## Tests_info
Tests | Rm | Fm | RB | L0 | Lc | a0 | b0 | S0
Unit | MPa | kN | MPa | mm | mm | mm | mm | mm²
SDB1_DD_1 | 397.944 | 1.67041 | 397.4051 | 15 | 15 | 1.06 | 3.96 | 4.1976
SDB1_DD_2 | 396.0206 | 1.709383 | 396.0206 | 15 | 15 | 1.09 | 3.96 | 4.3164
SDB1_DD_3 | 390.9147 | 1.715725 |  | 15 | 15 | 1.1 | 3.99 | 4.389
SDB2_DD_1 | 432.2546 | 3.52616 |  | 15 | 15 | 2.06 | 3.96 | 8.1576
SDB2_DD_2 | 427.4097 | 3.51241 |  | 15 | 15 | 2.07 | 3.97 | 8.2179
SDB2_DD_3 | 435.036 | 3.566077 | 434.631 | 15 | 15 | 2.07 | 3.96 | 8.1972
SDB3_DD_1 | 440.4629 | 5.368317 |  | 15 | 15 | 3.07 | 3.97 | 12.1879
SDB3_DD_2 | 447.1142 | 5.417951 |  | 15 | 15 | 3.06 | 3.96 | 12.1176
SDB3_DD_3 | 447.24 | 5.419475 |  | 15 | 15 | 3.06 | 3.96 | 12.1176
SDB1_RD_1 | 378.5809 | 1.679082 | 377.2506 | 15 | 15 | 1.09 | 3.96 | 4.4352
SDB1_RD_2 | 394.6961 | 1.668183 | 393.5476 | 15 | 15 | 1.07 | 3.95 | 4.2265
SDB1_RD_3 | 370.3574 | 1.610721 |  | 15 | 15 | 1.09 | 3.99 | 4.3491
SDB2_RD_1 | 422.3367 | 3.445254 |  | 15 | 15 | 2.06 | 3.96 | 8.1576
SDB2_RD_2 | 423.4349 | 3.470981 |  | 15 | 15 | 2.07 | 3.96 | 8.1972
SDB3_RD_1 | 432.7645 | 5.270552 |  | 15 | 15 | 3.06 | 3.98 | 12.1788
SDB3_RD_2 | 435.8182 | 5.307743 |  | 15 | 15 | 3.06 | 3.98 | 12.1788
SDB1_TD_1 | 364.1189 | 1.629359 | 364.1189 | 15 | 15 | 1.13 | 3.96 | 4.4748
SDB1_TD_2 | 308.0763 | 1.345369 | 307.9033 | 15 | 15 | 1.1 | 3.97 | 4.367
SDB2_TD_1 | 429.1967 | 3.535208 |  | 15 | 15 | 2.08 | 3.96 | 8.2368
SDB2_TD_2 | 428.0642 | 3.491977 |  | 15 | 15 | 2.06 | 3.96 | 8.1576
SDB2_TD_3 | 426.4596 | 3.555394 |  | 15 | 15 | 2.1 | 3.97 | 8.337
SDB3_TD_1 | 440.5442 | 5.382833 |  | 15 | 15 | 3.07 | 3.98 | 12.2186
SDB3_TD_2 | 444.8008 | 5.41714 |  | 15 | 15 | 3.06 | 3.98 | 12.1788
SDB3_TD_3 | 444.9518 | 5.418979 |  | 15 | 15 | 3.06 | 3.98 | 12.1788
SDB1_RD_4 | [5 empty] | 1.08 | 4 | 4.32
SDB1_RD_5 | [5 empty] | 1.08 | 4 | 4.32
SDB1_RD_6 | [5 empty] | 1.08 | 4 | 4.32
SDB2_RD_4 | [5 empty] | 2.07 | 4 | 8.28
SDB2_RD_5 | [5 empty] | 2.07 | 4 | 8.28
SDB2_RD_6 | [5 empty] | 2.08 | 4 | 8.32
SDB2_TD_4 | [5 empty] | 2.07 | 4 | 8.28
SDB2_TD_5 | [5 empty] | 2.09 | 4 | 8.36
SDB2_TD_6 | [5 empty] | 2.06 | 4 | 8.24

## Al1mm_SDB
SDB1_DD_1 | [23 empty] | SDB1_DD_2 | [23 empty] | SDB1_DD_3 | [23 empty] | SDB1_RD_1 | [23 empty] | SDB1_RD_2 | [23 empty] | SDB1_RD_3 | [23 empty] | SDB1_RD_4 | [23 empty] | SDB1_RD_5 | [23 empty] | SDB1_RD_6 | [23 empty] | SDB1_TD_1 | [23 empty] | SDB1_TD_2
Machine |  | DIC_Y |  |  |  | DIC_X |  |  |  | DIC_Z |  |  |  | Calculation | [9 empty] | Machine |  | DIC_Y |  |  |  | DIC_X |  |  |  | DIC_Z |  |  |  | Calculation | [9 empty] | Machine |  | DIC_Y |  |  |  | DIC_X |  |  |  | DIC_Z |  |  |  | Calculation | [9 empty] | Machine |  | DIC_Y |  |  |  | DIC_X |  |  |  | DIC_Z |  |  |  | Calculation | [9 empty] | Machine |  | DIC_Y |  |  |  | DIC_X |  |  |  | DIC_Z |  |  |  | Calculation | [9 empty] | Machine |  | DIC_Y |  |  |  | DIC_X |  |  |  | DIC_Z |  |  |  | Calculation | [9 empty] | Machine |  | DIC_Y |  |  |  | DIC_X |  |  |  | DIC_Z |  |  |  | Calculation | [9 empty] | Machine |  | DIC_Y |  |  |  | DIC_X |  |  |  | DIC_Z |  |  |  | Calculation | [9 empty] | Machine |  | DIC_Y |  |  |  | DIC_X |  |  |  | DIC_Z |  |  |  | Calculation | [9 empty] | Machine |  | DIC_Y |  |  |  | DIC_X |  |  |  | DIC_Z |  |  |  | Calculation | [9 empty] | Machine |  | DIC_Y |  |  |  | DIC_X |  |  |  | DIC_Z |  |  |  | Calculation
Frame | Force | ∆L/L0 | ∆L [mm] | L1 [mm] | L0 [mm] | ∆L/L0 | ∆L [mm] | L1 [mm] | L0 [mm] | ∆L/L0 | ∆L [mm] | L1 [mm] | L0 [mm] | Eng. Stress | Eng. Strain | True stress | Y True strain | X True strain | Thickness strain | Effective plastic strain | r-value | Young's modulus | hardening rate | Frame | Force | ∆L/L0 | ∆L [mm] | L1 [mm] | L0 [mm] | ∆L/L0 | ∆L [mm] | L1 [mm] | L0 [mm] | ∆L/L0 | ∆L [mm] | L1 [mm] | L0 [mm] | Eng. Stress | Eng. Strain | True stress | Y True strain | X True strain | Thickness strain | Effective plastic strain | r-value | Young's modulus | hardening rate | Frame | Force | ∆L/L0 | ∆L [mm] | L1 [mm] | L0 [mm] | ∆L/L0 | ∆L [mm] | L1 [mm] | L0 [mm] | ∆L/L0 | ∆L [mm] | L1 [mm] | L0 [mm] | Eng. Stress | Eng. Strain | True stress | Y True strain | X True strain | Thickness strain | Effective plastic strain | r-value | Young's modulus | hardening rate | Frame | Force | ∆L/L0 | ∆L [mm] | L1 [mm] | L0 [mm] | ∆L/L0 | ∆L [mm] | L1 [mm] | L0 [mm] | ∆L/L0 | ∆L [mm] | L1 [mm] | L0 [mm] | Eng. Stress | Eng. Strain | True stress | Y True strain | X True strain | Thickness strain | Effective plastic strain | r-value | Young's modulus | hardening rate | Frame | Force | ∆L/L0 | ∆L [mm] | L1 [mm] | L0 [mm] | ∆L/L0 | ∆L [mm] | L1 [mm] | L0 [mm] | ∆L/L0 | ∆L [mm] | L1 [mm] | L0 [mm] | Eng. Stress | Eng. Strain | True stress | Y True strain | X True strain | Thickness strain | Effective plastic strain | r-value | Young's modulus | hardening rate | Frame | Force | ∆L/L0 | ∆L [mm] | L1 [mm] | L0 [mm] | ∆L/L0 | ∆L [mm] | L1 [mm] | L0 [mm] | ∆L/L0 | ∆L [mm] | L1 [mm] | L0 [mm] | Eng. Stress | Eng. Strain | True stress | Y True strain | X True strain | Thickness strain | Effective plastic strain | r-value | Young's modulus | hardening rate | Frame | Force | ∆L/L0 | ∆L [mm] | L1 [mm] | L0 [mm] | ∆L/L0 | ∆L [mm] | L1 [mm] | L0 [mm] | ∆L/L0 | ∆L [mm] | L1 [mm] | L0 [mm] | Eng. Stress | Eng. Strain | True stress | Y True strain | X True strain | Thickness strain | Effective plastic strain | r-value | Young's modulus | hardening rate | Frame | Force | ∆L/L0 | ∆L [mm] | L1 [mm] | L0 [mm] | ∆L/L0 | ∆L [mm] | L1 [mm] | L0 [mm] | ∆L/L0 | ∆L [mm] | L1 [mm] | L0 [mm] | Eng. Stress | Eng. Strain | True stress | Y True strain | X True strain | Thickness strain | Effective plastic strain | r-value | Young's modulus | hardening rate | Frame | Force | ∆L/L0 | ∆L [mm] | L1 [mm] | L0 [mm] | ∆L/L0 | ∆L [mm] | L1 [mm] | L0 [mm] | ∆L/L0 | ∆L [mm] | L1 [mm] | L0 [mm] | Eng. Stress | Eng. Strain | True stress | Y True strain | X True strain | Thickness strain | Effective plastic strain | r-value | Young's modulus | hardening rate | Frame | Force | ∆L/L0 | ∆L [mm] | L1 [mm] | L0 [mm] | ∆L/L0 | ∆L [mm] | L1 [mm] | L0 [mm] | ∆L/L0 | ∆L [mm] | L1 [mm] | L0 [mm] | Eng. Stress | Eng. Strain | True stress | Y True strain | X True strain | Thickness strain | Effective plastic strain | r-value | Young's modulus | hardening rate | Frame | Force | ∆L/L0 | ∆L [mm] | L1 [mm] | L0 [mm] | ∆L/L0 | ∆L [mm] | L1 [mm] | L0 [mm] | ∆L/L0 | ∆L [mm] | L1 [mm] | L0 [mm] | Eng. Stress | Eng. Strain | True stress | Y True strain | X True strain | Thickness strain | Effective plastic strain | r-value | Young's modulus | hardening rate
0 | 0 | 0 | 0 | 15.0192 | 15.0192 | 0 | 0 | 3.31856 | 3.31856 | 0 | 0 | 1.06 | 1.06 | [10 empty] | 0 | 0 | 0 | 0 | 15.0331 | 15.0331 | 0 | 0 | 3.07203 | 3.07203 | 0 | 0 | 1.07 | 1.07 | [10 empty] | 0 | 0 | 0 | 0 | 14.9594 | 14.9594 | 0 | 0 | 3.42003 | 3.42003 | 0 | 0 | 1.1 | 1.1 | [10 empty] | 0 | 0 | 0 | 0 | 15.0372 | 15.0372 | 0 | 0 | 2.92191 | 2.92191 | 0 | 0 | 1.12 | 1.12 | [10 empty] | 0 | 0 | 0 | 0 | 15.0498 | 15.0498 | 0 | 0 | 3.20809 | 3.20809 | 0 | 0 | 1.09 | 1.09 | [10 empty] | 0 | 0 | 0 | 0 | 14.9558 | 14.9558 | 0 | 0 | 3.6135 | 3.6135 | 0 | 0 | 1.09 | 1.09 | [11 empty] | 0 | 0 | 0 | 15 | 15 | 0 | 0 | 3.60006 | 3.60006 | [15 empty] | 0 | 0 | 0 | 15.0001 | 15.0001 | 0 | 0 | 3.60006 | 3.60006 | [15 empty] | 0 | 0 | 0 | 14.9998 | 14.9998 | 0 | 0 | 3.70398 | 3.70398 | [14 empty] | 0 | 0 | 0 | 0 | 15.0304 | 15.0304 | 0 | 0 | 3.30681 | 3.30681 | 0 | 0 | 1.13 | 1.13 | [10 empty] | 0 | 0 | 0 | 0 | 15.0275 | 15.0275 | 0 | 0 | 3.0677 | 3.0677 | 0 | 0 | 1.1 | 1.1
4.000001 | 0.002872696 | 1.23e-05 | 0.000184127 | 15.0194 | 15.0192 | 1.18e-05 | 3.91e-05 | 3.3186 | 3.31856 | -2.54e-05 | -2.69e-05 | 1.059973109 | 1.06 | [10 empty] | 3 | 0.002538109 | 5.66e-06 | 8.5e-05 | 15.0332 | 15.0331 | -1.28e-05 | -3.92e-05 | 3.07199 | 3.07203 | 6.37e-06 | 6.81e-06 | 1.070006815 | 1.07 | [10 empty] | 3.000001 | 0.001424529 | -2.78e-06 | -4.16e-05 | 14.9594 | 14.9594 | 1.04e-06 | 3.57e-06 | 3.42003 | 3.42003 | 0 | 0 | 1.1 | 1.1 | [10 empty] | 2 | 0.0001372198 | -5.53e-06 | -8.32e-05 | 15.0371 | 15.0372 | 2.13e-05 | 6.21e-05 | 2.92198 | 2.92191 | -1.73e-05 | -1.94e-05 | 1.119980617 | 1.12 | [10 empty] | 3.000001 | -0.006657415 | -3e-06 | -4.52e-05 | 15.0497 | 15.0498 | 1.45e-05 | 4.66e-05 | 3.20813 | 3.20809 | -5.82e-06 | -6.35e-06 | 1.089993652 | 1.09 | [10 empty] | 3.000001 | -0.0001867688 | -5.2e-06 | -7.77e-05 | 14.9557 | 14.9558 | 1.24e-05 | 4.46e-05 | 3.61354 | 3.6135 | -4.38e-06 | -4.78e-06 | 1.089995222 | 1.09 | [11 empty] | 0.05593948 | -4.74246e-06 | -7.11369e-05 | 14.9999 | 15 | 2.66182e-05 | 9.58272e-05 | 3.60016 | 3.60006 | [15 empty] | 0.05513126 | -5.23185e-06 | -7.84785e-05 | 15 | 15.0001 | -2.88827e-05 | -0.00010398 | 3.59996 | 3.60006 | [15 empty] | 0.05536058 | 7.75681e-07 | 1.16351e-05 | 14.9999 | 14.9998 | 8.83757e-06 | 3.27342e-05 | 3.70402 | 3.70398 | [14 empty] | 2.000001 | -0.002916898 | 4.67e-06 | 7.01e-05 | 15.0305 | 15.0304 | 5.1e-06 | 1.69e-05 | 3.30683 | 3.30681 | -1.27e-05 | -1.44e-05 | 1.129985648 | 1.13 | [10 empty] | 3 | 0.001300771 | 4.26e-06 | 6.39e-05 | 15.0275 | 15.0275 | -1.51e-05 | -4.62e-05 | 3.06765 | 3.0677 | 1.63e-05 | 1.79e-05 | 1.100017929 | 1.1
8.000003 | 0.003394509 | 1.74e-05 | 0.000261414 | 15.0195 | 15.0192 | 1.52e-05 | 5.04e-05 | 3.31861 | 3.31856 | -3.5e-05 | -3.71e-05 | 1.059962857 | 1.06 | [10 empty] | 6.000003 | 0.006719835 | 4.62e-06 | 6.95e-05 | 15.0332 | 15.0331 | -2.02e-05 | -6.22e-05 | 3.07197 | 3.07203 | 1.29e-05 | 1.38e-05 | 1.070013781 | 1.07 | [10 empty] | 6.000003 | 0.004994839 | 1.25e-05 | 0.000187267 | 14.9596 | 14.9594 | -9.22e-06 | -3.15e-05 | 3.42 | 3.42003 | -4.6e-06 | -5.06e-06 | 1.099994943 | 1.1 | [10 empty] | 4.000001 | 0.003079721 | 5.76e-06 | 8.65e-05 | 15.0372 | 15.0372 | 9.23e-06 | 2.7e-05 | 2.92194 | 2.92191 | -1.03e-05 | -1.15e-05 | 1.119988501 | 1.12 | [10 empty] | 6.000003 | -0.005085106 | 1.66e-05 | 0.000250475 | 15.05 | 15.0498 | 3.47e-05 | 0.000111262 | 3.2082 | 3.20809 | -4.76e-05 | -5.19e-05 | 1.089948142 | 1.09 | [10 empty] | 6.000003 | 0.001243848 | -2.58e-06 | -3.87e-05 | 14.9557 | 14.9558 | 1.86e-05 | 6.72e-05 | 3.61356 | 3.6135 | -9.92e-06 | -1.08e-05 | 1.08998919 | 1.09 | [11 empty] | 0.05873314 | -7.62645e-06 | -0.000114397 | 14.9999 | 15 | 5.03396e-06 | 1.81226e-05 | 3.60008 | 3.60006 | [15 empty] | 0.05776845 | 5.58366e-06 | 8.37556e-05 | 15.0002 | 15.0001 | 1.52252e-05 | 5.48116e-05 | 3.60012 | 3.60006 | [15 empty] | 0.06134805 | 9.98923e-07 | 1.49837e-05 | 14.9999 | 14.9998 | 4.26402e-05 | 0.000157938 | 3.70414 | 3.70398 | [14 empty] | 4.000003 | 0.0005180684 | 1.33e-05 | 0.000199228 | 15.0306 | 15.0304 | -2.59e-05 | -8.56e-05 | 3.30673 | 3.30681 | 1.09e-05 | 1.23e-05 | 1.130012302 | 1.13 | [10 empty] | 6.000001 | 0.003952393 | 1.08e-05 | 0.000162673 | 15.0276 | 15.0275 | -2.76e-05 | -8.46e-05 | 3.06761 | 3.0677 | 2.27e-05 | 2.5e-05 | 1.100024953 | 1.1
12 | 0.003425729 | 2.22e-05 | 0.00033355 | 15.0196 | 15.0192 | 1.86e-05 | 6.17e-05 | 3.31862 | 3.31856 | -4.47e-05 | -4.74e-05 | 1.059952606 | 1.06 | [10 empty] | 9.000006 | 0.008196205 | 6.01e-06 | 9.03e-05 | 15.0332 | 15.0331 | -4.01e-06 | -1.23e-05 | 3.07202 | 3.07203 | -3.4e-06 | -3.63e-06 | 1.069996365 | 1.07 | [10 empty] | 8.999997 | 0.006354136 | 2.32e-05 | 0.000347699 | 14.9598 | 14.9594 | 6.22e-06 | 2.13e-05 | 3.42005 | 3.42003 | -3.26e-05 | -3.58e-05 | 1.099964155 | 1.1 | [10 empty] | 6.000001 | 0.004318053 | 1.55e-05 | 0.000232888 | 15.0374 | 15.0372 | 2.25e-05 | 6.56e-05 | 2.92198 | 2.92191 | -3.73e-05 | -4.17e-05 | 1.119958273 | 1.12 | [10 empty] | 8.999994 | -0.003823726 | 3.01e-05 | 0.000452247 | 15.0502 | 15.0498 | 1.06e-05 | 3.4e-05 | 3.20812 | 3.20809 | -3.59e-05 | -3.92e-05 | 1.089960838 | 1.09 | [10 empty] | 9.000003 | 0.002626778 | -1.83e-05 | -0.000273626 | 14.9555 | 14.9558 | 5.95e-05 | 0.000214987 | 3.61371 | 3.6135 | -3.81e-05 | -4.15e-05 | 1.089958521 | 1.09 | [11 empty] | 0.06168991 | -5.41719e-06 | -8.12578e-05 | 14.9999 | 15 | -1.98489e-05 | -7.14574e-05 | 3.59999 | 3.60006 | [15 empty] | 0.06001608 | -2.08609e-06 | -3.12916e-05 | 15.0001 | 15.0001 | -2.29768e-05 | -8.2718e-05 | 3.59998 | 3.60006 | [15 empty] | 0.06483898 | 4.24128e-06 | 6.36185e-05 | 14.9999 | 14.9998 | 1.14627e-05 | 4.24575e-05 | 3.70403 | 3.70398 | [14 empty] | 5.999997 | 0.002229261 | 2.08e-05 | 0.000312378 | 15.0307 | 15.0304 | 2.56e-05 | 8.45e-05 | 3.3069 | 3.30681 | -4.72e-05 | -5.33e-05 | 1.129946693 | 1.13 | [10 empty] | 9.000003 | 0.005335287 | 4.86e-06 | 7.3e-05 | 15.0275 | 15.0275 | -1.71e-05 | -5.25e-05 | 3.06765 | 3.0677 | 1.63e-05 | 1.79e-05 | 1.100017929 | 1.1
16.00001 | 0.003917756 | 1.72e-05 | 0.000258571 | 15.0195 | 15.0192 | 1.84e-05 | 6.12e-05 | 3.31862 | 3.31856 | -3.81e-05 | -4.03e-05 | 1.059959663 | 1.06 | [10 empty] | 12.00001 | 0.009530897 | 3.35e-05 | 0.000502985 | 15.0336 | 15.0331 | -5.01e-05 | -0.000153923 | 3.07187 | 3.07203 | 1.88e-05 | 2.01e-05 | 1.070020143 | 1.07 | [10 empty] | 12.00001 | 0.007047383 | 2.1e-05 | 0.000314504 | 14.9597 | 14.9594 | -1.44e-05 | -4.92e-05 | 3.41998 | 3.42003 | -5.43e-06 | -5.98e-06 | 1.099994022 | 1.1 | [10 empty] | 7.999999 | 0.005019318 | 2.54e-05 | 0.000381969 | 15.0375 | 15.0372 | 7.59e-06 | 2.22e-05 | 2.92194 | 2.92191 | -3.02e-05 | -3.38e-05 | 1.119966157 | 1.12 | [10 empty] | 12.00001 | -0.002541014 | 4.38e-05 | 0.000659069 | 15.0504 | 15.0498 | 1.28e-05 | 4.11e-05 | 3.20813 | 3.20809 | -5.23e-05 | -5.7e-05 | 1.089942956 | 1.09 | [10 empty] | 12.00001 | 0.003707175 | 6.8e-06 | 0.000101757 | 14.9559 | 14.9558 | 5.45e-05 | 0.00019681 | 3.61369 | 3.6135 | -5.93e-05 | -6.46e-05 | 1.089935402 | 1.09 | [11 empty] | 0.06403775 | -6.0572e-06 | -9.08579e-05 | 14.9999 | 15 | -1.45337e-05 | -5.2322e-05 | 3.60001 | 3.60006 | [15 empty] | 0.06245138 | 1.08753e-06 | 1.63131e-05 | 15.0001 | 15.0001 | 1.7134e-06 | 6.16833e-06 | 3.60007 | 3.60006 | [15 empty] | 0.0693002 | 6.14776e-06 | 9.22154e-05 | 14.9999 | 14.9998 | 1.77201e-05 | 6.56351e-05 | 3.70405 | 3.70398 | [14 empty] | 8.000012 | 0.002965507 | 1.94e-05 | 0.000291393 | 15.0307 | 15.0304 | 1.29e-05 | 4.26e-05 | 3.30685 | 3.30681 | -3.21e-05 | -3.62e-05 | 1.129963778 | 1.13 | [10 empty] | 12 | 0.006323967 | 1.75e-05 | 0.000262882 | 15.0277 | 15.0275 | -2.88e-06 | -8.85e-06 | 3.06769 | 3.0677 | -1e-05 | -1.11e-05 | 1.099988946 | 1.1
20.00001 | 0.005336984 | 3.21e-05 | 0.000482149 | 15.0197 | 15.0192 | 2.4e-06 | 7.95e-06 | 3.31856 | 3.31856 | -3.33e-05 | -3.53e-05 | 1.059964713 | 1.06 | [10 empty] | 14.99999 | 0.01182334 | 4.42e-05 | 0.000663752 | 15.0338 | 15.0331 | -2.41e-05 | -7.39e-05 | 3.07195 | 3.07203 | -2.05e-05 | -2.2e-05 | 1.069978043 | 1.07 | [10 empty] | 15.00001 | 0.007366729 | 2.45e-05 | 0.000366586 | 14.9598 | 14.9594 | -3.37e-06 | -1.15e-05 | 3.42002 | 3.42003 | -2.38e-05 | -2.62e-05 | 1.099973804 | 1.1 | [10 empty] | 10 | 0.005736597 | 3.14e-05 | 0.000472011 | 15.0376 | 15.0372 | 4.9e-06 | 1.43e-05 | 2.92193 | 2.92191 | -3.34e-05 | -3.75e-05 | 1.119962542 | 1.12 | [10 empty] | 14.99999 | -0.001323248 | 3.91e-05 | 0.000587789 | 15.0504 | 15.0498 | 1.78e-05 | 5.71e-05 | 3.20814 | 3.20809 | -5.55e-05 | -6.04e-05 | 1.089939559 | 1.09 | [10 empty] | 14.99999 | 0.004419494 | 1.66e-05 | 0.000248947 | 14.956 | 14.9558 | 4.65e-05 | 0.000167991 | 3.61367 | 3.6135 | -6.04e-05 | -6.59e-05 | 1.089934147 | 1.09 | [11 empty] | 0.06685467 | -4.53721e-06 | -6.80582e-05 | 14.9999 | 15 | -2.57589e-05 | -9.27338e-05 | 3.59997 | 3.60006 | [15 empty] | 0.06537846 | 5.68509e-07 | 8.5277e-06 | 15.0001 | 15.0001 | -4.8663e-06 | -1.7519e-05 | 3.60004 | 3.60006 | [15 empty] | 0.07666982 | 1.20759e-06 | 1.81137e-05 | 14.9999 | 14.9998 | 8.98165e-06 | 3.32679e-05 | 3.70402 | 3.70398 | [14 empty] | 10.00001 | 0.003331493 | 3.66e-05 | 0.00054943 | 15.031 | 15.0304 | 2.51e-07 | 8.29e-07 | 3.30681 | 3.30681 | -3.99e-05 | -4.51e-05 | 1.129954893 | 1.13 | [10 empty] | 15.00001 | 0.007025777 | 1.48e-05 | 0.000221874 | 15.0277 | 15.0275 | -3.15e-05 | -9.65e-05 | 3.0676 | 3.0677 | 1.93e-05 | 2.12e-05 | 1.100021219 | 1.1
24.00001 | 0.007820058 | 5.44e-05 | 0.000817764 | 15.0201 | 15.0192 | 2.22e-05 | 7.37e-05 | 3.31863 | 3.31856 | -8.1e-05 | -8.59e-05 | 1.059914128 | 1.06 | [10 empty] | 18.00001 | 0.0145312 | -3.38e-05 | -0.000508133 | 15.0326 | 15.0331 | -1.28e-05 | -3.94e-05 | 3.07199 | 3.07203 | 4.63e-05 | 4.95e-05 | 1.070049522 | 1.07 | [10 empty] | 18.00001 | 0.007603398 | 2.92e-05 | 0.000436836 | 14.9599 | 14.9594 | -1.55e-05 | -5.28e-05 | 3.41997 | 3.42003 | -1.59e-05 | -1.75e-05 | 1.099982533 | 1.1 | [10 empty] | 12 | 0.006418866 | 2.9e-05 | 0.000436189 | 15.0376 | 15.0372 | -2.6e-05 | -7.59e-05 | 2.92184 | 2.92191 | -2.64e-06 | -2.96e-06 | 1.11999704 | 1.12 | [10 empty] | 18.00002 | 6.063463e-06 | 3.09e-05 | 0.00046454 | 15.0503 | 15.0498 | -2.09e-05 | -6.7e-05 | 3.20802 | 3.20809 | -1.14e-05 | -1.24e-05 | 1.089987571 | 1.09 | [10 empty] | 18.00001 | 0.004790801 | 1.48e-05 | 0.000221626 | 14.956 | 14.9558 | 2.69e-05 | 9.71e-05 | 3.61359 | 3.6135 | -3.83e-05 | -4.17e-05 | 1.089958277 | 1.09 | [11 empty] | 0.07021111 | 1.1465e-05 | 0.000171975 | 15.0002 | 15 | -5.62752e-06 | -2.02594e-05 | 3.60004 | 3.60006 | [15 empty] | 0.06857566 | 4.00202e-06 | 6.00309e-05 | 15.0002 | 15.0001 | 1.99581e-05 | 7.18506e-05 | 3.60013 | 3.60006 | [15 empty] | 0.08965337 | 8.29001e-06 | 0.000124349 | 15 | 14.9998 | 1.77551e-05 | 6.57647e-05 | 3.70405 | 3.70398 | [14 empty] | 12.00002 | 0.003491098 | 1.81e-05 | 0.000272765 | 15.0307 | 15.0304 | -3.83e-06 | -1.27e-05 | 3.3068 | 3.30681 | -1.69e-05 | -1.91e-05 | 1.129980863 | 1.13 | [10 empty] | 17.99999 | 0.007638041 | 2.12e-05 | 0.000318579 | 15.0278 | 15.0275 | -6.45e-05 | -0.000198006 | 3.0675 | 3.0677 | 4.52e-05 | 4.98e-05 | 1.100049759 | 1.1
28.00002 | 0.009549211 | 4.75e-05 | 0.000713915 | 15.0199 | 15.0192 | 1.7e-05 | 5.66e-05 | 3.31861 | 3.31856 | -6.17e-05 | -6.54e-05 | 1.059934629 | 1.06 | [10 empty] | 21.00002 | 0.01828542 | 5.4e-05 | 0.00081183 | 15.0339 | 15.0331 | -3.26e-05 | -0.000100188 | 3.07193 | 3.07203 | -2.07e-05 | -2.21e-05 | 1.069977892 | 1.07 | [10 empty] | 21.00001 | 0.007939655 | 2.36e-05 | 0.000353314 | 14.9598 | 14.9594 | -2.7e-05 | -9.24e-05 | 3.41994 | 3.42003 | -4.23e-07 | -4.65e-07 | 1.099999535 | 1.1 | [10 empty] | 14.00001 | 0.006924202 | 3.8e-05 | 0.000571585 | 15.0377 | 15.0372 | 5.1e-06 | 1.49e-05 | 2.92193 | 2.92191 | -4.01e-05 | -4.49e-05 | 1.119955094 | 1.12 | [10 empty] | 21.00003 | 0.001600129 | 3.13e-05 | 0.000470528 | 15.0503 | 15.0498 | 1.26e-05 | 4.03e-05 | 3.20813 | 3.20809 | -4.57e-05 | -4.98e-05 | 1.089950198 | 1.09 | [10 empty] | 21.00001 | 0.005197175 | -1.04e-05 | -0.000155031 | 14.9556 | 14.9558 | 8.78e-06 | 3.17e-05 | 3.61353 | 3.6135 | 5.07e-06 | 5.53e-06 | 1.090005527 | 1.09 | [11 empty] | 0.07370844 | 1.46989e-05 | 0.000220484 | 15.0002 | 15 | -2.83008e-05 | -0.000101885 | 3.59996 | 3.60006 | [15 empty] | 0.07149834 | 8.93044e-06 | 0.000133958 | 15.0003 | 15.0001 | -4.12079e-06 | -1.48351e-05 | 3.60005 | 3.60006 | [15 empty] | 0.1020382 | 2.94368e-05 | 0.000441548 | 15.0003 | 14.9998 | 3.62801e-05 | 0.000134381 | 3.70412 | 3.70398 | [14 empty] | 14.00002 | 0.003617327 | 1.94e-05 | 0.00029162 | 15.0307 | 15.0304 | 3e-05 | 9.93e-05 | 3.30691 | 3.30681 | -5.02e-05 | -5.67e-05 | 1.129943276 | 1.13 | [10 empty] | 21.00001 | 0.008241776 | 3.13e-05 | 0.000470394 | 15.0279 | 15.0275 | -1.63e-05 | -4.99e-05 | 3.06765 | 3.0677 | -1.03e-05 | -1.14e-05 | 1.09998865 | 1.1
31.99998 | 0.0120613 | 5.75e-05 | 0.000863135 | 15.0201 | 15.0192 | 1.25e-05 | 4.14e-05 | 3.3186 | 3.31856 | -7.2e-05 | -7.63e-05 | 1.059923709 | 1.06 | [10 empty] | 24.00002 | 0.02199889 | 0.000104465 | 0.00157044 | 15.0347 | 15.0331 | -2.26e-05 | -6.94e-05 | 3.07196 | 3.07203 | -8.36e-05 | -8.95e-05 | 1.069910509 | 1.07 | [10 empty] | 23.99998 | 0.008598371 | -3.73e-06 | -5.58e-05 | 14.9594 | 14.9594 | -2.79e-05 | -9.53e-05 | 3.41993 | 3.42003 | 2.92e-05 | 3.22e-05 | 1.100032164 | 1.1 | [10 empty] | 16.00001 | 0.007699845 | 2.87e-05 | 0.000431707 | 15.0376 | 15.0372 | -4.24e-05 | -0.000123743 | 2.92179 | 2.92191 | 1.45e-05 | 1.62e-05 | 1.120016206 | 1.12 | [10 empty] | 23.99998 | 0.00308446 | 3.73e-05 | 0.000561171 | 15.0503 | 15.0498 | 1.04e-05 | 3.34e-05 | 3.20812 | 3.20809 | -4.26e-05 | -4.64e-05 | 1.089953596 | 1.09 | [10 empty] | 24.00001 | 0.005485048 | 1.72e-05 | 0.000257084 | 14.956 | 14.9558 | 2.15e-06 | 7.75e-06 | 3.6135 | 3.6135 | -1.34e-05 | -1.46e-05 | 1.089985424 | 1.09 | [11 empty] | 0.07997243 | 2.09074e-05 | 0.000313611 | 15.0003 | 15 | -3.59627e-05 | -0.000129468 | 3.59993 | 3.60006 | [15 empty] | 0.07553223 | 1.64708e-05 | 0.000247064 | 15.0004 | 15.0001 | -8.52642e-06 | -3.06956e-05 | 3.60003 | 3.60006 | [15 empty] | 0.1131995 | 3.93314e-05 | 0.000589965 | 15.0004 | 14.9998 | -3.08856e-05 | -0.0001144 | 3.70387 | 3.70398 | [14 empty] | 15.99999 | 0.003597228 | 1.97e-05 | 0.000296377 | 15.0307 | 15.0304 | -7.63e-06 | -2.52e-05 | 3.30679 | 3.30681 | -1.39e-05 | -1.57e-05 | 1.12998428 | 1.13 | [10 empty] | 24.00001 | 0.008797442 | 3.21e-05 | 0.000482755 | 15.0279 | 15.0275 | -1.33e-05 | -4.09e-05 | 3.06766 | 3.0677 | -1.36e-05 | -1.49e-05 | 1.099985064 | 1.1
36.00002 | 0.01337797 | 6.49e-05 | 0.000974831 | 15.0202 | 15.0192 | 1.7e-05 | 5.64e-05 | 3.31861 | 3.31856 | -8.16e-05 | -8.65e-05 | 1.059913459 | 1.06 | [10 empty] | 27.00002 | 0.02405804 | 0.000121136 | 0.00182106 | 15.0349 | 15.0331 | -4.01e-05 | -0.000123326 | 3.07191 | 3.07203 | -8.07e-05 | -8.63e-05 | 1.069913691 | 1.07 | [10 empty] | 27.00002 | 0.009523351 | 2.7e-05 | 0.00040335 | 14.9598 | 14.9594 | -2.32e-05 | -7.93e-05 | 3.41995 | 3.42003 | -3.35e-06 | -3.68e-06 | 1.099996319 | 1.1 | [10 empty] | 17.99999 | 0.008597721 | 4.98e-05 | 0.0007492 | 15.0379 | 15.0372 | -3.7e-06 | -1.08e-05 | 2.9219 | 2.92191 | -4.31e-05 | -4.83e-05 | 1.119951698 | 1.12 | [10 empty] | 27.00004 | 0.004238027 | 4.69e-05 | 0.00070582 | 15.0505 | 15.0498 | 2.09e-05 | 6.7e-05 | 3.20815 | 3.20809 | -6.52e-05 | -7.11e-05 | 1.089928919 | 1.09 | [10 empty] | 27.00002 | 0.005785546 | 9.1e-06 | 0.000136167 | 14.9559 | 14.9558 | 4.37e-05 | 0.000157927 | 3.61366 | 3.6135 | -5.1e-05 | -5.55e-05 | 1.089944451 | 1.09 | [11 empty] | 0.08640675 | 2.8874e-05 | 0.00043311 | 15.0004 | 15 | -3.15049e-05 | -0.000113419 | 3.59995 | 3.60006 | [15 empty] | 0.08164845 | 2.78171e-05 | 0.00041726 | 15.0005 | 15.0001 | -2.63744e-05 | -9.49494e-05 | 3.59997 | 3.60006 | [15 empty] | 0.1236211 | 5.53995e-05 | 0.000830984 | 15.0007 | 14.9998 | -1.7887e-05 | -6.62531e-05 | 3.70392 | 3.70398 | [14 empty] | 18.00002 | 0.00369165 | 1.78e-05 | 0.000267221 | 15.0307 | 15.0304 | -1.95e-06 | -6.44e-06 | 3.3068 | 3.30681 | -1.69e-05 | -1.91e-05 | 1.129980863 | 1.13 | [10 empty] | 27.00001 | 0.009344408 | 3.07e-05 | 0.000461253 | 15.0279 | 15.0275 | -3.83e-05 | -0.00011754 | 3.06758 | 3.0677 | 1.25e-05 | 1.38e-05 | 1.100013751 | 1.1
40.00003 | 0.01464037 | 6.72e-05 | 0.00100875 | 15.0202 | 15.0192 | 1.56e-07 | 5.16e-07 | 3.31856 | 3.31856 | -6.66e-05 | -7.06e-05 | 1.059929428 | 1.06 | [10 empty] | 29.99997 | 0.02474825 | 9.81e-05 | 0.00147496 | 15.0346 | 15.0331 | -4.61e-05 | -0.000141694 | 3.07189 | 3.07203 | -5.42e-05 | -5.8e-05 | 1.069942006 | 1.07 | [10 empty] | 30.00002 | 0.0106427 | 2.22e-05 | 0.000331504 | 14.9597 | 14.9594 | -5.52e-05 | -0.00018871 | 3.41984 | 3.42003 | 3.55e-05 | 3.91e-05 | 1.100039053 | 1.1 | [10 empty] | 20.00001 | 0.009294202 | 5.25e-05 | 0.000789804 | 15.0379 | 15.0372 | -1.7e-05 | -4.96e-05 | 2.92187 | 2.92191 | -3.29e-05 | -3.68e-05 | 1.119963197 | 1.12 | [10 empty] | 30.00005 | 0.005309486 | 5.01e-05 | 0.000754125 | 15.0505 | 15.0498 | -1.04e-05 | -3.35e-05 | 3.20805 | 3.20809 | -3.4e-05 | -3.71e-05 | 1.089962894 | 1.09 | [10 empty] | 29.99998 | 0.006122167 | -1.38e-05 | -0.000205805 | 14.9556 | 14.9558 | 1.87e-05 | 6.76e-05 | 3.61356 | 3.6135 | -3.23e-06 | -3.52e-06 | 1.089996478 | 1.09 | [11 empty] | 0.09236723 | 4.25158e-05 | 0.000637737 | 15.0006 | 15 | -5.3246e-06 | -1.91689e-05 | 3.60004 | 3.60006 | [15 empty] | 0.08770614 | 2.99727e-05 | 0.000449594 | 15.0006 | 15.0001 | -7.07357e-06 | -2.54653e-05 | 3.60004 | 3.60006 | [15 empty] | 0.1336252 | 9.35709e-05 | 0.00140355 | 15.0013 | 14.9998 | -2.04735e-06 | -7.58337e-06 | 3.70398 | 3.70398 | [14 empty] | 20.00002 | 0.003736091 | 1.49e-05 | 0.000223326 | 15.0306 | 15.0304 | 2.04e-05 | 6.73e-05 | 3.30688 | 3.30681 | -3.45e-05 | -3.9e-05 | 1.129961044 | 1.13 | [10 empty] | 30.00002 | 0.009932592 | 3.47e-05 | 0.000521492 | 15.028 | 15.0275 | -2.75e-05 | -8.43e-05 | 3.06761 | 3.0677 | -3.93e-06 | -4.33e-06 | 1.099995673 | 1.1
44.00003 | 0.01626894 | 6.78e-05 | 0.00101784 | 15.0203 | 15.0192 | -1.85e-05 | -6.13e-05 | 3.3185 | 3.31856 | -5.52e-05 | -5.85e-05 | 1.059941536 | 1.06 | [10 empty] | 33.00003 | 0.02652938 | 9.62e-05 | 0.00144639 | 15.0345 | 15.0331 | -4.33e-05 | -0.000132928 | 3.0719 | 3.07203 | -5.08e-05 | -5.44e-05 | 1.06994564 | 1.07 | [10 empty] | 33.00003 | 0.01176035 | 3.21e-05 | 0.000480934 | 14.9599 | 14.9594 | -5.1e-05 | -0.000174275 | 3.41985 | 3.42003 | 1.92e-05 | 2.11e-05 | 1.10002113 | 1.1 | [10 empty] | 22.00001 | 0.009982076 | 8.7e-05 | 0.00130868 | 15.0385 | 15.0372 | -1.59e-05 | -4.66e-05 | 2.92187 | 2.92191 | -7.28e-05 | -8.15e-05 | 1.119918513 | 1.12 | [10 empty] | 33.00005 | 0.006411746 | 6.95e-05 | 0.00104534 | 15.0508 | 15.0498 | 1.07e-05 | 3.42e-05 | 3.20812 | 3.20809 | -7.58e-05 | -8.26e-05 | 1.089917386 | 1.09 | [10 empty] | 33.00002 | 0.006359904 | 2.67e-07 | 3.99e-06 | 14.9558 | 14.9558 | 3.86e-05 | 0.00013955 | 3.61364 | 3.6135 | -3.87e-05 | -4.22e-05 | 1.089957771 | 1.09 | [11 empty] | 0.09770878 | 5.45291e-05 | 0.000817937 | 15.0008 | 15 | -2.61575e-05 | -9.41685e-05 | 3.59997 | 3.60006 | [15 empty] | 0.09321004 | 5.1156e-05 | 0.000767347 | 15.0009 | 15.0001 | -4.86784e-05 | -0.000175245 | 3.59989 | 3.60006 | [15 empty] | 0.143488 | 0.000122071 | 0.00183104 | 15.0017 | 14.9998 | -2.37188e-05 | -8.78539e-05 | 3.7039 | 3.70398 | [14 empty] | 22.00003 | 0.003795105 | 1.48e-05 | 0.000222703 | 15.0306 | 15.0304 | 3.22e-05 | 0.000106464 | 3.30692 | 3.30681 | -4.66e-05 | -5.26e-05 | 1.129947377 | 1.13 | [10 empty] | 32.99998 | 0.01055512 | 4.52e-05 | 0.000679519 | 15.0281 | 15.0275 | -3.64e-05 | -0.000111555 | 3.06759 | 3.0677 | -4.07e-06 | -4.47e-06 | 1.099995525 | 1.1
48.00005 | 0.01877504 | 8.17e-05 | 0.0012267 | 15.0205 | 15.0192 | -1.37e-05 | -4.56e-05 | 3.31851 | 3.31856 | -7.15e-05 | -7.58e-05 | 1.059924228 | 1.06 | [10 empty] | 36.00004 | 0.02884214 | 8.11e-05 | 0.0012192 | 15.0343 | 15.0331 | -1.62e-05 | -4.98e-05 | 3.07198 | 3.07203 | -6.35e-05 | -6.8e-05 | 1.069932009 | 1.07 | [10 empty] | 36.00003 | 0.01271232 | 4.89e-05 | 0.000731472 | 14.9601 | 14.9594 | -2.27e-05 | -7.78e-05 | 3.41995 | 3.42003 | -2.34e-05 | -2.57e-05 | 1.09997426 | 1.1 | [10 empty] | 24.00001 | 0.01078546 | 7.4e-05 | 0.00111259 | 15.0383 | 15.0372 | 1.24e-05 | 3.62e-05 | 2.92195 | 2.92191 | -8.68e-05 | -9.73e-05 | 1.119902745 | 1.12 | [10 empty] | 36.00006 | 0.00676915 | 7.3e-05 | 0.001099 | 15.0509 | 15.0498 | 3.05e-06 | 9.78e-06 | 3.20809 | 3.20809 | -7.31e-05 | -7.97e-05 | 1.089920337 | 1.09 | [10 empty] | 36.00003 | 0.006620659 | 1.35e-05 | 0.000201935 | 14.956 | 14.9558 | 1.71e-05 | 6.16e-05 | 3.61356 | 3.6135 | -3e-05 | -3.27e-05 | 1.089967326 | 1.09 | [11 empty] | 0.1030032 | 6.84283e-05 | 0.00102643 | 15.001 | 15 | -2.5968e-05 | -9.34866e-05 | 3.59997 | 3.60006 | [15 empty] | 0.09835605 | 6.10342e-05 | 0.000915521 | 15.001 | 15.0001 | -1.28792e-05 | -4.63661e-05 | 3.60002 | 3.60006 | [15 empty] | 0.1532386 | 0.000159216 | 0.00238822 | 15.0022 | 14.9998 | -2.22627e-05 | -8.24607e-05 | 3.7039 | 3.70398 | [14 empty] | 24.00003 | 0.003896181 | 1.29e-05 | 0.000193387 | 15.0306 | 15.0304 | 3.83e-06 | 1.27e-05 | 3.30682 | 3.30681 | -1.63e-05 | -1.85e-05 | 1.129981547 | 1.13 | [10 empty] | 36.00003 | 0.01162776 | 3.17e-05 | 0.000475795 | 15.0279 | 15.0275 | -2.29e-05 | -7.01e-05 | 3.06763 | 3.0677 | -3.8e-06 | -4.18e-06 | 1.099995821 | 1.1
51.99995 | 0.02146088 | 8.71e-05 | 0.00130832 | 15.0205 | 15.0192 | -9.96e-06 | -3.3e-05 | 3.31852 | 3.31856 | -7.45e-05 | -7.9e-05 | 1.059921034 | 1.06 | [10 empty] | 39.00004 | 0.03122614 | 0.000102511 | 0.00154105 | 15.0346 | 15.0331 | -2.31e-05 | -7.1e-05 | 3.07196 | 3.07203 | -7.7e-05 | -8.24e-05 | 1.069917626 | 1.07 | [10 empty] | 38.99997 | 0.0136083 | 5.43e-05 | 0.000812344 | 14.9602 | 14.9594 | -2.14e-05 | -7.34e-05 | 3.41995 | 3.42003 | -3.01e-05 | -3.31e-05 | 1.099966907 | 1.1 | [10 empty] | 26.00001 | 0.01158072 | 8.48e-05 | 0.00127477 | 15.0384 | 15.0372 | -1.57e-06 | -4.57e-06 | 2.92191 | 2.92191 | -7.98e-05 | -8.94e-05 | 1.119910629 | 1.12 | [10 empty] | 38.99996 | 0.007494833 | 7.05e-05 | 0.00106157 | 15.0508 | 15.0498 | -1.02e-05 | -3.29e-05 | 3.20805 | 3.20809 | -5.4e-05 | -5.88e-05 | 1.089941169 | 1.09 | [10 empty] | 39.00003 | 0.006874269 | 3.01e-05 | 0.000450868 | 14.9562 | 14.9558 | 2.71e-05 | 9.78e-05 | 3.6136 | 3.6135 | -5.44e-05 | -5.93e-05 | 1.089940685 | 1.09 | [11 empty] | 0.1079764 | 0.000102802 | 0.00154203 | 15.0015 | 15 | -5.89984e-05 | -0.000212398 | 3.59985 | 3.60006 | [15 empty] | 0.1031236 | 7.28624e-05 | 0.00109294 | 15.0012 | 15.0001 | -1.42709e-05 | -5.13762e-05 | 3.60001 | 3.60006 | [15 empty] | 0.1626439 | 0.000199501 | 0.00299249 | 15.0028 | 14.9998 | -1.85797e-05 | -6.88189e-05 | 3.70391 | 3.70398 | [14 empty] | 25.99998 | 0.00407287 | 7.14e-06 | 0.000107291 | 15.0305 | 15.0304 | 2e-05 | 6.6e-05 | 3.30688 | 3.30681 | -2.78e-05 | -3.14e-05 | 1.129968562 | 1.13 | [10 empty] | 39.00003 | 0.01288809 | 4.22e-05 | 0.000634338 | 15.0281 | 15.0275 | -3.36e-05 | -0.000102948 | 3.0676 | 3.0677 | -7.33e-06 | -8.06e-06 | 1.099991939 | 1.1
56.00005 | 0.02544214 | 9.52e-05 | 0.0014302 | 15.0207 | 15.0192 | -2.61e-05 | -8.67e-05 | 3.31847 | 3.31856 | -7.27e-05 | -7.71e-05 | 1.059922891 | 1.06 | [10 empty] | 42.00005 | 0.03360446 | 0.000114508 | 0.00172141 | 15.0348 | 15.0331 | -2.66e-05 | -8.16e-05 | 3.07195 | 3.07203 | -8.7e-05 | -9.31e-05 | 1.069906876 | 1.07 | [10 empty] | 42.00004 | 0.01475169 | 5.96e-05 | 0.000891006 | 14.9603 | 14.9594 | -1.24e-05 | -4.23e-05 | 3.41999 | 3.42003 | -4.85e-05 | -5.33e-05 | 1.09994669 | 1.1 | [10 empty] | 27.99998 | 0.01242487 | 8.51e-05 | 0.00127961 | 15.0384 | 15.0372 | -3.47e-05 | -0.00010138 | 2.92181 | 2.92191 | -4.56e-05 | -5.1e-05 | 1.119948958 | 1.12 | [10 empty] | 42.00006 | 0.008334033 | 8.76e-05 | 0.00131812 | 15.0511 | 15.0498 | 8.69e-06 | 2.79e-05 | 3.20811 | 3.20809 | -9.26e-05 | -0.000100941 | 1.089899059 | 1.09 | [10 empty] | 42.00003 | 0.007092738 | -7.61e-06 | -0.000113768 | 14.9557 | 14.9558 | 1.36e-05 | 4.91e-05 | 3.61355 | 3.6135 | -7.15e-06 | -7.79e-06 | 1.089992206 | 1.09 | [11 empty] | 0.1128461 | 0.000115773 | 0.00173659 | 15.0017 | 15 | -2.38325e-05 | -8.57986e-05 | 3.59998 | 3.60006 | [15 empty] | 0.1078505 | 0.000102078 | 0.00153119 | 15.0017 | 15.0001 | 9.20256e-06 | 3.31298e-05 | 3.6001 | 3.60006 | [15 empty] | 0.1721357 | 0.000223994 | 0.00335987 | 15.0032 | 14.9998 | -4.87555e-05 | -0.00018059 | 3.7038 | 3.70398 | [14 empty] | 28.00004 | 0.004333261 | 9.52e-06 | 0.000143047 | 15.0306 | 15.0304 | -1.79e-06 | -5.91e-06 | 3.3068 | 3.30681 | -1.03e-05 | -1.16e-05 | 1.129988381 | 1.13 | [10 empty] | 42.00003 | 0.01412434 | 6.23e-05 | 0.00093555 | 15.0284 | 15.0275 | -7.46e-06 | -2.29e-05 | 3.06768 | 3.0677 | -5.34e-05 | -5.87e-05 | 1.099941296 | 1.1
60.00006 | 0.02936165 | 0.000112359 | 0.00168755 | 15.0209 | 15.0192 | -1.43e-05 | -4.74e-05 | 3.31851 | 3.31856 | -9.81e-05 | -0.000103997 | 1.059896003 | 1.06 | [10 empty] | 44.99995 | 0.03606047 | 0.000156171 | 0.00234773 | 15.0354 | 15.0331 | -3.06e-05 | -9.4e-05 | 3.07193 | 3.07203 | -0.000120424 | -0.000128854 | 1.069871146 | 1.07 | [10 empty] | 45.00005 | 0.01602365 | 5.72e-05 | 0.000855551 | 14.9603 | 14.9594 | -2.21e-05 | -7.57e-05 | 3.41995 | 3.42003 | -3.68e-05 | -4.04e-05 | 1.099959555 | 1.1 | [10 empty] | 30.00002 | 0.01309434 | 8.99e-05 | 0.00135229 | 15.0385 | 15.0372 | -2.18e-05 | -6.37e-05 | 2.92185 | 2.92191 | -6.59e-05 | -7.38e-05 | 1.119926179 | 1.12 | [10 empty] | 45.00007 | 0.009221062 | 9.26e-05 | 0.00139367 | 15.0512 | 15.0498 | -2.27e-05 | -7.3e-05 | 3.20801 | 3.20809 | -6.81e-05 | -7.42e-05 | 1.089925792 | 1.09 | [10 empty] | 44.99995 | 0.007194439 | 6.74e-06 | 0.000100872 | 14.9559 | 14.9558 | -6.29e-06 | -2.27e-05 | 3.61347 | 3.6135 | 1.62e-06 | 1.76e-06 | 1.090001761 | 1.09 | [11 empty] | 0.1176853 | 0.00013275 | 0.00199124 | 15.002 | 15 | -5.2861e-05 | -0.000190303 | 3.59987 | 3.60006 | [15 empty] | 0.1123495 | 0.000112963 | 0.00169445 | 15.0018 | 15.0001 | -2.85976e-05 | -0.000102953 | 3.59996 | 3.60006 | [15 empty] | 0.1812142 | 0.000262848 | 0.00394267 | 15.0038 | 14.9998 | -6.19188e-05 | -0.000229346 | 3.70375 | 3.70398 | [14 empty] | 30.00004 | 0.004475627 | 8.28e-06 | 0.000124452 | 15.0305 | 15.0304 | 1.6e-05 | 5.28e-05 | 3.30686 | 3.30681 | -2.18e-05 | -2.46e-05 | 1.129975396 | 1.13 | [10 empty] | 45.00004 | 0.01519611 | 6.43e-05 | 0.000965911 | 15.0284 | 15.0275 | -3.52e-05 | -0.000107867 | 3.06759 | 3.0677 | -2.4e-05 | -2.64e-05 | 1.099973567 | 1.1
64.00009 | 0.03288005 | 0.000133043 | 0.00199821 | 15.0212 | 15.0192 | -3.05e-05 | -0.000101233 | 3.31846 | 3.31856 | -0.000103015 | -0.000109196 | 1.059890804 | 1.06 | [10 empty] | 48.00006 | 0.03971491 | 9.74e-05 | 0.00146476 | 15.0346 | 15.0331 | -4.36e-05 | -0.00013396 | 3.07189 | 3.07203 | -5.42e-05 | -5.8e-05 | 1.069942006 | 1.07 | [10 empty] | 48.00005 | 0.01709379 | 6e-05 | 0.000898294 | 14.9603 | 14.9594 | -0.000157311 | -0.000538007 | 3.41949 | 3.42003 | 9.77e-05 | 0.000107525 | 1.100107525 | 1.1 | [10 empty] | 32.00002 | 0.01385257 | 9.45e-05 | 0.00142069 | 15.0386 | 15.0372 | -2.67e-05 | -7.82e-05 | 2.92184 | 2.92191 | -6.91e-05 | -7.74e-05 | 1.119922565 | 1.12 | [10 empty] | 48.00007 | 0.01205777 | 9.52e-05 | 0.00143238 | 15.0512 | 15.0498 | -1.48e-05 | -4.73e-05 | 3.20804 | 3.20809 | -7.74e-05 | -8.44e-05 | 1.0899156 | 1.09 | [10 empty] | 48.00005 | 0.007427485 | -3.96e-06 | -5.92e-05 | 14.9557 | 14.9558 | 1.92e-05 | 6.93e-05 | 3.61357 | 3.6135 | -1.27e-05 | -1.38e-05 | 1.089986173 | 1.09 | [11 empty] | 0.1224526 | 0.000139616 | 0.00209423 | 15.0021 | 15 | -1.47431e-05 | -5.30761e-05 | 3.60001 | 3.60006 | [15 empty] | 0.1167978 | 0.000130858 | 0.00196289 | 15.0021 | 15.0001 | -4.9367e-05 | -0.000177724 | 3.59988 | 3.60006 | [15 empty] | 0.1903876 | 0.000292036 | 0.00438049 | 15.0042 | 14.9998 | -8.42402e-05 | -0.000312024 | 3.70367 | 3.70398 | [14 empty] | 32.00004 | 0.004700833 | 8.95e-06 | 0.000134516 | 15.0305 | 15.0304 | -1.93e-05 | -6.37e-05 | 3.30675 | 3.30681 | 1.15e-05 | 1.3e-05 | 1.130012985 | 1.13 | [10 empty] | 47.99996 | 0.01610327 | 6.74e-05 | 0.00101309 | 15.0285 | 15.0275 | -5.4e-05 | -0.000165588 | 3.06753 | 3.0677 | -1.11e-05 | -1.22e-05 | 1.099987763 | 1.1
68.00009 | 0.0362557 | 0.000135447 | 0.00203431 | 15.0213 | 15.0192 | -4.31e-05 | -0.000143127 | 3.31841 | 3.31856 | -9.46e-05 | -0.000100282 | 1.059899718 | 1.06 | [10 empty] | 51.00006 | 0.04313715 | 0.000101567 | 0.00152686 | 15.0346 | 15.0331 | -2.87e-05 | -8.82e-05 | 3.07194 | 3.07203 | -7.05e-05 | -7.54e-05 | 1.069924591 | 1.07 | [10 empty] | 51.00006 | 0.01799081 | 0.00010217 | 0.00152841 | 14.9609 | 14.9594 | -3.94e-05 | -0.000134655 | 3.41989 | 3.42003 | -5.93e-05 | -6.53e-05 | 1.099934739 | 1.1 | [10 empty] | 34.00003 | 0.01463108 | 0.000102748 | 0.00154504 | 15.0387 | 15.0372 | -4.65e-07 | -1.36e-06 | 2.92191 | 2.92191 | -9.97e-05 | -0.000111712 | 1.119888288 | 1.12 | [10 empty] | 51.00008 | 0.01380723 | 0.000105777 | 0.00159192 | 15.0514 | 15.0498 | -1.42e-05 | -4.56e-05 | 3.20804 | 3.20809 | -9.07e-05 | -9.89e-05 | 1.089901117 | 1.09 | [10 empty] | 51.00005 | 0.007680806 | 2.45e-06 | 3.67e-05 | 14.9558 | 14.9558 | 1.66e-05 | 5.99e-05 | 3.61356 | 3.6135 | -1.66e-05 | -1.81e-05 | 1.089981902 | 1.09 | [11 empty] | 0.1273262 | 0.00016254 | 0.00243809 | 15.0024 | 15 | -3.9559e-05 | -0.000142415 | 3.59992 | 3.60006 | [15 empty] | 0.1211447 | 0.000143697 | 0.00215547 | 15.0023 | 15.0001 | -6.09901e-05 | -0.000219568 | 3.59984 | 3.60006 | [15 empty] | 0.1993399 | 0.000330924 | 0.00496381 | 15.0048 | 14.9998 | -7.27338e-05 | -0.000269405 | 3.70371 | 3.70398 | [14 empty] | 34.00004 | 0.00503688 | 4.25e-05 | 0.000639425 | 15.031 | 15.0304 | -3.74e-06 | -1.24e-05 | 3.3068 | 3.30681 | -3.69e-05 | -4.17e-05 | 1.12995831 | 1.13 | [10 empty] | 51.00005 | 0.01686106 | 8.23e-05 | 0.00123677 | 15.0287 | 15.0275 | -3.12e-05 | -9.58e-05 | 3.0676 | 3.0677 | -4.73e-05 | -5.2e-05 | 1.099948024 | 1.1
71.99991 | 0.03959453 | 0.000142471 | 0.00213981 | 15.0214 | 15.0192 | -1.94e-05 | -6.43e-05 | 3.31849 | 3.31856 | -0.000125367 | -0.000132889 | 1.059867111 | 1.06 | [10 empty] | 54.00006 | 0.04639397 | 0.000127604 | 0.00191828 | 15.035 | 15.0331 | -5.92e-05 | -0.000181923 | 3.07185 | 3.07203 | -6.78e-05 | -7.25e-05 | 1.069927473 | 1.07 | [10 empty] | 53.99994 | 0.01904443 | 7.99e-05 | 0.00119583 | 14.9606 | 14.9594 | -3.55e-05 | -0.000121454 | 3.41991 | 3.42003 | -4.51e-05 | -4.96e-05 | 1.099950363 | 1.1 | [10 empty] | 36.00003 | 0.01569757 | 0.000110522 | 0.00166194 | 15.0388 | 15.0372 | -4.6e-05 | -0.000134334 | 2.92178 | 2.92191 | -6.19e-05 | -6.93e-05 | 1.119930669 | 1.12 | [10 empty] | 53.99992 | 0.01562968 | 0.000117327 | 0.00176575 | 15.0516 | 15.0498 | -4.62e-05 | -0.000148056 | 3.20794 | 3.20809 | -7.28e-05 | -7.94e-05 | 1.08992061 | 1.09 | [10 empty] | 54.00005 | 0.007890499 | -4.21e-06 | -6.29e-05 | 14.9557 | 14.9558 | 2.72e-05 | 9.84e-05 | 3.6136 | 3.6135 | -2.1e-05 | -2.29e-05 | 1.089977124 | 1.09 | [11 empty] | 0.1320883 | 0.00018527 | 0.00277904 | 15.0028 | 15 | -7.37486e-05 | -0.000265499 | 3.5998 | 3.60006 | [15 empty] | 0.1253626 | 0.000155494 | 0.00233244 | 15.0025 | 15.0001 | -3.19132e-05 | -0.000114889 | 3.59995 | 3.60006 | [15 empty] | 0.2085188 | 0.000362704 | 0.0054405 | 15.0053 | 14.9998 | -5.94659e-05 | -0.000220261 | 3.70376 | 3.70398 | [14 empty] | 35.99996 | 0.005623668 | 2.6e-05 | 0.000391396 | 15.0308 | 15.0304 | -4.11e-05 | -0.000135842 | 3.30667 | 3.30681 | 1.57e-05 | 1.78e-05 | 1.13001777 | 1.13 | [10 empty] | 54.00006 | 0.01747419 | 7.68e-05 | 0.0011535 | 15.0286 | 15.0275 | -1.81e-05 | -5.55e-05 | 3.06764 | 3.0677 | -5.36e-05 | -5.9e-05 | 1.099941 | 1.1
76.0001 | 0.04284372 | 0.000145065 | 0.00217876 | 15.0214 | 15.0192 | -2.93e-05 | -9.71e-05 | 3.31846 | 3.31856 | -0.000116328 | -0.000123307 | 1.059876693 | 1.06 | [10 empty] | 57.00008 | 0.0497732 | 0.00013938 | 0.00209532 | 15.0352 | 15.0331 | -4.89e-05 | -0.000150241 | 3.07188 | 3.07203 | -9.08e-05 | -9.72e-05 | 1.069902792 | 1.07 | [10 empty] | 57.00006 | 0.01997186 | 6.49e-05 | 0.000970986 | 14.9604 | 14.9594 | -7.37e-05 | -0.000252147 | 3.41978 | 3.42003 | 6.26e-06 | 6.88e-06 | 1.100006882 | 1.1 | [10 empty] | 37.99997 | 0.01658138 | 0.000124749 | 0.00187587 | 15.039 | 15.0372 | -2.25e-05 | -6.57e-05 | 2.92185 | 2.92191 | -9.92e-05 | -0.000111055 | 1.119888945 | 1.12 | [10 empty] | 57.0001 | 0.0177815 | 0.000104052 | 0.00156596 | 15.0514 | 15.0498 | -3.73e-05 | -0.000119535 | 3.20797 | 3.20809 | -6.89e-05 | -7.51e-05 | 1.089924899 | 1.09 | [10 empty] | 57.00006 | 0.008033847 | 9.33e-07 | 1.39e-05 | 14.9558 | 14.9558 | -3.21e-06 | -1.16e-05 | 3.61349 | 3.6135 | 2.77e-06 | 3.02e-06 | 1.090003016 | 1.09 | [11 empty] | 0.1369862 | 0.000193791 | 0.00290687 | 15.0029 | 15 | -5.86387e-05 | -0.000211103 | 3.59985 | 3.60006 | [15 empty] | 0.1295479 | 0.000169695 | 0.00254545 | 15.0027 | 15.0001 | -2.29951e-05 | -8.27839e-05 | 3.59998 | 3.60006 | [15 empty] | 0.2174726 | 0.000390765 | 0.00586141 | 15.0057 | 14.9998 | -0.00010608 | -0.000392918 | 3.70359 | 3.70398 | [14 empty] | 38.00005 | 0.006216706 | 2.72e-05 | 0.000408831 | 15.0308 | 15.0304 | -2.45e-05 | -8.1e-05 | 3.30673 | 3.30681 | -2.42e-06 | -2.73e-06 | 1.129997266 | 1.13 | [10 empty] | 57.00006 | 0.01813579 | 7.12e-05 | 0.00106976 | 15.0285 | 15.0275 | -5.66e-05 | -0.000173698 | 3.06752 | 3.0677 | -7.86e-06 | -8.65e-06 | 1.099991349 | 1.1
80.00011 | 0.04608698 | 0.000158009 | 0.00237318 | 15.0216 | 15.0192 | -1.87e-05 | -6.21e-05 | 3.31849 | 3.31856 | -0.000138679 | -0.000147 | 1.059853 | 1.06 | [10 empty] | 59.99992 | 0.05296311 | 0.000146521 | 0.00220267 | 15.0353 | 15.0331 | -1.82e-05 | -5.58e-05 | 3.07197 | 3.07203 | -0.000126794 | -0.000135669 | 1.069864331 | 1.07 | [10 empty] | 60.00008 | 0.02051207 | 8.64e-05 | 0.00129185 | 14.9607 | 14.9594 | -5.15e-05 | -0.000176033 | 3.41985 | 3.42003 | -3.43e-05 | -3.77e-05 | 1.099962308 | 1.1 | [10 empty] | 40.00003 | 0.01735581 | 0.000129888 | 0.00195314 | 15.0391 | 15.0372 | -2.89e-05 | -8.45e-05 | 2.92183 | 2.92191 | -9.9e-05 | -0.000110836 | 1.119889164 | 1.12 | [10 empty] | 60.00011 | 0.0196852 | 9.6e-05 | 0.00144499 | 15.0512 | 15.0498 | -8.41e-05 | -0.000269856 | 3.20782 | 3.20809 | -8.85e-06 | -9.65e-06 | 1.089990349 | 1.09 | [10 empty] | 59.99992 | 0.008252844 | -2.09e-06 | -3.13e-05 | 14.9557 | 14.9558 | 8.12e-05 | 0.000293588 | 3.61379 | 3.6135 | -7.36e-05 | -8.02e-05 | 1.089919817 | 1.09 | [11 empty] | 0.1417578 | 0.000206766 | 0.00310149 | 15.0031 | 15 | -9.24295e-05 | -0.000332752 | 3.59973 | 3.60006 | [15 empty] | 0.1336774 | 0.000187732 | 0.00281601 | 15.0029 | 15.0001 | -7.01407e-05 | -0.000252511 | 3.59981 | 3.60006 | [15 empty] | 0.2263456 | 0.000422235 | 0.00633346 | 15.0062 | 14.9998 | -8.89634e-05 | -0.000329519 | 3.70365 | 3.70398 | [14 empty] | 40.00005 | 0.006935118 | 3.55e-05 | 0.00053308 | 15.0309 | 15.0304 | -1.37e-05 | -4.52e-05 | 3.30677 | 3.30681 | -2.12e-05 | -2.39e-05 | 1.129976079 | 1.13 | [10 empty] | 60.00006 | 0.01880091 | 8.64e-05 | 0.00129881 | 15.0288 | 15.0275 | -5.67e-05 | -0.00017395 | 3.06752 | 3.0677 | -2.78e-05 | -3.06e-05 | 1.099969391 | 1.1
84.00013 | 0.0496026 | 0.000157294 | 0.00236244 | 15.0216 | 15.0192 | -5.45e-05 | -0.000180819 | 3.31838 | 3.31856 | -0.000105535 | -0.000111867 | 1.059888133 | 1.06 | [10 empty] | 63.00009 | 0.05600921 | 0.000152448 | 0.00229177 | 15.0354 | 15.0331 | -6.19e-05 | -0.000190036 | 3.07184 | 3.07203 | -9.11e-05 | -9.75e-05 | 1.069902491 | 1.07 | [10 empty] | 63.00008 | 0.02104045 | 8.66e-05 | 0.00129622 | 14.9607 | 14.9594 | -2.6e-05 | -8.91e-05 | 3.41994 | 3.42003 | -6.06e-05 | -6.66e-05 | 1.099933362 | 1.1 | [10 empty] | 42.00003 | 0.01805851 | 0.000137898 | 0.0020736 | 15.0392 | 15.0372 | -3.92e-05 | -0.000114442 | 2.9218 | 2.92191 | -9.53e-05 | -0.000106784 | 1.119893216 | 1.12 | [10 empty] | 62.9999 | 0.0214672 | 0.000110668 | 0.00166553 | 15.0515 | 15.0498 | -3.61e-05 | -0.000115906 | 3.20797 | 3.20809 | -7.55e-05 | -8.23e-05 | 1.089917658 | 1.09 | [10 empty] | 62.99991 | 0.008517263 | 1.2e-06 | 1.8e-05 | 14.9558 | 14.9558 | 1.39e-05 | 5.02e-05 | 3.61355 | 3.6135 | -1.38e-05 | -1.51e-05 | 1.089984918 | 1.09 | [11 empty] | 0.1465242 | 0.000237541 | 0.00356312 | 15.0036 | 15 | -0.000101617 | -0.000365828 | 3.5997 | 3.60006 | [15 empty] | 0.1377199 | 0.000200212 | 0.00300321 | 15.0031 | 15.0001 | -5.64234e-05 | -0.000203128 | 3.59986 | 3.60006 | [15 empty] | 0.2352665 | 0.000440881 | 0.00661315 | 15.0065 | 14.9998 | -0.000144116 | -0.000533804 | 3.70345 | 3.70398 | [14 empty] | 42.00006 | 0.00759483 | 4.22e-05 | 0.000634539 | 15.031 | 15.0304 | -1.5e-05 | -4.95e-05 | 3.30676 | 3.30681 | -2.48e-05 | -2.8e-05 | 1.129971979 | 1.13 | [10 empty] | 62.99993 | 0.01950921 | 8.66e-05 | 0.00130164 | 15.0288 | 15.0275 | -3.49e-05 | -0.000107048 | 3.06759 | 3.0677 | -5.06e-05 | -5.57e-05 | 1.099944291 | 1.1
88.00014 | 0.05334101 | 0.000168567 | 0.00253174 | 15.0218 | 15.0192 | -6.09e-05 | -0.000202216 | 3.31835 | 3.31856 | -0.000109808 | -0.000116397 | 1.059883603 | 1.06 | [10 empty] | 66.0001 | 0.05914153 | 0.000157889 | 0.00237355 | 15.0355 | 15.0331 | -4.18e-05 | -0.00012842 | 3.0719 | 3.07203 | -0.00011731 | -0.000125522 | 1.069874478 | 1.07 | [10 empty] | 66.00008 | 0.02178926 | 9.35e-05 | 0.00139846 | 14.9608 | 14.9594 | -3.71e-05 | -0.000127054 | 3.4199 | 3.42003 | -5.56e-05 | -6.11e-05 | 1.099938875 | 1.1 | [10 empty] | 44.00004 | 0.01879732 | 0.000150797 | 0.00226755 | 15.0394 | 15.0372 | -4.91e-05 | -0.000143599 | 2.92177 | 2.92191 | -9.84e-05 | -0.000110178 | 1.119889822 | 1.12 | [10 empty] | 66.00014 | 0.02301113 | 0.000156957 | 0.00236216 | 15.0521 | 15.0498 | -1.25e-05 | -4.01e-05 | 3.20805 | 3.20809 | -0.000140336 | -0.000152966 | 1.089847034 | 1.09 | [10 empty] | 66.00009 | 0.008792912 | -4.22e-06 | -6.31e-05 | 14.9557 | 14.9558 | -1.53e-06 | -5.52e-06 | 3.61349 | 3.6135 | 9.45e-06 | 1.03e-05 | 1.090010305 | 1.09 | [11 empty] | 0.1513147 | 0.000246175 | 0.00369262 | 15.0037 | 15 | -8.51703e-05 | -0.000306618 | 3.59976 | 3.60006 | [15 empty] | 0.1417901 | 0.000216631 | 0.00324949 | 15.0034 | 15.0001 | -8.59575e-05 | -0.000309452 | 3.59975 | 3.60006 | [15 empty] | 0.2438808 | 0.000475379 | 0.00713062 | 15.007 | 14.9998 | -0.000143252 | -0.000530604 | 3.70345 | 3.70398 | [14 empty] | 44.00006 | 0.008261935 | 6.65e-05 | 0.000999576 | 15.0314 | 15.0304 | -4.03e-05 | -0.000133275 | 3.30668 | 3.30681 | -2.72e-05 | -3.08e-05 | 1.129969246 | 1.13 | [10 empty] | 66.00008 | 0.02007178 | 9.29e-05 | 0.00139578 | 15.0289 | 15.0275 | -3.64e-05 | -0.000111806 | 3.06759 | 3.0677 | -5.73e-05 | -6.3e-05 | 1.099936972 | 1.1
91.99986 | 0.05773868 | 0.000176346 | 0.00264859 | 15.0219 | 15.0192 | -4.81e-05 | -0.000159601 | 3.3184 | 3.31856 | -0.00013153 | -0.000139422 | 1.059860578 | 1.06 | [10 empty] | 69.0001 | 0.06259399 | 0.000184866 | 0.0027791 | 15.0359 | 15.0331 | -4.19e-05 | -0.000128622 | 3.0719 | 3.07203 | -0.00014391 | -0.000153983 | 1.069846017 | 1.07 | [10 empty] | 68.9999 | 0.02269903 | 9.43e-05 | 0.00141002 | 14.9608 | 14.9594 | -5.73e-05 | -0.000195864 | 3.41983 | 3.42003 | -3.51e-05 | -3.86e-05 | 1.099961389 | 1.1 | [10 empty] | 46.00004 | 0.019213 | 0.00015328 | 0.00230489 | 15.0395 | 15.0372 | -8.2e-05 | -0.000239541 | 2.92168 | 2.92191 | -7.42e-05 | -8.31e-05 | 1.119916873 | 1.12 | [10 empty] | 68.99989 | 0.02410456 | 7.91e-05 | 0.00119112 | 15.051 | 15.0498 | -1.42e-05 | -4.54e-05 | 3.20804 | 3.20809 | -6.41e-05 | -6.99e-05 | 1.089930083 | 1.09 | [10 empty] | 69.00009 | 0.009312233 | 8.19e-06 | 0.000122422 | 14.9559 | 14.9558 | 2.79e-05 | 0.000100702 | 3.6136 | 3.6135 | -3.44e-05 | -3.75e-05 | 1.089962548 | 1.09 | [11 empty] | 0.1561187 | 0.000266851 | 0.00400277 | 15.004 | 15 | -5.4259e-05 | -0.000195336 | 3.59987 | 3.60006 | [15 empty] | 0.1457265 | 0.00023392 | 0.00350883 | 15.0036 | 15.0001 | -6.87083e-05 | -0.000247354 | 3.59982 | 3.60006 | [15 empty] | 0.2523762 | 0.000508215 | 0.00762315 | 15.0075 | 14.9998 | -0.000159831 | -0.000592012 | 3.70339 | 3.70398 | [14 empty] | 45.99994 | 0.008782247 | 5.05e-05 | 0.000759172 | 15.0312 | 15.0304 | -1.39e-05 | -4.61e-05 | 3.30676 | 3.30681 | -3.81e-05 | -4.31e-05 | 1.129956944 | 1.13 | [10 empty] | 69.00008 | 0.02060909 | 0.00010204 | 0.00153341 | 15.029 | 15.0275 | -3.27e-05 | -0.000100405 | 3.0676 | 3.0677 | -6.72e-05 | -7.39e-05 | 1.099926067 | 1.1
96.00015 | 0.06208778 | 0.00017987 | 0.00270152 | 15.0219 | 15.0192 | -5.36e-05 | -0.000177873 | 3.31838 | 3.31856 | -0.000125504 | -0.000133034 | 1.059866966 | 1.06 | [10 empty] | 72.00011 | 0.0657508 | 0.000182761 | 0.00274746 | 15.0358 | 15.0331 | -7.33e-05 | -0.000225145 | 3.0718 | 3.07203 | -0.00010471 | -0.00011204 | 1.06988796 | 1.07 | [10 empty] | 72.00009 | 0.02366439 | 0.000101163 | 0.00151334 | 14.9609 | 14.9594 | -7.17e-05 | -0.000245058 | 3.41978 | 3.42003 | -2.72e-05 | -2.99e-05 | 1.099970119 | 1.1 | [10 empty] | 47.99996 | 0.01923741 | 0.000158849 | 0.00238864 | 15.0395 | 15.0372 | -4.21e-05 | -0.000123045 | 2.92179 | 2.92191 | -0.000111866 | -0.00012529 | 1.11987471 | 1.12 | [10 empty] | 72.00016 | 0.02512662 | 0.000110172 | 0.00165807 | 15.0514 | 15.0498 | -6.16e-05 | -0.000197477 | 3.20789 | 3.20809 | -4.4e-05 | -4.79e-05 | 1.089952081 | 1.09 | [10 empty] | 72.00011 | 0.009750595 | 8.36e-07 | 1.25e-05 | 14.9558 | 14.9558 | -1.52e-05 | -5.48e-05 | 3.61344 | 3.6135 | 1.66e-05 | 1.81e-05 | 1.090018099 | 1.09 | [11 empty] | 0.1608596 | 0.000276705 | 0.00415057 | 15.0041 | 15 | -0.000121102 | -0.000435975 | 3.59963 | 3.60006 | [15 empty] | 0.1498025 | 0.000248184 | 0.00372278 | 15.0038 | 15.0001 | -7.93074e-05 | -0.000285512 | 3.59978 | 3.60006 | [15 empty] | 0.2607914 | 0.000548043 | 0.00822057 | 15.0081 | 14.9998 | -0.000143339 | -0.000530924 | 3.70345 | 3.70398 | [14 empty] | 48.00007 | 0.009266054 | 5.42e-05 | 0.000814563 | 15.0312 | 15.0304 | -1.7e-05 | -5.63e-05 | 3.30675 | 3.30681 | -3.51e-05 | -3.96e-05 | 1.129960361 | 1.13 | [10 empty] | 72.00008 | 0.0208894 | 0.000110899 | 0.00166653 | 15.0291 | 15.0275 | -2.01e-05 | -6.17e-05 | 3.06764 | 3.0677 | -8.69e-05 | -9.56e-05 | 1.099904406 | 1.1
100.0002 | 0.06705901 | 0.000188941 | 0.00283774 | 15.0221 | 15.0192 | -4.84e-05 | -0.000160551 | 3.3184 | 3.31856 | -0.000144842 | -0.000153533 | 1.059846467 | 1.06 | [10 empty] | 74.99989 | 0.06892523 | 0.000182819 | 0.00274834 | 15.0358 | 15.0331 | -6.99e-05 | -0.000214854 | 3.07181 | 3.07203 | -0.000107965 | -0.000115523 | 1.069884477 | 1.07 | [10 empty] | 75.00011 | 0.02444321 | 9.11e-05 | 0.00136283 | 14.9608 | 14.9594 | -7.78e-05 | -0.000266146 | 3.41976 | 3.42003 | -1.46e-05 | -1.61e-05 | 1.099983904 | 1.1 | [10 empty] | 50.00005 | 0.01926033 | 0.000124124 | 0.00186647 | 15.039 | 15.0372 | -7.58e-05 | -0.000221583 | 2.92169 | 2.92191 | -4.44e-05 | -4.97e-05 | 1.119950273 | 1.12 | [10 empty] | 75.00017 | 0.02628563 | 9.87e-05 | 0.00148568 | 15.0513 | 15.0498 | -6.99e-05 | -0.00022412 | 3.20786 | 3.20809 | -2.8e-05 | -3.05e-05 | 1.089969516 | 1.09 | [10 empty] | 74.99988 | 0.0102908 | 1.82e-06 | 2.73e-05 | 14.9558 | 14.9558 | -2.74e-06 | -9.91e-06 | 3.61349 | 3.6135 | 2.77e-06 | 3.02e-06 | 1.090003016 | 1.09 | [11 empty] | 0.1656511 | 0.000291789 | 0.00437684 | 15.0044 | 15 | -0.000148325 | -0.000533978 | 3.59953 | 3.60006 | [15 empty] | 0.1538657 | 0.000260254 | 0.00390385 | 15.004 | 15.0001 | -3.85748e-05 | -0.000138872 | 3.59992 | 3.60006 | [15 empty] | 0.2690477 | 0.00056953 | 0.00854286 | 15.0084 | 14.9998 | -0.000146621 | -0.000543081 | 3.70344 | 3.70398 | [14 empty] | 50.00007 | 0.009729669 | 4.17e-05 | 0.000626328 | 15.031 | 15.0304 | -6.45e-05 | -0.000213231 | 3.3066 | 3.30681 | 2.36e-05 | 2.67e-05 | 1.130026656 | 1.13 | [10 empty] | 75.00009 | 0.02127836 | 0.000118497 | 0.0017807 | 15.0292 | 15.0275 | -4.72e-05 | -0.0001448 | 3.06755 | 3.0677 | -6.42e-05 | -7.06e-05 | 1.099929358 | 1.1
104.0002 | 0.07498211 | 0.00021997 | 0.00330377 | 15.0225 | 15.0192 | -7.22e-05 | -0.00023948 | 3.31832 | 3.31856 | -0.000147361 | -0.000156202 | 1.059843798 | 1.06 | [10 empty] | 78.00013 | 0.07211332 | 0.000194927 | 0.00293035 | 15.036 | 15.0331 | -8.36e-05 | -0.000256961 | 3.07177 | 3.07203 | -0.000108245 | -0.000115822 | 1.069884178 | 1.07 | [10 empty] | 78.00011 | 0.02523584 | 0.000118482 | 0.00177242 | 14.9612 | 14.9594 | -7.38e-05 | -0.00025256 | 3.41978 | 3.42003 | -4.72e-05 | -5.19e-05 | 1.099948063 | 1.1 | [10 empty] | 52.00005 | 0.01975624 | 0.000132962 | 0.00199936 | 15.0392 | 15.0372 | -8.79e-05 | -0.000256747 | 2.92166 | 2.92191 | -4.74e-05 | -5.31e-05 | 1.119946879 | 1.12 | [10 empty] | 78.00017 | 0.0271481 | 0.000126593 | 0.0019052 | 15.0517 | 15.0498 | -4e-05 | -0.00012821 | 3.20796 | 3.20809 | -8.57e-05 | -9.34e-05 | 1.089906573 | 1.09 | [10 empty] | 78.00012 | 0.01080999 | 1.87e-06 | 2.8e-05 | 14.9558 | 14.9558 | 1.93e-05 | 6.99e-05 | 3.61357 | 3.6135 | -1.94e-05 | -2.11e-05 | 1.089978885 | 1.09 | [11 empty] | 0.1704162 | 0.000298092 | 0.00447138 | 15.0045 | 15 | -0.000133739 | -0.000481469 | 3.59958 | 3.60006 | [15 empty] | 0.1578514 | 0.000268163 | 0.00402247 | 15.0041 | 15.0001 | -7.71482e-05 | -0.000277738 | 3.59978 | 3.60006 | [15 empty] | 0.2772502 | 0.000595446 | 0.00893159 | 15.0088 | 14.9998 | -0.000153275 | -0.000567727 | 3.70342 | 3.70398 | [14 empty] | 52.00008 | 0.01012929 | 7.14e-05 | 0.00107369 | 15.0315 | 15.0304 | -6.26e-05 | -0.000207082 | 3.3066 | 3.30681 | -9.67e-06 | -1.09e-05 | 1.129989067 | 1.13 | [10 empty] | 77.99989 | 0.02189286 | 9.55e-05 | 0.00143546 | 15.0289 | 15.0275 | -3.14e-05 | -9.65e-05 | 3.0676 | 3.0677 | -6.06e-05 | -6.66e-05 | 1.099933386 | 1.1
108.0002 | 0.0827345 | 0.000240138 | 0.00360669 | 15.0228 | 15.0192 | -9.01e-05 | -0.000299053 | 3.31826 | 3.31856 | -0.000149249 | -0.000158204 | 1.059841796 | 1.06 | [10 empty] | 81.00014 | 0.07595757 | 0.000206992 | 0.00311173 | 15.0362 | 15.0331 | -9.27e-05 | -0.000284796 | 3.07174 | 3.07203 | -0.00011178 | -0.000119604 | 1.069880396 | 1.07 | [10 empty] | 81.00012 | 0.02619159 | 9.03e-05 | 0.00135096 | 14.9608 | 14.9594 | -8.07e-05 | -0.000275948 | 3.41975 | 3.42003 | -1.17e-05 | -1.29e-05 | 1.099987121 | 1.1 | [10 empty] | 54.00006 | 0.02061152 | 0.000131327 | 0.00197478 | 15.0391 | 15.0372 | -4.23e-05 | -0.000123562 | 2.92179 | 2.92191 | -8.53e-05 | -9.55e-05 | 1.119904496 | 1.12 | [10 empty] | 81.00018 | 0.02792962 | 0.000130074 | 0.00195758 | 15.0517 | 15.0498 | -6.37e-05 | -0.000204373 | 3.20788 | 3.20809 | -6.08e-05 | -6.62e-05 | 1.089933754 | 1.09 | [10 empty] | 81.00014 | 0.01121661 | 2.24e-07 | 3.34e-06 | 14.9558 | 14.9558 | 2.39e-05 | 8.65e-05 | 3.61358 | 3.6135 | -2.21e-05 | -2.41e-05 | 1.089975869 | 1.09 | [11 empty] | 0.1750154 | 0.000317562 | 0.00476342 | 15.0048 | 15 | -0.000138306 | -0.00049791 | 3.59956 | 3.60006 | [15 empty] | 0.161676 | 0.000294961 | 0.00442445 | 15.0046 | 15.0001 | -7.81923e-05 | -0.000281497 | 3.59978 | 3.60006 | [15 empty] | 0.2853484 | 0.000622781 | 0.00934162 | 15.0092 | 14.9998 | -0.000221476 | -0.000820342 | 3.70316 | 3.70398 | [14 empty] | 54.00008 | 0.01053785 | 6.55e-05 | 0.000984897 | 15.0314 | 15.0304 | -1.83e-05 | -6.05e-05 | 3.30675 | 3.30681 | -4.84e-05 | -5.47e-05 | 1.129945326 | 1.13 | [10 empty] | 81.00011 | 0.02266483 | 0.000112995 | 0.00169803 | 15.0292 | 15.0275 | -3.76e-05 | -0.000115455 | 3.06758 | 3.0677 | -7.4e-05 | -8.14e-05 | 1.099918601 | 1.1
111.9998 | 0.0908289 | 0.000265352 | 0.00398539 | 15.0232 | 15.0192 | -8.13e-05 | -0.000269937 | 3.31829 | 3.31856 | -0.000184909 | -0.000196004 | 1.059803996 | 1.06 | [10 empty] | 84.00014 | 0.07962616 | 0.000210158 | 0.00315933 | 15.0363 | 15.0331 | -5.44e-05 | -0.000167269 | 3.07186 | 3.07203 | -0.000157489 | -0.000168513 | 1.069831487 | 1.07 | [10 empty] | 83.99986 | 0.02721733 | 9.82e-05 | 0.00146834 | 14.9609 | 14.9594 | -7.56e-05 | -0.000258589 | 3.41977 | 3.42003 | -2.42e-05 | -2.67e-05 | 1.099973335 | 1.1 | [10 empty] | 56.00006 | 0.02147016 | 0.000148687 | 0.00223583 | 15.0394 | 15.0372 | -4e-05 | -0.000116977 | 2.9218 | 2.92191 | -0.00010864 | -0.000121677 | 1.119878323 | 1.12 | [10 empty] | 83.99984 | 0.0288337 | 0.000130453 | 0.00196329 | 15.0517 | 15.0498 | -5.05e-05 | -0.000161997 | 3.20792 | 3.20809 | -7.32e-05 | -7.98e-05 | 1.089920164 | 1.09 | [10 empty] | 84.00014 | 0.01161798 | 1.11e-05 | 0.000166436 | 14.9559 | 14.9558 | 1.49e-05 | 5.4e-05 | 3.61355 | 3.6135 | -2.05e-05 | -2.24e-05 | 1.08997763 | 1.09 | [11 empty] | 0.1796216 | 0.000336564 | 0.00504846 | 15.005 | 15 | -0.000153187 | -0.000551483 | 3.59951 | 3.60006 | [15 empty] | 0.1656503 | 0.000303143 | 0.00454718 | 15.0047 | 15.0001 | -9.71626e-05 | -0.000349791 | 3.59971 | 3.60006 | [15 empty] | 0.2934995 | 0.000649015 | 0.00973512 | 15.0096 | 14.9998 | -0.000176803 | -0.000654875 | 3.70333 | 3.70398 | [14 empty] | 55.99992 | 0.01076888 | 7.24e-05 | 0.00108803 | 15.0315 | 15.0304 | -2.24e-05 | -7.41e-05 | 3.30674 | 3.30681 | -5.2e-05 | -5.88e-05 | 1.129941226 | 1.13 | [10 empty] | 84.00012 | 0.0234463 | 0.000101525 | 0.00152566 | 15.029 | 15.0275 | -3.58e-05 | -0.000109862 | 3.06759 | 3.0677 | -6.4e-05 | -7.03e-05 | 1.099929653 | 1.1
116.0002 | 0.09907945 | 0.000296289 | 0.00445004 | 15.0237 | 15.0192 | -8.9e-05 | -0.000295205 | 3.31826 | 3.31856 | -0.000209145 | -0.000221694 | 1.059778306 | 1.06 | [10 empty] | 87.00015 | 0.08322263 | 0.000224279 | 0.00337161 | 15.0365 | 15.0331 | -8.23e-05 | -0.00025273 | 3.07178 | 3.07203 | -0.000144749 | -0.000154881 | 1.069845119 | 1.07 | [10 empty] | 87.00014 | 0.02844535 | 9.65e-05 | 0.00144384 | 14.9609 | 14.9594 | -9.19e-05 | -0.000314365 | 3.41971 | 3.42003 | -6.7e-06 | -7.37e-06 | 1.099992635 | 1.1 | [10 empty] | 57.99994 | 0.02246161 | 0.000175098 | 0.00263297 | 15.0398 | 15.0372 | -6.42e-05 | -0.000187586 | 2.92173 | 2.92191 | -0.000111278 | -0.000124631 | 1.119875369 | 1.12 | [10 empty] | 87.0002 | 0.02960137 | 0.000131749 | 0.0019828 | 15.0518 | 15.0498 | -6.46e-05 | -0.000207212 | 3.20788 | 3.20809 | -6.74e-05 | -7.35e-05 | 1.089926513 | 1.09 | [10 empty] | 87.00014 | 0.01204103 | -1.55e-05 | -0.00023208 | 14.9555 | 14.9558 | 5.03e-05 | 0.000181843 | 3.61368 | 3.6135 | -2.98e-05 | -3.24e-05 | 1.08996757 | 1.09 | [11 empty] | 0.1840242 | 0.00036008 | 0.0054012 | 15.0054 | 15 | -0.000184871 | -0.000665548 | 3.5994 | 3.60006 | [15 empty] | 0.1696932 | 0.000328209 | 0.00492317 | 15.0051 | 15.0001 | -0.0001139 | -0.000410048 | 3.59965 | 3.60006 | [15 empty] | 0.3013182 | 0.000686101 | 0.0102914 | 15.0101 | 14.9998 | -0.000219698 | -0.000813756 | 3.70317 | 3.70398 | [14 empty] | 58.00009 | 0.01104658 | 7.15e-05 | 0.00107497 | 15.0315 | 15.0304 | -3.21e-05 | -0.000106148 | 3.3067 | 3.30681 | -3.99e-05 | -4.51e-05 | 1.129954895 | 1.13 | [10 empty] | 87.00012 | 0.02425358 | 0.000122645 | 0.00184305 | 15.0293 | 15.0275 | -5.35e-05 | -0.000164227 | 3.06753 | 3.0677 | -6.44e-05 | -7.08e-05 | 1.099929211 | 1.1
120.0002 | 0.1076024 | 0.000327545 | 0.00491948 | 15.0242 | 15.0192 | -0.000113199 | -0.000375656 | 3.31818 | 3.31856 | -0.000218314 | -0.000231413 | 1.059768587 | 1.06 | [10 empty] | 89.99984 | 0.08784069 | 0.000212767 | 0.00319854 | 15.0363 | 15.0331 | -0.000100835 | -0.000309769 | 3.07172 | 3.07203 | -0.000111919 | -0.000119753 | 1.069880247 | 1.07 | [10 empty] | 90.00014 | 0.02959018 | 0.000118433 | 0.00177169 | 14.9612 | 14.9594 | -5.29e-05 | -0.000180832 | 3.41985 | 3.42003 | -6.77e-05 | -7.45e-05 | 1.099925548 | 1.1 | [10 empty] | 60.00006 | 0.02340794 | 0.000158897 | 0.00238935 | 15.0395 | 15.0372 | -5.23e-05 | -0.000152805 | 2.92176 | 2.92191 | -0.0001016 | -0.000113791 | 1.119886209 | 1.12 | [10 empty] | 90.00021 | 0.03052985 | 0.000136257 | 0.00205064 | 15.0518 | 15.0498 | -3.54e-05 | -0.000113471 | 3.20797 | 3.20809 | -9.55e-05 | -0.000104065 | 1.089895935 | 1.09 | [10 empty] | 89.99983 | 0.01312566 | 2.88e-05 | 0.000430788 | 14.9562 | 14.9558 | 1.18e-05 | 4.26e-05 | 3.61354 | 3.6135 | -3.78e-05 | -4.12e-05 | 1.089958783 | 1.09 | [11 empty] | 0.1885367 | 0.000376966 | 0.00565449 | 15.0057 | 15 | -0.000152303 | -0.000548301 | 3.59951 | 3.60006 | [15 empty] | 0.1735273 | 0.000321436 | 0.00482159 | 15.0049 | 15.0001 | -0.000105314 | -0.000379137 | 3.59968 | 3.60006 | [15 empty] | 0.3095695 | 0.000713068 | 0.0106959 | 15.0105 | 14.9998 | -0.000209612 | -0.0007764 | 3.70321 | 3.70398 | [14 empty] | 60.00009 | 0.01131511 | 7.44e-05 | 0.00111774 | 15.0315 | 15.0304 | -5.71e-05 | -0.000188723 | 3.30662 | 3.30681 | -1.57e-05 | -1.78e-05 | 1.129982233 | 1.13 | [10 empty] | 90.00014 | 0.0249599 | 0.000111733 | 0.00167906 | 15.0291 | 15.0275 | -7e-05 | -0.000214626 | 3.06748 | 3.0677 | -3.47e-05 | -3.82e-05 | 1.099961778 | 1.1
124.0002 | 0.1163742 | 0.000350373 | 0.00526234 | 15.0245 | 15.0192 | -9.65e-05 | -0.000320281 | 3.31824 | 3.31856 | -0.000256355 | -0.000271736 | 1.059728264 | 1.06 | [10 empty] | 93.00017 | 0.09305577 | 0.000246793 | 0.00371007 | 15.0368 | 15.0331 | -0.000109442 | -0.000336209 | 3.07169 | 3.07203 | -0.000135402 | -0.00014488 | 1.06985512 | 1.07 | [10 empty] | 93.00014 | 0.03094714 | 0.000129379 | 0.00193544 | 14.9613 | 14.9594 | -4.66e-05 | -0.000159436 | 3.41987 | 3.42003 | -8.02e-05 | -8.82e-05 | 1.099911764 | 1.1 | [10 empty] | 62.00006 | 0.02434243 | 0.000158683 | 0.00238615 | 15.0395 | 15.0372 | -5.43e-05 | -0.000158751 | 2.92176 | 2.92191 | -0.0001016 | -0.000113791 | 1.119886209 | 1.12 | [10 empty] | 93.00021 | 0.03131004 | 0.000128926 | 0.00194031 | 15.0517 | 15.0498 | -2.41e-05 | -7.73e-05 | 3.20801 | 3.20809 | -0.000101297 | -0.000110414 | 1.089889586 | 1.09 | [10 empty] | 93.00016 | 0.01401276 | -5.38e-06 | -8.04e-05 | 14.9557 | 14.9558 | -1.88e-05 | -6.79e-05 | 3.61343 | 3.6135 | 2.61e-05 | 2.84e-05 | 1.090028404 | 1.09 | [11 empty] | 0.1929311 | 0.000388342 | 0.00582514 | 15.0058 | 15 | -0.000142773 | -0.000513993 | 3.59955 | 3.60006 | [15 empty] | 0.1774315 | 0.00033712 | 0.00505685 | 15.0052 | 15.0001 | -0.000160531 | -0.000577923 | 3.59948 | 3.60006 | [15 empty] | 0.3174964 | 0.000739893 | 0.0110983 | 15.0109 | 14.9998 | -0.00022335 | -0.000827285 | 3.70316 | 3.70398 | [14 empty] | 62.0001 | 0.01167648 | 7.36e-05 | 0.00110647 | 15.0315 | 15.0304 | -5.4e-05 | -0.000178676 | 3.30663 | 3.30681 | -1.87e-05 | -2.12e-05 | 1.129978815 | 1.13 | [10 empty] | 92.99985 | 0.02580631 | 0.000117428 | 0.00176465 | 15.0292 | 15.0275 | -5.46e-05 | -0.000167426 | 3.06753 | 3.0677 | -5.77e-05 | -6.35e-05 | 1.09993653 | 1.1
128.0003 | 0.1258514 | 0.000381236 | 0.00572588 | 15.025 | 15.0192 | -0.000112621 | -0.000373738 | 3.31818 | 3.31856 | -0.000271547 | -0.00028784 | 1.05971216 | 1.06 | [10 empty] | 96.00018 | 0.09746072 | 0.000247846 | 0.00372589 | 15.0368 | 15.0331 | -0.000113363 | -0.000348255 | 3.07168 | 3.07203 | -0.000132147 | -0.000141397 | 1.069858603 | 1.07 | [10 empty] | 96.00016 | 0.03219244 | 0.000123921 | 0.00185378 | 14.9613 | 14.9594 | -7.77e-05 | -0.000265833 | 3.41976 | 3.42003 | -4.81e-05 | -5.29e-05 | 1.099947143 | 1.1 | [10 empty] | 64.00008 | 0.02537353 | 0.000164788 | 0.00247795 | 15.0396 | 15.0372 | -5.88e-05 | -0.000171888 | 2.92174 | 2.92191 | -0.000101403 | -0.000113572 | 1.119886428 | 1.12 | [10 empty] | 96.00023 | 0.03201159 | 0.000135129 | 0.00203366 | 15.0518 | 15.0498 | -2.12e-05 | -6.79e-05 | 3.20802 | 3.20809 | -0.000111057 | -0.000121052 | 1.089878948 | 1.09 | [10 empty] | 96.00018 | 0.01491471 | 2.16e-05 | 0.000323567 | 14.9561 | 14.9558 | 4.72e-06 | 1.71e-05 | 3.61351 | 3.6135 | -2.28e-05 | -2.49e-05 | 1.08997512 | 1.09 | [11 empty] | 0.1975677 | 0.000406632 | 0.00609949 | 15.0061 | 15 | -0.000128755 | -0.000463525 | 3.5996 | 3.60006 | [15 empty] | 0.181285 | 0.000346808 | 0.00520217 | 15.0053 | 15.0001 | -0.000153023 | -0.000550893 | 3.59951 | 3.60006 | [15 empty] | 0.3253277 | 0.000770156 | 0.0115522 | 15.0114 | 14.9998 | -0.000260791 | -0.000965966 | 3.70302 | 3.70398 | [14 empty] | 64.0001 | 0.01205385 | 7.94e-05 | 0.00119391 | 15.0316 | 15.0304 | -4.6e-05 | -0.000152132 | 3.30666 | 3.30681 | -3.45e-05 | -3.9e-05 | 1.129961046 | 1.13 | [10 empty] | 96.00014 | 0.02673939 | 0.000100884 | 0.00151604 | 15.029 | 15.0275 | -5.31e-05 | -0.00016297 | 3.06754 | 3.0677 | -4.77e-05 | -5.24e-05 | 1.099947581 | 1.1
131.9997 | 0.1355372 | 0.000419449 | 0.0062998 | 15.0255 | 15.0192 | -0.000113998 | -0.000378309 | 3.31818 | 3.31856 | -0.000304815 | -0.000323103 | 1.059676897 | 1.06 | [10 empty] | 99.00018 | 0.1015823 | 0.000289367 | 0.00435008 | 15.0374 | 15.0331 | -8.3e-05 | -0.000255045 | 3.07177 | 3.07203 | -0.000201336 | -0.00021543 | 1.06978457 | 1.07 | [10 empty] | 98.99982 | 0.03343059 | 0.000123325 | 0.00184487 | 14.9613 | 14.9594 | -4.95e-05 | -0.000169135 | 3.41986 | 3.42003 | -7.73e-05 | -8.5e-05 | 1.09991498 | 1.1 | [10 empty] | 66.00008 | 0.02659714 | 0.000168723 | 0.00253711 | 15.0397 | 15.0372 | -4.95e-05 | -0.000144669 | 2.92177 | 2.92191 | -0.000118319 | -0.000132517 | 1.119867483 | 1.12 | [10 empty] | 98.99979 | 0.03257859 | 0.000132768 | 0.00199813 | 15.0518 | 15.0498 | -4.07e-05 | -0.000130565 | 3.20795 | 3.20809 | -8.92e-05 | -9.73e-05 | 1.08990273 | 1.09 | [10 empty] | 99.00018 | 0.01569989 | 1.55e-05 | 0.000232121 | 14.956 | 14.9558 | 2.47e-05 | 8.94e-05 | 3.61359 | 3.6135 | -3.83e-05 | -4.17e-05 | 1.089958277 | 1.09 | [11 empty] | 0.2018914 | 0.00040972 | 0.00614579 | 15.0061 | 15 | -0.000136504 | -0.000491424 | 3.59957 | 3.60006 | [15 empty] | 0.1851788 | 0.000375176 | 0.0056277 | 15.0058 | 15.0001 | -0.000182338 | -0.000656427 | 3.59941 | 3.60006 | [15 empty] | 0.3331616 | 0.000791213 | 0.0118681 | 15.0117 | 14.9998 | -0.000237696 | -0.000880423 | 3.7031 | 3.70398 | [14 empty] | 65.99989 | 0.01238213 | 7.32e-05 | 0.00110068 | 15.0315 | 15.0304 | -4.31e-05 | -0.000142606 | 3.30667 | 3.30681 | -3.08e-05 | -3.49e-05 | 1.129965146 | 1.13 | [10 empty] | 99.00016 | 0.02763705 | 0.000117633 | 0.00176773 | 15.0292 | 15.0275 | -4.81e-05 | -0.000147596 | 3.06755 | 3.0677 | -6.42e-05 | -7.06e-05 | 1.099929358 | 1.1
136.0003 | 0.1454903 | 0.000451027 | 0.00677408 | 15.026 | 15.0192 | -0.000141409 | -0.000469275 | 3.31809 | 3.31856 | -0.000310965 | -0.000329623 | 1.059670377 | 1.06 | [10 empty] | 102.0002 | 0.1059885 | 0.000303604 | 0.0045641 | 15.0377 | 15.0331 | -0.00010875 | -0.000334083 | 3.07169 | 3.07203 | -0.000195243 | -0.00020891 | 1.06979109 | 1.07 | [10 empty] | 102.0002 | 0.03502497 | 0.000129897 | 0.00194319 | 14.9614 | 14.9594 | -6.68e-05 | -0.000228516 | 3.4198 | 3.42003 | -6.64e-05 | -7.31e-05 | 1.099926926 | 1.1 | [10 empty] | 67.99992 | 0.02784692 | 0.000161052 | 0.00242176 | 15.0396 | 15.0372 | -4.27e-05 | -0.000124895 | 2.92179 | 2.92191 | -0.000118515 | -0.000132736 | 1.119867264 | 1.12 | [10 empty] | 102.0002 | 0.03303815 | 0.000140505 | 0.00211457 | 15.0519 | 15.0498 | -5.56e-05 | -0.000178378 | 3.20791 | 3.20809 | -8.34e-05 | -9.09e-05 | 1.089909079 | 1.09 | [10 empty] | 102.0002 | 0.0164453 | 2.17e-05 | 0.000324912 | 14.9561 | 14.9558 | 3.09e-05 | 0.000111595 | 3.61361 | 3.6135 | -5.05e-05 | -5.5e-05 | 1.089944957 | 1.09 | [11 empty] | 0.206394 | 0.000440388 | 0.00660583 | 15.0066 | 15 | -0.000160511 | -0.00057785 | 3.59948 | 3.60006 | [15 empty] | 0.1890181 | 0.000384168 | 0.00576256 | 15.0059 | 15.0001 | -0.000141394 | -0.000509028 | 3.59955 | 3.60006 | [15 empty] | 0.3410036 | 0.000817515 | 0.0122626 | 15.0121 | 14.9998 | -0.000266193 | -0.000985974 | 3.703 | 3.70398 | [14 empty] | 68.00011 | 0.01271368 | 7.4e-05 | 0.00111219 | 15.0315 | 15.0304 | -5.07e-05 | -0.000167797 | 3.30664 | 3.30681 | -2.18e-05 | -2.46e-05 | 1.129975398 | 1.13 | [10 empty] | 102.0002 | 0.02851486 | 0.000133146 | 0.00200084 | 15.0295 | 15.0275 | -5.43e-05 | -0.000166649 | 3.06753 | 3.0677 | -7.77e-05 | -8.54e-05 | 1.099914574 | 1.1
140.0003 | 0.1554955 | 0.000495677 | 0.00744469 | 15.0267 | 15.0192 | -0.000146029 | -0.000484606 | 3.31807 | 3.31856 | -0.000351509 | -0.0003726 | 1.0596274 | 1.06 | [10 empty] | 104.9998 | 0.1107302 | 0.000328023 | 0.0049312 | 15.038 | 15.0331 | -0.000119431 | -0.000366896 | 3.07166 | 3.07203 | -0.000205424 | -0.000219804 | 1.069780196 | 1.07 | [10 empty] | 105.0002 | 0.03673293 | 0.000126266 | 0.00188886 | 14.9613 | 14.9594 | -6.51e-05 | -0.000222694 | 3.4198 | 3.42003 | -5.97e-05 | -6.57e-05 | 1.099934278 | 1.1 | [10 empty] | 70.00008 | 0.02904208 | 0.000168565 | 0.00253473 | 15.0397 | 15.0372 | -6.58e-05 | -0.000192235 | 2.92172 | 2.92191 | -0.000101207 | -0.000113352 | 1.119886648 | 1.12 | [10 empty] | 105.0003 | 0.03325259 | 0.000133167 | 0.00200414 | 15.0518 | 15.0498 | -4.43e-05 | -0.000142014 | 3.20794 | 3.20809 | -8.61e-05 | -9.39e-05 | 1.089906127 | 1.09 | [10 empty] | 104.9998 | 0.01715751 | 1.9e-05 | 0.000284363 | 14.9561 | 14.9558 | 1.95e-05 | 7.06e-05 | 3.61357 | 3.6135 | -3.94e-05 | -4.3e-05 | 1.089957022 | 1.09 | [11 empty] | 0.2107224 | 0.000449667 | 0.00674501 | 15.0067 | 15 | -0.000161582 | -0.000581705 | 3.59948 | 3.60006 | [15 empty] | 0.1927492 | 0.000393371 | 0.00590061 | 15.006 | 15.0001 | -0.000133196 | -0.000479514 | 3.59958 | 3.60006 | [15 empty] | 0.3488552 | 0.000853818 | 0.0128071 | 15.0127 | 14.9998 | -0.00026551 | -0.000983446 | 3.703 | 3.70398 | [14 empty] | 70.00011 | 0.0130879 | 8.39e-05 | 0.00126135 | 15.0317 | 15.0304 | -4.75e-05 | -0.000157074 | 3.30665 | 3.30681 | -3.81e-05 | -4.31e-05 | 1.129956946 | 1.13 | [10 empty] | 105.0002 | 0.02936938 | 0.000121602 | 0.00182737 | 15.0293 | 15.0275 | -6.58e-05 | -0.000201916 | 3.0675 | 3.0677 | -5.46e-05 | -6e-05 | 1.099939968 | 1.1
144.0003 | 0.1657222 | 0.000520653 | 0.0078198 | 15.0271 | 15.0192 | -0.000155774 | -0.000516943 | 3.31804 | 3.31856 | -0.00036908 | -0.000391225 | 1.059608775 | 1.06 | [10 empty] | 108.0002 | 0.1155711 | 0.000318926 | 0.00479445 | 15.0379 | 15.0331 | -0.000137199 | -0.000421478 | 3.07161 | 3.07203 | -0.000182501 | -0.000195276 | 1.069804724 | 1.07 | [10 empty] | 108.0002 | 0.03835999 | 0.000146225 | 0.00218744 | 14.9616 | 14.9594 | -6.7e-05 | -0.000228978 | 3.4198 | 3.42003 | -7.98e-05 | -8.78e-05 | 1.099912223 | 1.1 | [10 empty] | 72.00008 | 0.03014159 | 0.000177694 | 0.00267202 | 15.0398 | 15.0372 | -4.44e-05 | -0.00012972 | 2.92179 | 2.92191 | -0.000131811 | -0.000147628 | 1.119852372 | 1.12 | [10 empty] | 108.0003 | 0.03335552 | 0.000134714 | 0.00202741 | 15.0518 | 15.0498 | -3.06e-05 | -9.82e-05 | 3.20799 | 3.20809 | -0.000101706 | -0.00011086 | 1.08988914 | 1.09 | [10 empty] | 108.0002 | 0.01786354 | 1.49e-05 | 0.000222396 | 14.956 | 14.9558 | 4.93e-05 | 0.000178148 | 3.61368 | 3.6135 | -6.32e-05 | -6.89e-05 | 1.089931131 | 1.09 | [11 empty] | 0.2151374 | 0.000464878 | 0.00697317 | 15.007 | 15 | -0.00018113 | -0.000652081 | 3.59941 | 3.60006 | [15 empty] | 0.1966194 | 0.000412485 | 0.00618733 | 15.0063 | 15.0001 | -0.000140377 | -0.000505366 | 3.59956 | 3.60006 | [15 empty] | 0.3564795 | 0.000886121 | 0.0132917 | 15.0131 | 14.9998 | -0.000270565 | -0.00100217 | 3.70298 | 3.70398 | [14 empty] | 72.00013 | 0.01346119 | 7.92e-05 | 0.00119037 | 15.0316 | 15.0304 | -4.87e-05 | -0.000161116 | 3.30665 | 3.30681 | -3.14e-05 | -3.55e-05 | 1.129964463 | 1.13 | [10 empty] | 107.9998 | 0.03022704 | 0.000124566 | 0.0018719 | 15.0293 | 15.0275 | -2.06e-05 | -6.32e-05 | 3.06764 | 3.0677 | -0.000100209 | -0.00011023 | 1.09988977 | 1.1
148.0003 | 0.1766895 | 0.000562943 | 0.00845498 | 15.0277 | 15.0192 | -0.000143815 | -0.000477257 | 3.31808 | 3.31856 | -0.000421042 | -0.000446305 | 1.059553695 | 1.06 | [10 empty] | 111.0002 | 0.1203253 | 0.000327969 | 0.00493038 | 15.038 | 15.0331 | -0.000132666 | -0.000407555 | 3.07162 | 3.07203 | -0.000192405 | -0.000205873 | 1.069794127 | 1.07 | [10 empty] | 111.0002 | 0.04021793 | 0.000158068 | 0.0023646 | 14.9618 | 14.9594 | -6.54e-05 | -0.00022371 | 3.4198 | 3.42003 | -9.32e-05 | -0.00010248 | 1.09989752 | 1.1 | [10 empty] | 74.00009 | 0.03135315 | 0.000184149 | 0.00276907 | 15.0399 | 15.0372 | -5.64e-05 | -0.000164907 | 2.92175 | 2.92191 | -0.000124771 | -0.000139743 | 1.119860257 | 1.12 | [10 empty] | 111.0003 | 0.03411095 | 0.000121871 | 0.00183413 | 15.0516 | 15.0498 | -3.01e-05 | -9.67e-05 | 3.20799 | 3.20809 | -8.84e-05 | -9.64e-05 | 1.089903622 | 1.09 | [10 empty] | 111.0002 | 0.01859693 | 1.41e-05 | 0.000210494 | 14.956 | 14.9558 | 1.88e-05 | 6.78e-05 | 3.61356 | 3.6135 | -3e-05 | -3.27e-05 | 1.089967326 | 1.09 | [11 empty] | 0.2193818 | 0.000479144 | 0.00718716 | 15.0072 | 15 | -0.000178008 | -0.000640841 | 3.59942 | 3.60006 | [15 empty] | 0.2004467 | 0.000422136 | 0.00633209 | 15.0065 | 15.0001 | -0.000184491 | -0.000664179 | 3.5994 | 3.60006 | [15 empty] | 0.3643595 | 0.000905345 | 0.01358 | 15.0134 | 14.9998 | -0.000271391 | -0.00100523 | 3.70298 | 3.70398 | [14 empty] | 74.00013 | 0.01374827 | 8.75e-05 | 0.00131563 | 15.0317 | 15.0304 | -3.31e-05 | -0.000109341 | 3.3067 | 3.30681 | -5.32e-05 | -6.01e-05 | 1.12993986 | 1.13 | [10 empty] | 111.0002 | 0.03144324 | 0.000131595 | 0.00197753 | 15.0294 | 15.0275 | -5.02e-05 | -0.000153965 | 3.06754 | 3.0677 | -7.43e-05 | -8.17e-05 | 1.099918307 | 1.1
152.0003 | 0.1877452 | 0.000583756 | 0.00876756 | 15.028 | 15.0192 | -0.00020871 | -0.000692616 | 3.31786 | 3.31856 | -0.000374718 | -0.000397201 | 1.059602799 | 1.06 | [10 empty] | 114.0002 | 0.1247375 | 0.000357694 | 0.00537725 | 15.0385 | 15.0331 | -0.00012139 | -0.000372913 | 3.07166 | 3.07203 | -0.000238666 | -0.000255372 | 1.069744628 | 1.07 | [10 empty] | 113.9998 | 0.04180441 | 0.000150806 | 0.00225597 | 14.9617 | 14.9594 | -6.32e-05 | -0.000216034 | 3.41981 | 3.42003 | -8.94e-05 | -9.83e-05 | 1.099901655 | 1.1 | [10 empty] | 76.00009 | 0.03290669 | 0.000183617 | 0.00276108 | 15.0399 | 15.0372 | -6.03e-05 | -0.000176243 | 2.92174 | 2.92191 | -0.000121348 | -0.00013591 | 1.11986409 | 1.12 | [10 empty] | 113.9997 | 0.034894 | 0.000125898 | 0.00189474 | 15.0517 | 15.0498 | -4.82e-05 | -0.00015456 | 3.20793 | 3.20809 | -7.64e-05 | -8.32e-05 | 1.089916766 | 1.09 | [10 empty] | 114.0002 | 0.01904493 | 4.75e-06 | 7.1e-05 | 14.9558 | 14.9558 | 1.72e-05 | 6.22e-05 | 3.61356 | 3.6135 | -1.66e-05 | -1.81e-05 | 1.089981902 | 1.09 | [11 empty] | 0.2238015 | 0.000499252 | 0.00748878 | 15.0075 | 15 | -0.000203064 | -0.000731041 | 3.59933 | 3.60006 | [15 empty] | 0.2041942 | 0.000440784 | 0.00661182 | 15.0067 | 15.0001 | -0.000149306 | -0.000537511 | 3.59952 | 3.60006 | [15 empty] | 0.3720071 | 0.000931852 | 0.0139776 | 15.0138 | 14.9998 | -0.000286358 | -0.00106067 | 3.70292 | 3.70398 | [14 empty] | 75.99987 | 0.01410991 | 8.43e-05 | 0.00126721 | 15.0317 | 15.0304 | -4.02e-05 | -0.000132919 | 3.30668 | 3.30681 | -4.72e-05 | -5.33e-05 | 1.129946695 | 1.13 | [10 empty] | 114.0002 | 0.03259692 | 0.000140905 | 0.00211744 | 15.0296 | 15.0275 | -6.17e-05 | -0.000189403 | 3.06751 | 3.0677 | -7.78e-05 | -8.56e-05 | 1.099914427 | 1.1
156.0003 | 0.1990934 | 0.000622699 | 0.00935246 | 15.0286 | 15.0192 | -0.000206469 | -0.000685181 | 3.31787 | 3.31856 | -0.000417639 | -0.000442698 | 1.059557302 | 1.06 | [10 empty] | 117.0002 | 0.1282547 | 0.000379972 | 0.00571216 | 15.0388 | 15.0331 | -0.000123053 | -0.000378021 | 3.07165 | 3.07203 | -0.000255354 | -0.000273229 | 1.069726771 | 1.07 | [10 empty] | 117.0002 | 0.04384092 | 0.000161427 | 0.00241485 | 14.9618 | 14.9594 | -2.16e-05 | -7.4e-05 | 3.41995 | 3.42003 | -0.00013702 | -0.000150722 | 1.099849278 | 1.1 | [10 empty] | 77.99989 | 0.03448461 | 0.000185972 | 0.00279649 | 15.0399 | 15.0372 | -5.74e-05 | -0.000167615 | 2.92175 | 2.92191 | -0.000124771 | -0.000139743 | 1.119860257 | 1.12 | [10 empty] | 117.0003 | 0.03653317 | 0.000130245 | 0.00196017 | 15.0517 | 15.0498 | -4.68e-05 | -0.000150171 | 3.20793 | 3.20809 | -7.64e-05 | -8.32e-05 | 1.089916766 | 1.09 | [10 empty] | 117.0002 | 0.01948671 | -3.24e-05 | -0.000484519 | 14.9553 | 14.9558 | 3.29e-05 | 0.000118903 | 3.61362 | 3.6135 | 2.24e-07 | 2.44e-07 | 1.090000244 | 1.09 | [11 empty] | 0.2281301 | 0.000510399 | 0.00765598 | 15.0077 | 15 | -0.000234294 | -0.000843474 | 3.59922 | 3.60006 | [15 empty] | 0.2079553 | 0.000438046 | 0.00657074 | 15.0067 | 15.0001 | -0.000201525 | -0.000725502 | 3.59934 | 3.60006 | [15 empty] | 0.3797986 | 0.000952404 | 0.0142859 | 15.0141 | 14.9998 | -0.00029402 | -0.00108905 | 3.70289 | 3.70398 | [14 empty] | 78.00014 | 0.0144736 | 9.51e-05 | 0.00143007 | 15.0318 | 15.0304 | -5.98e-05 | -0.000197628 | 3.30661 | 3.30681 | -3.27e-05 | -3.69e-05 | 1.129963098 | 1.13 | [10 empty] | 117.0002 | 0.03355758 | 0.000134804 | 0.00202577 | 15.0295 | 15.0275 | -6.08e-05 | -0.000186424 | 3.06751 | 3.0677 | -7.11e-05 | -7.83e-05 | 1.099921746 | 1.1
160.0003 | 0.2107964 | 0.000662631 | 0.0099522 | 15.0292 | 15.0192 | -0.000222139 | -0.000737181 | 3.31782 | 3.31856 | -0.000442482 | -0.000469031 | 1.059530969 | 1.06 | [10 empty] | 119.9997 | 0.1322664 | 0.000394994 | 0.00593798 | 15.039 | 15.0331 | -0.000135644 | -0.000416702 | 3.07161 | 3.07203 | -0.000255631 | -0.000273525 | 1.069726475 | 1.07 | [10 empty] | 120.0002 | 0.04533225 | 0.00017308 | 0.00258918 | 14.962 | 14.9594 | -5.62e-05 | -0.00019226 | 3.41984 | 3.42003 | -0.000118225 | -0.000130048 | 1.099869952 | 1.1 | [10 empty] | 80.00011 | 0.03618241 | 0.000192026 | 0.00288752 | 15.04 | 15.0372 | -4.89e-05 | -0.000142889 | 2.92177 | 2.92191 | -0.000138263 | -0.000154855 | 1.119845145 | 1.12 | [10 empty] | 120.0003 | 0.03855755 | 0.000129377 | 0.00194709 | 15.0517 | 15.0498 | -3.35e-05 | -0.000107559 | 3.20798 | 3.20809 | -9.19e-05 | -0.000100222 | 1.089899778 | 1.09 | [10 empty] | 119.9997 | 0.02024999 | 6.55e-06 | 9.79e-05 | 14.9559 | 14.9558 | 3.78e-05 | 0.000136642 | 3.61363 | 3.6135 | -4.27e-05 | -4.65e-05 | 1.0899535 | 1.09 | [11 empty] | 0.2324304 | 0.000529094 | 0.00793641 | 15.0079 | 15 | -0.000188053 | -0.000677004 | 3.59939 | 3.60006 | [15 empty] | 0.2117593 | 0.000460088 | 0.00690138 | 15.007 | 15.0001 | -0.000165672 | -0.00059643 | 3.59947 | 3.60006 | [15 empty] | 0.3874933 | 0.000984044 | 0.0147605 | 15.0146 | 14.9998 | -0.000311181 | -0.00115261 | 3.70283 | 3.70398 | [14 empty] | 80.00014 | 0.01492026 | 9.52e-05 | 0.00143147 | 15.0318 | 15.0304 | -2.09e-05 | -6.9e-05 | 3.30674 | 3.30681 | -7.2e-05 | -8.13e-05 | 1.129918675 | 1.13 | [10 empty] | 120.0002 | 0.03465689 | 0.000133957 | 0.00201303 | 15.0295 | 15.0275 | -7.07e-05 | -0.000216734 | 3.06748 | 3.0677 | -6.14e-05 | -6.75e-05 | 1.099932503 | 1.1
164.0004 | 0.2229007 | 0.000706633 | 0.0106131 | 15.0298 | 15.0192 | -0.000245296 | -0.00081403 | 3.31774 | 3.31856 | -0.000458284 | -0.000485781 | 1.059514219 | 1.06 | [10 empty] | 123.0003 | 0.137585 | 0.000416704 | 0.00626435 | 15.0394 | 15.0331 | -0.000132849 | -0.000408115 | 3.07162 | 3.07203 | -0.000285476 | -0.000305459 | 1.069694541 | 1.07 | [10 empty] | 123.0002 | 0.04687638 | 0.00018095 | 0.00270691 | 14.9621 | 14.9594 | -7.69e-05 | -0.000262949 | 3.41976 | 3.42003 | -0.000101517 | -0.000111669 | 1.099888331 | 1.1 | [10 empty] | 82.00011 | 0.0375004 | 0.000197516 | 0.00297008 | 15.0401 | 15.0372 | -8.3e-05 | -0.000242598 | 2.92167 | 2.92191 | -0.000110689 | -0.000123972 | 1.119876028 | 1.12 | [10 empty] | 123.0003 | 0.04221729 | 0.000138752 | 0.00208819 | 15.0519 | 15.0498 | -3.73e-05 | -0.000119714 | 3.20797 | 3.20809 | -0.000102116 | -0.000111306 | 1.089888694 | 1.09 | [10 empty] | 123.0003 | 0.02104358 | 1e-06 | 1.5e-05 | 14.9558 | 14.9558 | 1.96e-05 | 7.09e-05 | 3.61357 | 3.6135 | -1.94e-05 | -2.11e-05 | 1.089978885 | 1.09 | [11 empty] | 0.2367351 | 0.000534303 | 0.00801454 | 15.008 | 15 | -0.000201278 | -0.000724614 | 3.59934 | 3.60006 | [15 empty] | 0.2154997 | 0.000474849 | 0.0071228 | 15.0072 | 15.0001 | -0.000184244 | -0.00066329 | 3.5994 | 3.60006 | [15 empty] | 0.3952769 | 0.00101542 | 0.0152312 | 15.0151 | 14.9998 | -0.000290139 | -0.00107467 | 3.70291 | 3.70398 | [14 empty] | 82.00015 | 0.01535237 | 9.58e-05 | 0.00144 | 15.0318 | 15.0304 | -3.43e-05 | -0.0001134 | 3.3067 | 3.30681 | -5.99e-05 | -6.77e-05 | 1.129932343 | 1.13 | [10 empty] | 122.9997 | 0.03583767 | 0.000134939 | 0.0020278 | 15.0295 | 15.0275 | -5.24e-05 | -0.000160879 | 3.06754 | 3.0677 | -8.09e-05 | -8.9e-05 | 1.099910989 | 1.1
168.0004 | 0.2351432 | 0.00073243 | 0.0110005 | 15.0302 | 15.0192 | -0.00023262 | -0.000771964 | 3.31778 | 3.31856 | -0.000496935 | -0.000526751 | 1.059473249 | 1.06 | [10 empty] | 126.0003 | 0.1433181 | 0.00042482 | 0.00638636 | 15.0395 | 15.0331 | -0.000148683 | -0.00045676 | 3.07157 | 3.07203 | -0.000275849 | -0.000295159 | 1.069704841 | 1.07 | [10 empty] | 126.0003 | 0.04856857 | 0.000197105 | 0.00294858 | 14.9624 | 14.9594 | -6.29e-05 | -0.0002151 | 3.41981 | 3.42003 | -0.000136184 | -0.000149803 | 1.099850197 | 1.1 | [10 empty] | 84.00012 | 0.03890837 | 0.000208202 | 0.00313076 | 15.0403 | 15.0372 | -3.21e-05 | -9.37e-05 | 2.92182 | 2.92191 | -0.000175317 | -0.000196355 | 1.119803645 | 1.12 | [10 empty] | 126.0003 | 0.04529432 | 0.000158497 | 0.00238535 | 15.0522 | 15.0498 | -3.91e-05 | -0.00012541 | 3.20796 | 3.20809 | -0.000118927 | -0.000129631 | 1.089870369 | 1.09 | [10 empty] | 126.0003 | 0.02193327 | 1.01e-05 | 0.000151505 | 14.9559 | 14.9558 | 3.84e-05 | 0.000138815 | 3.61364 | 3.6135 | -4.54e-05 | -4.95e-05 | 1.089950483 | 1.09 | [11 empty] | 0.2409693 | 0.000553729 | 0.00830594 | 15.0083 | 15 | -0.000212161 | -0.000763794 | 3.5993 | 3.60006 | [15 empty] | 0.2191549 | 0.000473709 | 0.0071057 | 15.0072 | 15.0001 | -0.000173479 | -0.000624537 | 3.59944 | 3.60006 | [15 empty] | 0.4029561 | 0.00103636 | 0.0155452 | 15.0154 | 14.9998 | -0.000311585 | -0.0011541 | 3.70283 | 3.70398 | [14 empty] | 84.00015 | 0.01582398 | 9.93e-05 | 0.00149274 | 15.0319 | 15.0304 | -5.36e-05 | -0.000177405 | 3.30663 | 3.30681 | -4.54e-05 | -5.13e-05 | 1.129948746 | 1.13 | [10 empty] | 126.0002 | 0.03686325 | 0.000124326 | 0.0018683 | 15.0293 | 15.0275 | -5.5e-05 | -0.00016864 | 3.06753 | 3.0677 | -6.44e-05 | -7.08e-05 | 1.099929211 | 1.1
171.9996 | 0.2479049 | 0.000796247 | 0.011959 | 15.0312 | 15.0192 | -0.000231051 | -0.000766756 | 3.31779 | 3.31856 | -0.000566443 | -0.000600429 | 1.059399571 | 1.06 | [10 empty] | 129.0003 | 0.1488541 | 0.000435716 | 0.00655016 | 15.0396 | 15.0331 | -0.000157245 | -0.00048306 | 3.07155 | 3.07203 | -0.000275987 | -0.000295306 | 1.069704694 | 1.07 | [10 empty] | 129.0003 | 0.05035875 | 0.000222852 | 0.00333373 | 14.9627 | 14.9594 | -0.000118214 | -0.000404295 | 3.41962 | 3.42003 | -0.000100679 | -0.000110746 | 1.099889254 | 1.1 | [10 empty] | 86.00012 | 0.04039428 | 0.000208848 | 0.00314049 | 15.0403 | 15.0372 | -6.63e-05 | -0.000193817 | 2.92172 | 2.92191 | -0.000141096 | -0.000158028 | 1.119841972 | 1.12 | [10 empty] | 129.0004 | 0.04846702 | 0.000171982 | 0.00258829 | 15.0524 | 15.0498 | -6.59e-05 | -0.000211373 | 3.20787 | 3.20809 | -0.00010416 | -0.000113535 | 1.089886465 | 1.09 | [10 empty] | 129.0003 | 0.0228064 | 1.63e-05 | 0.000243994 | 14.956 | 14.9558 | 9.09e-06 | 3.29e-05 | 3.61353 | 3.6135 | -2.17e-05 | -2.36e-05 | 1.089976375 | 1.09 | [11 empty] | 0.245293 | 0.000579092 | 0.00868637 | 15.0087 | 15 | -0.00020903 | -0.00075252 | 3.59931 | 3.60006 | [15 empty] | 0.2228111 | 0.000494548 | 0.00741828 | 15.0075 | 15.0001 | -0.000221034 | -0.000795737 | 3.59927 | 3.60006 | [15 empty] | 0.4107646 | 0.00105997 | 0.0158993 | 15.0157 | 14.9998 | -0.000323283 | -0.00119744 | 3.70279 | 3.70398 | [14 empty] | 85.99984 | 0.01623846 | 0.000102912 | 0.00154682 | 15.032 | 15.0304 | -3.9e-05 | -0.00012898 | 3.30668 | 3.30681 | -6.71e-05 | -7.59e-05 | 1.129924144 | 1.13 | [10 empty] | 129.0002 | 0.03818114 | 8.18e-05 | 0.00122932 | 15.0287 | 15.0275 | -2.28e-05 | -6.99e-05 | 3.06763 | 3.0677 | -5.7e-05 | -6.27e-05 | 1.099937267 | 1.1
176.0004 | 0.2610748 | 0.000834366 | 0.0125315 | 15.0318 | 15.0192 | -0.000245287 | -0.000813999 | 3.31774 | 3.31856 | -0.000591274 | -0.00062675 | 1.05937325 | 1.06 | [10 empty] | 132.0003 | 0.1546329 | 0.000455756 | 0.00685142 | 15.0399 | 15.0331 | -0.000158323 | -0.000486374 | 3.07154 | 3.07203 | -0.000292674 | -0.000313161 | 1.069686839 | 1.07 | [10 empty] | 132.0003 | 0.05229435 | 0.000201839 | 0.00301939 | 14.9624 | 14.9594 | -2.34e-05 | -8.02e-05 | 3.41995 | 3.42003 | -0.000177115 | -0.000194827 | 1.099805173 | 1.1 | [10 empty] | 87.99986 | 0.04193981 | 0.000209217 | 0.00314603 | 15.0403 | 15.0372 | -8.38e-05 | -0.000244809 | 2.92167 | 2.92191 | -0.000123985 | -0.000138863 | 1.119861137 | 1.12 | [10 empty] | 132.0004 | 0.05165759 | 0.000178406 | 0.00268497 | 15.0525 | 15.0498 | -4.09e-05 | -0.000131157 | 3.20795 | 3.20809 | -0.000135738 | -0.000147955 | 1.089852045 | 1.09 | [10 empty] | 132.0003 | 0.02355759 | 1e-05 | 0.000150234 | 14.9559 | 14.9558 | 3.79e-05 | 0.000137027 | 3.61363 | 3.6135 | -4.27e-05 | -4.65e-05 | 1.0899535 | 1.09 | [11 empty] | 0.2495194 | 0.000584836 | 0.00877254 | 15.0088 | 15 | -0.000279501 | -0.00100622 | 3.59906 | 3.60006 | [15 empty] | 0.2264468 | 0.000506982 | 0.00760479 | 15.0077 | 15.0001 | -0.000200897 | -0.000723243 | 3.59934 | 3.60006 | [15 empty] | 0.4184173 | 0.00108797 | 0.0163194 | 15.0162 | 14.9998 | -0.000354892 | -0.00131452 | 3.70267 | 3.70398 | [14 empty] | 88.00017 | 0.01664254 | 0.000107874 | 0.00162138 | 15.032 | 15.0304 | -4.93e-05 | -0.000162913 | 3.30665 | 3.30681 | -5.81e-05 | -6.56e-05 | 1.129934395 | 1.13 | [10 empty] | 132.0002 | 0.03979171 | 0.00012653 | 0.00190142 | 15.0294 | 15.0275 | -6.61e-05 | -0.000202857 | 3.0675 | 3.0677 | -6.12e-05 | -6.74e-05 | 1.09993265 | 1.1
180.0004 | 0.2745127 | 0.000874945 | 0.013141 | 15.0324 | 15.0192 | -0.000276376 | -0.00091717 | 3.31764 | 3.31856 | -0.000601041 | -0.000637104 | 1.059362896 | 1.06 | [10 empty] | 135.0003 | 0.1602061 | 0.000475053 | 0.00714152 | 15.0402 | 15.0331 | -0.000176217 | -0.000541344 | 3.07149 | 3.07203 | -0.000296341 | -0.000317085 | 1.069682915 | 1.07 | [10 empty] | 135.0003 | 0.05509131 | 0.00019832 | 0.00296675 | 14.9624 | 14.9594 | -5.86e-05 | -0.000200395 | 3.41983 | 3.42003 | -0.000142032 | -0.000156235 | 1.099843765 | 1.1 | [10 empty] | 90.00014 | 0.04363062 | 0.000218297 | 0.00328256 | 15.0404 | 15.0372 | -7.74e-05 | -0.000226012 | 2.92169 | 2.92191 | -0.000137477 | -0.000153975 | 1.119846025 | 1.12 | [10 empty] | 135.0004 | 0.05491995 | 0.000194178 | 0.00292234 | 15.0527 | 15.0498 | -5.21e-05 | -0.000167121 | 3.20792 | 3.20809 | -0.000139673 | -0.000152243 | 1.089847757 | 1.09 | [10 empty] | 134.9997 | 0.0241775 | 1.56e-05 | 0.000233604 | 14.956 | 14.9558 | 4e-05 | 0.000144484 | 3.61364 | 3.6135 | -5.21e-05 | -5.68e-05 | 1.089943196 | 1.09 | [11 empty] | 0.2536811 | 0.000596142 | 0.00894213 | 15.0089 | 15 | -0.000227209 | -0.000817966 | 3.59924 | 3.60006 | [15 empty] | 0.2302232 | 0.000528114 | 0.00792178 | 15.008 | 15.0001 | -0.000204983 | -0.000737951 | 3.59932 | 3.60006 | [15 empty] | 0.4262288 | 0.0011195 | 0.0167923 | 15.0166 | 14.9998 | -0.000336061 | -0.00124476 | 3.70274 | 3.70398 | [14 empty] | 90.00017 | 0.01710533 | 0.000108378 | 0.00162897 | 15.032 | 15.0304 | -5.98e-05 | -0.000197898 | 3.30661 | 3.30681 | -4.6e-05 | -5.19e-05 | 1.129948064 | 1.13 | [10 empty] | 135.0003 | 0.04130262 | 0.000137829 | 0.00207122 | 15.0295 | 15.0275 | -4.18e-05 | -0.000128178 | 3.06757 | 3.0677 | -9.07e-05 | -9.98e-05 | 1.099900232 | 1.1
184.0004 | 0.2881731 | 0.000920539 | 0.0138258 | 15.0331 | 15.0192 | -0.00030777 | -0.00102135 | 3.31754 | 3.31856 | -0.000617454 | -0.000654501 | 1.059345499 | 1.06 | [10 empty] | 138.0003 | 0.1659509 | 0.000506114 | 0.00760845 | 15.0407 | 15.0331 | -0.000168804 | -0.000518571 | 3.07151 | 3.07203 | -0.000336083 | -0.000359609 | 1.069640391 | 1.07 | [10 empty] | 138.0003 | 0.0583857 | 0.000218665 | 0.0032711 | 14.9627 | 14.9594 | -0.000117925 | -0.000403307 | 3.41962 | 3.42003 | -0.000100679 | -0.000110746 | 1.099889254 | 1.1 | [10 empty] | 92.00014 | 0.04509939 | 0.000219824 | 0.00330553 | 15.0405 | 15.0372 | -8.57e-05 | -0.000250486 | 2.92166 | 2.92191 | -0.000133859 | -0.000149922 | 1.119850078 | 1.12 | [10 empty] | 138.0004 | 0.05787811 | 0.000208668 | 0.00314041 | 15.0529 | 15.0498 | -8.19e-05 | -0.000262721 | 3.20782 | 3.20809 | -0.000121788 | -0.000132749 | 1.089867251 | 1.09 | [10 empty] | 138.0003 | 0.02468779 | 2.85e-05 | 0.00042591 | 14.9562 | 14.9558 | 2.05e-05 | 7.41e-05 | 3.61357 | 3.6135 | -4.61e-05 | -5.03e-05 | 1.089949734 | 1.09 | [11 empty] | 0.2578785 | 0.000605318 | 0.00907977 | 15.0091 | 15 | -0.000228798 | -0.000823687 | 3.59924 | 3.60006 | [15 empty] | 0.2339012 | 0.000537844 | 0.00806772 | 15.0082 | 15.0001 | -0.000221146 | -0.000796141 | 3.59927 | 3.60006 | [15 empty] | 0.4339886 | 0.00114186 | 0.0171277 | 15.017 | 14.9998 | -0.000322919 | -0.00119609 | 3.70279 | 3.70398 | [14 empty] | 92.00018 | 0.01758411 | 0.000121404 | 0.00182475 | 15.0322 | 15.0304 | -4.98e-05 | -0.000164546 | 3.30665 | 3.30681 | -7.14e-05 | -8.06e-05 | 1.129919362 | 1.13 | [10 empty] | 137.9997 | 0.04333732 | 0.000139936 | 0.00210289 | 15.0296 | 15.0275 | -3.67e-05 | -0.000112682 | 3.06759 | 3.0677 | -0.000103871 | -0.000114258 | 1.099885742 | 1.1
188.0004 | 0.3021814 | 0.000971566 | 0.0145922 | 15.0338 | 15.0192 | -0.000290268 | -0.000963272 | 3.31759 | 3.31856 | -0.000679048 | -0.000719791 | 1.059280209 | 1.06 | [10 empty] | 141.0003 | 0.1718645 | 0.000513249 | 0.00771571 | 15.0408 | 15.0331 | -0.000165404 | -0.000508125 | 3.07152 | 3.07203 | -0.000345984 | -0.000370203 | 1.069629797 | 1.07 | [10 empty] | 141.0003 | 0.06139491 | 0.000224106 | 0.00335249 | 14.9628 | 14.9594 | -0.000110319 | -0.000377293 | 3.41965 | 3.42003 | -0.000116133 | -0.000127746 | 1.099872254 | 1.1 | [10 empty] | 94.00014 | 0.04658224 | 0.000234855 | 0.00353156 | 15.0407 | 15.0372 | -5.53e-05 | -0.000161634 | 2.92175 | 2.92191 | -0.000177953 | -0.000199307 | 1.119800693 | 1.12 | [10 empty] | 141.0004 | 0.06102562 | 0.000225379 | 0.0033919 | 15.0532 | 15.0498 | -7.42e-05 | -0.000237965 | 3.20785 | 3.20809 | -0.000151066 | -0.000164662 | 1.089835338 | 1.09 | [10 empty] | 141.0003 | 0.02522733 | 2.59e-05 | 0.000386884 | 14.9562 | 14.9558 | -1.91e-05 | -6.9e-05 | 3.61343 | 3.6135 | -7.37e-06 | -8.04e-06 | 1.089991963 | 1.09 | [11 empty] | 0.2620775 | 0.000614864 | 0.00922295 | 15.0092 | 15 | -0.000271295 | -0.000976678 | 3.59909 | 3.60006 | [15 empty] | 0.2375116 | 0.000555995 | 0.00834 | 15.0085 | 15.0001 | -0.000183191 | -0.000659499 | 3.5994 | 3.60006 | [15 empty] | 0.4418429 | 0.0011706 | 0.0175589 | 15.0174 | 14.9998 | -0.000371447 | -0.00137583 | 3.70261 | 3.70398 | [14 empty] | 94.00018 | 0.01811513 | 0.000115656 | 0.00173836 | 15.0321 | 15.0304 | -3.34e-05 | -0.000110532 | 3.3067 | 3.30681 | -7.98e-05 | -9.02e-05 | 1.129909793 | 1.13 | [10 empty] | 141.0003 | 0.04567483 | 0.000161181 | 0.00242214 | 15.0299 | 15.0275 | -7.27e-05 | -0.000223111 | 3.06748 | 3.0677 | -8.8e-05 | -9.68e-05 | 1.09990323 | 1.1
192.0004 | 0.3168886 | 0.00100806 | 0.0151402 | 15.0344 | 15.0192 | -0.000321214 | -0.00106597 | 3.31749 | 3.31856 | -0.000688808 | -0.000730136 | 1.059269864 | 1.06 | [10 empty] | 144.0003 | 0.1780267 | 0.000539073 | 0.00810394 | 15.0412 | 15.0331 | -0.000194002 | -0.00059598 | 3.07143 | 3.07203 | -0.000343277 | -0.000367307 | 1.069632693 | 1.07 | [10 empty] | 143.9997 | 0.06409767 | 0.000240669 | 0.00360027 | 14.963 | 14.9594 | -0.000108165 | -0.000369928 | 3.41966 | 3.42003 | -0.000132422 | -0.000145664 | 1.099854336 | 1.1 | [10 empty] | 96.00014 | 0.04843782 | 0.00022958 | 0.00345223 | 15.0406 | 15.0372 | -6.25e-05 | -0.000182673 | 2.92173 | 2.92191 | -0.000164461 | -0.000184197 | 1.119815803 | 1.12 | [10 empty] | 144.0004 | 0.0645668 | 0.000247185 | 0.00372008 | 15.0535 | 15.0498 | -5.47e-05 | -0.00017541 | 3.20791 | 3.20809 | -0.000189693 | -0.000206765 | 1.089793235 | 1.09 | [10 empty] | 144.0003 | 0.0258273 | 2.11e-05 | 0.000315384 | 14.9561 | 14.9558 | 3.44e-06 | 1.24e-05 | 3.61351 | 3.6135 | -2.28e-05 | -2.49e-05 | 1.08997512 | 1.09 | [11 empty] | 0.2661424 | 0.000643453 | 0.0096518 | 15.0097 | 15 | -0.000278017 | -0.00100088 | 3.59906 | 3.60006 | [15 empty] | 0.2410462 | 0.000565152 | 0.00847735 | 15.0086 | 15.0001 | -0.00022753 | -0.000819124 | 3.59924 | 3.60006 | [15 empty] | 0.4493787 | 0.00119759 | 0.0179637 | 15.0178 | 14.9998 | -0.000360871 | -0.00133666 | 3.70265 | 3.70398 | [14 empty] | 95.9998 | 0.01875453 | 0.000123135 | 0.00185076 | 15.0323 | 15.0304 | -6.39e-05 | -0.000211396 | 3.3066 | 3.30681 | -6.29e-05 | -7.11e-05 | 1.129928931 | 1.13 | [10 empty] | 144.0003 | 0.0483462 | 0.000164712 | 0.0024752 | 15.0299 | 15.0275 | -8.29e-05 | -0.000254175 | 3.06744 | 3.0677 | -7.49e-05 | -8.24e-05 | 1.099917573 | 1.1
196.0004 | 0.3314718 | 0.0010521 | 0.0158017 | 15.035 | 15.0192 | -0.000321707 | -0.0010676 | 3.31749 | 3.31856 | -0.000728687 | -0.000772408 | 1.059227592 | 1.06 | [10 empty] | 147.0003 | 0.1842937 | 0.000549977 | 0.00826786 | 15.0414 | 15.0331 | -0.000189114 | -0.000580962 | 3.07145 | 3.07203 | -0.000363079 | -0.000388494 | 1.069611506 | 1.07 | [10 empty] | 147.0003 | 0.06666649 | 0.000256156 | 0.00383194 | 14.9632 | 14.9594 | -9.54e-05 | -0.000326245 | 3.4197 | 3.42003 | -0.000157481 | -0.000173229 | 1.099826771 | 1.1 | [10 empty] | 97.99983 | 0.05009184 | 0.000241403 | 0.00363002 | 15.0408 | 15.0372 | -7.01e-05 | -0.000204725 | 2.92171 | 2.92191 | -0.000170912 | -0.000191422 | 1.119808578 | 1.12 | [10 empty] | 147.0004 | 0.0680909 | 0.000261745 | 0.0039392 | 15.0537 | 15.0498 | -6.63e-05 | -0.000212808 | 3.20787 | 3.20809 | -0.000190509 | -0.000207655 | 1.089792345 | 1.09 | [10 empty] | 147.0003 | 0.02646527 | 2.19e-05 | 0.000326934 | 14.9561 | 14.9558 | -2.43e-05 | -8.78e-05 | 3.61341 | 3.6135 | 4.85e-06 | 5.28e-06 | 1.090005284 | 1.09 | [11 empty] | 0.2704054 | 0.000647912 | 0.00971867 | 15.0097 | 15 | -0.000238556 | -0.000858817 | 3.5992 | 3.60006 | [15 empty] | 0.2448036 | 0.000583694 | 0.00875548 | 15.0089 | 15.0001 | -0.000225312 | -0.000811137 | 3.59925 | 3.60006 | [15 empty] | 0.4571834 | 0.00121606 | 0.0182407 | 15.0181 | 14.9998 | -0.000391271 | -0.00144926 | 3.70253 | 3.70398 | [14 empty] | 98.0002 | 0.0193102 | 0.000125634 | 0.00188833 | 15.0323 | 15.0304 | -5.9e-05 | -0.000195065 | 3.30662 | 3.30681 | -6.89e-05 | -7.79e-05 | 1.129922096 | 1.13 | [10 empty] | 147.0003 | 0.05253821 | 0.000181114 | 0.00272168 | 15.0302 | 15.0275 | -0.000100701 | -0.000308921 | 3.06739 | 3.0677 | -7.86e-05 | -8.65e-05 | 1.099913547 | 1.1
200.0004 | 0.3464893 | 0.00110305 | 0.0165669 | 15.0358 | 15.0192 | -0.000325812 | -0.00108123 | 3.31748 | 3.31856 | -0.000778843 | -0.000825573 | 1.059174427 | 1.06 | [10 empty] | 150.0003 | 0.1904227 | 0.000582929 | 0.00876323 | 15.0419 | 15.0331 | -0.000234121 | -0.000719225 | 3.07131 | 3.07203 | -0.000350742 | -0.000375294 | 1.069624706 | 1.07 | [10 empty] | 150.0003 | 0.06942603 | 0.000265782 | 0.00397595 | 14.9634 | 14.9594 | -0.000110538 | -0.000378042 | 3.41965 | 3.42003 | -0.000156226 | -0.000171849 | 1.099828151 | 1.1 | [10 empty] | 100.0002 | 0.05186866 | 0.000242017 | 0.00363925 | 15.0408 | 15.0372 | -8.36e-05 | -0.000244339 | 2.92167 | 2.92191 | -0.000157224 | -0.000176091 | 1.119823909 | 1.12 | [10 empty] | 150.0004 | 0.07179377 | 0.000285704 | 0.00429978 | 15.0541 | 15.0498 | -7.13e-05 | -0.000228601 | 3.20786 | 3.20809 | -0.000213958 | -0.000233214 | 1.089766786 | 1.09 | [10 empty] | 149.9996 | 0.02733892 | -7.14e-05 | -0.0010679 | 14.9547 | 14.9558 | -2.56e-05 | -9.25e-05 | 3.6134 | 3.6135 | 0.000101232 | 0.000110343 | 1.090110343 | 1.09 | [11 empty] | 0.2744746 | 0.000662418 | 0.00993627 | 15.0099 | 15 | -0.000240161 | -0.000864593 | 3.5992 | 3.60006 | [15 empty] | 0.2484478 | 0.000586949 | 0.00880431 | 15.0089 | 15.0001 | -0.000211012 | -0.000759658 | 3.5993 | 3.60006 | [15 empty] | 0.4648024 | 0.00123848 | 0.018577 | 15.0184 | 14.9998 | -0.000378843 | -0.00140323 | 3.70258 | 3.70398 | [14 empty] | 100.0002 | 0.01987274 | 0.000119024 | 0.00178899 | 15.0322 | 15.0304 | -7.37e-05 | -0.000243715 | 3.30657 | 3.30681 | -4.72e-05 | -5.33e-05 | 1.129946699 | 1.13 | [10 empty] | 150.0003 | 0.05604564 | 0.000205063 | 0.00308158 | 15.0305 | 15.0275 | -7.23e-05 | -0.000221897 | 3.06748 | 3.0677 | -0.000127888 | -0.000140677 | 1.099859323 | 1.1
204.0004 | 0.3618075 | 0.00115675 | 0.0173735 | 15.0366 | 15.0192 | -0.000362973 | -0.00120455 | 3.31735 | 3.31856 | -0.00079285 | -0.000840421 | 1.059159579 | 1.06 | [10 empty] | 153.0003 | 0.1967503 | 0.000597496 | 0.00898221 | 15.0421 | 15.0331 | -0.000175998 | -0.000540672 | 3.07149 | 3.07203 | -0.000422615 | -0.000452199 | 1.069547801 | 1.07 | [10 empty] | 153.0003 | 0.07218362 | 0.000281053 | 0.00420439 | 14.9636 | 14.9594 | -0.000123279 | -0.000421617 | 3.41961 | 3.42003 | -0.000157895 | -0.000173684 | 1.099826316 | 1.1 | [10 empty] | 102.0002 | 0.0538693 | 0.00024579 | 0.00369598 | 15.0408 | 15.0372 | -6.98e-05 | -0.000204062 | 2.92171 | 2.92191 | -0.000170912 | -0.000191422 | 1.119808578 | 1.12 | [10 empty] | 153.0004 | 0.07547845 | 0.000304612 | 0.00458435 | 15.0544 | 15.0498 | -5.19e-05 | -0.000166573 | 3.20792 | 3.20809 | -0.000252581 | -0.000275313 | 1.089724687 | 1.09 | [10 empty] | 153.0004 | 0.02812106 | 2.2e-05 | 0.000328544 | 14.9561 | 14.9558 | 1.28e-05 | 4.61e-05 | 3.61354 | 3.6135 | -3.11e-05 | -3.39e-05 | 1.089966071 | 1.09 | [11 empty] | 0.2787518 | 0.000682289 | 0.0102343 | 15.0102 | 15 | -0.000285161 | -0.0010266 | 3.59904 | 3.60006 | [15 empty] | 0.2519781 | 0.000599098 | 0.00898655 | 15.0091 | 15.0001 | -0.000225293 | -0.000811069 | 3.59925 | 3.60006 | [15 empty] | 0.4724623 | 0.00127745 | 0.0191615 | 15.019 | 14.9998 | -0.000421556 | -0.00156144 | 3.70242 | 3.70398 | [14 empty] | 102.0002 | 0.02050883 | 0.000123289 | 0.00185309 | 15.0323 | 15.0304 | -5.36e-05 | -0.000177131 | 3.30663 | 3.30681 | -7.2e-05 | -8.13e-05 | 1.129918679 | 1.13 | [10 empty] | 152.9996 | 0.05954313 | 0.000210634 | 0.00316529 | 15.0306 | 15.0275 | -6.47e-05 | -0.00019857 | 3.0675 | 3.0677 | -0.00014106 | -0.000155166 | 1.099844834 | 1.1
208.0004 | 0.3775976 | 0.00120858 | 0.0181519 | 15.0374 | 15.0192 | -0.000365094 | -0.00121158 | 3.31734 | 3.31856 | -0.000842996 | -0.000893576 | 1.059106424 | 1.06 | [10 empty] | 156.0004 | 0.2033711 | 0.000624758 | 0.00939204 | 15.0425 | 15.0331 | -0.000209341 | -0.000643102 | 3.07139 | 3.07203 | -0.000416652 | -0.000445817 | 1.069554183 | 1.07 | [10 empty] | 156.0003 | 0.07506381 | 0.000295923 | 0.00442684 | 14.9638 | 14.9594 | -0.000119719 | -0.000409442 | 3.41962 | 3.42003 | -0.000174182 | -0.0001916 | 1.0998084 | 1.1 | [10 empty] | 104.0002 | 0.05644384 | 0.000256864 | 0.00386251 | 15.041 | 15.0372 | -9.1e-05 | -0.00026603 | 2.92165 | 2.92191 | -0.000163674 | -0.000183315 | 1.119816685 | 1.12 | [10 empty] | 156.0004 | 0.07907818 | 0.000322789 | 0.00485791 | 15.0546 | 15.0498 | -0.000103729 | -0.000332772 | 3.20775 | 3.20809 | -0.00021288 | -0.000232039 | 1.089767961 | 1.09 | [10 empty] | 156.0004 | 0.02894159 | 2.87e-05 | 0.000428697 | 14.9562 | 14.9558 | 1.08e-05 | 3.9e-05 | 3.61354 | 3.6135 | -3.78e-05 | -4.12e-05 | 1.089958783 | 1.09 | [11 empty] | 0.2828494 | 0.000688773 | 0.0103316 | 15.0103 | 15 | -0.000258464 | -0.000930485 | 3.59913 | 3.60006 | [15 empty] | 0.255654 | 0.000604402 | 0.0090661 | 15.0092 | 15.0001 | -0.000222072 | -0.000799474 | 3.59926 | 3.60006 | [15 empty] | 0.4802941 | 0.00129735 | 0.0194601 | 15.0193 | 14.9998 | -0.000429673 | -0.0015915 | 3.70239 | 3.70398 | [14 empty] | 104.0002 | 0.02122268 | 0.000120318 | 0.00180843 | 15.0322 | 15.0304 | -6.58e-05 | -0.000217684 | 3.30659 | 3.30681 | -5.32e-05 | -6.01e-05 | 1.129939865 | 1.13 | [10 empty] | 156.0003 | 0.06325243 | 0.000215 | 0.0032309 | 15.0307 | 15.0275 | -8.1e-05 | -0.000248602 | 3.06745 | 3.0677 | -0.000131414 | -0.000144555 | 1.099855445 | 1.1
211.9995 | 0.393761 | 0.00126355 | 0.0189776 | 15.0382 | 15.0192 | -0.000406538 | -0.00134912 | 3.31721 | 3.31856 | -0.000856995 | -0.000908414 | 1.059091586 | 1.06 | [10 empty] | 159.0004 | 0.210109 | 0.000636384 | 0.00956681 | 15.0427 | 15.0331 | -0.000235274 | -0.000722768 | 3.07131 | 3.07203 | -0.000403905 | -0.000432179 | 1.069567821 | 1.07 | [10 empty] | 158.9996 | 0.07794765 | 0.000307891 | 0.00460587 | 14.964 | 14.9594 | -0.000125541 | -0.000429353 | 3.4196 | 3.42003 | -0.000181697 | -0.000199867 | 1.099800133 | 1.1 | [10 empty] | 106.0002 | 0.05885903 | 0.00025565 | 0.00384425 | 15.041 | 15.0372 | -9.8e-05 | -0.000286426 | 2.92163 | 2.92191 | -0.00015683 | -0.00017565 | 1.11982435 | 1.12 | [10 empty] | 158.9996 | 0.08311504 | 0.000334936 | 0.00504072 | 15.0548 | 15.0498 | -9.21e-05 | -0.000295399 | 3.20779 | 3.20809 | -0.000238629 | -0.000260105 | 1.089739895 | 1.09 | [10 empty] | 159.0004 | 0.02967901 | 3.9e-05 | 0.000582787 | 14.9564 | 14.9558 | 1.45e-05 | 5.25e-05 | 3.61355 | 3.6135 | -5.4e-05 | -5.88e-05 | 1.089941191 | 1.09 | [11 empty] | 0.2869488 | 0.000709244 | 0.0106387 | 15.0106 | 15 | -0.000289378 | -0.00104178 | 3.59902 | 3.60006 | [15 empty] | 0.2591137 | 0.000621861 | 0.009328 | 15.0095 | 15.0001 | -0.000245655 | -0.000884373 | 3.59918 | 3.60006 | [15 empty] | 0.4880158 | 0.00132889 | 0.0199331 | 15.0198 | 14.9998 | -0.000404491 | -0.00149823 | 3.70248 | 3.70398 | [14 empty] | 105.9998 | 0.02175507 | 0.000126787 | 0.00190566 | 15.0323 | 15.0304 | -5.25e-05 | -0.000173663 | 3.30664 | 3.30681 | -7.5e-05 | -8.47e-05 | 1.129915262 | 1.13 | [10 empty] | 159.0003 | 0.06710033 | 0.000236738 | 0.00355757 | 15.031 | 15.0275 | -7.81e-05 | -0.000239534 | 3.06746 | 3.0677 | -0.00015463 | -0.000170093 | 1.099829907 | 1.1
216.0004 | 0.4101569 | 0.00131492 | 0.019749 | 15.039 | 15.0192 | -0.000415471 | -0.00137877 | 3.31718 | 3.31856 | -0.000901109 | -0.000955175 | 1.059044825 | 1.06 | [10 empty] | 162.0004 | 0.2169778 | 0.000661666 | 0.00994688 | 15.043 | 15.0331 | -0.000222681 | -0.000684083 | 3.07134 | 3.07203 | -0.000433604 | -0.000463956 | 1.069536044 | 1.07 | [10 empty] | 162.0004 | 0.08111243 | 0.000313052 | 0.00468308 | 14.9641 | 14.9594 | -6.41e-05 | -0.000219208 | 3.41981 | 3.42003 | -0.000249774 | -0.000274752 | 1.099725248 | 1.1 | [10 empty] | 107.9998 | 0.06120128 | 0.000262726 | 0.00395065 | 15.0411 | 15.0372 | -9.11e-05 | -0.000266332 | 2.92165 | 2.92191 | -0.000170322 | -0.00019076 | 1.11980924 | 1.12 | [10 empty] | 162.0004 | 0.08751588 | 0.000353209 | 0.00531573 | 15.0551 | 15.0498 | -5.92e-05 | -0.000189806 | 3.2079 | 3.20809 | -0.000292832 | -0.000319187 | 1.089680813 | 1.09 | [10 empty] | 162.0004 | 0.03043918 | 3.13e-05 | 0.000468039 | 14.9562 | 14.9558 | -1.01e-05 | -3.66e-05 | 3.61346 | 3.6135 | -1.57e-05 | -1.71e-05 | 1.089982914 | 1.09 | [11 empty] | 0.2909849 | 0.000718969 | 0.0107845 | 15.0108 | 15 | -0.000275049 | -0.000990192 | 3.59907 | 3.60006 | [15 empty] | 0.2628046 | 0.000629557 | 0.00944343 | 15.0096 | 15.0001 | -0.000264804 | -0.000953312 | 3.59911 | 3.60006 | [15 empty] | 0.4956731 | 0.00135512 | 0.0203266 | 15.0202 | 14.9998 | -0.000421901 | -0.00156271 | 3.70242 | 3.70398 | [14 empty] | 108.0002 | 0.02231713 | 0.000110842 | 0.001666 | 15.0321 | 15.0304 | -7.9e-05 | -0.000261218 | 3.30655 | 3.30681 | -3.45e-05 | -3.89e-05 | 1.129961051 | 1.13 | [10 empty] | 162.0003 | 0.07116596 | 0.000250075 | 0.00375799 | 15.0312 | 15.0275 | -9.73e-05 | -0.000298597 | 3.0674 | 3.0677 | -0.000148376 | -0.000163214 | 1.099836786 | 1.1
220.0004 | 0.4265393 | 0.00136746 | 0.0205382 | 15.0398 | 15.0192 | -0.000451327 | -0.00149775 | 3.31706 | 3.31856 | -0.000918111 | -0.000973197 | 1.059026803 | 1.06 | [10 empty] | 165.0004 | 0.223944 | 0.000691227 | 0.0103913 | 15.0435 | 15.0331 | -0.000218654 | -0.000671713 | 3.07136 | 3.07203 | -0.000473335 | -0.000506468 | 1.069493532 | 1.07 | [10 empty] | 165.0004 | 0.08464265 | 0.000317731 | 0.00475306 | 14.9642 | 14.9594 | -0.000160131 | -0.000547653 | 3.41948 | 3.42003 | -0.000159974 | -0.000175971 | 1.099824029 | 1.1 | [10 empty] | 110.0002 | 0.06435911 | 0.000270541 | 0.00406816 | 15.0412 | 15.0372 | -8.77e-05 | -0.000256355 | 2.92166 | 2.92191 | -0.000180391 | -0.000202038 | 1.119797962 | 1.12 | [10 empty] | 165.0005 | 0.09198505 | 0.000363878 | 0.00547629 | 15.0553 | 15.0498 | -0.000112825 | -0.000361953 | 3.20772 | 3.20809 | -0.000250015 | -0.000272517 | 1.089727483 | 1.09 | [10 empty] | 164.9996 | 0.03118599 | 2.49e-05 | 0.00037168 | 14.9561 | 14.9558 | -1.24e-05 | -4.49e-05 | 3.61345 | 3.6135 | -6.22e-06 | -6.78e-06 | 1.089993218 | 1.09 | [11 empty] | 0.2951072 | 0.000733602 | 0.011004 | 15.011 | 15 | -0.000274567 | -0.000988459 | 3.59907 | 3.60006 | [15 empty] | 0.2663295 | 0.000650598 | 0.00975905 | 15.0099 | 15.0001 | -0.000215851 | -0.000777078 | 3.59929 | 3.60006 | [15 empty] | 0.5034924 | 0.00138066 | 0.0207096 | 15.0206 | 14.9998 | -0.0004285 | -0.00158716 | 3.7024 | 3.70398 | [14 empty] | 110.0002 | 0.02303133 | 0.000130935 | 0.00196801 | 15.0324 | 15.0304 | -7.19e-05 | -0.000237595 | 3.30657 | 3.30681 | -6.05e-05 | -6.83e-05 | 1.129931666 | 1.13 | [10 empty] | 165.0003 | 0.07530411 | 0.000262628 | 0.00394663 | 15.0314 | 15.0275 | -9.82e-05 | -0.000301204 | 3.0674 | 3.0677 | -0.00016168 | -0.000177848 | 1.099822152 | 1.1
224.0004 | 0.4433277 | 0.00142367 | 0.0213824 | 15.0406 | 15.0192 | -0.000459558 | -0.00152507 | 3.31703 | 3.31856 | -0.000962216 | -0.001019949 | 1.058980051 | 1.06 | [10 empty] | 168.0004 | 0.2307497 | 0.000706262 | 0.0106173 | 15.0437 | 15.0331 | -0.000219983 | -0.000675796 | 3.07135 | 3.07203 | -0.000483369 | -0.000517205 | 1.069482795 | 1.07 | [10 empty] | 168.0004 | 0.08810439 | 0.000341538 | 0.0051092 | 14.9645 | 14.9594 | -0.000136251 | -0.000465984 | 3.41956 | 3.42003 | -0.000203409 | -0.00022375 | 1.09977625 | 1.1 | [10 empty] | 112.0002 | 0.06808577 | 0.000290357 | 0.00436615 | 15.0415 | 15.0372 | -0.00010516 | -0.000307269 | 2.92161 | 2.92191 | -0.000183222 | -0.000205209 | 1.119794791 | 1.12 | [10 empty] | 168.0005 | 0.0969609375 | 0.000382304 | 0.00575359 | 15.0555 | 15.0498 | -8.81e-05 | -0.000282571 | 3.2078 | 3.20809 | -0.000288229 | -0.000314169 | 1.089685831 | 1.09 | [10 empty] | 168.0004 | 0.03195521 | 2.01e-05 | 0.00030095 | 14.9561 | 14.9558 | -4.96e-07 | -1.79e-06 | 3.6135 | 3.6135 | -2.01e-05 | -2.19e-05 | 1.089978136 | 1.09 | [11 empty] | 0.2991425 | 0.00074525 | 0.0111788 | 15.0112 | 15 | -0.000261104 | -0.00093999 | 3.59912 | 3.60006 | [15 empty] | 0.2698509 | 0.000665291 | 0.00997945 | 15.0101 | 15.0001 | -0.000259497 | -0.000934205 | 3.59913 | 3.60006 | [15 empty] | 0.5114052 | 0.0014005 | 0.0210073 | 15.0209 | 14.9998 | -0.000477635 | -0.00176915 | 3.70221 | 3.70398 | [14 empty] | 112.0002 | 0.0237929 | 0.000138646 | 0.00208391 | 15.0325 | 15.0304 | -8.32e-05 | -0.000275175 | 3.30654 | 3.30681 | -5.81e-05 | -6.56e-05 | 1.129934401 | 1.13 | [10 empty] | 168.0003 | 0.07969621 | 0.000285515 | 0.00429056 | 15.0317 | 15.0275 | -0.000115471 | -0.000354229 | 3.06734 | 3.0677 | -0.000162077 | -0.000178284 | 1.099821716 | 1.1
228.0005 | 0.4601156 | 0.00148737 | 0.0223392 | 15.0416 | 15.0192 | -0.00046178 | -0.00153244 | 3.31702 | 3.31856 | -0.001025623 | -0.00108716 | 1.05891284 | 1.06 | [10 empty] | 171.0004 | 0.237815 | 0.000729181 | 0.0109618 | 15.0441 | 15.0331 | -0.00023065 | -0.000708563 | 3.07132 | 3.07203 | -0.000500182 | -0.000535194 | 1.069464806 | 1.07 | [10 empty] | 171.0004 | 0.09180183 | 0.000407235 | 0.006092 | 14.9655 | 14.9594 | -0.000140963 | -0.000482098 | 3.41955 | 3.42003 | -0.000267292 | -0.000294021 | 1.099705979 | 1.1 | [10 empty] | 114.0002 | 0.07115098 | 0.000302835 | 0.00455378 | 15.0417 | 15.0372 | -7.97e-05 | -0.00023298 | 2.92168 | 2.92191 | -0.00022047 | -0.000246926 | 1.119753074 | 1.12 | [10 empty] | 171.0005 | 0.1021145 | 0.000409697 | 0.00616586 | 15.056 | 15.0498 | -9.98e-05 | -0.000320236 | 3.20776 | 3.20809 | -0.000308963 | -0.000336769 | 1.089663231 | 1.09 | [10 empty] | 171.0004 | 0.03278475 | 2.15e-05 | 0.00032094 | 14.9561 | 14.9558 | 2.04e-05 | 7.36e-05 | 3.61357 | 3.6135 | -3.94e-05 | -4.3e-05 | 1.089957022 | 1.09 | [11 empty] | 0.3032276 | 0.000759002 | 0.011385 | 15.0114 | 15 | -0.000301089 | -0.00108394 | 3.59898 | 3.60006 | [15 empty] | 0.2734286 | 0.000683267 | 0.0102491 | 15.0104 | 15.0001 | -0.000246757 | -0.00088834 | 3.59917 | 3.60006 | [15 empty] | 0.5192358 | 0.00143707 | 0.0215558 | 15.0214 | 14.9998 | -0.000468151 | -0.00173402 | 3.70225 | 3.70398 | [14 empty] | 114.0002 | 0.02461463 | 0.000133267 | 0.00200305 | 15.0324 | 15.0304 | -5.56e-05 | -0.000183925 | 3.30663 | 3.30681 | -7.86e-05 | -8.88e-05 | 1.129911163 | 1.13 | [10 empty] | 171.0003 | 0.08412407 | 0.000291621 | 0.00438232 | 15.0318 | 15.0275 | -0.000108591 | -0.000333125 | 3.06737 | 3.0677 | -0.000178507 | -0.000196358 | 1.099803642 | 1.1
231.9994 | 0.4772973 | 0.00154546 | 0.0232116 | 15.0424 | 15.0192 | -0.000499806 | -0.00165864 | 3.3169 | 3.31856 | -0.001042612 | -0.001105168 | 1.058894832 | 1.06 | [10 empty] | 174.0004 | 0.245201 | 0.000753824 | 0.0113323 | 15.0444 | 15.0331 | -0.000238903 | -0.000733916 | 3.07129 | 3.07203 | -0.00051035 | -0.000546074 | 1.069453926 | 1.07 | [10 empty] | 173.9996 | 0.09564764 | 0.000377897 | 0.00565311 | 14.9651 | 14.9594 | -0.000128929 | -0.000440941 | 3.41959 | 3.42003 | -0.000252265 | -0.000277491 | 1.099722509 | 1.1 | [10 empty] | 116.0002 | 0.07431649 | 0.000316544 | 0.00475991 | 15.0419 | 15.0372 | -0.000121107 | -0.000353865 | 2.92156 | 2.92191 | -0.000192699 | -0.000215823 | 1.119784177 | 1.12 | [10 empty] | 173.9995 | 0.1074447 | 0.000428703 | 0.00645188 | 15.0562 | 15.0498 | -0.000126307 | -0.000405205 | 3.20768 | 3.20809 | -0.00029731 | -0.000324068 | 1.089675932 | 1.09 | [10 empty] | 174.0004 | 0.03358496 | 9.36e-06 | 0.000139933 | 14.9559 | 14.9558 | -2.06e-05 | -7.43e-05 | 3.61342 | 3.6135 | 1.55e-05 | 1.68e-05 | 1.090016844 | 1.09 | [11 empty] | 0.3073041 | 0.000772553 | 0.0115883 | 15.0116 | 15 | -0.000279105 | -0.00100479 | 3.59906 | 3.60006 | [15 empty] | 0.2770398 | 0.000695334 | 0.0104301 | 15.0106 | 15.0001 | -0.000244857 | -0.000881501 | 3.59918 | 3.60006 | [15 empty] | 0.527171 | 0.00145978 | 0.0218965 | 15.0217 | 14.9998 | -0.00046882 | -0.0017365 | 3.70225 | 3.70398 | [14 empty] | 115.9997 | 0.02529795 | 0.000132131 | 0.00198599 | 15.0324 | 15.0304 | -7.91e-05 | -0.000261675 | 3.30655 | 3.30681 | -5.44e-05 | -6.15e-05 | 1.1299385 | 1.13 | [10 empty] | 174.0004 | 0.08863338 | 0.00031214 | 0.00469066 | 15.0321 | 15.0275 | -0.000105165 | -0.000322613 | 3.06738 | 3.0677 | -0.00020172 | -0.000221892 | 1.099778108 | 1.1
236.0005 | 0.4946789 | 0.0016073 | 0.0241405 | 15.0434 | 15.0192 | -0.000529835 | -0.00175829 | 3.3168 | 3.31856 | -0.001078901 | -0.001143635 | 1.058856365 | 1.06 | [10 empty] | 177.0004 | 0.25275 | 0.000773919 | 0.0116344 | 15.0447 | 15.0331 | -0.000268479 | -0.000824777 | 3.0712 | 3.07203 | -0.000500991 | -0.000536061 | 1.069463939 | 1.07 | [10 empty] | 177.0004 | 0.09959373 | 0.000390207 | 0.00583727 | 14.9653 | 14.9594 | -0.000163977 | -0.000560806 | 3.41947 | 3.42003 | -0.000230542 | -0.000253596 | 1.099746404 | 1.1 | [10 empty] | 117.9998 | 0.07767829 | 0.000324473 | 0.00487914 | 15.042 | 15.0372 | -0.000109617 | -0.00032029 | 2.92159 | 2.92191 | -0.000209612 | -0.000234765 | 1.119765235 | 1.12 | [10 empty] | 177.0005 | 0.1129136 | 0.000449614 | 0.0067666 | 15.0566 | 15.0498 | -0.000131605 | -0.000422202 | 3.20766 | 3.20809 | -0.000317636 | -0.000346223 | 1.089653777 | 1.09 | [10 empty] | 177.0004 | 0.0345945 | 3.4e-05 | 0.000508193 | 14.9563 | 14.9558 | 1.37e-05 | 4.95e-05 | 3.61355 | 3.6135 | -4.73e-05 | -5.15e-05 | 1.089948479 | 1.09 | [11 empty] | 0.3115893 | 0.000788187 | 0.0118228 | 15.0118 | 15 | -0.000321394 | -0.00115704 | 3.59891 | 3.60006 | [15 empty] | 0.2804911 | 0.000714634 | 0.0107196 | 15.0108 | 15.0001 | -0.000260306 | -0.000937119 | 3.59913 | 3.60006 | [15 empty] | 0.5351331 | 0.00148359 | 0.0222535 | 15.0221 | 14.9998 | -0.000456769 | -0.00169187 | 3.70229 | 3.70398 | [14 empty] | 118.0003 | 0.02602231 | 0.000141784 | 0.00213108 | 15.0325 | 15.0304 | -5.61e-05 | -0.000185549 | 3.30663 | 3.30681 | -8.53e-05 | -9.64e-05 | 1.129903646 | 1.13 | [10 empty] | 177.0004 | 0.09340221 | 0.000317154 | 0.00476602 | 15.0322 | 15.0275 | -0.000101461 | -0.000311253 | 3.06739 | 3.0677 | -0.000211631 | -0.000232794 | 1.099767206 | 1.1
240.0005 | 0.5123925 | 0.00168106 | 0.0252482 | 15.0445 | 15.0192 | -0.000526785 | -0.00174817 | 3.31681 | 3.31856 | -0.00115495 | -0.001224247 | 1.058775753 | 1.06 | [10 empty] | 179.9996 | 0.2605444 | 0.00079029 | 0.0118805 | 15.045 | 15.0331 | -0.000325834 | -0.00100097 | 3.07103 | 3.07203 | -0.000465594 | -0.000498186 | 1.069501814 | 1.07 | [10 empty] | 180.0004 | 0.1035703 | 0.000403835 | 0.00604114 | 14.9655 | 14.9594 | -0.0002037 | -0.00069666 | 3.41933 | 3.42003 | -0.000202969 | -0.000223266 | 1.099776734 | 1.1 | [10 empty] | 120.0002 | 0.0810082 | 0.000331705 | 0.0049879 | 15.0421 | 15.0372 | -0.000100943 | -0.000294946 | 2.92162 | 2.92191 | -0.000226525 | -0.000253708 | 1.119746292 | 1.12 | [10 empty] | 180.0005 | 0.1187274 | 0.0004833 | 0.00727356 | 15.0571 | 15.0498 | -0.000117265 | -0.000376197 | 3.20771 | 3.20809 | -0.000366414 | -0.000399391 | 1.089600609 | 1.09 | [10 empty] | 179.9995 | 0.03574257 | 3.19e-05 | 0.000477228 | 14.9563 | 14.9558 | -1.9e-06 | -6.86e-06 | 3.61349 | 3.6135 | -3.07e-05 | -3.34e-05 | 1.089966577 | 1.09 | [11 empty] | 0.3156809 | 0.000795007 | 0.0119251 | 15.0119 | 15 | -0.000264073 | -0.00095068 | 3.59911 | 3.60006 | [15 empty] | 0.2840695 | 0.000717258 | 0.010759 | 15.0109 | 15.0001 | -0.000207553 | -0.000747204 | 3.59932 | 3.60006 | [15 empty] | 0.5430802 | 0.00152085 | 0.0228125 | 15.0227 | 14.9998 | -0.000460138 | -0.00170434 | 3.70228 | 3.70398 | [14 empty] | 120.0003 | 0.02663833 | 0.00013901 | 0.00208938 | 15.0325 | 15.0304 | -6.95e-05 | -0.000229866 | 3.30658 | 3.30681 | -7.01e-05 | -7.93e-05 | 1.129920732 | 1.13 | [10 empty] | 180.0004 | 0.0983958 | 0.000354712 | 0.00533042 | 15.0328 | 15.0275 | -9.08e-05 | -0.000278506 | 3.06742 | 3.0677 | -0.000261313 | -0.000287444 | 1.099712556 | 1.1
244.0005 | 0.5305093 | 0.00172984 | 0.0259809 | 15.0452 | 15.0192 | -0.000549908 | -0.0018249 | 3.31673 | 3.31856 | -0.001177331 | -0.001247971 | 1.058752029 | 1.06 | [10 empty] | 183.0004 | 0.2683673 | 0.000823956 | 0.0123866 | 15.0455 | 15.0331 | -0.000298176 | -0.000916006 | 3.07111 | 3.07203 | -0.000524848 | -0.000561587 | 1.069438413 | 1.07 | [10 empty] | 183.0004 | 0.1077371 | 0.000428789 | 0.00641443 | 14.9658 | 14.9594 | -0.000187065 | -0.000639766 | 3.41939 | 3.42003 | -0.000240554 | -0.000264609 | 1.099735391 | 1.1 | [10 empty] | 122.0002 | 0.08434973 | 0.000351754 | 0.00528938 | 15.0424 | 15.0372 | -8.85e-05 | -0.000258451 | 2.92166 | 2.92191 | -0.000260151 | -0.000291369 | 1.119708631 | 1.12 | [10 empty] | 183.0005 | 0.1243274 | 0.000503266 | 0.00757404 | 15.0574 | 15.0498 | -0.000120308 | -0.000385959 | 3.2077 | 3.20809 | -0.000383214 | -0.000417703 | 1.089582297 | 1.09 | [10 empty] | 183.0004 | 0.03763877 | 2.24e-05 | 0.000335258 | 14.9561 | 14.9558 | -4.35e-05 | -0.000157305 | 3.61334 | 3.6135 | 2.42e-05 | 2.64e-05 | 1.090026401 | 1.09 | [11 empty] | 0.31973 | 0.000813951 | 0.0122093 | 15.0122 | 15 | -0.000245178 | -0.000882657 | 3.59918 | 3.60006 | [15 empty] | 0.2876652 | 0.000731904 | 0.0109787 | 15.0111 | 15.0001 | -0.000292681 | -0.00105367 | 3.59901 | 3.60006 | [15 empty] | 0.5510344 | 0.00154335 | 0.0231499 | 15.023 | 14.9998 | -0.0004804 | -0.00177939 | 3.7022 | 3.70398 | [14 empty] | 122.0003 | 0.0271592 | 0.000135145 | 0.00203129 | 15.0324 | 15.0304 | -7.68e-05 | -0.000253881 | 3.30656 | 3.30681 | -5.74e-05 | -6.49e-05 | 1.129935083 | 1.13 | [10 empty] | 183.0004 | 0.1036928 | 0.000373638 | 0.00561483 | 15.0331 | 15.0275 | -0.000139887 | -0.00042913 | 3.06727 | 3.0677 | -0.000232374 | -0.000255611 | 1.099744389 | 1.1
248.0005 | 0.5486002 | 0.00180282 | 0.027077 | 15.0463 | 15.0192 | -0.000562623 | -0.0018671 | 3.31669 | 3.31856 | -0.001238308 | -0.001312606 | 1.058687394 | 1.06 | [10 empty] | 186.0004 | 0.2763537 | 0.000836582 | 0.0125764 | 15.0457 | 15.0331 | -0.000309706 | -0.000951427 | 3.07108 | 3.07203 | -0.00052837 | -0.000565356 | 1.069434644 | 1.07 | [10 empty] | 186.0004 | 0.1121812 | 0.000399737 | 0.00597983 | 14.9654 | 14.9594 | -0.000188265 | -0.000643871 | 3.41938 | 3.42003 | -0.000210908 | -0.000231999 | 1.099768001 | 1.1 | [10 empty] | 124.0002 | 0.08796481 | 0.00036679 | 0.00551548 | 15.0427 | 15.0372 | -0.000118398 | -0.00034595 | 2.92157 | 2.92191 | -0.000249293 | -0.000279208 | 1.119720792 | 1.12 | [10 empty] | 186.0005 | 0.1302729 | 0.000522242 | 0.00785963 | 15.0576 | 15.0498 | -0.000148819 | -0.000477425 | 3.20761 | 3.20809 | -0.000368444 | -0.000401604 | 1.089598396 | 1.09 | [10 empty] | 186.0004 | 0.03926329 | 3.27e-05 | 0.000489675 | 14.9563 | 14.9558 | -8.98e-06 | -3.25e-05 | 3.61346 | 3.6135 | -2.24e-05 | -2.44e-05 | 1.089975626 | 1.09 | [11 empty] | 0.3237382 | 0.000834052 | 0.0125108 | 15.0125 | 15 | -0.000320937 | -0.00115539 | 3.59891 | 3.60006 | [15 empty] | 0.2910646 | 0.000740419 | 0.0111064 | 15.0112 | 15.0001 | -0.00026322 | -0.00094761 | 3.59911 | 3.60006 | [15 empty] | 0.5590711 | 0.00157506 | 0.0236257 | 15.0235 | 14.9998 | -0.000497415 | -0.00184242 | 3.70214 | 3.70398 | [14 empty] | 124.0003 | 0.02790034 | 0.000135748 | 0.00204035 | 15.0325 | 15.0304 | -6.17e-05 | -0.00020416 | 3.30661 | 3.30681 | -7.92e-05 | -8.95e-05 | 1.12991048 | 1.13 | [10 empty] | 186.0004 | 0.1091174 | 0.000387407 | 0.00582175 | 15.0333 | 15.0275 | -0.000139279 | -0.000427267 | 3.06727 | 3.0677 | -0.000245674 | -0.000270242 | 1.099729758 | 1.1
252.0005 | 0.5669884 | 0.00186362 | 0.0279902 | 15.0472 | 15.0192 | -0.000612994 | -0.00203426 | 3.31652 | 3.31856 | -0.001246853 | -0.001321665 | 1.058678335 | 1.06 | [10 empty] | 189.0004 | 0.2844298 | 0.000872325 | 0.0131137 | 15.0462 | 15.0331 | -0.000314682 | -0.000966711 | 3.07106 | 3.07203 | -0.000555075 | -0.00059393 | 1.06940607 | 1.07 | [10 empty] | 188.9995 | 0.1165492 | 0.0004528 | 0.00677362 | 14.9662 | 14.9594 | -0.000183477 | -0.000627496 | 3.4194 | 3.42003 | -0.000270198 | -0.000297218 | 1.099702782 | 1.1 | [10 empty] | 126.0002 | 0.09150639 | 0.000388297 | 0.00583888 | 15.043 | 15.0372 | -9.88e-05 | -0.00028855 | 2.92163 | 2.92191 | -0.000289761 | -0.000324533 | 1.119675467 | 1.12 | [10 empty] | 188.9995 | 0.1362678 | 0.000548753 | 0.00825861 | 15.058 | 15.0498 | -0.000166613 | -0.000534508 | 3.20755 | 3.20809 | -0.0003763 | -0.000410167 | 1.089589833 | 1.09 | [10 empty] | 189.0004 | 0.04098787 | 3.93e-05 | 0.000588344 | 14.9564 | 14.9558 | -2.08e-05 | -7.53e-05 | 3.61342 | 3.6135 | -1.8e-05 | -1.96e-05 | 1.089980404 | 1.09 | [11 empty] | 0.3278188 | 0.000835345 | 0.0125302 | 15.0125 | 15 | -0.000321908 | -0.00115889 | 3.5989 | 3.60006 | [15 empty] | 0.2946969 | 0.000744875 | 0.0111732 | 15.0113 | 15.0001 | -0.000292347 | -0.00105247 | 3.59901 | 3.60006 | [15 empty] | 0.5674105 | 0.00160398 | 0.0240595 | 15.0239 | 14.9998 | -0.000490073 | -0.00181522 | 3.70217 | 3.70398 | [14 empty] | 125.9997 | 0.02853935 | 0.000143499 | 0.00215685 | 15.0326 | 15.0304 | -4.86e-05 | -0.000160643 | 3.30665 | 3.30681 | -9.8e-05 | -0.000110704 | 1.129889296 | 1.13 | [10 empty] | 189.0004 | 0.1144813 | 0.000387012 | 0.0058158 | 15.0333 | 15.0275 | -0.000125282 | -0.000384327 | 3.06731 | 3.0677 | -0.000258712 | -0.000284583 | 1.099715417 | 1.1
256.0005 | 0.5855074 | 0.00195207 | 0.0293186 | 15.0486 | 15.0192 | -0.00064234 | -0.00213164 | 3.31642 | 3.31856 | -0.001309657 | -0.001388236 | 1.058611764 | 1.06 | [10 empty] | 192.0004 | 0.2926497 | 0.000903493 | 0.0135823 | 15.0467 | 15.0331 | -0.000329327 | -0.0010117 | 3.07102 | 3.07203 | -0.000575269 | -0.000615538 | 1.069384462 | 1.07 | [10 empty] | 192.0004 | 0.1209862 | 0.000464073 | 0.00694226 | 14.9664 | 14.9594 | -0.000184265 | -0.000630193 | 3.4194 | 3.42003 | -0.000283558 | -0.000311913 | 1.099688087 | 1.1 | [10 empty] | 127.9997 | 0.09503019 | 0.000409419 | 0.0061565 | 15.0433 | 15.0372 | -0.000105812 | -0.000309174 | 2.92161 | 2.92191 | -0.000302855 | -0.000339197 | 1.119660803 | 1.12 | [10 empty] | 192.0005 | 0.1423802 | 0.000581561 | 0.00875237 | 15.0585 | 15.0498 | -0.000174185 | -0.000558801 | 3.20753 | 3.20809 | -0.000403258 | -0.000439552 | 1.089560448 | 1.09 | [10 empty] | 192.0004 | 0.04277122 | 3.63e-05 | 0.000542241 | 14.9563 | 14.9558 | 9.9e-06 | 3.58e-05 | 3.61353 | 3.6135 | -4.17e-05 | -4.55e-05 | 1.089954511 | 1.09 | [11 empty] | 0.3318461 | 0.000845773 | 0.0126866 | 15.0127 | 15 | -0.000333273 | -0.0011998 | 3.59886 | 3.60006 | [15 empty] | 0.2982538 | 0.000762399 | 0.0114361 | 15.0116 | 15.0001 | -0.000274312 | -0.000987542 | 3.59907 | 3.60006 | [15 empty] | 0.5755714 | 0.00162236 | 0.0243351 | 15.0242 | 14.9998 | -0.000512696 | -0.00189902 | 3.70208 | 3.70398 | [14 empty] | 128.0003 | 0.02914972 | 0.000137395 | 0.0020651 | 15.0325 | 15.0304 | -6.58e-05 | -0.000217595 | 3.30659 | 3.30681 | -7.32e-05 | -8.27e-05 | 1.129917315 | 1.13 | [10 empty] | 192.0004 | 0.1199824 | 0.000414012 | 0.00622155 | 15.0337 | 15.0275 | -0.000143915 | -0.000441486 | 3.06726 | 3.0677 | -0.000269015 | -0.000295917 | 1.099704083 | 1.1
260.0005 | 0.6041558 | 0.00202204 | 0.0303694 | 15.0496 | 15.0192 | -0.000625244 | -0.00207491 | 3.31648 | 3.31856 | -0.001394083 | -0.001477728 | 1.058522272 | 1.06 | [10 empty] | 194.9995 | 0.3010215 | 0.000935624 | 0.0140653 | 15.0472 | 15.0331 | -0.000317253 | -0.00097461 | 3.07105 | 3.07203 | -0.000618241 | -0.000661518 | 1.069338482 | 1.07 | [10 empty] | 195.0004 | 0.1255795 | 0.000488327 | 0.00730509 | 14.9667 | 14.9594 | -0.000192117 | -0.000657047 | 3.41937 | 3.42003 | -0.000294826 | -0.000324308 | 1.099675692 | 1.1 | [10 empty] | 130.0003 | 0.09867214 | 0.000403719 | 0.00607079 | 15.0432 | 15.0372 | -0.000103122 | -0.000301315 | 2.92161 | 2.92191 | -0.000296209 | -0.000331754 | 1.119668246 | 1.12 | [10 empty] | 195.0005 | 0.1487611 | 0.000606293 | 0.00912458 | 15.0589 | 15.0498 | -0.000148542 | -0.000476536 | 3.20761 | 3.20809 | -0.00045474 | -0.000495667 | 1.089504333 | 1.09 | [10 empty] | 194.9995 | 0.04470689 | 4.65e-05 | 0.000694722 | 14.9565 | 14.9558 | -6.49e-06 | -2.34e-05 | 3.61347 | 3.6135 | -3.85e-05 | -4.2e-05 | 1.089958034 | 1.09 | [11 empty] | 0.3359431 | 0.000862885 | 0.0129433 | 15.0129 | 15 | -0.000326366 | -0.00117494 | 3.59889 | 3.60006 | [15 empty] | 0.3017548 | 0.000777472 | 0.0116622 | 15.0118 | 15.0001 | -0.000298373 | -0.00107416 | 3.59899 | 3.60006 | [15 empty] | 0.5836893 | 0.00166845 | 0.0250265 | 15.0249 | 14.9998 | -0.00050374 | -0.00186584 | 3.70212 | 3.70398 | [14 empty] | 130.0003 | 0.02988931 | 0.000149462 | 0.00224648 | 15.0327 | 15.0304 | -6.8e-05 | -0.00022494 | 3.30659 | 3.30681 | -8.65e-05 | -9.77e-05 | 1.129902282 | 1.13 | [10 empty] | 195.0004 | 0.1257474 | 0.000454604 | 0.00683155 | 15.0343 | 15.0275 | -0.000145406 | -0.000446062 | 3.06725 | 3.0677 | -0.000305654 | -0.00033622 | 1.09966378 | 1.1
264.0005 | 0.6224796 | 0.0020889 | 0.0313737 | 15.0506 | 15.0192 | -0.000672823 | -0.0022328 | 3.31632 | 3.31856 | -0.001412257 | -0.001496993 | 1.058503007 | 1.06 | [10 empty] | 198.0004 | 0.3094245 | 0.000955344 | 0.0143618 | 15.0475 | 15.0331 | -0.000314097 | -0.000964914 | 3.07106 | 3.07203 | -0.00064142 | -0.000686319 | 1.069313681 | 1.07 | [10 empty] | 198.0004 | 0.1299757 | 0.000517013 | 0.00773421 | 14.9671 | 14.9594 | -0.000210015 | -0.000718257 | 3.41931 | 3.42003 | -0.000304001 | -0.000334401 | 1.099665599 | 1.1 | [10 empty] | 132.0003 | 0.1024309 | 0.000422128 | 0.0063476 | 15.0435 | 15.0372 | -0.000131279 | -0.000383586 | 2.92153 | 2.92191 | -0.000288771 | -0.000323424 | 1.119676576 | 1.12 | [10 empty] | 198.0005 | 0.155191 | 0.00062085 | 0.00934366 | 15.0591 | 15.0498 | -0.00019704 | -0.000632122 | 3.20745 | 3.20809 | -0.000418155 | -0.000455788 | 1.089544212 | 1.09 | [10 empty] | 198.0004 | 0.04660293 | 6.43e-05 | 0.00096191 | 14.9567 | 14.9558 | -2.42e-05 | -8.75e-05 | 3.61341 | 3.6135 | -3.53e-05 | -3.84e-05 | 1.089961558 | 1.09 | [11 empty] | 0.3399782 | 0.000880922 | 0.0132138 | 15.0132 | 15 | -0.000318883 | -0.001148 | 3.59891 | 3.60006 | [15 empty] | 0.3052347 | 0.000785824 | 0.0117875 | 15.0119 | 15.0001 | -0.000287212 | -0.00103398 | 3.59903 | 3.60006 | [15 empty] | 0.5919778 | 0.00167605 | 0.0251404 | 15.025 | 14.9998 | -0.000543578 | -0.0020134 | 3.70197 | 3.70398 | [14 empty] | 132.0003 | 0.03069486 | 0.000153239 | 0.00230325 | 15.0327 | 15.0304 | -4.73e-05 | -0.000156552 | 3.30665 | 3.30681 | -0.00010462 | -0.00011822 | 1.12988178 | 1.13 | [10 empty] | 198.0004 | 0.1317153 | 0.000483455 | 0.0072651 | 15.0347 | 15.0275 | -0.000136715 | -0.0004194 | 3.06728 | 3.0677 | -0.000342029 | -0.000376231 | 1.099623769 | 1.1
268.0006 | 0.6410823 | 0.00217324 | 0.0326404 | 15.0519 | 15.0192 | -0.000676133 | -0.00224379 | 3.31631 | 3.31856 | -0.001495492 | -0.001585222 | 1.058414778 | 1.06 | [10 empty] | 201.0004 | 0.317907 | 0.000982101 | 0.014764 | 15.0479 | 15.0331 | -0.000333915 | -0.0010258 | 3.071 | 3.07203 | -0.00064846 | -0.000693852 | 1.069306148 | 1.07 | [10 empty] | 201.0004 | 0.1342778 | 0.000513394 | 0.00768007 | 14.9671 | 14.9594 | -0.000200651 | -0.000686232 | 3.41934 | 3.42003 | -0.000312772 | -0.000344049 | 1.099655951 | 1.1 | [10 empty] | 134.0003 | 0.1062195 | 0.000437067 | 0.00657224 | 15.0437 | 15.0372 | -0.000128991 | -0.000376899 | 2.92154 | 2.92191 | -0.000305484 | -0.000342142 | 1.119657858 | 1.12 | [10 empty] | 201.0005 | 0.16171875 | 0.00066161 | 0.00995709 | 15.0597 | 15.0498 | -0.000185976 | -0.000596626 | 3.20749 | 3.20809 | -0.000470444 | -0.000512784 | 1.089487216 | 1.09 | [10 empty] | 201.0004 | 0.04944564 | 6.41e-05 | 0.000958066 | 14.9567 | 14.9558 | -3.68e-06 | -1.33e-05 | 3.61348 | 3.6135 | -5.46e-05 | -5.96e-05 | 1.089940443 | 1.09 | [11 empty] | 0.3440747 | 0.000894883 | 0.0134232 | 15.0134 | 15 | -0.000339588 | -0.00122254 | 3.59884 | 3.60006 | [15 empty] | 0.3089408 | 0.000795773 | 0.0119367 | 15.0121 | 15.0001 | -0.0002842 | -0.00102314 | 3.59904 | 3.60006 | [15 empty] | 0.6001082 | 0.00170856 | 0.0256282 | 15.0255 | 14.9998 | -0.000571449 | -0.00211664 | 3.70187 | 3.70398 | [14 empty] | 134.0003 | 0.03168799 | 0.000149359 | 0.00224493 | 15.0327 | 15.0304 | -6.47e-05 | -0.000213902 | 3.3066 | 3.30681 | -8.95e-05 | -0.000101135 | 1.129898865 | 1.13 | [10 empty] | 201.0004 | 0.1377181 | 0.00047805 | 0.00718387 | 15.0346 | 15.0275 | -0.000170993 | -0.000524556 | 3.06717 | 3.0677 | -0.000299528 | -0.000329481 | 1.099670519 | 1.1
272.0006 | 0.6595885 | 0.00225172 | 0.0338191 | 15.0531 | 15.0192 | -0.000704011 | -0.0023363 | 3.31622 | 3.31856 | -0.001547994 | -0.001640874 | 1.058359126 | 1.06 | [10 empty] | 204.0004 | 0.3264888 | 0.0010169 | 0.0152871 | 15.0484 | 15.0331 | -0.000343566 | -0.00105545 | 3.07097 | 3.07203 | -0.000671903 | -0.000718936 | 1.069281064 | 1.07 | [10 empty] | 203.9995 | 0.1389014 | 0.000543455 | 0.00812977 | 14.9675 | 14.9594 | -0.000203238 | -0.00069508 | 3.41933 | 3.42003 | -0.000336565 | -0.000370221 | 1.099629779 | 1.1 | [10 empty] | 136.0003 | 0.1099963 | 0.000446733 | 0.0067176 | 15.0439 | 15.0372 | -0.000115813 | -0.000338395 | 2.92158 | 2.92191 | -0.000332461 | -0.000372356 | 1.119627644 | 1.12 | [10 empty] | 204.0005 | 0.1685387 | 0.000688828 | 0.0103667 | 15.0602 | 15.0498 | -0.000187752 | -0.000602324 | 3.20748 | 3.20809 | -0.000500513 | -0.000545559 | 1.089454441 | 1.09 | [10 empty] | 204.0004 | 0.0520201 | 7.39e-05 | 0.00110479 | 14.9569 | 14.9558 | -8.15e-06 | -2.95e-05 | 3.61347 | 3.6135 | -6.52e-05 | -7.11e-05 | 1.089928885 | 1.09 | [11 empty] | 0.3481447 | 0.000916486 | 0.0137473 | 15.0137 | 15 | -0.000353984 | -0.00127436 | 3.59879 | 3.60006 | [15 empty] | 0.3126427 | 0.000815026 | 0.0122255 | 15.0124 | 15.0001 | -0.000267043 | -0.000961372 | 3.5991 | 3.60006 | [15 empty] | 0.6082339 | 0.00171865 | 0.0257795 | 15.0256 | 14.9998 | -0.000557804 | -0.0020661 | 3.70192 | 3.70398 | [14 empty] | 135.9997 | 0.03260358 | 0.000133161 | 0.00200146 | 15.0324 | 15.0304 | -6.99e-05 | -0.000231079 | 3.30658 | 3.30681 | -6.35e-05 | -7.18e-05 | 1.129928248 | 1.13 | [10 empty] | 204.0004 | 0.1440261 | 0.000500562 | 0.00752217 | 15.035 | 15.0275 | -0.000157244 | -0.000482377 | 3.06722 | 3.0677 | -0.000342421 | -0.000376663 | 1.099623337 | 1.1
276.0006 | 0.6779484 | 0.00233897 | 0.0351295 | 15.0544 | 15.0192 | -0.000741623 | -0.00246112 | 3.3161 | 3.31856 | -0.001598086 | -0.001693971 | 1.058306029 | 1.06 | [10 empty] | 207.0004 | 0.335108 | 0.00106073 | 0.0159461 | 15.049 | 15.0331 | -0.000363644 | -0.00111713 | 3.07091 | 3.07203 | -0.000692221 | -0.000740677 | 1.069259323 | 1.07 | [10 empty] | 207.0004 | 0.1436769 | 0.000516507 | 0.00772664 | 14.9671 | 14.9594 | -0.000250991 | -0.000858397 | 3.41917 | 3.42003 | -0.000263068 | -0.000289375 | 1.099710625 | 1.1 | [10 empty] | 138.0003 | 0.1140318 | 0.000451831 | 0.00679425 | 15.0439 | 15.0372 | -0.000139106 | -0.000406457 | 2.92151 | 2.92191 | -0.000308509 | -0.00034553 | 1.11965447 | 1.12 | [10 empty] | 207.0005 | 0.1753905 | 0.000721626 | 0.0108603 | 15.0606 | 15.0498 | -0.000200976 | -0.000644749 | 3.20744 | 3.20809 | -0.000514594 | -0.000560908 | 1.089439092 | 1.09 | [10 empty] | 207.0004 | 0.0543349 | 8.07e-05 | 0.00120719 | 14.957 | 14.9558 | -1.51e-05 | -5.46e-05 | 3.61344 | 3.6135 | -6.36e-05 | -6.94e-05 | 1.089930647 | 1.09 | [11 empty] | 0.352243 | 0.000925073 | 0.0138761 | 15.0139 | 15 | -0.000359005 | -0.00129244 | 3.59877 | 3.60006 | [15 empty] | 0.3161997 | 0.000829203 | 0.0124382 | 15.0126 | 15.0001 | -0.000287122 | -0.00103366 | 3.59903 | 3.60006 | [15 empty] | 0.6164232 | 0.00175673 | 0.0263507 | 15.0262 | 14.9998 | -0.000554375 | -0.0020534 | 3.70193 | 3.70398 | [14 empty] | 138.0004 | 0.03345935 | 0.000157093 | 0.00236117 | 15.0328 | 15.0304 | -5.9e-05 | -0.000194989 | 3.30662 | 3.30681 | -0.0001022 | -0.000115486 | 1.129884514 | 1.13 | [10 empty] | 207.0004 | 0.1503023 | 0.000520472 | 0.00782138 | 15.0353 | 15.0275 | -0.00018131 | -0.000556205 | 3.06714 | 3.0677 | -0.000336293 | -0.000369923 | 1.099630077 | 1.1
280.0006 | 0.6961628 | 0.00242414 | 0.0364088 | 15.0556 | 15.0192 | -0.000781698 | -0.00259411 | 3.31596 | 3.31856 | -0.001635514 | -0.001733645 | 1.058266355 | 1.06 | [10 empty] | 209.9995 | 0.3438083 | 0.00104717 | 0.0157421 | 15.0488 | 15.0331 | -0.000359192 | -0.00110345 | 3.07092 | 3.07203 | -0.000682194 | -0.000729948 | 1.069270052 | 1.07 | [10 empty] | 210.0004 | 0.1484822 | 0.000570607 | 0.00853595 | 14.9679 | 14.9594 | -0.000239655 | -0.000819625 | 3.41921 | 3.42003 | -0.000328197 | -0.000361016 | 1.099638984 | 1.1 | [10 empty] | 140.0003 | 0.1178795 | 0.000471547 | 0.00709072 | 15.0442 | 15.0372 | -0.000148536 | -0.000434009 | 2.92148 | 2.92191 | -0.000318178 | -0.00035636 | 1.11964364 | 1.12 | [10 empty] | 210.0005 | 0.1824687 | 0.000743156 | 0.0111843 | 15.061 | 15.0498 | -0.000208899 | -0.000670165 | 3.20741 | 3.20809 | -0.000531791 | -0.000579652 | 1.089420348 | 1.09 | [10 empty] | 209.9994 | 0.05693795 | 9.09e-05 | 0.00135977 | 14.9571 | 14.9558 | -2.03e-05 | -7.33e-05 | 3.61342 | 3.6135 | -6.48e-05 | -7.06e-05 | 1.089929393 | 1.09 | [11 empty] | 0.3562185 | 0.0009395 | 0.0140925 | 15.0141 | 15 | -0.000321775 | -0.00115841 | 3.5989 | 3.60006 | [15 empty] | 0.3196297 | 0.000834098 | 0.0125116 | 15.0126 | 15.0001 | -0.000294851 | -0.00106148 | 3.599 | 3.60006 | [15 empty] | 0.6245488 | 0.00179327 | 0.0268988 | 15.0267 | 14.9998 | -0.000592679 | -0.00219527 | 3.70179 | 3.70398 | [14 empty] | 140.0004 | 0.03430806 | 0.000155363 | 0.00233517 | 15.0327 | 15.0304 | -5.99e-05 | -0.000198162 | 3.30661 | 3.30681 | -9.25e-05 | -0.000104552 | 1.129895448 | 1.13 | [10 empty] | 210.0004 | 0.1567438 | 0.000538948 | 0.00809902 | 15.0356 | 15.0275 | -0.000174594 | -0.0005356 | 3.06716 | 3.0677 | -0.000362758 | -0.000399033 | 1.099600967 | 1.1
284.0006 | 0.7140524 | 0.00253039 | 0.0380045 | 15.0572 | 15.0192 | -0.000805243 | -0.00267224 | 3.31588 | 3.31856 | -0.001717517 | -0.001820568 | 1.058179432 | 1.06 | [10 empty] | 213.0005 | 0.3525235 | 0.00110923 | 0.0166752 | 15.0498 | 15.0331 | -0.000347758 | -0.00106832 | 3.07096 | 3.07203 | -0.000761611 | -0.000814923 | 1.069185077 | 1.07 | [10 empty] | 213.0004 | 0.1532278 | 0.000594883 | 0.00889909 | 14.9683 | 14.9594 | -0.000226889 | -0.000775965 | 3.41925 | 3.42003 | -0.000366605 | -0.000403266 | 1.099596734 | 1.1 | [10 empty] | 142.0003 | 0.1220057 | 0.000492376 | 0.00740393 | 15.0446 | 15.0372 | -0.000135629 | -0.000396295 | 2.92152 | 2.92191 | -0.000358444 | -0.000401458 | 1.119598542 | 1.12 | [10 empty] | 213.0005 | 0.1895954 | 0.000777539 | 0.0117018 | 15.0615 | 15.0498 | -0.000223442 | -0.00071682 | 3.20737 | 3.20809 | -0.000552506 | -0.000602232 | 1.089397768 | 1.09 | [10 empty] | 213.0005 | 0.05976722 | 9.33e-05 | 0.00139576 | 14.9572 | 14.9558 | -6.93e-05 | -0.000250424 | 3.61325 | 3.6135 | -2.44e-05 | -2.66e-05 | 1.089973385 | 1.09 | [11 empty] | 0.3603711 | 0.000941291 | 0.0141194 | 15.0141 | 15 | -0.000347496 | -0.00125101 | 3.59881 | 3.60006 | [15 empty] | 0.3232493 | 0.000855174 | 0.0128277 | 15.013 | 15.0001 | -0.000318635 | -0.00114711 | 3.59892 | 3.60006 | [15 empty] | 0.6327444 | 0.00181952 | 0.0272925 | 15.0271 | 14.9998 | -0.000579662 | -0.00214706 | 3.70184 | 3.70398 | [14 empty] | 142.0004 | 0.03510231 | 0.000158561 | 0.00238323 | 15.0328 | 15.0304 | -5.36e-05 | -0.000177403 | 3.30663 | 3.30681 | -0.000105223 | -0.000118903 | 1.129881097 | 1.13 | [10 empty] | 213.0004 | 0.1634769 | 0.000561045 | 0.00843107 | 15.0359 | 15.0275 | -0.000189741 | -0.000582067 | 3.06712 | 3.0677 | -0.000369666 | -0.000406633 | 1.099593367 | 1.1
288.0006 | 0.7319698 | 0.00263817 | 0.0396233 | 15.0589 | 15.0192 | -0.000840273 | -0.00278849 | 3.31577 | 3.31856 | -0.0017971 | -0.001904925 | 1.058095075 | 1.06 | [10 empty] | 216.0005 | 0.361452 | 0.00113355 | 0.0170407 | 15.0501 | 15.0331 | -0.000383119 | -0.00117695 | 3.07085 | 3.07203 | -0.000745736 | -0.000797938 | 1.069202062 | 1.07 | [10 empty] | 216.0004 | 0.1581931 | 0.000620487 | 0.00928211 | 14.9687 | 14.9594 | -0.000283067 | -0.000968099 | 3.41906 | 3.42003 | -0.000337769 | -0.000371546 | 1.099628454 | 1.1 | [10 empty] | 144.0003 | 0.1261126 | 0.000510874 | 0.00768208 | 15.0448 | 15.0372 | -0.000156974 | -0.000458665 | 2.92146 | 2.92191 | -0.000351203 | -0.000393348 | 1.119606652 | 1.12 | [10 empty] | 216.0005 | 0.1969077 | 0.000806624 | 0.0121395 | 15.0619 | 15.0498 | -0.00022999 | -0.000737827 | 3.20735 | 3.20809 | -0.000572817 | -0.00062437 | 1.08937563 | 1.09 | [10 empty] | 216.0005 | 0.06261674 | 0.000100114 | 0.00149729 | 14.9573 | 14.9558 | -0.000104426 | -0.000377341 | 3.61312 | 3.6135 | 4.88e-06 | 5.32e-06 | 1.090005315 | 1.09 | [11 empty] | 0.364333 | 0.000953834 | 0.0143075 | 15.0143 | 15 | -0.000346791 | -0.00124847 | 3.59881 | 3.60006 | [15 empty] | 0.3268695 | 0.000868622 | 0.0130294 | 15.0132 | 15.0001 | -0.000297596 | -0.00107137 | 3.59899 | 3.60006 | [15 empty] | 0.6409001 | 0.00185082 | 0.027762 | 15.0276 | 14.9998 | -0.000613565 | -0.00227264 | 3.70171 | 3.70398 | [14 empty] | 144.0004 | 0.03612941 | 0.000157304 | 0.00236434 | 15.0328 | 15.0304 | -8.31e-05 | -0.000274926 | 3.30654 | 3.30681 | -7.8e-05 | -8.81e-05 | 1.129911851 | 1.13 | [10 empty] | 216.0004 | 0.17014 | 0.000590104 | 0.00886776 | 15.0363 | 15.0275 | -0.000201945 | -0.000619505 | 3.06708 | 3.0677 | -0.000383222 | -0.000421544 | 1.099578456 | 1.1
292.0006 | 0.7499158 | 0.00274592 | 0.0412416 | 15.0605 | 15.0192 | -0.000864805 | -0.00286991 | 3.31569 | 3.31856 | -0.001879065 | -0.001991809 | 1.058008191 | 1.06 | [10 empty] | 219.0005 | 0.3703498 | 0.00116651 | 0.0175363 | 15.0506 | 15.0331 | -0.00036555 | -0.00112298 | 3.07091 | 3.07203 | -0.000798456 | -0.000854348 | 1.069145652 | 1.07 | [10 empty] | 218.9994 | 0.1633285 | 0.000632782 | 0.00946605 | 14.9689 | 14.9594 | -0.000266732 | -0.000912232 | 3.41912 | 3.42003 | -0.000368668 | -0.000405535 | 1.099594465 | 1.1 | [10 empty] | 146.0003 | 0.1302983 | 0.000525318 | 0.00789928 | 15.0451 | 15.0372 | -0.000168276 | -0.000491687 | 2.92142 | 2.92191 | -0.000357449 | -0.000400343 | 1.119599657 | 1.12 | [10 empty] | 218.9994 | 0.204451 | 0.000830811 | 0.0125035 | 15.0623 | 15.0498 | -0.000230949 | -0.000740903 | 3.20734 | 3.20809 | -0.000596242 | -0.000649904 | 1.089350096 | 1.09 | [10 empty] | 219.0005 | 0.06552486 | 0.000110396 | 0.00165106 | 14.9574 | 14.9558 | -5.54e-05 | -0.00020018 | 3.6133 | 3.6135 | -5.16e-05 | -5.63e-05 | 1.089943728 | 1.09 | [11 empty] | 0.3684454 | 0.000961065 | 0.014416 | 15.0144 | 15 | -0.000382801 | -0.00137811 | 3.59868 | 3.60006 | [15 empty] | 0.3304359 | 0.000878479 | 0.0131773 | 15.0133 | 15.0001 | -0.000331134 | -0.0011921 | 3.59887 | 3.60006 | [15 empty] | 0.6490419 | 0.0018712 | 0.0280678 | 15.0279 | 14.9998 | -0.000603386 | -0.00223493 | 3.70175 | 3.70398 | [14 empty] | 146.0004 | 0.0370409 | 0.000159565 | 0.00239833 | 15.0328 | 15.0304 | -5.89e-05 | -0.000194878 | 3.30662 | 3.30681 | -0.0001022 | -0.000115486 | 1.129884514 | 1.13 | [10 empty] | 219.0004 | 0.1771535 | 0.000616513 | 0.00926462 | 15.0367 | 15.0275 | -0.000208966 | -0.000641046 | 3.06706 | 3.0677 | -0.000403295 | -0.000443625 | 1.099556375 | 1.1
296.0006 | 0.7675778 | 0.00286514 | 0.0430321 | 15.0623 | 15.0192 | -0.000897681 | -0.00297901 | 3.31558 | 3.31856 | -0.001965234 | -0.002083148 | 1.057916852 | 1.06 | [10 empty] | 222.0005 | 0.379266 | 0.00119615 | 0.0179819 | 15.0511 | 15.0331 | -0.000404347 | -0.00124216 | 3.07079 | 3.07203 | -0.000792604 | -0.000848086 | 1.069151914 | 1.07 | [10 empty] | 222.0005 | 0.1687148 | 0.000644365 | 0.00963933 | 14.9691 | 14.9594 | -0.000270235 | -0.000924212 | 3.4191 | 3.42003 | -0.000376176 | -0.000413794 | 1.099586206 | 1.1 | [10 empty] | 147.9997 | 0.1344665 | 0.000534197 | 0.0080328 | 15.0452 | 15.0372 | -0.000181276 | -0.000529673 | 2.92139 | 2.92191 | -0.000353828 | -0.000396288 | 1.119603712 | 1.12 | [10 empty] | 222.0006 | 0.2122879 | 0.000870004 | 0.0130934 | 15.0629 | 15.0498 | -0.000261958 | -0.000840382 | 3.20724 | 3.20809 | -0.000604892 | -0.000659332 | 1.089340668 | 1.09 | [10 empty] | 222.0005 | 0.06852399 | 0.000130435 | 0.00195075 | 14.9577 | 14.9558 | -3.65e-05 | -0.000131867 | 3.61337 | 3.6135 | -9.11e-05 | -9.92e-05 | 1.089900753 | 1.09 | [11 empty] | 0.3724547 | 0.000985642 | 0.0147846 | 15.0148 | 15 | -0.000346657 | -0.00124799 | 3.59881 | 3.60006 | [15 empty] | 0.3339987 | 0.000888416 | 0.0133264 | 15.0135 | 15.0001 | -0.000299961 | -0.00107988 | 3.59898 | 3.60006 | [15 empty] | 0.6573051 | 0.00190733 | 0.0286097 | 15.0285 | 14.9998 | -0.000627598 | -0.00232461 | 3.70166 | 3.70398 | [14 empty] | 148.0004 | 0.03772805 | 0.000159005 | 0.00238992 | 15.0328 | 15.0304 | -6.27e-05 | -0.000207239 | 3.3066 | 3.30681 | -9.62e-05 | -0.000108651 | 1.129891349 | 1.13 | [10 empty] | 222.0004 | 0.1842129 | 0.000640356 | 0.00962293 | 15.0371 | 15.0275 | -0.000218695 | -0.00067089 | 3.06703 | 3.0677 | -0.000420108 | -0.000462119 | 1.099537881 | 1.1
300.0006 | 0.7849617 | 0.00300608 | 0.045149 | 15.0644 | 15.0192 | -0.000959676 | -0.00318474 | 3.31537 | 3.31856 | -0.002041153 | -0.002163622 | 1.057836378 | 1.06 | [10 empty] | 224.9994 | 0.3883577 | 0.00123528 | 0.0185701 | 15.0517 | 15.0331 | -0.000407092 | -0.0012506 | 3.07078 | 3.07203 | -0.000829181 | -0.000887224 | 1.069112776 | 1.07 | [10 empty] | 225.0005 | 0.1743023 | 0.00066083 | 0.00988564 | 14.9693 | 14.9594 | -0.000250153 | -0.00085553 | 3.41917 | 3.42003 | -0.000409997 | -0.000450997 | 1.099549003 | 1.1 | [10 empty] | 150.0003 | 0.1388242 | 0.000554438 | 0.00833717 | 15.0455 | 15.0372 | -0.000175606 | -0.000513106 | 2.9214 | 2.92191 | -0.000377182 | -0.000422444 | 1.119577556 | 1.12 | [10 empty] | 225.0006 | 0.2203155 | 0.000890523 | 0.0134022 | 15.0632 | 15.0498 | -0.00027418 | -0.000879594 | 3.20721 | 3.20809 | -0.000615448 | -0.000670838 | 1.089329162 | 1.09 | [10 empty] | 225.0005 | 0.07142519 | 0.000134753 | 0.00201534 | 14.9578 | 14.9558 | -3.99e-05 | -0.000144228 | 3.61335 | 3.6135 | -9.22e-05 | -0.000100501 | 1.089899499 | 1.09 | [11 empty] | 0.3765229 | 0.00100375 | 0.0150562 | 15.0151 | 15 | -0.00038002 | -0.00136809 | 3.59869 | 3.60006 | [15 empty] | 0.3376461 | 0.000897276 | 0.0134593 | 15.0136 | 15.0001 | -0.000302357 | -0.0010885 | 3.59897 | 3.60006 | [15 empty] | 0.6655342 | 0.00192845 | 0.0289265 | 15.0288 | 14.9998 | -0.000652687 | -0.00241754 | 3.70157 | 3.70398 | [14 empty] | 150.0004 | 0.03857739 | 0.000164676 | 0.00247515 | 15.0329 | 15.0304 | -6.85e-05 | -0.000226364 | 3.30658 | 3.30681 | -9.68e-05 | -0.000109333 | 1.129890667 | 1.13 | [10 empty] | 225.0004 | 0.1912297 | 0.000667767 | 0.0100348 | 15.0375 | 15.0275 | -0.000232932 | -0.000714564 | 3.06698 | 3.0677 | -0.000430402 | -0.000473442 | 1.099526558 | 1.1
304.0006 | 0.8018227 | 0.00316438 | 0.0475265 | 15.0668 | 15.0192 | -0.00103147 | -0.003423 | 3.31513 | 3.31856 | -0.002127883 | -0.002255556 | 1.057744444 | 1.06 | [10 empty] | 228.0005 | 0.3976928 | 0.00125437 | 0.0188571 | 15.0519 | 15.0331 | -0.000382889 | -0.00117625 | 3.07085 | 3.07203 | -0.000865233 | -0.0009258 | 1.0690742 | 1.07 | [10 empty] | 228.0005 | 0.1798288 | 0.000679442 | 0.0101641 | 14.9696 | 14.9594 | -0.000238132 | -0.00081442 | 3.41921 | 3.42003 | -0.000441723 | -0.000485895 | 1.099514105 | 1.1 | [10 empty] | 152.0003 | 0.1432516 | 0.000568609 | 0.00855026 | 15.0457 | 15.0372 | -0.000154323 | -0.000450918 | 2.92146 | 2.92191 | -0.000411 | -0.00046032 | 1.11953968 | 1.12 | [10 empty] | 228.0006 | 0.2284321 | 0.000932642 | 0.0140361 | 15.0638 | 15.0498 | -0.000273819 | -0.000878434 | 3.20721 | 3.20809 | -0.000655254 | -0.000714226 | 1.089285774 | 1.09 | [10 empty] | 228.0005 | 0.07437890625 | 0.00014395 | 0.00215288 | 14.9579 | 14.9558 | -2.42e-05 | -8.76e-05 | 3.61341 | 3.6135 | -0.00011549 | -0.000125884 | 1.089874116 | 1.09 | [11 empty] | 0.3805265 | 0.00100941 | 0.0151412 | 15.0151 | 15 | -0.000390487 | -0.00140578 | 3.59866 | 3.60006 | [15 empty] | 0.3410912 | 0.000902169 | 0.0135327 | 15.0137 | 15.0001 | -0.000295503 | -0.00106383 | 3.599 | 3.60006 | [15 empty] | 0.6738807 | 0.00195429 | 0.0293141 | 15.0292 | 14.9998 | -0.00064348 | -0.00238344 | 3.7016 | 3.70398 | [14 empty] | 152.0004 | 0.03954834 | 0.000166218 | 0.00249832 | 15.0329 | 15.0304 | -5.82e-05 | -0.000192412 | 3.30662 | 3.30681 | -0.000108851 | -0.000123002 | 1.129876998 | 1.13 | [10 empty] | 227.9994 | 0.1986562 | 0.000685492 | 0.0103012 | 15.0378 | 15.0275 | -0.000242599 | -0.000744219 | 3.06695 | 3.0677 | -0.000440565 | -0.000484622 | 1.099515378 | 1.1
308.0006 | 0.8182123 | 0.00334083 | 0.0501767 | 15.0694 | 15.0192 | -0.001056 | -0.00350438 | 3.31505 | 3.31856 | -0.002275974 | -0.002412532 | 1.057587468 | 1.06 | [10 empty] | 231.0005 | 0.4071955 | 0.00128697 | 0.0193471 | 15.0524 | 15.0331 | -0.000407219 | -0.00125099 | 3.07078 | 3.07203 | -0.000875647 | -0.000936942 | 1.069063058 | 1.07 | [10 empty] | 231.0005 | 0.1853146 | 0.000709998 | 0.0106211 | 14.97 | 14.9594 | -0.000289039 | -0.000988522 | 3.41904 | 3.42003 | -0.000418733 | -0.000460606 | 1.099539394 | 1.1 | [10 empty] | 154.0003 | 0.1477929 | 0.000585355 | 0.00880207 | 15.046 | 15.0372 | -0.000159462 | -0.000465934 | 2.92145 | 2.92191 | -0.000427509 | -0.00047881 | 1.11952119 | 1.12 | [10 empty] | 231.0006 | 0.2370285 | 0.000968352 | 0.0145735 | 15.0644 | 15.0498 | -0.000298455 | -0.00095747 | 3.20713 | 3.20809 | -0.000670129 | -0.000730441 | 1.089269559 | 1.09 | [10 empty] | 231.0005 | 0.07752429 | 0.000144532 | 0.00216159 | 14.9579 | 14.9558 | -5.94e-05 | -0.000214489 | 3.61328 | 3.6135 | -7.95e-05 | -8.67e-05 | 1.089913327 | 1.09 | [11 empty] | 0.384654 | 0.00103376 | 0.0155064 | 15.0155 | 15 | -0.000406846 | -0.00146467 | 3.5986 | 3.60006 | [15 empty] | 0.3448368 | 0.000923988 | 0.0138599 | 15.014 | 15.0001 | -0.000322206 | -0.00115996 | 3.5989 | 3.60006 | [15 empty] | 0.682116 | 0.00198673 | 0.0298007 | 15.0296 | 14.9998 | -0.000621496 | -0.00230201 | 3.70168 | 3.70398 | [14 empty] | 154.0004 | 0.04043249 | 0.000167698 | 0.00252058 | 15.0329 | 15.0304 | -8.01e-05 | -0.000264732 | 3.30655 | 3.30681 | -8.77e-05 | -9.91e-05 | 1.129900918 | 1.13 | [10 empty] | 231.0004 | 0.2060483 | 0.000712111 | 0.0107012 | 15.0382 | 15.0275 | -0.00024682 | -0.000757168 | 3.06694 | 3.0677 | -0.000463894 | -0.000510283 | 1.099489717 | 1.1
312.0006 | 0.8344401 | 0.00353043 | 0.0530243 | 15.0723 | 15.0192 | -0.00115407 | -0.00382986 | 3.31473 | 3.31856 | -0.002371641 | -0.00251394 | 1.05748606 | 1.06 | [10 empty] | 234.0005 | 0.4167052 | 0.00134004 | 0.0201449 | 15.0532 | 15.0331 | -0.000403561 | -0.00123975 | 3.07079 | 3.07203 | -0.000931999 | -0.000997238 | 1.069002762 | 1.07 | [10 empty] | 233.9994 | 0.1902865 | 0.000724048 | 0.0108313 | 14.9702 | 14.9594 | -0.000291 | -0.000995227 | 3.41903 | 3.42003 | -0.000429164 | -0.00047208 | 1.09952792 | 1.1 | [10 empty] | 156.0003 | 0.15236 | 0.000583327 | 0.00877157 | 15.0459 | 15.0372 | -0.000173018 | -0.000505545 | 2.92141 | 2.92191 | -0.000407179 | -0.000456041 | 1.119543959 | 1.12 | [10 empty] | 233.9993 | 0.2456299 | 0.00100589 | 0.0151384 | 15.0649 | 15.0498 | -0.00026809 | -0.000860054 | 3.20723 | 3.20809 | -0.000734455 | -0.000800555 | 1.089199445 | 1.09 | [10 empty] | 234.0005 | 0.08056141 | 0.000163484 | 0.00244503 | 14.9582 | 14.9558 | -4.39e-05 | -0.000158795 | 3.61334 | 3.6135 | -0.000116174 | -0.00012663 | 1.08987337 | 1.09 | [11 empty] | 0.3886727 | 0.00103996 | 0.0155995 | 15.0156 | 15 | -0.000428689 | -0.00154331 | 3.59852 | 3.60006 | [15 empty] | 0.3484185 | 0.000930441 | 0.0139567 | 15.0141 | 15.0001 | -0.000307278 | -0.00110622 | 3.59896 | 3.60006 | [15 empty] | 0.690506 | 0.00202562 | 0.030384 | 15.0302 | 14.9998 | -0.000635202 | -0.00235278 | 3.70163 | 3.70398 | [14 empty] | 155.9996 | 0.04116063 | 0.000165781 | 0.00249176 | 15.0329 | 15.0304 | -6.43e-05 | -0.000212596 | 3.3066 | 3.30681 | -0.000102803 | -0.000116168 | 1.129883832 | 1.13 | [10 empty] | 234.0005 | 0.2135816 | 0.000743554 | 0.0111737 | 15.0386 | 15.0275 | -0.000267737 | -0.000821337 | 3.06688 | 3.0677 | -0.000470925 | -0.000518018 | 1.099481982 | 1.1
316.0006 | 0.8499712 | 0.00374277 | 0.0562135 | 15.0754 | 15.0192 | -0.00119974 | -0.00398141 | 3.31458 | 3.31856 | -0.002531648 | -0.002683547 | 1.057316453 | 1.06 | [10 empty] | 237.0005 | 0.4262395 | 0.00137545 | 0.0206772 | 15.0538 | 15.0331 | -0.000476789 | -0.00146471 | 3.07056 | 3.07203 | -0.000896986 | -0.000959775 | 1.069040225 | 1.07 | [10 empty] | 237.0005 | 0.1957872 | 0.000750254 | 0.0112234 | 14.9706 | 14.9594 | -0.00026392 | -0.000902614 | 3.41913 | 3.42003 | -0.000485105 | -0.000533616 | 1.099466384 | 1.1 | [10 empty] | 157.9996 | 0.1570804 | 0.00060798 | 0.00914228 | 15.0463 | 15.0372 | -0.000186568 | -0.000545136 | 2.92137 | 2.92191 | -0.000420067 | -0.000470475 | 1.119529525 | 1.12 | [10 empty] | 237.0006 | 0.2542508 | 0.00102309 | 0.0153972 | 15.0652 | 15.0498 | -0.000291554 | -0.00093533 | 3.20715 | 3.20809 | -0.000729428 | -0.000795076 | 1.089204924 | 1.09 | [10 empty] | 237.0005 | 0.0836597 | 0.000178333 | 0.00266711 | 14.9584 | 14.9558 | -6.04e-05 | -0.000218319 | 3.61328 | 3.6135 | -0.000112939 | -0.000123104 | 1.089876896 | 1.09 | [11 empty] | 0.3927985 | 0.00106477 | 0.0159715 | 15.016 | 15 | -0.000345446 | -0.00124363 | 3.59882 | 3.60006 | [15 empty] | 0.3519932 | 0.000939844 | 0.0140978 | 15.0142 | 15.0001 | -0.000328037 | -0.00118095 | 3.59888 | 3.60006 | [15 empty] | 0.6985605 | 0.00205478 | 0.0308215 | 15.0307 | 14.9998 | -0.000669511 | -0.00247986 | 3.7015 | 3.70398 | [14 empty] | 158.0004 | 0.04207751 | 0.000163099 | 0.00245144 | 15.0329 | 15.0304 | -8.99e-05 | -0.000297417 | 3.30651 | 3.30681 | -7.56e-05 | -8.54e-05 | 1.129914587 | 1.13 | [10 empty] | 237.0005 | 0.2214053 | 0.000780948 | 0.0117357 | 15.0392 | 15.0275 | -0.000254399 | -0.000780418 | 3.06692 | 3.0677 | -0.000523838 | -0.000576222 | 1.099423778 | 1.1
320.0006 | 0.864693 | 0.00399222 | 0.0599601 | 15.0792 | 15.0192 | -0.00127671 | -0.00423682 | 3.31432 | 3.31856 | -0.002704784 | -0.002867071 | 1.057132929 | 1.06 | [10 empty] | 239.9994 | 0.4357915 | 0.00142278 | 0.0213888 | 15.0545 | 15.0331 | -0.00047564 | -0.00146118 | 3.07057 | 3.07203 | -0.000946696 | -0.001012965 | 1.068987035 | 1.07 | [10 empty] | 240.0005 | 0.2014516 | 0.000759649 | 0.0113639 | 14.9708 | 14.9594 | -0.000287947 | -0.000984786 | 3.41904 | 3.42003 | -0.000472148 | -0.000519363 | 1.099480637 | 1.1 | [10 empty] | 160.0003 | 0.1617395 | 0.000630953 | 0.00948773 | 15.0466 | 15.0372 | -0.000197523 | -0.000577145 | 2.92134 | 2.92191 | -0.000429732 | -0.0004813 | 1.1195187 | 1.12 | [10 empty] | 240.0006 | 0.2628787 | 0.00107552 | 0.0161864 | 15.066 | 15.0498 | -0.000289251 | -0.000927942 | 3.20716 | 3.20809 | -0.000785604 | -0.000856309 | 1.089143691 | 1.09 | [10 empty] | 240.0005 | 0.08665976 | 0.000182596 | 0.00273086 | 14.9585 | 14.9558 | -6.08e-05 | -0.000219537 | 3.61328 | 3.6135 | -0.000119624 | -0.00013039 | 1.08986961 | 1.09 | [11 empty] | 0.396829 | 0.00107472 | 0.0161208 | 15.0161 | 15 | -0.000422768 | -0.00152199 | 3.59854 | 3.60006 | [15 empty] | 0.3555806 | 0.000956556 | 0.0143485 | 15.0145 | 15.0001 | -0.000340884 | -0.0012272 | 3.59884 | 3.60006 | [15 empty] | 0.7069869 | 0.00208487 | 0.0312727 | 15.0311 | 14.9998 | -0.000715835 | -0.00265144 | 3.70133 | 3.70398 | [14 empty] | 160.0004 | 0.04306467 | 0.000173384 | 0.00260603 | 15.033 | 15.0304 | -8.03e-05 | -0.0002656 | 3.30655 | 3.30681 | -9.43e-05 | -0.000106598 | 1.129893402 | 1.13 | [10 empty] | 240.0005 | 0.2291982 | 0.000800438 | 0.0120286 | 15.0395 | 15.0275 | -0.000282485 | -0.000866579 | 3.06683 | 3.0677 | -0.000514445 | -0.000565889 | 1.099434111 | 1.1
324.0006 | 0.8786645 | 0.00425741 | 0.0639431 | 15.0832 | 15.0192 | -0.00136191 | -0.00451956 | 3.31404 | 3.31856 | -0.002885024 | -0.003058126 | 1.056941874 | 1.06 | [10 empty] | 243.0005 | 0.4454315 | 0.00146969 | 0.022094 | 15.0552 | 15.0331 | -0.000468185 | -0.00143828 | 3.07059 | 3.07203 | -0.000999655 | -0.00106963 | 1.06893037 | 1.07 | [10 empty] | 243.0005 | 0.2073429 | 0.000775274 | 0.0115976 | 14.971 | 14.9594 | -0.000270784 | -0.000926087 | 3.4191 | 3.42003 | -0.000503041 | -0.000553345 | 1.099446655 | 1.1 | [10 empty] | 162.0003 | 0.1664641 | 0.000661836 | 0.00995212 | 15.0471 | 15.0372 | -0.000195513 | -0.000571271 | 2.92134 | 2.92191 | -0.000462947 | -0.0005185 | 1.1194815 | 1.12 | [10 empty] | 243.0006 | 0.2716326 | 0.00109619 | 0.0164975 | 15.0663 | 15.0498 | -0.000335868 | -0.00107749 | 3.20701 | 3.20809 | -0.000758766 | -0.000827055 | 1.089172945 | 1.09 | [10 empty] | 243.0005 | 0.08987993 | 0.000195224 | 0.00291973 | 14.9587 | 14.9558 | -6.3e-05 | -0.000227775 | 3.61327 | 3.6135 | -0.000130225 | -0.000141945 | 1.089858055 | 1.09 | [11 empty] | 0.4009049 | 0.00108957 | 0.0163435 | 15.0163 | 15 | -0.00035717 | -0.00128583 | 3.59878 | 3.60006 | [15 empty] | 0.3591932 | 0.00096735 | 0.0145104 | 15.0146 | 15.0001 | -0.000299268 | -0.00107739 | 3.59898 | 3.60006 | [15 empty] | 0.7152579 | 0.00211943 | 0.0317911 | 15.0316 | 14.9998 | -0.000714078 | -0.00264493 | 3.70134 | 3.70398 | [14 empty] | 162.0004 | 0.04426945 | 0.000190117 | 0.00285753 | 15.0333 | 15.0304 | -7.71e-05 | -0.000255025 | 3.30656 | 3.30681 | -0.000117312 | -0.000132563 | 1.129867437 | 1.13 | [10 empty] | 242.9993 | 0.2372825 | 0.000821239 | 0.0123411 | 15.0398 | 15.0275 | -0.000310463 | -0.000952406 | 3.06675 | 3.0677 | -0.000508309 | -0.00055914 | 1.09944086 | 1.1
328.0006 | 0.8920552 | 0.00453201 | 0.0680674 | 15.0873 | 15.0192 | -0.00144097 | -0.00478194 | 3.31377 | 3.31856 | -0.003074771 | -0.003259257 | 1.056740743 | 1.06 | [10 empty] | 246.0005 | 0.4548478 | 0.00150042 | 0.022556 | 15.0556 | 15.0331 | -0.000475515 | -0.0014608 | 3.07057 | 3.07203 | -0.001019689 | -0.001091068 | 1.068908932 | 1.07 | [10 empty] | 246.0005 | 0.2131101 | 0.000812304 | 0.0121516 | 14.9716 | 14.9594 | -0.000301732 | -0.00103193 | 3.419 | 3.42003 | -0.000513864 | -0.00056525 | 1.09943475 | 1.1 | [10 empty] | 164.0004 | 0.1713269 | 0.000661168 | 0.00994209 | 15.0471 | 15.0372 | -0.000204044 | -0.0005962 | 2.92132 | 2.92191 | -0.000456103 | -0.000510836 | 1.119489164 | 1.12 | [10 empty] | 246.0006 | 0.2804785 | 0.00114017 | 0.0171594 | 15.0669 | 15.0498 | -0.000334602 | -0.00107343 | 3.20701 | 3.20809 | -0.000798558 | -0.000870428 | 1.089129572 | 1.09 | [10 empty] | 246.0005 | 0.0934687 | 0.0002135 | 0.00319306 | 14.959 | 14.9558 | -6.51e-05 | -0.000235342 | 3.61326 | 3.6135 | -0.00014751 | -0.000160786 | 1.089839214 | 1.09 | [11 empty] | 0.4048994 | 0.0011003 | 0.0165045 | 15.0165 | 15 | -0.000431461 | -0.00155329 | 3.59851 | 3.60006 | [15 empty] | 0.3628886 | 0.000984623 | 0.0147695 | 15.0149 | 15.0001 | -0.000329771 | -0.0011872 | 3.59888 | 3.60006 | [15 empty] | 0.723583 | 0.00214487 | 0.0321727 | 15.032 | 14.9998 | -0.000689749 | -0.00255482 | 3.70143 | 3.70398 | [14 empty] | 164.0004 | 0.04548059 | 0.000183835 | 0.00276312 | 15.0332 | 15.0304 | -5.79e-05 | -0.000191403 | 3.30662 | 3.30681 | -0.000128805 | -0.000145549 | 1.129854451 | 1.13 | [10 empty] | 246.0005 | 0.2452054 | 0.000850619 | 0.0127826 | 15.0402 | 15.0275 | -0.000308519 | -0.000946443 | 3.06675 | 3.0677 | -0.000534891 | -0.00058838 | 1.09941162 | 1.1
331.9992 | 0.9049465 | 0.00482639 | 0.0724887 | 15.0917 | 15.0192 | -0.00156865 | -0.00520564 | 3.31335 | 3.31856 | -0.003239092 | -0.003433438 | 1.056566562 | 1.06 | [10 empty] | 249.0005 | 0.4646212 | 0.00154617 | 0.0232437 | 15.0563 | 15.0331 | -0.000496742 | -0.001526 | 3.0705 | 3.07203 | -0.001043361 | -0.001116396 | 1.068883604 | 1.07 | [10 empty] | 248.9993 | 0.2188616 | 0.000813383 | 0.0121677 | 14.9716 | 14.9594 | -0.000318695 | -0.00108994 | 3.41894 | 3.42003 | -0.000496324 | -0.000545956 | 1.099454044 | 1.1 | [10 empty] | 166.0004 | 0.1763091 | 0.000687737 | 0.0103416 | 15.0475 | 15.0372 | -0.00024119 | -0.000704737 | 2.92121 | 2.92191 | -0.000445036 | -0.000498441 | 1.119501559 | 1.12 | [10 empty] | 248.9993 | 0.2897917 | 0.00117443 | 0.0176749 | 15.0675 | 15.0498 | -0.000350685 | -0.00112503 | 3.20696 | 3.20809 | -0.000822769 | -0.000896818 | 1.089103182 | 1.09 | [10 empty] | 249.0005 | 0.09703252 | 0.000218128 | 0.00326228 | 14.959 | 14.9558 | -9.99e-05 | -0.000360927 | 3.61314 | 3.6135 | -0.000114303 | -0.00012459 | 1.08987541 | 1.09 | [11 empty] | 0.4090477 | 0.00110793 | 0.016619 | 15.0166 | 15 | -0.00040088 | -0.00144319 | 3.59862 | 3.60006 | [15 empty] | 0.3665015 | 0.000985712 | 0.0147858 | 15.0149 | 15.0001 | -0.000380271 | -0.001369 | 3.59869 | 3.60006 | [15 empty] | 0.7320295 | 0.00217296 | 0.032594 | 15.0324 | 14.9998 | -0.000712953 | -0.00264077 | 3.70134 | 3.70398 | [14 empty] | 165.9996 | 0.0469137 | 0.000183935 | 0.00276462 | 15.0332 | 15.0304 | -9.81e-05 | -0.000324469 | 3.30649 | 3.30681 | -8.95e-05 | -0.000101127 | 1.129898873 | 1.13 | [10 empty] | 249.0005 | 0.253345 | 0.000871769 | 0.0131005 | 15.0406 | 15.0275 | -0.000286317 | -0.000878334 | 3.06682 | 3.0677 | -0.000584284 | -0.000642712 | 1.099357288 | 1.1
336.0006 | 0.9173121 | 0.00514986 | 0.077347 | 15.0966 | 15.0192 | -0.00164114 | -0.00544622 | 3.31311 | 3.31856 | -0.003490436 | -0.003699862 | 1.056300138 | 1.06 | [10 empty] | 252.0005 | 0.4744814 | 0.00158997 | 0.0239021 | 15.057 | 15.0331 | -0.000502593 | -0.00154398 | 3.07048 | 3.07203 | -0.001083296 | -0.001159127 | 1.068840873 | 1.07 | [10 empty] | 252.0005 | 0.2248031 | 0.00083767 | 0.0125311 | 14.9719 | 14.9594 | -0.000303841 | -0.00103914 | 3.41899 | 3.42003 | -0.000530968 | -0.000584065 | 1.099415935 | 1.1 | [10 empty] | 168.0004 | 0.1812687 | 0.000698432 | 0.0105024 | 15.0477 | 15.0372 | -0.000209496 | -0.000612128 | 2.9213 | 2.92191 | -0.000489116 | -0.000547809 | 1.119452191 | 1.12 | [10 empty] | 252.0007 | 0.2992661 | 0.00120792 | 0.0181789 | 15.068 | 15.0498 | -0.0003556 | -0.00114079 | 3.20694 | 3.20809 | -0.000849694 | -0.000926166 | 1.089073834 | 1.09 | [10 empty] | 252.0005 | 0.1007124 | 0.000233352 | 0.00348996 | 14.9593 | 14.9558 | -7.46e-05 | -0.000269598 | 3.61323 | 3.6135 | -0.00015926 | -0.000173594 | 1.089826406 | 1.09 | [11 empty] | 0.4130657 | 0.00112995 | 0.0169492 | 15.0169 | 15 | -0.000439237 | -0.00158128 | 3.59848 | 3.60006 | [15 empty] | 0.3700778 | 0.00100956 | 0.0151435 | 15.0153 | 15.0001 | -0.000341674 | -0.00123005 | 3.59883 | 3.60006 | [15 empty] | 0.7403205 | 0.00221012 | 0.0331515 | 15.033 | 14.9998 | -0.000738142 | -0.00273406 | 3.70125 | 3.70398 | [14 empty] | 168.0004 | 0.04872469 | 0.000191814 | 0.00288304 | 15.0333 | 15.0304 | -9.78e-05 | -0.000323501 | 3.30649 | 3.30681 | -9.61e-05 | -0.000108643 | 1.129891357 | 1.13 | [10 empty] | 252.0005 | 0.2614857 | 0.000904334 | 0.0135898 | 15.041 | 15.0275 | -0.00031061 | -0.000952859 | 3.06675 | 3.0677 | -0.000588051 | -0.000646856 | 1.099353144 | 1.1
340.0006 | 0.9291605 | 0.005482 | 0.0823355 | 15.1016 | 15.0192 | -0.00176631 | -0.00586159 | 3.3127 | 3.31856 | -0.003697078 | -0.003918902 | 1.056081098 | 1.06 | [10 empty] | 254.9993 | 0.4843825 | 0.00162525 | 0.0244325 | 15.0575 | 15.0331 | -0.000533558 | -0.00163911 | 3.07039 | 3.07203 | -0.001087186 | -0.001163289 | 1.068836711 | 1.07 | [10 empty] | 255.0005 | 0.2306322 | 0.000851605 | 0.0127395 | 14.9722 | 14.9594 | -0.000313414 | -0.00107188 | 3.41896 | 3.42003 | -0.000542225 | -0.000596447 | 1.099403553 | 1.1 | [10 empty] | 170.0004 | 0.1860376 | 0.000720625 | 0.0108361 | 15.048 | 15.0372 | -0.000227584 | -0.000664981 | 2.92125 | 2.92191 | -0.000491935 | -0.000550967 | 1.119449033 | 1.12 | [10 empty] | 255.0007 | 0.3086063 | 0.00123946 | 0.0186536 | 15.0684 | 15.0498 | -0.00036542 | -0.0011723 | 3.20691 | 3.20809 | -0.00086687 | -0.000944888 | 1.089055112 | 1.09 | [10 empty] | 255.0005 | 0.1044606 | 0.000243822 | 0.00364655 | 14.9594 | 14.9558 | -8.37e-05 | -0.000302379 | 3.61319 | 3.6135 | -0.000154875 | -0.000168814 | 1.089831186 | 1.09 | [11 empty] | 0.4170431 | 0.00113762 | 0.0170644 | 15.0171 | 15 | -0.0004777 | -0.00171975 | 3.59834 | 3.60006 | [15 empty] | 0.3738185 | 0.00101863 | 0.0152796 | 15.0154 | 15.0001 | -0.000380863 | -0.00137113 | 3.59869 | 3.60006 | [15 empty] | 0.748626 | 0.00224747 | 0.0337117 | 15.0336 | 14.9998 | -0.00074211 | -0.00274876 | 3.70123 | 3.70398 | [14 empty] | 170.0004 | 0.0514838 | 0.00019773 | 0.00297196 | 15.0334 | 15.0304 | -0.000107303 | -0.000354831 | 3.30646 | 3.30681 | -9.37e-05 | -0.000105907 | 1.129894093 | 1.13 | [10 empty] | 254.9993 | 0.2697069 | 0.00094211 | 0.0141575 | 15.0416 | 15.0275 | -0.000322512 | -0.000989369 | 3.06671 | 3.0677 | -0.000614881 | -0.00067637 | 1.09932363 | 1.1
344.0006 | 0.9406779 | 0.00582125 | 0.0874308 | 15.1067 | 15.0192 | -0.00188854 | -0.00626724 | 3.31229 | 3.31856 | -0.003910146 | -0.004144755 | 1.055855245 | 1.06 | [10 empty] | 258.0005 | 0.4942707 | 0.00167208 | 0.0251365 | 15.0582 | 15.0331 | -0.000559668 | -0.00171932 | 3.07031 | 3.07203 | -0.001107596 | -0.001185127 | 1.068814873 | 1.07 | [10 empty] | 258.0005 | 0.2366366 | 0.000892351 | 0.013349 | 14.9728 | 14.9594 | -0.000342749 | -0.00117221 | 3.41886 | 3.42003 | -0.000553043 | -0.000608347 | 1.099391653 | 1.1 | [10 empty] | 172.0004 | 0.1911423 | 0.000739873 | 0.0111256 | 15.0483 | 15.0372 | -0.000255977 | -0.000747942 | 2.92117 | 2.92191 | -0.000484489 | -0.000542627 | 1.119457373 | 1.12 | [10 empty] | 258.0006 | 0.3184602 | 0.00127707 | 0.0192197 | 15.069 | 15.0498 | -0.00038362 | -0.00123069 | 3.20685 | 3.20809 | -0.000887959 | -0.000967876 | 1.089032124 | 1.09 | [10 empty] | 258.0005 | 0.1082528 | 0.000245291 | 0.00366851 | 14.9594 | 14.9558 | -0.000128255 | -0.000463448 | 3.61303 | 3.6135 | -0.000110598 | -0.000120552 | 1.089879448 | 1.09 | [11 empty] | 0.4210833 | 0.00115199 | 0.0172799 | 15.0173 | 15 | -0.000395564 | -0.00142406 | 3.59864 | 3.60006 | [15 empty] | 0.3774894 | 0.00102264 | 0.0153397 | 15.0155 | 15.0001 | -0.000344765 | -0.00124117 | 3.59882 | 3.60006 | [15 empty] | 0.757083 | 0.00227802 | 0.0341699 | 15.034 | 14.9998 | -0.000676201 | -0.00250464 | 3.70148 | 3.70398 | [14 empty] | 172.0004 | 0.05419074 | 0.000225915 | 0.0033956 | 15.0338 | 15.0304 | -0.000110865 | -0.000366611 | 3.30644 | 3.30681 | -0.00011428 | -0.000129136 | 1.129870864 | 1.13 | [10 empty] | 258.0005 | 0.2780638 | 0.000960575 | 0.014435 | 15.0419 | 15.0275 | -0.000340801 | -0.00104548 | 3.06665 | 3.0677 | -0.00061526 | -0.000676787 | 1.099323213 | 1.1
348.0007 | 0.9520123 | 0.00619023 | 0.0929725 | 15.1122 | 15.0192 | -0.0019721 | -0.00654454 | 3.31201 | 3.31856 | -0.004188488 | -0.004439797 | 1.055560203 | 1.06 | [10 empty] | 261.0005 | 0.5041918 | 0.00173963 | 0.0261521 | 15.0592 | 15.0331 | -0.000562077 | -0.00172672 | 3.0703 | 3.07203 | -0.001170674 | -0.001252621 | 1.068747379 | 1.07 | [10 empty] | 261.0005 | 0.2429715 | 0.000906811 | 0.0135654 | 14.973 | 14.9594 | -0.000367655 | -0.00125739 | 3.41877 | 3.42003 | -0.000540083 | -0.000594091 | 1.099405909 | 1.1 | [10 empty] | 174.0004 | 0.1963697 | 0.000750227 | 0.0112813 | 15.0484 | 15.0372 | -0.000236572 | -0.000691244 | 2.92122 | 2.92191 | -0.000508238 | -0.000569227 | 1.119430773 | 1.12 | [10 empty] | 261.0006 | 0.3282156 | 0.00131722 | 0.0198239 | 15.0696 | 15.0498 | -0.000420411 | -0.00134872 | 3.20674 | 3.20809 | -0.000893468 | -0.00097388 | 1.08902612 | 1.09 | [10 empty] | 261.0005 | 0.1121349 | 0.000285053 | 0.00426319 | 14.96 | 14.9558 | -0.000103062 | -0.000372415 | 3.61312 | 3.6135 | -0.000175606 | -0.00019141 | 1.08980859 | 1.09 | [11 empty] | 0.4251039 | 0.00118022 | 0.0177033 | 15.0177 | 15 | -0.000409826 | -0.0014754 | 3.59859 | 3.60006 | [15 empty] | 0.381186 | 0.00104191 | 0.0156287 | 15.0158 | 15.0001 | -0.000361976 | -0.00130314 | 3.59876 | 3.60006 | [15 empty] | 0.7654838 | 0.002313 | 0.0346947 | 15.0345 | 14.9998 | -0.00077825 | -0.00288263 | 3.7011 | 3.70398 | [14 empty] | 174.0004 | 0.05715285 | 0.000225485 | 0.00338914 | 15.0338 | 15.0304 | -0.000113208 | -0.000374358 | 3.30644 | 3.30681 | -0.00011428 | -0.000129136 | 1.129870864 | 1.13 | [10 empty] | 261.0005 | 0.2865259 | 0.000994291 | 0.0149417 | 15.0424 | 15.0275 | -0.000348165 | -0.00106807 | 3.06663 | 3.0677 | -0.000641962 | -0.000706158 | 1.099293842 | 1.1
352.0007 | 0.9631101 | 0.00654636 | 0.0983213 | 15.1176 | 15.0192 | -0.0020741 | -0.00688301 | 3.31167 | 3.31856 | -0.00444199 | -0.00470851 | 1.05529149 | 1.06 | [10 empty] | 264.0005 | 0.5141951 | 0.00169742 | 0.0255175 | 15.0586 | 15.0331 | -0.000598624 | -0.00183899 | 3.07019 | 3.07203 | -0.001095088 | -0.001171744 | 1.068828256 | 1.07 | [10 empty] | 264.0005 | 0.2490579 | 0.000942982 | 0.0141065 | 14.9735 | 14.9594 | -0.000360103 | -0.00123156 | 3.4188 | 3.42003 | -0.000582227 | -0.00064045 | 1.09935955 | 1.1 | [10 empty] | 176.0004 | 0.201593 | 0.000787954 | 0.0118486 | 15.049 | 15.0372 | -0.000232423 | -0.000679121 | 2.92124 | 2.92191 | -0.00055493 | -0.000621522 | 1.119378478 | 1.12 | [10 empty] | 264.0006 | 0.338148 | 0.00135078 | 0.0203289 | 15.0701 | 15.0498 | -0.000414116 | -0.00132852 | 3.20676 | 3.20809 | -0.000932848 | -0.001016804 | 1.088983196 | 1.09 | [10 empty] | 264.0005 | 0.1161662 | 0.000288115 | 0.00430899 | 14.9601 | 14.9558 | -0.000121262 | -0.00043818 | 3.61306 | 3.6135 | -0.000165686 | -0.000180598 | 1.089819402 | 1.09 | [11 empty] | 0.4291564 | 0.00118383 | 0.0177575 | 15.0178 | 15 | -0.00042169 | -0.00151811 | 3.59854 | 3.60006 | [15 empty] | 0.3849701 | 0.00105155 | 0.0157734 | 15.0159 | 15.0001 | -0.000392386 | -0.00141261 | 3.59865 | 3.60006 | [15 empty] | 0.7738077 | 0.0023449 | 0.0351731 | 15.035 | 14.9998 | -0.000792071 | -0.00293382 | 3.70105 | 3.70398 | [14 empty] | 175.9995 | 0.05972347 | 0.000234234 | 0.00352063 | 15.0339 | 15.0304 | -0.000104181 | -0.000344507 | 3.30647 | 3.30681 | -0.000130002 | -0.000146903 | 1.129853097 | 1.13 | [10 empty] | 264.0005 | 0.2947556 | 0.00103744 | 0.0155901 | 15.043 | 15.0275 | -0.000403159 | -0.00123677 | 3.06646 | 3.0677 | -0.000626421 | -0.000689063 | 1.099310937 | 1.1
356.0007 | 0.973739 | 0.00691794 | 0.103902 | 15.1231 | 15.0192 | -0.0022038 | -0.00731343 | 3.31124 | 3.31856 | -0.00467482 | -0.004955309 | 1.055044691 | 1.06 | [10 empty] | 267.0005 | 0.5242282 | 0.00178087 | 0.026772 | 15.0599 | 15.0331 | -0.000582163 | -0.00178842 | 3.07024 | 3.07203 | -0.001197581 | -0.001281412 | 1.068718588 | 1.07 | [10 empty] | 267.0005 | 0.2556449 | 0.000966532 | 0.0144587 | 14.9739 | 14.9594 | -0.000373218 | -0.00127641 | 3.41875 | 3.42003 | -0.000594308 | -0.000653739 | 1.099346261 | 1.1 | [10 empty] | 177.9996 | 0.2068166 | 0.000791677 | 0.0119046 | 15.0491 | 15.0372 | -0.000264283 | -0.000772211 | 2.92114 | 2.92191 | -0.000527358 | -0.000590641 | 1.119409359 | 1.12 | [10 empty] | 267.0006 | 0.3483159 | 0.00139273 | 0.0209603 | 15.0707 | 15.0498 | -0.000446323 | -0.00143184 | 3.20665 | 3.20809 | -0.000938353 | -0.001022805 | 1.088977195 | 1.09 | [10 empty] | 267.0006 | 0.1200816 | 0.000325247 | 0.00486432 | 14.9606 | 14.9558 | -7.1e-05 | -0.000256426 | 3.61324 | 3.6135 | -0.000248908 | -0.00027131 | 1.08972869 | 1.09 | [11 empty] | 0.4331055 | 0.00119642 | 0.0179462 | 15.0179 | 15 | -0.000419456 | -0.00151007 | 3.59855 | 3.60006 | [15 empty] | 0.3885806 | 0.0010601 | 0.0159017 | 15.016 | 15.0001 | -0.00034633 | -0.00124681 | 3.59882 | 3.60006 | [15 empty] | 0.7823089 | 0.00238169 | 0.035725 | 15.0356 | 14.9998 | -0.000783807 | -0.00290321 | 3.70108 | 3.70398 | [14 empty] | 178.0004 | 0.06227065 | 0.000250934 | 0.00377164 | 15.0342 | 15.0304 | -8.94e-05 | -0.000295682 | 3.30651 | 3.30681 | -0.00016205 | -0.000183116 | 1.129816884 | 1.13 | [10 empty] | 267.0005 | 0.3034351 | 0.00105432 | 0.0158437 | 15.0433 | 15.0275 | -0.000370401 | -0.00113628 | 3.06656 | 3.0677 | -0.00067894 | -0.000746834 | 1.099253166 | 1.1
360.0007 | 0.9842996 | 0.00729358 | 0.109544 | 15.1288 | 15.0192 | -0.00234408 | -0.00777896 | 3.31078 | 3.31856 | -0.004911585 | -0.00520628 | 1.05479372 | 1.06 | [10 empty] | 269.9993 | 0.5342744 | 0.00188976 | 0.0284089 | 15.0615 | 15.0331 | -0.000564839 | -0.0017352 | 3.07029 | 3.07203 | -0.001319949 | -0.001412346 | 1.068587654 | 1.07 | [10 empty] | 270.0005 | 0.2622948 | 0.000986277 | 0.0147541 | 14.9742 | 14.9594 | -0.000360346 | -0.00123239 | 3.4188 | 3.42003 | -0.000628947 | -0.000691842 | 1.099308158 | 1.1 | [10 empty] | 180.0004 | 0.2123264 | 0.000811272 | 0.0121992 | 15.0494 | 15.0372 | -0.000271622 | -0.000793657 | 2.92112 | 2.92191 | -0.000540439 | -0.000605291 | 1.119394709 | 1.12 | [10 empty] | 270.0006 | 0.3585812 | 0.00143138 | 0.021542 | 15.0713 | 15.0498 | -0.000443503 | -0.00142279 | 3.20666 | 3.20809 | -0.000981242 | -0.001069554 | 1.088930446 | 1.09 | [10 empty] | 270.0006 | 0.1242908 | 0.000308614 | 0.00461556 | 14.9604 | 14.9558 | -0.000169085 | -0.000610987 | 3.61289 | 3.6135 | -0.00013869 | -0.000151173 | 1.089848827 | 1.09 | [11 empty] | 0.4370207 | 0.00120756 | 0.0181134 | 15.0181 | 15 | -0.000432835 | -0.00155823 | 3.5985 | 3.60006 | [15 empty] | 0.3924007 | 0.00107771 | 0.0161658 | 15.0163 | 15.0001 | -0.000395377 | -0.00142338 | 3.59864 | 3.60006 | [15 empty] | 0.7906647 | 0.00241493 | 0.0362236 | 15.0361 | 14.9998 | -0.000791642 | -0.00293223 | 3.70105 | 3.70398 | [14 empty] | 180.0004 | 0.06512961 | 0.000249731 | 0.00375355 | 15.0342 | 15.0304 | -0.000102497 | -0.000338937 | 3.30647 | 3.30681 | -0.000149954 | -0.000169448 | 1.129830552 | 1.13 | [10 empty] | 270.0005 | 0.3121924 | 0.00109127 | 0.016399 | 15.0439 | 15.0275 | -0.000357889 | -0.0010979 | 3.0666 | 3.0677 | -0.00073183 | -0.000805013 | 1.099194987 | 1.1
364.0007 | 0.9947791 | 0.00767417 | 0.11526 | 15.1345 | 15.0192 | -0.00245579 | -0.00814968 | 3.31041 | 3.31856 | -0.005175181 | -0.005485691 | 1.054514309 | 1.06 | [10 empty] | 273.0006 | 0.5440887 | 0.00192378 | 0.0289203 | 15.062 | 15.0331 | -0.000601109 | -0.00184663 | 3.07018 | 3.07203 | -0.001317322 | -0.001409534 | 1.068590466 | 1.07 | [10 empty] | 273.0005 | 0.2689787 | 0.00101461 | 0.015178 | 14.9746 | 14.9594 | -0.000330429 | -0.00113008 | 3.4189 | 3.42003 | -0.000684872 | -0.000753359 | 1.099246641 | 1.1 | [10 empty] | 182.0004 | 0.2177564 | 0.000838933 | 0.0126152 | 15.0498 | 15.0372 | -0.000276968 | -0.000809278 | 2.92111 | 2.92191 | -0.000563581 | -0.000631211 | 1.119368789 | 1.12 | [10 empty] | 273.0006 | 0.3692545 | 0.00147272 | 0.0221641 | 15.0719 | 15.0498 | -0.000438845 | -0.00140785 | 3.20668 | 3.20809 | -0.001027242 | -0.001119694 | 1.088880306 | 1.09 | [10 empty] | 273.0006 | 0.1286273 | 0.00032315 | 0.00483295 | 14.9606 | 14.9558 | -0.00013297 | -0.000480488 | 3.61302 | 3.6135 | -0.000188033 | -0.000204955 | 1.089795045 | 1.09 | [11 empty] | 0.4410161 | 0.00122873 | 0.0184309 | 15.0184 | 15 | -0.000431361 | -0.00155293 | 3.59851 | 3.60006 | [15 empty] | 0.3959942 | 0.00108721 | 0.0163082 | 15.0164 | 15.0001 | -0.0003958 | -0.00142491 | 3.59864 | 3.60006 | [15 empty] | 0.7989286 | 0.00244827 | 0.0367237 | 15.0366 | 14.9998 | -0.000833301 | -0.00308653 | 3.7009 | 3.70398 | [14 empty] | 182.0005 | 0.06791067 | 0.000269552 | 0.00405148 | 15.0345 | 15.0304 | -0.000138251 | -0.000457171 | 3.30635 | 3.30681 | -0.000133618 | -0.000150988 | 1.129849012 | 1.13 | [10 empty] | 273.0005 | 0.3213946 | 0.00112008 | 0.016832 | 15.0443 | 15.0275 | -0.000366981 | -0.00112579 | 3.06657 | 3.0677 | -0.000748624 | -0.000823486 | 1.099176514 | 1.1
368.0007 | 1.005109 | 0.00804311 | 0.120801 | 15.14 | 15.0192 | -0.00258262 | -0.00857058 | 3.30999 | 3.31856 | -0.005410391 | -0.005735014 | 1.054264986 | 1.06 | [10 empty] | 276.0006 | 0.5536497 | 0.00197771 | 0.0297311 | 15.0628 | 15.0331 | -0.000640624 | -0.00196801 | 3.07006 | 3.07203 | -0.001331329 | -0.001424522 | 1.068575478 | 1.07 | [10 empty] | 276.0005 | 0.2759854 | 0.0010431 | 0.0156042 | 14.975 | 14.9594 | -0.000387152 | -0.00132407 | 3.4187 | 3.42003 | -0.000653105 | -0.000718415 | 1.099281585 | 1.1 | [10 empty] | 184.0004 | 0.2233176 | 0.000862389 | 0.0129679 | 15.0501 | 15.0372 | -0.000285642 | -0.000834623 | 2.92108 | 2.92191 | -0.000573239 | -0.000642028 | 1.119357972 | 1.12 | [10 empty] | 276.0006 | 0.3799669 | 0.00151389 | 0.0227837 | 15.0726 | 15.0498 | -0.000441508 | -0.0014164 | 3.20667 | 3.20809 | -0.001070522 | -0.001166868 | 1.088833132 | 1.09 | [10 empty] | 276.0006 | 0.1331284 | 0.000344765 | 0.00515623 | 14.9609 | 14.9558 | -0.000119274 | -0.000430998 | 3.61307 | 3.6135 | -0.000221917 | -0.000241889 | 1.089758111 | 1.09 | [11 empty] | 0.4449469 | 0.00124354 | 0.0186531 | 15.0187 | 15 | -0.000442679 | -0.00159367 | 3.59847 | 3.60006 | [15 empty] | 0.3998038 | 0.0010965 | 0.0164477 | 15.0166 | 15.0001 | -0.000397485 | -0.00143097 | 3.59863 | 3.60006 | [15 empty] | 0.8072352 | 0.00248517 | 0.0372772 | 15.0371 | 14.9998 | -0.00084228 | -0.00311979 | 3.70086 | 3.70398 | [14 empty] | 184.0005 | 0.07080649 | 0.000277536 | 0.00417148 | 15.0346 | 15.0304 | -0.000113878 | -0.000376574 | 3.30643 | 3.30681 | -0.00016446 | -0.00018584 | 1.12981416 | 1.13 | [10 empty] | 276.0005 | 0.3301171 | 0.00115858 | 0.0174105 | 15.0449 | 15.0275 | -0.000422399 | -0.00129579 | 3.0664 | 3.0677 | -0.000733079 | -0.000806386 | 1.099193614 | 1.1
372.0007 | 1.015253 | 0.00843718 | 0.12672 | 15.146 | 15.0192 | -0.00269321 | -0.00893758 | 3.30962 | 3.31856 | -0.005693245 | -0.00603484 | 1.05396516 | 1.06 | [10 empty] | 279.0006 | 0.5631898 | 0.00203049 | 0.0305245 | 15.0636 | 15.0331 | -0.000610873 | -0.00187662 | 3.07015 | 3.07203 | -0.00141364 | -0.001512595 | 1.068487405 | 1.07 | [10 empty] | 278.9993 | 0.2830088 | 0.00105974 | 0.015853 | 14.9753 | 14.9594 | -0.000389825 | -0.00133321 | 3.41869 | 3.42003 | -0.000670202 | -0.000737222 | 1.099262778 | 1.1 | [10 empty] | 186.0004 | 0.2288783 | 0.000864886 | 0.0130054 | 15.0502 | 15.0372 | -0.000323046 | -0.000943914 | 2.92097 | 2.92191 | -0.000542243 | -0.000607312 | 1.119392688 | 1.12 | [10 empty] | 278.9992 | 0.390476 | 0.00156353 | 0.0235309 | 15.0733 | 15.0498 | -0.000517859 | -0.00166134 | 3.20642 | 3.20809 | -0.00103903 | -0.001132543 | 1.088867457 | 1.09 | [10 empty] | 279.0006 | 0.1376121 | 0.000355474 | 0.00531639 | 14.9611 | 14.9558 | -0.000170111 | -0.000614694 | 3.61288 | 3.6135 | -0.000182705 | -0.000199148 | 1.089800852 | 1.09 | [11 empty] | 0.4488579 | 0.00125494 | 0.0188241 | 15.0188 | 15 | -0.000425091 | -0.00153036 | 3.59853 | 3.60006 | [15 empty] | 0.403515 | 0.00111324 | 0.0166987 | 15.0168 | 15.0001 | -0.000376763 | -0.00135637 | 3.59871 | 3.60006 | [15 empty] | 0.8156302 | 0.00252313 | 0.0378465 | 15.0377 | 14.9998 | -0.000827171 | -0.00306383 | 3.70092 | 3.70398 | [14 empty] | 186.0005 | 0.07403305 | 0.000289857 | 0.00435667 | 15.0348 | 15.0304 | -9.81e-05 | -0.000324536 | 3.30649 | 3.30681 | -0.000195903 | -0.000221371 | 1.129778629 | 1.13 | [10 empty] | 279.0005 | 0.3391241 | 0.00118281 | 0.0177747 | 15.0452 | 15.0275 | -0.000441695 | -0.00135499 | 3.06634 | 3.0677 | -0.000733451 | -0.000806796 | 1.099193204 | 1.1
376.0007 | 1.025229 | 0.00881593 | 0.132408 | 15.1516 | 15.0192 | -0.00284757 | -0.00944982 | 3.30911 | 3.31856 | -0.005907553 | -0.006262006 | 1.053737994 | 1.06 | [10 empty] | 282.0006 | 0.5727261 | 0.00207645 | 0.0312155 | 15.0643 | 15.0331 | -0.000639231 | -0.00196373 | 3.07006 | 3.07203 | -0.00143077 | -0.001530923 | 1.068469077 | 1.07 | [10 empty] | 282.0006 | 0.2902329 | 0.00109056 | 0.0163141 | 14.9757 | 14.9594 | -0.000402963 | -0.00137815 | 3.41865 | 3.42003 | -0.000685201 | -0.000753721 | 1.099246279 | 1.1 | [10 empty] | 187.9995 | 0.2345953 | 0.000912369 | 0.0137194 | 15.0509 | 15.0372 | -0.000290787 | -0.000849656 | 2.92107 | 2.92191 | -0.00062294 | -0.000697693 | 1.119302307 | 1.12 | [10 empty] | 282.0007 | 0.4012718 | 0.00159312 | 0.0239761 | 15.0738 | 15.0498 | -0.000496 | -0.00159121 | 3.20649 | 3.20809 | -0.001093973 | -0.001192431 | 1.088807569 | 1.09 | [10 empty] | 282.0006 | 0.1421191 | 0.00037112 | 0.00555038 | 14.9613 | 14.9558 | -0.000119014 | -0.000430058 | 3.61307 | 3.6135 | -0.000248647 | -0.000271025 | 1.089728975 | 1.09 | [11 empty] | 0.4527698 | 0.00126502 | 0.0189754 | 15.019 | 15 | -0.000467555 | -0.00168323 | 3.59838 | 3.60006 | [15 empty] | 0.4073326 | 0.00113005 | 0.016951 | 15.0171 | 15.0001 | -0.0003821 | -0.00137558 | 3.59869 | 3.60006 | [15 empty] | 0.8238458 | 0.00255511 | 0.0383262 | 15.0382 | 14.9998 | -0.00083557 | -0.00309494 | 3.70089 | 3.70398 | [14 empty] | 188.0005 | 0.07750379 | 0.000303922 | 0.00456807 | 15.035 | 15.0304 | -0.000122739 | -0.000405874 | 3.3064 | 3.30681 | -0.000181989 | -0.000205647 | 1.129794353 | 1.13 | [10 empty] | 282.0005 | 0.348222 | 0.00121901 | 0.0183186 | 15.0458 | 15.0275 | -0.000421861 | -0.00129414 | 3.0664 | 3.0677 | -0.000792852 | -0.000872137 | 1.099127863 | 1.1
380.0007 | 1.035345 | 0.00922066 | 0.138487 | 15.1577 | 15.0192 | -0.00294534 | -0.00977427 | 3.30878 | 3.31856 | -0.006208506 | -0.006581016 | 1.053418984 | 1.06 | [10 empty] | 285.0006 | 0.5826982 | 0.00214443 | 0.0322374 | 15.0653 | 15.0331 | -0.000668391 | -0.00205332 | 3.06998 | 3.07203 | -0.001471032 | -0.001574005 | 1.068425995 | 1.07 | [10 empty] | 285.0006 | 0.2974909 | 0.001115 | 0.0166797 | 14.9761 | 14.9594 | -0.000443121 | -0.00151548 | 3.41851 | 3.42003 | -0.000670968 | -0.000738065 | 1.099261935 | 1.1 | [10 empty] | 190.0004 | 0.2403198 | 0.000942632 | 0.0141745 | 15.0513 | 15.0372 | -0.000282779 | -0.000826257 | 2.92109 | 2.92191 | -0.000656342 | -0.000735103 | 1.119264897 | 1.12 | [10 empty] | 285.0007 | 0.4122982 | 0.00163612 | 0.0246233 | 15.0744 | 15.0498 | -0.00051037 | -0.00163731 | 3.20645 | 3.20809 | -0.001121271 | -0.001222186 | 1.088777814 | 1.09 | [10 empty] | 285.0006 | 0.1464914 | 0.000344619 | 0.00515404 | 14.9609 | 14.9558 | -0.000150852 | -0.000545102 | 3.61295 | 3.6135 | -0.00018871 | -0.000205694 | 1.089794306 | 1.09 | [11 empty] | 0.4568305 | 0.00128596 | 0.0192894 | 15.0193 | 15 | -0.000448826 | -0.0016158 | 3.59845 | 3.60006 | [15 empty] | 0.4109881 | 0.00112654 | 0.0168983 | 15.017 | 15.0001 | -0.000408114 | -0.00146924 | 3.59859 | 3.60006 | [15 empty] | 0.8322702 | 0.00260468 | 0.0390698 | 15.0389 | 14.9998 | -0.000831134 | -0.00307851 | 3.7009 | 3.70398 | [14 empty] | 190.0005 | 0.08105652 | 0.000313212 | 0.00470771 | 15.0351 | 15.0304 | -0.00014042 | -0.000464342 | 3.30635 | 3.30681 | -0.000173519 | -0.000196077 | 1.129803923 | 1.13 | [10 empty] | 285.0006 | 0.3574076 | 0.00125998 | 0.0189343 | 15.0464 | 15.0275 | -0.00044245 | -0.0013573 | 3.06634 | 3.0677 | -0.000813146 | -0.000894461 | 1.099105539 | 1.1
384.0007 | 1.045228 | 0.0095972 | 0.144143 | 15.1634 | 15.0192 | -0.00306965 | -0.0101868 | 3.30837 | 3.31856 | -0.006458965 | -0.006846502 | 1.053153498 | 1.06 | [10 empty] | 288.0006 | 0.5923986 | 0.00220662 | 0.0331723 | 15.0663 | 15.0331 | -0.000666501 | -0.00204751 | 3.06998 | 3.07203 | -0.001537308 | -0.00164492 | 1.06835508 | 1.07 | [10 empty] | 288.0006 | 0.3045398 | 0.00113347 | 0.0169561 | 14.9764 | 14.9594 | -0.000419214 | -0.00143372 | 3.41859 | 3.42003 | -0.000714371 | -0.000785808 | 1.099214192 | 1.1 | [10 empty] | 192.0004 | 0.2462352 | 0.000950105 | 0.0142869 | 15.0514 | 15.0372 | -0.000317364 | -0.00092731 | 2.92099 | 2.92191 | -0.000628769 | -0.000704222 | 1.119295778 | 1.12 | [10 empty] | 288.0007 | 0.4230685 | 0.00167606 | 0.0252243 | 15.075 | 15.0498 | -0.000528288 | -0.00169479 | 3.20639 | 3.20809 | -0.001142337 | -0.001245147 | 1.088754853 | 1.09 | [10 empty] | 288.0006 | 0.1510177 | 0.000411168 | 0.00614934 | 14.9619 | 14.9558 | -0.000134496 | -0.000486001 | 3.61301 | 3.6135 | -0.000272137 | -0.000296629 | 1.089703371 | 1.09 | [11 empty] | 0.460806 | 0.00128979 | 0.0193469 | 15.0193 | 15 | -0.000491519 | -0.0017695 | 3.59829 | 3.60006 | [15 empty] | 0.4147475 | 0.00115939 | 0.0173911 | 15.0175 | 15.0001 | -0.00041659 | -0.00149975 | 3.59856 | 3.60006 | [15 empty] | 0.8403904 | 0.00263931 | 0.0395893 | 15.0394 | 14.9998 | -0.000873109 | -0.00323398 | 3.70075 | 3.70398 | [14 empty] | 192.0005 | 0.08466532 | 0.000329386 | 0.0049508 | 15.0354 | 15.0304 | -0.000131441 | -0.00043465 | 3.30638 | 3.30681 | -0.00020254 | -0.00022887 | 1.12977113 | 1.13 | [10 empty] | 288.0006 | 0.3664269 | 0.00128549 | 0.0193176 | 15.0468 | 15.0275 | -0.000439306 | -0.00134766 | 3.06635 | 3.0677 | -0.000842967 | -0.000927263 | 1.099072737 | 1.1
388.0007 | 1.055049 | 0.00997719 | 0.14985 | 15.1691 | 15.0192 | -0.00320181 | -0.0106254 | 3.30793 | 3.31856 | -0.006700197 | -0.007102208 | 1.052897792 | 1.06 | [10 empty] | 291.0006 | 0.6015717 | 0.00225819 | 0.0339475 | 15.067 | 15.0331 | -0.000700457 | -0.00215182 | 3.06988 | 3.07203 | -0.001551173 | -0.001659755 | 1.068340245 | 1.07 | [10 empty] | 291.0006 | 0.3116222 | 0.00115357 | 0.0172568 | 14.9767 | 14.9594 | -0.000468957 | -0.00160385 | 3.41842 | 3.42003 | -0.000684694 | -0.000753163 | 1.099246837 | 1.1 | [10 empty] | 194.0004 | 0.2519838 | 0.000950723 | 0.0142962 | 15.0514 | 15.0372 | -0.000290909 | -0.00085001 | 2.92106 | 2.92191 | -0.000652718 | -0.000731044 | 1.119268956 | 1.12 | [10 empty] | 291.0007 | 0.4340138 | 0.00172062 | 0.0258949 | 15.0757 | 15.0498 | -0.00058285 | -0.00186983 | 3.20622 | 3.20809 | -0.001135757 | -0.001237975 | 1.088762025 | 1.09 | [10 empty] | 291.0006 | 0.1555596 | 0.000421719 | 0.00630713 | 14.9621 | 14.9558 | -0.000147064 | -0.000531414 | 3.61297 | 3.6135 | -0.000274432 | -0.000299131 | 1.089700869 | 1.09 | [11 empty] | 0.4646975 | 0.00129789 | 0.0194684 | 15.0195 | 15 | -0.000501343 | -0.00180487 | 3.59826 | 3.60006 | [15 empty] | 0.4184637 | 0.00117885 | 0.0176828 | 15.0178 | 15.0001 | -0.000419458 | -0.00151008 | 3.59855 | 3.60006 | [15 empty] | 0.8482416 | 0.00268243 | 0.0402361 | 15.0401 | 14.9998 | -0.000928711 | -0.00343993 | 3.70054 | 3.70398 | [14 empty] | 194.0005 | 0.08837192 | 0.000346527 | 0.00520844 | 15.0356 | 15.0304 | -0.000138609 | -0.000458354 | 3.30635 | 3.30681 | -0.000206768 | -0.000233648 | 1.129766352 | 1.13 | [10 empty] | 291.0006 | 0.3756449 | 0.00133451 | 0.0200543 | 15.0475 | 15.0275 | -0.000505434 | -0.00155052 | 3.06615 | 3.0677 | -0.000824276 | -0.000906704 | 1.099093296 | 1.1
391.9991 | 1.064564 | 0.0103638 | 0.155656 | 15.1749 | 15.0192 | -0.00330836 | -0.010979 | 3.30758 | 3.31856 | -0.006974777 | -0.007393264 | 1.052606736 | 1.06 | [10 empty] | 294.0006 | 0.6096068 | 0.00232238 | 0.0349125 | 15.068 | 15.0331 | -0.000687306 | -0.00211142 | 3.06992 | 3.07203 | -0.001630444 | -0.001744575 | 1.068255425 | 1.07 | [10 empty] | 293.9993 | 0.3191165 | 0.00118642 | 0.0177481 | 14.9772 | 14.9594 | -0.00041207 | -0.00140929 | 3.41862 | 3.42003 | -0.000776516 | -0.000854168 | 1.099145832 | 1.1 | [10 empty] | 196.0004 | 0.2577592 | 0.000921463 | 0.0138562 | 15.051 | 15.0372 | -0.000396518 | -0.00115859 | 2.92076 | 2.92191 | -0.00052351 | -0.000586332 | 1.119413668 | 1.12 | [10 empty] | 293.9992 | 0.4452007 | 0.00177525 | 0.0267172 | 15.0765 | 15.0498 | -0.000570647 | -0.00183069 | 3.20625 | 3.20809 | -0.001198105 | -0.001305935 | 1.088694065 | 1.09 | [10 empty] | 294.0006 | 0.1601875 | 0.00042491 | 0.00635486 | 14.9621 | 14.9558 | -0.000165675 | -0.000598665 | 3.6129 | 3.6135 | -0.000255062 | -0.000278018 | 1.089721982 | 1.09 | [11 empty] | 0.4687063 | 0.00131905 | 0.0197857 | 15.0198 | 15 | -0.000483692 | -0.00174132 | 3.59832 | 3.60006 | [15 empty] | 0.4223145 | 0.00118068 | 0.0177104 | 15.0178 | 15.0001 | -0.000396427 | -0.00142716 | 3.59864 | 3.60006 | [15 empty] | 0.8561639 | 0.00272563 | 0.0408841 | 15.0407 | 14.9998 | -0.000896405 | -0.00332027 | 3.70066 | 3.70398 | [14 empty] | 195.9995 | 0.092353 | 0.000360393 | 0.00541685 | 15.0358 | 15.0304 | -0.000135541 | -0.000448209 | 3.30636 | 3.30681 | -0.00022309 | -0.000252092 | 1.129747908 | 1.13 | [10 empty] | 294.0006 | 0.3849576 | 0.00135679 | 0.0203891 | 15.0478 | 15.0275 | -0.000495403 | -0.00151975 | 3.06618 | 3.0677 | -0.000853972 | -0.00093937 | 1.09906063 | 1.1
396.0008 | 1.073946 | 0.0107523 | 0.161492 | 15.1807 | 15.0192 | -0.00342758 | -0.0113746 | 3.30718 | 3.31856 | -0.007234117 | -0.007668164 | 1.052331836 | 1.06 | [10 empty] | 297.0006 | 0.6181728 | 0.0023862 | 0.035872 | 15.069 | 15.0331 | -0.000697376 | -0.00214236 | 3.06989 | 3.07203 | -0.001686942 | -0.001805028 | 1.068194972 | 1.07 | [10 empty] | 297.0006 | 0.3263332 | 0.0012173 | 0.01821 | 14.9776 | 14.9594 | -0.000455805 | -0.00155886 | 3.41847 | 3.42003 | -0.000759358 | -0.000835294 | 1.099164706 | 1.1 | [10 empty] | 198.0004 | 0.2637132 | 0.00100954 | 0.0151806 | 15.0523 | 15.0372 | -0.00033082 | -0.000966629 | 2.92095 | 2.92191 | -0.000674838 | -0.000755819 | 1.119244181 | 1.12 | [10 empty] | 297.0007 | 0.4563378 | 0.00180049 | 0.027097 | 15.0769 | 15.0498 | -0.000564999 | -0.00181257 | 3.20627 | 3.20809 | -0.001230834 | -0.001341609 | 1.088658391 | 1.09 | [10 empty] | 297.0006 | 0.1646404 | 0.000439434 | 0.00657208 | 14.9623 | 14.9558 | -0.000208119 | -0.000752037 | 3.61275 | 3.6135 | -0.000226917 | -0.00024734 | 1.08975266 | 1.09 | [11 empty] | 0.4725223 | 0.00132695 | 0.0199042 | 15.0199 | 15 | -0.000495489 | -0.00178379 | 3.59828 | 3.60006 | [15 empty] | 0.4260753 | 0.00119281 | 0.0178923 | 15.018 | 15.0001 | -0.000397971 | -0.00143272 | 3.59863 | 3.60006 | [15 empty] | 0.8641745 | 0.00277601 | 0.0416397 | 15.0415 | 14.9998 | -0.000923872 | -0.00342201 | 3.70056 | 3.70398 | [14 empty] | 198.0005 | 0.09646599 | 0.000381695 | 0.00573704 | 15.0361 | 15.0304 | -0.000123613 | -0.000408765 | 3.3064 | 3.30681 | -0.000255133 | -0.0002883 | 1.1297117 | 1.13 | [10 empty] | 297.0006 | 0.3941896 | 0.00139731 | 0.0209981 | 15.0485 | 15.0275 | -0.000525525 | -0.00161215 | 3.06609 | 3.0677 | -0.000871122 | -0.000958234 | 1.099041766 | 1.1
400.0008 | 1.083651 | 0.0111336 | 0.167218 | 15.1865 | 15.0192 | -0.00353913 | -0.0117448 | 3.30681 | 3.31856 | -0.007502234 | -0.007952368 | 1.052047632 | 1.06 | [10 empty] | 299.9993 | 0.6276013 | 0.00242697 | 0.0364849 | 15.0696 | 15.0331 | -0.000730681 | -0.00224467 | 3.06978 | 3.07203 | -0.001690919 | -0.001809283 | 1.068190717 | 1.07 | [10 empty] | 300.0006 | 0.3335241 | 0.00124678 | 0.0186511 | 14.9781 | 14.9594 | -0.000432109 | -0.00147783 | 3.41855 | 3.42003 | -0.000816098 | -0.000897708 | 1.099102292 | 1.1 | [10 empty] | 200.0004 | 0.2697424 | 0.00103437 | 0.015554 | 15.0527 | 15.0372 | -0.000327859 | -0.000957976 | 2.92096 | 2.92191 | -0.000704815 | -0.000789393 | 1.119210607 | 1.12 | [10 empty] | 300.0007 | 0.4674757 | 0.00184145 | 0.0277134 | 15.0775 | 15.0498 | -0.000569587 | -0.00182728 | 3.20626 | 3.20809 | -0.001267465 | -0.001381537 | 1.088618463 | 1.09 | [10 empty] | 300.0006 | 0.1691167 | 0.000451604 | 0.00675409 | 14.9625 | 14.9558 | -0.000117778 | -0.00042559 | 3.61307 | 3.6135 | -0.000328827 | -0.000358421 | 1.089641579 | 1.09 | [11 empty] | 0.4764876 | 0.00134068 | 0.0201102 | 15.0201 | 15 | -0.000482796 | -0.0017381 | 3.59832 | 3.60006 | [15 empty] | 0.4299294 | 0.00121352 | 0.018203 | 15.0183 | 15.0001 | -0.000414531 | -0.00149234 | 3.59857 | 3.60006 | [15 empty] | 0.8718524 | 0.0028249 | 0.0423731 | 15.0422 | 14.9998 | -0.000952641 | -0.00352856 | 3.70045 | 3.70398 | [14 empty] | 200.0005 | 0.1006467 | 0.000380897 | 0.00572504 | 15.0361 | 15.0304 | -0.000147534 | -0.000487868 | 3.30632 | 3.30681 | -0.000230943 | -0.000260965 | 1.129739035 | 1.13 | [10 empty] | 300.0006 | 0.4035128 | 0.00144037 | 0.0216452 | 15.0491 | 15.0275 | -0.000500489 | -0.00153535 | 3.06616 | 3.0677 | -0.000933766 | -0.001027142 | 1.098972858 | 1.1
404.0008 | 1.093253 | 0.0115313 | 0.173191 | 15.1924 | 15.0192 | -0.00367673 | -0.0122014 | 3.30635 | 3.31856 | -0.007749644 | -0.008214622 | 1.051785378 | 1.06 | [10 empty] | 303.0006 | 0.6367646 | 0.00250593 | 0.0376719 | 15.0708 | 15.0331 | -0.000698683 | -0.00214638 | 3.06988 | 3.07203 | -0.001802925 | -0.00192913 | 1.06807087 | 1.07 | [10 empty] | 303.0006 | 0.3403938 | 0.00129423 | 0.0193609 | 14.9788 | 14.9594 | -0.000452487 | -0.00154752 | 3.41848 | 3.42003 | -0.000842333 | -0.000926567 | 1.099073433 | 1.1 | [10 empty] | 202.0004 | 0.2756995 | 0.0010543 | 0.0158536 | 15.053 | 15.0372 | -0.000324104 | -0.000947005 | 2.92097 | 2.92191 | -0.000728152 | -0.00081553 | 1.11918447 | 1.12 | [10 empty] | 303.0007 | 0.478701 | 0.00188058 | 0.0283024 | 15.0781 | 15.0498 | -0.00058271 | -0.00186938 | 3.20622 | 3.20809 | -0.001294748 | -0.001411275 | 1.088588725 | 1.09 | [10 empty] | 303.0006 | 0.1736789 | 0.000468322 | 0.00700412 | 14.9628 | 14.9558 | -0.000152931 | -0.000552615 | 3.61294 | 3.6135 | -0.000312901 | -0.000341062 | 1.089658938 | 1.09 | [11 empty] | 0.4804398 | 0.00136422 | 0.0204633 | 15.0205 | 15 | -0.00046323 | -0.00166766 | 3.59839 | 3.60006 | [15 empty] | 0.4338155 | 0.00122363 | 0.0183546 | 15.0185 | 15.0001 | -0.000438372 | -0.00157817 | 3.59848 | 3.60006 | [15 empty] | 0.879561 | 0.0028835 | 0.043252 | 15.0431 | 14.9998 | -0.000938696 | -0.00347691 | 3.70051 | 3.70398 | [14 empty] | 202.0005 | 0.1048965 | 0.000401341 | 0.00603232 | 15.0364 | 15.0304 | -0.000152786 | -0.000505236 | 3.30631 | 3.30681 | -0.000247866 | -0.000280089 | 1.129719911 | 1.13 | [10 empty] | 303.0006 | 0.4130694 | 0.00146775 | 0.0220566 | 15.0495 | 15.0275 | -0.000529014 | -0.00162286 | 3.06608 | 3.0677 | -0.000934253 | -0.001027678 | 1.098972322 | 1.1
408.0008 | 1.102826 | 0.0119341 | 0.179241 | 15.1985 | 15.0192 | -0.00378898 | -0.0125739 | 3.30598 | 3.31856 | -0.008036882 | -0.008519095 | 1.051480905 | 1.06 | [10 empty] | 306.0006 | 0.6461091 | 0.00257106 | 0.038651 | 15.0717 | 15.0331 | -0.000737226 | -0.00226478 | 3.06976 | 3.07203 | -0.001823514 | -0.00195116 | 1.06804884 | 1.07 | [10 empty] | 306.0006 | 0.3460702 | 0.00132388 | 0.0198044 | 14.9792 | 14.9594 | -0.000433071 | -0.00148112 | 3.41855 | 3.42003 | -0.000889473 | -0.00097842 | 1.09902158 | 1.1 | [10 empty] | 204.0004 | 0.2818553 | 0.0010682 | 0.0160626 | 15.0532 | 15.0372 | -0.000320666 | -0.000936959 | 2.92098 | 2.92191 | -0.000744849 | -0.000834231 | 1.119165769 | 1.12 | [10 empty] | 306.0007 | 0.4899416 | 0.00192525 | 0.0289746 | 15.0788 | 15.0498 | -0.00062616 | -0.00200877 | 3.20608 | 3.20809 | -0.001297502 | -0.001414277 | 1.088585723 | 1.09 | [10 empty] | 306.0006 | 0.178509 | 0.000493684 | 0.00738343 | 14.9632 | 14.9558 | -0.000158004 | -0.000570947 | 3.61293 | 3.6135 | -0.000336858 | -0.000367175 | 1.089632825 | 1.09 | [11 empty] | 0.4843266 | 0.00136786 | 0.0205178 | 15.0205 | 15 | -0.000514392 | -0.00185184 | 3.59821 | 3.60006 | [15 empty] | 0.4376987 | 0.00123235 | 0.0184854 | 15.0186 | 15.0001 | -0.000418415 | -0.00150632 | 3.59856 | 3.60006 | [15 empty] | 0.8870825 | 0.00293337 | 0.044 | 15.0438 | 14.9998 | -0.000985951 | -0.00365195 | 3.70033 | 3.70398 | [14 empty] | 204.0005 | 0.1091717 | 0.000423398 | 0.00636385 | 15.0368 | 15.0304 | -0.00017599 | -0.000581966 | 3.30623 | 3.30681 | -0.000250271 | -0.000282806 | 1.129717194 | 1.13 | [10 empty] | 306.0006 | 0.422467 | 0.00156072 | 0.0234536 | 15.0509 | 15.0275 | -0.000558679 | -0.00171386 | 3.06598 | 3.0677 | -0.000994601 | -0.001094061 | 1.098905939 | 1.1
412.0008 | 1.112173 | 0.0123169 | 0.184991 | 15.2042 | 15.0192 | -0.00394609 | -0.0130953 | 3.30546 | 3.31856 | -0.008252773 | -0.008747939 | 1.051252061 | 1.06 | [10 empty] | 309.0006 | 0.6555914 | 0.00264812 | 0.0398094 | 15.0729 | 15.0331 | -0.0007424 | -0.00228067 | 3.06975 | 3.07203 | -0.00189973 | -0.002032711 | 1.067967289 | 1.07 | [10 empty] | 308.9992 | 0.3536719 | 0.00134067 | 0.0200556 | 14.9795 | 14.9594 | -0.000466039 | -0.00159387 | 3.41843 | 3.42003 | -0.000874411 | -0.000961852 | 1.099038148 | 1.1 | [10 empty] | 206.0004 | 0.2880194 | 0.00108808 | 0.0163616 | 15.0535 | 15.0372 | -0.000335249 | -0.00097957 | 2.92094 | 2.92191 | -0.000751079 | -0.000841209 | 1.119158791 | 1.12 | [10 empty] | 308.9992 | 0.5012964 | 0.0019551 | 0.0294239 | 15.0792 | 15.0498 | -0.000637385 | -0.00204478 | 3.20604 | 3.20809 | -0.001311534 | -0.001429572 | 1.088570428 | 1.09 | [10 empty] | 309.0006 | 0.1834791 | 0.000508055 | 0.00759836 | 14.9634 | 14.9558 | -0.000191614 | -0.000692397 | 3.6128 | 3.6135 | -0.000314249 | -0.000342531 | 1.089657469 | 1.09 | [11 empty] | 0.4882911 | 0.00138611 | 0.0207916 | 15.0208 | 15 | -0.000509104 | -0.00183281 | 3.59823 | 3.60006 | [15 empty] | 0.4415704 | 0.00125473 | 0.0188212 | 15.0189 | 15.0001 | -0.000458842 | -0.00165186 | 3.59841 | 3.60006 | [15 empty] | 0.8945344 | 0.00301171 | 0.0451751 | 15.045 | 14.9998 | -0.000976773 | -0.00361795 | 3.70037 | 3.70398 | [14 empty] | 205.9995 | 0.1135394 | 0.000440813 | 0.0066256 | 15.037 | 15.0304 | -0.000168724 | -0.00055794 | 3.30625 | 3.30681 | -0.000269615 | -0.000304666 | 1.129695334 | 1.13 | [10 empty] | 309.0006 | 0.4317006 | 0.00155346 | 0.0233445 | 15.0508 | 15.0275 | -0.000624863 | -0.00191689 | 3.06578 | 3.0677 | -0.000922792 | -0.001015071 | 1.098984929 | 1.1
416.0008 | 1.121351 | 0.0127042 | 0.190807 | 15.21 | 15.0192 | -0.00405821 | -0.0134674 | 3.30509 | 3.31856 | -0.008519972 | -0.00903117 | 1.05096883 | 1.06 | [10 empty] | 312.0006 | 0.664899 | 0.00271944 | 0.0408815 | 15.074 | 15.0331 | -0.000770446 | -0.00236683 | 3.06966 | 3.07203 | -0.001943304 | -0.002079335 | 1.067920665 | 1.07 | [10 empty] | 312.0006 | 0.3613713 | 0.00138221 | 0.0206771 | 14.9801 | 14.9594 | -0.00048571 | -0.00166114 | 3.41837 | 3.42003 | -0.000896893 | -0.000986582 | 1.099013418 | 1.1 | [10 empty] | 208.0004 | 0.2942528 | 0.00112427 | 0.0169058 | 15.0541 | 15.0372 | -0.000355853 | -0.00103977 | 2.92088 | 2.92191 | -0.00077038 | -0.000862826 | 1.119137174 | 1.12 | [10 empty] | 312.0007 | 0.5128464 | 0.0019996 | 0.0300936 | 15.0799 | 15.0498 | -0.000650907 | -0.00208817 | 3.206 | 3.20809 | -0.001345433 | -0.001466522 | 1.088533478 | 1.09 | [10 empty] | 312.0006 | 0.1886046 | 0.000530499 | 0.00793402 | 14.9637 | 14.9558 | -0.000191623 | -0.00069243 | 3.6128 | 3.6135 | -0.000334291 | -0.000364377 | 1.089635623 | 1.09 | [11 empty] | 0.4922975 | 0.00139754 | 0.0209631 | 15.021 | 15 | -0.000507988 | -0.00182879 | 3.59823 | 3.60006 | [15 empty] | 0.4453272 | 0.00126782 | 0.0190175 | 15.0191 | 15.0001 | -0.000470206 | -0.00169277 | 3.59837 | 3.60006 | [15 empty] | 0.9017191 | 0.00306551 | 0.0459821 | 15.0458 | 14.9998 | -0.0010393 | -0.00384954 | 3.70013 | 3.70398 | [14 empty] | 208.0005 | 0.117869 | 0.00044714 | 0.0067207 | 15.0371 | 15.0304 | -0.000210631 | -0.000696517 | 3.30611 | 3.30681 | -0.00023393 | -0.000264341 | 1.129735659 | 1.13 | [10 empty] | 312.0006 | 0.441023 | 0.0015807 | 0.0237539 | 15.0512 | 15.0275 | -0.000582818 | -0.00178791 | 3.06591 | 3.0677 | -0.000991705 | -0.001090875 | 1.098909125 | 1.1
420.0008 | 1.130598 | 0.0130934 | 0.196652 | 15.2159 | 15.0192 | -0.00418664 | -0.0138936 | 3.30466 | 3.31856 | -0.00877546 | -0.009301987 | 1.050698013 | 1.06 | [10 empty] | 314.9992 | 0.6743592 | 0.00279187 | 0.0419704 | 15.0751 | 15.0331 | -0.000778218 | -0.00239071 | 3.06964 | 3.07203 | -0.002009627 | -0.002150301 | 1.067849699 | 1.07 | [10 empty] | 315.0006 | 0.3693431 | 0.00142615 | 0.0213343 | 14.9807 | 14.9594 | -0.00051782 | -0.00177096 | 3.41826 | 3.42003 | -0.000904758 | -0.000995234 | 1.099004766 | 1.1 | [10 empty] | 210.0004 | 0.3007233 | 0.00110626 | 0.0166351 | 15.0538 | 15.0372 | -0.000361299 | -0.00105569 | 2.92086 | 2.92191 | -0.000743625 | -0.00083286 | 1.11916714 | 1.12 | [10 empty] | 315.0007 | 0.5244644 | 0.00203882 | 0.0306838 | 15.0805 | 15.0498 | -0.000676916 | -0.0021716 | 3.20591 | 3.20809 | -0.001357132 | -0.001479274 | 1.088520726 | 1.09 | [10 empty] | 315.0006 | 0.193853 | 0.000471688 | 0.00705446 | 14.9628 | 14.9558 | -0.000280765 | -0.00101454 | 3.61248 | 3.6135 | -0.000185604 | -0.000202309 | 1.089797691 | 1.09 | [11 empty] | 0.4963017 | 0.00141509 | 0.0212263 | 15.0212 | 15 | -0.000513718 | -0.00184942 | 3.59821 | 3.60006 | [15 empty] | 0.4492798 | 0.00127912 | 0.019187 | 15.0193 | 15.0001 | -0.000451099 | -0.00162398 | 3.59844 | 3.60006 | [15 empty] | 0.9087409 | 0.00311311 | 0.0466961 | 15.0465 | 14.9998 | -0.00104588 | -0.00387391 | 3.70011 | 3.70398 | [14 empty] | 210.0005 | 0.1224704 | 0.00048655 | 0.00731304 | 15.0377 | 15.0304 | -0.000143355 | -0.000474047 | 3.30634 | 3.30681 | -0.000343364 | -0.000388002 | 1.129611998 | 1.13 | [10 empty] | 315.0006 | 0.4503125 | 0.00164146 | 0.024667 | 15.0521 | 15.0275 | -0.000587801 | -0.0018032 | 3.0659 | 3.0677 | -0.00104818 | -0.001152998 | 1.098847002 | 1.1
424.0008 | 1.139901 | 0.0134845 | 0.202527 | 15.2218 | 15.0192 | -0.00431584 | -0.0143224 | 3.30423 | 3.31856 | -0.009030716 | -0.009572559 | 1.050427441 | 1.06 | [10 empty] | 318.0006 | 0.6837068 | 0.00286427 | 0.0430588 | 15.0762 | 15.0331 | -0.000809449 | -0.00248665 | 3.06954 | 3.07203 | -0.002049933 | -0.002193428 | 1.067806572 | 1.07 | [10 empty] | 318.0006 | 0.3773487 | 0.00145645 | 0.0217876 | 14.9812 | 14.9594 | -0.000514386 | -0.00175921 | 3.41827 | 3.42003 | -0.000941026 | -0.001035129 | 1.098964871 | 1.1 | [10 empty] | 212.0004 | 0.3070427 | 0.00117105 | 0.0176092 | 15.0548 | 15.0372 | -0.00034323 | -0.00100289 | 2.92091 | 2.92191 | -0.000827104 | -0.000926356 | 1.119073644 | 1.12 | [10 empty] | 318.0007 | 0.5358192 | 0.00208998 | 0.0314537 | 15.0812 | 15.0498 | -0.000700324 | -0.0022467 | 3.20584 | 3.20809 | -0.00138168 | -0.001506031 | 1.088493969 | 1.09 | [10 empty] | 318.0006 | 0.1992117 | 0.000550574 | 0.00823427 | 14.964 | 14.9558 | -0.000209693 | -0.000757724 | 3.61274 | 3.6135 | -0.00033773 | -0.000368126 | 1.089631874 | 1.09 | [11 empty] | 0.5001998 | 0.0014248 | 0.021372 | 15.0214 | 15 | -0.000502494 | -0.00180901 | 3.59825 | 3.60006 | [15 empty] | 0.4531428 | 0.00130157 | 0.0195237 | 15.0197 | 15.0001 | -0.000461479 | -0.00166135 | 3.5984 | 3.60006 | [15 empty] | 0.9155576 | 0.00318705 | 0.0478053 | 15.0477 | 14.9998 | -0.00107518 | -0.00398246 | 3.7 | 3.70398 | [14 empty] | 212.0005 | 0.1270358 | 0.000484749 | 0.00728597 | 15.0377 | 15.0304 | -0.000241309 | -0.000797964 | 3.30601 | 3.30681 | -0.000243581 | -0.000275246 | 1.129724754 | 1.13 | [10 empty] | 318.0006 | 0.4593858 | 0.00168888 | 0.0253796 | 15.0528 | 15.0275 | -0.000649671 | -0.00199299 | 3.06571 | 3.0677 | -0.001032726 | -0.001135998 | 1.098864002 | 1.1
428.0008 | 1.149002 | 0.0138813 | 0.208486 | 15.2277 | 15.0192 | -0.00445335 | -0.0147787 | 3.30378 | 3.31856 | -0.009279744 | -0.009836528 | 1.050163472 | 1.06 | [10 empty] | 321.0006 | 0.693319 | 0.0029404 | 0.0442033 | 15.0773 | 15.0331 | -0.000821576 | -0.0025239 | 3.0695 | 3.07203 | -0.002109737 | -0.002257419 | 1.067742581 | 1.07 | [10 empty] | 321.0006 | 0.3856365 | 0.00148635 | 0.0222349 | 14.9816 | 14.9594 | -0.000511966 | -0.00175094 | 3.41828 | 3.42003 | -0.000970623 | -0.001067685 | 1.098932315 | 1.1 | [10 empty] | 214.0004 | 0.3137871 | 0.00119201 | 0.0179244 | 15.0551 | 15.0372 | -0.000366658 | -0.00107134 | 2.92084 | 2.92191 | -0.000823068 | -0.000921837 | 1.119078163 | 1.12 | [10 empty] | 321.0007 | 0.5475898 | 0.0021284 | 0.032032 | 15.0818 | 15.0498 | -0.000709596 | -0.00227645 | 3.20581 | 3.20809 | -0.001412063 | -0.001539149 | 1.088460851 | 1.09 | [10 empty] | 321.0006 | 0.2047994 | 0.000568437 | 0.00850141 | 14.9643 | 14.9558 | -0.000226151 | -0.000817196 | 3.61268 | 3.6135 | -0.000341169 | -0.000371874 | 1.089628126 | 1.09 | [11 empty] | 0.5042545 | 0.00143383 | 0.0215074 | 15.0215 | 15 | -0.000543647 | -0.00195716 | 3.5981 | 3.60006 | [15 empty] | 0.4570745 | 0.00130156 | 0.0195235 | 15.0197 | 15.0001 | -0.000474596 | -0.00170858 | 3.59835 | 3.60006 | [15 empty] | 0.9222481 | 0.00326858 | 0.0490281 | 15.0489 | 14.9998 | -0.00109781 | -0.00406628 | 3.69992 | 3.70398 | [14 empty] | 214.0005 | 0.1316969 | 0.000504201 | 0.00757835 | 15.038 | 15.0304 | -0.000200566 | -0.000663234 | 3.30615 | 3.30681 | -0.000305859 | -0.000345621 | 1.129654379 | 1.13 | [10 empty] | 321.0006 | 0.4687235 | 0.0017362 | 0.0260906 | 15.0535 | 15.0275 | -0.000648483 | -0.00198935 | 3.06571 | 3.0677 | -0.001079179 | -0.001187097 | 1.098812903 | 1.1
432.0008 | 1.158056 | 0.0142748 | 0.214396 | 15.2336 | 15.0192 | -0.0045706 | -0.0151678 | 3.30339 | 3.31856 | -0.009546532 | -0.010119324 | 1.049880676 | 1.06 | [10 empty] | 324.0006 | 0.7028605 | 0.00302568 | 0.0454853 | 15.0786 | 15.0331 | -0.000846016 | -0.00259899 | 3.06943 | 3.07203 | -0.002173015 | -0.002325126 | 1.067674874 | 1.07 | [10 empty] | 323.9992 | 0.3937655 | 0.00152648 | 0.0228352 | 14.9822 | 14.9594 | -0.000531071 | -0.00181628 | 3.41821 | 3.42003 | -0.000990174 | -0.001089191 | 1.098910809 | 1.1 | [10 empty] | 216.0004 | 0.3203792 | 0.00119734 | 0.0180046 | 15.0552 | 15.0372 | -0.000387558 | -0.00113241 | 2.92078 | 2.92191 | -0.00080918 | -0.000906281 | 1.119093719 | 1.12 | [10 empty] | 323.9992 | 0.5594722 | 0.00217259 | 0.0326971 | 15.0825 | 15.0498 | -0.000726944 | -0.0023321 | 3.20575 | 3.20809 | -0.00143972 | -0.001569295 | 1.088430705 | 1.09 | [10 empty] | 324.0006 | 0.2104508 | 0.000574704 | 0.00859515 | 14.9644 | 14.9558 | -0.000226519 | -0.000818527 | 3.61268 | 3.6135 | -0.000347849 | -0.000379156 | 1.089620844 | 1.09 | [11 empty] | 0.5082108 | 0.00145173 | 0.021776 | 15.0218 | 15 | -0.000513248 | -0.00184772 | 3.59821 | 3.60006 | [15 empty] | 0.4609769 | 0.00132249 | 0.0198375 | 15.02 | 15.0001 | -0.000447794 | -0.00161209 | 3.59845 | 3.60006 | [15 empty] | 0.928665 | 0.00336422 | 0.0504627 | 15.0503 | 14.9998 | -0.00112005 | -0.00414866 | 3.69983 | 3.70398 | [14 empty] | 216.0005 | 0.1364631 | 0.000512246 | 0.00769927 | 15.0381 | 15.0304 | -0.000220397 | -0.000728811 | 3.30608 | 3.30681 | -0.000291341 | -0.000329215 | 1.129670785 | 1.13 | [10 empty] | 324.0006 | 0.477886 | 0.00177992 | 0.0267476 | 15.0542 | 15.0275 | -0.000683298 | -0.00209615 | 3.0656 | 3.0677 | -0.001089785 | -0.001198764 | 1.098801236 | 1.1
436.0008 | 1.166975 | 0.0146767 | 0.220433 | 15.2397 | 15.0192 | -0.00471166 | -0.0156359 | 3.30292 | 3.31856 | -0.009802097 | -0.010390223 | 1.049609777 | 1.06 | [10 empty] | 327.0006 | 0.7121036 | 0.00310272 | 0.0466434 | 15.0797 | 15.0331 | -0.000877004 | -0.00269418 | 3.06933 | 3.07203 | -0.002213295 | -0.002368225 | 1.067631775 | 1.07 | [10 empty] | 327.0006 | 0.4022405 | 0.00156717 | 0.0234439 | 14.9829 | 14.9594 | -0.000525211 | -0.00179624 | 3.41823 | 3.42003 | -0.001042692 | -0.001146962 | 1.098853038 | 1.1 | [10 empty] | 217.9995 | 0.3270485 | 0.00123196 | 0.0185252 | 15.0557 | 15.0372 | -0.00039431 | -0.00115214 | 2.92076 | 2.92191 | -0.000835521 | -0.000935784 | 1.119064216 | 1.12 | [10 empty] | 327.0008 | 0.5715674 | 0.00221929 | 0.0333998 | 15.0832 | 15.0498 | -0.000734963 | -0.00235782 | 3.20573 | 3.20809 | -0.001479833 | -0.001613018 | 1.088386982 | 1.09 | [10 empty] | 327.0006 | 0.2162465 | 0.000610264 | 0.00912697 | 14.9649 | 14.9558 | -0.000191584 | -0.000692287 | 3.6128 | 3.6135 | -0.000414452 | -0.000451753 | 1.089548247 | 1.09 | [11 empty] | 0.5122591 | 0.00146456 | 0.0219684 | 15.022 | 15 | -0.000503667 | -0.00181323 | 3.59825 | 3.60006 | [15 empty] | 0.4648471 | 0.00132303 | 0.0198456 | 15.02 | 15.0001 | -0.000476875 | -0.00171678 | 3.59835 | 3.60006 | [15 empty] | 0.935055 | 0.00345263 | 0.051789 | 15.0516 | 14.9998 | -0.00115676 | -0.00428463 | 3.6997 | 3.70398 | [14 empty] | 218.0005 | 0.1411904 | 0.000534283 | 0.00803049 | 15.0384 | 15.0304 | -0.000199323 | -0.000659123 | 3.30615 | 3.30681 | -0.00033245 | -0.000375668 | 1.129624332 | 1.13 | [10 empty] | 327.0006 | 0.486565 | 0.00183634 | 0.0275955 | 15.0551 | 15.0275 | -0.00066561 | -0.00204189 | 3.06566 | 3.0677 | -0.00116905 | -0.001285955 | 1.098714045 | 1.1
440.0008 | 1.175879 | 0.0150847 | 0.226561 | 15.2458 | 15.0192 | -0.00484981 | -0.0160944 | 3.30246 | 3.31856 | -0.010060416 | -0.010664041 | 1.049335959 | 1.06 | [10 empty] | 329.9992 | 0.7216317 | 0.00319227 | 0.0479897 | 15.0811 | 15.0331 | -0.000845066 | -0.00259607 | 3.06943 | 3.07203 | -0.002338425 | -0.002502115 | 1.067497885 | 1.07 | [10 empty] | 330.0006 | 0.4110299 | 0.00161711 | 0.024191 | 14.9836 | 14.9594 | -0.000541585 | -0.00185224 | 3.41818 | 3.42003 | -0.00107475 | -0.001182225 | 1.098817775 | 1.1 | [10 empty] | 220.0004 | 0.3337988 | 0.00123998 | 0.0186458 | 15.0558 | 15.0372 | -0.000406427 | -0.00118754 | 2.92073 | 2.92191 | -0.000831895 | -0.000931722 | 1.119068278 | 1.12 | [10 empty] | 330.0008 | 0.5835591 | 0.00226054 | 0.0340207 | 15.0838 | 15.0498 | -0.000765295 | -0.00245513 | 3.20563 | 3.20809 | -0.001488404 | -0.00162236 | 1.08837764 | 1.09 | [10 empty] | 330.0006 | 0.2223279 | 0.000619797 | 0.00926954 | 14.965 | 14.9558 | -0.000238309 | -0.000861128 | 3.61264 | 3.6135 | -0.000376861 | -0.000410779 | 1.089589221 | 1.09 | [11 empty] | 0.5162315 | 0.00148365 | 0.0222548 | 15.0223 | 15 | -0.000534914 | -0.00192572 | 3.59814 | 3.60006 | [15 empty] | 0.4687434 | 0.00134371 | 0.0201558 | 15.0203 | 15.0001 | -0.00050099 | -0.00180359 | 3.59826 | 3.60006 | [15 empty] | 0.9411208 | 0.00354276 | 0.0531408 | 15.053 | 14.9998 | -0.00121161 | -0.00448778 | 3.6995 | 3.70398 | [14 empty] | 220.0005 | 0.1460327 | 0.000565589 | 0.00850104 | 15.0389 | 15.0304 | -0.000231077 | -0.000764127 | 3.30605 | 3.30681 | -0.000335449 | -0.000379058 | 1.129620942 | 1.13 | [10 empty] | 330.0006 | 0.4953537 | 0.00187381 | 0.0281586 | 15.0556 | 15.0275 | -0.000690618 | -0.00211861 | 3.06558 | 3.0677 | -0.001176156 | -0.001293772 | 1.098706228 | 1.1
444.0009 | 1.18463 | 0.0154637 | 0.232253 | 15.2515 | 15.0192 | -0.00499909 | -0.0165898 | 3.30197 | 3.31856 | -0.010283541 | -0.010900554 | 1.049099446 | 1.06 | [10 empty] | 333.0006 | 0.7311037 | 0.00326882 | 0.0491405 | 15.0822 | 15.0331 | -0.000897611 | -0.00275749 | 3.06927 | 3.07203 | -0.002359184 | -0.002524327 | 1.067475673 | 1.07 | [10 empty] | 333.0006 | 0.4199073 | 0.00165342 | 0.0247343 | 14.9841 | 14.9594 | -0.000535151 | -0.00183023 | 3.4182 | 3.42003 | -0.001113927 | -0.00122532 | 1.09877468 | 1.1 | [10 empty] | 222.0004 | 0.3405888 | 0.0012653 | 0.0190265 | 15.0562 | 15.0372 | -0.000420733 | -0.00122935 | 2.92069 | 2.92191 | -0.000844756 | -0.000946127 | 1.119053873 | 1.12 | [10 empty] | 333.0008 | 0.5955215 | 0.00228725 | 0.0344226 | 15.0842 | 15.0498 | -0.00075321 | -0.00241636 | 3.20567 | 3.20809 | -0.001527341 | -0.001664802 | 1.088335198 | 1.09 | [10 empty] | 333.0006 | 0.2286424 | 0.00063601 | 0.00951202 | 14.9653 | 14.9558 | -0.000255569 | -0.000923499 | 3.61257 | 3.6135 | -0.000377531 | -0.000411509 | 1.089588491 | 1.09 | [11 empty] | 0.5202968 | 0.00149878 | 0.0224817 | 15.0225 | 15 | -0.000544332 | -0.00195963 | 3.5981 | 3.60006 | [15 empty] | 0.4727501 | 0.00135611 | 0.0203418 | 15.0205 | 15.0001 | -0.000536607 | -0.00193182 | 3.59813 | 3.60006 | [15 empty] | 0.9473522 | 0.00365828 | 0.0548737 | 15.0547 | 14.9998 | -0.0012659 | -0.00468885 | 3.69929 | 3.70398 | [14 empty] | 222.0005 | 0.1508266 | 0.000576455 | 0.00866435 | 15.0391 | 15.0304 | -0.000236774 | -0.000782968 | 3.30603 | 3.30681 | -0.000342696 | -0.000387247 | 1.129612753 | 1.13 | [10 empty] | 332.9992 | 0.5041804 | 0.00192965 | 0.0289977 | 15.0565 | 15.0275 | -0.000686928 | -0.00210729 | 3.06559 | 3.0677 | -0.001239119 | -0.001363031 | 1.098636969 | 1.1
448.0009 | 1.193334 | 0.0158627 | 0.238245 | 15.2575 | 15.0192 | -0.00512341 | -0.0170023 | 3.30155 | 3.31856 | -0.010546891 | -0.011179705 | 1.048820295 | 1.06 | [10 empty] | 336.0006 | 0.7407773 | 0.00337179 | 0.0506884 | 15.0838 | 15.0331 | -0.000934699 | -0.00287142 | 3.06916 | 3.07203 | -0.002429256 | -0.002599304 | 1.067400696 | 1.07 | [10 empty] | 336.0006 | 0.4287457 | 0.00169072 | 0.0252922 | 14.9847 | 14.9594 | -0.000562783 | -0.00192473 | 3.4181 | 3.42003 | -0.001124701 | -0.001237171 | 1.098762829 | 1.1 | [10 empty] | 224.0004 | 0.3475109 | 0.0012903 | 0.0194024 | 15.0566 | 15.0372 | -0.00042188 | -0.0012327 | 2.92068 | 2.92191 | -0.000867879 | -0.000972025 | 1.119027975 | 1.12 | [10 empty] | 336.0008 | 0.6076281 | 0.0023444 | 0.0352828 | 15.0851 | 15.0498 | -0.000789005 | -0.0025312 | 3.20555 | 3.20809 | -0.001549536 | -0.001688994 | 1.088311006 | 1.09 | [10 empty] | 336.0006 | 0.2348487 | 0.000680335 | 0.0101749 | 14.9659 | 14.9558 | -0.000256439 | -0.000926642 | 3.61257 | 3.6135 | -0.000417607 | -0.000455191 | 1.089544809 | 1.09 | [11 empty] | 0.5242863 | 0.001518 | 0.0227701 | 15.0228 | 15 | -0.000510279 | -0.00183704 | 3.59823 | 3.60006 | [15 empty] | 0.4766532 | 0.00136475 | 0.0204715 | 15.0206 | 15.0001 | -0.000545137 | -0.00196253 | 3.5981 | 3.60006 | [15 empty] | 0.9532972 | 0.00375219 | 0.0562823 | 15.0561 | 14.9998 | -0.0013301 | -0.00492667 | 3.69906 | 3.70398 | [14 empty] | 224.0005 | 0.1557744 | 0.000579734 | 0.00871364 | 15.0391 | 15.0304 | -0.000235889 | -0.00078004 | 3.30603 | 3.30681 | -0.000342696 | -0.000387247 | 1.129612753 | 1.13 | [10 empty] | 336.0006 | 0.5127654 | 0.00197543 | 0.0296858 | 15.0571 | 15.0275 | -0.000738577 | -0.00226573 | 3.06543 | 3.0677 | -0.00122679 | -0.001349469 | 1.098650531 | 1.1
452.0009 | 1.202122 | 0.0162499 | 0.244061 | 15.2633 | 15.0192 | -0.00523515 | -0.0173731 | 3.30118 | 3.31856 | -0.010812023 | -0.011460745 | 1.048539255 | 1.06 | [10 empty] | 339.0006 | 0.7501307 | 0.00346951 | 0.0521575 | 15.0852 | 15.0331 | -0.000936352 | -0.0028765 | 3.06915 | 3.07203 | -0.002518587 | -0.002694888 | 1.067305112 | 1.07 | [10 empty] | 338.9992 | 0.4377327 | 0.00175056 | 0.0261874 | 14.9856 | 14.9594 | -0.000569473 | -0.00194761 | 3.41808 | 3.42003 | -0.001178847 | -0.001296731 | 1.098703269 | 1.1 | [10 empty] | 226.0004 | 0.3543652 | 0.0013191 | 0.0198355 | 15.057 | 15.0372 | -0.000440479 | -0.00128704 | 2.92063 | 2.92191 | -0.000877318 | -0.000982596 | 1.119017404 | 1.12 | [10 empty] | 338.9991 | 0.6197535 | 0.00239571 | 0.0360549 | 15.0858 | 15.0498 | -0.000785511 | -0.00251999 | 3.20557 | 3.20809 | -0.001602094 | -0.001746283 | 1.088253717 | 1.09 | [10 empty] | 339.0006 | 0.2414063 | 0.000693931 | 0.0103783 | 14.9662 | 14.9558 | -0.000282131 | -0.00101948 | 3.61248 | 3.6135 | -0.000412741 | -0.000449888 | 1.089550112 | 1.09 | [11 empty] | 0.5282849 | 0.00152954 | 0.0229432 | 15.0229 | 15 | -0.000529917 | -0.00190773 | 3.59815 | 3.60006 | [15 empty] | 0.4806754 | 0.00139103 | 0.0208656 | 15.021 | 15.0001 | -0.000511951 | -0.00184306 | 3.59822 | 3.60006 | [15 empty] | 0.9591271 | 0.00386828 | 0.0580236 | 15.0579 | 14.9998 | -0.00138415 | -0.00512688 | 3.69886 | 3.70398 | [14 empty] | 225.9994 | 0.1606447 | 0.00059595 | 0.00895738 | 15.0394 | 15.0304 | -0.000238442 | -0.000788484 | 3.30602 | 3.30681 | -0.000359613 | -0.000406363 | 1.129593637 | 1.13 | [10 empty] | 339.0006 | 0.5215649 | 0.00202533 | 0.0304356 | 15.0579 | 15.0275 | -0.000758845 | -0.00232791 | 3.06537 | 3.0677 | -0.001260304 | -0.001386335 | 1.098613665 | 1.1
456.0009 | 1.210973 | 0.0166642 | 0.250283 | 15.2695 | 15.0192 | -0.00539458 | -0.0179022 | 3.30065 | 3.31856 | -0.011054898 | -0.011718191 | 1.048281809 | 1.06 | [10 empty] | 342.0006 | 0.7583739 | 0.00355903 | 0.0535032 | 15.0866 | 15.0331 | -0.000966063 | -0.00296777 | 3.06906 | 3.07203 | -0.002581902 | -0.002762635 | 1.067237365 | 1.07 | [10 empty] | 342.0007 | 0.4467013 | 0.00171689 | 0.0256837 | 14.9851 | 14.9594 | -0.000536531 | -0.00183495 | 3.41819 | 3.42003 | -0.001177664 | -0.00129543 | 1.09870457 | 1.1 | [10 empty] | 227.9994 | 0.3612491 | 0.00134053 | 0.0201577 | 15.0573 | 15.0372 | -0.000458527 | -0.00133978 | 2.92057 | 2.92191 | -0.000876699 | -0.000981902 | 1.119018098 | 1.12 | [10 empty] | 342.0008 | 0.6322957 | 0.0024339 | 0.0366296 | 15.0864 | 15.0498 | -0.000810422 | -0.0025999 | 3.20549 | 3.20809 | -0.001616885 | -0.001762405 | 1.088237595 | 1.09 | [10 empty] | 342.0007 | 0.2478034 | 0.000715718 | 0.0107041 | 14.9665 | 14.9558 | -0.000284452 | -0.00102787 | 3.61247 | 3.6135 | -0.00043001 | -0.000468711 | 1.089531289 | 1.09 | [11 empty] | 0.5323206 | 0.00154463 | 0.0231694 | 15.0232 | 15 | -0.00054921 | -0.00197719 | 3.59808 | 3.60006 | [15 empty] | 0.4846067 | 0.00139213 | 0.0208822 | 15.021 | 15.0001 | -0.000518685 | -0.0018673 | 3.5982 | 3.60006 | [15 empty] | 0.9650161 | 0.00399234 | 0.0598845 | 15.0597 | 14.9998 | -0.00146419 | -0.00542333 | 3.69856 | 3.70398 | [14 empty] | 228.0005 | 0.16557 | 0.000612637 | 0.00920818 | 15.0396 | 15.0304 | -0.000247821 | -0.000819498 | 3.30599 | 3.30681 | -0.000363835 | -0.000411134 | 1.129588866 | 1.13 | [10 empty] | 342.0006 | 0.5303274 | 0.00208869 | 0.0313877 | 15.0588 | 15.0275 | -0.000808195 | -0.0024793 | 3.06522 | 3.0677 | -0.001271123 | -0.001398236 | 1.098601764 | 1.1
460.0009 | 1.219238 | 0.0170446 | 0.255997 | 15.2752 | 15.0192 | -0.00552669 | -0.0183406 | 3.30022 | 3.31856 | -0.01129512 | -0.011972828 | 1.048027172 | 1.06 | [10 empty] | 344.9992 | 0.7671221 | 0.00365938 | 0.0550118 | 15.0881 | 15.0331 | -0.000983143 | -0.00302024 | 3.06901 | 3.07203 | -0.002664813 | -0.00285135 | 1.06714865 | 1.07 | [10 empty] | 345.0007 | 0.4554494 | 0.00183842 | 0.0275017 | 14.9869 | 14.9594 | -0.000595888 | -0.00203795 | 3.41799 | 3.42003 | -0.001239189 | -0.001363108 | 1.098636892 | 1.1 | [10 empty] | 230.0005 | 0.3681631 | 0.00135773 | 0.0204164 | 15.0576 | 15.0372 | -0.000438493 | -0.00128124 | 2.92063 | 2.92191 | -0.00091713 | -0.001027185 | 1.118972815 | 1.12 | [10 empty] | 345.0008 | 0.644977 | 0.00248909 | 0.0374602 | 15.0872 | 15.0498 | -0.000833559 | -0.00267413 | 3.20541 | 3.20809 | -0.001644909 | -0.00179295 | 1.08820705 | 1.09 | [10 empty] | 345.0007 | 0.2541563 | 0.000742985 | 0.0111119 | 14.9669 | 14.9558 | -0.000277354 | -0.00100222 | 3.61249 | 3.6135 | -0.000462258 | -0.000503862 | 1.089496138 | 1.09 | [11 empty] | 0.5363404 | 0.00155195 | 0.0232792 | 15.0233 | 15 | -0.000535458 | -0.00192768 | 3.59813 | 3.60006 | [15 empty] | 0.4885734 | 0.00141143 | 0.0211716 | 15.0213 | 15.0001 | -0.000495471 | -0.00178373 | 3.59828 | 3.60006 | [15 empty] | 0.9707002 | 0.00412489 | 0.0618727 | 15.0617 | 14.9998 | -0.00148566 | -0.00550287 | 3.69848 | 3.70398 | [14 empty] | 230.0005 | 0.1706047 | 0.000636671 | 0.00956943 | 15.04 | 15.0304 | -0.000236833 | -0.000783161 | 3.30603 | 3.30681 | -0.000402516 | -0.000454843 | 1.129545157 | 1.13 | [10 empty] | 345.0006 | 0.5387753 | 0.00214172 | 0.0321846 | 15.0596 | 15.0275 | -0.000779205 | -0.00239037 | 3.06531 | 3.0677 | -0.0013535 | -0.00148885 | 1.09851115 | 1.1
464.0009 | 1.227764 | 0.0174453 | 0.262015 | 15.2812 | 15.0192 | -0.00566818 | -0.0188102 | 3.29975 | 3.31856 | -0.011542554 | -0.012235107 | 1.047764893 | 1.06 | [10 empty] | 348.0007 | 0.7765208 | 0.00376501 | 0.0565998 | 15.0897 | 15.0331 | -0.00101747 | -0.0031257 | 3.0689 | 3.07203 | -0.002734819 | -0.002926256 | 1.067073744 | 1.07 | [10 empty] | 348.0007 | 0.4640898 | 0.00184931 | 0.0276646 | 14.9871 | 14.9594 | -0.000680534 | -0.00232744 | 3.4177 | 3.42003 | -0.001167771 | -0.001284548 | 1.098715452 | 1.1 | [10 empty] | 232.0005 | 0.3751968 | 0.00138555 | 0.0208347 | 15.058 | 15.0372 | -0.000450515 | -0.00131637 | 2.9206 | 2.92191 | -0.000933407 | -0.001045416 | 1.118954584 | 1.12 | [10 empty] | 348.0008 | 0.6577427 | 0.00251217 | 0.0378077 | 15.0876 | 15.0498 | -0.000851169 | -0.00273062 | 3.20535 | 3.20809 | -0.001652689 | -0.001801431 | 1.088198569 | 1.09 | [10 empty] | 348.0007 | 0.2601159 | 0.00074521 | 0.0111452 | 14.9669 | 14.9558 | -0.000264622 | -0.000956212 | 3.61254 | 3.6135 | -0.000476093 | -0.000518941 | 1.089481059 | 1.09 | [11 empty] | 0.5403066 | 0.00157125 | 0.0235688 | 15.0236 | 15 | -0.000571081 | -0.00205593 | 3.59801 | 3.60006 | [15 empty] | 0.4924604 | 0.001426 | 0.0213901 | 15.0215 | 15.0001 | -0.000493232 | -0.00177566 | 3.59829 | 3.60006 | [15 empty] | 0.9762004 | 0.00425923 | 0.0638878 | 15.0637 | 14.9998 | -0.00155576 | -0.0057625 | 3.69822 | 3.70398 | [14 empty] | 232.0005 | 0.1758104 | 0.000653692 | 0.00982526 | 15.0402 | 15.0304 | -0.000245176 | -0.000810752 | 3.306 | 3.30681 | -0.000406738 | -0.000459614 | 1.129540386 | 1.13 | [10 empty] | 347.9991 | 0.5478665 | 0.00220354 | 0.0331136 | 15.0606 | 15.0275 | -0.000837656 | -0.00256967 | 3.06513 | 3.0677 | -0.001361167 | -0.001497283 | 1.098502717 | 1.1
468.0009 | 1.236288 | 0.0178402 | 0.267945 | 15.2872 | 15.0192 | -0.00580329 | -0.0192586 | 3.2993 | 3.31856 | -0.011795743 | -0.012503488 | 1.047496512 | 1.06 | [10 empty] | 351.0007 | 0.7859649 | 0.00386439 | 0.0580938 | 15.0912 | 15.0331 | -0.00104937 | -0.00322371 | 3.0688 | 3.07203 | -0.002801449 | -0.002997551 | 1.067002449 | 1.07 | [10 empty] | 351.0007 | 0.4729428 | 0.00192543 | 0.0288033 | 14.9882 | 14.9594 | -0.000652034 | -0.00222997 | 3.4178 | 3.42003 | -0.001270299 | -0.001397329 | 1.098602671 | 1.1 | [10 empty] | 234.0005 | 0.3824218 | 0.00142057 | 0.0213613 | 15.0585 | 15.0372 | -0.000470282 | -0.00137412 | 2.92054 | 2.92191 | -0.000946056 | -0.001059582 | 1.118940418 | 1.12 | [10 empty] | 351.0008 | 0.6706042 | 0.00255631 | 0.0384718 | 15.0883 | 15.0498 | -0.000865544 | -0.00277674 | 3.20531 | 3.20809 | -0.001686548 | -0.001838338 | 1.088161662 | 1.09 | [10 empty] | 351.0007 | 0.2660176 | 0.000775567 | 0.0115992 | 14.9674 | 14.9558 | -0.000265855 | -0.000960666 | 3.61254 | 3.6135 | -0.000509483 | -0.000555336 | 1.089444664 | 1.09 | [11 empty] | 0.5442687 | 0.00159872 | 0.0239808 | 15.024 | 15 | -0.000544455 | -0.00196007 | 3.5981 | 3.60006 | [15 empty] | 0.4964951 | 0.00144547 | 0.0216823 | 15.0218 | 15.0001 | -0.000496047 | -0.0017858 | 3.59828 | 3.60006 | [15 empty] | 0.9819028 | 0.00439714 | 0.0659564 | 15.0658 | 14.9998 | -0.00163111 | -0.00604162 | 3.69794 | 3.70398 | [14 empty] | 234.0005 | 0.180938 | 0.000674065 | 0.0101315 | 15.0405 | 15.0304 | -0.000248038 | -0.000820214 | 3.30599 | 3.30681 | -0.000423652 | -0.000478727 | 1.129521273 | 1.13 | [10 empty] | 351.0006 | 0.5570121 | 0.00225462 | 0.0338812 | 15.0613 | 15.0275 | -0.000865098 | -0.00265386 | 3.06504 | 3.0677 | -0.001378258 | -0.001516084 | 1.098483916 | 1.1
471.999 | 1.244406 | 0.0182553 | 0.27418 | 15.2934 | 15.0192 | -0.00592784 | -0.0196719 | 3.29888 | 3.31856 | -0.012070602 | -0.012794838 | 1.047205162 | 1.06 | [10 empty] | 354.0007 | 0.7954658 | 0.00398917 | 0.0599696 | 15.0931 | 15.0331 | -0.00106836 | -0.00328203 | 3.06875 | 3.07203 | -0.002910736 | -0.003114488 | 1.066885512 | 1.07 | [10 empty] | 354.0007 | 0.4818078 | 0.00198081 | 0.0296318 | 14.989 | 14.9594 | -0.000630239 | -0.00215544 | 3.41787 | 3.42003 | -0.001344057 | -0.001478463 | 1.098521537 | 1.1 | [10 empty] | 236.0005 | 0.3894594 | 0.0014404 | 0.0216595 | 15.0588 | 15.0372 | -0.000465086 | -0.00135894 | 2.92056 | 2.92191 | -0.0009728 | -0.001089536 | 1.118910464 | 1.12 | [10 empty] | 353.9991 | 0.6835433 | 0.00260812 | 0.0392517 | 15.089 | 15.0498 | -0.000852095 | -0.00273359 | 3.20535 | 3.20809 | -0.001745319 | -0.001902398 | 1.088097602 | 1.09 | [10 empty] | 354.0007 | 0.2715865 | 0.000782826 | 0.0117078 | 14.9675 | 14.9558 | -0.000286916 | -0.00103677 | 3.61246 | 3.6135 | -0.000494026 | -0.000538489 | 1.089461511 | 1.09 | [11 empty] | 0.5482054 | 0.00160595 | 0.0240893 | 15.0241 | 15 | -0.000536413 | -0.00193112 | 3.59813 | 3.60006 | [15 empty] | 0.5004788 | 0.00145289 | 0.0217936 | 15.0219 | 15.0001 | -0.000551654 | -0.00198599 | 3.59808 | 3.60006 | [15 empty] | 0.9873879 | 0.00454026 | 0.0681032 | 15.0679 | 14.9998 | -0.00170915 | -0.00633066 | 3.69765 | 3.70398 | [14 empty] | 235.9993 | 0.1859336 | 0.00068045 | 0.0102274 | 15.0406 | 15.0304 | -0.000238731 | -0.000789439 | 3.30602 | 3.30681 | -0.000439368 | -0.000496486 | 1.129503514 | 1.13 | [10 empty] | 354.0006 | 0.5663072 | 0.00232948 | 0.0350062 | 15.0625 | 15.0275 | -0.000890779 | -0.00273264 | 3.06497 | 3.0677 | -0.001435011 | -0.001578512 | 1.098421488 | 1.1
476.0009 | 1.252977 | 0.0186634 | 0.28031 | 15.2995 | 15.0192 | -0.00607105 | -0.0201471 | 3.29841 | 3.31856 | -0.012323778 | -0.013063205 | 1.046936795 | 1.06 | [10 empty] | 357.0007 | 0.8047487 | 0.00411809 | 0.0619076 | 15.095 | 15.0331 | -0.00108231 | -0.00332487 | 3.0687 | 3.07203 | -0.003019995 | -0.003231395 | 1.066768605 | 1.07 | [10 empty] | 357.0007 | 0.4904104 | 0.0020185 | 0.0301956 | 14.9896 | 14.9594 | -0.000622891 | -0.00213031 | 3.4179 | 3.42003 | -0.001392796 | -0.001532076 | 1.098467924 | 1.1 | [10 empty] | 238.0005 | 0.396599 | 0.00147066 | 0.0221145 | 15.0593 | 15.0372 | -0.000488256 | -0.00142664 | 2.92049 | 2.92191 | -0.000982025 | -0.001099869 | 1.118900131 | 1.12 | [10 empty] | 357.0008 | 0.6964368 | 0.00265174 | 0.0399081 | 15.0897 | 15.0498 | -0.000879061 | -0.0028201 | 3.20527 | 3.20809 | -0.001766713 | -0.001925717 | 1.088074283 | 1.09 | [10 empty] | 357.0007 | 0.2769616 | 0.000806993 | 0.0120692 | 14.9678 | 14.9558 | -0.000257626 | -0.000930929 | 3.61257 | 3.6135 | -0.000544493 | -0.000593497 | 1.089406503 | 1.09 | [11 empty] | 0.5521051 | 0.001604 | 0.02406 | 15.0241 | 15 | -0.00059819 | -0.00215352 | 3.59791 | 3.60006 | [15 empty] | 0.5045717 | 0.00146731 | 0.0220098 | 15.0221 | 15.0001 | -0.00059727 | -0.00215021 | 3.59791 | 3.60006 | [15 empty] | 0.992832 | 0.00468537 | 0.0702799 | 15.0701 | 14.9998 | -0.00178072 | -0.00659576 | 3.69739 | 3.70398 | [14 empty] | 238.0006 | 0.1911781 | 0.000706468 | 0.0106185 | 15.041 | 15.0304 | -0.000288627 | -0.000954433 | 3.30586 | 3.30681 | -0.000417574 | -0.000471859 | 1.129528141 | 1.13 | [10 empty] | 357.0006 | 0.5762524 | 0.00239219 | 0.0359486 | 15.0634 | 15.0275 | -0.000933955 | -0.00286509 | 3.06483 | 3.0677 | -0.001449061 | -0.001593968 | 1.098406032 | 1.1
480.0009 | 1.26125 | 0.0190693 | 0.286407 | 15.3056 | 15.0192 | -0.00620953 | -0.0206067 | 3.29795 | 3.31856 | -0.012579707 | -0.013334489 | 1.046665511 | 1.06 | [10 empty] | 359.9991 | 0.8140209 | 0.00413156 | 0.0621101 | 15.0952 | 15.0331 | -0.00124225 | -0.00381622 | 3.06821 | 3.07203 | -0.002873987 | -0.003075166 | 1.066924834 | 1.07 | [10 empty] | 359.9991 | 0.4992056 | 0.00206075 | 0.0308276 | 14.9902 | 14.9594 | -0.00064565 | -0.00220814 | 3.41782 | 3.42003 | -0.001409393 | -0.001550333 | 1.098449667 | 1.1 | [10 empty] | 240.0005 | 0.4037873 | 0.00149015 | 0.0224076 | 15.0596 | 15.0372 | -0.000504564 | -0.00147429 | 2.92044 | 2.92191 | -0.000984823 | -0.001103002 | 1.118896998 | 1.12 | [10 empty] | 360.0008 | 0.7092379 | 0.00271334 | 0.0408351 | 15.0906 | 15.0498 | -0.000911525 | -0.00292425 | 3.20516 | 3.20809 | -0.00179199 | -0.00195327 | 1.08804673 | 1.09 | [10 empty] | 360.0007 | 0.2820601 | 0.000810747 | 0.0121254 | 14.9679 | 14.9558 | -0.000362264 | -0.00130904 | 3.61219 | 3.6135 | -0.000446029 | -0.000486172 | 1.089513828 | 1.09 | [11 empty] | 0.5561982 | 0.00162339 | 0.0243509 | 15.0244 | 15 | -0.000549988 | -0.00197999 | 3.59808 | 3.60006 | [15 empty] | 0.5085648 | 0.00147399 | 0.0221101 | 15.0222 | 15.0001 | -0.000548649 | -0.00197517 | 3.59809 | 3.60006 | [15 empty] | 0.9982662 | 0.00483498 | 0.072524 | 15.0724 | 14.9998 | -0.0018564 | -0.00687608 | 3.69711 | 3.70398 | [14 empty] | 240.0006 | 0.1964478 | 0.000725417 | 0.0109033 | 15.0413 | 15.0304 | -0.000270708 | -0.000895181 | 3.30592 | 3.30681 | -0.000455652 | -0.000514887 | 1.129485113 | 1.13 | [10 empty] | 360.0006 | 0.5863572 | 0.00247971 | 0.0372637 | 15.0647 | 15.0275 | -0.000941269 | -0.00288753 | 3.06481 | 3.0677 | -0.001528715 | -0.001681587 | 1.098318413 | 1.1
484.0009 | 1.26957 | 0.0194859 | 0.292663 | 15.3119 | 15.0192 | -0.00636261 | -0.0211147 | 3.29744 | 3.31856 | -0.012833319 | -0.013603318 | 1.046396682 | 1.06 | [10 empty] | 363.0007 | 0.8228463 | 0.00438424 | 0.0659086 | 15.099 | 15.0331 | -0.00117767 | -0.00361782 | 3.06841 | 3.07203 | -0.003189912 | -0.003413206 | 1.066586794 | 1.07 | [10 empty] | 363.0007 | 0.507679 | 0.00213095 | 0.0318777 | 14.9913 | 14.9594 | -0.000668552 | -0.00228647 | 3.41774 | 3.42003 | -0.001459293 | -0.001605223 | 1.098394777 | 1.1 | [10 empty] | 242.0005 | 0.4109619 | 0.00151957 | 0.02285 | 15.06 | 15.0372 | -0.000504113 | -0.00147297 | 2.92044 | 2.92191 | -0.001011357 | -0.00113272 | 1.11886728 | 1.12 | [10 empty] | 363.0008 | 0.7219529 | 0.0027548 | 0.0414591 | 15.0912 | 15.0498 | -0.000909549 | -0.00291791 | 3.20517 | 3.20809 | -0.001834792 | -0.001999923 | 1.088000077 | 1.09 | [10 empty] | 363.0007 | 0.2871484375 | 0.000821493 | 0.0122861 | 14.9681 | 14.9558 | -0.0003222 | -0.00116427 | 3.61233 | 3.6135 | -0.000498123 | -0.000542954 | 1.089457046 | 1.09 | [11 empty] | 0.5602281 | 0.00164235 | 0.0246352 | 15.0246 | 15 | -0.000560296 | -0.0020171 | 3.59805 | 3.60006 | [15 empty] | 0.5124294 | 0.0015066 | 0.0225992 | 15.0227 | 15.0001 | -0.00057001 | -0.00205207 | 3.59801 | 3.60006 | [15 empty] | 1.003531 | 0.00498805 | 0.0748199 | 15.0747 | 14.9998 | -0.00187642 | -0.00695022 | 3.69703 | 3.70398 | [14 empty] | 242.0006 | 0.2018909 | 0.000742242 | 0.0111562 | 15.0416 | 15.0304 | -0.000278878 | -0.000922198 | 3.30589 | 3.30681 | -0.000466518 | -0.000527165 | 1.129472835 | 1.13 | [10 empty] | 363.0006 | 0.5959058 | 0.00255797 | 0.0384397 | 15.0659 | 15.0275 | -0.00099079 | -0.00303944 | 3.06466 | 3.0677 | -0.001559377 | -0.001715315 | 1.098284685 | 1.1
488.0009 | 1.2776 | 0.0199005 | 0.298891 | 15.3181 | 15.0192 | -0.00650425 | -0.0215847 | 3.29697 | 3.31856 | -0.013092206 | -0.013877738 | 1.046122262 | 1.06 | [10 empty] | 366.0007 | 0.8315539 | 0.0046013 | 0.0691718 | 15.1023 | 15.0331 | -0.00120969 | -0.00371619 | 3.06831 | 3.07203 | -0.003375245 | -0.003611512 | 1.066388488 | 1.07 | [10 empty] | 366.0007 | 0.5164082 | 0.00219213 | 0.032793 | 14.9922 | 14.9594 | -0.000660573 | -0.00225918 | 3.41777 | 3.42003 | -0.001528001 | -0.001680801 | 1.098319199 | 1.1 | [10 empty] | 244.0005 | 0.418026 | 0.00154408 | 0.0232185 | 15.0604 | 15.0372 | -0.000527693 | -0.00154187 | 2.92037 | 2.92191 | -0.001013946 | -0.001135619 | 1.118864381 | 1.12 | [10 empty] | 366.0008 | 0.7347842 | 0.00280752 | 0.0422526 | 15.092 | 15.0498 | -0.000925345 | -0.00296859 | 3.20512 | 3.20809 | -0.001872132 | -0.002040624 | 1.087959376 | 1.09 | [10 empty] | 366.0007 | 0.2918119 | 0.000827438 | 0.012375 | 14.9681 | 14.9558 | -0.000299486 | -0.00108219 | 3.61241 | 3.6135 | -0.000520258 | -0.000567081 | 1.089432919 | 1.09 | [11 empty] | 0.5641333 | 0.00165101 | 0.0247652 | 15.0248 | 15 | -0.000647423 | -0.00233076 | 3.59773 | 3.60006 | [15 empty] | 0.5164125 | 0.00150599 | 0.02259 | 15.0227 | 15.0001 | -0.000566451 | -0.00203926 | 3.59802 | 3.60006 | [15 empty] | 1.008721 | 0.00515436 | 0.0773146 | 15.0772 | 14.9998 | -0.00199723 | -0.00739769 | 3.69659 | 3.70398 | [14 empty] | 244.0006 | 0.2073635 | 0.000763139 | 0.0114703 | 15.0419 | 15.0304 | -0.000286947 | -0.000948879 | 3.30586 | 3.30681 | -0.000477382 | -0.000539442 | 1.129460558 | 1.13 | [10 empty] | 366.0007 | 0.6055247 | 0.00261932 | 0.0393617 | 15.0668 | 15.0275 | -0.00101638 | -0.00311795 | 3.06458 | 3.0677 | -0.001592956 | -0.001752251 | 1.098247749 | 1.1
492.0009 | 1.285804 | 0.0202993 | 0.30488 | 15.3241 | 15.0192 | -0.00667593 | -0.0221544 | 3.2964 | 3.31856 | -0.013308034 | -0.014106517 | 1.045893483 | 1.06 | [10 empty] | 369.0007 | 0.8404708 | 0.00467153 | 0.0702276 | 15.1033 | 15.0331 | -0.00124943 | -0.00383828 | 3.06819 | 3.07203 | -0.003402256 | -0.003640414 | 1.066359586 | 1.07 | [10 empty] | 369.0007 | 0.5253122 | 0.00223461 | 0.0334284 | 14.9928 | 14.9594 | -0.000708131 | -0.00242183 | 3.41761 | 3.42003 | -0.001521216 | -0.001673338 | 1.098326662 | 1.1 | [10 empty] | 246.0005 | 0.425075 | 0.00156785 | 0.0235761 | 15.0607 | 15.0372 | -0.000508197 | -0.00148491 | 2.92043 | 2.92191 | -0.001054369 | -0.001180893 | 1.118819107 | 1.12 | [10 empty] | 368.9991 | 0.7474168 | 0.00284804 | 0.0428623 | 15.0926 | 15.0498 | -0.000985627 | -0.00316198 | 3.20492 | 3.20809 | -0.001849528 | -0.002015985 | 1.087984015 | 1.09 | [10 empty] | 369.0007 | 0.2955754 | 0.000886108 | 0.0132524 | 14.969 | 14.9558 | -0.000336117 | -0.00121456 | 3.61228 | 3.6135 | -0.000544383 | -0.000593378 | 1.089406622 | 1.09 | [11 empty] | 0.5683929 | 0.00166648 | 0.0249973 | 15.025 | 15 | -0.000623809 | -0.00224575 | 3.59782 | 3.60006 | [15 empty] | 0.5204261 | 0.00152328 | 0.0228495 | 15.023 | 15.0001 | -0.000556252 | -0.00200254 | 3.59806 | 3.60006 | [15 empty] | 1.014015 | 0.00530625 | 0.079593 | 15.0794 | 14.9998 | -0.00206239 | -0.00763908 | 3.69634 | 3.70398 | [14 empty] | 245.9993 | 0.2130642 | 0.00078102 | 0.0117391 | 15.0421 | 15.0304 | -0.000327494 | -0.00108296 | 3.30573 | 3.30681 | -0.000451366 | -0.000510043 | 1.129489957 | 1.13 | [10 empty] | 369.0007 | 0.6152949 | 0.00270796 | 0.0406938 | 15.0681 | 15.0275 | -0.00106194 | -0.00325773 | 3.06444 | 3.0677 | -0.001633484 | -0.001796833 | 1.098203167 | 1.1
496.0009 | 1.293742 | 0.0207209 | 0.311212 | 15.3304 | 15.0192 | -0.00680489 | -0.0225824 | 3.29597 | 3.31856 | -0.01358484 | -0.014399931 | 1.045600069 | 1.06 | [10 empty] | 372.0007 | 0.8491498 | 0.00482038 | 0.0724653 | 15.1056 | 15.0331 | -0.00127312 | -0.00391107 | 3.06812 | 3.07203 | -0.003531265 | -0.003778454 | 1.066221546 | 1.07 | [10 empty] | 372.0007 | 0.5343965 | 0.00228316 | 0.0341547 | 14.9936 | 14.9594 | -0.000711328 | -0.00243276 | 3.41759 | 3.42003 | -0.001568648 | -0.001725513 | 1.098274487 | 1.1 | [10 empty] | 248.0005 | 0.4322627 | 0.0015955 | 0.0239918 | 15.0611 | 15.0372 | -0.000518956 | -0.00151635 | 2.9204 | 2.92191 | -0.001070638 | -0.001199114 | 1.118800886 | 1.12 | [10 empty] | 372.0009 | 0.7600811 | 0.00291124 | 0.0438136 | 15.0936 | 15.0498 | -0.000993616 | -0.00318761 | 3.2049 | 3.20809 | -0.00190943 | -0.002081278 | 1.087918722 | 1.09 | [10 empty] | 372.0007 | 0.2997038 | 0.000884953 | 0.0132352 | 14.969 | 14.9558 | -0.000318855 | -0.00115218 | 3.61234 | 3.6135 | -0.000560984 | -0.000611473 | 1.089388527 | 1.09 | [11 empty] | 0.5724083 | 0.00168333 | 0.02525 | 15.0252 | 15 | -0.000601001 | -0.00216364 | 3.5979 | 3.60006 | [15 empty] | 0.5243885 | 0.00153452 | 0.023018 | 15.0231 | 15.0001 | -0.000572831 | -0.00206223 | 3.598 | 3.60006 | [15 empty] | 1.019181 | 0.00545795 | 0.0818684 | 15.0817 | 14.9998 | -0.00213347 | -0.00790235 | 3.69608 | 3.70398 | [14 empty] | 248.0006 | 0.2188091 | 0.000804695 | 0.0120949 | 15.0425 | 15.0304 | -0.000313281 | -0.00103596 | 3.30577 | 3.30681 | -0.000490039 | -0.000553744 | 1.129446256 | 1.13 | [10 empty] | 372.0007 | 0.6250390625 | 0.00280439 | 0.0421429 | 15.0696 | 15.0275 | -0.00109935 | -0.00337249 | 3.06433 | 3.0677 | -0.001697025 | -0.001866728 | 1.098133272 | 1.1
500.0009 | 1.30171 | 0.0211379 | 0.317475 | 15.3367 | 15.0192 | -0.00695574 | -0.023083 | 3.29547 | 3.31856 | -0.013840439 | -0.014670865 | 1.045329135 | 1.06 | [10 empty] | 375.0007 | 0.8578593 | 0.00498055 | 0.074873 | 15.108 | 15.0331 | -0.00129437 | -0.00397636 | 3.06805 | 3.07203 | -0.003666829 | -0.003923507 | 1.066076493 | 1.07 | [10 empty] | 374.9991 | 0.5433997 | 0.00235114 | 0.0351717 | 14.9946 | 14.9594 | -0.000725896 | -0.00248258 | 3.41755 | 3.42003 | -0.001623549 | -0.001785904 | 1.098214096 | 1.1 | [10 empty] | 250.0005 | 0.43964 | 0.00162104 | 0.0243758 | 15.0615 | 15.0372 | -0.000543757 | -0.00158881 | 2.92033 | 2.92191 | -0.001073223 | -0.00120201 | 1.11879799 | 1.12 | [10 empty] | 375.0009 | 0.7725495 | 0.00295373 | 0.0444531 | 15.0942 | 15.0498 | -0.00103569 | -0.00332259 | 3.20476 | 3.20809 | -0.001905504 | -0.002077 | 1.087923 | 1.09 | [10 empty] | 375.0007 | 0.3043545 | 0.000899026 | 0.0134456 | 14.9692 | 14.9558 | -0.000314174 | -0.00113527 | 3.61236 | 3.6135 | -0.000579871 | -0.000632059 | 1.089367941 | 1.09 | [11 empty] | 0.5763245 | 0.00169533 | 0.02543 | 15.0254 | 15 | -0.000579745 | -0.00208712 | 3.59798 | 3.60006 | [15 empty] | 0.5282432 | 0.00155694 | 0.0233543 | 15.0235 | 15.0001 | -0.000583032 | -0.00209895 | 3.59796 | 3.60006 | [15 empty] | 1.024347 | 0.00562722 | 0.0844074 | 15.0843 | 14.9998 | -0.00219503 | -0.00813034 | 3.69585 | 3.70398 | [14 empty] | 250.0006 | 0.224617 | 0.000822876 | 0.0123682 | 15.0428 | 15.0304 | -0.000333824 | -0.00110389 | 3.30571 | 3.30681 | -0.000491831 | -0.000555769 | 1.129444231 | 1.13 | [10 empty] | 375.0007 | 0.6345718 | 0.00289014 | 0.0434314 | 15.0709 | 15.0275 | -0.00113535 | -0.00348292 | 3.06422 | 3.0677 | -0.001747304 | -0.001922034 | 1.098077966 | 1.1
504.001 | 1.309626 | 0.0215561 | 0.323756 | 15.343 | 15.0192 | -0.00709227 | -0.0235361 | 3.29502 | 3.31856 | -0.014110742 | -0.014957387 | 1.045042613 | 1.06 | [10 empty] | 378.0007 | 0.8662719 | 0.00512802 | 0.07709 | 15.1102 | 15.0331 | -0.00137521 | -0.00422469 | 3.0678 | 3.07203 | -0.003730711 | -0.003991861 | 1.066008139 | 1.07 | [10 empty] | 378.0007 | 0.5525428 | 0.0024102 | 0.0360551 | 14.9955 | 14.9594 | -0.000723268 | -0.0024736 | 3.41755 | 3.42003 | -0.00168347 | -0.001851817 | 1.098148183 | 1.1 | [10 empty] | 252.0005 | 0.4470031 | 0.00164555 | 0.0247444 | 15.0619 | 15.0372 | -0.00055458 | -0.00162043 | 2.92029 | 2.92191 | -0.00108607 | -0.001216398 | 1.118783602 | 1.12 | [10 empty] | 378.0009 | 0.785071 | 0.00294398 | 0.0443063 | 15.0941 | 15.0498 | -0.00102904 | -0.00330125 | 3.20478 | 3.20809 | -0.001905121 | -0.002076582 | 1.087923418 | 1.09 | [10 empty] | 378.0007 | 0.3101901 | 0.000919052 | 0.0137451 | 14.9695 | 14.9558 | -0.000368834 | -0.00133278 | 3.61216 | 3.6135 | -0.000544565 | -0.000593575 | 1.089406425 | 1.09 | [11 empty] | 0.5803738 | 0.00171597 | 0.0257396 | 15.0257 | 15 | -0.000592961 | -0.0021347 | 3.59793 | 3.60006 | [15 empty] | 0.5322464 | 0.00158049 | 0.0237076 | 15.0238 | 15.0001 | -0.000563621 | -0.00202907 | 3.59803 | 3.60006 | [15 empty] | 1.02946 | 0.00579485 | 0.0869218 | 15.0868 | 14.9998 | -0.00231736 | -0.00858347 | 3.6954 | 3.70398 | [14 empty] | 252.0006 | 0.2303316 | 0.000846011 | 0.0127159 | 15.0431 | 15.0304 | -0.000325773 | -0.00107727 | 3.30573 | 3.30681 | -0.000517811 | -0.000585127 | 1.129414873 | 1.13 | [10 empty] | 378.0007 | 0.644156 | 0.00297994 | 0.0447808 | 15.0722 | 15.0275 | -0.0011864 | -0.00363951 | 3.06406 | 3.0677 | -0.001781282 | -0.00195941 | 1.09804059 | 1.1
508.001 | 1.317326 | 0.0219719 | 0.330001 | 15.3492 | 15.0192 | -0.00722218 | -0.0239672 | 3.29459 | 3.31856 | -0.014380349 | -0.01524317 | 1.04475683 | 1.06 | [10 empty] | 381.0007 | 0.8745034 | 0.00528982 | 0.0795224 | 15.1126 | 15.0331 | -0.00139946 | -0.00429917 | 3.06773 | 3.07203 | -0.003866197 | -0.004136831 | 1.065863169 | 1.07 | [10 empty] | 381.0007 | 0.56066 | 0.00247777 | 0.0370659 | 14.9965 | 14.9594 | -0.000729329 | -0.00249432 | 3.41753 | 3.42003 | -0.001744198 | -0.001918618 | 1.098081382 | 1.1 | [10 empty] | 254.0005 | 0.4544217 | 0.00165596 | 0.024901 | 15.0621 | 15.0372 | -0.000530172 | -0.00154912 | 2.92037 | 2.92191 | -0.001126697 | -0.001261901 | 1.118738099 | 1.12 | [10 empty] | 381.0009 | 0.7973331 | 0.00310053 | 0.0466623 | 15.0964 | 15.0498 | -0.00109334 | -0.00350751 | 3.20458 | 3.20809 | -0.001994902 | -0.002174444 | 1.087825556 | 1.09 | [10 empty] | 381.0007 | 0.3166625 | 0.000973019 | 0.0145522 | 14.9703 | 14.9558 | -0.000360569 | -0.00130292 | 3.61219 | 3.6135 | -0.000606275 | -0.00066084 | 1.08933916 | 1.09 | [11 empty] | 0.5845042 | 0.00172119 | 0.0258178 | 15.0258 | 15 | -0.000599069 | -0.00215669 | 3.59791 | 3.60006 | [15 empty] | 0.5363392 | 0.00158389 | 0.0237585 | 15.0239 | 15.0001 | -0.000556735 | -0.00200428 | 3.59806 | 3.60006 | [15 empty] | 1.034433 | 0.00596582 | 0.0894864 | 15.0893 | 14.9998 | -0.00240829 | -0.00892028 | 3.69506 | 3.70398 | [14 empty] | 254.0006 | 0.2362134 | 0.000860878 | 0.0129393 | 15.0433 | 15.0304 | -0.000308501 | -0.00102016 | 3.30579 | 3.30681 | -0.00054924 | -0.000620641 | 1.129379359 | 1.13 | [10 empty] | 381.0007 | 0.6531245 | 0.00308665 | 0.0463845 | 15.0738 | 15.0275 | -0.00125717 | -0.00385662 | 3.06384 | 3.0677 | -0.001815567 | -0.001997124 | 1.098002876 | 1.1
512.001 | 1.325071 | 0.0223831 | 0.336177 | 15.3554 | 15.0192 | -0.00737221 | -0.0244651 | 3.29409 | 3.31856 | -0.014628765 | -0.015506491 | 1.044493509 | 1.06 | [10 empty] | 384.0007 | 0.883098 | 0.00546719 | 0.0821888 | 15.1153 | 15.0331 | -0.00148198 | -0.00455269 | 3.06748 | 3.07203 | -0.003962963 | -0.00424037 | 1.06575963 | 1.07 | [10 empty] | 384.0007 | 0.5683566 | 0.00252744 | 0.037809 | 14.9972 | 14.9594 | -0.00070664 | -0.00241673 | 3.41761 | 3.42003 | -0.001814158 | -0.001995574 | 1.098004426 | 1.1 | [10 empty] | 256.0005 | 0.461942 | 0.00169125 | 0.0254316 | 15.0626 | 15.0372 | -0.000581998 | -0.00170055 | 2.92021 | 2.92191 | -0.001105128 | -0.001237743 | 1.118762257 | 1.12 | [10 empty] | 384.0009 | 0.8097441 | 0.00317216 | 0.0477403 | 15.0975 | 15.0498 | -0.00108535 | -0.00348189 | 3.2046 | 3.20809 | -0.002073845 | -0.002260491 | 1.087739509 | 1.09 | [10 empty] | 384.0007 | 0.3233451 | 0.000991851 | 0.0148339 | 14.9706 | 14.9558 | -0.000387489 | -0.00140019 | 3.6121 | 3.6135 | -0.000601401 | -0.000655527 | 1.089344473 | 1.09 | [11 empty] | 0.588346 | 0.00173766 | 0.0260649 | 15.0261 | 15 | -0.000623393 | -0.00224425 | 3.59782 | 3.60006 | [15 empty] | 0.5403917 | 0.00160259 | 0.024039 | 15.0242 | 15.0001 | -0.000534848 | -0.00192549 | 3.59814 | 3.60006 | [15 empty] | 1.039502 | 0.0061298 | 0.091946 | 15.0918 | 14.9998 | -0.00245659 | -0.00909918 | 3.69488 | 3.70398 | [14 empty] | 255.9993 | 0.2419027 | 0.000891137 | 0.0133942 | 15.0438 | 15.0304 | -0.000334417 | -0.00110585 | 3.3057 | 3.30681 | -0.000555248 | -0.00062743 | 1.12937257 | 1.13 | [10 empty] | 384.0007 | 0.6621498 | 0.00317666 | 0.0477371 | 15.0752 | 15.0275 | -0.00123506 | -0.00378878 | 3.06391 | 3.0677 | -0.00193107 | -0.002124177 | 1.097875823 | 1.1
516.001 | 1.332635 | 0.022808 | 0.342559 | 15.3618 | 15.0192 | -0.0075197 | -0.0249546 | 3.2936 | 3.31856 | -0.014892753 | -0.015786318 | 1.044213682 | 1.06 | [10 empty] | 387.0007 | 0.8913462 | 0.00564067 | 0.0847968 | 15.1179 | 15.0331 | -0.00153398 | -0.00471242 | 3.06732 | 3.07203 | -0.004082315 | -0.004368078 | 1.065631922 | 1.07 | [10 empty] | 387.0007 | 0.5770983 | 0.00258339 | 0.038646 | 14.9981 | 14.9594 | -0.000760273 | -0.00260015 | 3.41743 | 3.42003 | -0.001821484 | -0.002003633 | 1.097996367 | 1.1 | [10 empty] | 258.0005 | 0.4692935 | 0.00171646 | 0.0258107 | 15.063 | 15.0372 | -0.000570937 | -0.00166823 | 2.92025 | 2.92191 | -0.001145335 | -0.001282776 | 1.118717224 | 1.12 | [10 empty] | 387.0009 | 0.821926 | 0.00325071 | 0.0489225 | 15.0987 | 15.0498 | -0.00112664 | -0.00361436 | 3.20447 | 3.20809 | -0.002112676 | -0.002302817 | 1.087697183 | 1.09 | [10 empty] | 387.0007 | 0.3301109 | 0.0010278 | 0.0153715 | 14.9711 | 14.9558 | -0.000371734 | -0.00134326 | 3.61215 | 3.6135 | -0.000648612 | -0.000706987 | 1.089293013 | 1.09 | [11 empty] | 0.5924959 | 0.00175749 | 0.0263624 | 15.0264 | 15 | -0.000623553 | -0.00224483 | 3.59782 | 3.60006 | [15 empty] | 0.544389 | 0.00161642 | 0.0242465 | 15.0244 | 15.0001 | -0.000557285 | -0.00200626 | 3.59806 | 3.60006 | [15 empty] | 1.044557 | 0.00630909 | 0.0946354 | 15.0945 | 14.9998 | -0.00254351 | -0.0094211 | 3.69456 | 3.70398 | [14 empty] | 258.0006 | 0.2477687 | 0.000899885 | 0.0135256 | 15.0439 | 15.0304 | -0.00028631 | -0.000946774 | 3.30586 | 3.30681 | -0.000610263 | -0.000689597 | 1.129310403 | 1.13 | [10 empty] | 387.0007 | 0.671072 | 0.00326474 | 0.0490608 | 15.0765 | 15.0275 | -0.0012965 | -0.00397727 | 3.06372 | 3.0677 | -0.001955239 | -0.002150763 | 1.097849237 | 1.1
520.001 | 1.340223 | 0.0232158 | 0.348684 | 15.3679 | 15.0192 | -0.00766381 | -0.0254328 | 3.29312 | 3.31856 | -0.015140242 | -0.016048656 | 1.043951344 | 1.06 | [10 empty] | 390.0007 | 0.8993064 | 0.00583721 | 0.0877513 | 15.1208 | 15.0331 | -0.00158668 | -0.00487431 | 3.06715 | 3.07203 | -0.004218132 | -0.004513401 | 1.065486599 | 1.07 | [10 empty] | 389.9991 | 0.5864359 | 0.00266196 | 0.0398214 | 14.9992 | 14.9594 | -0.00077875 | -0.00266335 | 3.41736 | 3.42003 | -0.001874243 | -0.002061667 | 1.097938333 | 1.1 | [10 empty] | 260.0005 | 0.476845 | 0.00174526 | 0.0262438 | 15.0634 | 15.0372 | -0.00057577 | -0.00168235 | 2.92023 | 2.92191 | -0.001165019 | -0.001304821 | 1.118695179 | 1.12 | [10 empty] | 390.0009 | 0.8339482 | 0.00333705 | 0.0502219 | 15.1 | 15.0498 | -0.00116442 | -0.00373556 | 3.20435 | 3.20809 | -0.00216122 | -0.00235573 | 1.08764427 | 1.09 | [10 empty] | 389.9991 | 0.3373091 | 0.00104325 | 0.0156026 | 14.9714 | 14.9558 | -0.000381395 | -0.00137817 | 3.61212 | 3.6135 | -0.000660338 | -0.000719768 | 1.089280232 | 1.09 | [11 empty] | 0.5964289 | 0.00176949 | 0.0265423 | 15.0265 | 15 | -0.000667153 | -0.00240179 | 3.59766 | 3.60006 | [15 empty] | 0.5483191 | 0.00163087 | 0.0244632 | 15.0246 | 15.0001 | -0.000582089 | -0.00209556 | 3.59797 | 3.60006 | [15 empty] | 1.049426 | 0.00647651 | 0.0971467 | 15.097 | 14.9998 | -0.00266893 | -0.00988567 | 3.6941 | 3.70398 | [14 empty] | 260.0006 | 0.2536172 | 0.000929671 | 0.0139733 | 15.0444 | 15.0304 | -0.000358853 | -0.00118666 | 3.30562 | 3.30681 | -0.000570921 | -0.000645141 | 1.129354859 | 1.13 | [10 empty] | 390.0007 | 0.6801765 | 0.00337002 | 0.0506428 | 15.0781 | 15.0275 | -0.0013636 | -0.00418311 | 3.06352 | 3.0677 | -0.001995996 | -0.002195595 | 1.097804405 | 1.1
524.001 | 1.347746 | 0.0236423 | 0.355089 | 15.3743 | 15.0192 | -0.00781373 | -0.0259303 | 3.29263 | 3.31856 | -0.015403715 | -0.016327938 | 1.043672062 | 1.06 | [10 empty] | 393.0007 | 0.9075035 | 0.00602805 | 0.0906202 | 15.1237 | 15.0331 | -0.0016274 | -0.00499942 | 3.06703 | 3.07203 | -0.004370122 | -0.004676031 | 1.065323969 | 1.07 | [10 empty] | 393.0008 | 0.595649 | 0.00272485 | 0.0407621 | 15.0002 | 14.9594 | -0.000786948 | -0.00269138 | 3.41734 | 3.42003 | -0.001934943 | -0.002128437 | 1.097871563 | 1.1 | [10 empty] | 262.0005 | 0.484297 | 0.00176899 | 0.0266005 | 15.0638 | 15.0372 | -0.000625911 | -0.00182886 | 2.92009 | 2.92191 | -0.001143655 | -0.001280893 | 1.118719107 | 1.12 | [10 empty] | 393.0009 | 0.8457534 | 0.00344324 | 0.0518201 | 15.1016 | 15.0498 | -0.00122706 | -0.00393651 | 3.20415 | 3.20809 | -0.002204663 | -0.002403082 | 1.087596918 | 1.09 | [10 empty] | 393.0007 | 0.3445216 | 0.00107016 | 0.0160051 | 14.9718 | 14.9558 | -0.000400836 | -0.00144842 | 3.61205 | 3.6135 | -0.000667671 | -0.000727761 | 1.089272239 | 1.09 | [11 empty] | 0.6004805 | 0.00177882 | 0.0266823 | 15.0267 | 15 | -0.00065762 | -0.00236747 | 3.59769 | 3.60006 | [15 empty] | 0.552335 | 0.00163936 | 0.0245906 | 15.0247 | 15.0001 | -0.000604707 | -0.00217698 | 3.59789 | 3.60006 | [15 empty] | 1.054391 | 0.00665506 | 0.0998249 | 15.0997 | 14.9998 | -0.00272339 | -0.0100874 | 3.6939 | 3.70398 | [14 empty] | 262.0006 | 0.2593073 | 0.000951906 | 0.0143075 | 15.0447 | 15.0304 | -0.000365479 | -0.00120857 | 3.3056 | 3.30681 | -0.000584803 | -0.000660828 | 1.129339172 | 1.13 | [10 empty] | 393.0007 | 0.688899 | 0.00347086 | 0.0521581 | 15.0796 | 15.0275 | -0.0013997 | -0.00429387 | 3.0634 | 3.0677 | -0.002056179 | -0.002261797 | 1.097738203 | 1.1
528.001 | 1.355376 | 0.024069 | 0.361498 | 15.3807 | 15.0192 | -0.00797131 | -0.0264533 | 3.2921 | 3.31856 | -0.015654966 | -0.016594264 | 1.043405736 | 1.06 | [10 empty] | 396.0007 | 0.9154783 | 0.00622415 | 0.0935682 | 15.1267 | 15.0331 | -0.00170038 | -0.0052236 | 3.0668 | 3.07203 | -0.004492926 | -0.004807431 | 1.065192569 | 1.07 | [10 empty] | 396.0008 | 0.6049769 | 0.00278727 | 0.041696 | 15.0011 | 14.9594 | -0.000780021 | -0.00266769 | 3.41736 | 3.42003 | -0.002000663 | -0.002200729 | 1.097799271 | 1.1 | [10 empty] | 264.0005 | 0.4919345 | 0.00178561 | 0.0268504 | 15.064 | 15.0372 | -0.000607221 | -0.00177425 | 2.92014 | 2.92191 | -0.001174019 | -0.001314901 | 1.118685099 | 1.12 | [10 empty] | 396.0009 | 0.857121 | 0.00354838 | 0.0534023 | 15.1032 | 15.0498 | -0.00126405 | -0.00405518 | 3.20403 | 3.20809 | -0.002273001 | -0.002477571 | 1.087522429 | 1.09 | [10 empty] | 396.0007 | 0.3518249 | 0.00110587 | 0.0165391 | 14.9723 | 14.9558 | -0.000369163 | -0.00133397 | 3.61216 | 3.6135 | -0.000731475 | -0.000797307 | 1.089202693 | 1.09 | [11 empty] | 0.6044664 | 0.00178602 | 0.0267903 | 15.0268 | 15 | -0.000646633 | -0.00232792 | 3.59773 | 3.60006 | [15 empty] | 0.5563475 | 0.00165031 | 0.0247549 | 15.0249 | 15.0001 | -0.000583568 | -0.00210088 | 3.59796 | 3.60006 | [15 empty] | 1.05928 | 0.00683836 | 0.102574 | 15.1024 | 14.9998 | -0.00280582 | -0.0103927 | 3.69359 | 3.70398 | [14 empty] | 264.0006 | 0.2653275 | 0.000968784 | 0.0145612 | 15.045 | 15.0304 | -0.000348896 | -0.00115373 | 3.30566 | 3.30681 | -0.000622871 | -0.000703845 | 1.129296155 | 1.13 | [10 empty] | 396.0007 | 0.6976541 | 0.00357586 | 0.053736 | 15.0812 | 15.0275 | -0.0014589 | -0.00447546 | 3.06322 | 3.0677 | -0.002103419 | -0.002313761 | 1.097686239 | 1.1
532.001 | 1.36269 | 0.0244946 | 0.36789 | 15.3871 | 15.0192 | -0.00811287 | -0.026923 | 3.29163 | 3.31856 | -0.015923895 | -0.016879329 | 1.043120671 | 1.06 | [10 empty] | 399.0007 | 0.9233714 | 0.00642262 | 0.0965519 | 15.1296 | 15.0331 | -0.00175778 | -0.00539995 | 3.06663 | 3.07203 | -0.004628566 | -0.004952566 | 1.065047434 | 1.07 | [10 empty] | 399.0008 | 0.6143701 | 0.00285285 | 0.0426769 | 15.0021 | 14.9594 | -0.000766023 | -0.00261982 | 3.41741 | 3.42003 | -0.002081788 | -0.002289967 | 1.097710033 | 1.1 | [10 empty] | 266.0005 | 0.4995526 | 0.001834 | 0.0275782 | 15.0647 | 15.0372 | -0.000618704 | -0.0018078 | 2.92011 | 2.92191 | -0.00121017 | -0.00135539 | 1.11864461 | 1.12 | [10 empty] | 399.0009 | 0.8684065 | 0.00366995 | 0.0552319 | 15.105 | 15.0498 | -0.00131929 | -0.00423239 | 3.20385 | 3.20809 | -0.002335848 | -0.002546074 | 1.087453926 | 1.09 | [10 empty] | 399.0007 | 0.3592729 | 0.00113574 | 0.0169859 | 14.9728 | 14.9558 | -0.000411314 | -0.00148628 | 3.61201 | 3.6135 | -0.000723348 | -0.000788449 | 1.089211551 | 1.09 | [11 empty] | 0.6083953 | 0.00180573 | 0.0270859 | 15.0271 | 15 | -0.000680312 | -0.00244917 | 3.59761 | 3.60006 | [15 empty] | 0.5603713 | 0.00165766 | 0.0248652 | 15.025 | 15.0001 | -0.000603257 | -0.00217176 | 3.59789 | 3.60006 | [15 empty] | 1.064118 | 0.00701174 | 0.105175 | 15.105 | 14.9998 | -0.00287481 | -0.0106483 | 3.69333 | 3.70398 | [14 empty] | 266.0006 | 0.2711382 | 0.00099077 | 0.0148917 | 15.0453 | 15.0304 | -0.000381305 | -0.0012609 | 3.30555 | 3.30681 | -0.000609543 | -0.000688783 | 1.129311217 | 1.13 | [10 empty] | 399.0007 | 0.7055801 | 0.00368193 | 0.05533 | 15.0828 | 15.0275 | -0.00152617 | -0.00468183 | 3.06302 | 3.0677 | -0.002144126 | -0.002358539 | 1.097641461 | 1.1
536.001 | 1.37 | 0.0249399 | 0.374578 | 15.3938 | 15.0192 | -0.00825729 | -0.0274023 | 3.29115 | 3.31856 | -0.016208744 | -0.017181268 | 1.042818732 | 1.06 | [10 empty] | 402.0007 | 0.9311893 | 0.0066122 | 0.0994018 | 15.1325 | 15.0331 | -0.0017572 | -0.00539818 | 3.06663 | 3.07203 | -0.00481932 | -0.005156672 | 1.064843328 | 1.07 | [10 empty] | 402.0008 | 0.6238783 | 0.0029321 | 0.0438625 | 15.0033 | 14.9594 | -0.000832392 | -0.0028468 | 3.41718 | 3.42003 | -0.002094442 | -0.002303886 | 1.097696114 | 1.1 | [10 empty] | 268.0005 | 0.5074123 | 0.00185575 | 0.0279053 | 15.0651 | 15.0372 | -0.000624457 | -0.00182461 | 2.92009 | 2.92191 | -0.001229848 | -0.00137743 | 1.11862257 | 1.12 | [10 empty] | 402.0009 | 0.8794481 | 0.00379962 | 0.0571834 | 15.107 | 15.0498 | -0.00140547 | -0.00450885 | 3.20358 | 3.20809 | -0.002383855 | -0.002598401 | 1.087401599 | 1.09 | [10 empty] | 402.0007 | 0.3666273 | 0.00114477 | 0.0171209 | 14.9729 | 14.9558 | -0.000378804 | -0.00136881 | 3.61213 | 3.6135 | -0.000763219 | -0.000831909 | 1.089168091 | 1.09 | [11 empty] | 0.6123092 | 0.00181772 | 0.0272658 | 15.0273 | 15 | -0.000650128 | -0.0023405 | 3.59772 | 3.60006 | [15 empty] | 0.5643811 | 0.00167505 | 0.025126 | 15.0253 | 15.0001 | -0.000635328 | -0.00228722 | 3.59778 | 3.60006 | [15 empty] | 1.068907 | 0.00717799 | 0.107669 | 15.1075 | 14.9998 | -0.00299535 | -0.0110947 | 3.69289 | 3.70398 | [14 empty] | 268.0006 | 0.2772111 | 0.00100263 | 0.0150699 | 15.0455 | 15.0304 | -0.000378064 | -0.00125019 | 3.30556 | 3.30681 | -0.000625851 | -0.000707212 | 1.129292788 | 1.13 | [10 empty] | 402.0007 | 0.7132998 | 0.00378473 | 0.0568749 | 15.0843 | 15.0275 | -0.0015756 | -0.00483347 | 3.06287 | 3.0677 | -0.00219449 | -0.002413939 | 1.097586061 | 1.1
540.001 | 1.377245 | 0.0253694 | 0.381028 | 15.4003 | 15.0192 | -0.00842952 | -0.0279738 | 3.29058 | 3.31856 | -0.01645363 | -0.017440848 | 1.042559152 | 1.06 | [10 empty] | 405.0007 | 0.9388406 | 0.00681738 | 0.102486 | 15.1356 | 15.0331 | -0.0018445 | -0.00566636 | 3.06636 | 3.07203 | -0.004935538 | -0.005281025 | 1.064718975 | 1.07 | [10 empty] | 404.9991 | 0.6333357 | 0.00299553 | 0.0448113 | 15.0042 | 14.9594 | -0.000845362 | -0.00289116 | 3.41714 | 3.42003 | -0.002142619 | -0.002356881 | 1.097643119 | 1.1 | [10 empty] | 270.0005 | 0.5151152 | 0.00188734 | 0.0283802 | 15.0655 | 15.0372 | -0.000641973 | -0.00187579 | 2.92004 | 2.92191 | -0.001239265 | -0.001387977 | 1.118612023 | 1.12 | [10 empty] | 405.0009 | 0.890009 | 0.00395205 | 0.0594776 | 15.1093 | 15.0498 | -0.00146107 | -0.00468722 | 3.2034 | 3.20809 | -0.002479668 | -0.002702838 | 1.087297162 | 1.09 | [10 empty] | 404.9991 | 0.373999 | 0.00119943 | 0.0179385 | 14.9737 | 14.9558 | -0.00038296 | -0.00138382 | 3.61211 | 3.6135 | -0.000811073 | -0.000884069 | 1.089115931 | 1.09 | [11 empty] | 0.6164304 | 0.00182353 | 0.0273529 | 15.0274 | 15 | -0.000650226 | -0.00234085 | 3.59772 | 3.60006 | [15 empty] | 0.5685777 | 0.0016958 | 0.0254373 | 15.0256 | 15.0001 | -0.000606827 | -0.00218461 | 3.59788 | 3.60006 | [15 empty] | 1.073611 | 0.00735742 | 0.11036 | 15.1102 | 14.9998 | -0.00306275 | -0.0113444 | 3.69264 | 3.70398 | [14 empty] | 270.0006 | 0.2830877 | 0.00102498 | 0.0154058 | 15.0458 | 15.0304 | -0.000391729 | -0.00129537 | 3.30552 | 3.30681 | -0.000633685 | -0.000716064 | 1.129283936 | 1.13 | [10 empty] | 405.0007 | 0.7212263 | 0.00385941 | 0.0579971 | 15.0855 | 15.0275 | -0.00163125 | -0.00500417 | 3.06269 | 3.0677 | -0.002215224 | -0.002436746 | 1.097563254 | 1.1
544.001 | 1.3845 | 0.02578 | 0.387195 | 15.4064 | 15.0192 | -0.00858318 | -0.0284838 | 3.29007 | 3.31856 | -0.016690654 | -0.017692093 | 1.042307907 | 1.06 | [10 empty] | 408.0007 | 0.9465065 | 0.00699364 | 0.105136 | 15.1382 | 15.0331 | -0.00195781 | -0.00601445 | 3.06601 | 3.07203 | -0.004992869 | -0.00534237 | 1.06465763 | 1.07 | [10 empty] | 408.0008 | 0.6429136 | 0.00306049 | 0.0457831 | 15.0052 | 14.9594 | -0.00085844 | -0.00293589 | 3.41709 | 3.42003 | -0.00219452 | -0.002413972 | 1.097586028 | 1.1 | [10 empty] | 272.0005 | 0.5229028 | 0.00191905 | 0.028857 | 15.066 | 15.0372 | -0.000611985 | -0.00178817 | 2.92013 | 2.92191 | -0.001303192 | -0.001459575 | 1.118540425 | 1.12 | [10 empty] | 408.0009 | 0.9003735 | 0.00410291 | 0.061748 | 15.1115 | 15.0498 | -0.00153479 | -0.00492375 | 3.20316 | 3.20809 | -0.002550162 | -0.002779677 | 1.087220323 | 1.09 | [10 empty] | 408.0008 | 0.3814334 | 0.0012329 | 0.0184389 | 14.9742 | 14.9558 | -0.000440093 | -0.00159027 | 3.61191 | 3.6135 | -0.000789111 | -0.000860131 | 1.089139869 | 1.09 | [11 empty] | 0.6204274 | 0.00183864 | 0.0275797 | 15.0276 | 15 | -0.000681109 | -0.00245203 | 3.59761 | 3.60006 | [15 empty] | 0.5726664 | 0.0017132 | 0.0256982 | 15.0258 | 15.0001 | -0.00061849 | -0.0022266 | 3.59784 | 3.60006 | [15 empty] | 1.078487 | 0.00754368 | 0.113154 | 15.113 | 14.9998 | -0.0031661 | -0.0117272 | 3.69226 | 3.70398 | [14 empty] | 272.0006 | 0.2891765 | 0.00105035 | 0.0157872 | 15.0462 | 15.0304 | -0.000387291 | -0.0012807 | 3.30553 | 3.30681 | -0.000663276 | -0.000749502 | 1.129250498 | 1.13 | [10 empty] | 408.0007 | 0.7288172 | 0.0040127 | 0.0603006 | 15.0878 | 15.0275 | -0.00165457 | -0.00507572 | 3.06262 | 3.0677 | -0.002344525 | -0.002578978 | 1.097421022 | 1.1
548.001 | 1.391498 | 0.026249 | 0.394239 | 15.4135 | 15.0192 | -0.00873293 | -0.0289807 | 3.28958 | 3.31856 | -0.016997199 | -0.018017031 | 1.041982969 | 1.06 | [10 empty] | 411.0007 | 0.9540023 | 0.00720862 | 0.108368 | 15.1415 | 15.0331 | -0.00194353 | -0.00597057 | 3.06606 | 3.07203 | -0.005225948 | -0.005591764 | 1.064408236 | 1.07 | [10 empty] | 411.0008 | 0.652392 | 0.00314453 | 0.0470404 | 15.0065 | 14.9594 | -0.00088654 | -0.00303199 | 3.417 | 3.42003 | -0.00225468 | -0.002480148 | 1.097519852 | 1.1 | [10 empty] | 274.0005 | 0.5307028 | 0.00194561 | 0.0292564 | 15.0664 | 15.0372 | -0.000655747 | -0.00191604 | 2.92 | 2.92191 | -0.001285246 | -0.001439475 | 1.118560525 | 1.12 | [10 empty] | 411.0009 | 0.9099808 | 0.00427751 | 0.0643757 | 15.1142 | 15.0498 | -0.0016347 | -0.00524425 | 3.20284 | 3.20809 | -0.002628708 | -0.002865292 | 1.087134708 | 1.09 | [10 empty] | 411.0008 | 0.388216 | 0.00126106 | 0.0188602 | 14.9746 | 14.9558 | -0.000477017 | -0.0017237 | 3.61177 | 3.6135 | -0.000777071 | -0.000847007 | 1.089152993 | 1.09 | [11 empty] | 0.6244282 | 0.00186335 | 0.0279503 | 15.0279 | 15 | -0.000673345 | -0.00242408 | 3.59764 | 3.60006 | [15 empty] | 0.576658 | 0.00172359 | 0.0258541 | 15.026 | 15.0001 | -0.000590957 | -0.00212748 | 3.59793 | 3.60006 | [15 empty] | 1.083233 | 0.00771593 | 0.115738 | 15.1156 | 14.9998 | -0.00324449 | -0.0120175 | 3.69197 | 3.70398 | [14 empty] | 274.0006 | 0.2949337 | 0.00107378 | 0.0161393 | 15.0465 | 15.0304 | -0.000411732 | -0.00136152 | 3.30545 | 3.30681 | -0.000659015 | -0.000744687 | 1.129255313 | 1.13 | [10 empty] | 411.0007 | 0.7365662 | 0.00412915 | 0.0620506 | 15.0895 | 15.0275 | -0.00172395 | -0.00528857 | 3.06241 | 3.0677 | -0.002388517 | -0.002627369 | 1.097372631 | 1.1
552.001 | 1.398238 | 0.0266847 | 0.400784 | 15.42 | 15.0192 | -0.00889978 | -0.0295344 | 3.28902 | 3.31856 | -0.017244266 | -0.018278922 | 1.041721078 | 1.06 | [10 empty] | 414.0007 | 0.9614125 | 0.00743479 | 0.111768 | 15.1449 | 15.0331 | -0.00202389 | -0.00621744 | 3.06581 | 3.07203 | -0.005368172 | -0.005743944 | 1.064256056 | 1.07 | [10 empty] | 414.0008 | 0.6617241 | 0.003216 | 0.0481095 | 15.0075 | 14.9594 | -0.000888469 | -0.00303859 | 3.41699 | 3.42003 | -0.002318244 | -0.002550068 | 1.097449932 | 1.1 | [10 empty] | 276.0005 | 0.5384127 | 0.00196561 | 0.0295572 | 15.0667 | 15.0372 | -0.000676817 | -0.0019776 | 2.91994 | 2.92191 | -0.00128461 | -0.001438763 | 1.118561237 | 1.12 | [10 empty] | 414.0009 | 0.9195994 | 0.00447156 | 0.0672961 | 15.1171 | 15.0498 | -0.00172988 | -0.00554959 | 3.20254 | 3.20809 | -0.002726628 | -0.002972024 | 1.087027976 | 1.09 | [10 empty] | 414.0008 | 0.3955425 | 0.00129882 | 0.0194248 | 14.9752 | 14.9558 | -0.00043284 | -0.00156407 | 3.61193 | 3.6135 | -0.000861368 | -0.000938891 | 1.089061109 | 1.09 | [11 empty] | 0.6284024 | 0.00187344 | 0.0281016 | 15.0281 | 15 | -0.000658713 | -0.00237141 | 3.59769 | 3.60006 | [15 empty] | 0.5807411 | 0.00175049 | 0.0262576 | 15.0264 | 15.0001 | -0.000657975 | -0.00236875 | 3.59769 | 3.60006 | [15 empty] | 1.088207 | 0.00789385 | 0.118407 | 15.1183 | 14.9998 | -0.00332554 | -0.0123178 | 3.69167 | 3.70398 | [14 empty] | 276.0006 | 0.3007232 | 0.00108295 | 0.0162771 | 15.0467 | 15.0304 | -0.000442203 | -0.00146228 | 3.30535 | 3.30681 | -0.000642064 | -0.000725533 | 1.129274467 | 1.13 | [10 empty] | 414.0007 | 0.7447307 | 0.00424723 | 0.0638251 | 15.0913 | 15.0275 | -0.00179184 | -0.00549683 | 3.0622 | 3.0677 | -0.0024391 | -0.00268301 | 1.09731699 | 1.1
556.001 | 1.405165 | 0.0271287 | 0.407452 | 15.4267 | 15.0192 | -0.0090159 | -0.0299198 | 3.28864 | 3.31856 | -0.017557581 | -0.018611036 | 1.041388964 | 1.06 | [10 empty] | 417.0007 | 0.9688372 | 0.00765185 | 0.115031 | 15.1481 | 15.0331 | -0.00207759 | -0.00638243 | 3.06565 | 3.07203 | -0.005526386 | -0.005913233 | 1.064086767 | 1.07 | [10 empty] | 417.0008 | 0.6710613 | 0.00330988 | 0.0495139 | 15.0089 | 14.9594 | -0.000876171 | -0.00299653 | 3.41703 | 3.42003 | -0.002422983 | -0.002665282 | 1.097334718 | 1.1 | [10 empty] | 278.0005 | 0.5462707 | 0.00199226 | 0.0299579 | 15.0671 | 15.0372 | -0.000683444 | -0.00199697 | 2.91992 | 2.92191 | -0.001304283 | -0.001460797 | 1.118539203 | 1.12 | [10 empty] | 417.0009 | 0.9285983 | 0.00466393 | 0.0701912 | 15.12 | 15.0498 | -0.00180549 | -0.00579215 | 3.20229 | 3.20809 | -0.002840062 | -0.003095668 | 1.086904332 | 1.09 | [10 empty] | 417.0008 | 0.4025797 | 0.00135679 | 0.0202919 | 14.9761 | 14.9558 | -0.00046022 | -0.001663 | 3.61183 | 3.6135 | -0.00089375 | -0.000974188 | 1.089025812 | 1.09 | [11 empty] | 0.6324827 | 0.00189816 | 0.0284724 | 15.0285 | 15 | -0.000675612 | -0.00243225 | 3.59763 | 3.60006 | [15 empty] | 0.5846504 | 0.00175432 | 0.0263151 | 15.0264 | 15.0001 | -0.000604671 | -0.00217685 | 3.59789 | 3.60006 | [15 empty] | 1.092941 | 0.00806482 | 0.120971 | 15.1208 | 14.9998 | -0.00346457 | -0.0128327 | 3.69115 | 3.70398 | [14 empty] | 278.0006 | 0.3063026 | 0.00111257 | 0.0167223 | 15.0471 | 15.0304 | -0.00041078 | -0.00135837 | 3.30545 | 3.30681 | -0.000698863 | -0.000789716 | 1.129210284 | 1.13 | [10 empty] | 417.0007 | 0.7527242 | 0.00435909 | 0.065506 | 15.093 | 15.0275 | -0.00185411 | -0.00568786 | 3.06201 | 3.0677 | -0.002489568 | -0.002738525 | 1.097261475 | 1.1
560.001 | 1.411743 | 0.0275629 | 0.413974 | 15.4332 | 15.0192 | -0.00918746 | -0.0304891 | 3.28807 | 3.31856 | -0.017801117 | -0.018869185 | 1.041130815 | 1.06 | [10 empty] | 420.0007 | 0.9760114 | 0.0078711 | 0.118327 | 15.1514 | 15.0331 | -0.00213722 | -0.00656559 | 3.06546 | 3.07203 | -0.005681359 | -0.006079054 | 1.063920946 | 1.07 | [10 empty] | 419.9991 | 0.6803337 | 0.00337094 | 0.0504272 | 15.0098 | 14.9594 | -0.000909598 | -0.00311085 | 3.41692 | 3.42003 | -0.002450686 | -0.002695755 | 1.097304245 | 1.1 | [10 empty] | 280.0005 | 0.5541887 | 0.00202621 | 0.0304685 | 15.0676 | 15.0372 | -0.00071673 | -0.00209422 | 2.91982 | 2.92191 | -0.001303221 | -0.001459607 | 1.118540393 | 1.12 | [10 empty] | 420.0009 | 0.9373587 | 0.00488596 | 0.0735327 | 15.1233 | 15.0498 | -0.00189243 | -0.00607108 | 3.20201 | 3.20809 | -0.002970471 | -0.003237814 | 1.086762186 | 1.09 | [10 empty] | 420.0008 | 0.4097554 | 0.00134873 | 0.0201712 | 14.9759 | 14.9558 | -0.000517055 | -0.00186838 | 3.61163 | 3.6135 | -0.00082508 | -0.000899337 | 1.089100663 | 1.09 | [11 empty] | 0.6365458 | 0.00191297 | 0.0286946 | 15.0287 | 15 | -0.00072028 | -0.00259305 | 3.59747 | 3.60006 | [15 empty] | 0.5886994 | 0.00176809 | 0.0265215 | 15.0266 | 15.0001 | -0.000651131 | -0.00234411 | 3.59772 | 3.60006 | [15 empty] | 1.097553 | 0.00825403 | 0.123809 | 15.1237 | 14.9998 | -0.00350493 | -0.0129822 | 3.691 | 3.70398 | [14 empty] | 280.0006 | 0.3118146 | 0.00111943 | 0.0168254 | 15.0472 | 15.0304 | -0.000400316 | -0.00132377 | 3.30549 | 3.30681 | -0.000717597 | -0.000810885 | 1.129189115 | 1.13 | [10 empty] | 420.0007 | 0.7603639 | 0.00448003 | 0.0673235 | 15.0948 | 15.0275 | -0.00196032 | -0.00601366 | 3.06169 | 3.0677 | -0.002504273 | -0.0027547 | 1.0972453 | 1.1
564.001 | 1.418492 | 0.0280069 | 0.420642 | 15.4399 | 15.0192 | -0.00934405 | -0.0310088 | 3.28755 | 3.31856 | -0.018072044 | -0.019156367 | 1.040843633 | 1.06 | [10 empty] | 423.0007 | 0.9832559 | 0.00808961 | 0.121612 | 15.1547 | 15.0331 | -0.00222507 | -0.00683549 | 3.06519 | 3.07203 | -0.00581031 | -0.006217031 | 1.063782969 | 1.07 | [10 empty] | 423.0008 | 0.6894299 | 0.00345057 | 0.0516185 | 15.011 | 14.9594 | -0.000910088 | -0.00311253 | 3.41692 | 3.42003 | -0.002530431 | -0.002783475 | 1.097216525 | 1.1 | [10 empty] | 282.0005 | 0.5621151 | 0.00205621 | 0.0309196 | 15.0681 | 15.0372 | -0.000684891 | -0.00200119 | 2.91991 | 2.92191 | -0.001367142 | -0.001531199 | 1.118468801 | 1.12 | [10 empty] | 423.0009 | 0.9458986 | 0.00511526 | 0.0769835 | 15.1268 | 15.0498 | -0.0019917 | -0.00638954 | 3.2017 | 3.20809 | -0.003104648 | -0.003384066 | 1.086615934 | 1.09 | [10 empty] | 423.0008 | 0.4170764 | 0.00140309 | 0.0209844 | 14.9768 | 14.9558 | -0.000471357 | -0.00170325 | 3.61179 | 3.6135 | -0.000929383 | -0.001013028 | 1.088986972 | 1.09 | [11 empty] | 0.6405378 | 0.00191786 | 0.028768 | 15.0288 | 15 | -0.000689397 | -0.00248187 | 3.59758 | 3.60006 | [15 empty] | 0.5927423 | 0.00177988 | 0.0266984 | 15.0268 | 15.0001 | -0.0006446 | -0.0023206 | 3.59774 | 3.60006 | [15 empty] | 1.102214 | 0.00843697 | 0.126553 | 15.1264 | 14.9998 | -0.00355779 | -0.013178 | 3.6908 | 3.70398 | [14 empty] | 282.0006 | 0.31772 | 0.00115373 | 0.017341 | 15.0478 | 15.0304 | -0.00042865 | -0.00141747 | 3.30539 | 3.30681 | -0.000727211 | -0.000821748 | 1.129178252 | 1.13 | [10 empty] | 423.0007 | 0.7675455 | 0.00462195 | 0.0694561 | 15.0969 | 15.0275 | -0.00195703 | -0.00600356 | 3.0617 | 3.0677 | -0.002646283 | -0.002910912 | 1.097089088 | 1.1
568.001 | 1.425463 | 0.0284535 | 0.427349 | 15.4466 | 15.0192 | -0.00949551 | -0.0315114 | 3.28705 | 3.31856 | -0.018348659 | -0.019449579 | 1.040550421 | 1.06 | [10 empty] | 426.0008 | 0.9907399 | 0.00830768 | 0.12489 | 15.158 | 15.0331 | -0.0023079 | -0.00708993 | 3.06494 | 3.07203 | -0.005945675 | -0.006361873 | 1.063638127 | 1.07 | [10 empty] | 426.0008 | 0.6988494 | 0.00353255 | 0.052845 | 15.0123 | 14.9594 | -0.000949714 | -0.00324805 | 3.41678 | 3.42003 | -0.002575941 | -0.002833535 | 1.097166465 | 1.1 | [10 empty] | 284.0005 | 0.570098 | 0.00208515 | 0.0313548 | 15.0685 | 15.0372 | -0.000700472 | -0.00204672 | 2.91987 | 2.92191 | -0.001379971 | -0.001545567 | 1.118454433 | 1.12 | [10 empty] | 426.0009 | 0.9541983 | 0.00533121 | 0.0802336 | 15.13 | 15.0498 | -0.00211908 | -0.0067982 | 3.20129 | 3.20809 | -0.003187843 | -0.003474749 | 1.086525251 | 1.09 | [10 empty] | 426.0008 | 0.4244015 | 0.00142675 | 0.0213382 | 14.9771 | 14.9558 | -0.000540636 | -0.00195359 | 3.61154 | 3.6135 | -0.000880238 | -0.00095946 | 1.08904054 | 1.09 | [11 empty] | 0.6446512 | 0.001942 | 0.02913 | 15.0291 | 15 | -0.000696479 | -0.00250737 | 3.59755 | 3.60006 | [15 empty] | 0.5967453 | 0.00179432 | 0.0269151 | 15.027 | 15.0001 | -0.000630964 | -0.00227151 | 3.59779 | 3.60006 | [15 empty] | 1.10681 | 0.00861932 | 0.129289 | 15.1291 | 14.9998 | -0.00367037 | -0.013595 | 3.69039 | 3.70398 | [14 empty] | 284.0006 | 0.3235853 | 0.00117601 | 0.0176759 | 15.0481 | 15.0304 | -0.000445272 | -0.00147243 | 3.30534 | 3.30681 | -0.000732016 | -0.000827179 | 1.129172821 | 1.13 | [10 empty] | 426.0008 | 0.7741155 | 0.00474287 | 0.0712733 | 15.0987 | 15.0275 | -0.00206223 | -0.00632631 | 3.06137 | 3.0677 | -0.002657687 | -0.002923455 | 1.097076545 | 1.1
572.001 | 1.432053 | 0.0288996 | 0.43405 | 15.4533 | 15.0192 | -0.00965955 | -0.0320558 | 3.2865 | 3.31856 | -0.018610059 | -0.019726663 | 1.040273337 | 1.06 | [10 empty] | 429.0008 | 0.9980706 | 0.00852915 | 0.12822 | 15.1613 | 15.0331 | -0.00239766 | -0.00736568 | 3.06466 | 3.07203 | -0.006071239 | -0.006496226 | 1.063503774 | 1.07 | [10 empty] | 429.0008 | 0.707806 | 0.00362264 | 0.0541925 | 15.0136 | 14.9594 | -0.000937644 | -0.00320677 | 3.41682 | 3.42003 | -0.002673982 | -0.00294138 | 1.09705862 | 1.1 | [10 empty] | 286.0005 | 0.5784018 | 0.00210896 | 0.0317127 | 15.0689 | 15.0372 | -0.000712846 | -0.00208288 | 2.91983 | 2.92191 | -0.001392799 | -0.001559935 | 1.118440065 | 1.12 | [10 empty] | 429.0009 | 0.9621616 | 0.00560131 | 0.0842985 | 15.1341 | 15.0498 | -0.00219219 | -0.00703273 | 3.20105 | 3.20809 | -0.003383174 | -0.00368766 | 1.08631234 | 1.09 | [10 empty] | 429.0008 | 0.4318143 | 0.00146389 | 0.0218936 | 14.9777 | 14.9558 | -0.000524602 | -0.00189565 | 3.6116 | 3.6135 | -0.00093686 | -0.001021178 | 1.088978822 | 1.09 | [11 empty] | 0.648773 | 0.00195523 | 0.0293284 | 15.0293 | 15 | -0.000726903 | -0.0026169 | 3.59745 | 3.60006 | [15 empty] | 0.6007612 | 0.00181154 | 0.0271733 | 15.0273 | 15.0001 | -0.000671273 | -0.00241662 | 3.59765 | 3.60006 | [15 empty] | 1.111447 | 0.00878318 | 0.131746 | 15.1316 | 14.9998 | -0.00376786 | -0.0139561 | 3.69003 | 3.70398 | [14 empty] | 285.9992 | 0.3293207 | 0.0011947 | 0.0179568 | 15.0484 | 15.0304 | -0.000452288 | -0.00149563 | 3.30532 | 3.30681 | -0.000745891 | -0.000842857 | 1.129157143 | 1.13 | [10 empty] | 429.0008 | 0.7801812 | 0.0048626 | 0.0730726 | 15.1005 | 15.0275 | -0.00213941 | -0.00656307 | 3.06114 | 3.0677 | -0.002701644 | -0.002971809 | 1.097028191 | 1.1
576.001 | 1.438596 | 0.0293412 | 0.440682 | 15.4599 | 15.0192 | -0.00983938 | -0.0326525 | 3.2859 | 3.31856 | -0.018849901 | -0.019980895 | 1.040019105 | 1.06 | [10 empty] | 432.0008 | 1.005216 | 0.00877199 | 0.13187 | 15.165 | 15.0331 | -0.00243554 | -0.00748204 | 3.06455 | 3.07203 | -0.006278073 | -0.006717538 | 1.063282462 | 1.07 | [10 empty] | 432.0008 | 0.7168073 | 0.00371299 | 0.0555442 | 15.015 | 14.9594 | -0.000958314 | -0.00327746 | 3.41675 | 3.42003 | -0.002746542 | -0.003021196 | 1.096978804 | 1.1 | [10 empty] | 287.9993 | 0.5863096 | 0.0021427 | 0.0322201 | 15.0694 | 15.0372 | -0.00072089 | -0.00210638 | 2.91981 | 2.92191 | -0.001419092 | -0.001589384 | 1.118410616 | 1.12 | [10 empty] | 432.0009 | 0.9700977 | 0.00584337 | 0.0879415 | 15.1377 | 15.0498 | -0.00234802 | -0.00753266 | 3.20055 | 3.20809 | -0.003464529 | -0.003776337 | 1.086223663 | 1.09 | [10 empty] | 432.0008 | 0.4394052 | 0.00152542 | 0.0228138 | 14.9786 | 14.9558 | -0.000522271 | -0.00188722 | 3.61161 | 3.6135 | -0.000999656 | -0.001089625 | 1.088910375 | 1.09 | [11 empty] | 0.6528834 | 0.00197486 | 0.0296229 | 15.0296 | 15 | -0.00070706 | -0.00254546 | 3.59752 | 3.60006 | [15 empty] | 0.6048166 | 0.00181598 | 0.02724 | 15.0274 | 15.0001 | -0.000653177 | -0.00235148 | 3.59771 | 3.60006 | [15 empty] | 1.116002 | 0.00897154 | 0.134572 | 15.1344 | 14.9998 | -0.0038629 | -0.0143081 | 3.68967 | 3.70398 | [14 empty] | 288.0007 | 0.3350548 | 0.00121236 | 0.0182223 | 15.0486 | 15.0304 | -0.000420634 | -0.00139096 | 3.30542 | 3.30681 | -0.000789402 | -0.000892024 | 1.129107976 | 1.13 | [10 empty] | 432.0008 | 0.7876316 | 0.00495763 | 0.0745006 | 15.102 | 15.0275 | -0.0022538 | -0.00691399 | 3.06078 | 3.0677 | -0.002683413 | -0.002951754 | 1.097048246 | 1.1
580.001 | 1.445077 | 0.0297998 | 0.447569 | 15.4668 | 15.0192 | -0.00998308 | -0.0331294 | 3.28543 | 3.31856 | -0.019147312 | -0.020296151 | 1.039703849 | 1.06 | [10 empty] | 435.0008 | 1.012233 | 0.00901787 | 0.135566 | 15.1687 | 15.0331 | -0.0024853 | -0.00763493 | 3.06439 | 3.07203 | -0.006468593 | -0.006921395 | 1.063078605 | 1.07 | [10 empty] | 434.999 | 0.7253514 | 0.00379028 | 0.0567004 | 15.0161 | 14.9594 | -0.00097989 | -0.00335125 | 3.41668 | 3.42003 | -0.002799165 | -0.003079082 | 1.096920918 | 1.1 | [10 empty] | 290.0006 | 0.5945728 | 0.00215955 | 0.0324735 | 15.0696 | 15.0372 | -0.000712232 | -0.00208108 | 2.91983 | 2.92191 | -0.001439185 | -0.001611887 | 1.118388113 | 1.12 | [10 empty] | 435.001 | 0.977802 | 0.00611651 | 0.0920521 | 15.1418 | 15.0498 | -0.00246117 | -0.00789564 | 3.20019 | 3.20809 | -0.003622291 | -0.003948298 | 1.086051702 | 1.09 | [10 empty] | 435.0008 | 0.4474453 | 0.00154472 | 0.0231025 | 14.9789 | 14.9558 | -0.00054628 | -0.00197398 | 3.61152 | 3.6135 | -0.000994769 | -0.001084298 | 1.088915702 | 1.09 | [11 empty] | 0.6569642 | 0.00197615 | 0.0296423 | 15.0296 | 15 | -0.000712106 | -0.00256363 | 3.5975 | 3.60006 | [15 empty] | 0.6088021 | 0.00182551 | 0.0273829 | 15.0275 | 15.0001 | -0.000671105 | -0.00241602 | 3.59765 | 3.60006 | [15 empty] | 1.120708 | 0.00914723 | 0.137207 | 15.1371 | 14.9998 | -0.00391599 | -0.0145048 | 3.68948 | 3.70398 | [14 empty] | 290.0007 | 0.3405189 | 0.00123966 | 0.0186326 | 15.049 | 15.0304 | -0.000477766 | -0.00157988 | 3.30523 | 3.30681 | -0.000758523 | -0.000857131 | 1.129142869 | 1.13 | [10 empty] | 435.0008 | 0.7953295 | 0.00516709 | 0.0776482 | 15.1051 | 15.0275 | -0.00221378 | -0.0067912 | 3.06091 | 3.0677 | -0.002930439 | -0.003223483 | 1.096776517 | 1.1
584.001 | 1.451276 | 0.0302549 | 0.454405 | 15.4736 | 15.0192 | -0.0101538 | -0.033696 | 3.28486 | 3.31856 | -0.01940823 | -0.020572724 | 1.039427276 | 1.06 | [10 empty] | 438.0008 | 1.019183 | 0.00923327 | 0.138805 | 15.1719 | 15.0331 | -0.00259301 | -0.00796581 | 3.06406 | 3.07203 | -0.006571164 | -0.007031145 | 1.062968855 | 1.07 | [10 empty] | 438.0009 | 0.7337302 | 0.00386818 | 0.0578658 | 15.0173 | 14.9594 | -0.000977413 | -0.00334278 | 3.41668 | 3.42003 | -0.00287885 | -0.003166735 | 1.096833265 | 1.1 | [10 empty] | 292.0006 | 0.6026654 | 0.00219341 | 0.0329827 | 15.0701 | 15.0372 | -0.000746463 | -0.0021811 | 2.91973 | 2.92191 | -0.001438116 | -0.00161069 | 1.11838931 | 1.12 | [10 empty] | 438.001 | 0.9853562 | 0.00636869 | 0.0958474 | 15.1456 | 15.0498 | -0.00253954 | -0.00814705 | 3.19994 | 3.20809 | -0.003794457 | -0.004135958 | 1.085864042 | 1.09 | [10 empty] | 438.0008 | 0.4559351 | 0.00169949 | 0.0254173 | 14.9812 | 14.9558 | -0.000590391 | -0.00213338 | 3.61136 | 3.6135 | -0.001103888 | -0.001203238 | 1.088796762 | 1.09 | [11 empty] | 0.6609415 | 0.00199085 | 0.0298628 | 15.0299 | 15 | -0.000718407 | -0.00258631 | 3.59748 | 3.60006 | [15 empty] | 0.6128806 | 0.00184726 | 0.0277091 | 15.0278 | 15.0001 | -0.000684202 | -0.00246317 | 3.5976 | 3.60006 | [15 empty] | 1.125228 | 0.0093336 | 0.140003 | 15.1398 | 14.9998 | -0.00399897 | -0.0148121 | 3.68917 | 3.70398 | [14 empty] | 292.0007 | 0.3461888 | 0.00126312 | 0.0189852 | 15.0494 | 15.0304 | -0.00046133 | -0.00152553 | 3.30529 | 3.30681 | -0.000803221 | -0.000907639 | 1.129092361 | 1.13 | [10 empty] | 438.0008 | 0.8031051 | 0.00526838 | 0.0791704 | 15.1066 | 15.0275 | -0.00232905 | -0.00714481 | 3.06055 | 3.0677 | -0.002912173 | -0.00320339 | 1.09679661 | 1.1
588.001 | 1.457632 | 0.0307228 | 0.461433 | 15.4807 | 15.0192 | -0.0103237 | -0.0342599 | 3.2843 | 3.31856 | -0.019690842 | -0.020872293 | 1.039127707 | 1.06 | [10 empty] | 441.0008 | 1.026114 | 0.00947823 | 0.142487 | 15.1756 | 15.0331 | -0.00261434 | -0.00803134 | 3.064 | 3.07203 | -0.006793925 | -0.0072695 | 1.0627305 | 1.07 | [10 empty] | 441.0009 | 0.7421682 | 0.00396881 | 0.059371 | 15.0188 | 14.9594 | -0.000992963 | -0.00339596 | 3.41663 | 3.42003 | -0.002963846 | -0.003260231 | 1.096739769 | 1.1 | [10 empty] | 294.0006 | 0.6107447 | 0.00222717 | 0.0334903 | 15.0706 | 15.0372 | -0.000721131 | -0.00210708 | 2.91981 | 2.92191 | -0.001498605 | -0.001678437 | 1.118321563 | 1.12 | [10 empty] | 441.001 | 0.9929089 | 0.0066336 | 0.0998342 | 15.1496 | 15.0498 | -0.00267754 | -0.00858979 | 3.1995 | 3.20809 | -0.003920525 | -0.004273372 | 1.085726628 | 1.09 | [10 empty] | 441.0008 | 0.4642462 | 0.00165412 | 0.0247386 | 14.9805 | 14.9558 | -0.000587352 | -0.00212239 | 3.61137 | 3.6135 | -0.001059979 | -0.001155377 | 1.088844623 | 1.09 | [11 empty] | 0.6650468 | 0.00200693 | 0.030104 | 15.0301 | 15 | -0.000744586 | -0.00268056 | 3.59738 | 3.60006 | [15 empty] | 0.6169347 | 0.00185814 | 0.0278723 | 15.028 | 15.0001 | -0.000696514 | -0.00250749 | 3.59755 | 3.60006 | [15 empty] | 1.129632 | 0.00950961 | 0.142643 | 15.1425 | 14.9998 | -0.00406841 | -0.0150693 | 3.68891 | 3.70398 | [14 empty] | 294.0007 | 0.3518813 | 0.00127729 | 0.0191982 | 15.0496 | 15.0304 | -0.000482786 | -0.00159648 | 3.30521 | 3.30681 | -0.000792315 | -0.000895316 | 1.129104684 | 1.13 | [10 empty] | 441.0008 | 0.8107667 | 0.00541084 | 0.0813112 | 15.1088 | 15.0275 | -0.00241243 | -0.00740062 | 3.0603 | 3.0677 | -0.002975918 | -0.00327351 | 1.09672649 | 1.1
592.001 | 1.463923 | 0.0311817 | 0.468326 | 15.4876 | 15.0192 | -0.0104733 | -0.0347561 | 3.2838 | 3.31856 | -0.019978389 | -0.021177092 | 1.038822908 | 1.06 | [10 empty] | 444.0008 | 1.033132 | 0.00972061 | 0.146131 | 15.1792 | 15.0331 | -0.00270094 | -0.00829736 | 3.06373 | 3.07203 | -0.006941972 | -0.007427911 | 1.062572089 | 1.07 | [10 empty] | 444.0009 | 0.7506009 | 0.00402495 | 0.0602108 | 15.0196 | 14.9594 | -0.00101568 | -0.00347366 | 3.41655 | 3.42003 | -0.002993607 | -0.003292968 | 1.096707032 | 1.1 | [10 empty] | 296.0006 | 0.6188921 | 0.00226159 | 0.0340078 | 15.0712 | 15.0372 | -0.000724185 | -0.00211601 | 2.9198 | 2.92191 | -0.001534936 | -0.001719129 | 1.118280871 | 1.12 | [10 empty] | 444.001 | 1.000172 | 0.00694437 | 0.104511 | 15.1543 | 15.0498 | -0.00281444 | -0.00902897 | 3.19906 | 3.20809 | -0.004092493 | -0.004460817 | 1.085539183 | 1.09 | [10 empty] | 444.0008 | 0.4723863 | 0.0016843 | 0.02519 | 14.981 | 14.9558 | -0.000604947 | -0.00218597 | 3.61131 | 3.6135 | -0.001076723 | -0.001173628 | 1.088826372 | 1.09 | [11 empty] | 0.6691991 | 0.00203659 | 0.0305489 | 15.0305 | 15 | -0.000733853 | -0.00264192 | 3.59742 | 3.60006 | [15 empty] | 0.620956 | 0.00187069 | 0.0280606 | 15.0282 | 15.0001 | -0.000645509 | -0.00232387 | 3.59774 | 3.60006 | [15 empty] | 1.13428125 | 0.009684 | 0.145259 | 15.1451 | 14.9998 | -0.00415306 | -0.0153829 | 3.6886 | 3.70398 | [14 empty] | 296.0007 | 0.3578847 | 0.00131224 | 0.0197236 | 15.0501 | 15.0304 | -0.000480189 | -0.00158789 | 3.30522 | 3.30681 | -0.000828534 | -0.000936243 | 1.129063757 | 1.13 | [10 empty] | 444.0008 | 0.8181487 | 0.00556092 | 0.0835665 | 15.111 | 15.0275 | -0.00248605 | -0.00762645 | 3.06007 | 3.0677 | -0.003046147 | -0.003350762 | 1.096649238 | 1.1
596.001 | 1.470114 | 0.031655 | 0.475434 | 15.4947 | 15.0192 | -0.0106256 | -0.0352618 | 3.28329 | 3.31856 | -0.020275297 | -0.021491815 | 1.038508185 | 1.06 | [10 empty] | 447.0008 | 1.039974 | 0.00995652 | 0.149677 | 15.1828 | 15.0331 | -0.00278019 | -0.00854081 | 3.06349 | 3.07203 | -0.007099657 | -0.007596633 | 1.062403367 | 1.07 | [10 empty] | 447.0009 | 0.7584491 | 0.00414131 | 0.0619515 | 15.0214 | 14.9594 | -0.00101986 | -0.00348794 | 3.41654 | 3.42003 | -0.00311016 | -0.003421176 | 1.096578824 | 1.1 | [10 empty] | 298.0006 | 0.6271918 | 0.00228939 | 0.0344259 | 15.0716 | 15.0372 | -0.000765277 | -0.00223607 | 2.91968 | 2.92191 | -0.001520399 | -0.001702847 | 1.118297153 | 1.12 | [10 empty] | 447.001 | 1.007191 | 0.00721594 | 0.108598 | 15.1584 | 15.0498 | -0.00295223 | -0.00947101 | 3.19861 | 3.20809 | -0.004221791 | -0.004601752 | 1.085398248 | 1.09 | [10 empty] | 447.0008 | 0.4806158 | 0.00172842 | 0.0258499 | 14.9816 | 14.9558 | -0.00064567 | -0.00233313 | 3.61116 | 3.6135 | -0.001075237 | -0.001172008 | 1.088827992 | 1.09 | [11 empty] | 0.6732913 | 0.00204981 | 0.0307472 | 15.0307 | 15 | -0.000759715 | -0.00273502 | 3.59733 | 3.60006 | [15 empty] | 0.6251688 | 0.00189012 | 0.028352 | 15.0285 | 15.0001 | -0.000664118 | -0.00239087 | 3.59767 | 3.60006 | [15 empty] | 1.138655 | 0.00987309 | 0.148095 | 15.1479 | 14.9998 | -0.00428651 | -0.0158772 | 3.68811 | 3.70398 | [14 empty] | 298.0007 | 0.3639729 | 0.00134584 | 0.0202285 | 15.0506 | 15.0304 | -0.000494855 | -0.00163639 | 3.30517 | 3.30681 | -0.000846613 | -0.000956672 | 1.129043328 | 1.13 | [10 empty] | 447.0008 | 0.8253002 | 0.00572846 | 0.0860842 | 15.1135 | 15.0275 | -0.00260984 | -0.00800619 | 3.05969 | 3.0677 | -0.003087261 | -0.003395987 | 1.096604013 | 1.1
600.001 | 1.475854 | 0.0321253 | 0.482498 | 15.5017 | 15.0192 | -0.010793 | -0.0358173 | 3.28274 | 3.31856 | -0.020553633 | -0.021786851 | 1.038213149 | 1.06 | [10 empty] | 450.0008 | 1.046838 | 0.0101983 | 0.153311 | 15.1864 | 15.0331 | -0.0028441 | -0.00873717 | 3.06329 | 3.07203 | -0.007270218 | -0.007779133 | 1.062220867 | 1.07 | [10 empty] | 449.999 | 0.7656627 | 0.00422899 | 0.0632631 | 15.0227 | 14.9594 | -0.00102551 | -0.00350726 | 3.41652 | 3.42003 | -0.003190591 | -0.00350965 | 1.09649035 | 1.1 | [10 empty] | 300.0006 | 0.635403 | 0.00231493 | 0.03481 | 15.072 | 15.0372 | -0.0007583 | -0.00221569 | 2.9197 | 2.92191 | -0.001553738 | -0.001740186 | 1.118259814 | 1.12 | [10 empty] | 450.001 | 1.014335 | 0.0074936 | 0.112777 | 15.1626 | 15.0498 | -0.00307825 | -0.00987527 | 3.19821 | 3.20809 | -0.004373111 | -0.004766691 | 1.085233309 | 1.09 | [10 empty] | 450.0008 | 0.4887501 | 0.00177516 | 0.0265489 | 14.9823 | 14.9558 | -0.000645629 | -0.00233298 | 3.61116 | 3.6135 | -0.001121909 | -0.00122288 | 1.08877712 | 1.09 | [11 empty] | 0.6773405 | 0.00206896 | 0.0310344 | 15.031 | 15 | -0.000706878 | -0.0025448 | 3.59752 | 3.60006 | [15 empty] | 0.6291876 | 0.00190783 | 0.0286177 | 15.0287 | 15.0001 | -0.000700153 | -0.00252059 | 3.59754 | 3.60006 | [15 empty] | 1.143251 | 0.0100544 | 0.150814 | 15.1507 | 14.9998 | -0.00437954 | -0.0162217 | 3.68776 | 3.70398 | [14 empty] | 300.0007 | 0.3701433 | 0.00135236 | 0.0203266 | 15.0507 | 15.0304 | -0.000521556 | -0.00172469 | 3.30509 | 3.30681 | -0.000829067 | -0.000936846 | 1.129063154 | 1.13 | [10 empty] | 450.0008 | 0.8321549 | 0.00587659 | 0.0883101 | 15.1158 | 15.0275 | -0.00266854 | -0.00818629 | 3.05951 | 3.0677 | -0.003180308 | -0.003498339 | 1.096501661 | 1.1
604.001 | 1.482067 | 0.0325774 | 0.489288 | 15.5085 | 15.0192 | -0.0110081 | -0.0365311 | 3.28203 | 3.31856 | -0.0207713 | -0.022017578 | 1.037982422 | 1.06 | [10 empty] | 453.0008 | 1.053742 | 0.0104433 | 0.156994 | 15.1901 | 15.0331 | -0.00290851 | -0.00893504 | 3.06309 | 3.07203 | -0.007447224 | -0.007968529 | 1.062031471 | 1.07 | [10 empty] | 453.0009 | 0.7739165 | 0.00430048 | 0.0643327 | 15.0237 | 14.9594 | -0.00109384 | -0.00374095 | 3.41629 | 3.42003 | -0.003189835 | -0.003508819 | 1.096491181 | 1.1 | [10 empty] | 302.0006 | 0.643652 | 0.00234651 | 0.0352848 | 15.0724 | 15.0372 | -0.000755039 | -0.00220616 | 2.91971 | 2.92191 | -0.001583655 | -0.001773693 | 1.118226307 | 1.12 | [10 empty] | 453.001 | 1.021593 | 0.00776365 | 0.116841 | 15.1666 | 15.0498 | -0.00320465 | -0.0102808 | 3.1978 | 3.20809 | -0.004508076 | -0.004913803 | 1.085086197 | 1.09 | [10 empty] | 453.0009 | 0.4968411 | 0.00180817 | 0.0270425 | 14.9828 | 14.9558 | -0.000638074 | -0.00230568 | 3.61119 | 3.6135 | -0.001163541 | -0.001268259 | 1.088731741 | 1.09 | [11 empty] | 0.6814054 | 0.00207565 | 0.0311347 | 15.0311 | 15 | -0.000740206 | -0.00266479 | 3.5974 | 3.60006 | [15 empty] | 0.6332803 | 0.00191224 | 0.0286839 | 15.0288 | 15.0001 | -0.000708322 | -0.00255 | 3.59751 | 3.60006 | [15 empty] | 1.147876 | 0.0102381 | 0.15357 | 15.1534 | 14.9998 | -0.00440658 | -0.0163219 | 3.68766 | 3.70398 | [14 empty] | 302.0007 | 0.3763434 | 0.0013614 | 0.0204624 | 15.0509 | 15.0304 | -0.000506499 | -0.0016749 | 3.30514 | 3.30681 | -0.000857459 | -0.000968929 | 1.129031071 | 1.13 | [10 empty] | 453.0008 | 0.8387778 | 0.00601913 | 0.0904521 | 15.1179 | 15.0275 | -0.0027963 | -0.0085782 | 3.05912 | 3.0677 | -0.00319171 | -0.003510881 | 1.096489119 | 1.1
608.001 | 1.487836 | 0.0330919 | 0.497015 | 15.5162 | 15.0192 | -0.0111798 | -0.0371009 | 3.28146 | 3.31856 | -0.021087237 | -0.022352471 | 1.037647529 | 1.06 | [10 empty] | 456.0008 | 1.060396 | 0.0106823 | 0.160588 | 15.1937 | 15.0331 | -0.00301199 | -0.00925293 | 3.06278 | 3.07203 | -0.007581962 | -0.008112699 | 1.061887301 | 1.07 | [10 empty] | 456.0009 | 0.7822323 | 0.00439572 | 0.0657574 | 15.0252 | 14.9594 | -0.00108061 | -0.00369571 | 3.41633 | 3.42003 | -0.003301019 | -0.003631121 | 1.096368879 | 1.1 | [10 empty] | 304.0006 | 0.6520479 | 0.00236119 | 0.0355056 | 15.0727 | 15.0372 | -0.000831589 | -0.00242983 | 2.91948 | 2.92191 | -0.001524872 | -0.001707857 | 1.118292143 | 1.12 | [10 empty] | 456.001 | 1.028378 | 0.00804928 | 0.12114 | 15.1709 | 15.0498 | -0.00330246 | -0.0105946 | 3.19749 | 3.20809 | -0.004693749 | -0.005116187 | 1.084883813 | 1.09 | [10 empty] | 456.0009 | 0.5051253 | 0.0018717 | 0.0279928 | 14.9838 | 14.9558 | -0.000706149 | -0.00255167 | 3.61095 | 3.6135 | -0.001163819 | -0.001268563 | 1.088731437 | 1.09 | [11 empty] | 0.6855252 | 0.00209807 | 0.0314711 | 15.0315 | 15 | -0.00073304 | -0.00263899 | 3.59742 | 3.60006 | [15 empty] | 0.6373403 | 0.00193413 | 0.0290121 | 15.0291 | 15.0001 | -0.000704773 | -0.00253723 | 3.59753 | 3.60006 | [15 empty] | 1.1524 | 0.0104234 | 0.156349 | 15.1562 | 14.9998 | -0.00453447 | -0.0167956 | 3.68719 | 3.70398 | [14 empty] | 304.0007 | 0.3826239 | 0.00140832 | 0.0211676 | 15.0516 | 15.0304 | -0.000540898 | -0.00178865 | 3.30502 | 3.30681 | -0.000867651 | -0.000980445 | 1.129019555 | 1.13 | [10 empty] | 456.0008 | 0.8450668 | 0.00617098 | 0.0927341 | 15.1202 | 15.0275 | -0.00286625 | -0.00879278 | 3.05891 | 3.0677 | -0.003274916 | -0.003602408 | 1.096397592 | 1.1
612.001 | 1.49373 | 0.0335539 | 0.503953 | 15.5232 | 15.0192 | -0.0113298 | -0.0375985 | 3.28096 | 3.31856 | -0.021379552 | -0.022662325 | 1.037337675 | 1.06 | [10 empty] | 459.0008 | 1.067214 | 0.0109312 | 0.16433 | 15.1974 | 15.0331 | -0.00310001 | -0.00952333 | 3.06251 | 3.07203 | -0.007736105 | -0.008277633 | 1.061722367 | 1.07 | [10 empty] | 459.0009 | 0.7907034 | 0.00448108 | 0.0670343 | 15.0264 | 14.9594 | -0.0010922 | -0.00373535 | 3.41629 | 3.42003 | -0.003368946 | -0.00370584 | 1.09629416 | 1.1 | [10 empty] | 306.0006 | 0.6602271 | 0.0024127 | 0.0362801 | 15.0734 | 15.0372 | -0.000808935 | -0.00236364 | 2.91955 | 2.92191 | -0.001595179 | -0.001786601 | 1.118213399 | 1.12 | [10 empty] | 459.001 | 1.035212 | 0.00834083 | 0.125528 | 15.1753 | 15.0498 | -0.0034399 | -0.0110355 | 3.19705 | 3.20809 | -0.004845392 | -0.005281478 | 1.084718522 | 1.09 | [10 empty] | 459.0009 | 0.5133289 | 0.00191857 | 0.0286937 | 14.9845 | 14.9558 | -0.000693158 | -0.00250473 | 3.61099 | 3.6135 | -0.001221544 | -0.001331483 | 1.088668517 | 1.09 | [11 empty] | 0.6896508 | 0.0021042 | 0.0315631 | 15.0316 | 15 | -0.00079386 | -0.00285795 | 3.5972 | 3.60006 | [15 empty] | 0.6414099 | 0.0019654 | 0.0294812 | 15.0296 | 15.0001 | -0.000684688 | -0.00246492 | 3.5976 | 3.60006 | [15 empty] | 1.156834 | 0.0105984 | 0.158974 | 15.1588 | 14.9998 | -0.00460553 | -0.0170588 | 3.68692 | 3.70398 | [14 empty] | 306.0007 | 0.3887397 | 0.0014141 | 0.0212545 | 15.0517 | 15.0304 | -0.000546016 | -0.00180557 | 3.30501 | 3.30681 | -0.000871266 | -0.00098453 | 1.12901547 | 1.13 | [10 empty] | 458.999 | 0.8513394 | 0.00631297 | 0.0948679 | 15.1223 | 15.0275 | -0.00294132 | -0.0090231 | 3.05868 | 3.0677 | -0.00333839 | -0.003672229 | 1.096327771 | 1.1
616.001 | 1.499267 | 0.0340382 | 0.511228 | 15.5305 | 15.0192 | -0.0114818 | -0.0381031 | 3.28045 | 3.31856 | -0.021687474 | -0.022988723 | 1.037011277 | 1.06 | [10 empty] | 462.0008 | 1.074009 | 0.0111807 | 0.168081 | 15.2012 | 15.0331 | -0.00312544 | -0.00960143 | 3.06243 | 3.07203 | -0.007958237 | -0.008515314 | 1.061484686 | 1.07 | [10 empty] | 462.0009 | 0.7993038 | 0.00459428 | 0.0687278 | 15.0281 | 14.9594 | -0.00109777 | -0.0037544 | 3.41627 | 3.42003 | -0.003475852 | -0.003823437 | 1.096176563 | 1.1 | [10 empty] | 308.0006 | 0.6687707 | 0.00243123 | 0.0365588 | 15.0737 | 15.0372 | -0.000849979 | -0.00248357 | 2.91943 | 2.92191 | -0.001574012 | -0.001762894 | 1.118237106 | 1.12 | [10 empty] | 462.001 | 1.04213 | 0.00863429 | 0.129944 | 15.1797 | 15.0498 | -0.00353114 | -0.0113282 | 3.19676 | 3.20809 | -0.005043597 | -0.005497521 | 1.084502479 | 1.09 | [10 empty] | 462.0009 | 0.5212828 | 0.00190722 | 0.028524 | 14.9843 | 14.9558 | -0.000705229 | -0.00254834 | 3.61095 | 3.6135 | -0.001197149 | -0.001304892 | 1.088695108 | 1.09 | [11 empty] | 0.6937197 | 0.00212131 | 0.0318197 | 15.0318 | 15 | -0.000763187 | -0.00274752 | 3.59731 | 3.60006 | [15 empty] | 0.6454977 | 0.00197232 | 0.029585 | 15.0297 | 15.0001 | -0.000704529 | -0.00253635 | 3.59753 | 3.60006 | [15 empty] | 1.1614 | 0.0107846 | 0.161767 | 15.1616 | 14.9998 | -0.0046609 | -0.0172639 | 3.68672 | 3.70398 | [14 empty] | 308.0007 | 0.3949584 | 0.00144787 | 0.0217621 | 15.0522 | 15.0304 | -0.000516676 | -0.00170855 | 3.3051 | 3.30681 | -0.00093166 | -0.001052776 | 1.128947224 | 1.13 | [10 empty] | 462.0008 | 0.8583094 | 0.00647254 | 0.0972658 | 15.1247 | 15.0275 | -0.00301634 | -0.00925322 | 3.05845 | 3.0677 | -0.003421603 | -0.003763763 | 1.096236237 | 1.1
620.001 | 1.504864 | 0.0345108 | 0.518325 | 15.5376 | 15.0192 | -0.011684 | -0.038774 | 3.27978 | 3.31856 | -0.02193476 | -0.023250845 | 1.036749155 | 1.06 | [10 empty] | 465.0008 | 1.080693 | 0.0114351 | 0.171905 | 15.205 | 15.0331 | -0.00325119 | -0.00998775 | 3.06204 | 3.07203 | -0.008079845 | -0.008645434 | 1.061354566 | 1.07 | [10 empty] | 464.999 | 0.8080008 | 0.00469594 | 0.0702485 | 15.0297 | 14.9594 | -0.0011379 | -0.00389164 | 3.41614 | 3.42003 | -0.00354402 | -0.003898421 | 1.096101579 | 1.1 | [10 empty] | 310.0006 | 0.6773424 | 0.00246607 | 0.0370827 | 15.0742 | 15.0372 | -0.000836259 | -0.00244348 | 2.91947 | 2.92191 | -0.001620808 | -0.001815305 | 1.118184695 | 1.12 | [10 empty] | 465.001 | 1.048748 | 0.00893634 | 0.13449 | 15.1843 | 15.0498 | -0.00366849 | -0.0117688 | 3.19632 | 3.20809 | -0.005208091 | -0.00567682 | 1.08432318 | 1.09 | [10 empty] | 465.0009 | 0.5289448 | 0.00200321 | 0.0299595 | 14.9857 | 14.9558 | -0.000743585 | -0.00268694 | 3.61081 | 3.6135 | -0.001251737 | -0.001364393 | 1.088635607 | 1.09 | [11 empty] | 0.697652 | 0.00213627 | 0.0320441 | 15.032 | 15 | -0.000809058 | -0.00291266 | 3.59715 | 3.60006 | [15 empty] | 0.6496008 | 0.00198149 | 0.0297225 | 15.0299 | 15.0001 | -0.000698689 | -0.00251532 | 3.59755 | 3.60006 | [15 empty] | 1.165724 | 0.0109804 | 0.164704 | 15.1645 | 14.9998 | -0.00476686 | -0.0176564 | 3.68633 | 3.70398 | [14 empty] | 310.0007 | 0.4013107 | 0.00148207 | 0.0222761 | 15.0527 | 15.0304 | -0.000519716 | -0.0017186 | 3.30509 | 3.30681 | -0.000961823 | -0.00108686 | 1.12891314 | 1.13 | [10 empty] | 465.0008 | 0.8652186 | 0.00661727 | 0.0994407 | 15.1269 | 15.0275 | -0.00314086 | -0.00963521 | 3.05806 | 3.0677 | -0.003439464 | -0.003783411 | 1.096216589 | 1.1
624.001 | 1.510654 | 0.0349923 | 0.525558 | 15.5448 | 15.0192 | -0.0118057 | -0.039178 | 3.27938 | 3.31856 | -0.022268534 | -0.023604646 | 1.036395354 | 1.06 | [10 empty] | 468.0008 | 1.087065 | 0.0116827 | 0.175628 | 15.2087 | 15.0331 | -0.00330509 | -0.0101533 | 3.06188 | 3.07203 | -0.008269341 | -0.008848195 | 1.061151805 | 1.07 | [10 empty] | 468.0009 | 0.8162516 | 0.00480743 | 0.0719163 | 15.0313 | 14.9594 | -0.00114699 | -0.00392274 | 3.4161 | 3.42003 | -0.00363842 | -0.004002262 | 1.095997738 | 1.1 | [10 empty] | 312.0006 | 0.6860129 | 0.00249629 | 0.0375371 | 15.0747 | 15.0372 | -0.000843903 | -0.00246581 | 2.91945 | 2.92191 | -0.001647083 | -0.001844733 | 1.118155267 | 1.12 | [10 empty] | 468.001 | 1.055233 | 0.00921621 | 0.138702 | 15.1885 | 15.0498 | -0.00383164 | -0.0122922 | 3.19579 | 3.20809 | -0.005318242 | -0.005796884 | 1.084203116 | 1.09 | [10 empty] | 468.0009 | 0.5366006 | 0.00204865 | 0.0306391 | 14.9864 | 14.9558 | -0.00073867 | -0.00266918 | 3.61083 | 3.6135 | -0.001303919 | -0.001421272 | 1.088578728 | 1.09 | [11 empty] | 0.7017166 | 0.00214959 | 0.0322438 | 15.0322 | 15 | -0.000776197 | -0.00279436 | 3.59727 | 3.60006 | [15 empty] | 0.6536843 | 0.00199673 | 0.0299512 | 15.0301 | 15.0001 | -0.000723033 | -0.00260297 | 3.59746 | 3.60006 | [15 empty] | 1.170034 | 0.0111583 | 0.167373 | 15.1672 | 14.9998 | -0.00479669 | -0.0177669 | 3.68622 | 3.70398 | [14 empty] | 312.0007 | 0.4076791 | 0.00149282 | 0.0224377 | 15.0528 | 15.0304 | -0.000569494 | -0.00188321 | 3.30493 | 3.30681 | -0.000920095 | -0.001039707 | 1.128960293 | 1.13 | [10 empty] | 468.0008 | 0.8712023 | 0.00679602 | 0.102127 | 15.1296 | 15.0275 | -0.00319851 | -0.00981208 | 3.05789 | 3.0677 | -0.003561916 | -0.003918107 | 1.096081893 | 1.1
628.001 | 1.515952 | 0.035483 | 0.532927 | 15.5522 | 15.0192 | -0.0119945 | -0.0398045 | 3.27875 | 3.31856 | -0.022545977 | -0.023898736 | 1.036101264 | 1.06 | [10 empty] | 471.0009 | 1.09378 | 0.0119394 | 0.179485 | 15.2126 | 15.0331 | -0.00338994 | -0.010414 | 3.06161 | 3.07203 | -0.00843615 | -0.00902668 | 1.06097332 | 1.07 | [10 empty] | 471.0009 | 0.8248375 | 0.00490058 | 0.0733098 | 15.0327 | 14.9594 | -0.00120021 | -0.00410475 | 3.41592 | 3.42003 | -0.003678714 | -0.004046585 | 1.095953415 | 1.1 | [10 empty] | 314.0006 | 0.6946835 | 0.00253358 | 0.0380978 | 15.0752 | 15.0372 | -0.000837822 | -0.00244805 | 2.91947 | 2.92191 | -0.001687035 | -0.001889479 | 1.118110521 | 1.12 | [10 empty] | 471.001 | 1.061941 | 0.00949765 | 0.142938 | 15.1927 | 15.0498 | -0.00394672 | -0.0126614 | 3.19542 | 3.20809 | -0.005478078 | -0.005971105 | 1.084028895 | 1.09 | [10 empty] | 471.0009 | 0.5438521 | 0.00210778 | 0.0315235 | 14.9873 | 14.9558 | -0.000763477 | -0.00275882 | 3.61074 | 3.6135 | -0.001339 | -0.00145951 | 1.08854049 | 1.09 | [11 empty] | 0.7058452 | 0.0021714 | 0.0325711 | 15.0326 | 15 | -0.000795061 | -0.00286227 | 3.5972 | 3.60006 | [15 empty] | 0.6576802 | 0.00201279 | 0.0301921 | 15.0303 | 15.0001 | -0.000721222 | -0.00259644 | 3.59747 | 3.60006 | [15 empty] | 1.174567 | 0.0113393 | 0.170087 | 15.1699 | 14.9998 | -0.0049455 | -0.0183181 | 3.68566 | 3.70398 | [14 empty] | 314.0007 | 0.4141421 | 0.00152952 | 0.0229893 | 15.0534 | 15.0304 | -0.000580726 | -0.00192035 | 3.30489 | 3.30681 | -0.000947824 | -0.001071042 | 1.128928958 | 1.13 | [10 empty] | 471.0008 | 0.8765511 | 0.00691905 | 0.103976 | 15.1314 | 15.0275 | -0.00329082 | -0.0100952 | 3.0576 | 3.0677 | -0.003585953 | -0.003944549 | 1.096055451 | 1.1
632.001 | 1.521451 | 0.0359775 | 0.540355 | 15.5596 | 15.0192 | -0.0121714 | -0.0403913 | 3.27817 | 3.31856 | -0.022837988 | -0.024208267 | 1.035791733 | 1.06 | [10 empty] | 474.0009 | 1.10025 | 0.0121945 | 0.183321 | 15.2164 | 15.0331 | -0.00343523 | -0.0105531 | 3.06148 | 3.07203 | -0.008641679 | -0.009246597 | 1.060753403 | 1.07 | [10 empty] | 474.0009 | 0.8331849 | 0.00501594 | 0.0750355 | 15.0344 | 14.9594 | -0.00122986 | -0.00420615 | 3.41582 | 3.42003 | -0.003762207 | -0.004138428 | 1.095861572 | 1.1 | [10 empty] | 316.0006 | 0.7034136 | 0.00255292 | 0.0383886 | 15.0755 | 15.0372 | -0.000860296 | -0.00251371 | 2.9194 | 2.92191 | -0.001682964 | -0.00188492 | 1.11811508 | 1.12 | [10 empty] | 474.001 | 1.068404 | 0.00978481 | 0.147259 | 15.197 | 15.0498 | -0.00407909 | -0.0130861 | 3.195 | 3.20809 | -0.00562878 | -0.00613537 | 1.08386463 | 1.09 | [10 empty] | 474.0009 | 0.5513965 | 0.00215555 | 0.0322379 | 14.988 | 14.9558 | -0.000798157 | -0.00288414 | 3.61061 | 3.6135 | -0.001349686 | -0.001471158 | 1.088528842 | 1.09 | [11 empty] | 0.7099819 | 0.00218593 | 0.032789 | 15.0328 | 15 | -0.000817438 | -0.00294283 | 3.59712 | 3.60006 | [15 empty] | 0.6617847 | 0.00201795 | 0.0302695 | 15.0304 | 15.0001 | -0.000733657 | -0.00264121 | 3.59742 | 3.60006 | [15 empty] | 1.179069 | 0.011526 | 0.172888 | 15.1727 | 14.9998 | -0.00500677 | -0.018545 | 3.68544 | 3.70398 | [14 empty] | 315.9992 | 0.4204286 | 0.00155744 | 0.023409 | 15.0538 | 15.0304 | -0.000559146 | -0.00184899 | 3.30496 | 3.30681 | -0.00099553 | -0.001124949 | 1.128875051 | 1.13 | [10 empty] | 473.999 | 0.8820301 | 0.00707655 | 0.106342 | 15.1338 | 15.0275 | -0.00337046 | -0.0103396 | 3.05736 | 3.0677 | -0.003665765 | -0.004032341 | 1.095967659 | 1.1
636.001 | 1.526657 | 0.0364619 | 0.54763 | 15.5669 | 15.0192 | -0.0123731 | -0.0410607 | 3.2775 | 3.31856 | -0.02309656 | -0.024482354 | 1.035517646 | 1.06 | [10 empty] | 477.0009 | 1.106813 | 0.0124584 | 0.187289 | 15.2204 | 15.0331 | -0.00352025 | -0.0108143 | 3.06121 | 3.07203 | -0.008814798 | -0.009431834 | 1.060568166 | 1.07 | [10 empty] | 477.0009 | 0.8415419 | 0.00512443 | 0.0766584 | 15.0361 | 14.9594 | -0.00125661 | -0.00429764 | 3.41573 | 3.42003 | -0.003848597 | -0.004233456 | 1.095766544 | 1.1 | [10 empty] | 317.9993 | 0.7122249 | 0.00260313 | 0.0391437 | 15.0763 | 15.0372 | -0.000875452 | -0.002558 | 2.91936 | 2.92191 | -0.001722261 | -0.001928932 | 1.118071068 | 1.12 | [10 empty] | 477.001 | 1.074952 | 0.0100843 | 0.151767 | 15.2016 | 15.0498 | -0.00418094 | -0.0134128 | 3.19467 | 3.20809 | -0.005826992 | -0.006351421 | 1.083648579 | 1.09 | [10 empty] | 477.0009 | 0.5590841 | 0.0022094 | 0.0330433 | 14.9888 | 14.9558 | -0.000779473 | -0.00281662 | 3.61068 | 3.6135 | -0.001422347 | -0.001550358 | 1.088449642 | 1.09 | [11 empty] | 0.7140435 | 0.00220913 | 0.033137 | 15.0331 | 15 | -0.00081954 | -0.00295039 | 3.59711 | 3.60006 | [15 empty] | 0.6657546 | 0.00204201 | 0.0306304 | 15.0308 | 15.0001 | -0.000732423 | -0.00263677 | 3.59743 | 3.60006 | [15 empty] | 1.183328 | 0.0117264 | 0.175893 | 15.1757 | 14.9998 | -0.00509519 | -0.0188725 | 3.68511 | 3.70398 | [14 empty] | 318.0007 | 0.4270135 | 0.00159085 | 0.0239111 | 15.0543 | 15.0304 | -0.000612526 | -0.00202551 | 3.30479 | 3.30681 | -0.000977323 | -0.001104375 | 1.128895625 | 1.13 | [10 empty] | 477.0008 | 0.8884955 | 0.00722587 | 0.108586 | 15.136 | 15.0275 | -0.00347427 | -0.010658 | 3.05704 | 3.0677 | -0.003706303 | -0.004076934 | 1.095923066 | 1.1
640.001 | 1.531786 | 0.0369723 | 0.555295 | 15.5745 | 15.0192 | -0.0125419 | -0.0416211 | 3.27694 | 3.31856 | -0.023406404 | -0.024810788 | 1.035189212 | 1.06 | [10 empty] | 480.0009 | 1.113433 | 0.0127188 | 0.191202 | 15.2243 | 15.0331 | -0.00361707 | -0.0111117 | 3.06092 | 3.07203 | -0.008974826 | -0.009603064 | 1.060396936 | 1.07 | [10 empty] | 480.0009 | 0.8498026 | 0.00525533 | 0.0786167 | 15.038 | 14.9594 | -0.00126103 | -0.00431276 | 3.41571 | 3.42003 | -0.003968625 | -0.004365488 | 1.095634512 | 1.1 | [10 empty] | 320.0006 | 0.7211519 | 0.00263794 | 0.0396671 | 15.0768 | 15.0372 | -0.000883341 | -0.00258105 | 2.91933 | 2.92191 | -0.001745109 | -0.001954522 | 1.118045478 | 1.12 | [10 empty] | 480.0011 | 1.081439 | 0.0103143 | 0.155228 | 15.205 | 15.0498 | -0.00430633 | -0.0138151 | 3.19427 | 3.20809 | -0.005924833 | -0.006458068 | 1.083541932 | 1.09 | [10 empty] | 480.0009 | 0.5670993 | 0.00225812 | 0.033772 | 14.9895 | 14.9558 | -0.00081305 | -0.00293795 | 3.61056 | 3.6135 | -0.001435793 | -0.001565014 | 1.088434986 | 1.09 | [11 empty] | 0.7181547 | 0.00221991 | 0.0332986 | 15.0333 | 15 | -0.000765303 | -0.00275514 | 3.59731 | 3.60006 | [15 empty] | 0.669888 | 0.0020436 | 0.0306542 | 15.0308 | 15.0001 | -0.000768924 | -0.00276818 | 3.59729 | 3.60006 | [15 empty] | 1.187668 | 0.0119065 | 0.178595 | 15.1784 | 14.9998 | -0.0051616 | -0.0191185 | 3.68486 | 3.70398 | [14 empty] | 320.0007 | 0.4334285 | 0.00161783 | 0.0243166 | 15.0547 | 15.0304 | -0.000606724 | -0.00200632 | 3.3048 | 3.30681 | -0.001006889 | -0.001137785 | 1.128862215 | 1.13 | [10 empty] | 480.0008 | 0.8953765 | 0.00738213 | 0.110935 | 15.1384 | 15.0275 | -0.00352928 | -0.0108268 | 3.05687 | 3.0677 | -0.003808856 | -0.004189741 | 1.095810259 | 1.1
644.001 | 1.536787 | 0.0374692 | 0.562758 | 15.582 | 15.0192 | -0.0127186 | -0.0422073 | 3.27635 | 3.31856 | -0.023700684 | -0.025122725 | 1.034877275 | 1.06 | [10 empty] | 483.0009 | 1.119895 | 0.0129731 | 0.195026 | 15.2281 | 15.0331 | -0.00368377 | -0.0113166 | 3.06071 | 3.07203 | -0.009154146 | -0.009794937 | 1.060205063 | 1.07 | [10 empty] | 483.0009 | 0.857921 | 0.0053781 | 0.0804532 | 15.0399 | 14.9594 | -0.00132169 | -0.0045202 | 3.41551 | 3.42003 | -0.004036138 | -0.004439751 | 1.095560249 | 1.1 | [10 empty] | 322.0006 | 0.7300416 | 0.00268171 | 0.0403253 | 15.0775 | 15.0372 | -0.000900151 | -0.00263017 | 2.91928 | 2.92191 | -0.001774358 | -0.001987281 | 1.118012719 | 1.12 | [10 empty] | 483.0011 | 1.088125 | 0.0106463 | 0.160225 | 15.21 | 15.0498 | -0.00442117 | -0.0141835 | 3.1939 | 3.20809 | -0.006136495 | -0.006688779 | 1.083311221 | 1.09 | [10 empty] | 483.0009 | 0.5750685 | 0.00230013 | 0.0344002 | 14.9902 | 14.9558 | -0.000892211 | -0.003224 | 3.61027 | 3.6135 | -0.001402216 | -0.001528415 | 1.088471585 | 1.09 | [11 empty] | 0.7222654 | 0.00223192 | 0.0334788 | 15.0335 | 15 | -0.000805111 | -0.00289845 | 3.59716 | 3.60006 | [15 empty] | 0.6739991 | 0.00206593 | 0.0309893 | 15.0311 | 15.0001 | -0.000706772 | -0.00254442 | 3.59752 | 3.60006 | [15 empty] | 1.192118 | 0.0120776 | 0.181163 | 15.181 | 14.9998 | -0.00524904 | -0.0194424 | 3.68454 | 3.70398 | [14 empty] | 322.0007 | 0.4398963 | 0.00164411 | 0.0247116 | 15.0551 | 15.0304 | -0.000624053 | -0.00206363 | 3.30475 | 3.30681 | -0.001018318 | -0.001150699 | 1.128849301 | 1.13 | [10 empty] | 483.0008 | 0.9018917 | 0.0075481 | 0.113429 | 15.1409 | 15.0275 | -0.00361757 | -0.0110976 | 3.0566 | 3.0677 | -0.00388536 | -0.004273896 | 1.095726104 | 1.1
648.001 | 1.541972 | 0.0379636 | 0.570184 | 15.5894 | 15.0192 | -0.0129032 | -0.0428199 | 3.27574 | 3.31856 | -0.023982397 | -0.025421341 | 1.034578659 | 1.06 | [10 empty] | 486.0009 | 1.126262 | 0.0132355 | 0.198971 | 15.2321 | 15.0331 | -0.00377885 | -0.0116087 | 3.06042 | 3.07203 | -0.00932048 | -0.009972913 | 1.060027087 | 1.07 | [10 empty] | 486.0009 | 0.8658465 | 0.0055084 | 0.0824025 | 15.0418 | 14.9594 | -0.00134736 | -0.00460802 | 3.41542 | 3.42003 | -0.004135701 | -0.004549271 | 1.095450729 | 1.1 | [10 empty] | 324.0006 | 0.7388453 | 0.00271744 | 0.0408625 | 15.078 | 15.0372 | -0.000923346 | -0.00269794 | 2.91922 | 2.92191 | -0.001786944 | -0.002001377 | 1.117998623 | 1.12 | [10 empty] | 486.0011 | 1.094387 | 0.0109455 | 0.164728 | 15.2145 | 15.0498 | -0.00455272 | -0.0146055 | 3.19348 | 3.20809 | -0.006299778 | -0.006866758 | 1.083133242 | 1.09 | [10 empty] | 486.0009 | 0.5828247 | 0.00235539 | 0.0352266 | 14.991 | 14.9558 | -0.000878111 | -0.00317305 | 3.61032 | 3.6135 | -0.001469335 | -0.001601576 | 1.088398424 | 1.09 | [11 empty] | 0.7264484 | 0.00224216 | 0.0336324 | 15.0336 | 15 | -0.000811896 | -0.00292288 | 3.59714 | 3.60006 | [15 empty] | 0.6781695 | 0.0020758 | 0.0311373 | 15.0313 | 15.0001 | -0.000780362 | -0.00280935 | 3.59725 | 3.60006 | [15 empty] | 1.196322 | 0.0122676 | 0.184011 | 15.1839 | 14.9998 | -0.00532218 | -0.0197133 | 3.68427 | 3.70398 | [14 empty] | 324.0007 | 0.4464875 | 0.00167148 | 0.025123 | 15.0555 | 15.0304 | -0.000622196 | -0.00205748 | 3.30475 | 3.30681 | -0.001044859 | -0.001180691 | 1.128819309 | 1.13 | [10 empty] | 486.0008 | 0.9073164 | 0.00770058 | 0.11572 | 15.1432 | 15.0275 | -0.00372669 | -0.0114324 | 3.05627 | 3.0677 | -0.003929114 | -0.004322026 | 1.095677974 | 1.1
651.9987 | 1.546997 | 0.0384691 | 0.577776 | 15.597 | 15.0192 | -0.0130565 | -0.0433286 | 3.27523 | 3.31856 | -0.024306079 | -0.025764444 | 1.034235556 | 1.06 | [10 empty] | 489.0009 | 1.132545 | 0.0135029 | 0.20299 | 15.2361 | 15.0331 | -0.00384532 | -0.0118129 | 3.06022 | 3.07203 | -0.009515838 | -0.010181947 | 1.059818053 | 1.07 | [10 empty] | 489.0009 | 0.8738574 | 0.00564106 | 0.084387 | 15.0438 | 14.9594 | -0.00136947 | -0.00468361 | 3.41534 | 3.42003 | -0.004244773 | -0.00466925 | 1.09533075 | 1.1 | [10 empty] | 326.0006 | 0.7478214 | 0.0027477 | 0.0413175 | 15.0785 | 15.0372 | -0.000934843 | -0.00273153 | 2.91918 | 2.92191 | -0.001806367 | -0.002023131 | 1.117976869 | 1.12 | [10 empty] | 489.0011 | 1.100819 | 0.0112408 | 0.169171 | 15.219 | 15.0498 | -0.0046743 | -0.0149955 | 3.19309 | 3.20809 | -0.006472265 | -0.007054769 | 1.082945231 | 1.09 | [10 empty] | 489.0009 | 0.5900237 | 0.00242478 | 0.0362644 | 14.992 | 14.9558 | -0.000865915 | -0.00312898 | 3.61037 | 3.6135 | -0.001549767 | -0.001689246 | 1.088310754 | 1.09 | [11 empty] | 0.7304496 | 0.0022584 | 0.033876 | 15.0339 | 15 | -0.000813239 | -0.00292771 | 3.59713 | 3.60006 | [15 empty] | 0.682219 | 0.00209716 | 0.0314576 | 15.0316 | 15.0001 | -0.00076328 | -0.00274785 | 3.59731 | 3.60006 | [15 empty] | 1.200718 | 0.0124638 | 0.186955 | 15.1868 | 14.9998 | -0.00539518 | -0.0199837 | 3.684 | 3.70398 | [14 empty] | 326.0007 | 0.4527943 | 0.00170449 | 0.0256191 | 15.056 | 15.0304 | -0.000635703 | -0.00210215 | 3.30471 | 3.30681 | -0.001065943 | -0.001204515 | 1.128795485 | 1.13 | [10 empty] | 488.999 | 0.910819 | 0.00785036 | 0.117971 | 15.1454 | 15.0275 | -0.00381048 | -0.0116894 | 3.05601 | 3.0677 | -0.00398907 | -0.004387977 | 1.095612023 | 1.1
656.001 | 1.551837 | 0.0389825 | 0.585488 | 15.6047 | 15.0192 | -0.0132624 | -0.0440119 | 3.27454 | 3.31856 | -0.024582033 | -0.026056955 | 1.033943045 | 1.06 | [10 empty] | 492.0009 | 1.138766 | 0.0137712 | 0.207023 | 15.2401 | 15.0331 | -0.00392122 | -0.0120461 | 3.05998 | 3.07203 | -0.009698141 | -0.010377011 | 1.059622989 | 1.07 | [10 empty] | 492.0009 | 0.8816597 | 0.00577724 | 0.0864241 | 15.0458 | 14.9594 | -0.00141076 | -0.00482485 | 3.4152 | 3.42003 | -0.004336322 | -0.004769954 | 1.095230046 | 1.1 | [10 empty] | 328.0006 | 0.7569071 | 0.0027946 | 0.0420228 | 15.0792 | 15.0372 | -0.000919536 | -0.00268681 | 2.91923 | 2.92191 | -0.0018698 | -0.002094176 | 1.117905824 | 1.12 | [10 empty] | 492.0011 | 1.107005 | 0.0115287 | 0.173504 | 15.2233 | 15.0498 | -0.00480143 | -0.0154034 | 3.19268 | 3.20809 | -0.006625347 | -0.007221628 | 1.082778372 | 1.09 | [10 empty] | 492.0009 | 0.5976028 | 0.00247261 | 0.0369798 | 14.9928 | 14.9558 | -0.000898804 | -0.00324783 | 3.61025 | 3.6135 | -0.001569858 | -0.001711145 | 1.088288855 | 1.09 | [11 empty] | 0.7345324 | 0.00227146 | 0.0340718 | 15.0341 | 15 | -0.000837912 | -0.00301654 | 3.59705 | 3.60006 | [15 empty] | 0.6861832 | 0.0021173 | 0.0317597 | 15.0319 | 15.0001 | -0.000762814 | -0.00274618 | 3.59732 | 3.60006 | [15 empty] | 1.204996 | 0.0126418 | 0.189625 | 15.1895 | 14.9998 | -0.00548849 | -0.0203293 | 3.68365 | 3.70398 | [14 empty] | 328.0007 | 0.4590542 | 0.00173684 | 0.0261054 | 15.0565 | 15.0304 | -0.0006567 | -0.00217158 | 3.30464 | 3.30681 | -0.001077956 | -0.001218091 | 1.128781909 | 1.13 | [10 empty] | 492.0009 | 0.9134506 | 0.00797567 | 0.119854 | 15.1473 | 15.0275 | -0.0039357 | -0.0120736 | 3.05563 | 3.0677 | -0.003990156 | -0.004389172 | 1.095610828 | 1.1
660.001 | 1.556597 | 0.0394988 | 0.593241 | 15.6125 | 15.0192 | -0.0134413 | -0.0446056 | 3.27395 | 3.31856 | -0.024893659 | -0.026387278 | 1.033612722 | 1.06 | [10 empty] | 495.0009 | 1.14513 | 0.0140321 | 0.210945 | 15.244 | 15.0331 | -0.00402105 | -0.0123528 | 3.05968 | 3.07203 | -0.009854425 | -0.010544234 | 1.059455766 | 1.07 | [10 empty] | 495.0009 | 0.8894964 | 0.00592081 | 0.0885718 | 15.048 | 14.9594 | -0.00146342 | -0.00500494 | 3.41502 | 3.42003 | -0.004429415 | -0.004872356 | 1.095127644 | 1.1 | [10 empty] | 330.0006 | 0.765674 | 0.00285117 | 0.0428734 | 15.08 | 15.0372 | -0.000971463 | -0.00283853 | 2.91908 | 2.92191 | -0.001871464 | -0.00209604 | 1.11790396 | 1.12 | [10 empty] | 495.0011 | 1.113288 | 0.0118228 | 0.17793 | 15.2277 | 15.0498 | -0.00493693 | -0.0158381 | 3.19225 | 3.20809 | -0.006778609 | -0.007388684 | 1.082611316 | 1.09 | [10 empty] | 495.0009 | 0.6053144 | 0.00253357 | 0.0378914 | 14.9937 | 14.9558 | -0.000940418 | -0.0033982 | 3.6101 | 3.6135 | -0.001588307 | -0.001731254 | 1.088268746 | 1.09 | [11 empty] | 0.7386305 | 0.00229418 | 0.0344127 | 15.0344 | 15 | -0.000822917 | -0.00296255 | 3.5971 | 3.60006 | [15 empty] | 0.6902501 | 0.00213162 | 0.0319746 | 15.0321 | 15.0001 | -0.000781006 | -0.00281167 | 3.59725 | 3.60006 | [15 empty] | 1.209151 | 0.0128335 | 0.1925 | 15.1923 | 14.9998 | -0.00555846 | -0.0205884 | 3.68339 | 3.70398 | [14 empty] | 330.0007 | 0.4649703 | 0.00176076 | 0.0264649 | 15.0569 | 15.0304 | -0.000664719 | -0.0021981 | 3.30461 | 3.30681 | -0.001095425 | -0.001237831 | 1.128762169 | 1.13 | [10 empty] | 495.0009 | 0.9176266 | 0.00817776 | 0.122891 | 15.1503 | 15.0275 | -0.00397104 | -0.012182 | 3.05552 | 3.0677 | -0.004151532 | -0.004566685 | 1.095433315 | 1.1
664.001 | 1.561159 | 0.040014 | 0.60098 | 15.6202 | 15.0192 | -0.0136091 | -0.0451626 | 3.27339 | 3.31856 | -0.025207603 | -0.026720059 | 1.033279941 | 1.06 | [10 empty] | 498.0009 | 1.151484 | 0.0142852 | 0.21475 | 15.2478 | 15.0331 | -0.00408457 | -0.0125479 | 3.05948 | 3.07203 | -0.010036475 | -0.010739028 | 1.059260972 | 1.07 | [10 empty] | 498.0009 | 0.8974065 | 0.00607479 | 0.0908753 | 15.0503 | 14.9594 | -0.00149746 | -0.00512134 | 3.41491 | 3.42003 | -0.004549495 | -0.005004444 | 1.094995556 | 1.1 | [10 empty] | 332.0006 | 0.7743785 | 0.00288252 | 0.0433448 | 15.0805 | 15.0372 | -0.000981125 | -0.00286676 | 2.91905 | 2.92191 | -0.0018943 | -0.002121616 | 1.117878384 | 1.12 | [10 empty] | 498.0011 | 1.119474 | 0.0121154 | 0.182334 | 15.2321 | 15.0498 | -0.00505965 | -0.0162318 | 3.19185 | 3.20809 | -0.006941081 | -0.007565779 | 1.082434221 | 1.09 | [10 empty] | 498.0009 | 0.6134681 | 0.00260105 | 0.0389007 | 14.9947 | 14.9558 | -0.000945153 | -0.00341531 | 3.61008 | 3.6135 | -0.00164936 | -0.001797803 | 1.088202197 | 1.09 | [11 empty] | 0.7427431 | 0.00230776 | 0.0346164 | 15.0346 | 15 | -0.0008327 | -0.00299777 | 3.59706 | 3.60006 | [15 empty] | 0.6944156 | 0.00216159 | 0.0324242 | 15.0326 | 15.0001 | -0.00079644 | -0.00286723 | 3.5972 | 3.60006 | [15 empty] | 1.21328 | 0.0130137 | 0.195204 | 15.1951 | 14.9998 | -0.00569997 | -0.0211126 | 3.68287 | 3.70398 | [14 empty] | 332.0007 | 0.4706897 | 0.00179914 | 0.0270418 | 15.0575 | 15.0304 | -0.000663257 | -0.00219327 | 3.30462 | 3.30681 | -0.001138252 | -0.001286224 | 1.128713776 | 1.13 | [10 empty] | 498.0009 | 0.922429 | 0.00822821 | 0.123649 | 15.1511 | 15.0275 | -0.00398126 | -0.0122133 | 3.05549 | 3.0677 | -0.004194337 | -0.004613771 | 1.095386229 | 1.1
668.001 | 1.565812 | 0.0405227 | 0.608619 | 15.6279 | 15.0192 | -0.0138287 | -0.0458914 | 3.27267 | 3.31856 | -0.025473539 | -0.027001952 | 1.032998048 | 1.06 | [10 empty] | 500.999 | 1.15764 | 0.0145563 | 0.218826 | 15.2519 | 15.0331 | -0.00418939 | -0.0128699 | 3.05916 | 3.07203 | -0.01019907 | -0.010913004 | 1.059086996 | 1.07 | [10 empty] | 501.0009 | 0.9052634 | 0.00623428 | 0.0932611 | 15.0527 | 14.9594 | -0.001559 | -0.00533181 | 3.4147 | 3.42003 | -0.004647 | -0.0051117 | 1.0948883 | 1.1 | [10 empty] | 334.0006 | 0.7830795 | 0.00292943 | 0.0440504 | 15.0812 | 15.0372 | -0.00097304 | -0.00284314 | 2.91907 | 2.92191 | -0.001947466 | -0.002181161 | 1.117818839 | 1.12 | [10 empty] | 501.0011 | 1.125703 | 0.0124102 | 0.186771 | 15.2366 | 15.0498 | -0.00516633 | -0.016574 | 3.19151 | 3.20809 | -0.007128611 | -0.007770186 | 1.082229814 | 1.09 | [10 empty] | 501.0009 | 0.6214316 | 0.00265092 | 0.0396466 | 14.9954 | 14.9558 | -0.000990053 | -0.00357755 | 3.60992 | 3.6135 | -0.001651717 | -0.001800372 | 1.088199628 | 1.09 | [11 empty] | 0.7467971 | 0.00233513 | 0.035027 | 15.035 | 15 | -0.000787149 | -0.00283379 | 3.59723 | 3.60006 | [15 empty] | 0.6984214 | 0.00217052 | 0.032558 | 15.0327 | 15.0001 | -0.000771111 | -0.00277605 | 3.59729 | 3.60006 | [15 empty] | 1.217463 | 0.01321 | 0.198148 | 15.198 | 14.9998 | -0.00575722 | -0.0213246 | 3.68266 | 3.70398 | [14 empty] | 334.0007 | 0.4763487 | 0.00183623 | 0.0275993 | 15.058 | 15.0304 | -0.000678806 | -0.00224468 | 3.30457 | 3.30681 | -0.001156306 | -0.001306626 | 1.128693374 | 1.13 | [10 empty] | 501.0009 | 0.9280176 | 0.00834636 | 0.125424 | 15.1529 | 15.0275 | -0.00411928 | -0.0126367 | 3.05506 | 3.0677 | -0.004172485 | -0.004589733 | 1.095410267 | 1.1
672.001 | 1.57033 | 0.0410492 | 0.616528 | 15.6358 | 15.0192 | -0.0139942 | -0.0464405 | 3.27212 | 3.31856 | -0.025802197 | -0.027350329 | 1.032649671 | 1.06 | [10 empty] | 504.0009 | 1.163666 | 0.0148246 | 0.22286 | 15.256 | 15.0331 | -0.00426919 | -0.0131151 | 3.05891 | 3.07203 | -0.010384202 | -0.011111096 | 1.058888904 | 1.07 | [10 empty] | 504.0009 | 0.9126824 | 0.00639826 | 0.0957143 | 15.0551 | 14.9594 | -0.00163968 | -0.00560775 | 3.41442 | 3.42003 | -0.004724062 | -0.005196469 | 1.094803531 | 1.1 | [10 empty] | 336.0006 | 0.7916125 | 0.00296963 | 0.0446547 | 15.0818 | 15.0372 | -0.000998493 | -0.00291751 | 2.919 | 2.92191 | -0.001963238 | -0.002198827 | 1.117801173 | 1.12 | [10 empty] | 504.0011 | 1.131843 | 0.0127065 | 0.19123 | 15.241 | 15.0498 | -0.00530196 | -0.0170091 | 3.19108 | 3.20809 | -0.007281496 | -0.007936831 | 1.082063169 | 1.09 | [10 empty] | 504.0009 | 0.6296331 | 0.0027292 | 0.0408174 | 14.9966 | 14.9558 | -0.00100627 | -0.00363617 | 3.60986 | 3.6135 | -0.001715011 | -0.001869362 | 1.088130638 | 1.09 | [11 empty] | 0.7507807 | 0.00234323 | 0.0351485 | 15.0351 | 15 | -0.000810623 | -0.00291829 | 3.59714 | 3.60006 | [15 empty] | 0.7025367 | 0.00217948 | 0.0326925 | 15.0328 | 15.0001 | -0.000800315 | -0.00288119 | 3.59718 | 3.60006 | [15 empty] | 1.221669 | 0.0133908 | 0.20086 | 15.2007 | 14.9998 | -0.00582458 | -0.0215741 | 3.68241 | 3.70398 | [14 empty] | 335.9992 | 0.4822008 | 0.00185516 | 0.0278838 | 15.0583 | 15.0304 | -0.000721285 | -0.00238515 | 3.30443 | 3.30681 | -0.001133888 | -0.001281293 | 1.128718707 | 1.13 | [10 empty] | 503.999 | 0.9344683 | 0.00851526 | 0.127963 | 15.1554 | 15.0275 | -0.00416453 | -0.0127755 | 3.05492 | 3.0677 | -0.004291125 | -0.004720238 | 1.095279762 | 1.1
676.001 | 1.574639 | 0.0415685 | 0.624328 | 15.6436 | 15.0192 | -0.0142023 | -0.0471312 | 3.27143 | 3.31856 | -0.026082566 | -0.02764752 | 1.03235248 | 1.06 | [10 empty] | 507.0009 | 1.169719 | 0.0150974 | 0.22696 | 15.2601 | 15.0331 | -0.00434536 | -0.0133491 | 3.05868 | 3.07203 | -0.010575692 | -0.01131599 | 1.05868401 | 1.07 | [10 empty] | 507.0009 | 0.9201851 | 0.00655225 | 0.0980177 | 15.0574 | 14.9594 | -0.00168835 | -0.00577419 | 3.41425 | 3.42003 | -0.004826541 | -0.005309195 | 1.094690805 | 1.1 | [10 empty] | 338.0006 | 0.8001551 | 0.00302181 | 0.0454395 | 15.0826 | 15.0372 | -0.000999248 | -0.00291972 | 2.919 | 2.92191 | -0.002016175 | -0.002258116 | 1.117741884 | 1.12 | [10 empty] | 507.0011 | 1.137988 | 0.0130031 | 0.195694 | 15.2455 | 15.0498 | -0.00542408 | -0.0174009 | 3.19068 | 3.20809 | -0.007450101 | -0.00812061 | 1.08187939 | 1.09 | [10 empty] | 507.0009 | 0.637811 | 0.0027776 | 0.0415412 | 14.9973 | 14.9558 | -0.00102865 | -0.00371701 | 3.60978 | 3.6135 | -0.001739483 | -0.001896036 | 1.088103964 | 1.09 | [11 empty] | 0.7549868 | 0.00235551 | 0.0353327 | 15.0353 | 15 | -0.000827786 | -0.00298008 | 3.59708 | 3.60006 | [15 empty] | 0.7066769 | 0.00220452 | 0.0330681 | 15.0332 | 15.0001 | -0.0007805 | -0.00280985 | 3.59725 | 3.60006 | [15 empty] | 1.225895 | 0.0135789 | 0.203681 | 15.2035 | 14.9998 | -0.00590307 | -0.0218649 | 3.68212 | 3.70398 | [14 empty] | 338.0008 | 0.4879209 | 0.0018998 | 0.0285548 | 15.059 | 15.0304 | -0.000706523 | -0.00233634 | 3.30447 | 3.30681 | -0.00119241 | -0.001347423 | 1.128652577 | 1.13 | [10 empty] | 507.0009 | 0.9401843 | 0.00864464 | 0.129907 | 15.1574 | 15.0275 | -0.00423878 | -0.0130033 | 3.0547 | 3.0677 | -0.004350806 | -0.004785887 | 1.095214113 | 1.1
680.001 | 1.579086 | 0.0420941 | 0.632221 | 15.6515 | 15.0192 | -0.0143876 | -0.0477459 | 3.27081 | 3.31856 | -0.026389627 | -0.027973005 | 1.032026995 | 1.06 | [10 empty] | 510.0009 | 1.175864 | 0.0153595 | 0.2309 | 15.264 | 15.0331 | -0.00442602 | -0.0135969 | 3.05843 | 3.07203 | -0.010747637 | -0.011499971 | 1.058500029 | 1.07 | [10 empty] | 510.0009 | 0.9273656 | 0.00673122 | 0.100695 | 15.0601 | 14.9594 | -0.00175998 | -0.00601917 | 3.41401 | 3.42003 | -0.004935011 | -0.005428512 | 1.094571488 | 1.1 | [10 empty] | 340.0006 | 0.8086599 | 0.00307113 | 0.0461811 | 15.0833 | 15.0372 | -0.00103378 | -0.00302061 | 2.91889 | 2.92191 | -0.002024883 | -0.002267869 | 1.117732131 | 1.12 | [10 empty] | 510.0011 | 1.144135 | 0.0132951 | 0.200089 | 15.2499 | 15.0498 | -0.00558683 | -0.017923 | 3.19016 | 3.20809 | -0.007574737 | -0.008256464 | 1.081743536 | 1.09 | [10 empty] | 510.0009 | 0.6458442 | 0.00285495 | 0.042698 | 14.9985 | 14.9558 | -0.00102614 | -0.00370796 | 3.60979 | 3.6135 | -0.001822117 | -0.001986107 | 1.088013893 | 1.09 | [11 empty] | 0.7590391 | 0.0023715 | 0.0355725 | 15.0356 | 15 | -0.000842891 | -0.00303446 | 3.59703 | 3.60006 | [15 empty] | 0.7107105 | 0.00221461 | 0.0332194 | 15.0333 | 15.0001 | -0.000804173 | -0.00289507 | 3.59717 | 3.60006 | [15 empty] | 1.230272 | 0.0137668 | 0.2065 | 15.2063 | 14.9998 | -0.00600985 | -0.0222604 | 3.68172 | 3.70398 | [14 empty] | 340.0008 | 0.4940392 | 0.00192782 | 0.0289759 | 15.0594 | 15.0304 | -0.000732625 | -0.00242265 | 3.30439 | 3.30681 | -0.001194759 | -0.001350077 | 1.128649923 | 1.13 | [10 empty] | 510.0009 | 0.9455988 | 0.0087937 | 0.132147 | 15.1596 | 15.0275 | -0.00434052 | -0.0133154 | 3.05438 | 3.0677 | -0.004391001 | -0.004830101 | 1.095169899 | 1.1
684.001 | 1.583598 | 0.0426186 | 0.640098 | 15.6593 | 15.0192 | -0.0145702 | -0.0483519 | 3.2702 | 3.31856 | -0.026693069 | -0.028294653 | 1.031705347 | 1.06 | [10 empty] | 513.001 | 1.182043 | 0.0156333 | 0.235017 | 15.2681 | 15.0331 | -0.00450938 | -0.013853 | 3.05818 | 3.07203 | -0.010932437 | -0.011697707 | 1.058302293 | 1.07 | [10 empty] | 513.001 | 0.9345434 | 0.00689836 | 0.103195 | 15.0626 | 14.9594 | -0.00180345 | -0.00616785 | 3.41386 | 3.42003 | -0.005056451 | -0.005562096 | 1.094437904 | 1.1 | [10 empty] | 342.0006 | 0.8173476 | 0.00311466 | 0.0468357 | 15.084 | 15.0372 | -0.00105614 | -0.00308596 | 2.91883 | 2.92191 | -0.002050682 | -0.002296764 | 1.117703236 | 1.12 | [10 empty] | 513.0011 | 1.150243 | 0.0136112 | 0.204846 | 15.2546 | 15.0498 | -0.00568945 | -0.0182522 | 3.18983 | 3.20809 | -0.007777869 | -0.008477877 | 1.081522123 | 1.09 | [10 empty] | 513.0009 | 0.6534554 | 0.00289796 | 0.0433412 | 14.9991 | 14.9558 | -0.00106466 | -0.00384715 | 3.60965 | 3.6135 | -0.001823334 | -0.001987434 | 1.088012566 | 1.09 | [11 empty] | 0.7631935 | 0.00238823 | 0.0358235 | 15.0358 | 15 | -0.000841586 | -0.00302976 | 3.59703 | 3.60006 | [15 empty] | 0.715008 | 0.0022264 | 0.0333962 | 15.0335 | 15.0001 | -0.000776087 | -0.00279396 | 3.59727 | 3.60006 | [15 empty] | 1.234486 | 0.0139482 | 0.209221 | 15.2091 | 14.9998 | -0.00609786 | -0.0225864 | 3.6814 | 3.70398 | [14 empty] | 342.0008 | 0.5000744 | 0.00196229 | 0.029494 | 15.0599 | 15.0304 | -0.000741308 | -0.00245137 | 3.30436 | 3.30681 | -0.001218852 | -0.001377303 | 1.128622697 | 1.13 | [10 empty] | 513.0009 | 0.9518403 | 0.00896079 | 0.134658 | 15.1621 | 15.0275 | -0.00441796 | -0.013553 | 3.05415 | 3.0677 | -0.004480197 | -0.004928217 | 1.095071783 | 1.1
688.001 | 1.587689 | 0.0431612 | 0.648249 | 15.6675 | 15.0192 | -0.0147703 | -0.0490162 | 3.26954 | 3.31856 | -0.027006103 | -0.028626469 | 1.031373531 | 1.06 | [10 empty] | 516.001 | 1.188191 | 0.0159014 | 0.239048 | 15.2721 | 15.0331 | -0.00461646 | -0.0141819 | 3.05785 | 3.07203 | -0.011084777 | -0.011860712 | 1.058139288 | 1.07 | [10 empty] | 516.001 | 0.9418153 | 0.00707198 | 0.105793 | 15.0652 | 14.9594 | -0.00188022 | -0.0064304 | 3.4136 | 3.42003 | -0.005152394 | -0.005667633 | 1.094332367 | 1.1 | [10 empty] | 344.0006 | 0.8257706 | 0.00318044 | 0.0478247 | 15.085 | 15.0372 | -0.00110008 | -0.00321434 | 2.9187 | 2.92191 | -0.002072391 | -0.002321078 | 1.117678922 | 1.12 | [10 empty] | 516.0011 | 1.156394 | 0.0138831 | 0.208937 | 15.2587 | 15.0498 | -0.00582975 | -0.0187024 | 3.18938 | 3.20809 | -0.00790452 | -0.008615927 | 1.081384073 | 1.09 | [10 empty] | 516.0009 | 0.6609153 | 0.00296353 | 0.0443219 | 15.0001 | 14.9558 | -0.00107906 | -0.00389918 | 3.6096 | 3.6135 | -0.001876052 | -0.002044897 | 1.087955103 | 1.09 | [11 empty] | 0.7671829 | 0.00241024 | 0.0361535 | 15.0362 | 15 | -0.00089325 | -0.00321575 | 3.59685 | 3.60006 | [15 empty] | 0.7190437 | 0.00224802 | 0.0337205 | 15.0338 | 15.0001 | -0.000826114 | -0.00297406 | 3.59709 | 3.60006 | [15 empty] | 1.23868 | 0.0141268 | 0.211899 | 15.2117 | 14.9998 | -0.00618162 | -0.0228966 | 3.68109 | 3.70398 | [14 empty] | 344.0008 | 0.5061073 | 0.00199586 | 0.0299986 | 15.0604 | 15.0304 | -0.000765741 | -0.00253216 | 3.30428 | 3.30681 | -0.001227831 | -0.001387449 | 1.128612551 | 1.13 | [10 empty] | 516.0009 | 0.9576651 | 0.00911906 | 0.137036 | 15.1645 | 15.0275 | -0.00452448 | -0.0138797 | 3.05382 | 3.0677 | -0.004530192 | -0.004983212 | 1.095016788 | 1.1
692.001 | 1.591845 | 0.0436948 | 0.656262 | 15.6755 | 15.0192 | -0.0149569 | -0.0496353 | 3.26892 | 3.31856 | -0.027318222 | -0.028957315 | 1.031042685 | 1.06 | [10 empty] | 519.001 | 1.194121 | 0.0161837 | 0.243291 | 15.2764 | 15.0331 | -0.00464223 | -0.0142611 | 3.05777 | 3.07203 | -0.011337272 | -0.012130881 | 1.057869119 | 1.07 | [10 empty] | 519.001 | 0.9488259 | 0.00725759 | 0.108569 | 15.068 | 14.9594 | -0.00192594 | -0.00658677 | 3.41344 | 3.42003 | -0.005290638 | -0.005819701 | 1.094180299 | 1.1 | [10 empty] | 346.0006 | 0.8341879 | 0.00324274 | 0.0487616 | 15.0859 | 15.0372 | -0.00110685 | -0.00323412 | 2.91868 | 2.92191 | -0.002125088 | -0.002380098 | 1.117619902 | 1.12 | [10 empty] | 518.9988 | 1.16229 | 0.0142117 | 0.213883 | 15.2637 | 15.0498 | -0.00594644 | -0.0190767 | 3.18901 | 3.20809 | -0.008114436 | -0.008844736 | 1.081155264 | 1.09 | [10 empty] | 519.0009 | 0.6678549 | 0.00301935 | 0.0451567 | 15.0009 | 14.9558 | -0.00112703 | -0.00407251 | 3.60942 | 3.6135 | -0.001879509 | -0.002048665 | 1.087951335 | 1.09 | [11 empty] | 0.7713102 | 0.00242123 | 0.0363185 | 15.0363 | 15 | -0.000867609 | -0.00312345 | 3.59694 | 3.60006 | [15 empty] | 0.7231481 | 0.00226035 | 0.0339056 | 15.034 | 15.0001 | -0.000823164 | -0.00296344 | 3.5971 | 3.60006 | [15 empty] | 1.242863 | 0.0143199 | 0.214797 | 15.2146 | 14.9998 | -0.00623412 | -0.0230911 | 3.68089 | 3.70398 | [14 empty] | 346.0008 | 0.5119402 | 0.00203333 | 0.0305618 | 15.061 | 15.0304 | -0.000758113 | -0.00250694 | 3.3043 | 3.30681 | -0.001273665 | -0.001439241 | 1.128560759 | 1.13 | [10 empty] | 519.0009 | 0.9632041 | 0.00929615 | 0.139698 | 15.1672 | 15.0275 | -0.00461142 | -0.0141465 | 3.05355 | 3.0677 | -0.004619396 | -0.005081336 | 1.094918664 | 1.1
696.001 | 1.595796 | 0.044233 | 0.664346 | 15.6836 | 15.0192 | -0.0151797 | -0.0503746 | 3.26818 | 3.31856 | -0.02760045 | -0.029256477 | 1.030743523 | 1.06 | [10 empty] | 522.001 | 1.200022 | 0.0164528 | 0.247336 | 15.2804 | 15.0331 | -0.0047579 | -0.0146164 | 3.05741 | 3.07203 | -0.011479696 | -0.012283275 | 1.057716725 | 1.07 | [10 empty] | 522.001 | 0.9556822 | 0.0074406 | 0.111307 | 15.0707 | 14.9594 | -0.00198443 | -0.00678681 | 3.41324 | 3.42003 | -0.00541057 | -0.005951627 | 1.094048373 | 1.1 | [10 empty] | 347.9992 | 0.8422458 | 0.00331021 | 0.0497761 | 15.0869 | 15.0372 | -0.00115301 | -0.00336899 | 2.91855 | 2.92191 | -0.002146785 | -0.002404399 | 1.117595601 | 1.12 | [10 empty] | 522.0011 | 1.168344 | 0.0145141 | 0.218434 | 15.2682 | 15.0498 | -0.00607057 | -0.0194749 | 3.18861 | 3.20809 | -0.008282383 | -0.009027798 | 1.080972202 | 1.09 | [10 empty] | 522.0009 | 0.6750427 | 0.0031163 | 0.0466067 | 15.0024 | 14.9558 | -0.00115894 | -0.00418781 | 3.60931 | 3.6135 | -0.001948889 | -0.002124289 | 1.087875711 | 1.09 | [11 empty] | 0.7753062 | 0.00243736 | 0.0365604 | 15.0366 | 15 | -0.000858314 | -0.00308998 | 3.59697 | 3.60006 | [15 empty] | 0.7271246 | 0.00226598 | 0.0339899 | 15.0341 | 15.0001 | -0.000836379 | -0.00301102 | 3.59705 | 3.60006 | [15 empty] | 1.247046 | 0.0145096 | 0.217641 | 15.2175 | 14.9998 | -0.00634492 | -0.0235015 | 3.68048 | 3.70398 | [14 empty] | 348.0008 | 0.5174751 | 0.0020569 | 0.030916 | 15.0613 | 15.0304 | -0.000776794 | -0.00256871 | 3.30424 | 3.30681 | -0.001275423 | -0.001441228 | 1.128558772 | 1.13 | [10 empty] | 522.0009 | 0.9684216 | 0.00947268 | 0.14235 | 15.1698 | 15.0275 | -0.004763 | -0.0146114 | 3.05309 | 3.0677 | -0.004640052 | -0.005104058 | 1.094895942 | 1.1
700.001 | 1.599652 | 0.0447936 | 0.672765 | 15.692 | 15.0192 | -0.0153518 | -0.0509459 | 3.26761 | 3.31856 | -0.027951446 | -0.029628532 | 1.030371468 | 1.06 | [10 empty] | 525.001 | 1.20589 | 0.0167176 | 0.251317 | 15.2844 | 15.0331 | -0.00481969 | -0.0148062 | 3.05722 | 3.07203 | -0.011676978 | -0.012494366 | 1.057505634 | 1.07 | [10 empty] | 525.001 | 0.9625592 | 0.00762388 | 0.114049 | 15.0735 | 14.9594 | -0.00210649 | -0.00720425 | 3.41282 | 3.42003 | -0.005472945 | -0.006020239 | 1.093979761 | 1.1 | [10 empty] | 350.0006 | 0.8500847 | 0.00339176 | 0.0510024 | 15.0882 | 15.0372 | -0.00113066 | -0.00330368 | 2.91861 | 2.92191 | -0.002253271 | -0.002523664 | 1.117476336 | 1.12 | [10 empty] | 525.0011 | 1.174228 | 0.0148029 | 0.22278 | 15.2726 | 15.0498 | -0.00620115 | -0.0198938 | 3.18819 | 3.20809 | -0.008437487 | -0.009196861 | 1.080803139 | 1.09 | [10 empty] | 525.0009 | 0.6825997 | 0.00316464 | 0.0473296 | 15.0031 | 14.9558 | -0.00120984 | -0.00437177 | 3.60913 | 3.6135 | -0.001945681 | -0.002120792 | 1.087879208 | 1.09 | [11 empty] | 0.7795059 | 0.00245175 | 0.0367763 | 15.0368 | 15 | -0.000913747 | -0.00328955 | 3.59677 | 3.60006 | [15 empty] | 0.7314882 | 0.00228593 | 0.0342893 | 15.0344 | 15.0001 | -0.00086472 | -0.00311305 | 3.59695 | 3.60006 | [15 empty] | 1.251149 | 0.0147014 | 0.220519 | 15.2204 | 14.9998 | -0.00639853 | -0.0237 | 3.68028 | 3.70398 | [14 empty] | 350.0008 | 0.5232153 | 0.00209704 | 0.0315194 | 15.0619 | 15.0304 | -0.000798521 | -0.00264056 | 3.30417 | 3.30681 | -0.00129405 | -0.001462277 | 1.128537723 | 1.13 | [10 empty] | 525.0009 | 0.9730808 | 0.00965102 | 0.14503 | 15.1725 | 15.0275 | -0.00480073 | -0.0147272 | 3.05297 | 3.0677 | -0.004778064 | -0.00525587 | 1.09474413 | 1.1
704.001 | 1.603637 | 0.0453322 | 0.680855 | 15.7001 | 15.0192 | -0.0155569 | -0.0516263 | 3.26693 | 3.31856 | -0.028250721 | -0.029945764 | 1.030054236 | 1.06 | [10 empty] | 528.001 | 1.211854 | 0.0169962 | 0.255506 | 15.2886 | 15.0331 | -0.00492534 | -0.0151308 | 3.0569 | 3.07203 | -0.011845054 | -0.012674208 | 1.057325792 | 1.07 | [10 empty] | 528.001 | 0.9693183 | 0.00779223 | 0.116567 | 15.076 | 14.9594 | -0.00212956 | -0.00728317 | 3.41274 | 3.42003 | -0.005614555 | -0.00617601 | 1.09382399 | 1.1 | [10 empty] | 352.0006 | 0.8577886 | 0.00345795 | 0.0519978 | 15.0891 | 15.0372 | -0.00119744 | -0.00349883 | 2.91842 | 2.92191 | -0.00224783 | -0.002517569 | 1.117482431 | 1.12 | [10 empty] | 528.0011 | 1.180021 | 0.0151105 | 0.22741 | 15.2772 | 15.0498 | -0.0063314 | -0.0203117 | 3.18777 | 3.20809 | -0.008605446 | -0.009379937 | 1.080620063 | 1.09 | [10 empty] | 528.0009 | 0.6899594 | 0.00323545 | 0.0483887 | 15.0042 | 14.9558 | -0.00118316 | -0.00427535 | 3.60922 | 3.6135 | -0.002043737 | -0.002227673 | 1.087772327 | 1.09 | [11 empty] | 0.7835598 | 0.00246797 | 0.0370195 | 15.037 | 15 | -0.00089404 | -0.0032186 | 3.59684 | 3.60006 | [15 empty] | 0.7355009 | 0.00230061 | 0.0345094 | 15.0346 | 15.0001 | -0.000855286 | -0.00307908 | 3.59698 | 3.60006 | [15 empty] | 1.255363 | 0.0148839 | 0.223256 | 15.2231 | 14.9998 | -0.00646955 | -0.0239631 | 3.68002 | 3.70398 | [14 empty] | 352.0008 | 0.5289697 | 0.00213683 | 0.0321174 | 15.0625 | 15.0304 | -0.000807548 | -0.00267041 | 3.30414 | 3.30681 | -0.001324765 | -0.001496985 | 1.128503015 | 1.13 | [10 empty] | 528.0009 | 0.9778467 | 0.00978786 | 0.147087 | 15.1745 | 15.0275 | -0.00494237 | -0.0151617 | 3.05254 | 3.0677 | -0.004769059 | -0.005245965 | 1.094754035 | 1.1
708.001 | 1.607645 | 0.0458846 | 0.689151 | 15.7084 | 15.0192 | -0.0157723 | -0.0523413 | 3.26622 | 3.31856 | -0.02855305 | -0.030266233 | 1.029733767 | 1.06 | [10 empty] | 531.001 | 1.217479 | 0.0172807 | 0.259783 | 15.2929 | 15.0331 | -0.0050185 | -0.015417 | 3.05661 | 3.07203 | -0.012029174 | -0.012871216 | 1.057128784 | 1.07 | [10 empty] | 531.001 | 0.9759928 | 0.00797505 | 0.119302 | 15.0787 | 14.9594 | -0.00224498 | -0.0076779 | 3.41235 | 3.42003 | -0.005678981 | -0.006246879 | 1.093753121 | 1.1 | [10 empty] | 354.0006 | 0.8653039 | 0.00353658 | 0.0531801 | 15.0903 | 15.0372 | -0.00123753 | -0.00361596 | 2.9183 | 2.92191 | -0.002286148 | -0.002560486 | 1.117439514 | 1.12 | [10 empty] | 531.0011 | 1.185985 | 0.0154127 | 0.231958 | 15.2817 | 15.0498 | -0.00641484 | -0.0205794 | 3.18751 | 3.20809 | -0.00881654 | -0.009610028 | 1.080389972 | 1.09 | [10 empty] | 531.0009 | 0.6974905 | 0.00330146 | 0.0493759 | 15.0051 | 14.9558 | -0.00121012 | -0.00437278 | 3.60912 | 3.6135 | -0.002075945 | -0.00226278 | 1.08773722 | 1.09 | [11 empty] | 0.7876865 | 0.00249396 | 0.0374094 | 15.0374 | 15 | -0.000922583 | -0.00332135 | 3.59674 | 3.60006 | [15 empty] | 0.7396342 | 0.00232006 | 0.0348011 | 15.0349 | 15.0001 | -0.000849596 | -0.0030586 | 3.597 | 3.60006 | [15 empty] | 1.259421 | 0.0150822 | 0.226231 | 15.2261 | 14.9998 | -0.00655223 | -0.0242693 | 3.67971 | 3.70398 | [14 empty] | 354.0008 | 0.5349468 | 0.00216713 | 0.0325728 | 15.063 | 15.0304 | -0.000820888 | -0.00271452 | 3.3041 | 3.30681 | -0.001345826 | -0.001520783 | 1.128479217 | 1.13 | [10 empty] | 531.0009 | 0.9823918 | 0.00997378 | 0.149881 | 15.1773 | 15.0275 | -0.00499282 | -0.0153165 | 3.05238 | 3.0677 | -0.004900507 | -0.005390557 | 1.094609443 | 1.1
712.001 | 1.61121 | 0.0464519 | 0.697672 | 15.7169 | 15.0192 | -0.0159528 | -0.0529403 | 3.26562 | 3.31856 | -0.028900037 | -0.030634039 | 1.029365961 | 1.06 | [10 empty] | 534.001 | 1.223151 | 0.0175489 | 0.263815 | 15.2969 | 15.0331 | -0.00509269 | -0.0156449 | 3.05638 | 3.07203 | -0.012213191 | -0.013068115 | 1.056931885 | 1.07 | [10 empty] | 534.001 | 0.9826541 | 0.00819706 | 0.122623 | 15.082 | 14.9594 | -0.00231149 | -0.00790536 | 3.41212 | 3.42003 | -0.005829533 | -0.006412486 | 1.093587514 | 1.1 | [10 empty] | 356.0006 | 0.8724388 | 0.0036143 | 0.0543487 | 15.0915 | 15.0372 | -0.0012633 | -0.00369125 | 2.91822 | 2.92191 | -0.002338132 | -0.002618708 | 1.117381292 | 1.12 | [10 empty] | 534.0011 | 1.191926 | 0.0156956 | 0.236215 | 15.286 | 15.0498 | -0.0065613 | -0.0210492 | 3.18704 | 3.20809 | -0.008949232 | -0.009754663 | 1.080245337 | 1.09 | [10 empty] | 534.0009 | 0.7050201 | 0.00335718 | 0.0502093 | 15.006 | 14.9558 | -0.0012483 | -0.00451071 | 3.60899 | 3.6135 | -0.002099852 | -0.002288839 | 1.087711161 | 1.09 | [11 empty] | 0.7915828 | 0.00251215 | 0.0376823 | 15.0377 | 15 | -0.000894216 | -0.00321923 | 3.59684 | 3.60006 | [15 empty] | 0.7437257 | 0.00234329 | 0.0351496 | 15.0353 | 15.0001 | -0.000875605 | -0.00315223 | 3.59691 | 3.60006 | [15 empty] | 1.263478 | 0.0152735 | 0.229101 | 15.2289 | 14.9998 | -0.00665011 | -0.0246319 | 3.67935 | 3.70398 | [14 empty] | 356.0008 | 0.5406172 | 0.00217843 | 0.0327427 | 15.0632 | 15.0304 | -0.000836999 | -0.0027678 | 3.30404 | 3.30681 | -0.00134095 | -0.001515274 | 1.128484726 | 1.13 | [10 empty] | 534.0009 | 0.9871364 | 0.0101377 | 0.152345 | 15.1798 | 15.0275 | -0.00511407 | -0.0156884 | 3.05201 | 3.0677 | -0.004943775 | -0.005438152 | 1.094561848 | 1.1
716.001 | 1.614965 | 0.0470099 | 0.706052 | 15.7253 | 15.0192 | -0.0161856 | -0.0537127 | 3.26484 | 3.31856 | -0.02918689 | -0.030938103 | 1.029061897 | 1.06 | [10 empty] | 537.001 | 1.22881 | 0.017815 | 0.267814 | 15.3009 | 15.0331 | -0.00520185 | -0.0159802 | 3.05605 | 3.07203 | -0.012364785 | -0.01323032 | 1.05676968 | 1.07 | [10 empty] | 537.001 | 0.989362 | 0.00839995 | 0.125658 | 15.0851 | 14.9594 | -0.00235564 | -0.00805637 | 3.41197 | 3.42003 | -0.005990138 | -0.006589152 | 1.093410848 | 1.1 | [10 empty] | 358.0006 | 0.8795958 | 0.00371541 | 0.0558692 | 15.093 | 15.0372 | -0.00128352 | -0.00375035 | 2.91816 | 2.92191 | -0.002416773 | -0.002706785 | 1.117293215 | 1.12 | [10 empty] | 537.0011 | 1.197794 | 0.0160041 | 0.240858 | 15.2906 | 15.0498 | -0.00670555 | -0.021512 | 3.18657 | 3.20809 | -0.009101248 | -0.00992036 | 1.08007964 | 1.09 | [10 empty] | 537.0009 | 0.7127154 | 0.00345078 | 0.051609 | 15.0074 | 14.9558 | -0.00130533 | -0.00471679 | 3.60878 | 3.6135 | -0.00213488 | -0.002327019 | 1.087672981 | 1.09 | [11 empty] | 0.7957548 | 0.0025265 | 0.0378975 | 15.0379 | 15 | -0.000888875 | -0.00320001 | 3.59686 | 3.60006 | [15 empty] | 0.7479724 | 0.00235328 | 0.0352995 | 15.0354 | 15.0001 | -0.000848897 | -0.00305608 | 3.59701 | 3.60006 | [15 empty] | 1.267639 | 0.0154656 | 0.231982 | 15.2318 | 14.9998 | -0.00676096 | -0.0250425 | 3.67894 | 3.70398 | [14 empty] | 358.0008 | 0.5461781 | 0.00224664 | 0.0337679 | 15.0642 | 15.0304 | -0.000848493 | -0.00280581 | 3.304 | 3.30681 | -0.001395154 | -0.001576524 | 1.128423476 | 1.13 | [10 empty] | 537.0009 | 0.9913192 | 0.0102669 | 0.154285 | 15.1817 | 15.0275 | -0.0052203 | -0.0160143 | 3.05168 | 3.0677 | -0.004960718 | -0.005456789 | 1.094543211 | 1.1
720.001 | 1.618128 | 0.0475734 | 0.714515 | 15.7337 | 15.0192 | -0.0164022 | -0.0544316 | 3.26412 | 3.31856 | -0.029491165 | -0.031260635 | 1.028739365 | 1.06 | [10 empty] | 540.001 | 1.234647 | 0.0180777 | 0.271763 | 15.3049 | 15.0331 | -0.00525667 | -0.0161486 | 3.05588 | 3.07203 | -0.012567979 | -0.013447738 | 1.056552262 | 1.07 | [10 empty] | 540.001 | 0.9960302 | 0.00858538 | 0.128432 | 15.0878 | 14.9594 | -0.00242226 | -0.0082842 | 3.41174 | 3.42003 | -0.00610102 | -0.006711122 | 1.093288878 | 1.1 | [10 empty] | 360.0006 | 0.886678 | 0.00380861 | 0.0572707 | 15.0944 | 15.0372 | -0.00134146 | -0.00391964 | 2.918 | 2.92191 | -0.002454604 | -0.002749156 | 1.117250844 | 1.12 | [10 empty] | 540.0011 | 1.203645 | 0.0163018 | 0.245339 | 15.2951 | 15.0498 | -0.00679865 | -0.0218106 | 3.18627 | 3.20809 | -0.009299512 | -0.010136468 | 1.079863532 | 1.09 | [10 empty] | 540.0009 | 0.7202901 | 0.00351999 | 0.0526442 | 15.0084 | 14.9558 | -0.00130253 | -0.00470668 | 3.60879 | 3.6135 | -0.002204132 | -0.002402503 | 1.087597497 | 1.09 | [11 empty] | 0.7998829 | 0.0025465 | 0.0381974 | 15.0382 | 15 | -0.000874896 | -0.00314968 | 3.59691 | 3.60006 | [15 empty] | 0.7520964 | 0.00237135 | 0.0355706 | 15.0357 | 15.0001 | -0.000883592 | -0.00318099 | 3.59688 | 3.60006 | [15 empty] | 1.271743 | 0.0156543 | 0.234813 | 15.2347 | 14.9998 | -0.00682576 | -0.0252825 | 3.6787 | 3.70398 | [14 empty] | 360.0008 | 0.5516085 | 0.00228773 | 0.0343856 | 15.0648 | 15.0304 | -0.000837133 | -0.00276824 | 3.30404 | 3.30681 | -0.001447016 | -0.001635128 | 1.128364872 | 1.13 | [10 empty] | 540.0009 | 0.9963918 | 0.0104262 | 0.156679 | 15.1841 | 15.0275 | -0.00526505 | -0.0161516 | 3.05155 | 3.0677 | -0.00507561 | -0.005583171 | 1.094416829 | 1.1
724.001 | 1.621592 | 0.0481334 | 0.722926 | 15.7422 | 15.0192 | -0.0166069 | -0.0551108 | 3.26345 | 3.31856 | -0.02981605 | -0.031605013 | 1.028394987 | 1.06 | [10 empty] | 543.001 | 1.24029 | 0.0183555 | 0.27594 | 15.309 | 15.0331 | -0.00534125 | -0.0164085 | 3.05562 | 3.07203 | -0.012748433 | -0.013640823 | 1.056359177 | 1.07 | [10 empty] | 543.001 | 1.002706 | 0.00881758 | 0.131906 | 15.0913 | 14.9594 | -0.00250108 | -0.00855377 | 3.41147 | 3.42003 | -0.006252883 | -0.006878172 | 1.093121828 | 1.1 | [10 empty] | 362.0006 | 0.8934946 | 0.00390865 | 0.058775 | 15.0959 | 15.0372 | -0.00137798 | -0.00402635 | 2.91789 | 2.92191 | -0.002516122 | -0.002818057 | 1.117181943 | 1.12 | [10 empty] | 543.0011 | 1.209439 | 0.0166035 | 0.249879 | 15.2997 | 15.0498 | -0.00692445 | -0.0222142 | 3.18587 | 3.20809 | -0.009473026 | -0.010325599 | 1.079674401 | 1.09 | [10 empty] | 543.0009 | 0.7275639 | 0.00359891 | 0.0538244 | 15.0096 | 14.9558 | -0.00132692 | -0.00479483 | 3.6087 | 3.6135 | -0.002259021 | -0.002462333 | 1.087537667 | 1.09 | [11 empty] | 0.8038585 | 0.00257005 | 0.0385508 | 15.0385 | 15 | -0.000941429 | -0.0033892 | 3.59667 | 3.60006 | [15 empty] | 0.7562036 | 0.00238999 | 0.0358502 | 15.036 | 15.0001 | -0.00088008 | -0.00316834 | 3.59689 | 3.60006 | [15 empty] | 1.275491 | 0.0158576 | 0.237861 | 15.2377 | 14.9998 | -0.00690566 | -0.0255784 | 3.6784 | 3.70398 | [14 empty] | 362.0008 | 0.5570001 | 0.00232376 | 0.034927 | 15.0653 | 15.0304 | -0.000821576 | -0.0027168 | 3.30409 | 3.30681 | -0.001495267 | -0.001689651 | 1.128310349 | 1.13 | [10 empty] | 543.0009 | 1.001713 | 0.0105793 | 0.15898 | 15.1864 | 15.0275 | -0.00535882 | -0.0164392 | 3.05126 | 3.0677 | -0.005131747 | -0.005644922 | 1.094355078 | 1.1
728.001 | 1.62508 | 0.0486981 | 0.731408 | 15.7506 | 15.0192 | -0.0168086 | -0.0557802 | 3.26278 | 3.31856 | -0.030134344 | -0.031942405 | 1.028057595 | 1.06 | [10 empty] | 546.001 | 1.245872 | 0.0186243 | 0.279981 | 15.3131 | 15.0331 | -0.00544937 | -0.0167406 | 3.05529 | 3.07203 | -0.01290616 | -0.013809591 | 1.056190409 | 1.07 | [10 empty] | 546.001 | 1.009479 | 0.0090393 | 0.135223 | 15.0946 | 14.9594 | -0.00254884 | -0.00871712 | 3.41131 | 3.42003 | -0.006423538 | -0.007065892 | 1.092934108 | 1.1 | [10 empty] | 364.0007 | 0.9002822 | 0.00402355 | 0.0605028 | 15.0977 | 15.0372 | -0.00145614 | -0.00425472 | 2.91766 | 2.92191 | -0.002556423 | -0.002863194 | 1.117136806 | 1.12 | [10 empty] | 546.0011 | 1.215122 | 0.0169131 | 0.254539 | 15.3043 | 15.0498 | -0.00704499 | -0.0226009 | 3.18548 | 3.20809 | -0.009649514 | -0.01051797 | 1.07948203 | 1.09 | [10 empty] | 546.0009 | 0.7348962 | 0.00365701 | 0.0546934 | 15.0105 | 14.9558 | -0.00137525 | -0.00496946 | 3.60853 | 3.6135 | -0.002271843 | -0.002476308 | 1.087523692 | 1.09 | [11 empty] | 0.8078943 | 0.00258189 | 0.0387284 | 15.0387 | 15 | -0.000923654 | -0.00332521 | 3.59674 | 3.60006 | [15 empty] | 0.7601321 | 0.00240869 | 0.0361307 | 15.0363 | 15.0001 | -0.000868738 | -0.00312751 | 3.59694 | 3.60006 | [15 empty] | 1.279775 | 0.0160486 | 0.240726 | 15.2406 | 14.9998 | -0.00700563 | -0.0259487 | 3.67803 | 3.70398 | [14 empty] | 364.0008 | 0.5624021 | 0.00235867 | 0.0354518 | 15.0659 | 15.0304 | -0.000870092 | -0.00287723 | 3.30393 | 3.30681 | -0.001486679 | -0.001679948 | 1.128320052 | 1.13 | [10 empty] | 546.0009 | 1.007238 | 0.0107244 | 0.16116 | 15.1886 | 15.0275 | -0.00546326 | -0.0167596 | 3.05094 | 3.0677 | -0.005171517 | -0.005688668 | 1.094311332 | 1.1
732.001 | 1.628436 | 0.0492599 | 0.739846 | 15.7591 | 15.0192 | -0.0170391 | -0.0565452 | 3.26201 | 3.31856 | -0.030428647 | -0.032254366 | 1.027745634 | 1.06 | [10 empty] | 549.001 | 1.251262 | 0.018896 | 0.284065 | 15.3172 | 15.0331 | -0.00553386 | -0.0170002 | 3.05503 | 3.07203 | -0.013086394 | -0.014002441 | 1.055997559 | 1.07 | [10 empty] | 549.001 | 1.016502 | 0.00923994 | 0.138224 | 15.0976 | 14.9594 | -0.00269113 | -0.00920375 | 3.41082 | 3.42003 | -0.00647826 | -0.007126086 | 1.092873914 | 1.1 | [10 empty] | 366.0007 | 0.9067349 | 0.00414784 | 0.0623718 | 15.0995 | 15.0372 | -0.00150521 | -0.0043981 | 2.91752 | 2.92191 | -0.00262747 | -0.002942767 | 1.117057233 | 1.12 | [10 empty] | 548.9988 | 1.220569 | 0.0172246 | 0.259226 | 15.309 | 15.0498 | -0.00719407 | -0.0230792 | 3.18501 | 3.20809 | -0.009807463 | -0.010690135 | 1.079309865 | 1.09 | [10 empty] | 549.0009 | 0.7424533 | 0.00375412 | 0.0561458 | 15.0119 | 14.9558 | -0.00135078 | -0.00488105 | 3.60862 | 3.6135 | -0.002389771 | -0.002604851 | 1.087395149 | 1.09 | [11 empty] | 0.812032 | 0.00259823 | 0.0389734 | 15.039 | 15 | -0.000947892 | -0.00341247 | 3.59665 | 3.60006 | [15 empty] | 0.7644139 | 0.00242589 | 0.0363887 | 15.0365 | 15.0001 | -0.000920944 | -0.00331546 | 3.59675 | 3.60006 | [15 empty] | 1.283905 | 0.0162369 | 0.243551 | 15.2434 | 14.9998 | -0.00706823 | -0.0261806 | 3.6778 | 3.70398 | [14 empty] | 365.9991 | 0.5678435 | 0.00240369 | 0.0361285 | 15.0665 | 15.0304 | -0.000878065 | -0.0029036 | 3.30391 | 3.30681 | -0.001520399 | -0.001718051 | 1.128281949 | 1.13 | [10 empty] | 549.0009 | 1.012495 | 0.0109033 | 0.163849 | 15.1913 | 15.0275 | -0.00552422 | -0.0169466 | 3.05075 | 3.0677 | -0.005286384 | -0.005815023 | 1.094184977 | 1.1
736.001 | 1.63175 | 0.0498307 | 0.748419 | 15.7677 | 15.0192 | -0.0172666 | -0.0573002 | 3.26126 | 3.31856 | -0.030734617 | -0.032578694 | 1.027421306 | 1.06 | [10 empty] | 552.001 | 1.256546 | 0.01916 | 0.288034 | 15.3211 | 15.0331 | -0.00563294 | -0.0173046 | 3.05472 | 3.07203 | -0.013237485 | -0.014164109 | 1.055835891 | 1.07 | [10 empty] | 552.001 | 1.023209 | 0.00944077 | 0.141228 | 15.1006 | 14.9594 | -0.00273151 | -0.00934182 | 3.41069 | 3.42003 | -0.006637779 | -0.007301557 | 1.092698443 | 1.1 | [10 empty] | 368.0007 | 0.9129496 | 0.00426438 | 0.0641242 | 15.1013 | 15.0372 | -0.0015199 | -0.00444101 | 2.91747 | 2.92191 | -0.002729261 | -0.003056772 | 1.116943228 | 1.12 | [10 empty] | 552.0011 | 1.226334 | 0.0175258 | 0.263759 | 15.3135 | 15.0498 | -0.00726063 | -0.0232927 | 3.18479 | 3.20809 | -0.010030059 | -0.010932764 | 1.079067236 | 1.09 | [10 empty] | 552.0009 | 0.7498463 | 0.00381669 | 0.0570816 | 15.0129 | 14.9558 | -0.00144625 | -0.00522603 | 3.60827 | 3.6135 | -0.00235946 | -0.002571812 | 1.087428188 | 1.09 | [11 empty] | 0.8160881 | 0.00262099 | 0.0393149 | 15.0393 | 15 | -0.000932905 | -0.00335851 | 3.5967 | 3.60006 | [15 empty] | 0.7684923 | 0.00244278 | 0.036642 | 15.0368 | 15.0001 | -0.00085594 | -0.00308144 | 3.59698 | 3.60006 | [15 empty] | 1.287914 | 0.016447 | 0.246702 | 15.2465 | 14.9998 | -0.0070946 | -0.0262783 | 3.6777 | 3.70398 | [14 empty] | 368.0008 | 0.5732443 | 0.00245606 | 0.0369156 | 15.0673 | 15.0304 | -0.000893526 | -0.00295472 | 3.30386 | 3.30681 | -0.001558304 | -0.001760883 | 1.128239117 | 1.13 | [10 empty] | 552.0009 | 1.017513 | 0.0110646 | 0.166273 | 15.1937 | 15.0275 | -0.00559297 | -0.0171576 | 3.05054 | 3.0677 | -0.005375044 | -0.005912548 | 1.094087452 | 1.1
740.001 | 1.635033 | 0.0504027 | 0.757011 | 15.7762 | 15.0192 | -0.0174572 | -0.0579326 | 3.26062 | 3.31856 | -0.031066697 | -0.032930699 | 1.027069301 | 1.06 | [10 empty] | 555.001 | 1.261648 | 0.019435 | 0.292169 | 15.3253 | 15.0331 | -0.00568416 | -0.0174619 | 3.05457 | 3.07203 | -0.01345947 | -0.014401633 | 1.055598367 | 1.07 | [10 empty] | 555.001 | 1.030021 | 0.0096941 | 0.145018 | 15.1044 | 14.9594 | -0.0028407 | -0.00971529 | 3.41031 | 3.42003 | -0.006777032 | -0.007454735 | 1.092545265 | 1.1 | [10 empty] | 370.0007 | 0.9191924 | 0.00439294 | 0.0660574 | 15.1032 | 15.0372 | -0.00159823 | -0.0046699 | 2.91724 | 2.92191 | -0.002776102 | -0.003109234 | 1.116890766 | 1.12 | [10 empty] | 555.0011 | 1.231711 | 0.0178411 | 0.268504 | 15.3183 | 15.0498 | -0.00739783 | -0.0237329 | 3.18435 | 3.20809 | -0.010203519 | -0.011121836 | 1.078878164 | 1.09 | [10 empty] | 555.0009 | 0.7570087 | 0.00387503 | 0.057954 | 15.0137 | 14.9558 | -0.00147267 | -0.00532148 | 3.60818 | 3.6135 | -0.002387736 | -0.002602633 | 1.087397367 | 1.09 | [11 empty] | 0.8201654 | 0.00263394 | 0.0395091 | 15.0395 | 15 | -0.000958157 | -0.00344942 | 3.59661 | 3.60006 | [15 empty] | 0.7726743 | 0.00245876 | 0.0368817 | 15.037 | 15.0001 | -0.000895903 | -0.00322531 | 3.59684 | 3.60006 | [15 empty] | 1.291866 | 0.0166235 | 0.249349 | 15.2492 | 14.9998 | -0.00725628 | -0.0268771 | 3.67711 | 3.70398 | [14 empty] | 370.0008 | 0.5782817 | 0.00248747 | 0.0373877 | 15.0678 | 15.0304 | -0.000952543 | -0.00314988 | 3.30366 | 3.30681 | -0.001530993 | -0.001730022 | 1.128269978 | 1.13 | [10 empty] | 555.0009 | 1.022899 | 0.011224 | 0.168667 | 15.1961 | 15.0275 | -0.00569326 | -0.0174652 | 3.05023 | 3.0677 | -0.005431061 | -0.005974167 | 1.094025833 | 1.1
744.001 | 1.638172 | 0.0509878 | 0.765797 | 15.785 | 15.0192 | -0.0176737 | -0.0586513 | 3.25991 | 3.31856 | -0.031395955 | -0.033279713 | 1.026720287 | 1.06 | [10 empty] | 558.001 | 1.267065 | 0.0197046 | 0.29622 | 15.3293 | 15.0331 | -0.00577176 | -0.017731 | 3.0543 | 3.07203 | -0.013629709 | -0.014583788 | 1.055416212 | 1.07 | [10 empty] | 558.001 | 1.036713 | 0.00991705 | 0.148353 | 15.1078 | 14.9594 | -0.00292192 | -0.00999305 | 3.41003 | 3.42003 | -0.00691902 | -0.007610923 | 1.092389077 | 1.1 | [10 empty] | 372.0007 | 0.9252861 | 0.0045243 | 0.0680326 | 15.1052 | 15.0372 | -0.00168957 | -0.00493679 | 2.91698 | 2.92191 | -0.002819265 | -0.003157577 | 1.116842423 | 1.12 | [10 empty] | 558.0011 | 1.237444 | 0.0181486 | 0.273133 | 15.3229 | 15.0498 | -0.00752954 | -0.0241554 | 3.18393 | 3.20809 | -0.010370133 | -0.011303445 | 1.078696555 | 1.09 | [10 empty] | 558.0009 | 0.7640373 | 0.00395352 | 0.059128 | 15.0149 | 14.9558 | -0.00149924 | -0.0054175 | 3.60808 | 3.6135 | -0.002439819 | -0.002659403 | 1.087340597 | 1.09 | [11 empty] | 0.8241661 | 0.00266081 | 0.0399122 | 15.0399 | 15 | -0.000968766 | -0.00348762 | 3.59657 | 3.60006 | [15 empty] | 0.7766975 | 0.00247713 | 0.0371573 | 15.0373 | 15.0001 | -0.000876489 | -0.00315541 | 3.59691 | 3.60006 | [15 empty] | 1.295739 | 0.0168156 | 0.252231 | 15.2521 | 14.9998 | -0.00731721 | -0.0271028 | 3.67688 | 3.70398 | [14 empty] | 372.0008 | 0.5835671 | 0.00253278 | 0.0380688 | 15.0685 | 15.0304 | -0.000931129 | -0.00307907 | 3.30373 | 3.30681 | -0.001598531 | -0.00180634 | 1.12819366 | 1.13 | [10 empty] | 558.0009 | 1.028494 | 0.0114004 | 0.171319 | 15.1988 | 15.0275 | -0.00578942 | -0.0177602 | 3.04994 | 3.0677 | -0.005513191 | -0.00606451 | 1.09393549 | 1.1
748.001 | 1.641141 | 0.0515653 | 0.774471 | 15.7937 | 15.0192 | -0.0178779 | -0.0593287 | 3.25923 | 3.31856 | -0.031727537 | -0.033631189 | 1.026368811 | 1.06 | [10 empty] | 561.001 | 1.27243 | 0.0199718 | 0.300238 | 15.3333 | 15.0331 | -0.00585635 | -0.0179909 | 3.05404 | 3.07203 | -0.013803072 | -0.014769288 | 1.055230712 | 1.07 | [10 empty] | 561.001 | 1.04337 | 0.0101511 | 0.151854 | 15.1113 | 14.9594 | -0.00300359 | -0.0102724 | 3.40976 | 3.42003 | -0.007070414 | -0.007777456 | 1.092222544 | 1.1 | [10 empty] | 374.0007 | 0.93134375 | 0.00469054 | 0.0705324 | 15.1077 | 15.0372 | -0.00171487 | -0.00501071 | 2.9169 | 2.92191 | -0.002956933 | -0.003311765 | 1.116688235 | 1.12 | [10 empty] | 561.0011 | 1.24308 | 0.0184455 | 0.277601 | 15.3274 | 15.0498 | -0.00764289 | -0.024519 | 3.18357 | 3.20809 | -0.010548805 | -0.011498198 | 1.078501802 | 1.09 | [10 empty] | 561.0009 | 0.7711064 | 0.00402558 | 0.0602056 | 15.016 | 14.9558 | -0.00149211 | -0.00539173 | 3.60811 | 3.6135 | -0.002521189 | -0.002748096 | 1.087251904 | 1.09 | [11 empty] | 0.8285284 | 0.00268328 | 0.0402493 | 15.0402 | 15 | -0.000962538 | -0.0034652 | 3.5966 | 3.60006 | [15 empty] | 0.7809206 | 0.0024905 | 0.0373578 | 15.0375 | 15.0001 | -0.000923079 | -0.00332314 | 3.59674 | 3.60006 | [15 empty] | 1.299824 | 0.017008 | 0.255118 | 15.255 | 14.9998 | -0.007379 | -0.0273317 | 3.67665 | 3.70398 | [14 empty] | 374.0008 | 0.588993 | 0.00257167 | 0.0386533 | 15.0691 | 15.0304 | -0.000943914 | -0.00312135 | 3.30369 | 3.30681 | -0.001626196 | -0.001837602 | 1.128162398 | 1.13 | [10 empty] | 561.0009 | 1.032947 | 0.0115694 | 0.173859 | 15.2013 | 15.0275 | -0.0058787 | -0.0180341 | 3.04966 | 3.0677 | -0.005585451 | -0.006143997 | 1.093856003 | 1.1
752.001 | 1.644179 | 0.0521591 | 0.78339 | 15.8026 | 15.0192 | -0.0181012 | -0.06007 | 3.25849 | 3.31856 | -0.032053096 | -0.033976282 | 1.026023718 | 1.06 | [10 empty] | 564.001 | 1.27782 | 0.0202281 | 0.304092 | 15.3372 | 15.0331 | -0.00595291 | -0.0182875 | 3.05374 | 3.07203 | -0.013956987 | -0.014933976 | 1.055066024 | 1.07 | [10 empty] | 564.001 | 1.050132 | 0.0103987 | 0.155559 | 15.115 | 14.9594 | -0.00306583 | -0.0104852 | 3.40954 | 3.42003 | -0.007249421 | -0.007974363 | 1.092025637 | 1.1 | [10 empty] | 376.0007 | 0.937175 | 0.00481347 | 0.0723809 | 15.1095 | 15.0372 | -0.00182185 | -0.0053233 | 2.91659 | 2.92191 | -0.002969749 | -0.003326119 | 1.116673881 | 1.12 | [10 empty] | 564.0011 | 1.248706 | 0.0187543 | 0.282248 | 15.332 | 15.0498 | -0.00776505 | -0.024911 | 3.18317 | 3.20809 | -0.010721369 | -0.011686292 | 1.078313708 | 1.09 | [10 empty] | 564.0009 | 0.7775866 | 0.00409636 | 0.0612642 | 15.017 | 14.9558 | -0.0015419 | -0.00557165 | 3.60793 | 3.6135 | -0.002537851 | -0.002766258 | 1.087233742 | 1.09 | [11 empty] | 0.8324543 | 0.00270263 | 0.0405395 | 15.0405 | 15 | -0.00095965 | -0.0034548 | 3.59661 | 3.60006 | [15 empty] | 0.784978 | 0.00250258 | 0.037539 | 15.0377 | 15.0001 | -0.000906583 | -0.00326375 | 3.5968 | 3.60006 | [15 empty] | 1.303832 | 0.0172052 | 0.258075 | 15.2579 | 14.9998 | -0.00747642 | -0.0276925 | 3.67629 | 3.70398 | [14 empty] | 376.0008 | 0.5947899 | 0.00250565 | 0.037661 | 15.0681 | 15.0304 | -0.000995291 | -0.00329124 | 3.30352 | 3.30681 | -0.001508559 | -0.001704671 | 1.128295329 | 1.13 | [10 empty] | 564.0009 | 1.037493 | 0.0117354 | 0.176354 | 15.2038 | 15.0275 | -0.00597872 | -0.0183409 | 3.04936 | 3.0677 | -0.00565115 | -0.006216265 | 1.093783735 | 1.1
756.001 | 1.646886 | 0.0527357 | 0.79205 | 15.8113 | 15.0192 | -0.0183258 | -0.0608153 | 3.25774 | 3.31856 | -0.03236298 | -0.034304759 | 1.025695241 | 1.06 | [10 empty] | 567.001 | 1.283119 | 0.0205075 | 0.308292 | 15.3414 | 15.0331 | -0.00604339 | -0.0185655 | 3.05346 | 3.07203 | -0.01413654 | -0.015126098 | 1.054873902 | 1.07 | [10 empty] | 567.001 | 1.056747 | 0.0106444 | 0.159234 | 15.1186 | 14.9594 | -0.00315612 | -0.010794 | 3.40923 | 3.42003 | -0.007395563 | -0.008135119 | 1.091864881 | 1.1 | [10 empty] | 377.9991 | 0.9430089 | 0.00497234 | 0.0747699 | 15.1119 | 15.0372 | -0.00189744 | -0.00554415 | 2.91637 | 2.92191 | -0.003052893 | -0.00341924 | 1.11658076 | 1.12 | [10 empty] | 567.0011 | 1.254124 | 0.0190683 | 0.286973 | 15.3368 | 15.0498 | -0.00788974 | -0.025311 | 3.18277 | 3.20809 | -0.010906695 | -0.011888298 | 1.078111702 | 1.09 | [10 empty] | 567.0009 | 0.7847048 | 0.00419027 | 0.0626688 | 15.0184 | 14.9558 | -0.0016024 | -0.00579027 | 3.60771 | 3.6135 | -0.002570014 | -0.002801315 | 1.087198685 | 1.09 | [11 empty] | 0.8364828 | 0.00272306 | 0.0408458 | 15.0408 | 15 | -0.000949624 | -0.00341871 | 3.59664 | 3.60006 | [15 empty] | 0.7890167 | 0.00252022 | 0.0378036 | 15.0379 | 15.0001 | -0.000973885 | -0.00350605 | 3.59656 | 3.60006 | [15 empty] | 1.307775 | 0.0174092 | 0.261135 | 15.261 | 14.9998 | -0.00753267 | -0.0279009 | 3.67608 | 3.70398 | [14 empty] | 378.0008 | 0.6002572 | 0.00268897 | 0.0404163 | 15.0708 | 15.0304 | -0.000912093 | -0.00301612 | 3.30379 | 3.30681 | -0.001769029 | -0.001999003 | 1.128000997 | 1.13 | [10 empty] | 567.0009 | 1.041577 | 0.0118967 | 0.178777 | 15.2062 | 15.0275 | -0.00608338 | -0.018662 | 3.04904 | 3.0677 | -0.005703747 | -0.006274122 | 1.093725878 | 1.1
760.001 | 1.6498125 | 0.0533243 | 0.80089 | 15.8201 | 15.0192 | -0.0185509 | -0.0615623 | 3.25699 | 3.31856 | -0.032678535 | -0.034639247 | 1.025360753 | 1.06 | [10 empty] | 570.001 | 1.288666 | 0.0207772 | 0.312346 | 15.3454 | 15.0331 | -0.00610296 | -0.0187485 | 3.05328 | 3.07203 | -0.014335415 | -0.015338894 | 1.054661106 | 1.07 | [10 empty] | 570.001 | 1.0634 | 0.0108754 | 0.16269 | 15.1221 | 14.9594 | -0.00323183 | -0.0110529 | 3.40897 | 3.42003 | -0.007549613 | -0.008304574 | 1.091695426 | 1.1 | [10 empty] | 380.0007 | 0.9487249 | 0.00513176 | 0.0771671 | 15.1143 | 15.0372 | -0.00196451 | -0.00574013 | 2.91617 | 2.92191 | -0.003142835 | -0.003519975 | 1.116480025 | 1.12 | [10 empty] | 570.0011 | 1.259675 | 0.0193863 | 0.29176 | 15.3415 | 15.0498 | -0.00798999 | -0.0256326 | 3.18245 | 3.20809 | -0.011110288 | -0.012110214 | 1.077889786 | 1.09 | [10 empty] | 570.0009 | 0.7920433 | 0.0042636 | 0.0637655 | 15.0195 | 14.9558 | -0.00160772 | -0.00580949 | 3.60769 | 3.6135 | -0.002637535 | -0.002874913 | 1.087125087 | 1.09 | [11 empty] | 0.840447 | 0.00274238 | 0.0411357 | 15.0411 | 15 | -0.000997363 | -0.00359057 | 3.59647 | 3.60006 | [15 empty] | 0.7931371 | 0.00253683 | 0.0380527 | 15.0382 | 15.0001 | -0.000919392 | -0.00330987 | 3.59675 | 3.60006 | [15 empty] | 1.311658 | 0.0176049 | 0.264071 | 15.2639 | 14.9998 | -0.00761349 | -0.0282002 | 3.67578 | 3.70398 | [14 empty] | 380.0008 | 0.6055739 | 0.00269304 | 0.0404775 | 15.0709 | 15.0304 | -0.00105274 | -0.0034812 | 3.30333 | 3.30681 | -0.001636647 | -0.001849411 | 1.128150589 | 1.13 | [10 empty] | 570.0009 | 1.046823 | 0.0120549 | 0.181154 | 15.2086 | 15.0275 | -0.00615405 | -0.0188788 | 3.04882 | 3.0677 | -0.005788916 | -0.006367808 | 1.093632192 | 1.1
764.001 | 1.652869 | 0.0539357 | 0.810073 | 15.8293 | 15.0192 | -0.0187965 | -0.0623771 | 3.25618 | 3.31856 | -0.033000254 | -0.034980269 | 1.025019731 | 1.06 | [10 empty] | 573.001 | 1.29405 | 0.0210549 | 0.316521 | 15.3496 | 15.0331 | -0.00621211 | -0.0190838 | 3.05294 | 3.07203 | -0.014495374 | -0.01551005 | 1.05448995 | 1.07 | [10 empty] | 573.001 | 1.070146 | 0.0111215 | 0.166372 | 15.1258 | 14.9594 | -0.00331602 | -0.0113409 | 3.40869 | 3.42003 | -0.007710878 | -0.008481966 | 1.091518034 | 1.1 | [10 empty] | 382.0007 | 0.9542437 | 0.00528788 | 0.0795147 | 15.1167 | 15.0372 | -0.00206815 | -0.00604297 | 2.91587 | 2.92191 | -0.003198555 | -0.003582382 | 1.116417618 | 1.12 | [10 empty] | 573.0011 | 1.265129 | 0.0196974 | 0.296441 | 15.3462 | 15.0498 | -0.00814972 | -0.026145 | 3.18194 | 3.20809 | -0.0112547 | -0.012267623 | 1.077732377 | 1.09 | [10 empty] | 573.001 | 0.7993558 | 0.00437539 | 0.0654373 | 15.0212 | 14.9558 | -0.00165099 | -0.00596587 | 3.60753 | 3.6135 | -0.00270618 | -0.002949736 | 1.087050264 | 1.09 | [11 empty] | 0.8444685 | 0.00276945 | 0.0415417 | 15.0415 | 15 | -0.000975892 | -0.00351327 | 3.59655 | 3.60006 | [15 empty] | 0.797252 | 0.00256802 | 0.0385206 | 15.0386 | 15.0001 | -0.000929903 | -0.00334771 | 3.59671 | 3.60006 | [15 empty] | 1.315491 | 0.017782 | 0.266727 | 15.2666 | 14.9998 | -0.00770981 | -0.028557 | 3.67543 | 3.70398 | [14 empty] | 382.0008 | 0.6107963 | 0.0027558 | 0.0414208 | 15.0718 | 15.0304 | -0.00102249 | -0.00338119 | 3.30343 | 3.30681 | -0.001726483 | -0.001950926 | 1.128049074 | 1.13 | [10 empty] | 573.0009 | 1.052944 | 0.0122349 | 0.18386 | 15.2113 | 15.0275 | -0.00627027 | -0.0192353 | 3.04846 | 3.0677 | -0.005848 | -0.0064328 | 1.0935672 | 1.1
768.001 | 1.655592 | 0.0545343 | 0.819064 | 15.8383 | 15.0192 | -0.0190137 | -0.063098 | 3.25546 | 3.31856 | -0.033335997 | -0.035336157 | 1.024663843 | 1.06 | [10 empty] | 575.999 | 1.299264 | 0.0213206 | 0.320514 | 15.3536 | 15.0331 | -0.00632162 | -0.0194202 | 3.05261 | 3.07203 | -0.014645613 | -0.015670806 | 1.054329194 | 1.07 | [10 empty] | 576.001 | 1.076836 | 0.0113802 | 0.170242 | 15.1297 | 14.9594 | -0.00341681 | -0.0116856 | 3.40834 | 3.42003 | -0.00786479 | -0.008651269 | 1.091348731 | 1.1 | [10 empty] | 384.0007 | 0.9596474 | 0.00546282 | 0.0821453 | 15.1193 | 15.0372 | -0.00214721 | -0.00627397 | 2.91564 | 2.92191 | -0.003291352 | -0.003686314 | 1.116313686 | 1.12 | [10 empty] | 576.0011 | 1.270497 | 0.0200065 | 0.301094 | 15.3509 | 15.0498 | -0.00826315 | -0.0265089 | 3.18158 | 3.20809 | -0.011445582 | -0.012475684 | 1.077524316 | 1.09 | [10 empty] | 576.001 | 0.8070746 | 0.00443281 | 0.0662961 | 15.0221 | 14.9558 | -0.00168921 | -0.00610395 | 3.60739 | 3.6135 | -0.002727227 | -0.002972678 | 1.087027322 | 1.09 | [11 empty] | 0.8484603 | 0.00278869 | 0.0418303 | 15.0418 | 15 | -0.000960851 | -0.00345912 | 3.5966 | 3.60006 | [15 empty] | 0.8013699 | 0.00258079 | 0.0387121 | 15.0388 | 15.0001 | -0.000943878 | -0.00339802 | 3.59666 | 3.60006 | [15 empty] | 1.31932 | 0.0179915 | 0.269869 | 15.2697 | 14.9998 | -0.00781225 | -0.0289365 | 3.67505 | 3.70398 | [14 empty] | 384.0008 | 0.6157238 | 0.00280254 | 0.0421234 | 15.0725 | 15.0304 | -0.00103635 | -0.00342702 | 3.30338 | 3.30681 | -0.001757736 | -0.001986242 | 1.128013758 | 1.13 | [10 empty] | 576.0009 | 1.058845 | 0.0124181 | 0.186613 | 15.2141 | 15.0275 | -0.0063478 | -0.0194731 | 3.04823 | 3.0677 | -0.005955965 | -0.006551562 | 1.093448438 | 1.1
772.001 | 1.657782 | 0.05514 | 0.828161 | 15.8474 | 15.0192 | -0.0192444 | -0.0638637 | 3.25469 | 3.31856 | -0.033662518 | -0.035682269 | 1.024317731 | 1.06 | [10 empty] | 579.001 | 1.304397 | 0.0216023 | 0.324749 | 15.3578 | 15.0331 | -0.00639588 | -0.0196483 | 3.05238 | 3.07203 | -0.014840858 | -0.015879718 | 1.054120282 | 1.07 | [10 empty] | 579.001 | 1.083256 | 0.0116152 | 0.173757 | 15.1332 | 14.9594 | -0.00350554 | -0.0119891 | 3.40804 | 3.42003 | -0.008006936 | -0.00880763 | 1.09119237 | 1.1 | [10 empty] | 386.0007 | 0.9648978 | 0.00561888 | 0.0844919 | 15.1216 | 15.0372 | -0.00223261 | -0.00652348 | 2.91539 | 2.92191 | -0.003357495 | -0.003760394 | 1.116239606 | 1.12 | [10 empty] | 579.0011 | 1.275713 | 0.0203254 | 0.305893 | 15.3557 | 15.0498 | -0.0083925 | -0.0269239 | 3.18116 | 3.20809 | -0.011624116 | -0.012670286 | 1.077329714 | 1.09 | [10 empty] | 579.001 | 0.8149998 | 0.00454949 | 0.0680411 | 15.0238 | 14.9558 | -0.00169738 | -0.00613347 | 3.60736 | 3.6135 | -0.00283178 | -0.00308664 | 1.08691336 | 1.09 | [11 empty] | 0.8524191 | 0.00281127 | 0.042169 | 15.0422 | 15 | -0.000985304 | -0.00354716 | 3.59652 | 3.60006 | [15 empty] | 0.8055651 | 0.00260138 | 0.0390211 | 15.0391 | 15.0001 | -0.000980241 | -0.00352893 | 3.59653 | 3.60006 | [15 empty] | 1.323167 | 0.0181855 | 0.27278 | 15.2726 | 14.9998 | -0.00782676 | -0.0289902 | 3.67499 | 3.70398 | [14 empty] | 386.0008 | 0.6203622 | 0.00282812 | 0.0425077 | 15.0729 | 15.0304 | -0.00107903 | -0.00356815 | 3.30324 | 3.30681 | -0.00174192 | -0.00196837 | 1.12803163 | 1.13 | [10 empty] | 579.0009 | 1.064131 | 0.012606 | 0.189436 | 15.2169 | 15.0275 | -0.00645112 | -0.0197901 | 3.04791 | 3.0677 | -0.00603453 | -0.006637983 | 1.093362017 | 1.1
776.001 | 1.659954 | 0.0557513 | 0.837341 | 15.8566 | 15.0192 | -0.0195008 | -0.0647144 | 3.25384 | 3.31856 | -0.033970897 | -0.036009151 | 1.023990849 | 1.06 | [10 empty] | 582.001 | 1.309676 | 0.0219018 | 0.329252 | 15.3623 | 15.0331 | -0.00646525 | -0.0198614 | 3.05217 | 3.07203 | -0.015061673 | -0.01611599 | 1.05388401 | 1.07 | [10 empty] | 582.001 | 1.089774 | 0.0118538 | 0.177325 | 15.1367 | 14.9594 | -0.00360234 | -0.0123201 | 3.40771 | 3.42003 | -0.008140269 | -0.008954296 | 1.091045704 | 1.1 | [10 empty] | 388.0007 | 0.9701844 | 0.00578878 | 0.0870468 | 15.1242 | 15.0372 | -0.0023077 | -0.0067429 | 2.91517 | 2.92191 | -0.003453627 | -0.003868062 | 1.116131938 | 1.12 | [10 empty] | 582.0011 | 1.281216 | 0.0206347 | 0.310548 | 15.3603 | 15.0498 | -0.00851762 | -0.0273252 | 3.18076 | 3.20809 | -0.011795851 | -0.012857478 | 1.077142522 | 1.09 | [10 empty] | 582.001 | 0.8230463 | 0.00463883 | 0.0693773 | 15.0252 | 14.9558 | -0.0017644 | -0.00637564 | 3.60712 | 3.6135 | -0.002858352 | -0.003115604 | 1.086884396 | 1.09 | [11 empty] | 0.8563518 | 0.00284002 | 0.0426003 | 15.0426 | 15 | -0.00101215 | -0.00364381 | 3.59642 | 3.60006 | [15 empty] | 0.809671875 | 0.00262139 | 0.0393212 | 15.0394 | 15.0001 | -0.00094561 | -0.00340425 | 3.59666 | 3.60006 | [15 empty] | 1.327154 | 0.0183842 | 0.275761 | 15.2756 | 14.9998 | -0.00792235 | -0.0293443 | 3.67464 | 3.70398 | [14 empty] | 388.0008 | 0.6253584 | 0.00289822 | 0.0435615 | 15.074 | 15.0304 | -0.00102098 | -0.00337618 | 3.30343 | 3.30681 | -0.001872178 | -0.002115561 | 1.127884439 | 1.13 | [10 empty] | 582.0009 | 1.068883 | 0.0127717 | 0.191926 | 15.2194 | 15.0275 | -0.00660326 | -0.0202568 | 3.04744 | 3.0677 | -0.006044531 | -0.006648984 | 1.093351016 | 1.1
780.001 | 1.662117 | 0.0563763 | 0.846729 | 15.866 | 15.0192 | -0.0197399 | -0.065508 | 3.25305 | 3.31856 | -0.034308773 | -0.036367299 | 1.023632701 | 1.06 | [10 empty] | 585.001 | 1.314755 | 0.0221846 | 0.333503 | 15.3666 | 15.0331 | -0.00655537 | -0.0201383 | 3.05189 | 3.07203 | -0.015246946 | -0.016314233 | 1.053685767 | 1.07 | [10 empty] | 585.001 | 1.096526 | 0.0120841 | 0.180772 | 15.1402 | 14.9594 | -0.00368113 | -0.0125896 | 3.40744 | 3.42003 | -0.008290985 | -0.009120084 | 1.090879916 | 1.1 | [10 empty] | 390.0007 | 0.9754451 | 0.00597252 | 0.0898096 | 15.127 | 15.0372 | -0.0023923 | -0.0069901 | 2.91492 | 2.92191 | -0.003552633 | -0.003978949 | 1.116021051 | 1.12 | [10 empty] | 585.0011 | 1.286445 | 0.0209528 | 0.315335 | 15.3651 | 15.0498 | -0.00863104 | -0.0276891 | 3.1804 | 3.20809 | -0.011992739 | -0.013072086 | 1.076927914 | 1.09 | [10 empty] | 585.001 | 0.8310271 | 0.00474311 | 0.0709369 | 15.0267 | 14.9558 | -0.00179464 | -0.00648493 | 3.60701 | 3.6135 | -0.002927483 | -0.003190957 | 1.086809043 | 1.09 | [11 empty] | 0.8603421 | 0.00285952 | 0.0428928 | 15.0429 | 15 | -0.00100823 | -0.0036297 | 3.59643 | 3.60006 | [15 empty] | 0.8136816 | 0.00263926 | 0.0395892 | 15.0397 | 15.0001 | -0.00097119 | -0.00349635 | 3.59657 | 3.60006 | [15 empty] | 1.331063 | 0.018579 | 0.278682 | 15.2785 | 14.9998 | -0.00801907 | -0.0297025 | 3.67428 | 3.70398 | [14 empty] | 390.0008 | 0.6305709 | 0.00294278 | 0.0442312 | 15.0746 | 15.0304 | -0.00108634 | -0.00359232 | 3.30322 | 3.30681 | -0.001848453 | -0.002088752 | 1.127911248 | 1.13 | [10 empty] | 585.0009 | 1.072076 | 0.0129614 | 0.194778 | 15.2222 | 15.0275 | -0.00670391 | -0.0205656 | 3.04713 | 3.0677 | -0.006126259 | -0.006738885 | 1.093261115 | 1.1
784.001 | 1.664284 | 0.0569817 | 0.855822 | 15.8751 | 15.0192 | -0.0200302 | -0.0664713 | 3.25209 | 3.31856 | -0.034577427 | -0.036652073 | 1.023347927 | 1.06 | [10 empty] | 588.001 | 1.319836 | 0.0224691 | 0.337781 | 15.3709 | 15.0331 | -0.00666343 | -0.0204702 | 3.05156 | 3.07203 | -0.015415968 | -0.016495085 | 1.053504915 | 1.07 | [10 empty] | 588.001 | 1.103004 | 0.0123612 | 0.184916 | 15.1443 | 14.9594 | -0.0037656 | -0.0128785 | 3.40715 | 3.42003 | -0.008475083 | -0.009322591 | 1.090677409 | 1.1 | [10 empty] | 392.0007 | 0.9805223 | 0.00615131 | 0.0924982 | 15.1296 | 15.0372 | -0.00245824 | -0.00718277 | 2.91473 | 2.92191 | -0.003658928 | -0.004097999 | 1.115902001 | 1.12 | [10 empty] | 588.0011 | 1.29173 | 0.0212649 | 0.320032 | 15.3698 | 15.0498 | -0.00873872 | -0.0280345 | 3.18005 | 3.20809 | -0.012186158 | -0.013282913 | 1.076717087 | 1.09 | [10 empty] | 588.001 | 0.8387654 | 0.00483926 | 0.0723748 | 15.0281 | 14.9558 | -0.00189123 | -0.00683394 | 3.60666 | 3.6135 | -0.00292362 | -0.003186746 | 1.086813254 | 1.09 | [11 empty] | 0.8641222 | 0.00288074 | 0.0432111 | 15.0432 | 15 | -0.00102515 | -0.00369059 | 3.59637 | 3.60006 | [15 empty] | 0.8177133 | 0.00266091 | 0.039914 | 15.04 | 15.0001 | -0.000956543 | -0.00344361 | 3.59662 | 3.60006 | [15 empty] | 1.334861 | 0.0187779 | 0.281666 | 15.2815 | 14.9998 | -0.00809913 | -0.029999 | 3.67398 | 3.70398 | [14 empty] | 392.0008 | 0.6359447 | 0.00296723 | 0.0445987 | 15.075 | 15.0304 | -0.00117922 | -0.00389947 | 3.30291 | 3.30681 | -0.001781257 | -0.00201282 | 1.12798718 | 1.13 | [10 empty] | 588.0009 | 1.073567 | 0.0131274 | 0.197272 | 15.2247 | 15.0275 | -0.00674089 | -0.020679 | 3.04702 | 3.0677 | -0.006253586 | -0.006878945 | 1.093121055 | 1.1
788.001 | 1.666256 | 0.0576069 | 0.865212 | 15.8844 | 15.0192 | -0.0203048 | -0.0673827 | 3.25117 | 3.31856 | -0.034869632 | -0.03696181 | 1.02303819 | 1.06 | [10 empty] | 591.001 | 1.325126 | 0.022755 | 0.342079 | 15.3752 | 15.0331 | -0.00676606 | -0.0207855 | 3.05124 | 3.07203 | -0.015588098 | -0.016679265 | 1.053320735 | 1.07 | [10 empty] | 591.001 | 1.109373 | 0.0126018 | 0.188516 | 15.1479 | 14.9594 | -0.0038671 | -0.0132256 | 3.4068 | 3.42003 | -0.008608885 | -0.009469773 | 1.090530227 | 1.1 | [10 empty] | 394.0007 | 0.9855529 | 0.00634049 | 0.095343 | 15.1325 | 15.0372 | -0.00256779 | -0.00750285 | 2.91441 | 2.92191 | -0.003740491 | -0.004189349 | 1.115810651 | 1.12 | [10 empty] | 591.0011 | 1.296912 | 0.0215776 | 0.324739 | 15.3745 | 15.0498 | -0.00887907 | -0.0284848 | 3.1796 | 3.20809 | -0.012348374 | -0.013459728 | 1.076540272 | 1.09 | [10 empty] | 591.001 | 0.8460009 | 0.00495023 | 0.0740345 | 15.0298 | 14.9558 | -0.00193321 | -0.00698564 | 3.60651 | 3.6135 | -0.002994933 | -0.003264477 | 1.086735523 | 1.09 | [11 empty] | 0.868097 | 0.00291165 | 0.0436748 | 15.0437 | 15 | -0.00104866 | -0.00377525 | 3.59629 | 3.60006 | [15 empty] | 0.8218453 | 0.00267866 | 0.0401803 | 15.0403 | 15.0001 | -0.00095506 | -0.00343828 | 3.59662 | 3.60006 | [15 empty] | 1.338763 | 0.0189604 | 0.284402 | 15.2842 | 14.9998 | -0.00821754 | -0.0304376 | 3.67355 | 3.70398 | [14 empty] | 394.0008 | 0.6414236 | 0.00306156 | 0.0460165 | 15.0764 | 15.0304 | -0.00110685 | -0.00366016 | 3.30315 | 3.30681 | -0.001946474 | -0.002199515 | 1.127800485 | 1.13 | [10 empty] | 591.0009 | 1.072964 | 0.0132308 | 0.198825 | 15.2263 | 15.0275 | -0.00685648 | -0.0210336 | 3.04666 | 3.0677 | -0.006240599 | -0.006864659 | 1.093135341 | 1.1
792.001 | 1.668262 | 0.0582273 | 0.874529 | 15.8938 | 15.0192 | -0.0206048 | -0.0683782 | 3.25018 | 3.31856 | -0.035146632 | -0.037255429 | 1.022744571 | 1.06 | [10 empty] | 594.001 | 1.330413 | 0.0230519 | 0.346541 | 15.3796 | 15.0331 | -0.00687196 | -0.0211109 | 3.05092 | 3.07203 | -0.015766509 | -0.016870165 | 1.053129835 | 1.07 | [10 empty] | 594.001 | 1.115705 | 0.0128527 | 0.19227 | 15.1517 | 14.9594 | -0.00396525 | -0.0135613 | 3.40647 | 3.42003 | -0.008761506 | -0.009637657 | 1.090362343 | 1.1 | [10 empty] | 396.0007 | 0.9905424 | 0.00651711 | 0.0979987 | 15.1351 | 15.0372 | -0.00267337 | -0.00781135 | 2.9141 | 2.92191 | -0.003805671 | -0.004262351 | 1.115737649 | 1.12 | [10 empty] | 594.0011 | 1.302152 | 0.0218932 | 0.329488 | 15.3793 | 15.0498 | -0.00898819 | -0.0288349 | 3.17925 | 3.20809 | -0.012547933 | -0.013677247 | 1.076322753 | 1.09 | [10 empty] | 594.001 | 0.8535491 | 0.00504976 | 0.0755231 | 15.0313 | 14.9558 | -0.00196702 | -0.00710781 | 3.60639 | 3.6135 | -0.003061254 | -0.003336767 | 1.086663233 | 1.09 | [11 empty] | 0.8719124 | 0.00294508 | 0.0441762 | 15.0442 | 15 | -0.00108767 | -0.00391569 | 3.59615 | 3.60006 | [15 empty] | 0.8261337 | 0.00269383 | 0.0404078 | 15.0405 | 15.0001 | -0.00100733 | -0.00362644 | 3.59644 | 3.60006 | [15 empty] | 1.342638 | 0.0191809 | 0.28771 | 15.2876 | 14.9998 | -0.00826841 | -0.0306261 | 3.67336 | 3.70398 | [14 empty] | 395.9991 | 0.6469221 | 0.00309169 | 0.0464694 | 15.0769 | 15.0304 | -0.00115634 | -0.00382381 | 3.30299 | 3.30681 | -0.001931227 | -0.002182287 | 1.127817713 | 1.13 | [10 empty] | 594.0009 | 1.074227 | 0.0133392 | 0.200454 | 15.2279 | 15.0275 | -0.00686263 | -0.0210525 | 3.04665 | 3.0677 | -0.006341753 | -0.006975928 | 1.093024072 | 1.1
796.001 | 1.670042 | 0.0588694 | 0.884173 | 15.9034 | 15.0192 | -0.0209155 | -0.0694092 | 3.24915 | 3.31856 | -0.03542338 | -0.037548783 | 1.022451217 | 1.06 | [10 empty] | 597.001 | 1.335671 | 0.0233388 | 0.350854 | 15.3839 | 15.0331 | -0.00693549 | -0.021306 | 3.05072 | 3.07203 | -0.015977109 | -0.017095506 | 1.052904494 | 1.07 | [10 empty] | 597.001 | 1.121924 | 0.0131063 | 0.196062 | 15.1555 | 14.9594 | -0.00399437 | -0.0136608 | 3.40637 | 3.42003 | -0.008980951 | -0.009879046 | 1.090120954 | 1.1 | [10 empty] | 398.0007 | 0.9955944 | 0.00670952 | 0.100892 | 15.138 | 15.0372 | -0.00274757 | -0.00802815 | 2.91389 | 2.92191 | -0.003924732 | -0.0043957 | 1.1156043 | 1.12 | [10 empty] | 597.0011 | 1.30729 | 0.0222191 | 0.334393 | 15.3842 | 15.0498 | -0.00911758 | -0.02925 | 3.17884 | 3.20809 | -0.012735126 | -0.013881287 | 1.076118713 | 1.09 | [10 empty] | 597.001 | 0.8611 | 0.00515829 | 0.0771463 | 15.0329 | 14.9558 | -0.00200647 | -0.00725037 | 3.60625 | 3.6135 | -0.003128663 | -0.003410243 | 1.086589757 | 1.09 | [11 empty] | 0.8757632 | 0.00297261 | 0.0445891 | 15.0446 | 15 | -0.0010521 | -0.00378763 | 3.59627 | 3.60006 | [15 empty] | 0.8302489 | 0.00271907 | 0.0407864 | 15.0409 | 15.0001 | -0.000988704 | -0.0035594 | 3.5965 | 3.60006 | [15 empty] | 1.346516 | 0.019367 | 0.290502 | 15.2903 | 14.9998 | -0.00835679 | -0.0309534 | 3.67303 | 3.70398 | [14 empty] | 398.0009 | 0.6526412 | 0.00315404 | 0.0474065 | 15.0778 | 15.0304 | -0.00114838 | -0.00379748 | 3.30301 | 3.30681 | -0.001996846 | -0.002256436 | 1.127743564 | 1.13 | [10 empty] | 597.0009 | 1.080421 | 0.0134535 | 0.202171 | 15.2296 | 15.0275 | -0.00693205 | -0.0212654 | 3.04643 | 3.0677 | -0.00638092 | -0.007019012 | 1.092980988 | 1.1
[24 empty] | 600.001 | 1.340902 | 0.0236356 | 0.355317 | 15.3884 | 15.0331 | -0.00704823 | -0.0216524 | 3.05038 | 3.07203 | -0.016155216 | -0.017286081 | 1.052713919 | 1.07 | [10 empty] | 600.001 | 1.128318 | 0.01338 | 0.200158 | 15.1596 | 14.9594 | -0.00408207 | -0.0139608 | 3.40607 | 3.42003 | -0.009161714 | -0.010077886 | 1.089922114 | 1.1 | [10 empty] | 400.0007 | 1.000426 | 0.00689348 | 0.103658 | 15.1408 | 15.0372 | -0.00283119 | -0.0082725 | 2.91364 | 2.92191 | -0.004023486 | -0.004506305 | 1.115493695 | 1.12 | [10 empty] | 600.0011 | 1.312457 | 0.0225275 | 0.339035 | 15.3888 | 15.0498 | -0.00926048 | -0.0297084 | 3.17838 | 3.20809 | -0.012887396 | -0.014047261 | 1.075952739 | 1.09 | [10 empty] | 600.001 | 0.8683973 | 0.0052858 | 0.0790532 | 15.0348 | 14.9558 | -0.00208186 | -0.00752278 | 3.60597 | 3.6135 | -0.003177245 | -0.003463197 | 1.086536803 | 1.09 | [11 empty] | 0.8795866 | 0.00299432 | 0.0449148 | 15.0449 | 15 | -0.00103882 | -0.00373981 | 3.59632 | 3.60006 | [15 empty] | 0.8342487 | 0.00274368 | 0.0411555 | 15.0413 | 15.0001 | -0.00101124 | -0.00364053 | 3.59642 | 3.60006 | [15 empty] | 1.350156 | 0.0195666 | 0.293497 | 15.2933 | 14.9998 | -0.00845223 | -0.0313069 | 3.67268 | 3.70398 | [14 empty] | 400.0009 | 0.658341 | 0.00322398 | 0.0484577 | 15.0789 | 15.0304 | -0.00116495 | -0.00385226 | 3.30296 | 3.30681 | -0.002054543 | -0.002321634 | 1.127678366 | 1.13 | [10 empty] | 600.0009 | 1.086255 | 0.0135981 | 0.204345 | 15.2318 | 15.0275 | -0.0069972 | -0.0214653 | 3.04623 | 3.0677 | -0.006459206 | -0.007105127 | 1.092894873 | 1.1
[24 empty] | 603.001 | 1.345989 | 0.0239384 | 0.359868 | 15.393 | 15.0331 | -0.00715475 | -0.0219796 | 3.05005 | 3.07203 | -0.01634281 | -0.017486807 | 1.052513193 | 1.07 | [10 empty] | 603.001 | 1.13462 | 0.0135661 | 0.202942 | 15.1624 | 14.9594 | -0.00418311 | -0.0143063 | 3.40572 | 3.42003 | -0.009242882 | -0.01016717 | 1.08983283 | 1.1 | [10 empty] | 402.0007 | 1.005353 | 0.00707988 | 0.106461 | 15.1436 | 15.0372 | -0.00295327 | -0.00862922 | 2.91329 | 2.92191 | -0.004088005 | -0.004578566 | 1.115421434 | 1.12 | [10 empty] | 603.0011 | 1.317495 | 0.0228515 | 0.343911 | 15.3937 | 15.0498 | -0.00936056 | -0.0300295 | 3.17806 | 3.20809 | -0.013102244 | -0.014281446 | 1.075718554 | 1.09 | [10 empty] | 603.001 | 0.8753723 | 0.00540382 | 0.0808183 | 15.0366 | 14.9558 | -0.00213723 | -0.00772288 | 3.60577 | 3.6135 | -0.003241289 | -0.003533005 | 1.086466995 | 1.09 | [11 empty] | 0.8833464 | 0.00301905 | 0.0452858 | 15.0453 | 15 | -0.00109098 | -0.0039276 | 3.59613 | 3.60006 | [15 empty] | 0.8382692 | 0.00277029 | 0.0415548 | 15.0417 | 15.0001 | -0.0010065 | -0.00362345 | 3.59644 | 3.60006 | [15 empty] | 1.354048 | 0.0197557 | 0.296332 | 15.2962 | 14.9998 | -0.00854504 | -0.0316507 | 3.67233 | 3.70398 | [14 empty] | 402.0009 | 0.6642659 | 0.00326322 | 0.0490475 | 15.0795 | 15.0304 | -0.00121895 | -0.00403084 | 3.30278 | 3.30681 | -0.002039865 | -0.002305047 | 1.127694953 | 1.13 | [10 empty] | 603.0009 | 1.091047 | 0.0137347 | 0.206398 | 15.2339 | 15.0275 | -0.00707987 | -0.0217189 | 3.04598 | 3.0677 | -0.006514632 | -0.007166095 | 1.092833905 | 1.1
[24 empty] | 606.001 | 1.35126 | 0.0242426 | 0.364441 | 15.3975 | 15.0331 | -0.00725725 | -0.0222945 | 3.04973 | 3.07203 | -0.016527107 | -0.017684004 | 1.052315996 | 1.07 | [10 empty] | 606.001 | 1.140711 | 0.0138691 | 0.207474 | 15.1669 | 14.9594 | -0.00426497 | -0.0145863 | 3.40544 | 3.42003 | -0.009455401 | -0.010400941 | 1.089599059 | 1.1 | [10 empty] | 404.0007 | 1.010066 | 0.00726687 | 0.109273 | 15.1464 | 15.0372 | -0.00300327 | -0.00877531 | 2.91314 | 2.92191 | -0.004220841 | -0.004727342 | 1.115272658 | 1.12 | [10 empty] | 606.0011 | 1.322443 | 0.0231722 | 0.348736 | 15.3985 | 15.0498 | -0.00950333 | -0.0304875 | 3.1776 | 3.20809 | -0.013267057 | -0.014461092 | 1.075538908 | 1.09 | [10 empty] | 606.001 | 0.8825967 | 0.00555269 | 0.0830448 | 15.0388 | 14.9558 | -0.0021867 | -0.00790164 | 3.6056 | 3.6135 | -0.003340114 | -0.003640724 | 1.086359276 | 1.09 | [11 empty] | 0.8871796875 | 0.00304833 | 0.0457249 | 15.0457 | 15 | -0.00109824 | -0.00395373 | 3.59611 | 3.60006 | [15 empty] | 0.8422708 | 0.00278129 | 0.0417197 | 15.0418 | 15.0001 | -0.00101534 | -0.00365529 | 3.59641 | 3.60006 | [15 empty] | 1.357665 | 0.019954 | 0.299307 | 15.2992 | 14.9998 | -0.00859418 | -0.0318327 | 3.67215 | 3.70398 | [14 empty] | 404.0009 | 0.6700084 | 0.00333847 | 0.0501786 | 15.0806 | 15.0304 | -0.00121284 | -0.00401063 | 3.3028 | 3.30681 | -0.0021187 | -0.002394131 | 1.127605869 | 1.13 | [10 empty] | 606.0009 | 1.097413 | 0.0138478 | 0.208097 | 15.2356 | 15.0275 | -0.00713172 | -0.021878 | 3.04582 | 3.0677 | -0.006573303 | -0.007230633 | 1.092769367 | 1.1
[24 empty] | 609.001 | 1.356317 | 0.0245535 | 0.369115 | 15.4022 | 15.0331 | -0.00735513 | -0.0225952 | 3.04943 | 3.07203 | -0.016730491 | -0.017901626 | 1.052098374 | 1.07 | [10 empty] | 609.001 | 1.146943 | 0.0141408 | 0.211537 | 15.171 | 14.9594 | -0.00433909 | -0.0148398 | 3.40519 | 3.42003 | -0.009650395 | -0.010615434 | 1.089384566 | 1.1 | [10 empty] | 406.0007 | 1.014785 | 0.00745091 | 0.11204 | 15.1492 | 15.0372 | -0.00311167 | -0.00909205 | 2.91282 | 2.92191 | -0.004295514 | -0.004810976 | 1.115189024 | 1.12 | [10 empty] | 609.0011 | 1.327424 | 0.023478 | 0.353339 | 15.4031 | 15.0498 | -0.00960332 | -0.0308083 | 3.17728 | 3.20809 | -0.013462387 | -0.014674001 | 1.075325999 | 1.09 | [10 empty] | 609.001 | 0.8900274 | 0.0056543 | 0.0845645 | 15.0403 | 14.9558 | -0.00225047 | -0.00813206 | 3.60537 | 3.6135 | -0.003375938 | -0.003679773 | 1.086320227 | 1.09 | [11 empty] | 0.8909613 | 0.00307477 | 0.0461215 | 15.0461 | 15 | -0.00105559 | -0.0038002 | 3.59626 | 3.60006 | [15 empty] | 0.8461954 | 0.00282014 | 0.0423024 | 15.0424 | 15.0001 | -0.00103462 | -0.00372468 | 3.59634 | 3.60006 | [15 empty] | 1.361546 | 0.0201623 | 0.302432 | 15.3023 | 14.9998 | -0.00868731 | -0.0321776 | 3.67181 | 3.70398 | [14 empty] | 406.0009 | 0.6756891 | 0.00338119 | 0.0508206 | 15.0812 | 15.0304 | -0.00124622 | -0.00412101 | 3.30269 | 3.30681 | -0.002125166 | -0.002401438 | 1.127598562 | 1.13 | [10 empty] | 609.0009 | 1.103683 | 0.0140277 | 0.2108 | 15.2383 | 15.0275 | -0.00721329 | -0.0221282 | 3.04557 | 3.0677 | -0.006667791 | -0.00733457 | 1.09266543 | 1.1
[24 empty] | 612.001 | 1.361429 | 0.0248519 | 0.373601 | 15.4067 | 15.0331 | -0.00744623 | -0.022875 | 3.04915 | 3.07203 | -0.016927419 | -0.018112338 | 1.051887662 | 1.07 | [10 empty] | 612.001 | 1.153125 | 0.01439 | 0.215266 | 15.1747 | 14.9594 | -0.00443454 | -0.0151663 | 3.40486 | 3.42003 | -0.009795907 | -0.010775498 | 1.089224502 | 1.1 | [10 empty] | 408.0007 | 1.019526 | 0.00764895 | 0.115018 | 15.1522 | 15.0372 | -0.00319098 | -0.00932376 | 2.91259 | 2.92191 | -0.004414042 | -0.004943727 | 1.115056273 | 1.12 | [10 empty] | 612.0011 | 1.332552 | 0.0238125 | 0.358373 | 15.4082 | 15.0498 | -0.0097415 | -0.0312516 | 3.17683 | 3.20809 | -0.013649226 | -0.014877656 | 1.075122344 | 1.09 | [10 empty] | 612.001 | 0.8974003 | 0.00580473 | 0.0868142 | 15.0426 | 14.9558 | -0.00229482 | -0.00829232 | 3.6052 | 3.6135 | -0.003481333 | -0.003794653 | 1.086205347 | 1.09 | [11 empty] | 0.8946349 | 0.00311204 | 0.0466806 | 15.0467 | 15 | -0.00117613 | -0.00423415 | 3.59583 | 3.60006 | [15 empty] | 0.8501763 | 0.00284121 | 0.0426185 | 15.0427 | 15.0001 | -0.00102031 | -0.00367317 | 3.59639 | 3.60006 | [15 empty] | 1.365151 | 0.0203587 | 0.305378 | 15.3052 | 14.9998 | -0.00879106 | -0.0325619 | 3.67142 | 3.70398 | [14 empty] | 408.0009 | 0.681338 | 0.00345314 | 0.0519021 | 15.0823 | 15.0304 | -0.00128884 | -0.00426195 | 3.30255 | 3.30681 | -0.002155646 | -0.00243588 | 1.12756412 | 1.13 | [10 empty] | 612.0009 | 1.109527 | 0.0141922 | 0.213272 | 15.2407 | 15.0275 | -0.00729874 | -0.0223903 | 3.04531 | 3.0677 | -0.00673942 | -0.007413362 | 1.092586638 | 1.1
[24 empty] | 615.001 | 1.36638 | 0.0251474 | 0.378043 | 15.4111 | 15.0331 | -0.00753144 | -0.0231368 | 3.04889 | 3.07203 | -0.017124285 | -0.018322985 | 1.051677015 | 1.07 | [10 empty] | 615.001 | 1.159256 | 0.0146564 | 0.219252 | 15.1787 | 14.9594 | -0.00452938 | -0.0154906 | 3.40454 | 3.42003 | -0.009963806 | -0.010960186 | 1.089039814 | 1.1 | [10 empty] | 410.0007 | 1.024262 | 0.00783632 | 0.117836 | 15.155 | 15.0372 | -0.00331726 | -0.00969276 | 2.91222 | 2.92191 | -0.004471517 | -0.005008099 | 1.114991901 | 1.12 | [10 empty] | 615.0011 | 1.337317 | 0.0241247 | 0.363071 | 15.4129 | 15.0498 | -0.00985601 | -0.0316189 | 3.17647 | 3.20809 | -0.013838251 | -0.015083693 | 1.074916307 | 1.09 | [10 empty] | 615.001 | 0.9048045 | 0.00594467 | 0.0889071 | 15.0447 | 14.9558 | -0.00235355 | -0.00850453 | 3.60499 | 3.6135 | -0.00356239 | -0.003883005 | 1.086116995 | 1.09 | [11 empty] | 0.8982132 | 0.00315369 | 0.0473053 | 15.0473 | 15 | -0.00111284 | -0.00400629 | 3.59606 | 3.60006 | [15 empty] | 0.854057 | 0.00285327 | 0.0427995 | 15.0429 | 15.0001 | -0.00105032 | -0.0037812 | 3.59628 | 3.60006 | [15 empty] | 1.368791 | 0.0205607 | 0.308407 | 15.3083 | 14.9998 | -0.00888193 | -0.0328985 | 3.67108 | 3.70398 | [14 empty] | 410.0009 | 0.6868243 | 0.00351376 | 0.0528133 | 15.0832 | 15.0304 | -0.00131514 | -0.00434892 | 3.30246 | 3.30681 | -0.002187994 | -0.002472434 | 1.127527566 | 1.13 | [10 empty] | 615.0009 | 1.114619 | 0.014375 | 0.216019 | 15.2435 | 15.0275 | -0.00740458 | -0.022715 | 3.04498 | 3.0677 | -0.006814242 | -0.007495666 | 1.092504334 | 1.1
[24 empty] | 618.001 | 1.371464 | 0.0254549 | 0.382666 | 15.4158 | 15.0331 | -0.00760814 | -0.0233724 | 3.04866 | 3.07203 | -0.017349818 | -0.018564305 | 1.051435695 | 1.07 | [10 empty] | 618.001 | 1.165358 | 0.0149273 | 0.223303 | 15.1827 | 14.9594 | -0.00460297 | -0.0157423 | 3.40429 | 3.42003 | -0.010151952 | -0.011167148 | 1.088832852 | 1.1 | [10 empty] | 412.0007 | 1.028792 | 0.00803584 | 0.120836 | 15.158 | 15.0372 | -0.00338427 | -0.00988854 | 2.91203 | 2.92191 | -0.004603606 | -0.005156038 | 1.114843962 | 1.12 | [10 empty] | 618.0011 | 1.342287 | 0.0244425 | 0.367854 | 15.4176 | 15.0498 | -0.0100033 | -0.0320913 | 3.17599 | 3.20809 | -0.013989881 | -0.015248971 | 1.074751029 | 1.09 | [10 empty] | 618.001 | 0.9118726 | 0.0061174 | 0.0914905 | 15.0473 | 14.9558 | -0.00238335 | -0.00861221 | 3.60488 | 3.6135 | -0.003704163 | -0.004037537 | 1.085962463 | 1.09 | [11 empty] | 0.901789 | 0.00318049 | 0.0477074 | 15.0477 | 15 | -0.00113127 | -0.00407265 | 3.59599 | 3.60006 | [15 empty] | 0.8579272 | 0.00288233 | 0.0432353 | 15.0434 | 15.0001 | -0.0010517 | -0.00378617 | 3.59628 | 3.60006 | [15 empty] | 1.372497 | 0.0207599 | 0.311396 | 15.3112 | 14.9998 | -0.00893506 | -0.0330953 | 3.67089 | 3.70398 | [14 empty] | 412.0009 | 0.6923614 | 0.0035881 | 0.0539306 | 15.0843 | 15.0304 | -0.00131444 | -0.00434662 | 3.30246 | 3.30681 | -0.002260758 | -0.002554657 | 1.127445343 | 1.13 | [10 empty] | 618.0009 | 1.119976 | 0.0145412 | 0.218518 | 15.246 | 15.0275 | -0.00750977 | -0.0230377 | 3.04466 | 3.0677 | -0.006872733 | -0.007560006 | 1.092439994 | 1.1
[24 empty] | 621.001 | 1.376492 | 0.0257594 | 0.387244 | 15.4203 | 15.0331 | -0.00774501 | -0.0237929 | 3.04824 | 3.07203 | -0.017501224 | -0.018726309 | 1.051273691 | 1.07 | [10 empty] | 621.001 | 1.171428 | 0.0151954 | 0.227315 | 15.1867 | 14.9594 | -0.00469167 | -0.0160456 | 3.40398 | 3.42003 | -0.010322545 | -0.0113548 | 1.0886452 | 1.1 | [10 empty] | 414.0007 | 1.033268 | 0.00822241 | 0.123642 | 15.1608 | 15.0372 | -0.00345675 | -0.0101003 | 2.91181 | 2.92191 | -0.00471225 | -0.00527772 | 1.11472228 | 1.12 | [10 empty] | 621.0011 | 1.347425 | 0.0247758 | 0.372871 | 15.4227 | 15.0498 | -0.0101014 | -0.0324062 | 3.17568 | 3.20809 | -0.014219717 | -0.015499492 | 1.074500508 | 1.09 | [10 empty] | 621.001 | 0.9191367 | 0.00624353 | 0.0933769 | 15.0491 | 14.9558 | -0.00248078 | -0.00896428 | 3.60453 | 3.6135 | -0.003726599 | -0.004061993 | 1.085938007 | 1.09 | [11 empty] | 0.9054518 | 0.00322114 | 0.0483171 | 15.0483 | 15 | -0.00119283 | -0.00429427 | 3.59577 | 3.60006 | [15 empty] | 0.8619278 | 0.0029013 | 0.0435199 | 15.0436 | 15.0001 | -0.00109451 | -0.00394032 | 3.59612 | 3.60006 | [15 empty] | 1.376269 | 0.0209685 | 0.314524 | 15.3144 | 14.9998 | -0.00906061 | -0.0335604 | 3.67042 | 3.70398 | [14 empty] | 414.0009 | 0.6977115 | 0.00364375 | 0.054767 | 15.0852 | 15.0304 | -0.00136656 | -0.00451896 | 3.30229 | 3.30681 | -0.002268925 | -0.002563885 | 1.127436115 | 1.13 | [10 empty] | 621.0009 | 1.125769 | 0.0147417 | 0.22153 | 15.249 | 15.0275 | -0.0075972 | -0.0233059 | 3.04439 | 3.0677 | -0.006980054 | -0.00767806 | 1.09232194 | 1.1
[24 empty] | 624.001 | 1.381435 | 0.0260647 | 0.391832 | 15.4249 | 15.0331 | -0.00781654 | -0.0240126 | 3.04802 | 3.07203 | -0.01772333 | -0.018963963 | 1.051036037 | 1.07 | [10 empty] | 624.001 | 1.177524 | 0.0154481 | 0.231094 | 15.1905 | 14.9594 | -0.00477665 | -0.0163363 | 3.40369 | 3.42003 | -0.010485818 | -0.0115344 | 1.0884656 | 1.1 | [10 empty] | 416.0007 | 1.038018 | 0.00841413 | 0.126525 | 15.1637 | 15.0372 | -0.00355777 | -0.0103955 | 2.91152 | 2.92191 | -0.004803479 | -0.005379896 | 1.114620104 | 1.12 | [10 empty] | 624.0011 | 1.352278 | 0.0251015 | 0.377772 | 15.4276 | 15.0498 | -0.0102068 | -0.0327443 | 3.17534 | 3.20809 | -0.014427294 | -0.015725751 | 1.074274249 | 1.09 | [10 empty] | 624.001 | 0.9261696 | 0.00640664 | 0.0958162 | 15.0516 | 14.9558 | -0.00254497 | -0.00919625 | 3.6043 | 3.6135 | -0.003828511 | -0.004173077 | 1.085826923 | 1.09 | [11 empty] | 0.909051 | 0.0032586 | 0.0488789 | 15.0489 | 15 | -0.00119355 | -0.00429687 | 3.59577 | 3.60006 | [15 empty] | 0.8658079 | 0.00292982 | 0.0439476 | 15.0441 | 15.0001 | -0.00104554 | -0.00376401 | 3.5963 | 3.60006 | [15 empty] | 1.379915 | 0.0211785 | 0.317675 | 15.3175 | 14.9998 | -0.00907727 | -0.033622 | 3.67036 | 3.70398 | [14 empty] | 416.0009 | 0.7029947 | 0.00372735 | 0.0560236 | 15.0864 | 15.0304 | -0.00139217 | -0.00460363 | 3.30221 | 3.30681 | -0.002324117 | -0.002626252 | 1.127373748 | 1.13 | [10 empty] | 624.0009 | 1.131467 | 0.0149803 | 0.225116 | 15.2526 | 15.0275 | -0.00774411 | -0.0237566 | 3.04394 | 3.0677 | -0.007067664 | -0.00777443 | 1.09222557 | 1.1
[24 empty] | 627.001 | 1.38652 | 0.0263761 | 0.396514 | 15.4296 | 15.0331 | -0.00794006 | -0.0243921 | 3.04764 | 3.07203 | -0.017900101 | -0.019153108 | 1.050846892 | 1.07 | [10 empty] | 627.001 | 1.183774 | 0.0157073 | 0.234972 | 15.1944 | 14.9594 | -0.00489121 | -0.0167281 | 3.4033 | 3.42003 | -0.010626437 | -0.01168908 | 1.08831092 | 1.1 | [10 empty] | 418.0007 | 1.042515 | 0.00861152 | 0.129493 | 15.1666 | 15.0372 | -0.00363688 | -0.0106267 | 2.91129 | 2.92191 | -0.004915161 | -0.005504981 | 1.114495019 | 1.12 | [10 empty] | 627.0011 | 1.357133 | 0.0254339 | 0.382775 | 15.4326 | 15.0498 | -0.0103486 | -0.033199 | 3.17489 | 3.20809 | -0.014606963 | -0.015921589 | 1.074078411 | 1.09 | [10 empty] | 627.001 | 0.9331583 | 0.00657365 | 0.098314 | 15.0541 | 14.9558 | -0.00263144 | -0.00950871 | 3.60399 | 3.6135 | -0.003908271 | -0.004260015 | 1.085739985 | 1.09 | [11 empty] | 0.9125005 | 0.00329379 | 0.0494069 | 15.0494 | 15 | -0.0011918 | -0.00429054 | 3.59577 | 3.60006 | [15 empty] | 0.8697252 | 0.00296478 | 0.0444721 | 15.0446 | 15.0001 | -0.00107968 | -0.00388693 | 3.59618 | 3.60006 | [15 empty] | 1.383451 | 0.0213673 | 0.320506 | 15.3204 | 14.9998 | -0.00918433 | -0.0340186 | 3.66996 | 3.70398 | [14 empty] | 418.0009 | 0.7084522 | 0.00378997 | 0.0569648 | 15.0874 | 15.0304 | -0.00141038 | -0.00466387 | 3.30215 | 3.30681 | -0.002372117 | -0.002680492 | 1.127319508 | 1.13 | [10 empty] | 627.0009 | 1.137041 | 0.0152339 | 0.228926 | 15.2564 | 15.0275 | -0.00788048 | -0.0241749 | 3.04352 | 3.0677 | -0.007177991 | -0.00789579 | 1.09210421 | 1.1
[24 empty] | 630.001 | 1.391249 | 0.0266866 | 0.401182 | 15.4343 | 15.0331 | -0.008046 | -0.0247175 | 3.04731 | 3.07203 | -0.018092845 | -0.019359344 | 1.050640656 | 1.07 | [10 empty] | 630.001 | 1.18985 | 0.0159783 | 0.239027 | 15.1984 | 14.9594 | -0.00505342 | -0.0172828 | 3.40274 | 3.42003 | -0.010724044 | -0.011796448 | 1.088203552 | 1.1 | [10 empty] | 420.0007 | 1.046962 | 0.00879453 | 0.132245 | 15.1694 | 15.0372 | -0.00375097 | -0.01096 | 2.91095 | 2.92191 | -0.004982632 | -0.005580547 | 1.114419453 | 1.12 | [10 empty] | 630.0011 | 1.361769 | 0.0257709 | 0.387847 | 15.4376 | 15.0498 | -0.0104757 | -0.0336071 | 3.17448 | 3.20809 | -0.014798889 | -0.016130789 | 1.073869211 | 1.09 | [10 empty] | 630.001 | 0.9396261 | 0.00672702 | 0.100608 | 15.0564 | 14.9558 | -0.00265186 | -0.00958248 | 3.60391 | 3.6135 | -0.004038325 | -0.004401774 | 1.085598226 | 1.09 | [11 empty] | 0.9160643 | 0.00333177 | 0.0499766 | 15.05 | 15 | -0.00123381 | -0.0044418 | 3.59562 | 3.60006 | [15 empty] | 0.8735206 | 0.00297995 | 0.0446997 | 15.0448 | 15.0001 | -0.00109214 | -0.00393176 | 3.59613 | 3.60006 | [15 empty] | 1.387117 | 0.0215698 | 0.323543 | 15.3234 | 14.9998 | -0.0092753 | -0.0343556 | 3.66963 | 3.70398 | [14 empty] | 420.0009 | 0.7139605 | 0.00385233 | 0.0579021 | 15.0883 | 15.0304 | -0.00142639 | -0.00471679 | 3.30209 | 3.30681 | -0.002413498 | -0.002727253 | 1.127272747 | 1.13 | [10 empty] | 630.0009 | 1.142648 | 0.0154736 | 0.232529 | 15.26 | 15.0275 | -0.00803537 | -0.0246501 | 3.04305 | 3.0677 | -0.007258903 | -0.007984793 | 1.092015207 | 1.1
[24 empty] | 633.001 | 1.396071 | 0.0270009 | 0.405907 | 15.439 | 15.0331 | -0.00812289 | -0.0249537 | 3.04707 | 3.07203 | -0.018314446 | -0.019596457 | 1.050403543 | 1.07 | [10 empty] | 633.001 | 1.195629 | 0.0162459 | 0.243029 | 15.2024 | 14.9594 | -0.00507186 | -0.0173459 | 3.40268 | 3.42003 | -0.010966899 | -0.012063589 | 1.087936411 | 1.1 | [10 empty] | 422.0007 | 1.051392 | 0.00899306 | 0.13523 | 15.1724 | 15.0372 | -0.00382749 | -0.0111836 | 2.91073 | 2.92191 | -0.005104183 | -0.005716685 | 1.114283315 | 1.12 | [10 empty] | 633.0011 | 1.366484 | 0.0260926 | 0.392689 | 15.4425 | 15.0498 | -0.0106209 | -0.0340729 | 3.17401 | 3.20809 | -0.014965659 | -0.016312569 | 1.073687431 | 1.09 | [10 empty] | 633.001 | 0.9458441 | 0.00687501 | 0.102821 | 15.0586 | 14.9558 | -0.00266734 | -0.00963843 | 3.60386 | 3.6135 | -0.004170015 | -0.004545316 | 1.085454684 | 1.09 | [11 empty] | 0.9194503 | 0.00337829 | 0.0506744 | 15.0507 | 15 | -0.00124561 | -0.00448428 | 3.59558 | 3.60006 | [15 empty] | 0.8773359 | 0.00301156 | 0.0451738 | 15.0453 | 15.0001 | -0.00111918 | -0.00402913 | 3.59603 | 3.60006 | [15 empty] | 1.390794 | 0.0217779 | 0.326665 | 15.3265 | 14.9998 | -0.00936841 | -0.0347004 | 3.66928 | 3.70398 | [14 empty] | 422.0009 | 0.7195088 | 0.00393656 | 0.0591681 | 15.0896 | 15.0304 | -0.00145486 | -0.00481096 | 3.302 | 3.30681 | -0.002472254 | -0.002793647 | 1.127206353 | 1.13 | [10 empty] | 633.0009 | 1.148426 | 0.0157142 | 0.236144 | 15.2636 | 15.0275 | -0.00814025 | -0.0249718 | 3.04273 | 3.0677 | -0.007388665 | -0.008127532 | 1.091872468 | 1.1
[24 empty] | 636.001 | 1.400873 | 0.027301 | 0.410418 | 15.4435 | 15.0331 | -0.00822533 | -0.0252685 | 3.04676 | 3.07203 | -0.018500639 | -0.019795684 | 1.050204316 | 1.07 | [10 empty] | 636.001 | 1.201502 | 0.0165169 | 0.247084 | 15.2065 | 14.9594 | -0.00517133 | -0.0176861 | 3.40234 | 3.42003 | -0.011134755 | -0.012248231 | 1.087751769 | 1.1 | [10 empty] | 424.0007 | 1.055929 | 0.00918451 | 0.138109 | 15.1753 | 15.0372 | -0.00393214 | -0.0114894 | 2.91043 | 2.92191 | -0.005191776 | -0.005814789 | 1.114185211 | 1.12 | [10 empty] | 636.0011 | 1.370985 | 0.0264333 | 0.397816 | 15.4476 | 15.0498 | -0.0107432 | -0.0344652 | 3.17362 | 3.20809 | -0.015169858 | -0.016535145 | 1.073464855 | 1.09 | [10 empty] | 636.001 | 0.9521873 | 0.00704397 | 0.105348 | 15.0611 | 14.9558 | -0.00277314 | -0.0100207 | 3.60348 | 3.6135 | -0.004230317 | -0.004611045 | 1.085388955 | 1.09 | [11 empty] | 0.9228724 | 0.00340869 | 0.0511303 | 15.0511 | 15 | -0.00124944 | -0.00449805 | 3.59556 | 3.60006 | [15 empty] | 0.881067 | 0.00303547 | 0.0455324 | 15.0457 | 15.0001 | -0.00115539 | -0.00415946 | 3.5959 | 3.60006 | [15 empty] | 1.394358 | 0.0219776 | 0.329661 | 15.3295 | 14.9998 | -0.00944473 | -0.0349831 | 3.669 | 3.70398 | [14 empty] | 424.0009 | 0.7249567 | 0.00400992 | 0.0602707 | 15.0907 | 15.0304 | -0.00150939 | -0.00499126 | 3.30182 | 3.30681 | -0.00249059 | -0.002814366 | 1.127185634 | 1.13 | [10 empty] | 636.0009 | 1.15411 | 0.0159337 | 0.239443 | 15.2669 | 15.0275 | -0.00828778 | -0.0254244 | 3.04227 | 3.0677 | -0.007453169 | -0.008198486 | 1.091801514 | 1.1
[24 empty] | 639.001 | 1.405599 | 0.0276141 | 0.415126 | 15.4482 | 15.0331 | -0.00833519 | -0.0256059 | 3.04642 | 3.07203 | -0.018689745 | -0.019998027 | 1.050001973 | 1.07 | [10 empty] | 639.001 | 1.207524 | 0.0167837 | 0.251075 | 15.2105 | 14.9594 | -0.00527199 | -0.0180303 | 3.402 | 3.42003 | -0.011296001 | -0.012425601 | 1.087574399 | 1.1 | [10 empty] | 426.0007 | 1.060275 | 0.0093778 | 0.141015 | 15.1782 | 15.0372 | -0.00402356 | -0.0117565 | 2.91016 | 2.92191 | -0.005289568 | -0.005924316 | 1.114075684 | 1.12 | [10 empty] | 639.0011 | 1.375774 | 0.026753 | 0.402626 | 15.4524 | 15.0498 | -0.0108483 | -0.0348021 | 3.17328 | 3.20809 | -0.01537029 | -0.016753617 | 1.073246383 | 1.09 | [10 empty] | 639.001 | 0.9582008 | 0.00720248 | 0.107719 | 15.0635 | 14.9558 | -0.00289423 | -0.0104583 | 3.60304 | 3.6135 | -0.004267385 | -0.00465145 | 1.08534855 | 1.09 | [11 empty] | 0.9261629 | 0.00345587 | 0.051838 | 15.0518 | 15 | -0.00130331 | -0.00469198 | 3.59537 | 3.60006 | [15 empty] | 0.8848088 | 0.00307901 | 0.0461855 | 15.0463 | 15.0001 | -0.00114382 | -0.00411781 | 3.59594 | 3.60006 | [15 empty] | 1.397926 | 0.0221898 | 0.332844 | 15.3327 | 14.9998 | -0.00951672 | -0.0352498 | 3.66873 | 3.70398 | [14 empty] | 425.999 | 0.7300657 | 0.00408229 | 0.0613584 | 15.0918 | 15.0304 | -0.00152957 | -0.00505799 | 3.30175 | 3.30681 | -0.002542149 | -0.002872628 | 1.127127372 | 1.13 | [10 empty] | 638.9988 | 1.159845 | 0.0161863 | 0.243238 | 15.2707 | 15.0275 | -0.0084399 | -0.0258911 | 3.04181 | 3.0677 | -0.007550095 | -0.008305105 | 1.091694895 | 1.1
[24 empty] | 642.001 | 1.410309 | 0.0279217 | 0.419749 | 15.4528 | 15.0331 | -0.0084307 | -0.0258994 | 3.04613 | 3.07203 | -0.018888466 | -0.020210659 | 1.049789341 | 1.07 | [10 empty] | 642.001 | 1.213507 | 0.0170745 | 0.255424 | 15.2148 | 14.9594 | -0.00533726 | -0.0182536 | 3.40177 | 3.42003 | -0.011508599 | -0.012659458 | 1.087340542 | 1.1 | [10 empty] | 428.0007 | 1.064566 | 0.00957781 | 0.144023 | 15.1812 | 15.0372 | -0.00410691 | -0.012 | 2.90991 | 2.92191 | -0.005400694 | -0.006048777 | 1.113951223 | 1.12 | [10 empty] | 642.0011 | 1.380344 | 0.0271197 | 0.408146 | 15.4579 | 15.0498 | -0.0109631 | -0.0351705 | 3.17291 | 3.20809 | -0.015605848 | -0.017010374 | 1.072989626 | 1.09 | [10 empty] | 642.001 | 0.9642413 | 0.00736213 | 0.110106 | 15.0659 | 14.9558 | -0.00293179 | -0.010594 | 3.6029 | 3.6135 | -0.00438732 | -0.004782179 | 1.085217821 | 1.09 | [11 empty] | 0.9294966 | 0.00351027 | 0.052654 | 15.0527 | 15 | -0.00129879 | -0.00467571 | 3.59539 | 3.60006 | [15 empty] | 0.8885589 | 0.00310684 | 0.046603 | 15.0467 | 15.0001 | -0.0011296 | -0.00406662 | 3.596 | 3.60006 | [15 empty] | 1.401586 | 0.0223945 | 0.335914 | 15.3358 | 14.9998 | -0.00962694 | -0.035658 | 3.66832 | 3.70398 | [14 empty] | 428.0009 | 0.735041 | 0.00416308 | 0.0625728 | 15.093 | 15.0304 | -0.00156669 | -0.00518074 | 3.30163 | 3.30681 | -0.002585203 | -0.00292128 | 1.12707872 | 1.13 | [10 empty] | 642.0009 | 1.165342 | 0.0163983 | 0.246425 | 15.2739 | 15.0275 | -0.00854796 | -0.0262226 | 3.04148 | 3.0677 | -0.007650363 | -0.0084154 | 1.0915846 | 1.1
[24 empty] | 645.001 | 1.414906 | 0.0282263 | 0.424329 | 15.4574 | 15.0331 | -0.00856449 | -0.0263103 | 3.04572 | 3.07203 | -0.019048404 | -0.020381792 | 1.049618208 | 1.07 | [10 empty] | 645.001 | 1.219302 | 0.0173122 | 0.25898 | 15.2184 | 14.9594 | -0.00547699 | -0.0187315 | 3.4013 | 3.42003 | -0.011605872 | -0.012766459 | 1.087233541 | 1.1 | [10 empty] | 430.0007 | 1.068947 | 0.00975832 | 0.146737 | 15.1839 | 15.0372 | -0.00420834 | -0.0122964 | 2.90962 | 2.92191 | -0.00547844 | -0.006135853 | 1.113864147 | 1.12 | [10 empty] | 645.0011 | 1.384718 | 0.0274097 | 0.41251 | 15.4623 | 15.0498 | -0.011126 | -0.0356931 | 3.17239 | 3.20809 | -0.01572466 | -0.017139879 | 1.072860121 | 1.09 | [10 empty] | 645.001 | 0.9700334 | 0.00751736 | 0.112428 | 15.0682 | 14.9558 | -0.00296955 | -0.0107305 | 3.60277 | 3.6135 | -0.00450337 | -0.004908673 | 1.085091327 | 1.09 | [11 empty] | 0.9327292 | 0.00355841 | 0.0533762 | 15.0534 | 15 | -0.00131462 | -0.00473271 | 3.59533 | 3.60006 | [15 empty] | 0.8922141 | 0.00313469 | 0.0470207 | 15.0471 | 15.0001 | -0.00117979 | -0.0042473 | 3.59582 | 3.60006 | [15 empty] | 1.404943 | 0.0225924 | 0.338882 | 15.3387 | 14.9998 | -0.00967285 | -0.0358281 | 3.66815 | 3.70398 | [14 empty] | 430.0009 | 0.7402609 | 0.00423465 | 0.0636485 | 15.0941 | 15.0304 | -0.00158606 | -0.00524481 | 3.30157 | 3.30681 | -0.002639766 | -0.002982936 | 1.127017064 | 1.13 | [10 empty] | 645.0009 | 1.170513 | 0.0165924 | 0.249341 | 15.2768 | 15.0275 | -0.00872887 | -0.0267775 | 3.04092 | 3.0677 | -0.00765603 | -0.008421633 | 1.091578367 | 1.1
[24 empty] | 648.001 | 1.419539 | 0.0285666 | 0.429444 | 15.4625 | 15.0331 | -0.00862832 | -0.0265064 | 3.04552 | 3.07203 | -0.019307553 | -0.020659082 | 1.049340918 | 1.07 | [10 empty] | 648.001 | 1.22508 | 0.0176057 | 0.26337 | 15.2228 | 14.9594 | -0.00552023 | -0.0188793 | 3.40115 | 3.42003 | -0.011847979 | -0.013032777 | 1.086967223 | 1.1 | [10 empty] | 432.0007 | 1.073365 | 0.00993692 | 0.149423 | 15.1866 | 15.0372 | -0.00432538 | -0.0126384 | 2.90928 | 2.92191 | -0.005539048 | -0.006203733 | 1.113796267 | 1.12 | [10 empty] | 648.0011 | 1.38931 | 0.0277502 | 0.417635 | 15.4674 | 15.0498 | -0.0112445 | -0.0360732 | 3.17201 | 3.20809 | -0.015931325 | -0.017365145 | 1.072634855 | 1.09 | [10 empty] | 648.001 | 0.9760112 | 0.00769691 | 0.115113 | 15.0709 | 14.9558 | -0.00303208 | -0.0109564 | 3.60254 | 3.6135 | -0.004618171 | -0.005033807 | 1.084966193 | 1.09 | [11 empty] | 0.9360156 | 0.00360844 | 0.0541266 | 15.0541 | 15 | -0.00133092 | -0.0047914 | 3.59527 | 3.60006 | [15 empty] | 0.8959906 | 0.0031673 | 0.0475099 | 15.0476 | 15.0001 | -0.00119091 | -0.00428734 | 3.59578 | 3.60006 | [15 empty] | 1.408616 | 0.0228062 | 0.342089 | 15.3419 | 14.9998 | -0.00976418 | -0.0361663 | 3.66782 | 3.70398 | [14 empty] | 432.0009 | 0.7455734 | 0.00431236 | 0.0648165 | 15.0952 | 15.0304 | -0.00164025 | -0.00542401 | 3.30139 | 3.30681 | -0.00265807 | -0.003003619 | 1.126996381 | 1.13 | [10 empty] | 648.0009 | 1.175634 | 0.0168305 | 0.252919 | 15.2804 | 15.0275 | -0.00877361 | -0.0269148 | 3.04078 | 3.0677 | -0.007844145 | -0.008628559 | 1.091371441 | 1.1
[24 empty] | 651.001 | 1.42443 | 0.0288939 | 0.434365 | 15.4675 | 15.0331 | -0.0087349 | -0.0268339 | 3.04519 | 3.07203 | -0.019518329 | -0.020884613 | 1.049115387 | 1.07 | [10 empty] | 651.001 | 1.230998 | 0.0178663 | 0.26727 | 15.2267 | 14.9594 | -0.00564202 | -0.0192959 | 3.40073 | 3.42003 | -0.011979065 | -0.013176972 | 1.086823028 | 1.1 | [10 empty] | 434.0007 | 1.077778 | 0.0101226 | 0.152214 | 15.1894 | 15.0372 | -0.00440132 | -0.0128603 | 2.90905 | 2.92191 | -0.005643754 | -0.006321005 | 1.113678995 | 1.12 | [10 empty] | 651.0011 | 1.394057 | 0.0281004 | 0.422904 | 15.4727 | 15.0498 | -0.0113561 | -0.0364312 | 3.17165 | 3.20809 | -0.016156748 | -0.017610855 | 1.072389145 | 1.09 | [10 empty] | 651.001 | 0.9815291 | 0.00786453 | 0.11762 | 15.0734 | 14.9558 | -0.00309738 | -0.0111924 | 3.6023 | 3.6135 | -0.004716955 | -0.005141481 | 1.084858519 | 1.09 | [11 empty] | 0.9392727 | 0.00366003 | 0.0549004 | 15.0549 | 15 | -0.00138855 | -0.00499886 | 3.59506 | 3.60006 | [15 empty] | 0.8996033 | 0.00320416 | 0.0480628 | 15.0482 | 15.0001 | -0.00119899 | -0.00431645 | 3.59575 | 3.60006 | [15 empty] | 1.412042 | 0.0230044 | 0.345063 | 15.3449 | 14.9998 | -0.00987327 | -0.0365704 | 3.66741 | 3.70398 | [14 empty] | 434.0009 | 0.7510605 | 0.00439292 | 0.0660273 | 15.0964 | 15.0304 | -0.00166181 | -0.0054953 | 3.30132 | 3.30681 | -0.002716202 | -0.003069309 | 1.126930691 | 1.13 | [10 empty] | 651.0009 | 1.180348 | 0.0170311 | 0.255935 | 15.2834 | 15.0275 | -0.00888783 | -0.0272652 | 3.04043 | 3.0677 | -0.007924706 | -0.008717177 | 1.091282823 | 1.1
[24 empty] | 654.001 | 1.428924 | 0.0291739 | 0.438575 | 15.4717 | 15.0331 | -0.00882912 | -0.0271233 | 3.04491 | 3.07203 | -0.019694357 | -0.021072962 | 1.048927038 | 1.07 | [10 empty] | 654.001 | 1.236776 | 0.0181488 | 0.271496 | 15.2309 | 14.9594 | -0.0057022 | -0.0195017 | 3.40053 | 3.42003 | -0.012193423 | -0.013412766 | 1.086587234 | 1.1 | [10 empty] | 436.0007 | 1.082009 | 0.0103269 | 0.155287 | 15.1924 | 15.0372 | -0.00447098 | -0.0130638 | 2.90885 | 2.92191 | -0.005771753 | -0.006464363 | 1.113535637 | 1.12 | [10 empty] | 654.0011 | 1.398482 | 0.0284304 | 0.427872 | 15.4777 | 15.0498 | -0.0115056 | -0.0369108 | 3.17117 | 3.20809 | -0.016325704 | -0.017795017 | 1.072204983 | 1.09 | [10 empty] | 654.001 | 0.9869656 | 0.00803203 | 0.120125 | 15.0759 | 14.9558 | -0.00316989 | -0.0114544 | 3.60204 | 3.6135 | -0.004810172 | -0.005243087 | 1.084756913 | 1.09 | [11 empty] | 0.9424003 | 0.00370407 | 0.055561 | 15.0556 | 15 | -0.00140997 | -0.00507599 | 3.59499 | 3.60006 | [15 empty] | 0.9031377 | 0.00323255 | 0.0484887 | 15.0486 | 15.0001 | -0.00124056 | -0.00446609 | 3.5956 | 3.60006 | [15 empty] | 1.415331 | 0.02322 | 0.348296 | 15.3481 | 14.9998 | -0.00992696 | -0.0367693 | 3.66721 | 3.70398 | [14 empty] | 436.0009 | 0.7564047 | 0.00447736 | 0.0672965 | 15.0977 | 15.0304 | -0.00168917 | -0.00558577 | 3.30122 | 3.30681 | -0.002771867 | -0.00313221 | 1.12686779 | 1.13 | [10 empty] | 654.0009 | 1.183571 | 0.0172146 | 0.258692 | 15.2861 | 15.0275 | -0.00897778 | -0.0275411 | 3.04016 | 3.0677 | -0.008011846 | -0.008813031 | 1.091186969 | 1.1
[24 empty] | 657.001 | 1.43358 | 0.0294859 | 0.443265 | 15.4764 | 15.0331 | -0.00894111 | -0.0274674 | 3.04456 | 3.07203 | -0.019879403 | -0.021270961 | 1.048729039 | 1.07 | [10 empty] | 657.001 | 1.242453 | 0.0184071 | 0.27536 | 15.2348 | 14.9594 | -0.00585132 | -0.0200117 | 3.40002 | 3.42003 | -0.012298163 | -0.013527979 | 1.086472021 | 1.1 | [10 empty] | 438.0007 | 1.086392 | 0.0105398 | 0.158488 | 15.1956 | 15.0372 | -0.00453551 | -0.0132524 | 2.90866 | 2.92191 | -0.005916193 | -0.006626136 | 1.113373864 | 1.12 | [10 empty] | 657.0011 | 1.402987 | 0.0287823 | 0.433167 | 15.483 | 15.0498 | -0.0116357 | -0.0373285 | 3.17076 | 3.20809 | -0.016535274 | -0.018023449 | 1.071976551 | 1.09 | [10 empty] | 657.001 | 0.9926672 | 0.00819776 | 0.122604 | 15.0784 | 14.9558 | -0.00323028 | -0.0116726 | 3.60182 | 3.6135 | -0.004914398 | -0.005356694 | 1.084643306 | 1.09 | [11 empty] | 0.9455179 | 0.00376065 | 0.0564098 | 15.0564 | 15 | -0.00142162 | -0.00511793 | 3.59494 | 3.60006 | [15 empty] | 0.9067327 | 0.00327568 | 0.0491356 | 15.0493 | 15.0001 | -0.00119641 | -0.00430715 | 3.59576 | 3.60006 | [15 empty] | 1.418875 | 0.0234298 | 0.351444 | 15.3513 | 14.9998 | -0.0100344 | -0.0371671 | 3.66682 | 3.70398 | [14 empty] | 438.0009 | 0.7618621 | 0.0045524 | 0.0684245 | 15.0988 | 15.0304 | -0.00174881 | -0.00578299 | 3.30103 | 3.30681 | -0.002787125 | -0.003149451 | 1.126850549 | 1.13 | [10 empty] | 657.0009 | 1.185565 | 0.0173636 | 0.26093 | 15.2884 | 15.0275 | -0.00908465 | -0.027869 | 3.03983 | 3.0677 | -0.008053409 | -0.00885875 | 1.09114125 | 1.1
[24 empty] | 660.001 | 1.438073 | 0.029807 | 0.448092 | 15.4812 | 15.0331 | -0.00906518 | -0.0278485 | 3.04418 | 3.07203 | -0.020060984 | -0.021465253 | 1.048534747 | 1.07 | [10 empty] | 660.001 | 1.248096 | 0.0187064 | 0.279837 | 15.2393 | 14.9594 | -0.00592614 | -0.0202676 | 3.39976 | 3.42003 | -0.012514307 | -0.013765738 | 1.086234262 | 1.1 | [10 empty] | 440.0007 | 1.090964 | 0.0107417 | 0.161524 | 15.1987 | 15.0372 | -0.00464311 | -0.0135668 | 2.90835 | 2.92191 | -0.006013014 | -0.006734576 | 1.113265424 | 1.12 | [10 empty] | 660.0011 | 1.407366 | 0.029115 | 0.438175 | 15.488 | 15.0498 | -0.0117571 | -0.0377178 | 3.17037 | 3.20809 | -0.016731826 | -0.01823769 | 1.07176231 | 1.09 | [10 empty] | 660.001 | 0.9985715 | 0.00837515 | 0.125257 | 15.081 | 14.9558 | -0.00331419 | -0.0119758 | 3.60152 | 3.6135 | -0.005003078 | -0.005453356 | 1.084546644 | 1.09 | [11 empty] | 0.9488294 | 0.00381258 | 0.0571886 | 15.0572 | 15 | -0.00141853 | -0.0051068 | 3.59496 | 3.60006 | [15 empty] | 0.9102366 | 0.00330267 | 0.0495404 | 15.0497 | 15.0001 | -0.00122015 | -0.0043926 | 3.59567 | 3.60006 | [15 empty] | 1.422204 | 0.02364 | 0.354596 | 15.3544 | 14.9998 | -0.0100926 | -0.037383 | 3.6666 | 3.70398 | [14 empty] | 440.0009 | 0.7674217 | 0.00464416 | 0.0698037 | 15.1002 | 15.0304 | -0.00177923 | -0.00588359 | 3.30093 | 3.30681 | -0.002849373 | -0.003219792 | 1.126780208 | 1.13 | [10 empty] | 660.0009 | 1.189517 | 0.0175182 | 0.263253 | 15.2907 | 15.0275 | -0.00916083 | -0.0281027 | 3.0396 | 3.0677 | -0.008127568 | -0.008940325 | 1.091059675 | 1.1
[24 empty] | 663.001 | 1.442663 | 0.0301268 | 0.452899 | 15.486 | 15.0331 | -0.00917523 | -0.0281866 | 3.04384 | 3.07203 | -0.020255297 | -0.021673168 | 1.048326832 | 1.07 | [10 empty] | 663.001 | 1.253905 | 0.0189865 | 0.284026 | 15.2434 | 14.9594 | -0.00604006 | -0.0206572 | 3.39937 | 3.42003 | -0.012666649 | -0.013933314 | 1.086066686 | 1.1 | [10 empty] | 442.0007 | 1.095077 | 0.0109255 | 0.164288 | 15.2014 | 15.0372 | -0.00471906 | -0.0137887 | 2.90813 | 2.92191 | -0.006114379 | -0.006848105 | 1.113151895 | 1.12 | [10 empty] | 663.0011 | 1.411917 | 0.0294537 | 0.443273 | 15.4931 | 15.0498 | -0.0119044 | -0.0381903 | 3.16989 | 3.20809 | -0.016906655 | -0.018428254 | 1.071571746 | 1.09 | [10 empty] | 663.001 | 1.004549 | 0.0085714 | 0.128192 | 15.084 | 14.9558 | -0.00333221 | -0.0120409 | 3.60146 | 3.6135 | -0.005184396 | -0.005650992 | 1.084349008 | 1.09 | [11 empty] | 0.9518893 | 0.00387755 | 0.0581632 | 15.0582 | 15 | -0.00150757 | -0.00542734 | 3.59464 | 3.60006 | [15 empty] | 0.9137866 | 0.00333874 | 0.0500815 | 15.0502 | 15.0001 | -0.00123749 | -0.00445504 | 3.59561 | 3.60006 | [15 empty] | 1.425728 | 0.0238627 | 0.357937 | 15.3578 | 14.9998 | -0.0101983 | -0.0377742 | 3.66621 | 3.70398 | [14 empty] | 442.0009 | 0.7730767 | 0.00473194 | 0.071123 | 15.1015 | 15.0304 | -0.00184688 | -0.0061073 | 3.3007 | 3.30681 | -0.002865734 | -0.00323828 | 1.12676172 | 1.13 | [10 empty] | 663.0009 | 1.194553 | 0.0176736 | 0.265589 | 15.293 | 15.0275 | -0.00920198 | -0.0282289 | 3.03947 | 3.0677 | -0.008234325 | -0.009057758 | 1.090942242 | 1.1
[24 empty] | 665.9989 | 1.446996 | 0.0304523 | 0.457792 | 15.4909 | 15.0331 | -0.00927643 | -0.0284975 | 3.04353 | 3.07203 | -0.020465444 | -0.021898025 | 1.048101975 | 1.07 | [10 empty] | 666.001 | 1.25957 | 0.0192567 | 0.288069 | 15.2475 | 14.9594 | -0.00610396 | -0.0208757 | 3.39915 | 3.42003 | -0.012868255 | -0.01415508 | 1.08584492 | 1.1 | [10 empty] | 444.0008 | 1.099184 | 0.0111171 | 0.16717 | 15.2043 | 15.0372 | -0.00485731 | -0.0141927 | 2.90772 | 2.92191 | -0.006163834 | -0.006903494 | 1.113096506 | 1.12 | [10 empty] | 666.0011 | 1.415985 | 0.0298155 | 0.448716 | 15.4985 | 15.0498 | -0.0120162 | -0.038549 | 3.16954 | 3.20809 | -0.017140664 | -0.018683323 | 1.071316677 | 1.09 | [10 empty] | 666.001 | 1.010654 | 0.0087659 | 0.131101 | 15.0869 | 14.9558 | -0.00344388 | -0.0124445 | 3.60105 | 3.6135 | -0.005262376 | -0.00573599 | 1.08426401 | 1.09 | [11 empty] | 0.9548665 | 0.00393049 | 0.0589574 | 15.059 | 15 | -0.00154351 | -0.00555673 | 3.59451 | 3.60006 | [15 empty] | 0.9173196 | 0.00338745 | 0.0508122 | 15.0509 | 15.0001 | -0.00127503 | -0.0045902 | 3.59547 | 3.60006 | [15 empty] | 1.429052 | 0.0240686 | 0.361026 | 15.3609 | 14.9998 | -0.0102527 | -0.0379759 | 3.66601 | 3.70398 | [14 empty] | 444.0009 | 0.7784351 | 0.00482339 | 0.0724975 | 15.1029 | 15.0304 | -0.00188564 | -0.00623547 | 3.30058 | 3.30681 | -0.002921917 | -0.003301766 | 1.126698234 | 1.13 | [10 empty] | 666.0009 | 1.199759 | 0.0178269 | 0.267893 | 15.2953 | 15.0275 | -0.00927376 | -0.0284491 | 3.03925 | 3.0677 | -0.00831168 | -0.009142848 | 1.090857152 | 1.1
[24 empty] | 669.001 | 1.451561 | 0.0307924 | 0.462905 | 15.496 | 15.0331 | -0.00938625 | -0.0288348 | 3.04319 | 3.07203 | -0.020678424 | -0.022125913 | 1.047874087 | 1.07 | [10 empty] | 669.001 | 1.265235 | 0.0195342 | 0.29222 | 15.2516 | 14.9594 | -0.00617456 | -0.0211172 | 3.39891 | 3.42003 | -0.013063936 | -0.01437033 | 1.08562967 | 1.1 | [10 empty] | 446.0008 | 1.103377 | 0.0113128 | 0.170113 | 15.2073 | 15.0372 | -0.00490953 | -0.0143452 | 2.90757 | 2.92191 | -0.00630863 | -0.007065666 | 1.112934334 | 1.12 | [10 empty] | 669.0011 | 1.420257 | 0.0301621 | 0.453933 | 15.5037 | 15.0498 | -0.0121357 | -0.0389325 | 3.16915 | 3.20809 | -0.017349407 | -0.018910854 | 1.071089146 | 1.09 | [10 empty] | 669.001 | 1.016636 | 0.00896859 | 0.134132 | 15.0899 | 14.9558 | -0.00353157 | -0.0127613 | 3.60074 | 3.6135 | -0.005374515 | -0.005858221 | 1.084141779 | 1.09 | [11 empty] | 0.9579489 | 0.00399343 | 0.0599015 | 15.0599 | 15 | -0.00157499 | -0.00567005 | 3.59439 | 3.60006 | [15 empty] | 0.9206716 | 0.00343092 | 0.0514642 | 15.0516 | 15.0001 | -0.0013153 | -0.00473516 | 3.59533 | 3.60006 | [15 empty] | 1.43253 | 0.0242684 | 0.364022 | 15.3639 | 14.9998 | -0.0103326 | -0.0382719 | 3.66571 | 3.70398 | [14 empty] | 446.0009 | 0.7840902 | 0.00491351 | 0.073852 | 15.1043 | 15.0304 | -0.00193909 | -0.0064122 | 3.3004 | 3.30681 | -0.00295996 | -0.003344755 | 1.126655245 | 1.13 | [10 empty] | 669.0009 | 1.205461 | 0.0179727 | 0.270084 | 15.2975 | 15.0275 | -0.00937076 | -0.0287467 | 3.03895 | 3.0677 | -0.008356416 | -0.009192057 | 1.090807943 | 1.1
[24 empty] | 672.001 | 1.455873 | 0.0311165 | 0.467777 | 15.5009 | 15.0331 | -0.00947979 | -0.0291222 | 3.04291 | 3.07203 | -0.020897912 | -0.022360765 | 1.047639235 | 1.07 | [10 empty] | 672.001 | 1.270794 | 0.0198132 | 0.296393 | 15.2558 | 14.9594 | -0.00628741 | -0.0215031 | 3.39852 | 3.42003 | -0.013222419 | -0.014544661 | 1.085455339 | 1.1 | [10 empty] | 448.0008 | 1.107557 | 0.0115054 | 0.173009 | 15.2102 | 15.0372 | -0.00499943 | -0.0146079 | 2.90731 | 2.92191 | -0.00640924 | -0.007178349 | 1.112821651 | 1.12 | [10 empty] | 672.0011 | 1.424432 | 0.0305227 | 0.459361 | 15.5091 | 15.0498 | -0.0122689 | -0.0393596 | 3.16873 | 3.20809 | -0.017561349 | -0.01914187 | 1.07085813 | 1.09 | [10 empty] | 672.001 | 1.022729 | 0.00917688 | 0.137247 | 15.093 | 14.9558 | -0.00361339 | -0.013057 | 3.60044 | 3.6135 | -0.005495946 | -0.005990581 | 1.084009419 | 1.09 | [11 empty] | 0.9609854 | 0.00406077 | 0.0609115 | 15.0609 | 15 | -0.00156187 | -0.00562282 | 3.59444 | 3.60006 | [15 empty] | 0.9241248 | 0.00347983 | 0.0521978 | 15.0523 | 15.0001 | -0.0012746 | -0.00458865 | 3.59547 | 3.60006 | [15 empty] | 1.435811 | 0.0244938 | 0.367403 | 15.3672 | 14.9998 | -0.010403 | -0.0385327 | 3.66545 | 3.70398 | [14 empty] | 448.0009 | 0.7895433 | 0.00500511 | 0.0752288 | 15.1056 | 15.0304 | -0.0019955 | -0.00659873 | 3.30021 | 3.30681 | -0.002988369 | -0.003376857 | 1.126623143 | 1.13 | [10 empty] | 672.0009 | 1.210824 | 0.0181618 | 0.272925 | 15.3004 | 15.0275 | -0.00941018 | -0.0288676 | 3.03883 | 3.0677 | -0.008505218 | -0.00935574 | 1.09064426 | 1.1
[24 empty] | 675.001 | 1.460409 | 0.0314478 | 0.472758 | 15.5058 | 15.0331 | -0.00960227 | -0.0294984 | 3.04253 | 3.07203 | -0.021085071 | -0.022561026 | 1.047438974 | 1.07 | [10 empty] | 675.001 | 1.276559 | 0.0200989 | 0.300667 | 15.2601 | 14.9594 | -0.00642059 | -0.0219586 | 3.39807 | 3.42003 | -0.013369834 | -0.014706817 | 1.085293183 | 1.1 | [10 empty] | 450.0008 | 1.111746 | 0.0117091 | 0.176071 | 15.2132 | 15.0372 | -0.005075 | -0.0148287 | 2.90709 | 2.92191 | -0.006529996 | -0.007313596 | 1.112686404 | 1.12 | [10 empty] | 675.0011 | 1.42876 | 0.0308733 | 0.464636 | 15.5144 | 15.0498 | -0.0124061 | -0.0397999 | 3.16829 | 3.20809 | -0.017760577 | -0.019359029 | 1.070640971 | 1.09 | [10 empty] | 675.001 | 1.028799 | 0.00938951 | 0.140427 | 15.0962 | 14.9558 | -0.00372792 | -0.0134708 | 3.60003 | 3.6135 | -0.005593517 | -0.006096933 | 1.083903067 | 1.09 | [11 empty] | 0.9639642 | 0.0041223 | 0.0618346 | 15.0618 | 15 | -0.00161479 | -0.00581334 | 3.59425 | 3.60006 | [15 empty] | 0.9275351 | 0.00350896 | 0.0526349 | 15.0528 | 15.0001 | -0.0013333 | -0.00479997 | 3.59526 | 3.60006 | [15 empty] | 1.439378 | 0.0247075 | 0.370608 | 15.3705 | 14.9998 | -0.0105186 | -0.0389607 | 3.66502 | 3.70398 | [14 empty] | 450.0009 | 0.7948975 | 0.00509807 | 0.0766261 | 15.107 | 15.0304 | -0.00206009 | -0.00681232 | 3.3 | 3.30681 | -0.003017324 | -0.003409577 | 1.126590423 | 1.13 | [10 empty] | 675.0009 | 1.216152 | 0.0183331 | 0.2755 | 15.303 | 15.0275 | -0.00951103 | -0.029177 | 3.03852 | 3.0677 | -0.008572536 | -0.009429789 | 1.090570211 | 1.1
[24 empty] | 678.001 | 1.464634 | 0.0317835 | 0.477805 | 15.5109 | 15.0331 | -0.00969957 | -0.0297974 | 3.04223 | 3.07203 | -0.021310438 | -0.022802169 | 1.047197831 | 1.07 | [10 empty] | 678.001 | 1.282097 | 0.0203973 | 0.305131 | 15.2645 | 14.9594 | -0.00651123 | -0.0222686 | 3.39776 | 3.42003 | -0.013564239 | -0.014920663 | 1.085079337 | 1.1 | [10 empty] | 452.0008 | 1.115958 | 0.0118845 | 0.178709 | 15.2159 | 15.0372 | -0.00512907 | -0.0149867 | 2.90693 | 2.92191 | -0.006651612 | -0.007449805 | 1.112550195 | 1.12 | [10 empty] | 678.0011 | 1.432797 | 0.0312556 | 0.47039 | 15.5202 | 15.0498 | -0.0125514 | -0.0402659 | 3.16782 | 3.20809 | -0.017981969 | -0.019600346 | 1.070399654 | 1.09 | [10 empty] | 678.001 | 1.034729 | 0.00959809 | 0.143547 | 15.0993 | 14.9558 | -0.00375877 | -0.0135823 | 3.59991 | 3.6135 | -0.005764535 | -0.006283343 | 1.083716657 | 1.09 | [11 empty] | 0.9668952 | 0.00419098 | 0.0628646 | 15.0629 | 15 | -0.00162209 | -0.00583964 | 3.59422 | 3.60006 | [15 empty] | 0.9307473 | 0.00356818 | 0.0535231 | 15.0536 | 15.0001 | -0.00137967 | -0.0049669 | 3.5951 | 3.60006 | [15 empty] | 1.442793 | 0.02492 | 0.373796 | 15.3736 | 14.9998 | -0.0106001 | -0.0392624 | 3.66472 | 3.70398 | [14 empty] | 452.0009 | 0.8002488 | 0.00520317 | 0.0782058 | 15.1086 | 15.0304 | -0.00210638 | -0.00696541 | 3.29985 | 3.30681 | -0.00307759 | -0.003477677 | 1.126522323 | 1.13 | [10 empty] | 678.0009 | 1.221163 | 0.0185134 | 0.278209 | 15.3057 | 15.0275 | -0.00962869 | -0.0295379 | 3.03816 | 3.0677 | -0.008629972 | -0.009492969 | 1.090507031 | 1.1
[24 empty] | 681.001 | 1.469157 | 0.0321058 | 0.482649 | 15.5157 | 15.0331 | -0.00979421 | -0.0300881 | 3.04194 | 3.07203 | -0.021519936 | -0.023026332 | 1.046973668 | 1.07 | [10 empty] | 681.001 | 1.28779 | 0.0206569 | 0.309016 | 15.2684 | 14.9594 | -0.00660316 | -0.022583 | 3.39744 | 3.42003 | -0.013723317 | -0.015095649 | 1.084904351 | 1.1 | [10 empty] | 454.0008 | 1.120172 | 0.0121057 | 0.182036 | 15.2192 | 15.0372 | -0.00523244 | -0.0152888 | 2.90663 | 2.92191 | -0.006764497 | -0.007576237 | 1.112423763 | 1.12 | [10 empty] | 681.0011 | 1.437191 | 0.0315631 | 0.475018 | 15.5248 | 15.0498 | -0.0126346 | -0.0405328 | 3.16755 | 3.20809 | -0.018189259 | -0.019826292 | 1.070173708 | 1.09 | [10 empty] | 681.001 | 1.040515625 | 0.00980872 | 0.146697 | 15.1025 | 14.9558 | -0.00382199 | -0.0138107 | 3.59969 | 3.6135 | -0.005914448 | -0.006446748 | 1.083553252 | 1.09 | [11 empty] | 0.9697509 | 0.00424477 | 0.0636715 | 15.0637 | 15 | -0.00169643 | -0.00610727 | 3.59396 | 3.60006 | [15 empty] | 0.9339548 | 0.00362307 | 0.0543465 | 15.0545 | 15.0001 | -0.00138317 | -0.0049795 | 3.59508 | 3.60006 | [15 empty] | 1.446016 | 0.0251246 | 0.376865 | 15.3767 | 14.9998 | -0.0106652 | -0.0395038 | 3.66448 | 3.70398 | [14 empty] | 454.0009 | 0.8056717 | 0.00529771 | 0.0796267 | 15.11 | 15.0304 | -0.00215224 | -0.00711705 | 3.29969 | 3.30681 | -0.003121623 | -0.003527434 | 1.126472566 | 1.13 | [10 empty] | 681.0009 | 1.226076 | 0.0187112 | 0.281182 | 15.3086 | 15.0275 | -0.00972043 | -0.0298194 | 3.03788 | 3.0677 | -0.008726416 | -0.009599058 | 1.090400942 | 1.1
[24 empty] | 684.001 | 1.473484 | 0.0324439 | 0.487732 | 15.5208 | 15.0331 | -0.00990544 | -0.0304298 | 3.0416 | 3.07203 | -0.021732115 | -0.023253363 | 1.046746637 | 1.07 | [10 empty] | 684.001 | 1.293238 | 0.0209612 | 0.313568 | 15.273 | 14.9594 | -0.00668985 | -0.0228795 | 3.39715 | 3.42003 | -0.0139362 | -0.01532982 | 1.08467018 | 1.1 | [10 empty] | 456.0008 | 1.124276 | 0.0122688 | 0.184488 | 15.2216 | 15.0372 | -0.0053759 | -0.0157079 | 2.90621 | 2.92191 | -0.006777583 | -0.007590893 | 1.112409107 | 1.12 | [10 empty] | 684.0011 | 1.441127 | 0.0319072 | 0.480197 | 15.53 | 15.0498 | -0.0128071 | -0.0410863 | 3.167 | 3.20809 | -0.018347554 | -0.019998834 | 1.070001166 | 1.09 | [10 empty] | 684.001 | 1.045975 | 0.010007 | 0.149662 | 15.1054 | 14.9558 | -0.00397924 | -0.014379 | 3.59912 | 3.6135 | -0.005947892 | -0.006483202 | 1.083516798 | 1.09 | [11 empty] | 0.9726974 | 0.00430987 | 0.064648 | 15.0646 | 15 | -0.00170078 | -0.00612291 | 3.59394 | 3.60006 | [15 empty] | 0.9370846 | 0.00366318 | 0.0549482 | 15.0551 | 15.0001 | -0.00139249 | -0.00501305 | 3.59505 | 3.60006 | [15 empty] | 1.449393 | 0.0253415 | 0.380119 | 15.38 | 14.9998 | -0.0107059 | -0.0396546 | 3.66433 | 3.70398 | [14 empty] | 456.0009 | 0.8110391 | 0.00539776 | 0.0811306 | 15.1115 | 15.0304 | -0.00222943 | -0.00737231 | 3.29944 | 3.30681 | -0.003145049 | -0.003553905 | 1.126446095 | 1.13 | [10 empty] | 684.0009 | 1.229906 | 0.0189232 | 0.284367 | 15.3118 | 15.0275 | -0.00983064 | -0.0301574 | 3.03754 | 3.0677 | -0.008822649 | -0.009704914 | 1.090295086 | 1.1
[24 empty] | 687.001 | 1.477497 | 0.0327893 | 0.492925 | 15.526 | 15.0331 | -0.0100234 | -0.0307922 | 3.04124 | 3.07203 | -0.021943997 | -0.023480076 | 1.046519924 | 1.07 | [10 empty] | 687.001 | 1.298824 | 0.0212315 | 0.317611 | 15.277 | 14.9594 | -0.00679489 | -0.0232387 | 3.39679 | 3.42003 | -0.014089905 | -0.015498895 | 1.084501105 | 1.1 | [10 empty] | 457.9991 | 1.128417 | 0.0124964 | 0.187911 | 15.2251 | 15.0372 | -0.00542063 | -0.0158386 | 2.90608 | 2.92191 | -0.006961489 | -0.007796867 | 1.112203133 | 1.12 | [10 empty] | 687.0011 | 1.445304 | 0.0322728 | 0.485699 | 15.5355 | 15.0498 | -0.0129302 | -0.0414811 | 3.1666 | 3.20809 | -0.01857113 | -0.020242531 | 1.069757469 | 1.09 | [10 empty] | 687.001 | 1.051135 | 0.0102083 | 0.152673 | 15.1084 | 14.9558 | -0.0040073 | -0.0144804 | 3.59902 | 3.6135 | -0.006117661 | -0.00666825 | 1.08333175 | 1.09 | [11 empty] | 0.9755226 | 0.00438562 | 0.0657843 | 15.0658 | 15 | -0.00172328 | -0.00620392 | 3.59386 | 3.60006 | [15 empty] | 0.940298 | 0.00371567 | 0.0557355 | 15.0559 | 15.0001 | -0.00145051 | -0.00522191 | 3.59484 | 3.60006 | [15 empty] | 1.452714 | 0.0255468 | 0.383197 | 15.383 | 14.9998 | -0.0108076 | -0.0400313 | 3.66395 | 3.70398 | [14 empty] | 458.0009 | 0.8165201 | 0.0055047 | 0.0827379 | 15.1131 | 15.0304 | -0.00226224 | -0.00748079 | 3.29933 | 3.30681 | -0.003217353 | -0.003635609 | 1.126364391 | 1.13 | [10 empty] | 687.0009 | 1.232993 | 0.0191147 | 0.287245 | 15.3147 | 15.0275 | -0.00994171 | -0.0304982 | 3.0372 | 3.0677 | -0.008899403 | -0.009789343 | 1.090210657 | 1.1
[24 empty] | 690.001 | 1.481708 | 0.03312 | 0.497896 | 15.531 | 15.0331 | -0.0101454 | -0.0311669 | 3.04086 | 3.07203 | -0.022136686 | -0.023686254 | 1.046313746 | 1.07 | [10 empty] | 690.001 | 1.304167 | 0.0215209 | 0.32194 | 15.2814 | 14.9594 | -0.00690531 | -0.0236163 | 3.39641 | 3.42003 | -0.014263505 | -0.015689855 | 1.084310145 | 1.1 | [10 empty] | 460.0008 | 1.13257 | 0.0126796 | 0.190665 | 15.2278 | 15.0372 | -0.00550622 | -0.0160887 | 2.90583 | 2.92191 | -0.007052142 | -0.007898399 | 1.112101601 | 1.12 | [10 empty] | 690.0011 | 1.449041 | 0.0326291 | 0.491061 | 15.5408 | 15.0498 | -0.0131032 | -0.0420363 | 3.16605 | 3.20809 | -0.0187354 | -0.020421586 | 1.069578414 | 1.09 | [10 empty] | 690.001 | 1.056036 | 0.0104005 | 0.155548 | 15.1113 | 14.9558 | -0.00415297 | -0.0150067 | 3.59849 | 3.6135 | -0.006162041 | -0.006716625 | 1.083283375 | 1.09 | [11 empty] | 0.9782532 | 0.00445096 | 0.0667644 | 15.0668 | 15 | -0.00178523 | -0.00642692 | 3.59364 | 3.60006 | [15 empty] | 0.9434012 | 0.00376181 | 0.0564276 | 15.0566 | 15.0001 | -0.0014573 | -0.00524639 | 3.59482 | 3.60006 | [15 empty] | 1.455973 | 0.0257568 | 0.386348 | 15.3862 | 14.9998 | -0.0109161 | -0.0404331 | 3.66355 | 3.70398 | [14 empty] | 460.0009 | 0.8217039 | 0.00560167 | 0.0841954 | 15.1146 | 15.0304 | -0.00233048 | -0.00770645 | 3.2991 | 3.30681 | -0.003246791 | -0.003668873 | 1.126331127 | 1.13 | [10 empty] | 690.0009 | 1.235759 | 0.0193067 | 0.290131 | 15.3176 | 15.0275 | -0.0100526 | -0.0308383 | 3.03686 | 3.0677 | -0.008976102 | -0.009873712 | 1.090126288 | 1.1
[24 empty] | 693.001 | 1.48576 | 0.0334713 | 0.503177 | 15.5363 | 15.0331 | -0.010271 | -0.0315528 | 3.04048 | 3.07203 | -0.022348099 | -0.023912466 | 1.046087534 | 1.07 | [10 empty] | 693.001 | 1.309723 | 0.021807 | 0.326219 | 15.2856 | 14.9594 | -0.00700105 | -0.0239438 | 3.39608 | 3.42003 | -0.014438595 | -0.015882455 | 1.084117545 | 1.1 | [10 empty] | 462.0008 | 1.136538 | 0.0128326 | 0.192966 | 15.2301 | 15.0372 | -0.00561197 | -0.0163977 | 2.90552 | 2.92191 | -0.007096168 | -0.007947709 | 1.112052291 | 1.12 | [10 empty] | 693.0011 | 1.452939 | 0.0329771 | 0.496299 | 15.5461 | 15.0498 | -0.0131796 | -0.0422813 | 3.1658 | 3.20809 | -0.018992471 | -0.020701794 | 1.069298206 | 1.09 | [10 empty] | 693.001 | 1.060618 | 0.0105682 | 0.158056 | 15.1138 | 14.9558 | -0.00423066 | -0.0152875 | 3.59821 | 3.6135 | -0.00624911 | -0.00681153 | 1.08318847 | 1.09 | [11 empty] | 0.9811335 | 0.00451858 | 0.0677787 | 15.0678 | 15 | -0.00182192 | -0.00655903 | 3.5935 | 3.60006 | [15 empty] | 0.9464554 | 0.00382439 | 0.0573663 | 15.0575 | 15.0001 | -0.00144084 | -0.00518712 | 3.59488 | 3.60006 | [15 empty] | 1.459308 | 0.0259686 | 0.389524 | 15.3894 | 14.9998 | -0.0110281 | -0.0408478 | 3.66314 | 3.70398 | [14 empty] | 462.0009 | 0.8266575 | 0.00570829 | 0.0857979 | 15.1162 | 15.0304 | -0.00240297 | -0.00794617 | 3.29886 | 3.30681 | -0.003279785 | -0.003706157 | 1.126293843 | 1.13 | [10 empty] | 693.0009 | 1.239142 | 0.0194961 | 0.292977 | 15.3204 | 15.0275 | -0.0101182 | -0.0310395 | 3.03666 | 3.0677 | -0.009091966 | -0.010001162 | 1.089998838 | 1.1
[24 empty] | 696.001 | 1.48977 | 0.0337972 | 0.508076 | 15.5412 | 15.0331 | -0.0103525 | -0.0318033 | 3.04023 | 3.07203 | -0.022575976 | -0.024156294 | 1.045843706 | 1.07 | [10 empty] | 696.001 | 1.314901 | 0.0220937 | 0.330509 | 15.2899 | 14.9594 | -0.00710139 | -0.0242869 | 3.39574 | 3.42003 | -0.014617114 | -0.016078826 | 1.083921174 | 1.1 | [10 empty] | 464.0008 | 1.140715 | 0.0130755 | 0.196618 | 15.2338 | 15.0372 | -0.005699 | -0.016652 | 2.90526 | 2.92191 | -0.00724849 | -0.008118308 | 1.111881692 | 1.12 | [10 empty] | 696.0011 | 1.456831 | 0.0333275 | 0.501572 | 15.5514 | 15.0498 | -0.0133012 | -0.0426715 | 3.16541 | 3.20809 | -0.019205978 | -0.020934516 | 1.069065484 | 1.09 | [10 empty] | 695.9988 | 1.064572 | 0.010729 | 0.160461 | 15.1162 | 14.9558 | -0.00430661 | -0.0155619 | 3.59794 | 3.6135 | -0.006332325 | -0.006902235 | 1.083097765 | 1.09 | [11 empty] | 0.9838715 | 0.00459089 | 0.0688634 | 15.0689 | 15 | -0.00185294 | -0.0066707 | 3.59339 | 3.60006 | [15 empty] | 0.9495002 | 0.0038717 | 0.058076 | 15.0582 | 15.0001 | -0.00148707 | -0.00535354 | 3.59471 | 3.60006 | [15 empty] | 1.462598 | 0.0261868 | 0.392798 | 15.3926 | 14.9998 | -0.0111206 | -0.0411906 | 3.66279 | 3.70398 | [14 empty] | 464.0009 | 0.8318618 | 0.00580614 | 0.0872687 | 15.1177 | 15.0304 | -0.00244468 | -0.00808411 | 3.29873 | 3.30681 | -0.003339405 | -0.003773528 | 1.126226472 | 1.13 | [10 empty] | 696.0009 | 1.24179 | 0.0196546 | 0.295358 | 15.3228 | 15.0275 | -0.0102037 | -0.0313019 | 3.0364 | 3.0677 | -0.009162335 | -0.010078568 | 1.089921432 | 1.1
[24 empty] | 699.001 | 1.493934 | 0.0341328 | 0.513122 | 15.5462 | 15.0331 | -0.0104905 | -0.0322271 | 3.0398 | 3.07203 | -0.022752118 | -0.024344767 | 1.045655233 | 1.07 | [10 empty] | 699.001 | 1.320253 | 0.0223801 | 0.334793 | 15.2942 | 14.9594 | -0.00720436 | -0.0246391 | 3.39539 | 3.42003 | -0.014792611 | -0.016271872 | 1.083728128 | 1.1 | [10 empty] | 466.0008 | 1.144704 | 0.0132534 | 0.199294 | 15.2364 | 15.0372 | -0.00574727 | -0.016793 | 2.90512 | 2.92191 | -0.007370063 | -0.008254471 | 1.111745529 | 1.12 | [10 empty] | 699.0011 | 1.460902 | 0.0336861 | 0.506968 | 15.5568 | 15.0498 | -0.0134446 | -0.0431314 | 3.16495 | 3.20809 | -0.019403926 | -0.021150279 | 1.068849721 | 1.09 | [10 empty] | 699.001 | 1.068451 | 0.0108907 | 0.162879 | 15.1187 | 14.9558 | -0.0043844 | -0.015843 | 3.59765 | 3.6135 | -0.006416552 | -0.006994042 | 1.083005958 | 1.09 | [11 empty] | 0.986692 | 0.00465904 | 0.0698855 | 15.0699 | 15 | -0.00187265 | -0.00674165 | 3.59332 | 3.60006 | [15 empty] | 0.9524029 | 0.0039319 | 0.058979 | 15.0591 | 15.0001 | -0.00152504 | -0.00549024 | 3.59457 | 3.60006 | [15 empty] | 1.465841 | 0.0264159 | 0.396235 | 15.3961 | 14.9998 | -0.0111598 | -0.0413356 | 3.66265 | 3.70398 | [14 empty] | 466.0009 | 0.8367841 | 0.00591216 | 0.0888622 | 15.1193 | 15.0304 | -0.00250502 | -0.00828361 | 3.29853 | 3.30681 | -0.003384453 | -0.003824431 | 1.126175569 | 1.13 | [10 empty] | 698.9987 | 1.24455 | 0.0198089 | 0.297677 | 15.3251 | 15.0275 | -0.010285 | -0.0315514 | 3.03615 | 3.0677 | -0.009229466 | -0.010152413 | 1.089847587 | 1.1
[24 empty] | 702.001 | 1.498013 | 0.0344782 | 0.518315 | 15.5514 | 15.0331 | -0.0106204 | -0.0326261 | 3.0394 | 3.07203 | -0.022950318 | -0.02455684 | 1.04544316 | 1.07 | [10 empty] | 702.001 | 1.325592 | 0.0226758 | 0.339216 | 15.2986 | 14.9594 | -0.00733547 | -0.0250875 | 3.39494 | 3.42003 | -0.014945413 | -0.016439954 | 1.083560046 | 1.1 | [10 empty] | 468.0008 | 1.148658 | 0.0134679 | 0.202519 | 15.2397 | 15.0372 | -0.00586546 | -0.0171384 | 2.90478 | 2.92191 | -0.007468846 | -0.008365108 | 1.111634892 | 1.12 | [10 empty] | 702.0011 | 1.464899 | 0.0340336 | 0.512199 | 15.562 | 15.0498 | -0.0135938 | -0.0436101 | 3.16447 | 3.20809 | -0.019582898 | -0.021345359 | 1.068654641 | 1.09 | [10 empty] | 702.001 | 1.072884 | 0.0110546 | 0.16533 | 15.1211 | 14.9558 | -0.00442797 | -0.0160005 | 3.5975 | 3.6135 | -0.006532831 | -0.007120785 | 1.082879215 | 1.09 | [11 empty] | 0.9895079 | 0.00473745 | 0.0710618 | 15.0711 | 15 | -0.00191813 | -0.00690537 | 3.59316 | 3.60006 | [15 empty] | 0.9553177 | 0.00399039 | 0.0598564 | 15.06 | 15.0001 | -0.00157521 | -0.00567084 | 3.59439 | 3.60006 | [15 empty] | 1.469146 | 0.0266221 | 0.399327 | 15.3992 | 14.9998 | -0.0112774 | -0.0417713 | 3.66221 | 3.70398 | [14 empty] | 468.0009 | 0.8415762 | 0.00601076 | 0.0903441 | 15.1208 | 15.0304 | -0.00258974 | -0.00856377 | 3.29825 | 3.30681 | -0.00339872 | -0.003840554 | 1.126159446 | 1.13 | [10 empty] | 702.0009 | 1.248586 | 0.0199683 | 0.300072 | 15.3275 | 15.0275 | -0.0103788 | -0.0318391 | 3.03586 | 3.0677 | -0.009289974 | -0.010218971 | 1.089781029 | 1.1
[24 empty] | 705.001 | 1.502134 | 0.0348303 | 0.523607 | 15.5567 | 15.0331 | -0.0106995 | -0.0328691 | 3.03916 | 3.07203 | -0.023206058 | -0.024830482 | 1.045169518 | 1.07 | [10 empty] | 705.001 | 1.330971 | 0.0229562 | 0.343412 | 15.3028 | 14.9594 | -0.00741389 | -0.0253557 | 3.39467 | 3.42003 | -0.015137444 | -0.016651189 | 1.083348811 | 1.1 | [10 empty] | 470.0008 | 1.152763 | 0.0136645 | 0.205475 | 15.2426 | 15.0372 | -0.00592006 | -0.0172979 | 2.90462 | 2.92191 | -0.007603019 | -0.008515381 | 1.111484619 | 1.12 | [10 empty] | 705.0011 | 1.468651 | 0.0343785 | 0.517389 | 15.5672 | 15.0498 | -0.0137037 | -0.0439627 | 3.16412 | 3.20809 | -0.019801979 | -0.021584158 | 1.068415842 | 1.09 | [10 empty] | 705.001 | 1.077126 | 0.0112087 | 0.167635 | 15.1234 | 14.9558 | -0.00448726 | -0.0162147 | 3.59728 | 3.6135 | -0.006623171 | -0.007219256 | 1.082780744 | 1.09 | [11 empty] | 0.9922909 | 0.00481813 | 0.0722719 | 15.0723 | 15 | -0.0019046 | -0.00685669 | 3.59321 | 3.60006 | [15 empty] | 0.9583075 | 0.00406036 | 0.0609058 | 15.061 | 15.0001 | -0.00154816 | -0.00557347 | 3.59449 | 3.60006 | [15 empty] | 1.47239 | 0.0268334 | 0.402496 | 15.4023 | 14.9998 | -0.0113314 | -0.0419713 | 3.66201 | 3.70398 | [14 empty] | 470.0009 | 0.8464552 | 0.00611255 | 0.0918741 | 15.1223 | 15.0304 | -0.00264373 | -0.00874232 | 3.29807 | 3.30681 | -0.003443188 | -0.003890802 | 1.126109198 | 1.13 | [10 empty] | 705.0009 | 1.247377 | 0.0201038 | 0.302109 | 15.3296 | 15.0275 | -0.0103978 | -0.0318974 | 3.0358 | 3.0677 | -0.009406113 | -0.010346725 | 1.089653275 | 1.1
[24 empty] | 708.001 | 1.50612 | 0.0351705 | 0.528722 | 15.5618 | 15.0331 | -0.0108075 | -0.0332008 | 3.03883 | 3.07203 | -0.023420139 | -0.025059548 | 1.044940452 | 1.07 | [10 empty] | 708.001 | 1.336201 | 0.0232591 | 0.347942 | 15.3074 | 14.9594 | -0.00752547 | -0.0257373 | 3.39429 | 3.42003 | -0.015323179 | -0.016855497 | 1.083144503 | 1.1 | [10 empty] | 472.0008 | 1.156854 | 0.0138665 | 0.208512 | 15.2457 | 15.0372 | -0.00599972 | -0.0175307 | 2.90438 | 2.92191 | -0.00772282 | -0.008649558 | 1.111350442 | 1.12 | [10 empty] | 708.0011 | 1.472432 | 0.0347575 | 0.523093 | 15.5729 | 15.0498 | -0.0138259 | -0.0443547 | 3.16373 | 3.20809 | -0.020039965 | -0.021843562 | 1.068156438 | 1.09 | [10 empty] | 708.001 | 1.081322 | 0.0113658 | 0.169984 | 15.1258 | 14.9558 | -0.00452324 | -0.0163447 | 3.59715 | 3.6135 | -0.006744895 | -0.007351935 | 1.082648065 | 1.09 | [11 empty] | 0.9948468 | 0.00488879 | 0.0733319 | 15.0733 | 15 | -0.00199381 | -0.00717784 | 3.59288 | 3.60006 | [15 empty] | 0.9611515 | 0.00411124 | 0.0616692 | 15.0618 | 15.0001 | -0.00160922 | -0.0057933 | 3.59427 | 3.60006 | [15 empty] | 1.475556 | 0.0270494 | 0.405736 | 15.4056 | 14.9998 | -0.0115135 | -0.0426459 | 3.66134 | 3.70398 | [14 empty] | 472.0009 | 0.8510384 | 0.00621363 | 0.0933933 | 15.1238 | 15.0304 | -0.00267609 | -0.00884933 | 3.29796 | 3.30681 | -0.003508792 | -0.003964935 | 1.126035065 | 1.13 | [10 empty] | 708.0009 | 1.244949 | 0.0202087 | 0.303685 | 15.3311 | 15.0275 | -0.0104783 | -0.0321444 | 3.03555 | 3.0677 | -0.009421458 | -0.010363604 | 1.089636396 | 1.1
[24 empty] | 711.001 | 1.509928 | 0.0355248 | 0.534048 | 15.5671 | 15.0331 | -0.0109237 | -0.0335579 | 3.03847 | 3.07203 | -0.02363696 | -0.025291547 | 1.044708453 | 1.07 | [10 empty] | 711.001 | 1.34157 | 0.0235441 | 0.352206 | 15.3116 | 14.9594 | -0.00765326 | -0.0261744 | 3.39385 | 3.42003 | -0.015465653 | -0.017012218 | 1.082987782 | 1.1 | [10 empty] | 474.0008 | 1.160893 | 0.0140616 | 0.211446 | 15.2486 | 15.0372 | -0.00611001 | -0.0178529 | 2.90406 | 2.92191 | -0.007802214 | -0.00873848 | 1.11126152 | 1.12 | [10 empty] | 711.0011 | 1.476202 | 0.0351041 | 0.528309 | 15.5781 | 15.0498 | -0.0139908 | -0.0448838 | 3.1632 | 3.20809 | -0.020202938 | -0.022021203 | 1.067978797 | 1.09 | [10 empty] | 711.001 | 1.085378 | 0.0115335 | 0.172492 | 15.1283 | 14.9558 | -0.0046183 | -0.0166882 | 3.59681 | 3.6135 | -0.006815158 | -0.007428522 | 1.082571478 | 1.09 | [11 empty] | 0.9975352 | 0.00497083 | 0.0745624 | 15.0746 | 15 | -0.00201974 | -0.0072712 | 3.59279 | 3.60006 | [15 empty] | 0.9640612 | 0.00416762 | 0.0625148 | 15.0626 | 15.0001 | -0.00168675 | -0.00607241 | 3.59399 | 3.60006 | [15 empty] | 1.478492 | 0.0272918 | 0.409372 | 15.4092 | 14.9998 | -0.0115536 | -0.0427943 | 3.66119 | 3.70398 | [14 empty] | 474.0009 | 0.8552923 | 0.00631971 | 0.0949879 | 15.1254 | 15.0304 | -0.00275483 | -0.0091097 | 3.2977 | 3.30681 | -0.003535645 | -0.003995279 | 1.126004721 | 1.13 | [10 empty] | 711.0009 | 1.24876 | 0.0203092 | 0.305195 | 15.3327 | 15.0275 | -0.0105268 | -0.032293 | 3.03541 | 3.0677 | -0.009479144 | -0.010427059 | 1.089572941 | 1.1
[24 empty] | 714.001 | 1.513831 | 0.0358723 | 0.539271 | 15.5724 | 15.0331 | -0.0110694 | -0.0340056 | 3.03802 | 3.07203 | -0.023824689 | -0.025492417 | 1.044507583 | 1.07 | [10 empty] | 714.001 | 1.346772 | 0.0238364 | 0.356579 | 15.316 | 14.9594 | -0.00774009 | -0.0264713 | 3.39356 | 3.42003 | -0.015664381 | -0.017230819 | 1.082769181 | 1.1 | [10 empty] | 476.0008 | 1.164782 | 0.0142608 | 0.214442 | 15.2516 | 15.0372 | -0.00619402 | -0.0180984 | 2.90382 | 2.92191 | -0.007915391 | -0.008865238 | 1.111134762 | 1.12 | [10 empty] | 714.0011 | 1.479909 | 0.0354516 | 0.533539 | 15.5833 | 15.0498 | -0.0140802 | -0.0451706 | 3.16291 | 3.20809 | -0.020440082 | -0.022279689 | 1.067720311 | 1.09 | [10 empty] | 714.001 | 1.090103 | 0.0117031 | 0.175028 | 15.1308 | 14.9558 | -0.00470313 | -0.0169948 | 3.5965 | 3.6135 | -0.006893665 | -0.007514094 | 1.082485906 | 1.09 | [11 empty] | 1.000163 | 0.00503665 | 0.0755498 | 15.0755 | 15 | -0.00206896 | -0.00744838 | 3.59261 | 3.60006 | [15 empty] | 0.9670637 | 0.00423986 | 0.0635984 | 15.0637 | 15.0001 | -0.00168963 | -0.00608277 | 3.59398 | 3.60006 | [15 empty] | 1.481765625 | 0.0275071 | 0.412603 | 15.4124 | 14.9998 | -0.011622 | -0.0430478 | 3.66094 | 3.70398 | [14 empty] | 476.0009 | 0.8594952 | 0.00640857 | 0.0963234 | 15.1267 | 15.0304 | -0.00280118 | -0.00926297 | 3.29755 | 3.30681 | -0.003575958 | -0.004040833 | 1.125959167 | 1.13 | [10 empty] | 714.0009 | 1.253704 | 0.0204486 | 0.30729 | 15.3347 | 15.0275 | -0.0105563 | -0.0323836 | 3.03532 | 3.0677 | -0.009578965 | -0.010536862 | 1.089463138 | 1.1
[24 empty] | 717.001 | 1.517602 | 0.0362349 | 0.544722 | 15.5778 | 15.0331 | -0.0111679 | -0.0343081 | 3.03772 | 3.07203 | -0.024066705 | -0.025751374 | 1.044248626 | 1.07 | [10 empty] | 717.001 | 1.352126 | 0.0241289 | 0.360955 | 15.3204 | 14.9594 | -0.00787313 | -0.0269263 | 3.3931 | 3.42003 | -0.015813674 | -0.017395041 | 1.082604959 | 1.1 | [10 empty] | 478.0008 | 1.168817 | 0.0144575 | 0.217399 | 15.2545 | 15.0372 | -0.00628642 | -0.0183684 | 2.90355 | 2.92191 | -0.008011758 | -0.008973169 | 1.111026831 | 1.12 | [10 empty] | 717.0011 | 1.483595 | 0.0358483 | 0.539509 | 15.5893 | 15.0498 | -0.0142292 | -0.0456485 | 3.16244 | 3.20809 | -0.020671569 | -0.02253201 | 1.06746799 | 1.09 | [10 empty] | 717.001 | 1.094945 | 0.0118732 | 0.177572 | 15.1333 | 14.9558 | -0.00477588 | -0.0172576 | 3.59624 | 3.6135 | -0.006985937 | -0.007614671 | 1.082385329 | 1.09 | [11 empty] | 1.002804 | 0.00512352 | 0.0768528 | 15.0769 | 15 | -0.00213977 | -0.00770331 | 3.59236 | 3.60006 | [15 empty] | 0.969709 | 0.00429715 | 0.0644578 | 15.0646 | 15.0001 | -0.00172144 | -0.0061973 | 3.59387 | 3.60006 | [15 empty] | 1.484923 | 0.0277251 | 0.415872 | 15.4157 | 14.9998 | -0.0117005 | -0.0433384 | 3.66064 | 3.70398 | [14 empty] | 478.0009 | 0.8635244 | 0.00650676 | 0.0977993 | 15.1282 | 15.0304 | -0.00286088 | -0.00946038 | 3.29735 | 3.30681 | -0.003614325 | -0.004084187 | 1.125915813 | 1.13 | [10 empty] | 717.0009 | 1.258741 | 0.0205743 | 0.309179 | 15.3366 | 15.0275 | -0.0106556 | -0.0326882 | 3.03501 | 3.0677 | -0.009600515 | -0.010560566 | 1.089439434 | 1.1
[24 empty] | 720.001 | 1.521368 | 0.0365858 | 0.549998 | 15.5831 | 15.0331 | -0.0113013 | -0.0347181 | 3.03731 | 3.07203 | -0.024266937 | -0.025965623 | 1.044034377 | 1.07 | [10 empty] | 720.001 | 1.357219 | 0.0244333 | 0.365508 | 15.3249 | 14.9594 | -0.00794511 | -0.0271725 | 3.39286 | 3.42003 | -0.016033072 | -0.017636379 | 1.082363621 | 1.1 | [10 empty] | 480.0008 | 1.172724 | 0.0146511 | 0.220311 | 15.2575 | 15.0372 | -0.0063685 | -0.0186082 | 2.90331 | 2.92191 | -0.008124822 | -0.0090998 | 1.1109002 | 1.12 | [10 empty] | 720.0011 | 1.487051 | 0.0362098 | 0.544949 | 15.5947 | 15.0498 | -0.0143992 | -0.0461939 | 3.16189 | 3.20809 | -0.02084039 | -0.022716026 | 1.067283974 | 1.09 | [10 empty] | 720.001 | 1.099999 | 0.0120788 | 0.180648 | 15.1364 | 14.9558 | -0.00484365 | -0.0175025 | 3.59599 | 3.6135 | -0.007120288 | -0.007761114 | 1.082238886 | 1.09 | [11 empty] | 1.005448 | 0.00519338 | 0.0779008 | 15.0779 | 15 | -0.00217025 | -0.00781302 | 3.59225 | 3.60006 | [15 empty] | 0.972608 | 0.00436848 | 0.0655277 | 15.0657 | 15.0001 | -0.00172426 | -0.00620746 | 3.59385 | 3.60006 | [15 empty] | 1.488032 | 0.0279575 | 0.419358 | 15.4192 | 14.9998 | -0.0117933 | -0.0436823 | 3.6603 | 3.70398 | [14 empty] | 480.0009 | 0.867767 | 0.00660675 | 0.0993021 | 15.1297 | 15.0304 | -0.00291212 | -0.00962982 | 3.29718 | 3.30681 | -0.003661741 | -0.004137768 | 1.125862232 | 1.13 | [10 empty] | 720.0009 | 1.263583 | 0.0207236 | 0.311422 | 15.3389 | 15.0275 | -0.010688 | -0.0327877 | 3.03491 | 3.0677 | -0.009716392 | -0.010688031 | 1.089311969 | 1.1
[24 empty] | 723.001 | 1.525109 | 0.0369336 | 0.555226 | 15.5883 | 15.0331 | -0.0114026 | -0.0350292 | 3.037 | 3.07203 | -0.024492862 | -0.026207362 | 1.043792638 | 1.07 | [10 empty] | 723.001 | 1.362436 | 0.0247213 | 0.369815 | 15.3292 | 14.9594 | -0.00805035 | -0.0275324 | 3.3925 | 3.42003 | -0.016204699 | -0.017825169 | 1.082174831 | 1.1 | [10 empty] | 482.0008 | 1.17667 | 0.0148534 | 0.223352 | 15.2605 | 15.0372 | -0.00644722 | -0.0188382 | 2.90308 | 2.92191 | -0.008241243 | -0.009230192 | 1.110769808 | 1.12 | [10 empty] | 723.0011 | 1.49065 | 0.036607 | 0.550927 | 15.6007 | 15.0498 | -0.014502 | -0.0465235 | 3.16156 | 3.20809 | -0.021114809 | -0.023015142 | 1.066984858 | 1.09 | [10 empty] | 723.001 | 1.105054 | 0.0122737 | 0.183562 | 15.1393 | 14.9558 | -0.00495235 | -0.0178953 | 3.5956 | 3.6135 | -0.007202806 | -0.007851058 | 1.082148942 | 1.09 | [11 empty] | 1.00816 | 0.00527614 | 0.0791421 | 15.0791 | 15 | -0.00221644 | -0.00797932 | 3.59208 | 3.60006 | [15 empty] | 0.9753568 | 0.00442648 | 0.0663978 | 15.0665 | 15.0001 | -0.00176953 | -0.00637042 | 3.59369 | 3.60006 | [15 empty] | 1.491281 | 0.028178 | 0.422665 | 15.4225 | 14.9998 | -0.0118609 | -0.0439326 | 3.66005 | 3.70398 | [14 empty] | 482.0009 | 0.872495 | 0.0067016 | 0.100728 | 15.1311 | 15.0304 | -0.00298525 | -0.00987167 | 3.29694 | 3.30681 | -0.003681406 | -0.004159988 | 1.125840012 | 1.13 | [10 empty] | 723.0009 | 1.266651 | 0.0208623 | 0.313507 | 15.341 | 15.0275 | -0.0107478 | -0.0329709 | 3.03473 | 3.0677 | -0.009793221 | -0.010772543 | 1.089227457 | 1.1
[24 empty] | 726.001 | 1.528838 | 0.0373025 | 0.560772 | 15.5939 | 15.0331 | -0.0115355 | -0.0354375 | 3.03659 | 3.07203 | -0.024711515 | -0.026441321 | 1.043558679 | 1.07 | [10 empty] | 726.001 | 1.367565 | 0.0250285 | 0.374412 | 15.3338 | 14.9594 | -0.00815575 | -0.0278929 | 3.39213 | 3.42003 | -0.016392553 | -0.018031808 | 1.081968192 | 1.1 | [10 empty] | 484.0008 | 1.180699 | 0.0150703 | 0.226615 | 15.2638 | 15.0372 | -0.00652787 | -0.0190739 | 2.90284 | 2.92191 | -0.008373681 | -0.009378522 | 1.110621478 | 1.12 | [10 empty] | 726.0011 | 1.494222 | 0.0369394 | 0.55593 | 15.6057 | 15.0498 | -0.0146292 | -0.0469316 | 3.16115 | 3.20809 | -0.021301519 | -0.023218656 | 1.066781344 | 1.09 | [10 empty] | 725.9987 | 1.110128 | 0.012508 | 0.187066 | 15.1428 | 14.9558 | -0.00504829 | -0.018242 | 3.59526 | 3.6135 | -0.007338408 | -0.007998865 | 1.082001135 | 1.09 | [11 empty] | 1.010732 | 0.00534661 | 0.0801991 | 15.0802 | 15 | -0.00224218 | -0.00807199 | 3.59199 | 3.60006 | [15 empty] | 0.9782199 | 0.00449869 | 0.067481 | 15.0676 | 15.0001 | -0.00177623 | -0.00639453 | 3.59367 | 3.60006 | [15 empty] | 1.494221 | 0.0284013 | 0.426015 | 15.4259 | 14.9998 | -0.0119755 | -0.044357 | 3.65963 | 3.70398 | [14 empty] | 484.0009 | 0.8775179 | 0.00681627 | 0.102451 | 15.1329 | 15.0304 | -0.0030432 | -0.0100633 | 3.29675 | 3.30681 | -0.0037425 | -0.004229025 | 1.125770975 | 1.13 | [10 empty] | 726.0009 | 1.270088 | 0.0209854 | 0.315358 | 15.3428 | 15.0275 | -0.0108007 | -0.0331331 | 3.03457 | 3.0677 | -0.009857188 | -0.010842907 | 1.089157093 | 1.1
[24 empty] | 729.001 | 1.532581 | 0.0376498 | 0.565993 | 15.5991 | 15.0331 | -0.011666 | -0.0358383 | 3.03619 | 3.07203 | -0.024908185 | -0.026651757 | 1.043348243 | 1.07 | [10 empty] | 729.001 | 1.372826 | 0.0253099 | 0.378621 | 15.338 | 14.9594 | -0.00823982 | -0.0281804 | 3.39185 | 3.42003 | -0.016580718 | -0.01823879 | 1.08176121 | 1.1 | [10 empty] | 486.0008 | 1.184503 | 0.0152565 | 0.229414 | 15.2666 | 15.0372 | -0.00661879 | -0.0193395 | 2.90258 | 2.92191 | -0.008466743 | -0.009482752 | 1.110517248 | 1.12 | [10 empty] | 729.0011 | 1.497625 | 0.0373292 | 0.561797 | 15.6116 | 15.0498 | -0.0147807 | -0.0474177 | 3.16067 | 3.20809 | -0.021522818 | -0.023459871 | 1.066540129 | 1.09 | [10 empty] | 729.001 | 1.114735 | 0.012715 | 0.190163 | 15.1459 | 14.9558 | -0.00512018 | -0.0185018 | 3.595 | 3.6135 | -0.007469805 | -0.008142087 | 1.081857913 | 1.09 | [11 empty] | 1.013269 | 0.00542618 | 0.0813927 | 15.0814 | 15 | -0.00228218 | -0.00821599 | 3.59185 | 3.60006 | [15 empty] | 0.9809521 | 0.00455964 | 0.0683952 | 15.0685 | 15.0001 | -0.00184566 | -0.00664448 | 3.59342 | 3.60006 | [15 empty] | 1.497285 | 0.0286224 | 0.429332 | 15.4292 | 14.9998 | -0.012074 | -0.0447217 | 3.65926 | 3.70398 | [14 empty] | 486.0009 | 0.88266 | 0.00691462 | 0.10393 | 15.1343 | 15.0304 | -0.00310349 | -0.0102626 | 3.29655 | 3.30681 | -0.003774222 | -0.004264871 | 1.125735129 | 1.13 | [10 empty] | 728.9987 | 1.273267 | 0.0211311 | 0.317546 | 15.345 | 15.0275 | -0.0108554 | -0.0333011 | 3.0344 | 3.0677 | -0.00994368 | -0.010938048 | 1.089061952 | 1.1
[24 empty] | 732.001 | 1.536213 | 0.0380124 | 0.571444 | 15.6045 | 15.0331 | -0.0117953 | -0.0362355 | 3.03579 | 3.07203 | -0.025117184 | -0.026875387 | 1.043124613 | 1.07 | [10 empty] | 732.001 | 1.377622 | 0.0256235 | 0.383312 | 15.3427 | 14.9594 | -0.00838015 | -0.0286603 | 3.39137 | 3.42003 | -0.016742827 | -0.01841711 | 1.08158289 | 1.1 | [10 empty] | 487.999 | 1.188489 | 0.0154601 | 0.232475 | 15.2696 | 15.0372 | -0.0067057 | -0.0195935 | 2.90232 | 2.92191 | -0.008572741 | -0.009601469 | 1.110398531 | 1.12 | [10 empty] | 732.0011 | 1.50119 | 0.0376955 | 0.567309 | 15.6171 | 15.0498 | -0.0149018 | -0.0478063 | 3.16028 | 3.20809 | -0.021746708 | -0.023703911 | 1.066296089 | 1.09 | [10 empty] | 732.001 | 1.119137 | 0.012908 | 0.193049 | 15.1488 | 14.9558 | -0.00521444 | -0.0188424 | 3.59465 | 3.6135 | -0.007563188 | -0.008243875 | 1.081756125 | 1.09 | [11 empty] | 1.015952 | 0.00550875 | 0.0826313 | 15.0826 | 15 | -0.00235017 | -0.00846075 | 3.5916 | 3.60006 | [15 empty] | 0.9837854 | 0.00462357 | 0.0693542 | 15.0695 | 15.0001 | -0.0018558 | -0.00668098 | 3.59338 | 3.60006 | [15 empty] | 1.50025 | 0.0288491 | 0.432732 | 15.4326 | 14.9998 | -0.012146 | -0.0449886 | 3.65899 | 3.70398 | [14 empty] | 488.0009 | 0.8876649 | 0.00704104 | 0.10583 | 15.1362 | 15.0304 | -0.00315968 | -0.0104485 | 3.29636 | 3.30681 | -0.003841861 | -0.004341303 | 1.125658697 | 1.13 | [10 empty] | 732.0009 | 1.277347 | 0.0212627 | 0.319525 | 15.347 | 15.0275 | -0.0109297 | -0.033529 | 3.03417 | 3.0677 | -0.009997663 | -0.010997429 | 1.089002571 | 1.1
[24 empty] | 735.001 | 1.539857 | 0.0383734 | 0.57687 | 15.61 | 15.0331 | -0.0118696 | -0.0364638 | 3.03556 | 3.07203 | -0.025386833 | -0.027163911 | 1.042836089 | 1.07 | [10 empty] | 735.001 | 1.382609 | 0.0259268 | 0.387849 | 15.3473 | 14.9594 | -0.00846806 | -0.028961 | 3.39107 | 3.42003 | -0.016950575 | -0.018645633 | 1.081354367 | 1.1 | [10 empty] | 490.0009 | 1.192397 | 0.0156691 | 0.235619 | 15.2728 | 15.0372 | -0.00677749 | -0.0198032 | 2.90211 | 2.92191 | -0.008708741 | -0.00975379 | 1.11024621 | 1.12 | [10 empty] | 735.0011 | 1.504576 | 0.03807 | 0.572946 | 15.6227 | 15.0498 | -0.0150166 | -0.0481746 | 3.15991 | 3.20809 | -0.021982861 | -0.023961318 | 1.066038682 | 1.09 | [10 empty] | 735.001 | 1.123659 | 0.0131817 | 0.197143 | 15.1529 | 14.9558 | -0.0052878 | -0.0191075 | 3.59439 | 3.6135 | -0.007759948 | -0.008458344 | 1.081541656 | 1.09 | [11 empty] | 1.018399 | 0.00558823 | 0.0838235 | 15.0838 | 15 | -0.00234014 | -0.00842466 | 3.59164 | 3.60006 | [15 empty] | 0.9864415 | 0.00470631 | 0.0705952 | 15.0707 | 15.0001 | -0.00191052 | -0.00687801 | 3.59318 | 3.60006 | [15 empty] | 1.503302 | 0.0290722 | 0.436078 | 15.4359 | 14.9998 | -0.012221 | -0.0452665 | 3.65872 | 3.70398 | [14 empty] | 490.0009 | 0.8926468 | 0.00714852 | 0.107445 | 15.1379 | 15.0304 | -0.00324505 | -0.0107308 | 3.29608 | 3.30681 | -0.003869117 | -0.004372102 | 1.125627898 | 1.13 | [10 empty] | 735.0009 | 1.281694 | 0.0214059 | 0.321677 | 15.3491 | 15.0275 | -0.0109579 | -0.0336154 | 3.03408 | 3.0677 | -0.010103748 | -0.011114123 | 1.088885877 | 1.1
[24 empty] | 738.001 | 1.543569 | 0.0387391 | 0.582368 | 15.6155 | 15.0331 | -0.0119808 | -0.0368055 | 3.03522 | 3.07203 | -0.02562097 | -0.027414437 | 1.042585563 | 1.07 | [10 empty] | 738.001 | 1.387625 | 0.0262314 | 0.392406 | 15.3518 | 14.9594 | -0.00856531 | -0.0292936 | 3.39073 | 3.42003 | -0.017140187 | -0.018854206 | 1.081145794 | 1.1 | [10 empty] | 492.0009 | 1.196303 | 0.0158719 | 0.238669 | 15.2758 | 15.0372 | -0.00685333 | -0.0200248 | 2.90189 | 2.92191 | -0.008828283 | -0.009887676 | 1.110112324 | 1.12 | [10 empty] | 738.0011 | 1.508255 | 0.0384621 | 0.578846 | 15.6286 | 15.0498 | -0.0151594 | -0.0486328 | 3.15945 | 3.20809 | -0.022209734 | -0.024208611 | 1.065791389 | 1.09 | [10 empty] | 738.001 | 1.128086 | 0.0134092 | 0.200546 | 15.1563 | 14.9558 | -0.00543025 | -0.0196222 | 3.59387 | 3.6135 | -0.007839001 | -0.008544511 | 1.081455489 | 1.09 | [11 empty] | 1.021186 | 0.00567617 | 0.0851426 | 15.0851 | 15 | -0.00237945 | -0.00856618 | 3.5915 | 3.60006 | [15 empty] | 0.9891214 | 0.00477694 | 0.0716548 | 15.0718 | 15.0001 | -0.0019654 | -0.00707558 | 3.59299 | 3.60006 | [15 empty] | 1.506045 | 0.0293101 | 0.439647 | 15.4395 | 14.9998 | -0.0123299 | -0.0456699 | 3.65831 | 3.70398 | [14 empty] | 492.001 | 0.8975006 | 0.00727917 | 0.109409 | 15.1398 | 15.0304 | -0.00331126 | -0.0109497 | 3.29586 | 3.30681 | -0.003927645 | -0.004438238 | 1.125561762 | 1.13 | [10 empty] | 738.0009 | 1.286503 | 0.021575 | 0.324218 | 15.3517 | 15.0275 | -0.0110438 | -0.0338789 | 3.03382 | 3.0677 | -0.010186579 | -0.011205237 | 1.088794763 | 1.1
[24 empty] | 741.001 | 1.54712 | 0.039106 | 0.587884 | 15.621 | 15.0331 | -0.0121785 | -0.0374127 | 3.03462 | 3.07203 | -0.025771454 | -0.027575456 | 1.042424544 | 1.07 | [10 empty] | 741.001 | 1.392556 | 0.0265379 | 0.396992 | 15.3564 | 14.9594 | -0.00867876 | -0.0296816 | 3.39035 | 3.42003 | -0.017324474 | -0.019056921 | 1.080943079 | 1.1 | [10 empty] | 494.0009 | 1.20025 | 0.0160722 | 0.24168 | 15.2788 | 15.0372 | -0.00694732 | -0.0202995 | 2.90162 | 2.92191 | -0.008930688 | -0.01000237 | 1.10999763 | 1.12 | [10 empty] | 741.0011 | 1.511503 | 0.0388364 | 0.584479 | 15.6343 | 15.0498 | -0.0153096 | -0.0491144 | 3.15897 | 3.20809 | -0.022417701 | -0.024435294 | 1.065564706 | 1.09 | [10 empty] | 741.001 | 1.132385 | 0.0136375 | 0.203959 | 15.1597 | 14.9558 | -0.00551843 | -0.0199408 | 3.59356 | 3.6135 | -0.007975951 | -0.008693787 | 1.081306213 | 1.09 | [11 empty] | 1.0238 | 0.00574676 | 0.0862014 | 15.0862 | 15 | -0.00243903 | -0.00878066 | 3.59128 | 3.60006 | [15 empty] | 0.9918453 | 0.00484575 | 0.0726868 | 15.0728 | 15.0001 | -0.00197266 | -0.00710169 | 3.59296 | 3.60006 | [15 empty] | 1.508964 | 0.0295253 | 0.442875 | 15.4427 | 14.9998 | -0.0124216 | -0.0460095 | 3.65797 | 3.70398 | [14 empty] | 494.001 | 0.9022828 | 0.00739662 | 0.111174 | 15.1416 | 15.0304 | -0.00339809 | -0.0112368 | 3.29557 | 3.30681 | -0.003958415 | -0.004473008 | 1.125526992 | 1.13 | [10 empty] | 741.0009 | 1.291147 | 0.0217571 | 0.326954 | 15.3544 | 15.0275 | -0.0110938 | -0.0340323 | 3.03367 | 3.0677 | -0.010311701 | -0.011342871 | 1.088657129 | 1.1
[24 empty] | 744.001 | 1.550452 | 0.0394743 | 0.593421 | 15.6265 | 15.0331 | -0.0122665 | -0.0376829 | 3.03435 | 3.07203 | -0.026027692 | -0.027849631 | 1.042150369 | 1.07 | [10 empty] | 744.001 | 1.397305 | 0.0268393 | 0.401501 | 15.3609 | 14.9594 | -0.00881199 | -0.0301373 | 3.38989 | 3.42003 | -0.017479042 | -0.019226947 | 1.080773053 | 1.1 | [10 empty] | 496.0009 | 1.204247 | 0.0162787 | 0.244785 | 15.2819 | 15.0372 | -0.00707307 | -0.0206669 | 2.90125 | 2.92191 | -0.009005364 | -0.010086007 | 1.109913993 | 1.12 | [10 empty] | 744.0011 | 1.514721 | 0.0392176 | 0.590216 | 15.64 | 15.0498 | -0.0154671 | -0.0496199 | 3.15847 | 3.20809 | -0.022619282 | -0.024655017 | 1.065344983 | 1.09 | [10 empty] | 744.001 | 1.136721 | 0.0138557 | 0.207223 | 15.163 | 14.9558 | -0.00562905 | -0.0203406 | 3.59316 | 3.6135 | -0.00808144 | -0.00880877 | 1.08119123 | 1.09 | [11 empty] | 1.026293 | 0.00582004 | 0.0873006 | 15.0873 | 15 | -0.00251589 | -0.00905735 | 3.591 | 3.60006 | [15 empty] | 0.994489 | 0.00492549 | 0.073883 | 15.074 | 15.0001 | -0.00200209 | -0.00720766 | 3.59285 | 3.60006 | [15 empty] | 1.511913 | 0.0297694 | 0.446537 | 15.4464 | 14.9998 | -0.0124852 | -0.046245 | 3.65774 | 3.70398 | [14 empty] | 496.001 | 0.9071921 | 0.00751243 | 0.112915 | 15.1433 | 15.0304 | -0.00348868 | -0.0115364 | 3.29527 | 3.30681 | -0.003979562 | -0.004496905 | 1.125503095 | 1.13 | [10 empty] | 744.0009 | 1.295556 | 0.0219315 | 0.329575 | 15.357 | 15.0275 | -0.0112181 | -0.0344136 | 3.03329 | 3.0677 | -0.010355295 | -0.011390824 | 1.088609176 | 1.1
[24 empty] | 747.001 | 1.553716 | 0.0398469 | 0.599022 | 15.6321 | 15.0331 | -0.0124017 | -0.0380983 | 3.03393 | 3.07203 | -0.026241822 | -0.02807875 | 1.04192125 | 1.07 | [10 empty] | 747.001 | 1.402109 | 0.0271481 | 0.40612 | 15.3655 | 14.9594 | -0.008891 | -0.0304075 | 3.38962 | 3.42003 | -0.017694942 | -0.019464437 | 1.080535563 | 1.1 | [10 empty] | 498.0009 | 1.207898 | 0.0164901 | 0.247964 | 15.2851 | 15.0372 | -0.00717244 | -0.0209573 | 2.90096 | 2.92191 | -0.009113787 | -0.010207441 | 1.109792559 | 1.12 | [10 empty] | 747.0011 | 1.517964 | 0.0396104 | 0.596129 | 15.6459 | 15.0498 | -0.0155931 | -0.0500242 | 3.15806 | 3.20809 | -0.022861005 | -0.024918496 | 1.065081504 | 1.09 | [10 empty] | 747.001 | 1.141348 | 0.0140484 | 0.210105 | 15.1659 | 14.9558 | -0.00569017 | -0.0205614 | 3.59294 | 3.6135 | -0.008210388 | -0.008949323 | 1.081050677 | 1.09 | [11 empty] | 1.028869 | 0.00591209 | 0.0886813 | 15.0887 | 15 | -0.00254066 | -0.00914653 | 3.59092 | 3.60006 | [15 empty] | 0.9971623 | 0.00499483 | 0.074923 | 15.0751 | 15.0001 | -0.00203392 | -0.00732225 | 3.59274 | 3.60006 | [15 empty] | 1.514934 | 0.0299913 | 0.449864 | 15.4497 | 14.9998 | -0.0126089 | -0.0467032 | 3.65728 | 3.70398 | [14 empty] | 498.001 | 0.9119689 | 0.00763961 | 0.114826 | 15.1452 | 15.0304 | -0.00355995 | -0.0117721 | 3.29504 | 3.30681 | -0.004035 | -0.00455955 | 1.12544045 | 1.13 | [10 empty] | 747.0009 | 1.299398 | 0.0221277 | 0.332522 | 15.36 | 15.0275 | -0.0113227 | -0.0347345 | 3.03296 | 3.0677 | -0.010440928 | -0.011485021 | 1.088514979 | 1.1
[24 empty] | 750.001 | 1.556943 | 0.0402134 | 0.604531 | 15.6376 | 15.0331 | -0.012516 | -0.0384494 | 3.03358 | 3.07203 | -0.026472001 | -0.028325041 | 1.041674959 | 1.07 | [10 empty] | 750.001 | 1.406804 | 0.0274566 | 0.410735 | 15.3701 | 14.9594 | -0.00904084 | -0.0309199 | 3.38911 | 3.42003 | -0.017841154 | -0.019625269 | 1.080374731 | 1.1 | [10 empty] | 500.0009 | 1.211758 | 0.0166778 | 0.250787 | 15.2879 | 15.0372 | -0.00721303 | -0.0210759 | 2.90084 | 2.92191 | -0.009254286 | -0.0103648 | 1.1096352 | 1.12 | [10 empty] | 750.0011 | 1.521014 | 0.0399852 | 0.601769 | 15.6516 | 15.0498 | -0.0157204 | -0.0504325 | 3.15765 | 3.20809 | -0.023090031 | -0.025168134 | 1.064831866 | 1.09 | [10 empty] | 750.001 | 1.145455 | 0.0142601 | 0.213271 | 15.169 | 14.9558 | -0.00579457 | -0.0209387 | 3.59256 | 3.6135 | -0.00830819 | -0.009055927 | 1.080944073 | 1.09 | [11 empty] | 1.031379 | 0.00598778 | 0.0898168 | 15.0898 | 15 | -0.00252796 | -0.00910081 | 3.59096 | 3.60006 | [15 empty] | 0.9997957 | 0.00507645 | 0.0761474 | 15.0763 | 15.0001 | -0.00207713 | -0.00747778 | 3.59258 | 3.60006 | [15 empty] | 1.517813 | 0.0302125 | 0.453182 | 15.453 | 14.9998 | -0.0126959 | -0.0470255 | 3.65696 | 3.70398 | [14 empty] | 500.001 | 0.9168756 | 0.00777009 | 0.116788 | 15.1472 | 15.0304 | -0.00365622 | -0.0120904 | 3.29472 | 3.30681 | -0.004069784 | -0.004598856 | 1.125401144 | 1.13 | [10 empty] | 750.0009 | 1.302939 | 0.0223458 | 0.335801 | 15.3633 | 15.0275 | -0.0114114 | -0.0350069 | 3.03269 | 3.0677 | -0.010565402 | -0.011621942 | 1.088378058 | 1.1
[24 empty] | 753.001 | 1.560038 | 0.0405822 | 0.610076 | 15.6432 | 15.0331 | -0.0126327 | -0.038808 | 3.03322 | 3.07203 | -0.026705005 | -0.028574355 | 1.041425645 | 1.07 | [10 empty] | 753.001 | 1.411514 | 0.0277503 | 0.415128 | 15.3745 | 14.9594 | -0.00913721 | -0.0312495 | 3.38878 | 3.42003 | -0.018026621 | -0.019829283 | 1.080170717 | 1.1 | [10 empty] | 502.0009 | 1.215595 | 0.0168912 | 0.253996 | 15.2911 | 15.0372 | -0.00728163 | -0.0212763 | 2.90064 | 2.92191 | -0.009393324 | -0.010520522 | 1.109479478 | 1.12 | [10 empty] | 753.0011 | 1.524327 | 0.0403858 | 0.607798 | 15.6576 | 15.0498 | -0.0158722 | -0.0509193 | 3.15717 | 3.20809 | -0.023315916 | -0.025414348 | 1.064585652 | 1.09 | [10 empty] | 753.001 | 1.149799 | 0.0144744 | 0.216475 | 15.1722 | 14.9558 | -0.00587371 | -0.0212246 | 3.59227 | 3.6135 | -0.008437309 | -0.009196667 | 1.080803333 | 1.09 | [11 empty] | 1.033835 | 0.00608029 | 0.0912044 | 15.0912 | 15 | -0.00257313 | -0.00926344 | 3.5908 | 3.60006 | [15 empty] | 1.002368 | 0.00514225 | 0.0771344 | 15.0773 | 15.0001 | -0.00212482 | -0.00764949 | 3.59241 | 3.60006 | [15 empty] | 1.520722 | 0.0304356 | 0.45653 | 15.4564 | 14.9998 | -0.0127807 | -0.0473393 | 3.65664 | 3.70398 | [14 empty] | 502.001 | 0.921718 | 0.00789486 | 0.118663 | 15.1491 | 15.0304 | -0.0037419 | -0.0123738 | 3.29444 | 3.30681 | -0.004110058 | -0.004644366 | 1.125355634 | 1.13 | [10 empty] | 753.0009 | 1.30658 | 0.0225554 | 0.33895 | 15.3664 | 15.0275 | -0.011532 | -0.0353768 | 3.03232 | 3.0677 | -0.010644304 | -0.011708734 | 1.088291266 | 1.1
[24 empty] | 756.001 | 1.563436 | 0.0409612 | 0.615774 | 15.6489 | 15.0331 | -0.0127411 | -0.039141 | 3.03289 | 3.07203 | -0.026953658 | -0.028840414 | 1.041159586 | 1.07 | [10 empty] | 756.001 | 1.416326 | 0.0280768 | 0.420012 | 15.3794 | 14.9594 | -0.00925546 | -0.0316539 | 3.38837 | 3.42003 | -0.018220702 | -0.020042773 | 1.079957227 | 1.1 | [10 empty] | 504.0009 | 1.219321 | 0.0170884 | 0.256961 | 15.2941 | 15.0372 | -0.00739889 | -0.0216189 | 2.9003 | 2.92191 | -0.00947153 | -0.010608113 | 1.109391887 | 1.12 | [10 empty] | 756.0011 | 1.527552 | 0.0407848 | 0.613803 | 15.6636 | 15.0498 | -0.0160111 | -0.0513651 | 3.15672 | 3.20809 | -0.023550862 | -0.02567044 | 1.06432956 | 1.09 | [10 empty] | 756.001 | 1.154408 | 0.0146709 | 0.219415 | 15.1752 | 14.9558 | -0.00598029 | -0.0216098 | 3.59189 | 3.6135 | -0.008528451 | -0.009296012 | 1.080703988 | 1.09 | [11 empty] | 1.036411 | 0.00615412 | 0.0923117 | 15.0923 | 15 | -0.00265926 | -0.00957352 | 3.59049 | 3.60006 | [15 empty] | 1.005078 | 0.00523534 | 0.0785308 | 15.0787 | 15.0001 | -0.00215831 | -0.00777006 | 3.59229 | 3.60006 | [15 empty] | 1.523543 | 0.0306558 | 0.459832 | 15.4597 | 14.9998 | -0.0128142 | -0.0474636 | 3.65652 | 3.70398 | [14 empty] | 504.001 | 0.926514 | 0.0080193 | 0.120533 | 15.1509 | 15.0304 | -0.00381698 | -0.012622 | 3.29419 | 3.30681 | -0.004152805 | -0.004692669 | 1.125307331 | 1.13 | [10 empty] | 756.0009 | 1.310216 | 0.022765 | 0.3421 | 15.3696 | 15.0275 | -0.0116501 | -0.035739 | 3.03196 | 3.0677 | -0.010732844 | -0.011806128 | 1.088193872 | 1.1
[24 empty] | 759.001 | 1.566684 | 0.041327 | 0.621273 | 15.6544 | 15.0331 | -0.0128901 | -0.0395987 | 3.03243 | 3.07203 | -0.027147974 | -0.029048332 | 1.040951668 | 1.07 | [10 empty] | 759.001 | 1.421001 | 0.0283587 | 0.42423 | 15.3836 | 14.9594 | -0.00937105 | -0.0320492 | 3.38798 | 3.42003 | -0.018375761 | -0.020213337 | 1.079786663 | 1.1 | [10 empty] | 506.0009 | 1.222884 | 0.0173035 | 0.260195 | 15.2973 | 15.0372 | -0.00749294 | -0.0218937 | 2.90002 | 2.92191 | -0.009583119 | -0.010733093 | 1.109266907 | 1.12 | [10 empty] | 759.0011 | 1.530712 | 0.0411538 | 0.619356 | 15.6691 | 15.0498 | -0.0161142 | -0.0516958 | 3.15639 | 3.20809 | -0.023791553 | -0.025932793 | 1.064067207 | 1.09 | [10 empty] | 759.001 | 1.159223 | 0.0148778 | 0.222509 | 15.1783 | 14.9558 | -0.00607067 | -0.0219364 | 3.59156 | 3.6135 | -0.008639868 | -0.009417457 | 1.080582543 | 1.09 | [11 empty] | 1.038908 | 0.00624656 | 0.0936983 | 15.0937 | 15 | -0.00269285 | -0.00969444 | 3.59037 | 3.60006 | [15 empty] | 1.007624 | 0.00530449 | 0.079568 | 15.0797 | 15.0001 | -0.002215 | -0.00797415 | 3.59209 | 3.60006 | [15 empty] | 1.526357 | 0.0308957 | 0.463431 | 15.4633 | 14.9998 | -0.0129153 | -0.0478381 | 3.65614 | 3.70398 | [14 empty] | 505.999 | 0.9311194 | 0.00814835 | 0.122473 | 15.1529 | 15.0304 | -0.00389712 | -0.012887 | 3.29392 | 3.30681 | -0.004202626 | -0.004748968 | 1.125251032 | 1.13 | [10 empty] | 759.0009 | 1.313695 | 0.0230032 | 0.34568 | 15.3731 | 15.0275 | -0.0117676 | -0.0360996 | 3.0316 | 3.0677 | -0.010840623 | -0.011924685 | 1.088075315 | 1.1
[24 empty] | 762.001 | 1.57018 | 0.0417213 | 0.627201 | 15.6603 | 15.0331 | -0.0130196 | -0.0399965 | 3.03203 | 3.07203 | -0.0273862 | -0.029303234 | 1.040696766 | 1.07 | [10 empty] | 762.001 | 1.425605 | 0.0286772 | 0.428995 | 15.3884 | 14.9594 | -0.00945685 | -0.0323427 | 3.38768 | 3.42003 | -0.018595051 | -0.020454556 | 1.079545444 | 1.1 | [10 empty] | 508.0009 | 1.226806 | 0.0174822 | 0.262883 | 15.3 | 15.0372 | -0.00755984 | -0.0220892 | 2.89983 | 2.92191 | -0.009693017 | -0.010856179 | 1.109143821 | 1.12 | [10 empty] | 762.0011 | 1.534016 | 0.0415356 | 0.625101 | 15.6749 | 15.0498 | -0.016288 | -0.0522533 | 3.15583 | 3.20809 | -0.023979605 | -0.026137769 | 1.063862231 | 1.09 | [10 empty] | 762.001 | 1.164062 | 0.0150927 | 0.225723 | 15.1815 | 14.9558 | -0.00615069 | -0.0222255 | 3.59127 | 3.6135 | -0.008768793 | -0.009557985 | 1.080442015 | 1.09 | [11 empty] | 1.041401 | 0.00632228 | 0.0948342 | 15.0948 | 15 | -0.0027255 | -0.00981196 | 3.59025 | 3.60006 | [15 empty] | 1.010407 | 0.00536921 | 0.0805388 | 15.0807 | 15.0001 | -0.00219949 | -0.0079183 | 3.59214 | 3.60006 | [15 empty] | 1.5293125 | 0.0311337 | 0.467001 | 15.4668 | 14.9998 | -0.01305 | -0.0483371 | 3.65565 | 3.70398 | [14 empty] | 508.001 | 0.9356091 | 0.00828039 | 0.124458 | 15.1549 | 15.0304 | -0.0039365 | -0.0130173 | 3.29379 | 3.30681 | -0.004294745 | -0.004853062 | 1.125146938 | 1.13 | [10 empty] | 762.0009 | 1.317718 | 0.0232196 | 0.348931 | 15.3764 | 15.0275 | -0.011842 | -0.0363276 | 3.03137 | 3.0677 | -0.010977876 | -0.012075664 | 1.087924336 | 1.1
[24 empty] | 765.001 | 1.573282 | 0.0420727 | 0.632483 | 15.6656 | 15.0331 | -0.0131385 | -0.0403617 | 3.03167 | 3.07203 | -0.0275998 | -0.029531786 | 1.040468214 | 1.07 | [10 empty] | 765.001 | 1.430222 | 0.0289684 | 0.433351 | 15.3928 | 14.9594 | -0.00956906 | -0.0327265 | 3.3873 | 3.42003 | -0.018765517 | -0.020642069 | 1.079357931 | 1.1 | [10 empty] | 510.0009 | 1.230568 | 0.0177123 | 0.266343 | 15.3035 | 15.0372 | -0.00763178 | -0.0222994 | 2.89962 | 2.92191 | -0.009847801 | -0.011029537 | 1.108970463 | 1.12 | [10 empty] | 765.0011 | 1.536891 | 0.0419379 | 0.631157 | 15.6809 | 15.0498 | -0.0164453 | -0.0527579 | 3.15533 | 3.20809 | -0.024198458 | -0.026376319 | 1.063623681 | 1.09 | [10 empty] | 765.001 | 1.169092 | 0.0153112 | 0.228991 | 15.1848 | 14.9558 | -0.00625465 | -0.0226011 | 3.5909 | 3.6135 | -0.008882098 | -0.009681487 | 1.080318513 | 1.09 | [11 empty] | 1.043938 | 0.00641169 | 0.0961754 | 15.0962 | 15 | -0.00277149 | -0.00997754 | 3.59008 | 3.60006 | [15 empty] | 1.012794 | 0.00544712 | 0.0817075 | 15.0818 | 15.0001 | -0.00223169 | -0.00803423 | 3.59203 | 3.60006 | [15 empty] | 1.532129 | 0.0313561 | 0.470337 | 15.4702 | 14.9998 | -0.0131109 | -0.0485624 | 3.65542 | 3.70398 | [14 empty] | 510.001 | 0.9400711 | 0.00840562 | 0.12634 | 15.1567 | 15.0304 | -0.00402901 | -0.0133232 | 3.29349 | 3.30681 | -0.004322308 | -0.004884208 | 1.125115792 | 1.13 | [10 empty] | 765.0009 | 1.321479 | 0.0233946 | 0.351561 | 15.379 | 15.0275 | -0.0119509 | -0.0366618 | 3.03104 | 3.0677 | -0.011037422 | -0.012141164 | 1.087858836 | 1.1
[24 empty] | 768.001 | 1.576482 | 0.0424596 | 0.638299 | 15.6714 | 15.0331 | -0.0132508 | -0.040707 | 3.03132 | 3.07203 | -0.027847453 | -0.029796775 | 1.040203225 | 1.07 | [10 empty] | 768.001 | 1.434759 | 0.0292903 | 0.438165 | 15.3976 | 14.9594 | -0.009691 | -0.0331435 | 3.38688 | 3.42003 | -0.018949761 | -0.020844737 | 1.079155263 | 1.1 | [10 empty] | 512.0009 | 1.234343 | 0.0179097 | 0.269311 | 15.3065 | 15.0372 | -0.00770294 | -0.0225073 | 2.89941 | 2.92191 | -0.009970165 | -0.011166585 | 1.108833415 | 1.12 | [10 empty] | 768.0011 | 1.54013 | 0.0423282 | 0.637031 | 15.6868 | 15.0498 | -0.0165601 | -0.0531264 | 3.15496 | 3.20809 | -0.024451074 | -0.026651671 | 1.063348329 | 1.09 | [10 empty] | 768.001 | 1.173974 | 0.0155376 | 0.232377 | 15.1882 | 14.9558 | -0.00637578 | -0.0230389 | 3.59046 | 3.6135 | -0.008982536 | -0.009790964 | 1.080209036 | 1.09 | [11 empty] | 1.046338 | 0.00648469 | 0.0972703 | 15.0973 | 15 | -0.00280958 | -0.0101147 | 3.58995 | 3.60006 | [15 empty] | 1.015461 | 0.00552622 | 0.082894 | 15.083 | 15.0001 | -0.00230559 | -0.00830027 | 3.59176 | 3.60006 | [15 empty] | 1.53492 | 0.0315784 | 0.473672 | 15.4735 | 14.9998 | -0.0132305 | -0.0490055 | 3.65498 | 3.70398 | [14 empty] | 512.001 | 0.9442817 | 0.00852576 | 0.128146 | 15.1586 | 15.0304 | -0.00413748 | -0.0136819 | 3.29313 | 3.30681 | -0.004338275 | -0.004902251 | 1.125097749 | 1.13 | [10 empty] | 768.0009 | 1.324677 | 0.0236383 | 0.355224 | 15.3827 | 15.0275 | -0.0120664 | -0.0370162 | 3.03068 | 3.0677 | -0.011157851 | -0.012273636 | 1.087726364 | 1.1
[24 empty] | 771.001 | 1.579568 | 0.0428321 | 0.643898 | 15.677 | 15.0331 | -0.0134082 | -0.0411905 | 3.03084 | 3.07203 | -0.02804081 | -0.030003667 | 1.039996333 | 1.07 | [10 empty] | 771.001 | 1.439357 | 0.029615 | 0.443024 | 15.4024 | 14.9594 | -0.00983801 | -0.0336463 | 3.38638 | 3.42003 | -0.019110688 | -0.021021757 | 1.078978243 | 1.1 | [10 empty] | 514.0009 | 1.238096 | 0.0181223 | 0.272508 | 15.3097 | 15.0372 | -0.00781339 | -0.0228301 | 2.89908 | 2.92191 | -0.010064428 | -0.011272159 | 1.108727841 | 1.12 | [10 empty] | 771.0011 | 1.54298 | 0.0427437 | 0.643284 | 15.6931 | 15.0498 | -0.016743 | -0.053713 | 3.15437 | 3.20809 | -0.024660313 | -0.026879741 | 1.063120259 | 1.09 | [10 empty] | 771.001 | 1.178759 | 0.0157859 | 0.23609 | 15.1919 | 14.9558 | -0.00647159 | -0.0233851 | 3.59011 | 3.6135 | -0.009127308 | -0.009948766 | 1.080051234 | 1.09 | [11 empty] | 1.048896 | 0.00656742 | 0.0985112 | 15.0985 | 15 | -0.00286457 | -0.0103126 | 3.58975 | 3.60006 | [15 empty] | 1.018047 | 0.00560941 | 0.0841419 | 15.0843 | 15.0001 | -0.00231214 | -0.00832385 | 3.59174 | 3.60006 | [15 empty] | 1.537808 | 0.0318148 | 0.477218 | 15.4771 | 14.9998 | -0.0133078 | -0.049292 | 3.65469 | 3.70398 | [14 empty] | 514.001 | 0.9487413 | 0.00865571 | 0.130099 | 15.1605 | 15.0304 | -0.00420111 | -0.0138923 | 3.29292 | 3.30681 | -0.004399568 | -0.004971512 | 1.125028488 | 1.13 | [10 empty] | 771.0009 | 1.328077 | 0.023858 | 0.358525 | 15.386 | 15.0275 | -0.0121657 | -0.0373206 | 3.03038 | 3.0677 | -0.011272067 | -0.012399274 | 1.087600726 | 1.1
[24 empty] | 774.001 | 1.582773 | 0.0432127 | 0.64962 | 15.6827 | 15.0331 | -0.0135191 | -0.0415312 | 3.0305 | 3.07203 | -0.028285069 | -0.030265024 | 1.039734976 | 1.07 | [10 empty] | 774.001 | 1.443979 | 0.029926 | 0.447675 | 15.4071 | 14.9594 | -0.00992873 | -0.0339565 | 3.38607 | 3.42003 | -0.019320138 | -0.021252152 | 1.078747848 | 1.1 | [10 empty] | 516.0009 | 1.241716 | 0.0183286 | 0.275609 | 15.3128 | 15.0372 | -0.00790853 | -0.0231081 | 2.89881 | 2.92191 | -0.01017265 | -0.011393368 | 1.108606632 | 1.12 | [10 empty] | 774.0011 | 1.546099 | 0.0431498 | 0.649396 | 15.6992 | 15.0498 | -0.016846 | -0.0540433 | 3.15404 | 3.20809 | -0.024937278 | -0.027181633 | 1.062818367 | 1.09 | [10 empty] | 774.001 | 1.183244 | 0.0160319 | 0.239769 | 15.1955 | 14.9558 | -0.00655447 | -0.0236846 | 3.58981 | 3.6135 | -0.009279271 | -0.010114405 | 1.079885595 | 1.09 | [11 empty] | 1.051216 | 0.00665746 | 0.0998618 | 15.0999 | 15 | -0.00285487 | -0.0102777 | 3.58978 | 3.60006 | [15 empty] | 1.02067 | 0.00567589 | 0.0851391 | 15.0853 | 15.0001 | -0.00239224 | -0.00861221 | 3.59145 | 3.60006 | [15 empty] | 1.540568 | 0.0320383 | 0.48057 | 15.4804 | 14.9998 | -0.0133876 | -0.0495876 | 3.6544 | 3.70398 | [14 empty] | 516.001 | 0.9531547 | 0.00877233 | 0.131852 | 15.1623 | 15.0304 | -0.00428883 | -0.0141824 | 3.29263 | 3.30681 | -0.004430084 | -0.005005995 | 1.124994005 | 1.13 | [10 empty] | 774.0009 | 1.331302 | 0.0241029 | 0.362206 | 15.3897 | 15.0275 | -0.0122787 | -0.0376675 | 3.03003 | 3.0677 | -0.011395597 | -0.012535156 | 1.087464844 | 1.1
[24 empty] | 777.001 | 1.585687 | 0.0436115 | 0.655616 | 15.6887 | 15.0331 | -0.0136429 | -0.0419114 | 3.03012 | 3.07203 | -0.028534879 | -0.030532321 | 1.039467679 | 1.07 | [10 empty] | 777.001 | 1.448329 | 0.0302384 | 0.452349 | 15.4118 | 14.9594 | -0.0100434 | -0.0343488 | 3.38568 | 3.42003 | -0.019506276 | -0.021456904 | 1.078543096 | 1.1 | [10 empty] | 518.0009 | 1.245596 | 0.0185244 | 0.278554 | 15.3157 | 15.0372 | -0.00798046 | -0.0233182 | 2.8986 | 2.92191 | -0.010288374 | -0.011522979 | 1.108477021 | 1.12 | [10 empty] | 777.0011 | 1.548946 | 0.043532 | 0.655148 | 15.7049 | 15.0498 | -0.0169807 | -0.0544754 | 3.15361 | 3.20809 | -0.025158268 | -0.027422512 | 1.062577488 | 1.09 | [10 empty] | 777.001 | 1.18767 | 0.0162584 | 0.243158 | 15.1989 | 14.9558 | -0.00667251 | -0.0241111 | 3.58939 | 3.6135 | -0.009384996 | -0.010229645 | 1.079770355 | 1.09 | [11 empty] | 1.053631 | 0.00674921 | 0.101238 | 15.1012 | 15 | -0.00294886 | -0.0106161 | 3.58945 | 3.60006 | [15 empty] | 1.023278 | 0.00574943 | 0.0862422 | 15.0864 | 15.0001 | -0.00242293 | -0.00872269 | 3.59134 | 3.60006 | [15 empty] | 1.543285 | 0.0322721 | 0.484076 | 15.4839 | 14.9998 | -0.0134775 | -0.0499205 | 3.65406 | 3.70398 | [14 empty] | 518.001 | 0.9578633 | 0.00889703 | 0.133726 | 15.1641 | 15.0304 | -0.00433308 | -0.0143287 | 3.29248 | 3.30681 | -0.004502908 | -0.005088287 | 1.124911713 | 1.13 | [10 empty] | 777.0009 | 1.334584 | 0.0243028 | 0.365209 | 15.3927 | 15.0275 | -0.0123725 | -0.0379551 | 3.02974 | 3.0677 | -0.011493665 | -0.012643031 | 1.087356969 | 1.1
[24 empty] | 780.001 | 1.588696 | 0.043989 | 0.661291 | 15.6944 | 15.0331 | -0.0137943 | -0.0423764 | 3.02965 | 3.07203 | -0.028737051 | -0.030748644 | 1.039251356 | 1.07 | [10 empty] | 780.001 | 1.452633 | 0.0305595 | 0.457153 | 15.4166 | 14.9594 | -0.0101396 | -0.0346776 | 3.38535 | 3.42003 | -0.019716008 | -0.021687609 | 1.078312391 | 1.1 | [10 empty] | 520.0009 | 1.249357 | 0.0187343 | 0.28171 | 15.3189 | 15.0372 | -0.00805127 | -0.0235251 | 2.89839 | 2.92191 | -0.010423423 | -0.011674234 | 1.108325766 | 1.12 | [10 empty] | 780.0011 | 1.55184 | 0.0439468 | 0.661389 | 15.7112 | 15.0498 | -0.0171172 | -0.0549135 | 3.15317 | 3.20809 | -0.025413191 | -0.027700378 | 1.062299622 | 1.09 | [10 empty] | 780.001 | 1.191819 | 0.0164895 | 0.246613 | 15.2024 | 14.9558 | -0.00676523 | -0.0244462 | 3.58905 | 3.6135 | -0.00951924 | -0.010375971 | 1.079624029 | 1.09 | [11 empty] | 1.056136 | 0.00682931 | 0.10244 | 15.1024 | 15 | -0.00293158 | -0.0105539 | 3.58951 | 3.60006 | [15 empty] | 1.025828 | 0.0058351 | 0.0875273 | 15.0877 | 15.0001 | -0.00246557 | -0.00887619 | 3.59119 | 3.60006 | [15 empty] | 1.545885 | 0.0325161 | 0.487737 | 15.4876 | 14.9998 | -0.0135927 | -0.050347 | 3.65364 | 3.70398 | [14 empty] | 520.001 | 0.9627629 | 0.00902625 | 0.135668 | 15.1661 | 15.0304 | -0.00441957 | -0.0146147 | 3.2922 | 3.30681 | -0.004549532 | -0.005140972 | 1.124859028 | 1.13 | [10 empty] | 780.0009 | 1.33785 | 0.0244747 | 0.367792 | 15.3952 | 15.0275 | -0.0125315 | -0.038443 | 3.02926 | 3.0677 | -0.011497579 | -0.012647336 | 1.087352664 | 1.1
[24 empty] | 783.001 | 1.591566 | 0.0443817 | 0.667194 | 15.7003 | 15.0331 | -0.0139001 | -0.0427014 | 3.02933 | 3.07203 | -0.028999481 | -0.031029444 | 1.038970556 | 1.07 | [10 empty] | 783.001 | 1.45689 | 0.030877 | 0.461902 | 15.4213 | 14.9594 | -0.0102876 | -0.0351839 | 3.38484 | 3.42003 | -0.019867116 | -0.021853828 | 1.078146172 | 1.1 | [10 empty] | 522.0009 | 1.25311 | 0.0189286 | 0.284633 | 15.3218 | 15.0372 | -0.00815161 | -0.0238183 | 2.8981 | 2.92191 | -0.010511719 | -0.011773126 | 1.108226874 | 1.12 | [10 empty] | 783.0011 | 1.554432 | 0.0443588 | 0.667591 | 15.7174 | 15.0498 | -0.0172327 | -0.055284 | 3.1528 | 3.20809 | -0.025683305 | -0.027994802 | 1.062005198 | 1.09 | [10 empty] | 783.001 | 1.196126 | 0.0166857 | 0.249548 | 15.2053 | 14.9558 | -0.00689436 | -0.0249128 | 3.58858 | 3.6135 | -0.009578448 | -0.010440508 | 1.079559492 | 1.09 | [11 empty] | 1.058546 | 0.00691028 | 0.103654 | 15.1037 | 15 | -0.00301159 | -0.0108419 | 3.58922 | 3.60006 | [15 empty] | 1.028406 | 0.00591186 | 0.0886786 | 15.0888 | 15.0001 | -0.00249506 | -0.00898239 | 3.59108 | 3.60006 | [15 empty] | 1.548531 | 0.03275 | 0.491245 | 15.4911 | 14.9998 | -0.0136677 | -0.0506249 | 3.65336 | 3.70398 | [14 empty] | 522.001 | 0.9675354 | 0.0091574 | 0.137639 | 15.168 | 15.0304 | -0.00452135 | -0.0149512 | 3.29186 | 3.30681 | -0.004571424 | -0.005165709 | 1.124834291 | 1.13 | [10 empty] | 783.0009 | 1.340683 | 0.0246881 | 0.371 | 15.3985 | 15.0275 | -0.0125235 | -0.0384182 | 3.02928 | 3.0677 | -0.011715946 | -0.012887541 | 1.087112459 | 1.1
[24 empty] | 786.001 | 1.594528 | 0.0447905 | 0.67334 | 15.7064 | 15.0331 | -0.0140553 | -0.0431783 | 3.02885 | 3.07203 | -0.029222774 | -0.031268368 | 1.038731632 | 1.07 | [10 empty] | 786.001 | 1.461336 | 0.0312082 | 0.466856 | 15.4263 | 14.9594 | -0.0103663 | -0.0354531 | 3.38457 | 3.42003 | -0.020106635 | -0.022117299 | 1.077882701 | 1.1 | [10 empty] | 524.0009 | 1.256518 | 0.0191565 | 0.28806 | 15.3252 | 15.0372 | -0.00822221 | -0.0240246 | 2.89789 | 2.92191 | -0.010659555 | -0.011938702 | 1.108061298 | 1.12 | [10 empty] | 786.0011 | 1.557307 | 0.0447613 | 0.673648 | 15.7234 | 15.0498 | -0.0173869 | -0.0557786 | 3.15231 | 3.20809 | -0.02590371 | -0.028235043 | 1.061764957 | 1.09 | [10 empty] | 786.001 | 1.200193 | 0.0168996 | 0.252746 | 15.2085 | 14.9558 | -0.00695006 | -0.025114 | 3.58838 | 3.6135 | -0.009731651 | -0.0106075 | 1.0793925 | 1.09 | [11 empty] | 1.060992 | 0.00699244 | 0.104887 | 15.1049 | 15 | -0.00306014 | -0.0110167 | 3.58905 | 3.60006 | [15 empty] | 1.030947 | 0.00599834 | 0.0899759 | 15.0901 | 15.0001 | -0.00251001 | -0.00903618 | 3.59103 | 3.60006 | [15 empty] | 1.551098 | 0.0329924 | 0.494882 | 15.4947 | 14.9998 | -0.0137532 | -0.0509416 | 3.65304 | 3.70398 | [14 empty] | 524.001 | 0.9724907 | 0.00929472 | 0.139703 | 15.1701 | 15.0304 | -0.00459554 | -0.0151966 | 3.29161 | 3.30681 | -0.004633628 | -0.005236 | 1.124764 | 1.13 | [10 empty] | 786.0009 | 1.343279 | 0.0248895 | 0.374026 | 15.4015 | 15.0275 | -0.0126275 | -0.0387373 | 3.02896 | 3.0677 | -0.011804061 | -0.012984468 | 1.087015532 | 1.1
[24 empty] | 789.001 | 1.597246 | 0.0451629 | 0.678937 | 15.712 | 15.0331 | -0.0141669 | -0.0435211 | 3.02851 | 3.07203 | -0.029459827 | -0.031522015 | 1.038477985 | 1.07 | [10 empty] | 789.001 | 1.46547 | 0.0315098 | 0.471368 | 15.4308 | 14.9594 | -0.0105002 | -0.0359111 | 3.38412 | 3.42003 | -0.020262134 | -0.022288347 | 1.077711653 | 1.1 | [10 empty] | 526.0009 | 1.260159 | 0.0193634 | 0.291171 | 15.3283 | 15.0372 | -0.00830866 | -0.0242772 | 2.89764 | 2.92191 | -0.0107743 | -0.012067216 | 1.107932784 | 1.12 | [10 empty] | 789.0011 | 1.560078 | 0.0451722 | 0.679832 | 15.7296 | 15.0498 | -0.0175306 | -0.0562396 | 3.15185 | 3.20809 | -0.026145551 | -0.028498651 | 1.061501349 | 1.09 | [10 empty] | 789.001 | 1.204288 | 0.0171437 | 0.256397 | 15.2122 | 14.9558 | -0.00709474 | -0.0256368 | 3.58786 | 3.6135 | -0.009829022 | -0.010713634 | 1.079286366 | 1.09 | [11 empty] | 1.063481 | 0.0070926 | 0.106389 | 15.1064 | 15 | -0.00310146 | -0.0111654 | 3.5889 | 3.60006 | [15 empty] | 1.033385 | 0.00607747 | 0.0911628 | 15.0913 | 15.0001 | -0.0025542 | -0.00919526 | 3.59087 | 3.60006 | [15 empty] | 1.553867 | 0.0332299 | 0.498444 | 15.4983 | 14.9998 | -0.0138368 | -0.0512511 | 3.65273 | 3.70398 | [14 empty] | 526.001 | 0.9774128 | 0.00942591 | 0.141675 | 15.1721 | 15.0304 | -0.00465935 | -0.0154076 | 3.2914 | 3.30681 | -0.00470134 | -0.005312514 | 1.124687486 | 1.13 | [10 empty] | 789.0009 | 1.345257 | 0.0250829 | 0.376932 | 15.4044 | 15.0275 | -0.0127068 | -0.0389805 | 3.02872 | 3.0677 | -0.011911806 | -0.013102986 | 1.086897014 | 1.1
[24 empty] | 792.001 | 1.600203 | 0.0455666 | 0.685007 | 15.7181 | 15.0331 | -0.0143053 | -0.0439463 | 3.02808 | 3.07203 | -0.029698715 | -0.031777625 | 1.038222375 | 1.07 | [10 empty] | 792.001 | 1.469703125 | 0.0318239 | 0.476068 | 15.4355 | 14.9594 | -0.0106401 | -0.0363894 | 3.38364 | 3.42003 | -0.020421515 | -0.022463666 | 1.077536334 | 1.1 | [10 empty] | 528.0009 | 1.263736 | 0.0195776 | 0.294391 | 15.3315 | 15.0372 | -0.0084184 | -0.0245978 | 2.89732 | 2.92191 | -0.010871537 | -0.012176122 | 1.107823878 | 1.12 | [10 empty] | 792.0011 | 1.562982 | 0.0455802 | 0.685972 | 15.7358 | 15.0498 | -0.0176828 | -0.056728 | 3.15136 | 3.20809 | -0.026377892 | -0.028751903 | 1.061248097 | 1.09 | [10 empty] | 792.001 | 1.208117 | 0.017339 | 0.259318 | 15.2151 | 14.9558 | -0.00715976 | -0.0258718 | 3.58763 | 3.6135 | -0.009954282 | -0.010850167 | 1.079149833 | 1.09 | [11 empty] | 1.065836 | 0.00716216 | 0.107432 | 15.1074 | 15 | -0.00311746 | -0.0112231 | 3.58884 | 3.60006 | [15 empty] | 1.035816 | 0.00616073 | 0.0924118 | 15.0925 | 15.0001 | -0.00261665 | -0.00942011 | 3.59064 | 3.60006 | [15 empty] | 1.556558 | 0.033452 | 0.501775 | 15.5016 | 14.9998 | -0.0139792 | -0.0517787 | 3.6522 | 3.70398 | [14 empty] | 528.001 | 0.9822972 | 0.00957998 | 0.143991 | 15.1744 | 15.0304 | -0.00478926 | -0.0158372 | 3.29097 | 3.30681 | -0.004722172 | -0.005336054 | 1.124663946 | 1.13
[24 empty] | 795.001 | 1.602998 | 0.0459569 | 0.690874 | 15.724 | 15.0331 | -0.014395 | -0.0442219 | 3.02781 | 3.07203 | -0.029976301 | -0.032074642 | 1.037925358 | 1.07 | [10 empty] | 795.001 | 1.473997 | 0.0321506 | 0.480954 | 15.4404 | 14.9594 | -0.0107607 | -0.036802 | 3.38323 | 3.42003 | -0.02061371 | -0.022675081 | 1.077324919 | 1.1 | [10 empty] | 530.0009 | 1.26731 | 0.0197941 | 0.297647 | 15.3348 | 15.0372 | -0.00850542 | -0.0248521 | 2.89706 | 2.92191 | -0.010995643 | -0.01231512 | 1.10768488 | 1.12 | [10 empty] | 795.0011 | 1.565722 | 0.0459928 | 0.692182 | 15.742 | 15.0498 | -0.0178301 | -0.0572005 | 3.15088 | 3.20809 | -0.026613093 | -0.029008271 | 1.060991729 | 1.09 | [10 empty] | 795.001 | 1.211517 | 0.017536 | 0.262265 | 15.218 | 14.9558 | -0.00721854 | -0.0260842 | 3.58741 | 3.6135 | -0.010082245 | -0.010989647 | 1.079010353 | 1.09 | [11 empty] | 1.068213 | 0.00725598 | 0.10884 | 15.1088 | 15 | -0.00316916 | -0.0114092 | 3.58865 | 3.60006 | [15 empty] | 1.038401 | 0.0062505 | 0.0937583 | 15.0939 | 15.0001 | -0.00265479 | -0.00955742 | 3.59051 | 3.60006 | [15 empty] | 1.559227 | 0.0337088 | 0.505626 | 15.5055 | 14.9998 | -0.0140133 | -0.0519051 | 3.65208 | 3.70398 | [14 empty] | 530.001 | 0.9871588 | 0.00972831 | 0.146221 | 15.1766 | 15.0304 | -0.00484068 | -0.0160072 | 3.2908 | 3.30681 | -0.004815039 | -0.005440994 | 1.124559006 | 1.13
[24 empty] | 798.001 | 1.605643 | 0.046349 | 0.696769 | 15.7299 | 15.0331 | -0.0145791 | -0.0447876 | 3.02724 | 3.07203 | -0.030157562 | -0.032268591 | 1.037731409 | 1.07 | [10 empty] | 798.001 | 1.478118 | 0.0324719 | 0.48576 | 15.4452 | 14.9594 | -0.010837 | -0.0370627 | 3.38296 | 3.42003 | -0.020839937 | -0.022923931 | 1.077076069 | 1.1 | [10 empty] | 532.0009 | 1.271058 | 0.0199945 | 0.300661 | 15.3378 | 15.0372 | -0.00856462 | -0.0250251 | 2.89689 | 2.92191 | -0.011131061 | -0.012466788 | 1.107533212 | 1.12 | [10 empty] | 798.0011 | 1.568299 | 0.0464035 | 0.698363 | 15.7481 | 15.0498 | -0.0179727 | -0.0576578 | 3.15043 | 3.20809 | -0.02685115 | -0.029267753 | 1.060732247 | 1.09 | [10 empty] | 798.001 | 1.215284 | 0.0177331 | 0.265213 | 15.221 | 14.9558 | -0.00727881 | -0.026302 | 3.5872 | 3.6135 | -0.010219414 | -0.011139162 | 1.078860838 | 1.09 | [11 empty] | 1.070659 | 0.00733525 | 0.110029 | 15.11 | 15 | -0.00319768 | -0.0115119 | 3.58855 | 3.60006 | [15 empty] | 1.040817 | 0.00633833 | 0.0950757 | 15.0952 | 15.0001 | -0.00270685 | -0.00974483 | 3.59032 | 3.60006 | [15 empty] | 1.561781 | 0.03394 | 0.509095 | 15.5089 | 14.9998 | -0.0140785 | -0.0521466 | 3.65184 | 3.70398 | [14 empty] | 532.001 | 0.992032 | 0.00987459 | 0.148419 | 15.1788 | 15.0304 | -0.00494886 | -0.0163649 | 3.29045 | 3.30681 | -0.004853439 | -0.005484387 | 1.124515613 | 1.13
[24 empty] | 801.001 | 1.608381 | 0.0467521 | 0.702828 | 15.7359 | 15.0331 | -0.0146887 | -0.045124 | 3.0269 | 3.07203 | -0.03041846 | -0.032547752 | 1.037452248 | 1.07 | [10 empty] | 801.001 | 1.482129 | 0.0327925 | 0.490557 | 15.45 | 14.9594 | -0.0109958 | -0.0376061 | 3.38242 | 3.42003 | -0.020987869 | -0.023086656 | 1.076913344 | 1.1 | [10 empty] | 534.0009 | 1.274624 | 0.0201775 | 0.303412 | 15.3406 | 15.0372 | -0.00865977 | -0.0253031 | 2.89661 | 2.92191 | -0.01121598 | -0.012561897 | 1.107438103 | 1.12 | [10 empty] | 801.0011 | 1.570792 | 0.0468136 | 0.704535 | 15.7543 | 15.0498 | -0.0181062 | -0.0580862 | 3.15 | 3.20809 | -0.027101336 | -0.029540456 | 1.060459544 | 1.09 | [10 empty] | 801.001 | 1.219308 | 0.0179331 | 0.268203 | 15.224 | 14.9558 | -0.00737836 | -0.0266617 | 3.58684 | 3.6135 | -0.010315136 | -0.011243498 | 1.078756502 | 1.09 | [11 empty] | 1.073036 | 0.00741562 | 0.111234 | 15.1112 | 15 | -0.00327015 | -0.0117728 | 3.58829 | 3.60006 | [15 empty] | 1.043197 | 0.006417 | 0.0962558 | 15.0964 | 15.0001 | -0.00271282 | -0.00976631 | 3.5903 | 3.60006 | [15 empty] | 1.564436 | 0.0341625 | 0.512433 | 15.5123 | 14.9998 | -0.014193 | -0.0525706 | 3.65141 | 3.70398 | [14 empty] | 534.001 | 0.9968314 | 0.010029 | 0.150741 | 15.1812 | 15.0304 | -0.00504004 | -0.0166665 | 3.29014 | 3.30681 | -0.004917014 | -0.005556225 | 1.124443775 | 1.13
[24 empty] | 804.001 | 1.611196 | 0.0471546 | 0.708879 | 15.742 | 15.0331 | -0.014776 | -0.0453922 | 3.02664 | 3.07203 | -0.030710912 | -0.032860676 | 1.037139324 | 1.07 | [10 empty] | 804.001 | 1.486184 | 0.0331094 | 0.495298 | 15.4547 | 14.9594 | -0.0111003 | -0.0379632 | 3.38206 | 3.42003 | -0.021181423 | -0.023299565 | 1.076700435 | 1.1 | [10 empty] | 536.0009 | 1.27821875 | 0.0204121 | 0.30694 | 15.3441 | 15.0372 | -0.00873679 | -0.0255282 | 2.89639 | 2.92191 | -0.011366435 | -0.012730407 | 1.107269593 | 1.12 | [10 empty] | 804.0011 | 1.573483 | 0.0472275 | 0.710764 | 15.7605 | 15.0498 | -0.0182493 | -0.0585452 | 3.14954 | 3.20809 | -0.027342024 | -0.029802806 | 1.060197194 | 1.09 | [10 empty] | 804.001 | 1.223263 | 0.0181324 | 0.271184 | 15.227 | 14.9558 | -0.00741975 | -0.0268112 | 3.58669 | 3.6135 | -0.010468741 | -0.011410927 | 1.078589073 | 1.09 | [11 empty] | 1.075523 | 0.00750841 | 0.112626 | 15.1126 | 15 | -0.00334002 | -0.0120243 | 3.58804 | 3.60006 | [15 empty] | 1.045671 | 0.00650489 | 0.0975742 | 15.0977 | 15.0001 | -0.00275442 | -0.00991607 | 3.59015 | 3.60006 | [15 empty] | 1.567005 | 0.0344122 | 0.516177 | 15.516 | 14.9998 | -0.0143109 | -0.0530073 | 3.65098 | 3.70398 | [14 empty] | 536.001 | 1.001497 | 0.0101738 | 0.152916 | 15.1833 | 15.0304 | -0.00513533 | -0.0169816 | 3.28983 | 3.30681 | -0.00496089 | -0.005605806 | 1.124394194 | 1.13
[24 empty] | 807.001 | 1.613576 | 0.0475564 | 0.714919 | 15.748 | 15.0331 | -0.0149514 | -0.0459312 | 3.0261 | 3.07203 | -0.030907311 | -0.033070823 | 1.036929177 | 1.07 | [10 empty] | 807.001 | 1.490003 | 0.0334406 | 0.500252 | 15.4597 | 14.9594 | -0.0111855 | -0.0382548 | 3.38177 | 3.42003 | -0.021414083 | -0.023555491 | 1.076444509 | 1.1 | [10 empty] | 538.0009 | 1.281862 | 0.0206238 | 0.310123 | 15.3473 | 15.0372 | -0.00882946 | -0.0257989 | 2.89612 | 2.92191 | -0.011480421 | -0.012858072 | 1.107141928 | 1.12 | [10 empty] | 807.0011 | 1.575825 | 0.0476468 | 0.717074 | 15.7669 | 15.0498 | -0.0184255 | -0.0591104 | 3.14897 | 3.20809 | -0.027560848 | -0.030041325 | 1.059958675 | 1.09 | [10 empty] | 807.001 | 1.227302 | 0.0182976 | 0.273655 | 15.2294 | 14.9558 | -0.00756054 | -0.02732 | 3.58618 | 3.6135 | -0.010483979 | -0.011427537 | 1.078572463 | 1.09 | [11 empty] | 1.07788 | 0.00758934 | 0.11384 | 15.1138 | 15 | -0.00336423 | -0.0121114 | 3.58795 | 3.60006 | [15 empty] | 1.048134 | 0.00656738 | 0.0985115 | 15.0986 | 15.0001 | -0.00287245 | -0.010341 | 3.58972 | 3.60006 | [15 empty] | 1.569727 | 0.03465 | 0.519745 | 15.5196 | 14.9998 | -0.0144454 | -0.0535056 | 3.65048 | 3.70398 | [14 empty] | 538.001 | 1.006231 | 0.0103241 | 0.155176 | 15.1856 | 15.0304 | -0.00522786 | -0.0172876 | 3.28952 | 3.30681 | -0.005017841 | -0.00567016 | 1.12432984 | 1.13
[24 empty] | 810.001 | 1.616148 | 0.0479449 | 0.72076 | 15.7539 | 15.0331 | -0.0150979 | -0.046381 | 3.02565 | 3.07203 | -0.031126169 | -0.033305 | 1.036695 | 1.07 | [10 empty] | 810.001 | 1.494064 | 0.0337575 | 0.504992 | 15.4644 | 14.9594 | -0.0113026 | -0.0386554 | 3.38137 | 3.42003 | -0.021595772 | -0.023755349 | 1.076244651 | 1.1 | [10 empty] | 540.0009 | 1.285451 | 0.0208201 | 0.313075 | 15.3502 | 15.0372 | -0.00890517 | -0.0260202 | 2.89589 | 2.92191 | -0.011588679 | -0.01297932 | 1.10702068 | 1.12 | [10 empty] | 810.0011 | 1.578504 | 0.0480583 | 0.723267 | 15.7731 | 15.0498 | -0.0185579 | -0.0595352 | 3.14855 | 3.20809 | -0.027813422 | -0.03031663 | 1.05968337 | 1.09 | [10 empty] | 810.001 | 1.230891 | 0.0185284 | 0.277107 | 15.2329 | 14.9558 | -0.0075854 | -0.0274098 | 3.58609 | 3.6135 | -0.010686508 | -0.011648294 | 1.078351706 | 1.09 | [11 empty] | 1.080133 | 0.00768479 | 0.115272 | 15.1153 | 15 | -0.00340235 | -0.0122487 | 3.58781 | 3.60006 | [15 empty] | 1.05046 | 0.00666615 | 0.0999931 | 15.1001 | 15.0001 | -0.00280633 | -0.010103 | 3.58996 | 3.60006 | [15 empty] | 1.57214 | 0.0348895 | 0.523338 | 15.5232 | 14.9998 | -0.0145089 | -0.0537408 | 3.65024 | 3.70398 | [14 empty] | 540.001 | 1.011109 | 0.0104768 | 0.15747 | 15.1879 | 15.0304 | -0.00529653 | -0.0175146 | 3.2893 | 3.30681 | -0.00510198 | -0.005765237 | 1.124234763 | 1.13
[24 empty] | 813.001 | 1.618665 | 0.0483582 | 0.726973 | 15.7601 | 15.0331 | -0.0151882 | -0.0466585 | 3.02537 | 3.07203 | -0.031417688 | -0.033616926 | 1.036383074 | 1.07 | [10 empty] | 813.001 | 1.498082 | 0.0340975 | 0.510078 | 15.4695 | 14.9594 | -0.0114361 | -0.0391119 | 3.38092 | 3.42003 | -0.021788151 | -0.023966966 | 1.076033034 | 1.1 | [10 empty] | 542.0009 | 1.28883 | 0.0210421 | 0.316414 | 15.3536 | 15.0372 | -0.00899558 | -0.0262843 | 2.89563 | 2.92191 | -0.011718828 | -0.013125088 | 1.106874912 | 1.12 | [10 empty] | 813.0011 | 1.581048 | 0.0484684 | 0.729439 | 15.7792 | 15.0498 | -0.0187172 | -0.0600463 | 3.14804 | 3.20809 | -0.028031816 | -0.030554679 | 1.059445321 | 1.09 | [10 empty] | 813.001 | 1.234493 | 0.0187242 | 0.280035 | 15.2358 | 14.9558 | -0.00766527 | -0.0276984 | 3.5858 | 3.6135 | -0.01079482 | -0.011766354 | 1.078233646 | 1.09 | [11 empty] | 1.082452 | 0.00776234 | 0.116435 | 15.1164 | 15 | -0.00343456 | -0.0123646 | 3.5877 | 3.60006 | [15 empty] | 1.052949 | 0.00675158 | 0.101275 | 15.1014 | 15.0001 | -0.00293 | -0.0105482 | 3.58951 | 3.60006 | [15 empty] | 1.574507 | 0.0351517 | 0.52727 | 15.5271 | 14.9998 | -0.0146004 | -0.0540796 | 3.6499 | 3.70398 | [14 empty] | 542.001 | 1.015709 | 0.0106268 | 0.159725 | 15.1901 | 15.0304 | -0.00541602 | -0.0179098 | 3.2889 | 3.30681 | -0.005125089 | -0.00579135 | 1.12420865 | 1.13
[24 empty] | 816.001 | 1.621055 | 0.0487546 | 0.732932 | 15.766 | 15.0331 | -0.0153472 | -0.0471472 | 3.02488 | 3.07203 | -0.031623312 | -0.033836943 | 1.036163057 | 1.07 | [10 empty] | 816.001 | 1.501834 | 0.0344058 | 0.514691 | 15.4741 | 14.9594 | -0.0115432 | -0.0394782 | 3.38055 | 3.42003 | -0.021971911 | -0.024169103 | 1.075830897 | 1.1 | [10 empty] | 544.0009 | 1.292378 | 0.0212512 | 0.319557 | 15.3567 | 15.0372 | -0.00909195 | -0.0265659 | 2.89535 | 2.92191 | -0.011822775 | -0.013241508 | 1.106758492 | 1.12 | [10 empty] | 816.0011 | 1.583472 | 0.0489161 | 0.736177 | 15.786 | 15.0498 | -0.0188399 | -0.0604401 | 3.14764 | 3.20809 | -0.028327038 | -0.030876472 | 1.059123528 | 1.09 | [10 empty] | 816.001 | 1.238185 | 0.0189271 | 0.283069 | 15.2388 | 14.9558 | -0.0077505 | -0.0280064 | 3.58549 | 3.6135 | -0.010904051 | -0.011885416 | 1.078114584 | 1.09 | [11 empty] | 1.085057 | 0.00784466 | 0.11767 | 15.1177 | 15 | -0.0034585 | -0.0124508 | 3.58761 | 3.60006 | [15 empty] | 1.055357 | 0.00683879 | 0.102583 | 15.1027 | 15.0001 | -0.00290428 | -0.0104556 | 3.58961 | 3.60006 | [15 empty] | 1.576924 | 0.0353979 | 0.530962 | 15.5308 | 14.9998 | -0.0146807 | -0.0543769 | 3.64961 | 3.70398 | [14 empty] | 544.001 | 1.020527 | 0.0107774 | 0.161989 | 15.1924 | 15.0304 | -0.00548511 | -0.0181382 | 3.28867 | 3.30681 | -0.005206136 | -0.005882934 | 1.124117066 | 1.13
[24 empty] | 819.001 | 1.623734375 | 0.0491629 | 0.73907 | 15.7722 | 15.0331 | -0.0154843 | -0.0475682 | 3.02446 | 3.07203 | -0.031869554 | -0.034100423 | 1.035899577 | 1.07 | [10 empty] | 819.001 | 1.505541 | 0.0347284 | 0.519517 | 15.4789 | 14.9594 | -0.0116914 | -0.0399848 | 3.38004 | 3.42003 | -0.022127673 | -0.02434044 | 1.07565956 | 1.1 | [10 empty] | 546.0009 | 1.295984 | 0.0214542 | 0.32261 | 15.3598 | 15.0372 | -0.00913756 | -0.0266992 | 2.89522 | 2.92191 | -0.011977853 | -0.013415195 | 1.106584805 | 1.12 | [10 empty] | 819.0011 | 1.585893 | 0.0493326 | 0.742444 | 15.7922 | 15.0498 | -0.0190101 | -0.0609859 | 3.1471 | 3.20809 | -0.028541856 | -0.031110623 | 1.058889377 | 1.09 | [10 empty] | 819.001 | 1.242245 | 0.0191297 | 0.2861 | 15.2419 | 14.9558 | -0.00780096 | -0.0281888 | 3.58531 | 3.6135 | -0.011055573 | -0.012050574 | 1.077949426 | 1.09 | [11 empty] | 1.087386 | 0.00794058 | 0.119109 | 15.1191 | 15 | -0.00352587 | -0.0126933 | 3.58737 | 3.60006 | [15 empty] | 1.057782 | 0.00692496 | 0.103875 | 15.104 | 15.0001 | -0.00302575 | -0.0108929 | 3.58917 | 3.60006 | [15 empty] | 1.57927 | 0.0356371 | 0.534551 | 15.5344 | 14.9998 | -0.0147906 | -0.0547843 | 3.6492 | 3.70398 | [14 empty] | 546.001 | 1.025105 | 0.0109239 | 0.164191 | 15.1946 | 15.0304 | -0.0055607 | -0.0183882 | 3.28842 | 3.30681 | -0.005274553 | -0.005960245 | 1.124039755 | 1.13
[24 empty] | 822.001 | 1.626035 | 0.0494938 | 0.744044 | 15.7771 | 15.0331 | -0.0156621 | -0.0481145 | 3.02391 | 3.07203 | -0.0319942 | -0.034233794 | 1.035766206 | 1.07 | [10 empty] | 822.001 | 1.509542 | 0.03505 | 0.524328 | 15.4837 | 14.9594 | -0.011785 | -0.040305 | 3.37972 | 3.42003 | -0.022338258 | -0.024572084 | 1.075427916 | 1.1 | [10 empty] | 548.0009 | 1.299547 | 0.0216869 | 0.326109 | 15.3633 | 15.0372 | -0.00923071 | -0.0269714 | 2.89494 | 2.92191 | -0.012107399 | -0.013560287 | 1.106439713 | 1.12 | [10 empty] | 822.0011 | 1.5882 | 0.0497563 | 0.748821 | 15.7986 | 15.0498 | -0.0191424 | -0.0614103 | 3.14667 | 3.20809 | -0.028802694 | -0.031394937 | 1.058605063 | 1.09 | [10 empty] | 822.001 | 1.246543 | 0.0193428 | 0.289287 | 15.2451 | 14.9558 | -0.007917 | -0.0286081 | 3.58489 | 3.6135 | -0.011147317 | -0.012150575 | 1.077849425 | 1.09 | [11 empty] | 1.089778 | 0.00802886 | 0.120433 | 15.1204 | 15 | -0.00357074 | -0.0128549 | 3.58721 | 3.60006 | [15 empty] | 1.060309 | 0.00701327 | 0.1052 | 15.1053 | 15.0001 | -0.0030087 | -0.0108315 | 3.58923 | 3.60006 | [15 empty] | 1.581597 | 0.0358848 | 0.538266 | 15.5381 | 14.9998 | -0.0148643 | -0.0550572 | 3.64893 | 3.70398 | [14 empty] | 548.001 | 1.029672 | 0.0110718 | 0.166413 | 15.1968 | 15.0304 | -0.00565077 | -0.018686 | 3.28812 | 3.30681 | -0.005327814 | -0.006020429 | 1.123979571 | 1.13
[24 empty] | 825.001 | 1.628319 | 0.0499715 | 0.751226 | 15.7843 | 15.0331 | -0.0157382 | -0.0483482 | 3.02368 | 3.07203 | -0.032362156 | -0.034627507 | 1.035372493 | 1.07 | [10 empty] | 825.001 | 1.5133125 | 0.0353767 | 0.529214 | 15.4886 | 14.9594 | -0.011924 | -0.0407805 | 3.37925 | 3.42003 | -0.022511618 | -0.02476278 | 1.07523722 | 1.1 | [10 empty] | 550.0009 | 1.303029 | 0.0218952 | 0.329241 | 15.3664 | 15.0372 | -0.00931515 | -0.0272181 | 2.8947 | 2.92191 | -0.012224806 | -0.013691782 | 1.106308218 | 1.12 | [10 empty] | 825.0011 | 1.590634 | 0.0501799 | 0.755197 | 15.805 | 15.0498 | -0.019275 | -0.0618359 | 3.14625 | 3.20809 | -0.029066371 | -0.031682345 | 1.058317655 | 1.09 | [10 empty] | 825.001 | 1.25096 | 0.0195603 | 0.292539 | 15.2483 | 14.9558 | -0.00803408 | -0.0290311 | 3.58447 | 3.6135 | -0.011238995 | -0.012250505 | 1.077749495 | 1.09 | [11 empty] | 1.092145 | 0.00811175 | 0.121676 | 15.1217 | 15 | -0.00360666 | -0.0129842 | 3.58708 | 3.60006 | [15 empty] | 1.06277 | 0.00709086 | 0.106364 | 15.1065 | 15.0001 | -0.00304691 | -0.0109691 | 3.58909 | 3.60006 | [15 empty] | 1.583851 | 0.0361334 | 0.541995 | 15.5418 | 14.9998 | -0.0149983 | -0.0555536 | 3.64843 | 3.70398 | [14 empty] | 550.001 | 1.034403 | 0.0112197 | 0.168636 | 15.199 | 15.0304 | -0.00576913 | -0.0190774 | 3.28773 | 3.30681 | -0.005353815 | -0.006049811 | 1.123950189 | 1.13
[24 empty] | 828.001 | 1.630518 | 0.0503569 | 0.757021 | 15.7901 | 15.0331 | -0.0158314 | -0.0486346 | 3.02339 | 3.07203 | -0.032624807 | -0.034908544 | 1.035091456 | 1.07 | [10 empty] | 828.001 | 1.517042 | 0.035727 | 0.534454 | 15.4939 | 14.9594 | -0.0120454 | -0.0411957 | 3.37883 | 3.42003 | -0.022724524 | -0.024996977 | 1.075003023 | 1.1 | [10 empty] | 552.0009 | 1.306415 | 0.0221098 | 0.332469 | 15.3696 | 15.0372 | -0.00943273 | -0.0275616 | 2.89435 | 2.92191 | -0.012311042 | -0.013788367 | 1.106211633 | 1.12 | [10 empty] | 828.0011 | 1.592842 | 0.0505977 | 0.761485 | 15.8113 | 15.0498 | -0.0194349 | -0.0623489 | 3.14574 | 3.20809 | -0.02929589 | -0.03193252 | 1.05806748 | 1.09 | [10 empty] | 828.001 | 1.254979 | 0.0198162 | 0.296366 | 15.2521 | 14.9558 | -0.00812548 | -0.0293614 | 3.58414 | 3.6135 | -0.011394326 | -0.012419816 | 1.077580184 | 1.09 | [11 empty] | 1.094401 | 0.00819156 | 0.122873 | 15.1229 | 15 | -0.00364027 | -0.0131052 | 3.58696 | 3.60006 | [15 empty] | 1.065093 | 0.00717991 | 0.1077 | 15.1078 | 15.0001 | -0.00306766 | -0.0110438 | 3.58902 | 3.60006 | [15 empty] | 1.586391 | 0.0363806 | 0.545704 | 15.5456 | 14.9998 | -0.0150632 | -0.055794 | 3.64819 | 3.70398 | [14 empty] | 552.001 | 1.039172 | 0.0113721 | 0.170927 | 15.2013 | 15.0304 | -0.00583733 | -0.0193029 | 3.28751 | 3.30681 | -0.005437756 | -0.006144664 | 1.123855336 | 1.13
[24 empty] | 831.001 | 1.632574 | 0.0507711 | 0.763247 | 15.7963 | 15.0331 | -0.0160141 | -0.0491956 | 3.02283 | 3.07203 | -0.032825357 | -0.035123132 | 1.034876868 | 1.07 | [10 empty] | 831.001 | 1.52053125 | 0.0359846 | 0.538309 | 15.4977 | 14.9594 | -0.0121577 | -0.0415795 | 3.37845 | 3.42003 | -0.022854255 | -0.025139681 | 1.074860319 | 1.1 | [10 empty] | 554.0009 | 1.309853 | 0.0223281 | 0.335751 | 15.3729 | 15.0372 | -0.00949258 | -0.0277365 | 2.89418 | 2.92191 | -0.012465059 | -0.013960866 | 1.106039134 | 1.12 | [10 empty] | 831.0011 | 1.594989 | 0.051041 | 0.768157 | 15.8179 | 15.0498 | -0.0195873 | -0.0628377 | 3.14525 | 3.20809 | -0.029549752 | -0.03220923 | 1.05779077 | 1.09 | [10 empty] | 831.001 | 1.259282 | 0.020069 | 0.300147 | 15.2559 | 14.9558 | -0.00822596 | -0.0297245 | 3.58377 | 3.6135 | -0.011538531 | -0.012576999 | 1.077423001 | 1.09 | [11 empty] | 1.096748 | 0.00828964 | 0.124345 | 15.1243 | 15 | -0.00369532 | -0.0133034 | 3.58676 | 3.60006 | [15 empty] | 1.067465 | 0.00725675 | 0.108852 | 15.109 | 15.0001 | -0.00316385 | -0.0113901 | 3.58867 | 3.60006 | [15 empty] | 1.58862 | 0.0366246 | 0.549363 | 15.5492 | 14.9998 | -0.015157 | -0.0561413 | 3.64784 | 3.70398 | [14 empty] | 554.001 | 1.043772 | 0.0115268 | 0.173253 | 15.2037 | 15.0304 | -0.0059267 | -0.0195985 | 3.28721 | 3.30681 | -0.005504002 | -0.006219522 | 1.123780478 | 1.13
[24 empty] | 834.001 | 1.634844 | 0.0511717 | 0.76927 | 15.8024 | 15.0331 | -0.0160989 | -0.0494563 | 3.02257 | 3.07203 | -0.033115539 | -0.035433627 | 1.034566373 | 1.07 | [10 empty] | 834.001 | 1.524165 | 0.0363625 | 0.543962 | 15.5034 | 14.9594 | -0.0122524 | -0.0419035 | 3.37812 | 3.42003 | -0.023118094 | -0.025429904 | 1.074570096 | 1.1 | [10 empty] | 556.0009 | 1.313262 | 0.0225492 | 0.339076 | 15.3762 | 15.0372 | -0.00958311 | -0.028001 | 2.89391 | 2.92191 | -0.012584885 | -0.014095071 | 1.105904929 | 1.12 | [10 empty] | 834.0011 | 1.597428 | 0.0514655 | 0.774544 | 15.8243 | 15.0498 | -0.0197191 | -0.0632607 | 3.14482 | 3.20809 | -0.029809603 | -0.032492468 | 1.057507532 | 1.09 | [10 empty] | 834.001 | 1.263601 | 0.0203171 | 0.303858 | 15.2596 | 14.9558 | -0.00835581 | -0.0301937 | 3.5833 | 3.6135 | -0.011648584 | -0.012696957 | 1.077303043 | 1.09 | [11 empty] | 1.099087 | 0.00837139 | 0.125571 | 15.1256 | 15 | -0.00377445 | -0.0135883 | 3.58647 | 3.60006 | [15 empty] | 1.069906 | 0.00735007 | 0.110252 | 15.1104 | 15.0001 | -0.00318065 | -0.0114505 | 3.58861 | 3.60006 | [15 empty] | 1.591067 | 0.0368724 | 0.553081 | 15.5529 | 14.9998 | -0.0152496 | -0.0564842 | 3.6475 | 3.70398 | [14 empty] | 556.001 | 1.048302 | 0.0116701 | 0.175406 | 15.2058 | 15.0304 | -0.00602977 | -0.0199393 | 3.28687 | 3.30681 | -0.005538489 | -0.006258492 | 1.123741508 | 1.13
[24 empty] | 837.001 | 1.637095 | 0.0515782 | 0.77538 | 15.8085 | 15.0331 | -0.016243 | -0.0498988 | 3.02213 | 3.07203 | -0.033347912 | -0.035682266 | 1.034317734 | 1.07 | [10 empty] | 837.001 | 1.527785 | 0.0366844 | 0.548777 | 15.5082 | 14.9594 | -0.0123958 | -0.042394 | 3.37763 | 3.42003 | -0.023278778 | -0.025606656 | 1.074393344 | 1.1 | [10 empty] | 558.0009 | 1.316794 | 0.0227548 | 0.342167 | 15.3793 | 15.0372 | -0.00970634 | -0.0283611 | 2.89355 | 2.92191 | -0.012661094 | -0.014180425 | 1.105819575 | 1.12 | [10 empty] | 837.0011 | 1.599665 | 0.0518994 | 0.781075 | 15.8309 | 15.0498 | -0.019879 | -0.0637736 | 3.14431 | 3.20809 | -0.030056785 | -0.032761895 | 1.057238105 | 1.09 | [10 empty] | 837.001 | 1.267593 | 0.0205862 | 0.307883 | 15.2637 | 14.9558 | -0.00844764 | -0.0305255 | 3.58297 | 3.6135 | -0.011823061 | -0.012887137 | 1.077112863 | 1.09 | [11 empty] | 1.10141 | 0.00846372 | 0.126956 | 15.127 | 15 | -0.0037724 | -0.0135809 | 3.58648 | 3.60006 | [15 empty] | 1.072252 | 0.00743408 | 0.111512 | 15.1116 | 15.0001 | -0.00317502 | -0.0114303 | 3.58863 | 3.60006 | [15 empty] | 1.593521 | 0.0371274 | 0.556905 | 15.5568 | 14.9998 | -0.0153351 | -0.0568009 | 3.64718 | 3.70398 | [14 empty] | 558.001 | 1.052939 | 0.0118236 | 0.177713 | 15.2081 | 15.0304 | -0.00610961 | -0.0202033 | 3.28661 | 3.30681 | -0.005610227 | -0.006339557 | 1.123660443 | 1.13
[24 empty] | 840.001 | 1.639285 | 0.0519888 | 0.781553 | 15.8146 | 15.0331 | -0.0163906 | -0.0503523 | 3.02168 | 3.07203 | -0.033576867 | -0.035927247 | 1.034072753 | 1.07 | [10 empty] | 840.001 | 1.531494 | 0.0370408 | 0.554109 | 15.5135 | 14.9594 | -0.0125068 | -0.0427735 | 3.37725 | 3.42003 | -0.023502602 | -0.025852863 | 1.074147137 | 1.1 | [10 empty] | 560.001 | 1.320051 | 0.0229862 | 0.345648 | 15.3828 | 15.0372 | -0.0097749 | -0.0285614 | 2.89335 | 2.92191 | -0.012817506 | -0.014355607 | 1.105644393 | 1.12 | [10 empty] | 840.0011 | 1.601814 | 0.0523302 | 0.787558 | 15.8373 | 15.0498 | -0.0200453 | -0.0643069 | 3.14378 | 3.20809 | -0.030285294 | -0.033010971 | 1.056989029 | 1.09 | [10 empty] | 840.001 | 1.271615 | 0.0208424 | 0.311715 | 15.2675 | 14.9558 | -0.00859087 | -0.0310431 | 3.58245 | 3.6135 | -0.011925613 | -0.012998918 | 1.077001082 | 1.09 | [11 empty] | 1.103665 | 0.00854664 | 0.1282 | 15.1282 | 15 | -0.0037955 | -0.013664 | 3.5864 | 3.60006 | [15 empty] | 1.074503 | 0.00752141 | 0.112822 | 15.1129 | 15.0001 | -0.00325258 | -0.0117095 | 3.58835 | 3.60006 | [15 empty] | 1.595818 | 0.0373652 | 0.560473 | 15.5603 | 14.9998 | -0.0153833 | -0.0569795 | 3.647 | 3.70398 | [14 empty] | 560.001 | 1.05754 | 0.0119779 | 0.180032 | 15.2104 | 15.0304 | -0.0062028 | -0.0205115 | 3.2863 | 3.30681 | -0.005666804 | -0.006403488 | 1.123596512 | 1.13
[24 empty] | 843.001 | 1.641634 | 0.0523907 | 0.787594 | 15.8207 | 15.0331 | -0.0165201 | -0.0507501 | 3.02128 | 3.07203 | -0.033821592 | -0.036189103 | 1.033810897 | 1.07 | [10 empty] | 843.001 | 1.5351 | 0.0373816 | 0.559206 | 15.5186 | 14.9594 | -0.0126182 | -0.0431545 | 3.37687 | 3.42003 | -0.023713667 | -0.026085034 | 1.073914966 | 1.1 | [10 empty] | 562.001 | 1.323482 | 0.0231883 | 0.348686 | 15.3858 | 15.0372 | -0.009887 | -0.028889 | 2.89303 | 2.92191 | -0.012900821 | -0.014448919 | 1.105551081 | 1.12 | [10 empty] | 843.0011 | 1.6044 | 0.0527606 | 0.794036 | 15.8438 | 15.0498 | -0.0201993 | -0.064801 | 3.14328 | 3.20809 | -0.030528936 | -0.03327654 | 1.05672346 | 1.09 | [10 empty] | 843.001 | 1.275859 | 0.0211178 | 0.315833 | 15.2716 | 14.9558 | -0.0087132 | -0.0314851 | 3.58201 | 3.6135 | -0.012069545 | -0.013155804 | 1.076844196 | 1.09 | [11 empty] | 1.106002 | 0.00863735 | 0.12956 | 15.1296 | 15 | -0.00385297 | -0.0138709 | 3.58619 | 3.60006 | [15 empty] | 1.07691 | 0.00760663 | 0.1141 | 15.1142 | 15.0001 | -0.00332134 | -0.011957 | 3.58811 | 3.60006 | [15 empty] | 1.598183 | 0.0376113 | 0.564164 | 15.564 | 14.9998 | -0.0155172 | -0.0574756 | 3.64651 | 3.70398 | [14 empty] | 562.001 | 1.062155 | 0.0121261 | 0.18226 | 15.2127 | 15.0304 | -0.00626826 | -0.0207279 | 3.28608 | 3.30681 | -0.005750577 | -0.006498152 | 1.123501848 | 1.13
[24 empty] | 846.001 | 1.643936 | 0.0528087 | 0.793878 | 15.827 | 15.0331 | -0.0166651 | -0.0511957 | 3.02083 | 3.07203 | -0.034062313 | -0.036446675 | 1.033553325 | 1.07 | [10 empty] | 846.001 | 1.538542 | 0.0377252 | 0.564347 | 15.5238 | 14.9594 | -0.0127168 | -0.0434917 | 3.37654 | 3.42003 | -0.02394531 | -0.026339841 | 1.073660159 | 1.1 | [10 empty] | 564.001 | 1.326921 | 0.023402 | 0.3519 | 15.3891 | 15.0372 | -0.0100095 | -0.0292469 | 2.89267 | 2.92191 | -0.012989671 | -0.014548432 | 1.105451568 | 1.12 | [10 empty] | 846.0011 | 1.60645 | 0.0532007 | 0.800659 | 15.8504 | 15.0498 | -0.020338 | -0.065246 | 3.14284 | 3.20809 | -0.030796947 | -0.033568672 | 1.056431328 | 1.09 | [10 empty] | 846.001 | 1.280234 | 0.0213653 | 0.319535 | 15.2753 | 14.9558 | -0.00880638 | -0.0318218 | 3.58168 | 3.6135 | -0.012217841 | -0.013317447 | 1.076682553 | 1.09 | [11 empty] | 1.108236 | 0.0087149 | 0.130724 | 15.1307 | 15 | -0.00390504 | -0.0140584 | 3.586 | 3.60006 | [15 empty] | 1.079217 | 0.00769432 | 0.115416 | 15.1155 | 15.0001 | -0.00337257 | -0.0121415 | 3.58792 | 3.60006 | [15 empty] | 1.600574 | 0.0378531 | 0.567791 | 15.5676 | 14.9998 | -0.0156341 | -0.0579084 | 3.64607 | 3.70398 | [14 empty] | 564.001 | 1.066653 | 0.0122802 | 0.184576 | 15.215 | 15.0304 | -0.006321 | -0.0209023 | 3.28591 | 3.30681 | -0.005849443 | -0.006609871 | 1.123390129 | 1.13
[24 empty] | 849.001 | 1.646023 | 0.053235 | 0.800287 | 15.8334 | 15.0331 | -0.0168031 | -0.0516195 | 3.02041 | 3.07203 | -0.03431849 | -0.036720785 | 1.033279215 | 1.07 | [10 empty] | 849.001 | 1.542328 | 0.038063 | 0.569401 | 15.5288 | 14.9594 | -0.0128892 | -0.0440815 | 3.37595 | 3.42003 | -0.024089056 | -0.026497962 | 1.073502038 | 1.1 | [10 empty] | 566.001 | 1.330289 | 0.0236204 | 0.355183 | 15.3923 | 15.0372 | -0.0100161 | -0.0292663 | 2.89265 | 2.92191 | -0.013188044 | -0.014770609 | 1.105229391 | 1.12 | [10 empty] | 849.0011 | 1.608665 | 0.0536418 | 0.807298 | 15.8571 | 15.0498 | -0.0205057 | -0.0657841 | 3.1423 | 3.20809 | -0.031039972 | -0.03383357 | 1.05616643 | 1.09 | [10 empty] | 849.001 | 1.284304 | 0.0216742 | 0.324154 | 15.2799 | 14.9558 | -0.00891136 | -0.0322012 | 3.5813 | 3.6135 | -0.012410433 | -0.013527372 | 1.076472628 | 1.09 | [11 empty] | 1.11062 | 0.00881322 | 0.132198 | 15.1322 | 15 | -0.00392729 | -0.0141385 | 3.58592 | 3.60006 | [15 empty] | 1.081565 | 0.00778359 | 0.116755 | 15.1169 | 15.0001 | -0.00335411 | -0.012075 | 3.58799 | 3.60006 | [15 empty] | 1.603012 | 0.0381023 | 0.571529 | 15.5714 | 14.9998 | -0.015695 | -0.0581341 | 3.64585 | 3.70398 | [14 empty] | 566.001 | 1.071199 | 0.0124369 | 0.186932 | 15.2173 | 15.0304 | -0.00644499 | -0.0213124 | 3.2855 | 3.30681 | -0.005875661 | -0.006639497 | 1.123360503 | 1.13
[24 empty] | 852.001 | 1.647852 | 0.053649 | 0.80651 | 15.8396 | 15.0331 | -0.0169308 | -0.0520118 | 3.02002 | 3.07203 | -0.034571824 | -0.036991851 | 1.033008149 | 1.07 | [10 empty] | 852.001 | 1.54571 | 0.0383986 | 0.574421 | 15.5338 | 14.9594 | -0.0130028 | -0.0444699 | 3.37556 | 3.42003 | -0.024290464 | -0.026719511 | 1.073280489 | 1.1 | [10 empty] | 568.001 | 1.333678 | 0.0238359 | 0.358424 | 15.3956 | 15.0372 | -0.0101285 | -0.0295946 | 2.89232 | 2.92191 | -0.013286998 | -0.014881437 | 1.105118563 | 1.12 | [10 empty] | 852.0011 | 1.610547 | 0.0541035 | 0.814247 | 15.864 | 15.0498 | -0.0206054 | -0.0661037 | 3.14198 | 3.20809 | -0.031362776 | -0.034185426 | 1.055814574 | 1.09 | [10 empty] | 852.001 | 1.288639 | 0.0219397 | 0.328125 | 15.2839 | 14.9558 | -0.00903795 | -0.0326586 | 3.58084 | 3.6135 | -0.012542065 | -0.013670851 | 1.076329149 | 1.09 | [11 empty] | 1.112897 | 0.00889368 | 0.133405 | 15.1334 | 15 | -0.00395933 | -0.0142538 | 3.58581 | 3.60006 | [15 empty] | 1.083982 | 0.00786994 | 0.11805 | 15.1182 | 15.0001 | -0.00341134 | -0.012281 | 3.58778 | 3.60006 | [15 empty] | 1.605412 | 0.0383642 | 0.575457 | 15.5753 | 14.9998 | -0.0158101 | -0.0585605 | 3.64542 | 3.70398 | [14 empty] | 568.001 | 1.075644 | 0.0125843 | 0.189147 | 15.2196 | 15.0304 | -0.00651202 | -0.021534 | 3.28528 | 3.30681 | -0.005959332 | -0.006734045 | 1.123265955 | 1.13
[24 empty] | 855.001 | 1.649777 | 0.0540697 | 0.812835 | 15.8459 | 15.0331 | -0.0170905 | -0.0525025 | 3.01953 | 3.07203 | -0.034799053 | -0.037234987 | 1.032765013 | 1.07 | [10 empty] | 855.001 | 1.548981 | 0.0387594 | 0.579818 | 15.5392 | 14.9594 | -0.0131642 | -0.0450218 | 3.37501 | 3.42003 | -0.024470583 | -0.026917641 | 1.073082359 | 1.1 | [10 empty] | 570.001 | 1.337054 | 0.0240209 | 0.361206 | 15.3984 | 15.0372 | -0.0100285 | -0.0293024 | 2.89261 | 2.92191 | -0.013565324 | -0.015193163 | 1.104806837 | 1.12 | [10 empty] | 855.0011 | 1.61262 | 0.0545272 | 0.820623 | 15.8704 | 15.0498 | -0.0207935 | -0.0667073 | 3.14138 | 3.20809 | -0.031568461 | -0.034409622 | 1.055590378 | 1.09 | [10 empty] | 855.001 | 1.292871 | 0.0222193 | 0.332307 | 15.2881 | 14.9558 | -0.00916393 | -0.0331138 | 3.58038 | 3.6135 | -0.012686511 | -0.013828297 | 1.076171703 | 1.09 | [11 empty] | 1.115161 | 0.00897921 | 0.134688 | 15.1347 | 15 | -0.00398605 | -0.01435 | 3.58571 | 3.60006 | [15 empty] | 1.086488 | 0.00796091 | 0.119415 | 15.1195 | 15.0001 | -0.00344553 | -0.0124041 | 3.58766 | 3.60006 | [15 empty] | 1.607568 | 0.0386085 | 0.579121 | 15.579 | 14.9998 | -0.0159093 | -0.0589277 | 3.64506 | 3.70398 | [14 empty] | 570.001 | 1.080192 | 0.0127376 | 0.191452 | 15.2219 | 15.0304 | -0.0066026 | -0.0218335 | 3.28498 | 3.30681 | -0.006018763 | -0.006801202 | 1.123198798 | 1.13
[24 empty] | 858.001 | 1.651636 | 0.0545045 | 0.819371 | 15.8525 | 15.0331 | -0.0172165 | -0.0528895 | 3.01914 | 3.07203 | -0.035076274 | -0.037531614 | 1.032468386 | 1.07 | [10 empty] | 858.001 | 1.552252 | 0.0391034 | 0.584964 | 15.5444 | 14.9594 | -0.013291 | -0.0454554 | 3.37457 | 3.42003 | -0.024669768 | -0.027136745 | 1.072863255 | 1.1 | [10 empty] | 572.001 | 1.340397 | 0.024288 | 0.365222 | 15.4024 | 15.0372 | -0.0102698 | -0.0300075 | 2.89191 | 2.92191 | -0.013582792 | -0.015212727 | 1.104787273 | 1.12 | [10 empty] | 858.0011 | 1.61429 | 0.0549824 | 0.827473 | 15.8773 | 15.0498 | -0.0209443 | -0.067191 | 3.14089 | 3.20809 | -0.031838308 | -0.034703756 | 1.055296244 | 1.09 | [10 empty] | 858.001 | 1.297023 | 0.0224893 | 0.336345 | 15.2921 | 14.9558 | -0.00921571 | -0.0333009 | 3.5802 | 3.6135 | -0.01289514 | -0.014055702 | 1.075944298 | 1.09 | [11 empty] | 1.117532 | 0.0090651 | 0.135977 | 15.136 | 15 | -0.00407587 | -0.0146734 | 3.58539 | 3.60006 | [15 empty] | 1.088809 | 0.00803277 | 0.120493 | 15.1206 | 15.0001 | -0.00348267 | -0.0125378 | 3.58752 | 3.60006 | [15 empty] | 1.609747 | 0.0388647 | 0.582964 | 15.5828 | 14.9998 | -0.016014 | -0.0593155 | 3.64467 | 3.70398 | [14 empty] | 572.001 | 1.084615 | 0.0129007 | 0.193902 | 15.2243 | 15.0304 | -0.00669063 | -0.0221247 | 3.28469 | 3.30681 | -0.006087714 | -0.006879116 | 1.123120884 | 1.13
[24 empty] | 861.001 | 1.653378 | 0.0549164 | 0.825563 | 15.8587 | 15.0331 | -0.0173548 | -0.0533144 | 3.01871 | 3.07203 | -0.035316119 | -0.037788247 | 1.032211753 | 1.07 | [10 empty] | 861.001 | 1.555566 | 0.0394903 | 0.590752 | 15.5502 | 14.9594 | -0.0133972 | -0.0458189 | 3.37421 | 3.42003 | -0.024929532 | -0.027422485 | 1.072577515 | 1.1 | [10 empty] | 574.001 | 1.343723 | 0.0245009 | 0.368423 | 15.4056 | 15.0372 | -0.0103541 | -0.0302537 | 2.89166 | 2.92191 | -0.013702424 | -0.015346715 | 1.104653285 | 1.12 | [10 empty] | 861.0011 | 1.616251 | 0.0554422 | 0.834394 | 15.8842 | 15.0498 | -0.0210839 | -0.0676388 | 3.14045 | 3.20809 | -0.032123284 | -0.03501438 | 1.05498562 | 1.09 | [10 empty] | 861.001 | 1.301024 | 0.0227754 | 0.340623 | 15.2964 | 14.9558 | -0.00932729 | -0.0337042 | 3.57979 | 3.6135 | -0.013059603 | -0.014234968 | 1.075765032 | 1.09 | [11 empty] | 1.119702 | 0.00915788 | 0.137368 | 15.1374 | 15 | -0.00411518 | -0.0148149 | 3.58525 | 3.60006 | [15 empty] | 1.091123 | 0.00811611 | 0.121743 | 15.1219 | 15.0001 | -0.0035561 | -0.0128022 | 3.58726 | 3.60006 | [15 empty] | 1.612034 | 0.0391058 | 0.586581 | 15.5864 | 14.9998 | -0.0161195 | -0.0597064 | 3.64428 | 3.70398 | [14 empty] | 574.001 | 1.089053 | 0.0130451 | 0.196073 | 15.2265 | 15.0304 | -0.00677666 | -0.0224091 | 3.2844 | 3.30681 | -0.006143573 | -0.006942238 | 1.123057762 | 1.13
[24 empty] | 864.001 | 1.655207 | 0.0553487 | 0.832061 | 15.8652 | 15.0331 | -0.0174971 | -0.0537515 | 3.01828 | 3.07203 | -0.035573974 | -0.038064152 | 1.031935848 | 1.07 | [10 empty] | 864.001 | 1.55879 | 0.0398128 | 0.595576 | 15.555 | 14.9594 | -0.0135208 | -0.0462416 | 3.37379 | 3.42003 | -0.025109073 | -0.02761998 | 1.07238002 | 1.1 | [10 empty] | 576.001 | 1.347135 | 0.0247276 | 0.371832 | 15.409 | 15.0372 | -0.0104423 | -0.0305114 | 2.8914 | 2.92191 | -0.01383138 | -0.015491146 | 1.104508854 | 1.12 | [10 empty] | 864.0011 | 1.61809 | 0.0558806 | 0.840991 | 15.8908 | 15.0498 | -0.0212168 | -0.0680652 | 3.14002 | 3.20809 | -0.032392789 | -0.03530814 | 1.05469186 | 1.09 | [10 empty] | 864.001 | 1.305516 | 0.0230419 | 0.34461 | 15.3004 | 14.9558 | -0.00944106 | -0.0341153 | 3.57938 | 3.6135 | -0.013204601 | -0.014393015 | 1.075606985 | 1.09 | [11 empty] | 1.121959 | 0.0092413 | 0.13862 | 15.1386 | 15 | -0.00408763 | -0.0147157 | 3.58535 | 3.60006 | [15 empty] | 1.093371 | 0.00820557 | 0.123085 | 15.1232 | 15.0001 | -0.00359666 | -0.0129482 | 3.58711 | 3.60006 | [15 empty] | 1.614239 | 0.0393633 | 0.590443 | 15.5903 | 14.9998 | -0.0161883 | -0.0599613 | 3.64402 | 3.70398 | [14 empty] | 576.001 | 1.093449 | 0.0131934 | 0.198302 | 15.2287 | 15.0304 | -0.0068541 | -0.0226652 | 3.28415 | 3.30681 | -0.006211505 | -0.007019001 | 1.122980999 | 1.13
[24 empty] | 867.001 | 1.657171875 | 0.0557553 | 0.838174 | 15.8713 | 15.0331 | -0.0176364 | -0.0541796 | 3.01785 | 3.07203 | -0.035807279 | -0.038313789 | 1.031686211 | 1.07 | [10 empty] | 867.001 | 1.562117 | 0.0401668 | 0.600872 | 15.5603 | 14.9594 | -0.0136571 | -0.0467077 | 3.37332 | 3.42003 | -0.025305347 | -0.027835882 | 1.072164118 | 1.1 | [10 empty] | 578.001 | 1.350402 | 0.0249558 | 0.375264 | 15.4124 | 15.0372 | -0.0105353 | -0.0307831 | 2.89113 | 2.92191 | -0.013956854 | -0.015631676 | 1.104368324 | 1.12 | [10 empty] | 867.0011 | 1.620063 | 0.0563297 | 0.84775 | 15.8975 | 15.0498 | -0.0214035 | -0.0686643 | 3.13942 | 3.20809 | -0.032615738 | -0.035551154 | 1.054448846 | 1.09 | [10 empty] | 867.001 | 1.309673 | 0.0233076 | 0.348583 | 15.3044 | 14.9558 | -0.00954428 | -0.0344882 | 3.57901 | 3.6135 | -0.013360524 | -0.014562971 | 1.075437029 | 1.09 | [11 empty] | 1.124075 | 0.00933465 | 0.14002 | 15.14 | 15 | -0.00417314 | -0.0150236 | 3.58504 | 3.60006 | [15 empty] | 1.095557 | 0.00828672 | 0.124302 | 15.1244 | 15.0001 | -0.00361466 | -0.013013 | 3.58705 | 3.60006 | [15 empty] | 1.616233 | 0.0396236 | 0.594348 | 15.5942 | 14.9998 | -0.016293 | -0.0603489 | 3.64363 | 3.70398 | [14 empty] | 578.001 | 1.097734 | 0.0133495 | 0.200648 | 15.2311 | 15.0304 | -0.0069367 | -0.0229383 | 3.28387 | 3.30681 | -0.006283376 | -0.007100215 | 1.122899785 | 1.13
[24 empty] | 870.001 | 1.659282 | 0.0561915 | 0.844732 | 15.8778 | 15.0331 | -0.0177759 | -0.054608 | 3.01742 | 3.07203 | -0.03606465 | -0.038589176 | 1.031410824 | 1.07 | [10 empty] | 870.001 | 1.565104 | 0.0405173 | 0.606115 | 15.5655 | 14.9594 | -0.0137957 | -0.0471817 | 3.37285 | 3.42003 | -0.025495189 | -0.028044708 | 1.071955292 | 1.1 | [10 empty] | 580.001 | 1.353553 | 0.0251772 | 0.378593 | 15.4157 | 15.0372 | -0.010641 | -0.0310922 | 2.89082 | 2.92191 | -0.014062217 | -0.015749683 | 1.104250317 | 1.12 | [10 empty] | 870.0011 | 1.62181 | 0.0567725 | 0.854414 | 15.9042 | 15.0498 | -0.0215365 | -0.0690909 | 3.13899 | 3.20809 | -0.032890807 | -0.03585098 | 1.05414902 | 1.09 | [10 empty] | 870.001 | 1.313981 | 0.0235885 | 0.352785 | 15.3086 | 14.9558 | -0.00968028 | -0.0349797 | 3.57852 | 3.6135 | -0.013496152 | -0.014710806 | 1.075289194 | 1.09 | [11 empty] | 1.12632 | 0.00942113 | 0.141317 | 15.1413 | 15 | -0.00425687 | -0.015325 | 3.58474 | 3.60006 | [15 empty] | 1.097898 | 0.00836755 | 0.125514 | 15.1256 | 15.0001 | -0.00363916 | -0.0131012 | 3.58696 | 3.60006 | [15 empty] | 1.61834 | 0.0398763 | 0.598139 | 15.598 | 14.9998 | -0.0164259 | -0.0608413 | 3.64314 | 3.70398 | [14 empty] | 580.001 | 1.102097 | 0.0134992 | 0.202898 | 15.2333 | 15.0304 | -0.0070403 | -0.0232809 | 3.28353 | 3.30681 | -0.006324008 | -0.007146129 | 1.122853871 | 1.13
[24 empty] | 873.001 | 1.661225 | 0.0566126 | 0.851063 | 15.8842 | 15.0331 | -0.0179169 | -0.0550412 | 3.01699 | 3.07203 | -0.036315705 | -0.038857804 | 1.031142196 | 1.07 | [10 empty] | 873.001 | 1.568392 | 0.0408462 | 0.611035 | 15.5704 | 14.9594 | -0.0138915 | -0.0475093 | 3.37252 | 3.42003 | -0.02570654 | -0.028277195 | 1.071722805 | 1.1 | [10 empty] | 582.001 | 1.356811 | 0.0253844 | 0.381709 | 15.4189 | 15.0372 | -0.0107085 | -0.0312894 | 2.89063 | 2.92191 | -0.014202044 | -0.015906289 | 1.104093711 | 1.12 | [10 empty] | 873.0011 | 1.623763 | 0.0572217 | 0.861174 | 15.911 | 15.0498 | -0.0216897 | -0.0695824 | 3.1385 | 3.20809 | -0.033153202 | -0.03613699 | 1.05386301 | 1.09 | [10 empty] | 873.001 | 1.318037 | 0.0238554 | 0.356776 | 15.3125 | 14.9558 | -0.00979502 | -0.0353943 | 3.5781 | 3.6135 | -0.013631641 | -0.014858489 | 1.075141511 | 1.09 | [11 empty] | 1.128713 | 0.00951002 | 0.14265 | 15.1426 | 15 | -0.00429141 | -0.0154493 | 3.58461 | 3.60006 | [15 empty] | 1.100217 | 0.00845763 | 0.126866 | 15.127 | 15.0001 | -0.00369243 | -0.013293 | 3.58677 | 3.60006 | [15 empty] | 1.62045 | 0.0401212 | 0.601812 | 15.6017 | 14.9998 | -0.0165023 | -0.0611243 | 3.64286 | 3.70398 | [14 empty] | 582.001 | 1.106559 | 0.0136534 | 0.205216 | 15.2356 | 15.0304 | -0.00711139 | -0.023516 | 3.28329 | 3.30681 | -0.006401391 | -0.007233572 | 1.122766428 | 1.13
[24 empty] | 876.001 | 1.66304 | 0.0570437 | 0.857544 | 15.8906 | 15.0331 | -0.0180658 | -0.0554985 | 3.01653 | 3.07203 | -0.036556936 | -0.039115922 | 1.030884078 | 1.07 | [10 empty] | 876.001 | 1.571354 | 0.0412074 | 0.616438 | 15.5759 | 14.9594 | -0.0140628 | -0.0480951 | 3.37193 | 3.42003 | -0.025880157 | -0.028468173 | 1.071531827 | 1.1 | [10 empty] | 584.001 | 1.35998 | 0.0256142 | 0.385164 | 15.4223 | 15.0372 | -0.0108087 | -0.031582 | 2.89033 | 2.92191 | -0.014317075 | -0.016035124 | 1.103964876 | 1.12 | [10 empty] | 876.0011 | 1.625639 | 0.0576776 | 0.868035 | 15.9178 | 15.0498 | -0.0218594 | -0.0701269 | 3.13796 | 3.20809 | -0.033399924 | -0.036405917 | 1.053594083 | 1.09 | [10 empty] | 876.001 | 1.322343 | 0.0241204 | 0.36074 | 15.3165 | 14.9558 | -0.00992225 | -0.035854 | 3.57764 | 3.6135 | -0.013762447 | -0.015001067 | 1.074998933 | 1.09 | [11 empty] | 1.130866 | 0.00959865 | 0.14398 | 15.144 | 15 | -0.00430759 | -0.0155076 | 3.58455 | 3.60006 | [15 empty] | 1.102604 | 0.00855232 | 0.128286 | 15.1284 | 15.0001 | -0.00372758 | -0.0134195 | 3.58664 | 3.60006 | [15 empty] | 1.622505 | 0.0403952 | 0.605921 | 15.6058 | 14.9998 | -0.0166224 | -0.0615692 | 3.64241 | 3.70398 | [14 empty] | 584.001 | 1.110882 | 0.0138037 | 0.207475 | 15.2379 | 15.0304 | -0.00719433 | -0.0237903 | 3.28302 | 3.30681 | -0.006469662 | -0.007310718 | 1.122689282 | 1.13
[24 empty] | 879.001 | 1.664845 | 0.0574779 | 0.86407 | 15.8972 | 15.0331 | -0.0181776 | -0.055842 | 3.01619 | 3.07203 | -0.036848367 | -0.039427753 | 1.030572247 | 1.07 | [10 empty] | 879.001 | 1.574557 | 0.0415635 | 0.621766 | 15.5812 | 14.9594 | -0.0141809 | -0.0484991 | 3.37153 | 3.42003 | -0.026095977 | -0.028705574 | 1.071294426 | 1.1 | [10 empty] | 586.001 | 1.36297 | 0.0258436 | 0.388614 | 15.4258 | 15.0372 | -0.0109266 | -0.0319267 | 2.88999 | 2.92191 | -0.014424783 | -0.016155757 | 1.103844243 | 1.12 | [10 empty] | 879.0011 | 1.627374 | 0.0581366 | 0.874944 | 15.9247 | 15.0498 | -0.0220194 | -0.0706402 | 3.13744 | 3.20809 | -0.033658606 | -0.03668788 | 1.05331212 | 1.09 | [10 empty] | 879.001 | 1.326251 | 0.0243913 | 0.364791 | 15.3206 | 14.9558 | -0.0100143 | -0.0361868 | 3.57731 | 3.6135 | -0.013935424 | -0.015189612 | 1.074810388 | 1.09 | [11 empty] | 1.133069 | 0.00967588 | 0.145138 | 15.1451 | 15 | -0.0043671 | -0.0157218 | 3.58434 | 3.60006 | [15 empty] | 1.10478 | 0.00864115 | 0.129618 | 15.1297 | 15.0001 | -0.00380759 | -0.0137076 | 3.58635 | 3.60006 | [15 empty] | 1.624497 | 0.0406534 | 0.609794 | 15.6096 | 14.9998 | -0.0166696 | -0.0617438 | 3.64224 | 3.70398 | [14 empty] | 586.001 | 1.115259 | 0.0139595 | 0.209817 | 15.2402 | 15.0304 | -0.00729054 | -0.0241084 | 3.2827 | 3.30681 | -0.006522767 | -0.007370726 | 1.122629274 | 1.13
[24 empty] | 882.001 | 1.666573 | 0.0579124 | 0.870602 | 15.9037 | 15.0331 | -0.0183182 | -0.056274 | 3.01575 | 3.07203 | -0.03710155 | -0.039698659 | 1.030301341 | 1.07 | [10 empty] | 882.001 | 1.577685 | 0.041918 | 0.627068 | 15.5865 | 14.9594 | -0.0142608 | -0.0487722 | 3.37126 | 3.42003 | -0.026349169 | -0.028984085 | 1.071015915 | 1.1 | [10 empty] | 588.001 | 1.366198 | 0.0260679 | 0.391987 | 15.4291 | 15.0372 | -0.0109888 | -0.0321082 | 2.88981 | 2.92191 | -0.014574203 | -0.016323107 | 1.103676893 | 1.12 | [10 empty] | 882.0011 | 1.629253 | 0.0585936 | 0.881821 | 15.9316 | 15.0498 | -0.022145 | -0.0710431 | 3.13704 | 3.20809 | -0.033953966 | -0.037009823 | 1.052990177 | 1.09 | [10 empty] | 882.001 | 1.33004 | 0.0245846 | 0.367681 | 15.3235 | 14.9558 | -0.0101376 | -0.036632 | 3.57687 | 3.6135 | -0.014000763 | -0.015260831 | 1.074739169 | 1.09 | [11 empty] | 1.135243 | 0.00976945 | 0.146542 | 15.1465 | 15 | -0.00439135 | -0.0158091 | 3.58425 | 3.60006 | [15 empty] | 1.107127 | 0.00872406 | 0.130862 | 15.131 | 15.0001 | -0.00380849 | -0.0137108 | 3.58635 | 3.60006 | [15 empty] | 1.626624 | 0.040909 | 0.613629 | 15.6135 | 14.9998 | -0.0168005 | -0.0622286 | 3.64175 | 3.70398 | [14 empty] | 588.001 | 1.119786 | 0.014113 | 0.212124 | 15.2425 | 15.0304 | -0.00734488 | -0.0242881 | 3.28252 | 3.30681 | -0.006618206 | -0.007478573 | 1.122521427 | 1.13
[24 empty] | 885.001 | 1.668266 | 0.0583454 | 0.877113 | 15.9102 | 15.0331 | -0.0184751 | -0.056756 | 3.01527 | 3.07203 | -0.037341714 | -0.039955635 | 1.030044365 | 1.07 | [10 empty] | 885.001 | 1.580776 | 0.0422783 | 0.632458 | 15.5919 | 14.9594 | -0.0144225 | -0.0493253 | 3.3707 | 3.42003 | -0.026524673 | -0.02917714 | 1.07082286 | 1.1 | [10 empty] | 590.001 | 1.369391 | 0.0262825 | 0.395214 | 15.4324 | 15.0372 | -0.0110893 | -0.0324019 | 2.88951 | 2.92191 | -0.014682633 | -0.016444549 | 1.103555451 | 1.12 | [10 empty] | 885.0011 | 1.630927 | 0.0590581 | 0.888812 | 15.9386 | 15.0498 | -0.0223095 | -0.0715707 | 3.13651 | 3.20809 | -0.034215071 | -0.037294427 | 1.052705573 | 1.09 | [10 empty] | 885.001 | 1.333671 | 0.0249025 | 0.372436 | 15.3282 | 14.9558 | -0.0101625 | -0.036722 | 3.57678 | 3.6135 | -0.014278292 | -0.015563338 | 1.074436662 | 1.09 | [11 empty] | 1.137608 | 0.00987075 | 0.148061 | 15.1481 | 15 | -0.00440146 | -0.0158455 | 3.58422 | 3.60006 | [15 empty] | 1.109404 | 0.00879824 | 0.131975 | 15.1321 | 15.0001 | -0.00382519 | -0.0137709 | 3.58629 | 3.60006 | [15 empty] | 1.628511 | 0.0411715 | 0.617566 | 15.6174 | 14.9998 | -0.0168919 | -0.0625675 | 3.64142 | 3.70398 | [14 empty] | 590.001 | 1.124242 | 0.0142749 | 0.214558 | 15.245 | 15.0304 | -0.00746483 | -0.0246848 | 3.28213 | 3.30681 | -0.00666309 | -0.007529291 | 1.122470709 | 1.13
[24 empty] | 888.001 | 1.669849 | 0.0587909 | 0.883809 | 15.9169 | 15.0331 | -0.0186306 | -0.0572338 | 3.01479 | 3.07203 | -0.037593727 | -0.040225288 | 1.029774712 | 1.07 | [10 empty] | 888.001 | 1.583606 | 0.0426335 | 0.637771 | 15.5972 | 14.9594 | -0.0145784 | -0.0498586 | 3.37017 | 3.42003 | -0.026702425 | -0.029372668 | 1.070627332 | 1.1 | [10 empty] | 592.001 | 1.372759 | 0.0265062 | 0.398578 | 15.4357 | 15.0372 | -0.0111722 | -0.0326441 | 2.88927 | 2.92191 | -0.014811456 | -0.01658883 | 1.10341117 | 1.12 | [10 empty] | 888.0011 | 1.63235 | 0.0595207 | 0.895773 | 15.9456 | 15.0498 | -0.0224922 | -0.0721567 | 3.13593 | 3.20809 | -0.034460497 | -0.037561942 | 1.052438058 | 1.09 | [10 empty] | 888.001 | 1.337518 | 0.0251343 | 0.375903 | 15.3317 | 14.9558 | -0.0103027 | -0.0372289 | 3.57627 | 3.6135 | -0.014362779 | -0.015655429 | 1.074344571 | 1.09 | [11 empty] | 1.139882 | 0.00993955 | 0.149093 | 15.1491 | 15 | -0.00450278 | -0.0162103 | 3.58385 | 3.60006 | [15 empty] | 1.111713 | 0.00889559 | 0.133435 | 15.1336 | 15.0001 | -0.00390633 | -0.014063 | 3.586 | 3.60006 | [15 empty] | 1.63062 | 0.0414284 | 0.62142 | 15.6213 | 14.9998 | -0.0169755 | -0.062877 | 3.64111 | 3.70398 | [14 empty] | 592.001 | 1.128537 | 0.0144368 | 0.216991 | 15.2474 | 15.0304 | -0.00751688 | -0.0248569 | 3.28195 | 3.30681 | -0.006764973 | -0.00764442 | 1.12235558 | 1.13
[24 empty] | 891.001 | 1.671511 | 0.0592271 | 0.890366 | 15.9235 | 15.0331 | -0.0187443 | -0.0575831 | 3.01445 | 3.07203 | -0.037884122 | -0.040536011 | 1.029463989 | 1.07 | [10 empty] | 891.001 | 1.586455 | 0.0430035 | 0.643307 | 15.6027 | 14.9594 | -0.0146987 | -0.0502698 | 3.36976 | 3.42003 | -0.026927136 | -0.02961985 | 1.07038015 | 1.1 | [10 empty] | 593.999 | 1.376004 | 0.0267362 | 0.402037 | 15.4392 | 15.0372 | -0.0112622 | -0.0329072 | 2.88901 | 2.92191 | -0.01494615 | -0.016739688 | 1.103260312 | 1.12 | [10 empty] | 891.0011 | 1.634051 | 0.059997 | 0.902942 | 15.9527 | 15.0498 | -0.0226314 | -0.0726034 | 3.13548 | 3.20809 | -0.034751714 | -0.037879368 | 1.052120632 | 1.09 | [10 empty] | 891.001 | 1.341454 | 0.025396 | 0.379817 | 15.3356 | 14.9558 | -0.0104043 | -0.0375959 | 3.5759 | 3.6135 | -0.014511478 | -0.015817511 | 1.074182489 | 1.09 | [11 empty] | 1.142067 | 0.0100243 | 0.150365 | 15.1504 | 15 | -0.00452071 | -0.0162748 | 3.58379 | 3.60006 | [15 empty] | 1.113845 | 0.00898973 | 0.134847 | 15.135 | 15.0001 | -0.00392663 | -0.0141361 | 3.58593 | 3.60006 | [15 empty] | 1.632487 | 0.0417063 | 0.625589 | 15.6254 | 14.9998 | -0.0170822 | -0.0632723 | 3.64071 | 3.70398 | [14 empty] | 594.001 | 1.132944 | 0.0145859 | 0.219232 | 15.2496 | 15.0304 | -0.00763028 | -0.0252319 | 3.28158 | 3.30681 | -0.006796292 | -0.00767981 | 1.12232019 | 1.13
[24 empty] | 894.001 | 1.673139 | 0.0596712 | 0.897043 | 15.9301 | 15.0331 | -0.0189072 | -0.0580834 | 3.01395 | 3.07203 | -0.038123192 | -0.040791815 | 1.029208185 | 1.07 | [10 empty] | 894.001 | 1.589299 | 0.043375 | 0.648864 | 15.6083 | 14.9594 | -0.0148477 | -0.0507797 | 3.36925 | 3.42003 | -0.027129018 | -0.02984192 | 1.07015808 | 1.1 | [10 empty] | 596.001 | 1.37906 | 0.0269638 | 0.405459 | 15.4426 | 15.0372 | -0.0113484 | -0.0331589 | 2.88876 | 2.92191 | -0.0150778 | -0.016887136 | 1.103112864 | 1.12 | [10 empty] | 894.0011 | 1.635805 | 0.0604544 | 0.909826 | 15.9596 | 15.0498 | -0.022783 | -0.0730899 | 3.135 | 3.20809 | -0.035021306 | -0.038173223 | 1.051826777 | 1.09 | [10 empty] | 894.001 | 1.345484 | 0.0256641 | 0.383826 | 15.3396 | 14.9558 | -0.0104887 | -0.0379009 | 3.5756 | 3.6135 | -0.014685794 | -0.016007516 | 1.073992484 | 1.09 | [11 empty] | 1.144232 | 0.0101221 | 0.151831 | 15.1518 | 15 | -0.00455716 | -0.0164061 | 3.58366 | 3.60006 | [15 empty] | 1.116162 | 0.00905882 | 0.135883 | 15.136 | 15.0001 | -0.00396957 | -0.0142907 | 3.58577 | 3.60006 | [15 empty] | 1.634623 | 0.0419518 | 0.62927 | 15.6291 | 14.9998 | -0.0171949 | -0.0636896 | 3.64029 | 3.70398 | [14 empty] | 596.001 | 1.13733 | 0.0147531 | 0.221746 | 15.2522 | 15.0304 | -0.0077194 | -0.0255266 | 3.28128 | 3.30681 | -0.006874809 | -0.007768535 | 1.122231465 | 1.13
[24 empty] | 897.001 | 1.674817 | 0.0601137 | 0.903694 | 15.9368 | 15.0331 | -0.0190403 | -0.0584922 | 3.01354 | 3.07203 | -0.038396764 | -0.041084538 | 1.028915462 | 1.07 | [10 empty] | 897.001 | 1.592185 | 0.0437302 | 0.654179 | 15.6136 | 14.9594 | -0.0149573 | -0.0511545 | 3.36887 | 3.42003 | -0.027349557 | -0.030084513 | 1.069915487 | 1.1 | [10 empty] | 598.001 | 1.38215 | 0.0271827 | 0.40875 | 15.4459 | 15.0372 | -0.0114305 | -0.0333989 | 2.88852 | 2.92191 | -0.01520641 | -0.017031179 | 1.102968821 | 1.12 | [10 empty] | 897.0011 | 1.637449 | 0.0609077 | 0.916648 | 15.9664 | 15.0498 | -0.0229641 | -0.0736708 | 3.13441 | 3.20809 | -0.035250721 | -0.038423286 | 1.051576714 | 1.09 | [10 empty] | 897.001 | 1.349142 | 0.0259288 | 0.387785 | 15.3436 | 14.9558 | -0.010566 | -0.0381802 | 3.57532 | 3.6135 | -0.014865516 | -0.016203413 | 1.073796587 | 1.09 | [11 empty] | 1.146404 | 0.0102162 | 0.153243 | 15.1532 | 15 | -0.004594 | -0.0165387 | 3.58352 | 3.60006 | [15 empty] | 1.118432 | 0.00915561 | 0.137335 | 15.1375 | 15.0001 | -0.00404027 | -0.0145452 | 3.58552 | 3.60006 | [15 empty] | 1.636565 | 0.0422167 | 0.633244 | 15.6331 | 14.9998 | -0.0172853 | -0.0640244 | 3.63996 | 3.70398 | [14 empty] | 598.001 | 1.141755 | 0.0149201 | 0.224255 | 15.2547 | 15.0304 | -0.00782024 | -0.0258601 | 3.28095 | 3.30681 | -0.006937694 | -0.007839594 | 1.122160406 | 1.13
[24 empty] | 900.001 | 1.67637 | 0.0605547 | 0.910325 | 15.9434 | 15.0331 | -0.0192075 | -0.059006 | 3.01302 | 3.07203 | -0.038628945 | -0.041332971 | 1.028667029 | 1.07 | [10 empty] | 900.001 | 1.595132 | 0.0440904 | 0.659567 | 15.619 | 14.9594 | -0.0150743 | -0.0515544 | 3.36847 | 3.42003 | -0.027570373 | -0.030327411 | 1.069672589 | 1.1 | [10 empty] | 600.001 | 1.385357 | 0.027411 | 0.412183 | 15.4493 | 15.0372 | -0.0115371 | -0.0337105 | 2.8882 | 2.92191 | -0.015314051 | -0.017151738 | 1.102848262 | 1.12 | [10 empty] | 900.0011 | 1.638846 | 0.0613864 | 0.923852 | 15.9736 | 15.0498 | -0.0231229 | -0.0741804 | 3.1339 | 3.20809 | -0.035528647 | -0.038726225 | 1.051273775 | 1.09 | [10 empty] | 900.001 | 1.353517 | 0.0261863 | 0.391637 | 15.3474 | 14.9558 | -0.0106828 | -0.0386022 | 3.57489 | 3.6135 | -0.014990968 | -0.016340156 | 1.073659844 | 1.09 | [11 empty] | 1.14868 | 0.0103099 | 0.154648 | 15.1546 | 15 | -0.00466566 | -0.0167967 | 3.58327 | 3.60006 | [15 empty] | 1.120683 | 0.00923786 | 0.138569 | 15.1387 | 15.0001 | -0.00406368 | -0.0146295 | 3.58543 | 3.60006 | [15 empty] | 1.638544 | 0.0424819 | 0.637222 | 15.6371 | 14.9998 | -0.0174098 | -0.0644856 | 3.6395 | 3.70398 | [14 empty] | 600.001 | 1.146167 | 0.0150786 | 0.226638 | 15.257 | 15.0304 | -0.00788828 | -0.0260851 | 3.28073 | 3.30681 | -0.007020816 | -0.007933522 | 1.122066478 | 1.13
[24 empty] | 903.001 | 1.677889 | 0.0610034 | 0.91707 | 15.9502 | 15.0331 | -0.0193563 | -0.0594631 | 3.01257 | 3.07203 | -0.038895261 | -0.041617929 | 1.028382071 | 1.07 | [10 empty] | 903.001 | 1.598178 | 0.0444577 | 0.665062 | 15.6245 | 14.9594 | -0.015246 | -0.0521419 | 3.36789 | 3.42003 | -0.027745272 | -0.030519799 | 1.069480201 | 1.1 | [10 empty] | 602.001 | 1.388421 | 0.0276436 | 0.415681 | 15.4528 | 15.0372 | -0.0116087 | -0.0339197 | 2.888 | 2.92191 | -0.015468903 | -0.017325171 | 1.102674829 | 1.12 | [10 empty] | 903.0011 | 1.640446 | 0.0618623 | 0.931015 | 15.9808 | 15.0498 | -0.023289 | -0.074713 | 3.13337 | 3.20809 | -0.035800116 | -0.039022127 | 1.050977873 | 1.09 | [10 empty] | 903.001 | 1.357495 | 0.0264284 | 0.395257 | 15.351 | 14.9558 | -0.0108052 | -0.0390446 | 3.57445 | 3.6135 | -0.015100743 | -0.01645981 | 1.07354019 | 1.09 | [11 empty] | 1.150993 | 0.010398 | 0.15597 | 15.156 | 15 | -0.00465973 | -0.0167753 | 3.58329 | 3.60006 | [15 empty] | 1.122913 | 0.00934774 | 0.140217 | 15.1403 | 15.0001 | -0.00409309 | -0.0147354 | 3.58533 | 3.60006 | [15 empty] | 1.640325 | 0.0427492 | 0.641231 | 15.6411 | 14.9998 | -0.017491 | -0.0647864 | 3.6392 | 3.70398 | [14 empty] | 602.001 | 1.150514 | 0.0152522 | 0.229247 | 15.2597 | 15.0304 | -0.00797587 | -0.0263747 | 3.28044 | 3.30681 | -0.007108743 | -0.00803288 | 1.12196712 | 1.13
[24 empty] | 906.001 | 1.679338 | 0.0614549 | 0.923857 | 15.957 | 15.0331 | -0.0194974 | -0.0598967 | 3.01213 | 3.07203 | -0.039164496 | -0.041906011 | 1.028093989 | 1.07 | [10 empty] | 906.001 | 1.600978 | 0.0448386 | 0.670759 | 15.6302 | 14.9594 | -0.0153743 | -0.0525805 | 3.36745 | 3.42003 | -0.027972841 | -0.030770125 | 1.069229875 | 1.1 | [10 empty] | 604.001 | 1.391476 | 0.0278794 | 0.419226 | 15.4564 | 15.0372 | -0.0116954 | -0.0341728 | 2.88774 | 2.92191 | -0.015609591 | -0.017482742 | 1.102517258 | 1.12 | [10 empty] | 906.0011 | 1.641928 | 0.0623226 | 0.937941 | 15.9877 | 15.0498 | -0.0234332 | -0.0751756 | 3.13291 | 3.20809 | -0.036074737 | -0.039321463 | 1.050678537 | 1.09 | [10 empty] | 906.001 | 1.361537 | 0.0267165 | 0.399566 | 15.3553 | 14.9558 | -0.0109036 | -0.0394002 | 3.5741 | 3.6135 | -0.015280127 | -0.016655339 | 1.073344661 | 1.09 | [11 empty] | 1.153125 | 0.010474 | 0.15711 | 15.1571 | 15 | -0.00470277 | -0.0169303 | 3.58313 | 3.60006 | [15 empty] | 1.125165 | 0.0094305 | 0.141459 | 15.1416 | 15.0001 | -0.00418385 | -0.0150621 | 3.585 | 3.60006 | [15 empty] | 1.642231 | 0.043015 | 0.645218 | 15.6451 | 14.9998 | -0.0176028 | -0.0652004 | 3.63878 | 3.70398 | [14 empty] | 604.001 | 1.154901 | 0.0154147 | 0.231689 | 15.2621 | 15.0304 | -0.00805659 | -0.0266416 | 3.28017 | 3.30681 | -0.007183163 | -0.008116974 | 1.121883026 | 1.13
[24 empty] | 909.001 | 1.680842 | 0.061913 | 0.930744 | 15.9638 | 15.0331 | -0.0196384 | -0.0603296 | 3.0117 | 3.07203 | -0.039436651 | -0.042197217 | 1.027802783 | 1.07 | [10 empty] | 909.001 | 1.603706 | 0.045199 | 0.676151 | 15.6356 | 14.9594 | -0.0155091 | -0.0530416 | 3.36699 | 3.42003 | -0.028175793 | -0.030993372 | 1.069006628 | 1.1 | [10 empty] | 606.001 | 1.394495 | 0.0281168 | 0.422797 | 15.4599 | 15.0372 | -0.0118029 | -0.034487 | 2.88743 | 2.92191 | -0.015726787 | -0.017614001 | 1.102385999 | 1.12 | [10 empty] | 909.0011 | 1.643265 | 0.0627839 | 0.944884 | 15.9947 | 15.0498 | -0.0235487 | -0.0755461 | 3.13254 | 3.20809 | -0.03638279 | -0.039657241 | 1.050342759 | 1.09 | [10 empty] | 909.001 | 1.365257 | 0.0269953 | 0.403735 | 15.3595 | 14.9558 | -0.0110551 | -0.0399474 | 3.57355 | 3.6135 | -0.01539788 | -0.016783689 | 1.073216311 | 1.09 | [11 empty] | 1.155301 | 0.0105743 | 0.158614 | 15.1586 | 15 | -0.00474073 | -0.0170669 | 3.583 | 3.60006 | [15 empty] | 1.127364 | 0.00952119 | 0.142819 | 15.1429 | 15.0001 | -0.00419443 | -0.0151002 | 3.58496 | 3.60006 | [15 empty] | 1.64418 | 0.0432681 | 0.649015 | 15.6489 | 14.9998 | -0.0177021 | -0.0655682 | 3.63841 | 3.70398 | [14 empty] | 606.001 | 1.159167 | 0.0155741 | 0.234085 | 15.2645 | 15.0304 | -0.00815939 | -0.0269816 | 3.27983 | 3.30681 | -0.007236358 | -0.008177085 | 1.121822915 | 1.13
[24 empty] | 912.001 | 1.682384 | 0.0623564 | 0.93741 | 15.9705 | 15.0331 | -0.0197683 | -0.0607287 | 3.0113 | 3.07203 | -0.039712089 | -0.042491935 | 1.027508065 | 1.07 | [10 empty] | 912.001 | 1.606249 | 0.0455749 | 0.681774 | 15.6412 | 14.9594 | -0.0156655 | -0.0535763 | 3.36645 | 3.42003 | -0.028367903 | -0.031204694 | 1.068795306 | 1.1 | [10 empty] | 608.001 | 1.397576 | 0.0283305 | 0.42601 | 15.4632 | 15.0372 | -0.0118964 | -0.0347603 | 2.88715 | 2.92191 | -0.015841405 | -0.017742373 | 1.102257627 | 1.12 | [10 empty] | 912.0011 | 1.644821 | 0.0632782 | 0.952324 | 16.0021 | 15.0498 | -0.0237177 | -0.0760883 | 3.132 | 3.20809 | -0.03666234 | -0.039961951 | 1.050038049 | 1.09 | [10 empty] | 912.001 | 1.36908 | 0.0272724 | 0.40788 | 15.3637 | 14.9558 | -0.0111219 | -0.0401889 | 3.57331 | 3.6135 | -0.01560093 | -0.017005014 | 1.072994986 | 1.09 | [11 empty] | 1.157386 | 0.0106557 | 0.159835 | 15.1598 | 15 | -0.00479255 | -0.0172535 | 3.58281 | 3.60006 | [15 empty] | 1.129476 | 0.00960093 | 0.144015 | 15.1441 | 15.0001 | -0.00425053 | -0.0153022 | 3.58476 | 3.60006 | [15 empty] | 1.645978 | 0.0435415 | 0.653117 | 15.653 | 14.9998 | -0.0177654 | -0.0658026 | 3.63818 | 3.70398 | [14 empty] | 608.001 | 1.163496 | 0.0157375 | 0.236541 | 15.267 | 15.0304 | -0.00826208 | -0.0273212 | 3.27949 | 3.30681 | -0.007296017 | -0.0082445 | 1.1217555 | 1.13
[24 empty] | 915.001 | 1.683653 | 0.0628139 | 0.944287 | 15.9774 | 15.0331 | -0.0199198 | -0.0611943 | 3.01083 | 3.07203 | -0.03997696 | -0.042775347 | 1.027224653 | 1.07 | [10 empty] | 915.001 | 1.608941 | 0.045948 | 0.687355 | 15.6468 | 14.9594 | -0.0157895 | -0.0540005 | 3.36603 | 3.42003 | -0.028594458 | -0.031453904 | 1.068546096 | 1.1 | [10 empty] | 610.001 | 1.400514 | 0.0285971 | 0.430019 | 15.4672 | 15.0372 | -0.0119539 | -0.0349283 | 2.88699 | 2.92191 | -0.016041391 | -0.017966358 | 1.102033642 | 1.12 | [10 empty] | 915.0011 | 1.646139 | 0.0637305 | 0.95913 | 16.0089 | 15.0498 | -0.0239147 | -0.0767203 | 3.13136 | 3.20809 | -0.036874724 | -0.040193449 | 1.049806551 | 1.09 | [10 empty] | 915.001 | 1.372821 | 0.0275484 | 0.412008 | 15.3678 | 14.9558 | -0.0112153 | -0.0405265 | 3.57297 | 3.6135 | -0.01576991 | -0.017189202 | 1.072810798 | 1.09 | [11 empty] | 1.159759 | 0.0107356 | 0.161033 | 15.161 | 15 | -0.00483184 | -0.0173949 | 3.58267 | 3.60006 | [15 empty] | 1.131795 | 0.00968401 | 0.145261 | 15.1454 | 15.0001 | -0.00424487 | -0.0152818 | 3.58478 | 3.60006 | [15 empty] | 1.647818 | 0.0438003 | 0.656998 | 15.6568 | 14.9998 | -0.0178972 | -0.066291 | 3.63769 | 3.70398 | [14 empty] | 610.001 | 1.16768 | 0.0159053 | 0.239064 | 15.2695 | 15.0304 | -0.00833122 | -0.0275498 | 3.27926 | 3.30681 | -0.007388933 | -0.008349495 | 1.121650505 | 1.13
[24 empty] | 918.001 | 1.685129 | 0.0632788 | 0.951276 | 15.9844 | 15.0331 | -0.0201001 | -0.0617481 | 3.01028 | 3.07203 | -0.040222053 | -0.043037597 | 1.026962403 | 1.07 | [10 empty] | 918.001 | 1.61174 | 0.0463331 | 0.693116 | 15.6525 | 14.9594 | -0.0159049 | -0.0543952 | 3.36563 | 3.42003 | -0.028832796 | -0.031716076 | 1.068283924 | 1.1 | [10 empty] | 612.001 | 1.403529 | 0.0288218 | 0.433398 | 15.4705 | 15.0372 | -0.0120505 | -0.0352104 | 2.8867 | 2.92191 | -0.01615245 | -0.018090744 | 1.101909256 | 1.12 | [10 empty] | 918.0011 | 1.647464 | 0.0642051 | 0.966273 | 16.0161 | 15.0498 | -0.024077 | -0.0772411 | 3.13084 | 3.20809 | -0.037147801 | -0.040491103 | 1.049508897 | 1.09 | [10 empty] | 918.001 | 1.37668 | 0.0278315 | 0.416242 | 15.372 | 14.9558 | -0.0112977 | -0.0408242 | 3.57267 | 3.6135 | -0.015956201 | -0.017392259 | 1.072607741 | 1.09 | [11 empty] | 1.162017 | 0.0108338 | 0.162507 | 15.1625 | 15 | -0.00488037 | -0.0175696 | 3.58249 | 3.60006 | [15 empty] | 1.134074 | 0.00977356 | 0.146605 | 15.1467 | 15.0001 | -0.00428457 | -0.0154247 | 3.58464 | 3.60006 | [15 empty] | 1.649753 | 0.0440837 | 0.661248 | 15.6611 | 14.9998 | -0.0179793 | -0.0665952 | 3.63739 | 3.70398 | [14 empty] | 612.001 | 1.171906 | 0.0160754 | 0.24162 | 15.272 | 15.0304 | -0.00840269 | -0.0277861 | 3.27902 | 3.30681 | -0.007478782 | -0.008451024 | 1.121548976 | 1.13
[24 empty] | 921.001 | 1.686572 | 0.0637277 | 0.958024 | 15.9911 | 15.0331 | -0.0202243 | -0.0621297 | 3.0099 | 3.07203 | -0.040503063 | -0.043338277 | 1.026661723 | 1.07 | [10 empty] | 921.001 | 1.614416 | 0.0467048 | 0.698677 | 15.6581 | 14.9594 | -0.0160738 | -0.0549727 | 3.36505 | 3.42003 | -0.029012796 | -0.031914076 | 1.068085924 | 1.1 | [10 empty] | 614.001 | 1.406504 | 0.0290407 | 0.43669 | 15.4738 | 15.0372 | -0.0121584 | -0.0355259 | 2.88639 | 2.92191 | -0.016256626 | -0.018207421 | 1.101792579 | 1.12 | [10 empty] | 921.0011 | 1.648824 | 0.0646773 | 0.97338 | 16.0232 | 15.0498 | -0.0242224 | -0.0777076 | 3.13038 | 3.20809 | -0.037433023 | -0.040801995 | 1.049198005 | 1.09 | [10 empty] | 921.001 | 1.380335 | 0.0281147 | 0.420477 | 15.3763 | 14.9558 | -0.0114293 | -0.0412996 | 3.5722 | 3.6135 | -0.016101954 | -0.01755113 | 1.07244887 | 1.09 | [11 empty] | 1.163919 | 0.0109156 | 0.163734 | 15.1637 | 15 | -0.00491246 | -0.0176852 | 3.58238 | 3.60006 | [15 empty] | 1.136145 | 0.00986376 | 0.147958 | 15.1481 | 15.0001 | -0.0043156 | -0.0155364 | 3.58453 | 3.60006 | [15 empty] | 1.651576 | 0.0443439 | 0.665152 | 15.665 | 14.9998 | -0.0180723 | -0.0669393 | 3.63704 | 3.70398 | [14 empty] | 614.001 | 1.176049 | 0.0162395 | 0.244086 | 15.2745 | 15.0304 | -0.00845584 | -0.0279619 | 3.27885 | 3.30681 | -0.007589778 | -0.008576449 | 1.121423551 | 1.13
[24 empty] | 924.001 | 1.687889 | 0.0641931 | 0.96502 | 15.9981 | 15.0331 | -0.0203277 | -0.0624472 | 3.00958 | 3.07203 | -0.040820917 | -0.043678381 | 1.026321619 | 1.07 | [10 empty] | 924.001 | 1.616899 | 0.0470538 | 0.703897 | 15.6633 | 14.9594 | -0.0162282 | -0.0555009 | 3.36453 | 3.42003 | -0.029185131 | -0.032103644 | 1.067896356 | 1.1 | [10 empty] | 616.001 | 1.409505 | 0.0292845 | 0.440356 | 15.4775 | 15.0372 | -0.0122514 | -0.0357977 | 2.88612 | 2.92191 | -0.016399788 | -0.018367762 | 1.101632238 | 1.12 | [10 empty] | 924.0011 | 1.650234 | 0.0651519 | 0.980523 | 16.0303 | 15.0498 | -0.0243739 | -0.0781934 | 3.12989 | 3.20809 | -0.037708726 | -0.041102512 | 1.048897488 | 1.09 | [10 empty] | 924.001 | 1.384147 | 0.0284123 | 0.424928 | 15.3807 | 14.9558 | -0.01153 | -0.0416635 | 3.57183 | 3.6135 | -0.016281529 | -0.017746867 | 1.072253133 | 1.09 | [11 empty] | 1.166235 | 0.011007 | 0.165106 | 15.1651 | 15 | -0.00495478 | -0.0178375 | 3.58222 | 3.60006 | [15 empty] | 1.138332 | 0.00993371 | 0.149007 | 15.1491 | 15.0001 | -0.00439586 | -0.0158254 | 3.58424 | 3.60006 | [15 empty] | 1.653259 | 0.0446086 | 0.669122 | 15.669 | 14.9998 | -0.0181927 | -0.0673856 | 3.6366 | 3.70398 | [14 empty] | 616.001 | 1.180178 | 0.0163807 | 0.246208 | 15.2766 | 15.0304 | -0.00860361 | -0.0284505 | 3.27836 | 3.30681 | -0.00757789 | -0.008563016 | 1.121436984 | 1.13
[24 empty] | 927.001 | 1.689109 | 0.0646672 | 0.972147 | 16.0052 | 15.0331 | -0.0205225 | -0.0630458 | 3.00898 | 3.07203 | -0.041055236 | -0.043929102 | 1.026070898 | 1.07 | [10 empty] | 927.001 | 1.619564 | 0.0474703 | 0.710127 | 15.6695 | 14.9594 | -0.0163675 | -0.0559771 | 3.36405 | 3.42003 | -0.02943079 | -0.032373869 | 1.067626131 | 1.1 | [10 empty] | 618.001 | 1.412499 | 0.0295084 | 0.443723 | 15.4809 | 15.0372 | -0.0123491 | -0.0360829 | 2.88583 | 2.92191 | -0.01651699 | -0.018499029 | 1.101500971 | 1.12 | [10 empty] | 927.0011 | 1.651513 | 0.0656396 | 0.987862 | 16.0376 | 15.0498 | -0.0245402 | -0.0787271 | 3.12936 | 3.20809 | -0.037983839 | -0.041402385 | 1.048597615 | 1.09 | [10 empty] | 927.001 | 1.387972 | 0.0287016 | 0.429255 | 15.385 | 14.9558 | -0.0116352 | -0.0420437 | 3.57145 | 3.6135 | -0.016451834 | -0.017932499 | 1.072067501 | 1.09 | [11 empty] | 1.168367 | 0.0110978 | 0.166467 | 15.1665 | 15 | -0.00499367 | -0.0179775 | 3.58208 | 3.60006 | [15 empty] | 1.140516 | 0.010036 | 0.150541 | 15.1507 | 15.0001 | -0.00442168 | -0.0159183 | 3.58414 | 3.60006 | [15 empty] | 1.655147 | 0.0448696 | 0.673038 | 15.6729 | 14.9998 | -0.0183043 | -0.0677987 | 3.63618 | 3.70398 | [14 empty] | 618.001 | 1.184346 | 0.0165519 | 0.248782 | 15.2792 | 15.0304 | -0.00867504 | -0.0286867 | 3.27812 | 3.30681 | -0.007674121 | -0.008671756 | 1.121328244 | 1.13
[24 empty] | 930.001 | 1.690669 | 0.0651231 | 0.979001 | 16.0121 | 15.0331 | -0.0206941 | -0.0635728 | 3.00846 | 3.07203 | -0.04130279 | -0.044193985 | 1.025806015 | 1.07 | [10 empty] | 930.001 | 1.622254 | 0.0478592 | 0.715946 | 15.6754 | 14.9594 | -0.0165226 | -0.0565078 | 3.36352 | 3.42003 | -0.029643221 | -0.032607543 | 1.067392457 | 1.1 | [10 empty] | 620.001 | 1.415545 | 0.0297462 | 0.447298 | 15.4844 | 15.0372 | -0.0124506 | -0.0363795 | 2.88554 | 2.92191 | -0.016640472 | -0.018637329 | 1.101362671 | 1.12 | [10 empty] | 930.0011 | 1.652981 | 0.066108 | 0.994912 | 16.0447 | 15.0498 | -0.0246776 | -0.0791677 | 3.12892 | 3.20809 | -0.038274323 | -0.041719012 | 1.048280988 | 1.09 | [10 empty] | 930.001 | 1.391654 | 0.0289873 | 0.433527 | 15.3893 | 14.9558 | -0.0117513 | -0.0424634 | 3.57103 | 3.6135 | -0.016611006 | -0.018105997 | 1.071894003 | 1.09 | [11 empty] | 1.170518 | 0.0111851 | 0.167776 | 15.1678 | 15 | -0.00503994 | -0.0181441 | 3.58192 | 3.60006 | [15 empty] | 1.142732 | 0.0101205 | 0.151809 | 15.1519 | 15.0001 | -0.00447815 | -0.0161216 | 3.58394 | 3.60006 | [15 empty] | 1.656902 | 0.0451534 | 0.677293 | 15.6771 | 14.9998 | -0.0183853 | -0.0680988 | 3.63588 | 3.70398 | [14 empty] | 620.001 | 1.188504 | 0.0167073 | 0.251118 | 15.2815 | 15.0304 | -0.00873747 | -0.0288932 | 3.27792 | 3.30681 | -0.007762938 | -0.008772119 | 1.121227881 | 1.13
[24 empty] | 933.001 | 1.691904 | 0.0655904 | 0.986026 | 16.0191 | 15.0331 | -0.0208006 | -0.0639 | 3.00813 | 3.07203 | -0.041616594 | -0.044529756 | 1.025470244 | 1.07 | [10 empty] | 933.001 | 1.624656 | 0.0482552 | 0.72187 | 15.6813 | 14.9594 | -0.0166727 | -0.0570211 | 3.36301 | 3.42003 | -0.029861213 | -0.032847334 | 1.067152666 | 1.1 | [10 empty] | 622.001 | 1.418287 | 0.0299797 | 0.45081 | 15.488 | 15.0372 | -0.0125057 | -0.0365406 | 2.88537 | 2.92191 | -0.016811118 | -0.018828452 | 1.101171548 | 1.12 | [10 empty] | 933.0011 | 1.65412 | 0.0665726 | 1.0019 | 16.0517 | 15.0498 | -0.0248245 | -0.0796391 | 3.12845 | 3.20809 | -0.038549301 | -0.042018738 | 1.047981262 | 1.09 | [10 empty] | 933.001 | 1.395506 | 0.029283 | 0.43795 | 15.3937 | 14.9558 | -0.0118843 | -0.042944 | 3.57055 | 3.6135 | -0.016759927 | -0.018268321 | 1.071731679 | 1.09 | [11 empty] | 1.172586 | 0.0112719 | 0.169079 | 15.1691 | 15 | -0.00505237 | -0.0181888 | 3.58187 | 3.60006 | [15 empty] | 1.145031 | 0.0102129 | 0.153195 | 15.1533 | 15.0001 | -0.00451213 | -0.0162439 | 3.58382 | 3.60006 | [15 empty] | 1.658589 | 0.0454285 | 0.68142 | 15.6813 | 14.9998 | -0.0184828 | -0.0684598 | 3.63552 | 3.70398 | [14 empty] | 622.001 | 1.192532 | 0.0168668 | 0.253515 | 15.2839 | 15.0304 | -0.0088279 | -0.0291922 | 3.27762 | 3.30681 | -0.007827942 | -0.008845574 | 1.121154426 | 1.13
[24 empty] | 936.001 | 1.693185 | 0.0660529 | 0.992979 | 16.0261 | 15.0331 | -0.020983 | -0.0644605 | 3.00757 | 3.07203 | -0.041856834 | -0.044786812 | 1.025213188 | 1.07 | [10 empty] | 936.001 | 1.627207 | 0.0486384 | 0.727602 | 15.687 | 14.9594 | -0.0168113 | -0.0574952 | 3.36253 | 3.42003 | -0.030075284 | -0.033082812 | 1.066917188 | 1.1 | [10 empty] | 624.001 | 1.42137 | 0.030231 | 0.454589 | 15.4917 | 15.0372 | -0.0126165 | -0.0368644 | 2.88505 | 2.92191 | -0.016936915 | -0.018969344 | 1.101030656 | 1.12 | [10 empty] | 936.0011 | 1.655256 | 0.0670753 | 1.00947 | 16.0593 | 15.0498 | -0.0250015 | -0.0802071 | 3.12788 | 3.20809 | -0.03882918 | -0.042323806 | 1.047676194 | 1.09 | [10 empty] | 936.001 | 1.399298 | 0.0295866 | 0.442491 | 15.3983 | 14.9558 | -0.0119304 | -0.0431106 | 3.57039 | 3.6135 | -0.017009606 | -0.018540471 | 1.071459529 | 1.09 | [11 empty] | 1.174881 | 0.0113676 | 0.170513 | 15.1705 | 15 | -0.00507759 | -0.0182796 | 3.58178 | 3.60006 | [15 empty] | 1.147076 | 0.0103072 | 0.154609 | 15.1547 | 15.0001 | -0.00456831 | -0.0164462 | 3.58362 | 3.60006 | [15 empty] | 1.66044 | 0.0456966 | 0.685443 | 15.6853 | 14.9998 | -0.0186157 | -0.0689523 | 3.63503 | 3.70398 | [14 empty] | 624.001 | 1.196623 | 0.0170225 | 0.255855 | 15.2863 | 15.0304 | -0.00890856 | -0.0294589 | 3.27735 | 3.30681 | -0.00790199 | -0.008929249 | 1.121070751 | 1.13
[24 empty] | 939.001 | 1.694302 | 0.0665256 | 1.00008 | 16.0332 | 15.0331 | -0.0211272 | -0.0649033 | 3.00713 | 3.07203 | -0.042140997 | -0.045090867 | 1.024909133 | 1.07 | [10 empty] | 939.001 | 1.629617 | 0.0490454 | 0.73369 | 15.6931 | 14.9594 | -0.0169516 | -0.0579751 | 3.36205 | 3.42003 | -0.030313877 | -0.033345265 | 1.066654735 | 1.1 | [10 empty] | 626.001 | 1.42397 | 0.0304559 | 0.45797 | 15.4951 | 15.0372 | -0.0127222 | -0.0371732 | 2.88474 | 2.92191 | -0.017047004 | -0.019092644 | 1.100907356 | 1.12 | [10 empty] | 939.0011 | 1.656224 | 0.0675568 | 1.01671 | 16.0665 | 15.0498 | -0.0251534 | -0.0806943 | 3.12739 | 3.20809 | -0.039109387 | -0.042629232 | 1.047370768 | 1.09 | [10 empty] | 939.001 | 1.403023 | 0.0298859 | 0.446967 | 15.4027 | 14.9558 | -0.012097 | -0.0437123 | 3.56978 | 3.6135 | -0.017122487 | -0.018663511 | 1.071336489 | 1.09 | [11 empty] | 1.176984 | 0.0114547 | 0.171821 | 15.1718 | 15 | -0.00514449 | -0.0185205 | 3.58154 | 3.60006 | [15 empty] | 1.149377 | 0.0103953 | 0.155931 | 15.1561 | 15.0001 | -0.00456068 | -0.0164187 | 3.58364 | 3.60006 | [15 empty] | 1.662044 | 0.0459711 | 0.68956 | 15.6894 | 14.9998 | -0.0186994 | -0.0692624 | 3.63472 | 3.70398 | [14 empty] | 626.001 | 1.200618 | 0.0171809 | 0.258237 | 15.2886 | 15.0304 | -0.00900406 | -0.0297747 | 3.27704 | 3.30681 | -0.007957404 | -0.008991867 | 1.121008133 | 1.13
[24 empty] | 942.001 | 1.695302 | 0.0669918 | 1.00709 | 16.0402 | 15.0331 | -0.0212539 | -0.0652927 | 3.00674 | 3.07203 | -0.042434822 | -0.045405259 | 1.024594741 | 1.07 | [10 empty] | 942.001 | 1.631877 | 0.0494446 | 0.739662 | 15.6991 | 14.9594 | -0.0171434 | -0.058631 | 3.3614 | 3.42003 | -0.030497041 | -0.033546745 | 1.066453255 | 1.1 | [10 empty] | 628.001 | 1.426682 | 0.0307049 | 0.461714 | 15.4989 | 15.0372 | -0.0127859 | -0.0373592 | 2.88456 | 2.92191 | -0.01722668 | -0.019293882 | 1.100706118 | 1.12 | [10 empty] | 942.0011 | 1.657311 | 0.068039 | 1.02397 | 16.0738 | 15.0498 | -0.0252963 | -0.0811528 | 3.12693 | 3.20809 | -0.039404489 | -0.042950893 | 1.047049107 | 1.09 | [10 empty] | 942.001 | 1.406609 | 0.0301844 | 0.451431 | 15.4072 | 14.9558 | -0.0121144 | -0.0437754 | 3.56972 | 3.6135 | -0.017393042 | -0.018958415 | 1.071041585 | 1.09 | [11 empty] | 1.179104 | 0.0115446 | 0.173169 | 15.1732 | 15 | -0.00521983 | -0.0187917 | 3.58127 | 3.60006 | [15 empty] | 1.15157 | 0.01048 | 0.157201 | 15.1573 | 15.0001 | -0.00465657 | -0.0167639 | 3.5833 | 3.60006 | [15 empty] | 1.66363 | 0.0462475 | 0.693705 | 15.6936 | 14.9998 | -0.0188721 | -0.0699019 | 3.63408 | 3.70398 | [14 empty] | 628.001 | 1.20461 | 0.0173341 | 0.260539 | 15.2909 | 15.0304 | -0.00907727 | -0.0300168 | 3.27679 | 3.30681 | -0.008030948 | -0.009074971 | 1.120925029 | 1.13
[24 empty] | 945.001 | 1.696393 | 0.0674541 | 1.01404 | 16.0471 | 15.0331 | -0.0214101 | -0.0657725 | 3.00626 | 3.07203 | -0.042693734 | -0.045682295 | 1.024317705 | 1.07 | [10 empty] | 945.001 | 1.634111 | 0.0498461 | 0.745668 | 15.7051 | 14.9594 | -0.0172441 | -0.0589752 | 3.36105 | 3.42003 | -0.030766511 | -0.033843162 | 1.066156838 | 1.1 | [10 empty] | 630.001 | 1.429737 | 0.0309345 | 0.465167 | 15.5023 | 15.0372 | -0.0129049 | -0.0377072 | 2.88421 | 2.92191 | -0.017322991 | -0.01940175 | 1.10059825 | 1.12 | [10 empty] | 945.0011 | 1.658517 | 0.0685235 | 1.03126 | 16.081 | 15.0498 | -0.0254772 | -0.0817329 | 3.12635 | 3.20809 | -0.03965645 | -0.043225531 | 1.046774469 | 1.09 | [10 empty] | 945.001 | 1.410363 | 0.0304577 | 0.455518 | 15.4113 | 14.9558 | -0.0123707 | -0.0447017 | 3.5688 | 3.6135 | -0.017401214 | -0.018967324 | 1.071032676 | 1.09 | [11 empty] | 1.181331 | 0.0116362 | 0.174544 | 15.1745 | 15 | -0.0052493 | -0.0188978 | 3.58116 | 3.60006 | [15 empty] | 1.153778 | 0.0105783 | 0.158675 | 15.1588 | 15.0001 | -0.00468938 | -0.0168821 | 3.58318 | 3.60006 | [15 empty] | 1.665339 | 0.0465342 | 0.698006 | 15.6979 | 14.9998 | -0.0188901 | -0.0699686 | 3.63401 | 3.70398 | [14 empty] | 630.001 | 1.208522 | 0.0174905 | 0.26289 | 15.2933 | 15.0304 | -0.00913622 | -0.0302117 | 3.2766 | 3.30681 | -0.008129107 | -0.009185891 | 1.120814109 | 1.13
[24 empty] | 948.001 | 1.697714 | 0.0679351 | 1.02127 | 16.0544 | 15.0331 | -0.0215855 | -0.0663113 | 3.00572 | 3.07203 | -0.042957116 | -0.045964114 | 1.024035886 | 1.07 | [10 empty] | 948.001 | 1.636439 | 0.050246 | 0.751651 | 15.7111 | 14.9594 | -0.0174049 | -0.0595252 | 3.3605 | 3.42003 | -0.030978087 | -0.034075896 | 1.065924104 | 1.1 | [10 empty] | 632.001 | 1.432623 | 0.0311677 | 0.468673 | 15.5058 | 15.0372 | -0.0130006 | -0.0379868 | 2.88393 | 2.92191 | -0.017449416 | -0.019543346 | 1.100456654 | 1.12 | [10 empty] | 948.0011 | 1.65965 | 0.0690147 | 1.03866 | 16.0884 | 15.0498 | -0.0256166 | -0.0821803 | 3.1259 | 3.20809 | -0.039959983 | -0.043556381 | 1.046443619 | 1.09 | [10 empty] | 948.001 | 1.414052 | 0.0308044 | 0.460704 | 15.4165 | 14.9558 | -0.0124551 | -0.0450065 | 3.56849 | 3.6135 | -0.017647315 | -0.019235573 | 1.070764427 | 1.09 | [11 empty] | 1.183416 | 0.0117198 | 0.175798 | 15.1758 | 15 | -0.00526779 | -0.0189644 | 3.5811 | 3.60006 | [15 empty] | 1.155913 | 0.0106495 | 0.159744 | 15.1599 | 15.0001 | -0.00472612 | -0.0170143 | 3.58305 | 3.60006 | [15 empty] | 1.666927 | 0.0468155 | 0.702226 | 15.7021 | 14.9998 | -0.0190034 | -0.0703883 | 3.63359 | 3.70398 | [14 empty] | 632.001 | 1.212455 | 0.0176466 | 0.265236 | 15.2956 | 15.0304 | -0.00922934 | -0.0305197 | 3.27629 | 3.30681 | -0.008184418 | -0.009248393 | 1.120751607 | 1.13
[24 empty] | 951.001 | 1.698895 | 0.0684012 | 1.02828 | 16.0614 | 15.0331 | -0.021761 | -0.0668506 | 3.00518 | 3.07203 | -0.043202326 | -0.046226489 | 1.023773511 | 1.07 | [10 empty] | 951.001 | 1.638877 | 0.0506368 | 0.757497 | 15.7169 | 14.9594 | -0.0175507 | -0.0600238 | 3.36 | 3.42003 | -0.031191538 | -0.034310692 | 1.065689308 | 1.1 | [10 empty] | 634.001 | 1.435363 | 0.0314125 | 0.472355 | 15.5095 | 15.0372 | -0.013081 | -0.0382215 | 2.88369 | 2.92191 | -0.017602062 | -0.019714309 | 1.100285691 | 1.12 | [10 empty] | 951.0011 | 1.660948 | 0.0695174 | 1.04622 | 16.096 | 15.0498 | -0.0257813 | -0.0827086 | 3.12538 | 3.20809 | -0.040253626 | -0.043876452 | 1.046123548 | 1.09 | [10 empty] | 951.001 | 1.417878 | 0.0311241 | 0.465485 | 15.4213 | 14.9558 | -0.0125453 | -0.0453324 | 3.56816 | 3.6135 | -0.017862256 | -0.019469859 | 1.070530141 | 1.09 | [11 empty] | 1.185465 | 0.0118152 | 0.177228 | 15.1772 | 15 | -0.00535711 | -0.0192859 | 3.58078 | 3.60006 | [15 empty] | 1.158046 | 0.0107342 | 0.161014 | 15.1611 | 15.0001 | -0.00474041 | -0.0170658 | 3.583 | 3.60006 | [15 empty] | 1.668508 | 0.047092 | 0.706373 | 15.7062 | 14.9998 | -0.0191217 | -0.0708263 | 3.63316 | 3.70398 | [14 empty] | 634.001 | 1.216302 | 0.0178003 | 0.267546 | 15.298 | 15.0304 | -0.00929775 | -0.0307459 | 3.27606 | 3.30681 | -0.008270397 | -0.009345549 | 1.120654451 | 1.13
[24 empty] | 954.001 | 1.700206 | 0.0688826 | 1.03552 | 16.0686 | 15.0331 | -0.0218523 | -0.0671309 | 3.0049 | 3.07203 | -0.043541931 | -0.046589866 | 1.023410134 | 1.07 | [10 empty] | 954.001 | 1.641273 | 0.0510477 | 0.763643 | 15.7231 | 14.9594 | -0.0176896 | -0.0604989 | 3.35953 | 3.42003 | -0.03143808 | -0.034581888 | 1.065418112 | 1.1 | [10 empty] | 636.001 | 1.438015 | 0.0316598 | 0.476073 | 15.5132 | 15.0372 | -0.0131836 | -0.0385214 | 2.88339 | 2.92191 | -0.017734182 | -0.019862284 | 1.100137716 | 1.12 | [10 empty] | 954.0011 | 1.66221 | 0.0699877 | 1.0533 | 16.1031 | 15.0498 | -0.02595 | -0.0832498 | 3.12484 | 3.20809 | -0.040511007 | -0.044156998 | 1.045843002 | 1.09 | [10 empty] | 954.001 | 1.421581 | 0.0314332 | 0.470108 | 15.4259 | 14.9558 | -0.0126533 | -0.0457225 | 3.56777 | 3.6135 | -0.018047801 | -0.019672104 | 1.070327896 | 1.09 | [11 empty] | 1.187617 | 0.0119034 | 0.178552 | 15.1786 | 15 | -0.00532224 | -0.0191604 | 3.5809 | 3.60006 | [15 empty] | 1.16015 | 0.0108278 | 0.162419 | 15.1625 | 15.0001 | -0.00480161 | -0.0172861 | 3.58278 | 3.60006 | [15 empty] | 1.670189 | 0.047372 | 0.710573 | 15.7104 | 14.9998 | -0.0192102 | -0.0711543 | 3.63283 | 3.70398 | [14 empty] | 636.001 | 1.219998 | 0.0179585 | 0.269923 | 15.3003 | 15.0304 | -0.00940503 | -0.0311007 | 3.27571 | 3.30681 | -0.00831353 | -0.009394289 | 1.120605711 | 1.13
[24 empty] | 957.001 | 1.701444 | 0.0693473 | 1.0425 | 16.0756 | 15.0331 | -0.0220206 | -0.0676479 | 3.00438 | 3.07203 | -0.043792941 | -0.046858447 | 1.023141553 | 1.07 | [10 empty] | 957.001 | 1.64363 | 0.0514717 | 0.769987 | 15.7294 | 14.9594 | -0.017863 | -0.0610921 | 3.35894 | 3.42003 | -0.031655952 | -0.034821547 | 1.065178453 | 1.1 | [10 empty] | 638.001 | 1.440898 | 0.0319024 | 0.479722 | 15.5169 | 15.0372 | -0.0132777 | -0.0387962 | 2.88312 | 2.92191 | -0.017876437 | -0.020021609 | 1.099978391 | 1.12 | [10 empty] | 957.0011 | 1.663294 | 0.0704731 | 1.0606 | 16.1104 | 15.0498 | -0.0261159 | -0.0837821 | 3.1243 | 3.20809 | -0.040780012 | -0.044450214 | 1.045549786 | 1.09 | [10 empty] | 957.001 | 1.425417 | 0.0317574 | 0.474956 | 15.4307 | 14.9558 | -0.0127205 | -0.0459654 | 3.56753 | 3.6135 | -0.018287217 | -0.019933066 | 1.070066934 | 1.09 | [11 empty] | 1.189741 | 0.0119949 | 0.179923 | 15.1799 | 15 | -0.00538894 | -0.0194005 | 3.58066 | 3.60006 | [15 empty] | 1.162182 | 0.0109227 | 0.163843 | 15.164 | 15.0001 | -0.00480261 | -0.0172897 | 3.58277 | 3.60006 | [15 empty] | 1.671803 | 0.0476503 | 0.714747 | 15.7146 | 14.9998 | -0.0192852 | -0.071432 | 3.63255 | 3.70398 | [14 empty] | 638.001 | 1.22405 | 0.0181005 | 0.272058 | 15.3025 | 15.0304 | -0.00945341 | -0.0312606 | 3.27555 | 3.30681 | -0.008407669 | -0.009500665 | 1.120499335 | 1.13
[24 empty] | 960.001 | 1.702461 | 0.0698387 | 1.04989 | 16.083 | 15.0331 | -0.0221762 | -0.0681258 | 3.0039 | 3.07203 | -0.044080181 | -0.047165793 | 1.022834207 | 1.07 | [10 empty] | 960.001 | 1.645896 | 0.0518761 | 0.776037 | 15.7355 | 14.9594 | -0.0179948 | -0.0615426 | 3.35848 | 3.42003 | -0.031898759 | -0.035088635 | 1.064911365 | 1.1 | [10 empty] | 640.001 | 1.443405 | 0.0321375 | 0.483256 | 15.5204 | 15.0372 | -0.0133652 | -0.0390521 | 2.88286 | 2.92191 | -0.018009359 | -0.020170482 | 1.099829518 | 1.12 | [10 empty] | 960.0011 | 1.66472 | 0.0709767 | 1.06818 | 16.118 | 15.0498 | -0.0262733 | -0.0842869 | 3.1238 | 3.20809 | -0.041078844 | -0.04477594 | 1.04522406 | 1.09 | [10 empty] | 960.001 | 1.428789 | 0.0320518 | 0.479359 | 15.4351 | 14.9558 | -0.0129326 | -0.0467318 | 3.56677 | 3.6135 | -0.018357947 | -0.020010162 | 1.069989838 | 1.09 | [11 empty] | 1.19188 | 0.0120781 | 0.181172 | 15.1812 | 15 | -0.00547561 | -0.0197125 | 3.58035 | 3.60006 | [15 empty] | 1.164392 | 0.0110095 | 0.165143 | 15.1653 | 15.0001 | -0.0048281 | -0.0173815 | 3.58268 | 3.60006 | [15 empty] | 1.673173 | 0.0479204 | 0.718799 | 15.7186 | 14.9998 | -0.0194404 | -0.0720069 | 3.63198 | 3.70398 | [14 empty] | 640.001 | 1.227981 | 0.0182558 | 0.274392 | 15.3048 | 15.0304 | -0.00954745 | -0.0315716 | 3.27524 | 3.30681 | -0.008462845 | -0.009563015 | 1.120436985 | 1.13
[24 empty] | 963.001 | 1.703437 | 0.0703355 | 1.05736 | 16.0905 | 15.0331 | -0.0223289 | -0.0685949 | 3.00343 | 3.07203 | -0.044376228 | -0.047482564 | 1.022517436 | 1.07 | [10 empty] | 963.001 | 1.64797 | 0.0522894 | 0.782219 | 15.7416 | 14.9594 | -0.0181691 | -0.0621387 | 3.35789 | 3.42003 | -0.032103871 | -0.035314258 | 1.064685742 | 1.1 | [10 empty] | 642.001 | 1.446226 | 0.0323813 | 0.486923 | 15.5241 | 15.0372 | -0.0134466 | -0.0392898 | 2.88262 | 2.92191 | -0.018161667 | -0.020341067 | 1.099658933 | 1.12 | [10 empty] | 963.0011 | 1.665657 | 0.0714727 | 1.07565 | 16.1254 | 15.0498 | -0.0264247 | -0.0847726 | 3.12331 | 3.20809 | -0.041368525 | -0.045091693 | 1.044908307 | 1.09 | [10 empty] | 963.001 | 1.432326 | 0.0323692 | 0.484106 | 15.4399 | 14.9558 | -0.0130313 | -0.0470885 | 3.56641 | 3.6135 | -0.018564064 | -0.02023483 | 1.06976517 | 1.09 | [11 empty] | 1.194042 | 0.012167 | 0.182505 | 15.1825 | 15 | -0.00551077 | -0.0198391 | 3.58022 | 3.60006 | [15 empty] | 1.166662 | 0.0111067 | 0.166603 | 15.1667 | 15.0001 | -0.00488152 | -0.0175738 | 3.58249 | 3.60006 | [15 empty] | 1.674906 | 0.0482075 | 0.723106 | 15.723 | 14.9998 | -0.0195365 | -0.072363 | 3.63162 | 3.70398 | [14 empty] | 641.9988 | 1.231862 | 0.0184149 | 0.276784 | 15.3072 | 15.0304 | -0.00961326 | -0.0317892 | 3.27502 | 3.30681 | -0.008551711 | -0.009663433 | 1.120336567 | 1.13
[24 empty] | 966.001 | 1.70446 | 0.0708126 | 1.06453 | 16.0976 | 15.0331 | -0.0224826 | -0.0690671 | 3.00296 | 3.07203 | -0.044648214 | -0.047773589 | 1.022226411 | 1.07 | [10 empty] | 966.001 | 1.649885 | 0.0526948 | 0.788283 | 15.7477 | 14.9594 | -0.018317 | -0.0626447 | 3.35738 | 3.42003 | -0.032331823 | -0.035565005 | 1.064434995 | 1.1 | [10 empty] | 644.001 | 1.448965 | 0.0326379 | 0.490781 | 15.5279 | 15.0372 | -0.0135482 | -0.0395866 | 2.88233 | 2.92191 | -0.018303182 | -0.020499564 | 1.099500436 | 1.12 | [10 empty] | 966.0011 | 1.666205 | 0.0719896 | 1.08343 | 16.1332 | 15.0498 | -0.0265977 | -0.0853277 | 3.12276 | 3.20809 | -0.041663241 | -0.045412933 | 1.044587067 | 1.09 | [10 empty] | 966.001 | 1.435677 | 0.0326896 | 0.488899 | 15.4447 | 14.9558 | -0.0131425 | -0.0474904 | 3.56601 | 3.6135 | -0.018759027 | -0.02044734 | 1.06955266 | 1.09 | [11 empty] | 1.19615 | 0.0122553 | 0.18383 | 15.1838 | 15 | -0.00554593 | -0.0199657 | 3.5801 | 3.60006 | [15 empty] | 1.168768 | 0.0111856 | 0.167785 | 15.1679 | 15.0001 | -0.00493051 | -0.0177501 | 3.58231 | 3.60006 | [15 empty] | 1.676516 | 0.0484914 | 0.727364 | 15.7272 | 14.9998 | -0.019626 | -0.0726942 | 3.63129 | 3.70398 | [14 empty] | 644.001 | 1.235895 | 0.0185724 | 0.279151 | 15.3096 | 15.0304 | -0.00967729 | -0.032001 | 3.27481 | 3.30681 | -0.008643567 | -0.009767231 | 1.120232769 | 1.13
[24 empty] | 969.001 | 1.705112 | 0.0712907 | 1.07172 | 16.1048 | 15.0331 | -0.0226553 | -0.0695976 | 3.00243 | 3.07203 | -0.044906758 | -0.048050231 | 1.021949769 | 1.07 | [10 empty] | 969.001 | 1.651989 | 0.0531342 | 0.794857 | 15.7543 | 14.9594 | -0.0184602 | -0.0631344 | 3.35689 | 3.42003 | -0.032596022 | -0.035855624 | 1.064144376 | 1.1 | [10 empty] | 646.001 | 1.451489 | 0.0328609 | 0.494135 | 15.5313 | 15.0372 | -0.0135961 | -0.0397267 | 2.88219 | 2.92191 | -0.018470413 | -0.020686863 | 1.099313137 | 1.12 | [10 empty] | 969.0011 | 1.666632 | 0.0725049 | 1.09118 | 16.141 | 15.0498 | -0.026754 | -0.0858292 | 3.12226 | 3.20809 | -0.041972955 | -0.045750521 | 1.044249479 | 1.09 | [10 empty] | 969.001 | 1.439082 | 0.0330122 | 0.493722 | 15.4495 | 14.9558 | -0.0132735 | -0.0479636 | 3.56553 | 3.6135 | -0.018931833 | -0.020635698 | 1.069364302 | 1.09 | [11 empty] | 1.198406 | 0.0123505 | 0.185258 | 15.1853 | 15 | -0.00558105 | -0.0200921 | 3.57997 | 3.60006 | [15 empty] | 1.170929 | 0.0112638 | 0.168958 | 15.1691 | 15.0001 | -0.00500116 | -0.0180045 | 3.58206 | 3.60006 | [15 empty] | 1.678072 | 0.0487563 | 0.731337 | 15.7312 | 14.9998 | -0.0196952 | -0.0729507 | 3.63103 | 3.70398 | [14 empty] | 646.001 | 1.239732 | 0.0187378 | 0.281637 | 15.312 | 15.0304 | -0.00976491 | -0.0322907 | 3.27452 | 3.30681 | -0.008711169 | -0.009843621 | 1.120156379 | 1.13
[24 empty] | 972.001 | 1.706013 | 0.0717812 | 1.07909 | 16.1122 | 15.0331 | -0.0227926 | -0.0700196 | 3.00201 | 3.07203 | -0.04521185 | -0.04837668 | 1.02162332 | 1.07 | [10 empty] | 972.001 | 1.653959 | 0.0535323 | 0.800813 | 15.7602 | 14.9594 | -0.018619 | -0.0636776 | 3.35635 | 3.42003 | -0.032802593 | -0.036082853 | 1.063917147 | 1.1 | [10 empty] | 648.001 | 1.454103 | 0.0331034 | 0.497781 | 15.5349 | 15.0372 | -0.0137569 | -0.0401965 | 2.88172 | 2.92191 | -0.018537822 | -0.020762361 | 1.099237639 | 1.12 | [10 empty] | 972.0011 | 1.66749 | 0.0730032 | 1.09868 | 16.1485 | 15.0498 | -0.0269061 | -0.0863171 | 3.12177 | 3.20809 | -0.042267596 | -0.04607168 | 1.04392832 | 1.09 | [10 empty] | 972.001 | 1.442563 | 0.0333171 | 0.498283 | 15.4541 | 14.9558 | -0.0133601 | -0.0482768 | 3.56522 | 3.6135 | -0.019138574 | -0.020861045 | 1.069138955 | 1.09 | [11 empty] | 1.200438 | 0.0124433 | 0.186649 | 15.1866 | 15 | -0.00563304 | -0.0202793 | 3.57978 | 3.60006 | [15 empty] | 1.173069 | 0.0113466 | 0.170201 | 15.1703 | 15.0001 | -0.00504851 | -0.018175 | 3.58189 | 3.60006 | [15 empty] | 1.679587 | 0.049039 | 0.735577 | 15.7354 | 14.9998 | -0.0198394 | -0.0734849 | 3.6305 | 3.70398 | [14 empty] | 648.001 | 1.2435 | 0.0189012 | 0.284093 | 15.3145 | 15.0304 | -0.00985943 | -0.0326033 | 3.27421 | 3.30681 | -0.008779152 | -0.009920441 | 1.120079559 | 1.13
[24 empty] | 975.001 | 1.707016 | 0.0722612 | 1.08631 | 16.1194 | 15.0331 | -0.0229394 | -0.0704706 | 3.00156 | 3.07203 | -0.045495242 | -0.048679909 | 1.021320091 | 1.07 | [10 empty] | 975.001 | 1.655732 | 0.0539305 | 0.806769 | 15.7662 | 14.9594 | -0.018791 | -0.0642656 | 3.35576 | 3.42003 | -0.033000686 | -0.036300754 | 1.063699246 | 1.1 | [10 empty] | 650.001 | 1.4568 | 0.0333527 | 0.501529 | 15.5387 | 15.0372 | -0.0138427 | -0.0404471 | 2.88147 | 2.92191 | -0.018692707 | -0.020935832 | 1.099064168 | 1.12 | [10 empty] | 975.0011 | 1.668049 | 0.0734978 | 1.10613 | 16.1559 | 15.0498 | -0.0270556 | -0.0867967 | 3.12129 | 3.20809 | -0.042559058 | -0.046389373 | 1.043610627 | 1.09 | [10 empty] | 975.001 | 1.446117 | 0.0336313 | 0.502982 | 15.4588 | 14.9558 | -0.0135323 | -0.0488988 | 3.5646 | 3.6135 | -0.019266237 | -0.021000198 | 1.068999802 | 1.09 | [11 empty] | 1.20257 | 0.0125315 | 0.187973 | 15.188 | 15 | -0.0056346 | -0.0202849 | 3.57978 | 3.60006 | [15 empty] | 1.17521 | 0.0114402 | 0.171605 | 15.1717 | 15.0001 | -0.00510437 | -0.018376 | 3.58169 | 3.60006 | [15 empty] | 1.681264 | 0.0493328 | 0.739984 | 15.7398 | 14.9998 | -0.0199161 | -0.0737689 | 3.63021 | 3.70398 | [14 empty] | 650.001 | 1.247462 | 0.0190607 | 0.28649 | 15.3169 | 15.0304 | -0.0099235 | -0.0328151 | 3.274 | 3.30681 | -0.008870897 | -0.010024114 | 1.119975886 | 1.13
[24 empty] | 978.001 | 1.707686 | 0.0727406 | 1.09352 | 16.1266 | 15.0331 | -0.0230792 | -0.0709 | 3.00113 | 3.07203 | -0.045784698 | -0.048989627 | 1.021010373 | 1.07 | [10 empty] | 978.001 | 1.657773 | 0.0543709 | 0.813357 | 15.7728 | 14.9594 | -0.0189513 | -0.064814 | 3.35521 | 3.42003 | -0.033246871 | -0.036571558 | 1.063428442 | 1.1 | [10 empty] | 652.001 | 1.459486 | 0.0335931 | 0.505144 | 15.5423 | 15.0372 | -0.0139049 | -0.0406289 | 2.88129 | 2.92191 | -0.018858713 | -0.021121759 | 1.098878241 | 1.12 | [10 empty] | 978.0011 | 1.668145 | 0.0740102 | 1.11384 | 16.1636 | 15.0498 | -0.0272087 | -0.0872878 | 3.1208 | 3.20809 | -0.042864906 | -0.046722747 | 1.043277253 | 1.09 | [10 empty] | 978.001 | 1.44966 | 0.0339464 | 0.507695 | 15.4635 | 14.9558 | -0.0136378 | -0.0492801 | 3.56422 | 3.6135 | -0.019459794 | -0.021211175 | 1.068788825 | 1.09 | [11 empty] | 1.204638 | 0.0126236 | 0.189353 | 15.1894 | 15 | -0.00568078 | -0.0204512 | 3.57961 | 3.60006 | [15 empty] | 1.177266 | 0.011532 | 0.172982 | 15.1731 | 15.0001 | -0.00513953 | -0.0185026 | 3.58156 | 3.60006 | [15 empty] | 1.682688 | 0.049609 | 0.744127 | 15.744 | 14.9998 | -0.0200605 | -0.0743036 | 3.62968 | 3.70398 | [14 empty] | 652.001 | 1.251499 | 0.0192201 | 0.288886 | 15.3193 | 15.0304 | -0.0100069 | -0.0330909 | 3.27372 | 3.30681 | -0.008941415 | -0.010103799 | 1.119896201 | 1.13
[24 empty] | 981.001 | 1.708468 | 0.0732331 | 1.10092 | 16.134 | 15.0331 | -0.0232614 | -0.0714597 | 3.00057 | 3.07203 | -0.046044352 | -0.049267457 | 1.020732543 | 1.07 | [10 empty] | 981.001 | 1.659991 | 0.054796 | 0.819716 | 15.7791 | 14.9594 | -0.0190897 | -0.0652871 | 3.35474 | 3.42003 | -0.03349747 | -0.036847217 | 1.063152783 | 1.1 | [10 empty] | 654.001 | 1.46215 | 0.0338181 | 0.508527 | 15.5457 | 15.0372 | -0.0140116 | -0.0409406 | 2.88097 | 2.92191 | -0.018964344 | -0.021240065 | 1.098759935 | 1.12 | [10 empty] | 981.0011 | 1.667861 | 0.0745177 | 1.12148 | 16.1713 | 15.0498 | -0.027379 | -0.0878343 | 3.12025 | 3.20809 | -0.043152016 | -0.047035697 | 1.042964303 | 1.09 | [10 empty] | 981.001 | 1.453141 | 0.0342564 | 0.512331 | 15.4681 | 14.9558 | -0.0137832 | -0.0498054 | 3.56369 | 3.6135 | -0.019605608 | -0.021370113 | 1.068629887 | 1.09 | [11 empty] | 1.206859 | 0.0127068 | 0.190601 | 15.1906 | 15 | -0.00571385 | -0.0205702 | 3.57949 | 3.60006 | [15 empty] | 1.179449 | 0.011637 | 0.174557 | 15.1747 | 15.0001 | -0.00514096 | -0.0185078 | 3.58155 | 3.60006 | [15 empty] | 1.684 | 0.0498948 | 0.748415 | 15.7483 | 14.9998 | -0.0201172 | -0.0745139 | 3.62947 | 3.70398 | [14 empty] | 654.001 | 1.2553 | 0.0193864 | 0.291386 | 15.3218 | 15.0304 | -0.0101073 | -0.0334228 | 3.27339 | 3.30681 | -0.009003227 | -0.010173646 | 1.119826354 | 1.13
[24 empty] | 984.001 | 1.709237 | 0.0737346 | 1.10846 | 16.1416 | 15.0331 | -0.0234038 | -0.0718973 | 3.00013 | 3.07203 | -0.046353665 | -0.049598421 | 1.020401579 | 1.07 | [10 empty] | 984.001 | 1.662272 | 0.0552052 | 0.825837 | 15.7853 | 14.9594 | -0.0192628 | -0.0658792 | 3.35415 | 3.42003 | -0.033707142 | -0.037077856 | 1.062922144 | 1.1 | [10 empty] | 656.001 | 1.464865 | 0.034069 | 0.5123 | 15.5495 | 15.0372 | -0.0140828 | -0.0411487 | 2.88077 | 2.92191 | -0.019135997 | -0.021432317 | 1.098567683 | 1.12 | [10 empty] | 984.0011 | 1.66628 | 0.0750435 | 1.12939 | 16.1792 | 15.0498 | -0.0275086 | -0.0882499 | 3.11984 | 3.20809 | -0.043493542 | -0.047407961 | 1.042592039 | 1.09 | [10 empty] | 984.001 | 1.45652 | 0.034577 | 0.517126 | 15.4729 | 14.9558 | -0.0138436 | -0.0500237 | 3.56347 | 3.6135 | -0.019849237 | -0.021635669 | 1.068364331 | 1.09 | [11 empty] | 1.208843 | 0.0127956 | 0.191935 | 15.1919 | 15 | -0.00582191 | -0.0209592 | 3.5791 | 3.60006 | [15 empty] | 1.181711 | 0.0117127 | 0.175691 | 15.1758 | 15.0001 | -0.0051999 | -0.01872 | 3.58134 | 3.60006 | [15 empty] | 1.685394 | 0.0501975 | 0.752954 | 15.7528 | 14.9998 | -0.0202523 | -0.0750143 | 3.62897 | 3.70398 | [14 empty] | 656.001 | 1.259423 | 0.0195573 | 0.293954 | 15.3244 | 15.0304 | -0.0101949 | -0.0337127 | 3.2731 | 3.30681 | -0.009083575 | -0.01026444 | 1.11973556 | 1.13
[48 empty] | 987.001 | 1.664055 | 0.0556289 | 0.832175 | 15.7916 | 14.9594 | -0.0194263 | -0.0664384 | 3.35359 | 3.42003 | -0.033931348 | -0.037324483 | 1.062675517 | 1.1 | [10 empty] | 658.001 | 1.467416 | 0.03432 | 0.516075 | 15.5532 | 15.0372 | -0.0141996 | -0.0414899 | 2.88042 | 2.92191 | -0.019250182 | -0.021560203 | 1.098439797 | 1.12 | [34 empty] | 987.001 | 1.460025 | 0.034891 | 0.521822 | 15.4776 | 14.9558 | -0.0140433 | -0.0507454 | 3.56275 | 3.6135 | -0.019948855 | -0.021744252 | 1.068255748 | 1.09 | [11 empty] | 1.210919 | 0.0128882 | 0.193322 | 15.1933 | 15 | -0.00581732 | -0.0209427 | 3.57912 | 3.60006 | [15 empty] | 1.183751 | 0.0118059 | 0.17709 | 15.1772 | 15.0001 | -0.00521396 | -0.0187706 | 3.58129 | 3.60006 | [15 empty] | 1.686839 | 0.0504787 | 0.757173 | 15.757 | 14.9998 | -0.0203582 | -0.0754063 | 3.62858 | 3.70398 | [14 empty] | 658.001 | 1.263183 | 0.0197116 | 0.296273 | 15.3267 | 15.0304 | -0.010266 | -0.0339477 | 3.27286 | 3.30681 | -0.009159623 | -0.010350374 | 1.119649626 | 1.13
[48 empty] | 990.001 | 1.666073 | 0.056068 | 0.838745 | 15.7982 | 14.9594 | -0.0196031 | -0.0670431 | 3.35298 | 3.42003 | -0.034159261 | -0.037575187 | 1.062424813 | 1.1 | [10 empty] | 660.001 | 1.47002 | 0.0345597 | 0.51968 | 15.5568 | 15.0372 | -0.0142832 | -0.0417343 | 2.88018 | 2.92191 | -0.019395432 | -0.021722884 | 1.098277116 | 1.12 | [34 empty] | 990.001 | 1.463221 | 0.0352128 | 0.526635 | 15.4824 | 14.9558 | -0.0141218 | -0.0510289 | 3.56247 | 3.6135 | -0.020175694 | -0.021991507 | 1.068008493 | 1.09 | [11 empty] | 1.212936 | 0.0129818 | 0.194726 | 15.1947 | 15 | -0.0059087 | -0.0212717 | 3.57879 | 3.60006 | [15 empty] | 1.18564 | 0.0118885 | 0.17833 | 15.1785 | 15.0001 | -0.00527282 | -0.0189825 | 3.58108 | 3.60006 | [15 empty] | 1.688132 | 0.050766 | 0.761482 | 15.7613 | 14.9998 | -0.0204933 | -0.0759067 | 3.62808 | 3.70398 | [14 empty] | 660.001 | 1.267182 | 0.0198779 | 0.298773 | 15.3292 | 15.0304 | -0.010369 | -0.0342882 | 3.27252 | 3.30681 | -0.00921829 | -0.010416668 | 1.119583332 | 1.13
[48 empty] | 993.001 | 1.667919 | 0.056489 | 0.845042 | 15.8045 | 14.9594 | -0.0197702 | -0.0676147 | 3.35241 | 3.42003 | -0.034380111 | -0.037818122 | 1.062181878 | 1.1 | [10 empty] | 662.001 | 1.472428 | 0.0348065 | 0.52339 | 15.5605 | 15.0372 | -0.0143941 | -0.0420585 | 2.87986 | 2.92191 | -0.019519666 | -0.021862026 | 1.098137974 | 1.12 | [34 empty] | 993.001 | 1.46654 | 0.0355299 | 0.531377 | 15.4871 | 14.9558 | -0.0142554 | -0.0515118 | 3.56199 | 3.6135 | -0.020341052 | -0.022171747 | 1.067828253 | 1.09 | [11 empty] | 1.214899 | 0.0130721 | 0.196081 | 15.1961 | 15 | -0.00589062 | -0.0212066 | 3.57886 | 3.60006 | [15 empty] | 1.187964 | 0.0119727 | 0.179592 | 15.1797 | 15.0001 | -0.00530796 | -0.019109 | 3.58095 | 3.60006 | [15 empty] | 1.689386 | 0.0510567 | 0.765843 | 15.7657 | 14.9998 | -0.0205982 | -0.0762952 | 3.62769 | 3.70398 | [14 empty] | 662.001 | 1.271175 | 0.0200515 | 0.301383 | 15.3318 | 15.0304 | -0.0104306 | -0.0344921 | 3.27232 | 3.30681 | -0.009325764 | -0.010538113 | 1.119461887 | 1.13
[48 empty] | 996.001 | 1.669779 | 0.0569145 | 0.851408 | 15.8108 | 14.9594 | -0.019935 | -0.0681783 | 3.35185 | 3.42003 | -0.03460361 | -0.038063971 | 1.061936029 | 1.1 | [10 empty] | 664.001 | 1.474812 | 0.0350476 | 0.527017 | 15.5642 | 15.0372 | -0.0144872 | -0.0423302 | 2.87958 | 2.92191 | -0.019657435 | -0.022016327 | 1.097983673 | 1.12 | [34 empty] | 996.001 | 1.469792 | 0.0358374 | 0.535976 | 15.4917 | 14.9558 | -0.0143642 | -0.0519049 | 3.56159 | 3.6135 | -0.020521953 | -0.022368929 | 1.067631071 | 1.09 | [11 empty] | 1.217021 | 0.0131585 | 0.197378 | 15.1974 | 15 | -0.00591075 | -0.0212791 | 3.57878 | 3.60006 | [15 empty] | 1.19004 | 0.0120636 | 0.180956 | 15.1811 | 15.0001 | -0.00537121 | -0.0193367 | 3.58073 | 3.60006 | [15 empty] | 1.690912 | 0.05135 | 0.770242 | 15.7701 | 14.9998 | -0.0206877 | -0.076627 | 3.62736 | 3.70398 | [14 empty] | 664.001 | 1.275057 | 0.0202318 | 0.304092 | 15.3345 | 15.0304 | -0.010514 | -0.0347678 | 3.27204 | 3.30681 | -0.009415435 | -0.010639441 | 1.119360559 | 1.13
[48 empty] | 999.001 | 1.671611 | 0.0573578 | 0.858039 | 15.8175 | 14.9594 | -0.0200903 | -0.0687095 | 3.35132 | 3.42003 | -0.034859925 | -0.038345917 | 1.061654083 | 1.1 | [10 empty] | 666.001 | 1.477374 | 0.0353002 | 0.530815 | 15.568 | 15.0372 | -0.014563 | -0.0425518 | 2.87936 | 2.92191 | -0.019821842 | -0.022200463 | 1.097799537 | 1.12 | [34 empty] | 999.001 | 1.472864 | 0.036186 | 0.54119 | 15.497 | 14.9558 | -0.0144787 | -0.0523188 | 3.56118 | 3.6135 | -0.020744208 | -0.022611186 | 1.067388814 | 1.09 | [11 empty] | 1.219035 | 0.0132441 | 0.198662 | 15.1987 | 15 | -0.0059728 | -0.0215025 | 3.57856 | 3.60006 | [15 empty] | 1.192171 | 0.0121454 | 0.182182 | 15.1823 | 15.0001 | -0.00539156 | -0.0194099 | 3.58065 | 3.60006 | [15 empty] | 1.69227 | 0.0516387 | 0.774572 | 15.7744 | 14.9998 | -0.0208213 | -0.0771217 | 3.62686 | 3.70398 | [14 empty] | 666.001 | 1.278752 | 0.0203934 | 0.306521 | 15.3369 | 15.0304 | -0.0106093 | -0.0350831 | 3.27173 | 3.30681 | -0.009476602 | -0.010708561 | 1.119291439 | 1.13
[48 empty] | 1002.001 | 1.673415 | 0.0577998 | 0.864651 | 15.8241 | 14.9594 | -0.0202323 | -0.0691951 | 3.35083 | 3.42003 | -0.035121394 | -0.038633534 | 1.061366466 | 1.1 | [10 empty] | 668.001 | 1.479821 | 0.0355444 | 0.534486 | 15.5716 | 15.0372 | -0.0146678 | -0.0428582 | 2.87906 | 2.92191 | -0.019946338 | -0.022339898 | 1.097660102 | 1.12 | [34 empty] | 1002.001 | 1.476167 | 0.0364894 | 0.545727 | 15.5015 | 14.9558 | -0.0145835 | -0.0526976 | 3.5608 | 3.6135 | -0.020924007 | -0.022807167 | 1.067192833 | 1.09 | [11 empty] | 1.2211 | 0.0133495 | 0.200243 | 15.2002 | 15 | -0.00600593 | -0.0216217 | 3.57844 | 3.60006 | [15 empty] | 1.194396 | 0.0122314 | 0.183472 | 15.1836 | 15.0001 | -0.00540396 | -0.0194546 | 3.58061 | 3.60006 | [15 empty] | 1.693635 | 0.0519287 | 0.778923 | 15.7788 | 14.9998 | -0.0209039 | -0.0774277 | 3.62656 | 3.70398 | [14 empty] | 668.001 | 1.282463 | 0.0205712 | 0.309193 | 15.3396 | 15.0304 | -0.0107301 | -0.0354824 | 3.27133 | 3.30681 | -0.009529855 | -0.010768736 | 1.119231264 | 1.13
[48 empty] | 1005.001 | 1.674989 | 0.0582165 | 0.870885 | 15.8303 | 14.9594 | -0.0204562 | -0.0699606 | 3.35007 | 3.42003 | -0.035280486 | -0.038808534 | 1.061191466 | 1.1 | [10 empty] | 670.001 | 1.482333 | 0.035793 | 0.538225 | 15.5754 | 15.0372 | -0.0147373 | -0.043061 | 2.87885 | 2.92191 | -0.020113972 | -0.022527649 | 1.097472351 | 1.12 | [34 empty] | 1005.001 | 1.479291 | 0.0367933 | 0.550273 | 15.506 | 14.9558 | -0.0147163 | -0.0531774 | 3.56032 | 3.6135 | -0.021076184 | -0.022973041 | 1.067026959 | 1.09 | [11 empty] | 1.223339 | 0.0134291 | 0.201437 | 15.2014 | 15 | -0.00605982 | -0.0218157 | 3.57825 | 3.60006 | [15 empty] | 1.196433 | 0.0123365 | 0.185049 | 15.1852 | 15.0001 | -0.00546758 | -0.0196836 | 3.58038 | 3.60006 | [15 empty] | 1.694923 | 0.0522282 | 0.783415 | 15.7833 | 14.9998 | -0.0210066 | -0.077808 | 3.62617 | 3.70398 | [14 empty] | 670.001 | 1.286319 | 0.0207246 | 0.311499 | 15.3419 | 15.0304 | -0.0108116 | -0.0357518 | 3.27106 | 3.30681 | -0.009596599 | -0.010844157 | 1.119155843 | 1.13
[48 empty] | 1008.001 | 1.676685 | 0.0586751 | 0.877746 | 15.8372 | 14.9594 | -0.0205946 | -0.0704342 | 3.34959 | 3.42003 | -0.035562612 | -0.039118874 | 1.060881126 | 1.1 | [10 empty] | 672.001 | 1.484788 | 0.0360459 | 0.542028 | 15.5792 | 15.0372 | -0.0148628 | -0.0434278 | 2.87849 | 2.92191 | -0.020230461 | -0.022658116 | 1.097341884 | 1.12 | [34 empty] | 1008.001 | 1.482382 | 0.0371177 | 0.555124 | 15.5109 | 14.9558 | -0.0148108 | -0.0535187 | 3.55998 | 3.6135 | -0.021291969 | -0.023208247 | 1.066791753 | 1.09 | [11 empty] | 1.225392 | 0.013529 | 0.202934 | 15.2029 | 15 | -0.00608633 | -0.0219112 | 3.57815 | 3.60006 | [15 empty] | 1.198732 | 0.012431 | 0.186467 | 15.1866 | 15.0001 | -0.00551414 | -0.0198512 | 3.58021 | 3.60006 | [15 empty] | 1.696216 | 0.0525074 | 0.787604 | 15.7874 | 14.9998 | -0.0211255 | -0.0782485 | 3.62573 | 3.70398 | [14 empty] | 671.9988 | 1.289997 | 0.0208936 | 0.314039 | 15.3444 | 15.0304 | -0.0108904 | -0.0360127 | 3.2708 | 3.30681 | -0.009679246 | -0.010937548 | 1.119062452 | 1.13
[48 empty] | 1011.001 | 1.678396 | 0.059137 | 0.884656 | 15.8441 | 14.9594 | -0.0207438 | -0.0709445 | 3.34908 | 3.42003 | -0.035835817 | -0.039419399 | 1.060580601 | 1.1 | [10 empty] | 674.001 | 1.487398 | 0.0362968 | 0.545801 | 15.583 | 15.0372 | -0.0149275 | -0.0436168 | 2.8783 | 2.92191 | -0.020404723 | -0.02285329 | 1.09714671 | 1.12 | [34 empty] | 1011.001 | 1.48546 | 0.0374433 | 0.559994 | 15.5158 | 14.9558 | -0.0149416 | -0.0539913 | 3.55951 | 3.6135 | -0.021471864 | -0.023404332 | 1.066595668 | 1.09 | [11 empty] | 1.227302 | 0.0136164 | 0.204245 | 15.2042 | 15 | -0.00612208 | -0.0220399 | 3.57802 | 3.60006 | [15 empty] | 1.200692 | 0.0125105 | 0.187659 | 15.1878 | 15.0001 | -0.00555611 | -0.0200023 | 3.58006 | 3.60006 | [15 empty] | 1.697566 | 0.0528098 | 0.792138 | 15.792 | 14.9998 | -0.021223 | -0.0786095 | 3.62537 | 3.70398 | [14 empty] | 674.001 | 1.293697 | 0.0210594 | 0.316532 | 15.3469 | 15.0304 | -0.0109953 | -0.0363595 | 3.27045 | 3.30681 | -0.009734603 | -0.011000101 | 1.118999899 | 1.13
[48 empty] | 1014.001 | 1.680058 | 0.0595641 | 0.891044 | 15.8505 | 14.9594 | -0.020946 | -0.0716358 | 3.34839 | 3.42003 | -0.036026516 | -0.039629168 | 1.060370832 | 1.1 | [10 empty] | 676.001 | 1.48986 | 0.0365515 | 0.54963 | 15.5868 | 15.0372 | -0.0150383 | -0.0439405 | 2.87797 | 2.92191 | -0.020531248 | -0.022994997 | 1.097005003 | 1.12 | [34 empty] | 1014.001 | 1.488301 | 0.0377483 | 0.564555 | 15.5203 | 14.9558 | -0.0150566 | -0.0544072 | 3.55909 | 3.6135 | -0.021640141 | -0.023587754 | 1.066412246 | 1.09 | [11 empty] | 1.229322 | 0.0137086 | 0.205629 | 15.2056 | 15 | -0.0061873 | -0.0222747 | 3.57779 | 3.60006 | [15 empty] | 1.20279 | 0.0126024 | 0.189038 | 15.1892 | 15.0001 | -0.00557503 | -0.0200704 | 3.57999 | 3.60006 | [15 empty] | 1.699074 | 0.0531056 | 0.796575 | 15.7964 | 14.9998 | -0.0213549 | -0.0790983 | 3.62488 | 3.70398 | [14 empty] | 676.001 | 1.297422 | 0.0212243 | 0.31901 | 15.3494 | 15.0304 | -0.0110567 | -0.0365623 | 3.27025 | 3.30681 | -0.009835338 | -0.011113932 | 1.118886068 | 1.13
[48 empty] | 1017.001 | 1.681706 | 0.0600178 | 0.897832 | 15.8572 | 14.9594 | -0.0211137 | -0.0722096 | 3.34782 | 3.42003 | -0.036269758 | -0.039896734 | 1.060103266 | 1.1 | [10 empty] | 678.001 | 1.492078 | 0.0367879 | 0.553185 | 15.5903 | 15.0372 | -0.015139 | -0.0442348 | 2.87768 | 2.92191 | -0.020652453 | -0.023130747 | 1.096869253 | 1.12 | [34 empty] | 1017.001 | 1.491238 | 0.0380662 | 0.56931 | 15.5251 | 14.9558 | -0.0151757 | -0.0548375 | 3.55866 | 3.6135 | -0.021824446 | -0.023788647 | 1.066211353 | 1.09 | [11 empty] | 1.231485 | 0.0137984 | 0.206975 | 15.207 | 15 | -0.00619441 | -0.0223003 | 3.57776 | 3.60006 | [15 empty] | 1.20482 | 0.0126899 | 0.19035 | 15.1905 | 15.0001 | -0.00563225 | -0.0202765 | 3.57979 | 3.60006 | [15 empty] | 1.700303 | 0.0534003 | 0.800996 | 15.8008 | 14.9998 | -0.0214879 | -0.0795908 | 3.62439 | 3.70398 | [14 empty] | 678.001 | 1.301144 | 0.0213962 | 0.321593 | 15.352 | 15.0304 | -0.0111429 | -0.0368475 | 3.26996 | 3.30681 | -0.009915233 | -0.011204213 | 1.118795787 | 1.13
[48 empty] | 1020.001 | 1.68349 | 0.0604581 | 0.904418 | 15.8638 | 14.9594 | -0.0212829 | -0.0727881 | 3.34724 | 3.42003 | -0.036503787 | -0.040154166 | 1.059845834 | 1.1 | [10 empty] | 680.001 | 1.494588 | 0.0370805 | 0.557584 | 15.5947 | 15.0372 | -0.0152483 | -0.0445544 | 2.87736 | 2.92191 | -0.020819887 | -0.023318274 | 1.096681726 | 1.12 | [34 empty] | 1020.001 | 1.494049 | 0.038393 | 0.574197 | 15.53 | 14.9558 | -0.0152869 | -0.0552391 | 3.55826 | 3.6135 | -0.022023152 | -0.024005236 | 1.065994764 | 1.09 | [11 empty] | 1.233494 | 0.0138927 | 0.20839 | 15.2084 | 15 | -0.0062631 | -0.0225475 | 3.57751 | 3.60006 | [15 empty] | 1.206958 | 0.0127962 | 0.191945 | 15.1921 | 15.0001 | -0.0056587 | -0.0203717 | 3.57969 | 3.60006 | [15 empty] | 1.701586 | 0.0536862 | 0.805285 | 15.8051 | 14.9998 | -0.0215458 | -0.0798053 | 3.62418 | 3.70398 | [14 empty] | 680.001 | 1.304672 | 0.0215663 | 0.324151 | 15.3546 | 15.0304 | -0.0112358 | -0.0371548 | 3.26966 | 3.30681 | -0.009992056 | -0.011291024 | 1.118708976 | 1.13
[48 empty] | 1023.001 | 1.68484 | 0.0609264 | 0.911424 | 15.8708 | 14.9594 | -0.021484 | -0.0734759 | 3.34655 | 3.42003 | -0.03673018 | -0.040403198 | 1.059596802 | 1.1 | [10 empty] | 682.001 | 1.497004 | 0.0373295 | 0.56133 | 15.5985 | 15.0372 | -0.0153577 | -0.0448739 | 2.87704 | 2.92191 | -0.020949545 | -0.023463491 | 1.096536509 | 1.12 | [34 empty] | 1022.998 | 1.496775 | 0.0387035 | 0.578841 | 15.5346 | 14.9558 | -0.0153988 | -0.0556437 | 3.55785 | 3.6135 | -0.022200077 | -0.024198084 | 1.065801916 | 1.09 | [11 empty] | 1.23547 | 0.0139733 | 0.2096 | 15.2096 | 15 | -0.00628704 | -0.0226338 | 3.57743 | 3.60006 | [15 empty] | 1.208935 | 0.0128726 | 0.19309 | 15.1932 | 15.0001 | -0.0057035 | -0.0205329 | 3.57953 | 3.60006 | [15 empty] | 1.702807 | 0.0539892 | 0.809829 | 15.8097 | 14.9998 | -0.0216574 | -0.0802187 | 3.62376 | 3.70398 | [14 empty] | 682.001 | 1.308194 | 0.0217282 | 0.326584 | 15.357 | 15.0304 | -0.0113019 | -0.0373734 | 3.26944 | 3.30681 | -0.010080168 | -0.01139059 | 1.11860941 | 1.13
[48 empty] | 1026.001 | 1.686277 | 0.0613682 | 0.918032 | 15.8774 | 14.9594 | -0.0216325 | -0.0739837 | 3.34604 | 3.42003 | -0.036983837 | -0.040682221 | 1.059317779 | 1.1 | [10 empty] | 683.9989 | 1.499295 | 0.0375655 | 0.564878 | 15.602 | 15.0372 | -0.0154157 | -0.0450433 | 2.87687 | 2.92191 | -0.021111335 | -0.023644695 | 1.096355305 | 1.12 | [34 empty] | 1026.001 | 1.499407 | 0.0390157 | 0.583511 | 15.5393 | 14.9558 | -0.0155588 | -0.0562216 | 3.55728 | 3.6135 | -0.022339191 | -0.024349719 | 1.065650281 | 1.09 | [11 empty] | 1.237517 | 0.0140698 | 0.211047 | 15.211 | 15 | -0.00635929 | -0.0228938 | 3.57717 | 3.60006 | [15 empty] | 1.211088 | 0.0129674 | 0.194513 | 15.1946 | 15.0001 | -0.00573246 | -0.0206372 | 3.57943 | 3.60006 | [15 empty] | 1.704053 | 0.0542918 | 0.814369 | 15.8142 | 14.9998 | -0.0217529 | -0.0805722 | 3.62341 | 3.70398 | [14 empty] | 684.001 | 1.311792 | 0.0218889 | 0.328999 | 15.3594 | 15.0304 | -0.0113685 | -0.0375934 | 3.26922 | 3.30681 | -0.010168244 | -0.011490115 | 1.118509885 | 1.13
[48 empty] | 1029.001 | 1.687667 | 0.0618179 | 0.924759 | 15.8842 | 14.9594 | -0.0217939 | -0.0745357 | 3.34549 | 3.42003 | -0.037237851 | -0.040961636 | 1.059038364 | 1.1 | [10 empty] | 686.001 | 1.501462 | 0.0378192 | 0.568693 | 15.6058 | 15.0372 | -0.0155438 | -0.0454177 | 2.8765 | 2.92191 | -0.021223811 | -0.023770668 | 1.096229332 | 1.12 | [34 empty] | 1029.001 | 1.502355 | 0.0393209 | 0.588074 | 15.5438 | 14.9558 | -0.0156709 | -0.0566268 | 3.55687 | 3.6135 | -0.022509566 | -0.024535427 | 1.065464573 | 1.09 | [11 empty] | 1.239577 | 0.0141636 | 0.212454 | 15.2125 | 15 | -0.00636365 | -0.0229095 | 3.57715 | 3.60006 | [15 empty] | 1.213125 | 0.0130541 | 0.195813 | 15.1959 | 15.0001 | -0.00577267 | -0.020782 | 3.57928 | 3.60006 | [15 empty] | 1.705325 | 0.0545878 | 0.818808 | 15.8187 | 14.9998 | -0.0218794 | -0.0810408 | 3.62294 | 3.70398 | [14 empty] | 686.001 | 1.315271 | 0.0220436 | 0.331324 | 15.3617 | 15.0304 | -0.0114929 | -0.038005 | 3.26881 | 3.30681 | -0.01019231 | -0.011517311 | 1.118482689 | 1.13
[48 empty] | 1032.001 | 1.689229 | 0.062265 | 0.931448 | 15.8909 | 14.9594 | -0.0219715 | -0.0751431 | 3.34488 | 3.42003 | -0.037468272 | -0.041215099 | 1.058784901 | 1.1 | [10 empty] | 688.001 | 1.503707 | 0.0380815 | 0.572637 | 15.6098 | 15.0372 | -0.0156573 | -0.0457493 | 2.87617 | 2.92191 | -0.02136235 | -0.023925832 | 1.096074168 | 1.12 | [34 empty] | 1032.001 | 1.505227 | 0.0396381 | 0.592819 | 15.5486 | 14.9558 | -0.0157278 | -0.0568325 | 3.55666 | 3.6135 | -0.02275363 | -0.024801456 | 1.065198544 | 1.09 | [11 empty] | 1.24155 | 0.0142559 | 0.213838 | 15.2138 | 15 | -0.00639503 | -0.0230225 | 3.57704 | 3.60006 | [15 empty] | 1.214964 | 0.0131468 | 0.197203 | 15.1973 | 15.0001 | -0.00578696 | -0.0208334 | 3.57923 | 3.60006 | [15 empty] | 1.706523 | 0.0548867 | 0.823291 | 15.8231 | 14.9998 | -0.0219737 | -0.0813901 | 3.62259 | 3.70398 | [14 empty] | 688.001 | 1.318924 | 0.0222017 | 0.333701 | 15.3641 | 15.0304 | -0.0115777 | -0.0382851 | 3.26853 | 3.30681 | -0.010262148 | -0.011596227 | 1.118403773 | 1.13
[48 empty] | 1035.001 | 1.690816 | 0.0627255 | 0.938337 | 15.8978 | 14.9594 | -0.0221516 | -0.075759 | 3.34427 | 3.42003 | -0.037710541 | -0.041481595 | 1.058518405 | 1.1 | [10 empty] | 690.001 | 1.506009 | 0.038343 | 0.576569 | 15.6137 | 15.0372 | -0.0157198 | -0.0459318 | 2.87598 | 2.92191 | -0.021542157 | -0.024127216 | 1.095872784 | 1.12 | [34 empty] | 1035.001 | 1.508179 | 0.0399514 | 0.597504 | 15.5533 | 14.9558 | -0.0158558 | -0.0572951 | 3.5562 | 3.6135 | -0.02292257 | -0.024985602 | 1.065014398 | 1.09 | [11 empty] | 1.243598 | 0.0143544 | 0.215316 | 15.2153 | 15 | -0.00642156 | -0.023118 | 3.57694 | 3.60006 | [15 empty] | 1.216944 | 0.0132369 | 0.198556 | 15.1987 | 15.0001 | -0.00582908 | -0.0209851 | 3.57908 | 3.60006 | [15 empty] | 1.707609 | 0.055189 | 0.827826 | 15.8277 | 14.9998 | -0.0220958 | -0.0818426 | 3.62214 | 3.70398 | [14 empty] | 690.001 | 1.322342 | 0.0223585 | 0.336058 | 15.3665 | 15.0304 | -0.0116213 | -0.0384293 | 3.26838 | 3.30681 | -0.010371312 | -0.011719583 | 1.118280417 | 1.13
[48 empty] | 1038.001 | 1.69248 | 0.0631804 | 0.945142 | 15.9046 | 14.9594 | -0.0223163 | -0.0763224 | 3.34371 | 3.42003 | -0.037960873 | -0.041756961 | 1.058243039 | 1.1 | [10 empty] | 692.001 | 1.508242 | 0.038607 | 0.58054 | 15.6177 | 15.0372 | -0.0158004 | -0.0461674 | 2.87575 | 2.92191 | -0.021714523 | -0.024320266 | 1.095679734 | 1.12 | [34 empty] | 1038.001 | 1.510984 | 0.0402641 | 0.602181 | 15.558 | 14.9558 | -0.0159999 | -0.0578154 | 3.55568 | 3.6135 | -0.023074891 | -0.025151632 | 1.064848368 | 1.09 | [11 empty] | 1.245596 | 0.0144428 | 0.216642 | 15.2166 | 15 | -0.00651269 | -0.0234461 | 3.57662 | 3.60006 | [15 empty] | 1.219139 | 0.0133287 | 0.199933 | 15.2001 | 15.0001 | -0.005864 | -0.0211108 | 3.57895 | 3.60006 | [15 empty] | 1.708625 | 0.055486 | 0.832282 | 15.8321 | 14.9998 | -0.0222119 | -0.0822726 | 3.62171 | 3.70398 | [14 empty] | 692.001 | 1.325834 | 0.0225284 | 0.338611 | 15.369 | 15.0304 | -0.011729 | -0.0387855 | 3.26803 | 3.30681 | -0.01042632 | -0.011781742 | 1.118218258 | 1.13
[48 empty] | 1040.999 | 1.693969 | 0.0636338 | 0.951924 | 15.9113 | 14.9594 | -0.0224869 | -0.0769058 | 3.34312 | 3.42003 | -0.038196262 | -0.042015888 | 1.057984112 | 1.1 | [10 empty] | 694.001 | 1.510504 | 0.0388514 | 0.584214 | 15.6214 | 15.0372 | -0.0159137 | -0.0464986 | 2.87542 | 2.92191 | -0.021833988 | -0.024454066 | 1.095545934 | 1.12 | [34 empty] | 1041.001 | 1.513838 | 0.0405859 | 0.606993 | 15.5628 | 14.9558 | -0.0160887 | -0.0581364 | 3.55536 | 3.6135 | -0.023288301 | -0.025384248 | 1.064615752 | 1.09 | [11 empty] | 1.247643 | 0.0145335 | 0.218003 | 15.218 | 15 | -0.006569 | -0.0236488 | 3.57641 | 3.60006 | [15 empty] | 1.221046 | 0.0134183 | 0.201276 | 15.2014 | 15.0001 | -0.00589945 | -0.0212384 | 3.57882 | 3.60006 | [15 empty] | 1.709655 | 0.0557789 | 0.836675 | 15.8365 | 14.9998 | -0.022333 | -0.0827212 | 3.62126 | 3.70398 | [14 empty] | 694.001 | 1.329326 | 0.0226863 | 0.340984 | 15.3714 | 15.0304 | -0.0117751 | -0.0389381 | 3.26787 | 3.30681 | -0.010532383 | -0.011901593 | 1.118098407 | 1.13
[48 empty] | 1044.001 | 1.695329 | 0.0640981 | 0.958871 | 15.9183 | 14.9594 | -0.022673 | -0.0775422 | 3.34249 | 3.42003 | -0.038438008 | -0.042281808 | 1.057718192 | 1.1 | [10 empty] | 696.001 | 1.512682 | 0.0391209 | 0.588267 | 15.6254 | 15.0372 | -0.0160325 | -0.0468456 | 2.87507 | 2.92191 | -0.021965344 | -0.024601185 | 1.095398815 | 1.12 | [34 empty] | 1044.001 | 1.516739 | 0.040914 | 0.6119 | 15.5677 | 14.9558 | -0.016188 | -0.0584951 | 3.555 | 3.6135 | -0.023496849 | -0.025611566 | 1.064388434 | 1.09 | [11 empty] | 1.249596 | 0.0146241 | 0.219361 | 15.2194 | 15 | -0.00656554 | -0.0236363 | 3.57643 | 3.60006 | [15 empty] | 1.223054 | 0.0135064 | 0.202598 | 15.2027 | 15.0001 | -0.0060112 | -0.0216407 | 3.57842 | 3.60006 | [15 empty] | 1.710713 | 0.0560959 | 0.841431 | 15.8413 | 14.9998 | -0.0224666 | -0.0832159 | 3.62077 | 3.70398 | [14 empty] | 696.001 | 1.332698 | 0.0228472 | 0.343403 | 15.3738 | 15.0304 | -0.0118827 | -0.039294 | 3.26752 | 3.30681 | -0.010580878 | -0.011956393 | 1.118043607 | 1.13
[48 empty] | 1047.001 | 1.696555 | 0.0645597 | 0.965776 | 15.9252 | 14.9594 | -0.0228578 | -0.0781743 | 3.34185 | 3.42003 | -0.038670559 | -0.042537615 | 1.057462385 | 1.1 | [10 empty] | 698.001 | 1.514782 | 0.0393596 | 0.591856 | 15.629 | 15.0372 | -0.0160985 | -0.0470385 | 2.87488 | 2.92191 | -0.022126002 | -0.024781123 | 1.095218877 | 1.12 | [34 empty] | 1047.001 | 1.519259 | 0.0412588 | 0.617057 | 15.5728 | 14.9558 | -0.0163188 | -0.0589678 | 3.55453 | 3.6135 | -0.023687572 | -0.025819453 | 1.064180547 | 1.09 | [11 empty] | 1.251566 | 0.0147184 | 0.220776 | 15.2208 | 15 | -0.00660189 | -0.0237672 | 3.57629 | 3.60006 | [15 empty] | 1.225153 | 0.0135982 | 0.203975 | 15.2041 | 15.0001 | -0.00600183 | -0.021607 | 3.57846 | 3.60006 | [15 empty] | 1.711998 | 0.0563982 | 0.845964 | 15.8458 | 14.9998 | -0.0225935 | -0.083686 | 3.6203 | 3.70398 | [14 empty] | 698.001 | 1.336247 | 0.0230083 | 0.345824 | 15.3762 | 15.0304 | -0.0119554 | -0.0395344 | 3.26728 | 3.30681 | -0.010662645 | -0.012048789 | 1.117951211 | 1.13
[48 empty] | 1050.001 | 1.697767 | 0.0650158 | 0.972599 | 15.932 | 14.9594 | -0.0229964 | -0.0786484 | 3.34138 | 3.42003 | -0.038945705 | -0.042840275 | 1.057159725 | 1.1 | [10 empty] | 700.001 | 1.516957 | 0.0396332 | 0.595971 | 15.6331 | 15.0372 | -0.0162075 | -0.047357 | 2.87456 | 2.92191 | -0.022273634 | -0.02494647 | 1.09505353 | 1.12 | [34 empty] | 1050.001 | 1.521963 | 0.0415785 | 0.621839 | 15.5776 | 14.9558 | -0.0164431 | -0.0594171 | 3.55408 | 3.6135 | -0.02386483 | -0.026012664 | 1.063987336 | 1.09 | [11 empty] | 1.253469 | 0.0148047 | 0.222071 | 15.2221 | 15 | -0.00663954 | -0.0239028 | 3.57616 | 3.60006 | [15 empty] | 1.227214 | 0.013694 | 0.205412 | 15.2055 | 15.0001 | -0.00603601 | -0.02173 | 3.57833 | 3.60006 | [15 empty] | 1.713197 | 0.0567001 | 0.850493 | 15.8503 | 14.9998 | -0.0226803 | -0.0840075 | 3.61998 | 3.70398 | [14 empty] | 700.001 | 1.339663 | 0.0231669 | 0.348208 | 15.3786 | 15.0304 | -0.0120631 | -0.0398903 | 3.26692 | 3.30681 | -0.010708039 | -0.012100084 | 1.117899916 | 1.13
[48 empty] | 1053.001 | 1.698835 | 0.0654762 | 0.979485 | 15.9389 | 14.9594 | -0.0232065 | -0.0793667 | 3.34066 | 3.42003 | -0.039154705 | -0.043070176 | 1.056929824 | 1.1 | [10 empty] | 702.001 | 1.51917 | 0.0398841 | 0.599743 | 15.6369 | 15.0372 | -0.0163021 | -0.0476334 | 2.87428 | 2.92191 | -0.022416013 | -0.025105935 | 1.094894065 | 1.12 | [34 empty] | 1053.001 | 1.524529 | 0.04192 | 0.626946 | 15.5827 | 14.9558 | -0.0165876 | -0.0599391 | 3.55356 | 3.6135 | -0.024041512 | -0.026205248 | 1.063794752 | 1.09 | [11 empty] | 1.255561 | 0.0148975 | 0.223463 | 15.2235 | 15 | -0.00670208 | -0.0241279 | 3.57593 | 3.60006 | [15 empty] | 1.229168 | 0.0137821 | 0.206734 | 15.2069 | 15.0001 | -0.00612439 | -0.0220482 | 3.57801 | 3.60006 | [15 empty] | 1.714415 | 0.0570164 | 0.855237 | 15.8551 | 14.9998 | -0.0227811 | -0.0843808 | 3.6196 | 3.70398 | [14 empty] | 701.9987 | 1.342967 | 0.0233295 | 0.350652 | 15.3811 | 15.0304 | -0.012095 | -0.039996 | 3.26681 | 3.30681 | -0.010835529 | -0.012244148 | 1.117755852 | 1.13
[48 empty] | 1056.001 | 1.700306 | 0.0659277 | 0.986239 | 15.9457 | 14.9594 | -0.0233859 | -0.0799803 | 3.34005 | 3.42003 | -0.039389049 | -0.043327954 | 1.056672046 | 1.1 | [10 empty] | 704.001 | 1.521323 | 0.0401481 | 0.603712 | 15.6409 | 15.0372 | -0.0164021 | -0.0479254 | 2.87399 | 2.92191 | -0.022567402 | -0.025275491 | 1.094724509 | 1.12 | [34 empty] | 1056.001 | 1.527183 | 0.0422593 | 0.632021 | 15.5878 | 14.9558 | -0.016693 | -0.06032 | 3.55318 | 3.6135 | -0.024256484 | -0.026439567 | 1.063560433 | 1.09 | [11 empty] | 1.257504 | 0.0149884 | 0.224826 | 15.2248 | 15 | -0.00671858 | -0.0241873 | 3.57588 | 3.60006 | [15 empty] | 1.231302 | 0.0138664 | 0.207998 | 15.2081 | 15.0001 | -0.00612662 | -0.0220562 | 3.57801 | 3.60006 | [15 empty] | 1.715576 | 0.0573071 | 0.859598 | 15.8594 | 14.9998 | -0.0229392 | -0.0849666 | 3.61902 | 3.70398 | [14 empty] | 704.001 | 1.346248 | 0.0234946 | 0.353133 | 15.3835 | 15.0304 | -0.0121817 | -0.0402827 | 3.26653 | 3.30681 | -0.010905074 | -0.012322734 | 1.117677266 | 1.13
[48 empty] | 1059.001 | 1.70171 | 0.0663898 | 0.993153 | 15.9526 | 14.9594 | -0.0235502 | -0.0805424 | 3.33949 | 3.42003 | -0.039643528 | -0.043607881 | 1.056392119 | 1.1 | [10 empty] | 706.001 | 1.523474 | 0.0404177 | 0.607767 | 15.6449 | 15.0372 | -0.0165086 | -0.0482368 | 2.87368 | 2.92191 | -0.022711893 | -0.02543732 | 1.09456268 | 1.12 | [34 empty] | 1059.001 | 1.529623 | 0.0425808 | 0.636829 | 15.5926 | 14.9558 | -0.016814 | -0.0607572 | 3.55274 | 3.6135 | -0.024436048 | -0.026635293 | 1.063364707 | 1.09 | [11 empty] | 1.259539 | 0.015085 | 0.226275 | 15.2263 | 15 | -0.00678752 | -0.0244355 | 3.57563 | 3.60006 | [15 empty] | 1.233346 | 0.0139589 | 0.209386 | 15.2095 | 15.0001 | -0.00619476 | -0.0223015 | 3.57776 | 3.60006 | [15 empty] | 1.716625 | 0.0576255 | 0.864374 | 15.8642 | 14.9998 | -0.0230485 | -0.0853711 | 3.61861 | 3.70398 | [14 empty] | 706.001 | 1.349782 | 0.0236544 | 0.355536 | 15.3859 | 15.0304 | -0.0122742 | -0.0405883 | 3.26622 | 3.30681 | -0.010965499 | -0.012391014 | 1.117608986 | 1.13
[48 empty] | 1062.001 | 1.702987 | 0.0669067 | 1.00089 | 15.9603 | 14.9594 | -0.0237297 | -0.0811562 | 3.33887 | 3.42003 | -0.039928605 | -0.043921465 | 1.056078535 | 1.1 | [10 empty] | 708.001 | 1.525643 | 0.0406522 | 0.611294 | 15.6484 | 15.0372 | -0.0166043 | -0.0485164 | 2.8734 | 2.92191 | -0.022835267 | -0.025575499 | 1.094424501 | 1.12 | [34 empty] | 1062.001 | 1.53227 | 0.0429135 | 0.641805 | 15.5976 | 14.9558 | -0.0169544 | -0.0612647 | 3.55223 | 3.6135 | -0.024608759 | -0.026823547 | 1.063176453 | 1.09 | [11 empty] | 1.261592 | 0.0151794 | 0.22769 | 15.2277 | 15 | -0.00678028 | -0.0244094 | 3.57565 | 3.60006 | [15 empty] | 1.235334 | 0.0140541 | 0.210813 | 15.2109 | 15.0001 | -0.00622835 | -0.0224224 | 3.57764 | 3.60006 | [15 empty] | 1.717697 | 0.0579189 | 0.868775 | 15.8686 | 14.9998 | -0.0231018 | -0.0855686 | 3.61841 | 3.70398 | [14 empty] | 708.001 | 1.352977 | 0.0238112 | 0.357892 | 15.3883 | 15.0304 | -0.0123383 | -0.0408004 | 3.26601 | 3.30681 | -0.011056168 | -0.01249347 | 1.11750653 | 1.13
[48 empty] | 1065.001 | 1.704264 | 0.0673541 | 1.00758 | 15.967 | 14.9594 | -0.0239148 | -0.0817892 | 3.33824 | 3.42003 | -0.040150355 | -0.044165391 | 1.055834609 | 1.1 | [10 empty] | 710.001 | 1.527874 | 0.0409258 | 0.615408 | 15.6526 | 15.0372 | -0.0167036 | -0.0488065 | 2.87311 | 2.92191 | -0.022998861 | -0.025758724 | 1.094241276 | 1.12 | [34 empty] | 1065.001 | 1.53476 | 0.0432639 | 0.647045 | 15.6028 | 14.9558 | -0.0170575 | -0.0616373 | 3.55186 | 3.6135 | -0.024832257 | -0.027067161 | 1.062932839 | 1.09 | [11 empty] | 1.2636 | 0.0152572 | 0.228858 | 15.2289 | 15 | -0.00685594 | -0.0246818 | 3.57538 | 3.60006 | [15 empty] | 1.23733 | 0.0141361 | 0.212043 | 15.2122 | 15.0001 | -0.00624455 | -0.0224808 | 3.57758 | 3.60006 | [15 empty] | 1.718617 | 0.0582333 | 0.873491 | 15.8733 | 14.9998 | -0.0232617 | -0.086161 | 3.61782 | 3.70398 | [14 empty] | 710.001 | 1.356146 | 0.0239629 | 0.360172 | 15.3906 | 15.0304 | -0.0124163 | -0.0410584 | 3.26575 | 3.30681 | -0.011125235 | -0.012571516 | 1.117428484 | 1.13
[48 empty] | 1068.001 | 1.705469 | 0.0678256 | 1.01463 | 15.974 | 14.9594 | -0.0241017 | -0.0824286 | 3.3376 | 3.42003 | -0.040386998 | -0.044425698 | 1.055574302 | 1.1 | [10 empty] | 712.001 | 1.530244 | 0.0411995 | 0.619523 | 15.6567 | 15.0372 | -0.0168009 | -0.0490908 | 2.87282 | 2.92191 | -0.023156108 | -0.025934841 | 1.094065159 | 1.12 | [34 empty] | 1068.001 | 1.537266 | 0.043608 | 0.652191 | 15.608 | 14.9558 | -0.0172007 | -0.0621545 | 3.55134 | 3.6135 | -0.025014407 | -0.027265703 | 1.062734297 | 1.09 | [11 empty] | 1.265513 | 0.0153438 | 0.230157 | 15.2302 | 15 | -0.00689492 | -0.0248221 | 3.57524 | 3.60006 | [15 empty] | 1.239344 | 0.01423 | 0.213452 | 15.2136 | 15.0001 | -0.00628549 | -0.0226281 | 3.57743 | 3.60006 | [15 empty] | 1.719602 | 0.05854 | 0.878091 | 15.8779 | 14.9998 | -0.0233851 | -0.086618 | 3.61736 | 3.70398 | [14 empty] | 712.001 | 1.359435 | 0.0241273 | 0.362643 | 15.3931 | 15.0304 | -0.0125135 | -0.0413799 | 3.26543 | 3.30681 | -0.011188948 | -0.012643512 | 1.117356488 | 1.13
[48 empty] | 1070.999 | 1.706981 | 0.0683131 | 1.02192 | 15.9813 | 14.9594 | -0.0242808 | -0.0830409 | 3.33699 | 3.42003 | -0.040649997 | -0.044714997 | 1.055285003 | 1.1 | [10 empty] | 714.001 | 1.532261 | 0.0414526 | 0.623329 | 15.6605 | 15.0372 | -0.0168922 | -0.0493575 | 2.87256 | 2.92191 | -0.023304744 | -0.026101313 | 1.093898687 | 1.12 | [34 empty] | 1071.001 | 1.539629 | 0.0439375 | 0.657119 | 15.6129 | 14.9558 | -0.017343 | -0.0626691 | 3.55083 | 3.6135 | -0.025180407 | -0.027446644 | 1.062553356 | 1.09 | [11 empty] | 1.267527 | 0.0154474 | 0.23171 | 15.2317 | 15 | -0.00690771 | -0.0248682 | 3.57519 | 3.60006 | [15 empty] | 1.241388 | 0.0143153 | 0.214732 | 15.2149 | 15.0001 | -0.00631209 | -0.0227239 | 3.57734 | 3.60006 | [15 empty] | 1.720413 | 0.0588537 | 0.882796 | 15.8826 | 14.9998 | -0.0235008 | -0.0870465 | 3.61694 | 3.70398 | [14 empty] | 714.001 | 1.362753 | 0.0242877 | 0.365054 | 15.3955 | 15.0304 | -0.0125511 | -0.0415042 | 3.26531 | 3.30681 | -0.011306761 | -0.01277664 | 1.11722336 | 1.13
[48 empty] | 1074.001 | 1.707857 | 0.0687877 | 1.02902 | 15.9884 | 14.9594 | -0.0244407 | -0.0835879 | 3.33644 | 3.42003 | -0.040917942 | -0.045009736 | 1.054990264 | 1.1 | [10 empty] | 716.001 | 1.534427 | 0.0417248 | 0.627422 | 15.6646 | 15.0372 | -0.0170051 | -0.0496875 | 2.87223 | 2.92191 | -0.023448195 | -0.026261978 | 1.093738022 | 1.12 | [34 empty] | 1074.001 | 1.541927 | 0.0442808 | 0.662253 | 15.618 | 14.9558 | -0.0174777 | -0.0631558 | 3.55034 | 3.6135 | -0.025364235 | -0.027647017 | 1.062352983 | 1.09 | [11 empty] | 1.269562 | 0.0155408 | 0.233111 | 15.2331 | 15 | -0.00693564 | -0.0249687 | 3.57509 | 3.60006 | [15 empty] | 1.243559 | 0.0144027 | 0.216042 | 15.2162 | 15.0001 | -0.0063534 | -0.0228726 | 3.57719 | 3.60006 | [15 empty] | 1.721493 | 0.0591589 | 0.887374 | 15.8872 | 14.9998 | -0.0236086 | -0.0874459 | 3.61654 | 3.70398 | [14 empty] | 716.001 | 1.36609 | 0.0244448 | 0.367415 | 15.3978 | 15.0304 | -0.0126493 | -0.041829 | 3.26498 | 3.30681 | -0.011354529 | -0.012830618 | 1.117169382 | 1.13
[48 empty] | 1077.001 | 1.708757 | 0.0692753 | 1.03632 | 15.9957 | 14.9594 | -0.0246455 | -0.0842882 | 3.33574 | 3.42003 | -0.041154471 | -0.045269918 | 1.054730082 | 1.1 | [10 empty] | 718.001 | 1.536411 | 0.0419916 | 0.631435 | 15.6686 | 15.0372 | -0.017106 | -0.0499824 | 2.87193 | 2.92191 | -0.023595512 | -0.026426974 | 1.093573026 | 1.12 | [34 empty] | 1077.001 | 1.543693 | 0.0446217 | 0.667352 | 15.6231 | 14.9558 | -0.0176043 | -0.0636129 | 3.54988 | 3.6135 | -0.025556141 | -0.027856194 | 1.062143806 | 1.09 | [11 empty] | 1.271626 | 0.0156328 | 0.234492 | 15.2345 | 15 | -0.00698609 | -0.0251504 | 3.57491 | 3.60006 | [15 empty] | 1.24574 | 0.0144954 | 0.217433 | 15.2176 | 15.0001 | -0.00639969 | -0.0230393 | 3.57702 | 3.60006 | [15 empty] | 1.722504 | 0.0594787 | 0.892171 | 15.892 | 14.9998 | -0.0237112 | -0.087826 | 3.61616 | 3.70398 | [14 empty] | 718.001 | 1.369473 | 0.0246157 | 0.369984 | 15.4004 | 15.0304 | -0.0127277 | -0.0420882 | 3.26472 | 3.30681 | -0.011442717 | -0.01293027 | 1.11706973 | 1.13
[48 empty] | 1080.001 | 1.709618 | 0.0697565 | 1.04352 | 16.0029 | 14.9594 | -0.0248005 | -0.0848184 | 3.33521 | 3.42003 | -0.041433571 | -0.045576928 | 1.054423072 | 1.1 | [10 empty] | 720.001 | 1.53847 | 0.0422617 | 0.635496 | 15.6726 | 15.0372 | -0.0172136 | -0.0502967 | 2.87162 | 2.92191 | -0.023739334 | -0.026588054 | 1.093411946 | 1.12 | [34 empty] | 1080.001 | 1.54590625 | 0.0449307 | 0.671973 | 15.6277 | 14.9558 | -0.0177275 | -0.0640581 | 3.54944 | 3.6135 | -0.025722208 | -0.028037207 | 1.061962793 | 1.09 | [11 empty] | 1.273685 | 0.0157173 | 0.235759 | 15.2358 | 15 | -0.00702785 | -0.0253007 | 3.57476 | 3.60006 | [15 empty] | 1.247745 | 0.0145864 | 0.218798 | 15.2189 | 15.0001 | -0.00640687 | -0.0230651 | 3.577 | 3.60006 | [15 empty] | 1.723416 | 0.0597752 | 0.896619 | 15.8965 | 14.9998 | -0.0238599 | -0.0883766 | 3.61561 | 3.70398 | [14 empty] | 720.001 | 1.372997 | 0.0247754 | 0.372385 | 15.4028 | 15.0304 | -0.012806 | -0.0423469 | 3.26446 | 3.30681 | -0.011518028 | -0.013015372 | 1.116984628 | 1.13
[48 empty] | 1083.001 | 1.710544 | 0.0702462 | 1.05084 | 16.0103 | 14.9594 | -0.0250172 | -0.0855595 | 3.33447 | 3.42003 | -0.041663992 | -0.045830391 | 1.054169609 | 1.1 | [10 empty] | 722.001 | 1.540286 | 0.0425484 | 0.639806 | 15.677 | 15.0372 | -0.0172999 | -0.0505488 | 2.87137 | 2.92191 | -0.023928361 | -0.026799765 | 1.093200235 | 1.12 | [34 empty] | 1083.001 | 1.547684 | 0.04526 | 0.676899 | 15.6327 | 14.9558 | -0.0178681 | -0.0645664 | 3.54893 | 3.6135 | -0.02589386 | -0.028224307 | 1.061775693 | 1.09 | [11 empty] | 1.275458 | 0.0157943 | 0.236915 | 15.2369 | 15 | -0.00703657 | -0.0253321 | 3.57473 | 3.60006 | [15 empty] | 1.249781 | 0.0146783 | 0.220176 | 15.2203 | 15.0001 | -0.00648763 | -0.0233559 | 3.57671 | 3.60006 | [15 empty] | 1.724526 | 0.0600972 | 0.901448 | 15.9013 | 14.9998 | -0.023974 | -0.0887995 | 3.61518 | 3.70398 | [14 empty] | 722.001 | 1.376161 | 0.0249433 | 0.374909 | 15.4053 | 15.0304 | -0.0129014 | -0.0426625 | 3.26415 | 3.30681 | -0.011584579 | -0.013090574 | 1.116909426 | 1.13
[48 empty] | 1086.001 | 1.711326 | 0.0707244 | 1.058 | 16.0174 | 14.9594 | -0.0252064 | -0.0862065 | 3.33382 | 3.42003 | -0.041902026 | -0.046092229 | 1.053907771 | 1.1 | [10 empty] | 724.001 | 1.542299 | 0.0428046 | 0.64366 | 15.6808 | 15.0372 | -0.0174161 | -0.0508883 | 2.87103 | 2.92191 | -0.024049334 | -0.026935255 | 1.093064745 | 1.12 | [34 empty] | 1086.001 | 1.549924 | 0.0455727 | 0.681575 | 15.6373 | 14.9558 | -0.0179709 | -0.0649379 | 3.54856 | 3.6135 | -0.026078873 | -0.028425972 | 1.061574028 | 1.09 | [11 empty] | 1.277442 | 0.0159012 | 0.238517 | 15.2385 | 15 | -0.0070976 | -0.0255518 | 3.57451 | 3.60006 | [15 empty] | 1.251624 | 0.0147681 | 0.221524 | 15.2217 | 15.0001 | -0.00654186 | -0.0235511 | 3.57651 | 3.60006 | [15 empty] | 1.725444 | 0.0604177 | 0.906256 | 15.9061 | 14.9998 | -0.024105 | -0.0892844 | 3.6147 | 3.70398 | [14 empty] | 724.001 | 1.379409 | 0.0251065 | 0.377362 | 15.4078 | 15.0304 | -0.0129814 | -0.042927 | 3.26388 | 3.30681 | -0.011663202 | -0.013179419 | 1.116820581 | 1.13
[48 empty] | 1089.001 | 1.712278 | 0.0712132 | 1.06531 | 16.0247 | 14.9594 | -0.0254001 | -0.086869 | 3.33316 | 3.42003 | -0.042148858 | -0.046363744 | 1.053636256 | 1.1 | [10 empty] | 726.001 | 1.544204 | 0.0430905 | 0.647959 | 15.6851 | 15.0372 | -0.0175122 | -0.0511691 | 2.87075 | 2.92191 | -0.024221723 | -0.02712833 | 1.09287167 | 1.12 | [34 empty] | 1089.001 | 1.552097 | 0.0458965 | 0.686418 | 15.6422 | 14.9558 | -0.018075 | -0.0653138 | 3.54818 | 3.6135 | -0.026279687 | -0.028644859 | 1.061355141 | 1.09 | [11 empty] | 1.279504 | 0.015989 | 0.239835 | 15.2398 | 15 | -0.0071737 | -0.0258258 | 3.57424 | 3.60006 | [15 empty] | 1.253675 | 0.0148655 | 0.222985 | 15.2231 | 15.0001 | -0.00657066 | -0.0236548 | 3.57641 | 3.60006 | [15 empty] | 1.726474 | 0.0607184 | 0.910767 | 15.9106 | 14.9998 | -0.0242149 | -0.0896918 | 3.61429 | 3.70398 | [14 empty] | 726.001 | 1.382485 | 0.0252703 | 0.379823 | 15.4102 | 15.0304 | -0.0130549 | -0.04317 | 3.26364 | 3.30681 | -0.011744458 | -0.013271238 | 1.116728762 | 1.13
[48 empty] | 1092.001 | 1.712641 | 0.0716944 | 1.07251 | 16.0319 | 14.9594 | -0.0255578 | -0.0874084 | 3.33262 | 3.42003 | -0.042423898 | -0.046666288 | 1.053333712 | 1.1 | [10 empty] | 728.001 | 1.546148 | 0.0433601 | 0.652012 | 15.6892 | 15.0372 | -0.017614 | -0.0514666 | 2.87045 | 2.92191 | -0.024374765 | -0.027299736 | 1.092700264 | 1.12 | [34 empty] | 1092.001 | 1.55468 | 0.0462125 | 0.691143 | 15.6469 | 14.9558 | -0.0181569 | -0.0656099 | 3.54789 | 3.6135 | -0.026492606 | -0.02887694 | 1.06112306 | 1.09 | [11 empty] | 1.281605 | 0.0160829 | 0.241243 | 15.2412 | 15 | -0.00719392 | -0.0258985 | 3.57416 | 3.60006 | [15 empty] | 1.255644 | 0.0149633 | 0.224451 | 15.2246 | 15.0001 | -0.00659833 | -0.0237544 | 3.57631 | 3.60006 | [15 empty] | 1.727303 | 0.0610414 | 0.915611 | 15.9155 | 14.9998 | -0.0243223 | -0.0900895 | 3.61389 | 3.70398 | [14 empty] | 728.001 | 1.385795 | 0.0254432 | 0.382422 | 15.4128 | 15.0304 | -0.0131477 | -0.0434769 | 3.26333 | 3.30681 | -0.011817305 | -0.013353554 | 1.116646446 | 1.13
[48 empty] | 1095.001 | 1.713342 | 0.0721819 | 1.0798 | 16.0392 | 14.9594 | -0.025767 | -0.0881239 | 3.3319 | 3.42003 | -0.042652893 | -0.046918182 | 1.053081818 | 1.1 | [10 empty] | 730.001 | 1.548134 | 0.0436282 | 0.656044 | 15.6932 | 15.0372 | -0.0176977 | -0.0517112 | 2.8702 | 2.92191 | -0.024538482 | -0.0274831 | 1.0925169 | 1.12 | [34 empty] | 1095.001 | 1.556926 | 0.0465408 | 0.696054 | 15.6518 | 14.9558 | -0.0182344 | -0.0658899 | 3.54761 | 3.6135 | -0.026720564 | -0.029125414 | 1.060874586 | 1.09 | [11 empty] | 1.283439 | 0.0161818 | 0.242727 | 15.2427 | 15 | -0.0072319 | -0.0260353 | 3.57403 | 3.60006 | [15 empty] | 1.257759 | 0.0150352 | 0.22553 | 15.2257 | 15.0001 | -0.00664474 | -0.0239215 | 3.57614 | 3.60006 | [15 empty] | 1.728209 | 0.0613546 | 0.920309 | 15.9202 | 14.9998 | -0.0244424 | -0.0905341 | 3.61345 | 3.70398 | [14 empty] | 730.001 | 1.38912 | 0.0256089 | 0.384913 | 15.4153 | 15.0304 | -0.0132172 | -0.0437067 | 3.2631 | 3.30681 | -0.011907924 | -0.013455954 | 1.116544046 | 1.13
[48 empty] | 1098.001 | 1.714137 | 0.0726771 | 1.08721 | 16.0466 | 14.9594 | -0.0259366 | -0.0887038 | 3.33132 | 3.42003 | -0.042927778 | -0.047220556 | 1.052779444 | 1.1 | [10 empty] | 732.001 | 1.550155 | 0.0439047 | 0.660201 | 15.6974 | 15.0372 | -0.017805 | -0.0520247 | 2.86989 | 2.92191 | -0.024694137 | -0.027657434 | 1.092342566 | 1.12 | [34 empty] | 1098.001 | 1.55906 | 0.0468626 | 0.700867 | 15.6566 | 14.9558 | -0.0183767 | -0.0664042 | 3.54709 | 3.6135 | -0.026876313 | -0.029295182 | 1.060704818 | 1.09 | [11 empty] | 1.28535 | 0.0162649 | 0.243974 | 15.244 | 15 | -0.00725984 | -0.0261359 | 3.57393 | 3.60006 | [15 empty] | 1.259541 | 0.0151384 | 0.227077 | 15.2272 | 15.0001 | -0.00670231 | -0.0241287 | 3.57593 | 3.60006 | [15 empty] | 1.729 | 0.0616707 | 0.925051 | 15.9249 | 14.9998 | -0.0245509 | -0.090936 | 3.61305 | 3.70398 | [14 empty] | 732.001 | 1.392481 | 0.0257746 | 0.387402 | 15.4178 | 15.0304 | -0.0132977 | -0.0439728 | 3.26284 | 3.30681 | -0.01198942 | -0.013548044 | 1.116451956 | 1.13
[48 empty] | 1100.999 | 1.715074 | 0.0731838 | 1.09479 | 16.0542 | 14.9594 | -0.0261216 | -0.0893365 | 3.33069 | 3.42003 | -0.043199908 | -0.047519899 | 1.052480101 | 1.1 | [10 empty] | 734.001 | 1.551994 | 0.0441662 | 0.664135 | 15.7013 | 15.0372 | -0.0179483 | -0.0524434 | 2.86947 | 2.92191 | -0.024793672 | -0.027768913 | 1.092231087 | 1.12 | [34 empty] | 1101.001 | 1.561191 | 0.0471685 | 0.705442 | 15.6612 | 14.9558 | -0.0184592 | -0.0667021 | 3.5468 | 3.6135 | -0.027082596 | -0.02952003 | 1.06047997 | 1.09 | [11 empty] | 1.287196 | 0.0163561 | 0.245341 | 15.2453 | 15 | -0.00736728 | -0.0265227 | 3.57354 | 3.60006 | [15 empty] | 1.261575 | 0.0152374 | 0.228562 | 15.2287 | 15.0001 | -0.00670751 | -0.0241475 | 3.57591 | 3.60006 | [15 empty] | 1.729826 | 0.0619919 | 0.929869 | 15.9297 | 14.9998 | -0.0246547 | -0.0913205 | 3.61266 | 3.70398 | [14 empty] | 734.001 | 1.395598 | 0.025954 | 0.3901 | 15.4205 | 15.0304 | -0.0133857 | -0.044264 | 3.26255 | 3.30681 | -0.012074606 | -0.013644304 | 1.116355696 | 1.13
[48 empty] | 1104.001 | 1.715321 | 0.0736885 | 1.10234 | 16.0618 | 14.9594 | -0.0262903 | -0.0899136 | 3.33011 | 3.42003 | -0.043486074 | -0.047834681 | 1.052165319 | 1.1 | [10 empty] | 736.001 | 1.553967 | 0.0444537 | 0.668457 | 15.7056 | 15.0372 | -0.0180102 | -0.0526241 | 2.86929 | 2.92191 | -0.024999511 | -0.027999452 | 1.092000548 | 1.12 | [34 empty] | 1104.001 | 1.563141 | 0.0475167 | 0.710649 | 15.6664 | 14.9558 | -0.0185906 | -0.0671771 | 3.54632 | 3.6135 | -0.027273885 | -0.029728535 | 1.060271465 | 1.09 | [11 empty] | 1.289179 | 0.0164454 | 0.246681 | 15.2467 | 15 | -0.0073389 | -0.0264205 | 3.57364 | 3.60006 | [15 empty] | 1.263649 | 0.0153175 | 0.229765 | 15.2299 | 15.0001 | -0.00676877 | -0.024368 | 3.57569 | 3.60006 | [15 empty] | 1.730689 | 0.0623106 | 0.93465 | 15.9345 | 14.9998 | -0.0248011 | -0.0918629 | 3.61212 | 3.70398 | [14 empty] | 736.001 | 1.399154 | 0.0261265 | 0.392692 | 15.4231 | 15.0304 | -0.0134665 | -0.0445312 | 3.26228 | 3.30681 | -0.012159397 | -0.013740119 | 1.116259881 | 1.13
[48 empty] | 1107.001 | 1.715711 | 0.0742031 | 1.11003 | 16.0694 | 14.9594 | -0.0264571 | -0.0904841 | 3.32954 | 3.42003 | -0.043774783 | -0.048152261 | 1.051847739 | 1.1 | [10 empty] | 738.001 | 1.555586 | 0.044728 | 0.672582 | 15.7097 | 15.0372 | -0.018088 | -0.0528515 | 2.86906 | 2.92191 | -0.02517583 | -0.02819693 | 1.09180307 | 1.12 | [34 empty] | 1107.001 | 1.56466 | 0.0478207 | 0.715195 | 15.671 | 14.9558 | -0.0187191 | -0.0676416 | 3.54586 | 3.6135 | -0.027433261 | -0.029902255 | 1.060097745 | 1.09 | [11 empty] | 1.291146 | 0.0165419 | 0.248128 | 15.2481 | 15 | -0.00738852 | -0.0265991 | 3.57346 | 3.60006 | [15 empty] | 1.265517 | 0.0154068 | 0.231105 | 15.2312 | 15.0001 | -0.00679884 | -0.0244763 | 3.57559 | 3.60006 | [15 empty] | 1.731512 | 0.0626346 | 0.939509 | 15.9394 | 14.9998 | -0.0249594 | -0.0924492 | 3.61153 | 3.70398 | [14 empty] | 738.001 | 1.402436 | 0.0263035 | 0.395353 | 15.4258 | 15.0304 | -0.0135605 | -0.044842 | 3.26197 | 3.30681 | -0.012238438 | -0.013829435 | 1.116170565 | 1.13
[48 empty] | 1110.001 | 1.71437 | 0.074726 | 1.11786 | 16.0773 | 14.9594 | -0.0266118 | -0.0910132 | 3.32901 | 3.42003 | -0.044092487 | -0.048501735 | 1.051498265 | 1.1 | [10 empty] | 740.001 | 1.557641 | 0.0450099 | 0.67682 | 15.714 | 15.0372 | -0.0181923 | -0.0531562 | 2.86876 | 2.92191 | -0.025340668 | -0.028381548 | 1.091618452 | 1.12 | [34 empty] | 1110.001 | 1.566465 | 0.0481399 | 0.71997 | 15.6757 | 14.9558 | -0.0188295 | -0.0680404 | 3.54546 | 3.6135 | -0.027615171 | -0.030100536 | 1.059899464 | 1.09 | [11 empty] | 1.293068 | 0.0166356 | 0.249535 | 15.2495 | 15 | -0.00744938 | -0.0268182 | 3.57324 | 3.60006 | [15 empty] | 1.267684 | 0.0155059 | 0.232591 | 15.2327 | 15.0001 | -0.00684921 | -0.0246576 | 3.5754 | 3.60006 | [15 empty] | 1.732238 | 0.0629647 | 0.944462 | 15.9443 | 14.9998 | -0.0250458 | -0.092769 | 3.61121 | 3.70398 | [14 empty] | 740.001 | 1.40573 | 0.0264819 | 0.398033 | 15.4284 | 15.0304 | -0.0136627 | -0.0451798 | 3.26163 | 3.30681 | -0.012301947 | -0.0139012 | 1.1160988 | 1.13
[48 empty] | 1113.001 | 1.712598 | 0.0752548 | 1.12577 | 16.0852 | 14.9594 | -0.0267676 | -0.0915458 | 3.32848 | 3.42003 | -0.04440983 | -0.048850813 | 1.051149187 | 1.1 | [10 empty] | 742.001 | 1.559577 | 0.0452807 | 0.680892 | 15.718 | 15.0372 | -0.0183158 | -0.0535171 | 2.8684 | 2.92191 | -0.025466411 | -0.02852238 | 1.09147762 | 1.12 | [34 empty] | 1113.001 | 1.568217 | 0.048476 | 0.724996 | 15.6808 | 14.9558 | -0.018999 | -0.0686527 | 3.54484 | 3.6135 | -0.027761411 | -0.030259938 | 1.059740062 | 1.09 | [11 empty] | 1.295041 | 0.0167338 | 0.251008 | 15.251 | 15 | -0.00745163 | -0.0268263 | 3.57324 | 3.60006 | [15 empty] | 1.269527 | 0.0155966 | 0.233951 | 15.2341 | 15.0001 | -0.00687368 | -0.0247457 | 3.57532 | 3.60006 | [15 empty] | 1.733192 | 0.0632763 | 0.949135 | 15.949 | 14.9998 | -0.0251544 | -0.0931713 | 3.61081 | 3.70398 | [14 empty] | 742.001 | 1.409083 | 0.0266604 | 0.400717 | 15.4311 | 15.0304 | -0.0137317 | -0.0454083 | 3.2614 | 3.30681 | -0.012405123 | -0.014017789 | 1.115982211 | 1.13
[48 empty] | 1116.001 | 1.707978 | 0.0758224 | 1.13426 | 16.0937 | 14.9594 | -0.0269312 | -0.0921056 | 3.32792 | 3.42003 | -0.044753816 | -0.049229198 | 1.050770802 | 1.1 | [10 empty] | 744.001 | 1.561366 | 0.0455673 | 0.685202 | 15.7224 | 15.0372 | -0.018445 | -0.0538947 | 2.86802 | 2.92191 | -0.025610054 | -0.028683261 | 1.091316739 | 1.12 | [34 empty] | 1116.001 | 1.569993 | 0.0487802 | 0.729546 | 15.6853 | 14.9558 | -0.0190669 | -0.0688983 | 3.5446 | 3.6135 | -0.027974529 | -0.030492237 | 1.059507763 | 1.09 | [11 empty] | 1.296943 | 0.016829 | 0.252436 | 15.2524 | 15 | -0.00749377 | -0.026978 | 3.57308 | 3.60006 | [15 empty] | 1.271574 | 0.0156856 | 0.235286 | 15.2354 | 15.0001 | -0.00687447 | -0.0247485 | 3.57531 | 3.60006 | [15 empty] | 1.733787 | 0.0636014 | 0.954011 | 15.9539 | 14.9998 | -0.0252834 | -0.0936493 | 3.61033 | 3.70398 | [14 empty] | 744.001 | 1.412466 | 0.0268552 | 0.403645 | 15.4341 | 15.0304 | -0.0138573 | -0.0458233 | 3.26099 | 3.30681 | -0.012472942 | -0.014094425 | 1.115905575 | 1.13
[72 empty] | 746.001 | 1.562955 | 0.0458363 | 0.689247 | 15.7264 | 15.0372 | -0.0185237 | -0.0541247 | 2.86779 | 2.92191 | -0.025779762 | -0.028873334 | 1.091126666 | 1.12 | [34 empty] | 1119.001 | 1.571721 | 0.04911 | 0.734477 | 15.6903 | 14.9558 | -0.019199 | -0.0693756 | 3.54412 | 3.6135 | -0.028152678 | -0.030686419 | 1.059313581 | 1.09 | [11 empty] | 1.298887 | 0.0169245 | 0.253868 | 15.2539 | 15 | -0.00752312 | -0.0270837 | 3.57298 | 3.60006 | [15 empty] | 1.273557 | 0.0157788 | 0.236684 | 15.2368 | 15.0001 | -0.00692174 | -0.0249187 | 3.57514 | 3.60006 | [15 empty] | 1.734579 | 0.0639179 | 0.958758 | 15.9586 | 14.9998 | -0.0254056 | -0.0941019 | 3.60988 | 3.70398 | [14 empty] | 746.001 | 1.415742 | 0.0270358 | 0.40636 | 15.4368 | 15.0304 | -0.0139019 | -0.045971 | 3.26084 | 3.30681 | -0.012600248 | -0.014238281 | 1.115761719 | 1.13
[72 empty] | 748.001 | 1.564538 | 0.0461065 | 0.693311 | 15.7305 | 15.0372 | -0.0186133 | -0.0543865 | 2.86753 | 2.92191 | -0.025945373 | -0.029058818 | 1.090941182 | 1.12 | [34 empty] | 1122.001 | 1.573384 | 0.0493939 | 0.738725 | 15.6945 | 14.9558 | -0.0192592 | -0.069593 | 3.5439 | 3.6135 | -0.028352439 | -0.030904159 | 1.059095841 | 1.09 | [11 empty] | 1.300733 | 0.0170124 | 0.255186 | 15.2552 | 15 | -0.00755526 | -0.0271994 | 3.57286 | 3.60006 | [15 empty] | 1.275403 | 0.0158878 | 0.23832 | 15.2384 | 15.0001 | -0.00697503 | -0.0251105 | 3.57495 | 3.60006 | [15 empty] | 1.735369 | 0.0642438 | 0.963648 | 15.9635 | 14.9998 | -0.0255408 | -0.0946027 | 3.60938 | 3.70398 | [14 empty] | 748.001 | 1.418883 | 0.0272311 | 0.409294 | 15.4397 | 15.0304 | -0.0139968 | -0.0462847 | 3.26053 | 3.30681 | -0.012691848 | -0.014341789 | 1.115658211 | 1.13
[72 empty] | 750.001 | 1.56644 | 0.0463882 | 0.697546 | 15.7347 | 15.0372 | -0.0187528 | -0.0547941 | 2.86712 | 2.92191 | -0.026066121 | -0.029194055 | 1.090805945 | 1.12 | [34 empty] | 1125.001 | 1.575073 | 0.0497003 | 0.743306 | 15.6991 | 14.9558 | -0.0193811 | -0.0700335 | 3.54346 | 3.6135 | -0.028516525 | -0.031083013 | 1.058916987 | 1.09 | [11 empty] | 1.302622 | 0.0171101 | 0.256651 | 15.2566 | 15 | -0.00758424 | -0.0273037 | 3.57276 | 3.60006 | [15 empty] | 1.277332 | 0.0159669 | 0.239506 | 15.2396 | 15.0001 | -0.00703887 | -0.0253404 | 3.57472 | 3.60006 | [15 empty] | 1.736127 | 0.0645738 | 0.968597 | 15.9684 | 14.9998 | -0.0256631 | -0.0950558 | 3.60893 | 3.70398 | [14 empty] | 750.001 | 1.422136 | 0.0274122 | 0.412016 | 15.4424 | 15.0304 | -0.0140977 | -0.0466184 | 3.26019 | 3.30681 | -0.012761526 | -0.014420524 | 1.115579476 | 1.13
[72 empty] | 752.001 | 1.568238 | 0.046662 | 0.701664 | 15.7388 | 15.0372 | -0.0188369 | -0.0550398 | 2.86687 | 2.92191 | -0.026234925 | -0.029383116 | 1.090616884 | 1.12 | [34 empty] | 1128.001 | 1.577113 | 0.0500077 | 0.747904 | 15.7037 | 14.9558 | -0.0194474 | -0.0702733 | 3.54322 | 3.6135 | -0.028735313 | -0.031321491 | 1.058678509 | 1.09 | [11 empty] | 1.304519 | 0.0172099 | 0.258149 | 15.2581 | 15 | -0.00764956 | -0.0275389 | 3.57252 | 3.60006 | [15 empty] | 1.279392 | 0.0160675 | 0.241015 | 15.2411 | 15.0001 | -0.00707676 | -0.0254768 | 3.57459 | 3.60006 | [15 empty] | 1.736751 | 0.064893 | 0.973385 | 15.9732 | 14.9998 | -0.0257597 | -0.0954136 | 3.60857 | 3.70398 | [14 empty] | 752.001 | 1.42512 | 0.0275986 | 0.414819 | 15.4452 | 15.0304 | -0.0141886 | -0.0469189 | 3.25989 | 3.30681 | -0.012849662 | -0.014520118 | 1.115479882 | 1.13
[72 empty] | 754.001 | 1.570204 | 0.0469441 | 0.705905 | 15.7431 | 15.0372 | -0.0189119 | -0.0552589 | 2.86666 | 2.92191 | -0.02642958 | -0.02960113 | 1.09039887 | 1.12 | [34 empty] | 1131.001 | 1.579118 | 0.0503387 | 0.752854 | 15.7086 | 14.9558 | -0.0195991 | -0.0708211 | 3.54268 | 3.6135 | -0.02889028 | -0.031490405 | 1.058509595 | 1.09 | [11 empty] | 1.306334 | 0.0173014 | 0.259521 | 15.2595 | 15 | -0.00767966 | -0.0276473 | 3.57241 | 3.60006 | [15 empty] | 1.281353 | 0.0161532 | 0.2423 | 15.2424 | 15.0001 | -0.00711222 | -0.0256044 | 3.57446 | 3.60006 | [15 empty] | 1.73755 | 0.0652109 | 0.978154 | 15.978 | 14.9998 | -0.0258795 | -0.0958573 | 3.60813 | 3.70398 | [14 empty] | 754.001 | 1.428265 | 0.0277807 | 0.417555 | 15.448 | 15.0304 | -0.0142559 | -0.0471416 | 3.25967 | 3.30681 | -0.012961974 | -0.01464703 | 1.11535297 | 1.13
[72 empty] | 756.001 | 1.571768 | 0.047229 | 0.710189 | 15.7473 | 15.0372 | -0.0190439 | -0.0556445 | 2.86627 | 2.92191 | -0.02655681 | -0.029743627 | 1.090256373 | 1.12 | [34 empty] | 1134.001 | 1.581309 | 0.0506645 | 0.757727 | 15.7135 | 14.9558 | -0.0196886 | -0.0711446 | 3.54235 | 3.6135 | -0.029102665 | -0.031721905 | 1.058278095 | 1.09 | [11 empty] | 1.308186 | 0.0173891 | 0.260837 | 15.2608 | 15 | -0.00772928 | -0.0278259 | 3.57224 | 3.60006 | [15 empty] | 1.283361 | 0.0162441 | 0.243663 | 15.2438 | 15.0001 | -0.0071265 | -0.0256559 | 3.57441 | 3.60006 | [15 empty] | 1.738444 | 0.0655216 | 0.982814 | 15.9827 | 14.9998 | -0.0259959 | -0.0962884 | 3.60769 | 3.70398 | [14 empty] | 756.001 | 1.431463 | 0.0279642 | 0.420313 | 15.4507 | 15.0304 | -0.0143756 | -0.0475374 | 3.25927 | 3.30681 | -0.013013343 | -0.014705078 | 1.115294922 | 1.13
[72 empty] | 758.001 | 1.573525 | 0.0475064 | 0.71436 | 15.7515 | 15.0372 | -0.0191331 | -0.0559054 | 2.86601 | 2.92191 | -0.026728084 | -0.029935454 | 1.090064546 | 1.12 | [34 empty] | 1137.001 | 1.583452 | 0.0509972 | 0.762702 | 15.7185 | 14.9558 | -0.0198111 | -0.0715874 | 3.54191 | 3.6135 | -0.029290931 | -0.031927115 | 1.058072885 | 1.09 | [11 empty] | 1.310004 | 0.0174826 | 0.262239 | 15.2622 | 15 | -0.00778376 | -0.028022 | 3.57204 | 3.60006 | [15 empty] | 1.2852 | 0.0163356 | 0.245036 | 15.2452 | 15.0001 | -0.00717226 | -0.0258206 | 3.57424 | 3.60006 | [15 empty] | 1.739229 | 0.0658599 | 0.987889 | 15.9877 | 14.9998 | -0.0261304 | -0.0967866 | 3.6072 | 3.70398 | [14 empty] | 758.001 | 1.434577 | 0.028151 | 0.42312 | 15.4535 | 15.0304 | -0.0144494 | -0.0477815 | 3.25903 | 3.30681 | -0.013119504 | -0.014825039 | 1.115174961 | 1.13
[72 empty] | 760.001 | 1.575227 | 0.0477848 | 0.718547 | 15.7557 | 15.0372 | -0.0192354 | -0.0562042 | 2.86571 | 2.92191 | -0.026885668 | -0.030111949 | 1.089888051 | 1.12 | [34 empty] | 1140.001 | 1.585607 | 0.051334 | 0.76774 | 15.7235 | 14.9558 | -0.0198967 | -0.0718968 | 3.5416 | 3.6135 | -0.029514672 | -0.032170993 | 1.057829007 | 1.09 | [11 empty] | 1.312034 | 0.0175768 | 0.263651 | 15.2636 | 15 | -0.0078362 | -0.0282108 | 3.57185 | 3.60006 | [15 empty] | 1.287132 | 0.0164324 | 0.246488 | 15.2466 | 15.0001 | -0.00721326 | -0.0259682 | 3.57409 | 3.60006 | [15 empty] | 1.739968 | 0.0661866 | 0.992789 | 15.9926 | 14.9998 | -0.0262852 | -0.0973599 | 3.60662 | 3.70398 | [14 empty] | 760.001 | 1.437562 | 0.028342 | 0.425992 | 15.4564 | 15.0304 | -0.0145529 | -0.0481236 | 3.25869 | 3.30681 | -0.013201719 | -0.014917942 | 1.115082058 | 1.13
[72 empty] | 762.001 | 1.576921 | 0.0480616 | 0.722709 | 15.7599 | 15.0372 | -0.0193353 | -0.0564961 | 2.86542 | 2.92191 | -0.027046543 | -0.030292128 | 1.089707872 | 1.12 | [34 empty] | 1143.001 | 1.587506 | 0.0516783 | 0.772889 | 15.7287 | 14.9558 | -0.0200742 | -0.072538 | 3.54096 | 3.6135 | -0.029660171 | -0.032329586 | 1.057670414 | 1.09 | [11 empty] | 1.31389 | 0.0176674 | 0.265011 | 15.265 | 15 | -0.00787438 | -0.0283483 | 3.57171 | 3.60006 | [15 empty] | 1.289133 | 0.0165256 | 0.247886 | 15.248 | 15.0001 | -0.00727147 | -0.0261777 | 3.57388 | 3.60006 | [15 empty] | 1.740686 | 0.0665123 | 0.997674 | 15.9975 | 14.9998 | -0.0263825 | -0.0977202 | 3.60626 | 3.70398 | [14 empty] | 762.001 | 1.440845 | 0.0285274 | 0.428779 | 15.4592 | 15.0304 | -0.0146211 | -0.0483491 | 3.25846 | 3.30681 | -0.013310808 | -0.015041213 | 1.114958787 | 1.13
[72 empty] | 764.001 | 1.578713 | 0.0483406 | 0.726905 | 15.7641 | 15.0372 | -0.0194455 | -0.0568181 | 2.8651 | 2.92191 | -0.027197126 | -0.030460781 | 1.089539219 | 1.12 | [34 empty] | 1146.001 | 1.589607 | 0.0520319 | 0.778178 | 15.734 | 14.9558 | -0.020153 | -0.0728227 | 3.54067 | 3.6135 | -0.029907581 | -0.032599263 | 1.057400737 | 1.09 | [11 empty] | 1.315734 | 0.0177548 | 0.266322 | 15.2663 | 15 | -0.007894 | -0.0284189 | 3.57164 | 3.60006 | [15 empty] | 1.29099 | 0.0166232 | 0.249351 | 15.2495 | 15.0001 | -0.00729345 | -0.0262569 | 3.57381 | 3.60006 | [15 empty] | 1.741267 | 0.0668477 | 1.00271 | 16.0026 | 14.9998 | -0.0264724 | -0.0980534 | 3.60593 | 3.70398 | [14 empty] | 764.001 | 1.444089 | 0.0287103 | 0.431527 | 15.4619 | 15.0304 | -0.0147431 | -0.0487526 | 3.25806 | 3.30681 | -0.01336199 | -0.015099048 | 1.114900952 | 1.13
[72 empty] | 766.001 | 1.580176 | 0.0486326 | 0.731296 | 15.7684 | 15.0372 | -0.0195123 | -0.0570134 | 2.8649 | 2.92191 | -0.027394513 | -0.030681855 | 1.089318145 | 1.12 | [34 empty] | 1149.001 | 1.5914 | 0.052391 | 0.783547 | 15.7393 | 14.9558 | -0.0203057 | -0.0733746 | 3.54012 | 3.6135 | -0.030083582 | -0.032791104 | 1.057208896 | 1.09 | [11 empty] | 1.317623 | 0.0178578 | 0.267867 | 15.2679 | 15 | -0.00797096 | -0.028696 | 3.57137 | 3.60006 | [15 empty] | 1.29301 | 0.0167077 | 0.250618 | 15.2507 | 15.0001 | -0.00732117 | -0.0263567 | 3.57371 | 3.60006 | [15 empty] | 1.742024 | 0.0671724 | 1.00758 | 16.0074 | 14.9998 | -0.0266265 | -0.0986241 | 3.60536 | 3.70398 | [14 empty] | 766.001 | 1.44716 | 0.0289001 | 0.434381 | 15.4648 | 15.0304 | -0.0148311 | -0.0490436 | 3.25777 | 3.30681 | -0.013459195 | -0.01520889 | 1.11479111 | 1.13
[72 empty] | 768.001 | 1.58189 | 0.0489128 | 0.735509 | 15.7727 | 15.0372 | -0.0196389 | -0.0573831 | 2.86453 | 2.92191 | -0.027534075 | -0.030838164 | 1.089161836 | 1.12 | [34 empty] | 1152.001 | 1.593146 | 0.0527605 | 0.789075 | 15.7448 | 14.9558 | -0.0204142 | -0.0737668 | 3.53973 | 3.6135 | -0.030315569 | -0.03304397 | 1.05695603 | 1.09 | [11 empty] | 1.319522 | 0.0179441 | 0.269161 | 15.2692 | 15 | -0.00797546 | -0.0287121 | 3.57135 | 3.60006 | [15 empty] | 1.294948 | 0.0168131 | 0.252198 | 15.2523 | 15.0001 | -0.00738491 | -0.0265861 | 3.57348 | 3.60006 | [15 empty] | 1.742604 | 0.0674973 | 1.01245 | 16.0123 | 14.9998 | -0.0267482 | -0.0990749 | 3.60491 | 3.70398 | [14 empty] | 768.001 | 1.450336 | 0.029091 | 0.43725 | 15.4677 | 15.0304 | -0.0148989 | -0.0492677 | 3.25754 | 3.30681 | -0.013574517 | -0.015339204 | 1.114660796 | 1.13
[72 empty] | 770.001 | 1.583643 | 0.0492148 | 0.74005 | 15.7772 | 15.0372 | -0.0197268 | -0.0576401 | 2.86427 | 2.92191 | -0.027723194 | -0.031049977 | 1.088950023 | 1.12 | [34 empty] | 1155.001 | 1.595057 | 0.053098 | 0.794122 | 15.7499 | 14.9558 | -0.0205693 | -0.074327 | 3.53917 | 3.6135 | -0.030476181 | -0.033219037 | 1.056780963 | 1.09 | [11 empty] | 1.321552 | 0.0180469 | 0.270703 | 15.2707 | 15 | -0.00800447 | -0.0288166 | 3.57125 | 3.60006 | [15 empty] | 1.296912 | 0.0168993 | 0.253491 | 15.2536 | 15.0001 | -0.00741642 | -0.0266996 | 3.57336 | 3.60006 | [15 empty] | 1.743134 | 0.0678398 | 1.01759 | 16.0174 | 14.9998 | -0.0268691 | -0.0995225 | 3.60446 | 3.70398 | [14 empty] | 770.001 | 1.453327 | 0.0292749 | 0.440013 | 15.4704 | 15.0304 | -0.0150166 | -0.0496571 | 3.25715 | 3.30681 | -0.013628584 | -0.0154003 | 1.1145997 | 1.13
[72 empty] | 772.001 | 1.585152 | 0.0494931 | 0.744235 | 15.7814 | 15.0372 | -0.0198141 | -0.0578952 | 2.86402 | 2.92191 | -0.027897105 | -0.031244757 | 1.088755243 | 1.12 | [34 empty] | 1158.001 | 1.596469 | 0.0534698 | 0.799682 | 15.7555 | 14.9558 | -0.0206814 | -0.0747323 | 3.53876 | 3.6135 | -0.030708491 | -0.033472256 | 1.056527744 | 1.09 | [11 empty] | 1.323338 | 0.0181377 | 0.272065 | 15.2721 | 15 | -0.00805385 | -0.0289944 | 3.57107 | 3.60006 | [15 empty] | 1.298924 | 0.0169909 | 0.254866 | 15.255 | 15.0001 | -0.00745889 | -0.0268525 | 3.57321 | 3.60006 | [15 empty] | 1.743672 | 0.0681746 | 1.02261 | 16.0225 | 14.9998 | -0.0269864 | -0.099957 | 3.60403 | 3.70398 | [14 empty] | 772.001 | 1.456516 | 0.0294743 | 0.44301 | 15.4734 | 15.0304 | -0.015121 | -0.0500023 | 3.25681 | 3.30681 | -0.013716869 | -0.015500061 | 1.114499939 | 1.13
[72 empty] | 774.001 | 1.58672 | 0.0497794 | 0.74854 | 15.7857 | 15.0372 | -0.0199417 | -0.058268 | 2.86365 | 2.92191 | -0.028036337 | -0.031400697 | 1.088599303 | 1.12 | [34 empty] | 1161.001 | 1.597783 | 0.053836 | 0.805159 | 15.7609 | 14.9558 | -0.0208193 | -0.0752305 | 3.53827 | 3.6135 | -0.030906403 | -0.033687979 | 1.056312021 | 1.09 | [11 empty] | 1.325069 | 0.0182271 | 0.273407 | 15.2734 | 15 | -0.00812787 | -0.0292608 | 3.5708 | 3.60006 | [15 empty] | 1.300721 | 0.0170799 | 0.256201 | 15.2563 | 15.0001 | -0.00746867 | -0.0268877 | 3.57317 | 3.60006 | [15 empty] | 1.744272 | 0.0685048 | 1.02756 | 16.0274 | 14.9998 | -0.027143 | -0.100537 | 3.60345 | 3.70398 | [14 empty] | 774.001 | 1.459731 | 0.0296548 | 0.445724 | 15.4761 | 15.0304 | -0.0151868 | -0.0502198 | 3.25659 | 3.30681 | -0.013822321 | -0.015619223 | 1.114380777 | 1.13
[72 empty] | 776.001 | 1.588125 | 0.0500702 | 0.752913 | 15.7901 | 15.0372 | -0.0200703 | -0.0586437 | 2.86327 | 2.92191 | -0.028178221 | -0.031559608 | 1.088440392 | 1.12 | [34 empty] | 1164.001 | 1.599308 | 0.0542037 | 0.810658 | 15.7664 | 14.9558 | -0.0209286 | -0.0756255 | 3.53787 | 3.6135 | -0.031134935 | -0.033937079 | 1.056062921 | 1.09 | [11 empty] | 1.327063 | 0.0183182 | 0.274773 | 15.2748 | 15 | -0.00814025 | -0.0293054 | 3.57076 | 3.60006 | [15 empty] | 1.302787 | 0.017173 | 0.257597 | 15.2577 | 15.0001 | -0.0075289 | -0.0271045 | 3.57296 | 3.60006 | [15 empty] | 1.744775 | 0.0688405 | 1.0326 | 16.0324 | 14.9998 | -0.027264 | -0.100985 | 3.603 | 3.70398 | [14 empty] | 776.001 | 1.463066 | 0.0298597 | 0.448803 | 15.4792 | 15.0304 | -0.015264 | -0.0504752 | 3.25634 | 3.30681 | -0.013944125 | -0.015756861 | 1.114243139 | 1.13
[72 empty] | 778.001 | 1.589635 | 0.0503553 | 0.7572 | 15.7944 | 15.0372 | -0.0201396 | -0.0588463 | 2.86307 | 2.92191 | -0.02837493 | -0.031779922 | 1.088220078 | 1.12 | [34 empty] | 1167.001 | 1.600908 | 0.0545664 | 0.816082 | 15.7719 | 14.9558 | -0.0210311 | -0.0759959 | 3.5375 | 3.6135 | -0.031371497 | -0.034194932 | 1.055805068 | 1.09 | [11 empty] | 1.328904 | 0.0184152 | 0.276228 | 15.2762 | 15 | -0.00815874 | -0.029372 | 3.57069 | 3.60006 | [15 empty] | 1.304731 | 0.017276 | 0.259142 | 15.2593 | 15.0001 | -0.00757688 | -0.0272773 | 3.57279 | 3.60006 | [15 empty] | 1.745373 | 0.0691654 | 1.03747 | 16.0373 | 14.9998 | -0.0273809 | -0.101418 | 3.60256 | 3.70398 | [14 empty] | 778.001 | 1.466008 | 0.0300489 | 0.451648 | 15.4821 | 15.0304 | -0.0153918 | -0.0508978 | 3.25591 | 3.30681 | -0.013998624 | -0.015818445 | 1.114181555 | 1.13
[72 empty] | 780.001 | 1.591405 | 0.0506565 | 0.76173 | 15.7989 | 15.0372 | -0.0202655 | -0.0592141 | 2.8627 | 2.92191 | -0.028526133 | -0.031949269 | 1.088050731 | 1.12 | [34 empty] | 1170.001 | 1.60235 | 0.0549152 | 0.821299 | 15.7771 | 14.9558 | -0.0211743 | -0.0765132 | 3.53698 | 3.6135 | -0.03154839 | -0.034387745 | 1.055612255 | 1.09 | [11 empty] | 1.330755 | 0.0185054 | 0.277581 | 15.2776 | 15 | -0.00817408 | -0.0294272 | 3.57064 | 3.60006 | [15 empty] | 1.306631 | 0.017369 | 0.260537 | 15.2607 | 15.0001 | -0.00758866 | -0.0273196 | 3.57274 | 3.60006 | [15 empty] | 1.746029 | 0.0695153 | 1.04272 | 16.0426 | 14.9998 | -0.0274973 | -0.101849 | 3.60213 | 3.70398 | [14 empty] | 780.001 | 1.469112 | 0.0302443 | 0.454584 | 15.485 | 15.0304 | -0.0154625 | -0.0511315 | 3.25568 | 3.30681 | -0.014113637 | -0.01594841 | 1.11405159 | 1.13
[72 empty] | 782.001 | 1.592752 | 0.0509493 | 0.766132 | 15.8033 | 15.0372 | -0.0203909 | -0.0595805 | 2.86233 | 2.92191 | -0.02867107 | -0.032111599 | 1.087888401 | 1.12 | [34 empty] | 1173.001 | 1.603777 | 0.0552813 | 0.826774 | 15.7825 | 14.9558 | -0.0213092 | -0.0770009 | 3.5365 | 3.6135 | -0.031748346 | -0.034605697 | 1.055394303 | 1.09 | [11 empty] | 1.332518 | 0.0185992 | 0.278988 | 15.279 | 15 | -0.00828213 | -0.0298162 | 3.57025 | 3.60006 | [15 empty] | 1.30848 | 0.0174611 | 0.261919 | 15.262 | 15.0001 | -0.00763612 | -0.0274905 | 3.57257 | 3.60006 | [15 empty] | 1.746653 | 0.0698485 | 1.04772 | 16.0476 | 14.9998 | -0.0276181 | -0.102297 | 3.60169 | 3.70398 | [14 empty] | 782.001 | 1.472034 | 0.0304461 | 0.457618 | 15.488 | 15.0304 | -0.0155832 | -0.0515307 | 3.25528 | 3.30681 | -0.014183482 | -0.016027334 | 1.113972666 | 1.13
[72 empty] | 784.001 | 1.594409 | 0.0512317 | 0.770378 | 15.8075 | 15.0372 | -0.0204796 | -0.0598397 | 2.86208 | 2.92191 | -0.028844327 | -0.032305646 | 1.087694354 | 1.12 | [34 empty] | 1176.001 | 1.605016 | 0.0556331 | 0.832037 | 15.7878 | 14.9558 | -0.0213987 | -0.0773241 | 3.53617 | 3.6135 | -0.031983062 | -0.034861538 | 1.055138462 | 1.09 | [11 empty] | 1.334535 | 0.0186942 | 0.280413 | 15.2804 | 15 | -0.00830215 | -0.0298883 | 3.57017 | 3.60006 | [15 empty] | 1.310303 | 0.0175589 | 0.263386 | 15.2635 | 15.0001 | -0.00765687 | -0.0275652 | 3.5725 | 3.60006 | [15 empty] | 1.747367 | 0.0701791 | 1.05268 | 16.0525 | 14.9998 | -0.0277474 | -0.102776 | 3.60121 | 3.70398 | [14 empty] | 784.001 | 1.475079 | 0.0306362 | 0.460474 | 15.4909 | 15.0304 | -0.0156572 | -0.0517756 | 3.25504 | 3.30681 | -0.014295361 | -0.016153758 | 1.113846242 | 1.13
[72 empty] | 786.001 | 1.595769 | 0.0515272 | 0.774822 | 15.812 | 15.0372 | -0.0205931 | -0.0601714 | 2.86174 | 2.92191 | -0.029005363 | -0.032486007 | 1.087513993 | 1.12 | [34 empty] | 1179.001 | 1.606393 | 0.0559781 | 0.837196 | 15.793 | 14.9558 | -0.0215312 | -0.0778031 | 3.53569 | 3.6135 | -0.032170418 | -0.035065756 | 1.054934244 | 1.09 | [11 empty] | 1.336443 | 0.0187949 | 0.281924 | 15.2819 | 15 | -0.00834999 | -0.0300605 | 3.57 | 3.60006 | [15 empty] | 1.312283 | 0.017647 | 0.264707 | 15.2648 | 15.0001 | -0.0076937 | -0.0276978 | 3.57236 | 3.60006 | [15 empty] | 1.747956 | 0.0705141 | 1.0577 | 16.0575 | 14.9998 | -0.0279011 | -0.103345 | 3.60064 | 3.70398 | [14 empty] | 786.001 | 1.478218 | 0.0308377 | 0.463503 | 15.4939 | 15.0304 | -0.015763 | -0.0521253 | 3.25469 | 3.30681 | -0.014380238 | -0.016249669 | 1.113750331 | 1.13
[72 empty] | 788.001 | 1.597365 | 0.0518234 | 0.779276 | 15.8164 | 15.0372 | -0.0206856 | -0.0604416 | 2.86147 | 2.92191 | -0.029183891 | -0.032685958 | 1.087314042 | 1.12 | [34 empty] | 1182.001 | 1.607371 | 0.0563202 | 0.842312 | 15.7981 | 14.9558 | -0.0216095 | -0.0780859 | 3.53541 | 3.6135 | -0.03240623 | -0.035322791 | 1.054677209 | 1.09 | [11 empty] | 1.338418 | 0.0188868 | 0.283302 | 15.2833 | 15 | -0.00832399 | -0.0299669 | 3.5701 | 3.60006 | [15 empty] | 1.314261 | 0.0177432 | 0.266151 | 15.2663 | 15.0001 | -0.00774666 | -0.0278885 | 3.57217 | 3.60006 | [15 empty] | 1.748332 | 0.0708579 | 1.06286 | 16.0627 | 14.9998 | -0.0279649 | -0.103582 | 3.6004 | 3.70398 | [14 empty] | 788.001 | 1.481078 | 0.0310436 | 0.466599 | 15.497 | 15.0304 | -0.0158341 | -0.0523604 | 3.25445 | 3.30681 | -0.01450473 | -0.016390345 | 1.113609655 | 1.13
[72 empty] | 790.001 | 1.599089 | 0.0521151 | 0.783663 | 15.8208 | 15.0372 | -0.0207885 | -0.0607421 | 2.86117 | 2.92191 | -0.029352126 | -0.032874381 | 1.087125619 | 1.12 | [34 empty] | 1185.001 | 1.608271 | 0.0566523 | 0.847278 | 15.8031 | 14.9558 | -0.0217137 | -0.0784624 | 3.53503 | 3.6135 | -0.032608392 | -0.035543147 | 1.054456853 | 1.09 | [11 empty] | 1.340109 | 0.01898 | 0.284699 | 15.2847 | 15 | -0.00843161 | -0.0303543 | 3.56971 | 3.60006 | [15 empty] | 1.316025 | 0.0178356 | 0.267537 | 15.2677 | 15.0001 | -0.0077461 | -0.0278865 | 3.57218 | 3.60006 | [15 empty] | 1.748934 | 0.0711807 | 1.0677 | 16.0675 | 14.9998 | -0.0281294 | -0.104191 | 3.59979 | 3.70398 | [14 empty] | 790.001 | 1.48395 | 0.031237 | 0.469504 | 15.4999 | 15.0304 | -0.0159637 | -0.0527889 | 3.25402 | 3.30681 | -0.014558911 | -0.01645157 | 1.11354843 | 1.13
[72 empty] | 792.001 | 1.600535 | 0.0524059 | 0.788036 | 15.8252 | 15.0372 | -0.0209042 | -0.0610804 | 2.86083 | 2.92191 | -0.029506676 | -0.033047478 | 1.086952522 | 1.12 | [34 empty] | 1188.001 | 1.608655 | 0.0569823 | 0.852215 | 15.808 | 14.9558 | -0.0218628 | -0.079001 | 3.5345 | 3.6135 | -0.032763238 | -0.035711929 | 1.054288071 | 1.09 | [11 empty] | 1.341992 | 0.0190791 | 0.286187 | 15.2862 | 15 | -0.00843487 | -0.0303661 | 3.5697 | 3.60006 | [15 empty] | 1.317861 | 0.0179196 | 0.268797 | 15.2689 | 15.0001 | -0.00783198 | -0.0281956 | 3.57187 | 3.60006 | [15 empty] | 1.749603 | 0.0715119 | 1.07267 | 16.0725 | 14.9998 | -0.0282832 | -0.104761 | 3.59922 | 3.70398 | [14 empty] | 792.001 | 1.486939 | 0.0314381 | 0.472528 | 15.5029 | 15.0304 | -0.0160235 | -0.0529867 | 3.25382 | 3.30681 | -0.014689046 | -0.016598622 | 1.113401378 | 1.13
[72 empty] | 794.001 | 1.601965 | 0.0526962 | 0.792401 | 15.8296 | 15.0372 | -0.021011 | -0.0613924 | 2.86052 | 2.92191 | -0.02967129 | -0.033231845 | 1.086768155 | 1.12 | [34 empty] | 1191.001 | 1.608005 | 0.0573057 | 0.857051 | 15.8128 | 14.9558 | -0.0219862 | -0.0794472 | 3.53405 | 3.6135 | -0.03293372 | -0.035897755 | 1.054102245 | 1.09 | [11 empty] | 1.344124 | 0.0191699 | 0.287548 | 15.2875 | 15 | -0.00850819 | -0.03063 | 3.56943 | 3.60006 | [15 empty] | 1.319789 | 0.0180247 | 0.270373 | 15.2705 | 15.0001 | -0.00788617 | -0.0283907 | 3.57167 | 3.60006 | [15 empty] | 1.749978 | 0.0718779 | 1.07816 | 16.078 | 14.9998 | -0.0283763 | -0.105105 | 3.59888 | 3.70398 | [14 empty] | 794.001 | 1.48996 | 0.0316416 | 0.475587 | 15.506 | 15.0304 | -0.0161389 | -0.0533682 | 3.25344 | 3.30681 | -0.014770971 | -0.016691198 | 1.113308802 | 1.13
[72 empty] | 796.001 | 1.603212 | 0.0529873 | 0.796777 | 15.8339 | 15.0372 | -0.0211602 | -0.0618284 | 2.86009 | 2.92191 | -0.029788957 | -0.033363632 | 1.086636368 | 1.12 | [34 empty] | 1194.001 | 1.608034 | 0.0575288 | 0.860388 | 15.8162 | 14.9558 | -0.0220875 | -0.079813 | 3.53368 | 3.6135 | -0.033040374 | -0.036014007 | 1.053985993 | 1.09 | [11 empty] | 1.345946 | 0.019267 | 0.289005 | 15.289 | 15 | -0.00850974 | -0.0306356 | 3.56943 | 3.60006 | [15 empty] | 1.32184 | 0.0181282 | 0.271926 | 15.2721 | 15.0001 | -0.00789015 | -0.028405 | 3.57166 | 3.60006 | [15 empty] | 1.750576 | 0.0722055 | 1.08307 | 16.0829 | 14.9998 | -0.028486 | -0.105512 | 3.59847 | 3.70398 | [14 empty] | 796.001 | 1.492634 | 0.0318456 | 0.478653 | 15.5091 | 15.0304 | -0.0162309 | -0.0536727 | 3.25314 | 3.30681 | -0.014877063 | -0.016811082 | 1.113188918 | 1.13
[72 empty] | 798.001 | 1.604503 | 0.053278 | 0.80115 | 15.8383 | 15.0372 | -0.0212261 | -0.0620207 | 2.85989 | 2.92191 | -0.029990658 | -0.033589537 | 1.086410463 | 1.12 | [34 empty] | 1197.001 | 1.608532 | 0.0578189 | 0.864726 | 15.8205 | 14.9558 | -0.0221937 | -0.0801967 | 3.5333 | 3.6135 | -0.033199226 | -0.036187156 | 1.053812844 | 1.09 | [11 empty] | 1.347717 | 0.019355 | 0.290325 | 15.2903 | 15 | -0.00859095 | -0.0309279 | 3.56913 | 3.60006 | [15 empty] | 1.323546 | 0.0182095 | 0.273145 | 15.2733 | 15.0001 | -0.00796085 | -0.0286596 | 3.5714 | 3.60006 | [15 empty] | 1.751065 | 0.0725372 | 1.08805 | 16.0879 | 14.9998 | -0.0286334 | -0.106058 | 3.59793 | 3.70398 | [14 empty] | 798.001 | 1.49559 | 0.0320415 | 0.481598 | 15.512 | 15.0304 | -0.0163257 | -0.0539859 | 3.25282 | 3.30681 | -0.01496434 | -0.016909704 | 1.113090296 | 1.13
[72 empty] | 800.001 | 1.605928 | 0.0535837 | 0.805746 | 15.8429 | 15.0372 | -0.0213328 | -0.0623326 | 2.85958 | 2.92191 | -0.030167176 | -0.033787237 | 1.086212763 | 1.12 | [34 empty] | 1200.001 | 1.609418 | 0.0580063 | 0.86753 | 15.8233 | 14.9558 | -0.0222175 | -0.080283 | 3.53321 | 3.6135 | -0.033345683 | -0.036346794 | 1.053653206 | 1.09 | [11 empty] | 1.349413 | 0.0194616 | 0.291923 | 15.2919 | 15 | -0.00864036 | -0.0311058 | 3.56896 | 3.60006 | [15 empty] | 1.325322 | 0.0183178 | 0.27477 | 15.2749 | 15.0001 | -0.00795417 | -0.0286355 | 3.57143 | 3.60006 | [15 empty] | 1.751361 | 0.0728805 | 1.0932 | 16.093 | 14.9998 | -0.0287461 | -0.106475 | 3.59751 | 3.70398 | [14 empty] | 800.001 | 1.498459 | 0.0322302 | 0.484433 | 15.5148 | 15.0304 | -0.0164274 | -0.0543222 | 3.25249 | 3.30681 | -0.015042187 | -0.016997672 | 1.113002328 | 1.13
[72 empty] | 802.001 | 1.607333 | 0.0538803 | 0.810206 | 15.8474 | 15.0372 | -0.0214601 | -0.0627047 | 2.85921 | 2.92191 | -0.030317101 | -0.033955153 | 1.086044847 | 1.12 | [59 empty] | 1.351239 | 0.019552 | 0.29328 | 15.2933 | 15 | -0.00867206 | -0.0312199 | 3.56884 | 3.60006 | [15 empty] | 1.327211 | 0.0184022 | 0.276035 | 15.2762 | 15.0001 | -0.00798567 | -0.0287489 | 3.57131 | 3.60006 | [15 empty] | 1.751784 | 0.0732183 | 1.09826 | 16.0981 | 14.9998 | -0.0289072 | -0.107072 | 3.59691 | 3.70398 | [14 empty] | 802.001 | 1.501201 | 0.0324394 | 0.487578 | 15.518 | 15.0304 | -0.0165241 | -0.0546419 | 3.25217 | 3.30681 | -0.015148402 | -0.017117694 | 1.112882306 | 1.13
[72 empty] | 804.001 | 1.608568 | 0.0541898 | 0.81486 | 15.852 | 15.0372 | -0.0215537 | -0.0629779 | 2.85894 | 2.92191 | -0.030506937 | -0.034167769 | 1.085832231 | 1.12 | [59 empty] | 1.353167 | 0.0196454 | 0.294681 | 15.2947 | 15 | -0.0087215 | -0.0313979 | 3.56866 | 3.60006 | [15 empty] | 1.32913 | 0.0184913 | 0.277373 | 15.2775 | 15.0001 | -0.00807555 | -0.0290725 | 3.57099 | 3.60006 | [15 empty] | 1.751992 | 0.0735668 | 1.10349 | 16.1033 | 14.9998 | -0.0290209 | -0.107493 | 3.59649 | 3.70398 | [14 empty] | 804.001 | 1.50401 | 0.0326427 | 0.490633 | 15.521 | 15.0304 | -0.0166262 | -0.0549798 | 3.25183 | 3.30681 | -0.015235808 | -0.017216463 | 1.112783537 | 1.13
[72 empty] | 806.001 | 1.60975 | 0.0544806 | 0.819232 | 15.8564 | 15.0372 | -0.0216674 | -0.0633104 | 2.8586 | 2.92191 | -0.030660683 | -0.034339965 | 1.085660035 | 1.12 | [59 empty] | 1.35506 | 0.0197489 | 0.296234 | 15.2962 | 15 | -0.00878593 | -0.0316299 | 3.56843 | 3.60006 | [15 empty] | 1.331079 | 0.018582 | 0.278733 | 15.2789 | 15.0001 | -0.00814506 | -0.0293227 | 3.57074 | 3.60006 | [15 empty] | 1.752411 | 0.0739145 | 1.10871 | 16.1086 | 14.9998 | -0.0291582 | -0.108001 | 3.59598 | 3.70398 | [14 empty] | 806.001 | 1.506753 | 0.0328352 | 0.493527 | 15.5239 | 15.0304 | -0.0167239 | -0.0553028 | 3.25151 | 3.30681 | -0.015322872 | -0.017314845 | 1.112685155 | 1.13
[72 empty] | 808.001 | 1.611089 | 0.0547781 | 0.823706 | 15.8609 | 15.0372 | -0.0217772 | -0.0636311 | 2.85828 | 2.92191 | -0.030827208 | -0.034526473 | 1.085473527 | 1.12 | [59 empty] | 1.356677 | 0.019843 | 0.297645 | 15.2976 | 15 | -0.00879809 | -0.0316737 | 3.56839 | 3.60006 | [15 empty] | 1.332907 | 0.0186734 | 0.280104 | 15.2802 | 15.0001 | -0.00813861 | -0.0292995 | 3.57076 | 3.60006 | [15 empty] | 1.752571 | 0.0742517 | 1.11376 | 16.1136 | 14.9998 | -0.02929 | -0.10849 | 3.59549 | 3.70398 | [14 empty] | 808.001 | 1.509278 | 0.0330366 | 0.496554 | 15.527 | 15.0304 | -0.0168227 | -0.0556294 | 3.25118 | 3.30681 | -0.015419539 | -0.017424079 | 1.112575921 | 1.13
[72 empty] | 810.001 | 1.612442 | 0.0550735 | 0.828148 | 15.8653 | 15.0372 | -0.0218462 | -0.0638326 | 2.85808 | 2.92191 | -0.031028193 | -0.034751576 | 1.085248424 | 1.12 | [59 empty] | 1.358454 | 0.0199352 | 0.299027 | 15.299 | 15 | -0.00883993 | -0.0318243 | 3.56824 | 3.60006 | [15 empty] | 1.334682 | 0.0187823 | 0.281736 | 15.2819 | 15.0001 | -0.00813331 | -0.0292804 | 3.57078 | 3.60006 | [15 empty] | 1.753031 | 0.0745982 | 1.11896 | 16.1188 | 14.9998 | -0.0294069 | -0.108923 | 3.59506 | 3.70398 | [14 empty] | 810.001 | 1.511832 | 0.0332378 | 0.499578 | 15.53 | 15.0304 | -0.016916 | -0.0559379 | 3.25087 | 3.30681 | -0.015515864 | -0.017532926 | 1.112467074 | 1.13
[72 empty] | 812.001 | 1.613707 | 0.0553696 | 0.832602 | 15.8698 | 15.0372 | -0.0219895 | -0.0642515 | 2.85766 | 2.92191 | -0.031160579 | -0.034899849 | 1.085100151 | 1.12 | [59 empty] | 1.360315 | 0.0200426 | 0.300638 | 15.3006 | 15 | -0.0088417 | -0.0318307 | 3.56823 | 3.60006 | [15 empty] | 1.336513 | 0.0188701 | 0.283053 | 15.2832 | 15.0001 | -0.00819972 | -0.0295195 | 3.57054 | 3.60006 | [15 empty] | 1.753177 | 0.074942 | 1.12412 | 16.124 | 14.9998 | -0.0295474 | -0.109443 | 3.59454 | 3.70398 | [14 empty] | 812.001 | 1.514617 | 0.0334416 | 0.502641 | 15.5331 | 15.0304 | -0.0169982 | -0.0562098 | 3.2506 | 3.30681 | -0.015630585 | -0.017662561 | 1.112337439 | 1.13
[72 empty] | 814.001 | 1.615189 | 0.0556723 | 0.837152 | 15.8743 | 15.0372 | -0.0220695 | -0.0644853 | 2.85743 | 2.92191 | -0.031357261 | -0.035120133 | 1.084879867 | 1.12 | [59 empty] | 1.362095 | 0.0201285 | 0.301927 | 15.3019 | 15 | -0.00888961 | -0.0320031 | 3.56806 | 3.60006 | [15 empty] | 1.33851 | 0.0189732 | 0.2846 | 15.2847 | 15.0001 | -0.00825279 | -0.0297106 | 3.57035 | 3.60006 | [15 empty] | 1.753199 | 0.0752983 | 1.12946 | 16.1293 | 14.9998 | -0.0297011 | -0.110012 | 3.59397 | 3.70398 | [14 empty] | 814.001 | 1.517192 | 0.0336411 | 0.505639 | 15.536 | 15.0304 | -0.0170983 | -0.0565408 | 3.25027 | 3.30681 | -0.015714406 | -0.017757279 | 1.112242721 | 1.13
[72 empty] | 816.001 | 1.616565 | 0.0559668 | 0.841581 | 15.8787 | 15.0372 | -0.022181 | -0.0648109 | 2.8571 | 2.92191 | -0.031513824 | -0.035295483 | 1.084704517 | 1.12 | [59 empty] | 1.363839 | 0.0202357 | 0.303535 | 15.3035 | 15 | -0.00891726 | -0.0321027 | 3.56796 | 3.60006 | [15 empty] | 1.340304 | 0.0190635 | 0.285956 | 15.2861 | 15.0001 | -0.00825149 | -0.0297059 | 3.57036 | 3.60006 | [15 empty] | 1.753221 | 0.075645 | 1.13466 | 16.1345 | 14.9998 | -0.0298189 | -0.110449 | 3.59353 | 3.70398 | [14 empty] | 816.001 | 1.519982 | 0.0338368 | 0.508581 | 15.539 | 15.0304 | -0.0172115 | -0.0569152 | 3.2499 | 3.30681 | -0.015792396 | -0.017845407 | 1.112154593 | 1.13
[72 empty] | 818.001 | 1.617754 | 0.0562745 | 0.846207 | 15.8834 | 15.0372 | -0.0223096 | -0.0651868 | 2.85673 | 2.92191 | -0.031675005 | -0.035476006 | 1.084523994 | 1.12 | [59 empty] | 1.365742 | 0.0203208 | 0.304812 | 15.3048 | 15 | -0.00901579 | -0.0324574 | 3.5676 | 3.60006 | [15 empty] | 1.342169 | 0.0191602 | 0.287406 | 15.2875 | 15.0001 | -0.00831727 | -0.0299427 | 3.57012 | 3.60006 | [15 empty] | 1.752537 | 0.0759887 | 1.13982 | 16.1397 | 14.9998 | -0.0299641 | -0.110987 | 3.593 | 3.70398 | [14 empty] | 818.001 | 1.522851 | 0.0340257 | 0.511421 | 15.5418 | 15.0304 | -0.0172989 | -0.0572043 | 3.24961 | 3.30681 | -0.015881893 | -0.01794654 | 1.11205346 | 1.13
[72 empty] | 820.001 | 1.618947 | 0.0565997 | 0.851098 | 15.8882 | 15.0372 | -0.0224009 | -0.0654536 | 2.85646 | 2.92191 | -0.031876046 | -0.035701172 | 1.084298828 | 1.12 | [59 empty] | 1.367472 | 0.0204237 | 0.306356 | 15.3064 | 15 | -0.00902937 | -0.0325063 | 3.56756 | 3.60006 | [15 empty] | 1.344259 | 0.0192597 | 0.288898 | 15.289 | 15.0001 | -0.00833148 | -0.0299939 | 3.57007 | 3.60006 | [15 empty] | 1.750172 | 0.0763402 | 1.14509 | 16.1449 | 14.9998 | -0.0301191 | -0.111561 | 3.59242 | 3.70398 | [14 empty] | 820.001 | 1.525685 | 0.0342415 | 0.514664 | 15.5451 | 15.0304 | -0.0174075 | -0.0575632 | 3.24925 | 3.30681 | -0.015981795 | -0.018059429 | 1.111940571 | 1.13
[72 empty] | 822.001 | 1.620218 | 0.0568888 | 0.855445 | 15.8926 | 15.0372 | -0.0225488 | -0.0658858 | 2.85603 | 2.92191 | -0.03199836 | -0.035838163 | 1.084161837 | 1.12 | [59 empty] | 1.369241 | 0.0205254 | 0.307881 | 15.3079 | 15 | -0.00906543 | -0.0326361 | 3.56743 | 3.60006 | [15 empty] | 1.346032 | 0.0193554 | 0.290334 | 15.2905 | 15.0001 | -0.00838174 | -0.0301748 | 3.56989 | 3.60006 | [15 empty] | 1.744461 | 0.0766864 | 1.15028 | 16.1501 | 14.9998 | -0.0302409 | -0.112012 | 3.59197 | 3.70398 | [14 empty] | 822.001 | 1.528402 | 0.034451 | 0.517813 | 15.5482 | 15.0304 | -0.0174926 | -0.0578448 | 3.24897 | 3.30681 | -0.016093202 | -0.018185318 | 1.111814682 | 1.13
[72 empty] | 824.001 | 1.621373 | 0.0571849 | 0.859898 | 15.897 | 15.0372 | -0.0226756 | -0.0662561 | 2.85566 | 2.92191 | -0.032140899 | -0.035997807 | 1.084002193 | 1.12 | [59 empty] | 1.371033 | 0.0206094 | 0.309141 | 15.3091 | 15 | -0.00911017 | -0.0327972 | 3.56727 | 3.60006 | [15 empty] | 1.347948 | 0.0194467 | 0.291703 | 15.2918 | 15.0001 | -0.00840985 | -0.030276 | 3.56979 | 3.60006 | [38 empty] | 824.001 | 1.531083 | 0.0346489 | 0.520787 | 15.5512 | 15.0304 | -0.0175858 | -0.058153 | 3.24866 | 3.30681 | -0.016189139 | -0.018293727 | 1.111706273 | 1.13
[72 empty] | 826.001 | 1.622706 | 0.0574801 | 0.864337 | 15.9015 | 15.0372 | -0.0227427 | -0.0664521 | 2.85546 | 2.92191 | -0.032347024 | -0.036228667 | 1.083771333 | 1.12 | [59 empty] | 1.37277 | 0.0207118 | 0.310676 | 15.3107 | 15 | -0.00913626 | -0.0328911 | 3.56717 | 3.60006 | [15 empty] | 1.349675 | 0.0195418 | 0.293129 | 15.2933 | 15.0001 | -0.00848077 | -0.0305313 | 3.56953 | 3.60006 | [38 empty] | 826.001 | 1.53372 | 0.0348547 | 0.52388 | 15.5543 | 15.0304 | -0.0176774 | -0.0584557 | 3.24836 | 3.30681 | -0.016294373 | -0.018412641 | 1.111587359 | 1.13
[72 empty] | 828.001 | 1.62403 | 0.0577928 | 0.869039 | 15.9062 | 15.0372 | -0.0228387 | -0.0667328 | 2.85518 | 2.92191 | -0.032538082 | -0.036442651 | 1.083557349 | 1.12 | [59 empty] | 1.374525 | 0.0208026 | 0.312039 | 15.312 | 15 | -0.00918455 | -0.033065 | 3.567 | 3.60006 | [15 empty] | 1.351674 | 0.0196465 | 0.2947 | 15.2948 | 15.0001 | -0.00849789 | -0.0305929 | 3.56947 | 3.60006 | [38 empty] | 828.001 | 1.536323 | 0.035074 | 0.527176 | 15.5576 | 15.0304 | -0.0177913 | -0.0588325 | 3.24798 | 3.30681 | -0.016387966 | -0.018518402 | 1.111481598 | 1.13
[72 empty] | 830.001 | 1.625224 | 0.0581045 | 0.873726 | 15.9109 | 15.0372 | -0.022983 | -0.0671543 | 2.85476 | 2.92191 | -0.032681571 | -0.03660336 | 1.08339664 | 1.12 | [59 empty] | 1.376394 | 0.0209094 | 0.313642 | 15.3136 | 15 | -0.00919532 | -0.0331037 | 3.56696 | 3.60006 | [15 empty] | 1.353495 | 0.0197389 | 0.296087 | 15.2962 | 15.0001 | -0.00853107 | -0.0307124 | 3.56935 | 3.60006 | [38 empty] | 830.001 | 1.538948 | 0.0352931 | 0.530469 | 15.5609 | 15.0304 | -0.0178789 | -0.059122 | 3.24769 | 3.30681 | -0.016508749 | -0.018654886 | 1.111345114 | 1.13
[72 empty] | 832.001 | 1.626283 | 0.0584205 | 0.878478 | 15.9156 | 15.0372 | -0.0230745 | -0.0674217 | 2.85449 | 2.92191 | -0.032875759 | -0.03682085 | 1.08317915 | 1.12 | [59 empty] | 1.37818 | 0.0210075 | 0.315113 | 15.3151 | 15 | -0.0092693 | -0.03337 | 3.56669 | 3.60006 | [15 empty] | 1.355384 | 0.0198307 | 0.297463 | 15.2976 | 15.0001 | -0.00860777 | -0.0309885 | 3.56907 | 3.60006 | [38 empty] | 832.001 | 1.541471 | 0.0355085 | 0.533708 | 15.5641 | 15.0304 | -0.0179925 | -0.0594978 | 3.24731 | 3.30681 | -0.016595892 | -0.018753357 | 1.111246643 | 1.13
[72 empty] | 834.001 | 1.627342 | 0.0587226 | 0.883021 | 15.9202 | 15.0372 | -0.0231955 | -0.0677754 | 2.85414 | 2.92191 | -0.033036637 | -0.037001034 | 1.082998966 | 1.12 | [59 empty] | 1.379932 | 0.0210998 | 0.316497 | 15.3165 | 15 | -0.00929867 | -0.0334758 | 3.56659 | 3.60006 | [15 empty] | 1.357184 | 0.0199299 | 0.29895 | 15.2991 | 15.0001 | -0.00860305 | -0.0309715 | 3.56909 | 3.60006 | [38 empty] | 834.001 | 1.544057 | 0.0357118 | 0.536763 | 15.5672 | 15.0304 | -0.0180812 | -0.0597912 | 3.24702 | 3.30681 | -0.01670391 | -0.018875419 | 1.111124581 | 1.13
[72 empty] | 836.001 | 1.628324 | 0.0590219 | 0.887521 | 15.9247 | 15.0372 | -0.0233189 | -0.0681359 | 2.85378 | 2.92191 | -0.033187935 | -0.037170488 | 1.082829512 | 1.12 | [59 empty] | 1.381574 | 0.021207 | 0.318105 | 15.3181 | 15 | -0.00932945 | -0.0335866 | 3.56648 | 3.60006 | [15 empty] | 1.358991 | 0.0200288 | 0.300435 | 15.3006 | 15.0001 | -0.00863314 | -0.0310799 | 3.56898 | 3.60006 | [38 empty] | 836.001 | 1.546609 | 0.0359333 | 0.540092 | 15.5705 | 15.0304 | -0.0181836 | -0.0601296 | 3.24668 | 3.30681 | -0.016809358 | -0.018994575 | 1.111005425 | 1.13
[72 empty] | 838.001 | 1.629354 | 0.0593434 | 0.892355 | 15.9295 | 15.0372 | -0.0234316 | -0.0684652 | 2.85345 | 2.92191 | -0.033367485 | -0.037371583 | 1.082628417 | 1.12 | [59 empty] | 1.383243 | 0.0213049 | 0.319573 | 15.3196 | 15 | -0.00938239 | -0.0337772 | 3.56629 | 3.60006 | [15 empty] | 1.360715 | 0.0201305 | 0.301961 | 15.3021 | 15.0001 | -0.0086771 | -0.0312381 | 3.56882 | 3.60006 | [38 empty] | 838.001 | 1.54908 | 0.0361619 | 0.543527 | 15.5739 | 15.0304 | -0.0182843 | -0.0604626 | 3.24635 | 3.30681 | -0.01692408 | -0.019124211 | 1.110875789 | 1.13
[72 empty] | 840.001 | 1.630296 | 0.0596507 | 0.896976 | 15.9341 | 15.0372 | -0.02351 | -0.0686942 | 2.85322 | 2.92191 | -0.033568643 | -0.03759688 | 1.08240312 | 1.12 | [59 empty] | 1.385278 | 0.0214033 | 0.321049 | 15.321 | 15 | -0.00940452 | -0.0338569 | 3.56621 | 3.60006 | [15 empty] | 1.362571 | 0.0202265 | 0.3034 | 15.3035 | 15.0001 | -0.00873052 | -0.0314304 | 3.56863 | 3.60006 | [38 empty] | 840.001 | 1.551716 | 0.0363787 | 0.546787 | 15.5772 | 15.0304 | -0.0183738 | -0.0607587 | 3.24605 | 3.30681 | -0.017041506 | -0.019256902 | 1.110743098 | 1.13
[72 empty] | 842.001 | 1.631446 | 0.0599531 | 0.901524 | 15.9387 | 15.0372 | -0.0236226 | -0.0690233 | 2.85289 | 2.92191 | -0.033735803 | -0.0377841 | 1.0822159 | 1.12 | [59 empty] | 1.386932 | 0.0214927 | 0.322391 | 15.3224 | 15 | -0.00946698 | -0.0340817 | 3.56598 | 3.60006 | [15 empty] | 1.364345 | 0.0203192 | 0.304791 | 15.3049 | 15.0001 | -0.00879709 | -0.0316701 | 3.56839 | 3.60006 | [38 empty] | 842.001 | 1.554284 | 0.0366054 | 0.550194 | 15.5806 | 15.0304 | -0.0184792 | -0.0611072 | 3.2457 | 3.30681 | -0.017150034 | -0.019379538 | 1.110620462 | 1.13
[72 empty] | 843.9986 | 1.632548 | 0.0602706 | 0.906298 | 15.9434 | 15.0372 | -0.0237462 | -0.0693845 | 2.85253 | 2.92191 | -0.033898741 | -0.03796659 | 1.08203341 | 1.12 | [59 empty] | 1.38875 | 0.0215943 | 0.323915 | 15.3239 | 15 | -0.00952978 | -0.0343078 | 3.56575 | 3.60006 | [15 empty] | 1.366223 | 0.020415 | 0.306227 | 15.3064 | 15.0001 | -0.00881677 | -0.0317409 | 3.56832 | 3.60006 | [38 empty] | 844.001 | 1.55673 | 0.0368246 | 0.553489 | 15.5839 | 15.0304 | -0.0185808 | -0.061443 | 3.24537 | 3.30681 | -0.017258241 | -0.019501812 | 1.110498188 | 1.13
[72 empty] | 846.001 | 1.633648 | 0.0605736 | 0.910854 | 15.948 | 15.0372 | -0.0238896 | -0.0698035 | 2.85211 | 2.92191 | -0.034035174 | -0.038119395 | 1.081880605 | 1.12 | [59 empty] | 1.390333 | 0.0216828 | 0.325242 | 15.3252 | 15 | -0.00952513 | -0.0342911 | 3.56577 | 3.60006 | [15 empty] | 1.367896 | 0.0205094 | 0.307643 | 15.3078 | 15.0001 | -0.00884462 | -0.0318412 | 3.56822 | 3.60006 | [38 empty] | 846.001 | 1.559221 | 0.0370468 | 0.556829 | 15.5872 | 15.0304 | -0.0186974 | -0.0618288 | 3.24498 | 3.30681 | -0.017348213 | -0.01960348 | 1.11039652 | 1.13
[72 empty] | 848.001 | 1.63477 | 0.0608862 | 0.915556 | 15.9527 | 15.0372 | -0.0239809 | -0.0700703 | 2.85184 | 2.92191 | -0.034228341 | -0.038335742 | 1.081664258 | 1.12 | [59 empty] | 1.392093 | 0.0217883 | 0.326824 | 15.3268 | 15 | -0.0096125 | -0.0346056 | 3.56546 | 3.60006 | [15 empty] | 1.369623 | 0.0206168 | 0.309255 | 15.3094 | 15.0001 | -0.00886947 | -0.0319307 | 3.56813 | 3.60006 | [38 empty] | 848.001 | 1.561678 | 0.0372729 | 0.560228 | 15.5906 | 15.0304 | -0.0187886 | -0.0621303 | 3.24468 | 3.30681 | -0.017471674 | -0.019742992 | 1.110257008 | 1.13
[72 empty] | 850.001 | 1.635819 | 0.0612051 | 0.92035 | 15.9575 | 15.0372 | -0.024085 | -0.0703743 | 2.85154 | 2.92191 | -0.03441727 | -0.038547342 | 1.081452658 | 1.12 | [59 empty] | 1.393896 | 0.0218911 | 0.328366 | 15.3284 | 15 | -0.00963288 | -0.034679 | 3.56538 | 3.60006 | [15 empty] | 1.371365 | 0.0207111 | 0.310669 | 15.3108 | 15.0001 | -0.0089421 | -0.0321921 | 3.56787 | 3.60006 | [38 empty] | 850.001 | 1.563997 | 0.0374979 | 0.563609 | 15.594 | 15.0304 | -0.0189111 | -0.0625355 | 3.24428 | 3.30681 | -0.017564784 | -0.019848206 | 1.110151794 | 1.13
[72 empty] | 852.001 | 1.637005 | 0.0615122 | 0.924968 | 15.9621 | 15.0372 | -0.0242131 | -0.0707485 | 2.85117 | 2.92191 | -0.034570265 | -0.038718697 | 1.081281303 | 1.12 | [59 empty] | 1.395576 | 0.0220033 | 0.33005 | 15.33 | 15 | -0.00969768 | -0.0349122 | 3.56515 | 3.60006 | [15 empty] | 1.373199 | 0.0208049 | 0.312076 | 15.3122 | 15.0001 | -0.00899401 | -0.032379 | 3.56768 | 3.60006 | [38 empty] | 852.001 | 1.566442 | 0.0377327 | 0.567138 | 15.5975 | 15.0304 | -0.0190209 | -0.0628986 | 3.24391 | 3.30681 | -0.017673206 | -0.019970723 | 1.110029277 | 1.13
[72 empty] | 854.001 | 1.638105 | 0.0618266 | 0.929695 | 15.9668 | 15.0372 | -0.024295 | -0.0709879 | 2.85093 | 2.92191 | -0.034773201 | -0.038945985 | 1.081054015 | 1.12 | [59 empty] | 1.397287 | 0.022089 | 0.331336 | 15.3313 | 15 | -0.00973498 | -0.0350465 | 3.56502 | 3.60006 | [15 empty] | 1.375092 | 0.0209024 | 0.313539 | 15.3137 | 15.0001 | -0.00898337 | -0.0323407 | 3.56772 | 3.60006 | [38 empty] | 854.001 | 1.568787 | 0.0379592 | 0.570542 | 15.601 | 15.0304 | -0.0191125 | -0.0632014 | 3.24361 | 3.30681 | -0.017802751 | -0.020117109 | 1.109882891 | 1.13
[72 empty] | 856.001 | 1.639193 | 0.0621439 | 0.934467 | 15.9716 | 15.0372 | -0.0244221 | -0.0713592 | 2.85056 | 2.92191 | -0.034938036 | -0.0391306 | 1.0808694 | 1.12 | [59 empty] | 1.398807 | 0.022194 | 0.33291 | 15.3329 | 15 | -0.00977008 | -0.0351729 | 3.56489 | 3.60006 | [15 empty] | 1.376744 | 0.0210022 | 0.315035 | 15.3152 | 15.0001 | -0.00904272 | -0.0325544 | 3.56751 | 3.60006 | [38 empty] | 856.001 | 1.571285 | 0.0381924 | 0.574048 | 15.6045 | 15.0304 | -0.0192393 | -0.0636207 | 3.24319 | 3.30681 | -0.017895884 | -0.020222349 | 1.109777651 | 1.13
[72 empty] | 858.001 | 1.639919 | 0.0624607 | 0.939231 | 15.9764 | 15.0372 | -0.024531 | -0.0716775 | 2.85024 | 2.92191 | -0.035119666 | -0.039334026 | 1.080665974 | 1.12 | [59 empty] | 1.400703125 | 0.0222852 | 0.334279 | 15.3343 | 15 | -0.00977226 | -0.0351808 | 3.56488 | 3.60006 | [15 empty] | 1.378407 | 0.0211028 | 0.316544 | 15.3167 | 15.0001 | -0.00906162 | -0.0326224 | 3.56744 | 3.60006 | [38 empty] | 858.001 | 1.573552 | 0.0384184 | 0.577444 | 15.6079 | 15.0304 | -0.0193537 | -0.063999 | 3.24281 | 3.30681 | -0.017994764 | -0.020334084 | 1.109665916 | 1.13
[72 empty] | 860.001 | 1.640796 | 0.0627773 | 0.943992 | 15.9811 | 15.0372 | -0.0246657 | -0.0720711 | 2.84984 | 2.92191 | -0.035268045 | -0.039500211 | 1.080499789 | 1.12 | [59 empty] | 1.402416 | 0.0223707 | 0.33556 | 15.3356 | 15 | -0.00985562 | -0.0354809 | 3.56458 | 3.60006 | [15 empty] | 1.380237 | 0.0211896 | 0.317847 | 15.318 | 15.0001 | -0.00913032 | -0.0328697 | 3.56719 | 3.60006 | [38 empty] | 860.001 | 1.575997 | 0.0386582 | 0.581049 | 15.6115 | 15.0304 | -0.0194772 | -0.0644074 | 3.2424 | 3.30681 | -0.018097068 | -0.020449687 | 1.109550313 | 1.13
[72 empty] | 862.001 | 1.641594 | 0.0630864 | 0.94864 | 15.9858 | 15.0372 | -0.02476 | -0.0723465 | 2.84957 | 2.92191 | -0.035460304 | -0.039715541 | 1.080284459 | 1.12 | [59 empty] | 1.404087 | 0.0224938 | 0.337407 | 15.3374 | 15 | -0.0098699 | -0.0355322 | 3.56453 | 3.60006 | [15 empty] | 1.381927 | 0.0212873 | 0.319312 | 15.3194 | 15.0001 | -0.00915211 | -0.0329482 | 3.56711 | 3.60006 | [38 empty] | 862.001 | 1.578308 | 0.0388888 | 0.584514 | 15.6149 | 15.0304 | -0.0195572 | -0.0646721 | 3.24214 | 3.30681 | -0.018232143 | -0.020602322 | 1.109397678 | 1.13
[72 empty] | 864.001 | 1.64239 | 0.0634102 | 0.953509 | 15.9907 | 15.0372 | -0.0248626 | -0.0726464 | 2.84927 | 2.92191 | -0.035654341 | -0.039932862 | 1.080067138 | 1.12 | [59 empty] | 1.405786 | 0.0225837 | 0.338756 | 15.3388 | 15 | -0.00997963 | -0.0359273 | 3.56413 | 3.60006 | [15 empty] | 1.383773 | 0.021398 | 0.320973 | 15.3211 | 15.0001 | -0.00919195 | -0.0330916 | 3.56697 | 3.60006 | [38 empty] | 864.001 | 1.580403 | 0.0391352 | 0.588219 | 15.6186 | 15.0304 | -0.0196589 | -0.0650082 | 3.2418 | 3.30681 | -0.018361778 | -0.020748809 | 1.109251191 | 1.13
[72 empty] | 866.001 | 1.64328 | 0.0637188 | 0.958149 | 15.9953 | 15.0372 | -0.025002 | -0.0730536 | 2.84886 | 2.92191 | -0.035792926 | -0.040088077 | 1.079911923 | 1.12 | [59 empty] | 1.407571 | 0.0226983 | 0.340474 | 15.3405 | 15 | -0.00993579 | -0.0357695 | 3.56429 | 3.60006 | [15 empty] | 1.385453 | 0.0214997 | 0.322499 | 15.3226 | 15.0001 | -0.00924213 | -0.0332723 | 3.56679 | 3.60006 | [38 empty] | 866.001 | 1.582793 | 0.039379 | 0.591882 | 15.6223 | 15.0304 | -0.0197982 | -0.0654688 | 3.24134 | 3.30681 | -0.018454992 | -0.020854141 | 1.109145859 | 1.13
[72 empty] | 868.001 | 1.644409 | 0.0640453 | 0.963058 | 16.0002 | 15.0372 | -0.0250684 | -0.0732478 | 2.84867 | 2.92191 | -0.03602392 | -0.04034679 | 1.07965321 | 1.12 | [59 empty] | 1.409294 | 0.0227887 | 0.34183 | 15.3418 | 15 | -0.0100026 | -0.0360101 | 3.56405 | 3.60006 | [15 empty] | 1.387216 | 0.0215972 | 0.32396 | 15.3241 | 15.0001 | -0.00930225 | -0.0334887 | 3.56657 | 3.60006 | [38 empty] | 868.001 | 1.584867 | 0.0395987 | 0.595185 | 15.6256 | 15.0304 | -0.0199292 | -0.0659022 | 3.24091 | 3.30681 | -0.018532084 | -0.020941254 | 1.109058746 | 1.13
[72 empty] | 870.001 | 1.645296 | 0.0643578 | 0.967758 | 16.0049 | 15.0372 | -0.0251844 | -0.0735868 | 2.84833 | 2.92191 | -0.036191967 | -0.040535003 | 1.079464997 | 1.12 | [59 empty] | 1.410933 | 0.022874 | 0.34311 | 15.3431 | 15 | -0.0100057 | -0.0360211 | 3.56404 | 3.60006 | [15 empty] | 1.388913 | 0.0216937 | 0.325408 | 15.3255 | 15.0001 | -0.00930489 | -0.0334982 | 3.56656 | 3.60006 | [38 empty] | 870.001 | 1.586984 | 0.0398526 | 0.599001 | 15.6294 | 15.0304 | -0.0199955 | -0.0661213 | 3.24069 | 3.30681 | -0.018704097 | -0.02113563 | 1.10886437 | 1.13
[72 empty] | 872.001 | 1.646269 | 0.0646713 | 0.972472 | 16.0096 | 15.0372 | -0.0253184 | -0.0739781 | 2.84794 | 2.92191 | -0.03634297 | -0.040704126 | 1.079295874 | 1.12 | [59 empty] | 1.412557 | 0.0229837 | 0.344755 | 15.3448 | 15 | -0.0100692 | -0.0362498 | 3.56381 | 3.60006 | [15 empty] | 1.39065 | 0.021784 | 0.326762 | 15.3269 | 15.0001 | -0.00934304 | -0.0336355 | 3.56643 | 3.60006 | [38 empty] | 872.001 | 1.589055 | 0.0400822 | 0.602452 | 15.6329 | 15.0304 | -0.020115 | -0.0665164 | 3.24029 | 3.30681 | -0.018802686 | -0.021247036 | 1.108752964 | 1.13
[72 empty] | 874.001 | 1.647388 | 0.0649971 | 0.977372 | 16.0145 | 15.0372 | -0.0254287 | -0.0743004 | 2.84761 | 2.92191 | -0.036526181 | -0.040909323 | 1.079090677 | 1.12 | [59 empty] | 1.414141 | 0.0230715 | 0.346073 | 15.3461 | 15 | -0.0101179 | -0.036425 | 3.56364 | 3.60006 | [15 empty] | 1.392534 | 0.0218734 | 0.328104 | 15.3282 | 15.0001 | -0.00941402 | -0.0338911 | 3.56617 | 3.60006 | [38 empty] | 874.001 | 1.591377 | 0.0403283 | 0.60615 | 15.6366 | 15.0304 | -0.0202192 | -0.0668609 | 3.23995 | 3.30681 | -0.018931919 | -0.021393069 | 1.108606931 | 1.13
[72 empty] | 876.001 | 1.648057 | 0.0653184 | 0.982202 | 16.0194 | 15.0372 | -0.0255518 | -0.0746602 | 2.84725 | 2.92191 | -0.036699106 | -0.041102998 | 1.078897002 | 1.12 | [59 empty] | 1.415876 | 0.0231736 | 0.347604 | 15.3476 | 15 | -0.0101887 | -0.0366798 | 3.56338 | 3.60006 | [15 empty] | 1.394306 | 0.0219769 | 0.329656 | 15.3298 | 15.0001 | -0.00944552 | -0.0340045 | 3.56606 | 3.60006 | [38 empty] | 876.001 | 1.593276 | 0.0405667 | 0.609733 | 15.6401 | 15.0304 | -0.0203612 | -0.0673305 | 3.23948 | 3.30681 | -0.01900916 | -0.021480351 | 1.108519649 | 1.13
[72 empty] | 878.001 | 1.648962 | 0.0656447 | 0.98711 | 16.0243 | 15.0372 | -0.0256768 | -0.0750253 | 2.84689 | 2.92191 | -0.036871894 | -0.041296521 | 1.078703479 | 1.12 | [59 empty] | 1.417704 | 0.0232886 | 0.349328 | 15.3493 | 15 | -0.0101897 | -0.0366836 | 3.56338 | 3.60006 | [15 empty] | 1.396083 | 0.0220756 | 0.331136 | 15.3313 | 15.0001 | -0.00949156 | -0.0341702 | 3.56589 | 3.60006 | [38 empty] | 878.001 | 1.595499 | 0.0407999 | 0.613239 | 15.6436 | 15.0304 | -0.0204429 | -0.0676007 | 3.23921 | 3.30681 | -0.01914689 | -0.021635985 | 1.108364015 | 1.13
[72 empty] | 880.001 | 1.649785 | 0.0659672 | 0.991959 | 16.0291 | 15.0372 | -0.0257474 | -0.0752317 | 2.84668 | 2.92191 | -0.037089279 | -0.041539992 | 1.078460008 | 1.12 | [59 empty] | 1.419325 | 0.0233802 | 0.350703 | 15.3507 | 15 | -0.0102776 | -0.037 | 3.56306 | 3.60006 | [15 empty] | 1.39775 | 0.0221757 | 0.332638 | 15.3328 | 15.0001 | -0.00953086 | -0.0343117 | 3.56575 | 3.60006 | [38 empty] | 880.001 | 1.597496 | 0.0410444 | 0.616914 | 15.6473 | 15.0304 | -0.0205775 | -0.0680459 | 3.23876 | 3.30681 | -0.019242575 | -0.02174411 | 1.10825589 | 1.13
[72 empty] | 882.001 | 1.650634 | 0.0662828 | 0.996704 | 16.0339 | 15.0372 | -0.0258714 | -0.075594 | 2.84632 | 2.92191 | -0.037255789 | -0.041726484 | 1.078273516 | 1.12 | [59 empty] | 1.420916 | 0.0234823 | 0.352235 | 15.3522 | 15 | -0.0102454 | -0.0368841 | 3.56318 | 3.60006 | [15 empty] | 1.399555 | 0.0222843 | 0.334267 | 15.3344 | 15.0001 | -0.00952653 | -0.0342961 | 3.56577 | 3.60006 | [38 empty] | 882.001 | 1.59977 | 0.041281 | 0.620471 | 15.6509 | 15.0304 | -0.0206938 | -0.0684304 | 3.23838 | 3.30681 | -0.01935311 | -0.021869014 | 1.108130986 | 1.13
[72 empty] | 884.001 | 1.651482 | 0.0666101 | 1.00163 | 16.0388 | 15.0372 | -0.026017 | -0.0760195 | 2.8459 | 2.92191 | -0.037407877 | -0.041896823 | 1.078103177 | 1.12 | [59 empty] | 1.422567 | 0.0235762 | 0.353643 | 15.3536 | 15 | -0.0103522 | -0.0372687 | 3.56279 | 3.60006 | [15 empty] | 1.401245 | 0.0223832 | 0.335751 | 15.3359 | 15.0001 | -0.00960245 | -0.0345694 | 3.56549 | 3.60006 | [38 empty] | 884.001 | 1.601794 | 0.0415217 | 0.624088 | 15.6545 | 15.0304 | -0.0208145 | -0.0688296 | 3.23798 | 3.30681 | -0.01945751 | -0.021986986 | 1.108013014 | 1.13
[72 empty] | 886.001 | 1.652107 | 0.0669324 | 1.00647 | 16.0436 | 15.0372 | -0.0261138 | -0.0763024 | 2.84561 | 2.92191 | -0.037597801 | -0.042109537 | 1.077890463 | 1.12 | [59 empty] | 1.424316 | 0.0236748 | 0.355121 | 15.3551 | 15 | -0.0103659 | -0.0373177 | 3.56274 | 3.60006 | [15 empty] | 1.403005 | 0.0224789 | 0.337186 | 15.3373 | 15.0001 | -0.00962328 | -0.0346444 | 3.56542 | 3.60006 | [38 empty] | 886.001 | 1.603731 | 0.041772 | 0.627851 | 15.6583 | 15.0304 | -0.0208802 | -0.0690468 | 3.23776 | 3.30681 | -0.01962886 | -0.022180612 | 1.107819388 | 1.13
[72 empty] | 888.001 | 1.652912 | 0.0672445 | 1.01117 | 16.0483 | 15.0372 | -0.0262315 | -0.0766462 | 2.84527 | 2.92191 | -0.037764685 | -0.042296448 | 1.077703552 | 1.12 | [59 empty] | 1.425969 | 0.0237777 | 0.356665 | 15.3567 | 15 | -0.010419 | -0.0375091 | 3.56255 | 3.60006 | [15 empty] | 1.404826 | 0.0225781 | 0.338675 | 15.3388 | 15.0001 | -0.00967007 | -0.0348129 | 3.56525 | 3.60006 | [38 empty] | 888.001 | 1.605758 | 0.042017 | 0.631533 | 15.6619 | 15.0304 | -0.0210352 | -0.0695594 | 3.23725 | 3.30681 | -0.019699793 | -0.022260766 | 1.107739234 | 1.13
[72 empty] | 890.001 | 1.653811 | 0.0675735 | 1.01611 | 16.0533 | 15.0372 | -0.0263179 | -0.0768986 | 2.84502 | 2.92191 | -0.037979857 | -0.04253744 | 1.07746256 | 1.12 | [59 empty] | 1.427632 | 0.0238805 | 0.358207 | 15.3582 | 15 | -0.0104545 | -0.0376369 | 3.56243 | 3.60006 | [15 empty] | 1.406566 | 0.0226852 | 0.340281 | 15.3404 | 15.0001 | -0.00972925 | -0.0350259 | 3.56504 | 3.60006 | [38 empty] | 890.001 | 1.607678 | 0.0422569 | 0.635138 | 15.6655 | 15.0304 | -0.0211502 | -0.0699398 | 3.23687 | 3.30681 | -0.019810012 | -0.022385313 | 1.107614687 | 1.13
[72 empty] | 892.001 | 1.654859 | 0.0679088 | 1.02115 | 16.0583 | 15.0372 | -0.0264611 | -0.077317 | 2.8446 | 2.92191 | -0.038137401 | -0.042713889 | 1.077286111 | 1.12 | [59 empty] | 1.429468 | 0.0239879 | 0.359818 | 15.3598 | 15 | -0.0104713 | -0.0376974 | 3.56236 | 3.60006 | [15 empty] | 1.408346 | 0.0227898 | 0.34185 | 15.342 | 15.0001 | -0.0097112 | -0.0349609 | 3.5651 | 3.60006 | [38 empty] | 891.9985 | 1.609723 | 0.0425082 | 0.638916 | 15.6693 | 15.0304 | -0.0212515 | -0.0702746 | 3.23654 | 3.30681 | -0.019947803 | -0.022541018 | 1.107458982 | 1.13
[72 empty] | 894.001 | 1.65558 | 0.0682253 | 1.02591 | 16.0631 | 15.0372 | -0.0265767 | -0.0776548 | 2.84426 | 2.92191 | -0.038309881 | -0.042907066 | 1.077092934 | 1.12 | [59 empty] | 1.431133 | 0.0240829 | 0.361244 | 15.3612 | 15 | -0.0105006 | -0.0378029 | 3.56226 | 3.60006 | [15 empty] | 1.410086 | 0.0228869 | 0.343306 | 15.3434 | 15.0001 | -0.00977308 | -0.0351837 | 3.56488 | 3.60006 | [38 empty] | 894.001 | 1.611558 | 0.0427451 | 0.642476 | 15.6729 | 15.0304 | -0.0213556 | -0.0706191 | 3.23619 | 3.30681 | -0.020066947 | -0.02267565 | 1.10732435 | 1.13
[72 empty] | 896.001 | 1.656331 | 0.0685533 | 1.03085 | 16.068 | 15.0372 | -0.026684 | -0.0779684 | 2.84395 | 2.92191 | -0.038498356 | -0.043118159 | 1.076881841 | 1.12 | [59 empty] | 1.4328 | 0.0241857 | 0.362786 | 15.3628 | 15 | -0.0105667 | -0.0380409 | 3.56202 | 3.60006 | [15 empty] | 1.411778 | 0.0229891 | 0.344839 | 15.345 | 15.0001 | -0.00982859 | -0.0353835 | 3.56468 | 3.60006 | [38 empty] | 896.001 | 1.613424 | 0.0429945 | 0.646224 | 15.6766 | 15.0304 | -0.0214806 | -0.0710324 | 3.23578 | 3.30681 | -0.020174095 | -0.022796727 | 1.107203273 | 1.13
[72 empty] | 898.001 | 1.657115 | 0.0688779 | 1.03573 | 16.0729 | 15.0372 | -0.0268171 | -0.0783572 | 2.84356 | 2.92191 | -0.038659649 | -0.043298807 | 1.076701193 | 1.12 | [59 empty] | 1.434373 | 0.0242843 | 0.364264 | 15.3643 | 15 | -0.0105778 | -0.0380808 | 3.56198 | 3.60006 | [15 empty] | 1.413258 | 0.0230807 | 0.346213 | 15.3463 | 15.0001 | -0.00990865 | -0.0356718 | 3.56439 | 3.60006 | [38 empty] | 898.001 | 1.61553 | 0.0432432 | 0.649963 | 15.6804 | 15.0304 | -0.0215896 | -0.0713926 | 3.23542 | 3.30681 | -0.02030255 | -0.022941881 | 1.107058119 | 1.13
[72 empty] | 900.001 | 1.657851 | 0.0692178 | 1.04084 | 16.078 | 15.0372 | -0.0269075 | -0.0786215 | 2.84329 | 2.92191 | -0.038873329 | -0.043538129 | 1.076461871 | 1.12 | [59 empty] | 1.435999 | 0.0243941 | 0.365911 | 15.3659 | 15 | -0.0106509 | -0.038344 | 3.56172 | 3.60006 | [15 empty] | 1.41494 | 0.023172 | 0.347583 | 15.3477 | 15.0001 | -0.00993343 | -0.035761 | 3.5643 | 3.60006 | [38 empty] | 900.001 | 1.617292 | 0.0434917 | 0.653698 | 15.6841 | 15.0304 | -0.0217255 | -0.0718422 | 3.23497 | 3.30681 | -0.020397419 | -0.023049084 | 1.106950916 | 1.13
[72 empty] | 902.001 | 1.658651 | 0.0695521 | 1.04587 | 16.083 | 15.0372 | -0.0270442 | -0.0790209 | 2.84289 | 2.92191 | -0.039036941 | -0.043721374 | 1.076278626 | 1.12 | [59 empty] | 1.437533 | 0.0244955 | 0.367433 | 15.3674 | 15 | -0.0106595 | -0.0383749 | 3.56169 | 3.60006 | [15 empty] | 1.416683 | 0.0232835 | 0.349256 | 15.3494 | 15.0001 | -0.00996231 | -0.0358649 | 3.5642 | 3.60006 | [38 empty] | 902.001 | 1.619133 | 0.0437515 | 0.657603 | 15.688 | 15.0304 | -0.0218467 | -0.0722431 | 3.23457 | 3.30681 | -0.020519835 | -0.023187413 | 1.106812587 | 1.13
[72 empty] | 904.001 | 1.659319 | 0.0698804 | 1.0508 | 16.088 | 15.0372 | -0.027152 | -0.0793358 | 2.84258 | 2.92191 | -0.039230833 | -0.043938533 | 1.076061467 | 1.12 | [59 empty] | 1.439126 | 0.0245973 | 0.36896 | 15.369 | 15 | -0.0107376 | -0.038656 | 3.56141 | 3.60006 | [15 empty] | 1.418241 | 0.0233901 | 0.350855 | 15.351 | 15.0001 | -0.00996529 | -0.0358756 | 3.56419 | 3.60006 | [38 empty] | 904.001 | 1.620737 | 0.0440019 | 0.661367 | 15.6918 | 15.0304 | -0.0219361 | -0.0725386 | 3.23427 | 3.30681 | -0.020666199 | -0.023352805 | 1.106647195 | 1.13
[72 empty] | 906.001 | 1.660034 | 0.0702101 | 1.05576 | 16.0929 | 15.0372 | -0.0272462 | -0.0796112 | 2.8423 | 2.92191 | -0.039428752 | -0.044160202 | 1.075839798 | 1.12 | [59 empty] | 1.440774 | 0.0247008 | 0.370512 | 15.3705 | 15 | -0.0107766 | -0.0387964 | 3.56127 | 3.60006 | [15 empty] | 1.41993 | 0.0234874 | 0.352314 | 15.3524 | 15.0001 | -0.0100445 | -0.0361609 | 3.5639 | 3.60006 | [38 empty] | 906.001 | 1.622439 | 0.0442604 | 0.665251 | 15.6957 | 15.0304 | -0.0220625 | -0.0729564 | 3.23385 | 3.30681 | -0.020782379 | -0.023484088 | 1.106515912 | 1.13
[72 empty] | 908.001 | 1.660778 | 0.0705333 | 1.06062 | 16.0978 | 15.0372 | -0.0273943 | -0.0800439 | 2.84187 | 2.92191 | -0.039575841 | -0.044324942 | 1.075675058 | 1.12 | [59 empty] | 1.442354 | 0.0247972 | 0.371958 | 15.372 | 15 | -0.0108327 | -0.0389983 | 3.56106 | 3.60006 | [15 empty] | 1.421542 | 0.0235872 | 0.353811 | 15.3539 | 15.0001 | -0.0101368 | -0.0364931 | 3.56357 | 3.60006 | [38 empty] | 908.001 | 1.623757 | 0.0445148 | 0.669075 | 15.6995 | 15.0304 | -0.0221561 | -0.0732659 | 3.23354 | 3.30681 | -0.02092554 | -0.02364586 | 1.10635414 | 1.13
[72 empty] | 910.001 | 1.661504 | 0.0708758 | 1.06577 | 16.1029 | 15.0372 | -0.0275164 | -0.0804004 | 2.84151 | 2.92191 | -0.039758379 | -0.044529385 | 1.075470615 | 1.12 | [59 empty] | 1.443921 | 0.0249051 | 0.373576 | 15.3736 | 15 | -0.0108893 | -0.0392023 | 3.56086 | 3.60006 | [15 empty] | 1.423173 | 0.0236943 | 0.355418 | 15.3555 | 15.0001 | -0.0101442 | -0.0365199 | 3.56354 | 3.60006 | [38 empty] | 910.001 | 1.625349 | 0.0447742 | 0.672974 | 15.7034 | 15.0304 | -0.0222977 | -0.0737343 | 3.23308 | 3.30681 | -0.021029429 | -0.023763255 | 1.106236745 | 1.13
[72 empty] | 912.001 | 1.662058 | 0.0712137 | 1.07085 | 16.108 | 15.0372 | -0.0276034 | -0.0806548 | 2.84126 | 2.92191 | -0.03997794 | -0.044775293 | 1.075224707 | 1.12 | [59 empty] | 1.445538 | 0.0250085 | 0.375128 | 15.3751 | 15 | -0.0109211 | -0.0393166 | 3.56075 | 3.60006 | [15 empty] | 1.42491 | 0.0238031 | 0.35705 | 15.3572 | 15.0001 | -0.0101541 | -0.0365552 | 3.56351 | 3.60006 | [38 empty] | 912.001 | 1.626628 | 0.0450299 | 0.676818 | 15.7072 | 15.0304 | -0.0223954 | -0.0740574 | 3.23275 | 3.30681 | -0.021166359 | -0.023917986 | 1.106082014 | 1.13
[72 empty] | 914.001 | 1.662636 | 0.0715551 | 1.07599 | 16.1131 | 15.0372 | -0.0277568 | -0.081103 | 2.84081 | 2.92191 | -0.040129775 | -0.044945348 | 1.075054652 | 1.12 | [59 empty] | 1.447095 | 0.0251181 | 0.376772 | 15.3768 | 15 | -0.0109311 | -0.0393527 | 3.56071 | 3.60006 | [15 empty] | 1.426479 | 0.0239058 | 0.358591 | 15.3587 | 15.0001 | -0.0101859 | -0.0366698 | 3.56339 | 3.60006 | [38 empty] | 914.001 | 1.627805 | 0.0452795 | 0.680569 | 15.711 | 15.0304 | -0.0225331 | -0.0745127 | 3.2323 | 3.30681 | -0.021266869 | -0.024031562 | 1.105968438 | 1.13
[72 empty] | 916.001 | 1.663199 | 0.0718841 | 1.08093 | 16.1181 | 15.0372 | -0.0278779 | -0.081457 | 2.84046 | 2.92191 | -0.040309298 | -0.045146414 | 1.074853586 | 1.12 | [59 empty] | 1.448663 | 0.025213 | 0.378195 | 15.3782 | 15 | -0.0109595 | -0.0394547 | 3.56061 | 3.60006 | [15 empty] | 1.428209 | 0.0239953 | 0.359933 | 15.3601 | 15.0001 | -0.0102351 | -0.0368471 | 3.56322 | 3.60006 | [38 empty] | 916.001 | 1.628652 | 0.0455572 | 0.684743 | 15.7152 | 15.0304 | -0.0226028 | -0.0747432 | 3.23207 | 3.30681 | -0.021458812 | -0.024248458 | 1.105751542 | 1.13
[72 empty] | 918.001 | 1.6637 | 0.0722177 | 1.08595 | 16.1231 | 15.0372 | -0.027971 | -0.081729 | 2.84019 | 2.92191 | -0.040515708 | -0.045377593 | 1.074622407 | 1.12 | [59 empty] | 1.450129 | 0.0253206 | 0.379809 | 15.3798 | 15 | -0.0110213 | -0.0396775 | 3.56038 | 3.60006 | [15 empty] | 1.429737 | 0.024098 | 0.361474 | 15.3616 | 15.0001 | -0.0102849 | -0.0370263 | 3.56304 | 3.60006
[72 empty] | 920.001 | 1.664091 | 0.0725475 | 1.09091 | 16.1281 | 15.0372 | -0.0280975 | -0.0820985 | 2.83982 | 2.92191 | -0.040688193 | -0.045570776 | 1.074429224 | 1.12 | [59 empty] | 1.451903 | 0.0254268 | 0.381402 | 15.3814 | 15 | -0.0110676 | -0.0398441 | 3.56022 | 3.60006 | [15 empty] | 1.431339 | 0.0241934 | 0.362904 | 15.363 | 15.0001 | -0.0103211 | -0.0371565 | 3.56291 | 3.60006
[72 empty] | 922.001 | 1.664772 | 0.072877 | 1.09586 | 16.133 | 15.0372 | -0.0282026 | -0.0824056 | 2.83951 | 2.92191 | -0.04087486 | -0.045779843 | 1.074220157 | 1.12 | [59 empty] | 1.45351 | 0.0255224 | 0.382836 | 15.3828 | 15 | -0.0111004 | -0.0399621 | 3.5601 | 3.60006 | [15 empty] | 1.433126 | 0.0243083 | 0.364628 | 15.3648 | 15.0001 | -0.0103609 | -0.0373 | 3.56276 | 3.60006
[72 empty] | 924.001 | 1.665322 | 0.0732146 | 1.10094 | 16.1381 | 15.0372 | -0.0283383 | -0.0828022 | 2.83911 | 2.92191 | -0.041042877 | -0.045968023 | 1.074031977 | 1.12 | [59 empty] | 1.455027 | 0.0256347 | 0.38452 | 15.3845 | 15 | -0.0111322 | -0.0400768 | 3.55999 | 3.60006 | [15 empty] | 1.434653 | 0.0244071 | 0.36611 | 15.3662 | 15.0001 | -0.0104092 | -0.0374739 | 3.56259 | 3.60006
[72 empty] | 926.001 | 1.665912 | 0.073555 | 1.10606 | 16.1432 | 15.0372 | -0.0284551 | -0.0831433 | 2.83877 | 2.92191 | -0.041231015 | -0.046178737 | 1.073821263 | 1.12 | [59 empty] | 1.456728 | 0.0257319 | 0.385979 | 15.386 | 15 | -0.0111704 | -0.0402143 | 3.55985 | 3.60006 | [15 empty] | 1.436435 | 0.0245101 | 0.367655 | 15.3678 | 15.0001 | -0.0104586 | -0.0376518 | 3.56241 | 3.60006
[72 empty] | 928.001 | 1.666874 | 0.0738948 | 1.11117 | 16.1483 | 15.0372 | -0.0285683 | -0.0834741 | 2.83844 | 2.92191 | -0.041422384 | -0.04639307 | 1.07360693 | 1.12 | [59 empty] | 1.458281 | 0.0258433 | 0.387649 | 15.3876 | 15 | -0.0111988 | -0.0403165 | 3.55975 | 3.60006 | [15 empty] | 1.437918 | 0.0246131 | 0.3692 | 15.3693 | 15.0001 | -0.0104585 | -0.0376511 | 3.56241 | 3.60006
[72 empty] | 930.001 | 1.667531 | 0.0742163 | 1.116 | 16.1532 | 15.0372 | -0.0286607 | -0.0837441 | 2.83817 | 2.92191 | -0.041622001 | -0.046616641 | 1.073383359 | 1.12 | [59 empty] | 1.459859 | 0.0259347 | 0.389021 | 15.389 | 15 | -0.0112753 | -0.0405917 | 3.55947 | 3.60006 | [15 empty] | 1.439576 | 0.0247127 | 0.370694 | 15.3708 | 15.0001 | -0.0105261 | -0.0378945 | 3.56217 | 3.60006
[72 empty] | 932.001 | 1.66809 | 0.07455 | 1.12102 | 16.1582 | 15.0372 | -0.0288315 | -0.0842432 | 2.83767 | 2.92191 | -0.041749747 | -0.046759717 | 1.073240283 | 1.12 | [59 empty] | 1.461375 | 0.0260489 | 0.390734 | 15.3907 | 15 | -0.0112939 | -0.0406589 | 3.5594 | 3.60006 | [15 empty] | 1.441352 | 0.024814 | 0.372214 | 15.3723 | 15.0001 | -0.0105341 | -0.0379233 | 3.56214 | 3.60006
[72 empty] | 934.001 | 1.668794 | 0.0749007 | 1.12629 | 16.1634 | 15.0372 | -0.0289327 | -0.0845388 | 2.83738 | 2.92191 | -0.041960122 | -0.046995336 | 1.073004664 | 1.12 | [59 empty] | 1.462937 | 0.0261487 | 0.392231 | 15.3922 | 15 | -0.0113501 | -0.0408612 | 3.5592 | 3.60006 | [15 empty] | 1.442946 | 0.0249263 | 0.373897 | 15.374 | 15.0001 | -0.0106038 | -0.0381745 | 3.56189 | 3.60006
[72 empty] | 936.001 | 1.669415 | 0.07524 | 1.1314 | 16.1685 | 15.0372 | -0.0290085 | -0.0847605 | 2.83715 | 2.92191 | -0.042184673 | -0.047246834 | 1.072753166 | 1.12 | [59 empty] | 1.464522 | 0.0262488 | 0.393733 | 15.3937 | 15 | -0.011414 | -0.041091 | 3.55897 | 3.60006 | [15 empty] | 1.444507 | 0.0250242 | 0.375366 | 15.3755 | 15.0001 | -0.0106404 | -0.0383062 | 3.56176 | 3.60006
[72 empty] | 938.001 | 1.669954 | 0.0755873 | 1.13662 | 16.1738 | 15.0372 | -0.0291538 | -0.0851848 | 2.83673 | 2.92191 | -0.042356775 | -0.047439588 | 1.072560412 | 1.12 | [59 empty] | 1.466169 | 0.0263544 | 0.395316 | 15.3953 | 15 | -0.0114595 | -0.041255 | 3.55881 | 3.60006 | [15 empty] | 1.446165 | 0.0251233 | 0.376853 | 15.377 | 15.0001 | -0.0107017 | -0.0385269 | 3.56154 | 3.60006
[72 empty] | 940.001 | 1.670542 | 0.0759362 | 1.14186 | 16.179 | 15.0372 | -0.0292701 | -0.0855247 | 2.83639 | 2.92191 | -0.042549809 | -0.047655786 | 1.072344214 | 1.12 | [59 empty] | 1.467776 | 0.0264634 | 0.396951 | 15.3969 | 15 | -0.0114787 | -0.0413241 | 3.55874 | 3.60006 | [15 empty] | 1.447891 | 0.0252244 | 0.378369 | 15.3785 | 15.0001 | -0.010723 | -0.0386036 | 3.56146 | 3.60006
[72 empty] | 942.001 | 1.67103125 | 0.0762427 | 1.14647 | 16.1836 | 15.0372 | -0.0294273 | -0.085984 | 2.83593 | 2.92191 | -0.042666694 | -0.047786698 | 1.072213302 | 1.12 | [59 empty] | 1.469295 | 0.0265643 | 0.398465 | 15.3985 | 15 | -0.0115349 | -0.0415264 | 3.55854 | 3.60006 | [15 empty] | 1.449547 | 0.0253343 | 0.380018 | 15.3801 | 15.0001 | -0.0107976 | -0.038872 | 3.56119 | 3.60006
[72 empty] | 944.001 | 1.67132 | 0.0766133 | 1.15205 | 16.1892 | 15.0372 | -0.0295232 | -0.0862643 | 2.83565 | 2.92191 | -0.042903348 | -0.04805175 | 1.07194825 | 1.12 | [59 empty] | 1.470787 | 0.0266748 | 0.400122 | 15.4001 | 15 | -0.0115603 | -0.0416177 | 3.55844 | 3.60006 | [15 empty] | 1.451112 | 0.0254352 | 0.381531 | 15.3817 | 15.0001 | -0.0107939 | -0.0388588 | 3.5612 | 3.60006
[72 empty] | 946.001 | 1.671863 | 0.076931 | 1.15682 | 16.194 | 15.0372 | -0.0296357 | -0.086593 | 2.83532 | 2.92191 | -0.043075675 | -0.048244756 | 1.071755244 | 1.12 | [59 empty] | 1.472359 | 0.026764 | 0.401459 | 15.4015 | 15 | -0.0116135 | -0.0418093 | 3.55825 | 3.60006 | [15 empty] | 1.452675 | 0.0255348 | 0.383025 | 15.3832 | 15.0001 | -0.0108096 | -0.0389153 | 3.56115 | 3.60006
[72 empty] | 948.001 | 1.672449 | 0.0772762 | 1.16201 | 16.1992 | 15.0372 | -0.0297858 | -0.0870315 | 2.83488 | 2.92191 | -0.043234375 | -0.0484225 | 1.0715775 | 1.12 | [59 empty] | 1.473914 | 0.0268749 | 0.403124 | 15.4031 | 15 | -0.0116193 | -0.0418303 | 3.55823 | 3.60006 | [15 empty] | 1.454211 | 0.0256391 | 0.38459 | 15.3847 | 15.0001 | -0.0108848 | -0.0391859 | 3.56088 | 3.60006
[72 empty] | 950.001 | 1.672889 | 0.077631 | 1.16735 | 16.2045 | 15.0372 | -0.0298716 | -0.0872822 | 2.83463 | 2.92191 | -0.04346295 | -0.048678504 | 1.071321496 | 1.12 | [59 empty] | 1.47545 | 0.0269816 | 0.404724 | 15.4047 | 15 | -0.0116954 | -0.0421042 | 3.55796 | 3.60006 | [15 empty] | 1.455858 | 0.0257442 | 0.386167 | 15.3863 | 15.0001 | -0.0109317 | -0.0393547 | 3.56071 | 3.60006
[72 empty] | 952.001 | 1.673342 | 0.0779683 | 1.17242 | 16.2096 | 15.0372 | -0.029984 | -0.0876108 | 2.8343 | 2.92191 | -0.043652568 | -0.048890876 | 1.071109124 | 1.12 | [59 empty] | 1.47695 | 0.0270862 | 0.406293 | 15.4063 | 15 | -0.0117438 | -0.0422784 | 3.55778 | 3.60006 | [15 empty] | 1.457529 | 0.0258466 | 0.387703 | 15.3878 | 15.0001 | -0.0110322 | -0.0397165 | 3.56035 | 3.60006
[72 empty] | 954.001 | 1.673926 | 0.0783114 | 1.17758 | 16.2147 | 15.0372 | -0.0301447 | -0.0880803 | 2.83383 | 2.92191 | -0.043794804 | -0.04905018 | 1.07094982 | 1.12 | [59 empty] | 1.478568 | 0.027188 | 0.40782 | 15.4078 | 15 | -0.0117898 | -0.0424441 | 3.55762 | 3.60006 | [15 empty] | 1.459089 | 0.0259495 | 0.389246 | 15.3894 | 15.0001 | -0.0110016 | -0.0396064 | 3.56046 | 3.60006
[72 empty] | 956.001 | 1.674345 | 0.0786486 | 1.18265 | 16.2198 | 15.0372 | -0.0302549 | -0.0884023 | 2.83351 | 2.92191 | -0.04398751 | -0.049266011 | 1.070733989 | 1.12 | [59 empty] | 1.480041 | 0.0272977 | 0.409466 | 15.4095 | 15 | -0.0118257 | -0.0425734 | 3.55749 | 3.60006 | [15 empty] | 1.460718 | 0.0260537 | 0.390808 | 15.3909 | 15.0001 | -0.0110215 | -0.039678 | 3.56038 | 3.60006
[72 empty] | 958.001 | 1.674949 | 0.078993 | 1.18783 | 16.225 | 15.0372 | -0.0304121 | -0.0888615 | 2.83305 | 2.92191 | -0.044138728 | -0.049435375 | 1.070564625 | 1.12 | [59 empty] | 1.481646 | 0.0274041 | 0.411061 | 15.4111 | 15 | -0.0118743 | -0.0427483 | 3.55731 | 3.60006 | [15 empty] | 1.462309 | 0.0261561 | 0.392344 | 15.3925 | 15.0001 | -0.0111038 | -0.0399743 | 3.56009 | 3.60006
[72 empty] | 960.001 | 1.675305 | 0.0793381 | 1.19302 | 16.2302 | 15.0372 | -0.0304858 | -0.089077 | 2.83284 | 2.92191 | -0.044374141 | -0.049699038 | 1.070300962 | 1.12 | [59 empty] | 1.483015 | 0.0275031 | 0.412546 | 15.4125 | 15 | -0.0119263 | -0.0429356 | 3.55713 | 3.60006 | [15 empty] | 1.463924 | 0.026265 | 0.393978 | 15.3941 | 15.0001 | -0.0111202 | -0.0400332 | 3.56003 | 3.60006
[72 empty] | 962.001 | 1.675735 | 0.0796803 | 1.19816 | 16.2353 | 15.0372 | -0.0306331 | -0.0895074 | 2.83241 | 2.92191 | -0.0445293 | -0.049872816 | 1.070127184 | 1.12 | [59 empty] | 1.484606 | 0.0276059 | 0.414089 | 15.4141 | 15 | -0.0119571 | -0.0430461 | 3.55702 | 3.60006 | [15 empty] | 1.465495 | 0.026368 | 0.395524 | 15.3957 | 15.0001 | -0.01117 | -0.0402125 | 3.55985 | 3.60006
[72 empty] | 964.001 | 1.676151 | 0.0800284 | 1.2034 | 16.2405 | 15.0372 | -0.0307415 | -0.0898242 | 2.83209 | 2.92191 | -0.044727305 | -0.050094581 | 1.069905419 | 1.12 | [59 empty] | 1.48609 | 0.0277191 | 0.415786 | 15.4158 | 15 | -0.0120362 | -0.043331 | 3.55673 | 3.60006 | [15 empty] | 1.467056 | 0.0264702 | 0.397056 | 15.3972 | 15.0001 | -0.0112242 | -0.0404079 | 3.55965 | 3.60006
[72 empty] | 966.001 | 1.676458 | 0.0803755 | 1.20862 | 16.2458 | 15.0372 | -0.0308421 | -0.090118 | 2.8318 | 2.92191 | -0.044941155 | -0.050334094 | 1.069665906 | 1.12 | [59 empty] | 1.487705 | 0.027819 | 0.417285 | 15.4173 | 15 | -0.0120469 | -0.0433695 | 3.55669 | 3.60006 | [15 empty] | 1.468603 | 0.0265823 | 0.398738 | 15.3989 | 15.0001 | -0.0112873 | -0.0406348 | 3.55943 | 3.60006
[72 empty] | 968.001 | 1.67684 | 0.0807265 | 1.2139 | 16.251 | 15.0372 | -0.0309478 | -0.0904269 | 2.83149 | 2.92191 | -0.045142226 | -0.050559293 | 1.069440707 | 1.12 | [59 empty] | 1.48924 | 0.0279284 | 0.418926 | 15.4189 | 15 | -0.0121078 | -0.0435889 | 3.55647 | 3.60006 | [15 empty] | 1.47023 | 0.0266777 | 0.400169 | 15.4003 | 15.0001 | -0.0113268 | -0.0407772 | 3.55929 | 3.60006
[72 empty] | 970.001 | 1.677017 | 0.0810798 | 1.21921 | 16.2564 | 15.0372 | -0.0311044 | -0.0908844 | 2.83103 | 2.92191 | -0.045304309 | -0.050740826 | 1.069259174 | 1.12 | [59 empty] | 1.490709 | 0.0280339 | 0.420509 | 15.4205 | 15 | -0.0121343 | -0.0436841 | 3.55638 | 3.60006 | [15 empty] | 1.47177 | 0.0267906 | 0.401863 | 15.402 | 15.0001 | -0.0113364 | -0.0408117 | 3.55925 | 3.60006
[72 empty] | 972.001 | 1.677477 | 0.0814323 | 1.22451 | 16.2617 | 15.0372 | -0.0312493 | -0.0913078 | 2.83061 | 2.92191 | -0.045473853 | -0.050930715 | 1.069069285 | 1.12 | [59 empty] | 1.492228 | 0.0281455 | 0.422183 | 15.4222 | 15 | -0.0121813 | -0.0438535 | 3.55621 | 3.60006 | [15 empty] | 1.47337 | 0.0268977 | 0.403469 | 15.4036 | 15.0001 | -0.0113731 | -0.0409438 | 3.55912 | 3.60006
[72 empty] | 974.001 | 1.677694 | 0.0817692 | 1.22958 | 16.2667 | 15.0372 | -0.0313749 | -0.0916748 | 2.83024 | 2.92191 | -0.045642504 | -0.051119605 | 1.068880395 | 1.12 | [59 empty] | 1.493646 | 0.0282545 | 0.423818 | 15.4238 | 15 | -0.0122536 | -0.0441137 | 3.55595 | 3.60006 | [15 empty] | 1.474886 | 0.027008 | 0.405124 | 15.4053 | 15.0001 | -0.0113961 | -0.0410266 | 3.55904 | 3.60006
[72 empty] | 976.001 | 1.678005 | 0.0821271 | 1.23496 | 16.2721 | 15.0372 | -0.0314517 | -0.0918993 | 2.83002 | 2.92191 | -0.045885049 | -0.051391254 | 1.068608746 | 1.12 | [59 empty] | 1.495017 | 0.0283611 | 0.425416 | 15.4254 | 15 | -0.0122877 | -0.0442363 | 3.55583 | 3.60006 | [15 empty] | 1.476443 | 0.0271265 | 0.406901 | 15.407 | 15.0001 | -0.0114998 | -0.0413999 | 3.55866 | 3.60006
[72 empty] | 978.001 | 1.678349 | 0.0824707 | 1.24012 | 16.2773 | 15.0372 | -0.031589 | -0.0923004 | 2.82961 | 2.92191 | -0.04605165 | -0.051577848 | 1.068422152 | 1.12 | [59 empty] | 1.496541 | 0.0284685 | 0.427027 | 15.427 | 15 | -0.012315 | -0.0443348 | 3.55573 | 3.60006 | [15 empty] | 1.4779 | 0.0272217 | 0.40833 | 15.4085 | 15.0001 | -0.0114923 | -0.0413729 | 3.55869 | 3.60006
[72 empty] | 980.001 | 1.678632 | 0.0828253 | 1.24546 | 16.2826 | 15.0372 | -0.0316818 | -0.0925715 | 2.82934 | 2.92191 | -0.046271156 | -0.051823695 | 1.068176305 | 1.12 | [59 empty] | 1.497979 | 0.0285728 | 0.428592 | 15.4286 | 15 | -0.0123889 | -0.0446008 | 3.55546 | 3.60006 | [15 empty] | 1.479437 | 0.0273296 | 0.409948 | 15.4101 | 15.0001 | -0.0115546 | -0.0415974 | 3.55847 | 3.60006
[72 empty] | 982.001 | 1.678834 | 0.0831797 | 1.25079 | 16.2879 | 15.0372 | -0.0318214 | -0.0929794 | 2.82894 | 2.92191 | -0.046446686 | -0.052020288 | 1.067979712 | 1.12 | [59 empty] | 1.499568 | 0.0286874 | 0.430311 | 15.4303 | 15 | -0.0124331 | -0.0447599 | 3.5553 | 3.60006 | [15 empty] | 1.481043 | 0.027434 | 0.411513 | 15.4116 | 15.0001 | -0.0115722 | -0.0416605 | 3.5584 | 3.60006
[72 empty] | 984.001 | 1.678987 | 0.0835265 | 1.256 | 16.2932 | 15.0372 | -0.0319425 | -0.0933334 | 2.82858 | 2.92191 | -0.046635545 | -0.05223181 | 1.06776819 | 1.12 | [59 empty] | 1.500907 | 0.028794 | 0.431909 | 15.4319 | 15 | -0.0124852 | -0.0449475 | 3.55511 | 3.60006 | [15 empty] | 1.482425 | 0.0275503 | 0.413258 | 15.4134 | 15.0001 | -0.0116217 | -0.0418388 | 3.55822 | 3.60006
[72 empty] | 986.001 | 1.678876 | 0.0838906 | 1.26148 | 16.2986 | 15.0372 | -0.0320621 | -0.0936828 | 2.82823 | 2.92191 | -0.046833468 | -0.052453484 | 1.067546516 | 1.12 | [59 empty] | 1.502182 | 0.0288994 | 0.433491 | 15.4335 | 15 | -0.0125123 | -0.0450451 | 3.55502 | 3.60006 | [15 empty] | 1.483791 | 0.0276393 | 0.414593 | 15.4147 | 15.0001 | -0.0116711 | -0.0420168 | 3.55805 | 3.60006
[72 empty] | 988.001 | 1.678389 | 0.0842419 | 1.26676 | 16.3039 | 15.0372 | -0.0321824 | -0.0940342 | 2.82788 | 2.92191 | -0.047025387 | -0.052668433 | 1.067331567 | 1.12 | [59 empty] | 1.503679 | 0.029008 | 0.435119 | 15.4351 | 15 | -0.01256 | -0.0452169 | 3.55485 | 3.60006 | [15 empty] | 1.485331 | 0.0277479 | 0.416221 | 15.4163 | 15.0001 | -0.0117315 | -0.042234 | 3.55783 | 3.60006
[72 empty] | 990.001 | 1.677687 | 0.0846069 | 1.27225 | 16.3094 | 15.0372 | -0.0322688 | -0.0942866 | 2.82763 | 2.92191 | -0.04726253 | -0.052934034 | 1.067065966 | 1.12 | [59 empty] | 1.505255 | 0.0291212 | 0.436817 | 15.4368 | 15 | -0.012612 | -0.0454041 | 3.55466 | 3.60006 | [15 empty] | 1.486803 | 0.0278637 | 0.417959 | 15.4181 | 15.0001 | -0.0117423 | -0.0422729 | 3.55779 | 3.60006
[72 empty] | 992.001 | 1.677002 | 0.0849674 | 1.27767 | 16.3148 | 15.0372 | -0.0323681 | -0.0945767 | 2.82734 | 2.92191 | -0.047480185 | -0.053177807 | 1.066822193 | 1.12 | [59 empty] | 1.506828 | 0.0292225 | 0.438338 | 15.4383 | 15 | -0.0125996 | -0.0453594 | 3.5547 | 3.60006 | [15 empty] | 1.48837 | 0.0279599 | 0.419402 | 15.4195 | 15.0001 | -0.0118177 | -0.0425445 | 3.55752 | 3.60006
[72 empty] | 994.001 | 1.675781 | 0.0853332 | 1.28317 | 16.3203 | 15.0372 | -0.0324812 | -0.0949072 | 2.82701 | 2.92191 | -0.047690036 | -0.05341284 | 1.06658716 | 1.12 | [59 empty] | 1.508267 | 0.0293317 | 0.439976 | 15.44 | 15 | -0.0126807 | -0.0456513 | 3.55441 | 3.60006 | [15 empty] | 1.490028 | 0.0280795 | 0.421195 | 15.4213 | 15.0001 | -0.0118464 | -0.0426477 | 3.55741 | 3.60006
[145 empty] | 1.50953 | 0.0294394 | 0.441591 | 15.4416 | 15 | -0.0127412 | -0.0458693 | 3.55419 | 3.60006 | [15 empty] | 1.49138 | 0.0281876 | 0.422817 | 15.4229 | 15.0001 | -0.0119023 | -0.0428491 | 3.55721 | 3.60006
[145 empty] | 1.511052 | 0.0295497 | 0.443245 | 15.4432 | 15 | -0.0127796 | -0.0460075 | 3.55405 | 3.60006 | [15 empty] | 1.492914 | 0.0282772 | 0.424162 | 15.4243 | 15.0001 | -0.0119049 | -0.0428583 | 3.5572 | 3.60006
[145 empty] | 1.512515 | 0.029666 | 0.44499 | 15.445 | 15 | -0.0128254 | -0.0461723 | 3.55389 | 3.60006 | [15 empty] | 1.494548 | 0.0283913 | 0.425873 | 15.426 | 15.0001 | -0.0119414 | -0.0429899 | 3.55707 | 3.60006
[145 empty] | 1.513905 | 0.0297713 | 0.446569 | 15.4466 | 15 | -0.0128681 | -0.046326 | 3.55374 | 3.60006 | [15 empty] | 1.49613 | 0.0284993 | 0.427493 | 15.4276 | 15.0001 | -0.0120064 | -0.0432239 | 3.55684 | 3.60006
[145 empty] | 1.515398 | 0.0298816 | 0.448224 | 15.4482 | 15 | -0.0128965 | -0.0464283 | 3.55363 | 3.60006 | [15 empty] | 1.497515625 | 0.0286098 | 0.429151 | 15.4293 | 15.0001 | -0.01209 | -0.0435247 | 3.55654 | 3.60006
[145 empty] | 1.516702 | 0.0299919 | 0.449878 | 15.4499 | 15 | -0.0129478 | -0.0466128 | 3.55345 | 3.60006 | [15 empty] | 1.498986 | 0.0287202 | 0.430807 | 15.4309 | 15.0001 | -0.0120889 | -0.0435208 | 3.55654 | 3.60006
[145 empty] | 1.518034 | 0.0301085 | 0.451627 | 15.4516 | 15 | -0.0129522 | -0.0466286 | 3.55343 | 3.60006 | [15 empty] | 1.500512 | 0.028837 | 0.432559 | 15.4327 | 15.0001 | -0.0121576 | -0.0437682 | 3.55629 | 3.60006
[145 empty] | 1.519522 | 0.0302212 | 0.453318 | 15.4533 | 15 | -0.0130342 | -0.046924 | 3.55314 | 3.60006 | [15 empty] | 1.50192 | 0.0289393 | 0.434093 | 15.4342 | 15.0001 | -0.0121819 | -0.0438557 | 3.55621 | 3.60006
[145 empty] | 1.520982 | 0.0303249 | 0.454874 | 15.4549 | 15 | -0.0130762 | -0.0470751 | 3.55299 | 3.60006 | [15 empty] | 1.503372 | 0.0290504 | 0.43576 | 15.4359 | 15.0001 | -0.0122557 | -0.0441213 | 3.55594 | 3.60006
[145 empty] | 1.522364 | 0.0304384 | 0.456575 | 15.4566 | 15 | -0.0130868 | -0.0471133 | 3.55295 | 3.60006 | [15 empty] | 1.504956 | 0.0291554 | 0.437334 | 15.4375 | 15.0001 | -0.0122526 | -0.0441101 | 3.55595 | 3.60006
[145 empty] | 1.52382 | 0.0305418 | 0.458128 | 15.4581 | 15 | -0.0131705 | -0.0474146 | 3.55265 | 3.60006 | [15 empty] | 1.506279 | 0.0292681 | 0.439025 | 15.4392 | 15.0001 | -0.0123005 | -0.0442825 | 3.55578 | 3.60006
[145 empty] | 1.525259 | 0.0306634 | 0.459951 | 15.4599 | 15 | -0.0132037 | -0.0475343 | 3.55253 | 3.60006 | [15 empty] | 1.507852 | 0.029365 | 0.440478 | 15.4406 | 15.0001 | -0.0123591 | -0.0444936 | 3.55557 | 3.60006
[145 empty] | 1.526482 | 0.0307871 | 0.461807 | 15.4618 | 15 | -0.0132623 | -0.0477453 | 3.55232 | 3.60006 | [15 empty] | 1.50921 | 0.0294883 | 0.442328 | 15.4425 | 15.0001 | -0.0123763 | -0.0445554 | 3.55551 | 3.60006
[145 empty] | 1.527752 | 0.0308859 | 0.463288 | 15.4633 | 15 | -0.0132458 | -0.0476858 | 3.55238 | 3.60006 | [15 empty] | 1.510503 | 0.0295994 | 0.443996 | 15.4441 | 15.0001 | -0.0124727 | -0.0449025 | 3.55516 | 3.60006
[145 empty] | 1.528976 | 0.0310064 | 0.465096 | 15.4651 | 15 | -0.0133519 | -0.0480676 | 3.55199 | 3.60006 | [15 empty] | 1.511773 | 0.0297071 | 0.44561 | 15.4457 | 15.0001 | -0.0124608 | -0.0448598 | 3.5552 | 3.60006
[145 empty] | 1.530434 | 0.031111 | 0.466665 | 15.4667 | 15 | -0.0133967 | -0.048229 | 3.55183 | 3.60006 | [15 empty] | 1.513274 | 0.0298341 | 0.447515 | 15.4476 | 15.0001 | -0.0125334 | -0.0451209 | 3.55494 | 3.60006
[145 empty] | 1.531834 | 0.0312204 | 0.468306 | 15.4683 | 15 | -0.0134056 | -0.048261 | 3.5518 | 3.60006 | [15 empty] | 1.514767 | 0.0299339 | 0.449012 | 15.4491 | 15.0001 | -0.0125959 | -0.0453458 | 3.55472 | 3.60006
[145 empty] | 1.533009 | 0.031341 | 0.470115 | 15.4701 | 15 | -0.013471 | -0.0484964 | 3.55157 | 3.60006 | [15 empty] | 1.516102 | 0.0300547 | 0.450824 | 15.451 | 15.0001 | -0.0125761 | -0.0452747 | 3.55479 | 3.60006
[145 empty] | 1.534281 | 0.0314612 | 0.471918 | 15.4719 | 15 | -0.0134755 | -0.0485128 | 3.55155 | 3.60006 | [15 empty] | 1.51742 | 0.0301515 | 0.452276 | 15.4524 | 15.0001 | -0.0126455 | -0.0455244 | 3.55454 | 3.60006
[145 empty] | 1.535612 | 0.0315584 | 0.473377 | 15.4734 | 15 | -0.0135666 | -0.0488406 | 3.55122 | 3.60006 | [15 empty] | 1.518822 | 0.0302566 | 0.453853 | 15.454 | 15.0001 | -0.0126924 | -0.0456934 | 3.55437 | 3.60006
[145 empty] | 1.537143 | 0.0316707 | 0.47506 | 15.4751 | 15 | -0.0135868 | -0.0489134 | 3.55115 | 3.60006 | [15 empty] | 1.520304 | 0.0303768 | 0.455656 | 15.4558 | 15.0001 | -0.0127345 | -0.0458451 | 3.55422 | 3.60006
[145 empty] | 1.538589 | 0.0317802 | 0.476703 | 15.4767 | 15 | -0.0136197 | -0.0490319 | 3.55103 | 3.60006 | [15 empty] | 1.521919 | 0.0304885 | 0.457332 | 15.4575 | 15.0001 | -0.0128135 | -0.0461294 | 3.55393 | 3.60006
[145 empty] | 1.539896 | 0.0318974 | 0.478461 | 15.4785 | 15 | -0.0136997 | -0.0493197 | 3.55074 | 3.60006 | [15 empty] | 1.523318 | 0.0306048 | 0.459077 | 15.4592 | 15.0001 | -0.0128567 | -0.0462848 | 3.55378 | 3.60006
[145 empty] | 1.541257 | 0.0320023 | 0.480034 | 15.48 | 15 | -0.0137652 | -0.0495554 | 3.55051 | 3.60006 | [15 empty] | 1.524799 | 0.0307117 | 0.46068 | 15.4608 | 15.0001 | -0.0128801 | -0.046369 | 3.55369 | 3.60006
[145 empty] | 1.542531 | 0.0321103 | 0.481654 | 15.4817 | 15 | -0.0137696 | -0.0495716 | 3.55049 | 3.60006 | [15 empty] | 1.526128 | 0.0308249 | 0.462377 | 15.4625 | 15.0001 | -0.01294 | -0.0465847 | 3.55348 | 3.60006
[145 empty] | 1.543864 | 0.03223 | 0.483451 | 15.4834 | 15 | -0.0138041 | -0.0496958 | 3.55037 | 3.60006 | [15 empty] | 1.527458 | 0.0309358 | 0.46404 | 15.4642 | 15.0001 | -0.0129462 | -0.0466072 | 3.55346 | 3.60006
[145 empty] | 1.545225 | 0.0323433 | 0.48515 | 15.4851 | 15 | -0.0138376 | -0.0498164 | 3.55025 | 3.60006 | [15 empty] | 1.528966 | 0.0310392 | 0.465592 | 15.4657 | 15.0001 | -0.0129708 | -0.0466958 | 3.55337 | 3.60006
[145 empty] | 1.546505 | 0.0324534 | 0.486801 | 15.4868 | 15 | -0.0139239 | -0.0501269 | 3.54994 | 3.60006 | [15 empty] | 1.530408 | 0.0311589 | 0.467387 | 15.4675 | 15.0001 | -0.0130347 | -0.0469258 | 3.55314 | 3.60006
[145 empty] | 1.547919 | 0.0325626 | 0.48844 | 15.4884 | 15 | -0.0139421 | -0.0501925 | 3.54987 | 3.60006 | [15 empty] | 1.531764 | 0.0312754 | 0.469135 | 15.4693 | 15.0001 | -0.0130912 | -0.047129 | 3.55293 | 3.60006
[145 empty] | 1.549191 | 0.0326723 | 0.490085 | 15.4901 | 15 | -0.0139674 | -0.0502836 | 3.54978 | 3.60006 | [15 empty] | 1.533115 | 0.0313796 | 0.470697 | 15.4708 | 15.0001 | -0.0131263 | -0.0472555 | 3.55281 | 3.60006
[145 empty] | 1.550556 | 0.032788 | 0.49182 | 15.4918 | 15 | -0.0140562 | -0.0506034 | 3.54946 | 3.60006 | [15 empty] | 1.534514 | 0.0315021 | 0.472535 | 15.4727 | 15.0001 | -0.0131387 | -0.0473001 | 3.55276 | 3.60006
[145 empty] | 1.551742 | 0.032903 | 0.493545 | 15.4935 | 15 | -0.0141102 | -0.0507975 | 3.54926 | 3.60006 | [15 empty] | 1.535838 | 0.0316079 | 0.474123 | 15.4742 | 15.0001 | -0.0132084 | -0.047551 | 3.55251 | 3.60006
[145 empty] | 1.553007 | 0.0330101 | 0.495151 | 15.4951 | 15 | -0.0141588 | -0.0509725 | 3.54909 | 3.60006 | [15 empty] | 1.537202 | 0.0317266 | 0.475904 | 15.476 | 15.0001 | -0.0132404 | -0.0476661 | 3.5524 | 3.60006
[145 empty] | 1.554495 | 0.0331275 | 0.496912 | 15.4969 | 15 | -0.0141836 | -0.051062 | 3.549 | 3.60006 | [15 empty] | 1.538559 | 0.031832 | 0.477484 | 15.4776 | 15.0001 | -0.0133209 | -0.047956 | 3.55211 | 3.60006
[145 empty] | 1.555752 | 0.033245 | 0.498675 | 15.4987 | 15 | -0.0142471 | -0.0512903 | 3.54877 | 3.60006 | [15 empty] | 1.540036 | 0.0319485 | 0.479232 | 15.4794 | 15.0001 | -0.0133496 | -0.0480593 | 3.552 | 3.60006
[145 empty] | 1.557121 | 0.0333641 | 0.500461 | 15.5005 | 15 | -0.0142515 | -0.0513063 | 3.54876 | 3.60006 | [15 empty] | 1.541274 | 0.03206 | 0.480904 | 15.481 | 15.0001 | -0.0133682 | -0.0481265 | 3.55194 | 3.60006
[145 empty] | 1.558305 | 0.0334862 | 0.502294 | 15.5023 | 15 | -0.0142966 | -0.0514687 | 3.54859 | 3.60006 | [15 empty] | 1.542543 | 0.0321698 | 0.482551 | 15.4827 | 15.0001 | -0.0133893 | -0.0482025 | 3.55186 | 3.60006
[145 empty] | 1.559505 | 0.0335864 | 0.503795 | 15.5038 | 15 | -0.0143929 | -0.0518152 | 3.54825 | 3.60006 | [15 empty] | 1.543758 | 0.0322992 | 0.484491 | 15.4846 | 15.0001 | -0.013456 | -0.0484425 | 3.55162 | 3.60006
[145 empty] | 1.560856 | 0.0337083 | 0.505625 | 15.5056 | 15 | -0.0143727 | -0.0517427 | 3.54832 | 3.60006 | [15 empty] | 1.545178 | 0.0324081 | 0.486126 | 15.4863 | 15.0001 | -0.0134838 | -0.0485425 | 3.55152 | 3.60006
[145 empty] | 1.562145 | 0.0338064 | 0.507096 | 15.5071 | 15 | -0.0144764 | -0.0521159 | 3.54795 | 3.60006 | [15 empty] | 1.546559 | 0.0325209 | 0.487818 | 15.4879 | 15.0001 | -0.0135271 | -0.0486985 | 3.55136 | 3.60006
[145 empty] | 1.563359 | 0.0339423 | 0.509134 | 15.5091 | 15 | -0.0145002 | -0.0522016 | 3.54786 | 3.60006 | [15 empty] | 1.547972 | 0.0326306 | 0.489463 | 15.4896 | 15.0001 | -0.0136156 | -0.0490168 | 3.55105 | 3.60006
[145 empty] | 1.564486 | 0.034049 | 0.510734 | 15.5107 | 15 | -0.0144788 | -0.0521247 | 3.54794 | 3.60006 | [15 empty] | 1.549183 | 0.0327536 | 0.491308 | 15.4914 | 15.0001 | -0.0136516 | -0.0491467 | 3.55092 | 3.60006
[145 empty] | 1.565682 | 0.0341725 | 0.512587 | 15.5126 | 15 | -0.014603 | -0.0525718 | 3.54749 | 3.60006 | [15 empty] | 1.550245 | 0.0328649 | 0.492978 | 15.4931 | 15.0001 | -0.0137048 | -0.0493381 | 3.55072 | 3.60006
[145 empty] | 1.566987 | 0.034296 | 0.51444 | 15.5144 | 15 | -0.0146171 | -0.0526223 | 3.54744 | 3.60006 | [15 empty] | 1.551592 | 0.0329794 | 0.494695 | 15.4948 | 15.0001 | -0.0136936 | -0.0492979 | 3.55076 | 3.60006
[145 empty] | 1.568197 | 0.0343885 | 0.515827 | 15.5158 | 15 | -0.0146826 | -0.0528581 | 3.5472 | 3.60006 | [15 empty] | 1.552904 | 0.0330778 | 0.496171 | 15.4963 | 15.0001 | -0.0137771 | -0.0495984 | 3.55046 | 3.60006
[145 empty] | 1.569533 | 0.0345114 | 0.517672 | 15.5177 | 15 | -0.0147583 | -0.0531306 | 3.54693 | 3.60006 | [15 empty] | 1.554311 | 0.0331923 | 0.497889 | 15.498 | 15.0001 | -0.0138009 | -0.049684 | 3.55038 | 3.60006
[145 empty] | 1.570643 | 0.034646 | 0.519691 | 15.5197 | 15 | -0.014773 | -0.0531838 | 3.54688 | 3.60006 | [15 empty] | 1.555602 | 0.033314 | 0.499714 | 15.4998 | 15.0001 | -0.0138741 | -0.0499476 | 3.55011 | 3.60006
[145 empty] | 1.571887 | 0.034746 | 0.521189 | 15.5212 | 15 | -0.014803 | -0.0532916 | 3.54677 | 3.60006 | [15 empty] | 1.55691 | 0.0334335 | 0.501507 | 15.5016 | 15.0001 | -0.0138794 | -0.0499669 | 3.5501 | 3.60006
[145 empty] | 1.573211 | 0.0348674 | 0.523011 | 15.523 | 15 | -0.0148592 | -0.0534941 | 3.54657 | 3.60006 | [15 empty] | 1.558295 | 0.0335562 | 0.503347 | 15.5035 | 15.0001 | -0.0139873 | -0.0503552 | 3.54971 | 3.60006
[145 empty] | 1.574358 | 0.0349835 | 0.524753 | 15.5248 | 15 | -0.0149169 | -0.0537017 | 3.54636 | 3.60006 | [15 empty] | 1.55955 | 0.0336724 | 0.50509 | 15.5052 | 15.0001 | -0.0139761 | -0.0503148 | 3.54975 | 3.60006
[145 empty] | 1.5756 | 0.0350969 | 0.526454 | 15.5265 | 15 | -0.0149202 | -0.0537135 | 3.54635 | 3.60006 | [15 empty] | 1.56089 | 0.0337938 | 0.506911 | 15.507 | 15.0001 | -0.0140065 | -0.0504243 | 3.54964 | 3.60006
[145 empty] | 1.576798 | 0.0352116 | 0.528174 | 15.5282 | 15 | -0.014962 | -0.0538641 | 3.5462 | 3.60006 | [15 empty] | 1.562131 | 0.0338949 | 0.508428 | 15.5086 | 15.0001 | -0.0140813 | -0.0506935 | 3.54937 | 3.60006
[145 empty] | 1.578167 | 0.0353501 | 0.530251 | 15.5302 | 15 | -0.0150792 | -0.0542862 | 3.54578 | 3.60006 | [15 empty] | 1.563457 | 0.0340207 | 0.510315 | 15.5104 | 15.0001 | -0.0141127 | -0.0508066 | 3.54926 | 3.60006
[145 empty] | 1.579369 | 0.035461 | 0.531915 | 15.5319 | 15 | -0.0150887 | -0.0543202 | 3.54574 | 3.60006 | [15 empty] | 1.564843 | 0.0341324 | 0.51199 | 15.5121 | 15.0001 | -0.0142143 | -0.0511724 | 3.54889 | 3.60006
[145 empty] | 1.580596 | 0.0355742 | 0.533614 | 15.5336 | 15 | -0.0151298 | -0.0544682 | 3.54559 | 3.60006 | [15 empty] | 1.566059 | 0.0342541 | 0.513816 | 15.5139 | 15.0001 | -0.0142096 | -0.0511556 | 3.54891 | 3.60006
[145 empty] | 1.581682 | 0.035692 | 0.53538 | 15.5354 | 15 | -0.0151907 | -0.0546875 | 3.54537 | 3.60006 | [15 empty] | 1.567188 | 0.034367 | 0.515509 | 15.5156 | 15.0001 | -0.0142601 | -0.0513374 | 3.54873 | 3.60006
[145 empty] | 1.583013 | 0.0358111 | 0.537166 | 15.5372 | 15 | -0.0152616 | -0.0549429 | 3.54512 | 3.60006 | [15 empty] | 1.568476 | 0.0345013 | 0.517524 | 15.5177 | 15.0001 | -0.0143354 | -0.0516085 | 3.54845 | 3.60006
[145 empty] | 1.584191 | 0.035929 | 0.538935 | 15.5389 | 15 | -0.0153134 | -0.0551294 | 3.54493 | 3.60006 | [15 empty] | 1.569863 | 0.0346079 | 0.519123 | 15.5192 | 15.0001 | -0.0143356 | -0.0516089 | 3.54845 | 3.60006
[145 empty] | 1.585409 | 0.0360546 | 0.540819 | 15.5408 | 15 | -0.0153243 | -0.0551683 | 3.54489 | 3.60006 | [15 empty] | 1.571093 | 0.034728 | 0.520925 | 15.5211 | 15.0001 | -0.0143945 | -0.0518212 | 3.54824 | 3.60006
[145 empty] | 1.586632 | 0.0361723 | 0.542584 | 15.5426 | 15 | -0.0153798 | -0.0553683 | 3.54469 | 3.60006 | [15 empty] | 1.572405 | 0.0348375 | 0.522567 | 15.5227 | 15.0001 | -0.0144608 | -0.0520599 | 3.548 | 3.60006
[145 empty] | 1.5878125 | 0.0362885 | 0.544327 | 15.5443 | 15 | -0.0154438 | -0.0555987 | 3.54446 | 3.60006 | [15 empty] | 1.57378 | 0.0349643 | 0.524468 | 15.5246 | 15.0001 | -0.0144582 | -0.0520505 | 3.54801 | 3.60006
[145 empty] | 1.588964 | 0.0364079 | 0.546118 | 15.5461 | 15 | -0.0154747 | -0.0557099 | 3.54435 | 3.60006 | [15 empty] | 1.575039 | 0.0350758 | 0.526142 | 15.5263 | 15.0001 | -0.0145187 | -0.0522683 | 3.54779 | 3.60006
[145 empty] | 1.590047 | 0.0365324 | 0.547986 | 15.548 | 15 | -0.0155655 | -0.0560368 | 3.54403 | 3.60006 | [15 empty] | 1.576079 | 0.0351855 | 0.527787 | 15.5279 | 15.0001 | -0.0145742 | -0.052468 | 3.54759 | 3.60006
[145 empty] | 1.591195 | 0.0366488 | 0.549732 | 15.5497 | 15 | -0.0156081 | -0.0561902 | 3.54387 | 3.60006 | [15 empty] | 1.577302 | 0.0353216 | 0.529829 | 15.53 | 15.0001 | -0.0146259 | -0.0526541 | 3.54741 | 3.60006
[145 empty] | 1.592368 | 0.0367718 | 0.551577 | 15.5516 | 15 | -0.0156184 | -0.0562274 | 3.54383 | 3.60006 | [15 empty] | 1.578568 | 0.0354538 | 0.531811 | 15.5319 | 15.0001 | -0.0146536 | -0.052754 | 3.54731 | 3.60006
[145 empty] | 1.593476 | 0.0368928 | 0.553392 | 15.5534 | 15 | -0.0156839 | -0.0564631 | 3.5436 | 3.60006 | [15 empty] | 1.579717 | 0.0355628 | 0.533447 | 15.5336 | 15.0001 | -0.0146703 | -0.0528139 | 3.54725 | 3.60006
[145 empty] | 1.594567 | 0.0370109 | 0.555164 | 15.5552 | 15 | -0.0157445 | -0.0566811 | 3.54338 | 3.60006 | [15 empty] | 1.580942 | 0.035681 | 0.535219 | 15.5353 | 15.0001 | -0.014751 | -0.0531044 | 3.54696 | 3.60006
[145 empty] | 1.595644 | 0.0371381 | 0.557071 | 15.5571 | 15 | -0.0157711 | -0.0567771 | 3.54329 | 3.60006 | [15 empty] | 1.582068 | 0.0357966 | 0.536953 | 15.5371 | 15.0001 | -0.0148152 | -0.0533355 | 3.54673 | 3.60006
[145 empty] | 1.596707 | 0.0372586 | 0.558878 | 15.5589 | 15 | -0.0158386 | -0.0570198 | 3.54304 | 3.60006 | [15 empty] | 1.583224 | 0.0359237 | 0.53886 | 15.539 | 15.0001 | -0.0148411 | -0.0534288 | 3.54663 | 3.60006
[145 empty] | 1.597731 | 0.0373881 | 0.560822 | 15.5608 | 15 | -0.0158797 | -0.0571678 | 3.54289 | 3.60006 | [15 empty] | 1.584321 | 0.0360541 | 0.540816 | 15.5409 | 15.0001 | -0.0149021 | -0.0536486 | 3.54641 | 3.60006
[145 empty] | 1.598872 | 0.0375068 | 0.562601 | 15.5626 | 15 | -0.0159249 | -0.0573307 | 3.54273 | 3.60006 | [15 empty] | 1.585582 | 0.0361755 | 0.542636 | 15.5428 | 15.0001 | -0.0149781 | -0.0539219 | 3.54614 | 3.60006
[145 empty] | 1.599817 | 0.037631 | 0.564465 | 15.5645 | 15 | -0.0159572 | -0.057447 | 3.54262 | 3.60006 | [15 empty] | 1.586752 | 0.0362872 | 0.544313 | 15.5444 | 15.0001 | -0.0149776 | -0.0539204 | 3.54614 | 3.60006
[145 empty] | 1.601067 | 0.0377527 | 0.56629 | 15.5663 | 15 | -0.0160356 | -0.0577292 | 3.54233 | 3.60006 | [15 empty] | 1.587736 | 0.0364128 | 0.546196 | 15.5463 | 15.0001 | -0.0150629 | -0.0542275 | 3.54584 | 3.60006
[145 empty] | 1.602311 | 0.0378801 | 0.568201 | 15.5682 | 15 | -0.0160788 | -0.0578845 | 3.54218 | 3.60006 | [15 empty] | 1.588942 | 0.0365276 | 0.547919 | 15.548 | 15.0001 | -0.0151085 | -0.0543914 | 3.54567 | 3.60006
[145 empty] | 1.603381 | 0.0379941 | 0.569911 | 15.5699 | 15 | -0.0161042 | -0.0579762 | 3.54209 | 3.60006 | [15 empty] | 1.590271 | 0.0366535 | 0.549807 | 15.5499 | 15.0001 | -0.0151269 | -0.0544576 | 3.5456 | 3.60006
[145 empty] | 1.604506 | 0.0381145 | 0.571717 | 15.5717 | 15 | -0.0161534 | -0.0581531 | 3.54191 | 3.60006 | [15 empty] | 1.591412 | 0.036774 | 0.551615 | 15.5517 | 15.0001 | -0.0151512 | -0.0545452 | 3.54552 | 3.60006
[145 empty] | 1.605683 | 0.0382378 | 0.573567 | 15.5736 | 15 | -0.0162791 | -0.0586056 | 3.54146 | 3.60006 | [15 empty] | 1.592492 | 0.0368977 | 0.55347 | 15.5536 | 15.0001 | -0.0152232 | -0.0548043 | 3.54526 | 3.60006
[145 empty] | 1.606719 | 0.0383656 | 0.575484 | 15.5755 | 15 | -0.0162638 | -0.0585507 | 3.54151 | 3.60006 | [15 empty] | 1.593640625 | 0.0370163 | 0.555248 | 15.5554 | 15.0001 | -0.0152516 | -0.0549067 | 3.54516 | 3.60006
[145 empty] | 1.607883 | 0.0384944 | 0.577417 | 15.5774 | 15 | -0.0162878 | -0.0586371 | 3.54143 | 3.60006 | [15 empty] | 1.59492 | 0.0371278 | 0.556921 | 15.557 | 15.0001 | -0.0153006 | -0.0550833 | 3.54498 | 3.60006
[145 empty] | 1.60895 | 0.0386093 | 0.57914 | 15.5791 | 15 | -0.0163646 | -0.0589136 | 3.54115 | 3.60006 | [15 empty] | 1.596025 | 0.0372754 | 0.559136 | 15.5593 | 15.0001 | -0.0153173 | -0.0551434 | 3.54492 | 3.60006
[145 empty] | 1.610174 | 0.038728 | 0.58092 | 15.5809 | 15 | -0.0164311 | -0.0591531 | 3.54091 | 3.60006 | [15 empty] | 1.597283 | 0.0373783 | 0.560679 | 15.5608 | 15.0001 | -0.0154029 | -0.0554514 | 3.54461 | 3.60006
[145 empty] | 1.611136 | 0.0388577 | 0.582866 | 15.5829 | 15 | -0.0164658 | -0.0592779 | 3.54078 | 3.60006 | [15 empty] | 1.598427 | 0.0374933 | 0.562405 | 15.5625 | 15.0001 | -0.0154473 | -0.0556113 | 3.54445 | 3.60006
[145 empty] | 1.612243 | 0.0389795 | 0.584692 | 15.5847 | 15 | -0.0164996 | -0.0593996 | 3.54066 | 3.60006 | [15 empty] | 1.599546 | 0.0376311 | 0.564471 | 15.5646 | 15.0001 | -0.0154765 | -0.0557164 | 3.54435 | 3.60006
[145 empty] | 1.613393 | 0.0390984 | 0.586477 | 15.5865 | 15 | -0.0165525 | -0.05959 | 3.54047 | 3.60006 | [15 empty] | 1.600841 | 0.0377321 | 0.565986 | 15.5661 | 15.0001 | -0.0154816 | -0.0557346 | 3.54433 | 3.60006
[145 empty] | 1.614541 | 0.0392212 | 0.588317 | 15.5883 | 15 | -0.0166206 | -0.0598353 | 3.54023 | 3.60006 | [15 empty] | 1.602176 | 0.0378706 | 0.568064 | 15.5682 | 15.0001 | -0.0156015 | -0.0561663 | 3.5439 | 3.60006
[145 empty] | 1.615634 | 0.0393423 | 0.590134 | 15.5901 | 15 | -0.0166579 | -0.0599694 | 3.54009 | 3.60006 | [15 empty] | 1.60338 | 0.0379982 | 0.569977 | 15.5701 | 15.0001 | -0.0156026 | -0.0561702 | 3.54389 | 3.60006
[145 empty] | 1.616638 | 0.0394728 | 0.592092 | 15.5921 | 15 | -0.0167211 | -0.060197 | 3.53987 | 3.60006 | [15 empty] | 1.604336 | 0.0381242 | 0.571867 | 15.572 | 15.0001 | -0.0156576 | -0.0563683 | 3.54369 | 3.60006
[145 empty] | 1.617789 | 0.0396048 | 0.594072 | 15.5941 | 15 | -0.0167502 | -0.0603016 | 3.53976 | 3.60006 | [15 empty] | 1.605559 | 0.0382462 | 0.573698 | 15.5738 | 15.0001 | -0.0157134 | -0.0565691 | 3.54349 | 3.60006
[145 empty] | 1.618804 | 0.0397224 | 0.595835 | 15.5958 | 15 | -0.0168129 | -0.0605275 | 3.53953 | 3.60006 | [15 empty] | 1.606654 | 0.0383765 | 0.575652 | 15.5758 | 15.0001 | -0.0157754 | -0.0567926 | 3.54327 | 3.60006
[145 empty] | 1.619826 | 0.0398578 | 0.597867 | 15.5979 | 15 | -0.0168516 | -0.0606666 | 3.5394 | 3.60006 | [15 empty] | 1.607672 | 0.0384972 | 0.577463 | 15.5776 | 15.0001 | -0.015813 | -0.0569278 | 3.54313 | 3.60006
[145 empty] | 1.620877 | 0.0399772 | 0.599657 | 15.5997 | 15 | -0.0169152 | -0.0608959 | 3.53917 | 3.60006 | [15 empty] | 1.608858 | 0.038618 | 0.579275 | 15.5794 | 15.0001 | -0.015859 | -0.0570932 | 3.54297 | 3.60006
[145 empty] | 1.621914 | 0.040094 | 0.60141 | 15.6014 | 15 | -0.0169112 | -0.0608813 | 3.53918 | 3.60006 | [15 empty] | 1.609971 | 0.0387448 | 0.581177 | 15.5813 | 15.0001 | -0.0158784 | -0.0571633 | 3.5429 | 3.60006
[145 empty] | 1.622993 | 0.0402279 | 0.603419 | 15.6034 | 15 | -0.0169886 | -0.0611599 | 3.5389 | 3.60006 | [15 empty] | 1.611074 | 0.038867 | 0.58301 | 15.5831 | 15.0001 | -0.0159 | -0.0572409 | 3.54282 | 3.60006
[145 empty] | 1.623951 | 0.0403444 | 0.605167 | 15.6052 | 15 | -0.0170777 | -0.061481 | 3.53858 | 3.60006 | [15 empty] | 1.612091 | 0.0389921 | 0.584887 | 15.585 | 15.0001 | -0.0159873 | -0.0575553 | 3.54251 | 3.60006
[145 empty] | 1.624987 | 0.0404773 | 0.607159 | 15.6072 | 15 | -0.0171489 | -0.0617372 | 3.53833 | 3.60006 | [15 empty] | 1.613191 | 0.0391151 | 0.586731 | 15.5869 | 15.0001 | -0.0160864 | -0.0579121 | 3.54215 | 3.60006
[145 empty] | 1.625972 | 0.040602 | 0.60903 | 15.609 | 15 | -0.0171327 | -0.0616789 | 3.53838 | 3.60006 | [15 empty] | 1.614242 | 0.0392462 | 0.588697 | 15.5888 | 15.0001 | -0.0160582 | -0.0578104 | 3.54225 | 3.60006
[145 empty] | 1.627006 | 0.0407392 | 0.611088 | 15.6111 | 15 | -0.0171606 | -0.0617792 | 3.53828 | 3.60006 | [15 empty] | 1.615221 | 0.0393687 | 0.590535 | 15.5907 | 15.0001 | -0.0161204 | -0.0580344 | 3.54203 | 3.60006
[145 empty] | 1.628022 | 0.0408598 | 0.612896 | 15.6129 | 15 | -0.0172596 | -0.0621357 | 3.53793 | 3.60006 | [15 empty] | 1.616281 | 0.0394991 | 0.592491 | 15.5926 | 15.0001 | -0.0161555 | -0.0581609 | 3.5419 | 3.60006
[145 empty] | 1.628952 | 0.0409876 | 0.614814 | 15.6148 | 15 | -0.0172815 | -0.0622143 | 3.53785 | 3.60006 | [15 empty] | 1.617446 | 0.0396272 | 0.594414 | 15.5945 | 15.0001 | -0.0161865 | -0.0582724 | 3.54179 | 3.60006
[145 empty] | 1.629929 | 0.0411112 | 0.616667 | 15.6167 | 15 | -0.0173243 | -0.0623686 | 3.53769 | 3.60006 | [15 empty] | 1.618462 | 0.0397482 | 0.596228 | 15.5964 | 15.0001 | -0.0162362 | -0.0584514 | 3.54161 | 3.60006
[145 empty] | 1.630972 | 0.0412406 | 0.618609 | 15.6186 | 15 | -0.0173599 | -0.0624966 | 3.53757 | 3.60006 | [15 empty] | 1.61946 | 0.0398795 | 0.598197 | 15.5983 | 15.0001 | -0.0163117 | -0.058723 | 3.54134 | 3.60006
[145 empty] | 1.631992 | 0.0413759 | 0.620639 | 15.6206 | 15 | -0.0174615 | -0.0628623 | 3.5372 | 3.60006 | [15 empty] | 1.620441 | 0.0400128 | 0.600197 | 15.6003 | 15.0001 | -0.0163388 | -0.0588207 | 3.54124 | 3.60006
[145 empty] | 1.632838 | 0.0415023 | 0.622535 | 15.6225 | 15 | -0.0174632 | -0.0628686 | 3.53719 | 3.60006 | [15 empty] | 1.621568 | 0.0401244 | 0.601871 | 15.602 | 15.0001 | -0.0163656 | -0.0589172 | 3.54115 | 3.60006
[145 empty] | 1.63386 | 0.0416293 | 0.624439 | 15.6244 | 15 | -0.0175407 | -0.0631476 | 3.53691 | 3.60006 | [15 empty] | 1.622469 | 0.0402588 | 0.603887 | 15.604 | 15.0001 | -0.0164313 | -0.0591538 | 3.54091 | 3.60006
[145 empty] | 1.63484375 | 0.0417741 | 0.626612 | 15.6266 | 15 | -0.0176177 | -0.0634248 | 3.53664 | 3.60006 | [15 empty] | 1.623524 | 0.0403925 | 0.605893 | 15.606 | 15.0001 | -0.0164562 | -0.0592434 | 3.54082 | 3.60006
[145 empty] | 1.635831 | 0.0418912 | 0.628368 | 15.6284 | 15 | -0.0176235 | -0.0634458 | 3.53662 | 3.60006 | [15 empty] | 1.624612 | 0.0405114 | 0.607677 | 15.6078 | 15.0001 | -0.016488 | -0.0593579 | 3.5407 | 3.60006
[145 empty] | 1.636751 | 0.0420157 | 0.630235 | 15.6302 | 15 | -0.0177122 | -0.063765 | 3.5363 | 3.60006 | [15 empty] | 1.625639 | 0.040636 | 0.609545 | 15.6097 | 15.0001 | -0.0165705 | -0.0596547 | 3.54041 | 3.60006
[145 empty] | 1.637815 | 0.042152 | 0.632281 | 15.6323 | 15 | -0.0177592 | -0.0639342 | 3.53613 | 3.60006 | [15 empty] | 1.626714 | 0.040768 | 0.611525 | 15.6117 | 15.0001 | -0.0165866 | -0.0597127 | 3.54035 | 3.60006
[145 empty] | 1.638818 | 0.0422818 | 0.634227 | 15.6342 | 15 | -0.0177941 | -0.0640598 | 3.536 | 3.60006 | [15 empty] | 1.627756 | 0.0408986 | 0.613484 | 15.6136 | 15.0001 | -0.0166071 | -0.0597866 | 3.54028 | 3.60006
[145 empty] | 1.639813 | 0.0424098 | 0.636147 | 15.6361 | 15 | -0.0178502 | -0.064262 | 3.5358 | 3.60006 | [15 empty] | 1.628791 | 0.0410306 | 0.615465 | 15.6156 | 15.0001 | -0.0167272 | -0.0602189 | 3.53984 | 3.60006
[145 empty] | 1.640682 | 0.0425356 | 0.638033 | 15.638 | 15 | -0.0178819 | -0.0643761 | 3.53569 | 3.60006 | [15 empty] | 1.629926 | 0.0411634 | 0.617457 | 15.6176 | 15.0001 | -0.0167878 | -0.060437 | 3.53963 | 3.60006
[145 empty] | 1.641577 | 0.042677 | 0.640155 | 15.6402 | 15 | -0.0179613 | -0.0646619 | 3.5354 | 3.60006 | [15 empty] | 1.630924 | 0.0412965 | 0.619453 | 15.6196 | 15.0001 | -0.0167985 | -0.0604758 | 3.53959 | 3.60006
[145 empty] | 1.642439 | 0.0428038 | 0.642057 | 15.6421 | 15 | -0.017976 | -0.0647149 | 3.53535 | 3.60006 | [15 empty] | 1.631771 | 0.041426 | 0.621395 | 15.6215 | 15.0001 | -0.0168732 | -0.0607444 | 3.53932 | 3.60006
[145 empty] | 1.643474 | 0.0429267 | 0.643901 | 15.6439 | 15 | -0.0180573 | -0.0650072 | 3.53505 | 3.60006 | [15 empty] | 1.632731 | 0.041552 | 0.623286 | 15.6234 | 15.0001 | -0.0168863 | -0.0607916 | 3.53927 | 3.60006
[145 empty] | 1.644344 | 0.0430585 | 0.645878 | 15.6459 | 15 | -0.0181071 | -0.0651867 | 3.53488 | 3.60006 | [15 empty] | 1.633848 | 0.041679 | 0.625191 | 15.6253 | 15.0001 | -0.0169327 | -0.0609587 | 3.5391 | 3.60006
[145 empty] | 1.645228 | 0.043186 | 0.64779 | 15.6478 | 15 | -0.0181413 | -0.0653098 | 3.53475 | 3.60006 | [15 empty] | 1.634794 | 0.0418164 | 0.627251 | 15.6274 | 15.0001 | -0.0169761 | -0.0611151 | 3.53895 | 3.60006
[145 empty] | 1.646094 | 0.0433221 | 0.649832 | 15.6498 | 15 | -0.0182406 | -0.0656674 | 3.53439 | 3.60006 | [15 empty] | 1.635724 | 0.0419511 | 0.629271 | 15.6294 | 15.0001 | -0.0170389 | -0.061341 | 3.53872 | 3.60006
[145 empty] | 1.647097 | 0.0434433 | 0.651649 | 15.6516 | 15 | -0.0182849 | -0.0658267 | 3.53424 | 3.60006 | [15 empty] | 1.636856 | 0.0420687 | 0.631036 | 15.6312 | 15.0001 | -0.0170844 | -0.0615048 | 3.53856 | 3.60006
[145 empty] | 1.648076 | 0.0435878 | 0.653817 | 15.6538 | 15 | -0.0182993 | -0.0658785 | 3.53418 | 3.60006 | [15 empty] | 1.637799 | 0.0421971 | 0.632962 | 15.6331 | 15.0001 | -0.0171344 | -0.0616849 | 3.53838 | 3.60006
[145 empty] | 1.64902 | 0.0437276 | 0.655914 | 15.6559 | 15 | -0.0184043 | -0.0662564 | 3.53381 | 3.60006 | [15 empty] | 1.638816 | 0.0423364 | 0.635051 | 15.6352 | 15.0001 | -0.017201 | -0.0619247 | 3.53814 | 3.60006
[145 empty] | 1.649865 | 0.0438508 | 0.657762 | 15.6578 | 15 | -0.0184181 | -0.0663064 | 3.53376 | 3.60006 | [15 empty] | 1.639639 | 0.0424557 | 0.636841 | 15.637 | 15.0001 | -0.0172567 | -0.0621252 | 3.53794 | 3.60006
[145 empty] | 1.650787 | 0.0439841 | 0.659762 | 15.6598 | 15 | -0.0184239 | -0.0663272 | 3.53374 | 3.60006 | [15 empty] | 1.64045 | 0.0426048 | 0.639078 | 15.6392 | 15.0001 | -0.0172891 | -0.0622417 | 3.53782 | 3.60006
[145 empty] | 1.65176 | 0.0441157 | 0.661735 | 15.6617 | 15 | -0.0185639 | -0.066831 | 3.53323 | 3.60006 | [15 empty] | 1.641588 | 0.0427211 | 0.640821 | 15.6409 | 15.0001 | -0.0173442 | -0.0624403 | 3.53762 | 3.60006
[145 empty] | 1.652633 | 0.04425 | 0.66375 | 15.6637 | 15 | -0.0185942 | -0.0669404 | 3.53312 | 3.60006 | [15 empty] | 1.642591 | 0.0428584 | 0.642881 | 15.643 | 15.0001 | -0.0174017 | -0.0626472 | 3.53742 | 3.60006
[145 empty] | 1.653476 | 0.0443842 | 0.665764 | 15.6658 | 15 | -0.0186637 | -0.0671904 | 3.53287 | 3.60006 | [15 empty] | 1.643411 | 0.0429929 | 0.644898 | 15.645 | 15.0001 | -0.0174046 | -0.0626575 | 3.53741 | 3.60006
[145 empty] | 1.654279 | 0.0445193 | 0.66779 | 15.6678 | 15 | -0.0186609 | -0.0671803 | 3.53288 | 3.60006 | [15 empty] | 1.644203 | 0.0431203 | 0.64681 | 15.6469 | 15.0001 | -0.0174712 | -0.0628975 | 3.53716 | 3.60006
[145 empty] | 1.655206 | 0.0446495 | 0.669742 | 15.6697 | 15 | -0.0187724 | -0.0675818 | 3.53248 | 3.60006 | [15 empty] | 1.645197 | 0.0432535 | 0.648808 | 15.6489 | 15.0001 | -0.0174941 | -0.06298 | 3.53708 | 3.60006
[145 empty] | 1.656154 | 0.0447889 | 0.671833 | 15.6718 | 15 | -0.0187613 | -0.067542 | 3.53252 | 3.60006 | [15 empty] | 1.646296 | 0.0434033 | 0.651056 | 15.6512 | 15.0001 | -0.0175552 | -0.0631999 | 3.53686 | 3.60006
[145 empty] | 1.656969 | 0.0449195 | 0.673792 | 15.6738 | 15 | -0.0188535 | -0.0678738 | 3.53219 | 3.60006 | [15 empty] | 1.647075 | 0.0435322 | 0.652988 | 15.6531 | 15.0001 | -0.0176216 | -0.0634389 | 3.53662 | 3.60006
[145 empty] | 1.657769 | 0.0450467 | 0.675701 | 15.6757 | 15 | -0.01888 | -0.0679692 | 3.53209 | 3.60006 | [15 empty] | 1.647949 | 0.043664 | 0.654966 | 15.6551 | 15.0001 | -0.0176603 | -0.0635781 | 3.53648 | 3.60006
[145 empty] | 1.658637 | 0.0451836 | 0.677754 | 15.6778 | 15 | -0.0189838 | -0.0683427 | 3.53172 | 3.60006 | [15 empty] | 1.648789 | 0.0437844 | 0.656771 | 15.6569 | 15.0001 | -0.0176793 | -0.0636464 | 3.53642 | 3.60006
[145 empty] | 1.65958 | 0.0453195 | 0.679793 | 15.6798 | 15 | -0.0190232 | -0.0684846 | 3.53158 | 3.60006 | [15 empty] | 1.649826 | 0.0439131 | 0.658701 | 15.6588 | 15.0001 | -0.0177793 | -0.0640066 | 3.53606 | 3.60006
[145 empty] | 1.660414 | 0.0454483 | 0.681724 | 15.6817 | 15 | -0.019071 | -0.0686568 | 3.53141 | 3.60006 | [15 empty] | 1.650934 | 0.0440467 | 0.660706 | 15.6608 | 15.0001 | -0.0177619 | -0.0639441 | 3.53612 | 3.60006
[145 empty] | 1.661218 | 0.0455836 | 0.683754 | 15.6838 | 15 | -0.0191291 | -0.068866 | 3.5312 | 3.60006 | [15 empty] | 1.651776 | 0.0441829 | 0.662749 | 15.6629 | 15.0001 | -0.0178363 | -0.0642116 | 3.53585 | 3.60006
[145 empty] | 1.662137 | 0.0457152 | 0.685728 | 15.6857 | 15 | -0.0191526 | -0.0689507 | 3.53111 | 3.60006 | [15 empty] | 1.652648 | 0.0443181 | 0.664777 | 15.6649 | 15.0001 | -0.017897 | -0.0644304 | 3.53563 | 3.60006
[145 empty] | 1.662876 | 0.0458558 | 0.687837 | 15.6878 | 15 | -0.019252 | -0.0693083 | 3.53075 | 3.60006 | [15 empty] | 1.653484 | 0.0444499 | 0.666754 | 15.6669 | 15.0001 | -0.0179676 | -0.0646844 | 3.53538 | 3.60006
[145 empty] | 1.663816 | 0.0459927 | 0.68989 | 15.6899 | 15 | -0.0192918 | -0.0694519 | 3.53061 | 3.60006 | [15 empty] | 1.654434 | 0.0445872 | 0.668813 | 15.6689 | 15.0001 | -0.0180216 | -0.0648787 | 3.53518 | 3.60006
[145 empty] | 1.664569 | 0.0461261 | 0.691891 | 15.6919 | 15 | -0.0192994 | -0.0694791 | 3.53058 | 3.60006 | [15 empty] | 1.655354 | 0.0447245 | 0.670873 | 15.671 | 15.0001 | -0.0180078 | -0.0648293 | 3.53523 | 3.60006
[145 empty] | 1.66547 | 0.0462619 | 0.693929 | 15.6939 | 15 | -0.0193784 | -0.0697635 | 3.5303 | 3.60006 | [15 empty] | 1.656234375 | 0.0448595 | 0.672898 | 15.673 | 15.0001 | -0.0180801 | -0.0650895 | 3.53497 | 3.60006
[145 empty] | 1.666345 | 0.046397 | 0.695955 | 15.696 | 15 | -0.0194368 | -0.0699738 | 3.53009 | 3.60006 | [15 empty] | 1.657162 | 0.0449886 | 0.674834 | 15.675 | 15.0001 | -0.0181427 | -0.0653148 | 3.53475 | 3.60006
[145 empty] | 1.667245 | 0.0465357 | 0.698035 | 15.698 | 15 | -0.0194583 | -0.070051 | 3.53001 | 3.60006 | [15 empty] | 1.658152 | 0.0451204 | 0.676812 | 15.6769 | 15.0001 | -0.0182098 | -0.0655563 | 3.53451 | 3.60006
[145 empty] | 1.668022 | 0.0466614 | 0.69992 | 15.6999 | 15 | -0.0194899 | -0.0701649 | 3.5299 | 3.60006 | [15 empty] | 1.659072 | 0.0452615 | 0.678929 | 15.6791 | 15.0001 | -0.0181843 | -0.0654646 | 3.5346 | 3.60006
[145 empty] | 1.668703 | 0.0468065 | 0.702098 | 15.7021 | 15 | -0.0196069 | -0.070586 | 3.52948 | 3.60006 | [15 empty] | 1.659897 | 0.0453932 | 0.680904 | 15.681 | 15.0001 | -0.0182726 | -0.0657823 | 3.53428 | 3.60006
[145 empty] | 1.669438 | 0.0469425 | 0.704138 | 15.7041 | 15 | -0.0196543 | -0.0707568 | 3.52931 | 3.60006 | [15 empty] | 1.660583 | 0.0455292 | 0.682944 | 15.6831 | 15.0001 | -0.0183126 | -0.0659265 | 3.53414 | 3.60006
[145 empty] | 1.670366 | 0.0470836 | 0.706254 | 15.7063 | 15 | -0.0196746 | -0.0708297 | 3.52923 | 3.60006 | [15 empty] | 1.661534 | 0.0456701 | 0.685058 | 15.6852 | 15.0001 | -0.018361 | -0.0661007 | 3.53396 | 3.60006
[145 empty] | 1.671098 | 0.0472234 | 0.70835 | 15.7083 | 15 | -0.0197437 | -0.0710784 | 3.52898 | 3.60006 | [15 empty] | 1.662444 | 0.0458043 | 0.68707 | 15.6872 | 15.0001 | -0.0184472 | -0.0664111 | 3.53365 | 3.60006
[145 empty] | 1.671954 | 0.0473638 | 0.710457 | 15.7105 | 15 | -0.0197728 | -0.0711832 | 3.52888 | 3.60006 | [15 empty] | 1.663301 | 0.0459407 | 0.689116 | 15.6892 | 15.0001 | -0.0184564 | -0.0664442 | 3.53362 | 3.60006
[145 empty] | 1.672705 | 0.0474855 | 0.712283 | 15.7123 | 15 | -0.0198643 | -0.0715128 | 3.52855 | 3.60006 | [15 empty] | 1.664134 | 0.0460842 | 0.691269 | 15.6914 | 15.0001 | -0.018539 | -0.0667416 | 3.53332 | 3.60006
[145 empty] | 1.673408 | 0.0476271 | 0.714406 | 15.7144 | 15 | -0.0199131 | -0.0716883 | 3.52837 | 3.60006 | [15 empty] | 1.664923 | 0.0462241 | 0.693367 | 15.6935 | 15.0001 | -0.0185395 | -0.0667434 | 3.53332 | 3.60006
[145 empty] | 1.674339 | 0.0477758 | 0.716637 | 15.7166 | 15 | -0.0199556 | -0.0718414 | 3.52822 | 3.60006 | [15 empty] | 1.665676 | 0.0463534 | 0.695306 | 15.6954 | 15.0001 | -0.0186159 | -0.0670182 | 3.53304 | 3.60006
[145 empty] | 1.675069 | 0.0479114 | 0.718671 | 15.7187 | 15 | -0.0199955 | -0.0719852 | 3.52808 | 3.60006 | [15 empty] | 1.666623 | 0.0464928 | 0.697398 | 15.6975 | 15.0001 | -0.0186446 | -0.0671219 | 3.53294 | 3.60006
[145 empty] | 1.675901 | 0.0480561 | 0.720842 | 15.7208 | 15 | -0.0200686 | -0.0722481 | 3.52781 | 3.60006 | [15 empty] | 1.667475 | 0.0466274 | 0.699416 | 15.6995 | 15.0001 | -0.018671 | -0.0672167 | 3.53285 | 3.60006
[145 empty] | 1.676512 | 0.0481911 | 0.722867 | 15.7229 | 15 | -0.0201195 | -0.0724314 | 3.52763 | 3.60006 | [15 empty] | 1.668228 | 0.0467695 | 0.701549 | 15.7017 | 15.0001 | -0.0187694 | -0.0675709 | 3.53249 | 3.60006
[145 empty] | 1.677143 | 0.0483387 | 0.725081 | 15.7251 | 15 | -0.0201874 | -0.0726758 | 3.52739 | 3.60006 | [15 empty] | 1.668905 | 0.0469013 | 0.703526 | 15.7037 | 15.0001 | -0.0188014 | -0.0676862 | 3.53238 | 3.60006
[145 empty] | 1.677879 | 0.0484558 | 0.726837 | 15.7268 | 15 | -0.0202745 | -0.0729893 | 3.52707 | 3.60006 | [15 empty] | 1.669734375 | 0.0470476 | 0.70572 | 15.7058 | 15.0001 | -0.0188782 | -0.0679628 | 3.5321 | 3.60006
[145 empty] | 1.678653 | 0.0486052 | 0.729078 | 15.7291 | 15 | -0.0202708 | -0.072976 | 3.52709 | 3.60006 | [15 empty] | 1.670488 | 0.0471765 | 0.707653 | 15.7078 | 15.0001 | -0.0188921 | -0.0680129 | 3.53205 | 3.60006
[145 empty] | 1.679448 | 0.0487428 | 0.731142 | 15.7311 | 15 | -0.0203642 | -0.0733124 | 3.52675 | 3.60006 | [15 empty] | 1.671371 | 0.0473252 | 0.709885 | 15.71 | 15.0001 | -0.0189903 | -0.0683662 | 3.5317 | 3.60006
[145 empty] | 1.680242 | 0.0488807 | 0.733211 | 15.7332 | 15 | -0.0204154 | -0.0734966 | 3.52657 | 3.60006 | [15 empty] | 1.672022 | 0.047462 | 0.711936 | 15.7121 | 15.0001 | -0.0190217 | -0.0684794 | 3.53158 | 3.60006
[145 empty] | 1.680958 | 0.0490214 | 0.735321 | 15.7353 | 15 | -0.0204732 | -0.0737047 | 3.52636 | 3.60006 | [15 empty] | 1.67284 | 0.047594 | 0.713916 | 15.714 | 15.0001 | -0.0190788 | -0.0686847 | 3.53138 | 3.60006
[145 empty] | 1.681818 | 0.0491745 | 0.737618 | 15.7376 | 15 | -0.0204639 | -0.0736715 | 3.52639 | 3.60006 | [15 empty] | 1.673835 | 0.0477397 | 0.716101 | 15.7162 | 15.0001 | -0.0190999 | -0.0687609 | 3.5313 | 3.60006
[145 empty] | 1.68252 | 0.0493145 | 0.739718 | 15.7397 | 15 | -0.0205673 | -0.0740437 | 3.52602 | 3.60006 | [15 empty] | 1.674608 | 0.0478767 | 0.718157 | 15.7183 | 15.0001 | -0.0191441 | -0.06892 | 3.53114 | 3.60006
[145 empty] | 1.683236 | 0.0494547 | 0.74182 | 15.7418 | 15 | -0.0205854 | -0.0741087 | 3.52595 | 3.60006 | [15 empty] | 1.675345 | 0.0480066 | 0.720105 | 15.7202 | 15.0001 | -0.0192038 | -0.0691348 | 3.53093 | 3.60006
[145 empty] | 1.683999 | 0.0495876 | 0.743813 | 15.7438 | 15 | -0.0207065 | -0.0745446 | 3.52552 | 3.60006 | [15 empty] | 1.676166 | 0.0481483 | 0.72223 | 15.7224 | 15.0001 | -0.019224 | -0.0692076 | 3.53085 | 3.60006
[145 empty] | 1.684898 | 0.0497383 | 0.746075 | 15.7461 | 15 | -0.0207394 | -0.074663 | 3.5254 | 3.60006 | [15 empty] | 1.676961 | 0.0482875 | 0.724318 | 15.7244 | 15.0001 | -0.0193004 | -0.0694827 | 3.53058 | 3.60006
[145 empty] | 1.685512 | 0.04987 | 0.74805 | 15.748 | 15 | -0.0207841 | -0.0748241 | 3.52524 | 3.60006 | [15 empty] | 1.677766 | 0.048423 | 0.726351 | 15.7265 | 15.0001 | -0.0193274 | -0.06958 | 3.53048 | 3.60006
[145 empty] | 1.68626 | 0.05002 | 0.7503 | 15.7503 | 15 | -0.0208695 | -0.0751317 | 3.52493 | 3.60006 | [15 empty] | 1.678528 | 0.048569 | 0.728541 | 15.7287 | 15.0001 | -0.0194007 | -0.0698437 | 3.53022 | 3.60006
[145 empty] | 1.686876 | 0.0501591 | 0.752386 | 15.7524 | 15 | -0.0208989 | -0.0752375 | 3.52482 | 3.60006 | [15 empty] | 1.679369 | 0.0487056 | 0.73059 | 15.7307 | 15.0001 | -0.0194719 | -0.0701001 | 3.52996 | 3.60006
[145 empty] | 1.68775 | 0.0502978 | 0.754467 | 15.7545 | 15 | -0.0209847 | -0.0755464 | 3.52452 | 3.60006 | [15 empty] | 1.68017 | 0.0488506 | 0.732766 | 15.7329 | 15.0001 | -0.0195345 | -0.0703253 | 3.52974 | 3.60006
[145 empty] | 1.688416 | 0.0504392 | 0.756588 | 15.7566 | 15 | -0.0210554 | -0.0758009 | 3.52426 | 3.60006 | [15 empty] | 1.680921 | 0.0489923 | 0.73489 | 15.735 | 15.0001 | -0.0195384 | -0.0703393 | 3.52972 | 3.60006
[145 empty] | 1.689012 | 0.0505765 | 0.758648 | 15.7586 | 15 | -0.0211013 | -0.0759661 | 3.5241 | 3.60006 | [15 empty] | 1.681814 | 0.0491323 | 0.736991 | 15.7371 | 15.0001 | -0.0196214 | -0.0706384 | 3.52942 | 3.60006
[145 empty] | 1.689954 | 0.0507218 | 0.760827 | 15.7608 | 15 | -0.021144 | -0.0761198 | 3.52394 | 3.60006 | [15 empty] | 1.682508 | 0.0492695 | 0.739048 | 15.7392 | 15.0001 | -0.0196371 | -0.0706947 | 3.52937 | 3.60006
[145 empty] | 1.690768 | 0.0508599 | 0.762898 | 15.7629 | 15 | -0.0212198 | -0.0763925 | 3.52367 | 3.60006 | [15 empty] | 1.683374 | 0.0494036 | 0.741061 | 15.7412 | 15.0001 | -0.0196866 | -0.0708729 | 3.52919 | 3.60006
[145 empty] | 1.691428 | 0.0509977 | 0.764965 | 15.765 | 15 | -0.0212732 | -0.0765849 | 3.52348 | 3.60006 | [15 empty] | 1.684238 | 0.0495588 | 0.743388 | 15.7435 | 15.0001 | -0.019764 | -0.0711515 | 3.52891 | 3.60006
[145 empty] | 1.69209 | 0.0511482 | 0.767224 | 15.7672 | 15 | -0.0213133 | -0.0767293 | 3.52333 | 3.60006 | [15 empty] | 1.684836 | 0.0497028 | 0.745549 | 15.7457 | 15.0001 | -0.0198098 | -0.0713163 | 3.52875 | 3.60006
[145 empty] | 1.692669 | 0.0513001 | 0.769501 | 15.7695 | 15 | -0.0213909 | -0.0770086 | 3.52305 | 3.60006 | [15 empty] | 1.685605 | 0.0498458 | 0.747693 | 15.7478 | 15.0001 | -0.0198601 | -0.0714975 | 3.52856 | 3.60006
[145 empty] | 1.693358 | 0.0514381 | 0.771571 | 15.7716 | 15 | -0.0214397 | -0.0771843 | 3.52288 | 3.60006 | [15 empty] | 1.686229 | 0.0499863 | 0.749801 | 15.7499 | 15.0001 | -0.0199304 | -0.0717508 | 3.52831 | 3.60006
[145 empty] | 1.694089 | 0.051581 | 0.773715 | 15.7737 | 15 | -0.0214451 | -0.0772036 | 3.52286 | 3.60006 | [15 empty] | 1.686978 | 0.0501346 | 0.752026 | 15.7522 | 15.0001 | -0.0199742 | -0.0719085 | 3.52815 | 3.60006
[145 empty] | 1.694695 | 0.051737 | 0.776055 | 15.7761 | 15 | -0.021537 | -0.0775347 | 3.52253 | 3.60006 | [15 empty] | 1.687684 | 0.0502782 | 0.754179 | 15.7543 | 15.0001 | -0.0199475 | -0.0718121 | 3.52825 | 3.60006
[145 empty] | 1.695349 | 0.0518693 | 0.778039 | 15.778 | 15 | -0.0215575 | -0.0776082 | 3.52245 | 3.60006 | [15 empty] | 1.688282 | 0.0504229 | 0.756351 | 15.7565 | 15.0001 | -0.0200346 | -0.072126 | 3.52794 | 3.60006
[145 empty] | 1.695969 | 0.0520129 | 0.780194 | 15.7802 | 15 | -0.0216427 | -0.0779151 | 3.52215 | 3.60006 | [15 empty] | 1.688947 | 0.0505651 | 0.758483 | 15.7586 | 15.0001 | -0.0200993 | -0.0723588 | 3.5277 | 3.60006
[145 empty] | 1.69661 | 0.0521534 | 0.782301 | 15.7823 | 15 | -0.0217384 | -0.0782597 | 3.5218 | 3.60006 | [15 empty] | 1.689571 | 0.0507023 | 0.760541 | 15.7607 | 15.0001 | -0.0201413 | -0.07251 | 3.52755 | 3.60006
[145 empty] | 1.697062 | 0.0523046 | 0.784569 | 15.7846 | 15 | -0.0217772 | -0.0783992 | 3.52166 | 3.60006 | [15 empty] | 1.690187 | 0.0508532 | 0.762804 | 15.7629 | 15.0001 | -0.0202197 | -0.0727923 | 3.52727 | 3.60006
[145 empty] | 1.697843 | 0.052451 | 0.786764 | 15.7868 | 15 | -0.0217969 | -0.0784703 | 3.52159 | 3.60006 | [15 empty] | 1.690913 | 0.051007 | 0.765111 | 15.7652 | 15.0001 | -0.0202698 | -0.0729726 | 3.52709 | 3.60006
[145 empty] | 1.698377 | 0.0525902 | 0.788852 | 15.7889 | 15 | -0.0218981 | -0.0788346 | 3.52123 | 3.60006 | [15 empty] | 1.69143 | 0.051139 | 0.767091 | 15.7672 | 15.0001 | -0.0203017 | -0.0730874 | 3.52698 | 3.60006
[145 empty] | 1.699116 | 0.0527468 | 0.791202 | 15.7912 | 15 | -0.0220044 | -0.0792174 | 3.52084 | 3.60006 | [15 empty] | 1.692088 | 0.0512822 | 0.76924 | 15.7694 | 15.0001 | -0.0203469 | -0.0732501 | 3.52681 | 3.60006
[145 empty] | 1.699838 | 0.0528918 | 0.793377 | 15.7934 | 15 | -0.0219686 | -0.0790883 | 3.52097 | 3.60006 | [15 empty] | 1.69291 | 0.0514302 | 0.77146 | 15.7716 | 15.0001 | -0.0203941 | -0.07342 | 3.52664 | 3.60006
[145 empty] | 1.700399 | 0.0530397 | 0.795596 | 15.7956 | 15 | -0.0220542 | -0.0793964 | 3.52067 | 3.60006 | [15 empty] | 1.693444 | 0.0515696 | 0.77355 | 15.7737 | 15.0001 | -0.0204422 | -0.0735931 | 3.52647 | 3.60006
[145 empty] | 1.701149 | 0.0531735 | 0.797602 | 15.7976 | 15 | -0.0221179 | -0.0796257 | 3.52044 | 3.60006 | [15 empty] | 1.694268 | 0.0517128 | 0.775698 | 15.7758 | 15.0001 | -0.0205164 | -0.0738604 | 3.5262 | 3.60006
[145 empty] | 1.701758 | 0.0533264 | 0.799896 | 15.7999 | 15 | -0.0221812 | -0.0798536 | 3.52021 | 3.60006 | [15 empty] | 1.694856 | 0.0518713 | 0.778076 | 15.7782 | 15.0001 | -0.0205799 | -0.0740889 | 3.52597 | 3.60006
[145 empty] | 1.702423 | 0.0534621 | 0.801931 | 15.8019 | 15 | -0.022232 | -0.0800364 | 3.52003 | 3.60006 | [15 empty] | 1.695702 | 0.052005 | 0.780081 | 15.7802 | 15.0001 | -0.0206189 | -0.0742294 | 3.52583 | 3.60006
[145 empty] | 1.703009 | 0.0536215 | 0.804323 | 15.8043 | 15 | -0.0222747 | -0.0801904 | 3.51987 | 3.60006 | [15 empty] | 1.696316 | 0.052147 | 0.782212 | 15.7823 | 15.0001 | -0.020657 | -0.0743665 | 3.5257 | 3.60006
[145 empty] | 1.703579 | 0.0537537 | 0.806305 | 15.8063 | 15 | -0.0223337 | -0.0804027 | 3.51966 | 3.60006 | [15 empty] | 1.697036 | 0.0523025 | 0.784545 | 15.7847 | 15.0001 | -0.0207409 | -0.0746684 | 3.52539 | 3.60006
[145 empty] | 1.704355 | 0.0539045 | 0.808568 | 15.8086 | 15 | -0.0224313 | -0.0807542 | 3.51931 | 3.60006 | [15 empty] | 1.697731 | 0.0524475 | 0.78672 | 15.7868 | 15.0001 | -0.0207494 | -0.0746992 | 3.52536 | 3.60006
[145 empty] | 1.704955 | 0.0540674 | 0.81101 | 15.811 | 15 | -0.0224575 | -0.0808483 | 3.51921 | 3.60006 | [15 empty] | 1.698408 | 0.0525868 | 0.788809 | 15.7889 | 15.0001 | -0.0207982 | -0.0748748 | 3.52519 | 3.60006
[145 empty] | 1.705696 | 0.0542002 | 0.813003 | 15.813 | 15 | -0.0225191 | -0.0810701 | 3.51899 | 3.60006 | [15 empty] | 1.699071 | 0.05274 | 0.791107 | 15.7912 | 15.0001 | -0.0208771 | -0.0751589 | 3.5249 | 3.60006
[145 empty] | 1.706263 | 0.0543536 | 0.815305 | 15.8153 | 15 | -0.0225751 | -0.0812719 | 3.51879 | 3.60006 | [15 empty] | 1.699826 | 0.0528916 | 0.79338 | 15.7935 | 15.0001 | -0.0209367 | -0.0753734 | 3.52469 | 3.60006
[145 empty] | 1.706948 | 0.054498 | 0.81747 | 15.8175 | 15 | -0.0226356 | -0.0814895 | 3.51857 | 3.60006 | [15 empty] | 1.700432 | 0.0530346 | 0.795526 | 15.7957 | 15.0001 | -0.0209866 | -0.075553 | 3.52451 | 3.60006
[145 empty] | 1.707515 | 0.0546506 | 0.819759 | 15.8198 | 15 | -0.0227246 | -0.0818098 | 3.51825 | 3.60006 | [15 empty] | 1.701082 | 0.0531798 | 0.797704 | 15.7978 | 15.0001 | -0.0210157 | -0.0756577 | 3.5244 | 3.60006
[145 empty] | 1.708149 | 0.0548034 | 0.822052 | 15.8221 | 15 | -0.0227472 | -0.0818912 | 3.51817 | 3.60006 | [15 empty] | 1.701701 | 0.0533275 | 0.799919 | 15.8 | 15.0001 | -0.0210781 | -0.0758825 | 3.52418 | 3.60006
[145 empty] | 1.708639 | 0.0549466 | 0.8242 | 15.8242 | 15 | -0.0227912 | -0.0820497 | 3.51801 | 3.60006 | [15 empty] | 1.702398 | 0.0534716 | 0.802081 | 15.8022 | 15.0001 | -0.0211194 | -0.0760313 | 3.52403 | 3.60006
[145 empty] | 1.709174 | 0.0550989 | 0.826483 | 15.8265 | 15 | -0.0228801 | -0.0823699 | 3.51769 | 3.60006 | [15 empty] | 1.703047 | 0.0536268 | 0.804409 | 15.8045 | 15.0001 | -0.0211824 | -0.0762581 | 3.5238 | 3.60006
[145 empty] | 1.709813 | 0.0552404 | 0.828606 | 15.8286 | 15 | -0.0229368 | -0.082574 | 3.51749 | 3.60006 | [15 empty] | 1.70356 | 0.0537715 | 0.80658 | 15.8067 | 15.0001 | -0.0212302 | -0.07643 | 3.52363 | 3.60006
[145 empty] | 1.710384 | 0.0553988 | 0.830981 | 15.831 | 15 | -0.0229876 | -0.0827567 | 3.51731 | 3.60006 | [15 empty] | 1.704217 | 0.0539111 | 0.808674 | 15.8088 | 15.0001 | -0.0212901 | -0.0766457 | 3.52342 | 3.60006
[145 empty] | 1.711116 | 0.0555392 | 0.833088 | 15.8331 | 15 | -0.0230518 | -0.082988 | 3.51707 | 3.60006 | [15 empty] | 1.704895 | 0.0540659 | 0.810995 | 15.8111 | 15.0001 | -0.0213371 | -0.0768149 | 3.52325 | 3.60006
[145 empty] | 1.711631 | 0.055687 | 0.835305 | 15.8353 | 15 | -0.0231088 | -0.0831933 | 3.51687 | 3.60006 | [15 empty] | 1.70542 | 0.0542091 | 0.813143 | 15.8133 | 15.0001 | -0.021431 | -0.0771531 | 3.52291 | 3.60006
[145 empty] | 1.712137 | 0.0558394 | 0.837591 | 15.8376 | 15 | -0.0232011 | -0.0835256 | 3.51654 | 3.60006 | [15 empty] | 1.706163 | 0.0543562 | 0.815351 | 15.8155 | 15.0001 | -0.0214808 | -0.0773322 | 3.52273 | 3.60006
[145 empty] | 1.712689 | 0.0559922 | 0.839883 | 15.8399 | 15 | -0.0232186 | -0.0835882 | 3.51647 | 3.60006 | [15 empty] | 1.706859 | 0.0545067 | 0.817607 | 15.8177 | 15.0001 | -0.0215309 | -0.0775125 | 3.52255 | 3.60006
[145 empty] | 1.713201 | 0.056137 | 0.842055 | 15.8421 | 15 | -0.0232989 | -0.0838775 | 3.51618 | 3.60006 | [15 empty] | 1.707415 | 0.054655 | 0.819832 | 15.82 | 15.0001 | -0.0215422 | -0.0775534 | 3.52251 | 3.60006
[145 empty] | 1.713843 | 0.0563037 | 0.844556 | 15.8446 | 15 | -0.0233437 | -0.0840389 | 3.51602 | 3.60006 | [15 empty] | 1.708082 | 0.0548073 | 0.822117 | 15.8222 | 15.0001 | -0.0216197 | -0.0778322 | 3.52223 | 3.60006
[145 empty] | 1.714493 | 0.056443 | 0.846645 | 15.8466 | 15 | -0.0234296 | -0.0843482 | 3.51571 | 3.60006 | [15 empty] | 1.708601 | 0.0549615 | 0.82443 | 15.8246 | 15.0001 | -0.0217221 | -0.0782009 | 3.52186 | 3.60006
[145 empty] | 1.715006 | 0.0565825 | 0.848738 | 15.8487 | 15 | -0.0234924 | -0.084574 | 3.51549 | 3.60006 | [15 empty] | 1.70914 | 0.0551141 | 0.826719 | 15.8268 | 15.0001 | -0.0216964 | -0.0781083 | 3.52195 | 3.60006
[145 empty] | 1.715555 | 0.056752 | 0.85128 | 15.8513 | 15 | -0.0235381 | -0.0847386 | 3.51532 | 3.60006 | [15 empty] | 1.709602 | 0.0552627 | 0.828947 | 15.8291 | 15.0001 | -0.0217734 | -0.0783855 | 3.52168 | 3.60006
[145 empty] | 1.716077 | 0.0568968 | 0.853452 | 15.8535 | 15 | -0.0236094 | -0.0849954 | 3.51507 | 3.60006 | [15 empty] | 1.710199 | 0.055413 | 0.831203 | 15.8313 | 15.0001 | -0.0218478 | -0.0786535 | 3.52141 | 3.60006
[145 empty] | 1.71651 | 0.0570554 | 0.855831 | 15.8558 | 15 | -0.0236709 | -0.0852166 | 3.51485 | 3.60006 | [15 empty] | 1.710721 | 0.0555617 | 0.833432 | 15.8336 | 15.0001 | -0.0218711 | -0.0787372 | 3.52133 | 3.60006
[145 empty] | 1.716989 | 0.0572076 | 0.858114 | 15.8581 | 15 | -0.0237131 | -0.0853686 | 3.51469 | 3.60006 | [15 empty] | 1.711283 | 0.0557057 | 0.835592 | 15.8357 | 15.0001 | -0.0219453 | -0.0790044 | 3.52106 | 3.60006
[145 empty] | 1.717508 | 0.0573616 | 0.860424 | 15.8604 | 15 | -0.0238019 | -0.0856883 | 3.51437 | 3.60006 | [15 empty] | 1.7118 | 0.0558577 | 0.837873 | 15.838 | 15.0001 | -0.0220771 | -0.0794788 | 3.52058 | 3.60006
[145 empty] | 1.718055 | 0.0575036 | 0.862554 | 15.8626 | 15 | -0.0238151 | -0.0857359 | 3.51433 | 3.60006 | [15 empty] | 1.712371 | 0.0560191 | 0.840293 | 15.8404 | 15.0001 | -0.0220043 | -0.079217 | 3.52085 | 3.60006
[145 empty] | 1.718448 | 0.0576721 | 0.865081 | 15.8651 | 15 | -0.0239444 | -0.0862013 | 3.51386 | 3.60006 | [15 empty] | 1.712928 | 0.0561625 | 0.842444 | 15.8426 | 15.0001 | -0.0221087 | -0.0795927 | 3.52047 | 3.60006
[145 empty] | 1.719044 | 0.0578202 | 0.867302 | 15.8673 | 15 | -0.0239776 | -0.0863209 | 3.51374 | 3.60006 | [15 empty] | 1.713518 | 0.0563156 | 0.84474 | 15.8449 | 15.0001 | -0.0221447 | -0.0797222 | 3.52034 | 3.60006
[145 empty] | 1.719674 | 0.057977 | 0.869655 | 15.8697 | 15 | -0.0240446 | -0.086562 | 3.5135 | 3.60006 | [15 empty] | 1.714223 | 0.0564698 | 0.847054 | 15.8472 | 15.0001 | -0.0221644 | -0.0797933 | 3.52027 | 3.60006
[145 empty] | 1.720197 | 0.0581287 | 0.87193 | 15.8719 | 15 | -0.0241099 | -0.0867972 | 3.51326 | 3.60006 | [15 empty] | 1.714833 | 0.0566231 | 0.849353 | 15.8495 | 15.0001 | -0.02225 | -0.0801014 | 3.51996 | 3.60006
[145 empty] | 1.720786 | 0.0582826 | 0.874238 | 15.8742 | 15 | -0.0241738 | -0.0870271 | 3.51304 | 3.60006 | [15 empty] | 1.71546 | 0.0567718 | 0.851584 | 15.8517 | 15.0001 | -0.022289 | -0.0802419 | 3.51982 | 3.60006
[145 empty] | 1.72129 | 0.0584259 | 0.876389 | 15.8764 | 15 | -0.0242034 | -0.0871337 | 3.51293 | 3.60006 | [15 empty] | 1.715965 | 0.0569251 | 0.853883 | 15.854 | 15.0001 | -0.0223574 | -0.0804882 | 3.51957 | 3.60006
[145 empty] | 1.721695 | 0.0585809 | 0.878714 | 15.8787 | 15 | -0.0242856 | -0.0874295 | 3.51263 | 3.60006 | [15 empty] | 1.716383 | 0.0570733 | 0.856107 | 15.8562 | 15.0001 | -0.0223878 | -0.0805975 | 3.51946 | 3.60006
[145 empty] | 1.722333 | 0.0587387 | 0.881081 | 15.8811 | 15 | -0.0243313 | -0.087594 | 3.51247 | 3.60006 | [15 empty] | 1.716971 | 0.0572353 | 0.858537 | 15.8587 | 15.0001 | -0.0224778 | -0.0809214 | 3.51914 | 3.60006
[145 empty] | 1.722795 | 0.0589028 | 0.883543 | 15.8835 | 15 | -0.0243606 | -0.0876996 | 3.51236 | 3.60006 | [15 empty] | 1.717484375 | 0.0573963 | 0.860952 | 15.8611 | 15.0001 | -0.0224981 | -0.0809946 | 3.51907 | 3.60006
[145 empty] | 1.723331 | 0.0590491 | 0.885737 | 15.8857 | 15 | -0.0244572 | -0.0880473 | 3.51201 | 3.60006 | [15 empty] | 1.718031 | 0.0575427 | 0.863149 | 15.8633 | 15.0001 | -0.0226156 | -0.0814175 | 3.51865 | 3.60006
[145 empty] | 1.723685 | 0.059209 | 0.888135 | 15.8881 | 15 | -0.0245161 | -0.0882596 | 3.5118 | 3.60006 | [15 empty] | 1.718512 | 0.0576982 | 0.865481 | 15.8656 | 15.0001 | -0.0226114 | -0.0814026 | 3.51866 | 3.60006
[145 empty] | 1.724336 | 0.0593639 | 0.890458 | 15.8905 | 15 | -0.0245708 | -0.0884564 | 3.51161 | 3.60006 | [15 empty] | 1.719015 | 0.0578344 | 0.867523 | 15.8677 | 15.0001 | -0.0227034 | -0.0817338 | 3.51833 | 3.60006
[145 empty] | 1.724906 | 0.0595109 | 0.892664 | 15.8927 | 15 | -0.0246538 | -0.0887552 | 3.51131 | 3.60006 | [15 empty] | 1.71955 | 0.057998 | 0.869977 | 15.8701 | 15.0001 | -0.0227179 | -0.0817859 | 3.51828 | 3.60006
[145 empty] | 1.725411 | 0.0596685 | 0.895027 | 15.895 | 15 | -0.0247062 | -0.0889438 | 3.51112 | 3.60006 | [15 empty] | 1.72011 | 0.0581628 | 0.872449 | 15.8726 | 15.0001 | -0.0228455 | -0.0822452 | 3.51782 | 3.60006
[145 empty] | 1.725763 | 0.0598237 | 0.897355 | 15.8974 | 15 | -0.0247709 | -0.0891769 | 3.51089 | 3.60006 | [15 empty] | 1.720553 | 0.0583063 | 0.874602 | 15.8747 | 15.0001 | -0.0228922 | -0.0824135 | 3.51765 | 3.60006
[145 empty] | 1.726221 | 0.0599858 | 0.899786 | 15.8998 | 15 | -0.0248357 | -0.0894101 | 3.51065 | 3.60006 | [15 empty] | 1.721081 | 0.0584687 | 0.877038 | 15.8772 | 15.0001 | -0.0229135 | -0.0824901 | 3.51757 | 3.60006
[145 empty] | 1.726694 | 0.0601331 | 0.901996 | 15.902 | 15 | -0.0248827 | -0.0895794 | 3.51048 | 3.60006 | [15 empty] | 1.721597 | 0.0586137 | 0.879213 | 15.8793 | 15.0001 | -0.0229687 | -0.0826887 | 3.51737 | 3.60006
[145 empty] | 1.727063 | 0.0603005 | 0.904507 | 15.9045 | 15 | -0.0249754 | -0.0899128 | 3.51015 | 3.60006 | [15 empty] | 1.722145 | 0.05877 | 0.881558 | 15.8817 | 15.0001 | -0.0229915 | -0.0827708 | 3.51729 | 3.60006
[145 empty] | 1.727429 | 0.0604558 | 0.906837 | 15.9068 | 15 | -0.0250128 | -0.0900477 | 3.51001 | 3.60006 | [15 empty] | 1.722618 | 0.0589309 | 0.883971 | 15.8841 | 15.0001 | -0.0230999 | -0.0831611 | 3.5169 | 3.60006
[145 empty] | 1.727796 | 0.0606037 | 0.909055 | 15.9091 | 15 | -0.0250593 | -0.090215 | 3.50985 | 3.60006 | [15 empty] | 1.722984 | 0.0590777 | 0.886173 | 15.8863 | 15.0001 | -0.0231377 | -0.083297 | 3.51677 | 3.60006
[145 empty] | 1.728226 | 0.0607583 | 0.911374 | 15.9114 | 15 | -0.0251822 | -0.0906573 | 3.5094 | 3.60006 | [15 empty] | 1.723458 | 0.0592395 | 0.888599 | 15.8887 | 15.0001 | -0.0231615 | -0.0833827 | 3.51668 | 3.60006
[145 empty] | 1.728842 | 0.0609251 | 0.913877 | 15.9139 | 15 | -0.025223 | -0.0908045 | 3.50926 | 3.60006 | [15 empty] | 1.724045 | 0.0593826 | 0.890747 | 15.8909 | 15.0001 | -0.023213 | -0.0835683 | 3.51649 | 3.60006
[145 empty] | 1.729297 | 0.0610755 | 0.916132 | 15.9161 | 15 | -0.0252944 | -0.0910614 | 3.509 | 3.60006 | [15 empty] | 1.724565 | 0.0595486 | 0.893237 | 15.8934 | 15.0001 | -0.0232737 | -0.0837868 | 3.51628 | 3.60006
[145 empty] | 1.729666 | 0.0612289 | 0.918434 | 15.9184 | 15 | -0.0253151 | -0.0911359 | 3.50893 | 3.60006 | [15 empty] | 1.725009 | 0.0597005 | 0.895516 | 15.8956 | 15.0001 | -0.0233355 | -0.0840094 | 3.51605 | 3.60006
[145 empty] | 1.730097 | 0.0613835 | 0.920753 | 15.9208 | 15 | -0.0254203 | -0.0915148 | 3.50855 | 3.60006 | [15 empty] | 1.725438 | 0.0598623 | 0.897942 | 15.8981 | 15.0001 | -0.0233761 | -0.0841554 | 3.51591 | 3.60006
[145 empty] | 1.730467 | 0.061539 | 0.923085 | 15.9231 | 15 | -0.0255031 | -0.0918127 | 3.50825 | 3.60006 | [15 empty] | 1.725941 | 0.0600035 | 0.90006 | 15.9002 | 15.0001 | -0.0234594 | -0.0844553 | 3.51561 | 3.60006
[145 empty] | 1.730892 | 0.0617025 | 0.925537 | 15.9255 | 15 | -0.0255292 | -0.0919067 | 3.50816 | 3.60006 | [15 empty] | 1.726407 | 0.0601658 | 0.902494 | 15.9026 | 15.0001 | -0.0235347 | -0.0847262 | 3.51534 | 3.60006
[145 empty] | 1.731292 | 0.0618683 | 0.928025 | 15.928 | 15 | -0.0256075 | -0.0921885 | 3.50787 | 3.60006 | [15 empty] | 1.726987 | 0.0603209 | 0.90482 | 15.9049 | 15.0001 | -0.0235783 | -0.0848833 | 3.51518 | 3.60006
[145 empty] | 1.731718 | 0.0620179 | 0.930268 | 15.9303 | 15 | -0.0256023 | -0.0921697 | 3.50789 | 3.60006 | [15 empty] | 1.727501 | 0.0604807 | 0.907219 | 15.9073 | 15.0001 | -0.0236314 | -0.0850745 | 3.51499 | 3.60006
[145 empty] | 1.732229 | 0.0621763 | 0.932645 | 15.9326 | 15 | -0.0257025 | -0.0925306 | 3.50753 | 3.60006 | [15 empty] | 1.727939 | 0.0606413 | 0.909627 | 15.9098 | 15.0001 | -0.0236904 | -0.0852869 | 3.51478 | 3.60006
[145 empty] | 1.73264 | 0.0623351 | 0.935026 | 15.935 | 15 | -0.0257837 | -0.0928228 | 3.50724 | 3.60006 | [15 empty] | 1.728404 | 0.0607989 | 0.911991 | 15.9121 | 15.0001 | -0.023709 | -0.0853538 | 3.51471 | 3.60006
[145 empty] | 1.733057 | 0.0624925 | 0.937388 | 15.9374 | 15 | -0.025876 | -0.0931551 | 3.50691 | 3.60006 | [15 empty] | 1.728876 | 0.0609547 | 0.914328 | 15.9145 | 15.0001 | -0.0238054 | -0.0857009 | 3.51436 | 3.60006
[145 empty] | 1.73335 | 0.0626508 | 0.939762 | 15.9398 | 15 | -0.0259082 | -0.0932712 | 3.50679 | 3.60006 | [15 empty] | 1.72929 | 0.0611071 | 0.916615 | 15.9167 | 15.0001 | -0.0238743 | -0.0859491 | 3.51411 | 3.60006
[145 empty] | 1.733878 | 0.0628134 | 0.942201 | 15.9422 | 15 | -0.0259855 | -0.0935494 | 3.50651 | 3.60006 | [15 empty] | 1.729751 | 0.0612562 | 0.91885 | 15.919 | 15.0001 | -0.0239046 | -0.0860581 | 3.514 | 3.60006
[145 empty] | 1.734251 | 0.0629734 | 0.944601 | 15.9446 | 15 | -0.0260276 | -0.0937011 | 3.50636 | 3.60006 | [15 empty] | 1.730221 | 0.0614285 | 0.921435 | 15.9216 | 15.0001 | -0.0239035 | -0.0860541 | 3.51401 | 3.60006
[145 empty] | 1.734732 | 0.0631314 | 0.946971 | 15.947 | 15 | -0.0261166 | -0.0940213 | 3.50604 | 3.60006 | [15 empty] | 1.730587 | 0.0615751 | 0.923634 | 15.9238 | 15.0001 | -0.0239912 | -0.0863697 | 3.51369 | 3.60006
[145 empty] | 1.735021 | 0.0632865 | 0.949298 | 15.9493 | 15 | -0.0261699 | -0.0942134 | 3.50585 | 3.60006 | [15 empty] | 1.7311 | 0.061744 | 0.926168 | 15.9263 | 15.0001 | -0.024038 | -0.0865383 | 3.51352 | 3.60006
[145 empty] | 1.735392 | 0.0634506 | 0.951759 | 15.9518 | 15 | -0.0262212 | -0.0943978 | 3.50566 | 3.60006 | [15 empty] | 1.731409 | 0.0619022 | 0.92854 | 15.9287 | 15.0001 | -0.0240641 | -0.0866324 | 3.51343 | 3.60006
[145 empty] | 1.735822 | 0.0636086 | 0.954129 | 15.9541 | 15 | -0.0263798 | -0.0949689 | 3.50509 | 3.60006 | [15 empty] | 1.731768 | 0.0620633 | 0.930957 | 15.9311 | 15.0001 | -0.0241385 | -0.0869003 | 3.51316 | 3.60006
[145 empty] | 1.736215 | 0.0637684 | 0.956527 | 15.9565 | 15 | -0.0263989 | -0.0950376 | 3.50502 | 3.60006 | [15 empty] | 1.732312 | 0.0622192 | 0.933296 | 15.9334 | 15.0001 | -0.0241971 | -0.0871112 | 3.51295 | 3.60006
[145 empty] | 1.736668 | 0.0639258 | 0.958888 | 15.9589 | 15 | -0.0264217 | -0.0951198 | 3.50494 | 3.60006 | [15 empty] | 1.732645 | 0.0623781 | 0.935679 | 15.9358 | 15.0001 | -0.0242565 | -0.0873248 | 3.51274 | 3.60006
[145 empty] | 1.737037 | 0.0640799 | 0.961198 | 15.9612 | 15 | -0.0265084 | -0.0954319 | 3.50463 | 3.60006 | [15 empty] | 1.733208 | 0.0625357 | 0.938044 | 15.9382 | 15.0001 | -0.0243201 | -0.0875537 | 3.51251 | 3.60006
[145 empty] | 1.737371 | 0.0642428 | 0.963642 | 15.9636 | 15 | -0.0265671 | -0.0956433 | 3.50442 | 3.60006 | [15 empty] | 1.733605 | 0.0627045 | 0.940576 | 15.9407 | 15.0001 | -0.0243896 | -0.0878039 | 3.51226 | 3.60006
[145 empty] | 1.737713 | 0.0644085 | 0.966128 | 15.9661 | 15 | -0.026614 | -0.0958119 | 3.50425 | 3.60006 | [15 empty] | 1.733997 | 0.0628648 | 0.942981 | 15.9431 | 15.0001 | -0.0244415 | -0.087991 | 3.51207 | 3.60006
[145 empty] | 1.73812 | 0.0645597 | 0.968395 | 15.9684 | 15 | -0.0266907 | -0.0960882 | 3.50397 | 3.60006 | [15 empty] | 1.73431 | 0.0630143 | 0.945222 | 15.9453 | 15.0001 | -0.0244623 | -0.0880656 | 3.512 | 3.60006
[145 empty] | 1.73843 | 0.0647289 | 0.970933 | 15.9709 | 15 | -0.0267788 | -0.0964054 | 3.50366 | 3.60006 | [15 empty] | 1.734745 | 0.0631848 | 0.94778 | 15.9479 | 15.0001 | -0.0245191 | -0.0882704 | 3.51179 | 3.60006
[145 empty] | 1.738884 | 0.0648822 | 0.973232 | 15.9732 | 15 | -0.026841 | -0.0966292 | 3.50343 | 3.60006 | [15 empty] | 1.735051 | 0.0633465 | 0.950205 | 15.9503 | 15.0001 | -0.0246429 | -0.0887158 | 3.51135 | 3.60006
[145 empty] | 1.739139 | 0.0650469 | 0.975703 | 15.9757 | 15 | -0.026898 | -0.0968345 | 3.50323 | 3.60006 | [15 empty] | 1.735387 | 0.0635006 | 0.952517 | 15.9526 | 15.0001 | -0.0246186 | -0.0886285 | 3.51143 | 3.60006
[145 empty] | 1.739571 | 0.0652061 | 0.978091 | 15.9781 | 15 | -0.0270104 | -0.097239 | 3.50282 | 3.60006 | [15 empty] | 1.735609 | 0.0636738 | 0.955115 | 15.9552 | 15.0001 | -0.0246684 | -0.0888077 | 3.51125 | 3.60006
[145 empty] | 1.739876 | 0.0653678 | 0.980517 | 15.9805 | 15 | -0.027061 | -0.0974213 | 3.50264 | 3.60006 | [15 empty] | 1.736068 | 0.0638272 | 0.957416 | 15.9575 | 15.0001 | -0.0247477 | -0.0890933 | 3.51097 | 3.60006
[145 empty] | 1.740265 | 0.0655374 | 0.983061 | 15.9831 | 15 | -0.0270935 | -0.0975384 | 3.50252 | 3.60006 | [15 empty] | 1.736468 | 0.0640019 | 0.960036 | 15.9602 | 15.0001 | -0.0247982 | -0.0892752 | 3.51079 | 3.60006
[145 empty] | 1.740637 | 0.0656964 | 0.985445 | 15.9854 | 15 | -0.0272062 | -0.097944 | 3.50212 | 3.60006 | [15 empty] | 1.736909 | 0.0641531 | 0.962305 | 15.9624 | 15.0001 | -0.0248525 | -0.0894707 | 3.51059 | 3.60006
[145 empty] | 1.741029 | 0.0658575 | 0.987862 | 15.9879 | 15 | -0.0272561 | -0.0981237 | 3.50194 | 3.60006 | [15 empty] | 1.737234 | 0.0643177 | 0.964774 | 15.9649 | 15.0001 | -0.0248985 | -0.089636 | 3.51043 | 3.60006
[145 empty] | 1.74153 | 0.0660159 | 0.990238 | 15.9902 | 15 | -0.0273169 | -0.0983426 | 3.50172 | 3.60006 | [15 empty] | 1.73776 | 0.0644805 | 0.967216 | 15.9673 | 15.0001 | -0.0249506 | -0.0898238 | 3.51024 | 3.60006
[145 empty] | 1.741896 | 0.0661758 | 0.992637 | 15.9926 | 15 | -0.0273437 | -0.0984391 | 3.50162 | 3.60006 | [15 empty] | 1.738157 | 0.064638 | 0.969578 | 15.9697 | 15.0001 | -0.0249902 | -0.0899661 | 3.5101 | 3.60006
[145 empty] | 1.742231 | 0.066346 | 0.995191 | 15.9952 | 15 | -0.0274733 | -0.0989057 | 3.50116 | 3.60006 | [15 empty] | 1.738546 | 0.0647974 | 0.971969 | 15.9721 | 15.0001 | -0.0250495 | -0.0901796 | 3.50988 | 3.60006
[145 empty] | 1.742524 | 0.0665025 | 0.997538 | 15.9975 | 15 | -0.0275009 | -0.099005 | 3.50106 | 3.60006 | [15 empty] | 1.738877 | 0.0649618 | 0.974436 | 15.9746 | 15.0001 | -0.025115 | -0.0904156 | 3.50965 | 3.60006
[145 empty] | 1.742871 | 0.0666688 | 1.00003 | 16 | 15 | -0.0275726 | -0.0992632 | 3.5008 | 3.60006 | [15 empty] | 1.739251 | 0.0651275 | 0.97692 | 15.977 | 15.0001 | -0.0251586 | -0.0905724 | 3.50949 | 3.60006
[145 empty] | 1.74326 | 0.0668361 | 1.00254 | 16.0025 | 15 | -0.0276434 | -0.099518 | 3.50054 | 3.60006 | [15 empty] | 1.73972 | 0.0652951 | 0.979435 | 15.9796 | 15.0001 | -0.0252216 | -0.0907994 | 3.50926 | 3.60006
[145 empty] | 1.743449 | 0.0669986 | 1.00498 | 16.005 | 15 | -0.0276764 | -0.0996367 | 3.50043 | 3.60006 | [15 empty] | 1.7401 | 0.0654518 | 0.981785 | 15.9819 | 15.0001 | -0.0252588 | -0.0909334 | 3.50913 | 3.60006
[145 empty] | 1.743879 | 0.0671578 | 1.00737 | 16.0074 | 15 | -0.0277364 | -0.0998527 | 3.50021 | 3.60006 | [15 empty] | 1.740477 | 0.0656105 | 0.984165 | 15.9843 | 15.0001 | -0.0253248 | -0.0911709 | 3.50889 | 3.60006
[145 empty] | 1.744205 | 0.0673352 | 1.01003 | 16.01 | 15 | -0.0278201 | -0.100154 | 3.49991 | 3.60006 | [15 empty] | 1.741009 | 0.0657756 | 0.986642 | 15.9868 | 15.0001 | -0.0254018 | -0.0914481 | 3.50861 | 3.60006
[145 empty] | 1.744469 | 0.0674862 | 1.01229 | 16.0123 | 15 | -0.0278793 | -0.100367 | 3.4997 | 3.60006 | [15 empty] | 1.741293 | 0.0659416 | 0.989133 | 15.9893 | 15.0001 | -0.0254372 | -0.0915757 | 3.50849 | 3.60006
[145 empty] | 1.744777 | 0.0676512 | 1.01477 | 16.0148 | 15 | -0.0279515 | -0.100627 | 3.49943 | 3.60006 | [15 empty] | 1.74162 | 0.0660896 | 0.991352 | 15.9915 | 15.0001 | -0.025487 | -0.0917548 | 3.50831 | 3.60006
[145 empty] | 1.744994 | 0.0678344 | 1.01752 | 16.0175 | 15 | -0.027982 | -0.100737 | 3.49933 | 3.60006 | [15 empty] | 1.741948 | 0.0662764 | 0.994154 | 15.9943 | 15.0001 | -0.0255553 | -0.0920006 | 3.50806 | 3.60006
[145 empty] | 1.745492 | 0.0679856 | 1.01978 | 16.0198 | 15 | -0.0281186 | -0.101229 | 3.49883 | 3.60006 | [15 empty] | 1.742404 | 0.0664391 | 0.996595 | 15.9967 | 15.0001 | -0.0256046 | -0.092178 | 3.50788 | 3.60006
[145 empty] | 1.74586 | 0.0681477 | 1.02222 | 16.0222 | 15 | -0.0282187 | -0.101589 | 3.49847 | 3.60006 | [15 empty] | 1.742804 | 0.0665848 | 0.99878 | 15.9989 | 15.0001 | -0.025658 | -0.0923705 | 3.50769 | 3.60006
[145 empty] | 1.74612 | 0.0683013 | 1.02452 | 16.0245 | 15 | -0.0282347 | -0.101647 | 3.49842 | 3.60006 | [15 empty] | 1.743103 | 0.0667589 | 1.00139 | 16.0015 | 15.0001 | -0.0257268 | -0.092618 | 3.50744 | 3.60006
[145 empty] | 1.746435 | 0.0684793 | 1.02719 | 16.0272 | 15 | -0.028304 | -0.101896 | 3.49817 | 3.60006 | [15 empty] | 1.743214 | 0.0669266 | 1.00391 | 16.004 | 15.0001 | -0.0257386 | -0.0926606 | 3.5074 | 3.60006
[145 empty] | 1.746729 | 0.0686546 | 1.02982 | 16.0298 | 15 | -0.0283714 | -0.102139 | 3.49792 | 3.60006 | [15 empty] | 1.743546 | 0.0670896 | 1.00635 | 16.0065 | 15.0001 | -0.0258231 | -0.0929649 | 3.5071 | 3.60006
[145 empty] | 1.747023 | 0.0688155 | 1.03223 | 16.0322 | 15 | -0.0283897 | -0.102205 | 3.49786 | 3.60006 | [15 empty] | 1.743829 | 0.0672607 | 1.00892 | 16.009 | 15.0001 | -0.025861 | -0.093101 | 3.50696 | 3.60006
[145 empty] | 1.747321 | 0.0689806 | 1.03471 | 16.0347 | 15 | -0.0285008 | -0.102605 | 3.49746 | 3.60006 | [15 empty] | 1.744015625 | 0.0674276 | 1.01142 | 16.0115 | 15.0001 | -0.0259554 | -0.0934412 | 3.50662 | 3.60006
[145 empty] | 1.747446 | 0.0691491 | 1.03724 | 16.0372 | 15 | -0.028577 | -0.102879 | 3.49718 | 3.60006 | [15 empty] | 1.744277 | 0.06759 | 1.01386 | 16.014 | 15.0001 | -0.0259855 | -0.0935494 | 3.50651 | 3.60006
[145 empty] | 1.747772 | 0.0693276 | 1.03991 | 16.0399 | 15 | -0.0287076 | -0.103349 | 3.49671 | 3.60006 | [15 empty] | 1.744577 | 0.0677486 | 1.01624 | 16.0164 | 15.0001 | -0.0260726 | -0.0938629 | 3.5062 | 3.60006
[145 empty] | 1.747951 | 0.0694921 | 1.04238 | 16.0424 | 15 | -0.0287318 | -0.103436 | 3.49663 | 3.60006 | [15 empty] | 1.744742 | 0.0679209 | 1.01882 | 16.0189 | 15.0001 | -0.0261463 | -0.0941283 | 3.50593 | 3.60006
[145 empty] | 1.748209 | 0.0696515 | 1.04477 | 16.0448 | 15 | -0.0287821 | -0.103618 | 3.49644 | 3.60006 | [15 empty] | 1.74498 | 0.0680811 | 1.02122 | 16.0214 | 15.0001 | -0.0261345 | -0.0940857 | 3.50598 | 3.60006
[145 empty] | 1.748422 | 0.0698268 | 1.0474 | 16.0474 | 15 | -0.0288664 | -0.103921 | 3.49614 | 3.60006 | [15 empty] | 1.745215 | 0.0682518 | 1.02378 | 16.0239 | 15.0001 | -0.0262491 | -0.0944986 | 3.50556 | 3.60006
[145 empty] | 1.748636 | 0.0699956 | 1.04993 | 16.0499 | 15 | -0.0288976 | -0.104033 | 3.49603 | 3.60006 | [15 empty] | 1.745477 | 0.0684185 | 1.02629 | 16.0264 | 15.0001 | -0.026273 | -0.0945843 | 3.50548 | 3.60006
[145 empty] | 1.748855 | 0.0701613 | 1.05242 | 16.0524 | 15 | -0.0290085 | -0.104433 | 3.49563 | 3.60006 | [15 empty] | 1.74574 | 0.0685832 | 1.02876 | 16.0289 | 15.0001 | -0.0263223 | -0.094762 | 3.5053 | 3.60006
[145 empty] | 1.749331 | 0.0703259 | 1.05489 | 16.0549 | 15 | -0.0290251 | -0.104492 | 3.49557 | 3.60006 | [15 empty] | 1.746161 | 0.0687503 | 1.03126 | 16.0314 | 15.0001 | -0.0263803 | -0.0949708 | 3.50509 | 3.60006
[145 empty] | 1.74949 | 0.070495 | 1.05742 | 16.0574 | 15 | -0.0291572 | -0.104968 | 3.49509 | 3.60006 | [15 empty] | 1.746412 | 0.0689227 | 1.03385 | 16.034 | 15.0001 | -0.0264419 | -0.0951924 | 3.50487 | 3.60006
[145 empty] | 1.749781 | 0.0706666 | 1.06 | 16.06 | 15 | -0.0292549 | -0.10532 | 3.49474 | 3.60006 | [15 empty] | 1.746564 | 0.0690851 | 1.03629 | 16.0364 | 15.0001 | -0.0265156 | -0.0954579 | 3.5046 | 3.60006
[145 empty] | 1.750006 | 0.0708237 | 1.06236 | 16.0624 | 15 | -0.0293132 | -0.105529 | 3.49453 | 3.60006 | [15 empty] | 1.746744 | 0.0692549 | 1.03883 | 16.039 | 15.0001 | -0.0265294 | -0.0955075 | 3.50455 | 3.60006
[145 empty] | 1.750407 | 0.0709926 | 1.06489 | 16.0649 | 15 | -0.0293343 | -0.105605 | 3.49446 | 3.60006 | [15 empty] | 1.746913 | 0.0694183 | 1.04128 | 16.0414 | 15.0001 | -0.0266453 | -0.0959249 | 3.50414 | 3.60006
[145 empty] | 1.750511 | 0.0711686 | 1.06753 | 16.0675 | 15 | -0.0294418 | -0.105992 | 3.49407 | 3.60006 | [15 empty] | 1.747138 | 0.0695842 | 1.04377 | 16.0439 | 15.0001 | -0.0266729 | -0.0960243 | 3.50404 | 3.60006
[145 empty] | 1.750724 | 0.0713295 | 1.06994 | 16.0699 | 15 | -0.0294981 | -0.106195 | 3.49387 | 3.60006 | [15 empty] | 1.747147 | 0.0697491 | 1.04625 | 16.0464 | 15.0001 | -0.0267172 | -0.0961836 | 3.50388 | 3.60006
[145 empty] | 1.751018 | 0.0714923 | 1.07238 | 16.0724 | 15 | -0.0295751 | -0.106472 | 3.49359 | 3.60006 | [15 empty] | 1.747247 | 0.0699202 | 1.04881 | 16.0489 | 15.0001 | -0.026762 | -0.0963451 | 3.50372 | 3.60006
[145 empty] | 1.751206 | 0.0716679 | 1.07502 | 16.075 | 15 | -0.0296319 | -0.106677 | 3.49339 | 3.60006 | [15 empty] | 1.747331 | 0.0700872 | 1.05132 | 16.0514 | 15.0001 | -0.0268171 | -0.0965434 | 3.50352 | 3.60006
[145 empty] | 1.751581 | 0.071837 | 1.07756 | 16.0776 | 15 | -0.0296948 | -0.106903 | 3.49316 | 3.60006 | [15 empty] | 1.747429 | 0.070248 | 1.05373 | 16.0539 | 15.0001 | -0.0268972 | -0.0968315 | 3.50323 | 3.60006
[145 empty] | 1.751871 | 0.0719971 | 1.07996 | 16.08 | 15 | -0.0297821 | -0.107217 | 3.49284 | 3.60006 | [15 empty] | 1.747459 | 0.0704209 | 1.05632 | 16.0564 | 15.0001 | -0.0269429 | -0.0969961 | 3.50307 | 3.60006
[145 empty] | 1.752135 | 0.0721631 | 1.08245 | 16.0824 | 15 | -0.0298292 | -0.107387 | 3.49268 | 3.60006 | [15 empty] | 1.747521 | 0.0705971 | 1.05896 | 16.0591 | 15.0001 | -0.0269884 | -0.09716 | 3.5029 | 3.60006
[145 empty] | 1.752341 | 0.0723414 | 1.08512 | 16.0851 | 15 | -0.0299119 | -0.107685 | 3.49238 | 3.60006 | [15 empty] | 1.747702 | 0.0707623 | 1.06144 | 16.0616 | 15.0001 | -0.0270175 | -0.0972648 | 3.5028 | 3.60006
[145 empty] | 1.752604 | 0.0725005 | 1.08751 | 16.0875 | 15 | -0.0299862 | -0.107952 | 3.49211 | 3.60006 | [15 empty] | 1.747736 | 0.0709421 | 1.06414 | 16.0643 | 15.0001 | -0.0271129 | -0.0976082 | 3.50245 | 3.60006
[145 empty] | 1.752872 | 0.072674 | 1.09011 | 16.0901 | 15 | -0.0300518 | -0.108188 | 3.49187 | 3.60006 | [15 empty] | 1.747883 | 0.0711062 | 1.0666 | 16.0667 | 15.0001 | -0.0271717 | -0.0978196 | 3.50224 | 3.60006
[145 empty] | 1.752968 | 0.0728367 | 1.09255 | 16.0925 | 15 | -0.0301361 | -0.108492 | 3.49157 | 3.60006 | [15 empty] | 1.747945 | 0.0712778 | 1.06918 | 16.0693 | 15.0001 | -0.0272002 | -0.0979224 | 3.50214 | 3.60006
[145 empty] | 1.753153 | 0.0730169 | 1.09525 | 16.0953 | 15 | -0.0302283 | -0.108824 | 3.49124 | 3.60006 | [15 empty] | 1.748009 | 0.0714524 | 1.07179 | 16.0719 | 15.0001 | -0.0272625 | -0.0981468 | 3.50192 | 3.60006
[145 empty] | 1.753347 | 0.0731776 | 1.09766 | 16.0977 | 15 | -0.0302748 | -0.108991 | 3.49107 | 3.60006 | [15 empty] | 1.748012 | 0.0716281 | 1.07443 | 16.0746 | 15.0001 | -0.0273172 | -0.0983437 | 3.50172 | 3.60006
[145 empty] | 1.753631 | 0.073353 | 1.10029 | 16.1003 | 15 | -0.0303626 | -0.109307 | 3.49076 | 3.60006 | [15 empty] | 1.747896 | 0.0717966 | 1.07696 | 16.0771 | 15.0001 | -0.0273132 | -0.0983292 | 3.50173 | 3.60006
[145 empty] | 1.753721 | 0.0735212 | 1.10282 | 16.1028 | 15 | -0.0304248 | -0.109531 | 3.49053 | 3.60006 | [15 empty] | 1.747621 | 0.0719742 | 1.07962 | 16.0798 | 15.0001 | -0.027405 | -0.0986596 | 3.5014 | 3.60006
[145 empty] | 1.753916 | 0.0736932 | 1.1054 | 16.1054 | 15 | -0.0304965 | -0.109789 | 3.49027 | 3.60006
[145 empty] | 1.753995 | 0.0738702 | 1.10805 | 16.1081 | 15 | -0.0305986 | -0.110157 | 3.48991 | 3.60006
[145 empty] | 1.754166 | 0.0740462 | 1.11069 | 16.1107 | 15 | -0.0306677 | -0.110406 | 3.48966 | 3.60006
[145 empty] | 1.7542 | 0.074211 | 1.11316 | 16.1132 | 15 | -0.0307057 | -0.110542 | 3.48952 | 3.60006
[145 empty] | 1.754195 | 0.0743874 | 1.11581 | 16.1158 | 15 | -0.030837 | -0.111015 | 3.48905 | 3.60006
[145 empty] | 1.754013 | 0.0745601 | 1.1184 | 16.1184 | 15 | -0.0308199 | -0.110954 | 3.48911 | 3.60006
[145 empty] | 1.753824 | 0.0747334 | 1.121 | 16.121 | 15 | -0.0309576 | -0.111449 | 3.48861 | 3.60006
[145 empty] | 1.752597 | 0.0749085 | 1.12363 | 16.1236 | 15 | -0.0310266 | -0.111698 | 3.48836 | 3.60006
[145 empty] | 1.752158 | 0.075091 | 1.12637 | 16.1264 | 15 | -0.0311142 | -0.112013 | 3.48805 | 3.60006

## Al2mm_SDB
SDB2_DD_1 | [23 empty] | SDB2_DD_2 | [23 empty] | SDB2_DD_3 | [23 empty] | SDB2_RD_1 | [23 empty] | SDB2_RD_2 | [23 empty] | SDB2_RD_4 | [23 empty] | SDB2_RD_5 | [23 empty] | SDB2_RD_6 | [23 empty] | SDB2_TD_1 | [23 empty] | SDB2_TD_2 | [23 empty] | SDB2_TD_3 | [23 empty] | SDB2_TD_4 | [23 empty] | SDB2_TD_5 | [23 empty] | SDB2_TD_6
Machine |  | DIC_Y |  |  |  | DIC_X |  |  |  | DIC_Z |  |  |  | Calculation | [9 empty] | Machine |  | DIC_Y |  |  |  | DIC_X |  |  |  | DIC_Z |  |  |  | Calculation | [9 empty] | Machine |  | DIC_Y |  |  |  | DIC_X |  |  |  | DIC_Z |  |  |  | Calculation | [9 empty] | Machine |  | DIC_Y |  |  |  | DIC_X |  |  |  | DIC_Z |  |  |  | Calculation | [9 empty] | Machine |  | DIC_Y |  |  |  | DIC_X |  |  |  | DIC_Z |  |  |  | Calculation | [9 empty] | Machine |  | DIC_Y |  |  |  | DIC_X |  |  |  | DIC_Z |  |  |  | Calculation | [9 empty] | Machine |  | DIC_Y |  |  |  | DIC_X |  |  |  | DIC_Z |  |  |  | Calculation | [9 empty] | Machine |  | DIC_Y |  |  |  | DIC_X |  |  |  | DIC_Z |  |  |  | Calculation | [9 empty] | Machine |  | DIC_Y |  |  |  | DIC_X |  |  |  | DIC_Z |  |  |  | Calculation | [9 empty] | Machine |  | DIC_Y |  |  |  | DIC_X |  |  |  | DIC_Z |  |  |  | Calculation | [9 empty] | Machine |  | DIC_Y |  |  |  | DIC_X |  |  |  | DIC_Z |  |  |  | Calculation | [9 empty] | Machine |  | DIC_Y |  |  |  | DIC_X |  |  |  | DIC_Z |  |  |  | Calculation | [9 empty] | Machine |  | DIC_Y |  |  |  | DIC_X |  |  |  | DIC_Z |  |  |  | Calculation | [9 empty] | Machine |  | DIC_Y |  |  |  | DIC_X |  |  |  | DIC_Z |  |  |  | Calculation
Frame | Force | ∆L/L0 | ∆L [mm] | L1 [mm] | L0 [mm] | ∆L/L0 | ∆L [mm] | L1 [mm] | L0 [mm] | ∆L/L0 | ∆L [mm] | L1 [mm] | L0 [mm] | Eng. Stress | Eng. Strain | True stress | Y True strain | X True strain | Thickness strain | Effective plastic strain | r-value | Young's modulus | hardening rate | Frame | Force | ∆L/L0 | ∆L [mm] | L1 [mm] | L0 [mm] | ∆L/L0 | ∆L [mm] | L1 [mm] | L0 [mm] | ∆L/L0 | ∆L [mm] | L1 [mm] | L0 [mm] | Eng. Stress | Eng. Strain | True stress | Y True strain | X True strain | Thickness strain | Effective plastic strain | r-value | Young's modulus | hardening rate | Frame | Force | ∆L/L0 | ∆L [mm] | L1 [mm] | L0 [mm] | ∆L/L0 | ∆L [mm] | L1 [mm] | L0 [mm] | ∆L/L0 | ∆L [mm] | L1 [mm] | L0 [mm] | Eng. Stress | Eng. Strain | True stress | Y True strain | X True strain | Thickness strain | Effective plastic strain | r-value | Young's modulus | hardening rate | Frame | Force | ∆L/L0 | ∆L [mm] | L1 [mm] | L0 [mm] | ∆L/L0 | ∆L [mm] | L1 [mm] | L0 [mm] | ∆L/L0 | ∆L [mm] | L1 [mm] | L0 [mm] | Eng. Stress | Eng. Strain | True stress | Y True strain | X True strain | Thickness strain | Effective plastic strain | r-value | Young's modulus | hardening rate | Frame | Force | ∆L/L0 | ∆L [mm] | L1 [mm] | L0 [mm] | ∆L/L0 | ∆L [mm] | L1 [mm] | L0 [mm] | ∆L/L0 | ∆L [mm] | L1 [mm] | L0 [mm] | Eng. Stress | Eng. Strain | True stress | Y True strain | X True strain | Thickness strain | Effective plastic strain | r-value | Young's modulus | hardening rate | Frame | Force | ∆L/L0 | ∆L [mm] | L1 [mm] | L0 [mm] | ∆L/L0 | ∆L [mm] | L1 [mm] | L0 [mm] | ∆L/L0 | ∆L [mm] | L1 [mm] | L0 [mm] | Eng. Stress | Eng. Strain | True stress | Y True strain | X True strain | Thickness strain | Effective plastic strain | r-value | Young's modulus | hardening rate | Frame | Force | ∆L/L0 | ∆L [mm] | L1 [mm] | L0 [mm] | ∆L/L0 | ∆L [mm] | L1 [mm] | L0 [mm] | ∆L/L0 | ∆L [mm] | L1 [mm] | L0 [mm] | Eng. Stress | Eng. Strain | True stress | Y True strain | X True strain | Thickness strain | Effective plastic strain | r-value | Young's modulus | hardening rate | Frame | Force | ∆L/L0 | ∆L [mm] | L1 [mm] | L0 [mm] | ∆L/L0 | ∆L [mm] | L1 [mm] | L0 [mm] | ∆L/L0 | ∆L [mm] | L1 [mm] | L0 [mm] | Eng. Stress | Eng. Strain | True stress | Y True strain | X True strain | Thickness strain | Effective plastic strain | r-value | Young's modulus | hardening rate | Frame | Force | ∆L/L0 | ∆L [mm] | L1 [mm] | L0 [mm] | ∆L/L0 | ∆L [mm] | L1 [mm] | L0 [mm] | ∆L/L0 | ∆L [mm] | L1 [mm] | L0 [mm] | Eng. Stress | Eng. Strain | True stress | Y True strain | X True strain | Thickness strain | Effective plastic strain | r-value | Young's modulus | hardening rate | Frame | Force | ∆L/L0 | ∆L [mm] | L1 [mm] | L0 [mm] | ∆L/L0 | ∆L [mm] | L1 [mm] | L0 [mm] | ∆L/L0 | ∆L [mm] | L1 [mm] | L0 [mm] | Eng. Stress | Eng. Strain | True stress | Y True strain | X True strain | Thickness strain | Effective plastic strain | r-value | Young's modulus | hardening rate | Frame | Force | ∆L/L0 | ∆L [mm] | L1 [mm] | L0 [mm] | ∆L/L0 | ∆L [mm] | L1 [mm] | L0 [mm] | ∆L/L0 | ∆L [mm] | L1 [mm] | L0 [mm] | Eng. Stress | Eng. Strain | True stress | Y True strain | X True strain | Thickness strain | Effective plastic strain | r-value | Young's modulus | hardening rate | Frame | Force | ∆L/L0 | ∆L [mm] | L1 [mm] | L0 [mm] | ∆L/L0 | ∆L [mm] | L1 [mm] | L0 [mm] | ∆L/L0 | ∆L [mm] | L1 [mm] | L0 [mm] | Eng. Stress | Eng. Strain | True stress | Y True strain | X True strain | Thickness strain | Effective plastic strain | r-value | Young's modulus | hardening rate | Frame | Force | ∆L/L0 | ∆L [mm] | L1 [mm] | L0 [mm] | ∆L/L0 | ∆L [mm] | L1 [mm] | L0 [mm] | ∆L/L0 | ∆L [mm] | L1 [mm] | L0 [mm] | Eng. Stress | Eng. Strain | True stress | Y True strain | X True strain | Thickness strain | Effective plastic strain | r-value | Young's modulus | hardening rate | Frame | Force | ∆L/L0 | ∆L [mm] | L1 [mm] | L0 [mm] | ∆L/L0 | ∆L [mm] | L1 [mm] | L0 [mm] | ∆L/L0 | ∆L [mm] | L1 [mm] | L0 [mm] | Eng. Stress | Eng. Strain | True stress | Y True strain | X True strain | Thickness strain | Effective plastic strain | r-value | Young's modulus | hardening rate
0 | 0 | 0 | 0 | 15.0189 | 15.0189 | 0 | 0 | 2.85371 | 2.85371 | 0 | 0 | 2.06 | 2.06 | [10 empty] | 0 | 0 | 0 | 0 | 15.0595 | 15.0595 | 0 | 0 | 3.46275 | 3.46275 | 0 | 0 | 2.07 | 2.07 | [10 empty] | 0 | 0 | 0 | 0 | 14.9274 | 14.9274 | 0 | 0 | 3.4836 | 3.4836 | 0 | 0 | 2.07 | 2.07 | [10 empty] | 0 | 0 | 0 | 0 | 15.0544 | 15.0544 | 0 | 0 | 3.12577 | 3.12577 | 0 | 0 | 2.06 | 2.06 | [10 empty] | 0 | 0 | 0 | 0 | 15.0472 | 15.0472 | 0 | 0 | 3.30718 | 3.30718 | 0 | 0 | 2.07 | 2.07 | [11 empty] | 0 | 0 | 0 | 14.9997 | 14.9997 | 0 | 0 | 3.59999 | 3.59999 | [15 empty] | 0 | 0 | 0 | 15.0001 | 15.0001 | 0 | 0 | 3.6 | 3.6 | [15 empty] | 0 | 0 | 0 | 14.9998 | 14.9998 | 0 | 0 | 3.59995 | 3.59995 | [14 empty] | 0 | 0 | 0 | 0 | 15.0418 | 15.0418 | 0 | 0 | 3.20055 | 3.20055 | 0 | 0 | 2.08 | 2.08 | [10 empty] | 0 | 0 | 0 | 0 | 15.0533 | 15.0533 | 0 | 0 | 3.1609 | 3.1609 | 0 | 0 | 2.06 | 2.06 | [10 empty] | 0 | 0 | 0 | 0 | 14.9516 | 14.9516 | 0 | 0 | 3.53443 | 3.53443 | 0 | 0 | 2.1 | 2.1 | [11 empty] | 0 | 0 | 0 | 14.7911 | 14.7911 | 0 | 0 | 3.53748 | 3.53748 | [15 empty] | 0 | 0 | 0 | 14.9991 | 14.9991 | 0 | 0 | 3.73832 | 3.73832 | [15 empty] | 0 | 0 | 0 | 14.9995 | 14.9995 | 0 | 0 | 3.72197 | 3.72197
2.000001 | 0.008688901 | -1.35e-06 | -2.02e-05 | 15.0189 | 15.0189 | 9.22e-06 | 2.63e-05 | 2.85373 | 2.85371 | -7.01e-06 | -1.44e-05 | 2.059985563 | 2.06 | [10 empty] | 3.000001 | 0.003508364 | 3.01e-06 | 4.53e-05 | 15.0595 | 15.0595 | 1.79e-05 | 6.2e-05 | 3.46282 | 3.46275 | -2.02e-05 | -4.18e-05 | 2.069958155 | 2.07 | [10 empty] | 3 | -0.003038198 | 2.12e-06 | 3.16e-05 | 14.9275 | 14.9274 | 1.06e-05 | 3.68e-05 | 3.48363 | 3.4836 | -1.53e-05 | -3.17e-05 | 2.069968307 | 2.07 | [10 empty] | 2.000001 | -0.007761763 | 9.98e-07 | 1.5e-05 | 15.0544 | 15.0544 | -5.9e-05 | -0.000184424 | 3.12558 | 3.12577 | 6.08e-05 | 0.000125225 | 2.060125225 | 2.06 | [10 empty] | 3.000001 | 0.0008507304 | 2.32e-06 | 3.49e-05 | 15.0473 | 15.0472 | -8.35e-06 | -2.76e-05 | 3.30715 | 3.30718 | 2.43e-06 | 5.02e-06 | 2.070005021 | 2.07 | [11 empty] | 0.112724 | -7.4568e-06 | -0.00011185 | 14.9996 | 14.9997 | -2.47516e-05 | -8.91055e-05 | 3.5999 | 3.59999 | [15 empty] | 0.1103552 | 8.14361e-06 | 0.000122155 | 15.0002 | 15.0001 | -1.72066e-05 | -6.19436e-05 | 3.59993 | 3.6 | [15 empty] | 0.1126339 | 2.2646e-06 | 3.39684e-05 | 14.9998 | 14.9998 | 2.19643e-05 | 7.90706e-05 | 3.60003 | 3.59995 | [14 empty] | 2.000001 | 0.0009945806 | 2.69e-07 | 4.04e-06 | 15.0418 | 15.0418 | -5.75e-06 | -1.84e-05 | 3.20053 | 3.20055 | 6.25e-06 | 1.3e-05 | 2.080012998 | 2.08 | [10 empty] | 3 | 0.001193562 | 8.44e-07 | 1.27e-05 | 15.0533 | 15.0533 | -3.45e-06 | -1.09e-05 | 3.16089 | 3.1609 | 3.16e-06 | 6.52e-06 | 2.060006517 | 2.06 | [10 empty] | 3.000001 | 0.00334513 | 5.21e-06 | 7.78e-05 | 14.9517 | 14.9516 | 3.49e-05 | 0.000123526 | 3.53455 | 3.53443 | -4.06e-05 | -8.53e-05 | 2.099914659 | 2.1 | [11 empty] | 0.1095665 | -1.53058e-05 | -0.000226389 | 14.7908 | 14.7911 | -8.32217e-06 | -2.94395e-05 | 3.53745 | 3.53748 | [15 empty] | 0.1146875 | 3.15075e-06 | 4.72584e-05 | 14.9992 | 14.9991 | 3.17279e-05 | 0.000118609 | 3.73844 | 3.73832 | [15 empty] | 0.1098798 | 2.92968e-05 | 0.000439439 | 15 | 14.9995 | 4.68959e-05 | 0.000174545 | 3.72214 | 3.72197
3.999999 | 0.01295661 | -1.99e-06 | -2.99e-05 | 15.0189 | 15.0189 | -1.07e-05 | -3.06e-05 | 2.85368 | 2.85371 | 1.05e-05 | 2.17e-05 | 2.060021656 | 2.06 | [10 empty] | 6.000003 | 0.005938248 | -2.16e-06 | -3.26e-05 | 15.0594 | 15.0595 | 7.54e-06 | 2.61e-05 | 3.46278 | 3.46275 | -2.02e-06 | -4.19e-06 | 2.069995812 | 2.07 | [10 empty] | 6.000004 | 0.000309917 | 1.83e-06 | 2.73e-05 | 14.9275 | 14.9274 | 1.09e-05 | 3.8e-05 | 3.48364 | 3.4836 | -1.82e-05 | -3.76e-05 | 2.069962365 | 2.07 | [10 empty] | 4.000001 | -0.006248885 | 3.51e-06 | 5.28e-05 | 15.0544 | 15.0544 | -5.58e-06 | -1.75e-05 | 3.12575 | 3.12577 | 6.4e-06 | 1.32e-05 | 2.060013181 | 2.06 | [10 empty] | 6.000001 | 0.004206218 | 2.79e-05 | 0.00042049 | 15.0477 | 15.0472 | 7.36e-06 | 2.43e-05 | 3.3072 | 3.30718 | -3.93e-05 | -8.13e-05 | 2.069918701 | 2.07 | [11 empty] | 0.1219575 | -1.12444e-05 | -0.000168663 | 14.9996 | 14.9997 | 3.12445e-05 | 0.00011248 | 3.6001 | 3.59999 | [15 empty] | 0.1192293 | -1.79004e-06 | -2.68508e-05 | 15 | 15.0001 | 1.91973e-05 | 6.91101e-05 | 3.60007 | 3.6 | [15 empty] | 0.1211509 | -2.7974e-07 | -4.19603e-06 | 14.9998 | 14.9998 | 3.84221e-05 | 0.000138318 | 3.60009 | 3.59995 | [14 empty] | 4.000001 | 0.002200061 | 3.58e-06 | 5.38e-05 | 15.0419 | 15.0418 | 2.48e-06 | 7.94e-06 | 3.20056 | 3.20055 | -9.77e-06 | -2.03e-05 | 2.079979673 | 2.08 | [10 empty] | 6.000001 | 0.004567682 | 1.16e-05 | 0.000174779 | 15.0535 | 15.0533 | -1.05e-05 | -3.3e-05 | 3.16087 | 3.1609 | -3.8e-06 | -7.82e-06 | 2.059992182 | 2.06 | [10 empty] | 6.000003 | 0.00487006 | -3.32e-06 | -4.97e-05 | 14.9516 | 14.9516 | 8.85e-05 | 0.000312632 | 3.53474 | 3.53443 | -8.77e-05 | -0.000184172 | 2.099815828 | 2.1 | [11 empty] | 0.1167969 | -1.38773e-05 | -0.00020526 | 14.7908 | 14.7911 | -8.85977e-06 | -3.13412e-05 | 3.53745 | 3.53748 | [15 empty] | 0.1234006 | -8.31107e-06 | -0.000124659 | 14.999 | 14.9991 | 5.10509e-05 | 0.000190844 | 3.73851 | 3.73832 | [15 empty] | 0.119247 | 5.80431e-06 | 8.70619e-05 | 14.9996 | 14.9995 | 2.60462e-05 | 9.69432e-05 | 3.72207 | 3.72197
6.000003 | 0.01515174 | 9.25e-06 | 0.000138867 | 15.019 | 15.0189 | -4.1e-06 | -1.17e-05 | 2.85369 | 2.85371 | 3.5e-07 | 7.21e-07 | 2.060000721 | 2.06 | [10 empty] | 8.999994 | 0.007517484 | 1.11e-06 | 1.66e-05 | 15.0595 | 15.0595 | 7.23e-05 | 0.000250341 | 3.463 | 3.46275 | -7.22e-05 | -0.000149437 | 2.069850563 | 2.07 | [10 empty] | 8.999998 | 0.00359108 | 6.17e-06 | 9.22e-05 | 14.9275 | 14.9274 | 2.01e-05 | 7.01e-05 | 3.48367 | 3.4836 | -2.68e-05 | -5.55e-05 | 2.069944539 | 2.07 | [10 empty] | 5.999999 | -0.004451136 | 2.33e-05 | 0.000350191 | 15.0547 | 15.0544 | -8.64e-07 | -2.7e-06 | 3.12576 | 3.12577 | -1.67e-05 | -3.45e-05 | 2.05996554 | 2.06 | [10 empty] | 9.000003 | 0.005864534 | 6.49e-06 | 9.77e-05 | 15.0473 | 15.0472 | -1.9e-05 | -6.29e-05 | 3.30712 | 3.30718 | 1.15e-05 | 2.38e-05 | 2.070023798 | 2.07 | [11 empty] | 0.1295095 | -1.19155e-05 | -0.000178729 | 14.9995 | 14.9997 | 2.03763e-05 | 7.33545e-05 | 3.60006 | 3.59999 | [15 empty] | 0.1263443 | -6.35254e-06 | -9.52884e-05 | 15 | 15.0001 | -3.58439e-05 | -0.000129038 | 3.59987 | 3.6 | [15 empty] | 0.1280941 | -5.79616e-06 | -8.69412e-05 | 14.9997 | 14.9998 | 4.74214e-05 | 0.000170715 | 3.60012 | 3.59995 | [14 empty] | 6.000001 | 0.002507576 | 9.61e-07 | 1.45e-05 | 15.0418 | 15.0418 | 5.6e-06 | 1.79e-05 | 3.20057 | 3.20055 | -6.25e-06 | -1.3e-05 | 2.079987002 | 2.08 | [10 empty] | 9.000003 | 0.005472324 | 1.37e-05 | 0.000206009 | 15.0535 | 15.0533 | -6.79e-07 | -2.15e-06 | 3.1609 | 3.1609 | -1.33e-05 | -2.74e-05 | 2.059972631 | 2.06 | [10 empty] | 9.000003 | 0.005602139 | 1.98e-06 | 2.96e-05 | 14.9517 | 14.9516 | 4.06e-05 | 0.000143386 | 3.53457 | 3.53443 | -4.63e-05 | -9.72e-05 | 2.099902777 | 2.1 | [11 empty] | 0.1227082 | -1.33258e-05 | -0.000197102 | 14.7909 | 14.7911 | 7.4089e-06 | 2.62088e-05 | 3.5375 | 3.53748 | [15 empty] | 0.1318927 | 1.49444e-06 | 2.24153e-05 | 14.9991 | 14.9991 | 7.16917e-05 | 0.000268006 | 3.73858 | 3.73832 | [15 empty] | 0.1265897 | 1.68788e-05 | 0.000253175 | 14.9998 | 14.9995 | -1.30344e-05 | -4.85138e-05 | 3.72192 | 3.72197
8.000003 | 0.0163515 | 1.1e-05 | 0.00016572 | 15.0191 | 15.0189 | -2.69e-05 | -7.66e-05 | 2.85363 | 2.85371 | 1.47e-05 | 3.03e-05 | 2.060030318 | 2.06 | [10 empty] | 12.00001 | 0.008196651 | 2.17e-05 | 0.000326102 | 15.0598 | 15.0595 | 2.04e-05 | 7.06e-05 | 3.46282 | 3.46275 | -4.01e-05 | -8.31e-05 | 2.069916921 | 2.07 | [10 empty] | 12.00001 | 0.005889071 | 1.36e-05 | 0.000202448 | 14.9277 | 14.9274 | -6.31e-06 | -2.2e-05 | 3.48358 | 3.4836 | -1.44e-05 | -2.97e-05 | 2.069970284 | 2.07 | [10 empty] | 8.000003 | -0.002705381 | 1.69e-05 | 0.00025478 | 15.0546 | 15.0544 | 2.68e-05 | 8.38e-05 | 3.12585 | 3.12577 | -3.89e-05 | -8.01e-05 | 2.059919912 | 2.06 | [10 empty] | 12 | 0.006602642 | 5.2e-06 | 7.82e-05 | 15.0473 | 15.0472 | 3.86e-10 | 1.28e-09 | 3.30718 | 3.30718 | -6.65e-06 | -1.38e-05 | 2.069986243 | 2.07 | [11 empty] | 0.1360172 | -7.80036e-07 | -1.17003e-05 | 14.9997 | 14.9997 | -4.138e-06 | -1.48967e-05 | 3.59997 | 3.59999 | [15 empty] | 0.1336865 | 8.31039e-06 | 0.000124656 | 15.0002 | 15.0001 | -6.94333e-06 | -2.4996e-05 | 3.59997 | 3.6 | [15 empty] | 0.1351412 | 6.61791e-06 | 9.92671e-05 | 14.9999 | 14.9998 | 3.17102e-05 | 0.000114155 | 3.60007 | 3.59995 | [14 empty] | 8.000001 | 0.00267274 | 9.18e-07 | 1.38e-05 | 15.0418 | 15.0418 | -1.31e-05 | -4.2e-05 | 3.20051 | 3.20055 | 1.25e-05 | 2.6e-05 | 2.080025996 | 2.08 | [10 empty] | 12 | 0.006236616 | 1.53e-05 | 0.00023075 | 15.0536 | 15.0533 | -2.13e-05 | -6.74e-05 | 3.16084 | 3.1609 | -9.47e-07 | -1.95e-06 | 2.059998049 | 2.06 | [10 empty] | 12.00001 | 0.006313983 | 8.17e-06 | 0.000122154 | 14.9518 | 14.9516 | 4.07e-05 | 0.000144011 | 3.53457 | 3.53443 | -5.3e-05 | -0.000111268 | 2.099888732 | 2.1 | [11 empty] | 0.1321469 | -6.96191e-06 | -0.000102974 | 14.791 | 14.7911 | 6.90393e-06 | 2.44225e-05 | 3.5375 | 3.53748 | [15 empty] | 0.1396024 | -3.92902e-06 | -5.89317e-05 | 14.999 | 14.9991 | 1.50567e-05 | 5.62866e-05 | 3.73837 | 3.73832 | [15 empty] | 0.1318511 | 4.06299e-07 | 6.0943e-06 | 14.9995 | 14.9995 | 4.19935e-05 | 0.000156299 | 3.72213 | 3.72197
10.00001 | 0.01710228 | 2.55e-05 | 0.000382869 | 15.0193 | 15.0189 | -1.38e-05 | -3.93e-05 | 2.85367 | 2.85371 | -1.26e-05 | -2.6e-05 | 2.059974012 | 2.06 | [10 empty] | 15.00001 | 0.008333341 | 9e-06 | 0.000135571 | 15.0596 | 15.0595 | -1.27e-05 | -4.4e-05 | 3.46271 | 3.46275 | 4.91e-06 | 1.02e-05 | 2.070010166 | 2.07 | [10 empty] | 15.00001 | 0.006903962 | 1.07e-05 | 0.000159679 | 14.9276 | 14.9274 | -9.88e-06 | -3.44e-05 | 3.48356 | 3.4836 | -1.92e-06 | -3.97e-06 | 2.069996035 | 2.07 | [10 empty] | 10 | -0.0007247054 | 1.06e-05 | 0.000159163 | 15.0545 | 15.0544 | -4.13e-06 | -1.29e-05 | 3.12575 | 3.12577 | -2.44e-07 | -5.03e-07 | 2.059999497 | 2.06 | [10 empty] | 14.99999 | 0.00695622 | 2.23e-05 | 0.000335158 | 15.0476 | 15.0472 | -5.89e-06 | -1.95e-05 | 3.30716 | 3.30718 | -2.05e-05 | -4.25e-05 | 2.069957493 | 2.07 | [11 empty] | 0.1429162 | 1.8376e-05 | 0.000275635 | 15 | 14.9997 | 3.17683e-05 | 0.000114365 | 3.6001 | 3.59999 | [15 empty] | 0.140319 | 2.12763e-05 | 0.000319146 | 15.0004 | 15.0001 | 1.10463e-05 | 3.97668e-05 | 3.60004 | 3.6 | [15 empty] | 0.1419494 | 1.28278e-05 | 0.000192415 | 15 | 14.9998 | 3.01734e-05 | 0.000108623 | 3.60006 | 3.59995 | [14 empty] | 9.999999 | 0.003077602 | -3.7e-07 | -5.57e-06 | 15.0418 | 15.0418 | -1.11e-05 | -3.54e-05 | 3.20051 | 3.20055 | 1.25e-05 | 2.6e-05 | 2.080025996 | 2.08 | [10 empty] | 14.99999 | 0.007364656 | 4.56e-06 | 6.86e-05 | 15.0534 | 15.0533 | -2.21e-05 | -6.98e-05 | 3.16083 | 3.1609 | 1.55e-05 | 3.19e-05 | 2.060031936 | 2.06 | [10 empty] | 14.99999 | 0.00677976 | 1.46e-05 | 0.000219031 | 14.9519 | 14.9516 | 4.41e-05 | 0.000155692 | 3.53458 | 3.53443 | -6.25e-05 | -0.000131253 | 2.099868747 | 2.1 | [11 empty] | 0.1425333 | 2.55897e-06 | 3.78498e-05 | 14.7911 | 14.7911 | -2.28128e-05 | -8.06997e-05 | 3.5374 | 3.53748 | [15 empty] | 0.1477385 | 1.02514e-05 | 0.000153762 | 14.9993 | 14.9991 | 1.99299e-05 | 7.45044e-05 | 3.73839 | 3.73832 | [15 empty] | 0.1365223 | 6.2676e-06 | 9.40111e-05 | 14.9996 | 14.9995 | 1.79523e-05 | 6.6818e-05 | 3.72204 | 3.72197
12.00001 | 0.01774915 | 1.5e-05 | 0.000225228 | 15.0191 | 15.0189 | -2.6e-05 | -7.42e-05 | 2.85363 | 2.85371 | 1.47e-05 | 3.03e-05 | 2.060030318 | 2.06 | [10 empty] | 18.00001 | 0.008506353 | 7.82e-06 | 0.000117811 | 15.0596 | 15.0595 | -1.31e-05 | -4.53e-05 | 3.46271 | 3.46275 | 4.91e-06 | 1.02e-05 | 2.070010166 | 2.07 | [10 empty] | 18.00001 | 0.007434623 | 2.14e-05 | 0.000319289 | 14.9278 | 14.9274 | -1.12e-05 | -3.89e-05 | 3.48356 | 3.4836 | -1.53e-05 | -3.17e-05 | 2.069968301 | 2.07 | [10 empty] | 12.00001 | 0.0009656056 | 2.47e-05 | 0.000371867 | 15.0547 | 15.0544 | -2e-05 | -6.26e-05 | 3.1257 | 3.12577 | 2.47e-06 | 5.08e-06 | 2.060005082 | 2.06 | [10 empty] | 18.00001 | 0.007310658 | 2.46e-05 | 0.000370747 | 15.0476 | 15.0472 | -1.67e-05 | -5.51e-05 | 3.30712 | 3.30718 | -8.44e-06 | -1.75e-05 | 2.069982529 | 2.07 | [11 empty] | 0.1504708 | 2.58181e-05 | 0.000387264 | 15.0001 | 14.9997 | 1.74521e-05 | 6.28275e-05 | 3.60005 | 3.59999 | [15 empty] | 0.1472379 | 3.06835e-05 | 0.000460254 | 15.0005 | 15.0001 | -2.83505e-05 | -0.000102062 | 3.59989 | 3.6 | [15 empty] | 0.1493622 | 2.38479e-05 | 0.000357713 | 15.0001 | 14.9998 | -1.19918e-05 | -4.31699e-05 | 3.59991 | 3.59995 | [14 empty] | 12 | 0.004287276 | -7.08e-07 | -1.07e-05 | 15.0418 | 15.0418 | 1.64e-06 | 5.25e-06 | 3.20055 | 3.20055 | 0 | 0 | 2.08 | 2.08 | [10 empty] | 17.99999 | 0.009164536 | 2.59e-05 | 0.000389249 | 15.0537 | 15.0533 | -1.39e-05 | -4.38e-05 | 3.16086 | 3.1609 | -1.39e-05 | -2.87e-05 | 2.059971331 | 2.06 | [10 empty] | 18.00001 | 0.007434131 | 8.25e-06 | 0.000123298 | 14.9518 | 14.9516 | 2.09e-05 | 7.38e-05 | 3.5345 | 3.53443 | -3.32e-05 | -6.97e-05 | 2.09993032 | 2.1 | [11 empty] | 0.1527531 | 1.52052e-05 | 0.0002249 | 14.7913 | 14.7911 | -5.44706e-06 | -1.92688e-05 | 3.53746 | 3.53748 | [15 empty] | 0.1563693 | 3.28668e-05 | 0.000492972 | 14.9996 | 14.9991 | 1.76285e-05 | 6.59011e-05 | 3.73838 | 3.73832 | [15 empty] | 0.1413676 | 2.74892e-05 | 0.000412325 | 14.9999 | 14.9995 | 4.85396e-05 | 0.000180663 | 3.72215 | 3.72197
13.99999 | 0.01832883 | 1.59e-05 | 0.000239167 | 15.0191 | 15.0189 | -2.45e-05 | -7e-05 | 2.85364 | 2.85371 | 1.12e-05 | 2.31e-05 | 2.0600231 | 2.06 | [10 empty] | 21.00002 | 0.008935964 | 9.2e-06 | 0.000138567 | 15.0596 | 15.0595 | -5.62e-06 | -1.95e-05 | 3.46273 | 3.46275 | -8.65e-07 | -1.79e-06 | 2.06999821 | 2.07 | [10 empty] | 21.00002 | 0.007645788 | 1.56e-05 | 0.000233576 | 14.9277 | 14.9274 | 3.27e-05 | 0.000113881 | 3.48371 | 3.4836 | -5.17e-05 | -0.000106961 | 2.069893039 | 2.07 | [10 empty] | 14.00001 | 0.002004732 | 3.68e-05 | 0.000554481 | 15.0549 | 15.0544 | -7.53e-06 | -2.35e-05 | 3.12574 | 3.12577 | -2.36e-05 | -4.86e-05 | 2.059951354 | 2.06 | [10 empty] | 21.00001 | 0.007557599 | 2.61e-05 | 0.00039216 | 15.0476 | 15.0472 | -1.55e-05 | -5.14e-05 | 3.30713 | 3.30718 | -1.15e-05 | -2.37e-05 | 2.06997627 | 2.07 | [11 empty] | 0.1579427 | 2.74508e-05 | 0.000411754 | 15.0001 | 14.9997 | -4.97902e-05 | -0.000179244 | 3.59981 | 3.59999 | [15 empty] | 0.1540257 | 3.90131e-05 | 0.000585198 | 15.0006 | 15.0001 | -2.85961e-05 | -0.000102946 | 3.59989 | 3.6 | [15 empty] | 0.1564432 | 3.03652e-05 | 0.000455471 | 15.0002 | 14.9998 | 5.03138e-06 | 1.81127e-05 | 3.59997 | 3.59995 | [14 empty] | 14 | 0.00554927 | 1.23e-06 | 1.86e-05 | 15.0419 | 15.0418 | 1.84e-05 | 5.87e-05 | 3.20061 | 3.20055 | -2.54e-05 | -5.28e-05 | 2.07994718 | 2.08 | [10 empty] | 21.00001 | 0.01085314 | 4.35e-05 | 0.000654079 | 15.054 | 15.0533 | -2.51e-05 | -7.94e-05 | 3.16083 | 3.1609 | -2.44e-05 | -5.02e-05 | 2.05994983 | 2.06 | [10 empty] | 21.00001 | 0.00828849 | 2.02e-05 | 0.000301504 | 14.9519 | 14.9516 | 1.61e-05 | 5.7e-05 | 3.53448 | 3.53443 | -3.42e-05 | -7.18e-05 | 2.099928158 | 2.1 | [11 empty] | 0.1615145 | 3.11416e-05 | 0.000460617 | 14.7915 | 14.7911 | 1.65696e-05 | 5.86146e-05 | 3.53754 | 3.53748 | [15 empty] | 0.1648233 | 3.73682e-05 | 0.000560489 | 14.9997 | 14.9991 | 1.17288e-05 | 4.38459e-05 | 3.73836 | 3.73832 | [15 empty] | 0.1460178 | 4.18082e-05 | 0.000627103 | 15.0002 | 14.9995 | 1.1541e-05 | 4.29552e-05 | 3.72201 | 3.72197
16.00002 | 0.01885992 | 3.77e-05 | 0.000565749 | 15.0195 | 15.0189 | 1.94e-05 | 5.53e-05 | 2.85376 | 2.85371 | -5.75e-05 | -0.000118384 | 2.059881616 | 2.06 | [10 empty] | 23.99998 | 0.009932632 | 9.62e-06 | 0.000144932 | 15.0596 | 15.0595 | -1.97e-06 | -6.81e-06 | 3.46275 | 3.46275 | -6.64e-06 | -1.37e-05 | 2.069986255 | 2.07 | [10 empty] | 23.99999 | 0.00783087 | 7.79e-05 | 0.00116222 | 14.9286 | 14.9274 | -1.83e-05 | -6.37e-05 | 3.48353 | 3.4836 | -6.03e-05 | -0.0001248 | 2.0698752 | 2.07 | [10 empty] | 15.99999 | 0.003030632 | 4.18e-05 | 0.000629046 | 15.055 | 15.0544 | -7.31e-06 | -2.29e-05 | 3.12574 | 3.12577 | -3.03e-05 | -6.23e-05 | 2.059937672 | 2.06 | [10 empty] | 24.00002 | 0.007858904 | 2.33e-05 | 0.000351149 | 15.0476 | 15.0472 | -1.52e-05 | -5.01e-05 | 3.30713 | 3.30718 | -1.15e-05 | -2.37e-05 | 2.06997627 | 2.07 | [11 empty] | 0.1655831 | 5.33935e-05 | 0.000800888 | 15.0005 | 14.9997 | -4.28787e-06 | -1.54363e-05 | 3.59997 | 3.59999 | [15 empty] | 0.1610177 | 6.25482e-05 | 0.000938226 | 15.001 | 15.0001 | 1.63752e-06 | 5.89506e-06 | 3.6 | 3.6 | [15 empty] | 0.1635466 | 4.77572e-05 | 0.000716347 | 15.0005 | 14.9998 | -1.82451e-05 | -6.56814e-05 | 3.59989 | 3.59995 | [14 empty] | 16.00001 | 0.00676613 | 6.81e-06 | 0.000102437 | 15.0419 | 15.0418 | 2.6e-05 | 8.34e-05 | 3.20063 | 3.20055 | -3.16e-05 | -6.58e-05 | 2.079934183 | 2.08 | [10 empty] | 24.00002 | 0.01234117 | 5.71e-05 | 0.000859965 | 15.0542 | 15.0533 | -2.5e-05 | -7.9e-05 | 3.16083 | 3.1609 | -3.76e-05 | -7.75e-05 | 2.059922463 | 2.06 | [10 empty] | 24.00001 | 0.00950621 | 1.29e-05 | 0.000192797 | 14.9518 | 14.9516 | 4.4e-05 | 0.00015553 | 3.53458 | 3.53443 | -5.58e-05 | -0.000117209 | 2.099882791 | 2.1 | [11 empty] | 0.1696936 | 3.36738e-05 | 0.000498072 | 14.7916 | 14.7911 | -2.15899e-05 | -7.63738e-05 | 3.5374 | 3.53748 | [15 empty] | 0.1731614 | 4.81543e-05 | 0.000722271 | 14.9998 | 14.9991 | -1.20305e-05 | -4.4974e-05 | 3.73827 | 3.73832 | [15 empty] | 0.1508861 | 4.79436e-05 | 0.000719132 | 15.0003 | 14.9995 | 1.83238e-05 | 6.82007e-05 | 3.72204 | 3.72197
18.00002 | 0.01943727 | 7.47e-06 | 0.000112208 | 15.019 | 15.0189 | -0.000120103 | -0.000342738 | 2.85336 | 2.85371 | 0.000116003 | 0.000238967 | 2.060238967 | 2.06 | [10 empty] | 27.00002 | 0.01121741 | 1.75e-05 | 0.00026404 | 15.0597 | 15.0595 | 2.99e-05 | 0.00010363 | 3.46286 | 3.46275 | -4.5e-05 | -9.32e-05 | 2.069906755 | 2.07 | [10 empty] | 27.00002 | 0.008035385 | -8.6e-07 | -1.28e-05 | 14.9274 | 14.9274 | -3.03e-05 | -0.000105603 | 3.48349 | 3.4836 | 3.16e-05 | 6.54e-05 | 2.070065365 | 2.07 | [10 empty] | 18.00002 | 0.003925988 | 5.16e-05 | 0.000776336 | 15.0551 | 15.0544 | -6.18e-06 | -1.93e-05 | 3.12575 | 3.12577 | -4.01e-05 | -8.26e-05 | 2.059917399 | 2.06 | [10 empty] | 26.99998 | 0.008137814 | 2.94e-05 | 0.000441754 | 15.0477 | 15.0472 | -2.21e-05 | -7.3e-05 | 3.30711 | 3.30718 | -1.21e-05 | -2.5e-05 | 2.069975032 | 2.07 | [11 empty] | 0.1733935 | 6.10986e-05 | 0.000916462 | 15.0006 | 14.9997 | -3.16376e-05 | -0.000113895 | 3.59987 | 3.59999 | [15 empty] | 0.1678962 | 8.25473e-05 | 0.00123821 | 15.0013 | 15.0001 | -1.59487e-05 | -5.74152e-05 | 3.59994 | 3.6 | [15 empty] | 0.1704943 | 5.76348e-05 | 0.000864509 | 15.0006 | 14.9998 | -3.13624e-05 | -0.000112903 | 3.59984 | 3.59995 | [14 empty] | 18.00001 | 0.008225663 | -4.69e-06 | -7.06e-05 | 15.0418 | 15.0418 | 1.14e-05 | 3.66e-05 | 3.20059 | 3.20055 | -1.25e-05 | -2.6e-05 | 2.079974005 | 2.08 | [10 empty] | 27.00002 | 0.01344437 | 3.87e-05 | 0.000583262 | 15.0539 | 15.0533 | -5.77e-05 | -0.00018223 | 3.16072 | 3.1609 | 1.71e-05 | 3.52e-05 | 2.060035205 | 2.06 | [10 empty] | 27.00002 | 0.01122063 | -1.68e-05 | -0.000251732 | 14.9514 | 14.9516 | 3.88e-05 | 0.000137039 | 3.53456 | 3.53443 | -2.34e-05 | -4.91e-05 | 2.099950853 | 2.1 | [11 empty] | 0.1773734 | 5.80659e-05 | 0.000858856 | 14.7919 | 14.7911 | 1.27067e-05 | 4.49495e-05 | 3.53752 | 3.53748 | [15 empty] | 0.1811631 | 5.7374e-05 | 0.000860559 | 15 | 14.9991 | 1.07395e-05 | 4.01477e-05 | 3.73836 | 3.73832 | [15 empty] | 0.1554987 | 5.8652e-05 | 0.000879753 | 15.0004 | 14.9995 | 4.22392e-05 | 0.000157213 | 3.72213 | 3.72197
20.00002 | 0.02011727 | 6.55e-05 | 0.00098312 | 15.0199 | 15.0189 | 1.82e-05 | 5.2e-05 | 2.85376 | 2.85371 | -8.41e-05 | -0.000173242 | 2.059826758 | 2.06 | [10 empty] | 30.00003 | 0.01145422 | 2.19e-05 | 0.000330159 | 15.0598 | 15.0595 | 2.92e-06 | 1.01e-05 | 3.46276 | 3.46275 | -2.28e-05 | -4.72e-05 | 2.069952787 | 2.07 | [10 empty] | 30.00003 | 0.008239341 | -4.04e-05 | -0.000603806 | 14.9268 | 14.9274 | -6.14e-05 | -0.000213736 | 3.48338 | 3.4836 | 0.000103356 | 0.000213946 | 2.070213946 | 2.07 | [10 empty] | 20.00002 | 0.004735711 | 5.54e-05 | 0.000833886 | 15.0552 | 15.0544 | -2.23e-05 | -6.96e-05 | 3.1257 | 3.12577 | -3.07e-05 | -6.33e-05 | 2.059936667 | 2.06 | [10 empty] | 30.00002 | 0.008594955 | 2.88e-05 | 0.000433746 | 15.0477 | 15.0472 | -2.85e-05 | -9.41e-05 | 3.30709 | 3.30718 | -6.01e-06 | -1.24e-05 | 2.06998755 | 2.07 | [11 empty] | 0.1809458 | 7.73092e-05 | 0.00115962 | 15.0009 | 14.9997 | -5.88298e-05 | -0.000211786 | 3.59977 | 3.59999 | [15 empty] | 0.1747861 | 9.15465e-05 | 0.0013732 | 15.0014 | 15.0001 | 4.02234e-06 | 1.44804e-05 | 3.60001 | 3.6 | [15 empty] | 0.1777419 | 6.85862e-05 | 0.00102878 | 15.0008 | 14.9998 | -3.31311e-05 | -0.00011927 | 3.59983 | 3.59995 | [14 empty] | 19.99999 | 0.009587035 | 5.48e-06 | 8.24e-05 | 15.0419 | 15.0418 | 9.77e-06 | 3.13e-05 | 3.20058 | 3.20055 | -1.6e-05 | -3.33e-05 | 2.079966676 | 2.08 | [10 empty] | 30.00002 | 0.01458259 | 4.47e-05 | 0.000672545 | 15.054 | 15.0533 | -3.99e-05 | -0.00012621 | 3.16078 | 3.1609 | -8.54e-06 | -1.76e-05 | 2.059982416 | 2.06 | [10 empty] | 29.99998 | 0.01265225 | 2.86e-05 | 0.000426906 | 14.9521 | 14.9516 | 2.43e-05 | 8.58e-05 | 3.53451 | 3.53443 | -5.61e-05 | -0.000117754 | 2.099882246 | 2.1 | [11 empty] | 0.1849027 | 7.92907e-05 | 0.00117279 | 14.7922 | 14.7911 | -5.96549e-05 | -0.000211028 | 3.53727 | 3.53748 | [15 empty] | 0.1892637 | 7.23768e-05 | 0.00108559 | 15.0002 | 14.9991 | -2.94026e-06 | -1.09916e-05 | 3.73831 | 3.73832 | [15 empty] | 0.1603185 | 6.3807e-05 | 0.000957075 | 15.0005 | 14.9995 | 6.65474e-05 | 0.000247688 | 3.72222 | 3.72197
22.00002 | 0.0209181 | 5.04e-05 | 0.000756728 | 15.0197 | 15.0189 | -4.87e-05 | -0.000138969 | 2.85357 | 2.85371 | -4.2e-06 | -8.66e-06 | 2.059991338 | 2.06 | [10 empty] | 33.00004 | 0.01146674 | -3.42e-05 | -0.000514318 | 15.059 | 15.0595 | 2.29e-05 | 7.93e-05 | 3.46283 | 3.46275 | 1.01e-05 | 2.09e-05 | 2.070020906 | 2.07 | [10 empty] | 33.00003 | 0.008411704 | -1.16e-06 | -1.73e-05 | 14.9274 | 14.9274 | -1.55e-07 | -5.39e-07 | 3.4836 | 3.4836 | 0 | 0 | 2.07 | 2.07 | [10 empty] | 22.00002 | 0.005528595 | 6.35e-05 | 0.000955331 | 15.0553 | 15.0544 | -2.57e-05 | -8.05e-05 | 3.12569 | 3.12577 | -3.42e-05 | -7.04e-05 | 2.059929575 | 2.06 | [10 empty] | 33.00005 | 0.009433473 | 3.16e-05 | 0.000476062 | 15.0477 | 15.0472 | -2.52e-05 | -8.34e-05 | 3.3071 | 3.30718 | -9.04e-06 | -1.87e-05 | 2.069981291 | 2.07 | [11 empty] | 0.1886515 | 9.15628e-05 | 0.00137342 | 15.0011 | 14.9997 | -3.1743e-05 | -0.000114274 | 3.59987 | 3.59999 | [15 empty] | 0.1814754 | 0.000102788 | 0.00154183 | 15.0016 | 15.0001 | -3.08664e-05 | -0.000111119 | 3.59989 | 3.6 | [15 empty] | 0.1846955 | 7.80774e-05 | 0.00117114 | 15.0009 | 14.9998 | 1.74426e-05 | 6.27926e-05 | 3.60001 | 3.59995 | [14 empty] | 22.00001 | 0.01098234 | -4.54e-06 | -6.83e-05 | 15.0418 | 15.0418 | 1.15e-05 | 3.67e-05 | 3.20059 | 3.20055 | -1.25e-05 | -2.6e-05 | 2.079974005 | 2.08 | [10 empty] | 32.99997 | 0.01572557 | 2.97e-05 | 0.000446652 | 15.0538 | 15.0533 | -3.86e-05 | -0.000122029 | 3.16078 | 3.1609 | 4.75e-06 | 9.78e-06 | 2.060009785 | 2.06 | [10 empty] | 33.00004 | 0.01403852 | 3.53e-05 | 0.00052844 | 14.9522 | 14.9516 | 1.65e-05 | 5.84e-05 | 3.53449 | 3.53443 | -5.71e-05 | -0.000119916 | 2.099880084 | 2.1 | [11 empty] | 0.1921859 | 8.36781e-05 | 0.00123769 | 14.7923 | 14.7911 | -3.49725e-05 | -0.000123714 | 3.53735 | 3.53748 | [15 empty] | 0.1971704 | 8.37474e-05 | 0.00125614 | 15.0004 | 14.9991 | 3.06171e-05 | 0.000114456 | 3.73843 | 3.73832 | [15 empty] | 0.1652298 | 7.68754e-05 | 0.0011531 | 15.0007 | 14.9995 | 3.16038e-05 | 0.000117628 | 3.72209 | 3.72197
23.99999 | 0.02163142 | 6.26e-05 | 0.000940182 | 15.0198 | 15.0189 | -9.21e-06 | -2.63e-05 | 2.85368 | 2.85371 | -4.94e-05 | -0.000101782 | 2.059898218 | 2.06 | [10 empty] | 36.00004 | 0.01205957 | 2.37e-05 | 0.000357314 | 15.0598 | 15.0595 | 3.85e-06 | 1.33e-05 | 3.46277 | 3.46275 | -2.57e-05 | -5.32e-05 | 2.069946809 | 2.07 | [10 empty] | 36.00004 | 0.008657142 | -7.02e-07 | -1.05e-05 | 14.9274 | 14.9274 | 3.61e-06 | 1.26e-05 | 3.48361 | 3.4836 | -2.87e-06 | -5.94e-06 | 2.069994058 | 2.07 | [10 empty] | 24.00002 | 0.006274812 | 6.09e-05 | 0.000916766 | 15.0553 | 15.0544 | -1.46e-05 | -4.56e-05 | 3.12572 | 3.12577 | -4.38e-05 | -9.02e-05 | 2.059909804 | 2.06 | [10 empty] | 36.00005 | 0.01051207 | 3.72e-05 | 0.000559216 | 15.0478 | 15.0472 | 1.87e-06 | 6.2e-06 | 3.30719 | 3.30718 | -4.29e-05 | -8.88e-05 | 2.069911204 | 2.07 | [11 empty] | 0.1965628 | 9.86336e-05 | 0.00147948 | 15.0012 | 14.9997 | -2.96608e-05 | -0.000106779 | 3.59988 | 3.59999 | [15 empty] | 0.1882296 | 0.000113408 | 0.00170113 | 15.0018 | 15.0001 | -5.17932e-05 | -0.000186455 | 3.59981 | 3.6 | [15 empty] | 0.1922038 | 8.67749e-05 | 0.0013016 | 15.0011 | 14.9998 | -1.61874e-05 | -5.82737e-05 | 3.59989 | 3.59995 | [14 empty] | 24.00001 | 0.01246412 | -2.69e-06 | -4.05e-05 | 15.0418 | 15.0418 | -1.05e-05 | -3.37e-05 | 3.20052 | 3.20055 | 9.37e-06 | 1.95e-05 | 2.080019497 | 2.08 | [10 empty] | 36.00003 | 0.01674113 | 4.71e-05 | 0.00070914 | 15.054 | 15.0533 | -3.23e-05 | -0.000102239 | 3.1608 | 3.1609 | -1.49e-05 | -3.06e-05 | 2.059969382 | 2.06 | [10 empty] | 36.00005 | 0.01549611 | 3.59e-05 | 0.000536023 | 14.9522 | 14.9516 | 3.41e-06 | 1.2e-05 | 3.53444 | 3.53443 | -4.3e-05 | -9.02e-05 | 2.09990979 | 2.1 | [11 empty] | 0.1991774 | 9.50048e-05 | 0.00140522 | 14.7925 | 14.7911 | -6.09433e-05 | -0.000215585 | 3.53726 | 3.53748 | [15 empty] | 0.2048151 | 0.000102422 | 0.00153624 | 15.0006 | 14.9991 | -1.89449e-06 | -7.0822e-06 | 3.73831 | 3.73832 | [15 empty] | 0.1700471 | 7.97129e-05 | 0.00119566 | 15.0007 | 14.9995 | -1.88175e-05 | -7.00381e-05 | 3.7219 | 3.72197
26.00002 | 0.02268705 | 4.94e-05 | 0.000742481 | 15.0196 | 15.0189 | -1.9e-05 | -5.42e-05 | 2.85365 | 2.85371 | -2.56e-05 | -5.27e-05 | 2.059947303 | 2.06 | [10 empty] | 38.99996 | 0.01359568 | 3.49e-05 | 0.000525263 | 15.06 | 15.0595 | 4.49e-05 | 0.000155566 | 3.46291 | 3.46275 | -7.94e-05 | -0.000164364 | 2.069835636 | 2.07 | [10 empty] | 38.99996 | 0.008848358 | 8.41e-06 | 0.000125587 | 14.9276 | 14.9274 | -4.07e-07 | -1.42e-06 | 3.4836 | 3.4836 | -1.34e-05 | -2.77e-05 | 2.069972266 | 2.07 | [10 empty] | 25.99998 | 0.007055188 | 7.1e-05 | 0.00106917 | 15.0554 | 15.0544 | -1.88e-05 | -5.87e-05 | 3.12571 | 3.12577 | -4.72e-05 | -9.73e-05 | 2.059902712 | 2.06 | [10 empty] | 39.00006 | 0.01151991 | 4.42e-05 | 0.000664693 | 15.0479 | 15.0472 | -2.01e-05 | -6.65e-05 | 3.30711 | 3.30718 | -2.54e-05 | -5.25e-05 | 2.06994752 | 2.07 | [11 empty] | 0.2044253 | 0.000115167 | 0.00172747 | 15.0014 | 14.9997 | -4.00953e-05 | -0.000144343 | 3.59984 | 3.59999 | [15 empty] | 0.1951367 | 0.000131679 | 0.00197519 | 15.002 | 15.0001 | -5.80114e-05 | -0.000208841 | 3.59979 | 3.6 | [15 empty] | 0.199764 | 9.84394e-05 | 0.00147657 | 15.0012 | 14.9998 | 5.59681e-06 | 2.01482e-05 | 3.59997 | 3.59995 | [14 empty] | 26.00001 | 0.01360183 | 4.21e-06 | 6.33e-05 | 15.0419 | 15.0418 | 1.99e-05 | 6.37e-05 | 3.20061 | 3.20055 | -2.54e-05 | -5.28e-05 | 2.07994718 | 2.08 | [10 empty] | 39.00003 | 0.01792142 | 4.74e-05 | 0.000714103 | 15.054 | 15.0533 | -3.56e-05 | -0.000112397 | 3.16079 | 3.1609 | -1.17e-05 | -2.41e-05 | 2.059975899 | 2.06 | [10 empty] | 39.00005 | 0.01679239 | 3.92e-05 | 0.00058663 | 14.9522 | 14.9516 | 4.1e-05 | 0.000144897 | 3.53457 | 3.53443 | -7.97e-05 | -0.000167444 | 2.099832556 | 2.1 | [11 empty] | 0.2062616 | 9.43888e-05 | 0.00139611 | 14.7925 | 14.7911 | -4.16607e-05 | -0.000147374 | 3.53733 | 3.53748 | [15 empty] | 0.2126877 | 0.000110719 | 0.00166069 | 15.0008 | 14.9991 | -4.55905e-06 | -1.70432e-05 | 3.7383 | 3.73832 | [15 empty] | 0.1745557 | 8.87758e-05 | 0.0013316 | 15.0009 | 14.9995 | -1.69759e-05 | -6.31838e-05 | 3.72191 | 3.72197
28.00002 | 0.02393158 | 6.38e-05 | 0.000957848 | 15.0199 | 15.0189 | -1.52e-05 | -4.34e-05 | 2.85366 | 2.85371 | -4.91e-05 | -0.00010106 | 2.05989894 | 2.06 | [10 empty] | 42.00005 | 0.01526673 | 5.53e-05 | 0.000832844 | 15.0603 | 15.0595 | 7.93e-06 | 2.75e-05 | 3.46278 | 3.46275 | -6.18e-05 | -0.000127891 | 2.069872109 | 2.07 | [10 empty] | 42.00005 | 0.00911983 | 1.25e-05 | 0.00018592 | 14.9276 | 14.9274 | -4.84e-06 | -1.69e-05 | 3.48358 | 3.4836 | -7.66e-06 | -1.58e-05 | 2.06998415 | 2.07 | [10 empty] | 28.00003 | 0.007911195 | 6.38e-05 | 0.00096076 | 15.0553 | 15.0544 | -2.87e-05 | -8.98e-05 | 3.12568 | 3.12577 | -3.1e-05 | -6.38e-05 | 2.059936166 | 2.06 | [10 empty] | 41.99996 | 0.01254141 | 5.13e-05 | 0.000771187 | 15.048 | 15.0472 | -2.97e-05 | -9.82e-05 | 3.30708 | 3.30718 | -2.29e-05 | -4.75e-05 | 2.069952542 | 2.07 | [11 empty] | 0.212311 | 0.000118523 | 0.00177782 | 15.0015 | 14.9997 | -4.09446e-05 | -0.0001474 | 3.59984 | 3.59999 | [15 empty] | 0.2020862 | 0.000155739 | 0.00233609 | 15.0024 | 15.0001 | -2.89482e-05 | -0.000104214 | 3.59989 | 3.6 | [15 empty] | 0.2075525 | 0.000104143 | 0.00156212 | 15.0013 | 14.9998 | 2.14745e-05 | 7.73072e-05 | 3.60003 | 3.59995 | [14 empty] | 28.00001 | 0.01473922 | 7.16e-06 | 0.000107756 | 15.0419 | 15.0418 | 7.69e-06 | 2.46e-05 | 3.20057 | 3.20055 | -1.29e-05 | -2.68e-05 | 2.079973174 | 2.08 | [10 empty] | 42.00003 | 0.01920532 | 3.95e-05 | 0.000594226 | 15.0539 | 15.0533 | -2.04e-05 | -6.44e-05 | 3.16084 | 3.1609 | -2.09e-05 | -4.3e-05 | 2.059956997 | 2.06 | [10 empty] | 42.00006 | 0.01799155 | 7.13e-05 | 0.0010666 | 14.9527 | 14.9516 | 0.000106426 | 0.000376154 | 3.5348 | 3.53443 | -0.000178231 | -0.000374285 | 2.099625715 | 2.1 | [11 empty] | 0.2131179 | 0.000113588 | 0.00168009 | 14.7927 | 14.7911 | -5.90105e-05 | -0.000208748 | 3.53727 | 3.53748 | [15 empty] | 0.2203146 | 0.000136533 | 0.00204788 | 15.0012 | 14.9991 | 6.4243e-06 | 2.40161e-05 | 3.73834 | 3.73832 | [15 empty] | 0.1794318 | 0.000102666 | 0.00153994 | 15.0011 | 14.9995 | -6.14242e-06 | -2.28619e-05 | 3.72195 | 3.72197
30.00003 | 0.02491626 | 5.34e-05 | 0.000802679 | 15.0197 | 15.0189 | -4.63e-05 | -0.00013217 | 2.85357 | 2.85371 | -4.2e-06 | -8.66e-06 | 2.059991338 | 2.06 | [10 empty] | 45.00006 | 0.01672373 | 6.04e-05 | 0.000909987 | 15.0604 | 15.0595 | 2.1e-05 | 7.27e-05 | 3.46283 | 3.46275 | -8.29e-05 | -0.000171521 | 2.069828479 | 2.07 | [10 empty] | 45.00006 | 0.009544859 | 3.01e-06 | 4.5e-05 | 14.9275 | 14.9274 | 3.18e-06 | 1.11e-05 | 3.48361 | 3.4836 | -9.57e-06 | -1.98e-05 | 2.069980191 | 2.07 | [10 empty] | 30.00003 | 0.008602519 | 8.13e-05 | 0.00122363 | 15.0556 | 15.0544 | -3.77e-05 | -0.000117907 | 3.12565 | 3.12577 | -4.13e-05 | -8.51e-05 | 2.05991489 | 2.06 | [10 empty] | 45.00006 | 0.01338232 | 5.39e-05 | 0.000810869 | 15.048 | 15.0472 | -4.17e-05 | -0.000138062 | 3.30704 | 3.30718 | -1.08e-05 | -2.24e-05 | 2.069977579 | 2.07 | [11 empty] | 0.2203119 | 0.000139016 | 0.00208521 | 15.0018 | 14.9997 | -9.84143e-06 | -3.5429e-05 | 3.59995 | 3.59999 | [15 empty] | 0.2089747 | 0.000161413 | 0.0024212 | 15.0025 | 15.0001 | -2.91592e-05 | -0.000104973 | 3.59989 | 3.6 | [15 empty] | 0.2152206 | 0.000128397 | 0.00192592 | 15.0017 | 14.9998 | 3.14722e-05 | 0.000113298 | 3.60006 | 3.59995 | [14 empty] | 29.99998 | 0.01594934 | 4.45e-06 | 6.69e-05 | 15.0419 | 15.0418 | 4.06e-06 | 1.3e-05 | 3.20056 | 3.20055 | -9.77e-06 | -2.03e-05 | 2.079979673 | 2.08 | [10 empty] | 45.00005 | 0.02039289 | 4.47e-05 | 0.00067333 | 15.054 | 15.0533 | -4.18e-05 | -0.000132271 | 3.16077 | 3.1609 | -5.37e-06 | -1.11e-05 | 2.059988934 | 2.06 | [10 empty] | 44.99996 | 0.01920725 | 6.48e-05 | 0.000968554 | 14.9526 | 14.9516 | 3.62e-05 | 0.000128035 | 3.53455 | 3.53443 | -0.000100826 | -0.000211735 | 2.099788265 | 2.1 | [11 empty] | 0.2198903 | 0.00012663 | 0.00187299 | 14.7929 | 14.7911 | -0.000101654 | -0.000359598 | 3.53712 | 3.53748 | [15 empty] | 0.227633 | 0.000137632 | 0.00206435 | 15.0012 | 14.9991 | -2.18993e-05 | -8.18664e-05 | 3.73823 | 3.73832 | [15 empty] | 0.1842242 | 0.000105549 | 0.00158318 | 15.0011 | 14.9995 | -2.41204e-05 | -8.97753e-05 | 3.72188 | 3.72197
32.00003 | 0.02583048 | 6.12e-05 | 0.000919762 | 15.0198 | 15.0189 | -2.95e-05 | -8.43e-05 | 2.85362 | 2.85371 | -2.84e-05 | -5.85e-05 | 2.059941529 | 2.06 | [10 empty] | 48.00006 | 0.01808447 | 6.95e-05 | 0.00104721 | 15.0605 | 15.0595 | -3.96e-06 | -1.37e-05 | 3.46274 | 3.46275 | -6.35e-05 | -0.000131468 | 2.069868532 | 2.07 | [10 empty] | 48.00006 | 0.01031345 | 1.38e-05 | 0.000205255 | 14.9277 | 14.9274 | -1.51e-05 | -5.25e-05 | 3.48355 | 3.4836 | -5.74e-06 | -1.19e-05 | 2.06998811 | 2.07 | [10 empty] | 32.00003 | 0.009256559 | 8.93e-05 | 0.00134506 | 15.0557 | 15.0544 | -2.03e-05 | -6.36e-05 | 3.1257 | 3.12577 | -6.4e-05 | -0.000131743 | 2.059868257 | 2.06 | [10 empty] | 48.00007 | 0.01433403 | 6.39e-05 | 0.000961119 | 15.0482 | 15.0472 | 2.94e-06 | 9.71e-06 | 3.30719 | 3.30718 | -6.95e-05 | -0.000143817 | 2.069856183 | 2.07 | [11 empty] | 0.2285858 | 0.000160059 | 0.00240084 | 15.0021 | 14.9997 | -4.1229e-05 | -0.000148424 | 3.59984 | 3.59999 | [15 empty] | 0.2157621 | 0.000175173 | 0.00262761 | 15.0027 | 15.0001 | -1.14661e-05 | -4.12778e-05 | 3.59996 | 3.6 | [15 empty] | 0.2231953 | 0.000137992 | 0.00206984 | 15.0018 | 14.9998 | 2.79126e-05 | 0.000100484 | 3.60005 | 3.59995 | [14 empty] | 32.00002 | 0.0170044 | 4.02e-06 | 6.04e-05 | 15.0419 | 15.0418 | 1.16e-05 | 3.72e-05 | 3.20059 | 3.20055 | -1.91e-05 | -3.98e-05 | 2.079960177 | 2.08 | [10 empty] | 47.99995 | 0.0214083 | 4e-05 | 0.000602699 | 15.0539 | 15.0533 | -4.4e-05 | -0.000139064 | 3.16077 | 3.1609 | 1.27e-06 | 2.62e-06 | 2.060002618 | 2.06 | [10 empty] | 48.00006 | 0.02009442 | 6.38e-05 | 0.000953783 | 14.9526 | 14.9516 | -5.83e-06 | -2.06e-05 | 3.53441 | 3.53443 | -6.12e-05 | -0.000128561 | 2.099871439 | 2.1 | [11 empty] | 0.2266792 | 0.000148735 | 0.00219995 | 14.7933 | 14.7911 | -8.79662e-05 | -0.000311179 | 3.53717 | 3.53748 | [15 empty] | 0.2351543 | 0.000157043 | 0.00235551 | 15.0015 | 14.9991 | -4.24832e-05 | -0.000158816 | 3.73816 | 3.73832 | [15 empty] | 0.1893422 | 0.000109481 | 0.00164216 | 15.0012 | 14.9995 | -6.4436e-05 | -0.000239829 | 3.72173 | 3.72197
33.99997 | 0.02738538 | 6.25e-05 | 0.000939427 | 15.0198 | 15.0189 | -1.99e-05 | -5.68e-05 | 2.85365 | 2.85371 | -3.89e-05 | -8.01e-05 | 2.059919873 | 2.06 | [10 empty] | 51.00007 | 0.01945986 | 7.67e-05 | 0.0011554 | 15.0606 | 15.0595 | -2.14e-05 | -7.42e-05 | 3.46268 | 3.46275 | -5.28e-05 | -0.000109346 | 2.069890654 | 2.07 | [10 empty] | 51.00007 | 0.01116165 | 2.3e-05 | 0.000342764 | 14.9278 | 14.9274 | -3.04e-07 | -1.06e-06 | 3.4836 | 3.4836 | -2.68e-05 | -5.55e-05 | 2.069944533 | 2.07 | [10 empty] | 34.00003 | 0.009962974 | 8.62e-05 | 0.0012983 | 15.0557 | 15.0544 | -3.42e-05 | -0.000106833 | 3.12566 | 3.12577 | -5.12e-05 | -0.000105382 | 2.059894618 | 2.06 | [10 empty] | 51.00007 | 0.01532412 | 6.29e-05 | 0.000945919 | 15.0482 | 15.0472 | -2.53e-05 | -8.38e-05 | 3.3071 | 3.30718 | -4.23e-05 | -8.75e-05 | 2.069912513 | 2.07 | [11 empty] | 0.2368549 | 0.000163387 | 0.00245076 | 15.0022 | 14.9997 | -7.08688e-05 | -0.000255127 | 3.59973 | 3.59999 | [15 empty] | 0.2225428 | 0.000183597 | 0.00275397 | 15.0028 | 15.0001 | -3.42193e-05 | -0.00012319 | 3.59987 | 3.6 | [15 empty] | 0.2309166 | 0.000141937 | 0.00212903 | 15.0019 | 14.9998 | 1.86542e-05 | 6.71543e-05 | 3.60002 | 3.59995 | [14 empty] | 34.00002 | 0.01798948 | -1.86e-06 | -2.8e-05 | 15.0418 | 15.0418 | -1.16e-05 | -3.72e-05 | 3.20051 | 3.20055 | 1.25e-05 | 2.6e-05 | 2.080025996 | 2.08 | [10 empty] | 51.00005 | 0.0226056 | 5.75e-05 | 0.000865423 | 15.0542 | 15.0533 | -4.39e-05 | -0.000138644 | 3.16077 | 3.1609 | -1.87e-05 | -3.84e-05 | 2.059961566 | 2.06 | [10 empty] | 51.00007 | 0.02108828 | 6.76e-05 | 0.00101132 | 14.9526 | 14.9516 | -2.03e-05 | -7.16e-05 | 3.53436 | 3.53443 | -4.71e-05 | -9.89e-05 | 2.099901145 | 2.1 | [11 empty] | 0.2335275 | 0.000152232 | 0.00225168 | 14.7933 | 14.7911 | -8.93073e-05 | -0.000315923 | 3.53716 | 3.53748 | [15 empty] | 0.2423604 | 0.000164974 | 0.00247447 | 15.0016 | 14.9991 | -3.49157e-05 | -0.000130526 | 3.73819 | 3.73832 | [15 empty] | 0.1946784 | 0.000119032 | 0.00178542 | 15.0013 | 14.9995 | -2.24393e-05 | -8.35184e-05 | 3.72189 | 3.72197
36.00003 | 0.03023937 | 5.31e-05 | 0.000797721 | 15.0197 | 15.0189 | -4.1e-05 | -0.000116974 | 2.85359 | 2.85371 | -1.12e-05 | -2.31e-05 | 2.059976901 | 2.06 | [10 empty] | 53.99993 | 0.02047196 | 7.76e-05 | 0.00116814 | 15.0606 | 15.0595 | -1.7e-05 | -5.88e-05 | 3.46269 | 3.46275 | -5.57e-05 | -0.000115324 | 2.069884676 | 2.07 | [10 empty] | 53.99993 | 0.01213241 | 2.44e-05 | 0.000364787 | 14.9278 | 14.9274 | -2.04e-05 | -7.1e-05 | 3.48353 | 3.4836 | -6.7e-06 | -1.39e-05 | 2.069986128 | 2.07 | [10 empty] | 35.99997 | 0.01065489 | 9.58e-05 | 0.00144179 | 15.0558 | 15.0544 | -3.7e-05 | -0.000115755 | 3.12565 | 3.12577 | -5.46e-05 | -0.000112474 | 2.059887526 | 2.06 | [10 empty] | 54.00008 | 0.01621032 | 6.96e-05 | 0.00104759 | 15.0483 | 15.0472 | -1.52e-05 | -5.03e-05 | 3.30713 | 3.30718 | -5.8e-05 | -0.000120019 | 2.069879981 | 2.07 | [11 empty] | 0.2449614 | 0.000172404 | 0.00258601 | 15.0023 | 14.9997 | -4.84435e-05 | -0.000174396 | 3.59981 | 3.59999 | [15 empty] | 0.2292153 | 0.000195474 | 0.00293212 | 15.003 | 15.0001 | -9.22886e-05 | -0.000332239 | 3.59966 | 3.6 | [15 empty] | 0.2385989 | 0.000163012 | 0.00244514 | 15.0022 | 14.9998 | -1.06329e-05 | -3.82778e-05 | 3.59991 | 3.59995 | [14 empty] | 36.00003 | 0.01930737 | 3.65e-06 | 5.48e-05 | 15.0419 | 15.0418 | 1.27e-05 | 4.06e-05 | 3.20059 | 3.20055 | -1.91e-05 | -3.98e-05 | 2.079960177 | 2.08 | [10 empty] | 54.00006 | 0.02396357 | 5.67e-05 | 0.000853452 | 15.0542 | 15.0533 | -4.37e-05 | -0.000138146 | 3.16077 | 3.1609 | -1.87e-05 | -3.84e-05 | 2.059961566 | 2.06 | [10 empty] | 54.00007 | 0.0220603 | 7.41e-05 | 0.00110779 | 14.9527 | 14.9516 | -2.24e-06 | -7.9e-06 | 3.53442 | 3.53443 | -7.07e-05 | -0.000148546 | 2.099851454 | 2.1 | [11 empty] | 0.2403441 | 0.000156822 | 0.00231957 | 14.7934 | 14.7911 | -2.49534e-05 | -8.82719e-05 | 3.53739 | 3.53748 | [15 empty] | 0.2497103 | 0.000181003 | 0.00271488 | 15.0018 | 14.9991 | -5.19779e-05 | -0.00019431 | 3.73812 | 3.73832 | [15 empty] | 0.2000449 | 0.000130758 | 0.00196131 | 15.0015 | 14.9995 | 3.75491e-06 | 1.39757e-05 | 3.72198 | 3.72197
38.00003 | 0.03228463 | 5.11e-05 | 0.000767705 | 15.0197 | 15.0189 | -3.19e-05 | -9.09e-05 | 2.85362 | 2.85371 | -2.17e-05 | -4.48e-05 | 2.059955244 | 2.06 | [10 empty] | 57.00008 | 0.02143905 | 8.26e-05 | 0.0012432 | 15.0607 | 15.0595 | -3.27e-06 | -1.13e-05 | 3.46274 | 3.46275 | -7.68e-05 | -0.000158955 | 2.069841045 | 2.07 | [10 empty] | 57.00008 | 0.01292911 | 2.73e-05 | 0.000407716 | 14.9279 | 14.9274 | 8.22e-06 | 2.86e-05 | 3.48363 | 3.4836 | -4.21e-05 | -8.72e-05 | 2.069912841 | 2.07 | [10 empty] | 38.00004 | 0.01140641 | 0.000102186 | 0.00153834 | 15.0559 | 15.0544 | -4.57e-05 | -0.000142797 | 3.12562 | 3.12577 | -5.16e-05 | -0.000106385 | 2.059893615 | 2.06 | [10 empty] | 56.99992 | 0.01700655 | 6.82e-05 | 0.00102653 | 15.0483 | 15.0472 | 1.01e-05 | 3.34e-05 | 3.30721 | 3.30718 | -8.22e-05 | -0.000170089 | 2.069829911 | 2.07 | [11 empty] | 0.2530012 | 0.000185167 | 0.00277745 | 15.0025 | 14.9997 | -2.95216e-05 | -0.000106277 | 3.59988 | 3.59999 | [15 empty] | 0.2360587 | 0.000204972 | 0.00307459 | 15.0031 | 15.0001 | -0.000108018 | -0.000388866 | 3.59961 | 3.6 | [15 empty] | 0.2463372 | 0.000172763 | 0.00259141 | 15.0024 | 14.9998 | 2.1456e-05 | 7.72407e-05 | 3.60003 | 3.59995 | [14 empty] | 38.00003 | 0.02074192 | 8.99e-06 | 0.000135192 | 15.042 | 15.0418 | 1.53e-05 | 4.88e-05 | 3.2006 | 3.20055 | -2.89e-05 | -6.01e-05 | 2.079939851 | 2.08 | [10 empty] | 57.00006 | 0.02513438 | 4.28e-05 | 0.0006441 | 15.054 | 15.0533 | -3.85e-05 | -0.000121794 | 3.16078 | 3.1609 | -8.54e-06 | -1.76e-05 | 2.059982416 | 2.06 | [10 empty] | 57.00008 | 0.02321949 | 8.37e-05 | 0.00125071 | 14.9529 | 14.9516 | 2.59e-05 | 9.15e-05 | 3.53452 | 3.53443 | -0.000112401 | -0.000236041 | 2.099763959 | 2.1 | [11 empty] | 0.247091 | 0.000174834 | 0.00258598 | 14.7936 | 14.7911 | -7.6246e-05 | -0.000269719 | 3.53721 | 3.53748 | [15 empty] | 0.2569371 | 0.000188939 | 0.00283392 | 15.0019 | 14.9991 | -3.9528e-05 | -0.000147768 | 3.73817 | 3.73832 | [15 empty] | 0.2054689 | 0.000136201 | 0.00204295 | 15.0016 | 14.9995 | 1.5452e-05 | 5.75119e-05 | 3.72203 | 3.72197
40.00004 | 0.03422553 | 7.59e-05 | 0.00113999 | 15.02 | 15.0189 | -5.24e-05 | -0.000149522 | 2.85356 | 2.85371 | -2.07e-05 | -4.26e-05 | 2.059957412 | 2.06 | [10 empty] | 60.00009 | 0.02261979 | 0.000102222 | 0.0015394 | 15.061 | 15.0595 | -1.26e-05 | -4.35e-05 | 3.46271 | 3.46275 | -8.8e-05 | -0.000182252 | 2.069817748 | 2.07 | [10 empty] | 60.00009 | 0.01374505 | 3.44e-05 | 0.00051411 | 14.928 | 14.9274 | -2.58e-05 | -8.97e-05 | 3.48351 | 3.4836 | -1.44e-05 | -2.97e-05 | 2.069970279 | 2.07 | [10 empty] | 40.00004 | 0.01215491 | 9.27e-05 | 0.00139479 | 15.0558 | 15.0544 | -3.18e-05 | -9.94e-05 | 3.12567 | 3.12577 | -6.1e-05 | -0.000125654 | 2.059874346 | 2.06 | [10 empty] | 60.0001 | 0.01782944 | 7.18e-05 | 0.00108057 | 15.0483 | 15.0472 | -3.65e-05 | -0.000120559 | 3.30706 | 3.30718 | -3.68e-05 | -7.62e-05 | 2.069923794 | 2.07 | [11 empty] | 0.26099 | 0.000202148 | 0.00303216 | 15.0028 | 14.9997 | -5.88452e-05 | -0.000211842 | 3.59977 | 3.59999 | [15 empty] | 0.2427026 | 0.00023188 | 0.00347821 | 15.0035 | 15.0001 | -8.59413e-05 | -0.000309388 | 3.59969 | 3.6 | [15 empty] | 0.2540561 | 0.000185178 | 0.00277763 | 15.0026 | 14.9998 | -1.69017e-05 | -6.08452e-05 | 3.59989 | 3.59995 | [14 empty] | 39.99997 | 0.02186061 | 1.21e-05 | 0.000182357 | 15.042 | 15.0418 | -3.32e-06 | -1.06e-05 | 3.20054 | 3.20055 | -1.02e-05 | -2.12e-05 | 2.079978843 | 2.08 | [10 empty] | 60.00007 | 0.02653713 | 6.17e-05 | 0.000928368 | 15.0542 | 15.0533 | -2.16e-05 | -6.83e-05 | 3.16084 | 3.1609 | -4.08e-05 | -8.41e-05 | 2.059915946 | 2.06 | [10 empty] | 59.99992 | 0.02452783 | 9.19e-05 | 0.00137427 | 14.953 | 14.9516 | 1.16e-05 | 4.12e-05 | 3.53447 | 3.53443 | -0.000104943 | -0.00022038 | 2.09977962 | 2.1 | [11 empty] | 0.2536215 | 0.00019046 | 0.0028171 | 14.7939 | 14.7911 | -8.08873e-05 | -0.000286137 | 3.53719 | 3.53748 | [15 empty] | 0.2640094 | 0.000196548 | 0.00294804 | 15.0021 | 14.9991 | -4.13982e-05 | -0.00015476 | 3.73816 | 3.73832 | [15 empty] | 0.2111693 | 0.000155417 | 0.00233118 | 15.0019 | 14.9995 | -1.45755e-06 | -5.42497e-06 | 3.72196 | 3.72197
42.00004 | 0.03647612 | 6.54e-05 | 0.000982968 | 15.0199 | 15.0189 | -4.12e-05 | -0.000117654 | 2.85359 | 2.85371 | -2.45e-05 | -5.05e-05 | 2.059949471 | 2.06 | [10 empty] | 62.99991 | 0.02387834 | 0.000102808 | 0.00154823 | 15.061 | 15.0595 | -2.5e-05 | -8.66e-05 | 3.46267 | 3.46275 | -7.65e-05 | -0.000158342 | 2.069841658 | 2.07 | [10 empty] | 63.00009 | 0.01440779 | 5.49e-05 | 0.00081949 | 14.9283 | 14.9274 | -2.78e-06 | -9.69e-06 | 3.48359 | 3.4836 | -5.74e-05 | -0.000118855 | 2.069881145 | 2.07 | [10 empty] | 42.00005 | 0.01279289 | 9.61e-05 | 0.00144656 | 15.0558 | 15.0544 | -5.99e-05 | -0.000187142 | 3.12558 | 3.12577 | -3.22e-05 | -6.63e-05 | 2.059933659 | 2.06 | [10 empty] | 63.00011 | 0.01875505 | 7.54e-05 | 0.00113523 | 15.0484 | 15.0472 | -2.34e-05 | -7.73e-05 | 3.3071 | 3.30718 | -5.56e-05 | -0.000114997 | 2.069885003 | 2.07 | [11 empty] | 0.2689531 | 0.000208354 | 0.00312525 | 15.0028 | 14.9997 | -7.09113e-05 | -0.00025528 | 3.59973 | 3.59999 | [15 empty] | 0.2494152 | 0.000245738 | 0.00368609 | 15.0037 | 15.0001 | -9.07336e-05 | -0.000326641 | 3.59967 | 3.6 | [15 empty] | 0.2617069 | 0.000198711 | 0.00298063 | 15.0028 | 14.9998 | 3.07091e-05 | 0.000110551 | 3.60006 | 3.59995 | [14 empty] | 42.00003 | 0.02318292 | 1.4e-05 | 0.000210384 | 15.042 | 15.0418 | -2.13e-05 | -6.83e-05 | 3.20048 | 3.20055 | 8.58e-06 | 1.78e-05 | 2.080017837 | 2.08 | [10 empty] | 62.99991 | 0.02805907 | 7.15e-05 | 0.00107568 | 15.0544 | 15.0533 | -3.86e-05 | -0.000122035 | 3.16078 | 3.1609 | -3.51e-05 | -7.23e-05 | 2.059927682 | 2.06 | [10 empty] | 63.0001 | 0.02560375 | 9.4e-05 | 0.00140548 | 14.953 | 14.9516 | 1.41e-05 | 4.99e-05 | 3.53448 | 3.53443 | -0.000107772 | -0.000226321 | 2.099773679 | 2.1 | [11 empty] | 0.2605733 | 0.000195842 | 0.00289671 | 14.794 | 14.7911 | -8.18226e-05 | -0.000289445 | 3.53719 | 3.53748 | [15 empty] | 0.271195 | 0.000217642 | 0.00326444 | 15.0024 | 14.9991 | -2.78994e-05 | -0.000104297 | 3.73821 | 3.73832 | [15 empty] | 0.2170464 | 0.000154397 | 0.00231589 | 15.0019 | 14.9995 | -1.61865e-05 | -6.02458e-05 | 3.72191 | 3.72197
43.99996 | 0.03837954 | 6.63e-05 | 0.000996019 | 15.0199 | 15.0189 | -3.63e-05 | -0.000103614 | 2.8536 | 2.85371 | -2.8e-05 | -5.77e-05 | 2.059942252 | 2.06 | [10 empty] | 66.0001 | 0.02511112 | 0.000101682 | 0.00153128 | 15.061 | 15.0595 | -2.11e-05 | -7.32e-05 | 3.46268 | 3.46275 | -7.94e-05 | -0.00016432 | 2.06983568 | 2.07 | [10 empty] | 66.0001 | 0.01511036 | 3.94e-05 | 0.000587982 | 14.928 | 14.9274 | 4.56e-05 | 0.000158941 | 3.48376 | 3.4836 | -8.61e-05 | -0.000178265 | 2.069821735 | 2.07 | [10 empty] | 44.00005 | 0.01326447 | 0.00011811 | 0.00177806 | 15.0561 | 15.0544 | -5.91e-05 | -0.000184629 | 3.12558 | 3.12577 | -5.21e-05 | -0.000107386 | 2.059892614 | 2.06 | [10 empty] | 66.00011 | 0.01973054 | 9.12e-05 | 0.00137262 | 15.0486 | 15.0472 | -3.18e-05 | -0.000105078 | 3.30707 | 3.30718 | -5.98e-05 | -0.00012373 | 2.06987627 | 2.07 | [11 empty] | 0.2772836 | 0.000229065 | 0.00343591 | 15.0032 | 14.9997 | -5.32046e-05 | -0.000191536 | 3.59979 | 3.59999 | [15 empty] | 0.2562853 | 0.000256167 | 0.00384252 | 15.0039 | 15.0001 | -8.04299e-05 | -0.000289548 | 3.59971 | 3.6 | [15 empty] | 0.2694613 | 0.000209121 | 0.00313676 | 15.0029 | 14.9998 | 3.74818e-06 | 1.34933e-05 | 3.59996 | 3.59995 | [14 empty] | 44.00003 | 0.02468943 | 2.3e-05 | 0.000345445 | 15.0422 | 15.0418 | -1.09e-05 | -3.5e-05 | 3.20051 | 3.20055 | -1.41e-05 | -2.93e-05 | 2.079970684 | 2.08 | [10 empty] | 66.00008 | 0.02933894 | 6.96e-05 | 0.00104834 | 15.0544 | 15.0533 | -1.44e-05 | -4.56e-05 | 3.16086 | 3.1609 | -6.04e-05 | -0.000124454 | 2.059875546 | 2.06 | [10 empty] | 66.00011 | 0.027137 | 9.85e-05 | 0.0014722 | 14.9531 | 14.9516 | 1.4e-05 | 4.96e-05 | 3.53448 | 3.53443 | -0.000114459 | -0.000240363 | 2.099759637 | 2.1 | [11 empty] | 0.2673199 | 0.000212685 | 0.00314583 | 14.7942 | 14.7911 | -5.713e-05 | -0.000202096 | 3.53727 | 3.53748 | [15 empty] | 0.2780831 | 0.000224788 | 0.00337162 | 15.0025 | 14.9991 | -6.50585e-05 | -0.000243209 | 3.73807 | 3.73832 | [15 empty] | 0.2226467 | 0.000160444 | 0.00240659 | 15.0019 | 14.9995 | -2.53755e-05 | -9.44469e-05 | 3.72188 | 3.72197
46.00005 | 0.04115715 | 6.74e-05 | 0.00101264 | 15.0199 | 15.0189 | -3.22e-05 | -9.2e-05 | 2.85361 | 2.85371 | -3.15e-05 | -6.5e-05 | 2.059935033 | 2.06 | [10 empty] | 68.99989 | 0.02652508 | 0.000121768 | 0.00183376 | 15.0613 | 15.0595 | 3.35e-06 | 1.16e-05 | 3.46276 | 3.46275 | -0.000122399 | -0.000253366 | 2.069746634 | 2.07 | [10 empty] | 68.99989 | 0.01568813 | 4.25e-05 | 0.000633769 | 14.9281 | 14.9274 | -9.73e-06 | -3.39e-05 | 3.48356 | 3.4836 | -3.54e-05 | -7.33e-05 | 2.069926702 | 2.07 | [10 empty] | 45.99995 | 0.01375254 | 0.000122766 | 0.00184817 | 15.0562 | 15.0544 | -3.57e-05 | -0.000111522 | 3.12565 | 3.12577 | -8.12e-05 | -0.000167199 | 2.059832801 | 2.06 | [10 empty] | 69.00012 | 0.02062391 | 8.58e-05 | 0.00129046 | 15.0485 | 15.0472 | -3.93e-05 | -0.000130072 | 3.30705 | 3.30718 | -4.71e-05 | -9.75e-05 | 2.069902543 | 2.07 | [11 empty] | 0.285419 | 0.000234689 | 0.00352027 | 15.0032 | 14.9997 | -6.03228e-05 | -0.000217161 | 3.59977 | 3.59999 | [15 empty] | 0.2626998 | 0.000262088 | 0.00393134 | 15.004 | 15.0001 | -0.000100222 | -0.000360799 | 3.59964 | 3.6 | [15 empty] | 0.2772565 | 0.000219475 | 0.00329208 | 15.0031 | 14.9998 | -2.71436e-05 | -9.77157e-05 | 3.59985 | 3.59995 | [14 empty] | 46.00004 | 0.02584033 | 3.27e-05 | 0.000492452 | 15.0423 | 15.0418 | -3.09e-05 | -9.9e-05 | 3.20045 | 3.20055 | -2e-06 | -4.15e-06 | 2.07999585 | 2.08 | [10 empty] | 69.00009 | 0.03086029 | 7.68e-05 | 0.00115623 | 15.0545 | 15.0533 | -1.63e-05 | -5.16e-05 | 3.16085 | 3.1609 | -6.39e-05 | -0.00013162 | 2.05986838 | 2.06 | [10 empty] | 69.00011 | 0.02934094 | 0.000111309 | 0.00166425 | 14.9533 | 14.9516 | -1.62e-05 | -5.73e-05 | 3.53437 | 3.53443 | -9.67e-05 | -0.000203097 | 2.099796903 | 2.1 | [11 empty] | 0.274352 | 0.000231758 | 0.00342795 | 14.7945 | 14.7911 | -8.56089e-05 | -0.000302839 | 3.53717 | 3.53748 | [15 empty] | 0.2850392 | 0.000239907 | 0.00359839 | 15.0027 | 14.9991 | -6.53929e-05 | -0.000244459 | 3.73807 | 3.73832 | [15 empty] | 0.2285499 | 0.000168898 | 0.00253339 | 15.0021 | 14.9995 | -1.41287e-05 | -5.25865e-05 | 3.72192 | 3.72197
48.00005 | 0.04480468 | 7.26e-05 | 0.00109007 | 15.02 | 15.0189 | -3.19e-05 | -9.11e-05 | 2.85362 | 2.85371 | -4.17e-05 | -8.59e-05 | 2.0599141 | 2.06 | [10 empty] | 72.00011 | 0.02788544 | 0.000124002 | 0.00186741 | 15.0613 | 15.0595 | 1.27e-05 | 4.39e-05 | 3.4628 | 3.46275 | -0.000133949 | -0.000277275 | 2.069722725 | 2.07 | [10 empty] | 72.00011 | 0.01637006 | 4.1e-05 | 0.000612469 | 14.9281 | 14.9274 | 3.31e-06 | 1.15e-05 | 3.48361 | 3.4836 | -4.98e-05 | -0.000103007 | 2.069896993 | 2.07 | [10 empty] | 48.00006 | 0.01484461 | 0.00012874 | 0.0019381 | 15.0563 | 15.0544 | -6.57e-05 | -0.00020535 | 3.12556 | 3.12577 | -5.9e-05 | -0.000121568 | 2.059878432 | 2.06 | [10 empty] | 71.99989 | 0.02182121 | 0.000118563 | 0.00178404 | 15.049 | 15.0472 | -8.95e-05 | -0.000296143 | 3.30688 | 3.30718 | -2.89e-05 | -5.98e-05 | 2.069940177 | 2.07 | [11 empty] | 0.2935258 | 0.00024659 | 0.00369879 | 15.0034 | 14.9997 | -9.40876e-05 | -0.000338714 | 3.59965 | 3.59999 | [15 empty] | 0.2693911 | 0.000272623 | 0.00408936 | 15.0042 | 15.0001 | -0.000120163 | -0.000432585 | 3.59956 | 3.6 | [15 empty] | 0.2853133 | 0.000230483 | 0.00345719 | 15.0032 | 14.9998 | -3.47026e-05 | -0.000124928 | 3.59983 | 3.59995 | [14 empty] | 48.00004 | 0.02714138 | 4.24e-05 | 0.000637921 | 15.0425 | 15.0418 | -1.44e-05 | -4.62e-05 | 3.2005 | 3.20055 | -3.09e-05 | -6.43e-05 | 2.079935701 | 2.08 | [10 empty] | 72.00009 | 0.03240391 | 8.09e-05 | 0.0012184 | 15.0545 | 15.0533 | -5.73e-05 | -0.000181065 | 3.16072 | 3.1609 | -2.28e-05 | -4.69e-05 | 2.059953102 | 2.06 | [10 empty] | 72.00012 | 0.03117377 | 0.000104402 | 0.00156099 | 14.9532 | 14.9516 | 6.58e-06 | 2.32e-05 | 3.53445 | 3.53443 | -0.000112658 | -0.000236583 | 2.099763417 | 2.1 | [11 empty] | 0.2812407 | 0.000232368 | 0.00343696 | 14.7945 | 14.7911 | -5.43042e-05 | -0.0001921 | 3.53728 | 3.53748 | [15 empty] | 0.2917652 | 0.000260875 | 0.00391289 | 15.003 | 14.9991 | -6.71307e-05 | -0.000250956 | 3.73807 | 3.73832 | [15 empty] | 0.234275 | 0.000181966 | 0.00272941 | 15.0023 | 14.9995 | -7.03902e-05 | -0.00026199 | 3.72171 | 3.72197
50.00006 | 0.04887933 | 7.92e-05 | 0.00118883 | 15.0201 | 15.0189 | -1.61e-05 | -4.6e-05 | 2.85366 | 2.85371 | -6.24e-05 | -0.000128488 | 2.059871512 | 2.06 | [10 empty] | 75.00013 | 0.02904112 | 0.000115054 | 0.00173265 | 15.0612 | 15.0595 | -1.38e-05 | -4.78e-05 | 3.46271 | 3.46275 | -0.000101322 | -0.000209738 | 2.069790262 | 2.07 | [10 empty] | 75.00013 | 0.01716804 | 5.3e-05 | 0.000790747 | 14.9282 | 14.9274 | -3.9e-05 | -0.000135719 | 3.48346 | 3.4836 | -1.34e-05 | -2.77e-05 | 2.069972258 | 2.07 | [10 empty] | 50.00006 | 0.01599003 | 0.000129988 | 0.00195688 | 15.0563 | 15.0544 | -2.5e-05 | -7.83e-05 | 3.12569 | 3.12577 | -0.000100602 | -0.00020724 | 2.05979276 | 2.06 | [10 empty] | 75.00014 | 0.02328061 | 9.79e-05 | 0.00147387 | 15.0487 | 15.0472 | -5.18e-05 | -0.000171224 | 3.30701 | 3.30718 | -4.83e-05 | -9.99e-05 | 2.06990007 | 2.07 | [11 empty] | 0.3017635 | 0.000268788 | 0.00403175 | 15.0038 | 14.9997 | -4.52026e-05 | -0.000162729 | 3.59982 | 3.59999 | [15 empty] | 0.2759213 | 0.000298748 | 0.00448125 | 15.0045 | 15.0001 | -0.000115583 | -0.000416098 | 3.59958 | 3.6 | [15 empty] | 0.2932767 | 0.000244693 | 0.00367034 | 15.0034 | 14.9998 | -6.70833e-05 | -0.000241497 | 3.59971 | 3.59995 | [14 empty] | 49.99996 | 0.02825799 | 4.4e-05 | 0.000661387 | 15.0425 | 15.0418 | 3.7e-06 | 1.18e-05 | 3.20056 | 3.20055 | -4.97e-05 | -0.000103291 | 2.079896709 | 2.08 | [10 empty] | 75.00011 | 0.03377893 | 8.02e-05 | 0.00120755 | 15.0545 | 15.0533 | -3.56e-05 | -0.000112444 | 3.16079 | 3.1609 | -4.49e-05 | -9.25e-05 | 2.059907482 | 2.06 | [10 empty] | 74.99989 | 0.03248684 | 0.000101795 | 0.00152201 | 14.9532 | 14.9516 | -2.03e-05 | -7.18e-05 | 3.53436 | 3.53443 | -8.72e-05 | -0.000183114 | 2.099816886 | 2.1 | [11 empty] | 0.2881313 | 0.000249365 | 0.00368837 | 14.7947 | 14.7911 | -0.000115019 | -0.000406876 | 3.53707 | 3.53748 | [15 empty] | 0.2985408 | 0.000258513 | 0.00387746 | 15.003 | 14.9991 | -8.47044e-05 | -0.000316652 | 3.738 | 3.73832 | [15 empty] | 0.240312 | 0.000189926 | 0.0028488 | 15.0024 | 14.9995 | -3.26054e-05 | -0.000121356 | 3.72185 | 3.72197
52.00006 | 0.0532103 | 9.98e-05 | 0.00149864 | 15.0204 | 15.0189 | -4.73e-05 | -0.000135092 | 2.85357 | 2.85371 | -5.08e-05 | -0.000104664 | 2.059895336 | 2.06 | [10 empty] | 78.00013 | 0.03033181 | 0.00010973 | 0.00165248 | 15.0611 | 15.0595 | -1.59e-05 | -5.49e-05 | 3.4627 | 3.46275 | -9.18e-05 | -0.000190017 | 2.069809983 | 2.07 | [10 empty] | 78.00013 | 0.01814082 | 4.83e-05 | 0.000720789 | 14.9282 | 14.9274 | 8.79e-06 | 3.06e-05 | 3.48363 | 3.4836 | -6.22e-05 | -0.000128756 | 2.069871244 | 2.07 | [10 empty] | 52.00007 | 0.01687472 | 0.000127032 | 0.00191238 | 15.0563 | 15.0544 | -2.61e-05 | -8.16e-05 | 3.12568 | 3.12577 | -9.74e-05 | -0.00020065 | 2.05979935 | 2.06 | [10 empty] | 78.00015 | 0.024776 | 0.000101932 | 0.00153379 | 15.0488 | 15.0472 | -2.76e-05 | -9.14e-05 | 3.30709 | 3.30718 | -7.91e-05 | -0.000163756 | 2.069836244 | 2.07 | [11 empty] | 0.3104087 | 0.000282817 | 0.00424218 | 15.004 | 14.9997 | -6.46271e-05 | -0.000232657 | 3.59975 | 3.59999 | [15 empty] | 0.2825086 | 0.000306861 | 0.00460293 | 15.0047 | 15.0001 | -0.000131121 | -0.000472037 | 3.59952 | 3.6 | [15 empty] | 0.3013689 | 0.00025682 | 0.00385225 | 15.0036 | 14.9998 | -5.65885e-06 | -2.03716e-05 | 3.59993 | 3.59995 | [14 empty] | 52.00005 | 0.02925789 | 4.34e-05 | 0.000652384 | 15.0425 | 15.0418 | -1.35e-06 | -4.31e-06 | 3.20055 | 3.20055 | -4.65e-05 | -9.68e-05 | 2.079903208 | 2.08 | [10 empty] | 77.99988 | 0.03530205 | 8.68e-05 | 0.00130737 | 15.0546 | 15.0533 | -2.55e-05 | -8.07e-05 | 3.16082 | 3.1609 | -6.1e-05 | -0.000125752 | 2.059874248 | 2.06 | [10 empty] | 78.00014 | 0.03373354 | 0.000106379 | 0.00159054 | 14.9532 | 14.9516 | 1.17e-05 | 4.13e-05 | 3.53447 | 3.53443 | -0.000118316 | -0.000248464 | 2.099751536 | 2.1 | [11 empty] | 0.2950073 | 0.000261668 | 0.00387034 | 14.7949 | 14.7911 | -8.09356e-05 | -0.000286308 | 3.53719 | 3.53748 | [15 empty] | 0.3051039 | 0.000273807 | 0.00410686 | 15.0032 | 14.9991 | -5.5267e-05 | -0.000206606 | 3.73811 | 3.73832 | [15 empty] | 0.2463333 | 0.000202861 | 0.00304282 | 15.0026 | 14.9995 | -8.36992e-05 | -0.000311526 | 3.72166 | 3.72197
53.99994 | 0.06017679 | 9.84e-05 | 0.00147774 | 15.0204 | 15.0189 | -1.1e-05 | -3.13e-05 | 2.85367 | 2.85371 | -8.58e-05 | -0.000176848 | 2.059823152 | 2.06 | [10 empty] | 81.00014 | 0.0317171 | 0.00011611 | 0.00174856 | 15.0612 | 15.0595 | 2.15e-05 | 7.45e-05 | 3.46283 | 3.46275 | -0.000135973 | -0.000281463 | 2.069718537 | 2.07 | [10 empty] | 81.00014 | 0.01912633 | 5.31e-05 | 0.000792057 | 14.9282 | 14.9274 | 1.3e-05 | 4.52e-05 | 3.48364 | 3.4836 | -6.51e-05 | -0.000134698 | 2.069865302 | 2.07 | [10 empty] | 54.00007 | 0.01771396 | 0.000132496 | 0.00199464 | 15.0564 | 15.0544 | -3.01e-05 | -9.42e-05 | 3.12567 | 3.12577 | -0.000100845 | -0.000207741 | 2.059792259 | 2.06 | [10 empty] | 81.00015 | 0.02611447 | 0.000104475 | 0.00157206 | 15.0488 | 15.0472 | -2.08e-05 | -6.88e-05 | 3.30711 | 3.30718 | -8.52e-05 | -0.000176274 | 2.069823726 | 2.07 | [11 empty] | 0.3186014 | 0.000290829 | 0.00436236 | 15.0041 | 14.9997 | -8.21914e-05 | -0.000295888 | 3.59969 | 3.59999 | [15 empty] | 0.2890311 | 0.000324528 | 0.00486794 | 15.0049 | 15.0001 | -0.000128071 | -0.000461054 | 3.59954 | 3.6 | [15 empty] | 0.309507 | 0.000268388 | 0.00402576 | 15.0038 | 14.9998 | -4.3741e-05 | -0.000157465 | 3.59979 | 3.59995 | [14 empty] | 54.00005 | 0.03023283 | 5.21e-05 | 0.000783199 | 15.0426 | 15.0418 | -3.12e-05 | -9.97e-05 | 3.20045 | 3.20055 | -2.19e-05 | -4.56e-05 | 2.079954368 | 2.08 | [10 empty] | 81.00012 | 0.03774189 | 9.24e-05 | 0.00139124 | 15.0547 | 15.0533 | -4.8e-05 | -0.000151775 | 3.16075 | 3.1609 | -4.55e-05 | -9.38e-05 | 2.059906184 | 2.06 | [10 empty] | 81.00015 | 0.03504834 | 9.73e-05 | 0.00145492 | 14.9531 | 14.9516 | -3.21e-05 | -0.000113485 | 3.53431 | 3.53443 | -6.64e-05 | -0.000139365 | 2.099860635 | 2.1 | [11 empty] | 0.3018275 | 0.000273983 | 0.00405249 | 14.7951 | 14.7911 | -7.05676e-05 | -0.000249631 | 3.53723 | 3.53748 | [15 empty] | 0.3118101 | 0.000283618 | 0.00425402 | 15.0034 | 14.9991 | -9.57419e-05 | -0.000357913 | 3.73796 | 3.73832 | [15 empty] | 0.2523862 | 0.000202758 | 0.00304127 | 15.0026 | 14.9995 | -7.11754e-05 | -0.000264913 | 3.7217 | 3.72197
56.00006 | 0.06859772 | 0.000109117 | 0.00163881 | 15.0205 | 15.0189 | -1.65e-05 | -4.7e-05 | 2.85366 | 2.85371 | -8.9e-05 | -0.000183343 | 2.059816657 | 2.06 | [10 empty] | 83.99986 | 0.0329585 | 0.00011997 | 0.00180668 | 15.0613 | 15.0595 | -1.04e-05 | -3.61e-05 | 3.46272 | 3.46275 | -0.000110849 | -0.000229457 | 2.069770543 | 2.07 | [10 empty] | 83.99986 | 0.02003314 | 5.45e-05 | 0.000813421 | 14.9283 | 14.9274 | -3.06e-05 | -0.000106657 | 3.48349 | 3.4836 | -2.87e-05 | -5.94e-05 | 2.069940565 | 2.07 | [10 empty] | 55.99993 | 0.0184937 | 0.000143986 | 0.00216761 | 15.0565 | 15.0544 | -4.6e-05 | -0.00014366 | 3.12562 | 3.12577 | -9.15e-05 | -0.000188471 | 2.059811529 | 2.06 | [10 empty] | 84.00016 | 0.02764709 | 0.000110089 | 0.00165653 | 15.0489 | 15.0472 | -4.61e-05 | -0.000152413 | 3.30703 | 3.30718 | -6.76e-05 | -0.000139957 | 2.069860043 | 2.07 | [11 empty] | 0.3270251 | 0.000308696 | 0.00463035 | 15.0043 | 14.9997 | -3.51757e-05 | -0.000126632 | 3.59986 | 3.59999 | [15 empty] | 0.2953966 | 0.000339907 | 0.00509863 | 15.0052 | 15.0001 | -0.000104323 | -0.000375562 | 3.59962 | 3.6 | [15 empty] | 0.3173286 | 0.000284726 | 0.00427082 | 15.004 | 14.9998 | -7.20814e-05 | -0.000259489 | 3.59969 | 3.59995 | [14 empty] | 56.00006 | 0.03160048 | 5.58e-05 | 0.000839846 | 15.0427 | 15.0418 | -1.26e-05 | -4.03e-05 | 3.20051 | 3.20055 | -4.73e-05 | -9.85e-05 | 2.079901549 | 2.08 | [10 empty] | 84.00014 | 0.04069962 | 9.58e-05 | 0.00144147 | 15.0548 | 15.0533 | -3.43e-05 | -0.0001083 | 3.1608 | 3.1609 | -6.8e-05 | -0.000140083 | 2.059859917 | 2.06 | [10 empty] | 84.00015 | 0.03646218 | 8.84e-05 | 0.00132132 | 14.953 | 14.9516 | -7.27e-06 | -2.57e-05 | 3.5344 | 3.53443 | -8.51e-05 | -0.000178793 | 2.099821207 | 2.1 | [11 empty] | 0.308675 | 0.000289541 | 0.00428261 | 14.7953 | 14.7911 | -8.82739e-05 | -0.000312267 | 3.53716 | 3.53748 | [15 empty] | 0.3183831 | 0.000296468 | 0.00444675 | 15.0036 | 14.9991 | -9.56693e-05 | -0.000357642 | 3.73796 | 3.73832 | [15 empty] | 0.2586145 | 0.000222096 | 0.00333133 | 15.0029 | 14.9995 | -6.48913e-05 | -0.000241524 | 3.72173 | 3.72197
58.00006 | 0.07578706 | 0.000119832 | 0.00179974 | 15.0207 | 15.0189 | -4.77e-05 | -0.000136008 | 2.85357 | 2.85371 | -7.08e-05 | -0.000145805 | 2.059854195 | 2.06 | [10 empty] | 87.00015 | 0.03473333 | 0.000121176 | 0.00182484 | 15.0613 | 15.0595 | -8e-06 | -2.77e-05 | 3.46273 | 3.46275 | -0.000113736 | -0.000235435 | 2.069764565 | 2.07 | [10 empty] | 87.00015 | 0.02088573 | 6.13e-05 | 0.000915591 | 14.9284 | 14.9274 | -2.53e-05 | -8.81e-05 | 3.48351 | 3.4836 | -4.12e-05 | -8.52e-05 | 2.069914815 | 2.07 | [10 empty] | 58.00008 | 0.01933805 | 0.000151136 | 0.00227525 | 15.0566 | 15.0544 | -1.99e-05 | -6.23e-05 | 3.1257 | 3.12577 | -0.000123724 | -0.000254871 | 2.059745129 | 2.06 | [10 empty] | 86.99985 | 0.02914762 | 0.000112896 | 0.00169878 | 15.0489 | 15.0472 | -4.66e-05 | -0.000154211 | 3.30703 | 3.30718 | -6.76e-05 | -0.000139957 | 2.069860043 | 2.07 | [11 empty] | 0.3355753 | 0.000329969 | 0.00494944 | 15.0047 | 14.9997 | -7.63681e-05 | -0.000274924 | 3.59971 | 3.59999 | [15 empty] | 0.3018963 | 0.000339846 | 0.00509771 | 15.0052 | 15.0001 | -0.000133477 | -0.000480517 | 3.59952 | 3.6 | [15 empty] | 0.3250917 | 0.000295575 | 0.00443356 | 15.0042 | 14.9998 | -9.14605e-05 | -0.000329253 | 3.59962 | 3.59995 | [14 empty] | 58.00006 | 0.03365511 | 6.63e-05 | 0.000997335 | 15.0428 | 15.0418 | 2.47e-06 | 7.91e-06 | 3.20056 | 3.20055 | -6.96e-05 | -0.000144771 | 2.079855229 | 2.08 | [10 empty] | 87.00014 | 0.0442094 | 0.000104665 | 0.00157555 | 15.0549 | 15.0533 | -5.56e-05 | -0.000175771 | 3.16073 | 3.1609 | -5.25e-05 | -0.000108147 | 2.059891853 | 2.06 | [10 empty] | 87.00016 | 0.0378018 | 0.000102498 | 0.00153251 | 14.9532 | 14.9516 | 3.05e-05 | 0.000107871 | 3.53453 | 3.53443 | -0.00013529 | -0.000284109 | 2.099715891 | 2.1 | [11 empty] | 0.3159724 | 0.000303816 | 0.00449376 | 14.7955 | 14.7911 | -9.19849e-05 | -0.000325394 | 3.53715 | 3.53748 | [15 empty] | 0.3248014 | 0.000315416 | 0.00473095 | 15.0038 | 14.9991 | -7.11886e-05 | -0.000266126 | 3.73805 | 3.73832 | [15 empty] | 0.2649745 | 0.000230857 | 0.00346275 | 15.003 | 14.9995 | -7.67639e-05 | -0.000285713 | 3.72168 | 3.72197
60.00008 | 0.0824504 | 0.000136986 | 0.00205738 | 15.021 | 15.0189 | -3.14e-05 | -8.95e-05 | 2.85362 | 2.85371 | -0.00010827 | -0.000223036 | 2.059776964 | 2.06 | [10 empty] | 90.00017 | 0.03683511 | 0.000122063 | 0.00183821 | 15.0613 | 15.0595 | -1.47e-05 | -5.08e-05 | 3.4627 | 3.46275 | -0.000105074 | -0.000217503 | 2.069782497 | 2.07 | [10 empty] | 90.00017 | 0.02183133 | 5.01e-05 | 0.000747667 | 14.9282 | 14.9274 | -3.5e-06 | -1.22e-05 | 3.48359 | 3.4836 | -5.07e-05 | -0.000104989 | 2.069895011 | 2.07 | [10 empty] | 60.00008 | 0.02016041 | 0.000142741 | 0.00214887 | 15.0565 | 15.0544 | -1.49e-05 | -4.66e-05 | 3.12572 | 3.12577 | -0.000123481 | -0.00025437 | 2.05974563 | 2.06 | [10 empty] | 90.00018 | 0.03072313 | 0.000116519 | 0.00175329 | 15.049 | 15.0472 | -3.28e-05 | -0.000108503 | 3.30707 | 3.30718 | -8.64e-05 | -0.000178747 | 2.069821253 | 2.07 | [11 empty] | 0.3440555 | 0.000338843 | 0.00508255 | 15.0048 | 14.9997 | -9.02743e-05 | -0.000324986 | 3.59966 | 3.59999 | [15 empty] | 0.3082809 | 0.000354858 | 0.0053229 | 15.0054 | 15.0001 | -0.000145801 | -0.000524884 | 3.59947 | 3.6 | [15 empty] | 0.3328993 | 0.000309941 | 0.00464904 | 15.0044 | 14.9998 | -0.000106135 | -0.000382081 | 3.59957 | 3.59995 | [14 empty] | 59.99994 | 0.03685354 | 8.13e-05 | 0.00122343 | 15.0431 | 15.0418 | -2.48e-05 | -7.95e-05 | 3.20047 | 3.20055 | -6.14e-05 | -0.000127762 | 2.079872238 | 2.08 | [10 empty] | 90.00014 | 0.04717997 | 0.000109585 | 0.00164962 | 15.055 | 15.0533 | -5.39e-05 | -0.000170495 | 3.16073 | 3.1609 | -5.91e-05 | -0.000121829 | 2.059878171 | 2.06 | [10 empty] | 89.99985 | 0.0396787 | 8.96e-05 | 0.00133915 | 14.953 | 14.9516 | 3.93e-06 | 1.39e-05 | 3.53444 | 3.53443 | -9.65e-05 | -0.000202557 | 2.099797443 | 2.1 | [11 empty] | 0.3229765 | 0.000310853 | 0.00459784 | 14.7957 | 14.7911 | -0.00013401 | -0.000474058 | 3.537 | 3.53748 | [15 empty] | 0.331547 | 0.000324003 | 0.00485976 | 15.004 | 14.9991 | -6.48978e-05 | -0.000242609 | 3.73807 | 3.73832 | [15 empty] | 0.2712955 | 0.000232256 | 0.00348373 | 15.003 | 14.9995 | -2.4604e-05 | -9.15752e-05 | 3.72188 | 3.72197
62.00008 | 0.08897824 | 0.000160737 | 0.00241409 | 15.0213 | 15.0189 | -4.34e-05 | -0.000123981 | 2.85358 | 2.85371 | -0.000114224 | -0.000235301 | 2.059764699 | 2.06 | [10 empty] | 93.00017 | 0.03874291 | 0.000114517 | 0.00172456 | 15.0612 | 15.0595 | 4.11e-06 | 1.42e-05 | 3.46277 | 3.46275 | -0.000118648 | -0.000245601 | 2.069754399 | 2.07 | [10 empty] | 93.00017 | 0.02267419 | 5.06e-05 | 0.000755246 | 14.9282 | 14.9274 | -3.12e-05 | -0.000108745 | 3.48349 | 3.4836 | -2.2e-05 | -4.56e-05 | 2.069954431 | 2.07 | [10 empty] | 62.00009 | 0.02092204 | 0.000150254 | 0.00226198 | 15.0566 | 15.0544 | -4.85e-05 | -0.00015175 | 3.12561 | 3.12577 | -9.49e-05 | -0.000195562 | 2.059804438 | 2.06 | [10 empty] | 93.00019 | 0.03223111 | 0.000120505 | 0.00181327 | 15.0491 | 15.0472 | -2.49e-05 | -8.24e-05 | 3.3071 | 3.30718 | -0.000102066 | -0.000211277 | 2.069788723 | 2.07 | [11 empty] | 0.3526002 | 0.000353794 | 0.00530681 | 15.005 | 14.9997 | -0.000113067 | -0.00040704 | 3.59958 | 3.59999 | [15 empty] | 0.3150582 | 0.000367688 | 0.00551534 | 15.0056 | 15.0001 | -0.000177983 | -0.000640737 | 3.59936 | 3.6 | [15 empty] | 0.3408644 | 0.00032027 | 0.00480397 | 15.0046 | 14.9998 | -8.46471e-05 | -0.000304726 | 3.59965 | 3.59995 | [14 empty] | 62.00006 | 0.03949467 | 8.31e-05 | 0.00124994 | 15.0431 | 15.0418 | -2.35e-05 | -7.51e-05 | 3.20047 | 3.20055 | -6.14e-05 | -0.000127762 | 2.079872238 | 2.08 | [10 empty] | 92.99983 | 0.04993542 | 0.000113247 | 0.00170474 | 15.055 | 15.0533 | -4.55e-05 | -0.000143791 | 3.16076 | 3.1609 | -6.86e-05 | -0.00014138 | 2.05985862 | 2.06 | [10 empty] | 93.00018 | 0.04203683 | 9.96e-05 | 0.00148983 | 14.9531 | 14.9516 | 2.99e-05 | 0.000105609 | 3.53453 | 3.53443 | -0.000128603 | -0.000270067 | 2.099729933 | 2.1 | [11 empty] | 0.3301066 | 0.000329588 | 0.00487495 | 14.7959 | 14.7911 | -0.000118146 | -0.000417939 | 3.53706 | 3.53748 | [15 empty] | 0.3382994 | 0.000345368 | 0.00518021 | 15.0043 | 14.9991 | -7.48952e-05 | -0.000279982 | 3.73804 | 3.73832 | [15 empty] | 0.277665 | 0.000250721 | 0.00376071 | 15.0033 | 14.9995 | -6.36881e-05 | -0.000237045 | 3.72173 | 3.72197
63.99992 | 0.09530434 | 0.000161306 | 0.00242263 | 15.0213 | 15.0189 | -5.52e-05 | -0.000157637 | 2.85355 | 2.85371 | -0.000103712 | -0.000213646 | 2.059786354 | 2.06 | [10 empty] | 96.00018 | 0.04078883 | 0.000121225 | 0.00182558 | 15.0613 | 15.0595 | 3.92e-06 | 1.36e-05 | 3.46277 | 3.46275 | -0.000125287 | -0.000259343 | 2.069740657 | 2.07 | [10 empty] | 96.00018 | 0.02368696 | 5.21e-05 | 0.000777674 | 14.9282 | 14.9274 | -3e-05 | -0.000104551 | 3.48349 | 3.4836 | -2.2e-05 | -4.56e-05 | 2.069954431 | 2.07 | [10 empty] | 64.00009 | 0.02166564 | 0.000151206 | 0.00227631 | 15.0566 | 15.0544 | -3.01e-05 | -9.4e-05 | 3.12567 | 3.12577 | -0.000114127 | -0.000235101 | 2.059764899 | 2.06 | [10 empty] | 96.00019 | 0.03375121 | 0.000111723 | 0.00168113 | 15.0489 | 15.0472 | -4.61e-05 | -0.000152587 | 3.30703 | 3.30718 | -6.76e-05 | -0.000139957 | 2.069860043 | 2.07 | [11 empty] | 0.3611489 | 0.00036766 | 0.00551479 | 15.0052 | 14.9997 | -0.000112021 | -0.000403273 | 3.59958 | 3.59999 | [15 empty] | 0.3215616 | 0.00038241 | 0.00573618 | 15.0058 | 15.0001 | -0.000151791 | -0.000546447 | 3.59945 | 3.6 | [15 empty] | 0.3485786 | 0.000325176 | 0.00487756 | 15.0047 | 14.9998 | -0.00010117 | -0.000364206 | 3.59959 | 3.59995 | [14 empty] | 64.00008 | 0.04210054 | 5.99e-05 | 0.000900743 | 15.0427 | 15.0418 | -4.78e-05 | -0.000153011 | 3.2004 | 3.20055 | -1.3e-05 | -2.7e-05 | 2.079973036 | 2.08 | [10 empty] | 96.00016 | 0.05278596 | 0.000113725 | 0.00171194 | 15.055 | 15.0533 | -4.35e-05 | -0.000137447 | 3.16077 | 3.1609 | -7.18e-05 | -0.000147897 | 2.059852103 | 2.06 | [10 empty] | 96.00019 | 0.04443863 | 9.08e-05 | 0.00135793 | 14.953 | 14.9516 | -4.06e-06 | -1.43e-05 | 3.53441 | 3.53443 | -8.8e-05 | -0.000184734 | 2.099815266 | 2.1 | [11 empty] | 0.336857 | 0.000342226 | 0.00506188 | 14.7961 | 14.7911 | -0.000137966 | -0.00048805 | 3.53699 | 3.53748 | [15 empty] | 0.3451989 | 0.00035406 | 0.00531058 | 15.0044 | 14.9991 | -9.9898e-05 | -0.00037345 | 3.73794 | 3.73832 | [15 empty] | 0.2840097 | 0.000260416 | 0.00390612 | 15.0034 | 14.9995 | -4.61233e-05 | -0.00017167 | 3.7218 | 3.72197
66.00008 | 0.1016748 | 0.000177945 | 0.00267254 | 15.0216 | 15.0189 | -6.71e-05 | -0.000191467 | 2.85351 | 2.85371 | -0.000109665 | -0.000225909 | 2.059774091 | 2.06 | [10 empty] | 98.9998 | 0.04287347 | 0.00012227 | 0.00184133 | 15.0613 | 15.0595 | -4.53e-05 | -0.000157028 | 3.4626 | 3.46275 | -7.62e-05 | -0.000157727 | 2.069842273 | 2.07 | [10 empty] | 98.9998 | 0.02466066 | 5.4e-05 | 0.000806456 | 14.9283 | 14.9274 | -1.75e-05 | -6.11e-05 | 3.48354 | 3.4836 | -4.31e-05 | -8.91e-05 | 2.069910855 | 2.07 | [10 empty] | 65.99991 | 0.02249662 | 0.000162545 | 0.00244702 | 15.0568 | 15.0544 | -5.29e-05 | -0.000165294 | 3.1256 | 3.12577 | -0.000105016 | -0.000216332 | 2.059783668 | 2.06 | [10 empty] | 99.00021 | 0.03519128 | 0.000131781 | 0.00198293 | 15.0492 | 15.0472 | -2.33e-05 | -7.7e-05 | 3.3071 | 3.30718 | -0.00010871 | -0.00022503 | 2.06977497 | 2.07 | [11 empty] | 0.3696054 | 0.000378028 | 0.00567031 | 15.0054 | 14.9997 | -8.63716e-05 | -0.000310936 | 3.59968 | 3.59999 | [15 empty] | 0.3281269 | 0.000404341 | 0.00606514 | 15.0061 | 15.0001 | -0.000167202 | -0.000601927 | 3.59939 | 3.6 | [15 empty] | 0.3564663 | 0.000346055 | 0.00519075 | 15.005 | 14.9998 | -8.75682e-05 | -0.000315241 | 3.59964 | 3.59995 | [14 empty] | 66.00008 | 0.04451672 | 8.82e-05 | 0.00132731 | 15.0432 | 15.0418 | -5.31e-05 | -0.000169884 | 3.20038 | 3.20055 | -4e-05 | -8.31e-05 | 2.079916901 | 2.08 | [10 empty] | 99.00018 | 0.05551761 | 0.000121336 | 0.00182651 | 15.0551 | 15.0533 | -5.01e-05 | -0.00015828 | 3.16075 | 3.1609 | -7.21e-05 | -0.000148545 | 2.059851455 | 2.06 | [10 empty] | 99.00019 | 0.04701404 | 8.5e-05 | 0.00127043 | 14.9529 | 14.9516 | 5.33e-06 | 1.89e-05 | 3.53445 | 3.53443 | -9.26e-05 | -0.000194455 | 2.099805545 | 2.1 | [11 empty] | 0.3427646 | 0.000351474 | 0.00519867 | 14.7963 | 14.7911 | -0.00010285 | -0.000363828 | 3.53711 | 3.53748 | [15 empty] | 0.3523115 | 0.000360938 | 0.00541374 | 15.0045 | 14.9991 | -9.92747e-05 | -0.00037112 | 3.73795 | 3.73832 | [15 empty] | 0.2905409 | 0.000274515 | 0.0041176 | 15.0037 | 14.9995 | -5.50521e-05 | -0.000204902 | 3.72177 | 3.72197
68.00008 | 0.1082206 | 0.000188196 | 0.0028265 | 15.0217 | 15.0189 | -6.06e-05 | -0.000172832 | 2.85353 | 2.85371 | -0.000123329 | -0.000254058 | 2.059745942 | 2.06 | [10 empty] | 102.0002 | 0.04485765 | 0.000129531 | 0.00195067 | 15.0614 | 15.0595 | 1.04e-06 | 3.62e-06 | 3.46276 | 3.46275 | -0.000129038 | -0.000267108 | 2.069732892 | 2.07 | [10 empty] | 102.0002 | 0.02577176 | 4.85e-05 | 0.000723348 | 14.9282 | 14.9274 | -1.03e-05 | -3.59e-05 | 3.48356 | 3.4836 | -4.21e-05 | -8.72e-05 | 2.069912837 | 2.07 | [10 empty] | 68.0001 | 0.02337989 | 0.000172894 | 0.00260281 | 15.057 | 15.0544 | -1.65e-05 | -5.15e-05 | 3.12572 | 3.12577 | -0.000156684 | -0.000322768 | 2.059677232 | 2.06 | [10 empty] | 101.9998 | 0.03662899 | 0.000124849 | 0.00187863 | 15.0491 | 15.0472 | -2.69e-05 | -8.9e-05 | 3.30709 | 3.30718 | -9.9e-05 | -0.000205018 | 2.069794982 | 2.07 | [11 empty] | 0.3782244 | 0.000392181 | 0.00588261 | 15.0056 | 14.9997 | -0.000107474 | -0.000386906 | 3.5996 | 3.59999 | [15 empty] | 0.3347042 | 0.00041404 | 0.00621063 | 15.0063 | 15.0001 | -0.000131682 | -0.000474055 | 3.59952 | 3.6 | [15 empty] | 0.364526 | 0.000361551 | 0.00542319 | 15.0052 | 14.9998 | -0.000128185 | -0.000461461 | 3.59949 | 3.59995 | [14 empty] | 68.00008 | 0.04643481 | 9.13e-05 | 0.00137297 | 15.0432 | 15.0418 | -2.87e-05 | -9.18e-05 | 3.20046 | 3.20055 | -6.49e-05 | -0.00013509 | 2.07986491 | 2.08 | [10 empty] | 102.0002 | 0.0579768 | 0.000113687 | 0.00171137 | 15.055 | 15.0533 | -5.93e-05 | -0.000187484 | 3.16072 | 3.1609 | -5.6e-05 | -0.000115312 | 2.059884688 | 2.06 | [10 empty] | 102.0002 | 0.04954741 | 8.34e-05 | 0.00124645 | 14.9529 | 14.9516 | -3.96e-07 | -1.4e-06 | 3.53443 | 3.53443 | -8.69e-05 | -0.000182573 | 2.099817427 | 2.1 | [11 empty] | 0.3488852 | 0.000368734 | 0.00545396 | 14.7965 | 14.7911 | -0.000160652 | -0.000568304 | 3.53691 | 3.53748 | [15 empty] | 0.3593402 | 0.000360639 | 0.00540926 | 15.0045 | 14.9991 | -9.34215e-05 | -0.000349239 | 3.73797 | 3.73832 | [15 empty] | 0.2972587 | 0.00027868 | 0.00418008 | 15.0037 | 14.9995 | -7.07944e-05 | -0.000263494 | 3.72171 | 3.72197
70.00009 | 0.1144542 | 0.000211312 | 0.00317367 | 15.0221 | 15.0189 | -7e-05 | -0.000199754 | 2.85351 | 2.85371 | -0.000142945 | -0.000294467 | 2.059705533 | 2.06 | [10 empty] | 105.0002 | 0.04703281 | 0.000123406 | 0.00185843 | 15.0613 | 15.0595 | -6.06e-06 | -2.1e-05 | 3.46273 | 3.46275 | -0.000113736 | -0.000235435 | 2.069764565 | 2.07 | [10 empty] | 105.0002 | 0.02693669 | 4.34e-05 | 0.000648448 | 14.9281 | 14.9274 | -3.15e-05 | -0.000109844 | 3.48349 | 3.4836 | -1.53e-05 | -3.17e-05 | 2.069968297 | 2.07 | [10 empty] | 70.0001 | 0.02424977 | 0.000162308 | 0.00244344 | 15.0568 | 15.0544 | -1.72e-05 | -5.38e-05 | 3.12571 | 3.12577 | -0.000140204 | -0.00028882 | 2.05971118 | 2.06 | [10 empty] | 105.0002 | 0.03791187 | 0.000122934 | 0.00184982 | 15.0491 | 15.0472 | -6.49e-05 | -0.000214681 | 3.30696 | 3.30718 | -5.97e-05 | -0.000123652 | 2.069876348 | 2.07 | [11 empty] | 0.3869026 | 0.000408707 | 0.00613049 | 15.0058 | 14.9997 | -0.000136127 | -0.000490056 | 3.5995 | 3.59999 | [15 empty] | 0.3411384 | 0.000429111 | 0.00643669 | 15.0065 | 15.0001 | -0.000159138 | -0.000572895 | 3.59942 | 3.6 | [15 empty] | 0.3724991 | 0.000373859 | 0.00560779 | 15.0054 | 14.9998 | -9.76178e-05 | -0.000351419 | 3.5996 | 3.59995 | [14 empty] | 69.99992 | 0.04853408 | 0.000112828 | 0.00169715 | 15.0435 | 15.0418 | -1.72e-05 | -5.51e-05 | 3.20049 | 3.20055 | -9.43e-05 | -0.000196062 | 2.079803938 | 2.08 | [10 empty] | 105.0002 | 0.06086479 | 0.000107001 | 0.00161072 | 15.0549 | 15.0533 | -6.25e-05 | -0.000197475 | 3.16071 | 3.1609 | -4.62e-05 | -9.51e-05 | 2.059904888 | 2.06 | [10 empty] | 104.9998 | 0.05254907 | 8.15e-05 | 0.0012188 | 14.9529 | 14.9516 | -8.59e-07 | -3.03e-06 | 3.53442 | 3.53443 | -8.41e-05 | -0.000176632 | 2.099823368 | 2.1 | [11 empty] | 0.3556698 | 0.000387899 | 0.00573743 | 14.7968 | 14.7911 | -0.0001431 | -0.000506212 | 3.53697 | 3.53748 | [15 empty] | 0.3666097 | 0.000390712 | 0.00586033 | 15.005 | 14.9991 | -0.000105501 | -0.000394398 | 3.73792 | 3.73832 | [15 empty] | 0.3040566 | 0.000294486 | 0.00441716 | 15.004 | 14.9995 | -6.51739e-05 | -0.000242575 | 3.72173 | 3.72197
72.00009 | 0.1208941 | 0.000221993 | 0.00333408 | 15.0222 | 15.0189 | -8.62e-05 | -0.000246044 | 2.85346 | 2.85371 | -0.000132081 | -0.000272087 | 2.059727913 | 2.06 | [10 empty] | 108.0002 | 0.04922792 | 0.000124658 | 0.00187728 | 15.0614 | 15.0595 | 3.96e-05 | 0.000137168 | 3.46289 | 3.46275 | -0.000166574 | -0.000344808 | 2.069655192 | 2.07 | [10 empty] | 108.0002 | 0.02789977 | 4.11e-05 | 0.000614161 | 14.9281 | 14.9274 | -3.01e-05 | -0.000104735 | 3.48349 | 3.4836 | -1.53e-05 | -3.17e-05 | 2.069968297 | 2.07 | [10 empty] | 72.00011 | 0.0250621 | 0.000170133 | 0.00256124 | 15.0569 | 15.0544 | -4.59e-05 | -0.000143604 | 3.12562 | 3.12577 | -0.000118054 | -0.000243192 | 2.059756808 | 2.06 | [10 empty] | 108.0002 | 0.03929365 | 0.000112821 | 0.00169764 | 15.0489 | 15.0472 | -5.35e-05 | -0.000176798 | 3.307 | 3.30718 | -5.85e-05 | -0.00012118 | 2.06987882 | 2.07 | [11 empty] | 0.3956125 | 0.00042387 | 0.00635794 | 15.0061 | 14.9997 | -9.63887e-05 | -0.000346998 | 3.59964 | 3.59999 | [15 empty] | 0.347622 | 0.000434569 | 0.00651856 | 15.0066 | 15.0001 | -0.000148867 | -0.00053592 | 3.59946 | 3.6 | [15 empty] | 0.3805875 | 0.000377678 | 0.00566509 | 15.0054 | 14.9998 | -0.000103749 | -0.00037349 | 3.59958 | 3.59995 | [14 empty] | 72.00008 | 0.0502886 | 0.000110844 | 0.0016673 | 15.0435 | 15.0418 | -2.29e-05 | -7.32e-05 | 3.20048 | 3.20055 | -9.11e-05 | -0.000189564 | 2.079810436 | 2.08 | [10 empty] | 107.9998 | 0.06320098 | 0.000110733 | 0.0016669 | 15.055 | 15.0533 | -4.98e-05 | -0.000157514 | 3.16075 | 3.1609 | -6.55e-05 | -0.000134863 | 2.059865137 | 2.06 | [10 empty] | 108.0002 | 0.05574817 | 9.25e-05 | 0.00138372 | 14.953 | 14.9516 | -2.13e-05 | -7.54e-05 | 3.53435 | 3.53443 | -7.1e-05 | -0.000149087 | 2.099850913 | 2.1 | [11 empty] | 0.3626935 | 0.000395934 | 0.00585628 | 14.7969 | 14.7911 | -0.000153578 | -0.000543278 | 3.53693 | 3.53748 | [15 empty] | 0.3740116 | 0.000402745 | 0.00604081 | 15.0051 | 14.9991 | -0.000116557 | -0.000435727 | 3.73788 | 3.73832 | [15 empty] | 0.3109666 | 0.000302026 | 0.00453024 | 15.0041 | 14.9995 | -0.000107084 | -0.000398563 | 3.72157 | 3.72197
73.99989 | 0.1271016 | 0.000236826 | 0.00355687 | 15.0225 | 15.0189 | -9.1e-05 | -0.000259652 | 2.85345 | 2.85371 | -0.000148545 | -0.000306002 | 2.059693998 | 2.06 | [10 empty] | 111.0002 | 0.05181777 | 0.000132077 | 0.001989 | 15.0615 | 15.0595 | 3.26e-05 | 0.000113025 | 3.46287 | 3.46275 | -0.000167438 | -0.000346596 | 2.069653404 | 2.07 | [10 empty] | 111.0002 | 0.02870042 | 4.82e-05 | 0.000719864 | 14.9282 | 14.9274 | -5.05e-06 | -1.76e-05 | 3.48358 | 3.4836 | -4.78e-05 | -9.9e-05 | 2.069900953 | 2.07 | [10 empty] | 74.00011 | 0.02576963 | 0.000165886 | 0.00249731 | 15.0569 | 15.0544 | -5.4e-05 | -0.000168926 | 3.1256 | 3.12577 | -0.000111656 | -0.000230012 | 2.059769988 | 2.06 | [10 empty] | 111.0002 | 0.04065973 | 0.000118843 | 0.00178827 | 15.049 | 15.0472 | -3.42e-05 | -0.000112996 | 3.30707 | 3.30718 | -8.64e-05 | -0.000178747 | 2.069821253 | 2.07 | [11 empty] | 0.4043494 | 0.000445744 | 0.00668603 | 15.0064 | 14.9997 | -0.000134962 | -0.000485861 | 3.5995 | 3.59999 | [15 empty] | 0.3541107 | 0.000441526 | 0.00662291 | 15.0067 | 15.0001 | -0.00018589 | -0.000669202 | 3.59933 | 3.6 | [15 empty] | 0.3883906 | 0.000396266 | 0.0059439 | 15.0057 | 14.9998 | -0.000106764 | -0.000384345 | 3.59957 | 3.59995 | [14 empty] | 74.00008 | 0.05220166 | 7.77e-05 | 0.00116843 | 15.043 | 15.0418 | -5.52e-05 | -0.000176665 | 3.20037 | 3.20055 | -2.35e-05 | -4.89e-05 | 2.079951053 | 2.08 | [10 empty] | 111.0002 | 0.06556533 | 0.000112911 | 0.00169969 | 15.055 | 15.0533 | -7.11e-05 | -0.000224712 | 3.16068 | 3.1609 | -4.33e-05 | -8.92e-05 | 2.059910757 | 2.06 | [10 empty] | 111.0002 | 0.0588445 | 8.44e-05 | 0.00126181 | 14.9529 | 14.9516 | 1.27e-05 | 4.48e-05 | 3.53447 | 3.53443 | -9.83e-05 | -0.000206337 | 2.099793663 | 2.1 | [11 empty] | 0.3698263 | 0.00041099 | 0.00607897 | 14.7971 | 14.7911 | -0.000169785 | -0.000600611 | 3.53688 | 3.53748 | [15 empty] | 0.3813639 | 0.000410357 | 0.00615499 | 15.0053 | 14.9991 | -0.000120804 | -0.000451604 | 3.73786 | 3.73832 | [15 empty] | 0.317848 | 0.000306906 | 0.00460345 | 15.0041 | 14.9995 | -0.000110558 | -0.000411492 | 3.72156 | 3.72197
76.00011 | 0.1333849 | 0.000258194 | 0.00387779 | 15.0228 | 15.0189 | -7.13e-05 | -0.000203448 | 2.8535 | 2.85371 | -0.000186031 | -0.000383223 | 2.059616777 | 2.06 | [10 empty] | 113.9997 | 0.05415229 | 0.00013172 | 0.00198363 | 15.0615 | 15.0595 | -1.13e-05 | -3.92e-05 | 3.46271 | 3.46275 | -0.000121239 | -0.000250964 | 2.069749036 | 2.07 | [10 empty] | 113.9997 | 0.02951578 | 3.68e-05 | 0.000550024 | 14.928 | 14.9274 | -1.83e-05 | -6.37e-05 | 3.48353 | 3.4836 | -2.01e-05 | -4.16e-05 | 2.069958395 | 2.07 | [10 empty] | 75.99989 | 0.02671271 | 0.000175058 | 0.00263538 | 15.057 | 15.0544 | -3.97e-05 | -0.000123945 | 3.12564 | 3.12577 | -0.000131093 | -0.000270051 | 2.059729949 | 2.06 | [10 empty] | 114.0003 | 0.04205776 | 0.000126347 | 0.00190117 | 15.0491 | 15.0472 | -3.19e-05 | -0.000105514 | 3.30707 | 3.30718 | -9.3e-05 | -0.000192501 | 2.069807499 | 2.07 | [11 empty] | 0.4130966 | 0.000451927 | 0.00677877 | 15.0065 | 14.9997 | -0.000166405 | -0.000599057 | 3.59939 | 3.59999 | [15 empty] | 0.3604992 | 0.000454339 | 0.00681512 | 15.0069 | 15.0001 | -0.000172328 | -0.000620381 | 3.59938 | 3.6 | [15 empty] | 0.3965295 | 0.000411704 | 0.00617547 | 15.0059 | 14.9998 | -0.000164919 | -0.0005937 | 3.59936 | 3.59995 | [14 empty] | 76.00009 | 0.05398566 | 0.000123111 | 0.00185181 | 15.0437 | 15.0418 | -4.46e-05 | -0.000142588 | 3.20041 | 3.20055 | -8.26e-05 | -0.000171724 | 2.079828276 | 2.08 | [10 empty] | 114.0002 | 0.06768689 | 0.000112038 | 0.00168654 | 15.055 | 15.0533 | -4.51e-05 | -0.000142644 | 3.16076 | 3.1609 | -6.86e-05 | -0.00014138 | 2.05985862 | 2.06 | [10 empty] | 114.0002 | 0.06220818 | 8.49e-05 | 0.00126929 | 14.9529 | 14.9516 | 2.8e-05 | 9.88e-05 | 3.53453 | 3.53443 | -0.00011523 | -0.000241982 | 2.099758018 | 2.1 | [11 empty] | 0.3770898 | 0.000425263 | 0.00629009 | 14.7973 | 14.7911 | -0.000162299 | -0.00057413 | 3.5369 | 3.53748 | [15 empty] | 0.3889796 | 0.000429732 | 0.0064456 | 15.0055 | 14.9991 | -9.34701e-05 | -0.000349421 | 3.73797 | 3.73832 | [15 empty] | 0.3247175 | 0.000330121 | 0.00495166 | 15.0045 | 14.9995 | -0.000106318 | -0.000395712 | 3.72157 | 3.72197
78.00011 | 0.1397511 | 0.000266988 | 0.00400987 | 15.0229 | 15.0189 | -0.000108437 | -0.000309447 | 2.8534 | 2.85371 | -0.000157647 | -0.000324752 | 2.059675248 | 2.06 | [10 empty] | 117.0002 | 0.05693323 | 0.000133187 | 0.00200572 | 15.0615 | 15.0595 | -3.98e-06 | -1.38e-05 | 3.46274 | 3.46275 | -0.000129901 | -0.000268896 | 2.069731104 | 2.07 | [10 empty] | 117.0002 | 0.03032147 | 2.72e-05 | 0.000405594 | 14.9279 | 14.9274 | -2.07e-06 | -7.22e-06 | 3.48359 | 3.4836 | -3.06e-05 | -6.34e-05 | 2.069936609 | 2.07 | [10 empty] | 78.00013 | 0.02762322 | 0.000160811 | 0.00242091 | 15.0568 | 15.0544 | -4.19e-05 | -0.000130923 | 3.12564 | 3.12577 | -0.000117812 | -0.000242692 | 2.059757308 | 2.06 | [10 empty] | 116.9997 | 0.04381709 | 0.000116593 | 0.0017544 | 15.049 | 15.0472 | -4.15e-05 | -0.000137131 | 3.30704 | 3.30718 | -7.73e-05 | -0.00015997 | 2.06984003 | 2.07 | [11 empty] | 0.4219018 | 0.000468887 | 0.00703317 | 15.0068 | 14.9997 | -0.000116851 | -0.000420662 | 3.59957 | 3.59999 | [15 empty] | 0.367107 | 0.000470853 | 0.00706282 | 15.0071 | 15.0001 | -0.000205561 | -0.00074002 | 3.59926 | 3.6 | [15 empty] | 0.4046269 | 0.000423839 | 0.00635748 | 15.0061 | 14.9998 | -0.000147834 | -0.000532197 | 3.59942 | 3.59995 | [14 empty] | 78.00009 | 0.05606627 | 0.000136621 | 0.00205504 | 15.0439 | 15.0418 | -6.32e-05 | -0.000202206 | 3.20035 | 3.20055 | -7.71e-05 | -0.000160383 | 2.079839617 | 2.08 | [10 empty] | 117.0002 | 0.07014376 | 0.000104226 | 0.00156895 | 15.0549 | 15.0533 | -4.8e-05 | -0.000151836 | 3.16075 | 3.1609 | -5.88e-05 | -0.000121181 | 2.059878819 | 2.06 | [10 empty] | 117.0003 | 0.06533341 | 8.54e-05 | 0.00127623 | 14.9529 | 14.9516 | 2.74e-05 | 9.68e-05 | 3.53452 | 3.53443 | -0.000112401 | -0.000236041 | 2.099763959 | 2.1 | [11 empty] | 0.3843567 | 0.000427818 | 0.00632788 | 14.7974 | 14.7911 | -0.000131198 | -0.000464111 | 3.53701 | 3.53748 | [15 empty] | 0.3964492 | 0.000434287 | 0.00651391 | 15.0056 | 14.9991 | -0.000115763 | -0.000432758 | 3.73788 | 3.73832 | [15 empty] | 0.3313219 | 0.000333451 | 0.0050016 | 15.0045 | 14.9995 | -0.000154488 | -0.000574998 | 3.72139 | 3.72197
80.00012 | 0.1460429 | 0.000282915 | 0.00424907 | 15.0232 | 15.0189 | -0.000100328 | -0.000286308 | 2.85342 | 2.85371 | -0.000184621 | -0.000380319 | 2.059619681 | 2.06 | [10 empty] | 120.0003 | 0.06067525 | 0.000136828 | 0.00206057 | 15.0615 | 15.0595 | 4.66e-06 | 1.61e-05 | 3.46277 | 3.46275 | -0.000138564 | -0.000286827 | 2.069713173 | 2.07 | [10 empty] | 120.0003 | 0.03153342 | 2.18e-05 | 0.000325 | 14.9278 | 14.9274 | -2.08e-05 | -7.24e-05 | 3.48353 | 3.4836 | -6.7e-06 | -1.39e-05 | 2.069986128 | 2.07 | [10 empty] | 80.00013 | 0.02855564 | 0.000178796 | 0.00269166 | 15.057 | 15.0544 | -6.09e-05 | -0.000190292 | 3.12558 | 3.12577 | -0.000111899 | -0.000230512 | 2.059769488 | 2.06 | [10 empty] | 120.0003 | 0.04580259 | 0.000106379 | 0.0016007 | 15.0488 | 15.0472 | -2.14e-05 | -7.09e-05 | 3.30711 | 3.30718 | -8.52e-05 | -0.000176274 | 2.069823726 | 2.07 | [11 empty] | 0.4308465 | 0.000485296 | 0.0072793 | 15.007 | 14.9997 | -0.000146678 | -0.000528037 | 3.59946 | 3.59999 | [15 empty] | 0.3737392 | 0.000494857 | 0.00742289 | 15.0075 | 15.0001 | -0.000200692 | -0.000722491 | 3.59927 | 3.6 | [15 empty] | 0.412818 | 0.000437804 | 0.00656696 | 15.0063 | 14.9998 | -0.000158803 | -0.000571683 | 3.59938 | 3.59995 | [14 empty] | 79.99989 | 0.05790716 | 0.000145079 | 0.00218226 | 15.044 | 15.0418 | -4.59e-05 | -0.000146833 | 3.2004 | 3.20055 | -9.94e-05 | -0.000206701 | 2.079793299 | 2.08 | [10 empty] | 120.0002 | 0.07261105 | 0.000104235 | 0.00156909 | 15.0549 | 15.0533 | -3.94e-05 | -0.000124451 | 3.16078 | 3.1609 | -6.83e-05 | -0.000140732 | 2.059859268 | 2.06 | [10 empty] | 119.9997 | 0.06881484 | 8.84e-05 | 0.00132119 | 14.953 | 14.9516 | -2.8e-05 | -9.89e-05 | 3.53433 | 3.53443 | -6.53e-05 | -0.000137204 | 2.099862796 | 2.1 | [11 empty] | 0.3917563 | 0.000443974 | 0.00656684 | 14.7976 | 14.7911 | -0.000176812 | -0.000625468 | 3.53685 | 3.53748 | [15 empty] | 0.4040034 | 0.000444528 | 0.00666752 | 15.0058 | 14.9991 | -0.000116738 | -0.000436403 | 3.73788 | 3.73832 | [15 empty] | 0.338226 | 0.000342672 | 0.00513992 | 15.0047 | 14.9995 | -6.73622e-05 | -0.00025072 | 3.72172 | 3.72197
82.00012 | 0.1524667 | 0.000298847 | 0.00448835 | 15.0234 | 15.0189 | -0.000107073 | -0.000305556 | 2.8534 | 2.85371 | -0.000190923 | -0.000393301 | 2.059606699 | 2.06 | [10 empty] | 123.0003 | 0.06584466 | 0.000131366 | 0.0019783 | 15.0615 | 15.0595 | -2.55e-05 | -8.85e-05 | 3.46266 | 3.46275 | -0.000106801 | -0.000221078 | 2.069778922 | 2.07 | [10 empty] | 123.0003 | 0.03267963 | 1.61e-05 | 0.0002404 | 14.9277 | 14.9274 | 2.2e-05 | 7.66e-05 | 3.48367 | 3.4836 | -4.02e-05 | -8.32e-05 | 2.069916806 | 2.07 | [10 empty] | 82.00014 | 0.02936148 | 0.000173692 | 0.00261482 | 15.057 | 15.0544 | -3.84e-05 | -0.000120102 | 3.12565 | 3.12577 | -0.000134292 | -0.000276641 | 2.059723359 | 2.06 | [10 empty] | 123.0003 | 0.04822768 | 0.000112657 | 0.00169518 | 15.0489 | 15.0472 | -5.88e-05 | -0.000194314 | 3.30699 | 3.30718 | -5.55e-05 | -0.000114921 | 2.069885079 | 2.07 | [11 empty] | 0.4397302 | 0.000488458 | 0.00732674 | 15.007 | 14.9997 | -0.000137591 | -0.000495325 | 3.59949 | 3.59999 | [15 empty] | 0.3802097 | 0.000505375 | 0.00758066 | 15.0076 | 15.0001 | -0.000179225 | -0.000645209 | 3.59935 | 3.6 | [15 empty] | 0.4209896 | 0.000443645 | 0.00665458 | 15.0064 | 14.9998 | -0.000152866 | -0.00055031 | 3.5994 | 3.59995 | [14 empty] | 82.00011 | 0.05963041 | 0.000149768 | 0.00225278 | 15.0441 | 15.0418 | -6.18e-05 | -0.000197681 | 3.20035 | 3.20055 | -9.04e-05 | -0.000188033 | 2.079811967 | 2.08 | [10 empty] | 122.9997 | 0.07593878 | 9.82e-05 | 0.00147853 | 15.0548 | 15.0533 | -4.28e-05 | -0.000135354 | 3.16077 | 3.1609 | -5.85e-05 | -0.000120532 | 2.059879468 | 2.06 | [10 empty] | 123.0003 | 0.07196131 | 9.02e-05 | 0.00134906 | 14.953 | 14.9516 | 2.05e-05 | 7.24e-05 | 3.5345 | 3.53443 | -0.00011343 | -0.000238202 | 2.099761798 | 2.1 | [11 empty] | 0.3992547 | 0.000454347 | 0.00672027 | 14.7978 | 14.7911 | -0.000123751 | -0.000437766 | 3.53704 | 3.53748 | [15 empty] | 0.4115742 | 0.00045976 | 0.00689598 | 15.006 | 14.9991 | -0.000110326 | -0.000412433 | 3.7379 | 3.73832 | [15 empty] | 0.3451949 | 0.000367426 | 0.00551121 | 15.005 | 14.9995 | -0.000102751 | -0.000382438 | 3.72159 | 3.72197
83.99986 | 0.1588749 | 0.000306717 | 0.00460656 | 15.0235 | 15.0189 | -0.000105574 | -0.000301277 | 2.8534 | 2.85371 | -0.000197578 | -0.000407011 | 2.059592989 | 2.06 | [10 empty] | 126.0003 | 0.07058592 | 0.000162072 | 0.00244072 | 15.0619 | 15.0595 | 6.43e-06 | 2.23e-05 | 3.46278 | 3.46275 | -0.000168005 | -0.00034777 | 2.06965223 | 2.07 | [10 empty] | 126.0003 | 0.03398857 | 1.78e-05 | 0.000265283 | 14.9277 | 14.9274 | 4.22e-06 | 1.47e-05 | 3.48361 | 3.4836 | -2.3e-05 | -4.75e-05 | 2.069952457 | 2.07 | [10 empty] | 84.00014 | 0.03024785 | 0.000179065 | 0.00269571 | 15.0571 | 15.0544 | -5.34e-05 | -0.000166921 | 3.1256 | 3.12577 | -0.000124938 | -0.000257371 | 2.059742629 | 2.06 | [10 empty] | 126.0003 | 0.05039775 | 0.000120236 | 0.00180921 | 15.049 | 15.0472 | -2.71e-05 | -8.98e-05 | 3.30709 | 3.30718 | -9.24e-05 | -0.000191264 | 2.069808736 | 2.07 | [11 empty] | 0.4485856 | 0.000515785 | 0.00773663 | 15.0075 | 14.9997 | -0.000142456 | -0.000512841 | 3.59947 | 3.59999 | [15 empty] | 0.386798 | 0.000515367 | 0.00773054 | 15.0078 | 15.0001 | -0.000195464 | -0.000703671 | 3.59929 | 3.6 | [15 empty] | 0.4290796 | 0.000460228 | 0.00690331 | 15.0067 | 14.9998 | -0.0001608 | -0.00057887 | 3.59937 | 3.59995 | [14 empty] | 84.00011 | 0.06128612 | 0.000148821 | 0.00223854 | 15.0441 | 15.0418 | -7.42e-05 | -0.000237327 | 3.20031 | 3.20055 | -7.79e-05 | -0.000162037 | 2.079837963 | 2.08 | [10 empty] | 126.0003 | 0.07938811 | 0.000101611 | 0.00152958 | 15.0549 | 15.0533 | -2.9e-05 | -9.18e-05 | 3.16081 | 3.1609 | -7.78e-05 | -0.000160282 | 2.059839718 | 2.06 | [10 empty] | 126.0003 | 0.07463548 | 8.76e-05 | 0.00130995 | 14.9529 | 14.9516 | -1.07e-08 | -3.8e-08 | 3.53443 | 3.53443 | -8.69e-05 | -0.000182573 | 2.099817427 | 2.1 | [11 empty] | 0.4067249 | 0.000485551 | 0.00718181 | 14.7982 | 14.7911 | -0.000173468 | -0.000613641 | 3.53686 | 3.53748 | [15 empty] | 0.4191824 | 0.00046847 | 0.00702663 | 15.0061 | 14.9991 | -0.000137658 | -0.000514607 | 3.7378 | 3.73832 | [15 empty] | 0.3521072 | 0.000373575 | 0.00560346 | 15.0051 | 14.9995 | -0.000109092 | -0.000406035 | 3.72156 | 3.72197
86.00014 | 0.165501 | 0.000310885 | 0.00466915 | 15.0236 | 15.0189 | -7.96e-05 | -0.000227106 | 2.85348 | 2.85371 | -0.000232263 | -0.000478462 | 2.059521538 | 2.06 | [10 empty] | 129.0003 | 0.07509389 | 0.000171111 | 0.00257684 | 15.0621 | 15.0595 | -3.62e-05 | -0.000125434 | 3.46263 | 3.46275 | -0.000137969 | -0.000285596 | 2.069714404 | 2.07 | [10 empty] | 129.0003 | 0.03730576 | 1.22e-05 | 0.000182781 | 14.9276 | 14.9274 | 1.7e-05 | 5.93e-05 | 3.48366 | 3.4836 | -3.06e-05 | -6.34e-05 | 2.069936614 | 2.07 | [10 empty] | 85.99986 | 0.03126602 | 0.000178818 | 0.00269199 | 15.0571 | 15.0544 | -7.09e-05 | -0.000221765 | 3.12554 | 3.12577 | -0.000105743 | -0.000217831 | 2.059782169 | 2.06 | [10 empty] | 129.0003 | 0.0528219 | 0.000124905 | 0.00187948 | 15.0491 | 15.0472 | -4.91e-05 | -0.000162227 | 3.30702 | 3.30718 | -7.79e-05 | -0.000161207 | 2.069838793 | 2.07 | [11 empty] | 0.4575434 | 0.00052672 | 0.00790065 | 15.0076 | 14.9997 | -0.000157616 | -0.000567414 | 3.59942 | 3.59999 | [15 empty] | 0.3936433 | 0.000529037 | 0.00793559 | 15.008 | 15.0001 | -0.000199858 | -0.000719489 | 3.59928 | 3.6 | [15 empty] | 0.4373337 | 0.000462806 | 0.00694199 | 15.0067 | 14.9998 | -0.00019366 | -0.000697167 | 3.59925 | 3.59995 | [14 empty] | 86.00012 | 0.06283173 | 0.000155008 | 0.00233161 | 15.0442 | 15.0418 | -5.67e-05 | -0.000181556 | 3.20037 | 3.20055 | -0.000103295 | -0.000214854 | 2.079785146 | 2.08 | [10 empty] | 129.0003 | 0.08304065 | 9.51e-05 | 0.00143091 | 15.0548 | 15.0533 | -2.21e-05 | -6.99e-05 | 3.16083 | 3.1609 | -7.75e-05 | -0.000159634 | 2.059840366 | 2.06 | [10 empty] | 129.0003 | 0.07829665 | 0.000108031 | 0.00161524 | 14.9533 | 14.9516 | 8.92e-06 | 3.15e-05 | 3.53446 | 3.53443 | -0.000122174 | -0.000256566 | 2.099743434 | 2.1 | [11 empty] | 0.4142209 | 0.000499819 | 0.00739285 | 14.7984 | 14.7911 | -0.000120649 | -0.000426793 | 3.53705 | 3.53748 | [15 empty] | 0.4268208 | 0.000495419 | 0.00743084 | 15.0065 | 14.9991 | -0.000179247 | -0.000670082 | 3.73765 | 3.73832 | [15 empty] | 0.3590181 | 0.00038501 | 0.00577497 | 15.0053 | 14.9995 | -6.34669e-05 | -0.000236222 | 3.72173 | 3.72197
88.00014 | 0.1724143 | 0.000346078 | 0.00519771 | 15.0241 | 15.0189 | -0.000106659 | -0.000304375 | 2.8534 | 2.85371 | -0.000237506 | -0.000489262 | 2.059510738 | 2.06 | [10 empty] | 132.0003 | 0.07979076 | 0.000175469 | 0.00264248 | 15.0621 | 15.0595 | -4.83e-05 | -0.000167197 | 3.46259 | 3.46275 | -0.000126418 | -0.000261686 | 2.069738314 | 2.07 | [10 empty] | 132.0003 | 0.0405647 | 2.08e-05 | 0.000309997 | 14.9278 | 14.9274 | -1.26e-05 | -4.4e-05 | 3.48355 | 3.4836 | -1.24e-05 | -2.58e-05 | 2.069974243 | 2.07 | [10 empty] | 88.00015 | 0.03230265 | 0.000184709 | 0.00278067 | 15.0571 | 15.0544 | -5.24e-05 | -0.000163754 | 3.1256 | 3.12577 | -0.000124938 | -0.000257371 | 2.059742629 | 2.06 | [10 empty] | 131.9997 | 0.0552291 | 0.000110988 | 0.00167006 | 15.0489 | 15.0472 | -4.85e-05 | -0.000160528 | 3.30702 | 3.30718 | -6.46e-05 | -0.000133698 | 2.069866302 | 2.07 | [11 empty] | 0.466292 | 0.000540936 | 0.00811389 | 15.0078 | 14.9997 | -0.000130825 | -0.000470967 | 3.59952 | 3.59999 | [15 empty] | 0.4004417 | 0.00053383 | 0.00800749 | 15.0081 | 15.0001 | -0.000205443 | -0.000739596 | 3.59926 | 3.6 | [15 empty] | 0.4456005 | 0.000485158 | 0.00727726 | 15.007 | 14.9998 | -0.0001627 | -0.000585712 | 3.59937 | 3.59995 | [14 empty] | 88.00012 | 0.06460754 | 0.000153838 | 0.002314 | 15.0441 | 15.0418 | -6.66e-05 | -0.000213165 | 3.20034 | 3.20055 | -8.73e-05 | -0.000181534 | 2.079818466 | 2.08 | [10 empty] | 132.0003 | 0.08698907 | 0.000106222 | 0.001599 | 15.0549 | 15.0533 | -3.9e-05 | -0.000123301 | 3.16078 | 3.1609 | -6.83e-05 | -0.000140732 | 2.059859268 | 2.06 | [10 empty] | 132.0003 | 0.08278867 | 8.19e-05 | 0.00122404 | 14.9529 | 14.9516 | -2.2e-05 | -7.78e-05 | 3.53435 | 3.53443 | -6.43e-05 | -0.000135044 | 2.099864956 | 2.1 | [11 empty] | 0.421681 | 0.000512279 | 0.00757715 | 14.7986 | 14.7911 | -0.000151642 | -0.00053643 | 3.53694 | 3.53748 | [15 empty] | 0.4343773 | 0.000514023 | 0.00770988 | 15.0068 | 14.9991 | -0.000152575 | -0.000570373 | 3.73775 | 3.73832 | [15 empty] | 0.3662826 | 0.00038826 | 0.00582371 | 15.0054 | 14.9995 | -0.000116271 | -0.000432756 | 3.72154 | 3.72197
90.00014 | 0.1792407 | 0.000352265 | 0.00529063 | 15.0242 | 15.0189 | -0.000122178 | -0.00034866 | 2.85336 | 2.85371 | -0.000230145 | -0.000474099 | 2.059525901 | 2.06 | [10 empty] | 135.0003 | 0.08464709 | 0.000184737 | 0.00278204 | 15.0623 | 15.0595 | -2.02e-05 | -6.99e-05 | 3.46268 | 3.46275 | -0.000165683 | -0.000342963 | 2.069657037 | 2.07 | [10 empty] | 135.0003 | 0.04387013 | 2.26e-05 | 0.000337938 | 14.9278 | 14.9274 | -1.71e-05 | -5.95e-05 | 3.48354 | 3.4836 | -9.57e-06 | -1.98e-05 | 2.069980185 | 2.07 | [10 empty] | 90.00015 | 0.03322256 | 0.000185828 | 0.00279752 | 15.0572 | 15.0544 | -6.12e-05 | -0.000191373 | 3.12558 | 3.12577 | -0.00012518 | -0.000257871 | 2.059742129 | 2.06 | [10 empty] | 135.0003 | 0.05758971 | 0.000119458 | 0.00179751 | 15.049 | 15.0472 | -4.53e-05 | -0.000149801 | 3.30703 | 3.30718 | -7.43e-05 | -0.000153712 | 2.069846288 | 2.07 | [11 empty] | 0.4751938 | 0.000555366 | 0.00833034 | 15.008 | 14.9997 | -0.000139105 | -0.000500776 | 3.59949 | 3.59999 | [15 empty] | 0.4072717 | 0.000545136 | 0.00817708 | 15.0082 | 15.0001 | -0.000220736 | -0.000794649 | 3.5992 | 3.6 | [15 empty] | 0.4538983 | 0.000494359 | 0.00741527 | 15.0072 | 14.9998 | -0.000151566 | -0.00054563 | 3.59941 | 3.59995 | [14 empty] | 89.99986 | 0.0664155 | 0.000157571 | 0.00237016 | 15.0442 | 15.0418 | -8.34e-05 | -0.00026684 | 3.20028 | 3.20055 | -7.52e-05 | -0.000156366 | 2.079843634 | 2.08 | [10 empty] | 135.0003 | 0.09095156 | 9.53e-05 | 0.00143443 | 15.0548 | 15.0533 | -5.73e-06 | -1.81e-05 | 3.16089 | 3.1609 | -9.65e-05 | -0.000198734 | 2.059801266 | 2.06 | [10 empty] | 134.9997 | 0.08736792 | 7.18e-05 | 0.00107352 | 14.9527 | 14.9516 | 2.32e-07 | 8.21e-07 | 3.53443 | 3.53443 | -7.36e-05 | -0.000154487 | 2.099845513 | 2.1 | [11 empty] | 0.4295608 | 0.000517406 | 0.00765298 | 14.7987 | 14.7911 | -0.000159845 | -0.000565449 | 3.53691 | 3.53748 | [15 empty] | 0.4420778 | 0.000515504 | 0.0077321 | 15.0068 | 14.9991 | -0.000152644 | -0.000570632 | 3.73775 | 3.73832 | [15 empty] | 0.3735789 | 0.000397916 | 0.00596855 | 15.0055 | 14.9995 | -9.46917e-05 | -0.00035244 | 3.72162 | 3.72197
92.00014 | 0.1862155 | 0.000364618 | 0.00547616 | 15.0244 | 15.0189 | -0.000116507 | -0.000332475 | 2.85337 | 2.85371 | -0.000246957 | -0.000508732 | 2.059491268 | 2.06 | [10 empty] | 138.0003 | 0.08972607 | 0.000203873 | 0.00307023 | 15.0626 | 15.0595 | -2.51e-05 | -8.69e-05 | 3.46267 | 3.46275 | -0.000182709 | -0.000378208 | 2.069621792 | 2.07 | [10 empty] | 138.0003 | 0.04702808 | 3.76e-05 | 0.000560579 | 14.928 | 14.9274 | -3.47e-05 | -0.000120758 | 3.48348 | 3.4836 | -5.75e-06 | -1.19e-05 | 2.069988106 | 2.07 | [10 empty] | 92.00017 | 0.03420732 | 0.000192373 | 0.00289605 | 15.0573 | 15.0544 | -6.44e-05 | -0.000201243 | 3.12557 | 3.12577 | -0.000128622 | -0.000264961 | 2.059735039 | 2.06 | [10 empty] | 138.0003 | 0.06020337 | 0.000113223 | 0.00170369 | 15.0489 | 15.0472 | -3.27e-05 | -0.000108043 | 3.30707 | 3.30718 | -7.97e-05 | -0.000164993 | 2.069835007 | 2.07 | [11 empty] | 0.4839754 | 0.00056591 | 0.0084885 | 15.0082 | 14.9997 | -0.000181234 | -0.00065244 | 3.59933 | 3.59999 | [15 empty] | 0.414146 | 0.000559699 | 0.00839552 | 15.0085 | 15.0001 | -0.000234455 | -0.000844035 | 3.59915 | 3.6 | [15 empty] | 0.4621134 | 0.000506561 | 0.0075983 | 15.0074 | 14.9998 | -0.000178563 | -0.000642817 | 3.59931 | 3.59995 | [14 empty] | 92.00014 | 0.06891736 | 0.000162106 | 0.00243837 | 15.0443 | 15.0418 | -7.15e-05 | -0.000228976 | 3.20032 | 3.20055 | -9.43e-05 | -0.000196186 | 2.079803814 | 2.08 | [10 empty] | 137.9996 | 0.09518121 | 0.000105337 | 0.00158567 | 15.0549 | 15.0533 | -3.13e-05 | -9.91e-05 | 3.16081 | 3.1609 | -7.78e-05 | -0.000160282 | 2.059839718 | 2.06 | [10 empty] | 138.0003 | 0.09210866 | 7e-05 | 0.00104686 | 14.9527 | 14.9516 | 9.81e-07 | 3.47e-06 | 3.53443 | 3.53443 | -7.36e-05 | -0.000154487 | 2.099845513 | 2.1 | [11 empty] | 0.4372628 | 0.000533918 | 0.00789721 | 14.799 | 14.7911 | -0.000176025 | -0.000622683 | 3.53685 | 3.53748 | [15 empty] | 0.4498358 | 0.000531356 | 0.00796986 | 15.0071 | 14.9991 | -0.000164236 | -0.000613968 | 3.7377 | 3.73832 | [15 empty] | 0.3806216 | 0.000420231 | 0.00630327 | 15.0058 | 14.9995 | -9.97375e-05 | -0.00037122 | 3.7216 | 3.72197
93.99983 | 0.193344 | 0.0003712 | 0.00557502 | 15.0245 | 15.0189 | -0.000137146 | -0.000391374 | 2.85331 | 2.85371 | -0.000232589 | -0.000479133 | 2.059520867 | 2.06 | [10 empty] | 141.0003 | 0.0951383 | 0.00020952 | 0.00315526 | 15.0626 | 15.0595 | -3.32e-05 | -0.000115126 | 3.46264 | 3.46275 | -0.000174047 | -0.000360277 | 2.069639723 | 2.07 | [10 empty] | 141.0003 | 0.05014131 | 3.97e-05 | 0.000592689 | 14.928 | 14.9274 | -3.82e-05 | -0.000133208 | 3.48346 | 3.4836 | -4.62e-09 | -9.55e-09 | 2.06999999 | 2.07 | [10 empty] | 94.00017 | 0.03532912 | 0.000180159 | 0.00271218 | 15.0571 | 15.0544 | -5.44e-05 | -0.000169972 | 3.1256 | 3.12577 | -0.000124938 | -0.000257371 | 2.059742629 | 2.06 | [10 empty] | 141.0003 | 0.06208544 | 0.000124279 | 0.00187005 | 15.0491 | 15.0472 | -4.86e-05 | -0.000160682 | 3.30702 | 3.30718 | -7.79e-05 | -0.000161207 | 2.069838793 | 2.07 | [11 empty] | 0.4929675 | 0.000581038 | 0.0087154 | 15.0084 | 14.9997 | -0.000183344 | -0.000660034 | 3.59933 | 3.59999 | [15 empty] | 0.4209884 | 0.000575452 | 0.00863181 | 15.0087 | 15.0001 | -0.000220785 | -0.000794827 | 3.5992 | 3.6 | [15 empty] | 0.4706544 | 0.00052382 | 0.00785719 | 15.0076 | 14.9998 | -0.000152858 | -0.000550281 | 3.5994 | 3.59995 | [14 empty] | 94.00014 | 0.07123817 | 0.000157498 | 0.00236906 | 15.0442 | 15.0418 | -7.72e-05 | -0.000246975 | 3.2003 | 3.20055 | -8.14e-05 | -0.000169363 | 2.079830637 | 2.08 | [10 empty] | 141.0003 | 0.0995892 | 9.85e-05 | 0.00148315 | 15.0548 | 15.0533 | -1.6e-06 | -5.06e-06 | 3.1609 | 3.1609 | -9.96e-05 | -0.00020525 | 2.05979475 | 2.06 | [10 empty] | 141.0003 | 0.09684003 | 8.26e-05 | 0.00123541 | 14.9529 | 14.9516 | 1.18e-05 | 4.17e-05 | 3.53447 | 3.53443 | -9.83e-05 | -0.000206337 | 2.099793663 | 2.1 | [11 empty] | 0.4449919 | 0.000538941 | 0.0079715 | 14.799 | 14.7911 | -0.000167477 | -0.000592444 | 3.53688 | 3.53748 | [15 empty] | 0.4576277 | 0.000541516 | 0.00812226 | 15.0072 | 14.9991 | -0.000160978 | -0.000601789 | 3.73771 | 3.73832 | [15 empty] | 0.3880417 | 0.00043541 | 0.00653095 | 15.0061 | 14.9995 | -0.000106153 | -0.000395099 | 3.72157 | 3.72197
96.00016 | 0.2004748 | 0.000386146 | 0.00579949 | 15.0247 | 15.0189 | -0.00014174 | -0.000404484 | 2.8533 | 2.85371 | -0.000242393 | -0.00049933 | 2.05950067 | 2.06 | [10 empty] | 144.0003 | 0.1007804 | 0.000233404 | 0.00351495 | 15.063 | 15.0595 | -4.93e-05 | -0.000170645 | 3.46258 | 3.46275 | -0.000183273 | -0.000379374 | 2.069620626 | 2.07 | [10 empty] | 143.9996 | 0.05339667 | 5.18e-05 | 0.0007732 | 14.9282 | 14.9274 | -3e-05 | -0.000104545 | 3.48349 | 3.4836 | -2.2e-05 | -4.56e-05 | 2.069954431 | 2.07 | [10 empty] | 95.99982 | 0.03661568 | 0.000203049 | 0.00305677 | 15.0574 | 15.0544 | -4.07e-05 | -0.000127364 | 3.12564 | 3.12577 | -0.000157654 | -0.000324768 | 2.059675232 | 2.06 | [10 empty] | 144.0003 | 0.06443696 | 0.00011078 | 0.00166693 | 15.0489 | 15.0472 | -3.69e-05 | -0.000122062 | 3.30706 | 3.30718 | -7.67e-05 | -0.000158734 | 2.069841266 | 2.07 | [11 empty] | 0.5021532 | 0.000605478 | 0.009082 | 15.0088 | 14.9997 | -0.000151974 | -0.000547103 | 3.59944 | 3.59999 | [15 empty] | 0.4280076 | 0.000591654 | 0.00887485 | 15.0089 | 15.0001 | -0.000255223 | -0.000918801 | 3.59908 | 3.6 | [15 empty] | 0.478937 | 0.00053987 | 0.00809792 | 15.0079 | 14.9998 | -0.000238917 | -0.00086009 | 3.59909 | 3.59995 | [14 empty] | 96.00014 | 0.07368765 | 0.000156139 | 0.00234862 | 15.0442 | 15.0418 | -8.12e-05 | -0.000259915 | 3.20029 | 3.20055 | -7.83e-05 | -0.000162865 | 2.079837135 | 2.08 | [10 empty] | 144.0003 | 0.1041871 | 0.000100851 | 0.00151814 | 15.0548 | 15.0533 | -2.01e-05 | -6.35e-05 | 3.16084 | 3.1609 | -8.07e-05 | -0.000166151 | 2.059833849 | 2.06 | [10 empty] | 144.0003 | 0.1043766 | 8.38e-05 | 0.00125362 | 14.9529 | 14.9516 | 3.16e-05 | 0.000111819 | 3.53454 | 3.53443 | -0.000118058 | -0.000247923 | 2.099752077 | 2.1 | [11 empty] | 0.4529922 | 0.000560612 | 0.00829204 | 14.7993 | 14.7911 | -0.000184904 | -0.000654095 | 3.53682 | 3.53748 | [15 empty] | 0.4654721 | 0.000559587 | 0.00839331 | 15.0075 | 14.9991 | -0.00015972 | -0.000597083 | 3.73772 | 3.73832 | [15 empty] | 0.3953422 | 0.000444034 | 0.0066603 | 15.0062 | 14.9995 | -0.000135617 | -0.000504761 | 3.72147 | 3.72197
98.00016 | 0.2077299 | 0.000406911 | 0.00611135 | 15.025 | 15.0189 | -0.000137561 | -0.000392558 | 2.85331 | 2.85371 | -0.000265859 | -0.000547669 | 2.059452331 | 2.06 | [10 empty] | 147.0003 | 0.1066115 | 0.000248361 | 0.00374019 | 15.0632 | 15.0595 | -4.46e-05 | -0.000154563 | 3.4626 | 3.46275 | -0.000202322 | -0.000418807 | 2.069581193 | 2.07 | [10 empty] | 147.0003 | 0.05674529 | 4.47e-05 | 0.000667447 | 14.9281 | 14.9274 | -5.95e-07 | -2.07e-06 | 3.4836 | 3.4836 | -4.69e-05 | -9.71e-05 | 2.069902935 | 2.07 | [10 empty] | 98.00018 | 0.03763964 | 0.00019335 | 0.00291076 | 15.0573 | 15.0544 | -3.59e-05 | -0.000112166 | 3.12565 | 3.12577 | -0.000154213 | -0.000317679 | 2.059682321 | 2.06 | [10 empty] | 147.0003 | 0.06667799 | 0.000109506 | 0.00164776 | 15.0489 | 15.0472 | -3.13e-05 | -0.000103527 | 3.30708 | 3.30718 | -8.27e-05 | -0.000171252 | 2.069828748 | 2.07 | [11 empty] | 0.5109503 | 0.00060725 | 0.00910858 | 15.0088 | 14.9997 | -0.000153988 | -0.000554356 | 3.59943 | 3.59999 | [15 empty] | 0.4349208 | 0.000604358 | 0.00906541 | 15.0091 | 15.0001 | -0.000190829 | -0.000686984 | 3.59931 | 3.6 | [15 empty] | 0.4873371 | 0.000555539 | 0.00833296 | 15.0081 | 14.9998 | -0.00016673 | -0.000600221 | 3.59935 | 3.59995 | [14 empty] | 98.00014 | 0.0761117 | 0.000164986 | 0.00248169 | 15.0443 | 15.0418 | -7.62e-05 | -0.00024393 | 3.20031 | 3.20055 | -9.12e-05 | -0.000189687 | 2.079810313 | 2.08 | [10 empty] | 147.0003 | 0.1091636 | 0.000101781 | 0.00153215 | 15.0549 | 15.0533 | -3.51e-05 | -0.000110891 | 3.16079 | 3.1609 | -7.15e-05 | -0.000147249 | 2.059852751 | 2.06 | [10 empty] | 147.0003 | 0.1118244 | 0.00010375 | 0.00155124 | 14.9532 | 14.9516 | 1.65e-05 | 5.82e-05 | 3.53449 | 3.53443 | -0.000123974 | -0.000260346 | 2.099739654 | 2.1 | [11 empty] | 0.460602 | 0.00057725 | 0.00853813 | 14.7996 | 14.7911 | -0.000189921 | -0.00067184 | 3.5368 | 3.53748 | [15 empty] | 0.4733482 | 0.000575369 | 0.00863002 | 15.0077 | 14.9991 | -0.000176515 | -0.000659868 | 3.73766 | 3.73832 | [15 empty] | 0.4027941 | 0.000450887 | 0.0067631 | 15.0063 | 14.9995 | -0.000139326 | -0.000518567 | 3.72145 | 3.72197
100.0002 | 0.2149874 | 0.000431327 | 0.00647806 | 15.0254 | 15.0189 | -0.000144691 | -0.000412904 | 2.85329 | 2.85371 | -0.000285466 | -0.00058806 | 2.05941194 | 2.06 | [10 empty] | 150.0004 | 0.1129096 | 0.000254344 | 0.00383028 | 15.0633 | 15.0595 | -3.23e-05 | -0.000111898 | 3.46264 | 3.46275 | -0.000220509 | -0.000456454 | 2.069543546 | 2.07 | [10 empty] | 150.0004 | 0.06071984 | 4.28e-05 | 0.000638226 | 14.9281 | 14.9274 | -5.44e-05 | -0.000189526 | 3.48341 | 3.4836 | 7.65e-06 | 1.58e-05 | 2.070015836 | 2.07 | [10 empty] | 100.0002 | 0.03880092 | 0.000193419 | 0.0029118 | 15.0573 | 15.0544 | -7.04e-05 | -0.000220091 | 3.12555 | 3.12577 | -0.000122224 | -0.000251781 | 2.059748219 | 2.06 | [10 empty] | 150.0003 | 0.06961613 | 0.000125118 | 0.00188268 | 15.0491 | 15.0472 | -4.89e-05 | -0.000161647 | 3.30702 | 3.30718 | -7.79e-05 | -0.000161207 | 2.069838793 | 2.07 | [11 empty] | 0.5201334 | 0.000632087 | 0.00948113 | 15.0092 | 14.9997 | -0.000188629 | -0.00067906 | 3.59931 | 3.59999 | [15 empty] | 0.4421631 | 0.000611972 | 0.00917962 | 15.0092 | 15.0001 | -0.000243656 | -0.000877159 | 3.59912 | 3.6 | [15 empty] | 0.4961998 | 0.000564301 | 0.00846438 | 15.0082 | 14.9998 | -0.000215758 | -0.000776717 | 3.59917 | 3.59995 | [14 empty] | 99.99983 | 0.07849587 | 0.00016481 | 0.00247905 | 15.0443 | 15.0418 | -7.84e-05 | -0.000251048 | 3.2003 | 3.20055 | -8.81e-05 | -0.000183188 | 2.079816812 | 2.08 | [10 empty] | 150.0003 | 0.1156913 | 0.000113964 | 0.00171554 | 15.055 | 15.0533 | -5.05e-06 | -1.6e-05 | 3.16089 | 3.1609 | -0.000109756 | -0.000226097 | 2.059773903 | 2.06 | [10 empty] | 149.9996 | 0.11903 | 0.000116286 | 0.00173867 | 14.9534 | 14.9516 | 1.19e-05 | 4.21e-05 | 3.53447 | 3.53443 | -0.00013169 | -0.000276548 | 2.099723452 | 2.1 | [11 empty] | 0.4682254 | 0.000597345 | 0.00883536 | 14.7999 | 14.7911 | -0.000184101 | -0.000651254 | 3.53683 | 3.53748 | [15 empty] | 0.4813011 | 0.000585838 | 0.00878704 | 15.0079 | 14.9991 | -0.000175062 | -0.000654438 | 3.73766 | 3.73832 | [15 empty] | 0.4101878 | 0.000467977 | 0.00701943 | 15.0066 | 14.9995 | -0.00014126 | -0.000525764 | 3.72144 | 3.72197
102.0002 | 0.2224364 | 0.000443815 | 0.00666561 | 15.0256 | 15.0189 | -0.000144326 | -0.000411865 | 2.85329 | 2.85371 | -0.000298773 | -0.000615472 | 2.059384528 | 2.06 | [10 empty] | 153.0004 | 0.1194865 | 0.000271981 | 0.0040959 | 15.0636 | 15.0595 | -3.71e-05 | -0.000128557 | 3.46262 | 3.46275 | -0.000234646 | -0.000485717 | 2.069514283 | 2.07 | [10 empty] | 153.0004 | 0.06470332 | 5.73e-05 | 0.000856019 | 14.9283 | 14.9274 | -0.000118208 | -0.000411789 | 3.48319 | 3.4836 | 5.74e-05 | 0.000118845 | 2.070118845 | 2.07 | [10 empty] | 102.0002 | 0.04009399 | 0.000198501 | 0.0029883 | 15.0573 | 15.0544 | -6.63e-05 | -0.000207107 | 3.12556 | 3.12577 | -0.000125423 | -0.000258371 | 2.059741629 | 2.06 | [10 empty] | 153.0004 | 0.07200482 | 0.000109229 | 0.00164359 | 15.0489 | 15.0472 | -5.13e-05 | -0.000169627 | 3.30701 | 3.30718 | -6.16e-05 | -0.000127439 | 2.069872561 | 2.07 | [11 empty] | 0.5292032 | 0.000642474 | 0.00963693 | 15.0094 | 14.9997 | -0.00016634 | -0.00059882 | 3.59939 | 3.59999 | [15 empty] | 0.4494564 | 0.000612061 | 0.00918095 | 15.0092 | 15.0001 | -0.000216976 | -0.000781112 | 3.59922 | 3.6 | [15 empty] | 0.5047952 | 0.000576224 | 0.00864323 | 15.0084 | 14.9998 | -0.000204026 | -0.000734484 | 3.59922 | 3.59995 | [14 empty] | 102.0002 | 0.08121326 | 0.000149158 | 0.00224362 | 15.0441 | 15.0418 | -8.6e-05 | -0.000275369 | 3.20027 | 3.20055 | -6.54e-05 | -0.000136042 | 2.079863958 | 2.08 | [10 empty] | 153.0003 | 0.1222822 | 0.000130535 | 0.00196498 | 15.0553 | 15.0533 | -4.78e-05 | -0.000151228 | 3.16075 | 3.1609 | -8.54e-05 | -0.000175909 | 2.059824091 | 2.06 | [10 empty] | 153.0004 | 0.1261418 | 0.000107334 | 0.00160481 | 14.9532 | 14.9516 | -3.66e-05 | -0.000129501 | 3.5343 | 3.53443 | -7.02e-05 | -0.000147466 | 2.099852534 | 2.1 | [11 empty] | 0.4762072 | 0.000609524 | 0.0090155 | 14.8001 | 14.7911 | -0.000212791 | -0.000752742 | 3.53672 | 3.53748 | [15 empty] | 0.4895285 | 0.000607356 | 0.0091098 | 15.0082 | 14.9991 | -0.000172374 | -0.000644387 | 3.73767 | 3.73832 | [15 empty] | 0.4175979 | 0.000471511 | 0.00707245 | 15.0066 | 14.9995 | -0.000168451 | -0.00062697 | 3.72134 | 3.72197
103.9998 | 0.2298124 | 0.000453209 | 0.00680669 | 15.0257 | 15.0189 | -0.000135193 | -0.0003858 | 2.85332 | 2.85371 | -0.000315937 | -0.00065083 | 2.05934917 | 2.06 | [10 empty] | 156.0004 | 0.126399 | 0.00027856 | 0.00419496 | 15.0637 | 15.0595 | -6.25e-05 | -0.000216485 | 3.46254 | 3.46275 | -0.000218184 | -0.00045164 | 2.06954836 | 2.07 | [10 empty] | 156.0004 | 0.06872356 | 9.45e-05 | 0.00141077 | 14.9289 | 14.9274 | -4.07e-05 | -0.000141657 | 3.48346 | 3.4836 | -6.03e-05 | -0.000124801 | 2.069875199 | 2.07 | [10 empty] | 104.0002 | 0.04121276 | 0.000201543 | 0.0030341 | 15.0574 | 15.0544 | -5.31e-05 | -0.000165866 | 3.1256 | 3.12577 | -0.000144859 | -0.000298409 | 2.059701591 | 2.06 | [10 empty] | 156.0004 | 0.07441987 | 0.000101249 | 0.00152352 | 15.0488 | 15.0472 | -4.08e-05 | -0.000134865 | 3.30704 | 3.30718 | -6.4e-05 | -0.000132462 | 2.069867538 | 2.07 | [11 empty] | 0.5383827 | 0.000659188 | 0.00988764 | 15.0096 | 14.9997 | -0.000169284 | -0.000609421 | 3.59938 | 3.59999 | [15 empty] | 0.4567275 | 0.000632807 | 0.00949215 | 15.0096 | 15.0001 | -0.000275331 | -0.00099119 | 3.599 | 3.6 | [15 empty] | 0.5133483 | 0.00059787 | 0.00896792 | 15.0087 | 14.9998 | -0.000216728 | -0.000780209 | 3.59917 | 3.59995 | [14 empty] | 104.0002 | 0.08392575 | 0.00015162 | 0.00228064 | 15.0441 | 15.0418 | -8.1e-05 | -0.000259099 | 3.20029 | 3.20055 | -7.17e-05 | -0.00014904 | 2.07985096 | 2.08 | [10 empty] | 156.0003 | 0.1292104 | 0.00013062 | 0.00196626 | 15.0553 | 15.0533 | -4.22e-05 | -0.000133258 | 3.16077 | 3.1609 | -9.17e-05 | -0.000188943 | 2.059811057 | 2.06 | [10 empty] | 156.0004 | 0.1332794 | 0.000102132 | 0.00152703 | 14.9532 | 14.9516 | -3.5e-05 | -0.000123557 | 3.5343 | 3.53443 | -7.02e-05 | -0.000147466 | 2.099852534 | 2.1 | [11 empty] | 0.4841271 | 0.000616856 | 0.00912394 | 14.8002 | 14.7911 | -0.00018408 | -0.000651179 | 3.53683 | 3.53748 | [15 empty] | 0.4976646 | 0.000623759 | 0.00935582 | 15.0085 | 14.9991 | -0.000187425 | -0.000700655 | 3.73762 | 3.73832 | [15 empty] | 0.4250959 | 0.000489359 | 0.00734016 | 15.0069 | 14.9995 | -0.000199892 | -0.000743993 | 3.72123 | 3.72197
106.0002 | 0.2373111 | 0.000468359 | 0.00703423 | 15.0259 | 15.0189 | -0.000145101 | -0.000414075 | 2.85329 | 2.85371 | -0.000318732 | -0.000656589 | 2.059343411 | 2.06 | [10 empty] | 158.9996 | 0.1332937 | 0.000303442 | 0.00456968 | 15.0641 | 15.0595 | -6.08e-05 | -0.000210456 | 3.46254 | 3.46275 | -0.000244731 | -0.000506593 | 2.069493407 | 2.07 | [10 empty] | 158.9996 | 0.07279628 | 9.78e-05 | 0.00146053 | 14.9289 | 14.9274 | -5e-05 | -0.000174185 | 3.48342 | 3.4836 | -4.88e-05 | -0.000101033 | 2.069898967 | 2.07 | [10 empty] | 105.9998 | 0.04287729 | 0.00020697 | 0.00311581 | 15.0575 | 15.0544 | -8.67e-05 | -0.000270865 | 3.1255 | 3.12577 | -0.000119509 | -0.000246189 | 2.059753811 | 2.06 | [10 empty] | 159.0004 | 0.07694884 | 0.000111346 | 0.00167545 | 15.0489 | 15.0472 | -3.21e-05 | -0.000106279 | 3.30707 | 3.30718 | -7.97e-05 | -0.000164993 | 2.069835007 | 2.07 | [11 empty] | 0.5474172 | 0.000665359 | 0.0099802 | 15.0097 | 14.9997 | -0.000195205 | -0.000702736 | 3.59928 | 3.59999 | [15 empty] | 0.4638497 | 0.000647255 | 0.00970887 | 15.0098 | 15.0001 | -0.000278756 | -0.00100352 | 3.59899 | 3.6 | [15 empty] | 0.5220477 | 0.000612118 | 0.00918163 | 15.009 | 14.9998 | -0.000194429 | -0.000699936 | 3.59925 | 3.59995 | [14 empty] | 106.0002 | 0.08664974 | 0.000159743 | 0.00240283 | 15.0442 | 15.0418 | -8.2e-05 | -0.00026244 | 3.20029 | 3.20055 | -7.83e-05 | -0.000162865 | 2.079837135 | 2.08 | [10 empty] | 159.0003 | 0.1359476 | 0.000148053 | 0.00222869 | 15.0556 | 15.0533 | -7.74e-05 | -0.000244628 | 3.16066 | 3.1609 | -7.68e-05 | -0.000158301 | 2.059841699 | 2.06 | [10 empty] | 159.0004 | 0.1407616 | 0.000153828 | 0.00229998 | 14.9539 | 14.9516 | -1.15e-05 | -4.06e-05 | 3.53439 | 3.53443 | -0.00014249 | -0.00029923 | 2.09970077 | 2.1 | [11 empty] | 0.4920971 | 0.000635612 | 0.00940137 | 14.8005 | 14.7911 | -0.000200437 | -0.00070904 | 3.53677 | 3.53748 | [15 empty] | 0.5059066 | 0.000637711 | 0.00956509 | 15.0087 | 14.9991 | -0.000180541 | -0.000674918 | 3.73764 | 3.73832 | [15 empty] | 0.4324775 | 0.000506689 | 0.0076001 | 15.0071 | 14.9995 | -0.000170719 | -0.00063541 | 3.72133 | 3.72197
108.0002 | 0.2446103 | 0.000471218 | 0.00707718 | 15.026 | 15.0189 | -0.000151245 | -0.000431608 | 2.85327 | 2.85371 | -0.000318378 | -0.000655859 | 2.059344141 | 2.06 | [10 empty] | 162.0004 | 0.1405479 | 0.000319174 | 0.0048066 | 15.0643 | 15.0595 | -4.94e-05 | -0.00017102 | 3.46258 | 3.46275 | -0.000269553 | -0.000557976 | 2.069442024 | 2.07 | [10 empty] | 162.0004 | 0.07702094 | 0.00010793 | 0.00161111 | 14.9291 | 14.9274 | -2.87e-05 | -0.000100129 | 3.4835 | 3.4836 | -8.52e-05 | -0.000176298 | 2.069823702 | 2.07 | [10 empty] | 108.0002 | 0.04459055 | 0.000220712 | 0.00332268 | 15.0577 | 15.0544 | -7.48e-05 | -0.000233769 | 3.12553 | 3.12577 | -0.000142387 | -0.000293317 | 2.059706683 | 2.06 | [10 empty] | 162.0004 | 0.07920695 | 0.000105472 | 0.00158707 | 15.0488 | 15.0472 | -3.41e-05 | -0.000112816 | 3.30707 | 3.30718 | -7.31e-05 | -0.000151239 | 2.069848761 | 2.07 | [11 empty] | 0.5565413 | 0.000682423 | 0.0102362 | 15.01 | 14.9997 | -0.000196978 | -0.000709118 | 3.59928 | 3.59999 | [15 empty] | 0.4711734 | 0.000653505 | 0.00980261 | 15.0099 | 15.0001 | -0.000283268 | -0.00101976 | 3.59898 | 3.6 | [15 empty] | 0.5307558 | 0.000629984 | 0.00944962 | 15.0092 | 14.9998 | -0.000171236 | -0.000616442 | 3.59933 | 3.59995 | [14 empty] | 108.0002 | 0.08955672 | 0.000174679 | 0.00262749 | 15.0445 | 15.0418 | -6.45e-05 | -0.000206338 | 3.20034 | 3.20055 | -0.000113861 | -0.000236832 | 2.079763168 | 2.08 | [10 empty] | 162.0003 | 0.1428684 | 0.000185636 | 0.00279444 | 15.0561 | 15.0533 | -3.79e-05 | -0.00011966 | 3.16078 | 3.1609 | -0.000148013 | -0.000304907 | 2.059695093 | 2.06 | [10 empty] | 162.0004 | 0.1483968 | 0.00016405 | 0.00245281 | 14.9541 | 14.9516 | -2.26e-06 | -7.99e-06 | 3.53442 | 3.53443 | -0.000164349 | -0.000345134 | 2.099654866 | 2.1 | [11 empty] | 0.50001 | 0.000646114 | 0.00955671 | 14.8006 | 14.7911 | -0.000176668 | -0.000624957 | 3.53685 | 3.53748 | [15 empty] | 0.5139415 | 0.000636404 | 0.00954548 | 15.0086 | 14.9991 | -0.000204067 | -0.000762867 | 3.73755 | 3.73832 | [15 empty] | 0.4400707 | 0.000519084 | 0.00778602 | 15.0073 | 14.9995 | -0.000209478 | -0.000779672 | 3.72119 | 3.72197
110.0002 | 0.2521835 | 0.000498039 | 0.00748 | 15.0264 | 15.0189 | -0.000134562 | -0.000384001 | 2.85332 | 2.85371 | -0.000362507 | -0.000746764 | 2.059253236 | 2.06 | [10 empty] | 165.0004 | 0.1479318 | 0.000338093 | 0.0050915 | 15.0646 | 15.0595 | -4.34e-05 | -0.000150252 | 3.4626 | 3.46275 | -0.000295237 | -0.00061114 | 2.06938886 | 2.07 | [10 empty] | 165.0004 | 0.0816091 | 0.000117447 | 0.00175318 | 14.9292 | 14.9274 | -3.46e-05 | -0.000120453 | 3.48348 | 3.4836 | -8.61e-05 | -0.000178279 | 2.069821721 | 2.07 | [10 empty] | 110.0002 | 0.04602111 | 0.000178807 | 0.00269182 | 15.057 | 15.0544 | -6.55e-05 | -0.000204702 | 3.12556 | 3.12577 | -0.000105501 | -0.000217332 | 2.059782668 | 2.06 | [10 empty] | 165.0004 | 0.08154003 | 0.000108931 | 0.00163911 | 15.0489 | 15.0472 | -3.44e-05 | -0.000113913 | 3.30707 | 3.30718 | -7.97e-05 | -0.000164993 | 2.069835007 | 2.07 | [11 empty] | 0.5656966 | 0.000702654 | 0.0105396 | 15.0103 | 14.9997 | -0.000211845 | -0.00076264 | 3.59922 | 3.59999 | [15 empty] | 0.4784799 | 0.000680091 | 0.0102014 | 15.0103 | 15.0001 | -0.000249719 | -0.000898986 | 3.5991 | 3.6 | [15 empty] | 0.5394207 | 0.000629989 | 0.00944969 | 15.0092 | 14.9998 | -0.000167502 | -0.000602997 | 3.59935 | 3.59995 | [14 empty] | 109.9998 | 0.0925051 | 0.000151355 | 0.00227666 | 15.0441 | 15.0418 | -9.57e-05 | -0.000306208 | 3.20024 | 3.20055 | -5.6e-05 | -0.000116544 | 2.079883456 | 2.08 | [10 empty] | 165.0004 | 0.1498811 | 0.000180479 | 0.00271681 | 15.056 | 15.0533 | -9.86e-05 | -0.000311524 | 3.16059 | 3.1609 | -8.13e-05 | -0.000167406 | 2.059832594 | 2.06 | [10 empty] | 164.9996 | 0.1561097 | 0.000187064 | 0.00279691 | 14.9544 | 14.9516 | -4.04e-05 | -0.000142739 | 3.53428 | 3.53443 | -0.000144802 | -0.000304085 | 2.099695915 | 2.1 | [11 empty] | 0.5083483 | 0.000665994 | 0.00985075 | 14.8009 | 14.7911 | -0.000202758 | -0.000717252 | 3.53676 | 3.53748 | [15 empty] | 0.5222709 | 0.00066298 | 0.0099441 | 15.009 | 14.9991 | -0.000199571 | -0.000746059 | 3.73757 | 3.73832 | [15 empty] | 0.4474531 | 0.000535794 | 0.00803666 | 15.0076 | 14.9995 | -0.000198977 | -0.000740585 | 3.72123 | 3.72197
112.0002 | 0.259695 | 0.000507474 | 0.0076217 | 15.0265 | 15.0189 | -0.000160036 | -0.000456694 | 2.85325 | 2.85371 | -0.000344635 | -0.000709948 | 2.059290052 | 2.06 | [10 empty] | 168.0004 | 0.1554817 | 0.00035082 | 0.00528317 | 15.0648 | 15.0595 | -5.74e-05 | -0.000198701 | 3.46255 | 3.46275 | -0.000294073 | -0.000608731 | 2.069391269 | 2.07 | [10 empty] | 168.0004 | 0.08643256 | 0.000127836 | 0.00190827 | 14.9294 | 14.9274 | -3.71e-05 | -0.000129179 | 3.48347 | 3.4836 | -9.66e-05 | -0.000200065 | 2.069799935 | 2.07 | [10 empty] | 112.0002 | 0.04777407 | 0.000206738 | 0.00311231 | 15.0575 | 15.0544 | -8.79e-05 | -0.000274868 | 3.12549 | 3.12577 | -0.00011631 | -0.000239599 | 2.059760401 | 2.06 | [10 empty] | 168.0004 | 0.08389514 | 0.000100822 | 0.0015171 | 15.0488 | 15.0472 | -4.15e-05 | -0.000137142 | 3.30704 | 3.30718 | -6.4e-05 | -0.000132462 | 2.069867538 | 2.07 | [11 empty] | 0.5750511 | 0.000712942 | 0.0106939 | 15.0104 | 14.9997 | -0.000242685 | -0.000873661 | 3.59911 | 3.59999 | [15 empty] | 0.4858758 | 0.00069597 | 0.0104396 | 15.0105 | 15.0001 | -0.000283808 | -0.00102171 | 3.59897 | 3.6 | [15 empty] | 0.5482347 | 0.00065912 | 0.00988665 | 15.0097 | 14.9998 | -0.000229324 | -0.000825554 | 3.59913 | 3.59995 | [14 empty] | 112.0002 | 0.09551665 | 0.000150081 | 0.0022575 | 15.0441 | 15.0418 | -7.18e-05 | -0.000229845 | 3.20032 | 3.20055 | -8.1e-05 | -0.000168536 | 2.079831464 | 2.08 | [10 empty] | 168.0004 | 0.1572126 | 0.000189647 | 0.00285481 | 15.0562 | 15.0533 | -6.87e-05 | -0.000217135 | 3.16069 | 3.1609 | -0.000126183 | -0.000259938 | 2.059740062 | 2.06 | [10 empty] | 168.0004 | 0.1641083 | 0.000185468 | 0.00277305 | 14.9544 | 14.9516 | -7.28e-05 | -0.000257148 | 3.53417 | 3.53443 | -0.000113682 | -0.000238733 | 2.099761267 | 2.1 | [11 empty] | 0.5167546 | 0.000687803 | 0.0101733 | 14.8012 | 14.7911 | -0.000218244 | -0.000772035 | 3.5367 | 3.53748 | [15 empty] | 0.5305391 | 0.00067353 | 0.0101023 | 15.0092 | 14.9991 | -0.000191819 | -0.000717082 | 3.7376 | 3.73832 | [15 empty] | 0.4551741 | 0.000543507 | 0.00815236 | 15.0077 | 14.9995 | -0.000169214 | -0.000629811 | 3.72134 | 3.72197
113.9998 | 0.2674406 | 0.000526803 | 0.007912 | 15.0268 | 15.0189 | -0.000144445 | -0.000412205 | 2.85329 | 2.85371 | -0.000378606 | -0.000779929 | 2.059220071 | 2.06 | [10 empty] | 171.0004 | 0.1633451 | 0.000367321 | 0.00553166 | 15.065 | 15.0595 | -8.52e-05 | -0.000295161 | 3.46246 | 3.46275 | -0.00028136 | -0.000582415 | 2.069417585 | 2.07 | [10 empty] | 171.0004 | 0.09145861 | 0.00012691 | 0.00189445 | 14.9293 | 14.9274 | -1.64e-05 | -5.73e-05 | 3.48354 | 3.4836 | -0.000110045 | -0.000227793 | 2.069772207 | 2.07 | [10 empty] | 114.0002 | 0.04936457 | 0.000196208 | 0.00295378 | 15.0573 | 15.0544 | -8.17e-05 | -0.000255296 | 3.12551 | 3.12577 | -0.000109427 | -0.00022542 | 2.05977458 | 2.06 | [10 empty] | 171.0004 | 0.08684935 | 0.000102079 | 0.001536 | 15.0488 | 15.0472 | -2.28e-05 | -7.54e-05 | 3.3071 | 3.30718 | -8.21e-05 | -0.000170015 | 2.069829985 | 2.07 | [11 empty] | 0.5840352 | 0.000732038 | 0.0109804 | 15.0107 | 14.9997 | -0.000222499 | -0.000800993 | 3.59919 | 3.59999 | [15 empty] | 0.4932581 | 0.000710584 | 0.0106588 | 15.0107 | 15.0001 | -0.000254792 | -0.00091725 | 3.59908 | 3.6 | [15 empty] | 0.5571227 | 0.000665535 | 0.00998287 | 15.0098 | 14.9998 | -0.000144364 | -0.000519703 | 3.59943 | 3.59995 | [14 empty] | 114.0002 | 0.09859376 | 0.000150397 | 0.00226224 | 15.0441 | 15.0418 | -6.87e-05 | -0.000219836 | 3.20033 | 3.20055 | -8.42e-05 | -0.000175035 | 2.079824965 | 2.08 | [10 empty] | 171.0004 | 0.1645272 | 0.000203062 | 0.00305675 | 15.0564 | 15.0533 | -5.52e-05 | -0.000174342 | 3.16073 | 3.1609 | -0.000152119 | -0.000313364 | 2.059686636 | 2.06 | [10 empty] | 171.0004 | 0.1724521 | 0.000206629 | 0.00308944 | 14.9547 | 14.9516 | -5.87e-05 | -0.000207626 | 3.53422 | 3.53443 | -0.000147886 | -0.000310561 | 2.099689439 | 2.1 | [11 empty] | 0.5253151 | 0.000711716 | 0.010527 | 14.8016 | 14.7911 | -0.00017923 | -0.000634022 | 3.53684 | 3.53748 | [15 empty] | 0.5389703 | 0.000692553 | 0.0103877 | 15.0095 | 14.9991 | -0.000241723 | -0.000903637 | 3.73741 | 3.73832 | [15 empty] | 0.4625217 | 0.000540767 | 0.00811126 | 15.0076 | 14.9995 | -0.000190142 | -0.000707704 | 3.72126 | 3.72197
116.0002 | 0.2750525 | 0.000532708 | 0.00800069 | 15.0269 | 15.0189 | -0.000144905 | -0.000413516 | 2.85329 | 2.85371 | -0.000385258 | -0.000793632 | 2.059206368 | 2.06 | [10 empty] | 173.9996 | 0.1714701 | 0.000381191 | 0.00574053 | 15.0652 | 15.0595 | -4.88e-05 | -0.000168818 | 3.46258 | 3.46275 | -0.000329278 | -0.000681605 | 2.069318395 | 2.07 | [10 empty] | 173.9996 | 0.09631239 | 0.00014353 | 0.00214254 | 14.9296 | 14.9274 | -4.22e-05 | -0.000146904 | 3.48345 | 3.4836 | -0.000104304 | -0.000215909 | 2.069784091 | 2.07 | [10 empty] | 115.9997 | 0.05080417 | 0.00021289 | 0.00320492 | 15.0576 | 15.0544 | -6.19e-05 | -0.000193545 | 3.12557 | 3.12577 | -0.000148543 | -0.000305998 | 2.059694002 | 2.06 | [10 empty] | 174.0004 | 0.09236815 | 0.000113108 | 0.00170197 | 15.0489 | 15.0472 | -3.68e-05 | -0.000121553 | 3.30706 | 3.30718 | -7.67e-05 | -0.000158734 | 2.069841266 | 2.07 | [11 empty] | 0.5933343 | 0.000746196 | 0.0111927 | 15.0109 | 14.9997 | -0.000224216 | -0.000807174 | 3.59918 | 3.59999 | [15 empty] | 0.5006007 | 0.000710748 | 0.0106613 | 15.0107 | 15.0001 | -0.000273087 | -0.000983112 | 3.59901 | 3.6 | [15 empty] | 0.5658716 | 0.000677512 | 0.0101625 | 15.0099 | 14.9998 | -0.000213038 | -0.000766925 | 3.59918 | 3.59995 | [14 empty] | 116.0002 | 0.101818 | 0.000141823 | 0.00213328 | 15.044 | 15.0418 | -7.67e-05 | -0.000245553 | 3.2003 | 3.20055 | -6.81e-05 | -0.000141713 | 2.079858287 | 2.08 | [10 empty] | 174.0004 | 0.1722273 | 0.00022 | 0.00331173 | 15.0566 | 15.0533 | -7.92e-05 | -0.000250208 | 3.16065 | 3.1609 | -0.000140093 | -0.000288591 | 2.059711409 | 2.06 | [10 empty] | 174.0004 | 0.1807831 | 0.000230754 | 0.00345016 | 14.9551 | 14.9516 | -2.15e-05 | -7.59e-05 | 3.53435 | 3.53443 | -0.000211404 | -0.000443949 | 2.099556051 | 2.1 | [11 empty] | 0.5338353 | 0.000724883 | 0.0107218 | 14.8018 | 14.7911 | -0.000210349 | -0.000744104 | 3.53673 | 3.53748 | [15 empty] | 0.5474261 | 0.000702111 | 0.010531 | 15.0096 | 14.9991 | -0.000209518 | -0.000783243 | 3.73753 | 3.73832 | [15 empty] | 0.470207 | 0.000562512 | 0.00843742 | 15.008 | 14.9995 | -0.000192134 | -0.000715117 | 3.72125 | 3.72197
118.0002 | 0.2829522 | 0.000553338 | 0.00831053 | 15.0272 | 15.0189 | -0.000148219 | -0.000422973 | 2.85328 | 2.85371 | -0.000401711 | -0.000827525 | 2.059172475 | 2.06 | [10 empty] | 177.0004 | 0.1800312 | 0.000388091 | 0.00584445 | 15.0653 | 15.0595 | -5.64e-05 | -0.000195159 | 3.46256 | 3.46275 | -0.000330139 | -0.000683388 | 2.069316612 | 2.07 | [10 empty] | 177.0004 | 0.1016548 | 0.000157842 | 0.00235617 | 14.9298 | 14.9274 | -4.02e-05 | -0.000139918 | 3.48346 | 3.4836 | -0.000120569 | -0.000249578 | 2.069750422 | 2.07 | [10 empty] | 118.0002 | 0.05233534 | 0.000220505 | 0.00331957 | 15.0577 | 15.0544 | -6.53e-05 | -0.00020406 | 3.12556 | 3.12577 | -0.000151984 | -0.000313087 | 2.059686913 | 2.06 | [10 empty] | 177.0004 | 0.09800317 | 0.000112999 | 0.00170033 | 15.0489 | 15.0472 | -3.04e-05 | -0.000100554 | 3.30708 | 3.30718 | -8.27e-05 | -0.000171252 | 2.069828748 | 2.07 | [11 empty] | 0.6025378 | 0.00075767 | 0.0113648 | 15.0111 | 14.9997 | -0.000235172 | -0.000846615 | 3.59914 | 3.59999 | [15 empty] | 0.5083318 | 0.000738356 | 0.0110754 | 15.0111 | 15.0001 | -0.000258122 | -0.000929239 | 3.59907 | 3.6 | [15 empty] | 0.5750451 | 0.000699342 | 0.01049 | 15.0103 | 14.9998 | -0.000202851 | -0.000730253 | 3.59922 | 3.59995 | [14 empty] | 118.0002 | 0.1051844 | 0.000151682 | 0.00228158 | 15.0441 | 15.0418 | -4.8e-05 | -0.000153565 | 3.2004 | 3.20055 | -0.000106022 | -0.000220526 | 2.079779474 | 2.08 | [10 empty] | 177.0004 | 0.1800882 | 0.000241189 | 0.00363069 | 15.057 | 15.0533 | -0.000126014 | -0.00039832 | 3.16051 | 3.1609 | -0.000122365 | -0.000252073 | 2.059747927 | 2.06 | [10 empty] | 177.0004 | 0.1891895 | 0.000232594 | 0.00347766 | 14.9551 | 14.9516 | -2.73e-05 | -9.64e-05 | 3.53433 | 3.53443 | -0.000205747 | -0.000432068 | 2.099567932 | 2.1 | [11 empty] | 0.5426201 | 0.000734193 | 0.0108595 | 14.8019 | 14.7911 | -0.000217319 | -0.000768759 | 3.53671 | 3.53748 | [15 empty] | 0.5560823 | 0.000718691 | 0.0107797 | 15.0099 | 14.9991 | -0.000223724 | -0.000836349 | 3.73748 | 3.73832 | [15 empty] | 0.4777972 | 0.00056436 | 0.00846514 | 15.008 | 14.9995 | -0.000178034 | -0.000662637 | 3.72131 | 3.72197
120.0002 | 0.2907573 | 0.000564981 | 0.00848539 | 15.0274 | 15.0189 | -0.000182881 | -0.00052189 | 2.85318 | 2.85371 | -0.000379981 | -0.000782761 | 2.059217239 | 2.06 | [10 empty] | 180.0004 | 0.1885973 | 0.000407303 | 0.00613377 | 15.0656 | 15.0595 | -9.55e-05 | -0.000330564 | 3.46242 | 3.46275 | -0.000309625 | -0.000640925 | 2.069359075 | 2.07 | [10 empty] | 180.0004 | 0.1072353 | 0.000160837 | 0.00240088 | 14.9299 | 14.9274 | -5.59e-05 | -0.000194584 | 3.4834 | 3.4836 | -0.000110044 | -0.00022779 | 2.06977221 | 2.07 | [10 empty] | 120.0002 | 0.05366174 | 0.000216366 | 0.00325725 | 15.0576 | 15.0544 | -4.48e-05 | -0.000139925 | 3.12563 | 3.12577 | -0.000167736 | -0.000345536 | 2.059654464 | 2.06 | [10 empty] | 180.0004 | 0.1033792 | 0.000126684 | 0.00190624 | 15.0491 | 15.0472 | -5.85e-05 | -0.000193386 | 3.30699 | 3.30718 | -6.88e-05 | -0.00014243 | 2.06985757 | 2.07 | [11 empty] | 0.6116631 | 0.000771919 | 0.0115786 | 15.0113 | 14.9997 | -0.000219753 | -0.000791108 | 3.5992 | 3.59999 | [15 empty] | 0.5159362 | 0.000752409 | 0.0112862 | 15.0113 | 15.0001 | -0.000282309 | -0.00101631 | 3.59898 | 3.6 | [15 empty] | 0.5839306 | 0.000718079 | 0.010771 | 15.0105 | 14.9998 | -0.000197384 | -0.000710574 | 3.59924 | 3.59995 | [14 empty] | 119.9998 | 0.1093386 | 0.000151973 | 0.00228595 | 15.0441 | 15.0418 | -6.85e-05 | -0.000219142 | 3.20033 | 3.20055 | -8.42e-05 | -0.000175035 | 2.079824965 | 2.08 | [10 empty] | 180.0004 | 0.187868 | 0.000246681 | 0.00371336 | 15.057 | 15.0533 | -7.77e-05 | -0.000245583 | 3.16066 | 3.1609 | -0.000169818 | -0.000349825 | 2.059650175 | 2.06 | [10 empty] | 179.9996 | 0.1978364 | 0.000249733 | 0.00373392 | 14.9554 | 14.9516 | -0.00011157 | -0.000394337 | 3.53403 | 3.53443 | -0.000140932 | -0.000295958 | 2.099704042 | 2.1 | [11 empty] | 0.5511324 | 0.000745799 | 0.0110311 | 14.8021 | 14.7911 | -0.000213305 | -0.00075456 | 3.53672 | 3.53748 | [15 empty] | 0.5647185 | 0.000737032 | 0.0110548 | 15.0102 | 14.9991 | -0.000198799 | -0.000743175 | 3.73757 | 3.73832 | [15 empty] | 0.4854402 | 0.00058801 | 0.00881987 | 15.0084 | 14.9995 | -0.000173092 | -0.000644243 | 3.72133 | 3.72197
122.0002 | 0.2988426 | 0.000578502 | 0.00868846 | 15.0276 | 15.0189 | -0.000168319 | -0.000480333 | 2.85323 | 2.85371 | -0.000410802 | -0.000846252 | 2.059153748 | 2.06 | [10 empty] | 183.0004 | 0.1975726 | 0.000443365 | 0.00667685 | 15.0662 | 15.0595 | -8.77e-05 | -0.000303763 | 3.46245 | 3.46275 | -0.000358099 | -0.000741264 | 2.069258736 | 2.07 | [10 empty] | 183.0004 | 0.1129324 | 0.000182615 | 0.00272598 | 14.9302 | 14.9274 | -3.35e-05 | -0.000116812 | 3.48348 | 3.4836 | -0.000153097 | -0.000316912 | 2.069683088 | 2.07 | [10 empty] | 122.0003 | 0.05501621 | 0.00022419 | 0.00337504 | 15.0577 | 15.0544 | -4.16e-05 | -0.000130136 | 3.12564 | 3.12577 | -0.000177575 | -0.000365804 | 2.059634196 | 2.06 | [10 empty] | 183.0004 | 0.1088035 | 0.000140369 | 0.00211216 | 15.0494 | 15.0472 | -5.99e-05 | -0.000198217 | 3.30698 | 3.30718 | -8.57e-05 | -0.000177432 | 2.069822568 | 2.07 | [11 empty] | 0.6208801 | 0.00078275 | 0.011741 | 15.0115 | 14.9997 | -0.000232771 | -0.000837973 | 3.59915 | 3.59999 | [15 empty] | 0.5237441 | 0.000765615 | 0.0114843 | 15.0115 | 15.0001 | -0.000294565 | -0.00106043 | 3.59894 | 3.6 | [15 empty] | 0.5927748 | 0.000730026 | 0.0109502 | 15.0107 | 14.9998 | -0.000216184 | -0.000778251 | 3.59917 | 3.59995 | [14 empty] | 122.0002 | 0.1143146 | 0.000146109 | 0.00219775 | 15.044 | 15.0418 | -6.1e-05 | -0.000195149 | 3.20035 | 3.20055 | -8.38e-05 | -0.000174208 | 2.079825792 | 2.08 | [10 empty] | 183.0004 | 0.195937 | 0.000256878 | 0.00386687 | 15.0572 | 15.0533 | -9.47e-05 | -0.000299376 | 3.16061 | 3.1609 | -0.000167282 | -0.0003446 | 2.0596554 | 2.06 | [10 empty] | 183.0004 | 0.2068019 | 0.000254797 | 0.00380963 | 14.9554 | 14.9516 | -6.48e-05 | -0.000228991 | 3.5342 | 3.53443 | -0.000189027 | -0.000396957 | 2.099603043 | 2.1 | [11 empty] | 0.5597534 | 0.000768861 | 0.0113723 | 14.8024 | 14.7911 | -0.000265418 | -0.000938912 | 3.53654 | 3.53748 | [15 empty] | 0.5735043 | 0.000739116 | 0.0110861 | 15.0102 | 14.9991 | -0.00024891 | -0.000930505 | 3.73739 | 3.73832 | [15 empty] | 0.4932822 | 0.000612005 | 0.00917979 | 15.0087 | 14.9995 | -0.00017956 | -0.000668315 | 3.7213 | 3.72197
123.9997 | 0.3069385 | 0.000588009 | 0.00883124 | 15.0277 | 15.0189 | -0.000187956 | -0.00053637 | 2.85317 | 2.85371 | -0.000396433 | -0.000816652 | 2.059183348 | 2.06 | [10 empty] | 186.0004 | 0.2069339 | 0.000449479 | 0.00676892 | 15.0662 | 15.0595 | -9.65e-05 | -0.000334164 | 3.46242 | 3.46275 | -0.000349437 | -0.000723335 | 2.069276665 | 2.07 | [10 empty] | 186.0004 | 0.1190305 | 0.000198221 | 0.00295894 | 14.9304 | 14.9274 | -5e-05 | -0.0001741 | 3.48342 | 3.4836 | -0.000149269 | -0.000308988 | 2.069691012 | 2.07 | [10 empty] | 124.0003 | 0.05660829 | 0.000220025 | 0.00331233 | 15.0577 | 15.0544 | -6.48e-05 | -0.00020245 | 3.12556 | 3.12577 | -0.000151984 | -0.000313087 | 2.059686913 | 2.06 | [10 empty] | 186.0004 | 0.1140839 | 0.000154833 | 0.00232981 | 15.0496 | 15.0472 | -7.49e-05 | -0.000247795 | 3.30693 | 3.30718 | -8.39e-05 | -0.000173644 | 2.069826356 | 2.07 | [11 empty] | 0.6301743 | 0.00080961 | 0.0121439 | 15.0119 | 14.9997 | -0.00023382 | -0.000841748 | 3.59914 | 3.59999 | [15 empty] | 0.5314379 | 0.000785328 | 0.01178 | 15.0118 | 15.0001 | -0.000315071 | -0.00113425 | 3.59886 | 3.6 | [15 empty] | 0.6017097 | 0.000740567 | 0.0111083 | 15.0109 | 14.9998 | -0.000251658 | -0.000905955 | 3.59905 | 3.59995 | [14 empty] | 124.0002 | 0.1189539 | 0.000140298 | 0.00211033 | 15.0439 | 15.0418 | -6.9e-05 | -0.00022074 | 3.20033 | 3.20055 | -7.09e-05 | -0.000147385 | 2.079852615 | 2.08 | [10 empty] | 186.0004 | 0.2044375 | 0.000276214 | 0.00415793 | 15.0575 | 15.0533 | -0.000102865 | -0.000325146 | 3.16058 | 3.1609 | -0.000177712 | -0.000366086 | 2.059633914 | 2.06 | [10 empty] | 186.0004 | 0.2158871 | 0.000289279 | 0.00432519 | 14.956 | 14.9516 | -0.000100236 | -0.000354277 | 3.53407 | 3.53443 | -0.000192361 | -0.000403958 | 2.099596042 | 2.1 | [11 empty] | 0.5683519 | 0.000787788 | 0.0116522 | 14.8027 | 14.7911 | -0.00023043 | -0.00081514 | 3.53666 | 3.53748 | [15 empty] | 0.5823088 | 0.000761006 | 0.0114144 | 15.0105 | 14.9991 | -0.000234659 | -0.000877231 | 3.73744 | 3.73832 | [15 empty] | 0.5013965 | 0.000622597 | 0.00933867 | 15.0089 | 14.9995 | -0.000220797 | -0.0008218 | 3.72115 | 3.72197
126.0003 | 0.3152493 | 0.000605011 | 0.0090866 | 15.028 | 15.0189 | -0.000196362 | -0.00056036 | 2.85315 | 2.85371 | -0.000409381 | -0.000843325 | 2.059156675 | 2.06 | [10 empty] | 188.9995 | 0.2165816 | 0.000480781 | 0.00724031 | 15.0667 | 15.0595 | -0.000108699 | -0.000376398 | 3.46238 | 3.46275 | -0.000371063 | -0.000768101 | 2.069231899 | 2.07 | [10 empty] | 189.0004 | 0.1254028 | 0.000186897 | 0.00278989 | 14.9302 | 14.9274 | -7.03e-05 | -0.000244871 | 3.48335 | 3.4836 | -0.000115783 | -0.00023967 | 2.06976033 | 2.07 | [10 empty] | 125.9997 | 0.05812371 | 0.000222329 | 0.00334702 | 15.0577 | 15.0544 | -5.98e-05 | -0.000186798 | 3.12558 | 3.12577 | -0.000158382 | -0.000326266 | 2.059673734 | 2.06 | [10 empty] | 189.0004 | 0.1195742 | 0.000156472 | 0.00235447 | 15.0496 | 15.0472 | -7.22e-05 | -0.000238685 | 3.30694 | 3.30718 | -8.69e-05 | -0.000179903 | 2.069820097 | 2.07 | [11 empty] | 0.6396823 | 0.000824049 | 0.0123605 | 15.0121 | 14.9997 | -0.000238334 | -0.000858 | 3.59913 | 3.59999 | [15 empty] | 0.539379 | 0.000814196 | 0.012213 | 15.0123 | 15.0001 | -0.000341701 | -0.00123012 | 3.59877 | 3.6 | [15 empty] | 0.6106901 | 0.000752867 | 0.0112928 | 15.0111 | 14.9998 | -0.000218794 | -0.000787647 | 3.59916 | 3.59995 | [14 empty] | 126.0002 | 0.1236663 | 0.000146371 | 0.00220169 | 15.044 | 15.0418 | -7.31e-05 | -0.000233846 | 3.20032 | 3.20055 | -7.44e-05 | -0.000154711 | 2.079845289 | 2.08 | [10 empty] | 189.0004 | 0.2129743 | 0.00028862 | 0.0043447 | 15.0577 | 15.0533 | -9.93e-05 | -0.000313801 | 3.16059 | 3.1609 | -0.000194155 | -0.000399959 | 2.059600041 | 2.06 | [10 empty] | 189.0004 | 0.2253496 | 0.000312293 | 0.0046693 | 14.9563 | 14.9516 | -7.1e-05 | -0.000250793 | 3.53418 | 3.53443 | -0.000243533 | -0.00051142 | 2.09948858 | 2.1 | [11 empty] | 0.5769907 | 0.000805354 | 0.011912 | 14.803 | 14.7911 | -0.0002301 | -0.000813973 | 3.53666 | 3.53748 | [15 empty] | 0.5909453 | 0.000778192 | 0.0116722 | 15.0108 | 14.9991 | -0.00022655 | -0.000846917 | 3.73747 | 3.73832 | [15 empty] | 0.5093997 | 0.000639757 | 0.00959606 | 15.0091 | 14.9995 | -0.000195082 | -0.000726088 | 3.72124 | 3.72197
128.0003 | 0.3236242 | 0.00062444 | 0.00937841 | 15.0283 | 15.0189 | -0.000209205 | -0.000597011 | 2.85311 | 2.85371 | -0.000415321 | -0.000855562 | 2.059144438 | 2.06 | [10 empty] | 192.0004 | 0.2264516 | 0.000499588 | 0.00752353 | 15.067 | 15.0595 | -8.63e-05 | -0.000298997 | 3.46245 | 3.46275 | -0.000411176 | -0.000851134 | 2.069148866 | 2.07 | [10 empty] | 192.0004 | 0.1317548 | 0.000213725 | 0.00319037 | 14.9306 | 14.9274 | -5.8e-05 | -0.000201922 | 3.4834 | 3.4836 | -0.000156922 | -0.000324829 | 2.069675171 | 2.07 | [10 empty] | 128.0003 | 0.0595982 | 0.000221671 | 0.00333712 | 15.0577 | 15.0544 | -8.37e-05 | -0.000261546 | 3.1255 | 3.12577 | -0.00013279 | -0.000273547 | 2.059726453 | 2.06 | [10 empty] | 192.0004 | 0.1251469 | 0.000172043 | 0.00258877 | 15.0498 | 15.0472 | -7.82e-05 | -0.000258704 | 3.30692 | 3.30718 | -9.42e-05 | -0.000194891 | 2.069805109 | 2.07 | [11 empty] | 0.6489813 | 0.000843431 | 0.0126512 | 15.0124 | 14.9997 | -0.000261098 | -0.00093995 | 3.59905 | 3.59999 | [15 empty] | 0.5471271 | 0.000819843 | 0.0122977 | 15.0124 | 15.0001 | -0.000318743 | -0.00114747 | 3.59885 | 3.6 | [15 empty] | 0.619577 | 0.000769997 | 0.0115498 | 15.0113 | 14.9998 | -0.000258353 | -0.000930057 | 3.59902 | 3.59995 | [14 empty] | 128.0002 | 0.1281621 | 0.000153738 | 0.0023125 | 15.0441 | 15.0418 | -7.99e-05 | -0.000255766 | 3.20029 | 3.20055 | -7.17e-05 | -0.00014904 | 2.07985096 | 2.08 | [10 empty] | 192.0004 | 0.2217266 | 0.00030351 | 0.00456884 | 15.0579 | 15.0533 | -0.000108354 | -0.000342498 | 3.16056 | 3.1609 | -0.000197944 | -0.000407766 | 2.059592234 | 2.06 | [10 empty] | 192.0004 | 0.2348683 | 0.000330297 | 0.00493848 | 14.9566 | 14.9516 | -8.27e-05 | -0.000292461 | 3.53413 | 3.53443 | -0.000249442 | -0.000523829 | 2.099476171 | 2.1 | [11 empty] | 0.5855225 | 0.000815384 | 0.0120604 | 14.8031 | 14.7911 | -0.00026434 | -0.000935096 | 3.53654 | 3.53748 | [15 empty] | 0.5998425 | 0.000802281 | 0.0120335 | 15.0111 | 14.9991 | -0.000253383 | -0.000947225 | 3.73737 | 3.73832 | [15 empty] | 0.5172786 | 0.000650385 | 0.00975547 | 15.0093 | 14.9995 | -0.000209392 | -0.000779349 | 3.72119 | 3.72197
130.0003 | 0.3319368 | 0.000643055 | 0.00965798 | 15.0286 | 15.0189 | -0.000205385 | -0.000586109 | 2.85312 | 2.85371 | -0.000438778 | -0.000903883 | 2.059096117 | 2.06 | [10 empty] | 195.0005 | 0.2366501 | 0.000514607 | 0.00774971 | 15.0672 | 15.0595 | -0.000106071 | -0.000367299 | 3.46239 | 3.46275 | -0.000407123 | -0.000842744 | 2.069157256 | 2.07 | [10 empty] | 195.0004 | 0.1384793 | 0.000229983 | 0.00343306 | 14.9309 | 14.9274 | -6.41e-05 | -0.000223221 | 3.48337 | 3.4836 | -0.000168401 | -0.000348589 | 2.069651411 | 2.07 | [10 empty] | 130.0003 | 0.06124057 | 0.000221836 | 0.0033396 | 15.0577 | 15.0544 | -6.35e-05 | -0.000198346 | 3.12557 | 3.12577 | -0.000155183 | -0.000319676 | 2.059680324 | 2.06 | [10 empty] | 195.0004 | 0.1306153 | 0.000187858 | 0.00282674 | 15.0501 | 15.0472 | -8.04e-05 | -0.000265934 | 3.30691 | 3.30718 | -0.000111058 | -0.000229891 | 2.069770109 | 2.07 | [11 empty] | 0.6583328 | 0.000850121 | 0.0127516 | 15.0125 | 14.9997 | -0.00027036 | -0.000973292 | 3.59901 | 3.59999 | [15 empty] | 0.5550409 | 0.000827728 | 0.012416 | 15.0125 | 15.0001 | -0.000276389 | -0.000994998 | 3.599 | 3.6 | [15 empty] | 0.6288271 | 0.000783654 | 0.0117546 | 15.0115 | 14.9998 | -0.000252583 | -0.000909286 | 3.59904 | 3.59995 | [14 empty] | 129.9997 | 0.132778 | 0.00014221 | 0.00213909 | 15.044 | 15.0418 | -5.23e-05 | -0.000167492 | 3.20038 | 3.20055 | -9.31e-05 | -0.000193704 | 2.079806296 | 2.08 | [10 empty] | 195.0004 | 0.230681 | 0.000308877 | 0.00464962 | 15.058 | 15.0533 | -0.000133508 | -0.000422005 | 3.16048 | 3.1609 | -0.000179277 | -0.00036931 | 2.05963069 | 2.06 | [10 empty] | 194.9995 | 0.244512 | 0.000335534 | 0.00501678 | 14.9567 | 14.9516 | -6.91e-05 | -0.000244398 | 3.53418 | 3.53443 | -0.000270271 | -0.000567568 | 2.099432432 | 2.1 | [11 empty] | 0.5941143 | 0.000843315 | 0.0124735 | 14.8035 | 14.7911 | -0.000260354 | -0.000920996 | 3.53656 | 3.53748 | [15 empty] | 0.6087828 | 0.000815134 | 0.0122263 | 15.0113 | 14.9991 | -0.000242561 | -0.000906771 | 3.73741 | 3.73832 | [15 empty] | 0.5251609 | 0.000666463 | 0.00999663 | 15.0095 | 14.9995 | -0.000210816 | -0.00078465 | 3.72119 | 3.72197
132.0003 | 0.3402536 | 0.000660659 | 0.00992238 | 15.0288 | 15.0189 | -0.000216137 | -0.000616791 | 2.85309 | 2.85371 | -0.00044157 | -0.000909634 | 2.059090366 | 2.06 | [10 empty] | 198.0005 | 0.2469708 | 0.000532891 | 0.00802506 | 15.0675 | 15.0595 | -0.000108714 | -0.00037645 | 3.46238 | 3.46275 | -0.000424138 | -0.000877965 | 2.069122035 | 2.07 | [10 empty] | 198.0004 | 0.1455231 | 0.000210895 | 0.00314813 | 14.9306 | 14.9274 | -3.23e-05 | -0.000112567 | 3.48349 | 3.4836 | -0.000182754 | -0.000378301 | 2.069621699 | 2.07 | [10 empty] | 132.0003 | 0.0636608 | 0.000229024 | 0.00344781 | 15.0578 | 15.0544 | -4.88e-05 | -0.000152683 | 3.12561 | 3.12577 | -0.000174618 | -0.000359713 | 2.059640287 | 2.06 | [10 empty] | 198.0004 | 0.1363791 | 0.000196957 | 0.00296367 | 15.0502 | 15.0472 | -7.91e-05 | -0.000261525 | 3.30692 | 3.30718 | -0.000120726 | -0.000249902 | 2.069750098 | 2.07 | [11 empty] | 0.6678416 | 0.000864285 | 0.012964 | 15.0127 | 14.9997 | -0.000264709 | -0.000952948 | 3.59903 | 3.59999 | [15 empty] | 0.5629385 | 0.00082741 | 0.0124112 | 15.0125 | 15.0001 | -0.000328675 | -0.00118323 | 3.59881 | 3.6 | [15 empty] | 0.6379803 | 0.000801403 | 0.0120209 | 15.0118 | 14.9998 | -0.000252077 | -0.000907463 | 3.59904 | 3.59995 | [14 empty] | 132.0003 | 0.1374094 | 0.000135464 | 0.00203763 | 15.0439 | 15.0418 | -5.99e-05 | -0.000191588 | 3.20036 | 3.20055 | -8.02e-05 | -0.000166881 | 2.079833119 | 2.08 | [10 empty] | 198.0004 | 0.2397473 | 0.000260684 | 0.00392416 | 15.0572 | 15.0533 | -0.000152912 | -0.000483339 | 3.16042 | 3.1609 | -0.000107173 | -0.000220777 | 2.059779223 | 2.06 | [10 empty] | 198.0004 | 0.2544437 | 0.000367243 | 0.00549088 | 14.9571 | 14.9516 | -9.8e-05 | -0.000346481 | 3.53408 | 3.53443 | -0.000268719 | -0.00056431 | 2.09943569 | 2.1 | [11 empty] | 0.6027451 | 0.000848836 | 0.0125552 | 14.8036 | 14.7911 | -0.000293052 | -0.00103666 | 3.53644 | 3.53748 | [15 empty] | 0.6177779 | 0.000833573 | 0.0125028 | 15.0116 | 14.9991 | -0.000282036 | -0.00105434 | 3.73726 | 3.73832 | [15 empty] | 0.5332706 | 0.0006882 | 0.0103227 | 15.0099 | 14.9995 | -0.000206085 | -0.000767041 | 3.7212 | 3.72197
133.9997 | 0.3489035 | 0.000683164 | 0.0102604 | 15.0292 | 15.0189 | -0.000205699 | -0.000587004 | 2.85312 | 2.85371 | -0.000478683 | -0.000986087 | 2.059013913 | 2.06 | [10 empty] | 201.0005 | 0.2576347 | 0.000550449 | 0.00828948 | 15.0678 | 15.0595 | -0.000107749 | -0.000373108 | 3.46238 | 3.46275 | -0.000444039 | -0.000919162 | 2.069080838 | 2.07 | [10 empty] | 201.0004 | 0.15285 | 0.000272336 | 0.00406528 | 14.9315 | 14.9274 | -5.68e-05 | -0.000197851 | 3.4834 | 3.4836 | -0.000217188 | -0.000449579 | 2.069550421 | 2.07 | [10 empty] | 134.0003 | 0.06592123 | 0.000228766 | 0.00344393 | 15.0578 | 15.0544 | -6.44e-05 | -0.00020136 | 3.12557 | 3.12577 | -0.000161823 | -0.000333355 | 2.059666645 | 2.06 | [10 empty] | 201.0004 | 0.1423425 | 0.000202684 | 0.00304984 | 15.0503 | 15.0472 | -6.77e-05 | -0.000223872 | 3.30696 | 3.30718 | -0.000139463 | -0.000288689 | 2.069711311 | 2.07 | [11 empty] | 0.6772957 | 0.000879501 | 0.0131923 | 15.0129 | 14.9997 | -0.000287028 | -0.0010333 | 3.59895 | 3.59999 | [15 empty] | 0.5711227 | 0.000845251 | 0.0126788 | 15.0127 | 15.0001 | -0.000312429 | -0.00112474 | 3.59887 | 3.6 | [15 empty] | 0.647228 | 0.000815413 | 0.012231 | 15.012 | 14.9998 | -0.000216142 | -0.000778102 | 3.59917 | 3.59995 | [14 empty] | 134.0003 | 0.1420081 | 0.000132471 | 0.00199261 | 15.0438 | 15.0418 | -6.98e-05 | -0.00022348 | 3.20033 | 3.20055 | -6.42e-05 | -0.00013356 | 2.07986644 | 2.08 | [10 empty] | 201.0004 | 0.24901 | 0.000349931 | 0.00526762 | 15.0586 | 15.0533 | -0.000135976 | -0.000429806 | 3.16047 | 3.1609 | -0.000215951 | -0.000444858 | 2.059555142 | 2.06 | [10 empty] | 201.0004 | 0.2643873 | 0.000384439 | 0.00574799 | 14.9574 | 14.9516 | -0.000119682 | -0.000423006 | 3.534 | 3.53443 | -0.00026614 | -0.000558894 | 2.099441106 | 2.1 | [11 empty] | 0.6113625 | 0.000868469 | 0.0128456 | 14.8039 | 14.7911 | -0.000258491 | -0.000914405 | 3.53656 | 3.53748 | [15 empty] | 0.6268179 | 0.000847109 | 0.0127059 | 15.0118 | 14.9991 | -0.000292651 | -0.00109402 | 3.73722 | 3.73832 | [15 empty] | 0.5415222 | 0.000705352 | 0.01058 | 15.0101 | 14.9995 | -0.000245375 | -0.000913279 | 3.72106 | 3.72197
136.0003 | 0.3574272 | 0.000690174 | 0.0103657 | 15.0293 | 15.0189 | -0.000251671 | -0.000718195 | 2.85299 | 2.85371 | -0.000439789 | -0.000905966 | 2.059094034 | 2.06 | [10 empty] | 204.0005 | 0.2686617 | 0.000577319 | 0.00869412 | 15.0682 | 15.0595 | -0.000122565 | -0.000424413 | 3.46233 | 3.46275 | -0.000456139 | -0.000944208 | 2.069055792 | 2.07 | [10 empty] | 203.9995 | 0.1606346 | 0.000287316 | 0.0042889 | 14.9317 | 14.9274 | -8.17e-05 | -0.000284747 | 3.48331 | 3.4836 | -0.000204748 | -0.000423828 | 2.069576172 | 2.07 | [10 empty] | 135.9997 | 0.0684174 | 0.00022639 | 0.00340815 | 15.0578 | 15.0544 | -8.88e-05 | -0.000277442 | 3.12549 | 3.12577 | -0.000136231 | -0.000280636 | 2.059719364 | 2.06 | [10 empty] | 204.0005 | 0.1484823 | 0.000209778 | 0.00315658 | 15.0504 | 15.0472 | -7.22e-05 | -0.000238722 | 3.30694 | 3.30718 | -0.00014006 | -0.000289924 | 2.069710076 | 2.07 | [11 empty] | 0.6869165 | 0.000900725 | 0.0135106 | 15.0132 | 14.9997 | -0.000301973 | -0.0010871 | 3.5989 | 3.59999 | [15 empty] | 0.5791779 | 0.000859186 | 0.0128878 | 15.013 | 15.0001 | -0.000321937 | -0.00115897 | 3.59884 | 3.6 | [15 empty] | 0.6567432 | 0.000827169 | 0.0124074 | 15.0122 | 14.9998 | -0.000233653 | -0.000841139 | 3.59911 | 3.59995 | [14 empty] | 136.0003 | 0.1465987 | 0.000135587 | 0.00203948 | 15.0439 | 15.0418 | -5.09e-05 | -0.000162962 | 3.20039 | 3.20055 | -8.96e-05 | -0.000186377 | 2.079813623 | 2.08 | [10 empty] | 204.0004 | 0.2585204 | 0.000378069 | 0.00569119 | 15.059 | 15.0533 | -0.000126779 | -0.000400738 | 3.1605 | 3.1609 | -0.000251997 | -0.000519113 | 2.059480887 | 2.06 | [10 empty] | 204.0004 | 0.2746421 | 0.000389507 | 0.00582376 | 14.9575 | 14.9516 | -0.000127996 | -0.000452394 | 3.53397 | 3.53443 | -0.000264337 | -0.000555108 | 2.099444892 | 2.1 | [11 empty] | 0.6197272 | 0.000888659 | 0.0131442 | 14.8042 | 14.7911 | -0.000293817 | -0.00103937 | 3.53644 | 3.53748 | [15 empty] | 0.6359249 | 0.000866725 | 0.0130001 | 15.0121 | 14.9991 | -0.000288823 | -0.00107971 | 3.73724 | 3.73832 | [15 empty] | 0.5497616 | 0.000711131 | 0.0106666 | 15.0102 | 14.9995 | -0.000252059 | -0.000938156 | 3.72103 | 3.72197
138.0003 | 0.3660193 | 0.000710078 | 0.0106646 | 15.0296 | 15.0189 | -0.000244578 | -0.000697955 | 2.85301 | 2.85371 | -0.000466748 | -0.000961501 | 2.059038499 | 2.06 | [10 empty] | 207.0005 | 0.2797304 | 0.00059668 | 0.00898569 | 15.0685 | 15.0595 | -0.000113373 | -0.000392583 | 3.46236 | 3.46275 | -0.0004847 | -0.001003329 | 2.068996671 | 2.07 | [10 empty] | 207.0005 | 0.1685486 | 0.00029227 | 0.00436284 | 14.9318 | 14.9274 | -8.21e-05 | -0.000285837 | 3.48331 | 3.4836 | -0.000211444 | -0.000437688 | 2.069562312 | 2.07 | [10 empty] | 138.0003 | 0.07094769 | 0.000235904 | 0.00355138 | 15.0579 | 15.0544 | -6.5e-05 | -0.000203306 | 3.12556 | 3.12577 | -0.000165264 | -0.000340443 | 2.059659557 | 2.06 | [10 empty] | 207.0005 | 0.1548551 | 0.000221825 | 0.00333785 | 15.0506 | 15.0472 | -0.000111873 | -0.000369985 | 3.30681 | 3.30718 | -0.00011404 | -0.000236062 | 2.069763938 | 2.07 | [11 empty] | 0.6963185 | 0.000912696 | 0.0136902 | 15.0134 | 14.9997 | -0.000272374 | -0.000980544 | 3.59901 | 3.59999 | [15 empty] | 0.5874583 | 0.000878573 | 0.0131786 | 15.0132 | 15.0001 | -0.000330969 | -0.00119149 | 3.5988 | 3.6 | [15 empty] | 0.6660902 | 0.00084121 | 0.012618 | 15.0124 | 14.9998 | -0.000291032 | -0.0010477 | 3.5989 | 3.59995 | [14 empty] | 138.0003 | 0.1513422 | 0.000142787 | 0.00214777 | 15.044 | 15.0418 | -7.08e-05 | -0.000226725 | 3.20032 | 3.20055 | -7.44e-05 | -0.000154711 | 2.079845289 | 2.08 | [10 empty] | 207.0004 | 0.2681595 | 0.000391299 | 0.00589034 | 15.0592 | 15.0533 | -0.000129104 | -0.000408084 | 3.1605 | 3.1609 | -0.000265274 | -0.000546465 | 2.059453535 | 2.06 | [10 empty] | 207.0005 | 0.2850558 | 0.000405168 | 0.00605793 | 14.9577 | 14.9516 | -0.000141468 | -0.00050001 | 3.53393 | 3.53443 | -0.000266389 | -0.000559417 | 2.099440583 | 2.1 | [11 empty] | 0.6284526 | 0.000907923 | 0.0134291 | 14.8045 | 14.7911 | -0.000238698 | -0.000844388 | 3.53663 | 3.53748 | [15 empty] | 0.6451007 | 0.00087816 | 0.0131716 | 15.0123 | 14.9991 | -0.000254504 | -0.000951418 | 3.73737 | 3.73832 | [15 empty] | 0.5583418 | 0.000738317 | 0.0110744 | 15.0106 | 14.9995 | -0.000242786 | -0.000903641 | 3.72107 | 3.72197
140.0003 | 0.3746871 | 0.000721042 | 0.0108293 | 15.0297 | 15.0189 | -0.000224834 | -0.000641611 | 2.85306 | 2.85371 | -0.000490915 | -0.001011286 | 2.058988714 | 2.06 | [10 empty] | 210.0005 | 0.291206 | 0.000619858 | 0.00933474 | 15.0688 | 15.0595 | -0.000150877 | -0.000522451 | 3.46223 | 3.46275 | -0.00046707 | -0.000966834 | 2.069033166 | 2.07 | [10 empty] | 210.0005 | 0.17685 | 0.00031029 | 0.00463184 | 14.9321 | 14.9274 | -0.00010314 | -0.000359297 | 3.48324 | 3.4836 | -0.000211439 | -0.000437678 | 2.069562322 | 2.07 | [10 empty] | 140.0003 | 0.07357219 | 0.000240499 | 0.00362055 | 15.058 | 15.0544 | -6e-05 | -0.000187598 | 3.12558 | 3.12577 | -0.000178301 | -0.000367301 | 2.059632699 | 2.06 | [10 empty] | 210.0005 | 0.161469 | 0.000236965 | 0.00356567 | 15.0508 | 15.0472 | -8.93e-05 | -0.000295424 | 3.30688 | 3.30718 | -0.000148492 | -0.000307378 | 2.069692622 | 2.07 | [11 empty] | 0.705648 | 0.000934089 | 0.0140111 | 15.0137 | 14.9997 | -0.000273525 | -0.000984685 | 3.599 | 3.59999 | [15 empty] | 0.5955265 | 0.000890295 | 0.0133545 | 15.0134 | 15.0001 | -0.000349358 | -0.00125769 | 3.59874 | 3.6 | [15 empty] | 0.6754835 | 0.000861283 | 0.012919 | 15.0127 | 14.9998 | -0.000275227 | -0.000990803 | 3.59896 | 3.59995 | [14 empty] | 139.9997 | 0.1561219 | 0.000135114 | 0.00203237 | 15.0439 | 15.0418 | -3.97e-05 | -0.000127027 | 3.20042 | 3.20055 | -9.9e-05 | -0.000205873 | 2.079794127 | 2.08 | [10 empty] | 210.0004 | 0.2780212 | 0.000403591 | 0.00607539 | 15.0594 | 15.0533 | -0.000152304 | -0.000481418 | 3.16042 | 3.1609 | -0.000253246 | -0.000521686 | 2.059478314 | 2.06 | [10 empty] | 210.0005 | 0.2953802 | 0.000435122 | 0.00650578 | 14.9581 | 14.9516 | -0.00011972 | -0.00042314 | 3.534 | 3.53443 | -0.000312925 | -0.000657142 | 2.099342858 | 2.1 | [11 empty] | 0.6371202 | 0.000927482 | 0.0137184 | 14.8048 | 14.7911 | -0.000273107 | -0.00096611 | 3.53651 | 3.53748 | [15 empty] | 0.6543187 | 0.000894181 | 0.0134119 | 15.0125 | 14.9991 | -0.000313453 | -0.00117179 | 3.73714 | 3.73832 | [15 empty] | 0.5668749 | 0.000746245 | 0.0111933 | 15.0107 | 14.9995 | -0.000268213 | -0.000998279 | 3.72097 | 3.72197
142.0003 | 0.3834617 | 0.000734332 | 0.0110289 | 15.0299 | 15.0189 | -0.000270121 | -0.000770846 | 2.85294 | 2.85371 | -0.000462175 | -0.00095208 | 2.05904792 | 2.06 | [10 empty] | 213.0005 | 0.3029803 | 0.000640298 | 0.00964255 | 15.0691 | 15.0595 | -0.000124187 | -0.000430029 | 3.46232 | 3.46275 | -0.00051295 | -0.001061807 | 2.068938193 | 2.07 | [10 empty] | 213.0005 | 0.1852913 | 0.000322359 | 0.00481199 | 14.9323 | 14.9274 | -8.21e-05 | -0.000285985 | 3.48331 | 3.4836 | -0.000244921 | -0.000506986 | 2.069493014 | 2.07 | [10 empty] | 142.0003 | 0.0773139 | 0.000246687 | 0.00371371 | 15.0581 | 15.0544 | -9.2e-05 | -0.000287464 | 3.12548 | 3.12577 | -0.000152952 | -0.000315081 | 2.059684919 | 2.06 | [10 empty] | 213.0005 | 0.1682798 | 0.000249978 | 0.00376147 | 15.051 | 15.0472 | -7.83e-05 | -0.000258999 | 3.30692 | 3.30718 | -0.000173872 | -0.000359915 | 2.069640085 | 2.07 | [11 empty] | 0.7152687 | 0.000953392 | 0.0143006 | 15.014 | 14.9997 | -0.000260252 | -0.000936904 | 3.59905 | 3.59999 | [15 empty] | 0.6036808 | 0.000917842 | 0.0137677 | 15.0138 | 15.0001 | -0.000311937 | -0.00112297 | 3.59887 | 3.6 | [15 empty] | 0.684976 | 0.000874756 | 0.0131211 | 15.0129 | 14.9998 | -0.000263797 | -0.000949656 | 3.599 | 3.59995 | [14 empty] | 142.0003 | 0.160746 | 0.000138003 | 0.00207582 | 15.0439 | 15.0418 | -5.6e-05 | -0.000179254 | 3.20037 | 3.20055 | -8.34e-05 | -0.00017338 | 2.07982662 | 2.08 | [10 empty] | 213.0004 | 0.288179 | 0.000430765 | 0.00648445 | 15.0598 | 15.0533 | -0.000161763 | -0.000511317 | 3.16039 | 3.1609 | -0.00027031 | -0.000556838 | 2.059443162 | 2.06 | [10 empty] | 213.0005 | 0.3057447 | 0.000460427 | 0.00688413 | 14.9585 | 14.9516 | -0.000108125 | -0.000382159 | 3.53404 | 3.53443 | -0.000350972 | -0.000737041 | 2.099262959 | 2.1 | [11 empty] | 0.6457333 | 0.000943389 | 0.0139537 | 14.805 | 14.7911 | -0.000299903 | -0.0010609 | 3.53642 | 3.53748 | [15 empty] | 0.6635579 | 0.000913422 | 0.0137005 | 15.0128 | 14.9991 | -0.000326325 | -0.00121991 | 3.7371 | 3.73832 | [15 empty] | 0.5753537 | 0.000760493 | 0.011407 | 15.0109 | 14.9995 | -0.000264987 | -0.000986273 | 3.72098 | 3.72197
143.9997 | 0.3922512 | 0.00074871 | 0.0112448 | 15.0301 | 15.0189 | -0.000243095 | -0.000693723 | 2.85301 | 2.85371 | -0.000499999 | -0.001029999 | 2.058970001 | 2.06 | [10 empty] | 216.0005 | 0.314986 | 0.000662375 | 0.00997503 | 15.0695 | 15.0595 | -0.00014316 | -0.000495727 | 3.46226 | 3.46275 | -0.00052216 | -0.001080871 | 2.068919129 | 2.07 | [10 empty] | 216.0005 | 0.1937554 | 0.000346998 | 0.0051798 | 14.9326 | 14.9274 | -8.79e-05 | -0.000306263 | 3.48329 | 3.4836 | -0.000259266 | -0.000536681 | 2.069463319 | 2.07 | [10 empty] | 144.0003 | 0.08099406 | 0.000250152 | 0.00376587 | 15.0581 | 15.0544 | -6.14e-05 | -0.000191884 | 3.12557 | 3.12577 | -0.000181742 | -0.000374389 | 2.059625611 | 2.06 | [10 empty] | 216.0005 | 0.175327 | 0.000258426 | 0.0038886 | 15.0511 | 15.0472 | -0.000106404 | -0.000351896 | 3.30683 | 3.30718 | -0.000153303 | -0.000317338 | 2.069682662 | 2.07 | [11 empty] | 0.7247239 | 0.000969824 | 0.0145471 | 15.0143 | 14.9997 | -0.000285045 | -0.00102616 | 3.59896 | 3.59999 | [15 empty] | 0.6117293 | 0.000919447 | 0.0137918 | 15.0139 | 15.0001 | -0.0003016 | -0.00108576 | 3.59891 | 3.6 | [15 empty] | 0.694446 | 0.000897042 | 0.0134554 | 15.0132 | 14.9998 | -0.000301544 | -0.00108554 | 3.59887 | 3.59995 | [14 empty] | 144.0003 | 0.165437 | 0.000143894 | 0.00216443 | 15.044 | 15.0418 | -7.71e-05 | -0.000246838 | 3.2003 | 3.20055 | -6.81e-05 | -0.000141713 | 2.079858287 | 2.08 | [10 empty] | 216.0004 | 0.2981446 | 0.000454067 | 0.00683521 | 15.0602 | 15.0533 | -0.000155673 | -0.000492069 | 3.16041 | 3.1609 | -0.000303189 | -0.00062457 | 2.05937543 | 2.06 | [10 empty] | 216.0005 | 0.3165922 | 0.000470902 | 0.00704076 | 14.9587 | 14.9516 | -0.000161684 | -0.000571462 | 3.53386 | 3.53443 | -0.00031342 | -0.000658182 | 2.099341818 | 2.1 | [11 empty] | 0.654411 | 0.000966968 | 0.0143025 | 14.8054 | 14.7911 | -0.000328504 | -0.00116207 | 3.53631 | 3.53748 | [15 empty] | 0.6728586 | 0.000929825 | 0.0139465 | 15.0131 | 14.9991 | -0.000332572 | -0.00124326 | 3.73707 | 3.73832 | [15 empty] | 0.5839575 | 0.000771283 | 0.0115689 | 15.0111 | 14.9995 | -0.000319355 | -0.00118863 | 3.72078 | 3.72197
146.0003 | 0.4011418 | 0.000769706 | 0.0115601 | 15.0305 | 15.0189 | -0.000268044 | -0.000764918 | 2.85294 | 2.85371 | -0.000502075 | -0.001034275 | 2.058965725 | 2.06 | [10 empty] | 218.9994 | 0.3275134 | 0.000714739 | 0.0107636 | 15.0702 | 15.0595 | -0.000161801 | -0.000560277 | 3.46219 | 3.46275 | -0.000548378 | -0.001135142 | 2.068864858 | 2.07 | [10 empty] | 218.9994 | 0.2025727 | 0.000345414 | 0.00515615 | 14.9326 | 14.9274 | -0.000114278 | -0.000398098 | 3.4832 | 3.4836 | -0.000233434 | -0.000483209 | 2.069516791 | 2.07 | [10 empty] | 145.9996 | 0.08430186 | 0.000253841 | 0.00382142 | 15.0582 | 15.0544 | -8.61e-05 | -0.000269189 | 3.1255 | 3.12577 | -0.00016599 | -0.000341939 | 2.059658061 | 2.06 | [10 empty] | 219.0005 | 0.1826634 | 0.000277088 | 0.00416941 | 15.0514 | 15.0472 | -0.000106874 | -0.000353453 | 3.30683 | 3.30718 | -0.000173232 | -0.00035859 | 2.06964141 | 2.07 | [11 empty] | 0.7342538 | 0.000973074 | 0.0145958 | 15.0143 | 14.9997 | -0.000324591 | -0.00116852 | 3.59882 | 3.59999 | [15 empty] | 0.6199188 | 0.000932034 | 0.0139806 | 15.014 | 15.0001 | -0.000347551 | -0.00125118 | 3.59875 | 3.6 | [15 empty] | 0.7038137 | 0.000915621 | 0.0137341 | 15.0135 | 14.9998 | -0.000264402 | -0.000951834 | 3.599 | 3.59995 | [14 empty] | 146.0003 | 0.1701499 | 0.000166489 | 0.00250429 | 15.0443 | 15.0418 | -7.15e-05 | -0.000228834 | 3.20032 | 3.20055 | -9.43e-05 | -0.000196186 | 2.079803814 | 2.08 | [10 empty] | 219.0004 | 0.308628 | 0.000470409 | 0.00708122 | 15.0604 | 15.0533 | -0.000149746 | -0.000473333 | 3.16043 | 3.1609 | -0.000322791 | -0.00066495 | 2.05933505 | 2.06 | [10 empty] | 219.0005 | 0.3274159 | 0.000494161 | 0.00738852 | 14.959 | 14.9516 | -0.000147039 | -0.0005197 | 3.53391 | 3.53443 | -0.000347612 | -0.000729986 | 2.099270014 | 2.1 | [11 empty] | 0.662991 | 0.00097022 | 0.0143506 | 14.8054 | 14.7911 | -0.000305861 | -0.00108198 | 3.53639 | 3.53748 | [15 empty] | 0.6822044 | 0.000943937 | 0.0141582 | 15.0133 | 14.9991 | -0.00031107 | -0.00116288 | 3.73715 | 3.73832 | [15 empty] | 0.5926723 | 0.000791566 | 0.0118731 | 15.0114 | 14.9995 | -0.00028105 | -0.00104606 | 3.72092 | 3.72197
148.0003 | 0.4103384 | 0.000782435 | 0.0117513 | 15.0307 | 15.0189 | -0.000249441 | -0.000711832 | 2.85299 | 2.85371 | -0.000532891 | -0.001097756 | 2.058902244 | 2.06 | [10 empty] | 222.0005 | 0.3399525 | 0.000710077 | 0.0106934 | 15.0702 | 15.0595 | -0.000130137 | -0.000450633 | 3.4623 | 3.46275 | -0.000580131 | -0.001200872 | 2.068799128 | 2.07 | [10 empty] | 222.0005 | 0.2118272 | 0.000390969 | 0.00583617 | 14.9333 | 14.9274 | -0.000101415 | -0.000353289 | 3.48324 | 3.4836 | -0.000291779 | -0.000603982 | 2.069396018 | 2.07 | [10 empty] | 148.0003 | 0.08761852 | 0.000261585 | 0.003938 | 15.0583 | 15.0544 | -8.92e-05 | -0.000278905 | 3.12549 | 3.12577 | -0.000169431 | -0.000349027 | 2.059650973 | 2.06 | [10 empty] | 221.9994 | 0.1901077 | 0.000289489 | 0.00435601 | 15.0516 | 15.0472 | -0.0001251 | -0.000413729 | 3.30677 | 3.30718 | -0.000168376 | -0.000348538 | 2.069651462 | 2.07 | [11 empty] | 0.743764 | 0.000988961 | 0.0148341 | 15.0146 | 14.9997 | -0.000328201 | -0.00118152 | 3.5988 | 3.59999 | [15 empty] | 0.6280898 | 0.000925657 | 0.0138849 | 15.0139 | 15.0001 | -0.00036735 | -0.00132246 | 3.59867 | 3.6 | [15 empty] | 0.7132394 | 0.000925101 | 0.0138763 | 15.0136 | 14.9998 | -0.000293185 | -0.00105545 | 3.5989 | 3.59995 | [14 empty] | 148.0003 | 0.1750365 | 0.000165018 | 0.00248217 | 15.0443 | 15.0418 | -6.34e-05 | -0.000202812 | 3.20035 | 3.20055 | -0.000103693 | -0.000215682 | 2.079784318 | 2.08 | [10 empty] | 222.0004 | 0.3195146 | 0.000494853 | 0.00744917 | 15.0608 | 15.0533 | -0.000174937 | -0.00055296 | 3.16035 | 3.1609 | -0.000324037 | -0.000667516 | 2.059332484 | 2.06 | [10 empty] | 222.0005 | 0.3385768 | 0.000517859 | 0.00774284 | 14.9594 | 14.9516 | -0.000149408 | -0.000528072 | 3.5339 | 3.53443 | -0.000371514 | -0.000780178 | 2.099219822 | 2.1 | [11 empty] | 0.6718386 | 0.00097989 | 0.0144936 | 14.8055 | 14.7911 | -0.000295915 | -0.00104679 | 3.53643 | 3.53748 | [15 empty] | 0.6916627 | 0.000956634 | 0.0143487 | 15.0135 | 14.9991 | -0.000327244 | -0.00122334 | 3.73709 | 3.73832 | [15 empty] | 0.6011909 | 0.000808618 | 0.0121289 | 15.0117 | 14.9995 | -0.000270745 | -0.0010077 | 3.72096 | 3.72197
150.0003 | 0.4200031 | 0.000802823 | 0.0120575 | 15.031 | 15.0189 | -0.000275679 | -0.000786708 | 2.85292 | 2.85371 | -0.000528317 | -0.001088332 | 2.058911668 | 2.06 | [10 empty] | 225.0005 | 0.3527131 | 0.000720418 | 0.0108491 | 15.0703 | 15.0595 | -0.000167974 | -0.000581653 | 3.46217 | 3.46275 | -0.000549236 | -0.001136919 | 2.068863081 | 2.07 | [10 empty] | 225.0005 | 0.221291 | 0.000397688 | 0.00593647 | 14.9334 | 14.9274 | -8.94e-05 | -0.000311557 | 3.48329 | 3.4836 | -0.000312823 | -0.000647544 | 2.069352456 | 2.07 | [10 empty] | 150.0003 | 0.09084009 | 0.000268044 | 0.00403523 | 15.0584 | 15.0544 | -8.08e-05 | -0.000252656 | 3.12551 | 3.12577 | -0.000182468 | -0.000375884 | 2.059624116 | 2.06 | [10 empty] | 225.0005 | 0.1979295 | 0.00030463 | 0.00458384 | 15.0518 | 15.0472 | -0.000120747 | -0.000399332 | 3.30678 | 3.30718 | -0.000184685 | -0.000382297 | 2.069617703 | 2.07 | [11 empty] | 0.7533889 | 0.00101272 | 0.0151905 | 15.0149 | 14.9997 | -0.000321465 | -0.00115727 | 3.59883 | 3.59999 | [15 empty] | 0.6365331 | 0.000962829 | 0.0144425 | 15.0145 | 15.0001 | -0.00035414 | -0.0012749 | 3.59872 | 3.6 | [15 empty] | 0.7230539 | 0.000938104 | 0.0140713 | 15.0138 | 14.9998 | -0.000278646 | -0.00100311 | 3.59895 | 3.59995 | [14 empty] | 150.0003 | 0.179959 | 0.000161799 | 0.00243376 | 15.0443 | 15.0418 | -6.65e-05 | -0.000212798 | 3.20034 | 3.20055 | -0.000100569 | -0.000209183 | 2.079790817 | 2.08 | [10 empty] | 225.0004 | 0.3305136 | 0.000484722 | 0.00729668 | 15.0606 | 15.0533 | -0.000174141 | -0.000550443 | 3.16035 | 3.1609 | -0.000310761 | -0.000640169 | 2.059359831 | 2.06 | [10 empty] | 225.0005 | 0.3497329 | 0.000542775 | 0.00811538 | 14.9598 | 14.9516 | -0.000133947 | -0.000473425 | 3.53395 | 3.53443 | -0.000412385 | -0.000866008 | 2.099133992 | 2.1 | [11 empty] | 0.6806604 | 0.00100142 | 0.0148121 | 14.8059 | 14.7911 | -0.000318861 | -0.00112796 | 3.53635 | 3.53748 | [15 empty] | 0.7009179 | 0.000977169 | 0.0146567 | 15.0138 | 14.9991 | -0.000336607 | -0.00125834 | 3.73706 | 3.73832 | [15 empty] | 0.6097142 | 0.000831198 | 0.0124676 | 15.012 | 14.9995 | -0.000305879 | -0.00113847 | 3.72083 | 3.72197
152.0003 | 0.4294854 | 0.000819763 | 0.0123119 | 15.0312 | 15.0189 | -0.000269796 | -0.00076992 | 2.85294 | 2.85371 | -0.000548622 | -0.001130161 | 2.058869839 | 2.06 | [10 empty] | 228.0005 | 0.3656219 | 0.000761892 | 0.0114737 | 15.071 | 15.0595 | -0.00014451 | -0.000500403 | 3.46225 | 3.46275 | -0.00061875 | -0.001280813 | 2.068719187 | 2.07 | [10 empty] | 228.0005 | 0.2310648 | 0.00041769 | 0.00623505 | 14.9337 | 14.9274 | -8.41e-05 | -0.000292849 | 3.48331 | 3.4836 | -0.000338646 | -0.000700996 | 2.069299004 | 2.07 | [10 empty] | 152.0004 | 0.09418653 | 0.000263621 | 0.00396864 | 15.0583 | 15.0544 | -0.000121594 | -0.000380073 | 3.12539 | 3.12577 | -0.00013744 | -0.000283126 | 2.059716874 | 2.06 | [10 empty] | 228.0005 | 0.2058223 | 0.000328508 | 0.00494313 | 15.0522 | 15.0472 | -0.000122071 | -0.00040371 | 3.30678 | 3.30718 | -0.000211254 | -0.000437296 | 2.069562704 | 2.07 | [11 empty] | 0.7629601 | 0.001029 | 0.0154347 | 15.0152 | 14.9997 | -0.000339156 | -0.00122096 | 3.59877 | 3.59999 | [15 empty] | 0.6447699 | 0.000973612 | 0.0146042 | 15.0147 | 15.0001 | -0.000331136 | -0.00119209 | 3.5988 | 3.6 | [15 empty] | 0.7326057 | 0.000950392 | 0.0142557 | 15.014 | 14.9998 | -0.00031733 | -0.00114237 | 3.59881 | 3.59995 | [14 empty] | 152.0003 | 0.1848043 | 0.000173441 | 0.00260888 | 15.0444 | 15.0418 | -9.02e-05 | -0.00028854 | 3.20026 | 3.20055 | -8.22e-05 | -0.000171017 | 2.079828983 | 2.08 | [10 empty] | 227.9994 | 0.341616 | 0.000522711 | 0.00786853 | 15.0612 | 15.0533 | -0.00016215 | -0.00051254 | 3.16039 | 3.1609 | -0.000363239 | -0.000748272 | 2.059251728 | 2.06 | [10 empty] | 228.0005 | 0.3612579 | 0.000560632 | 0.00838236 | 14.96 | 14.9516 | -0.000175874 | -0.000621615 | 3.53381 | 3.53443 | -0.000386148 | -0.00081091 | 2.09918909 | 2.1 | [11 empty] | 0.6895535 | 0.00102493 | 0.0151597 | 14.8062 | 14.7911 | -0.000313534 | -0.00110912 | 3.53637 | 3.53748 | [15 empty] | 0.7102391 | 0.000985084 | 0.0147754 | 15.0139 | 14.9991 | -0.000360322 | -0.001347 | 3.73697 | 3.73832 | [15 empty] | 0.6182425 | 0.00084195 | 0.0126289 | 15.0122 | 14.9995 | -0.0003146 | -0.00117093 | 3.7208 | 3.72197
154.0003 | 0.438831 | 0.000844581 | 0.0126847 | 15.0316 | 15.0189 | -0.000254039 | -0.000724954 | 2.85298 | 2.85371 | -0.00058923 | -0.001213814 | 2.058786186 | 2.06 | [10 empty] | 231.0005 | 0.3786243 | 0.00078332 | 0.0117964 | 15.0713 | 15.0595 | -0.000142711 | -0.000494172 | 3.46226 | 3.46275 | -0.00064153 | -0.001327967 | 2.068672033 | 2.07 | [10 empty] | 231.0005 | 0.2411766 | 0.000451855 | 0.00674504 | 14.9342 | 14.9274 | -0.000106548 | -0.000371171 | 3.48323 | 3.4836 | -0.000349156 | -0.000722753 | 2.069277247 | 2.07 | [10 empty] | 154.0004 | 0.09755235 | 0.000281416 | 0.00423653 | 15.0586 | 15.0544 | -5.45e-05 | -0.000170212 | 3.1256 | 3.12577 | -0.000224536 | -0.000462544 | 2.059537456 | 2.06 | [10 empty] | 231.0005 | 0.2137829 | 0.000330925 | 0.00497951 | 15.0522 | 15.0472 | -0.000133894 | -0.00044281 | 3.30674 | 3.30718 | -0.00019916 | -0.000412261 | 2.069587739 | 2.07 | [11 empty] | 0.7728348 | 0.0010467 | 0.0157003 | 15.0154 | 14.9997 | -0.000317922 | -0.00114451 | 3.59884 | 3.59999 | [15 empty] | 0.6531989 | 0.000990311 | 0.0148547 | 15.0149 | 15.0001 | -0.000358166 | -0.0012894 | 3.59871 | 3.6 | [15 empty] | 0.7421115 | 0.000970933 | 0.0145638 | 15.0143 | 14.9998 | -0.000253212 | -0.00091155 | 3.59904 | 3.59995 | [14 empty] | 154.0003 | 0.1897193 | 0.000170942 | 0.00257129 | 15.0444 | 15.0418 | -0.000105557 | -0.000337839 | 3.20021 | 3.20055 | -6.66e-05 | -0.000138522 | 2.079861478 | 2.08 | [10 empty] | 231.0005 | 0.3528033 | 0.000550033 | 0.00827982 | 15.0616 | 15.0533 | -0.000200465 | -0.000633652 | 3.16027 | 3.1609 | -0.00035183 | -0.00072477 | 2.05927523 | 2.06 | [10 empty] | 231.0005 | 0.3727505 | 0.000554778 | 0.00829484 | 14.9599 | 14.9516 | -0.000153794 | -0.000543572 | 3.53388 | 3.53443 | -0.000399267 | -0.00083846 | 2.09916154 | 2.1 | [11 empty] | 0.6983392 | 0.00104973 | 0.0155266 | 14.8066 | 14.7911 | -0.000344687 | -0.00121932 | 3.53626 | 3.53748 | [15 empty] | 0.7197767 | 0.00101027 | 0.0151532 | 15.0143 | 14.9991 | -0.000343399 | -0.00128373 | 3.73703 | 3.73832 | [15 empty] | 0.6267497 | 0.000857134 | 0.0128566 | 15.0124 | 14.9995 | -0.000281056 | -0.00104608 | 3.72092 | 3.72197
156.0003 | 0.4480424 | 0.000854844 | 0.0128388 | 15.0317 | 15.0189 | -0.00027249 | -0.000777607 | 2.85293 | 2.85371 | -0.000578363 | -0.001191429 | 2.058808571 | 2.06 | [10 empty] | 233.9993 | 0.391812 | 0.000797401 | 0.0120084 | 15.0715 | 15.0595 | -0.000190773 | -0.000660601 | 3.46209 | 3.46275 | -0.00060572 | -0.001253841 | 2.068746159 | 2.07 | [10 empty] | 233.9993 | 0.2517539 | 0.000458078 | 0.00683794 | 14.9343 | 14.9274 | -0.000127761 | -0.000445067 | 3.48315 | 3.4836 | -0.00033289 | -0.000689082 | 2.069310918 | 2.07 | [10 empty] | 156.0004 | 0.1011187 | 0.000282385 | 0.00425113 | 15.0586 | 15.0544 | -9.79e-05 | -0.000305944 | 3.12546 | 3.12577 | -0.000179753 | -0.00037029 | 2.05962971 | 2.06 | [10 empty] | 234.0005 | 0.2221564 | 0.000359111 | 0.00540363 | 15.0526 | 15.0472 | -0.000134831 | -0.00044591 | 3.30673 | 3.30718 | -0.000222705 | -0.000460999 | 2.069539001 | 2.07 | [11 empty] | 0.7824758 | 0.00107633 | 0.0161447 | 15.0159 | 14.9997 | -0.000327247 | -0.00117809 | 3.59881 | 3.59999 | [15 empty] | 0.661673 | 0.00101179 | 0.0151769 | 15.0152 | 15.0001 | -0.000371309 | -0.00133671 | 3.59866 | 3.6 | [15 empty] | 0.7519751 | 0.000996804 | 0.0149518 | 15.0147 | 14.9998 | -0.00029453 | -0.00106029 | 3.59889 | 3.59995 | [14 empty] | 156.0003 | 0.1948679 | 0.000180994 | 0.00272248 | 15.0446 | 15.0418 | -0.000101849 | -0.000325973 | 3.20022 | 3.20055 | -8.3e-05 | -0.00017267 | 2.07982733 | 2.08 | [10 empty] | 234.0005 | 0.3644573 | 0.000567068 | 0.00853626 | 15.0619 | 15.0533 | -0.00020163 | -0.000637332 | 3.16027 | 3.1609 | -0.000371741 | -0.000765786 | 2.059234214 | 2.06 | [10 empty] | 234.0005 | 0.3845027 | 0.000594776 | 0.00889287 | 14.9605 | 14.9516 | -0.000200718 | -0.000709425 | 3.53372 | 3.53443 | -0.000394098 | -0.000827606 | 2.099172394 | 2.1 | [11 empty] | 0.7072432 | 0.00106281 | 0.0157201 | 14.8068 | 14.7911 | -0.000346441 | -0.00122553 | 3.53625 | 3.53748 | [15 empty] | 0.7291937 | 0.00103109 | 0.0154654 | 15.0146 | 14.9991 | -0.000350122 | -0.00130887 | 3.73701 | 3.73832 | [15 empty] | 0.6354755 | 0.000868245 | 0.0130233 | 15.0126 | 14.9995 | -0.000308331 | -0.0011476 | 3.72082 | 3.72197
158.0003 | 0.4571593 | 0.000875798 | 0.0131535 | 15.0321 | 15.0189 | -0.000307408 | -0.000877253 | 2.85283 | 2.85371 | -0.000569926 | -0.001174048 | 2.058825952 | 2.06 | [10 empty] | 237.0005 | 0.4052815 | 0.000827831 | 0.0124667 | 15.0719 | 15.0595 | -0.000213457 | -0.00073915 | 3.46201 | 3.46275 | -0.00060915 | -0.001260941 | 2.068739059 | 2.07 | [10 empty] | 237.0005 | 0.2624932 | 0.000465616 | 0.00695045 | 14.9344 | 14.9274 | -0.000113478 | -0.000395312 | 3.4832 | 3.4836 | -0.000353933 | -0.000732642 | 2.069267358 | 2.07 | [10 empty] | 158.0004 | 0.1047202 | 0.000282353 | 0.00425065 | 15.0586 | 15.0544 | -0.000113077 | -0.000353452 | 3.12541 | 3.12577 | -0.000163758 | -0.000337341 | 2.059662659 | 2.06 | [10 empty] | 236.9993 | 0.2306759 | 0.000343417 | 0.00516748 | 15.0524 | 15.0472 | -0.000149423 | -0.00049417 | 3.30669 | 3.30718 | -0.000197327 | -0.000408466 | 2.069591534 | 2.07 | [11 empty] | 0.7922644 | 0.00107925 | 0.0161884 | 15.0159 | 14.9997 | -0.00032921 | -0.00118515 | 3.5988 | 3.59999 | [15 empty] | 0.6702767 | 0.00102915 | 0.0154373 | 15.0155 | 15.0001 | -0.000327639 | -0.0011795 | 3.59882 | 3.6 | [15 empty] | 0.7615259 | 0.0010141 | 0.0152113 | 15.015 | 14.9998 | -0.000312276 | -0.00112418 | 3.59883 | 3.59995 | [14 empty] | 158.0003 | 0.2001954 | 0.000184512 | 0.00277541 | 15.0446 | 15.0418 | -9.5e-05 | -0.000304081 | 3.20025 | 3.20055 | -9.24e-05 | -0.000192167 | 2.079807833 | 2.08 | [10 empty] | 237.0005 | 0.3761767 | 0.000585072 | 0.00880727 | 15.0621 | 15.0533 | -0.000212913 | -0.000672999 | 3.16023 | 3.1609 | -0.000372362 | -0.000767065 | 2.059232935 | 2.06 | [10 empty] | 237.0005 | 0.3962639 | 0.00060641 | 0.00906683 | 14.9607 | 14.9516 | -0.000175742 | -0.000621146 | 3.53381 | 3.53443 | -0.000432919 | -0.00090913 | 2.09909087 | 2.1 | [11 empty] | 0.7160884 | 0.00108171 | 0.0159996 | 14.8071 | 14.7911 | -0.00035946 | -0.00127158 | 3.53621 | 3.53748 | [15 empty] | 0.7387679 | 0.00105067 | 0.0157592 | 15.0149 | 14.9991 | -0.00034136 | -0.00127611 | 3.73704 | 3.73832 | [15 empty] | 0.6441423 | 0.000893597 | 0.0134035 | 15.0129 | 14.9995 | -0.000288299 | -0.00107304 | 3.7209 | 3.72197
160.0004 | 0.4668076 | 0.000892123 | 0.0133987 | 15.0323 | 15.0189 | -0.000286173 | -0.000816655 | 2.85289 | 2.85371 | -0.000604242 | -0.001244739 | 2.058755261 | 2.06 | [10 empty] | 240.0005 | 0.4187776 | 0.000869057 | 0.0130875 | 15.0726 | 15.0595 | -0.000193376 | -0.000669612 | 3.46208 | 3.46275 | -0.00067577 | -0.001398843 | 2.068601157 | 2.07 | [10 empty] | 240.0005 | 0.2734397 | 0.000486941 | 0.00726879 | 14.9347 | 14.9274 | -0.000108762 | -0.000378885 | 3.48322 | 3.4836 | -0.000379753 | -0.00078609 | 2.06921391 | 2.07 | [10 empty] | 160.0004 | 0.108178 | 0.000287858 | 0.00433352 | 15.0587 | 15.0544 | -7.6e-05 | -0.000237448 | 3.12553 | 3.12577 | -0.000208784 | -0.000430095 | 2.059569905 | 2.06 | [10 empty] | 240.0005 | 0.2391735 | 0.000354752 | 0.00533804 | 15.0526 | 15.0472 | -0.000112283 | -0.00037134 | 3.30681 | 3.30718 | -0.000246892 | -0.000511066 | 2.069488934 | 2.07 | [11 empty] | 0.8021035 | 0.00108854 | 0.0163278 | 15.016 | 14.9997 | -0.000363074 | -0.00130706 | 3.59868 | 3.59999 | [15 empty] | 0.6787557 | 0.00104068 | 0.0156103 | 15.0157 | 15.0001 | -0.000357282 | -0.00128621 | 3.59871 | 3.6 | [15 empty] | 0.7713553 | 0.00102081 | 0.0153118 | 15.0151 | 14.9998 | -0.000270203 | -0.000972719 | 3.59898 | 3.59995 | [14 empty] | 159.9996 | 0.2054764 | 0.00019473 | 0.0029291 | 15.0448 | 15.0418 | -0.000103985 | -0.000332811 | 3.20022 | 3.20055 | -9.63e-05 | -0.000200319 | 2.079799681 | 2.08 | [10 empty] | 240.0005 | 0.3879255 | 0.00060817 | 0.00915498 | 15.0625 | 15.0533 | -0.000185251 | -0.000585561 | 3.16032 | 3.1609 | -0.000427375 | -0.000880392 | 2.059119608 | 2.06 | [10 empty] | 240.0005 | 0.408155 | 0.000700048 | 0.0104669 | 14.9621 | 14.9516 | -0.000211088 | -0.000746074 | 3.53368 | 3.53443 | -0.000489679 | -0.001028325 | 2.098971675 | 2.1 | [11 empty] | 0.7249841 | 0.00110182 | 0.0162971 | 14.8074 | 14.7911 | -0.000352701 | -0.00124767 | 3.53623 | 3.53748 | [15 empty] | 0.7481322 | 0.00107268 | 0.0160892 | 15.0152 | 14.9991 | -0.00033509 | -0.00125267 | 3.73706 | 3.73832 | [15 empty] | 0.6526188 | 0.000921132 | 0.0138165 | 15.0134 | 14.9995 | -0.000290747 | -0.00108215 | 3.72089 | 3.72197
162.0004 | 0.4761698 | 0.000908409 | 0.0136433 | 15.0325 | 15.0189 | -0.000302915 | -0.00086443 | 2.85284 | 2.85371 | -0.000600023 | -0.001236048 | 2.058763952 | 2.06 | [10 empty] | 243.0005 | 0.4325255 | 0.000879569 | 0.0132459 | 15.0727 | 15.0595 | -0.000195223 | -0.00067601 | 3.46208 | 3.46275 | -0.0006824 | -0.001412567 | 2.068587433 | 2.07 | [10 empty] | 243.0005 | 0.2846283 | 0.000513313 | 0.00766246 | 14.9351 | 14.9274 | -0.000133424 | -0.000464796 | 3.48313 | 3.4836 | -0.000380697 | -0.000788044 | 2.069211956 | 2.07 | [10 empty] | 162.0004 | 0.1116915 | 0.000291616 | 0.0043901 | 15.0587 | 15.0544 | -0.000112399 | -0.000351333 | 3.12542 | 3.12577 | -0.000173596 | -0.000357608 | 2.059642392 | 2.06 | [10 empty] | 243.0006 | 0.2480854 | 0.000398384 | 0.00599458 | 15.0532 | 15.0472 | -0.000135404 | -0.000447804 | 3.30673 | 3.30718 | -0.000262554 | -0.000543488 | 2.069456512 | 2.07 | [11 empty] | 0.8118155 | 0.00110993 | 0.0166486 | 15.0164 | 14.9997 | -0.000308135 | -0.00110928 | 3.59888 | 3.59999 | [15 empty] | 0.6875696 | 0.00104937 | 0.0157407 | 15.0158 | 15.0001 | -0.000371068 | -0.00133584 | 3.59866 | 3.6 | [15 empty] | 0.7811161 | 0.00103938 | 0.0155905 | 15.0154 | 14.9998 | -0.000277921 | -0.0010005 | 3.59895 | 3.59995 | [14 empty] | 162.0003 | 0.2107304 | 0.000196312 | 0.00295289 | 15.0448 | 15.0418 | -9.49e-05 | -0.000303684 | 3.20025 | 3.20055 | -0.00010568 | -0.000219815 | 2.079780185 | 2.08 | [10 empty] | 242.9993 | 0.4001708 | 0.000633162 | 0.0095312 | 15.0629 | 15.0533 | -0.000216665 | -0.000684858 | 3.16022 | 3.1609 | -0.00042229 | -0.000869917 | 2.059130083 | 2.06 | [10 empty] | 243.0005 | 0.4201927 | 0.00065196 | 0.00974786 | 14.9614 | 14.9516 | -0.000226552 | -0.00080073 | 3.53363 | 3.53443 | -0.000428771 | -0.000900419 | 2.099099581 | 2.1 | [11 empty] | 0.7337855 | 0.00112312 | 0.0166122 | 14.8077 | 14.7911 | -0.000359324 | -0.0012711 | 3.53621 | 3.53748 | [15 empty] | 0.7575439 | 0.00107974 | 0.0161951 | 15.0153 | 14.9991 | -0.000369203 | -0.0013802 | 3.73694 | 3.73832 | [15 empty] | 0.6612794 | 0.000939225 | 0.0140879 | 15.0136 | 14.9995 | -0.000305455 | -0.0011369 | 3.72083 | 3.72197
163.9996 | 0.4855417 | 0.000930826 | 0.01398 | 15.0329 | 15.0189 | -0.000307248 | -0.000876794 | 2.85283 | 2.85371 | -0.000623112 | -0.001283611 | 2.058716389 | 2.06 | [10 empty] | 246.0006 | 0.4462284 | 0.000909093 | 0.0136905 | 15.0732 | 15.0595 | -0.0002231 | -0.000772539 | 3.46198 | 3.46275 | -0.000686684 | -0.001421436 | 2.068578564 | 2.07 | [10 empty] | 246.0006 | 0.2960316 | 0.000543182 | 0.00810833 | 14.9356 | 14.9274 | -0.000152757 | -0.000532145 | 3.48307 | 3.4836 | -0.000396943 | -0.000821671 | 2.069178329 | 2.07 | [10 empty] | 164.0004 | 0.1154641 | 0.00030217 | 0.00454897 | 15.0589 | 15.0544 | -8.9e-05 | -0.000278058 | 3.12549 | 3.12577 | -0.000209267 | -0.000431091 | 2.059568909 | 2.06 | [10 empty] | 246.0006 | 0.2571806 | 0.000427866 | 0.0064382 | 15.0537 | 15.0472 | -0.000121648 | -0.000402312 | 3.30678 | 3.30718 | -0.000310876 | -0.000643514 | 2.069356486 | 2.07 | [11 empty] | 0.8216467 | 0.00112992 | 0.0169485 | 15.0167 | 14.9997 | -0.000359284 | -0.00129342 | 3.59869 | 3.59999 | [15 empty] | 0.6960684 | 0.00106571 | 0.0159858 | 15.016 | 15.0001 | -0.000383811 | -0.00138172 | 3.59861 | 3.6 | [15 empty] | 0.7910513 | 0.0010493 | 0.0157393 | 15.0155 | 14.9998 | -0.000317534 | -0.00114311 | 3.59881 | 3.59995 | [14 empty] | 164.0003 | 0.2162579 | 0.000206786 | 0.00311043 | 15.0449 | 15.0418 | -0.000109695 | -0.000351083 | 3.2002 | 3.20055 | -9.67e-05 | -0.000201145 | 2.079798855 | 2.08 | [10 empty] | 246.0005 | 0.4123297 | 0.000654505 | 0.00985247 | 15.0632 | 15.0533 | -0.000203359 | -0.000642798 | 3.16026 | 3.1609 | -0.000454849 | -0.000936989 | 2.059063011 | 2.06 | [10 empty] | 246.0005 | 0.4322768 | 0.000664617 | 0.00993711 | 14.9616 | 14.9516 | -0.000184629 | -0.000652556 | 3.53377 | 3.53443 | -0.000481733 | -0.00101164 | 2.09898836 | 2.1 | [11 empty] | 0.7428692 | 0.00113832 | 0.0168369 | 14.8079 | 14.7911 | -0.000367945 | -0.0013016 | 3.53618 | 3.53748 | [15 empty] | 0.766993 | 0.00109173 | 0.016375 | 15.0155 | 14.9991 | -0.000363008 | -0.00135704 | 3.73696 | 3.73832 | [15 empty] | 0.6698513 | 0.000948328 | 0.0142245 | 15.0138 | 14.9995 | -0.000339857 | -0.00126494 | 3.7207 | 3.72197
166.0004 | 0.4952555 | 0.000939202 | 0.0141058 | 15.033 | 15.0189 | -0.000316615 | -0.000903525 | 2.8528 | 2.85371 | -0.000619251 | -0.001275657 | 2.058724343 | 2.06 | [10 empty] | 248.9993 | 0.4600716 | 0.000927003 | 0.0139602 | 15.0734 | 15.0595 | -0.000200477 | -0.000694203 | 3.46206 | 3.46275 | -0.000723035 | -0.001496682 | 2.068503318 | 2.07 | [10 empty] | 248.9993 | 0.3074758 | 0.000557057 | 0.00831544 | 14.9358 | 14.9274 | -0.000149806 | -0.000521864 | 3.48308 | 3.4836 | -0.000413198 | -0.00085532 | 2.06914468 | 2.07 | [10 empty] | 165.9996 | 0.1194108 | 0.00031315 | 0.00471427 | 15.0591 | 15.0544 | -8.1e-05 | -0.00025315 | 3.12551 | 3.12577 | -0.000228943 | -0.000471623 | 2.059528377 | 2.06 | [10 empty] | 249.0006 | 0.2663535 | 0.000436674 | 0.00657073 | 15.0538 | 15.0472 | -0.000139904 | -0.000462687 | 3.30672 | 3.30718 | -0.000299378 | -0.000619712 | 2.069380288 | 2.07 | [11 empty] | 0.8318439 | 0.00115201 | 0.0172798 | 15.017 | 14.9997 | -0.000348533 | -0.00125472 | 3.59873 | 3.59999 | [15 empty] | 0.7045402 | 0.00107982 | 0.0161973 | 15.0163 | 15.0001 | -0.000385718 | -0.00138858 | 3.59861 | 3.6 | [15 empty] | 0.8009004 | 0.00106672 | 0.0160006 | 15.0158 | 14.9998 | -0.000318771 | -0.00114756 | 3.5988 | 3.59995 | [14 empty] | 166.0003 | 0.2217568 | 0.00021364 | 0.00321354 | 15.045 | 15.0418 | -0.000111015 | -0.000355308 | 3.20019 | 3.20055 | -0.000100226 | -0.00020847 | 2.07979153 | 2.08 | [10 empty] | 249.0005 | 0.424487 | 0.000672142 | 0.010118 | 15.0634 | 15.0533 | -0.000234432 | -0.000741016 | 3.16016 | 3.1609 | -0.000436491 | -0.000899171 | 2.059100829 | 2.06 | [10 empty] | 249.0005 | 0.4444919 | 0.00069746 | 0.0104282 | 14.9621 | 14.9516 | -0.000235484 | -0.000832301 | 3.53359 | 3.53443 | -0.000464221 | -0.000974865 | 2.099025135 | 2.1 | [11 empty] | 0.7517483 | 0.00115917 | 0.0171453 | 14.8082 | 14.7911 | -0.00041631 | -0.00147269 | 3.536 | 3.53748 | [15 empty] | 0.7763929 | 0.00111218 | 0.0166817 | 15.0158 | 14.9991 | -0.000391502 | -0.00146356 | 3.73685 | 3.73832 | [15 empty] | 0.6783624 | 0.00097627 | 0.0146436 | 15.0142 | 14.9995 | -0.000307501 | -0.00114451 | 3.72083 | 3.72197
168.0004 | 0.5047986 | 0.000961668 | 0.0144432 | 15.0333 | 15.0189 | -0.000328919 | -0.000938638 | 2.85277 | 2.85371 | -0.000628685 | -0.001295091 | 2.058704909 | 2.06 | [10 empty] | 252.0006 | 0.4742447 | 0.000950487 | 0.0143138 | 15.0738 | 15.0595 | -0.000242731 | -0.000840518 | 3.46191 | 3.46275 | -0.000706255 | -0.001461949 | 2.068538051 | 2.07 | [10 empty] | 252.0006 | 0.3194978 | 0.000573753 | 0.00856467 | 14.936 | 14.9274 | -0.000147715 | -0.000514579 | 3.48308 | 3.4836 | -0.000426583 | -0.000883026 | 2.069116974 | 2.07 | [10 empty] | 168.0004 | 0.1234207 | 0.000320176 | 0.00482004 | 15.0592 | 15.0544 | -8.23e-05 | -0.000257363 | 3.12551 | 3.12577 | -0.000235582 | -0.000485299 | 2.059514701 | 2.06 | [10 empty] | 252.0006 | 0.2757918 | 0.00047771 | 0.00718822 | 15.0544 | 15.0472 | -0.000182094 | -0.000602218 | 3.30658 | 3.30718 | -0.000296896 | -0.000614575 | 2.069385425 | 2.07 | [11 empty] | 0.8417952 | 0.00117132 | 0.0175695 | 15.0173 | 14.9997 | -0.000401604 | -0.00144577 | 3.59854 | 3.59999 | [15 empty] | 0.7134106 | 0.00110379 | 0.016557 | 15.0166 | 15.0001 | -0.000414905 | -0.00149366 | 3.5985 | 3.6 | [15 empty] | 0.8109456 | 0.00108006 | 0.0162007 | 15.016 | 14.9998 | -0.000315747 | -0.00113667 | 3.59881 | 3.59995 | [14 empty] | 168.0003 | 0.2271566 | 0.000216979 | 0.00326376 | 15.0451 | 15.0418 | -7.44e-05 | -0.000237968 | 3.20031 | 3.20055 | -0.000144364 | -0.000300278 | 2.079699722 | 2.08 | [10 empty] | 252.0005 | 0.4371526 | 0.000701536 | 0.0105604 | 15.0639 | 15.0533 | -0.000205443 | -0.000649386 | 3.16026 | 3.1609 | -0.000501297 | -0.001032671 | 2.058967329 | 2.06 | [10 empty] | 252.0006 | 0.4567778 | 0.000750351 | 0.011219 | 14.9629 | 14.9516 | -0.00021539 | -0.000761281 | 3.53367 | 3.53443 | -0.00054029 | -0.001134609 | 2.098865391 | 2.1 | [11 empty] | 0.7609328 | 0.00117586 | 0.0173923 | 14.8084 | 14.7911 | -0.000391569 | -0.00138517 | 3.53609 | 3.53748 | [15 empty] | 0.7859771 | 0.0011394 | 0.0170899 | 15.0162 | 14.9991 | -0.000361063 | -0.00134977 | 3.73697 | 3.73832 | [15 empty] | 0.6870234 | 0.000984227 | 0.0147629 | 15.0143 | 14.9995 | -0.000325694 | -0.00121222 | 3.72076 | 3.72197
170.0004 | 0.5145689 | 0.000973701 | 0.0146239 | 15.0335 | 15.0189 | -0.000321835 | -0.000918423 | 2.85279 | 2.85371 | -0.000648986 | -0.001336912 | 2.058663088 | 2.06 | [10 empty] | 255.0006 | 0.4887801 | 0.000968913 | 0.0145913 | 15.0741 | 15.0595 | -0.000253037 | -0.000876203 | 3.46188 | 3.46275 | -0.000717484 | -0.001485191 | 2.068514809 | 2.07 | [10 empty] | 254.9993 | 0.3313889 | 0.000595475 | 0.00888892 | 14.9363 | 14.9274 | -0.000162911 | -0.000567516 | 3.48303 | 3.4836 | -0.000432311 | -0.000894883 | 2.069105117 | 2.07 | [10 empty] | 170.0004 | 0.1275919 | 0.000325245 | 0.00489636 | 15.0593 | 15.0544 | -8.68e-05 | -0.000271384 | 3.1255 | 3.12577 | -0.000239022 | -0.000492386 | 2.059507614 | 2.06 | [10 empty] | 255.0006 | 0.2855429 | 0.000460422 | 0.00692808 | 15.0542 | 15.0472 | -0.000183424 | -0.000606615 | 3.30657 | 3.30718 | -0.000280591 | -0.000580824 | 2.069419176 | 2.07 | [11 empty] | 0.8514897 | 0.00119067 | 0.0178596 | 15.0176 | 14.9997 | -0.000398662 | -0.00143518 | 3.59855 | 3.59999 | [15 empty] | 0.7220717 | 0.00111614 | 0.0167421 | 15.0168 | 15.0001 | -0.000373144 | -0.00134332 | 3.59865 | 3.6 | [15 empty] | 0.8208986 | 0.00110294 | 0.0165438 | 15.0163 | 14.9998 | -0.000349048 | -0.00125656 | 3.59869 | 3.59995 | [14 empty] | 169.9996 | 0.2328009 | 0.000181309 | 0.00272722 | 15.0446 | 15.0418 | -9.86e-05 | -0.00031568 | 3.20023 | 3.20055 | -8.61e-05 | -0.000179169 | 2.079820831 | 2.08 | [10 empty] | 255.0005 | 0.4499756 | 0.000728466 | 0.0109658 | 15.0643 | 15.0533 | -0.000254331 | -0.000803917 | 3.1601 | 3.1609 | -0.000477232 | -0.000983097 | 2.059016903 | 2.06 | [10 empty] | 254.9993 | 0.4692903 | 0.000775561 | 0.0115959 | 14.9632 | 14.9516 | -0.000243989 | -0.000862363 | 3.53356 | 3.53443 | -0.000529215 | -0.001111353 | 2.098888647 | 2.1 | [11 empty] | 0.7698498 | 0.00119182 | 0.0176282 | 14.8087 | 14.7911 | -0.000397843 | -0.00140736 | 3.53607 | 3.53748 | [15 empty] | 0.7953413 | 0.0011603 | 0.0174034 | 15.0165 | 14.9991 | -0.000369716 | -0.00138212 | 3.73693 | 3.73832 | [15 empty] | 0.6956602 | 0.00100933 | 0.0151395 | 15.0147 | 14.9995 | -0.000340163 | -0.00126608 | 3.7207 | 3.72197
172.0004 | 0.5243998 | 0.000990208 | 0.0148718 | 15.0338 | 15.0189 | -0.000314202 | -0.000896641 | 2.85281 | 2.85371 | -0.000675934 | -0.001392425 | 2.058607575 | 2.06 | [10 empty] | 258.0006 | 0.5035815 | 0.00100191 | 0.0150882 | 15.0746 | 15.0595 | -0.000261851 | -0.000906724 | 3.46185 | 3.46275 | -0.000741969 | -0.001535875 | 2.068464125 | 2.07 | [10 empty] | 258.0006 | 0.3434709 | 0.000624304 | 0.00931926 | 14.9368 | 14.9274 | -0.000172737 | -0.000601747 | 3.483 | 3.4836 | -0.000457161 | -0.000946324 | 2.069053676 | 2.07 | [10 empty] | 172.0004 | 0.1318346 | 0.000333174 | 0.00501572 | 15.0594 | 15.0544 | -8.88e-05 | -0.000277432 | 3.12549 | 3.12577 | -0.000242462 | -0.000499472 | 2.059500528 | 2.06 | [10 empty] | 258.0006 | 0.295299 | 0.000494869 | 0.00744641 | 15.0547 | 15.0472 | -0.000167445 | -0.000553771 | 3.30663 | 3.30718 | -0.000331934 | -0.000687103 | 2.069312897 | 2.07 | [11 empty] | 0.8614366 | 0.001198 | 0.0179696 | 15.0177 | 14.9997 | -0.000403639 | -0.00145309 | 3.59853 | 3.59999 | [15 empty] | 0.7306492 | 0.00112938 | 0.0169408 | 15.017 | 15.0001 | -0.00038525 | -0.0013869 | 3.59861 | 3.6 | [15 empty] | 0.8307722 | 0.00112083 | 0.0168123 | 15.0166 | 14.9998 | -0.000320339 | -0.00115321 | 3.5988 | 3.59995 | [14 empty] | 172.0004 | 0.2385342 | 0.000206729 | 0.00310958 | 15.0449 | 15.0418 | -0.000103508 | -0.000331282 | 3.20022 | 3.20055 | -0.000102953 | -0.000214143 | 2.079785857 | 2.08 | [10 empty] | 258.0005 | 0.4627075 | 0.000757353 | 0.0114007 | 15.0647 | 15.0533 | -0.000248291 | -0.000784825 | 3.16012 | 3.1609 | -0.000510097 | -0.001050799 | 2.058949201 | 2.06 | [10 empty] | 258.0006 | 0.4815522 | 0.000810912 | 0.0121245 | 14.9638 | 14.9516 | -0.000239441 | -0.000846287 | 3.53358 | 3.53443 | -0.000574948 | -0.00120739 | 2.09879261 | 2.1 | [11 empty] | 0.778871 | 0.00121877 | 0.018027 | 14.8091 | 14.7911 | -0.000424292 | -0.00150092 | 3.53598 | 3.53748 | [15 empty] | 0.8048621 | 0.00117348 | 0.0176012 | 15.0167 | 14.9991 | -0.000396693 | -0.00148297 | 3.73683 | 3.73832 | [15 empty] | 0.7042007 | 0.00101762 | 0.0152639 | 15.0148 | 14.9995 | -0.000367232 | -0.00136683 | 3.7206 | 3.72197
173.9996 | 0.5342096 | 0.00101103 | 0.0151846 | 15.0341 | 15.0189 | -0.000345535 | -0.000986054 | 2.85272 | 2.85371 | -0.000664349 | -0.001368558 | 2.058631442 | 2.06 | [10 empty] | 261.0006 | 0.5185409 | 0.00102624 | 0.0154547 | 15.0749 | 15.0595 | -0.000272291 | -0.000942876 | 3.46181 | 3.46275 | -0.000750309 | -0.001553139 | 2.068446861 | 2.07 | [10 empty] | 261.0006 | 0.3556462 | 0.000649981 | 0.00970255 | 14.9372 | 14.9274 | -0.000177727 | -0.000619131 | 3.48298 | 3.4836 | -0.000478188 | -0.00098985 | 2.06901015 | 2.07 | [10 empty] | 174.0004 | 0.1362241 | 0.000331429 | 0.00498946 | 15.0593 | 15.0544 | -9.88e-05 | -0.000308786 | 3.12546 | 3.12577 | -0.000226227 | -0.000466028 | 2.059533972 | 2.06 | [10 empty] | 261.0006 | 0.3052693 | 0.000511843 | 0.00770183 | 15.0549 | 15.0472 | -0.00014826 | -0.000490322 | 3.30669 | 3.30718 | -0.000363353 | -0.00075214 | 2.06924786 | 2.07 | [11 empty] | 0.8714639 | 0.00120459 | 0.0180686 | 15.0178 | 14.9997 | -0.000394521 | -0.00142027 | 3.59857 | 3.59999 | [15 empty] | 0.7396095 | 0.00114374 | 0.0171562 | 15.0172 | 15.0001 | -0.000382435 | -0.00137677 | 3.59862 | 3.6 | [15 empty] | 0.8408445 | 0.00113553 | 0.0170327 | 15.0168 | 14.9998 | -0.00035335 | -0.00127204 | 3.59868 | 3.59995 | [14 empty] | 174.0004 | 0.2443468 | 0.00023957 | 0.00360357 | 15.0454 | 15.0418 | -0.000115445 | -0.000369487 | 3.20018 | 3.20055 | -0.000123685 | -0.000257265 | 2.079742735 | 2.08 | [10 empty] | 261.0005 | 0.475817 | 0.000767617 | 0.0115552 | 15.0649 | 15.0533 | -0.000264114 | -0.000834839 | 3.16007 | 3.1609 | -0.000507552 | -0.001045556 | 2.058954444 | 2.06 | [10 empty] | 261.0006 | 0.4941397 | 0.0008173 | 0.01222 | 14.9639 | 14.9516 | -0.000250524 | -0.00088546 | 3.53354 | 3.53443 | -0.000570313 | -0.001197658 | 2.098802342 | 2.1 | [11 empty] | 0.787748 | 0.00123796 | 0.0183107 | 14.8094 | 14.7911 | -0.000438345 | -0.00155064 | 3.53593 | 3.53748 | [15 empty] | 0.8143678 | 0.0011908 | 0.017861 | 15.017 | 14.9991 | -0.000408769 | -0.00152811 | 3.73679 | 3.73832 | [15 empty] | 0.7129882 | 0.00105427 | 0.0158136 | 15.0153 | 14.9995 | -0.000393264 | -0.00146372 | 3.72051 | 3.72197
176.0004 | 0.5442485 | 0.00102255 | 0.0153576 | 15.0343 | 15.0189 | -0.000334539 | -0.000954676 | 2.85275 | 2.85371 | -0.000688152 | -0.001417592 | 2.058582408 | 2.06 | [10 empty] | 264.0006 | 0.5334142 | 0.00106269 | 0.0160036 | 15.0755 | 15.0595 | -0.000278344 | -0.000963836 | 3.46179 | 3.46275 | -0.000784306 | -0.001623513 | 2.068376487 | 2.07 | [10 empty] | 264.0006 | 0.3679972 | 0.000669913 | 0.0100001 | 14.9374 | 14.9274 | -0.000158628 | -0.000552597 | 3.48305 | 3.4836 | -0.000511659 | -0.001059133 | 2.068940867 | 2.07 | [10 empty] | 175.9996 | 0.1405338 | 0.000341014 | 0.00513375 | 15.0595 | 15.0544 | -0.000118376 | -0.000370017 | 3.1254 | 3.12577 | -0.000220312 | -0.000453843 | 2.059546157 | 2.06 | [10 empty] | 264.0006 | 0.315436 | 0.000530494 | 0.00798247 | 15.0552 | 15.0472 | -0.000186751 | -0.000617617 | 3.30656 | 3.30718 | -0.000343971 | -0.000712021 | 2.069287979 | 2.07 | [11 empty] | 0.8814213 | 0.00122217 | 0.0183322 | 15.0181 | 14.9997 | -0.000427004 | -0.00153721 | 3.59845 | 3.59999 | [15 empty] | 0.7486407 | 0.00116364 | 0.0174546 | 15.0175 | 15.0001 | -0.00038562 | -0.00138823 | 3.59861 | 3.6 | [15 empty] | 0.8508173 | 0.00115467 | 0.0173198 | 15.0171 | 14.9998 | -0.000349514 | -0.00125823 | 3.59869 | 3.59995 | [14 empty] | 176.0004 | 0.250183 | 0.000234614 | 0.00352902 | 15.0454 | 15.0418 | -0.000109771 | -0.000351327 | 3.2002 | 3.20055 | -0.000129934 | -0.000270262 | 2.079729738 | 2.08 | [10 empty] | 264.0005 | 0.4888567 | 0.000799954 | 0.012042 | 15.0654 | 15.0533 | -0.000258397 | -0.000816769 | 3.16009 | 3.1609 | -0.000547049 | -0.001126921 | 2.058873079 | 2.06 | [10 empty] | 264.0006 | 0.5068013 | 0.000854926 | 0.0127825 | 14.9644 | 14.9516 | -0.000216268 | -0.000764385 | 3.53366 | 3.53443 | -0.000637645 | -0.001339055 | 2.098660945 | 2.1 | [11 empty] | 0.7968354 | 0.00125942 | 0.0186282 | 14.8097 | 14.7911 | -0.000462961 | -0.00163771 | 3.53584 | 3.53748 | [15 empty] | 0.8238956 | 0.00121325 | 0.0181976 | 15.0173 | 14.9991 | -0.000385665 | -0.00144174 | 3.73687 | 3.73832 | [15 empty] | 0.7218573 | 0.00106505 | 0.0159753 | 15.0155 | 14.9995 | -0.000427662 | -0.00159174 | 3.72038 | 3.72197
178.0004 | 0.5540291 | 0.00104288 | 0.0156629 | 15.0346 | 15.0189 | -0.000361303 | -0.00103105 | 2.85267 | 2.85371 | -0.000680068 | -0.00140094 | 2.05859906 | 2.06 | [10 empty] | 267.0006 | 0.5484456 | 0.00108969 | 0.0164102 | 15.0759 | 15.0595 | -0.00025482 | -0.000882379 | 3.46187 | 3.46275 | -0.000833908 | -0.001726189 | 2.068273811 | 2.07 | [10 empty] | 267.0006 | 0.380666 | 0.000672204 | 0.0100343 | 14.9375 | 14.9274 | -0.000202886 | -0.000706774 | 3.48289 | 3.4836 | -0.000472435 | -0.00097794 | 2.06902206 | 2.07 | [10 empty] | 178.0004 | 0.1449853 | 0.000358023 | 0.0053898 | 15.0597 | 15.0544 | -0.000110093 | -0.000344125 | 3.12542 | 3.12577 | -0.000239987 | -0.000494373 | 2.059505627 | 2.06 | [10 empty] | 267.0006 | 0.3261103 | 0.000544758 | 0.0081971 | 15.0554 | 15.0472 | -0.000218815 | -0.000723659 | 3.30646 | 3.30718 | -0.000327018 | -0.000676928 | 2.069323072 | 2.07 | [11 empty] | 0.8913014 | 0.00124199 | 0.0186295 | 15.0183 | 14.9997 | -0.000419392 | -0.00150981 | 3.59848 | 3.59999 | [15 empty] | 0.7573658 | 0.00118213 | 0.0177321 | 15.0178 | 15.0001 | -0.000413765 | -0.00148955 | 3.59851 | 3.6 | [15 empty] | 0.8607192 | 0.00117062 | 0.0175591 | 15.0173 | 14.9998 | -0.000363464 | -0.00130845 | 3.59864 | 3.59995 | [14 empty] | 178.0004 | 0.2562334 | 0.000252815 | 0.0038028 | 15.0456 | 15.0418 | -0.000101499 | -0.000324854 | 3.20022 | 3.20055 | -0.000149474 | -0.000310905 | 2.079689095 | 2.08 | [10 empty] | 267.0005 | 0.5019317 | 0.000829117 | 0.012481 | 15.0658 | 15.0533 | -0.000293046 | -0.000926291 | 3.15998 | 3.1609 | -0.000538794 | -0.001109916 | 2.058890084 | 2.06 | [10 empty] | 267.0006 | 0.5195466 | 0.000858182 | 0.0128312 | 14.9645 | 14.9516 | -0.000275438 | -0.000973515 | 3.53345 | 3.53443 | -0.00058493 | -0.001228353 | 2.098771647 | 2.1 | [11 empty] | 0.8058405 | 0.00127744 | 0.0188948 | 14.8099 | 14.7911 | -0.000444482 | -0.00157234 | 3.5359 | 3.53748 | [15 empty] | 0.8337892 | 0.00122819 | 0.0184218 | 15.0175 | 14.9991 | -0.000385518 | -0.00144119 | 3.73688 | 3.73832 | [15 empty] | 0.7305645 | 0.00108242 | 0.0162359 | 15.0158 | 14.9995 | -0.000453684 | -0.0016886 | 3.72028 | 3.72197
180.0004 | 0.5643405 | 0.0010611 | 0.0159366 | 15.0348 | 15.0189 | -0.000341709 | -0.000975138 | 2.85273 | 2.85371 | -0.000714379 | -0.001471621 | 2.058528379 | 2.06 | [10 empty] | 270.0006 | 0.5637996 | 0.00111898 | 0.0168513 | 15.0763 | 15.0595 | -0.000279138 | -0.000966585 | 3.46179 | 3.46275 | -0.000837328 | -0.001733268 | 2.068266732 | 2.07 | [10 empty] | 270.0006 | 0.39354 | 0.000732828 | 0.0109393 | 14.9384 | 14.9274 | -0.000197268 | -0.000687203 | 3.48291 | 3.4836 | -0.000538393 | -0.001114473 | 2.068885527 | 2.07 | [10 empty] | 180.0004 | 0.149381 | 0.000362291 | 0.00545405 | 15.0598 | 15.0544 | -0.000106574 | -0.000333124 | 3.12543 | 3.12577 | -0.000249824 | -0.000514638 | 2.059485362 | 2.06 | [10 empty] | 270.0006 | 0.3366678 | 0.000574423 | 0.00864347 | 15.0559 | 15.0472 | -0.000201136 | -0.000665192 | 3.30651 | 3.30718 | -0.000375333 | -0.000776939 | 2.069223061 | 2.07 | [11 empty] | 0.9013524 | 0.00125888 | 0.0188829 | 15.0186 | 14.9997 | -0.000380556 | -0.00137 | 3.59862 | 3.59999 | [15 empty] | 0.7664073 | 0.00119641 | 0.0179463 | 15.018 | 15.0001 | -0.000408816 | -0.00147174 | 3.59852 | 3.6 | [15 empty] | 0.8706059 | 0.00118636 | 0.0177952 | 15.0176 | 14.9998 | -0.000383209 | -0.00137953 | 3.59857 | 3.59995 | [14 empty] | 180.0004 | 0.2623559 | 0.000257043 | 0.0038664 | 15.0457 | 15.0418 | -9.76e-05 | -0.0003123 | 3.20024 | 3.20055 | -0.000162368 | -0.000337725 | 2.079662275 | 2.08 | [10 empty] | 270.0005 | 0.515362 | 0.00086469 | 0.0130165 | 15.0663 | 15.0533 | -0.000289333 | -0.000914555 | 3.15999 | 3.1609 | -0.000575126 | -0.001184759 | 2.058815241 | 2.06 | [10 empty] | 269.9993 | 0.5322983 | 0.000890753 | 0.0133182 | 14.965 | 14.9516 | -0.000295459 | -0.00104428 | 3.53338 | 3.53443 | -0.000598523 | -0.001256898 | 2.098743102 | 2.1 | [11 empty] | 0.8149012 | 0.00129027 | 0.0190844 | 14.8101 | 14.7911 | -0.00044412 | -0.00157106 | 3.53591 | 3.53748 | [15 empty] | 0.8432344 | 0.00124336 | 0.0186492 | 15.0178 | 14.9991 | -0.000442372 | -0.00165373 | 3.73666 | 3.73832 | [15 empty] | 0.7394683 | 0.00109587 | 0.0164376 | 15.016 | 14.9995 | -0.000426256 | -0.00158651 | 3.72038 | 3.72197
182.0004 | 0.5745125 | 0.00107991 | 0.0162191 | 15.0351 | 15.0189 | -0.000360789 | -0.00102959 | 2.85268 | 2.85371 | -0.000716804 | -0.001476616 | 2.058523384 | 2.06 | [10 empty] | 273.0006 | 0.5795967 | 0.00115083 | 0.0173309 | 15.0768 | 15.0595 | -0.000279642 | -0.000968331 | 3.46179 | 3.46275 | -0.000870463 | -0.001801859 | 2.068198141 | 2.07 | [10 empty] | 273.0006 | 0.406723 | 0.000752822 | 0.0112377 | 14.9387 | 14.9274 | -0.000202895 | -0.000706804 | 3.48289 | 3.4836 | -0.000552725 | -0.001144141 | 2.068855859 | 2.07 | [10 empty] | 182.0004 | 0.1539199 | 0.000370586 | 0.00557893 | 15.0599 | 15.0544 | -0.000110563 | -0.000345593 | 3.12542 | 3.12577 | -0.000253264 | -0.000521724 | 2.059478276 | 2.06 | [10 empty] | 273.0006 | 0.3471603 | 0.000592589 | 0.00891682 | 15.0562 | 15.0472 | -0.000235193 | -0.000777826 | 3.3064 | 3.30718 | -0.000361995 | -0.00074933 | 2.06925067 | 2.07 | [11 empty] | 0.9113857 | 0.00128431 | 0.0192642 | 15.019 | 14.9997 | -0.000364664 | -0.00131278 | 3.59867 | 3.59999 | [15 empty] | 0.7751109 | 0.00121375 | 0.0182063 | 15.0183 | 15.0001 | -0.000413363 | -0.0014881 | 3.59851 | 3.6 | [15 empty] | 0.880462 | 0.00121841 | 0.0182759 | 15.018 | 14.9998 | -0.000404623 | -0.00145662 | 3.59849 | 3.59995 | [14 empty] | 182.0004 | 0.268346 | 0.000253052 | 0.00380636 | 15.0456 | 15.0418 | -0.00013296 | -0.000425544 | 3.20012 | 3.20055 | -0.00011823 | -0.000245917 | 2.079754083 | 2.08 | [10 empty] | 273.0005 | 0.5287858 | 0.000856086 | 0.0128869 | 15.0662 | 15.0533 | -0.000320067 | -0.0010117 | 3.15989 | 3.1609 | -0.000536864 | -0.001105939 | 2.058894061 | 2.06 | [10 empty] | 273.0006 | 0.5454064 | 0.00091838 | 0.0137313 | 14.9654 | 14.9516 | -0.000276581 | -0.000977557 | 3.53345 | 3.53443 | -0.000645033 | -0.00135457 | 2.09864543 | 2.1 | [11 empty] | 0.8241332 | 0.00132099 | 0.0195388 | 14.8106 | 14.7911 | -0.000464276 | -0.00164237 | 3.53583 | 3.53748 | [15 empty] | 0.8528892 | 0.00128045 | 0.0192056 | 15.0183 | 14.9991 | -0.000436538 | -0.00163192 | 3.73668 | 3.73832 | [15 empty] | 0.7483345 | 0.0011203 | 0.016804 | 15.0163 | 14.9995 | -0.000408815 | -0.0015216 | 3.72045 | 3.72197
183.9995 | 0.5846431 | 0.00110264 | 0.0165605 | 15.0355 | 15.0189 | -0.000372394 | -0.0010627 | 2.85264 | 2.85371 | -0.000729377 | -0.001502516 | 2.058497484 | 2.06 | [10 empty] | 276.0006 | 0.5952799 | 0.00118191 | 0.017799 | 15.0773 | 15.0595 | -0.000317463 | -0.00109929 | 3.46165 | 3.46275 | -0.00086319 | -0.001786804 | 2.068213196 | 2.07 | [10 empty] | 276.0006 | 0.4201792 | 0.00076578 | 0.0114311 | 14.9389 | 14.9274 | -0.000218906 | -0.000762581 | 3.48284 | 3.4836 | -0.000551758 | -0.001142138 | 2.068857862 | 2.07 | [10 empty] | 184.0004 | 0.1586101 | 0.000370914 | 0.00558388 | 15.0599 | 15.0544 | -0.000107135 | -0.00033488 | 3.12543 | 3.12577 | -0.000256463 | -0.000528314 | 2.059471686 | 2.06 | [10 empty] | 276.0006 | 0.3578893 | 0.000617726 | 0.00929507 | 15.0565 | 15.0472 | -0.000205033 | -0.00067808 | 3.3065 | 3.30718 | -0.000412145 | -0.00085314 | 2.06914686 | 2.07 | [11 empty] | 0.9215287 | 0.00130037 | 0.0195052 | 15.0192 | 14.9997 | -0.000397724 | -0.0014318 | 3.59855 | 3.59999 | [15 empty] | 0.7842406 | 0.00123037 | 0.0184557 | 15.0185 | 15.0001 | -0.000425414 | -0.00153149 | 3.59846 | 3.6 | [15 empty] | 0.8904052 | 0.00123286 | 0.0184926 | 15.0183 | 14.9998 | -0.000372484 | -0.00134092 | 3.59861 | 3.59995 | [14 empty] | 184.0004 | 0.274449 | 0.000260694 | 0.00392131 | 15.0458 | 15.0418 | -0.000144127 | -0.000461284 | 3.20009 | 3.20055 | -0.000122147 | -0.000254066 | 2.079745934 | 2.08 | [10 empty] | 276.0005 | 0.5424346 | 0.000931241 | 0.0140183 | 15.0673 | 15.0533 | -0.000301427 | -0.000952781 | 3.15995 | 3.1609 | -0.000628806 | -0.001295341 | 2.058704659 | 2.06 | [10 empty] | 276.0006 | 0.5583364 | 0.000953823 | 0.0142612 | 14.9659 | 14.9516 | -0.000288957 | -0.0010213 | 3.53341 | 3.53443 | -0.000667108 | -0.001400928 | 2.098599072 | 2.1 | [11 empty] | 0.8336228 | 0.00132814 | 0.0196446 | 14.8107 | 14.7911 | -0.000482484 | -0.00170677 | 3.53577 | 3.53748 | [15 empty] | 0.8627187 | 0.00129436 | 0.0194142 | 15.0185 | 14.9991 | -0.000416036 | -0.00155527 | 3.73676 | 3.73832 | [15 empty] | 0.7572151 | 0.00114333 | 0.0171494 | 15.0167 | 14.9995 | -0.000435679 | -0.00162159 | 3.72035 | 3.72197
186.0004 | 0.5951476 | 0.00112016 | 0.0168236 | 15.0357 | 15.0189 | -0.000368953 | -0.00105288 | 2.85265 | 2.85371 | -0.000746172 | -0.001537113 | 2.058462887 | 2.06 | [10 empty] | 278.9993 | 0.6114058 | 0.00120423 | 0.0181351 | 15.0776 | 15.0595 | -0.000297988 | -0.00103186 | 3.46172 | 3.46275 | -0.000903274 | -0.001869776 | 2.068130224 | 2.07 | [10 empty] | 279.0006 | 0.4338823 | 0.000795657 | 0.0118771 | 14.9393 | 14.9274 | -0.000205534 | -0.000715997 | 3.48288 | 3.4836 | -0.000589996 | -0.001221292 | 2.068778708 | 2.07 | [10 empty] | 186.0004 | 0.1632656 | 0.000384057 | 0.00578173 | 15.0601 | 15.0544 | -0.000113729 | -0.00035549 | 3.12541 | 3.12577 | -0.000263342 | -0.000542485 | 2.059457515 | 2.06 | [10 empty] | 279.0006 | 0.3691344 | 0.000637823 | 0.00959748 | 15.0568 | 15.0472 | -0.000199302 | -0.000659129 | 3.30652 | 3.30718 | -0.000438107 | -0.000906882 | 2.069093118 | 2.07 | [11 empty] | 0.9315394 | 0.00132273 | 0.0198405 | 15.0196 | 14.9997 | -0.000413812 | -0.00148972 | 3.5985 | 3.59999 | [15 empty] | 0.7933994 | 0.00123997 | 0.0185997 | 15.0187 | 15.0001 | -0.000441198 | -0.00158831 | 3.59841 | 3.6 | [15 empty] | 0.9000727 | 0.0012467 | 0.0187003 | 15.0185 | 14.9998 | -0.000397697 | -0.00143169 | 3.59852 | 3.59995 | [14 empty] | 186.0004 | 0.2806324 | 0.00027317 | 0.00410898 | 15.0459 | 15.0418 | -0.000122517 | -0.000392123 | 3.20016 | 3.20055 | -0.000150664 | -0.000313381 | 2.079686619 | 2.08 | [10 empty] | 279.0005 | 0.5562567 | 0.000927548 | 0.0139627 | 15.0673 | 15.0533 | -0.000299396 | -0.000946361 | 3.15996 | 3.1609 | -0.000631969 | -0.001301856 | 2.058698144 | 2.06 | [10 empty] | 279.0006 | 0.5718391 | 0.000981192 | 0.0146704 | 14.9663 | 14.9516 | -0.000324767 | -0.00114787 | 3.53328 | 3.53443 | -0.00065705 | -0.001379805 | 2.098620195 | 2.1 | [11 empty] | 0.8425344 | 0.00134961 | 0.0199622 | 14.811 | 14.7911 | -0.000503076 | -0.00177962 | 3.5357 | 3.53748 | [15 empty] | 0.8725243 | 0.00131142 | 0.0196701 | 15.0188 | 14.9991 | -0.000416841 | -0.00155828 | 3.73676 | 3.73832 | [15 empty] | 0.7659689 | 0.00115119 | 0.0172674 | 15.0168 | 14.9995 | -0.000435079 | -0.00161935 | 3.72035 | 3.72197
188.0004 | 0.6054271 | 0.00114789 | 0.01724 | 15.0361 | 15.0189 | -0.000366991 | -0.00104728 | 2.85266 | 2.85371 | -0.000776257 | -0.00159909 | 2.05840091 | 2.06 | [10 empty] | 282.0006 | 0.6277222 | 0.00123725 | 0.0186323 | 15.0781 | 15.0595 | -0.000313555 | -0.00108576 | 3.46167 | 3.46275 | -0.000921974 | -0.001908486 | 2.068091514 | 2.07 | [10 empty] | 282.0006 | 0.4476519 | 0.000817228 | 0.0121991 | 14.9396 | 14.9274 | -0.000207526 | -0.000722938 | 3.48288 | 3.4836 | -0.000610065 | -0.001262834 | 2.068737166 | 2.07 | [10 empty] | 188.0004 | 0.1681853 | 0.000387668 | 0.0058361 | 15.0602 | 15.0544 | -0.000119272 | -0.000372816 | 3.12539 | 3.12577 | -0.000263583 | -0.000542981 | 2.059457019 | 2.06 | [10 empty] | 282.0006 | 0.3803372 | 0.00065497 | 0.00985549 | 15.0571 | 15.0472 | -0.000223205 | -0.000738179 | 3.30644 | 3.30718 | -0.000433839 | -0.000898046 | 2.069101954 | 2.07 | [11 empty] | 0.9415223 | 0.00132888 | 0.0199329 | 15.0197 | 14.9997 | -0.000420091 | -0.00151232 | 3.59847 | 3.59999 | [15 empty] | 0.80246 | 0.00126013 | 0.018902 | 15.019 | 15.0001 | -0.000438214 | -0.00157757 | 3.59842 | 3.6 | [15 empty] | 0.9101545 | 0.00126283 | 0.0189422 | 15.0187 | 14.9998 | -0.000392908 | -0.00141445 | 3.59854 | 3.59995 | [14 empty] | 188.0004 | 0.2868201 | 0.000279686 | 0.00420699 | 15.046 | 15.0418 | -0.000125779 | -0.000402563 | 3.20015 | 3.20055 | -0.000154185 | -0.000320704 | 2.079679296 | 2.08 | [10 empty] | 282.0005 | 0.5703044 | 0.000957811 | 0.0144182 | 15.0677 | 15.0533 | -0.000353849 | -0.00111848 | 3.15979 | 3.1609 | -0.000604733 | -0.00124575 | 2.05875425 | 2.06 | [10 empty] | 282.0006 | 0.5853021 | 0.000971238 | 0.0145216 | 14.9662 | 14.9516 | -0.00024537 | -0.000867243 | 3.53356 | 3.53443 | -0.000729561 | -0.001532078 | 2.098467922 | 2.1 | [11 empty] | 0.8516988 | 0.00137688 | 0.0203656 | 14.8114 | 14.7911 | -0.000488333 | -0.00172747 | 3.53575 | 3.53748 | [15 empty] | 0.8822751 | 0.00132405 | 0.0198596 | 15.019 | 14.9991 | -0.000435548 | -0.00162822 | 3.73669 | 3.73832 | [15 empty] | 0.7750311 | 0.00118085 | 0.0177122 | 15.0172 | 14.9995 | -0.000432931 | -0.00161136 | 3.72036 | 3.72197
190.0004 | 0.6157078 | 0.00115095 | 0.0172859 | 15.0362 | 15.0189 | -0.000386742 | -0.00110365 | 2.8526 | 2.85371 | -0.000761886 | -0.001569484 | 2.058430516 | 2.06 | [10 empty] | 285.0006 | 0.6439875 | 0.00125284 | 0.0188671 | 15.0783 | 15.0595 | -0.000325122 | -0.00112582 | 3.46163 | 3.46275 | -0.000923681 | -0.00191202 | 2.06808798 | 2.07 | [10 empty] | 285.0006 | 0.4616121 | 0.00083452 | 0.0124573 | 14.9399 | 14.9274 | -0.000204746 | -0.000713254 | 3.48288 | 3.4836 | -0.000630133 | -0.001304376 | 2.068695624 | 2.07 | [10 empty] | 190.0004 | 0.1731024 | 0.000392989 | 0.0059162 | 15.0603 | 15.0544 | -0.000123098 | -0.000384776 | 3.12538 | 3.12577 | -0.000267023 | -0.000550066 | 2.059449934 | 2.06 | [10 empty] | 285.0006 | 0.3916997 | 0.000676135 | 0.010174 | 15.0574 | 15.0472 | -0.000237597 | -0.000785775 | 3.30639 | 3.30718 | -0.000438638 | -0.000907981 | 2.069092019 | 2.07 | [11 empty] | 0.9517805 | 0.0013653 | 0.0204791 | 15.0202 | 14.9997 | -0.000409216 | -0.00147317 | 3.59851 | 3.59999 | [15 empty] | 0.8114081 | 0.00127548 | 0.0191323 | 15.0192 | 15.0001 | -0.000477533 | -0.00171912 | 3.59828 | 3.6 | [15 empty] | 0.9201867 | 0.00128138 | 0.0192205 | 15.019 | 14.9998 | -0.000420847 | -0.00151503 | 3.59844 | 3.59995 | [14 empty] | 189.9995 | 0.293149 | 0.000291311 | 0.00438185 | 15.0462 | 15.0418 | -0.000115394 | -0.000369325 | 3.20018 | 3.20055 | -0.000176848 | -0.000367844 | 2.079632156 | 2.08 | [10 empty] | 285.0005 | 0.5846629 | 0.00100041 | 0.0150595 | 15.0684 | 15.0533 | -0.000351005 | -0.00110949 | 3.1598 | 3.1609 | -0.000654323 | -0.001347905 | 2.058652095 | 2.06 | [10 empty] | 284.9992 | 0.5986068 | 0.00102894 | 0.0153843 | 14.967 | 14.9516 | -0.000319029 | -0.00112758 | 3.5333 | 3.53443 | -0.000709445 | -0.001489835 | 2.098510165 | 2.1 | [11 empty] | 0.8610365 | 0.00139498 | 0.0206332 | 14.8117 | 14.7911 | -0.000484988 | -0.00171563 | 3.53576 | 3.53748 | [15 empty] | 0.8919433 | 0.00135047 | 0.0202558 | 15.0194 | 14.9991 | -0.000470532 | -0.001759 | 3.73656 | 3.73832 | [15 empty] | 0.7839086 | 0.00119258 | 0.0178881 | 15.0174 | 14.9995 | -0.000458372 | -0.00170605 | 3.72026 | 3.72197
192.0004 | 0.6258869 | 0.00117298 | 0.0176169 | 15.0365 | 15.0189 | -0.000391658 | -0.00111768 | 2.85259 | 2.85371 | -0.000778319 | -0.001603337 | 2.058396663 | 2.06 | [10 empty] | 288.0006 | 0.6602795 | 0.00128289 | 0.0193196 | 15.0788 | 15.0595 | -0.000334281 | -0.00115753 | 3.4616 | 3.46275 | -0.000948152 | -0.001962674 | 2.068037326 | 2.07 | [10 empty] | 288.0006 | 0.4756585 | 0.000854584 | 0.0127568 | 14.9402 | 14.9274 | -0.000249608 | -0.000869534 | 3.48273 | 3.4836 | -0.000607159 | -0.001256819 | 2.068743181 | 2.07 | [10 empty] | 192.0004 | 0.1781194 | 0.000408277 | 0.00614635 | 15.0605 | 15.0544 | -0.000141205 | -0.000441373 | 3.12533 | 3.12577 | -0.000264305 | -0.000544468 | 2.059455532 | 2.06 | [10 empty] | 288.0006 | 0.4030081 | 0.000687957 | 0.0103519 | 15.0576 | 15.0472 | -0.000220079 | -0.000727841 | 3.30645 | 3.30718 | -0.000470053 | -0.00097301 | 2.06902699 | 2.07 | [11 empty] | 0.9618913 | 0.00136175 | 0.0204259 | 15.0201 | 14.9997 | -0.00044814 | -0.0016133 | 3.59837 | 3.59999 | [15 empty] | 0.8205259 | 0.00129078 | 0.0193618 | 15.0194 | 15.0001 | -0.000462145 | -0.00166372 | 3.59833 | 3.6 | [15 empty] | 0.9302144 | 0.0012923 | 0.0193842 | 15.0192 | 14.9998 | -0.000429554 | -0.00154637 | 3.59841 | 3.59995 | [14 empty] | 192.0004 | 0.2993391 | 0.000290088 | 0.00436345 | 15.0462 | 15.0418 | -0.000152046 | -0.000486632 | 3.20006 | 3.20055 | -0.000139355 | -0.000289859 | 2.079710141 | 2.08 | [10 empty] | 288.0005 | 0.5986417 | 0.00101646 | 0.0153011 | 15.0686 | 15.0533 | -0.000369092 | -0.00116666 | 3.15974 | 3.1609 | -0.00064861 | -0.001336137 | 2.058663863 | 2.06 | [10 empty] | 288.0006 | 0.6121264 | 0.00105691 | 0.0158026 | 14.9674 | 14.9516 | -0.000336061 | -0.00118778 | 3.53324 | 3.53443 | -0.000719182 | -0.001510282 | 2.098489718 | 2.1 | [11 empty] | 0.8700994 | 0.00142046 | 0.0210102 | 14.8121 | 14.7911 | -0.000466424 | -0.00164996 | 3.53583 | 3.53748 | [15 empty] | 0.901879 | 0.00137267 | 0.0205888 | 15.0197 | 14.9991 | -0.000467478 | -0.00174758 | 3.73657 | 3.73832 | [15 empty] | 0.7927517 | 0.00122514 | 0.0183765 | 15.0179 | 14.9995 | -0.000473595 | -0.00176271 | 3.72021 | 3.72197
194.0004 | 0.6362055 | 0.00118831 | 0.0178471 | 15.0367 | 15.0189 | -0.000381875 | -0.00108976 | 2.85262 | 2.85371 | -0.000802118 | -0.001652363 | 2.058347637 | 2.06 | [10 empty] | 291.0006 | 0.6767875 | 0.00133972 | 0.0201754 | 15.0797 | 15.0595 | -0.000341259 | -0.0011817 | 3.46157 | 3.46275 | -0.00099912 | -0.002068178 | 2.067931822 | 2.07 | [10 empty] | 291.0006 | 0.4898774 | 0.000881936 | 0.0131651 | 14.9406 | 14.9274 | -0.000261267 | -0.00091015 | 3.48269 | 3.4836 | -0.000622437 | -0.001288445 | 2.068711555 | 2.07 | [10 empty] | 194.0004 | 0.1832035 | 0.000419754 | 0.00631912 | 15.0607 | 15.0544 | -0.000141565 | -0.000442499 | 3.12532 | 3.12577 | -0.000274382 | -0.000565227 | 2.059434773 | 2.06 | [10 empty] | 291.0006 | 0.4147132 | 0.00071578 | 0.0107705 | 15.058 | 15.0472 | -0.000230016 | -0.000760705 | 3.30642 | 3.30718 | -0.000487536 | -0.001009199 | 2.068990801 | 2.07 | [11 empty] | 0.9721295 | 0.00138714 | 0.0208067 | 15.0205 | 14.9997 | -0.00043088 | -0.00155116 | 3.59844 | 3.59999 | [15 empty] | 0.8298841 | 0.00131557 | 0.0197337 | 15.0198 | 15.0001 | -0.000467809 | -0.00168411 | 3.59831 | 3.6 | [15 empty] | 0.9403123 | 0.0012985 | 0.0194773 | 15.0192 | 14.9998 | -0.000460815 | -0.00165891 | 3.59829 | 3.59995 | [14 empty] | 194.0004 | 0.305867 | 0.000287187 | 0.00431981 | 15.0462 | 15.0418 | -0.000151212 | -0.000483962 | 3.20007 | 3.20055 | -0.00014248 | -0.000296358 | 2.079703642 | 2.08 | [10 empty] | 291.0005 | 0.6127508 | 0.00103871 | 0.015636 | 15.069 | 15.0533 | -0.00035402 | -0.00111902 | 3.15979 | 3.1609 | -0.000690951 | -0.001423359 | 2.058576641 | 2.06 | [10 empty] | 291.0006 | 0.6258044 | 0.00109243 | 0.0163336 | 14.968 | 14.9516 | -0.000372641 | -0.00131707 | 3.53311 | 3.53443 | -0.000722472 | -0.00151719 | 2.09848281 | 2.1 | [11 empty] | 0.8794089 | 0.00143702 | 0.021255 | 14.8123 | 14.7911 | -0.000492997 | -0.00174397 | 3.53573 | 3.53748 | [15 empty] | 0.9116494 | 0.00139121 | 0.0208669 | 15.02 | 14.9991 | -0.000449792 | -0.00168146 | 3.73664 | 3.73832 | [15 empty] | 0.8016629 | 0.00123419 | 0.0185123 | 15.018 | 14.9995 | -0.000466383 | -0.00173586 | 3.72023 | 3.72197
196.0004 | 0.6466992 | 0.00120758 | 0.0181365 | 15.037 | 15.0189 | -0.00039454 | -0.0011259 | 2.85258 | 2.85371 | -0.000808042 | -0.001664566 | 2.058335434 | 2.06 | [10 empty] | 293.9992 | 0.6933296 | 0.00133349 | 0.0200817 | 15.0796 | 15.0595 | -0.000346037 | -0.00119824 | 3.46156 | 3.46275 | -0.000989609 | -0.002048491 | 2.067951509 | 2.07 | [10 empty] | 294.0006 | 0.5041472 | 0.000923241 | 0.0137816 | 14.9412 | 14.9274 | -0.000234235 | -0.000815979 | 3.48278 | 3.4836 | -0.000688394 | -0.001424975 | 2.068575025 | 2.07 | [10 empty] | 196.0004 | 0.1881638 | 0.000428238 | 0.00644684 | 15.0608 | 15.0544 | -0.0001193 | -0.000372902 | 3.12539 | 3.12577 | -0.000303411 | -0.000625027 | 2.059374973 | 2.06 | [10 empty] | 294.0006 | 0.4264208 | 0.000726905 | 0.0109379 | 15.0582 | 15.0472 | -0.000257335 | -0.000851053 | 3.30633 | 3.30718 | -0.000473604 | -0.000980361 | 2.069019639 | 2.07 | [11 empty] | 0.9821361 | 0.00140835 | 0.0211249 | 15.0208 | 14.9997 | -0.000468284 | -0.00168582 | 3.5983 | 3.59999 | [15 empty] | 0.8387192 | 0.00132767 | 0.0199152 | 15.02 | 15.0001 | -0.000515548 | -0.00185597 | 3.59814 | 3.6 | [15 empty] | 0.9503091 | 0.00133052 | 0.0199575 | 15.0197 | 14.9998 | -0.000441342 | -0.00158881 | 3.59836 | 3.59995 | [14 empty] | 196.0004 | 0.3122767 | 0.000298405 | 0.00448856 | 15.0463 | 15.0418 | -0.000132014 | -0.000422518 | 3.20013 | 3.20055 | -0.000167871 | -0.000349173 | 2.079650827 | 2.08 | [10 empty] | 294.0006 | 0.6268887 | 0.00106756 | 0.0160704 | 15.0694 | 15.0533 | -0.000372755 | -0.00117824 | 3.15973 | 3.1609 | -0.000698501 | -0.001438912 | 2.058561088 | 2.06 | [10 empty] | 294.0006 | 0.6395629 | 0.00112177 | 0.0167723 | 14.9684 | 14.9516 | -0.000355995 | -0.00125824 | 3.53317 | 3.53443 | -0.000766144 | -0.001608903 | 2.098391097 | 2.1 | [11 empty] | 0.888814 | 0.00146358 | 0.021648 | 14.8127 | 14.7911 | -0.000526244 | -0.00186158 | 3.53562 | 3.53748 | [15 empty] | 0.9215193 | 0.00140999 | 0.0211486 | 15.0203 | 14.9991 | -0.000478358 | -0.00178825 | 3.73653 | 3.73832 | [15 empty] | 0.8105865 | 0.00125587 | 0.0188375 | 15.0184 | 14.9995 | -0.000442652 | -0.00164754 | 3.72032 | 3.72197
198.0004 | 0.6572788 | 0.00123331 | 0.018523 | 15.0374 | 15.0189 | -0.000379101 | -0.00108184 | 2.85262 | 2.85371 | -0.000848631 | -0.00174818 | 2.05825182 | 2.06 | [10 empty] | 297.0006 | 0.7097507 | 0.00139595 | 0.0210224 | 15.0805 | 15.0595 | -0.000376732 | -0.00130453 | 3.46145 | 3.46275 | -0.001017485 | -0.002106193 | 2.067893807 | 2.07 | [10 empty] | 297.0006 | 0.5190099 | 0.000946612 | 0.0141305 | 14.9416 | 14.9274 | -0.000276745 | -0.000964069 | 3.48263 | 3.4836 | -0.000672106 | -0.00139126 | 2.06860874 | 2.07 | [10 empty] | 198.0004 | 0.1934188 | 0.000449419 | 0.00676572 | 15.0611 | 15.0544 | -0.000145998 | -0.000456357 | 3.12531 | 3.12577 | -0.000297735 | -0.000613333 | 2.059386667 | 2.06 | [10 empty] | 297.0006 | 0.4382421 | 0.000757014 | 0.011391 | 15.0586 | 15.0472 | -0.000259917 | -0.000859593 | 3.30632 | 3.30718 | -0.000497131 | -0.001029062 | 2.068970938 | 2.07 | [11 empty] | 0.9924946 | 0.00142129 | 0.021319 | 15.021 | 14.9997 | -0.000452383 | -0.00162857 | 3.59836 | 3.59999 | [15 empty] | 0.8480239 | 0.00134745 | 0.0202118 | 15.0203 | 15.0001 | -0.000495933 | -0.00178536 | 3.59821 | 3.6 | [15 empty] | 0.9602077 | 0.00134736 | 0.0202101 | 15.02 | 14.9998 | -0.00044966 | -0.00161875 | 3.59833 | 3.59995 | [14 empty] | 198.0004 | 0.3189545 | 0.000315557 | 0.00474656 | 15.0466 | 15.0418 | -0.00013941 | -0.000446189 | 3.2001 | 3.20055 | -0.000178433 | -0.000371141 | 2.079628859 | 2.08 | [10 empty] | 297.0006 | 0.6413436 | 0.00109432 | 0.0164732 | 15.0698 | 15.0533 | -0.000379309 | -0.00119896 | 3.15971 | 3.1609 | -0.000718701 | -0.001480523 | 2.058519477 | 2.06 | [10 empty] | 297.0006 | 0.6532876 | 0.00114423 | 0.0171081 | 14.9687 | 14.9516 | -0.000332595 | -0.00117553 | 3.53325 | 3.53443 | -0.000808795 | -0.00169847 | 2.09830153 | 2.1 | [11 empty] | 0.8980828 | 0.0014785 | 0.0218686 | 14.8129 | 14.7911 | -0.00054844 | -0.00194009 | 3.53554 | 3.53748 | [15 empty] | 0.9313915 | 0.00143479 | 0.0215205 | 15.0206 | 14.9991 | -0.000492808 | -0.00184227 | 3.73647 | 3.73832 | [15 empty] | 0.8195775 | 0.00128688 | 0.0193026 | 15.0188 | 14.9995 | -0.000464157 | -0.00172758 | 3.72024 | 3.72197
200.0004 | 0.667718 | 0.00125783 | 0.0188912 | 15.0378 | 15.0189 | -0.0003963 | -0.00113092 | 2.85258 | 2.85371 | -0.000861198 | -0.001774068 | 2.058225932 | 2.06 | [10 empty] | 300.0006 | 0.7263697 | 0.00140336 | 0.0211339 | 15.0806 | 15.0595 | -0.000362285 | -0.0012545 | 3.4615 | 3.46275 | -0.001038539 | -0.002149775 | 2.067850225 | 2.07 | [10 empty] | 300.0006 | 0.5336619 | 0.000969883 | 0.0144779 | 14.9419 | 14.9274 | -0.000295728 | -0.0010302 | 3.48257 | 3.4836 | -0.000674954 | -0.001397155 | 2.068602845 | 2.07 | [10 empty] | 200.0004 | 0.1985982 | 0.000445859 | 0.00671212 | 15.0611 | 15.0544 | -0.000133073 | -0.000415956 | 3.12535 | 3.12577 | -0.000310529 | -0.000639691 | 2.059360309 | 2.06 | [10 empty] | 300.0006 | 0.4501304 | 0.000779638 | 0.0117314 | 15.059 | 15.0472 | -0.000306388 | -0.00101328 | 3.30617 | 3.30718 | -0.000478335 | -0.000990152 | 2.069009848 | 2.07 | [11 empty] | 1.002625 | 0.00144639 | 0.0216954 | 15.0214 | 14.9997 | -0.000463283 | -0.00166781 | 3.59832 | 3.59999 | [15 empty] | 0.8572382 | 0.00136188 | 0.0204283 | 15.0205 | 15.0001 | -0.000499531 | -0.00179831 | 3.5982 | 3.6 | [15 empty] | 0.9701917 | 0.00136666 | 0.0204996 | 15.0203 | 14.9998 | -0.000439093 | -0.00158072 | 3.59837 | 3.59995 | [14 empty] | 200.0004 | 0.3255185 | 0.000322968 | 0.00485804 | 15.0467 | 15.0418 | -0.000173504 | -0.000555309 | 3.19999 | 3.20055 | -0.000150709 | -0.000313475 | 2.079686525 | 2.08 | [10 empty] | 300.0006 | 0.6557206 | 0.00112609 | 0.0169514 | 15.0703 | 15.0533 | -0.000395161 | -0.00124907 | 3.15966 | 3.1609 | -0.000736042 | -0.001516246 | 2.058483754 | 2.06 | [10 empty] | 300.0006 | 0.6671411 | 0.0011829 | 0.0176863 | 14.9693 | 14.9516 | -0.000371087 | -0.00131158 | 3.53312 | 3.53443 | -0.000812081 | -0.001705371 | 2.098294629 | 2.1 | [11 empty] | 0.907265 | 0.00150974 | 0.0223307 | 14.8134 | 14.7911 | -0.000514175 | -0.00181888 | 3.53566 | 3.53748 | [15 empty] | 0.9409942 | 0.00145743 | 0.0218601 | 15.021 | 14.9991 | -0.000501061 | -0.00187313 | 3.73644 | 3.73832 | [15 empty] | 0.8288455 | 0.00130338 | 0.0195501 | 15.0191 | 14.9995 | -0.000451056 | -0.00167882 | 3.72029 | 3.72197
202.0004 | 0.6783018 | 0.00127109 | 0.0190904 | 15.038 | 15.0189 | -0.000415661 | -0.00118617 | 2.85252 | 2.85371 | -0.000853471 | -0.001758149 | 2.058241851 | 2.06 | [10 empty] | 303.0006 | 0.7428724 | 0.00143737 | 0.0216461 | 15.0811 | 15.0595 | -0.000357273 | -0.00123715 | 3.46152 | 3.46275 | -0.00107743 | -0.00223028 | 2.06776972 | 2.07 | [10 empty] | 303.0006 | 0.5485869 | 0.000986349 | 0.0147237 | 14.9422 | 14.9274 | -0.000299038 | -0.00104173 | 3.48256 | 3.4836 | -0.000692148 | -0.001432747 | 2.068567253 | 2.07 | [10 empty] | 202.0004 | 0.2042358 | 0.000462032 | 0.0069556 | 15.0613 | 15.0544 | -0.000138871 | -0.000434078 | 3.12533 | 3.12577 | -0.000317407 | -0.000653859 | 2.059346141 | 2.06 | [10 empty] | 302.9992 | 0.4621025 | 0.000800105 | 0.0120394 | 15.0593 | 15.0472 | -0.000274127 | -0.000906588 | 3.30627 | 3.30718 | -0.000528477 | -0.001093947 | 2.068906053 | 2.07 | [11 empty] | 1.012884 | 0.00145583 | 0.021837 | 15.0216 | 14.9997 | -0.000434724 | -0.001565 | 3.59842 | 3.59999 | [15 empty] | 0.8665062 | 0.001373 | 0.0205951 | 15.0207 | 15.0001 | -0.000468923 | -0.00168812 | 3.59831 | 3.6 | [15 empty] | 0.9801716 | 0.001381 | 0.0207147 | 15.0205 | 14.9998 | -0.000431558 | -0.00155359 | 3.5984 | 3.59995 | [14 empty] | 202.0004 | 0.3320161 | 0.000330537 | 0.00497189 | 15.0468 | 15.0418 | -0.000150025 | -0.000480162 | 3.20007 | 3.20055 | -0.00018235 | -0.000379287 | 2.079620713 | 2.08 | [10 empty] | 303.0006 | 0.6699854 | 0.00115753 | 0.0174247 | 15.0707 | 15.0533 | -0.000411517 | -0.00130076 | 3.1596 | 3.1609 | -0.000743589 | -0.001531793 | 2.058468207 | 2.06 | [10 empty] | 303.0006 | 0.6811771 | 0.0012115 | 0.018114 | 14.9698 | 14.9516 | -0.00038515 | -0.00136128 | 3.53307 | 3.53443 | -0.000831315 | -0.001745761 | 2.098254239 | 2.1 | [11 empty] | 0.9166063 | 0.00154413 | 0.0228393 | 14.8139 | 14.7911 | -0.0005642 | -0.00199584 | 3.53548 | 3.53748 | [15 empty] | 0.950963 | 0.00148244 | 0.0222353 | 15.0213 | 14.9991 | -0.000500144 | -0.0018697 | 3.73645 | 3.73832 | [15 empty] | 0.8380038 | 0.0013204 | 0.0198054 | 15.0193 | 14.9995 | -0.000454939 | -0.00169327 | 3.72028 | 3.72197
203.9995 | 0.6889753 | 0.00129347 | 0.0194264 | 15.0383 | 15.0189 | -0.000409364 | -0.0011682 | 2.85254 | 2.85371 | -0.000880408 | -0.00181364 | 2.05818636 | 2.06 | [10 empty] | 306.0006 | 0.7596281 | 0.00146669 | 0.0220876 | 15.0816 | 15.0595 | -0.000395109 | -0.00136817 | 3.46139 | 3.46275 | -0.001073032 | -0.002221176 | 2.067778824 | 2.07 | [10 empty] | 306.0006 | 0.5634971 | 0.00101525 | 0.0151551 | 14.9426 | 14.9274 | -0.000303046 | -0.00105569 | 3.48254 | 3.4836 | -0.00071316 | -0.001476241 | 2.068523759 | 2.07 | [10 empty] | 204.0004 | 0.2096528 | 0.000466148 | 0.00701756 | 15.0614 | 15.0544 | -0.000123456 | -0.000385896 | 3.12538 | 3.12577 | -0.000340037 | -0.000700477 | 2.059299523 | 2.06 | [10 empty] | 306.0007 | 0.4743311 | 0.00082945 | 0.0124809 | 15.0597 | 15.0472 | -0.000266181 | -0.000880309 | 3.3063 | 3.30718 | -0.000564092 | -0.001167671 | 2.068832329 | 2.07 | [11 empty] | 1.023191 | 0.00146813 | 0.0220215 | 15.0217 | 14.9997 | -0.000457161 | -0.00164577 | 3.59834 | 3.59999 | [15 empty] | 0.8757393 | 0.00139119 | 0.0208679 | 15.0209 | 15.0001 | -0.000505358 | -0.00181929 | 3.59818 | 3.6 | [15 empty] | 0.990165 | 0.00140115 | 0.0210169 | 15.0208 | 14.9998 | -0.000494189 | -0.00177906 | 3.59817 | 3.59995 | [14 empty] | 204.0004 | 0.3386415 | 0.000341312 | 0.00513395 | 15.047 | 15.0418 | -0.000157293 | -0.000503423 | 3.20005 | 3.20055 | -0.00018939 | -0.000393932 | 2.079606068 | 2.08 | [10 empty] | 306.0006 | 0.6843479 | 0.00119431 | 0.0179784 | 15.0713 | 15.0533 | -0.000418664 | -0.00132336 | 3.15958 | 3.1609 | -0.000777045 | -0.001600712 | 2.058399288 | 2.06 | [10 empty] | 306.0006 | 0.6951912 | 0.00123834 | 0.0185152 | 14.9702 | 14.9516 | -0.000405525 | -0.0014333 | 3.53299 | 3.53443 | -0.000835388 | -0.001754315 | 2.098245685 | 2.1 | [11 empty] | 0.9259925 | 0.00154699 | 0.0228816 | 14.8139 | 14.7911 | -0.000591991 | -0.00209416 | 3.53538 | 3.53748 | [15 empty] | 0.9606015 | 0.00150513 | 0.0225756 | 15.0217 | 14.9991 | -0.000514016 | -0.00192155 | 3.7364 | 3.73832 | [15 empty] | 0.8470345 | 0.00133836 | 0.0200747 | 15.0196 | 14.9995 | -0.000461968 | -0.00171943 | 3.72025 | 3.72197
206.0004 | 0.6994637 | 0.00130257 | 0.0195632 | 15.0385 | 15.0189 | -0.000384715 | -0.00109786 | 2.85261 | 2.85371 | -0.000918212 | -0.001891517 | 2.058108483 | 2.06 | [10 empty] | 308.9992 | 0.7764552 | 0.00150387 | 0.0226475 | 15.0821 | 15.0595 | -0.000381634 | -0.0013215 | 3.46143 | 3.46275 | -0.001117691 | -0.002313621 | 2.067686379 | 2.07 | [10 empty] | 309.0006 | 0.5790257 | 0.00104844 | 0.0156505 | 14.9431 | 14.9274 | -0.000279238 | -0.000972752 | 3.48263 | 3.4836 | -0.00077242 | -0.001598909 | 2.068401091 | 2.07 | [10 empty] | 205.9995 | 0.2150272 | 0.000475884 | 0.00716412 | 15.0615 | 15.0544 | -0.000143039 | -0.000447107 | 3.12532 | 3.12577 | -0.000327483 | -0.000674615 | 2.059325385 | 2.06 | [10 empty] | 309.0007 | 0.4868822 | 0.000848235 | 0.0127636 | 15.06 | 15.0472 | -0.000270875 | -0.000895832 | 3.30628 | 3.30718 | -0.000577956 | -0.001196368 | 2.068803632 | 2.07 | [11 empty] | 1.033511 | 0.00148621 | 0.0222927 | 15.022 | 14.9997 | -0.000480449 | -0.00172961 | 3.59826 | 3.59999 | [15 empty] | 0.8850838 | 0.00140903 | 0.0211355 | 15.0212 | 15.0001 | -0.000473591 | -0.00170493 | 3.59829 | 3.6 | [15 empty] | 1.000451 | 0.00141071 | 0.0211603 | 15.0209 | 14.9998 | -0.000461722 | -0.00166218 | 3.59829 | 3.59995 | [14 empty] | 206.0004 | 0.3455107 | 0.000358777 | 0.00539666 | 15.0472 | 15.0418 | -0.000155957 | -0.000499148 | 3.20005 | 3.20055 | -0.000202679 | -0.000421573 | 2.079578427 | 2.08 | [10 empty] | 309.0006 | 0.698843 | 0.00122571 | 0.0184511 | 15.0718 | 15.0533 | -0.000425783 | -0.00134586 | 3.15956 | 3.1609 | -0.000803869 | -0.00165597 | 2.05834403 | 2.06 | [10 empty] | 309.0006 | 0.7093198 | 0.0012677 | 0.0189542 | 14.9706 | 14.9516 | -0.000431962 | -0.00152674 | 3.5329 | 3.53443 | -0.000836632 | -0.001756927 | 2.098243073 | 2.1 | [11 empty] | 0.9352424 | 0.00157168 | 0.0232469 | 14.8143 | 14.7911 | -0.000562811 | -0.00199093 | 3.53549 | 3.53748 | [15 empty] | 0.9703088 | 0.00152079 | 0.0228105 | 15.0219 | 14.9991 | -0.000537068 | -0.00200773 | 3.73631 | 3.73832 | [15 empty] | 0.8563223 | 0.00136456 | 0.0204677 | 15.02 | 14.9995 | -0.000479383 | -0.00178425 | 3.72019 | 3.72197
208.0004 | 0.7099401 | 0.00131782 | 0.0197923 | 15.0387 | 15.0189 | -0.000410087 | -0.00117027 | 2.85254 | 2.85371 | -0.000906982 | -0.001868384 | 2.058131616 | 2.06 | [10 empty] | 312.0006 | 0.7932675 | 0.00153021 | 0.0230442 | 15.0825 | 15.0595 | -0.000422235 | -0.00146209 | 3.46129 | 3.46275 | -0.001103781 | -0.002284827 | 2.067715173 | 2.07 | [10 empty] | 312.0006 | 0.5942067 | 0.00107053 | 0.0159803 | 14.9434 | 14.9274 | -0.000312899 | -0.00109001 | 3.48251 | 3.4836 | -0.000758049 | -0.001569162 | 2.068430838 | 2.07 | [10 empty] | 208.0005 | 0.2207566 | 0.000462384 | 0.0069609 | 15.0613 | 15.0544 | -0.000174912 | -0.000546734 | 3.12522 | 3.12577 | -0.000282221 | -0.000581375 | 2.059418625 | 2.06 | [10 empty] | 312.0007 | 0.4997209 | 0.000872295 | 0.0131256 | 15.0604 | 15.0472 | -0.000290674 | -0.000961312 | 3.30622 | 3.30718 | -0.000586363 | -0.001213772 | 2.068786228 | 2.07 | [11 empty] | 1.044023 | 0.00150737 | 0.0226101 | 15.0223 | 14.9997 | -0.000495181 | -0.00178264 | 3.5982 | 3.59999 | [15 empty] | 0.8944463 | 0.00143138 | 0.0214708 | 15.0215 | 15.0001 | -0.000512431 | -0.00184475 | 3.59815 | 3.6 | [15 empty] | 1.01063 | 0.00142724 | 0.0214083 | 15.0212 | 14.9998 | -0.000497772 | -0.00179195 | 3.59816 | 3.59995 | [14 empty] | 208.0004 | 0.3521647 | 0.00035431 | 0.00532948 | 15.0472 | 15.0418 | -0.000176548 | -0.000565052 | 3.19998 | 3.20055 | -0.000180809 | -0.000376082 | 2.079623918 | 2.08 | [10 empty] | 312.0006 | 0.7133521 | 0.00126159 | 0.018991 | 15.0723 | 15.0533 | -0.000451076 | -0.00142581 | 3.15948 | 3.1609 | -0.000811716 | -0.001672135 | 2.058327865 | 2.06 | [10 empty] | 312.0006 | 0.7236155 | 0.00129659 | 0.0193861 | 14.971 | 14.9516 | -0.000411137 | -0.00145314 | 3.53297 | 3.53443 | -0.000883124 | -0.001854561 | 2.098145439 | 2.1 | [11 empty] | 0.9445049 | 0.00159886 | 0.0236488 | 14.8147 | 14.7911 | -0.00056189 | -0.00198767 | 3.53549 | 3.53748 | [15 empty] | 0.9801567 | 0.00155165 | 0.0232734 | 15.0224 | 14.9991 | -0.000546219 | -0.00204194 | 3.73627 | 3.73832 | [15 empty] | 0.8655867 | 0.00138446 | 0.0207663 | 15.0203 | 14.9995 | -0.00045652 | -0.00169915 | 3.72027 | 3.72197
210.0004 | 0.7206821 | 0.00134509 | 0.0202018 | 15.0391 | 15.0189 | -0.000420857 | -0.001201 | 2.85251 | 2.85371 | -0.000923048 | -0.00190148 | 2.05809852 | 2.06 | [10 empty] | 315.0006 | 0.8104623 | 0.00155811 | 0.0234644 | 15.0829 | 15.0595 | -0.000410769 | -0.00142239 | 3.46133 | 3.46275 | -0.001141815 | -0.002363558 | 2.067636442 | 2.07 | [10 empty] | 315.0006 | 0.6095916 | 0.00105786 | 0.0157911 | 14.9432 | 14.9274 | -0.000317402 | -0.0011057 | 3.48249 | 3.4836 | -0.000738937 | -0.001529599 | 2.068470401 | 2.07 | [10 empty] | 210.0005 | 0.2264184 | 0.000479324 | 0.00721592 | 15.0616 | 15.0544 | -0.000167007 | -0.000522024 | 3.12524 | 3.12577 | -0.000308531 | -0.000635574 | 2.059364426 | 2.06 | [10 empty] | 315.0007 | 0.5130297 | 0.000891969 | 0.0134217 | 15.0607 | 15.0472 | -0.000299332 | -0.000989945 | 3.30619 | 3.30718 | -0.000597203 | -0.00123621 | 2.06876379 | 2.07 | [11 empty] | 1.054464 | 0.00152692 | 0.0229033 | 15.0226 | 14.9997 | -0.000493149 | -0.00177533 | 3.59821 | 3.59999 | [15 empty] | 0.9035992 | 0.00145356 | 0.0218035 | 15.0219 | 15.0001 | -0.000543833 | -0.0019578 | 3.59804 | 3.6 | [15 empty] | 1.020873 | 0.00145424 | 0.0218133 | 15.0216 | 14.9998 | -0.000490038 | -0.00176411 | 3.59819 | 3.59995 | [14 empty] | 209.9995 | 0.3590942 | 0.000364701 | 0.00548576 | 15.0473 | 15.0418 | -0.000148888 | -0.000476525 | 3.20007 | 3.20055 | -0.000215572 | -0.00044839 | 2.07955161 | 2.08 | [10 empty] | 315.0006 | 0.7282131 | 0.00129014 | 0.0194208 | 15.0727 | 15.0533 | -0.000469719 | -0.00148474 | 3.15942 | 3.1609 | -0.000819258 | -0.001687671 | 2.058312329 | 2.06 | [10 empty] | 315.0006 | 0.7380367 | 0.00133214 | 0.0199177 | 14.9716 | 14.9516 | -0.000410903 | -0.00145231 | 3.53297 | 3.53443 | -0.000923165 | -0.001938646 | 2.098061354 | 2.1 | [11 empty] | 0.953994 | 0.00161039 | 0.0238194 | 14.8149 | 14.7911 | -0.000577141 | -0.00204162 | 3.53543 | 3.53748 | [15 empty] | 0.9898912 | 0.00157039 | 0.0235545 | 15.0227 | 14.9991 | -0.000552616 | -0.00206585 | 3.73625 | 3.73832 | [15 empty] | 0.8748064 | 0.00140299 | 0.0210442 | 15.0206 | 14.9995 | -0.000496286 | -0.00184716 | 3.72012 | 3.72197
212.0004 | 0.7314417 | 0.00137173 | 0.0206018 | 15.0395 | 15.0189 | -0.000433076 | -0.00123587 | 2.85247 | 2.85371 | -0.000935611 | -0.001927358 | 2.058072642 | 2.06 | [10 empty] | 318.0006 | 0.8277397 | 0.00159342 | 0.023996 | 15.0835 | 15.0595 | -0.000428182 | -0.00148269 | 3.46127 | 3.46275 | -0.001164234 | -0.002409965 | 2.067590035 | 2.07 | [10 empty] | 318.0006 | 0.6251627 | 0.00113789 | 0.0169858 | 14.9444 | 14.9274 | -0.000354799 | -0.00123598 | 3.48236 | 3.4836 | -0.000781875 | -0.00161848 | 2.06838152 | 2.07 | [10 empty] | 212.0005 | 0.2322214 | 0.000509857 | 0.00767558 | 15.062 | 15.0544 | -0.000164565 | -0.000514392 | 3.12525 | 3.12577 | -0.000338278 | -0.000696853 | 2.059303147 | 2.06 | [10 empty] | 317.9992 | 0.5266572 | 0.000920659 | 0.0138534 | 15.0611 | 15.0472 | -0.00028729 | -0.000950121 | 3.30623 | 3.30718 | -0.000635836 | -0.001316181 | 2.068683819 | 2.07 | [11 empty] | 1.06482 | 0.00155325 | 0.0232983 | 15.023 | 14.9997 | -0.000488712 | -0.00175935 | 3.59823 | 3.59999 | [15 empty] | 0.9130826 | 0.00145902 | 0.0218853 | 15.0219 | 15.0001 | -0.000539365 | -0.00194171 | 3.59805 | 3.6 | [15 empty] | 1.03119 | 0.00145296 | 0.021794 | 15.0216 | 14.9998 | -0.000472085 | -0.00169948 | 3.59825 | 3.59995 | [14 empty] | 212.0004 | 0.3660875 | 0.000364954 | 0.00548958 | 15.0473 | 15.0418 | -0.000180965 | -0.000579186 | 3.19997 | 3.20055 | -0.000184329 | -0.000383404 | 2.079616596 | 2.08 | [10 empty] | 318.0006 | 0.7431114 | 0.00131596 | 0.0198095 | 15.0731 | 15.0533 | -0.000468279 | -0.00148018 | 3.15942 | 3.1609 | -0.000845773 | -0.001742293 | 2.058257707 | 2.06 | [10 empty] | 318.0006 | 0.7525377 | 0.00135939 | 0.0203251 | 14.972 | 14.9516 | -0.000430816 | -0.00152269 | 3.5329 | 3.53443 | -0.000930062 | -0.001953129 | 2.098046871 | 2.1 | [11 empty] | 0.9631846 | 0.00164162 | 0.0242813 | 14.8153 | 14.7911 | -0.000609289 | -0.00215535 | 3.53532 | 3.53748 | [15 empty] | 0.9997332 | 0.00159797 | 0.0239681 | 15.0231 | 14.9991 | -0.000558902 | -0.00208935 | 3.73623 | 3.73832 | [15 empty] | 0.8839449 | 0.00142338 | 0.0213501 | 15.0209 | 14.9995 | -0.000536768 | -0.00199783 | 3.71997 | 3.72197
213.9995 | 0.7422178 | 0.00138556 | 0.0208096 | 15.0397 | 15.0189 | -0.00046808 | -0.00133576 | 2.85237 | 2.85371 | -0.000913871 | -0.001882575 | 2.058117425 | 2.06 | [10 empty] | 321.0006 | 0.845311 | 0.0016211 | 0.0244129 | 15.0839 | 15.0595 | -0.000414844 | -0.0014365 | 3.46132 | 3.46275 | -0.00120515 | -0.00249466 | 2.06750534 | 2.07 | [10 empty] | 321.0007 | 0.6408149 | 0.00114606 | 0.0171078 | 14.9446 | 14.9274 | -0.000379897 | -0.00132341 | 3.48227 | 3.4836 | -0.000769422 | -0.001592704 | 2.068407296 | 2.07 | [10 empty] | 214.0005 | 0.2380781 | 0.000490348 | 0.00738187 | 15.0617 | 15.0544 | -0.000159071 | -0.000497218 | 3.12527 | 3.12577 | -0.000324764 | -0.000669015 | 2.059330985 | 2.06 | [10 empty] | 321.0007 | 0.5401696 | 0.000950004 | 0.0142949 | 15.0615 | 15.0472 | -0.00032876 | -0.00108727 | 3.30609 | 3.30718 | -0.000620059 | -0.001283522 | 2.068716478 | 2.07 | [11 empty] | 1.075065 | 0.00157124 | 0.0235682 | 15.0233 | 14.9997 | -0.000489946 | -0.0017638 | 3.59822 | 3.59999 | [15 empty] | 0.9224372 | 0.00148082 | 0.0222123 | 15.0223 | 15.0001 | -0.000529311 | -0.00190552 | 3.59809 | 3.6 | [15 empty] | 1.041601 | 0.00149622 | 0.022443 | 15.0222 | 14.9998 | -0.000469117 | -0.0016888 | 3.59826 | 3.59995 | [14 empty] | 214.0004 | 0.3729663 | 0.000367494 | 0.00552778 | 15.0474 | 15.0418 | -0.000174689 | -0.000559102 | 3.19999 | 3.20055 | -0.000197222 | -0.000410222 | 2.079589778 | 2.08 | [10 empty] | 321.0006 | 0.7580989 | 0.00134484 | 0.0202442 | 15.0736 | 15.0533 | -0.000479142 | -0.00151452 | 3.15939 | 3.1609 | -0.000869429 | -0.001791023 | 2.058208977 | 2.06 | [10 empty] | 321.0007 | 0.7671431 | 0.00139232 | 0.0208174 | 14.9725 | 14.9516 | -0.000472402 | -0.00166967 | 3.53276 | 3.53443 | -0.000923834 | -0.001940052 | 2.098059948 | 2.1 | [11 empty] | 0.9725837 | 0.00167678 | 0.0248014 | 14.8159 | 14.7911 | -0.000641209 | -0.00226826 | 3.53521 | 3.53748 | [15 empty] | 1.00977 | 0.00161832 | 0.0242734 | 15.0234 | 14.9991 | -0.000538614 | -0.00201351 | 3.7363 | 3.73832 | [15 empty] | 0.893304 | 0.00145846 | 0.0218762 | 15.0214 | 14.9995 | -0.000546294 | -0.00203329 | 3.71994 | 3.72197
216.0004 | 0.7533002 | 0.00139609 | 0.0209677 | 15.0399 | 15.0189 | -0.000433242 | -0.00123634 | 2.85247 | 2.85371 | -0.000962182 | -0.001982095 | 2.058017905 | 2.06 | [10 empty] | 323.9992 | 0.8627884 | 0.00164493 | 0.0247718 | 15.0843 | 15.0595 | -0.000440198 | -0.0015243 | 3.46123 | 3.46275 | -0.001205665 | -0.002495727 | 2.067504273 | 2.07 | [10 empty] | 324.0007 | 0.6564883 | 0.00118395 | 0.0176734 | 14.9451 | 14.9274 | -0.0003557 | -0.00123912 | 3.48236 | 3.4836 | -0.000828676 | -0.001715359 | 2.068284641 | 2.07 | [10 empty] | 215.9994 | 0.2440709 | 0.00051886 | 0.0078111 | 15.0622 | 15.0544 | -0.000155314 | -0.000485476 | 3.12528 | 3.12577 | -0.000361148 | -0.000743965 | 2.059256035 | 2.06 | [10 empty] | 324.0007 | 0.5537475 | 0.000966656 | 0.0145455 | 15.0618 | 15.0472 | -0.000340734 | -0.00112687 | 3.30605 | 3.30718 | -0.000627873 | -0.001299698 | 2.068700302 | 2.07 | [11 empty] | 1.08558 | 0.00157965 | 0.0236943 | 15.0234 | 14.9997 | -0.000542251 | -0.0019521 | 3.59803 | 3.59999 | [15 empty] | 0.9317035 | 0.00149821 | 0.0224732 | 15.0225 | 15.0001 | -0.000521986 | -0.00187915 | 3.59812 | 3.6 | [15 empty] | 1.051886 | 0.00150399 | 0.0225595 | 15.0223 | 14.9998 | -0.000476598 | -0.00171573 | 3.59824 | 3.59995 | [14 empty] | 216.0004 | 0.3798919 | 0.000358394 | 0.0053909 | 15.0472 | 15.0418 | -0.000216322 | -0.000692348 | 3.19986 | 3.20055 | -0.000143314 | -0.000298093 | 2.079701907 | 2.08 | [10 empty] | 324.0006 | 0.773208 | 0.00138224 | 0.0208072 | 15.0741 | 15.0533 | -0.000500082 | -0.00158071 | 3.15932 | 3.1609 | -0.000880433 | -0.001813691 | 2.058186309 | 2.06 | [10 empty] | 324.0007 | 0.7815214 | 0.00143863 | 0.0215099 | 14.9731 | 14.9516 | -0.000453721 | -0.00160364 | 3.53282 | 3.53443 | -0.000980836 | -0.002059756 | 2.097940244 | 2.1 | [11 empty] | 0.9821043 | 0.00168883 | 0.0249796 | 14.816 | 14.7911 | -0.000655182 | -0.00231769 | 3.53516 | 3.53748 | [15 empty] | 1.019752 | 0.00164086 | 0.0246115 | 15.0237 | 14.9991 | -0.000558017 | -0.00208604 | 3.73623 | 3.73832 | [15 empty] | 0.9025007 | 0.00147194 | 0.0220783 | 15.0216 | 14.9995 | -0.000542261 | -0.00201828 | 3.71995 | 3.72197
218.0004 | 0.7644158 | 0.001416 | 0.0212667 | 15.0402 | 15.0189 | -0.000459249 | -0.00131056 | 2.8524 | 2.85371 | -0.000957593 | -0.001972641 | 2.058027359 | 2.06 | [10 empty] | 327.0007 | 0.8802346 | 0.00169758 | 0.0255647 | 15.085 | 15.0595 | -0.00047226 | -0.00163532 | 3.46112 | 3.46275 | -0.001220271 | -0.002525961 | 2.067474039 | 2.07 | [10 empty] | 327.0007 | 0.6723848 | 0.00120657 | 0.018011 | 14.9455 | 14.9274 | -0.000355181 | -0.00123731 | 3.48236 | 3.4836 | -0.000855418 | -0.001770715 | 2.068229285 | 2.07 | [10 empty] | 218.0005 | 0.2498593 | 0.00050438 | 0.00759312 | 15.062 | 15.0544 | -0.0001803 | -0.000563577 | 3.1252 | 3.12577 | -0.000322285 | -0.000663907 | 2.059336093 | 2.06 | [10 empty] | 327.0007 | 0.5673842 | 0.000990587 | 0.0149056 | 15.0621 | 15.0472 | -0.000353261 | -0.0011683 | 3.30601 | 3.30718 | -0.000635687 | -0.001315872 | 2.068684128 | 2.07 | [11 empty] | 1.096187 | 0.00160016 | 0.0240019 | 15.0237 | 14.9997 | -0.000526376 | -0.00189495 | 3.59809 | 3.59999 | [15 empty] | 0.941184 | 0.00150424 | 0.0225638 | 15.0226 | 15.0001 | -0.000505397 | -0.00181943 | 3.59818 | 3.6 | [15 empty] | 1.062301 | 0.001518 | 0.0227697 | 15.0225 | 14.9998 | -0.000504215 | -0.00181515 | 3.59814 | 3.59995 | [14 empty] | 218.0004 | 0.386981 | 0.000399876 | 0.00601487 | 15.0478 | 15.0418 | -0.000174824 | -0.000559532 | 3.19999 | 3.20055 | -0.000223799 | -0.000465501 | 2.079534499 | 2.08 | [10 empty] | 327.0006 | 0.7884592 | 0.00141481 | 0.0212976 | 15.0746 | 15.0533 | -0.000506509 | -0.00160103 | 3.1593 | 3.1609 | -0.000907247 | -0.001868929 | 2.058131071 | 2.06 | [10 empty] | 327.0007 | 0.7960391 | 0.00145675 | 0.0217808 | 14.9734 | 14.9516 | -0.000501486 | -0.00177246 | 3.53265 | 3.53443 | -0.000952778 | -0.002000833 | 2.097999167 | 2.1 | [11 empty] | 0.991304 | 0.00172079 | 0.0254524 | 14.8165 | 14.7911 | -0.000639705 | -0.00226294 | 3.53521 | 3.53748 | [15 empty] | 1.029625 | 0.0016644 | 0.0249645 | 15.0241 | 14.9991 | -0.000599837 | -0.00224238 | 3.73607 | 3.73832 | [15 empty] | 0.9118673 | 0.00149955 | 0.0224925 | 15.022 | 14.9995 | -0.000553484 | -0.00206005 | 3.71991 | 3.72197
220.0005 | 0.7752575 | 0.00142634 | 0.0214221 | 15.0403 | 15.0189 | -0.000491931 | -0.00140383 | 2.8523 | 2.85371 | -0.000929209 | -0.001914171 | 2.058085829 | 2.06 | [10 empty] | 330.0007 | 0.8978643 | 0.00172803 | 0.0260233 | 15.0855 | 15.0595 | -0.000421272 | -0.00145876 | 3.46129 | 3.46275 | -0.001302428 | -0.002696027 | 2.067303973 | 2.07 | [10 empty] | 330.0007 | 0.6885046 | 0.00124644 | 0.0186061 | 14.9461 | 14.9274 | -0.000356007 | -0.00124018 | 3.48236 | 3.4836 | -0.000895528 | -0.001853742 | 2.068146258 | 2.07 | [10 empty] | 220.0005 | 0.2560494 | 0.000531411 | 0.00800005 | 15.0624 | 15.0544 | -0.000134958 | -0.000421848 | 3.12534 | 3.12577 | -0.000393612 | -0.000810841 | 2.059189159 | 2.06 | [10 empty] | 330.0007 | 0.5811531 | 0.00101676 | 0.0152994 | 15.0625 | 15.0472 | -0.000337563 | -0.00111638 | 3.30606 | 3.30718 | -0.00067734 | -0.001402094 | 2.068597906 | 2.07 | [11 empty] | 1.10647 | 0.00163477 | 0.0245211 | 15.0242 | 14.9997 | -0.000502211 | -0.00180795 | 3.59818 | 3.59999 | [15 empty] | 0.950534 | 0.00152067 | 0.0228101 | 15.0229 | 15.0001 | -0.000513002 | -0.00184681 | 3.59815 | 3.6 | [15 empty] | 1.072663 | 0.00153744 | 0.0230613 | 15.0228 | 14.9998 | -0.00049103 | -0.00176768 | 3.59818 | 3.59995 | [14 empty] | 220.0004 | 0.3941939 | 0.00041814 | 0.0062896 | 15.0481 | 15.0418 | -0.000142382 | -0.0004557 | 3.20009 | 3.20055 | -0.000274972 | -0.000571941 | 2.079428059 | 2.08 | [10 empty] | 330.0006 | 0.803555 | 0.00145794 | 0.0219469 | 15.0753 | 15.0533 | -0.000510202 | -0.0016127 | 3.15929 | 3.1609 | -0.000950476 | -0.001957981 | 2.058042019 | 2.06 | [10 empty] | 330.0007 | 0.8105228 | 0.0015031 | 0.0224738 | 14.9741 | 14.9516 | -0.000482779 | -0.00170635 | 3.53272 | 3.53443 | -0.001019276 | -0.002140479 | 2.097859521 | 2.1 | [11 empty] | 1.000891 | 0.00174647 | 0.0258321 | 14.8169 | 14.7911 | -0.000630659 | -0.00223094 | 3.53525 | 3.53748 | [15 empty] | 1.039508 | 0.00168593 | 0.0252875 | 15.0244 | 14.9991 | -0.000587458 | -0.0021961 | 3.73612 | 3.73832 | [15 empty] | 0.9211669 | 0.00152555 | 0.0228825 | 15.0224 | 14.9995 | -0.000608823 | -0.00226602 | 3.7197 | 3.72197
222.0005 | 0.7863746 | 0.00144711 | 0.021734 | 15.0406 | 15.0189 | -0.000475662 | -0.0013574 | 2.85235 | 2.85371 | -0.00096665 | -0.001991298 | 2.058008702 | 2.06 | [10 empty] | 333.0007 | 0.9154272 | 0.0017589 | 0.0264881 | 15.086 | 15.0595 | -0.000462471 | -0.00160142 | 3.46115 | 3.46275 | -0.001295133 | -0.002680926 | 2.067319074 | 2.07 | [10 empty] | 333.0007 | 0.7047167 | 0.00126864 | 0.0189375 | 14.9464 | 14.9274 | -0.000354295 | -0.00123422 | 3.48236 | 3.4836 | -0.000915581 | -0.001895254 | 2.068104746 | 2.07 | [10 empty] | 222.0005 | 0.2623823 | 0.000558621 | 0.00840969 | 15.0628 | 15.0544 | -0.000177963 | -0.000556271 | 3.12521 | 3.12577 | -0.000378577 | -0.000779869 | 2.059220131 | 2.06 | [10 empty] | 332.9992 | 0.5951774 | 0.00105216 | 0.0158321 | 15.0631 | 15.0472 | -0.000334799 | -0.00110724 | 3.30607 | 3.30718 | -0.000720168 | -0.001490748 | 2.068509252 | 2.07 | [11 empty] | 1.116903 | 0.00165236 | 0.0247849 | 15.0245 | 14.9997 | -0.00057942 | -0.0020859 | 3.5979 | 3.59999 | [15 empty] | 0.9598233 | 0.00154888 | 0.0232333 | 15.0233 | 15.0001 | -0.000538439 | -0.00193838 | 3.59806 | 3.6 | [15 empty] | 1.082974 | 0.00155175 | 0.0232759 | 15.023 | 14.9998 | -0.000490865 | -0.00176709 | 3.59818 | 3.59995 | [14 empty] | 222.0004 | 0.4015515 | 0.000422363 | 0.00635312 | 15.0482 | 15.0418 | -0.000188748 | -0.000604097 | 3.19995 | 3.20055 | -0.000237877 | -0.000494784 | 2.079505216 | 2.08 | [10 empty] | 333.0006 | 0.8188881 | 0.00148455 | 0.0223474 | 15.0757 | 15.0533 | -0.00054141 | -0.00171135 | 3.15919 | 3.1609 | -0.000945361 | -0.001947444 | 2.058052556 | 2.06 | [10 empty] | 333.0007 | 0.8253734 | 0.00154075 | 0.0230368 | 14.9747 | 14.9516 | -0.000519315 | -0.00183548 | 3.53259 | 3.53443 | -0.001022541 | -0.002147336 | 2.097852664 | 2.1 | [11 empty] | 1.010314 | 0.00176916 | 0.0261678 | 14.8172 | 14.7911 | -0.00067995 | -0.00240531 | 3.53507 | 3.53748 | [15 empty] | 1.049346 | 0.00170307 | 0.0255445 | 15.0246 | 14.9991 | -0.000594062 | -0.00222079 | 3.7361 | 3.73832 | [15 empty] | 0.9304125 | 0.00155854 | 0.0233773 | 15.0229 | 14.9995 | -0.000562221 | -0.00209257 | 3.71988 | 3.72197
224.0005 | 0.7974916 | 0.00148009 | 0.0222293 | 15.0411 | 15.0189 | -0.000448646 | -0.0012803 | 2.85243 | 2.85371 | -0.001027878 | -0.002117429 | 2.057882571 | 2.06 | [10 empty] | 336.0007 | 0.9331404 | 0.00179704 | 0.0270625 | 15.0865 | 15.0595 | -0.000462293 | -0.0016008 | 3.46115 | 3.46275 | -0.001328233 | -0.002749442 | 2.067250558 | 2.07 | [10 empty] | 336.0007 | 0.7208589 | 0.00130927 | 0.0195441 | 14.947 | 14.9274 | -0.000382884 | -0.00133381 | 3.48226 | 3.4836 | -0.000926997 | -0.001918884 | 2.068081116 | 2.07 | [10 empty] | 224.0005 | 0.2688616 | 0.000560665 | 0.00844045 | 15.0628 | 15.0544 | -0.000182127 | -0.000569286 | 3.1252 | 3.12577 | -0.000375379 | -0.00077328 | 2.05922672 | 2.06 | [10 empty] | 336.0007 | 0.6092535 | 0.00107144 | 0.0161222 | 15.0634 | 15.0472 | -0.000377756 | -0.00124931 | 3.30593 | 3.30718 | -0.000697753 | -0.001444348 | 2.068555652 | 2.07 | [11 empty] | 1.127118 | 0.00166784 | 0.0250171 | 15.0247 | 14.9997 | -0.000527344 | -0.00189843 | 3.59809 | 3.59999 | [15 empty] | 0.9692448 | 0.00156153 | 0.023423 | 15.0235 | 15.0001 | -0.000548508 | -0.00197463 | 3.59802 | 3.6 | [15 empty] | 1.093452 | 0.00157343 | 0.0236011 | 15.0234 | 14.9998 | -0.000491796 | -0.00177044 | 3.59818 | 3.59995 | [14 empty] | 224.0004 | 0.4088221 | 0.000433881 | 0.00652636 | 15.0484 | 15.0418 | -0.00018503 | -0.000592198 | 3.19996 | 3.20055 | -0.000254288 | -0.00052892 | 2.07947108 | 2.08 | [10 empty] | 336.0006 | 0.8345432 | 0.00150089 | 0.0225933 | 15.0759 | 15.0533 | -0.000601109 | -0.00190005 | 3.159 | 3.1609 | -0.000898527 | -0.001850965 | 2.058149035 | 2.06 | [10 empty] | 336.0007 | 0.8403743 | 0.00156968 | 0.0234693 | 14.9751 | 14.9516 | -0.000492078 | -0.00173921 | 3.53269 | 3.53443 | -0.001077502 | -0.002262754 | 2.097737246 | 2.1 | [11 empty] | 1.019782 | 0.00178824 | 0.0264499 | 14.8175 | 14.7911 | -0.000675246 | -0.00238867 | 3.53509 | 3.53748 | [15 empty] | 1.059241 | 0.00172778 | 0.0259151 | 15.025 | 14.9991 | -0.000619567 | -0.00231614 | 3.736 | 3.73832 | [15 empty] | 0.939809 | 0.00157877 | 0.0236808 | 15.0232 | 14.9995 | -0.000632829 | -0.00235537 | 3.71961 | 3.72197
226.0005 | 0.8084558 | 0.00149697 | 0.0224828 | 15.0414 | 15.0189 | -0.000511292 | -0.00145908 | 2.85225 | 2.85371 | -0.000984761 | -0.002028607 | 2.057971393 | 2.06 | [10 empty] | 338.9991 | 0.9507815 | 0.00182889 | 0.0275421 | 15.087 | 15.0595 | -0.000505428 | -0.00175017 | 3.461 | 3.46275 | -0.001318049 | -0.002728361 | 2.067271639 | 2.07 | [10 empty] | 339.0007 | 0.7372146 | 0.00132492 | 0.0197776 | 14.9472 | 14.9274 | -0.000415109 | -0.00144607 | 3.48215 | 3.4836 | -0.000908805 | -0.001881226 | 2.068118774 | 2.07 | [10 empty] | 226.0005 | 0.2751065 | 0.000568845 | 0.00856359 | 15.0629 | 15.0544 | -0.000155975 | -0.00048754 | 3.12528 | 3.12577 | -0.000407603 | -0.000839662 | 2.059160338 | 2.06 | [10 empty] | 339.0007 | 0.6232548 | 0.00108792 | 0.0163701 | 15.0636 | 15.0472 | -0.000354497 | -0.00117238 | 3.30601 | 3.30718 | -0.000735202 | -0.001521867 | 2.068478133 | 2.07 | [11 empty] | 1.137676 | 0.00170477 | 0.0255711 | 15.0253 | 14.9997 | -0.000552032 | -0.00198731 | 3.598 | 3.59999 | [15 empty] | 0.9787522 | 0.00159067 | 0.0238602 | 15.0239 | 15.0001 | -0.000566925 | -0.00204093 | 3.59796 | 3.6 | [15 empty] | 1.103617 | 0.00159214 | 0.0238817 | 15.0237 | 14.9998 | -0.000504614 | -0.00181659 | 3.59813 | 3.59995 | [14 empty] | 226.0004 | 0.4162899 | 0.000448913 | 0.00675248 | 15.0486 | 15.0418 | -0.000190139 | -0.00060855 | 3.19994 | 3.20055 | -0.000261327 | -0.00054356 | 2.07945644 | 2.08 | [10 empty] | 339.0006 | 0.8501361 | 0.00155704 | 0.0234386 | 15.0768 | 15.0533 | -0.000534025 | -0.001688 | 3.15922 | 3.1609 | -0.001027738 | -0.002117141 | 2.057882859 | 2.06 | [10 empty] | 339.0007 | 0.8551106 | 0.00160931 | 0.0240618 | 14.9757 | 14.9516 | -0.000547092 | -0.00193366 | 3.53249 | 3.53443 | -0.00106097 | -0.002228037 | 2.097771963 | 2.1 | [11 empty] | 1.02924 | 0.00182208 | 0.0269505 | 14.818 | 14.7911 | -0.000704882 | -0.0024935 | 3.53498 | 3.53748 | [15 empty] | 1.069058 | 0.00175959 | 0.0263922 | 15.0255 | 14.9991 | -0.00060704 | -0.00226931 | 3.73605 | 3.73832 | [15 empty] | 0.9491117 | 0.00160812 | 0.0241211 | 15.0237 | 14.9995 | -0.000616989 | -0.00229641 | 3.71967 | 3.72197
228.0005 | 0.8194816 | 0.00152935 | 0.0229691 | 15.0419 | 15.0189 | -0.000485324 | -0.00138497 | 2.85232 | 2.85371 | -0.001042485 | -0.002147518 | 2.057852482 | 2.06 | [10 empty] | 342.0007 | 0.9683397 | 0.00186563 | 0.0280954 | 15.0876 | 15.0595 | -0.000520299 | -0.00180167 | 3.46095 | 3.46275 | -0.001343337 | -0.002780707 | 2.067219293 | 2.07 | [10 empty] | 342.0007 | 0.7535608 | 0.00137671 | 0.0205507 | 14.948 | 14.9274 | -0.000399795 | -0.00139272 | 3.48221 | 3.4836 | -0.000979489 | -0.002027542 | 2.067972458 | 2.07 | [10 empty] | 228.0005 | 0.2816229 | 0.000584446 | 0.00879845 | 15.0632 | 15.0544 | -0.000178482 | -0.000557892 | 3.12521 | 3.12577 | -0.000405122 | -0.000834551 | 2.059165449 | 2.06 | [10 empty] | 342.0007 | 0.6373696 | 0.00112374 | 0.0169092 | 15.0641 | 15.0472 | -0.000380528 | -0.00125847 | 3.30592 | 3.30718 | -0.000741166 | -0.001534213 | 2.068465787 | 2.07 | [11 empty] | 1.148232 | 0.00170268 | 0.0255397 | 15.0253 | 14.9997 | -0.000557023 | -0.00200528 | 3.59798 | 3.59999 | [15 empty] | 0.9882133 | 0.00159258 | 0.0238888 | 15.024 | 15.0001 | -0.000631872 | -0.00227474 | 3.59772 | 3.6 | [15 empty] | 1.113705 | 0.00160737 | 0.0241101 | 15.0239 | 14.9998 | -0.000534106 | -0.00192276 | 3.59803 | 3.59995 | [14 empty] | 228.0004 | 0.4237335 | 0.000456459 | 0.00686598 | 15.0487 | 15.0418 | -0.000194077 | -0.000621153 | 3.19993 | 3.20055 | -0.000264846 | -0.00055088 | 2.07944912 | 2.08 | [10 empty] | 342.0006 | 0.865548 | 0.00159699 | 0.0240401 | 15.0774 | 15.0533 | -0.00057015 | -0.00180219 | 3.1591 | 3.1609 | -0.001029547 | -0.002120867 | 2.057879133 | 2.06 | [10 empty] | 342.0007 | 0.8699272 | 0.00164863 | 0.0246497 | 14.9763 | 14.9516 | -0.000518381 | -0.00183218 | 3.53259 | 3.53443 | -0.001129267 | -0.002371461 | 2.097628539 | 2.1 | [11 empty] | 1.038679 | 0.00184175 | 0.0272415 | 14.8183 | 14.7911 | -0.000703204 | -0.00248757 | 3.53499 | 3.53748 | [15 empty] | 1.078923 | 0.00178996 | 0.0268477 | 15.026 | 14.9991 | -0.000635811 | -0.00237686 | 3.73594 | 3.73832 | [15 empty] | 0.9584134 | 0.00162544 | 0.0243809 | 15.0239 | 14.9995 | -0.00065747 | -0.00244708 | 3.71952 | 3.72197
230.0005 | 0.8308216 | 0.00153669 | 0.0230794 | 15.042 | 15.0189 | -0.000471723 | -0.00134616 | 2.85236 | 2.85371 | -0.001063135 | -0.002190057 | 2.057809943 | 2.06 | [10 empty] | 345.0007 | 0.986291 | 0.0018836 | 0.0283661 | 15.0878 | 15.0595 | -0.000495113 | -0.00171445 | 3.46104 | 3.46275 | -0.001382543 | -0.002861864 | 2.067138136 | 2.07 | [10 empty] | 345.0007 | 0.7699598 | 0.00139217 | 0.0207815 | 14.9482 | 14.9274 | -0.000413415 | -0.00144017 | 3.48216 | 3.4836 | -0.000978511 | -0.002025518 | 2.067974482 | 2.07 | [10 empty] | 230.0005 | 0.2881194 | 0.000591287 | 0.00890145 | 15.0633 | 15.0544 | -0.000188947 | -0.000590603 | 3.12518 | 3.12577 | -0.000402162 | -0.000828455 | 2.059171545 | 2.06 | [10 empty] | 345.0007 | 0.6515563 | 0.00115794 | 0.0174237 | 15.0647 | 15.0472 | -0.000373209 | -0.00123427 | 3.30595 | 3.30718 | -0.000790032 | -0.001635366 | 2.068364634 | 2.07 | [11 empty] | 1.158743 | 0.00172085 | 0.0258123 | 15.0255 | 14.9997 | -0.000561951 | -0.00202302 | 3.59796 | 3.59999 | [15 empty] | 0.9978408 | 0.00161404 | 0.0242107 | 15.0243 | 15.0001 | -0.000583806 | -0.0021017 | 3.59789 | 3.6 | [15 empty] | 1.12411 | 0.00161818 | 0.0242724 | 15.024 | 14.9998 | -0.000570075 | -0.00205224 | 3.5979 | 3.59995 | [14 empty] | 229.9994 | 0.4313735 | 0.000480598 | 0.00722908 | 15.0491 | 15.0418 | -0.000226923 | -0.000726278 | 3.19982 | 3.20055 | -0.000257052 | -0.000534667 | 2.079465333 | 2.08 | [10 empty] | 345.0006 | 0.8813601 | 0.0016281 | 0.0245083 | 15.0778 | 15.0533 | -0.000604949 | -0.00191219 | 3.15899 | 3.1609 | -0.001021264 | -0.002103804 | 2.057896196 | 2.06 | [10 empty] | 345.0007 | 0.8849371 | 0.00168596 | 0.0252079 | 14.9768 | 14.9516 | -0.000557984 | -0.00197215 | 3.53245 | 3.53443 | -0.001123028 | -0.002358359 | 2.097641641 | 2.1 | [11 empty] | 1.048114 | 0.00186932 | 0.0276493 | 14.8187 | 14.7911 | -0.000705051 | -0.0024941 | 3.53498 | 3.53748 | [15 empty] | 1.089036 | 0.00180644 | 0.027095 | 15.0262 | 14.9991 | -0.000647016 | -0.00241875 | 3.7359 | 3.73832 | [15 empty] | 0.9678743 | 0.00164835 | 0.0247245 | 15.0243 | 14.9995 | -0.000648124 | -0.0024123 | 3.71956 | 3.72197
232.0005 | 0.8420457 | 0.00155818 | 0.0234021 | 15.0423 | 15.0189 | -0.0004938 | -0.00140916 | 2.8523 | 2.85371 | -0.001062044 | -0.002187811 | 2.057812189 | 2.06 | [10 empty] | 348.0007 | 1.004329 | 0.00192648 | 0.0290118 | 15.0885 | 15.0595 | -0.000546768 | -0.00189332 | 3.46086 | 3.46275 | -0.001376936 | -0.002850258 | 2.067149742 | 2.07 | [10 empty] | 348.0007 | 0.7865814 | 0.00143087 | 0.0213592 | 14.9488 | 14.9274 | -0.000409861 | -0.00142779 | 3.48217 | 3.4836 | -0.001021477 | -0.002114458 | 2.067885542 | 2.07 | [10 empty] | 232.0005 | 0.294686 | 0.00060015 | 0.00903488 | 15.0634 | 15.0544 | -0.000182723 | -0.00057115 | 3.1252 | 3.12577 | -0.000415195 | -0.000855302 | 2.059144698 | 2.06 | [10 empty] | 348.0007 | 0.6661118 | 0.00118347 | 0.017808 | 15.065 | 15.0472 | -0.000386357 | -0.00127775 | 3.3059 | 3.30718 | -0.000794818 | -0.001645272 | 2.068354728 | 2.07 | [11 empty] | 1.169166 | 0.00173937 | 0.02609 | 15.0258 | 14.9997 | -0.000551006 | -0.00198361 | 3.598 | 3.59999 | [15 empty] | 1.007509 | 0.0016081 | 0.0241217 | 15.0242 | 15.0001 | -0.000594906 | -0.00214166 | 3.59785 | 3.6 | [15 empty] | 1.134457 | 0.00164203 | 0.0246301 | 15.0244 | 14.9998 | -0.000537763 | -0.00193592 | 3.59802 | 3.59995 | [14 empty] | 232.0005 | 0.4389832 | 0.00047285 | 0.00711253 | 15.0489 | 15.0418 | -0.00020543 | -0.00065749 | 3.19989 | 3.20055 | -0.000265636 | -0.000552522 | 2.079447478 | 2.08 | [10 empty] | 348.0006 | 0.897288 | 0.00166663 | 0.0250884 | 15.0784 | 15.0533 | -0.000626609 | -0.00198065 | 3.15892 | 3.1609 | -0.00103888 | -0.002140092 | 2.057859908 | 2.06 | [10 empty] | 348.0007 | 0.8999582 | 0.00171632 | 0.0256618 | 14.9773 | 14.9516 | -0.000575956 | -0.00203567 | 3.53239 | 3.53443 | -0.001139408 | -0.002392758 | 2.097607242 | 2.1 | [11 empty] | 1.057805 | 0.00189743 | 0.0280651 | 14.8191 | 14.7911 | -0.000747124 | -0.00264293 | 3.53483 | 3.53748 | [15 empty] | 1.098839 | 0.00183155 | 0.0274716 | 15.0266 | 14.9991 | -0.000639379 | -0.0023902 | 3.73593 | 3.73832 | [15 empty] | 0.9772598 | 0.00165412 | 0.024811 | 15.0243 | 14.9995 | -0.000685986 | -0.00255322 | 3.71942 | 3.72197
234.0005 | 0.8532189 | 0.00157348 | 0.0236319 | 15.0425 | 15.0189 | -0.00051711 | -0.00147568 | 2.85223 | 2.85371 | -0.00105081 | -0.002164669 | 2.057835331 | 2.06 | [10 empty] | 351.0007 | 1.022107 | 0.00195515 | 0.0294436 | 15.0889 | 15.0595 | -0.000531859 | -0.0018417 | 3.46091 | 3.46275 | -0.001417836 | -0.002934921 | 2.067065079 | 2.07 | [10 empty] | 351.0007 | 0.8034017 | 0.00145141 | 0.0216659 | 14.9491 | 14.9274 | -0.000408132 | -0.00142177 | 3.48218 | 3.4836 | -0.001044394 | -0.002161895 | 2.067838105 | 2.07 | [10 empty] | 234.0005 | 0.3014462 | 0.000610171 | 0.00918574 | 15.0635 | 15.0544 | -0.000200582 | -0.000626972 | 3.12514 | 3.12577 | -0.00040264 | -0.000829439 | 2.059170561 | 2.06 | [10 empty] | 351.0007 | 0.6805825 | 0.00120808 | 0.0181782 | 15.0654 | 15.0472 | -0.000382829 | -0.00126608 | 3.30591 | 3.30718 | -0.00082437 | -0.001706445 | 2.068293555 | 2.07 | [11 empty] | 1.179685 | 0.00174918 | 0.0262372 | 15.026 | 14.9997 | -0.000600609 | -0.00216219 | 3.59782 | 3.59999 | [15 empty] | 1.017036 | 0.00163077 | 0.0244616 | 15.0245 | 15.0001 | -0.000561264 | -0.00202055 | 3.59798 | 3.6 | [15 empty] | 1.144934 | 0.00166002 | 0.0249 | 15.0247 | 14.9998 | -0.000572059 | -0.00205938 | 3.59789 | 3.59995 | [14 empty] | 234.0005 | 0.4468943 | 0.00048726 | 0.00732929 | 15.0492 | 15.0418 | -0.000188257 | -0.000602525 | 3.19995 | 3.20055 | -0.00030431 | -0.000632964 | 2.079367036 | 2.08 | [10 empty] | 351.0006 | 0.9126653 | 0.00170788 | 0.0257093 | 15.079 | 15.0533 | -0.000622759 | -0.00196848 | 3.15894 | 3.1609 | -0.001084953 | -0.002235004 | 2.057764996 | 2.06 | [10 empty] | 351.0007 | 0.9147299 | 0.00176419 | 0.0263775 | 14.978 | 14.9516 | -0.000603266 | -0.0021322 | 3.53229 | 3.53443 | -0.001157814 | -0.002431409 | 2.097568591 | 2.1 | [11 empty] | 1.067425 | 0.00191856 | 0.0283776 | 14.8194 | 14.7911 | -0.000738864 | -0.00261372 | 3.53486 | 3.53748 | [15 empty] | 1.108756 | 0.00185203 | 0.0277787 | 15.0269 | 14.9991 | -0.000666387 | -0.00249117 | 3.73583 | 3.73832 | [15 empty] | 0.986718 | 0.00170176 | 0.0255256 | 15.0251 | 14.9995 | -0.00070311 | -0.00261695 | 3.71935 | 3.72197
236.0005 | 0.8644913 | 0.00159747 | 0.0239923 | 15.0429 | 15.0189 | -0.000516177 | -0.00147302 | 2.85223 | 2.85371 | -0.001077373 | -0.002219388 | 2.057780612 | 2.06 | [10 empty] | 354.0007 | 1.039979 | 0.00200213 | 0.0301511 | 15.0896 | 15.0595 | -0.000555777 | -0.00192452 | 3.46083 | 3.46275 | -0.001441078 | -0.002983031 | 2.067016969 | 2.07 | [10 empty] | 354.0007 | 0.820298 | 0.00148587 | 0.0221803 | 14.9496 | 14.9274 | -0.000406281 | -0.00141532 | 3.48218 | 3.4836 | -0.001077805 | -0.002231056 | 2.067768944 | 2.07 | [10 empty] | 235.9993 | 0.3081737 | 0.000619611 | 0.00932785 | 15.0637 | 15.0544 | -0.000198972 | -0.000621941 | 3.12514 | 3.12577 | -0.000415912 | -0.000856778 | 2.059143222 | 2.06 | [10 empty] | 354.0007 | 0.6951553 | 0.00122236 | 0.0183932 | 15.0656 | 15.0472 | -0.00041331 | -0.00136689 | 3.30581 | 3.30718 | -0.00080741 | -0.001671338 | 2.068328662 | 2.07 | [11 empty] | 1.190342 | 0.00178064 | 0.0267092 | 15.0264 | 14.9997 | -0.000593673 | -0.00213721 | 3.59785 | 3.59999 | [15 empty] | 1.026832 | 0.00165373 | 0.0248061 | 15.0249 | 15.0001 | -0.000547971 | -0.00197269 | 3.59802 | 3.6 | [15 empty] | 1.155457 | 0.00168556 | 0.0252831 | 15.0251 | 14.9998 | -0.000578311 | -0.00208189 | 3.59787 | 3.59995 | [14 empty] | 236.0005 | 0.4547371 | 0.000491579 | 0.00739425 | 15.0492 | 15.0418 | -0.000206561 | -0.00066111 | 3.19989 | 3.20055 | -0.000285565 | -0.000593975 | 2.079406025 | 2.08 | [10 empty] | 354.0006 | 0.9282766 | 0.00174819 | 0.0263161 | 15.0796 | 15.0533 | -0.000621855 | -0.00196562 | 3.15894 | 3.1609 | -0.001124699 | -0.00231688 | 2.05768312 | 2.06 | [10 empty] | 354.0007 | 0.9297004 | 0.00180703 | 0.0270181 | 14.9787 | 14.9516 | -0.000614674 | -0.00217252 | 3.53225 | 3.53443 | -0.001193182 | -0.002505682 | 2.097494318 | 2.1 | [11 empty] | 1.076727 | 0.00194402 | 0.0287541 | 14.8198 | 14.7911 | -0.000713707 | -0.00252472 | 3.53495 | 3.53748 | [15 empty] | 1.118776 | 0.00187834 | 0.0281735 | 15.0273 | 14.9991 | -0.000663976 | -0.00248215 | 3.73583 | 3.73832 | [15 empty] | 0.9962437 | 0.00172956 | 0.0259426 | 15.0255 | 14.9995 | -0.000668591 | -0.00248848 | 3.71948 | 3.72197
238.0005 | 0.8757305 | 0.00161524 | 0.0242591 | 15.0432 | 15.0189 | -0.000521219 | -0.00148741 | 2.85222 | 2.85371 | -0.001093792 | -0.002253211 | 2.057746789 | 2.06 | [10 empty] | 357.0007 | 1.058205 | 0.00204358 | 0.0307752 | 15.0903 | 15.0595 | -0.000565505 | -0.00195821 | 3.4608 | 3.46275 | -0.001478743 | -0.003060997 | 2.066939003 | 2.07 | [10 empty] | 357.0007 | 0.8374341 | 0.00152004 | 0.0226903 | 14.9501 | 14.9274 | -0.000475419 | -0.00165617 | 3.48194 | 3.4836 | -0.001042363 | -0.002157691 | 2.067842309 | 2.07 | [10 empty] | 238.0005 | 0.3152951 | 0.000639998 | 0.00963475 | 15.064 | 15.0544 | -0.000202125 | -0.000631794 | 3.12513 | 3.12577 | -0.00043262 | -0.000891197 | 2.059108803 | 2.06 | [10 empty] | 357.0007 | 0.7097134 | 0.00125317 | 0.0188568 | 15.0661 | 15.0472 | -0.000410931 | -0.00135902 | 3.30582 | 3.30718 | -0.000843592 | -0.001746236 | 2.068253764 | 2.07 | [11 empty] | 1.200941 | 0.00179317 | 0.026897 | 15.0266 | 14.9997 | -0.000603834 | -0.00217379 | 3.59781 | 3.59999 | [15 empty] | 1.036526 | 0.00168229 | 0.0252345 | 15.0253 | 15.0001 | -0.000597521 | -0.00215107 | 3.59785 | 3.6 | [15 empty] | 1.165952 | 0.00170055 | 0.0255079 | 15.0253 | 14.9998 | -0.000564607 | -0.00203256 | 3.59792 | 3.59995 | [14 empty] | 238.0005 | 0.4626287 | 0.000502769 | 0.00756256 | 15.0494 | 15.0418 | -0.00022451 | -0.000718555 | 3.19983 | 3.20055 | -0.000280105 | -0.000582619 | 2.079417381 | 2.08 | [10 empty] | 357.0006 | 0.944024 | 0.00179133 | 0.0269655 | 15.0803 | 15.0533 | -0.000701082 | -0.00221605 | 3.15869 | 3.1609 | -0.001092011 | -0.002249542 | 2.057750458 | 2.06 | [10 empty] | 357.0007 | 0.9446472 | 0.001842 | 0.0275409 | 14.9792 | 14.9516 | -0.000663208 | -0.00234406 | 3.53208 | 3.53443 | -0.001178451 | -0.002474746 | 2.097525254 | 2.1 | [11 empty] | 1.086602 | 0.00197611 | 0.0292287 | 14.8203 | 14.7911 | -0.000774348 | -0.00273924 | 3.53474 | 3.53748 | [15 empty] | 1.128705 | 0.00189541 | 0.0284295 | 15.0275 | 14.9991 | -0.000669939 | -0.00250444 | 3.73581 | 3.73832 | [15 empty] | 1.0058 | 0.00174892 | 0.026233 | 15.0258 | 14.9995 | -0.000722693 | -0.00268984 | 3.71928 | 3.72197
240.0005 | 0.8873121 | 0.00163752 | 0.0245938 | 15.0435 | 15.0189 | -0.000536139 | -0.00152998 | 2.85218 | 2.85371 | -0.001099703 | -0.002265389 | 2.057734611 | 2.06 | [10 empty] | 360.0007 | 1.07625 | 0.00208178 | 0.0313505 | 15.0908 | 15.0595 | -0.000580912 | -0.00201155 | 3.46074 | 3.46275 | -0.001494515 | -0.003093647 | 2.066906353 | 2.07 | [10 empty] | 360.0007 | 0.854495 | 0.00154532 | 0.0230676 | 14.9505 | 14.9274 | -0.000446323 | -0.00155481 | 3.48204 | 3.4836 | -0.001097778 | -0.0022724 | 2.0677276 | 2.07 | [10 empty] | 240.0005 | 0.3224433 | 0.000648899 | 0.00976876 | 15.0641 | 15.0544 | -0.000192094 | -0.000600441 | 3.12517 | 3.12577 | -0.000452049 | -0.000931221 | 2.059068779 | 2.06 | [10 empty] | 360.0007 | 0.7243755 | 0.00128305 | 0.0193064 | 15.0665 | 15.0472 | -0.00042765 | -0.00141431 | 3.30577 | 3.30718 | -0.000855007 | -0.001769865 | 2.068230135 | 2.07 | [11 empty] | 1.211606 | 0.00182002 | 0.0272998 | 15.027 | 14.9997 | -0.00059081 | -0.00212691 | 3.59786 | 3.59999 | [15 empty] | 1.046178 | 0.00170823 | 0.0256235 | 15.0257 | 15.0001 | -0.000592915 | -0.00213449 | 3.59786 | 3.6 | [15 empty] | 1.176311 | 0.00171541 | 0.0257308 | 15.0255 | 14.9998 | -0.000575675 | -0.0020724 | 3.59788 | 3.59995 | [14 empty] | 239.9994 | 0.4706512 | 0.000520793 | 0.00783368 | 15.0497 | 15.0418 | -0.000205146 | -0.000656578 | 3.19989 | 3.20055 | -0.000318779 | -0.000663059 | 2.079336941 | 2.08 | [10 empty] | 360.0006 | 0.959865 | 0.00181512 | 0.0273236 | 15.0806 | 15.0533 | -0.000675331 | -0.00213466 | 3.15877 | 3.1609 | -0.00113718 | -0.002342592 | 2.057657408 | 2.06 | [10 empty] | 360.0007 | 0.9593625 | 0.00187565 | 0.028044 | 14.9797 | 14.9516 | -0.00066724 | -0.00235831 | 3.53207 | 3.53443 | -0.001208962 | -0.00253882 | 2.09746118 | 2.1 | [11 empty] | 1.096436 | 0.002009 | 0.0297153 | 14.8208 | 14.7911 | -0.000740314 | -0.00261884 | 3.53486 | 3.53748 | [15 empty] | 1.138711 | 0.00192736 | 0.0289087 | 15.028 | 14.9991 | -0.000717873 | -0.00268364 | 3.73563 | 3.73832 | [15 empty] | 1.015115 | 0.00178118 | 0.0267168 | 15.0263 | 14.9995 | -0.000734507 | -0.00273381 | 3.71924 | 3.72197
242.0005 | 0.8986153 | 0.00166466 | 0.0250013 | 15.0439 | 15.0189 | -0.000524491 | -0.00149674 | 2.85221 | 2.85371 | -0.001136769 | -0.002341744 | 2.057658256 | 2.06 | [10 empty] | 363.0007 | 1.094383 | 0.00212862 | 0.032056 | 15.0915 | 15.0595 | -0.000578997 | -0.00200492 | 3.46075 | 3.46275 | -0.001543715 | -0.00319549 | 2.06680451 | 2.07 | [10 empty] | 363.0007 | 0.8716667 | 0.00158473 | 0.0236559 | 14.9511 | 14.9274 | -0.000452134 | -0.00157505 | 3.48202 | 3.4836 | -0.001132127 | -0.002343504 | 2.067656496 | 2.07 | [10 empty] | 242.0005 | 0.3296736 | 0.000658865 | 0.00991879 | 15.0643 | 15.0544 | -0.0002015 | -0.000629841 | 3.12514 | 3.12577 | -0.000455724 | -0.000938792 | 2.059061208 | 2.06 | [10 empty] | 362.9992 | 0.7393554 | 0.00132506 | 0.0199385 | 15.0672 | 15.0472 | -0.00041345 | -0.00136735 | 3.30581 | 3.30718 | -0.000913515 | -0.001890976 | 2.068109024 | 2.07 | [11 empty] | 1.222225 | 0.00183731 | 0.0275591 | 15.0273 | 14.9997 | -0.000604541 | -0.00217634 | 3.59781 | 3.59999 | [15 empty] | 1.055975 | 0.00171668 | 0.0257503 | 15.0258 | 15.0001 | -0.000599467 | -0.00215808 | 3.59784 | 3.6 | [15 empty] | 1.186725 | 0.00172754 | 0.0259128 | 15.0257 | 14.9998 | -0.000581139 | -0.00209207 | 3.59786 | 3.59995 | [14 empty] | 242.0005 | 0.4787027 | 0.000536324 | 0.0080673 | 15.0499 | 15.0418 | -0.00022136 | -0.000708473 | 3.19984 | 3.20055 | -0.000316443 | -0.000658201 | 2.079341799 | 2.08 | [10 empty] | 363.0006 | 0.9755593 | 0.00186486 | 0.0280723 | 15.0814 | 15.0533 | -0.000672458 | -0.00212557 | 3.15878 | 3.1609 | -0.001193328 | -0.002458255 | 2.057541745 | 2.06 | [10 empty] | 363.0007 | 0.9741465 | 0.00191692 | 0.0286611 | 14.9803 | 14.9516 | -0.000676575 | -0.0023913 | 3.53204 | 3.53443 | -0.001240483 | -0.002605014 | 2.097394986 | 2.1 | [11 empty] | 1.106095 | 0.00202891 | 0.0300097 | 14.8211 | 14.7911 | -0.000761351 | -0.00269326 | 3.53478 | 3.53748 | [15 empty] | 1.14861 | 0.00196619 | 0.029491 | 15.0286 | 14.9991 | -0.000718834 | -0.00268723 | 3.73563 | 3.73832 | [15 empty] | 1.024725 | 0.00180252 | 0.0270369 | 15.0266 | 14.9995 | -0.000710756 | -0.00264541 | 3.71932 | 3.72197
243.9993 | 0.9100919 | 0.0016787 | 0.0252122 | 15.0441 | 15.0189 | -0.00053713 | -0.00153281 | 2.85217 | 2.85371 | -0.00113604 | -0.002340242 | 2.057659758 | 2.06 | [10 empty] | 366.0007 | 1.112571 | 0.0021725 | 0.0327168 | 15.0922 | 15.0595 | -0.000562248 | -0.00194693 | 3.46081 | 3.46275 | -0.001607334 | -0.003327182 | 2.066672818 | 2.07 | [10 empty] | 366.0007 | 0.8889741 | 0.00160298 | 0.0239284 | 14.9514 | 14.9274 | -0.000430606 | -0.00150006 | 3.4821 | 3.4836 | -0.001175118 | -0.002432494 | 2.067567506 | 2.07 | [10 empty] | 244.0005 | 0.336915 | 0.000674256 | 0.0101505 | 15.0645 | 15.0544 | -0.000223181 | -0.00069761 | 3.12507 | 3.12577 | -0.000446606 | -0.000920008 | 2.059079992 | 2.06 | [10 empty] | 366.0008 | 0.7542454 | 0.00134549 | 0.020246 | 15.0675 | 15.0472 | -0.000436087 | -0.00144222 | 3.30574 | 3.30718 | -0.000912252 | -0.001888361 | 2.068111639 | 2.07 | [11 empty] | 1.232774 | 0.00184157 | 0.0276231 | 15.0273 | 14.9997 | -0.000633151 | -0.00227933 | 3.59771 | 3.59999 | [15 empty] | 1.065647 | 0.00172677 | 0.0259016 | 15.026 | 15.0001 | -0.00060001 | -0.00216003 | 3.59784 | 3.6 | [15 empty] | 1.197216 | 0.00174935 | 0.0262398 | 15.026 | 14.9998 | -0.0005821 | -0.00209553 | 3.59786 | 3.59995 | [14 empty] | 244.0005 | 0.4866587 | 0.000539896 | 0.00812102 | 15.05 | 15.0418 | -0.000263336 | -0.000842821 | 3.19971 | 3.20055 | -0.00028247 | -0.000587537 | 2.079412463 | 2.08 | [10 empty] | 366.0006 | 0.9912272 | 0.00191263 | 0.0287914 | 15.0821 | 15.0533 | -0.000695002 | -0.00219683 | 3.15871 | 3.1609 | -0.001217551 | -0.002508156 | 2.057491844 | 2.06 | [10 empty] | 366.0008 | 0.9892645 | 0.00197979 | 0.0296011 | 14.9812 | 14.9516 | -0.000649873 | -0.00229693 | 3.53213 | 3.53443 | -0.001325931 | -0.002784455 | 2.097215545 | 2.1 | [11 empty] | 1.115691 | 0.00206012 | 0.0304714 | 14.8215 | 14.7911 | -0.000790604 | -0.00279674 | 3.53468 | 3.53748 | [15 empty] | 1.15862 | 0.00199275 | 0.0298895 | 15.029 | 14.9991 | -0.000721888 | -0.00269865 | 3.73562 | 3.73832 | [15 empty] | 1.034045 | 0.00183585 | 0.0275369 | 15.0271 | 14.9995 | -0.000773343 | -0.00287836 | 3.71909 | 3.72197
246.0005 | 0.9216745 | 0.00171062 | 0.0256916 | 15.0446 | 15.0189 | -0.000552967 | -0.001578 | 2.85213 | 2.85371 | -0.001155229 | -0.002379771 | 2.057620229 | 2.06 | [10 empty] | 369.0007 | 1.130515 | 0.00218499 | 0.0329049 | 15.0924 | 15.0595 | -0.000608029 | -0.00210546 | 3.46065 | 3.46275 | -0.001574406 | -0.003259019 | 2.066740981 | 2.07 | [10 empty] | 369.0007 | 0.9060959 | 0.00162879 | 0.0243137 | 14.9518 | 14.9274 | -0.000480162 | -0.00167269 | 3.48193 | 3.4836 | -0.001153074 | -0.002386864 | 2.067613136 | 2.07 | [10 empty] | 245.9993 | 0.3439609 | 0.000679863 | 0.0102349 | 15.0646 | 15.0544 | -0.000195394 | -0.000610757 | 3.12516 | 3.12577 | -0.000482026 | -0.000992974 | 2.059007026 | 2.06 | [10 empty] | 369.0008 | 0.7691829 | 0.00137531 | 0.0206947 | 15.0679 | 15.0472 | -0.000446545 | -0.0014768 | 3.3057 | 3.30718 | -0.000926685 | -0.001918238 | 2.068081762 | 2.07 | [11 empty] | 1.243578125 | 0.00186555 | 0.0279827 | 15.0277 | 14.9997 | -0.000614102 | -0.00221076 | 3.59778 | 3.59999 | [15 empty] | 1.075315 | 0.00174846 | 0.026227 | 15.0263 | 15.0001 | -0.000590013 | -0.00212404 | 3.59787 | 3.6 | [15 empty] | 1.207678 | 0.00176923 | 0.0265381 | 15.0263 | 14.9998 | -0.000601552 | -0.00216556 | 3.59779 | 3.59995 | [14 empty] | 246.0005 | 0.4948194 | 0.000551289 | 0.0082924 | 15.0501 | 15.0418 | -0.000234281 | -0.000749827 | 3.1998 | 3.20055 | -0.000317231 | -0.00065984 | 2.07934016 | 2.08 | [10 empty] | 369.0007 | 1.006981 | 0.00195502 | 0.0294296 | 15.0828 | 15.0533 | -0.000727639 | -0.0023 | 3.1586 | 3.1609 | -0.001229124 | -0.002531995 | 2.057468005 | 2.06 | [10 empty] | 369.0008 | 1.004129 | 0.00202776 | 0.0303183 | 14.982 | 14.9516 | -0.000673176 | -0.00237929 | 3.53205 | 3.53443 | -0.001356639 | -0.002848942 | 2.097151058 | 2.1 | [11 empty] | 1.125158 | 0.00208004 | 0.030766 | 14.8218 | 14.7911 | -0.000750919 | -0.00265636 | 3.53482 | 3.53748 | [15 empty] | 1.168779 | 0.00201242 | 0.0301845 | 15.0293 | 14.9991 | -0.000737333 | -0.00275639 | 3.73556 | 3.73832 | [15 empty] | 1.043479 | 0.00185871 | 0.0278798 | 15.0274 | 14.9995 | -0.000733266 | -0.00272919 | 3.71924 | 3.72197
248.0005 | 0.9333702 | 0.00173791 | 0.0261016 | 15.045 | 15.0189 | -0.00056877 | -0.0016231 | 2.85208 | 2.85371 | -0.001164274 | -0.002398405 | 2.057601595 | 2.06 | [10 empty] | 372.0007 | 1.148635 | 0.00225285 | 0.0339267 | 15.0934 | 15.0595 | -0.000634567 | -0.00219735 | 3.46056 | 3.46275 | -0.001614591 | -0.003342203 | 2.066657797 | 2.07 | [10 empty] | 372.0007 | 0.9231449 | 0.00167451 | 0.0249962 | 14.9524 | 14.9274 | -0.000536181 | -0.00186784 | 3.48173 | 3.4836 | -0.001135781 | -0.002351067 | 2.067648933 | 2.07 | [10 empty] | 248.0006 | 0.3512153 | 0.000701577 | 0.0105618 | 15.0649 | 15.0544 | -0.000212831 | -0.000665261 | 3.1251 | 3.12577 | -0.000482741 | -0.000994446 | 2.059005554 | 2.06 | [10 empty] | 372.0008 | 0.7843745 | 0.00139351 | 0.0209685 | 15.0682 | 15.0472 | -0.000446831 | -0.00147775 | 3.3057 | 3.30718 | -0.000946576 | -0.001959412 | 2.068040588 | 2.07 | [11 empty] | 1.254304 | 0.00188839 | 0.0283254 | 15.028 | 14.9997 | -0.000582392 | -0.0020966 | 3.59789 | 3.59999 | [15 empty] | 1.085231 | 0.00176908 | 0.0265362 | 15.0266 | 15.0001 | -0.000594149 | -0.00213893 | 3.59786 | 3.6 | [15 empty] | 1.217678 | 0.00178931 | 0.0268392 | 15.0266 | 14.9998 | -0.000603536 | -0.0021727 | 3.59778 | 3.59995 | [14 empty] | 248.0005 | 0.5029256 | 0.000570697 | 0.00858434 | 15.0504 | 15.0418 | -0.000239736 | -0.000767285 | 3.19978 | 3.20055 | -0.000330909 | -0.000688291 | 2.079311709 | 2.08 | [10 empty] | 372.0007 | 1.022897 | 0.00198996 | 0.0299555 | 15.0833 | 15.0533 | -0.000736255 | -0.00232723 | 3.15858 | 3.1609 | -0.001255908 | -0.002587171 | 2.057412829 | 2.06 | [10 empty] | 372.0008 | 1.019144 | 0.00198636 | 0.0296994 | 14.9813 | 14.9516 | -0.000708322 | -0.00250351 | 3.53192 | 3.53443 | -0.001273219 | -0.002673759 | 2.097326241 | 2.1 | [11 empty] | 1.134583 | 0.00210625 | 0.0311536 | 14.8222 | 14.7911 | -0.000770033 | -0.00272397 | 3.53475 | 3.53748 | [15 empty] | 1.178599 | 0.00203421 | 0.0305113 | 15.0296 | 14.9991 | -0.000755668 | -0.00282493 | 3.73549 | 3.73832 | [15 empty] | 1.053015 | 0.00188968 | 0.0283443 | 15.0279 | 14.9995 | -0.000758336 | -0.0028225 | 3.71915 | 3.72197
250.0005 | 0.9447332 | 0.00175794 | 0.0264023 | 15.0453 | 15.0189 | -0.000554645 | -0.00158279 | 2.85212 | 2.85371 | -0.001198199 | -0.00246829 | 2.05753171 | 2.06 | [10 empty] | 375.0007 | 1.16691 | 0.00225835 | 0.0340095 | 15.0935 | 15.0595 | -0.000629264 | -0.00217899 | 3.46057 | 3.46275 | -0.00162409 | -0.003361867 | 2.066638133 | 2.07 | [10 empty] | 375.0007 | 0.9403472 | 0.00171399 | 0.0255855 | 14.953 | 14.9274 | -0.000500446 | -0.00174335 | 3.48185 | 3.4836 | -0.001210285 | -0.00250529 | 2.06749471 | 2.07 | [10 empty] | 250.0006 | 0.3586227 | 0.000710039 | 0.0106892 | 15.065 | 15.0544 | -0.000211949 | -0.000662505 | 3.1251 | 3.12577 | -0.000489375 | -0.001008113 | 2.058991887 | 2.06 | [10 empty] | 375.0008 | 0.7995956 | 0.0014264 | 0.0214634 | 15.0687 | 15.0472 | -0.000482689 | -0.00159634 | 3.30558 | 3.30718 | -0.000943459 | -0.00195296 | 2.06804704 | 2.07 | [11 empty] | 1.264917 | 0.00190489 | 0.0285728 | 15.0283 | 14.9997 | -0.000632743 | -0.00227787 | 3.59771 | 3.59999 | [15 empty] | 1.095075 | 0.00178685 | 0.0268029 | 15.0269 | 15.0001 | -0.00059206 | -0.00213141 | 3.59786 | 3.6 | [15 empty] | 1.228343 | 0.00180444 | 0.0270662 | 15.0268 | 14.9998 | -0.000637997 | -0.00229676 | 3.59765 | 3.59995 | [14 empty] | 250.0005 | 0.5113182 | 0.00058027 | 0.00872832 | 15.0506 | 15.0418 | -0.00022319 | -0.00071433 | 3.19983 | 3.20055 | -0.000359814 | -0.000748413 | 2.079251587 | 2.08 | [10 empty] | 375.0007 | 1.038617 | 0.0020289 | 0.0305417 | 15.0839 | 15.0533 | -0.000758377 | -0.00239716 | 3.15851 | 3.1609 | -0.001273502 | -0.002623415 | 2.057376585 | 2.06 | [10 empty] | 375.0008 | 1.0344 | 0.00207807 | 0.0310706 | 14.9827 | 14.9516 | -0.000707584 | -0.00250091 | 3.53193 | 3.53443 | -0.001369368 | -0.002875673 | 2.097124327 | 2.1 | [11 empty] | 1.14423 | 0.00214383 | 0.0317096 | 14.8228 | 14.7911 | -0.000781749 | -0.00276542 | 3.53471 | 3.53748 | [15 empty] | 1.188762 | 0.00206705 | 0.031004 | 15.0301 | 14.9991 | -0.000732054 | -0.00273665 | 3.73558 | 3.73832 | [15 empty] | 1.062537 | 0.00191563 | 0.0287336 | 15.0283 | 14.9995 | -0.000763766 | -0.00284272 | 3.71913 | 3.72197
252.0005 | 0.9560621 | 0.00177648 | 0.0266807 | 15.0456 | 15.0189 | -0.000563488 | -0.00160803 | 2.8521 | 2.85371 | -0.001211111 | -0.002494888 | 2.057505112 | 2.06 | [10 empty] | 378.0007 | 1.185147 | 0.00232796 | 0.0350579 | 15.0945 | 15.0595 | -0.00065827 | -0.00227943 | 3.46047 | 3.46275 | -0.001661383 | -0.003439063 | 2.066560937 | 2.07 | [10 empty] | 378.0007 | 0.9578074 | 0.00174948 | 0.0261152 | 14.9536 | 14.9274 | -0.000530732 | -0.00184886 | 3.48175 | 3.4836 | -0.001221675 | -0.002528868 | 2.067471132 | 2.07 | [10 empty] | 252.0006 | 0.3661428 | 0.000712813 | 0.0107309 | 15.0651 | 15.0544 | -0.000224398 | -0.000701415 | 3.12507 | 3.12577 | -0.000486415 | -0.001002015 | 2.058997985 | 2.06 | [10 empty] | 378.0008 | 0.8150304 | 0.00144255 | 0.0217064 | 15.0689 | 15.0472 | -0.000499151 | -0.00165078 | 3.30553 | 3.30718 | -0.000941607 | -0.001949127 | 2.068050873 | 2.07 | [11 empty] | 1.275499 | 0.00192214 | 0.0288315 | 15.0286 | 14.9997 | -0.000640011 | -0.00230403 | 3.59768 | 3.59999 | [15 empty] | 1.104854 | 0.00181433 | 0.0272151 | 15.0273 | 15.0001 | -0.000647377 | -0.00233055 | 3.59767 | 3.6 | [15 empty] | 1.238593 | 0.00183358 | 0.0275032 | 15.0273 | 14.9998 | -0.00063311 | -0.00227917 | 3.59767 | 3.59995 | [14 empty] | 252.0005 | 0.5196306 | 0.000589096 | 0.00886108 | 15.0507 | 15.0418 | -0.000240117 | -0.000768507 | 3.19978 | 3.20055 | -0.000350835 | -0.000729738 | 2.079270262 | 2.08 | [10 empty] | 378.0007 | 1.054438 | 0.00207702 | 0.031266 | 15.0846 | 15.0533 | -0.000761751 | -0.00240782 | 3.1585 | 3.1609 | -0.001316686 | -0.002712374 | 2.057287626 | 2.06 | [10 empty] | 378.0008 | 1.049647 | 0.00213051 | 0.0318546 | 14.9835 | 14.9516 | -0.00073271 | -0.00258971 | 3.53184 | 3.53443 | -0.001397241 | -0.002934206 | 2.097065794 | 2.1 | [11 empty] | 1.153802 | 0.00217299 | 0.0321409 | 14.8232 | 14.7911 | -0.000823918 | -0.00291459 | 3.53456 | 3.53748 | [15 empty] | 1.198699 | 0.00208731 | 0.0313078 | 15.0304 | 14.9991 | -0.000771136 | -0.00288275 | 3.73543 | 3.73832 | [15 empty] | 1.071998 | 0.00194793 | 0.029218 | 15.0288 | 14.9995 | -0.000765352 | -0.00284862 | 3.71912 | 3.72197
253.9993 | 0.9675388 | 0.00178667 | 0.0268339 | 15.0457 | 15.0189 | -0.000579999 | -0.00165515 | 2.85205 | 2.85371 | -0.001200239 | -0.002472493 | 2.057527507 | 2.06 | [10 empty] | 381.0007 | 1.203289 | 0.00236016 | 0.0355428 | 15.095 | 15.0595 | -0.000678703 | -0.00235018 | 3.4604 | 3.46275 | -0.001674257 | -0.003465712 | 2.066534288 | 2.07 | [10 empty] | 381.0008 | 0.9750218 | 0.00178985 | 0.0267178 | 14.9542 | 14.9274 | -0.000515143 | -0.00179455 | 3.4818 | 3.4836 | -0.001276091 | -0.002641509 | 2.067358491 | 2.07 | [10 empty] | 254.0006 | 0.3735207 | 0.000735507 | 0.0110726 | 15.0654 | 15.0544 | -0.000246221 | -0.000769631 | 3.125 | 3.12577 | -0.00048393 | -0.000996895 | 2.059003105 | 2.06 | [10 empty] | 381.0008 | 0.830692 | 0.00148333 | 0.02232 | 15.0696 | 15.0472 | -0.000476577 | -0.00157613 | 3.3056 | 3.30718 | -0.00100917 | -0.002088982 | 2.067911018 | 2.07 | [11 empty] | 1.28615 | 0.00193793 | 0.0290683 | 15.0288 | 14.9997 | -0.000627198 | -0.0022579 | 3.59773 | 3.59999 | [15 empty] | 1.114618 | 0.00182142 | 0.0273214 | 15.0274 | 15.0001 | -0.000646268 | -0.00232656 | 3.59767 | 3.6 | [15 empty] | 1.249038 | 0.00184107 | 0.0276157 | 15.0274 | 14.9998 | -0.000601426 | -0.00216511 | 3.59779 | 3.59995 | [14 empty] | 254.0005 | 0.5281 | 0.000600113 | 0.0090268 | 15.0509 | 15.0418 | -0.000265168 | -0.000848684 | 3.1997 | 3.20055 | -0.000339126 | -0.000705381 | 2.079294619 | 2.08 | [10 empty] | 381.0007 | 1.070304 | 0.00212463 | 0.0319828 | 15.0853 | 15.0533 | -0.000801901 | -0.00253473 | 3.15837 | 3.1609 | -0.001321924 | -0.002723162 | 2.057276838 | 2.06 | [10 empty] | 381.0008 | 1.064821 | 0.00218195 | 0.0326237 | 14.9843 | 14.9516 | -0.000759459 | -0.00268425 | 3.53174 | 3.53443 | -0.001422282 | -0.002986792 | 2.097013208 | 2.1 | [11 empty] | 1.163344 | 0.0022006 | 0.0325492 | 14.8236 | 14.7911 | -0.000858515 | -0.00303698 | 3.53444 | 3.53748 | [15 empty] | 1.208887 | 0.00212036 | 0.0318035 | 15.0309 | 14.9991 | -0.000783141 | -0.00292763 | 3.73539 | 3.73832 | [15 empty] | 1.081516 | 0.0019673 | 0.0295085 | 15.029 | 14.9995 | -0.000797165 | -0.00296702 | 3.719 | 3.72197
256.0005 | 0.9791852 | 0.00182611 | 0.0274262 | 15.0463 | 15.0189 | -0.000572486 | -0.00163371 | 2.85207 | 2.85371 | -0.001247072 | -0.002568968 | 2.057431032 | 2.06 | [10 empty] | 384.0007 | 1.221618 | 0.00240266 | 0.0361829 | 15.0957 | 15.0595 | -0.000668947 | -0.0023164 | 3.46044 | 3.46275 | -0.00173209 | -0.003585425 | 2.066414575 | 2.07 | [10 empty] | 384.0008 | 0.9923168 | 0.00181876 | 0.0271494 | 14.9546 | 14.9274 | -0.000559322 | -0.00194845 | 3.48165 | 3.4836 | -0.001259778 | -0.00260774 | 2.06739226 | 2.07 | [10 empty] | 256.0005 | 0.38114 | 0.000741929 | 0.0111693 | 15.0655 | 15.0544 | -0.000253946 | -0.000793776 | 3.12497 | 3.12577 | -0.000480969 | -0.000990796 | 2.059009204 | 2.06 | [10 empty] | 384.0008 | 0.8466721 | 0.00150539 | 0.0226519 | 15.0699 | 15.0472 | -0.000499899 | -0.00165326 | 3.30553 | 3.30718 | -0.001007902 | -0.002086358 | 2.067913642 | 2.07 | [11 empty] | 1.296817 | 0.00196432 | 0.0294643 | 15.0292 | 14.9997 | -0.000651723 | -0.0023462 | 3.59764 | 3.59999 | [15 empty] | 1.124507 | 0.00183789 | 0.0275685 | 15.0276 | 15.0001 | -0.000660654 | -0.00237835 | 3.59762 | 3.6 | [15 empty] | 1.2592 | 0.00186298 | 0.0279443 | 15.0277 | 14.9998 | -0.00064136 | -0.00230886 | 3.59764 | 3.59995 | [14 empty] | 256.0005 | 0.5364989 | 0.000613635 | 0.00923019 | 15.0511 | 15.0418 | -0.000244842 | -0.00078363 | 3.19977 | 3.20055 | -0.000374278 | -0.000778499 | 2.079221501 | 2.08 | [10 empty] | 384.0007 | 1.086331 | 0.00217931 | 0.0328059 | 15.0861 | 15.0533 | -0.000789891 | -0.00249677 | 3.15841 | 3.1609 | -0.00138753 | -0.002858311 | 2.057141689 | 2.06 | [10 empty] | 384.0008 | 1.080114 | 0.00222542 | 0.0332736 | 14.9849 | 14.9516 | -0.000798129 | -0.00282093 | 3.53161 | 3.53443 | -0.001425509 | -0.002993569 | 2.097006431 | 2.1 | [11 empty] | 1.173076 | 0.00223213 | 0.0330155 | 14.8241 | 14.7911 | -0.000840829 | -0.00297441 | 3.5345 | 3.53748 | [15 empty] | 1.21859 | 0.00215786 | 0.0323659 | 15.0315 | 14.9991 | -0.000778423 | -0.00290999 | 3.73541 | 3.73832 | [15 empty] | 1.091362 | 0.00199566 | 0.029934 | 15.0295 | 14.9995 | -0.000761683 | -0.00283496 | 3.71913 | 3.72197
258.0005 | 0.9908441 | 0.00184628 | 0.0277291 | 15.0466 | 15.0189 | -0.000570959 | -0.00162935 | 2.85208 | 2.85371 | -0.001270487 | -0.002617203 | 2.057382797 | 2.06 | [10 empty] | 387.0007 | 1.239757 | 0.00247628 | 0.0372915 | 15.0968 | 15.0595 | -0.000579868 | -0.00200794 | 3.46075 | 3.46275 | -0.001894241 | -0.003921078 | 2.066078922 | 2.07 | [10 empty] | 387.0008 | 1.009864 | 0.00185466 | 0.0276854 | 14.9551 | 14.9274 | -0.000569572 | -0.00198416 | 3.48161 | 3.4836 | -0.001281695 | -0.002653109 | 2.067346891 | 2.07 | [10 empty] | 258.0005 | 0.3887021 | 0.000768098 | 0.0115632 | 15.0659 | 15.0544 | -0.000235446 | -0.000735949 | 3.12503 | 3.12577 | -0.000526696 | -0.001084994 | 2.058915006 | 2.06 | [10 empty] | 387.0008 | 0.8623193 | 0.00153173 | 0.0230483 | 15.0703 | 15.0472 | -0.000509754 | -0.00168585 | 3.30549 | 3.30718 | -0.001022329 | -0.002116222 | 2.067883778 | 2.07 | [11 empty] | 1.307442 | 0.00198531 | 0.0297791 | 15.0295 | 14.9997 | -0.000642822 | -0.00231415 | 3.59767 | 3.59999 | [15 empty] | 1.134147 | 0.00185668 | 0.0278503 | 15.0279 | 15.0001 | -0.000636316 | -0.00229074 | 3.59771 | 3.6 | [15 empty] | 1.269583 | 0.0018805 | 0.0282071 | 15.028 | 14.9998 | -0.000679023 | -0.00244445 | 3.59751 | 3.59995 | [14 empty] | 258.0005 | 0.5448501 | 0.000617848 | 0.00929356 | 15.0511 | 15.0418 | -0.000267815 | -0.000857155 | 3.19969 | 3.20055 | -0.000349285 | -0.000726513 | 2.079273487 | 2.08 | [10 empty] | 387.0007 | 1.10243 | 0.0022123 | 0.0333025 | 15.0866 | 15.0533 | -0.000842234 | -0.00266222 | 3.15824 | 3.1609 | -0.001366875 | -0.002815762 | 2.057184238 | 2.06 | [10 empty] | 387.0008 | 1.095044 | 0.00225573 | 0.0337269 | 14.9854 | 14.9516 | -0.000846959 | -0.00299352 | 3.53143 | 3.53443 | -0.001407931 | -0.002956654 | 2.097043346 | 2.1 | [11 empty] | 1.182865 | 0.00225518 | 0.0333565 | 14.8244 | 14.7911 | -0.000864159 | -0.00305694 | 3.53442 | 3.53748 | [15 empty] | 1.228745 | 0.00218061 | 0.0327072 | 15.0318 | 14.9991 | -0.000800551 | -0.00299271 | 3.73532 | 3.73832 | [15 empty] | 1.10114 | 0.00202117 | 0.0303165 | 15.0299 | 14.9995 | -0.000798077 | -0.00297042 | 3.719 | 3.72197
260.0005 | 1.002423 | 0.00185828 | 0.0279093 | 15.0468 | 15.0189 | -0.000588841 | -0.00168038 | 2.85203 | 2.85371 | -0.001266253 | -0.002608481 | 2.057391519 | 2.06 | [10 empty] | 390.0007 | 1.258106 | 0.00250045 | 0.0376555 | 15.0971 | 15.0595 | -0.000666207 | -0.00230691 | 3.46045 | 3.46275 | -0.001827546 | -0.003783021 | 2.066216979 | 2.07 | [10 empty] | 390.0008 | 1.027524 | 0.00188114 | 0.0280806 | 14.9555 | 14.9274 | -0.000561319 | -0.00195541 | 3.48164 | 3.4836 | -0.001317012 | -0.002726215 | 2.067273785 | 2.07 | [10 empty] | 260.0005 | 0.3965167 | 0.000775921 | 0.011681 | 15.066 | 15.0544 | -0.000248115 | -0.000775551 | 3.12499 | 3.12577 | -0.000520537 | -0.001072306 | 2.058927694 | 2.06 | [10 empty] | 390.0008 | 0.8781818 | 0.00155443 | 0.0233899 | 15.0706 | 15.0472 | -0.000512281 | -0.0016942 | 3.30549 | 3.30718 | -0.001042215 | -0.002157385 | 2.067842615 | 2.07 | [11 empty] | 1.318118 | 0.00200608 | 0.0300907 | 15.0298 | 14.9997 | -0.000640113 | -0.0023044 | 3.59768 | 3.59999 | [15 empty] | 1.14402 | 0.00187377 | 0.0281066 | 15.0282 | 15.0001 | -0.000635558 | -0.00228801 | 3.59771 | 3.6 | [15 empty] | 1.279712 | 0.00189391 | 0.0284083 | 15.0282 | 14.9998 | -0.000648703 | -0.0023353 | 3.59762 | 3.59995 | [14 empty] | 260.0005 | 0.5533737 | 0.00063989 | 0.00962512 | 15.0515 | 15.0418 | -0.000246261 | -0.000788171 | 3.19976 | 3.20055 | -0.00039772 | -0.000827257 | 2.079172743 | 2.08 | [10 empty] | 390.0007 | 1.11879 | 0.00225531 | 0.0339499 | 15.0873 | 15.0533 | -0.000842518 | -0.00266312 | 3.15824 | 3.1609 | -0.001413208 | -0.002911208 | 2.057088792 | 2.06 | [10 empty] | 390.0008 | 1.110326 | 0.00229349 | 0.0342914 | 14.9859 | 14.9516 | -0.000814558 | -0.002879 | 3.53155 | 3.53443 | -0.001475179 | -0.003097875 | 2.096902125 | 2.1 | [11 empty] | 1.192546 | 0.00228426 | 0.0337867 | 14.8248 | 14.7911 | -0.000859284 | -0.0030397 | 3.53444 | 3.53748 | [15 empty] | 1.238734 | 0.00222237 | 0.0333336 | 15.0324 | 14.9991 | -0.000811831 | -0.00303488 | 3.73528 | 3.73832 | [15 empty] | 1.110679 | 0.00205197 | 0.0307786 | 15.0303 | 14.9995 | -0.000807032 | -0.00300375 | 3.71897 | 3.72197
262.0005 | 1.014101 | 0.00187373 | 0.0281413 | 15.047 | 15.0189 | -0.000620311 | -0.00177018 | 2.85194 | 2.85371 | -0.001248011 | -0.002570902 | 2.057429098 | 2.06 | [10 empty] | 393.0007 | 1.276484 | 0.00255821 | 0.0385253 | 15.098 | 15.0595 | -0.000718431 | -0.00248775 | 3.46027 | 3.46275 | -0.001835127 | -0.003798713 | 2.066201287 | 2.07 | [10 empty] | 393.0008 | 1.045203 | 0.00191619 | 0.0286038 | 14.9561 | 14.9274 | -0.000576687 | -0.00200895 | 3.48159 | 3.4836 | -0.001342735 | -0.002779461 | 2.067220539 | 2.07 | [10 empty] | 262.0005 | 0.4041549 | 0.000796617 | 0.0119926 | 15.0664 | 15.0544 | -0.00025482 | -0.000796507 | 3.12497 | 3.12577 | -0.000540676 | -0.001113792 | 2.058886208 | 2.06 | [10 empty] | 393.0008 | 0.8941167 | 0.00158548 | 0.0238571 | 15.0711 | 15.0472 | -0.000521976 | -0.00172627 | 3.30545 | 3.30718 | -0.001063268 | -0.002200966 | 2.067799034 | 2.07 | [11 empty] | 1.328857 | 0.00202575 | 0.0303857 | 15.0301 | 14.9997 | -0.000641453 | -0.00230922 | 3.59768 | 3.59999 | [15 empty] | 1.153901 | 0.00188864 | 0.0283297 | 15.0284 | 15.0001 | -0.000627974 | -0.0022607 | 3.59774 | 3.6 | [15 empty] | 1.289797 | 0.00192308 | 0.0288457 | 15.0286 | 14.9998 | -0.000647351 | -0.00233043 | 3.59762 | 3.59995 | [14 empty] | 262.0005 | 0.561843 | 0.000653626 | 0.00983173 | 15.0517 | 15.0418 | -0.000277218 | -0.000887248 | 3.19966 | 3.20055 | -0.000379761 | -0.000789904 | 2.079210096 | 2.08 | [10 empty] | 393.0007 | 1.134894 | 0.00228698 | 0.0344266 | 15.0877 | 15.0533 | -0.000868382 | -0.00274487 | 3.15816 | 3.1609 | -0.001414387 | -0.002913638 | 2.057086362 | 2.06 | [10 empty] | 393.0008 | 1.125451 | 0.00232969 | 0.0348327 | 14.9865 | 14.9516 | -0.000847639 | -0.00299592 | 3.53143 | 3.53443 | -0.001481227 | -0.003110576 | 2.096889424 | 2.1 | [11 empty] | 1.20233 | 0.00231128 | 0.0341862 | 14.8252 | 14.7911 | -0.000879603 | -0.00311158 | 3.53437 | 3.53748 | [15 empty] | 1.248584 | 0.00224182 | 0.0336253 | 15.0327 | 14.9991 | -0.000846096 | -0.00316297 | 3.73515 | 3.73832 | [15 empty] | 1.120511 | 0.00207737 | 0.0311595 | 15.0307 | 14.9995 | -0.000828224 | -0.00308262 | 3.71889 | 3.72197
264.0005 | 1.025753 | 0.00191365 | 0.0287409 | 15.0476 | 15.0189 | -0.000585728 | -0.00167149 | 2.85203 | 2.85371 | -0.00131935 | -0.002717862 | 2.057282138 | 2.06 | [10 empty] | 396.0007 | 1.294838 | 0.00257017 | 0.0387055 | 15.0982 | 15.0595 | -0.000751547 | -0.00260242 | 3.46015 | 3.46275 | -0.001813733 | -0.003754427 | 2.066245573 | 2.07 | [10 empty] | 396.0008 | 1.063263 | 0.00196733 | 0.0293672 | 14.9568 | 14.9274 | -0.000582832 | -0.00203035 | 3.48157 | 3.4836 | -0.001383737 | -0.002864335 | 2.067135665 | 2.07 | [10 empty] | 264.0005 | 0.4120124 | 0.000811558 | 0.0122175 | 15.0666 | 15.0544 | -0.000270526 | -0.000845601 | 3.12492 | 3.12577 | -0.000537951 | -0.00110818 | 2.05889182 | 2.06 | [10 empty] | 396.0008 | 0.9101078 | 0.00161469 | 0.0242966 | 15.0715 | 15.0472 | -0.000546922 | -0.00180877 | 3.30537 | 3.30718 | -0.001065604 | -0.0022058 | 2.0677942 | 2.07 | [11 empty] | 1.339442 | 0.0020331 | 0.030496 | 15.0302 | 14.9997 | -0.000661381 | -0.00238096 | 3.59761 | 3.59999 | [15 empty] | 1.163747 | 0.0019101 | 0.0286516 | 15.0287 | 15.0001 | -0.000648131 | -0.00233327 | 3.59766 | 3.6 | [15 empty] | 1.299985 | 0.00194618 | 0.0291923 | 15.029 | 14.9998 | -0.000640222 | -0.00230477 | 3.59765 | 3.59995 | [14 empty] | 264.0005 | 0.5706108 | 0.000679596 | 0.0102224 | 15.0521 | 15.0418 | -0.000269081 | -0.000861207 | 3.19969 | 3.20055 | -0.000415698 | -0.000864651 | 2.079135349 | 2.08 | [10 empty] | 396.0007 | 1.150894 | 0.00236046 | 0.0355327 | 15.0889 | 15.0533 | -0.000932425 | -0.00294731 | 3.15796 | 3.1609 | -0.001430566 | -0.002946966 | 2.057053034 | 2.06 | [10 empty] | 396.0008 | 1.140542 | 0.00239506 | 0.0358101 | 14.9874 | 14.9516 | -0.000872855 | -0.00308504 | 3.53134 | 3.53443 | -0.001515741 | -0.003183057 | 2.096816943 | 2.1 | [11 empty] | 1.21233 | 0.00234066 | 0.0346208 | 14.8257 | 14.7911 | -0.000872272 | -0.00308564 | 3.53439 | 3.53748 | [15 empty] | 1.258521 | 0.00226863 | 0.0340274 | 15.0331 | 14.9991 | -0.000818644 | -0.00306035 | 3.73526 | 3.73832 | [15 empty] | 1.129893 | 0.00209088 | 0.0313622 | 15.0309 | 14.9995 | -0.000845631 | -0.00314741 | 3.71882 | 3.72197
266.0005 | 1.037386 | 0.00194187 | 0.0291647 | 15.0481 | 15.0189 | -0.000606747 | -0.00173148 | 2.85197 | 2.85371 | -0.001331524 | -0.002742939 | 2.057257061 | 2.06 | [10 empty] | 399.0007 | 1.313026 | 0.00262393 | 0.039515 | 15.099 | 15.0595 | -0.000764403 | -0.00264694 | 3.46011 | 3.46275 | -0.001855082 | -0.003840019 | 2.066159981 | 2.07 | [10 empty] | 399.0008 | 1.080992 | 0.00199123 | 0.0297239 | 14.9572 | 14.9274 | -0.000591357 | -0.00206005 | 3.48154 | 3.4836 | -0.001401838 | -0.002901805 | 2.067098195 | 2.07 | [10 empty] | 266.0005 | 0.4199116 | 0.000816251 | 0.0122881 | 15.0666 | 15.0544 | -0.000267059 | -0.000834763 | 3.12493 | 3.12577 | -0.00054115 | -0.001114768 | 2.058885232 | 2.06 | [10 empty] | 399.0008 | 0.9261484375 | 0.00163959 | 0.0246713 | 15.0719 | 15.0472 | -0.000523496 | -0.0017313 | 3.30545 | 3.30718 | -0.001116291 | -0.002310722 | 2.067689278 | 2.07 | [11 empty] | 1.350518 | 0.00206189 | 0.0309277 | 15.0306 | 14.9997 | -0.0006376 | -0.00229535 | 3.59769 | 3.59999 | [15 empty] | 1.173639 | 0.00193894 | 0.0290843 | 15.0291 | 15.0001 | -0.000652207 | -0.00234794 | 3.59765 | 3.6 | [15 empty] | 1.310121 | 0.00195238 | 0.0292852 | 15.0291 | 14.9998 | -0.000701991 | -0.00252713 | 3.59742 | 3.59995 | [14 empty] | 266.0005 | 0.5796285 | 0.000693648 | 0.0104337 | 15.0523 | 15.0418 | -0.000277976 | -0.000889675 | 3.19966 | 3.20055 | -0.000419607 | -0.000872783 | 2.079127217 | 2.08 | [10 empty] | 399.0007 | 1.167002 | 0.00240681 | 0.0362305 | 15.0896 | 15.0533 | -0.000898539 | -0.0028402 | 3.15806 | 3.1609 | -0.001508507 | -0.003107525 | 2.056892475 | 2.06 | [10 empty] | 399.0008 | 1.155538 | 0.00246253 | 0.0368188 | 14.9885 | 14.9516 | -0.000910861 | -0.00321937 | 3.53121 | 3.53443 | -0.001552264 | -0.003259754 | 2.096740246 | 2.1 | [11 empty] | 1.221951 | 0.00235885 | 0.0348898 | 14.8259 | 14.7911 | -0.000929248 | -0.00328719 | 3.53419 | 3.53748 | [15 empty] | 1.26855 | 0.00230596 | 0.0345874 | 15.0337 | 14.9991 | -0.000854047 | -0.0031927 | 3.73512 | 3.73832 | [15 empty] | 1.139475 | 0.00214008 | 0.0321002 | 15.0316 | 14.9995 | -0.000852476 | -0.00317289 | 3.7188 | 3.72197
268.0005 | 1.049288 | 0.00196325 | 0.0294859 | 15.0484 | 15.0189 | -0.00061615 | -0.00175831 | 2.85195 | 2.85371 | -0.001344429 | -0.002769525 | 2.057230475 | 2.06 | [10 empty] | 402.0007 | 1.331372 | 0.00267125 | 0.0402277 | 15.0997 | 15.0595 | -0.000743091 | -0.00257314 | 3.46018 | 3.46275 | -0.001921546 | -0.0039776 | 2.0660224 | 2.07 | [10 empty] | 402.0008 | 1.098968 | 0.00205839 | 0.0307265 | 14.9582 | 14.9274 | -0.000598913 | -0.00208637 | 3.48151 | 3.4836 | -0.001459993 | -0.003022186 | 2.066977814 | 2.07 | [10 empty] | 268.0005 | 0.4279083 | 0.000819493 | 0.0123369 | 15.0667 | 15.0544 | -0.000261899 | -0.000818636 | 3.12495 | 3.12577 | -0.00055418 | -0.001141611 | 2.058858389 | 2.06 | [10 empty] | 402.0008 | 0.942379 | 0.00167246 | 0.025166 | 15.0724 | 15.0472 | -0.000542853 | -0.00179531 | 3.30538 | 3.30718 | -0.001128274 | -0.002335527 | 2.067664473 | 2.07 | [11 empty] | 1.361154 | 0.00207713 | 0.0311563 | 15.0309 | 14.9997 | -0.000685678 | -0.00246843 | 3.59752 | 3.59999 | [15 empty] | 1.183604 | 0.00195331 | 0.0292998 | 15.0294 | 15.0001 | -0.000674456 | -0.00242804 | 3.59757 | 3.6 | [15 empty] | 1.320211 | 0.00197215 | 0.0295818 | 15.0294 | 14.9998 | -0.00065295 | -0.00235059 | 3.5976 | 3.59995 | [14 empty] | 268.0005 | 0.5884634 | 0.000708369 | 0.0106552 | 15.0525 | 15.0418 | -0.000308465 | -0.000987258 | 3.19956 | 3.20055 | -0.000401648 | -0.000835427 | 2.079164573 | 2.08 | [10 empty] | 402.0007 | 1.183152 | 0.00245922 | 0.0370195 | 15.0903 | 15.0533 | -0.000951445 | -0.00300743 | 3.1579 | 3.1609 | -0.001504237 | -0.003098728 | 2.056901272 | 2.06 | [10 empty] | 402.0008 | 1.170843 | 0.00251336 | 0.0375788 | 14.9892 | 14.9516 | -0.000916126 | -0.00323798 | 3.53119 | 3.53443 | -0.001593237 | -0.003345797 | 2.096654203 | 2.1 | [11 empty] | 1.231826 | 0.00236736 | 0.0350158 | 14.8261 | 14.7911 | -0.000914863 | -0.00323631 | 3.53424 | 3.53748 | [15 empty] | 1.278374 | 0.00233589 | 0.0350362 | 15.0341 | 14.9991 | -0.000860516 | -0.00321688 | 3.7351 | 3.73832 | [15 empty] | 1.149108 | 0.00215743 | 0.0323604 | 15.0319 | 14.9995 | -0.00088642 | -0.00329923 | 3.71867 | 3.72197
270.0005 | 1.061026 | 0.00198106 | 0.0297533 | 15.0487 | 15.0189 | -0.000664217 | -0.00189548 | 2.85181 | 2.85371 | -0.001315313 | -0.002709545 | 2.057290455 | 2.06 | [10 empty] | 405.0008 | 1.34954 | 0.00273619 | 0.0412056 | 15.1007 | 15.0595 | -0.000776195 | -0.00268777 | 3.46007 | 3.46275 | -0.001955913 | -0.004048739 | 2.065951261 | 2.07 | [10 empty] | 405.0008 | 1.116711 | 0.00207251 | 0.0309373 | 14.9584 | 14.9274 | -0.00063233 | -0.00220278 | 3.4814 | 3.4836 | -0.001441794 | -0.002984514 | 2.067015486 | 2.07 | [10 empty] | 270.0005 | 0.4361053 | 0.000840025 | 0.012646 | 15.067 | 15.0544 | -0.000263134 | -0.000822497 | 3.12494 | 3.12577 | -0.000570882 | -0.001176016 | 2.058823984 | 2.06 | [10 empty] | 405.0008 | 0.9585156 | 0.00171042 | 0.025737 | 15.073 | 15.0472 | -0.000549873 | -0.00181853 | 3.30536 | 3.30718 | -0.001161992 | -0.002405322 | 2.067594678 | 2.07 | [11 empty] | 1.371802 | 0.00210494 | 0.0315735 | 15.0313 | 14.9997 | -0.000741777 | -0.00267039 | 3.59732 | 3.59999 | [15 empty] | 1.193643 | 0.00196492 | 0.029474 | 15.0295 | 15.0001 | -0.000684951 | -0.00246582 | 3.59753 | 3.6 | [15 empty] | 1.33036 | 0.00199562 | 0.0299338 | 15.0297 | 14.9998 | -0.000738043 | -0.00265692 | 3.59729 | 3.59995 | [14 empty] | 270.0005 | 0.5972386 | 0.000726889 | 0.0109337 | 15.0528 | 15.0418 | -0.000282764 | -0.000905 | 3.19964 | 3.20055 | -0.000446562 | -0.000928849 | 2.079071151 | 2.08 | [10 empty] | 405.0007 | 1.199241 | 0.00250562 | 0.0377179 | 15.091 | 15.0533 | -0.000987627 | -0.00312179 | 3.15778 | 3.1609 | -0.00151261 | -0.003115977 | 2.056884023 | 2.06 | [10 empty] | 405.0008 | 1.186273 | 0.00252926 | 0.0378165 | 14.9895 | 14.9516 | -0.000962907 | -0.00340332 | 3.53102 | 3.53443 | -0.001565152 | -0.003286819 | 2.096713181 | 2.1 | [11 empty] | 1.241502 | 0.00242802 | 0.035913 | 14.827 | 14.7911 | -0.000924164 | -0.00326921 | 3.53421 | 3.53748 | [15 empty] | 1.288213 | 0.00236361 | 0.0354521 | 15.0346 | 14.9991 | -0.00083931 | -0.00313761 | 3.73518 | 3.73832 | [15 empty] | 1.15849 | 0.00218956 | 0.0328424 | 15.0324 | 14.9995 | -0.000883511 | -0.0032884 | 3.71868 | 3.72197
272.0005 | 1.072893 | 0.00200516 | 0.0301153 | 15.049 | 15.0189 | -0.000617463 | -0.00176206 | 2.85194 | 2.85371 | -0.001380744 | -0.002844333 | 2.057155667 | 2.06 | [10 empty] | 408.0008 | 1.367295 | 0.00281212 | 0.0423491 | 15.1018 | 15.0595 | -0.000793288 | -0.00274696 | 3.46001 | 3.46275 | -0.002011304 | -0.004163398 | 2.065836602 | 2.07 | [10 empty] | 408.0008 | 1.134886 | 0.00209406 | 0.031259 | 14.9587 | 14.9274 | -0.00067421 | -0.00234868 | 3.48125 | 3.4836 | -0.001418795 | -0.002936907 | 2.067063093 | 2.07 | [10 empty] | 272.0005 | 0.4443427 | 0.000847621 | 0.0127604 | 15.0671 | 15.0544 | -0.000296887 | -0.000927998 | 3.12484 | 3.12577 | -0.000545532 | -0.001123795 | 2.058876205 | 2.06 | [10 empty] | 408.0008 | 0.974485 | 0.00172894 | 0.0260158 | 15.0733 | 15.0472 | -0.000548288 | -0.00181329 | 3.30537 | 3.30718 | -0.001184893 | -0.002452728 | 2.067547272 | 2.07 | [11 empty] | 1.382602 | 0.00212223 | 0.0318328 | 15.0316 | 14.9997 | -0.000679632 | -0.00244667 | 3.59754 | 3.59999 | [15 empty] | 1.203633 | 0.00197961 | 0.0296943 | 15.0298 | 15.0001 | -0.000653854 | -0.00235387 | 3.59764 | 3.6 | [15 empty] | 1.340738 | 0.0020148 | 0.0302215 | 15.03 | 14.9998 | -0.000709279 | -0.00255337 | 3.5974 | 3.59995 | [14 empty] | 272.0005 | 0.6062241 | 0.000728828 | 0.0109629 | 15.0528 | 15.0418 | -0.000298036 | -0.00095388 | 3.1996 | 3.20055 | -0.000434066 | -0.000902857 | 2.079097143 | 2.08 | [10 empty] | 408.0007 | 1.215285 | 0.00255491 | 0.0384599 | 15.0918 | 15.0533 | -0.000982185 | -0.00310459 | 3.1578 | 3.1609 | -0.001571862 | -0.003238037 | 2.056761963 | 2.06 | [10 empty] | 408.0008 | 1.201714 | 0.0026285 | 0.0393003 | 14.9909 | 14.9516 | -0.000967902 | -0.00342098 | 3.53101 | 3.53443 | -0.001655568 | -0.003476693 | 2.096523307 | 2.1 | [11 empty] | 1.251103 | 0.00247085 | 0.0365465 | 14.8276 | 14.7911 | -0.000960352 | -0.00339722 | 3.53408 | 3.53748 | [15 empty] | 1.298116 | 0.00239506 | 0.0359238 | 15.035 | 14.9991 | -0.000876535 | -0.00327677 | 3.73504 | 3.73832 | [15 empty] | 1.167932 | 0.00221715 | 0.0332562 | 15.0328 | 14.9995 | -0.000891349 | -0.00331757 | 3.71865 | 3.72197
274.0005 | 1.084445 | 0.00202169 | 0.0303636 | 15.0493 | 15.0189 | -0.000623652 | -0.00177972 | 2.85193 | 2.85371 | -0.00139715 | -0.002878128 | 2.057121872 | 2.06 | [10 empty] | 411.0008 | 1.38484 | 0.00280006 | 0.0421675 | 15.1016 | 15.0595 | -0.000814748 | -0.00282127 | 3.45993 | 3.46275 | -0.001975011 | -0.004088272 | 2.065911728 | 2.07 | [10 empty] | 411.0008 | 1.15304 | 0.00213183 | 0.0318227 | 14.9593 | 14.9274 | -0.000628527 | -0.00218954 | 3.48141 | 3.4836 | -0.001504739 | -0.003114809 | 2.066885191 | 2.07 | [10 empty] | 274.0005 | 0.4525939 | 0.000862333 | 0.0129819 | 15.0673 | 15.0544 | -0.000253126 | -0.000791213 | 3.12498 | 3.12577 | -0.000603574 | -0.001243361 | 2.058756639 | 2.06 | [10 empty] | 411.0008 | 0.9906677 | 0.00175632 | 0.0264277 | 15.0737 | 15.0472 | -0.000569899 | -0.00188476 | 3.30529 | 3.30718 | -0.001187224 | -0.002457553 | 2.067542447 | 2.07 | [11 empty] | 1.393428 | 0.00213602 | 0.0320397 | 15.0318 | 14.9997 | -0.000713917 | -0.00257009 | 3.59742 | 3.59999 | [15 empty] | 1.213632 | 0.00200375 | 0.0300563 | 15.0301 | 15.0001 | -0.000680277 | -0.00244899 | 3.59755 | 3.6 | [15 empty] | 1.351008 | 0.0020333 | 0.030499 | 15.0303 | 14.9998 | -0.000714213 | -0.00257113 | 3.59738 | 3.59995 | [14 empty] | 274.0005 | 0.6150471 | 0.000741355 | 0.0111513 | 15.053 | 15.0418 | -0.000326004 | -0.00104339 | 3.19951 | 3.20055 | -0.00041923 | -0.000871998 | 2.079128002 | 2.08 | [10 empty] | 411.0007 | 1.230971 | 0.00260855 | 0.0392673 | 15.0926 | 15.0533 | -0.00102695 | -0.00324609 | 3.15766 | 3.1609 | -0.001580521 | -0.003255873 | 2.056744127 | 2.06 | [10 empty] | 411.0009 | 1.216975 | 0.00260083 | 0.0388867 | 14.9905 | 14.9516 | -0.00102519 | -0.00362345 | 3.5308 | 3.53443 | -0.001569549 | -0.003296053 | 2.096703947 | 2.1 | [11 empty] | 1.260809 | 0.00250486 | 0.0370496 | 14.8281 | 14.7911 | -0.000981425 | -0.00347177 | 3.534 | 3.53748 | [15 empty] | 1.307654 | 0.00242378 | 0.0363546 | 15.0355 | 14.9991 | -0.000902296 | -0.00337307 | 3.73494 | 3.73832 | [15 empty] | 1.17753 | 0.00225287 | 0.033792 | 15.0333 | 14.9995 | -0.000908541 | -0.00338156 | 3.71859 | 3.72197
276.0005 | 1.096516 | 0.0020608 | 0.030951 | 15.0499 | 15.0189 | -0.000644257 | -0.00183852 | 2.85187 | 2.85371 | -0.001415953 | -0.002916862 | 2.057083138 | 2.06 | [10 empty] | 414.0008 | 1.402311 | 0.00284726 | 0.0428782 | 15.1024 | 15.0595 | -0.000801429 | -0.00277515 | 3.45998 | 3.46275 | -0.0020423 | -0.00422756 | 2.06577244 | 2.07 | [10 empty] | 414.0008 | 1.171053 | 0.0021797 | 0.0325374 | 14.96 | 14.9274 | -0.000643498 | -0.00224169 | 3.48136 | 3.4836 | -0.00153712 | -0.003181838 | 2.066818162 | 2.07 | [10 empty] | 275.9993 | 0.4608034 | 0.000880401 | 0.0132539 | 15.0676 | 15.0544 | -0.000277484 | -0.000867349 | 3.1249 | 3.12577 | -0.000597887 | -0.001231647 | 2.058768353 | 2.06 | [10 empty] | 414.0008 | 1.006904 | 0.00178934 | 0.0269247 | 15.0742 | 15.0472 | -0.000588881 | -0.00194754 | 3.30523 | 3.30718 | -0.001202222 | -0.002488601 | 2.067511399 | 2.07 | [11 empty] | 1.404365 | 0.00217074 | 0.0325605 | 15.0323 | 14.9997 | -0.00067033 | -0.00241318 | 3.59757 | 3.59999 | [15 empty] | 1.223389 | 0.00201583 | 0.0302376 | 15.0303 | 15.0001 | -0.000725172 | -0.00261062 | 3.59739 | 3.6 | [15 empty] | 1.361158 | 0.00204976 | 0.030746 | 15.0305 | 14.9998 | -0.000710964 | -0.00255944 | 3.59739 | 3.59995 | [14 empty] | 276.0005 | 0.623957 | 0.000766069 | 0.0115231 | 15.0534 | 15.0418 | -0.000318387 | -0.00101901 | 3.19953 | 3.20055 | -0.000452039 | -0.000940241 | 2.079059759 | 2.08 | [10 empty] | 414.0007 | 1.247068 | 0.0026708 | 0.0402044 | 15.0935 | 15.0533 | -0.00104877 | -0.00331506 | 3.15759 | 3.1609 | -0.001617922 | -0.00333292 | 2.05666708 | 2.06 | [10 empty] | 414.0009 | 1.231991 | 0.00270832 | 0.0404939 | 14.9921 | 14.9516 | -0.00101483 | -0.00358685 | 3.53084 | 3.53443 | -0.001687414 | -0.00354357 | 2.09645643 | 2.1 | [11 empty] | 1.270545 | 0.00252956 | 0.0374148 | 14.8285 | 14.7911 | -0.00100828 | -0.00356678 | 3.53391 | 3.53748 | [15 empty] | 1.31731 | 0.00245556 | 0.0368312 | 15.0359 | 14.9991 | -0.000920878 | -0.00344253 | 3.73487 | 3.73832 | [15 empty] | 1.186977 | 0.00228226 | 0.0342329 | 15.0338 | 14.9995 | -0.000950383 | -0.0035373 | 3.71843 | 3.72197
278.0005 | 1.10847 | 0.00208684 | 0.031342 | 15.0502 | 15.0189 | -0.00065308 | -0.0018637 | 2.85184 | 2.85371 | -0.001425353 | -0.002936228 | 2.057063772 | 2.06 | [10 empty] | 417.0008 | 1.419563 | 0.00291015 | 0.0438254 | 15.1033 | 15.0595 | -0.000837937 | -0.00290157 | 3.45985 | 3.46275 | -0.002064273 | -0.004273044 | 2.065726956 | 2.07 | [10 empty] | 417.0008 | 1.189074 | 0.00223293 | 0.033332 | 14.9608 | 14.9274 | -0.000676844 | -0.00235785 | 3.48124 | 3.4836 | -0.001556095 | -0.003221117 | 2.066778883 | 2.07 | [10 empty] | 278.0006 | 0.4690988 | 0.000893615 | 0.0134528 | 15.0678 | 15.0544 | -0.000286977 | -0.000897022 | 3.12487 | 3.12577 | -0.000601558 | -0.001239209 | 2.058760791 | 2.06 | [10 empty] | 417.0008 | 1.022947 | 0.00181168 | 0.0272608 | 15.0745 | 15.0472 | -0.000610023 | -0.00201746 | 3.30516 | 3.30718 | -0.001200947 | -0.002485959 | 2.067514041 | 2.07 | [11 empty] | 1.415347 | 0.00217773 | 0.0326653 | 15.0324 | 14.9997 | -0.000724907 | -0.00260966 | 3.59738 | 3.59999 | [15 empty] | 1.233453 | 0.00203538 | 0.0305308 | 15.0306 | 15.0001 | -0.000720751 | -0.0025947 | 3.5974 | 3.6 | [15 empty] | 1.371092 | 0.00206624 | 0.0309932 | 15.0308 | 14.9998 | -0.000687211 | -0.00247393 | 3.59748 | 3.59995 | [14 empty] | 278.0005 | 0.6329035 | 0.000774568 | 0.0116509 | 15.0535 | 15.0418 | -0.000303679 | -0.000971938 | 3.19958 | 3.20055 | -0.000474299 | -0.000986541 | 2.079013459 | 2.08 | [10 empty] | 417.0007 | 1.262678 | 0.00272807 | 0.0410665 | 15.0944 | 15.0533 | -0.00107887 | -0.00341019 | 3.15749 | 3.1609 | -0.001645833 | -0.003390416 | 2.056609584 | 2.06 | [10 empty] | 417.0009 | 1.247111 | 0.00274783 | 0.0410845 | 14.9927 | 14.9516 | -0.00106252 | -0.00375539 | 3.53067 | 3.53443 | -0.0016793 | -0.00352653 | 2.09647347 | 2.1 | [11 empty] | 1.280086 | 0.00256764 | 0.0379781 | 14.829 | 14.7911 | -0.00100242 | -0.00354604 | 3.53393 | 3.53748 | [15 empty] | 1.32685 | 0.00248481 | 0.03727 | 15.0364 | 14.9991 | -0.000935031 | -0.00349544 | 3.73482 | 3.73832 | [15 empty] | 1.196413 | 0.00231064 | 0.0346586 | 15.0342 | 14.9995 | -0.000937953 | -0.00349103 | 3.71848 | 3.72197
279.9993 | 1.120493 | 0.00210909 | 0.0316762 | 15.0506 | 15.0189 | -0.000669681 | -0.00191107 | 2.85179 | 2.85371 | -0.001434385 | -0.002954833 | 2.057045167 | 2.06 | [10 empty] | 420.0008 | 1.437039 | 0.0029587 | 0.0445565 | 15.104 | 15.0595 | -0.00083703 | -0.00289843 | 3.45985 | 3.46275 | -0.002110522 | -0.004368781 | 2.065631219 | 2.07 | [10 empty] | 420.0008 | 1.206996 | 0.00229652 | 0.0342812 | 14.9617 | 14.9274 | -0.00060981 | -0.00212433 | 3.48147 | 3.4836 | -0.001682112 | -0.003481972 | 2.066518028 | 2.07 | [10 empty] | 280.0006 | 0.4776317 | 0.000904188 | 0.013612 | 15.068 | 15.0544 | -0.000278169 | -0.000869493 | 3.1249 | 3.12577 | -0.000624417 | -0.0012863 | 2.0587137 | 2.06 | [10 empty] | 420.0008 | 1.039491 | 0.00184453 | 0.0277551 | 15.075 | 15.0472 | -0.000603083 | -0.0019945 | 3.30518 | 3.30718 | -0.001240118 | -0.002567044 | 2.067432956 | 2.07 | [11 empty] | 1.426179 | 0.00219692 | 0.0329533 | 15.0327 | 14.9997 | -0.000701359 | -0.00252488 | 3.59746 | 3.59999 | [15 empty] | 1.243288 | 0.00205482 | 0.0308225 | 15.0309 | 15.0001 | -0.000714191 | -0.00257109 | 3.59743 | 3.6 | [15 empty] | 1.381356 | 0.00208811 | 0.0313212 | 15.0311 | 14.9998 | -0.000717226 | -0.00258198 | 3.59737 | 3.59995 | [14 empty] | 280.0005 | 0.6419861 | 0.000803634 | 0.0120881 | 15.0539 | 15.0418 | -0.000305806 | -0.000978747 | 3.19957 | 3.20055 | -0.000497733 | -0.001035286 | 2.078964714 | 2.08 | [10 empty] | 420.0007 | 1.27896 | 0.00277543 | 0.0417795 | 15.0951 | 15.0533 | -0.00108735 | -0.00343701 | 3.15747 | 3.1609 | -0.001685806 | -0.00347276 | 2.05652724 | 2.06 | [10 empty] | 420.0009 | 1.262561 | 0.00277852 | 0.0415435 | 14.9932 | 14.9516 | -0.00106879 | -0.00377756 | 3.53065 | 3.53443 | -0.001706937 | -0.003584568 | 2.096415432 | 2.1 | [11 empty] | 1.289374 | 0.0025974 | 0.0384183 | 14.8295 | 14.7911 | -0.00104803 | -0.00370739 | 3.53377 | 3.53748 | [15 empty] | 1.336471 | 0.00251976 | 0.0377941 | 15.0369 | 14.9991 | -0.000951625 | -0.00355748 | 3.73476 | 3.73832 | [15 empty] | 1.20582 | 0.00233989 | 0.0350972 | 15.0346 | 14.9995 | -0.000959775 | -0.00357225 | 3.7184 | 3.72197
282.0006 | 1.132293 | 0.00213242 | 0.0320266 | 15.0509 | 15.0189 | -0.000680841 | -0.00194292 | 2.85176 | 2.85371 | -0.001443784 | -0.002974196 | 2.057025804 | 2.06 | [10 empty] | 423.0008 | 1.454295 | 0.00300738 | 0.0452896 | 15.1048 | 15.0595 | -0.000873887 | -0.00302605 | 3.45973 | 3.46275 | -0.002128764 | -0.004406542 | 2.065593458 | 2.07 | [10 empty] | 423.0008 | 1.224862 | 0.00230139 | 0.0343538 | 14.9618 | 14.9274 | -0.000654386 | -0.00227962 | 3.48132 | 3.4836 | -0.00164577 | -0.003406745 | 2.066593255 | 2.07 | [10 empty] | 282.0006 | 0.4859961 | 0.000926347 | 0.0139456 | 15.0683 | 15.0544 | -0.000269388 | -0.000842044 | 3.12492 | 3.12577 | -0.00065071 | -0.001340463 | 2.058659537 | 2.06 | [10 empty] | 423.0008 | 1.055646 | 0.00188208 | 0.0283201 | 15.0756 | 15.0472 | -0.000628796 | -0.00207954 | 3.3051 | 3.30718 | -0.001255694 | -0.002599286 | 2.067400714 | 2.07 | [11 empty] | 1.437013 | 0.00221937 | 0.0332899 | 15.033 | 14.9997 | -0.000773094 | -0.00278313 | 3.5972 | 3.59999 | [15 empty] | 1.253086 | 0.00207951 | 0.0311927 | 15.0313 | 15.0001 | -0.000752454 | -0.00270883 | 3.59729 | 3.6 | [15 empty] | 1.391344 | 0.00210279 | 0.0315414 | 15.0313 | 14.9998 | -0.000725036 | -0.0026101 | 3.59734 | 3.59995 | [14 empty] | 282.0005 | 0.6509131 | 0.000820813 | 0.0123465 | 15.0542 | 15.0418 | -0.000298233 | -0.000954509 | 3.19959 | 3.20055 | -0.000523899 | -0.00108971 | 2.07891029 | 2.08 | [10 empty] | 423.0007 | 1.294956 | 0.00283085 | 0.0426136 | 15.0959 | 15.0533 | -0.00113644 | -0.00359219 | 3.15731 | 3.1609 | -0.001688123 | -0.003477534 | 2.056522466 | 2.06 | [10 empty] | 423.0009 | 1.2779 | 0.0028447 | 0.0425329 | 14.9942 | 14.9516 | -0.00110731 | -0.00391371 | 3.53051 | 3.53443 | -0.001733932 | -0.003641257 | 2.096358743 | 2.1 | [11 empty] | 1.298882 | 0.00263497 | 0.038974 | 14.83 | 14.7911 | -0.00104561 | -0.00369882 | 3.53378 | 3.53748 | [15 empty] | 1.346291 | 0.00254692 | 0.0382015 | 15.0373 | 14.9991 | -0.000937182 | -0.00350348 | 3.73481 | 3.73832 | [15 empty] | 1.215025 | 0.00237855 | 0.0356772 | 15.0352 | 14.9995 | -0.00096461 | -0.00359025 | 3.71838 | 3.72197
284.0006 | 1.144244 | 0.00216235 | 0.0324761 | 15.0514 | 15.0189 | -0.000690604 | -0.00197078 | 2.85174 | 2.85371 | -0.001469953 | -0.003028103 | 2.056971897 | 2.06 | [10 empty] | 426.0008 | 1.471647 | 0.00304546 | 0.0458631 | 15.1053 | 15.0595 | -0.000919777 | -0.00318496 | 3.45957 | 3.46275 | -0.002115646 | -0.004379387 | 2.065620613 | 2.07 | [10 empty] | 426.0008 | 1.243154 | 0.00235465 | 0.0351489 | 14.9626 | 14.9274 | -0.000667429 | -0.00232505 | 3.48127 | 3.4836 | -0.001684811 | -0.003487559 | 2.066512441 | 2.07 | [10 empty] | 284.0006 | 0.4947535 | 0.000938023 | 0.0141213 | 15.0685 | 15.0544 | -0.000220965 | -0.000690684 | 3.12508 | 3.12577 | -0.000715139 | -0.001473187 | 2.058526813 | 2.06 | [10 empty] | 426.0008 | 1.072293 | 0.0019138 | 0.0287974 | 15.076 | 15.0472 | -0.000639056 | -0.00211347 | 3.30507 | 3.30718 | -0.001273128 | -0.002635374 | 2.067364626 | 2.07 | [11 empty] | 1.447901 | 0.002238 | 0.0335693 | 15.0333 | 14.9997 | -0.000738135 | -0.00265727 | 3.59733 | 3.59999 | [15 empty] | 1.262697 | 0.00209933 | 0.03149 | 15.0316 | 15.0001 | -0.000762943 | -0.00274659 | 3.59725 | 3.6 | [15 empty] | 1.401316 | 0.00212675 | 0.0319008 | 15.0317 | 14.9998 | -0.000754379 | -0.00271573 | 3.59724 | 3.59995 | [14 empty] | 284.0005 | 0.6600535 | 0.000823856 | 0.0123923 | 15.0542 | 15.0418 | -0.00033889 | -0.00108463 | 3.19946 | 3.20055 | -0.000483289 | -0.00100524 | 2.07899476 | 2.08 | [10 empty] | 426.0007 | 1.310931 | 0.00289472 | 0.0435752 | 15.0969 | 15.0533 | -0.00117922 | -0.00372739 | 3.15718 | 3.1609 | -0.001713146 | -0.003529081 | 2.056470919 | 2.06 | [10 empty] | 426.0009 | 1.293025 | 0.0029008 | 0.0433718 | 14.995 | 14.9516 | -0.00113814 | -0.00402269 | 3.5304 | 3.53443 | -0.001756088 | -0.003687785 | 2.096312215 | 2.1 | [11 empty] | 1.308332 | 0.00266614 | 0.039435 | 14.8305 | 14.7911 | -0.00107669 | -0.00380877 | 3.53367 | 3.53748 | [15 empty] | 1.355815 | 0.00258544 | 0.0387793 | 15.0379 | 14.9991 | -0.000970159 | -0.00362676 | 3.73469 | 3.73832 | [15 empty] | 1.224254 | 0.00240405 | 0.0360597 | 15.0356 | 14.9995 | -0.00103401 | -0.00384856 | 3.71812 | 3.72197
286.0006 | 1.156073 | 0.00218988 | 0.0328895 | 15.0518 | 15.0189 | -0.000694546 | -0.00198203 | 2.85172 | 2.85371 | -0.001489486 | -0.003068341 | 2.056931659 | 2.06 | [10 empty] | 429.0008 | 1.488861 | 0.00311546 | 0.0469172 | 15.1064 | 15.0595 | -0.000896614 | -0.00310475 | 3.45965 | 3.46275 | -0.002211382 | -0.004577561 | 2.065422439 | 2.07 | [10 empty] | 429.0008 | 1.26116 | 0.00239015 | 0.0356788 | 14.9631 | 14.9274 | -0.000709833 | -0.00247277 | 3.48113 | 3.4836 | -0.001678022 | -0.003473506 | 2.066526494 | 2.07 | [10 empty] | 286.0006 | 0.5032844 | 0.000949853 | 0.0142994 | 15.0687 | 15.0544 | -0.00027584 | -0.00086221 | 3.1249 | 3.12577 | -0.000670842 | -0.001381935 | 2.058618065 | 2.06 | [10 empty] | 429.0009 | 1.089054 | 0.00193875 | 0.0291728 | 15.0764 | 15.0472 | -0.000644516 | -0.00213153 | 3.30505 | 3.30718 | -0.001293582 | -0.002677714 | 2.067322286 | 2.07 | [11 empty] | 1.458761 | 0.00226582 | 0.0339866 | 15.0337 | 14.9997 | -0.000715777 | -0.00257679 | 3.59741 | 3.59999 | [15 empty] | 1.272552 | 0.00210932 | 0.0316399 | 15.0317 | 15.0001 | -0.000761171 | -0.00274021 | 3.59726 | 3.6 | [15 empty] | 1.411544 | 0.00215098 | 0.0322642 | 15.032 | 14.9998 | -0.000760525 | -0.00273785 | 3.59721 | 3.59995 | [14 empty] | 286.0005 | 0.669004 | 0.000853729 | 0.0128416 | 15.0547 | 15.0418 | -0.000356713 | -0.00114168 | 3.19941 | 3.20055 | -0.000500865 | -0.001041799 | 2.078958201 | 2.08 | [10 empty] | 429.0007 | 1.32701 | 0.00295513 | 0.0444845 | 15.0978 | 15.0533 | -0.00119392 | -0.00377388 | 3.15713 | 3.1609 | -0.001756846 | -0.003619104 | 2.056380896 | 2.06 | [10 empty] | 429.0009 | 1.307797 | 0.00297004 | 0.044407 | 14.996 | 14.9516 | -0.00112308 | -0.00396945 | 3.53046 | 3.53443 | -0.00183962 | -0.003863201 | 2.096136799 | 2.1 | [11 empty] | 1.317657 | 0.00269639 | 0.0398824 | 14.8309 | 14.7911 | -0.00108632 | -0.00384282 | 3.53363 | 3.53748 | [15 empty] | 1.365453125 | 0.00261184 | 0.0391753 | 15.0383 | 14.9991 | -0.0010083 | -0.00376933 | 3.73455 | 3.73832 | [15 empty] | 1.233842 | 0.0024393 | 0.0365884 | 15.0361 | 14.9995 | -0.0010294 | -0.00383139 | 3.71814 | 3.72197
288.0006 | 1.167577 | 0.0021972 | 0.0329996 | 15.0519 | 15.0189 | -0.000701588 | -0.00200213 | 2.8517 | 2.85371 | -0.001489117 | -0.003067581 | 2.056932419 | 2.06 | [10 empty] | 432.0008 | 1.50598 | 0.00317066 | 0.0477485 | 15.1072 | 15.0595 | -0.000919035 | -0.00318239 | 3.45957 | 3.46275 | -0.002241148 | -0.004639176 | 2.065360824 | 2.07 | [10 empty] | 432.0008 | 1.279322 | 0.00242442 | 0.0361905 | 14.9636 | 14.9274 | -0.000702942 | -0.00244877 | 3.48115 | 3.4836 | -0.001717116 | -0.00355443 | 2.06644557 | 2.07 | [10 empty] | 288.0006 | 0.5119848 | 0.000975974 | 0.0146927 | 15.0691 | 15.0544 | -0.000330613 | -0.00103342 | 3.12473 | 3.12577 | -0.000643002 | -0.001324584 | 2.058675416 | 2.06 | [10 empty] | 432.0009 | 1.106063 | 0.00197768 | 0.0297586 | 15.077 | 15.0472 | -0.000654929 | -0.00216597 | 3.30501 | 3.30718 | -0.001321239 | -0.002734965 | 2.067265035 | 2.07 | [11 empty] | 1.469476 | 0.00228807 | 0.0343203 | 15.034 | 14.9997 | -0.000769895 | -0.00277161 | 3.59721 | 3.59999 | [15 empty] | 1.282239 | 0.00211883 | 0.0317825 | 15.0318 | 15.0001 | -0.00075846 | -0.00273045 | 3.59727 | 3.6 | [15 empty] | 1.421718 | 0.00216725 | 0.0325082 | 15.0323 | 14.9998 | -0.000759947 | -0.00273577 | 3.59722 | 3.59995 | [14 empty] | 288.0005 | 0.6782786 | 0.000840512 | 0.0126428 | 15.0545 | 15.0418 | -0.000368937 | -0.0011808 | 3.19937 | 3.20055 | -0.00047509 | -0.000988187 | 2.079011813 | 2.08 | [10 empty] | 432.0007 | 1.342806 | 0.0030173 | 0.0454204 | 15.0987 | 15.0533 | -0.00120802 | -0.00381844 | 3.15709 | 3.1609 | -0.001803703 | -0.003715627 | 2.056284373 | 2.06 | [10 empty] | 432.0009 | 1.32273 | 0.00301848 | 0.0451312 | 14.9968 | 14.9516 | -0.00114757 | -0.00405601 | 3.53037 | 3.53443 | -0.001867421 | -0.003921585 | 2.096078415 | 2.1 | [11 empty] | 1.327068 | 0.00273579 | 0.0404653 | 14.8315 | 14.7911 | -0.00105614 | -0.00373606 | 3.53374 | 3.53748 | [15 empty] | 1.375085 | 0.0026454 | 0.0396786 | 15.0388 | 14.9991 | -0.00102412 | -0.00382849 | 3.73449 | 3.73832 | [15 empty] | 1.2433 | 0.00247551 | 0.0371316 | 15.0367 | 14.9995 | -0.00101462 | -0.00377638 | 3.71819 | 3.72197
290.0006 | 1.179578 | 0.00222864 | 0.0334717 | 15.0524 | 15.0189 | -0.000720737 | -0.00205677 | 2.85165 | 2.85371 | -0.001504778 | -0.003099842 | 2.056900158 | 2.06 | [10 empty] | 435.0008 | 1.52319 | 0.00322564 | 0.0485765 | 15.1081 | 15.0595 | -0.000916246 | -0.00317273 | 3.45958 | 3.46275 | -0.002303469 | -0.00476818 | 2.06523182 | 2.07 | [10 empty] | 435.0008 | 1.297409 | 0.00248116 | 0.0370374 | 14.9645 | 14.9274 | -0.000709408 | -0.00247129 | 3.48113 | 3.4836 | -0.00177142 | -0.00366684 | 2.06633316 | 2.07 | [10 empty] | 290.0006 | 0.5206266 | 0.000973975 | 0.0146626 | 15.069 | 15.0544 | -0.000330576 | -0.0010333 | 3.12473 | 3.12577 | -0.00063637 | -0.001310923 | 2.058689077 | 2.06 | [10 empty] | 435.0009 | 1.122775 | 0.00201412 | 0.0303069 | 15.0775 | 15.0472 | -0.000646749 | -0.00213891 | 3.30504 | 3.30718 | -0.001363422 | -0.002822284 | 2.067177716 | 2.07 | [11 empty] | 1.480524 | 0.00230108 | 0.0345155 | 15.0342 | 14.9997 | -0.000771446 | -0.0027772 | 3.59721 | 3.59999 | [15 empty] | 1.291812 | 0.00214248 | 0.0321373 | 15.0322 | 15.0001 | -0.000765165 | -0.00275459 | 3.59724 | 3.6 | [15 empty] | 1.431874 | 0.00218457 | 0.032768 | 15.0325 | 14.9998 | -0.000710063 | -0.00255619 | 3.5974 | 3.59995 | [14 empty] | 289.9993 | 0.6874813 | 0.000874129 | 0.0131485 | 15.055 | 15.0418 | -0.000353356 | -0.00113093 | 3.19942 | 3.20055 | -0.000523906 | -0.001089724 | 2.078910276 | 2.08 | [10 empty] | 435.0008 | 1.358783 | 0.00308184 | 0.046392 | 15.0997 | 15.0533 | -0.00125928 | -0.00398047 | 3.15692 | 3.1609 | -0.00181606 | -0.003741084 | 2.056258916 | 2.06 | [10 empty] | 435.0009 | 1.337448 | 0.00307078 | 0.0459131 | 14.9976 | 14.9516 | -0.00116354 | -0.00411246 | 3.53031 | 3.53443 | -0.001903701 | -0.003997771 | 2.096002229 | 2.1 | [11 empty] | 1.336523 | 0.00276903 | 0.0409568 | 14.832 | 14.7911 | -0.0010716 | -0.00379077 | 3.53369 | 3.53748 | [15 empty] | 1.384751 | 0.00267834 | 0.0401727 | 15.0393 | 14.9991 | -0.00100866 | -0.00377071 | 3.73455 | 3.73832 | [15 empty] | 1.252713 | 0.00249896 | 0.0374833 | 15.037 | 14.9995 | -0.00105918 | -0.00394222 | 3.71803 | 3.72197
292.0006 | 1.191367 | 0.00225287 | 0.0338356 | 15.0527 | 15.0189 | -0.00073091 | -0.0020858 | 2.85162 | 2.85371 | -0.001514173 | -0.003119197 | 2.056880803 | 2.06 | [10 empty] | 438.0008 | 1.540035 | 0.00327163 | 0.049269 | 15.1088 | 15.0595 | -0.000957748 | -0.00331645 | 3.45944 | 3.46275 | -0.002309319 | -0.00478029 | 2.06521971 | 2.07 | [10 empty] | 438.0008 | 1.315691 | 0.00249218 | 0.0372019 | 14.9647 | 14.9274 | -0.000738857 | -0.00257388 | 3.48102 | 3.4836 | -0.001753218 | -0.003629161 | 2.066370839 | 2.07 | [10 empty] | 292.0006 | 0.5295737 | 0.00100434 | 0.0151198 | 15.0695 | 15.0544 | -0.000306034 | -0.00095659 | 3.12481 | 3.12577 | -0.000695113 | -0.001431933 | 2.058568067 | 2.06 | [10 empty] | 438.0009 | 1.139601 | 0.00204156 | 0.0307198 | 15.078 | 15.0472 | -0.000689948 | -0.00228178 | 3.3049 | 3.30718 | -0.001354236 | -0.002803268 | 2.067196732 | 2.07 | [11 empty] | 1.491421 | 0.00232428 | 0.0348635 | 15.0346 | 14.9997 | -0.000769766 | -0.00277115 | 3.59722 | 3.59999 | [15 empty] | 1.301575 | 0.0021714 | 0.0325712 | 15.0326 | 15.0001 | -0.000758075 | -0.00272907 | 3.59727 | 3.6 | [15 empty] | 1.442052 | 0.00220423 | 0.0330629 | 15.0328 | 14.9998 | -0.000746416 | -0.00268706 | 3.59726 | 3.59995 | [14 empty] | 292.0005 | 0.69688 | 0.0008895 | 0.0133797 | 15.0552 | 15.0418 | -0.00035991 | -0.00115191 | 3.1994 | 3.20055 | -0.000530935 | -0.001104346 | 2.078895654 | 2.08 | [10 empty] | 438.0008 | 1.374223 | 0.00314658 | 0.0473665 | 15.1007 | 15.0533 | -0.00127533 | -0.00403121 | 3.15687 | 3.1609 | -0.001866354 | -0.003844688 | 2.056155312 | 2.06 | [10 empty] | 438.0009 | 1.352215 | 0.00314426 | 0.0470118 | 14.9986 | 14.9516 | -0.0012111 | -0.00428056 | 3.53015 | 3.53443 | -0.001925012 | -0.004042525 | 2.095957475 | 2.1 | [11 empty] | 1.346149 | 0.00279296 | 0.0413108 | 14.8324 | 14.7911 | -0.00110528 | -0.00390989 | 3.53357 | 3.53748 | [15 empty] | 1.394327 | 0.002713 | 0.0406925 | 15.0398 | 14.9991 | -0.00100603 | -0.00376087 | 3.73456 | 3.73832 | [15 empty] | 1.262001 | 0.00254254 | 0.038137 | 15.0377 | 14.9995 | -0.00104918 | -0.00390502 | 3.71806 | 3.72197
294.0006 | 1.203165 | 0.00227506 | 0.0341689 | 15.0531 | 15.0189 | -0.000744236 | -0.00212383 | 2.85158 | 2.85371 | -0.0015267 | -0.003145002 | 2.056854998 | 2.06 | [10 empty] | 441.0008 | 1.556897 | 0.00334029 | 0.050303 | 15.1098 | 15.0595 | -0.000975352 | -0.0033774 | 3.45938 | 3.46275 | -0.002358045 | -0.004881154 | 2.065118846 | 2.07 | [10 empty] | 441.0008 | 1.333951 | 0.0025725 | 0.0384009 | 14.9659 | 14.9274 | -0.000704502 | -0.0024542 | 3.48114 | 3.4836 | -0.001867668 | -0.003866072 | 2.066133928 | 2.07 | [10 empty] | 294.0006 | 0.5396599 | 0.00101233 | 0.0152399 | 15.0696 | 15.0544 | -0.000331083 | -0.00103489 | 3.12473 | 3.12577 | -0.00067616 | -0.00139289 | 2.05860711 | 2.06 | [10 empty] | 441.0009 | 1.156631 | 0.00208483 | 0.0313709 | 15.0786 | 15.0472 | -0.000685485 | -0.00226702 | 3.30491 | 3.30718 | -0.001396995 | -0.00289178 | 2.06710822 | 2.07 | [11 empty] | 1.502285 | 0.00234605 | 0.0351901 | 15.0349 | 14.9997 | -0.000761277 | -0.00274059 | 3.59725 | 3.59999 | [15 empty] | 1.311315 | 0.00218304 | 0.0327457 | 15.0328 | 15.0001 | -0.000769013 | -0.00276844 | 3.59723 | 3.6 | [15 empty] | 1.452274 | 0.00223361 | 0.0335037 | 15.0333 | 14.9998 | -0.000775472 | -0.00279166 | 3.59716 | 3.59995 | [14 empty] | 294.0005 | 0.7058968 | 0.000908145 | 0.0136602 | 15.0555 | 15.0418 | -0.000374759 | -0.00119943 | 3.19935 | 3.20055 | -0.000535232 | -0.001113282 | 2.078886718 | 2.08 | [10 empty] | 441.0008 | 1.389688 | 0.00321154 | 0.0483444 | 15.1017 | 15.0533 | -0.00130338 | -0.00411987 | 3.15678 | 3.1609 | -0.001903993 | -0.003922225 | 2.056077775 | 2.06 | [10 empty] | 441.0009 | 1.367046 | 0.00319457 | 0.047764 | 14.9994 | 14.9516 | -0.00127929 | -0.00452157 | 3.52991 | 3.53443 | -0.001910389 | -0.004011817 | 2.095988183 | 2.1 | [11 empty] | 1.35555 | 0.00283271 | 0.0418987 | 14.833 | 14.7911 | -0.00115361 | -0.00408085 | 3.5334 | 3.53748 | [15 empty] | 1.403924 | 0.00274883 | 0.04123 | 15.0403 | 14.9991 | -0.00104898 | -0.00392142 | 3.7344 | 3.73832 | [15 empty] | 1.271493 | 0.00256282 | 0.0384411 | 15.038 | 14.9995 | -0.00109825 | -0.00408766 | 3.71788 | 3.72197
296.0006 | 1.215062 | 0.00230427 | 0.0346076 | 15.0535 | 15.0189 | -0.000746202 | -0.00212944 | 2.85158 | 2.85371 | -0.001553231 | -0.003199657 | 2.056800343 | 2.06 | [10 empty] | 444.0008 | 1.573603 | 0.00339263 | 0.0510912 | 15.1106 | 15.0595 | -0.000987412 | -0.00341916 | 3.45933 | 3.46275 | -0.002396445 | -0.00496064 | 2.06503936 | 2.07 | [10 empty] | 443.999 | 1.352085 | 0.00260418 | 0.0388738 | 14.9663 | 14.9274 | -0.000797635 | -0.00277864 | 3.48082 | 3.4836 | -0.001802586 | -0.003731354 | 2.066268646 | 2.07 | [10 empty] | 296.0006 | 0.5496724 | 0.00102203 | 0.0153861 | 15.0697 | 15.0544 | -0.000340084 | -0.00106302 | 3.1247 | 3.12577 | -0.000673197 | -0.001386786 | 2.058613214 | 2.06 | [10 empty] | 444.0009 | 1.173661 | 0.00210616 | 0.0316919 | 15.0789 | 15.0472 | -0.000709757 | -0.0023473 | 3.30483 | 3.30718 | -0.00139269 | -0.002882868 | 2.067117132 | 2.07 | [11 empty] | 1.513376 | 0.00237398 | 0.0356091 | 15.0353 | 14.9997 | -0.00078659 | -0.00283171 | 3.59715 | 3.59999 | [15 empty] | 1.321001 | 0.00220498 | 0.0330748 | 15.0331 | 15.0001 | -0.000757461 | -0.00272686 | 3.59727 | 3.6 | [15 empty] | 1.462257 | 0.00224373 | 0.0336555 | 15.0334 | 14.9998 | -0.000785859 | -0.00282906 | 3.59712 | 3.59995 | [14 empty] | 296.0005 | 0.715084 | 0.000920983 | 0.0138533 | 15.0557 | 15.0418 | -0.000363047 | -0.00116195 | 3.19939 | 3.20055 | -0.000561004 | -0.001166888 | 2.078833112 | 2.08 | [10 empty] | 444.0008 | 1.404865 | 0.00327458 | 0.0492933 | 15.1026 | 15.0533 | -0.00134286 | -0.00424464 | 3.15666 | 3.1609 | -0.001925531 | -0.003966595 | 2.056033405 | 2.06 | [10 empty] | 444.0009 | 1.381907 | 0.00324998 | 0.0485925 | 15.0002 | 14.9516 | -0.0013007 | -0.00459724 | 3.52983 | 3.53443 | -0.001941 | -0.0040761 | 2.0959239 | 2.1 | [11 empty] | 1.364916 | 0.00286123 | 0.0423206 | 14.8334 | 14.7911 | -0.00117103 | -0.00414251 | 3.53333 | 3.53748 | [15 empty] | 1.413621 | 0.00278485 | 0.0417703 | 15.0409 | 14.9991 | -0.00109105 | -0.00407868 | 3.73424 | 3.73832 | [15 empty] | 1.280842 | 0.00260033 | 0.0390037 | 15.0385 | 14.9995 | -0.0011398 | -0.00424229 | 3.71773 | 3.72197
298.0006 | 1.226824 | 0.00233548 | 0.0350763 | 15.054 | 15.0189 | -0.00075725 | -0.00216097 | 2.85155 | 2.85371 | -0.00157589 | -0.003246333 | 2.056753667 | 2.06 | [10 empty] | 447.0008 | 1.590501 | 0.00347583 | 0.0523442 | 15.1118 | 15.0595 | -0.00102507 | -0.00354956 | 3.4592 | 3.46275 | -0.002438175 | -0.005047021 | 2.064952979 | 2.07 | [10 empty] | 447.0009 | 1.370252 | 0.00263275 | 0.0393002 | 14.9668 | 14.9274 | -0.000795248 | -0.00277032 | 3.48083 | 3.4836 | -0.001838801 | -0.003806318 | 2.066193682 | 2.07 | [10 empty] | 298.0006 | 0.5595231 | 0.00104288 | 0.0156999 | 15.0701 | 15.0544 | -0.000324642 | -0.00101476 | 3.12475 | 3.12577 | -0.000715712 | -0.001474367 | 2.058525633 | 2.06 | [10 empty] | 447.0009 | 1.190798 | 0.00214063 | 0.0322106 | 15.0794 | 15.0472 | -0.000708072 | -0.00234172 | 3.30484 | 3.30718 | -0.001428823 | -0.002957664 | 2.067042336 | 2.07 | [11 empty] | 1.524044 | 0.00239077 | 0.0358609 | 15.0356 | 14.9997 | -0.000781363 | -0.0028129 | 3.59717 | 3.59999 | [15 empty] | 1.330631 | 0.00222387 | 0.0333582 | 15.0334 | 15.0001 | -0.000787331 | -0.00283439 | 3.59716 | 3.6 | [15 empty] | 1.472486 | 0.00227035 | 0.0340548 | 15.0338 | 14.9998 | -0.000767625 | -0.00276341 | 3.59719 | 3.59995 | [14 empty] | 298.0005 | 0.7243331 | 0.0009455 | 0.0142221 | 15.0561 | 15.0418 | -0.000368203 | -0.00117845 | 3.19937 | 3.20055 | -0.000581309 | -0.001209122 | 2.078790878 | 2.08 | [10 empty] | 447.0008 | 1.420596 | 0.00334613 | 0.0503704 | 15.1037 | 15.0533 | -0.00139101 | -0.00439686 | 3.15651 | 3.1609 | -0.001950795 | -0.004018638 | 2.055981362 | 2.06 | [10 empty] | 447.0009 | 1.396421 | 0.00332412 | 0.049701 | 15.0013 | 14.9516 | -0.00132046 | -0.00466707 | 3.52976 | 3.53443 | -0.001994393 | -0.004188226 | 2.095811774 | 2.1 | [11 empty] | 1.374339 | 0.00289373 | 0.0428014 | 14.8339 | 14.7911 | -0.00115436 | -0.00408352 | 3.53339 | 3.53748 | [15 empty] | 1.423237 | 0.00282129 | 0.0423167 | 15.0414 | 14.9991 | -0.00107928 | -0.0040347 | 3.73428 | 3.73832 | [15 empty] | 1.290206 | 0.0026418 | 0.0396258 | 15.0392 | 14.9995 | -0.00112784 | -0.00419777 | 3.71777 | 3.72197
300.0006 | 1.238677 | 0.00236537 | 0.0355253 | 15.0544 | 15.0189 | -0.000755074 | -0.00215476 | 2.85155 | 2.85371 | -0.001602418 | -0.003300981 | 2.056699019 | 2.06 | [10 empty] | 450.0009 | 1.607312 | 0.00350629 | 0.0528029 | 15.1123 | 15.0595 | -0.00108739 | -0.00376536 | 3.45899 | 3.46275 | -0.002410618 | -0.00498998 | 2.06501002 | 2.07 | [10 empty] | 450.0009 | 1.388142 | 0.00272045 | 0.0406093 | 14.9681 | 14.9274 | -0.000813693 | -0.00283458 | 3.48076 | 3.4836 | -0.001905421 | -0.003944221 | 2.066055779 | 2.07 | [10 empty] | 300.0006 | 0.5693745 | 0.00106008 | 0.0159588 | 15.0703 | 15.0544 | -0.000329537 | -0.00103006 | 3.12474 | 3.12577 | -0.000725776 | -0.001495098 | 2.058504902 | 2.06 | [10 empty] | 450.0009 | 1.208099 | 0.00216956 | 0.0326459 | 15.0799 | 15.0472 | -0.000728273 | -0.00240853 | 3.30477 | 3.30718 | -0.001440782 | -0.002982418 | 2.067017582 | 2.07 | [11 empty] | 1.535061 | 0.00242064 | 0.036309 | 15.036 | 14.9997 | -0.000781276 | -0.00281258 | 3.59717 | 3.59999 | [15 empty] | 1.340616 | 0.00223815 | 0.0335724 | 15.0336 | 15.0001 | -0.000793342 | -0.00285603 | 3.59714 | 3.6 | [15 empty] | 1.482579 | 0.0022882 | 0.0343225 | 15.0341 | 14.9998 | -0.000761121 | -0.00274 | 3.59721 | 3.59995 | [14 empty] | 300.0005 | 0.7337479 | 0.000953561 | 0.0143433 | 15.0562 | 15.0418 | -0.000390055 | -0.00124839 | 3.1993 | 3.20055 | -0.00056608 | -0.001177446 | 2.078822554 | 2.08 | [10 empty] | 450.0008 | 1.436022 | 0.00341579 | 0.051419 | 15.1047 | 15.0533 | -0.00141422 | -0.00447021 | 3.15643 | 3.1609 | -0.001991577 | -0.004102648 | 2.055897352 | 2.06 | [10 empty] | 450.0009 | 1.411158 | 0.0033843 | 0.0506008 | 15.0022 | 14.9516 | -0.00135158 | -0.00477706 | 3.52965 | 3.53443 | -0.002023164 | -0.004248645 | 2.095751355 | 2.1 | [11 empty] | 1.383639 | 0.00293519 | 0.0434146 | 14.8345 | 14.7911 | -0.00117754 | -0.00416552 | 3.53331 | 3.53748 | [15 empty] | 1.432766 | 0.00285938 | 0.0428881 | 15.042 | 14.9991 | -0.00109471 | -0.00409236 | 3.73422 | 3.73832 | [15 empty] | 1.299403 | 0.00266383 | 0.0399562 | 15.0395 | 14.9995 | -0.00114508 | -0.00426197 | 3.71771 | 3.72197
302.0006 | 1.250802 | 0.00242098 | 0.0363605 | 15.0553 | 15.0189 | -0.000759484 | -0.00216734 | 2.85154 | 2.85371 | -0.001658601 | -0.003416718 | 2.056583282 | 2.06 | [10 empty] | 453.0009 | 1.623896 | 0.00362475 | 0.0545869 | 15.1141 | 15.0595 | -0.00103387 | -0.00358003 | 3.45917 | 3.46275 | -0.002581329 | -0.005343351 | 2.064656649 | 2.07 | [10 empty] | 453.0009 | 1.4061 | 0.00277141 | 0.04137 | 14.9688 | 14.9274 | -0.000825137 | -0.00287444 | 3.48072 | 3.4836 | -0.001940626 | -0.004017096 | 2.065982904 | 2.07 | [10 empty] | 302.0006 | 0.5791999 | 0.00107938 | 0.0162494 | 15.0706 | 15.0544 | -0.000335063 | -0.00104733 | 3.12472 | 3.12577 | -0.000739272 | -0.0015229 | 2.0584771 | 2.06 | [10 empty] | 453.0009 | 1.22505 | 0.00219204 | 0.0329841 | 15.0802 | 15.0472 | -0.000719742 | -0.00238031 | 3.3048 | 3.30718 | -0.001469711 | -0.003042302 | 2.066957698 | 2.07 | [11 empty] | 1.54579 | 0.00243496 | 0.0365237 | 15.0362 | 14.9997 | -0.000806376 | -0.00290294 | 3.59708 | 3.59999 | [15 empty] | 1.350205 | 0.00225042 | 0.0337564 | 15.0338 | 15.0001 | -0.000819623 | -0.00295064 | 3.59705 | 3.6 | [15 empty] | 1.492482 | 0.00230332 | 0.0345493 | 15.0343 | 14.9998 | -0.000801899 | -0.0028868 | 3.59706 | 3.59995 | [14 empty] | 302.0005 | 0.743085 | 0.000979404 | 0.014732 | 15.0566 | 15.0418 | -0.000389131 | -0.00124543 | 3.1993 | 3.20055 | -0.000592631 | -0.001232673 | 2.078767327 | 2.08 | [10 empty] | 453.0008 | 1.450979 | 0.00347522 | 0.0523136 | 15.1056 | 15.0533 | -0.00147112 | -0.00465008 | 3.15625 | 3.1609 | -0.001994126 | -0.004107899 | 2.055892101 | 2.06 | [10 empty] | 453.0009 | 1.425987 | 0.00343252 | 0.0513219 | 15.003 | 14.9516 | -0.00135657 | -0.00479468 | 3.52963 | 3.53443 | -0.002070725 | -0.004348522 | 2.095651478 | 2.1 | [11 empty] | 1.392946 | 0.00297942 | 0.0440688 | 14.8351 | 14.7911 | -0.00119379 | -0.00422299 | 3.53325 | 3.53748 | [15 empty] | 1.442154 | 0.00289458 | 0.0434162 | 15.0425 | 14.9991 | -0.00111993 | -0.00418664 | 3.73413 | 3.73832 | [15 empty] | 1.308582 | 0.00270007 | 0.0404998 | 15.04 | 14.9995 | -0.00113723 | -0.00423275 | 3.71774 | 3.72197
304.0006 | 1.262466 | 0.00243831 | 0.0366207 | 15.0555 | 15.0189 | -0.00075582 | -0.00215689 | 2.85155 | 2.85371 | -0.001675364 | -0.00345125 | 2.05654875 | 2.06 | [10 empty] | 456.0009 | 1.64029 | 0.00365803 | 0.0550881 | 15.1146 | 15.0595 | -0.00112049 | -0.00387998 | 3.45887 | 3.46275 | -0.002527818 | -0.005232582 | 2.064767418 | 2.07 | [10 empty] | 456.0009 | 1.424149 | 0.00281561 | 0.0420298 | 14.9695 | 14.9274 | -0.000801517 | -0.00279216 | 3.48081 | 3.4836 | -0.002013102 | -0.004167121 | 2.065832879 | 2.07 | [10 empty] | 304.0006 | 0.5885376 | 0.00107996 | 0.0162582 | 15.0706 | 15.0544 | -0.000360636 | -0.00112726 | 3.12464 | 3.12577 | -0.000713688 | -0.001470197 | 2.058529803 | 2.06 | [10 empty] | 456.0009 | 1.242228 | 0.0022275 | 0.0335177 | 15.0808 | 15.0472 | -0.000741763 | -0.00245314 | 3.30473 | 3.30718 | -0.001488289 | -0.003080757 | 2.066919243 | 2.07 | [11 empty] | 1.55668 | 0.00246596 | 0.0369888 | 15.0367 | 14.9997 | -0.00079956 | -0.0028784 | 3.59711 | 3.59999 | [15 empty] | 1.360123 | 0.00226973 | 0.034046 | 15.0341 | 15.0001 | -0.000755105 | -0.00271838 | 3.59728 | 3.6 | [15 empty] | 1.502558 | 0.00231943 | 0.0347909 | 15.0346 | 14.9998 | -0.000844281 | -0.00303937 | 3.59691 | 3.59995 | [14 empty] | 304.0005 | 0.7524343 | 0.000995913 | 0.0149804 | 15.0568 | 15.0418 | -0.000391239 | -0.00125218 | 3.1993 | 3.20055 | -0.000605906 | -0.001260285 | 2.078739715 | 2.08 | [10 empty] | 456.0008 | 1.4661 | 0.00354538 | 0.0533697 | 15.1067 | 15.0533 | -0.00150709 | -0.00476377 | 3.15614 | 3.1609 | -0.002032015 | -0.004185951 | 2.055814049 | 2.06 | [10 empty] | 456.0009 | 1.440466 | 0.00350068 | 0.0523409 | 15.004 | 14.9516 | -0.00138003 | -0.00487762 | 3.52955 | 3.53443 | -0.002114618 | -0.004440698 | 2.095559302 | 2.1 | [11 empty] | 1.402123 | 0.0030144 | 0.0445862 | 14.8356 | 14.7911 | -0.00120265 | -0.00425436 | 3.53322 | 3.53748 | [15 empty] | 1.451577 | 0.00293309 | 0.0439937 | 15.0431 | 14.9991 | -0.00111736 | -0.00417706 | 3.73414 | 3.73832 | [15 empty] | 1.317812 | 0.00271919 | 0.0407866 | 15.0403 | 14.9995 | -0.00121359 | -0.00451695 | 3.71745 | 3.72197
306.0006 | 1.274547 | 0.00246538 | 0.0370273 | 15.0559 | 15.0189 | -0.00075128 | -0.00214393 | 2.85156 | 2.85371 | -0.001705388 | -0.003513099 | 2.056486901 | 2.06 | [10 empty] | 459.0009 | 1.656982 | 0.00373896 | 0.0563069 | 15.1158 | 15.0595 | -0.00117358 | -0.00406382 | 3.45869 | 3.46275 | -0.002555097 | -0.00528905 | 2.06471095 | 2.07 | [10 empty] | 458.999 | 1.441912 | 0.00286629 | 0.0427864 | 14.9702 | 14.9274 | -0.000851369 | -0.00296583 | 3.48063 | 3.4836 | -0.002008159 | -0.004156889 | 2.065843111 | 2.07 | [10 empty] | 305.9993 | 0.5980036 | 0.00111033 | 0.0167153 | 15.0711 | 15.0544 | -0.000352843 | -0.0011029 | 3.12466 | 3.12577 | -0.000753236 | -0.001551666 | 2.058448334 | 2.06 | [10 empty] | 459.0009 | 1.259571 | 0.00226949 | 0.0341496 | 15.0814 | 15.0472 | -0.000768282 | -0.00254085 | 3.30464 | 3.30718 | -0.001500821 | -0.003106699 | 2.066893301 | 2.07 | [11 empty] | 1.567162 | 0.00248578 | 0.0372861 | 15.037 | 14.9997 | -0.000846828 | -0.00304857 | 3.59694 | 3.59999 | [15 empty] | 1.369633 | 0.00229084 | 0.0343628 | 15.0344 | 15.0001 | -0.000818796 | -0.00294766 | 3.59705 | 3.6 | [15 empty] | 1.512529 | 0.00234186 | 0.0351274 | 15.0349 | 14.9998 | -0.000816066 | -0.0029378 | 3.59701 | 3.59995 | [14 empty] | 306.0005 | 0.7617957 | 0.00102222 | 0.015376 | 15.0572 | 15.0418 | -0.000409728 | -0.00131135 | 3.19924 | 3.20055 | -0.000613713 | -0.001276523 | 2.078723477 | 2.08 | [10 empty] | 459.0008 | 1.481315 | 0.00362695 | 0.0545977 | 15.1079 | 15.0533 | -0.00150861 | -0.00476856 | 3.15614 | 3.1609 | -0.002111282 | -0.004349242 | 2.055650758 | 2.06 | [10 empty] | 459.0009 | 1.455276 | 0.00356771 | 0.0533431 | 15.005 | 14.9516 | -0.00144606 | -0.00511099 | 3.52932 | 3.53443 | -0.002116095 | -0.0044438 | 2.0955562 | 2.1 | [11 empty] | 1.411416 | 0.0030442 | 0.0450269 | 14.8361 | 14.7911 | -0.00124528 | -0.00440516 | 3.53307 | 3.53748 | [15 empty] | 1.460782 | 0.00296669 | 0.0444976 | 15.0436 | 14.9991 | -0.00117739 | -0.00440147 | 3.73392 | 3.73832 | [15 empty] | 1.326782 | 0.00276026 | 0.0414027 | 15.0409 | 14.9995 | -0.00116433 | -0.0043336 | 3.71764 | 3.72197
308.0006 | 1.286734 | 0.00247564 | 0.0371814 | 15.0561 | 15.0189 | -0.000797865 | -0.00227687 | 2.85143 | 2.85371 | -0.001673136 | -0.003446661 | 2.056553339 | 2.06 | [10 empty] | 462.0009 | 1.673019 | 0.00382802 | 0.057648 | 15.1171 | 15.0595 | -0.00112844 | -0.0039075 | 3.45885 | 3.46275 | -0.002687008 | -0.005562107 | 2.064437893 | 2.07 | [10 empty] | 462.0009 | 1.459741 | 0.00290516 | 0.0433666 | 14.9708 | 14.9274 | -0.000871305 | -0.00303528 | 3.48056 | 3.4836 | -0.002028086 | -0.004198138 | 2.065801862 | 2.07 | [10 empty] | 308.0006 | 0.6078292 | 0.00112363 | 0.0169155 | 15.0713 | 15.0544 | -0.000344117 | -0.00107563 | 3.12469 | 3.12577 | -0.00077609 | -0.001598745 | 2.058401255 | 2.06 | [10 empty] | 462.0009 | 1.276423 | 0.00228869 | 0.0344384 | 15.0817 | 15.0472 | -0.000735068 | -0.002431 | 3.30475 | 3.30718 | -0.001553917 | -0.003216609 | 2.066783391 | 2.07 | [11 empty] | 1.577709 | 0.002502 | 0.0375293 | 15.0372 | 14.9997 | -0.000835246 | -0.00300688 | 3.59698 | 3.59999 | [15 empty] | 1.379248 | 0.00230414 | 0.0345622 | 15.0346 | 15.0001 | -0.000796734 | -0.00286824 | 3.59713 | 3.6 | [15 empty] | 1.522572 | 0.0023632 | 0.0354474 | 15.0352 | 14.9998 | -0.000846164 | -0.00304615 | 3.59691 | 3.59995 | [14 empty] | 308.0005 | 0.7711304 | 0.00104012 | 0.0156453 | 15.0575 | 15.0418 | -0.000420711 | -0.00134651 | 3.1992 | 3.20055 | -0.000621129 | -0.001291949 | 2.078708051 | 2.08 | [10 empty] | 462.0008 | 1.496204 | 0.00370406 | 0.0557585 | 15.1091 | 15.0533 | -0.00157518 | -0.00497899 | 3.15593 | 3.1609 | -0.002124141 | -0.004375731 | 2.055624269 | 2.06 | [10 empty] | 462.0009 | 1.469895 | 0.00362806 | 0.0542455 | 15.0059 | 14.9516 | -0.00144977 | -0.00512411 | 3.5293 | 3.53443 | -0.00217029 | -0.00455761 | 2.09544239 | 2.1 | [11 empty] | 1.420627 | 0.00308088 | 0.0455695 | 14.8366 | 14.7911 | -0.00120753 | -0.0042716 | 3.53321 | 3.53748 | [15 empty] | 1.470454 | 0.00299773 | 0.0449632 | 15.0441 | 14.9991 | -0.00118707 | -0.00443765 | 3.73388 | 3.73832 | [15 empty] | 1.335894 | 0.0027971 | 0.0419551 | 15.0415 | 14.9995 | -0.00124458 | -0.00463227 | 3.71734 | 3.72197
310.0006 | 1.298582 | 0.00250855 | 0.0376756 | 15.0566 | 15.0189 | -0.000799648 | -0.00228196 | 2.85142 | 2.85371 | -0.001702788 | -0.003507742 | 2.056492258 | 2.06 | [10 empty] | 465.0009 | 1.689334 | 0.00391148 | 0.0589048 | 15.1184 | 15.0595 | -0.00120118 | -0.0041594 | 3.45859 | 3.46275 | -0.002697799 | -0.005584443 | 2.064415557 | 2.07 | [10 empty] | 465.0009 | 1.477747 | 0.00296619 | 0.0442776 | 14.9717 | 14.9274 | -0.00088095 | -0.00306888 | 3.48053 | 3.4836 | -0.002079476 | -0.004304516 | 2.065695484 | 2.07 | [10 empty] | 310.0006 | 0.617421 | 0.0011465 | 0.0172599 | 15.0716 | 15.0544 | -0.000336811 | -0.00105279 | 3.12471 | 3.12577 | -0.000802375 | -0.001652892 | 2.058347108 | 2.06 | [10 empty] | 465.0009 | 1.293763 | 0.00228714 | 0.0344151 | 15.0817 | 15.0472 | -0.000812645 | -0.00268756 | 3.30449 | 3.30718 | -0.001475359 | -0.003053993 | 2.066946007 | 2.07 | [11 empty] | 1.588495 | 0.0025372 | 0.0380573 | 15.0378 | 14.9997 | -0.000877407 | -0.00315866 | 3.59683 | 3.59999 | [15 empty] | 1.388999 | 0.00234276 | 0.0351415 | 15.0352 | 15.0001 | -0.000829169 | -0.00298501 | 3.59701 | 3.6 | [15 empty] | 1.532607 | 0.0023654 | 0.0354805 | 15.0353 | 14.9998 | -0.000818539 | -0.0029467 | 3.597 | 3.59995 | [14 empty] | 310.0005 | 0.7803529 | 0.00104483 | 0.0157161 | 15.0576 | 15.0418 | -0.000430364 | -0.0013774 | 3.19917 | 3.20055 | -0.000618395 | -0.001286261 | 2.078713739 | 2.08 | [10 empty] | 465.0008 | 1.511252 | 0.00378688 | 0.0570051 | 15.1103 | 15.0533 | -0.00157893 | -0.00499086 | 3.15591 | 3.1609 | -0.002197065 | -0.004525955 | 2.055474045 | 2.06 | [10 empty] | 465.0009 | 1.484785 | 0.00370301 | 0.055366 | 15.007 | 14.9516 | -0.00144775 | -0.00511696 | 3.52931 | 3.53443 | -0.002246258 | -0.004717141 | 2.095282859 | 2.1 | [11 empty] | 1.429727 | 0.0031133 | 0.046049 | 14.8371 | 14.7911 | -0.00125484 | -0.00443896 | 3.53304 | 3.53748 | [15 empty] | 1.479823 | 0.00304098 | 0.045612 | 15.0447 | 14.9991 | -0.00121652 | -0.00454772 | 3.73377 | 3.73832 | [15 empty] | 1.344837 | 0.00282002 | 0.042299 | 15.0418 | 14.9995 | -0.0012161 | -0.00452628 | 3.71744 | 3.72197
312.0006 | 1.310294 | 0.00252031 | 0.0378522 | 15.0568 | 15.0189 | -0.000825293 | -0.00235514 | 2.85135 | 2.85371 | -0.00169154 | -0.003484573 | 2.056515427 | 2.06 | [10 empty] | 468.0009 | 1.705242 | 0.0039986 | 0.0602169 | 15.1197 | 15.0595 | -0.00124517 | -0.00431172 | 3.45844 | 3.46275 | -0.002740296 | -0.005672412 | 2.064327588 | 2.07 | [10 empty] | 468.0009 | 1.495555 | 0.00301712 | 0.0450378 | 14.9725 | 14.9274 | -0.000921296 | -0.00320943 | 3.48039 | 3.4836 | -0.002092657 | -0.004331799 | 2.065668201 | 2.07 | [10 empty] | 312.0006 | 0.6270451 | 0.00116133 | 0.017483 | 15.0718 | 15.0544 | -0.000373927 | -0.00116881 | 3.1246 | 3.12577 | -0.000780458 | -0.001607744 | 2.058392256 | 2.06 | [10 empty] | 468.0009 | 1.310985 | 0.0023607 | 0.035522 | 15.0828 | 15.0472 | -0.000783937 | -0.00259262 | 3.30459 | 3.30718 | -0.001578396 | -0.00326728 | 2.06673272 | 2.07 | [11 empty] | 1.598599 | 0.00256528 | 0.0384784 | 15.0382 | 14.9997 | -0.000854416 | -0.00307589 | 3.59691 | 3.59999 | [15 empty] | 1.39890625 | 0.00234973 | 0.0352461 | 15.0353 | 15.0001 | -0.000790991 | -0.00284757 | 3.59715 | 3.6 | [15 empty] | 1.542628 | 0.00239607 | 0.0359404 | 15.0357 | 14.9998 | -0.00089131 | -0.00320867 | 3.59674 | 3.59995 | [14 empty] | 312.0005 | 0.7896813 | 0.00107343 | 0.0161463 | 15.058 | 15.0418 | -0.000414536 | -0.00132674 | 3.19922 | 3.20055 | -0.000660561 | -0.001373967 | 2.078626033 | 2.08 | [10 empty] | 468.0008 | 1.526158 | 0.00386377 | 0.0581625 | 15.1115 | 15.0533 | -0.00163666 | -0.00517331 | 3.15573 | 3.1609 | -0.002219391 | -0.004571946 | 2.055428054 | 2.06 | [10 empty] | 468.0009 | 1.499345 | 0.00378099 | 0.056532 | 15.0082 | 14.9516 | -0.00152979 | -0.00540695 | 3.52902 | 3.53443 | -0.00224405 | -0.004712504 | 2.095287496 | 2.1 | [11 empty] | 1.439152 | 0.0031593 | 0.0467294 | 14.8378 | 14.7911 | -0.00128338 | -0.00453991 | 3.53294 | 3.53748 | [15 empty] | 1.489235 | 0.00307281 | 0.0460894 | 15.0452 | 14.9991 | -0.00122799 | -0.00459063 | 3.73373 | 3.73832 | [15 empty] | 1.354115 | 0.00285985 | 0.0428964 | 15.0424 | 14.9995 | -0.00124743 | -0.00464289 | 3.71733 | 3.72197
314.0006 | 1.322271 | 0.00257315 | 0.0386459 | 15.0575 | 15.0189 | -0.000848433 | -0.00242118 | 2.85128 | 2.85371 | -0.001713442 | -0.003529692 | 2.056470308 | 2.06 | [10 empty] | 471.0009 | 1.721014 | 0.00407474 | 0.0613635 | 15.1208 | 15.0595 | -0.00126402 | -0.004377 | 3.45838 | 3.46275 | -0.002795544 | -0.005786775 | 2.064213225 | 2.07 | [10 empty] | 471.0009 | 1.513247 | 0.00308874 | 0.0461071 | 14.9736 | 14.9274 | -0.000925421 | -0.00322379 | 3.48037 | 3.4836 | -0.002160232 | -0.004471679 | 2.065528321 | 2.07 | [10 empty] | 314.0006 | 0.6369028 | 0.00117271 | 0.0176545 | 15.072 | 15.0544 | -0.000395663 | -0.00123675 | 3.12453 | 3.12577 | -0.000771332 | -0.001588944 | 2.058411056 | 2.06 | [10 empty] | 471.0009 | 1.328127 | 0.00239232 | 0.0359977 | 15.0832 | 15.0472 | -0.000795098 | -0.00262953 | 3.30455 | 3.30718 | -0.001592789 | -0.003297072 | 2.066702928 | 2.07 | [11 empty] | 1.609279 | 0.00258819 | 0.0388221 | 15.0385 | 14.9997 | -0.000869976 | -0.0031319 | 3.59685 | 3.59999 | [15 empty] | 1.408627 | 0.00236974 | 0.0355462 | 15.0356 | 15.0001 | -0.000815971 | -0.00293749 | 3.59706 | 3.6 | [15 empty] | 1.552503 | 0.0024201 | 0.036301 | 15.0361 | 14.9998 | -0.000864289 | -0.0031114 | 3.59684 | 3.59995 | [14 empty] | 314.0005 | 0.7992757 | 0.00109457 | 0.0164644 | 15.0583 | 15.0418 | -0.000436982 | -0.00139858 | 3.19915 | 3.20055 | -0.000658604 | -0.001369897 | 2.078630103 | 2.08 | [10 empty] | 471.0008 | 1.54101 | 0.00394294 | 0.0593544 | 15.1127 | 15.0533 | -0.00167956 | -0.00530893 | 3.1556 | 3.1609 | -0.002257517 | -0.004650484 | 2.055349516 | 2.06 | [10 empty] | 471.0009 | 1.513765 | 0.00385004 | 0.0575644 | 15.0092 | 14.9516 | -0.00162494 | -0.00574322 | 3.52868 | 3.53443 | -0.002214395 | -0.00465023 | 2.09534977 | 2.1 | [11 empty] | 1.448412 | 0.00319345 | 0.0472345 | 14.8383 | 14.7911 | -0.00128715 | -0.00455327 | 3.53292 | 3.53748 | [15 empty] | 1.498749 | 0.00311629 | 0.0467415 | 15.0458 | 14.9991 | -0.00122271 | -0.00457087 | 3.73375 | 3.73832 | [15 empty] | 1.363033 | 0.00289998 | 0.0434984 | 15.043 | 14.9995 | -0.00127161 | -0.00473291 | 3.71724 | 3.72197
316.0006 | 1.334076 | 0.00259473 | 0.03897 | 15.0579 | 15.0189 | -0.000880348 | -0.00251225 | 2.85119 | 2.85371 | -0.00170845 | -0.003519408 | 2.056480592 | 2.06 | [10 empty] | 474.0009 | 1.736519 | 0.00418645 | 0.0630458 | 15.1225 | 15.0595 | -0.00128076 | -0.00443496 | 3.45832 | 3.46275 | -0.002890346 | -0.005983015 | 2.064016985 | 2.07 | [10 empty] | 473.999 | 1.53031 | 0.00314099 | 0.0468869 | 14.9743 | 14.9274 | -0.000944453 | -0.00329009 | 3.48031 | 3.4836 | -0.002189676 | -0.004532628 | 2.065467372 | 2.07 | [10 empty] | 316.0006 | 0.6463787 | 0.0011859 | 0.0178529 | 15.0722 | 15.0544 | -0.000388055 | -0.00121297 | 3.12455 | 3.12577 | -0.000790987 | -0.001629433 | 2.058370567 | 2.06 | [10 empty] | 474.0009 | 1.345596 | 0.00244495 | 0.0367898 | 15.084 | 15.0472 | -0.000795275 | -0.00263012 | 3.30455 | 3.30718 | -0.00164574 | -0.003406683 | 2.066593317 | 2.07 | [11 empty] | 1.619631 | 0.00262165 | 0.0393241 | 15.039 | 14.9997 | -0.000883978 | -0.00318231 | 3.5968 | 3.59999 | [15 empty] | 1.418391 | 0.00239396 | 0.0359096 | 15.036 | 15.0001 | -0.000820803 | -0.00295489 | 3.59704 | 3.6 | [15 empty] | 1.562637 | 0.00244984 | 0.036747 | 15.0365 | 14.9998 | -0.000883519 | -0.00318063 | 3.59677 | 3.59995 | [14 empty] | 316.0005 | 0.8086724 | 0.00110275 | 0.0165874 | 15.0584 | 15.0418 | -0.000467431 | -0.00149604 | 3.19905 | 3.20055 | -0.000634002 | -0.001318725 | 2.078681275 | 2.08 | [10 empty] | 474.0008 | 1.555909 | 0.00400916 | 0.0603512 | 15.1137 | 15.0533 | -0.0017211 | -0.00544025 | 3.15546 | 3.1609 | -0.002279268 | -0.004695292 | 2.055304708 | 2.06 | [10 empty] | 474.0009 | 1.528339 | 0.00392868 | 0.0587402 | 15.0104 | 14.9516 | -0.00157697 | -0.00557368 | 3.52885 | 3.53443 | -0.002342227 | -0.004918676 | 2.095081324 | 2.1 | [11 empty] | 1.457446 | 0.00324002 | 0.0479232 | 14.839 | 14.7911 | -0.00132642 | -0.00469218 | 3.53278 | 3.53748 | [15 empty] | 1.508246 | 0.003164 | 0.0474572 | 15.0466 | 14.9991 | -0.00125406 | -0.00468809 | 3.73363 | 3.73832 | [15 empty] | 1.372131 | 0.00293405 | 0.0440094 | 15.0435 | 14.9995 | -0.00130083 | -0.00484167 | 3.71713 | 3.72197
318.0006 | 1.345768 | 0.00262235 | 0.0393848 | 15.0583 | 15.0189 | -0.000823792 | -0.00235086 | 2.85136 | 2.85371 | -0.001794486 | -0.00369664 | 2.05630336 | 2.06 | [10 empty] | 477.0009 | 1.751894 | 0.00420227 | 0.0632841 | 15.1228 | 15.0595 | -0.00135004 | -0.00467485 | 3.45808 | 3.46275 | -0.002840925 | -0.005880715 | 2.064119285 | 2.07 | [10 empty] | 477.0009 | 1.5479 | 0.00320197 | 0.0477973 | 14.9752 | 14.9274 | -0.000966603 | -0.00336726 | 3.48023 | 3.4836 | -0.002226708 | -0.004609286 | 2.065390714 | 2.07 | [10 empty] | 318.0006 | 0.6563723 | 0.00123119 | 0.0185348 | 15.0729 | 15.0544 | -0.000354424 | -0.00110785 | 3.12466 | 3.12577 | -0.000872566 | -0.001797485 | 2.058202515 | 2.06 | [10 empty] | 477.0009 | 1.363282 | 0.00245226 | 0.0368998 | 15.0841 | 15.0472 | -0.00082105 | -0.00271536 | 3.30446 | 3.30718 | -0.001625168 | -0.003364098 | 2.066635902 | 2.07 | [11 empty] | 1.629931 | 0.00263847 | 0.0395762 | 15.0393 | 14.9997 | -0.000932537 | -0.00335712 | 3.59663 | 3.59999 | [15 empty] | 1.42822 | 0.00241191 | 0.0361787 | 15.0362 | 15.0001 | -0.000821727 | -0.00295822 | 3.59704 | 3.6 | [15 empty] | 1.572565 | 0.00246801 | 0.0370197 | 15.0368 | 14.9998 | -0.000880862 | -0.00317106 | 3.59678 | 3.59995 | [14 empty] | 318.0005 | 0.8182957 | 0.00112613 | 0.016939 | 15.0588 | 15.0418 | -0.000456988 | -0.00146261 | 3.19909 | 3.20055 | -0.000673043 | -0.00139993 | 2.07860007 | 2.08 | [10 empty] | 477.0008 | 1.570756 | 0.0040837 | 0.0614733 | 15.1148 | 15.0533 | -0.00181703 | -0.00574347 | 3.15516 | 3.1609 | -0.00225702 | -0.004649461 | 2.055350539 | 2.06 | [10 empty] | 477.0009 | 1.54259 | 0.00399 | 0.059657 | 15.0113 | 14.9516 | -0.00161214 | -0.005698 | 3.52873 | 3.53443 | -0.002368116 | -0.004973044 | 2.095026956 | 2.1 | [11 empty] | 1.46688 | 0.00327215 | 0.0483985 | 14.8395 | 14.7911 | -0.00133533 | -0.0047237 | 3.53275 | 3.53748 | [15 empty] | 1.517345 | 0.00319906 | 0.0479831 | 15.0471 | 14.9991 | -0.00127738 | -0.00477524 | 3.73354 | 3.73832 | [15 empty] | 1.381192 | 0.00296658 | 0.0444973 | 15.044 | 14.9995 | -0.00132568 | -0.00493416 | 3.71704 | 3.72197
320.0006 | 1.357823 | 0.00266478 | 0.0400221 | 15.0589 | 15.0189 | -0.000842461 | -0.00240414 | 2.8513 | 2.85371 | -0.001813253 | -0.003735301 | 2.056264699 | 2.06 | [10 empty] | 479.999 | 1.767136 | 0.00435459 | 0.0655779 | 15.1251 | 15.0595 | -0.00133968 | -0.00463898 | 3.45811 | 3.46275 | -0.003001207 | -0.0062125 | 2.0637875 | 2.07 | [10 empty] | 480.0009 | 1.564727 | 0.00326365 | 0.048718 | 14.9762 | 14.9274 | -0.00100118 | -0.00348772 | 3.48011 | 3.4836 | -0.002258929 | -0.004675984 | 2.065324016 | 2.07 | [10 empty] | 320.0006 | 0.6660935 | 0.00122532 | 0.0184465 | 15.0728 | 15.0544 | -0.000383542 | -0.00119886 | 3.12457 | 3.12577 | -0.000837158 | -0.001724545 | 2.058275455 | 2.06 | [10 empty] | 480.0009 | 1.380924 | 0.00248851 | 0.0374452 | 15.0847 | 15.0472 | -0.000860682 | -0.00284643 | 3.30433 | 3.30718 | -0.001625602 | -0.003364996 | 2.066635004 | 2.07 | [11 empty] | 1.64019 | 0.00264006 | 0.0396002 | 15.0393 | 14.9997 | -0.000920551 | -0.00331397 | 3.59667 | 3.59999 | [15 empty] | 1.437997 | 0.00243292 | 0.036494 | 15.0366 | 15.0001 | -0.000869823 | -0.00313136 | 3.59686 | 3.6 | [15 empty] | 1.582535 | 0.0024895 | 0.0373419 | 15.0371 | 14.9998 | -0.000886036 | -0.00318969 | 3.59676 | 3.59995 | [14 empty] | 319.9992 | 0.8277374 | 0.00115148 | 0.0173203 | 15.0592 | 15.0418 | -0.00046701 | -0.00149469 | 3.19905 | 3.20055 | -0.000687092 | -0.001429152 | 2.078570848 | 2.08 | [10 empty] | 480.0009 | 1.585427 | 0.00416521 | 0.0627003 | 15.116 | 15.0533 | -0.00183038 | -0.00578566 | 3.15512 | 3.1609 | -0.002323578 | -0.004786572 | 2.055213428 | 2.06 | [10 empty] | 480.0009 | 1.556618 | 0.00406781 | 0.0608204 | 15.0125 | 14.9516 | -0.00167224 | -0.0059104 | 3.52852 | 3.53443 | -0.002388491 | -0.005015831 | 2.094984169 | 2.1 | [11 empty] | 1.476039 | 0.00331093 | 0.0489721 | 14.84 | 14.7911 | -0.00132316 | -0.00468066 | 3.5328 | 3.53748 | [15 empty] | 1.527149 | 0.00323151 | 0.0484698 | 15.0476 | 14.9991 | -0.00130593 | -0.00488198 | 3.73343 | 3.73832 | [15 empty] | 1.390199 | 0.0030099 | 0.0451472 | 15.0447 | 14.9995 | -0.0013113 | -0.0048806 | 3.71709 | 3.72197
322.0006 | 1.369931 | 0.00269379 | 0.0404578 | 15.0594 | 15.0189 | -0.000865433 | -0.00246969 | 2.85124 | 2.85371 | -0.00182539 | -0.003760304 | 2.056239696 | 2.06 | [10 empty] | 483.0009 | 1.782494 | 0.00446241 | 0.0672016 | 15.1267 | 15.0595 | -0.00140917 | -0.00487959 | 3.45787 | 3.46275 | -0.003037472 | -0.006287567 | 2.063712433 | 2.07 | [10 empty] | 483.0009 | 1.58121 | 0.0033027 | 0.0493009 | 14.9768 | 14.9274 | -0.000983057 | -0.00342457 | 3.48017 | 3.4836 | -0.002316102 | -0.004794331 | 2.065205669 | 2.07 | [10 empty] | 322.0006 | 0.6758639 | 0.00123913 | 0.0186542 | 15.073 | 15.0544 | -0.000393645 | -0.00123044 | 3.12454 | 3.12577 | -0.000840822 | -0.001732094 | 2.058267906 | 2.06 | [10 empty] | 483.0009 | 1.398548 | 0.00253555 | 0.038153 | 15.0854 | 15.0472 | -0.000843548 | -0.00278976 | 3.30439 | 3.30718 | -0.001690056 | -0.003498417 | 2.066501583 | 2.07 | [11 empty] | 1.650358 | 0.00268703 | 0.0403048 | 15.04 | 14.9997 | -0.000934809 | -0.0033653 | 3.59662 | 3.59999 | [15 empty] | 1.447849 | 0.00245034 | 0.0367553 | 15.0368 | 15.0001 | -0.000872329 | -0.00314038 | 3.59686 | 3.6 | [15 empty] | 1.592428 | 0.00251481 | 0.0377216 | 15.0375 | 14.9998 | -0.000955565 | -0.00343999 | 3.59651 | 3.59995 | [14 empty] | 322.0006 | 0.8375972 | 0.00117159 | 0.0176229 | 15.0595 | 15.0418 | -0.000460998 | -0.00147545 | 3.19907 | 3.20055 | -0.000713247 | -0.001483554 | 2.078516446 | 2.08 | [10 empty] | 483.0009 | 1.600239 | 0.00429475 | 0.0646503 | 15.118 | 15.0533 | -0.00185313 | -0.00585756 | 3.15505 | 3.1609 | -0.002433432 | -0.005012869 | 2.054987131 | 2.06 | [10 empty] | 483.0009 | 1.571091 | 0.00416397 | 0.0622581 | 15.0139 | 14.9516 | -0.00168641 | -0.00596049 | 3.52847 | 3.53443 | -0.00246738 | -0.005181497 | 2.094818503 | 2.1 | [11 empty] | 1.485239 | 0.00334698 | 0.0495054 | 14.8406 | 14.7911 | -0.00135757 | -0.00480237 | 3.53267 | 3.53748 | [15 empty] | 1.536463 | 0.00327512 | 0.0491238 | 15.0482 | 14.9991 | -0.00132252 | -0.00494401 | 3.73337 | 3.73832 | [15 empty] | 1.399412 | 0.00303785 | 0.0455664 | 15.0451 | 14.9995 | -0.00135082 | -0.0050277 | 3.71694 | 3.72197
324.0006 | 1.381466 | 0.00272527 | 0.0409306 | 15.0598 | 15.0189 | -0.00088173 | -0.0025162 | 2.85119 | 2.85371 | -0.001834398 | -0.003778861 | 2.056221139 | 2.06 | [10 empty] | 486.0009 | 1.797371 | 0.00458393 | 0.0690317 | 15.1285 | 15.0595 | -0.00142077 | -0.00491977 | 3.45783 | 3.46275 | -0.00314456 | -0.006509239 | 2.063490761 | 2.07 | [10 empty] | 486.0009 | 1.597473 | 0.00339725 | 0.0507123 | 14.9782 | 14.9274 | -0.00100814 | -0.00351196 | 3.48009 | 3.4836 | -0.002386422 | -0.004939893 | 2.065060107 | 2.07 | [10 empty] | 324.0006 | 0.6857339 | 0.00125705 | 0.018924 | 15.0733 | 15.0544 | -0.000441086 | -0.00137873 | 3.12439 | 3.12577 | -0.00081274 | -0.001674245 | 2.058325755 | 2.06 | [10 empty] | 486.0009 | 1.416079 | 0.00257027 | 0.0386754 | 15.0859 | 15.0472 | -0.000856102 | -0.00283128 | 3.30435 | 3.30718 | -0.00171106 | -0.003541893 | 2.066458107 | 2.07 | [11 empty] | 1.660622 | 0.00275438 | 0.0413149 | 15.041 | 14.9997 | -0.000911559 | -0.0032816 | 3.5967 | 3.59999 | [15 empty] | 1.457724 | 0.00246973 | 0.0370461 | 15.0371 | 15.0001 | -0.000863357 | -0.00310808 | 3.59689 | 3.6 | [15 empty] | 1.602527 | 0.00253939 | 0.0380902 | 15.0379 | 14.9998 | -0.000944215 | -0.00339913 | 3.59655 | 3.59995 | [14 empty] | 324.0006 | 0.8473484 | 0.00119925 | 0.018039 | 15.0599 | 15.0418 | -0.000478631 | -0.00153188 | 3.19902 | 3.20055 | -0.000724171 | -0.001506275 | 2.078493725 | 2.08 | [10 empty] | 486.0009 | 1.615152 | 0.00438244 | 0.0659702 | 15.1193 | 15.0533 | -0.00191657 | -0.0060581 | 3.15485 | 3.1609 | -0.00245597 | -0.005059299 | 2.054940701 | 2.06 | [10 empty] | 486.0009 | 1.585132 | 0.00422524 | 0.0631742 | 15.0148 | 14.9516 | -0.00175424 | -0.00620022 | 3.52823 | 3.53443 | -0.002459322 | -0.005164576 | 2.094835424 | 2.1 | [11 empty] | 1.494236 | 0.00338837 | 0.0501176 | 14.8412 | 14.7911 | -0.00136974 | -0.00484541 | 3.53263 | 3.53748 | [15 empty] | 1.546075 | 0.00332177 | 0.0498236 | 15.0489 | 14.9991 | -0.00135671 | -0.00507181 | 3.73324 | 3.73832 | [15 empty] | 1.408468 | 0.00307757 | 0.0461621 | 15.0457 | 14.9995 | -0.00137886 | -0.00513208 | 3.71684 | 3.72197
326.0006 | 1.393476 | 0.00275707 | 0.0414081 | 15.0603 | 15.0189 | -0.000867959 | -0.0024769 | 2.85123 | 2.85371 | -0.00188154 | -0.003875973 | 2.056124027 | 2.06 | [10 empty] | 489.0009 | 1.812235 | 0.00469722 | 0.0707376 | 15.1302 | 15.0595 | -0.00145037 | -0.00502228 | 3.45773 | 3.46275 | -0.003227738 | -0.006681418 | 2.063318582 | 2.07 | [10 empty] | 488.999 | 1.614128 | 0.00347169 | 0.0518234 | 14.9793 | 14.9274 | -0.00102409 | -0.00356753 | 3.48003 | 3.4836 | -0.002442483 | -0.005055939 | 2.064944061 | 2.07 | [10 empty] | 326.0006 | 0.6956144 | 0.00127321 | 0.0191674 | 15.0735 | 15.0544 | -0.000419284 | -0.00131058 | 3.12446 | 3.12577 | -0.000848383 | -0.001747669 | 2.058252331 | 2.06 | [10 empty] | 489.001 | 1.433531 | 0.00260826 | 0.0392471 | 15.0865 | 15.0472 | -0.000876773 | -0.00289965 | 3.30428 | 3.30718 | -0.001729615 | -0.003580302 | 2.066419698 | 2.07 | [11 empty] | 1.670702 | 0.00273658 | 0.0410479 | 15.0408 | 14.9997 | -0.000956733 | -0.00344422 | 3.59654 | 3.59999 | [15 empty] | 1.467319 | 0.00249126 | 0.0373691 | 15.0374 | 15.0001 | -0.000846445 | -0.0030472 | 3.59695 | 3.6 | [15 empty] | 1.612779 | 0.00256785 | 0.0385172 | 15.0383 | 14.9998 | -0.00093428 | -0.00336336 | 3.59659 | 3.59995 | [14 empty] | 326.0006 | 0.8566459 | 0.00121227 | 0.0182347 | 15.0601 | 15.0418 | -0.00047551 | -0.00152189 | 3.19903 | 3.20055 | -0.000740565 | -0.001540375 | 2.078459625 | 2.08 | [10 empty] | 489.0009 | 1.629544 | 0.00447325 | 0.0673372 | 15.1207 | 15.0533 | -0.00195199 | -0.00617006 | 3.15473 | 3.1609 | -0.00251039 | -0.005171404 | 2.054828596 | 2.06 | [10 empty] | 489.0009 | 1.59944 | 0.00430894 | 0.0644256 | 15.0161 | 14.9516 | -0.00182618 | -0.0064545 | 3.52797 | 3.53443 | -0.002472173 | -0.005191564 | 2.094808436 | 2.1 | [11 empty] | 1.503608 | 0.00342896 | 0.0507179 | 14.8418 | 14.7911 | -0.00142755 | -0.00504992 | 3.53243 | 3.53748 | [15 empty] | 1.555279 | 0.00336416 | 0.0504594 | 15.0496 | 14.9991 | -0.00137088 | -0.00512478 | 3.73319 | 3.73832 | [15 empty] | 1.417517 | 0.00311666 | 0.0467485 | 15.0463 | 14.9995 | -0.00135624 | -0.00504789 | 3.71692 | 3.72197
328.0006 | 1.405473 | 0.00278657 | 0.0418512 | 15.0608 | 15.0189 | -0.000883849 | -0.00252224 | 2.85118 | 2.85371 | -0.001897173 | -0.003908177 | 2.056091823 | 2.06 | [10 empty] | 492.0009 | 1.827136 | 0.00480226 | 0.0723195 | 15.1318 | 15.0595 | -0.00150401 | -0.00520801 | 3.45755 | 3.46275 | -0.003281248 | -0.006792183 | 2.063207817 | 2.07 | [10 empty] | 492.0009 | 1.630415 | 0.0035318 | 0.0527208 | 14.9802 | 14.9274 | -0.00104069 | -0.00362533 | 3.47997 | 3.4836 | -0.002485217 | -0.005144399 | 2.064855601 | 2.07 | [10 empty] | 328.0006 | 0.7053683 | 0.00128664 | 0.0193696 | 15.0737 | 15.0544 | -0.000432182 | -0.0013509 | 3.12442 | 3.12577 | -0.000848849 | -0.001748628 | 2.058251372 | 2.06 | [10 empty] | 492.001 | 1.450653 | 0.00264086 | 0.0397377 | 15.087 | 15.0472 | -0.000878437 | -0.00290515 | 3.30427 | 3.30718 | -0.001759677 | -0.003642532 | 2.066357468 | 2.07 | [11 empty] | 1.681096 | 0.00278322 | 0.0417475 | 15.0415 | 14.9997 | -0.00096288 | -0.00346636 | 3.59652 | 3.59999 | [15 empty] | 1.477122 | 0.00251397 | 0.0377096 | 15.0378 | 15.0001 | -0.000887417 | -0.0031947 | 3.5968 | 3.6 | [15 empty] | 1.622513 | 0.00259208 | 0.0388807 | 15.0387 | 14.9998 | -0.00094922 | -0.00341715 | 3.59653 | 3.59995 | [14 empty] | 328.0006 | 0.8664044 | 0.00123828 | 0.0186259 | 15.0605 | 15.0418 | -0.000470123 | -0.00150465 | 3.19904 | 3.20055 | -0.000770228 | -0.001602074 | 2.078397926 | 2.08 | [10 empty] | 492.0009 | 1.64397 | 0.00456336 | 0.0686937 | 15.122 | 15.0533 | -0.00200165 | -0.00632703 | 3.15458 | 3.1609 | -0.002548715 | -0.005250354 | 2.054749646 | 2.06 | [10 empty] | 492.001 | 1.614147 | 0.00439498 | 0.0657122 | 15.0174 | 14.9516 | -0.00184366 | -0.00651627 | 3.52791 | 3.53443 | -0.002541562 | -0.00533728 | 2.09466272 | 2.1 | [11 empty] | 1.512799 | 0.00346626 | 0.0512696 | 14.8423 | 14.7911 | -0.00143984 | -0.0050934 | 3.53238 | 3.53748 | [15 empty] | 1.564618 | 0.00341315 | 0.0511942 | 15.0503 | 14.9991 | -0.00137317 | -0.00513335 | 3.73318 | 3.73832 | [15 empty] | 1.426356 | 0.00314837 | 0.0472241 | 15.0468 | 14.9995 | -0.00140458 | -0.0052278 | 3.71674 | 3.72197
330.0006 | 1.417588 | 0.00282092 | 0.0423672 | 15.0613 | 15.0189 | -0.000885758 | -0.00252769 | 2.85118 | 2.85371 | -0.001930308 | -0.003976435 | 2.056023565 | 2.06 | [10 empty] | 495.0009 | 1.841865 | 0.00493407 | 0.0743045 | 15.1338 | 15.0595 | -0.00157053 | -0.00543834 | 3.45731 | 3.46275 | -0.003343788 | -0.00692164 | 2.06307836 | 2.07 | [10 empty] | 495.0009 | 1.646751 | 0.00358994 | 0.0535886 | 14.981 | 14.9274 | -0.00105063 | -0.00365998 | 3.47994 | 3.4836 | -0.002529886 | -0.005236864 | 2.064763136 | 2.07 | [10 empty] | 330.0006 | 0.7150822 | 0.00131265 | 0.0197611 | 15.0741 | 15.0544 | -0.000442284 | -0.00138248 | 3.12438 | 3.12577 | -0.000862571 | -0.001776895 | 2.058223105 | 2.06 | [10 empty] | 495.001 | 1.468021 | 0.00267921 | 0.0403148 | 15.0876 | 15.0472 | -0.000897675 | -0.00296877 | 3.30421 | 3.30718 | -0.001781249 | -0.003687186 | 2.066312814 | 2.07 | [11 empty] | 1.691254 | 0.00280721 | 0.0421073 | 15.0418 | 14.9997 | -0.000975908 | -0.00351326 | 3.59647 | 3.59999 | [15 empty] | 1.4869 | 0.00252842 | 0.0379265 | 15.038 | 15.0001 | -0.00089973 | -0.00323902 | 3.59676 | 3.6 | [15 empty] | 1.632449 | 0.00261305 | 0.0391952 | 15.039 | 14.9998 | -0.000944404 | -0.00339981 | 3.59655 | 3.59995 | [14 empty] | 330.0006 | 0.8757288 | 0.00125005 | 0.018803 | 15.0606 | 15.0418 | -0.000496652 | -0.00158956 | 3.19896 | 3.20055 | -0.000751874 | -0.001563898 | 2.078436102 | 2.08 | [10 empty] | 495.0009 | 1.658439 | 0.0046626 | 0.0701876 | 15.1235 | 15.0533 | -0.00205362 | -0.00649131 | 3.15441 | 3.1609 | -0.002593896 | -0.005343425 | 2.054656575 | 2.06 | [10 empty] | 495.001 | 1.628709 | 0.00448962 | 0.0671272 | 15.0188 | 14.9516 | -0.00192359 | -0.0067988 | 3.52763 | 3.53443 | -0.002555377 | -0.005366292 | 2.094633708 | 2.1 | [11 empty] | 1.521772 | 0.00351126 | 0.0519353 | 14.843 | 14.7911 | -0.00149604 | -0.00529219 | 3.53218 | 3.53748 | [15 empty] | 1.573611 | 0.00345303 | 0.0517923 | 15.0509 | 14.9991 | -0.00139933 | -0.00523115 | 3.73309 | 3.73832 | [15 empty] | 1.435496 | 0.00318687 | 0.0478015 | 15.0473 | 14.9995 | -0.00141081 | -0.00525098 | 3.71672 | 3.72197
332.0006 | 1.429477 | 0.00285867 | 0.042934 | 15.0618 | 15.0189 | -0.0009131 | -0.00260572 | 2.8511 | 2.85371 | -0.001935436 | -0.003986999 | 2.056013001 | 2.06 | [10 empty] | 498.0009 | 1.856273 | 0.00505438 | 0.0761163 | 15.1356 | 15.0595 | -0.00160883 | -0.00557099 | 3.45718 | 3.46275 | -0.003424842 | -0.007089423 | 2.062910577 | 2.07 | [10 empty] | 498.0009 | 1.662743 | 0.00364439 | 0.0544015 | 14.9819 | 14.9274 | -0.00108492 | -0.00377941 | 3.47982 | 3.4836 | -0.002555411 | -0.005289701 | 2.064710299 | 2.07 | [10 empty] | 332.0006 | 0.7253503 | 0.00132872 | 0.020003 | 15.0744 | 15.0544 | -0.000447802 | -0.00139972 | 3.12437 | 3.12577 | -0.000879257 | -0.001811269 | 2.058188731 | 2.06 | [10 empty] | 498.001 | 1.485386 | 0.00271245 | 0.0408148 | 15.0881 | 15.0472 | -0.000953855 | -0.00315457 | 3.30402 | 3.30718 | -0.001756927 | -0.00363684 | 2.06636316 | 2.07 | [11 empty] | 1.70118 | 0.00283314 | 0.0424964 | 15.0422 | 14.9997 | -0.000992206 | -0.00357193 | 3.59641 | 3.59999 | [15 empty] | 1.49654 | 0.00255859 | 0.038379 | 15.0384 | 15.0001 | -0.000896412 | -0.00322708 | 3.59677 | 3.6 | [15 empty] | 1.642041 | 0.0026304 | 0.0394554 | 15.0392 | 14.9998 | -0.000932898 | -0.00335839 | 3.59659 | 3.59995 | [14 empty] | 332.0006 | 0.8853646 | 0.00127325 | 0.019152 | 15.061 | 15.0418 | -0.000483462 | -0.00154734 | 3.199 | 3.20055 | -0.000790907 | -0.001645087 | 2.078354913 | 2.08 | [10 empty] | 498.0009 | 1.672975 | 0.00476559 | 0.071738 | 15.1251 | 15.0533 | -0.00207955 | -0.00657325 | 3.15433 | 3.1609 | -0.002674112 | -0.005508671 | 2.054491329 | 2.06 | [10 empty] | 498.001 | 1.643112 | 0.0045743 | 0.0683933 | 15.02 | 14.9516 | -0.00195352 | -0.00690457 | 3.52752 | 3.53443 | -0.002603965 | -0.005468327 | 2.094531673 | 2.1 | [11 empty] | 1.53096 | 0.00355757 | 0.0526203 | 14.8437 | 14.7911 | -0.00148894 | -0.00526708 | 3.53221 | 3.53748 | [15 empty] | 1.582749 | 0.00348544 | 0.0522785 | 15.0514 | 14.9991 | -0.00141886 | -0.00530414 | 3.73301 | 3.73832 | [15 empty] | 1.444429 | 0.00322313 | 0.0483454 | 15.0479 | 14.9995 | -0.00144461 | -0.0053768 | 3.71659 | 3.72197
334.0006 | 1.441463 | 0.00289086 | 0.0434175 | 15.0623 | 15.0189 | -0.000947488 | -0.00270385 | 2.851 | 2.85371 | -0.001933561 | -0.003983136 | 2.056016864 | 2.06 | [10 empty] | 501.0009 | 1.87079 | 0.00518884 | 0.0781412 | 15.1376 | 15.0595 | -0.0016748 | -0.00579943 | 3.45695 | 3.46275 | -0.003490215 | -0.007224745 | 2.062775255 | 2.07 | [10 empty] | 501.0009 | 1.678528 | 0.00373821 | 0.055802 | 14.9833 | 14.9274 | -0.00111325 | -0.00387812 | 3.47972 | 3.4836 | -0.002619948 | -0.005423292 | 2.064576708 | 2.07 | [10 empty] | 334.0006 | 0.7353963 | 0.00134875 | 0.0203046 | 15.0747 | 15.0544 | -0.000391791 | -0.00122465 | 3.12454 | 3.12577 | -0.000953499 | -0.001964209 | 2.058035791 | 2.06 | [10 empty] | 501.001 | 1.502754 | 0.00275299 | 0.0414249 | 15.0887 | 15.0472 | -0.000949816 | -0.00314121 | 3.30404 | 3.30718 | -0.001802665 | -0.003731516 | 2.066268484 | 2.07 | [11 empty] | 1.711251 | 0.00285594 | 0.0428382 | 15.0426 | 14.9997 | -0.00101578 | -0.0036568 | 3.59633 | 3.59999 | [15 empty] | 1.506289 | 0.00257285 | 0.0385929 | 15.0387 | 15.0001 | -0.000901139 | -0.0032441 | 3.59675 | 3.6 | [15 empty] | 1.651741 | 0.00265824 | 0.0398729 | 15.0396 | 14.9998 | -0.000941472 | -0.00338925 | 3.59656 | 3.59995 | [14 empty] | 334.0006 | 0.8950558 | 0.00129385 | 0.0194619 | 15.0613 | 15.0418 | -0.000514968 | -0.00164818 | 3.1989 | 3.20055 | -0.000779574 | -0.001621515 | 2.078378485 | 2.08 | [10 empty] | 501.0009 | 1.687304 | 0.00486125 | 0.0731779 | 15.1265 | 15.0533 | -0.00216162 | -0.00683266 | 3.15407 | 3.1609 | -0.002684212 | -0.005529478 | 2.054470522 | 2.06 | [10 empty] | 501.001 | 1.657669 | 0.00466296 | 0.0697188 | 15.0214 | 14.9516 | -0.00201352 | -0.00711664 | 3.52731 | 3.53443 | -0.002637548 | -0.005538851 | 2.094461149 | 2.1 | [11 empty] | 1.539941 | 0.00359596 | 0.053188 | 14.8442 | 14.7911 | -0.00148858 | -0.00526582 | 3.53221 | 3.53748 | [15 empty] | 1.591727 | 0.00353476 | 0.0530183 | 15.0521 | 14.9991 | -0.00146117 | -0.0054623 | 3.73285 | 3.73832 | [15 empty] | 1.453334 | 0.00326135 | 0.0489188 | 15.0485 | 14.9995 | -0.00141991 | -0.00528488 | 3.71669 | 3.72197
336.0006 | 1.453318 | 0.00292547 | 0.0439374 | 15.0628 | 15.0189 | -0.000951254 | -0.0027146 | 2.85099 | 2.85371 | -0.001963191 | -0.004044173 | 2.055955827 | 2.06 | [10 empty] | 504.0009 | 1.884779 | 0.00531682 | 0.0800686 | 15.1395 | 15.0595 | -0.00169226 | -0.00585989 | 3.45689 | 3.46275 | -0.003597983 | -0.007447824 | 2.062552176 | 2.07 | [10 empty] | 503.9989 | 1.694338 | 0.00377516 | 0.0563535 | 14.9838 | 14.9274 | -0.0011881 | -0.00413888 | 3.47946 | 3.4836 | -0.002578704 | -0.005337917 | 2.064662083 | 2.07 | [10 empty] | 336.0006 | 0.7455832 | 0.00134627 | 0.0202672 | 15.0746 | 15.0544 | -0.000436516 | -0.00136445 | 3.1244 | 3.12577 | -0.000902106 | -0.001858338 | 2.058141662 | 2.06 | [10 empty] | 504.001 | 1.519916 | 0.00279885 | 0.042115 | 15.0894 | 15.0472 | -0.000968734 | -0.00320378 | 3.30398 | 3.30718 | -0.001830845 | -0.003789849 | 2.066210151 | 2.07 | [11 empty] | 1.721041 | 0.00289667 | 0.0434492 | 15.0432 | 14.9997 | -0.000997637 | -0.00359148 | 3.59639 | 3.59999 | [15 empty] | 1.516067 | 0.00259379 | 0.038907 | 15.039 | 15.0001 | -0.000899743 | -0.00323907 | 3.59676 | 3.6 | [15 empty] | 1.66152 | 0.00268529 | 0.0402788 | 15.0401 | 14.9998 | -0.000994499 | -0.00358015 | 3.59637 | 3.59995 | [14 empty] | 336.0006 | 0.904817 | 0.00131816 | 0.0198276 | 15.0617 | 15.0418 | -0.000540531 | -0.00173 | 3.19882 | 3.20055 | -0.000781122 | -0.001624734 | 2.078375266 | 2.08 | [10 empty] | 504.0009 | 1.701494 | 0.00498198 | 0.0749953 | 15.1283 | 15.0533 | -0.0022212 | -0.00702102 | 3.15388 | 3.1609 | -0.002742801 | -0.00565017 | 2.05434983 | 2.06 | [10 empty] | 504.001 | 1.671877 | 0.00474179 | 0.0708976 | 15.0225 | 14.9516 | -0.00202775 | -0.00716692 | 3.52726 | 3.53443 | -0.002696442 | -0.005662528 | 2.094337472 | 2.1 | [11 empty] | 1.549131 | 0.00364049 | 0.0538467 | 14.8449 | 14.7911 | -0.00153138 | -0.00541721 | 3.53206 | 3.53748 | [15 empty] | 1.600822 | 0.0035801 | 0.0536983 | 15.0528 | 14.9991 | -0.00148828 | -0.00556366 | 3.73275 | 3.73832 | [15 empty] | 1.462423 | 0.00330463 | 0.0495679 | 15.0491 | 14.9995 | -0.0014546 | -0.00541396 | 3.71656 | 3.72197
338.0006 | 1.465236 | 0.00296343 | 0.0445075 | 15.0634 | 15.0189 | -0.000977804 | -0.00279037 | 2.85092 | 2.85371 | -0.00197844 | -0.004075586 | 2.055924414 | 2.06 | [10 empty] | 507.0009 | 1.898774 | 0.00548013 | 0.082528 | 15.142 | 15.0595 | -0.00180263 | -0.00624206 | 3.45651 | 3.46275 | -0.003652968 | -0.007561645 | 2.062438355 | 2.07 | [10 empty] | 507.001 | 1.71011 | 0.00386879 | 0.0577511 | 14.9852 | 14.9274 | -0.00116521 | -0.00405914 | 3.47954 | 3.4836 | -0.002694819 | -0.005578275 | 2.064421725 | 2.07 | [10 empty] | 338.0006 | 0.7557079 | 0.00137484 | 0.0206973 | 15.0751 | 15.0544 | -0.000443314 | -0.0013857 | 3.12438 | 3.12577 | -0.000928848 | -0.001913427 | 2.058086573 | 2.06 | [10 empty] | 507.001 | 1.536871 | 0.00283158 | 0.0426075 | 15.0898 | 15.0472 | -0.00101328 | -0.0033511 | 3.30383 | 3.30718 | -0.001811987 | -0.003750813 | 2.066249187 | 2.07 | [11 empty] | 1.730655 | 0.00292942 | 0.0439405 | 15.0437 | 14.9997 | -0.00101129 | -0.00364064 | 3.59635 | 3.59999 | [15 empty] | 1.525913 | 0.00260928 | 0.0391394 | 15.0392 | 15.0001 | -0.000926813 | -0.00333652 | 3.59666 | 3.6 | [15 empty] | 1.671227 | 0.00271206 | 0.0406803 | 15.0405 | 14.9998 | -0.000982313 | -0.00353628 | 3.59642 | 3.59995 | [14 empty] | 338.0006 | 0.9146808 | 0.00133515 | 0.0200831 | 15.0619 | 15.0418 | -0.000539316 | -0.00172611 | 3.19882 | 3.20055 | -0.00079439 | -0.001652332 | 2.078347668 | 2.08 | [10 empty] | 507.0009 | 1.715609 | 0.00509393 | 0.0766805 | 15.13 | 15.0533 | -0.00229358 | -0.00724979 | 3.15365 | 3.1609 | -0.002782129 | -0.005731186 | 2.054268814 | 2.06 | [10 empty] | 507.001 | 1.686114 | 0.00486133 | 0.0726848 | 15.0243 | 14.9516 | -0.00206356 | -0.00729352 | 3.52713 | 3.53443 | -0.002779171 | -0.005836259 | 2.094163741 | 2.1 | [11 empty] | 1.558102 | 0.00368227 | 0.0544646 | 14.8455 | 14.7911 | -0.00156237 | -0.00552685 | 3.53195 | 3.53748 | [15 empty] | 1.610269 | 0.00362611 | 0.0543884 | 15.0535 | 14.9991 | -0.0015226 | -0.00569195 | 3.73262 | 3.73832 | [15 empty] | 1.471465 | 0.00333726 | 0.0500573 | 15.0496 | 14.9995 | -0.00149781 | -0.00557479 | 3.7164 | 3.72197
340.0006 | 1.477004 | 0.00300745 | 0.0451686 | 15.0641 | 15.0189 | -0.000956149 | -0.00272857 | 2.85098 | 2.85371 | -0.002045819 | -0.004214387 | 2.055785613 | 2.06 | [10 empty] | 510.0009 | 1.912443 | 0.00561439 | 0.0845498 | 15.144 | 15.0595 | -0.00181737 | -0.00629312 | 3.45646 | 3.46275 | -0.003770141 | -0.007804191 | 2.062195809 | 2.07 | [10 empty] | 510.001 | 1.72563 | 0.00394272 | 0.0588548 | 14.9863 | 14.9274 | -0.00120882 | -0.00421105 | 3.47939 | 3.4836 | -0.00272503 | -0.005640811 | 2.064359189 | 2.07 | [10 empty] | 340.0006 | 0.7658327 | 0.00139782 | 0.0210433 | 15.0754 | 15.0544 | -0.000463438 | -0.0014486 | 3.12432 | 3.12577 | -0.000929543 | -0.001914859 | 2.058085141 | 2.06 | [10 empty] | 510.001 | 1.553625 | 0.00288593 | 0.0434252 | 15.0907 | 15.0472 | -0.00100519 | -0.00332434 | 3.30385 | 3.30718 | -0.00187756 | -0.00388655 | 2.06611345 | 2.07 | [11 empty] | 1.740298 | 0.0029591 | 0.0443857 | 15.0441 | 14.9997 | -0.00101275 | -0.00364588 | 3.59634 | 3.59999 | [15 empty] | 1.535751 | 0.00264657 | 0.0396988 | 15.0398 | 15.0001 | -0.000926695 | -0.0033361 | 3.59666 | 3.6 | [15 empty] | 1.680827 | 0.00273124 | 0.040968 | 15.0407 | 14.9998 | -0.000959206 | -0.00345309 | 3.5965 | 3.59995 | [14 empty] | 340.0006 | 0.9244534 | 0.00135887 | 0.0204399 | 15.0623 | 15.0418 | -0.000546308 | -0.00174849 | 3.1988 | 3.20055 | -0.000814678 | -0.001694531 | 2.078305469 | 2.08 | [10 empty] | 510.0009 | 1.729891 | 0.00520724 | 0.0783862 | 15.1317 | 15.0533 | -0.00233682 | -0.00738646 | 3.15352 | 3.1609 | -0.002853059 | -0.005877302 | 2.054122698 | 2.06 | [10 empty] | 510.001 | 1.700096 | 0.00494518 | 0.0739386 | 15.0256 | 14.9516 | -0.00213136 | -0.00753313 | 3.52689 | 3.53443 | -0.002797596 | -0.005874952 | 2.094125048 | 2.1 | [11 empty] | 1.567229 | 0.00372495 | 0.055096 | 14.8462 | 14.7911 | -0.00156353 | -0.00553097 | 3.53195 | 3.53748 | [15 empty] | 1.619225 | 0.0036749 | 0.0551202 | 15.0542 | 14.9991 | -0.00154843 | -0.00578853 | 3.73253 | 3.73832 | [15 empty] | 1.480377 | 0.00338256 | 0.0507369 | 15.0503 | 14.9995 | -0.0015056 | -0.0056038 | 3.71637 | 3.72197
342.0006 | 1.488515 | 0.00303948 | 0.0456496 | 15.0646 | 15.0189 | -0.00098979 | -0.00282457 | 2.85088 | 2.85371 | -0.002043937 | -0.004210511 | 2.055789489 | 2.06 | [10 empty] | 513.001 | 1.926194 | 0.00578204 | 0.0870745 | 15.1466 | 15.0595 | -0.001838 | -0.00636454 | 3.45639 | 3.46275 | -0.003920977 | -0.008116422 | 2.061883578 | 2.07 | [10 empty] | 513.001 | 1.740622 | 0.00405517 | 0.0605333 | 14.988 | 14.9274 | -0.00125337 | -0.00436623 | 3.47923 | 3.4836 | -0.002792288 | -0.005780036 | 2.064219964 | 2.07 | [10 empty] | 342.0006 | 0.7758132 | 0.00140419 | 0.0211392 | 15.0755 | 15.0544 | -0.000476705 | -0.00149007 | 3.12428 | 3.12577 | -0.00092338 | -0.001902162 | 2.058097838 | 2.06 | [10 empty] | 513.001 | 1.570403 | 0.00293859 | 0.0442176 | 15.0915 | 15.0472 | -0.00102319 | -0.00338386 | 3.3038 | 3.30718 | -0.001915366 | -0.003964808 | 2.066035192 | 2.07 | [11 empty] | 1.75002 | 0.0029965 | 0.0449467 | 15.0447 | 14.9997 | -0.00104988 | -0.00377954 | 3.59621 | 3.59999 | [15 empty] | 1.545781 | 0.00265023 | 0.0397537 | 15.0398 | 15.0001 | -0.000979992 | -0.00352797 | 3.59647 | 3.6 | [15 empty] | 1.690457 | 0.00275475 | 0.0413206 | 15.0411 | 14.9998 | -0.00101478 | -0.00365317 | 3.5963 | 3.59995 | [14 empty] | 342.0006 | 0.9341776 | 0.00138186 | 0.0207857 | 15.0626 | 15.0418 | -0.000554088 | -0.00177339 | 3.19878 | 3.20055 | -0.000828332 | -0.00172293 | 2.07827707 | 2.08 | [10 empty] | 513.0009 | 1.743844 | 0.00532952 | 0.080227 | 15.1335 | 15.0533 | -0.0024053 | -0.00760293 | 3.1533 | 3.1609 | -0.0029021 | -0.005978327 | 2.054021673 | 2.06 | [10 empty] | 513.001 | 1.714432 | 0.00506126 | 0.0756742 | 15.0273 | 14.9516 | -0.00217809 | -0.00769829 | 3.52673 | 3.53443 | -0.002865171 | -0.00601686 | 2.09398314 | 2.1 | [11 empty] | 1.576097 | 0.00376824 | 0.0557363 | 14.8468 | 14.7911 | -0.00159409 | -0.00563907 | 3.53184 | 3.53748 | [15 empty] | 1.62828 | 0.00372336 | 0.0558471 | 15.055 | 14.9991 | -0.0015771 | -0.00589569 | 3.73242 | 3.73832 | [15 empty] | 1.489148 | 0.00341707 | 0.0512545 | 15.0508 | 14.9995 | -0.00154252 | -0.00574121 | 3.71623 | 3.72197
344.0006 | 1.500231 | 0.0030909 | 0.0464219 | 15.0653 | 15.0189 | -0.000997677 | -0.00284708 | 2.85086 | 2.85371 | -0.002083306 | -0.00429161 | 2.05570839 | 2.06 | [10 empty] | 516.001 | 1.939237 | 0.00595224 | 0.0896377 | 15.1491 | 15.0595 | -0.00194785 | -0.00674494 | 3.45601 | 3.46275 | -0.003975852 | -0.008230013 | 2.061769987 | 2.07 | [10 empty] | 516.001 | 1.755558 | 0.00413634 | 0.061745 | 14.9892 | 14.9274 | -0.00126798 | -0.00441714 | 3.47918 | 3.4836 | -0.002857792 | -0.00591563 | 2.06408437 | 2.07 | [10 empty] | 344.0006 | 0.7860408 | 0.00142255 | 0.0214155 | 15.0758 | 15.0544 | -0.000479612 | -0.00149916 | 3.12427 | 3.12577 | -0.000940063 | -0.001936529 | 2.058063471 | 2.06 | [10 empty] | 516.001 | 1.586579 | 0.00297656 | 0.0447889 | 15.092 | 15.0472 | -0.00105615 | -0.00349286 | 3.30369 | 3.30718 | -0.001915201 | -0.003964467 | 2.066035533 | 2.07 | [11 empty] | 1.75952 | 0.00304228 | 0.0456333 | 15.0454 | 14.9997 | -0.00104835 | -0.00377405 | 3.59621 | 3.59999 | [15 empty] | 1.555657 | 0.00269236 | 0.0403855 | 15.0404 | 15.0001 | -0.00096291 | -0.00346647 | 3.59653 | 3.6 | [15 empty] | 1.700038 | 0.00279525 | 0.0419281 | 15.0417 | 14.9998 | -0.00104473 | -0.00376096 | 3.59619 | 3.59995 | [14 empty] | 344.0006 | 0.9439014 | 0.00140818 | 0.0211816 | 15.063 | 15.0418 | -0.000532161 | -0.00170321 | 3.19885 | 3.20055 | -0.000876729 | -0.001823597 | 2.078176403 | 2.08 | [10 empty] | 516.0009 | 1.757821 | 0.00545832 | 0.0821658 | 15.1355 | 15.0533 | -0.002468 | -0.0078011 | 3.1531 | 3.1609 | -0.002970619 | -0.006119476 | 2.053880524 | 2.06 | [10 empty] | 515.9989 | 1.728158 | 0.00515361 | 0.0770549 | 15.0287 | 14.9516 | -0.00228415 | -0.00807316 | 3.52635 | 3.53443 | -0.002850618 | -0.005986298 | 2.094013702 | 2.1 | [11 empty] | 1.585001 | 0.00381111 | 0.0563703 | 14.8474 | 14.7911 | -0.00164552 | -0.00582098 | 3.53166 | 3.53748 | [15 empty] | 1.637661 | 0.00376431 | 0.0564613 | 15.0556 | 14.9991 | -0.00160499 | -0.00599997 | 3.73232 | 3.73832 | [15 empty] | 1.498144 | 0.00345612 | 0.0518401 | 15.0514 | 14.9995 | -0.00152498 | -0.00567594 | 3.71629 | 3.72197
346.0006 | 1.511856 | 0.00313261 | 0.0470483 | 15.0659 | 15.0189 | -0.00102171 | -0.00291567 | 2.85079 | 2.85371 | -0.002098546 | -0.004323004 | 2.055676996 | 2.06 | [10 empty] | 519.001 | 1.952228 | 0.006129 | 0.0922995 | 15.1518 | 15.0595 | -0.00197879 | -0.00685204 | 3.4559 | 3.46275 | -0.004121642 | -0.0085318 | 2.0614682 | 2.07 | [10 empty] | 519.001 | 1.770566 | 0.00421882 | 0.0629762 | 14.9904 | 14.9274 | -0.00131881 | -0.00459421 | 3.479 | 3.4836 | -0.002886028 | -0.005974077 | 2.064025923 | 2.07 | [10 empty] | 346.0006 | 0.7964301 | 0.00143559 | 0.0216119 | 15.076 | 15.0544 | -0.000487125 | -0.00152264 | 3.12424 | 3.12577 | -0.000943723 | -0.00194407 | 2.05805593 | 2.06 | [10 empty] | 519.001 | 1.602792 | 0.00302833 | 0.0455681 | 15.0928 | 15.0472 | -0.00106866 | -0.00353426 | 3.30365 | 3.30718 | -0.001956021 | -0.004048964 | 2.065951036 | 2.07 | [11 empty] | 1.769042 | 0.0030664 | 0.0459951 | 15.0457 | 14.9997 | -0.00108093 | -0.00389135 | 3.5961 | 3.59999 | [15 empty] | 1.565344 | 0.0027029 | 0.0405437 | 15.0406 | 15.0001 | -0.000962948 | -0.00346661 | 3.59653 | 3.6 | [15 empty] | 1.709299 | 0.00283001 | 0.0424495 | 15.0422 | 14.9998 | -0.00100865 | -0.00363109 | 3.59632 | 3.59995 | [14 empty] | 346.0006 | 0.9537293 | 0.00142377 | 0.0214161 | 15.0633 | 15.0418 | -0.000579431 | -0.0018545 | 3.19869 | 3.20055 | -0.000846652 | -0.001761036 | 2.078238964 | 2.08 | [10 empty] | 519.0009 | 1.771573 | 0.00558749 | 0.0841103 | 15.1374 | 15.0533 | -0.00253771 | -0.00802145 | 3.15288 | 3.1609 | -0.003026202 | -0.006233976 | 2.053766024 | 2.06 | [10 empty] | 519.001 | 1.741868 | 0.00526707 | 0.0787513 | 15.0304 | 14.9516 | -0.00229586 | -0.00811454 | 3.52631 | 3.53443 | -0.00295209 | -0.006199389 | 2.093800611 | 2.1 | [11 empty] | 1.594013 | 0.00385442 | 0.0570109 | 14.8481 | 14.7911 | -0.00164513 | -0.0058196 | 3.53166 | 3.53748 | [15 empty] | 1.64659 | 0.00381176 | 0.057173 | 15.0563 | 14.9991 | -0.00160965 | -0.00601738 | 3.7323 | 3.73832 | [15 empty] | 1.506674 | 0.00350435 | 0.0525637 | 15.0521 | 14.9995 | -0.00156724 | -0.00583322 | 3.71614 | 3.72197
348.0006 | 1.523561 | 0.00317439 | 0.0476758 | 15.0666 | 15.0189 | -0.00102911 | -0.00293678 | 2.85077 | 2.85371 | -0.002137908 | -0.00440409 | 2.05559591 | 2.06 | [10 empty] | 522.001 | 1.964653 | 0.00630192 | 0.0949037 | 15.1544 | 15.0595 | -0.0020378 | -0.0070564 | 3.4557 | 3.46275 | -0.004234876 | -0.008766193 | 2.061233807 | 2.07 | [10 empty] | 522.001 | 1.785327 | 0.00432354 | 0.0645394 | 14.992 | 14.9274 | -0.00132102 | -0.00460192 | 3.479 | 3.4836 | -0.002992443 | -0.006194357 | 2.063805643 | 2.07 | [10 empty] | 348.0006 | 0.8067037 | 0.00145804 | 0.0219499 | 15.0763 | 15.0544 | -0.000477335 | -0.00149204 | 3.12427 | 3.12577 | -0.000973196 | -0.002004784 | 2.057995216 | 2.06 | [10 empty] | 522.001 | 1.618991 | 0.00308093 | 0.0463596 | 15.0936 | 15.0472 | -0.00110147 | -0.00364276 | 3.30354 | 3.30718 | -0.00197569 | -0.004089677 | 2.065910323 | 2.07 | [11 empty] | 1.778486 | 0.00311907 | 0.0467852 | 15.0465 | 14.9997 | -0.00111396 | -0.00401024 | 3.59598 | 3.59999 | [15 empty] | 1.575227 | 0.00272873 | 0.0409312 | 15.041 | 15.0001 | -0.000980023 | -0.00352808 | 3.59647 | 3.6 | [15 empty] | 1.718918 | 0.00284634 | 0.0426944 | 15.0425 | 14.9998 | -0.00105017 | -0.00378055 | 3.59617 | 3.59995 | [14 empty] | 348.0006 | 0.9636201 | 0.00144908 | 0.0217969 | 15.0636 | 15.0418 | -0.000594229 | -0.00190186 | 3.19865 | 3.20055 | -0.000854056 | -0.001776437 | 2.078223563 | 2.08 | [10 empty] | 522.0009 | 1.785357 | 0.0057121 | 0.0859861 | 15.1393 | 15.0533 | -0.00261724 | -0.00827286 | 3.15263 | 3.1609 | -0.003072274 | -0.006328885 | 2.053671115 | 2.06 | [10 empty] | 522.001 | 1.755636 | 0.00538346 | 0.0804916 | 15.0321 | 14.9516 | -0.00236703 | -0.0083661 | 3.52606 | 3.53443 | -0.002994164 | -0.006287745 | 2.093712255 | 2.1 | [11 empty] | 1.602666 | 0.00390503 | 0.0577595 | 14.8488 | 14.7911 | -0.00167324 | -0.00591903 | 3.53156 | 3.53748 | [15 empty] | 1.655609 | 0.00385775 | 0.0578628 | 15.057 | 14.9991 | -0.00164813 | -0.00616122 | 3.73216 | 3.73832 | [15 empty] | 1.51585 | 0.00355452 | 0.0533162 | 15.0529 | 14.9995 | -0.00156078 | -0.00580916 | 3.71616 | 3.72197
350.0006 | 1.534984 | 0.00320992 | 0.0482095 | 15.0671 | 15.0189 | -0.00103369 | -0.00294985 | 2.85076 | 2.85371 | -0.002167522 | -0.004465095 | 2.055534905 | 2.06 | [10 empty] | 525.001 | 1.977338 | 0.00646954 | 0.097428 | 15.1569 | 15.0595 | -0.00210651 | -0.00729433 | 3.45546 | 3.46275 | -0.004329969 | -0.008963035 | 2.061036965 | 2.07 | [10 empty] | 525.001 | 1.799959 | 0.00442061 | 0.0659884 | 14.9934 | 14.9274 | -0.00139016 | -0.00484276 | 3.47876 | 3.4836 | -0.003016761 | -0.006244695 | 2.063755305 | 2.07 | [10 empty] | 350.0006 | 0.8173882 | 0.00147437 | 0.0221956 | 15.0766 | 15.0544 | -0.00049174 | -0.00153707 | 3.12423 | 3.12577 | -0.000980285 | -0.002019387 | 2.057980613 | 2.06 | [10 empty] | 525.001 | 1.634911 | 0.00313211 | 0.0471296 | 15.0944 | 15.0472 | -0.00111487 | -0.00368706 | 3.30349 | 3.30718 | -0.00201348 | -0.004167903 | 2.065832097 | 2.07 | [11 empty] | 1.787807 | 0.00315126 | 0.0472681 | 15.047 | 14.9997 | -0.00109174 | -0.00393023 | 3.59606 | 3.59999 | [15 empty] | 1.585258 | 0.00273908 | 0.0410864 | 15.0411 | 15.0001 | -0.000973762 | -0.00350554 | 3.59649 | 3.6 | [15 empty] | 1.728343 | 0.00287528 | 0.0431286 | 15.0429 | 14.9998 | -0.00105628 | -0.00380257 | 3.59615 | 3.59995 | [14 empty] | 350.0006 | 0.973232 | 0.00147299 | 0.0221564 | 15.064 | 15.0418 | -0.00059405 | -0.00190128 | 3.19865 | 3.20055 | -0.000880587 | -0.001831621 | 2.078168379 | 2.08 | [10 empty] | 525.0009 | 1.798995 | 0.00576485 | 0.0867802 | 15.1401 | 15.0533 | -0.0027559 | -0.00871115 | 3.15219 | 3.1609 | -0.002985803 | -0.006150753 | 2.053849247 | 2.06 | [10 empty] | 525.001 | 1.769357 | 0.00549502 | 0.0821595 | 15.0338 | 14.9516 | -0.00243385 | -0.00860225 | 3.52582 | 3.53443 | -0.003039046 | -0.006381997 | 2.093618003 | 2.1 | [11 empty] | 1.611862 | 0.00395809 | 0.0585443 | 14.8496 | 14.7911 | -0.0016881 | -0.00597161 | 3.53151 | 3.53748 | [15 empty] | 1.664584 | 0.00391097 | 0.0586611 | 15.0578 | 14.9991 | -0.00166459 | -0.00622275 | 3.73209 | 3.73832 | [15 empty] | 1.524787 | 0.00358827 | 0.0538224 | 15.0534 | 14.9995 | -0.00156466 | -0.00582362 | 3.71615 | 3.72197
352.0006 | 1.546525 | 0.00325298 | 0.0488562 | 15.0678 | 15.0189 | -0.00107477 | -0.00306708 | 2.85064 | 2.85371 | -0.002171875 | -0.004474063 | 2.055525937 | 2.06 | [10 empty] | 528.001 | 1.9898 | 0.00664926 | 0.100134 | 15.1596 | 15.0595 | -0.00217866 | -0.00754415 | 3.45521 | 3.46275 | -0.004435274 | -0.009181017 | 2.060818983 | 2.07 | [10 empty] | 528.001 | 1.81453 | 0.004514 | 0.0673826 | 14.9948 | 14.9274 | -0.00144472 | -0.00503283 | 3.47857 | 3.4836 | -0.003055395 | -0.006324667 | 2.063675333 | 2.07 | [10 empty] | 352.0006 | 0.8276986 | 0.00150038 | 0.0225872 | 15.0769 | 15.0544 | -0.000486503 | -0.00152069 | 3.12425 | 3.12577 | -0.001006559 | -0.002073511 | 2.057926489 | 2.06 | [10 empty] | 527.9989 | 1.650806 | 0.00320478 | 0.0482231 | 15.0955 | 15.0472 | -0.0011367 | -0.00375928 | 3.30342 | 3.30718 | -0.002065057 | -0.004274667 | 2.065725333 | 2.07 | [11 empty] | 1.797062 | 0.00318911 | 0.0478357 | 15.0476 | 14.9997 | -0.00112765 | -0.00405954 | 3.59593 | 3.59999 | [15 empty] | 1.59502 | 0.00277058 | 0.0415588 | 15.0416 | 15.0001 | -0.00100925 | -0.00363331 | 3.59636 | 3.6 | [15 empty] | 1.737532 | 0.00291093 | 0.0436633 | 15.0434 | 14.9998 | -0.00106543 | -0.00383551 | 3.59612 | 3.59995 | [14 empty] | 352.0006 | 0.9831938 | 0.00149545 | 0.0224943 | 15.0643 | 15.0418 | -0.000590621 | -0.00189031 | 3.19866 | 3.20055 | -0.000903608 | -0.001879504 | 2.078120496 | 2.08 | [10 empty] | 528.0009 | 1.81271 | 0.00599555 | 0.090253 | 15.1436 | 15.0533 | -0.00279779 | -0.00884356 | 3.15206 | 3.1609 | -0.003175123 | -0.006540753 | 2.053459247 | 2.06 | [10 empty] | 528.001 | 1.782854 | 0.00562018 | 0.0840309 | 15.0357 | 14.9516 | -0.00245024 | -0.0086602 | 3.52577 | 3.53443 | -0.003150892 | -0.006616873 | 2.093383127 | 2.1 | [11 empty] | 1.620682 | 0.00399537 | 0.0590957 | 14.8502 | 14.7911 | -0.00167858 | -0.00593795 | 3.53154 | 3.53748 | [15 empty] | 1.673445 | 0.00396184 | 0.059424 | 15.0585 | 14.9991 | -0.00169607 | -0.00634045 | 3.73198 | 3.73832 | [15 empty] | 1.533476 | 0.00362876 | 0.0544298 | 15.054 | 14.9995 | -0.00161375 | -0.00600633 | 3.71596 | 3.72197
354.0006 | 1.55807 | 0.00329713 | 0.0495192 | 15.0684 | 15.0189 | -0.00106952 | -0.00305211 | 2.85065 | 2.85371 | -0.002215107 | -0.004563121 | 2.055436879 | 2.06 | [10 empty] | 531.001 | 2.001971 | 0.00682971 | 0.102852 | 15.1623 | 15.0595 | -0.00223847 | -0.00775128 | 3.455 | 3.46275 | -0.004552056 | -0.009422757 | 2.060577243 | 2.07 | [10 empty] | 531.001 | 1.828983 | 0.00461616 | 0.0689075 | 14.9964 | 14.9274 | -0.00146353 | -0.00509834 | 3.4785 | 3.4836 | -0.003141701 | -0.006503321 | 2.063496679 | 2.07 | [10 empty] | 354.0006 | 0.8385241 | 0.00150836 | 0.0227074 | 15.0771 | 15.0544 | -0.000519505 | -0.00162385 | 3.12414 | 3.12577 | -0.000984637 | -0.002028351 | 2.057971649 | 2.06 | [10 empty] | 531.001 | 1.666786 | 0.00325123 | 0.0489221 | 15.0962 | 15.0472 | -0.00118697 | -0.00392551 | 3.30325 | 3.30718 | -0.002059974 | -0.004264147 | 2.065735853 | 2.07 | [11 empty] | 1.806575 | 0.00324223 | 0.0486325 | 15.0484 | 14.9997 | -0.00118675 | -0.00427227 | 3.59571 | 3.59999 | [15 empty] | 1.605001 | 0.00279403 | 0.0419106 | 15.042 | 15.0001 | -0.00103049 | -0.00370975 | 3.59629 | 3.6 | [15 empty] | 1.747124 | 0.00295329 | 0.0442987 | 15.0441 | 14.9998 | -0.00108194 | -0.00389493 | 3.59606 | 3.59995 | [14 empty] | 354.0006 | 0.9929721 | 0.0015109 | 0.0227266 | 15.0646 | 15.0418 | -0.000590296 | -0.00188927 | 3.19866 | 3.20055 | -0.000923504 | -0.001920888 | 2.078079112 | 2.08 | [10 empty] | 531.0009 | 1.826074 | 0.00613142 | 0.0922982 | 15.1456 | 15.0533 | -0.00282957 | -0.008944 | 3.15196 | 3.1609 | -0.003275134 | -0.006746776 | 2.053253224 | 2.06 | [10 empty] | 531.001 | 1.796637 | 0.00573919 | 0.0858103 | 15.0374 | 14.9516 | -0.00252558 | -0.00892648 | 3.5255 | 3.53443 | -0.003187252 | -0.006693229 | 2.093306771 | 2.1 | [11 empty] | 1.629333 | 0.00404032 | 0.0597606 | 14.8508 | 14.7911 | -0.00173026 | -0.00612075 | 3.53136 | 3.53748 | [15 empty] | 1.682304 | 0.00403047 | 0.0604534 | 15.0596 | 14.9991 | -0.00169599 | -0.00634014 | 3.73198 | 3.73832 | [15 empty] | 1.542346 | 0.00366617 | 0.0549908 | 15.0545 | 14.9995 | -0.00157047 | -0.00584524 | 3.71612 | 3.72197
356.0006 | 1.569717 | 0.00333869 | 0.0501434 | 15.069 | 15.0189 | -0.00109263 | -0.00311804 | 2.85059 | 2.85371 | -0.002233835 | -0.0046017 | 2.0553983 | 2.06 | [10 empty] | 534.001 | 2.013945 | 0.00699617 | 0.105359 | 15.1648 | 15.0595 | -0.0023206 | -0.00803568 | 3.45472 | 3.46275 | -0.004635495 | -0.009595475 | 2.060404525 | 2.07 | [10 empty] | 534.001 | 1.843012 | 0.00473709 | 0.0707126 | 14.9982 | 14.9274 | -0.00153039 | -0.00533128 | 3.47827 | 3.4836 | -0.003195429 | -0.006614538 | 2.063385462 | 2.07 | [10 empty] | 356.0006 | 0.8491106 | 0.0015264 | 0.022979 | 15.0773 | 15.0544 | -0.000499393 | -0.00156099 | 3.12421 | 3.12577 | -0.001020272 | -0.00210176 | 2.05789824 | 2.06 | [10 empty] | 534.001 | 1.682688 | 0.00332608 | 0.0500484 | 15.0973 | 15.0472 | -0.00122022 | -0.00403548 | 3.30314 | 3.30718 | -0.002099454 | -0.00434587 | 2.06565413 | 2.07 | [11 empty] | 1.815876 | 0.00327783 | 0.0491666 | 15.0489 | 14.9997 | -0.0011746 | -0.00422853 | 3.59576 | 3.59999 | [15 empty] | 1.614753 | 0.0028198 | 0.0422972 | 15.0424 | 15.0001 | -0.00104581 | -0.0037649 | 3.59623 | 3.6 | [15 empty] | 1.756502 | 0.0029726 | 0.0445884 | 15.0444 | 14.9998 | -0.00111164 | -0.00400186 | 3.59595 | 3.59995 | [14 empty] | 356.0006 | 1.002902 | 0.00153234 | 0.0230491 | 15.0649 | 15.0418 | -0.000609582 | -0.001951 | 3.1986 | 3.20055 | -0.000924659 | -0.00192329 | 2.07807671 | 2.08 | [10 empty] | 534.0009 | 1.839473 | 0.00628618 | 0.0946278 | 15.1479 | 15.0533 | -0.00293233 | -0.00926883 | 3.15164 | 3.1609 | -0.003325286 | -0.00685009 | 2.05314991 | 2.06 | [10 empty] | 534.001 | 1.809963 | 0.00585512 | 0.0875437 | 15.0392 | 14.9516 | -0.00261765 | -0.00925191 | 3.52518 | 3.53443 | -0.003216083 | -0.006753773 | 2.093246227 | 2.1 | [11 empty] | 1.638303 | 0.00409565 | 0.060579 | 14.8516 | 14.7911 | -0.00177034 | -0.00626253 | 3.53121 | 3.53748 | [15 empty] | 1.690988 | 0.0040726 | 0.0610853 | 15.0602 | 14.9991 | -0.00173886 | -0.00650042 | 3.73182 | 3.73832 | [15 empty] | 1.551095 | 0.00370799 | 0.0556182 | 15.0552 | 14.9995 | -0.00164229 | -0.00611255 | 3.71586 | 3.72197
358.0006 | 1.581423 | 0.00339292 | 0.0509579 | 15.0699 | 15.0189 | -0.00107508 | -0.00306796 | 2.85064 | 2.85371 | -0.002310923 | -0.004760501 | 2.055239499 | 2.06 | [10 empty] | 537.001 | 2.025997 | 0.00720499 | 0.108503 | 15.168 | 15.0595 | -0.00240084 | -0.00831352 | 3.45444 | 3.46275 | -0.004764825 | -0.009863188 | 2.060136812 | 2.07 | [10 empty] | 537.001 | 1.857104 | 0.00485812 | 0.0725193 | 15 | 14.9274 | -0.00154128 | -0.0053692 | 3.47823 | 3.4836 | -0.003303584 | -0.006838418 | 2.063161582 | 2.07 | [10 empty] | 358.0006 | 0.8596881 | 0.00155456 | 0.0234029 | 15.0778 | 15.0544 | -0.000498114 | -0.00155699 | 3.12421 | 3.12577 | -0.001053399 | -0.002170002 | 2.057829998 | 2.06 | [10 empty] | 537.001 | 1.69849 | 0.00339255 | 0.0510485 | 15.0983 | 15.0472 | -0.00122873 | -0.00406365 | 3.30312 | 3.30718 | -0.002159506 | -0.004470178 | 2.065529822 | 2.07 | [11 empty] | 1.824948 | 0.00332766 | 0.049914 | 15.0496 | 14.9997 | -0.00118844 | -0.00427838 | 3.59571 | 3.59999 | [15 empty] | 1.62444 | 0.00284821 | 0.0427233 | 15.0428 | 15.0001 | -0.00105602 | -0.00380167 | 3.59619 | 3.6 | [15 empty] | 1.765779 | 0.00300686 | 0.0451022 | 15.0449 | 14.9998 | -0.00111591 | -0.00401721 | 3.59593 | 3.59995 | [14 empty] | 358.0006 | 1.012904 | 0.00155744 | 0.0234268 | 15.0653 | 15.0418 | -0.000639652 | -0.00204724 | 3.1985 | 3.20055 | -0.00091995 | -0.001913497 | 2.078086503 | 2.08 | [10 empty] | 537.0009 | 1.852618 | 0.00642793 | 0.0967617 | 15.1501 | 15.0533 | -0.00305451 | -0.00965503 | 3.15125 | 3.1609 | -0.003346686 | -0.006894173 | 2.053105827 | 2.06 | [10 empty] | 537.001 | 1.823271 | 0.00597075 | 0.0892725 | 15.0409 | 14.9516 | -0.00265122 | -0.00937056 | 3.52506 | 3.53443 | -0.003294816 | -0.006919113 | 2.093080887 | 2.1 | [11 empty] | 1.646907 | 0.00413391 | 0.0611449 | 14.8522 | 14.7911 | -0.00178426 | -0.00631177 | 3.53116 | 3.53748 | [15 empty] | 1.699895 | 0.00412988 | 0.0619444 | 15.061 | 14.9991 | -0.00176495 | -0.00659796 | 3.73172 | 3.73832 | [15 empty] | 1.559749 | 0.00375929 | 0.0563876 | 15.0559 | 14.9995 | -0.00170604 | -0.00634984 | 3.71562 | 3.72197
359.9992 | 1.593178 | 0.00344784 | 0.0517827 | 15.0707 | 15.0189 | -0.00113064 | -0.00322652 | 2.85048 | 2.85371 | -0.002307885 | -0.004754244 | 2.055245756 | 2.06 | [10 empty] | 540.001 | 2.037935 | 0.00740207 | 0.111471 | 15.171 | 15.0595 | -0.00246963 | -0.0085517 | 3.4542 | 3.46275 | -0.004892493 | -0.01012746 | 2.05987254 | 2.07 | [10 empty] | 540.001 | 1.871099 | 0.00497981 | 0.0743358 | 15.0018 | 14.9274 | -0.00150247 | -0.005234 | 3.47836 | 3.4836 | -0.003460419 | -0.007163067 | 2.062836933 | 2.07 | [10 empty] | 360.0006 | 0.8700593 | 0.00156303 | 0.0235303 | 15.0779 | 15.0544 | -0.000536594 | -0.00167727 | 3.12409 | 3.12577 | -0.001021654 | -0.002104607 | 2.057895393 | 2.06 | [10 empty] | 540.001 | 1.713872 | 0.00346835 | 0.0521891 | 15.0994 | 15.0472 | -0.00126539 | -0.00418488 | 3.30299 | 3.30718 | -0.002192929 | -0.004539363 | 2.065460637 | 2.07 | [11 empty] | 1.8339375 | 0.00337252 | 0.0505868 | 15.0503 | 14.9997 | -0.00120685 | -0.00434463 | 3.59564 | 3.59999 | [15 empty] | 1.634114 | 0.00287611 | 0.0431418 | 15.0432 | 15.0001 | -0.00103289 | -0.00371841 | 3.59628 | 3.6 | [15 empty] | 1.77516 | 0.00304684 | 0.045702 | 15.0455 | 14.9998 | -0.00111892 | -0.00402805 | 3.59592 | 3.59995 | [14 empty] | 360.0006 | 1.022999 | 0.00158608 | 0.0238576 | 15.0657 | 15.0418 | -0.000629196 | -0.00201377 | 3.19854 | 3.20055 | -0.00095897 | -0.001994658 | 2.078005342 | 2.08 | [10 empty] | 540.0009 | 1.865957 | 0.00657823 | 0.0990242 | 15.1523 | 15.0533 | -0.00311486 | -0.00984576 | 3.15106 | 3.1609 | -0.003431306 | -0.00706849 | 2.05293151 | 2.06 | [10 empty] | 540.001 | 1.836446 | 0.00610563 | 0.0912892 | 15.0429 | 14.9516 | -0.00272532 | -0.00963245 | 3.52479 | 3.53443 | -0.003350993 | -0.007037085 | 2.092962915 | 2.1 | [11 empty] | 1.655502 | 0.00419132 | 0.0619941 | 14.853 | 14.7911 | -0.00178891 | -0.00632824 | 3.53115 | 3.53748 | [15 empty] | 1.708598 | 0.00417717 | 0.0626538 | 15.0618 | 14.9991 | -0.00179501 | -0.00671033 | 3.73161 | 3.73832 | [15 empty] | 1.568563 | 0.00379447 | 0.0569153 | 15.0565 | 14.9995 | -0.00168888 | -0.00628596 | 3.71568 | 3.72197
362.0006 | 1.60483 | 0.00349713 | 0.0525231 | 15.0714 | 15.0189 | -0.00114646 | -0.00327166 | 2.85043 | 2.85371 | -0.002336724 | -0.004813651 | 2.055186349 | 2.06 | [10 empty] | 543.001 | 2.049597 | 0.00761387 | 0.114661 | 15.1741 | 15.0595 | -0.00249748 | -0.00864815 | 3.45411 | 3.46275 | -0.005069866 | -0.010494622 | 2.059505378 | 2.07 | [10 empty] | 543.001 | 1.884746 | 0.00508458 | 0.0758998 | 15.0033 | 14.9274 | -0.00161881 | -0.00563929 | 3.47796 | 3.4836 | -0.00344545 | -0.007132082 | 2.062867918 | 2.07 | [10 empty] | 362.0006 | 0.8806843 | 0.00159018 | 0.0239392 | 15.0783 | 15.0544 | -0.000533169 | -0.00166656 | 3.1241 | 3.12577 | -0.001051353 | -0.002165787 | 2.057834213 | 2.06 | [10 empty] | 543.001 | 1.729352 | 0.00353823 | 0.0532405 | 15.1005 | 15.0472 | -0.00127981 | -0.00423255 | 3.30295 | 3.30718 | -0.002253531 | -0.00466481 | 2.06533519 | 2.07 | [11 empty] | 1.842716 | 0.00342563 | 0.0513835 | 15.0511 | 14.9997 | -0.00124079 | -0.00446683 | 3.59552 | 3.59999 | [15 empty] | 1.643675 | 0.00288985 | 0.043348 | 15.0434 | 15.0001 | -0.00104776 | -0.00377194 | 3.59622 | 3.6 | [15 empty] | 1.784393 | 0.00308251 | 0.0462369 | 15.046 | 14.9998 | -0.00116933 | -0.00420952 | 3.59574 | 3.59995 | [14 empty] | 362.0006 | 1.032895 | 0.00160366 | 0.0241221 | 15.066 | 15.0418 | -0.000661449 | -0.002117 | 3.19843 | 3.20055 | -0.000944505 | -0.001964571 | 2.078035429 | 2.08 | [10 empty] | 543.0009 | 1.879129 | 0.00672503 | 0.101234 | 15.1546 | 15.0533 | -0.00318992 | -0.010083 | 3.15082 | 3.1609 | -0.003506656 | -0.007223712 | 2.052776288 | 2.06 | [10 empty] | 543.001 | 1.849421 | 0.00623655 | 0.0932467 | 15.0449 | 14.9516 | -0.00278769 | -0.00985289 | 3.52457 | 3.53443 | -0.003421281 | -0.007184691 | 2.092815309 | 2.1 | [11 empty] | 1.664208 | 0.00422538 | 0.0624979 | 14.8536 | 14.7911 | -0.00183141 | -0.00647857 | 3.531 | 3.53748 | [15 empty] | 1.717161 | 0.00422948 | 0.0634385 | 15.0625 | 14.9991 | -0.00182757 | -0.00683203 | 3.73148 | 3.73832 | [15 empty] | 1.577329 | 0.00383658 | 0.0575469 | 15.0571 | 14.9995 | -0.00172 | -0.00640178 | 3.71557 | 3.72197
364.0006 | 1.616437 | 0.00354239 | 0.0532029 | 15.0721 | 15.0189 | -0.00115863 | -0.0033064 | 2.8504 | 2.85371 | -0.002372559 | -0.004887471 | 2.055112529 | 2.06 | [10 empty] | 546.001 | 2.061092 | 0.00781388 | 0.117673 | 15.1772 | 15.0595 | -0.0026236 | -0.00908488 | 3.45367 | 3.46275 | -0.005146355 | -0.010652955 | 2.059347045 | 2.07 | [10 empty] | 546.001 | 1.89831 | 0.00522486 | 0.0779938 | 15.0054 | 14.9274 | -0.00165493 | -0.00576513 | 3.47783 | 3.4836 | -0.003547672 | -0.007343682 | 2.062656318 | 2.07 | [10 empty] | 364.0006 | 0.8912861 | 0.00160846 | 0.0242144 | 15.0786 | 15.0544 | -0.000503624 | -0.00157421 | 3.12419 | 3.12577 | -0.001100004 | -0.002266008 | 2.057733992 | 2.06 | [10 empty] | 546.001 | 1.744466 | 0.00361765 | 0.0544356 | 15.1017 | 15.0472 | -0.00134745 | -0.00445625 | 3.30272 | 3.30718 | -0.002263337 | -0.004685107 | 2.065314893 | 2.07 | [11 empty] | 1.851703 | 0.00348205 | 0.0522298 | 15.0519 | 14.9997 | -0.00126829 | -0.00456581 | 3.59542 | 3.59999 | [15 empty] | 1.653144 | 0.00291781 | 0.0437674 | 15.0438 | 15.0001 | -0.00107184 | -0.00385861 | 3.59614 | 3.6 | [15 empty] | 1.79348 | 0.00311426 | 0.0467131 | 15.0465 | 14.9998 | -0.00117384 | -0.00422576 | 3.59573 | 3.59995 | [14 empty] | 364.0006 | 1.042862 | 0.00163415 | 0.0245806 | 15.0664 | 15.0418 | -0.000668197 | -0.0021386 | 3.19841 | 3.20055 | -0.000964782 | -0.002006747 | 2.077993253 | 2.08 | [10 empty] | 546.0009 | 1.891766 | 0.00688156 | 0.10359 | 15.1569 | 15.0533 | -0.00331354 | -0.0104738 | 3.15043 | 3.1609 | -0.003534531 | -0.007281133 | 2.052718867 | 2.06 | [10 empty] | 545.9988 | 1.862449 | 0.00636184 | 0.0951199 | 15.0468 | 14.9516 | -0.00288803 | -0.0102075 | 3.52422 | 3.53443 | -0.003448161 | -0.007241139 | 2.092758861 | 2.1 | [11 empty] | 1.672805 | 0.00428741 | 0.0634154 | 14.8545 | 14.7911 | -0.00185685 | -0.00656857 | 3.53091 | 3.53748 | [15 empty] | 1.726001 | 0.00428655 | 0.0642944 | 15.0634 | 14.9991 | -0.00185857 | -0.00694791 | 3.73137 | 3.73832 | [15 empty] | 1.585803 | 0.00387687 | 0.0581513 | 15.0577 | 14.9995 | -0.00172561 | -0.00642265 | 3.71555 | 3.72197
366.0006 | 1.62801 | 0.00360126 | 0.054087 | 15.073 | 15.0189 | -0.00117703 | -0.00335889 | 2.85035 | 2.85371 | -0.002414628 | -0.004974133 | 2.055025867 | 2.06 | [10 empty] | 549.001 | 2.072543 | 0.00801546 | 0.120709 | 15.1802 | 15.0595 | -0.00267673 | -0.00926887 | 3.45348 | 3.46275 | -0.005288241 | -0.010946658 | 2.059053342 | 2.07 | [10 empty] | 549.001 | 1.911704 | 0.0053664 | 0.0801067 | 15.0076 | 14.9274 | -0.0017123 | -0.00596497 | 3.47763 | 3.4836 | -0.003636447 | -0.007527444 | 2.062472556 | 2.07 | [10 empty] | 365.9992 | 0.9018163 | 0.00160859 | 0.0242162 | 15.0786 | 15.0544 | -0.000539908 | -0.00168763 | 3.12408 | 3.12577 | -0.001064832 | -0.002193555 | 2.057806445 | 2.06 | [10 empty] | 549.001 | 1.75958 | 0.00370389 | 0.0557334 | 15.103 | 15.0472 | -0.00137782 | -0.00455669 | 3.30262 | 3.30718 | -0.002319009 | -0.00480035 | 2.06519965 | 2.07 | [11 empty] | 1.860333 | 0.00353148 | 0.0529712 | 15.0527 | 14.9997 | -0.00126024 | -0.00453686 | 3.59545 | 3.59999 | [15 empty] | 1.662675 | 0.00295182 | 0.0442774 | 15.0443 | 15.0001 | -0.00104647 | -0.00376729 | 3.59623 | 3.6 | [15 empty] | 1.802436 | 0.00315383 | 0.0473067 | 15.0471 | 14.9998 | -0.00116439 | -0.00419176 | 3.59576 | 3.59995 | [14 empty] | 366.0006 | 1.052858 | 0.00165862 | 0.0249487 | 15.0668 | 15.0418 | -0.00065652 | -0.00210123 | 3.19845 | 3.20055 | -0.001003799 | -0.002087901 | 2.077912099 | 2.08 | [10 empty] | 549.0009 | 1.90429 | 0.00705098 | 0.106141 | 15.1595 | 15.0533 | -0.00337753 | -0.0106761 | 3.15023 | 3.1609 | -0.003642182 | -0.007502895 | 2.052497105 | 2.06 | [10 empty] | 549.001 | 1.875516 | 0.00652375 | 0.0975408 | 15.0492 | 14.9516 | -0.00294751 | -0.0104177 | 3.52401 | 3.53443 | -0.003547712 | -0.007450196 | 2.092549804 | 2.1 | [11 empty] | 1.681318 | 0.00433123 | 0.0640634 | 14.8551 | 14.7911 | -0.00183836 | -0.00650315 | 3.53097 | 3.53748 | [15 empty] | 1.734306 | 0.00433354 | 0.0649992 | 15.0641 | 14.9991 | -0.00188771 | -0.00705687 | 3.73126 | 3.73832 | [15 empty] | 1.594509 | 0.00392638 | 0.0588939 | 15.0584 | 14.9995 | -0.00175253 | -0.00652288 | 3.71545 | 3.72197
368.0006 | 1.639421 | 0.00365224 | 0.0548527 | 15.0738 | 15.0189 | -0.00122145 | -0.00348566 | 2.85022 | 2.85371 | -0.002422074 | -0.004989472 | 2.055010528 | 2.06 | [10 empty] | 552.001 | 2.083868 | 0.00822436 | 0.123855 | 15.1833 | 15.0595 | -0.00272726 | -0.00944383 | 3.45331 | 3.46275 | -0.005442375 | -0.011265716 | 2.058734284 | 2.07 | [10 empty] | 552.001 | 1.924695 | 0.00550223 | 0.0821342 | 15.0096 | 14.9274 | -0.00173345 | -0.00603864 | 3.47756 | 3.4836 | -0.003749157 | -0.007760755 | 2.062239245 | 2.07 | [10 empty] | 368.0007 | 0.9125468 | 0.00163174 | 0.0245648 | 15.0789 | 15.0544 | -0.000545722 | -0.0017058 | 3.12406 | 3.12577 | -0.001078312 | -0.002221322 | 2.057778678 | 2.06 | [10 empty] | 552.001 | 1.774599 | 0.00378368 | 0.0569339 | 15.1042 | 15.0472 | -0.00142342 | -0.00470751 | 3.30247 | 3.30718 | -0.002352962 | -0.004870631 | 2.065129369 | 2.07 | [11 empty] | 1.86895 | 0.0035988 | 0.053981 | 15.0537 | 14.9997 | -0.00129673 | -0.0046682 | 3.59532 | 3.59999 | [15 empty] | 1.67229 | 0.00298496 | 0.0447747 | 15.0448 | 15.0001 | -0.00108195 | -0.003895 | 3.5961 | 3.6 | [15 empty] | 1.811505 | 0.00320207 | 0.0480304 | 15.0478 | 14.9998 | -0.00116401 | -0.00419039 | 3.59576 | 3.59995 | [14 empty] | 368.0006 | 1.062727 | 0.00168425 | 0.0253343 | 15.0672 | 15.0418 | -0.000668767 | -0.00214042 | 3.19841 | 3.20055 | -0.001017827 | -0.002117079 | 2.077882921 | 2.08 | [10 empty] | 552.0009 | 1.916944 | 0.00722285 | 0.108728 | 15.162 | 15.0533 | -0.00347378 | -0.0109803 | 3.14992 | 3.1609 | -0.003708427 | -0.007639359 | 2.052360641 | 2.06 | [10 empty] | 552.001 | 1.888268 | 0.0066536 | 0.0994822 | 15.0511 | 14.9516 | -0.00303757 | -0.0107361 | 3.52369 | 3.53443 | -0.003583021 | -0.007524343 | 2.092475657 | 2.1 | [11 empty] | 1.689889 | 0.00438283 | 0.0648266 | 14.8559 | 14.7911 | -0.00190684 | -0.00674542 | 3.53073 | 3.53748 | [15 empty] | 1.742849 | 0.00438709 | 0.0658024 | 15.0649 | 14.9991 | -0.00194581 | -0.00727404 | 3.73104 | 3.73832 | [15 empty] | 1.603388 | 0.00397603 | 0.0596386 | 15.0592 | 14.9995 | -0.0017944 | -0.00667869 | 3.71529 | 3.72197
370.0006 | 1.650524 | 0.00371514 | 0.0557973 | 15.0747 | 15.0189 | -0.00120684 | -0.00344398 | 2.85026 | 2.85371 | -0.002495631 | -0.005140999 | 2.054859001 | 2.06 | [10 empty] | 555.001 | 2.094786 | 0.00842999 | 0.126951 | 15.1864 | 15.0595 | -0.00280005 | -0.00969588 | 3.45306 | 3.46275 | -0.005573403 | -0.011536945 | 2.058463055 | 2.07 | [10 empty] | 555.001 | 1.937837 | 0.00562831 | 0.0840163 | 15.0115 | 14.9274 | -0.00181989 | -0.00633976 | 3.47726 | 3.4836 | -0.003789312 | -0.007843875 | 2.062156125 | 2.07 | [10 empty] | 370.0007 | 0.9232512 | 0.00167393 | 0.0252 | 15.0796 | 15.0544 | -0.000538506 | -0.00168325 | 3.12408 | 3.12577 | -0.001131077 | -0.002330018 | 2.057669982 | 2.06 | [10 empty] | 555.001 | 1.789036 | 0.00388788 | 0.0585019 | 15.1057 | 15.0472 | -0.00145137 | -0.00479994 | 3.30238 | 3.30718 | -0.002424842 | -0.005019423 | 2.064980577 | 2.07 | [11 empty] | 1.87765 | 0.00364796 | 0.0547184 | 15.0544 | 14.9997 | -0.0013738 | -0.00494565 | 3.59504 | 3.59999 | [15 empty] | 1.681792 | 0.00303896 | 0.0455846 | 15.0456 | 15.0001 | -0.00108523 | -0.00390684 | 3.59609 | 3.6 | [15 empty] | 1.820558 | 0.00322968 | 0.0484444 | 15.0482 | 14.9998 | -0.0011821 | -0.00425549 | 3.5957 | 3.59995 | [14 empty] | 369.9991 | 1.072807 | 0.00170994 | 0.0257206 | 15.0676 | 15.0418 | -0.00068534 | -0.00219347 | 3.19836 | 3.20055 | -0.00102873 | -0.002139758 | 2.077860242 | 2.08 | [10 empty] | 555.0009 | 1.929076 | 0.00738751 | 0.111207 | 15.1645 | 15.0533 | -0.0035948 | -0.0113628 | 3.14954 | 3.1609 | -0.003752489 | -0.007730127 | 2.052269873 | 2.06 | [10 empty] | 555.001 | 1.900901 | 0.00681154 | 0.101844 | 15.0535 | 14.9516 | -0.00312135 | -0.0110322 | 3.52339 | 3.53443 | -0.003657054 | -0.007679814 | 2.092320186 | 2.1 | [11 empty] | 1.6985 | 0.00443375 | 0.0655799 | 14.8566 | 14.7911 | -0.00193007 | -0.00682757 | 3.53065 | 3.53748 | [15 empty] | 1.751441 | 0.00445535 | 0.0668263 | 15.0659 | 14.9991 | -0.00194632 | -0.00727597 | 3.73104 | 3.73832 | [15 empty] | 1.61188 | 0.00402472 | 0.060369 | 15.0599 | 14.9995 | -0.00179894 | -0.00669562 | 3.71527 | 3.72197
372.0006 | 1.661333 | 0.00376748 | 0.0565834 | 15.0755 | 15.0189 | -0.00122453 | -0.00349445 | 2.85021 | 2.85371 | -0.002531067 | -0.005213997 | 2.054786003 | 2.06 | [10 empty] | 558.001 | 2.106487 | 0.00864129 | 0.130133 | 15.1896 | 15.0595 | -0.00289722 | -0.0100324 | 3.45272 | 3.46275 | -0.005684996 | -0.011767942 | 2.058232058 | 2.07 | [10 empty] | 558.001 | 1.950821 | 0.00578727 | 0.0863892 | 15.0138 | 14.9274 | -0.00188047 | -0.0065508 | 3.47705 | 3.4836 | -0.003881765 | -0.008035255 | 2.061964745 | 2.07 | [10 empty] | 372.0007 | 0.9337866 | 0.00168654 | 0.0253898 | 15.0797 | 15.0544 | -0.000545732 | -0.00170583 | 3.12406 | 3.12577 | -0.001131306 | -0.00233049 | 2.05766951 | 2.06 | [10 empty] | 558.001 | 1.803983 | 0.00398516 | 0.0599656 | 15.1072 | 15.0472 | -0.00152487 | -0.00504303 | 3.30214 | 3.30718 | -0.002451395 | -0.005074388 | 2.064925612 | 2.07 | [11 empty] | 1.886182 | 0.00371609 | 0.0557404 | 15.0555 | 14.9997 | -0.00138202 | -0.00497526 | 3.59501 | 3.59999 | [15 empty] | 1.691324 | 0.00303969 | 0.0455956 | 15.0457 | 15.0001 | -0.00108296 | -0.00389864 | 3.5961 | 3.6 | [15 empty] | 1.829407 | 0.00327997 | 0.0491988 | 15.049 | 14.9998 | -0.00123765 | -0.00445548 | 3.5955 | 3.59995 | [14 empty] | 372.0006 | 1.082989 | 0.0017263 | 0.0259667 | 15.0678 | 15.0418 | -0.00072205 | -0.00231096 | 3.19824 | 3.20055 | -0.001004508 | -0.002089377 | 2.077910623 | 2.08 | [10 empty] | 558.0009 | 1.941808 | 0.00754597 | 0.113592 | 15.1669 | 15.0533 | -0.00367974 | -0.0116313 | 3.14927 | 3.1609 | -0.003824735 | -0.007878955 | 2.052121045 | 2.06 | [10 empty] | 558.001 | 1.913593 | 0.00695829 | 0.104038 | 15.0557 | 14.9516 | -0.00316575 | -0.0111891 | 3.52324 | 3.53443 | -0.003760231 | -0.007896486 | 2.092103514 | 2.1 | [11 empty] | 1.7069 | 0.00449123 | 0.0664301 | 14.8575 | 14.7911 | -0.00196232 | -0.00694166 | 3.53053 | 3.53748 | [15 empty] | 1.760104 | 0.00451787 | 0.067764 | 15.0669 | 14.9991 | -0.00199656 | -0.00746378 | 3.73085 | 3.73832 | [15 empty] | 1.62067 | 0.00406629 | 0.0609925 | 15.0605 | 14.9995 | -0.0018319 | -0.00681829 | 3.71515 | 3.72197
374.0006 | 1.671851 | 0.00383332 | 0.0575723 | 15.0765 | 15.0189 | -0.00127948 | -0.00365125 | 2.85005 | 2.85371 | -0.002541234 | -0.005234941 | 2.054765059 | 2.06 | [10 empty] | 561.001 | 2.117683 | 0.00884801 | 0.133246 | 15.1927 | 15.0595 | -0.00297103 | -0.010288 | 3.45247 | 3.46275 | -0.005815896 | -0.012038904 | 2.057961096 | 2.07 | [10 empty] | 561.001 | 1.963589 | 0.00595026 | 0.0888222 | 15.0163 | 14.9274 | -0.00193714 | -0.0067482 | 3.47685 | 3.4836 | -0.003990314 | -0.008259951 | 2.061740049 | 2.07 | [10 empty] | 374.0007 | 0.9446119 | 0.00170712 | 0.0256996 | 15.0801 | 15.0544 | -0.000575061 | -0.00179751 | 3.12397 | 3.12577 | -0.001129025 | -0.002325791 | 2.057674209 | 2.06 | [10 empty] | 561.001 | 1.818765 | 0.00409952 | 0.0616864 | 15.1089 | 15.0472 | -0.00157469 | -0.00520778 | 3.30197 | 3.30718 | -0.002512283 | -0.005200426 | 2.064799574 | 2.07 | [11 empty] | 1.894759 | 0.00379284 | 0.0568915 | 15.0566 | 14.9997 | -0.00137342 | -0.00494428 | 3.59504 | 3.59999 | [15 empty] | 1.700868 | 0.00306381 | 0.0459573 | 15.046 | 15.0001 | -0.00105801 | -0.00380883 | 3.59619 | 3.6 | [15 empty] | 1.838489 | 0.00331723 | 0.0497576 | 15.0495 | 14.9998 | -0.00125912 | -0.00453276 | 3.59542 | 3.59995 | [14 empty] | 374.0006 | 1.093302 | 0.00175389 | 0.0263817 | 15.0682 | 15.0418 | -0.00072924 | -0.00233397 | 3.19822 | 3.20055 | -0.00102478 | -0.002131543 | 2.077868457 | 2.08 | [10 empty] | 561.0009 | 1.954246 | 0.00771816 | 0.116184 | 15.1695 | 15.0533 | -0.00378658 | -0.011969 | 3.14894 | 3.1609 | -0.003891098 | -0.008015662 | 2.051984338 | 2.06 | [10 empty] | 561.001 | 1.926225 | 0.00713867 | 0.106735 | 15.0584 | 14.9516 | -0.00323936 | -0.0114493 | 3.52298 | 3.53443 | -0.003865348 | -0.008117232 | 2.091882768 | 2.1 | [11 empty] | 1.7155 | 0.00454044 | 0.0671578 | 14.8582 | 14.7911 | -0.00202385 | -0.00715933 | 3.53032 | 3.53748 | [15 empty] | 1.768641 | 0.00456496 | 0.0684703 | 15.0676 | 14.9991 | -0.00203842 | -0.00762028 | 3.7307 | 3.73832 | [15 empty] | 1.629479 | 0.00411273 | 0.0616891 | 15.0612 | 14.9995 | -0.00185601 | -0.006908 | 3.71506 | 3.72197
376.0007 | 1.682528 | 0.00389622 | 0.058517 | 15.0774 | 15.0189 | -0.00126221 | -0.00360198 | 2.8501 | 2.85371 | -0.002618272 | -0.005393639 | 2.054606361 | 2.06 | [10 empty] | 564.001 | 2.129037 | 0.00906199 | 0.136469 | 15.1959 | 15.0595 | -0.00304882 | -0.0105573 | 3.4522 | 3.46275 | -0.005947514 | -0.012311355 | 2.057688645 | 2.07 | [10 empty] | 564.001 | 1.975911 | 0.00608964 | 0.0909029 | 15.0184 | 14.9274 | -0.00201463 | -0.00701817 | 3.47658 | 3.4836 | -0.004052243 | -0.008388143 | 2.061611857 | 2.07 | [10 empty] | 376.0007 | 0.9552879 | 0.00173257 | 0.0260827 | 15.0804 | 15.0544 | -0.00058003 | -0.00181304 | 3.12395 | 3.12577 | -0.001142501 | -0.002353552 | 2.057646448 | 2.06 | [10 empty] | 564.001 | 1.833127 | 0.00420711 | 0.0633054 | 15.1105 | 15.0472 | -0.00161543 | -0.0053425 | 3.30184 | 3.30718 | -0.002578635 | -0.005337774 | 2.064662226 | 2.07 | [11 empty] | 1.903134 | 0.0038444 | 0.0576649 | 15.0574 | 14.9997 | -0.00149783 | -0.00539218 | 3.59459 | 3.59999 | [15 empty] | 1.710083 | 0.00308655 | 0.0462985 | 15.0464 | 15.0001 | -0.00111626 | -0.00401854 | 3.59598 | 3.6 | [15 empty] | 1.847287 | 0.00337265 | 0.050589 | 15.0504 | 14.9998 | -0.00129421 | -0.00465908 | 3.59529 | 3.59995 | [14 empty] | 376.0006 | 1.103371 | 0.00178231 | 0.0268092 | 15.0686 | 15.0418 | -0.000723212 | -0.00231468 | 3.19823 | 3.20055 | -0.001054422 | -0.002193197 | 2.077806803 | 2.08 | [10 empty] | 564.0009 | 1.966365 | 0.00790614 | 0.119014 | 15.1723 | 15.0533 | -0.00386141 | -0.0122056 | 3.1487 | 3.1609 | -0.003999015 | -0.008237971 | 2.051762029 | 2.06 | [10 empty] | 564.001 | 1.938618 | 0.00726066 | 0.108559 | 15.0602 | 14.9516 | -0.00335243 | -0.0118489 | 3.52258 | 3.53443 | -0.003871306 | -0.008129743 | 2.091870257 | 2.1 | [11 empty] | 1.724388 | 0.00459168 | 0.0679158 | 14.859 | 14.7911 | -0.00205215 | -0.00725942 | 3.53022 | 3.53748 | [15 empty] | 1.777215 | 0.00462206 | 0.0693267 | 15.0684 | 14.9991 | -0.00204642 | -0.00765017 | 3.73067 | 3.73832 | [15 empty] | 1.638062 | 0.00416894 | 0.0625321 | 15.0621 | 14.9995 | -0.00188402 | -0.00701228 | 3.71496 | 3.72197
378.0007 | 1.693468 | 0.00394724 | 0.0592832 | 15.0782 | 15.0189 | -0.0012706 | -0.00362591 | 2.85008 | 2.85371 | -0.002664191 | -0.005488233 | 2.054511767 | 2.06 | [10 empty] | 567.001 | 2.139948 | 0.00927957 | 0.139746 | 15.1992 | 15.0595 | -0.00308376 | -0.0106783 | 3.45208 | 3.46275 | -0.006128792 | -0.0126866 | 2.0573134 | 2.07 | [10 empty] | 567.001 | 1.988465 | 0.00622613 | 0.0929402 | 15.0204 | 14.9274 | -0.00203904 | -0.0071032 | 3.47649 | 3.4836 | -0.004159076 | -0.008609287 | 2.061390713 | 2.07 | [10 empty] | 378.0007 | 0.9657866 | 0.00172011 | 0.0258951 | 15.0803 | 15.0544 | -0.000595828 | -0.00186242 | 3.1239 | 3.12577 | -0.00111989 | -0.002306973 | 2.057693027 | 2.06 | [10 empty] | 567.001 | 1.847224 | 0.00431983 | 0.0650016 | 15.1122 | 15.0472 | -0.00166303 | -0.00549995 | 3.30168 | 3.30718 | -0.002642507 | -0.005469989 | 2.064530011 | 2.07 | [11 empty] | 1.911655 | 0.00391022 | 0.0586521 | 15.0584 | 14.9997 | -0.00146278 | -0.00526598 | 3.59472 | 3.59999 | [15 empty] | 1.719611 | 0.00311753 | 0.0467632 | 15.0468 | 15.0001 | -0.0011289 | -0.00406403 | 3.59593 | 3.6 | [15 empty] | 1.85614 | 0.00342541 | 0.0513803 | 15.0512 | 14.9998 | -0.00127217 | -0.00457976 | 3.59537 | 3.59995 | [14 empty] | 378.0006 | 1.11348 | 0.00180582 | 0.0271629 | 15.069 | 15.0418 | -0.000739009 | -0.00236523 | 3.19818 | 3.20055 | -0.001065321 | -0.002215868 | 2.077784132 | 2.08 | [10 empty] | 567.0009 | 1.978296 | 0.00808729 | 0.121741 | 15.1751 | 15.0533 | -0.00398441 | -0.0125944 | 3.14831 | 3.1609 | -0.004059432 | -0.008362431 | 2.051637569 | 2.06 | [10 empty] | 567.001 | 1.950753 | 0.0074146 | 0.11086 | 15.0625 | 14.9516 | -0.00343754 | -0.0121497 | 3.52228 | 3.53443 | -0.003938583 | -0.008271024 | 2.091728976 | 2.1 | [11 empty] | 1.732691 | 0.00465245 | 0.0688146 | 14.8599 | 14.7911 | -0.00204291 | -0.00722676 | 3.53025 | 3.53748 | [15 empty] | 1.785942 | 0.00468615 | 0.070288 | 15.0694 | 14.9991 | -0.00210466 | -0.00786789 | 3.73045 | 3.73832 | [15 empty] | 1.64656 | 0.00420438 | 0.0630637 | 15.0626 | 14.9995 | -0.00191177 | -0.00711555 | 3.71485 | 3.72197
380.0007 | 1.704039 | 0.00400336 | 0.0601261 | 15.079 | 15.0189 | -0.0012879 | -0.00367529 | 2.85003 | 2.85371 | -0.002699607 | -0.005561191 | 2.054438809 | 2.06 | [10 empty] | 569.9988 | 2.151095 | 0.00949343 | 0.142966 | 15.2024 | 15.0595 | -0.00317901 | -0.0110081 | 3.45175 | 3.46275 | -0.006242998 | -0.012923005 | 2.057076995 | 2.07 | [10 empty] | 570.001 | 2.000643 | 0.0063752 | 0.0951655 | 15.0226 | 14.9274 | -0.00213254 | -0.00742891 | 3.47617 | 3.4836 | -0.004213254 | -0.008721436 | 2.061278564 | 2.07 | [10 empty] | 380.0007 | 0.9766247 | 0.00175023 | 0.0263485 | 15.0807 | 15.0544 | -0.000590379 | -0.00184539 | 3.12392 | 3.12577 | -0.001152779 | -0.002374725 | 2.057625275 | 2.06 | [10 empty] | 570.001 | 1.861233 | 0.00445328 | 0.0670095 | 15.1142 | 15.0472 | -0.00173589 | -0.00574088 | 3.30144 | 3.30718 | -0.002701989 | -0.005593118 | 2.064406882 | 2.07 | [11 empty] | 1.920037 | 0.00399834 | 0.059974 | 15.0597 | 14.9997 | -0.00151707 | -0.00546145 | 3.59452 | 3.59999 | [15 empty] | 1.728964 | 0.00315016 | 0.0472526 | 15.0473 | 15.0001 | -0.00114205 | -0.00411137 | 3.59588 | 3.6 | [15 empty] | 1.865224 | 0.00347375 | 0.0521055 | 15.0519 | 14.9998 | -0.00127946 | -0.004606 | 3.59535 | 3.59995 | [14 empty] | 380.0006 | 1.123308 | 0.00183678 | 0.0276285 | 15.0695 | 15.0418 | -0.000751441 | -0.00240502 | 3.19814 | 3.20055 | -0.001085972 | -0.002258822 | 2.077741178 | 2.08 | [10 empty] | 570.0009 | 1.990437 | 0.00825592 | 0.124279 | 15.1776 | 15.0533 | -0.00406607 | -0.0128525 | 3.14805 | 3.1609 | -0.004141238 | -0.008530951 | 2.051469049 | 2.06 | [10 empty] | 570.001 | 1.962913 | 0.00757822 | 0.113307 | 15.0649 | 14.9516 | -0.00351953 | -0.0124395 | 3.52199 | 3.53443 | -0.004015263 | -0.008432053 | 2.091567947 | 2.1 | [11 empty] | 1.741133 | 0.00471688 | 0.0697677 | 14.8608 | 14.7911 | -0.00211575 | -0.00748441 | 3.52999 | 3.53748 | [15 empty] | 1.794298 | 0.00474437 | 0.0711612 | 15.0703 | 14.9991 | -0.00209708 | -0.00783954 | 3.73048 | 3.73832 | [15 empty] | 1.655054 | 0.00425302 | 0.0637933 | 15.0633 | 14.9995 | -0.00198114 | -0.00737375 | 3.7146 | 3.72197
382.0007 | 1.714601 | 0.0040669 | 0.0610804 | 15.08 | 15.0189 | -0.00130415 | -0.00372166 | 2.84998 | 2.85371 | -0.002748246 | -0.005661386 | 2.054338614 | 2.06 | [10 empty] | 573.001 | 2.161654 | 0.00971927 | 0.146367 | 15.2058 | 15.0595 | -0.00325179 | -0.0112601 | 3.45149 | 3.46275 | -0.006390358 | -0.013228041 | 2.056771959 | 2.07 | [10 empty] | 573.001 | 2.012852 | 0.00659102 | 0.0983871 | 15.0258 | 14.9274 | -0.00217726 | -0.00758468 | 3.47601 | 3.4836 | -0.004379498 | -0.00906556 | 2.06093444 | 2.07 | [10 empty] | 382.0007 | 0.9874262 | 0.00177674 | 0.0267476 | 15.0811 | 15.0544 | -0.000592893 | -0.00185325 | 3.12391 | 3.12577 | -0.001176074 | -0.002422713 | 2.057577287 | 2.06 | [10 empty] | 573.001 | 1.874967 | 0.00457217 | 0.0687986 | 15.116 | 15.0472 | -0.00180941 | -0.00598404 | 3.3012 | 3.30718 | -0.002748251 | -0.005688879 | 2.064311121 | 2.07 | [11 empty] | 1.928266 | 0.00406005 | 0.0608997 | 15.0606 | 14.9997 | -0.00158424 | -0.00570326 | 3.59428 | 3.59999 | [15 empty] | 1.737992 | 0.00318237 | 0.0477357 | 15.0478 | 15.0001 | -0.00115998 | -0.00417593 | 3.59582 | 3.6 | [15 empty] | 1.87395 | 0.00352368 | 0.0528544 | 15.0526 | 14.9998 | -0.00133539 | -0.00480733 | 3.59514 | 3.59995 | [14 empty] | 382.0006 | 1.133477 | 0.0018646 | 0.028047 | 15.0699 | 15.0418 | -0.000784212 | -0.00250991 | 3.19804 | 3.20055 | -0.001081252 | -0.002249004 | 2.077750996 | 2.08 | [10 empty] | 573.0009 | 2.001992 | 0.00843792 | 0.127019 | 15.1803 | 15.0533 | -0.0041785 | -0.0132079 | 3.1477 | 3.1609 | -0.004207652 | -0.008667762 | 2.051332238 | 2.06 | [10 empty] | 573.001 | 1.97508 | 0.0077362 | 0.115669 | 15.0673 | 14.9516 | -0.00364015 | -0.0128659 | 3.52156 | 3.53443 | -0.004052314 | -0.008509859 | 2.091490141 | 2.1 | [11 empty] | 1.749564 | 0.00476969 | 0.0705487 | 14.8616 | 14.7911 | -0.0021246 | -0.00751572 | 3.52996 | 3.53748 | [15 empty] | 1.802884 | 0.0048129 | 0.0721892 | 15.0713 | 14.9991 | -0.00216629 | -0.00809827 | 3.73022 | 3.73832 | [15 empty] | 1.663481 | 0.00430479 | 0.0645699 | 15.0641 | 14.9995 | -0.00197753 | -0.0073603 | 3.71461 | 3.72197
384.0007 | 1.725008 | 0.00413768 | 0.0621434 | 15.081 | 15.0189 | -0.00134419 | -0.00383591 | 2.84987 | 2.85371 | -0.002775883 | -0.005718318 | 2.054281682 | 2.06 | [10 empty] | 576.001 | 2.172566 | 0.00994192 | 0.14972 | 15.2092 | 15.0595 | -0.00334291 | -0.0115757 | 3.45118 | 3.46275 | -0.006523248 | -0.013503123 | 2.056496877 | 2.07 | [10 empty] | 576.001 | 2.024978 | 0.00677036 | 0.101064 | 15.0285 | 14.9274 | -0.00223375 | -0.00778148 | 3.47582 | 3.4836 | -0.004503955 | -0.009323187 | 2.060676813 | 2.07 | [10 empty] | 384.0007 | 0.9982112 | 0.00178664 | 0.0268967 | 15.0813 | 15.0544 | -0.000578262 | -0.00180751 | 3.12396 | 3.12577 | -0.001205306 | -0.002482931 | 2.057517069 | 2.06 | [10 empty] | 576.001 | 1.88859 | 0.00470509 | 0.0707987 | 15.118 | 15.0472 | -0.00186416 | -0.00616513 | 3.30101 | 3.30718 | -0.002822788 | -0.00584317 | 2.06415683 | 2.07 | [11 empty] | 1.936585 | 0.00414461 | 0.062168 | 15.0619 | 14.9997 | -0.00158154 | -0.00569351 | 3.59429 | 3.59999 | [15 empty] | 1.747351 | 0.00322085 | 0.0483129 | 15.0484 | 15.0001 | -0.00116873 | -0.00420744 | 3.59579 | 3.6 | [15 empty] | 1.882636 | 0.00358432 | 0.053764 | 15.0535 | 14.9998 | -0.00136912 | -0.00492877 | 3.59502 | 3.59995 | [14 empty] | 384.0006 | 1.14366 | 0.00189523 | 0.0285077 | 15.0703 | 15.0418 | -0.000802652 | -0.00256893 | 3.19798 | 3.20055 | -0.001089024 | -0.002265171 | 2.077734829 | 2.08 | [10 empty] | 576.0009 | 2.013834 | 0.00862799 | 0.12988 | 15.1832 | 15.0533 | -0.00428986 | -0.0135598 | 3.14734 | 3.1609 | -0.004283969 | -0.008824976 | 2.051175024 | 2.06 | [10 empty] | 575.9988 | 1.987334 | 0.00789805 | 0.118089 | 15.0697 | 14.9516 | -0.00375523 | -0.0132726 | 3.52115 | 3.53443 | -0.00409498 | -0.008599457 | 2.091400543 | 2.1 | [11 empty] | 1.757773 | 0.0048227 | 0.0713328 | 14.8624 | 14.7911 | -0.00215955 | -0.00763937 | 3.52984 | 3.53748 | [15 empty] | 1.811083 | 0.00487745 | 0.0731573 | 15.0723 | 14.9991 | -0.00220471 | -0.00824191 | 3.73007 | 3.73832 | [15 empty] | 1.671839 | 0.00436129 | 0.0654174 | 15.065 | 14.9995 | -0.00198023 | -0.00737035 | 3.7146 | 3.72197
386.0007 | 1.73548 | 0.00420644 | 0.063176 | 15.0821 | 15.0189 | -0.00139026 | -0.00396738 | 2.84974 | 2.85371 | -0.002803126 | -0.00577444 | 2.05422556 | 2.06 | [10 empty] | 579.001 | 2.183506 | 0.010163 | 0.153049 | 15.2125 | 15.0595 | -0.0033954 | -0.0117574 | 3.451 | 3.46275 | -0.006686952 | -0.013841991 | 2.056158009 | 2.07 | [10 empty] | 579.001 | 2.036858 | 0.00697373 | 0.1041 | 15.0315 | 14.9274 | -0.00236014 | -0.00822179 | 3.47538 | 3.4836 | -0.004576628 | -0.009473619 | 2.060526381 | 2.07 | [10 empty] | 386.0007 | 1.009258 | 0.00180016 | 0.0271003 | 15.0815 | 15.0544 | -0.000612611 | -0.00191488 | 3.12385 | 3.12577 | -0.001183382 | -0.002437766 | 2.057562234 | 2.06 | [10 empty] | 579.001 | 1.90177 | 0.00485521 | 0.0730575 | 15.1203 | 15.0472 | -0.00193704 | -0.00640613 | 3.30077 | 3.30718 | -0.002901978 | -0.006007094 | 2.063992906 | 2.07 | [11 empty] | 1.944724 | 0.00422661 | 0.063398 | 15.0631 | 14.9997 | -0.00166394 | -0.00599018 | 3.594 | 3.59999 | [15 empty] | 1.756538 | 0.00325125 | 0.048769 | 15.0488 | 15.0001 | -0.00116025 | -0.00417688 | 3.59582 | 3.6 | [15 empty] | 1.891079 | 0.00364932 | 0.0547389 | 15.0545 | 14.9998 | -0.00143102 | -0.00515162 | 3.5948 | 3.59995 | [14 empty] | 386.0007 | 1.153736 | 0.00192869 | 0.029011 | 15.0708 | 15.0418 | -0.00078858 | -0.00252389 | 3.19803 | 3.20055 | -0.001137782 | -0.002366587 | 2.077633413 | 2.08 | [10 empty] | 579.0009 | 2.025189 | 0.00880941 | 0.132611 | 15.1859 | 15.0533 | -0.00437967 | -0.0138437 | 3.14706 | 3.1609 | -0.004372429 | -0.009007204 | 2.050992796 | 2.06 | [10 empty] | 579.001 | 1.998916 | 0.0081435 | 0.121759 | 15.0734 | 14.9516 | -0.00381131 | -0.0134708 | 3.52096 | 3.53443 | -0.004285712 | -0.008999994 | 2.091000006 | 2.1 | [11 empty] | 1.766121 | 0.00486921 | 0.0720207 | 14.8631 | 14.7911 | -0.00215935 | -0.00763866 | 3.52984 | 3.53748 | [15 empty] | 1.81922 | 0.00494833 | 0.0742205 | 15.0733 | 14.9991 | -0.00224827 | -0.00840474 | 3.72991 | 3.73832 | [15 empty] | 1.680398 | 0.00441424 | 0.0662116 | 15.0657 | 14.9995 | -0.00203981 | -0.00759213 | 3.71438 | 3.72197
388.0007 | 1.745839 | 0.00428099 | 0.0642957 | 15.0832 | 15.0189 | -0.00138409 | -0.00394978 | 2.84976 | 2.85371 | -0.002882848 | -0.005938668 | 2.054061332 | 2.06 | [10 empty] | 582.001 | 2.194522 | 0.0103858 | 0.156405 | 15.2159 | 15.0595 | -0.00346374 | -0.0119941 | 3.45076 | 3.46275 | -0.006839839 | -0.014158467 | 2.055841533 | 2.07 | [10 empty] | 582.001 | 2.048708 | 0.00712606 | 0.106374 | 15.0338 | 14.9274 | -0.00235587 | -0.00820692 | 3.47539 | 3.4836 | -0.00473178 | -0.009794784 | 2.060205216 | 2.07 | [10 empty] | 388.0007 | 1.02028 | 0.00182449 | 0.0274665 | 15.0818 | 15.0544 | -0.00060592 | -0.00189396 | 3.12387 | 3.12577 | -0.001209644 | -0.002491867 | 2.057508133 | 2.06 | [10 empty] | 582.001 | 1.915126 | 0.00505581 | 0.0760759 | 15.1233 | 15.0472 | -0.00201 | -0.00664744 | 3.30053 | 3.30718 | -0.003027281 | -0.006266472 | 2.063733528 | 2.07 | [11 empty] | 1.95262 | 0.00431543 | 0.0647302 | 15.0644 | 14.9997 | -0.00172204 | -0.0061993 | 3.59379 | 3.59999 | [15 empty] | 1.765678 | 0.00327469 | 0.0491206 | 15.0492 | 15.0001 | -0.00119956 | -0.0043184 | 3.59568 | 3.6 | [15 empty] | 1.899444 | 0.0037079 | 0.0556177 | 15.0554 | 14.9998 | -0.00145213 | -0.0052276 | 3.59472 | 3.59995 | [14 empty] | 388.0007 | 1.163719 | 0.00194304 | 0.0292269 | 15.0711 | 15.0418 | -0.000813336 | -0.00260312 | 3.19795 | 3.20055 | -0.001132678 | -0.00235597 | 2.07764403 | 2.08 | [10 empty] | 582.0009 | 2.037012 | 0.00898861 | 0.135308 | 15.1886 | 15.0533 | -0.0045222 | -0.0142942 | 3.14661 | 3.1609 | -0.004407056 | -0.009078536 | 2.050921464 | 2.06 | [10 empty] | 582.001 | 2.010381 | 0.00825537 | 0.123431 | 15.0751 | 14.9516 | -0.00387584 | -0.0136989 | 3.52073 | 3.53443 | -0.004332957 | -0.00909921 | 2.09090079 | 2.1 | [11 empty] | 1.774452 | 0.00493946 | 0.0730598 | 14.8641 | 14.7911 | -0.00223523 | -0.00790706 | 3.52957 | 3.53748 | [15 empty] | 1.827747 | 0.00501579 | 0.0752324 | 15.0743 | 14.9991 | -0.00227814 | -0.00851642 | 3.7298 | 3.73832 | [15 empty] | 1.688823 | 0.00446298 | 0.0669427 | 15.0665 | 14.9995 | -0.00206457 | -0.00768426 | 3.71429 | 3.72197
389.9991 | 1.756178 | 0.00433988 | 0.0651802 | 15.0841 | 15.0189 | -0.00141929 | -0.00405025 | 2.84966 | 2.85371 | -0.002907353 | -0.005989148 | 2.054010852 | 2.06 | [10 empty] | 585.001 | 2.20491 | 0.0105957 | 0.159566 | 15.219 | 15.0595 | -0.0035433 | -0.0122696 | 3.45048 | 3.46275 | -0.006961562 | -0.014410433 | 2.055589567 | 2.07 | [10 empty] | 585.001 | 2.060476 | 0.00732446 | 0.109336 | 15.0368 | 14.9274 | -0.00243552 | -0.00848438 | 3.47511 | 3.4836 | -0.004850171 | -0.010039853 | 2.059960147 | 2.07 | [10 empty] | 390.0007 | 1.031487 | 0.0018551 | 0.0279273 | 15.0823 | 15.0544 | -0.000630735 | -0.00197153 | 3.1238 | 3.12577 | -0.001220375 | -0.002513972 | 2.057486028 | 2.06 | [10 empty] | 585.001 | 1.928418 | 0.00516374 | 0.0777 | 15.1249 | 15.0472 | -0.00207152 | -0.0068509 | 3.30033 | 3.30718 | -0.003072337 | -0.006359737 | 2.063640263 | 2.07 | [11 empty] | 1.960713 | 0.00439337 | 0.0658994 | 15.0656 | 14.9997 | -0.00173188 | -0.00623474 | 3.59375 | 3.59999 | [15 empty] | 1.774748 | 0.00330863 | 0.0496296 | 15.0497 | 15.0001 | -0.00120814 | -0.00434931 | 3.59565 | 3.6 | [15 empty] | 1.907551 | 0.00377546 | 0.056631 | 15.0564 | 14.9998 | -0.00146522 | -0.00527472 | 3.59468 | 3.59995 | [14 empty] | 390.0007 | 1.173906 | 0.0019751 | 0.0297092 | 15.0715 | 15.0418 | -0.000850928 | -0.00272344 | 3.19783 | 3.20055 | -0.001121706 | -0.002333149 | 2.077666851 | 2.08 | [10 empty] | 585.0009 | 2.048575 | 0.0091893 | 0.13833 | 15.1917 | 15.0533 | -0.00460551 | -0.0145576 | 3.14635 | 3.1609 | -0.004527961 | -0.0093276 | 2.0506724 | 2.06 | [10 empty] | 585.001 | 2.022082 | 0.0084459 | 0.12628 | 15.0779 | 14.9516 | -0.00401204 | -0.0141803 | 3.52025 | 3.53443 | -0.004382117 | -0.009202445 | 2.090797555 | 2.1 | [11 empty] | 1.78273 | 0.00499002 | 0.0738077 | 14.8649 | 14.7911 | -0.00222783 | -0.0078809 | 3.5296 | 3.53748 | [15 empty] | 1.835691 | 0.00507501 | 0.0761207 | 15.0752 | 14.9991 | -0.00228845 | -0.00855496 | 3.72976 | 3.73832 | [15 empty] | 1.697158 | 0.00451485 | 0.0677206 | 15.0673 | 14.9995 | -0.00211983 | -0.00788993 | 3.71408 | 3.72197
392.0007 | 1.766283 | 0.00442119 | 0.0664014 | 15.0853 | 15.0189 | -0.00144431 | -0.00412165 | 2.84958 | 2.85371 | -0.002958679 | -0.006094879 | 2.053905121 | 2.06 | [10 empty] | 588.001 | 2.215514 | 0.0108236 | 0.162998 | 15.2225 | 15.0595 | -0.00361559 | -0.0125199 | 3.45023 | 3.46275 | -0.007117946 | -0.014734149 | 2.055265851 | 2.07 | [10 empty] | 588.001 | 2.072034 | 0.00754771 | 0.112668 | 15.0401 | 14.9274 | -0.00250671 | -0.00873236 | 3.47487 | 3.4836 | -0.004999803 | -0.010349591 | 2.059650409 | 2.07 | [10 empty] | 392.0007 | 1.042455 | 0.00186954 | 0.0281448 | 15.0825 | 15.0544 | -0.000650083 | -0.00203201 | 3.12373 | 3.12577 | -0.001211238 | -0.00249515 | 2.05750485 | 2.06 | [10 empty] | 588.001 | 1.94137 | 0.00531555 | 0.0799843 | 15.1272 | 15.0472 | -0.00214683 | -0.00709996 | 3.30008 | 3.30718 | -0.003148402 | -0.006517192 | 2.063482808 | 2.07 | [11 empty] | 1.968466 | 0.00447672 | 0.0671495 | 15.0669 | 14.9997 | -0.0018071 | -0.00650554 | 3.59348 | 3.59999 | [15 empty] | 1.783821 | 0.00334743 | 0.0502117 | 15.0503 | 15.0001 | -0.00124384 | -0.00447782 | 3.59552 | 3.6 | [15 empty] | 1.916038 | 0.00383284 | 0.0574917 | 15.0573 | 14.9998 | -0.00145799 | -0.00524868 | 3.5947 | 3.59995 | [14 empty] | 392.0007 | 1.183955 | 0.00201004 | 0.0302346 | 15.0721 | 15.0418 | -0.000826266 | -0.00264451 | 3.1979 | 3.20055 | -0.001183334 | -0.002461335 | 2.077538665 | 2.08 | [10 empty] | 588.0009 | 2.060125 | 0.00937662 | 0.141149 | 15.1945 | 15.0533 | -0.00469982 | -0.0148557 | 3.14605 | 3.1609 | -0.004616496 | -0.009509981 | 2.050490019 | 2.06 | [10 empty] | 588.001 | 2.033912 | 0.00861013 | 0.128736 | 15.0804 | 14.9516 | -0.00409675 | -0.0144797 | 3.51995 | 3.53443 | -0.004462327 | -0.009370887 | 2.090629113 | 2.1 | [11 empty] | 1.790954 | 0.00506077 | 0.0748541 | 14.8659 | 14.7911 | -0.00227512 | -0.00804818 | 3.52943 | 3.53748 | [15 empty] | 1.843819 | 0.00514307 | 0.0771414 | 15.0762 | 14.9991 | -0.00231162 | -0.00864156 | 3.72968 | 3.73832 | [15 empty] | 1.70542 | 0.00456611 | 0.0684896 | 15.068 | 14.9995 | -0.00210221 | -0.00782437 | 3.71415 | 3.72197
394.0007 | 1.776302 | 0.00450093 | 0.067599 | 15.0865 | 15.0189 | -0.00147197 | -0.00420056 | 2.84951 | 2.85371 | -0.003013494 | -0.006207798 | 2.053792202 | 2.06 | [10 empty] | 591.001 | 2.226247 | 0.0110668 | 0.16666 | 15.2261 | 15.0595 | -0.00368784 | -0.0127701 | 3.44998 | 3.46275 | -0.007280768 | -0.01507119 | 2.05492881 | 2.07 | [10 empty] | 591.001 | 2.0833 | 0.00772502 | 0.115315 | 15.0428 | 14.9274 | -0.00258917 | -0.00901964 | 3.47458 | 3.4836 | -0.005095362 | -0.010547399 | 2.059452601 | 2.07 | [10 empty] | 394.0007 | 1.053562 | 0.00189744 | 0.0285647 | 15.0829 | 15.0544 | -0.000662895 | -0.00207206 | 3.12369 | 3.12577 | -0.001224936 | -0.002523368 | 2.057476632 | 2.06 | [10 empty] | 591.001 | 1.953996 | 0.00548806 | 0.0825802 | 15.1298 | 15.0472 | -0.00221059 | -0.00731081 | 3.29987 | 3.30718 | -0.00325628 | -0.006740499 | 2.063259501 | 2.07 | [11 empty] | 1.976453 | 0.00455902 | 0.068384 | 15.0681 | 14.9997 | -0.00182295 | -0.00656261 | 3.59342 | 3.59999 | [15 empty] | 1.792937 | 0.00338912 | 0.050837 | 15.0509 | 15.0001 | -0.00121155 | -0.00436158 | 3.59563 | 3.6 | [15 empty] | 1.924151 | 0.00390322 | 0.0585475 | 15.0583 | 14.9998 | -0.0015027 | -0.00540964 | 3.59454 | 3.59995 | [14 empty] | 394.0007 | 1.194274 | 0.00204269 | 0.0307258 | 15.0726 | 15.0418 | -0.000844105 | -0.0027016 | 3.19785 | 3.20055 | -0.001200851 | -0.00249777 | 2.07750223 | 2.08 | [10 empty] | 591.0009 | 2.071524 | 0.00957576 | 0.144147 | 15.1975 | 15.0533 | -0.00476681 | -0.0150674 | 3.14584 | 3.1609 | -0.004746552 | -0.009777896 | 2.050222104 | 2.06 | [10 empty] | 591.001 | 2.045314 | 0.00878353 | 0.131328 | 15.083 | 14.9516 | -0.00421586 | -0.0149007 | 3.51953 | 3.53443 | -0.004515156 | -0.009481829 | 2.090518171 | 2.1 | [11 empty] | 1.799311 | 0.00511445 | 0.0756481 | 14.8667 | 14.7911 | -0.00229331 | -0.00811254 | 3.52936 | 3.53748 | [15 empty] | 1.852091 | 0.00521058 | 0.078154 | 15.0773 | 14.9991 | -0.00238743 | -0.00892499 | 3.72939 | 3.73832 | [15 empty] | 1.713699 | 0.00461687 | 0.0692509 | 15.0688 | 14.9995 | -0.00215038 | -0.00800363 | 3.71397 | 3.72197
396.0007 | 1.786203 | 0.0045767 | 0.0687369 | 15.0876 | 15.0189 | -0.00147401 | -0.00420638 | 2.8495 | 2.85371 | -0.003082683 | -0.006350328 | 2.053649672 | 2.06 | [10 empty] | 594.001 | 2.23671 | 0.0112834 | 0.169922 | 15.2294 | 15.0595 | -0.00378195 | -0.013096 | 3.44966 | 3.46275 | -0.007403809 | -0.015325885 | 2.054674115 | 2.07 | [10 empty] | 594.001 | 2.094832 | 0.00790575 | 0.118013 | 15.0455 | 14.9274 | -0.00265626 | -0.00925334 | 3.47434 | 3.4836 | -0.00520519 | -0.010774743 | 2.059225257 | 2.07 | [10 empty] | 396.0007 | 1.064766 | 0.00191476 | 0.0288255 | 15.0832 | 15.0544 | -0.000639569 | -0.00199914 | 3.12377 | 3.12577 | -0.00127038 | -0.002616982 | 2.057383018 | 2.06 | [10 empty] | 594.001 | 1.96687 | 0.00564203 | 0.084897 | 15.1321 | 15.0472 | -0.00230682 | -0.00762908 | 3.29955 | 3.30718 | -0.003311127 | -0.006854033 | 2.063145967 | 2.07 | [11 empty] | 1.984112 | 0.00464856 | 0.069727 | 15.0694 | 14.9997 | -0.00187075 | -0.00673467 | 3.59325 | 3.59999 | [15 empty] | 1.801862 | 0.00342565 | 0.051385 | 15.0514 | 15.0001 | -0.00125673 | -0.00452424 | 3.59547 | 3.6 | [15 empty] | 1.932518 | 0.00396598 | 0.0594888 | 15.0593 | 14.9998 | -0.00156985 | -0.00565137 | 3.5943 | 3.59995 | [14 empty] | 396.0007 | 1.204124 | 0.00206818 | 0.0311092 | 15.0729 | 15.0418 | -0.000832607 | -0.0026648 | 3.19788 | 3.20055 | -0.0012301 | -0.002558608 | 2.077441392 | 2.08 | [10 empty] | 594.0009 | 2.082846 | 0.00975893 | 0.146904 | 15.2002 | 15.0533 | -0.00491381 | -0.0155321 | 3.14537 | 3.1609 | -0.004774647 | -0.009835774 | 2.050164226 | 2.06 | [10 empty] | 594.001 | 2.056881 | 0.00897539 | 0.134197 | 15.0858 | 14.9516 | -0.00428618 | -0.0151492 | 3.51928 | 3.53443 | -0.00462922 | -0.009721362 | 2.090278638 | 2.1 | [11 empty] | 1.807485 | 0.00517541 | 0.0765498 | 14.8676 | 14.7911 | -0.00231643 | -0.00819431 | 3.52928 | 3.53748 | [15 empty] | 1.860264 | 0.00527693 | 0.0791493 | 15.0783 | 14.9991 | -0.00240244 | -0.00898107 | 3.72934 | 3.73832 | [15 empty] | 1.721931 | 0.00466809 | 0.0700191 | 15.0696 | 14.9995 | -0.00215542 | -0.00802242 | 3.71395 | 3.72197
398.0007 | 1.79594 | 0.00466455 | 0.0700564 | 15.089 | 15.0189 | -0.00151757 | -0.00433071 | 2.84938 | 2.85371 | -0.003133199 | -0.006454391 | 2.053545609 | 2.06 | [10 empty] | 597.001 | 2.247431 | 0.0114976 | 0.173149 | 15.2326 | 15.0595 | -0.00382971 | -0.0132613 | 3.44949 | 3.46275 | -0.007563422 | -0.015656283 | 2.054343717 | 2.07 | [10 empty] | 597.001 | 2.105974 | 0.00811656 | 0.12116 | 15.0486 | 14.9274 | -0.00272968 | -0.00950912 | 3.47409 | 3.4836 | -0.005338545 | -0.011050787 | 2.058949213 | 2.07 | [10 empty] | 398.0007 | 1.075987 | 0.00193511 | 0.0291318 | 15.0835 | 15.0544 | -0.000645468 | -0.00201758 | 3.12375 | 3.12577 | -0.001283849 | -0.00264473 | 2.05735527 | 2.06 | [10 empty] | 597.001 | 1.979065 | 0.00581371 | 0.0874802 | 15.1347 | 15.0472 | -0.00237408 | -0.00785151 | 3.29933 | 3.30718 | -0.003415901 | -0.007070915 | 2.062929085 | 2.07 | [11 empty] | 1.99151 | 0.0047442 | 0.0711616 | 15.0709 | 14.9997 | -0.00190662 | -0.0068638 | 3.59312 | 3.59999 | [15 empty] | 1.810979 | 0.00346765 | 0.052015 | 15.0521 | 15.0001 | -0.00129213 | -0.00465165 | 3.59534 | 3.6 | [15 empty] | 1.940588 | 0.00405073 | 0.0607601 | 15.0605 | 14.9998 | -0.00161106 | -0.00579975 | 3.59415 | 3.59995 | [14 empty] | 398.0007 | 1.214221 | 0.00210286 | 0.0316308 | 15.0735 | 15.0418 | -0.000845687 | -0.00270666 | 3.19784 | 3.20055 | -0.001257364 | -0.002615316 | 2.077384684 | 2.08 | [10 empty] | 597.0009 | 2.094234 | 0.00995194 | 0.14981 | 15.2031 | 15.0533 | -0.00504524 | -0.0159475 | 3.14496 | 3.1609 | -0.004834767 | -0.00995962 | 2.05004038 | 2.06 | [10 empty] | 597.001 | 2.068235 | 0.00915195 | 0.136837 | 15.0885 | 14.9516 | -0.00437128 | -0.01545 | 3.51898 | 3.53443 | -0.004722494 | -0.009917237 | 2.090082763 | 2.1 | [11 empty] | 1.815819 | 0.00524814 | 0.0776256 | 14.8687 | 14.7911 | -0.00237111 | -0.00838775 | 3.52909 | 3.53748 | [15 empty] | 1.868515 | 0.00534187 | 0.0801233 | 15.0792 | 14.9991 | -0.00244745 | -0.00914935 | 3.72917 | 3.73832 | [15 empty] | 1.730315 | 0.00472969 | 0.0709431 | 15.0705 | 14.9995 | -0.00222366 | -0.00827639 | 3.71369 | 3.72197
400.0007 | 1.805707 | 0.00474273 | 0.0712306 | 15.0901 | 15.0189 | -0.00151786 | -0.00433153 | 2.84937 | 2.85371 | -0.003202368 | -0.006596879 | 2.053403121 | 2.06 | [10 empty] | 599.9988 | 2.257609 | 0.0117172 | 0.176455 | 15.2359 | 15.0595 | -0.00392757 | -0.0136002 | 3.44915 | 3.46275 | -0.007680569 | -0.015898778 | 2.054101222 | 2.07 | [10 empty] | 600.001 | 2.117002 | 0.00833291 | 0.124389 | 15.0518 | 14.9274 | -0.00281213 | -0.00979633 | 3.4738 | 3.4836 | -0.00546699 | -0.01131667 | 2.05868333 | 2.07 | [10 empty] | 400.0007 | 1.087443 | 0.00195651 | 0.029454 | 15.0838 | 15.0544 | -0.000657031 | -0.00205373 | 3.12371 | 3.12577 | -0.001290924 | -0.002659304 | 2.057340696 | 2.06 | [10 empty] | 600.001 | 1.991383 | 0.00599576 | 0.0902196 | 15.1375 | 15.0472 | -0.0024972 | -0.00825868 | 3.29892 | 3.30718 | -0.003476404 | -0.007196157 | 2.062803843 | 2.07 | [11 empty] | 1.998936 | 0.00484315 | 0.072646 | 15.0724 | 14.9997 | -0.00192924 | -0.00694524 | 3.59304 | 3.59999 | [15 empty] | 1.81982 | 0.00350794 | 0.0526193 | 15.0527 | 15.0001 | -0.001339 | -0.00482039 | 3.59518 | 3.6 | [15 empty] | 1.948549 | 0.00411306 | 0.061695 | 15.0615 | 14.9998 | -0.00162829 | -0.00586175 | 3.59409 | 3.59995 | [14 empty] | 399.9991 | 1.224035 | 0.00213656 | 0.0321377 | 15.074 | 15.0418 | -0.000888497 | -0.00284368 | 3.19771 | 3.20055 | -0.00124989 | -0.002599771 | 2.077400229 | 2.08 | [10 empty] | 600.0009 | 2.105425 | 0.010142 | 0.15267 | 15.206 | 15.0533 | -0.00514683 | -0.0162686 | 3.14464 | 3.1609 | -0.00492331 | -0.010142019 | 2.049857981 | 2.06 | [10 empty] | 600.001 | 2.079573 | 0.00934902 | 0.139783 | 15.0914 | 14.9516 | -0.00448517 | -0.0158525 | 3.51857 | 3.53443 | -0.004797797 | -0.010075373 | 2.089924627 | 2.1 | [11 empty] | 1.824067 | 0.00530862 | 0.07852 | 14.8696 | 14.7911 | -0.0024001 | -0.00849031 | 3.52899 | 3.53748 | [15 empty] | 1.876673 | 0.00542081 | 0.0813072 | 15.0804 | 14.9991 | -0.00248905 | -0.00930484 | 3.72901 | 3.73832 | [15 empty] | 1.738303 | 0.00477738 | 0.0716585 | 15.0712 | 14.9995 | -0.002258 | -0.00840419 | 3.71357 | 3.72197
402.0007 | 1.815381 | 0.00482205 | 0.072422 | 15.0913 | 15.0189 | -0.00157286 | -0.00448849 | 2.84922 | 2.85371 | -0.003229156 | -0.006652062 | 2.053347938 | 2.06 | [10 empty] | 603.001 | 2.268068 | 0.0119423 | 0.179845 | 15.2393 | 15.0595 | -0.00400296 | -0.0138613 | 3.44889 | 3.46275 | -0.007827172 | -0.016202246 | 2.053797754 | 2.07 | [10 empty] | 603.001 | 2.128158 | 0.00852555 | 0.127265 | 15.0547 | 14.9274 | -0.00285988 | -0.00996266 | 3.47364 | 3.4836 | -0.005612767 | -0.011618428 | 2.058381572 | 2.07 | [10 empty] | 402.0007 | 1.098701 | 0.00197625 | 0.0297512 | 15.0841 | 15.0544 | -0.00065798 | -0.00205669 | 3.12371 | 3.12577 | -0.001310787 | -0.002700221 | 2.057299779 | 2.06 | [10 empty] | 603.001 | 2.003106 | 0.0061727 | 0.0928821 | 15.1401 | 15.0472 | -0.00256848 | -0.00849443 | 3.29868 | 3.30718 | -0.003575046 | -0.007400345 | 2.062599655 | 2.07 | [11 empty] | 2.006747 | 0.00491654 | 0.0737467 | 15.0735 | 14.9997 | -0.0019806 | -0.00713013 | 3.59286 | 3.59999 | [15 empty] | 1.828732 | 0.00353797 | 0.0530697 | 15.0531 | 15.0001 | -0.00134448 | -0.00484014 | 3.59516 | 3.6 | [15 empty] | 1.956584 | 0.00418668 | 0.0627992 | 15.0626 | 14.9998 | -0.00164197 | -0.005911 | 3.59404 | 3.59995 | [14 empty] | 402.0007 | 1.234223 | 0.0021546 | 0.0324091 | 15.0742 | 15.0418 | -0.000897529 | -0.00287259 | 3.19768 | 3.20055 | -0.001253771 | -0.002607844 | 2.077392156 | 2.08 | [10 empty] | 603.0009 | 2.116768 | 0.0103497 | 0.155797 | 15.2091 | 15.0533 | -0.00523336 | -0.0165422 | 3.14436 | 3.1609 | -0.00503754 | -0.010377333 | 2.049622667 | 2.06 | [10 empty] | 603.001 | 2.090737 | 0.00953185 | 0.142517 | 15.0942 | 14.9516 | -0.00456072 | -0.0161195 | 3.51831 | 3.53443 | -0.004908877 | -0.010308643 | 2.089691357 | 2.1 | [11 empty] | 1.832305 | 0.00535999 | 0.07928 | 14.8703 | 14.7911 | -0.00244693 | -0.00865597 | 3.52882 | 3.53748 | [15 empty] | 1.8848 | 0.00548958 | 0.0823388 | 15.0814 | 14.9991 | -0.00253928 | -0.00949264 | 3.72882 | 3.73832 | [15 empty] | 1.746448 | 0.00483679 | 0.0725495 | 15.0721 | 14.9995 | -0.00225957 | -0.00841004 | 3.71356 | 3.72197
404.0007 | 1.824757 | 0.0049039 | 0.0736512 | 15.0926 | 15.0189 | -0.00157826 | -0.00450389 | 2.8492 | 2.85371 | -0.003308017 | -0.006814515 | 2.053185485 | 2.06 | [10 empty] | 606.001 | 2.278764 | 0.0121755 | 0.183357 | 15.2428 | 15.0595 | -0.0040616 | -0.0140643 | 3.44869 | 3.46275 | -0.007997466 | -0.016554754 | 2.053445246 | 2.07 | [10 empty] | 606.001 | 2.139423 | 0.00874568 | 0.130551 | 15.058 | 14.9274 | -0.00293433 | -0.010222 | 3.47338 | 3.4836 | -0.005756271 | -0.011915482 | 2.058084518 | 2.07 | [10 empty] | 404.0007 | 1.109826 | 0.00199508 | 0.0300347 | 15.0844 | 15.0544 | -0.000683521 | -0.00213653 | 3.12363 | 3.12577 | -0.001305072 | -0.002688448 | 2.057311552 | 2.06 | [10 empty] | 606.001 | 2.015198 | 0.00638021 | 0.0960046 | 15.1432 | 15.0472 | -0.00266327 | -0.00880791 | 3.29837 | 3.30718 | -0.003685396 | -0.007628769 | 2.062371231 | 2.07 | [11 empty] | 2.014239 | 0.00502852 | 0.0754264 | 15.0751 | 14.9997 | -0.00206143 | -0.00742113 | 3.59257 | 3.59999 | [15 empty] | 1.837639 | 0.00358058 | 0.0537089 | 15.0538 | 15.0001 | -0.0013413 | -0.00482868 | 3.59517 | 3.6 | [15 empty] | 1.964668 | 0.00427883 | 0.0641815 | 15.064 | 14.9998 | -0.00167729 | -0.00603815 | 3.59391 | 3.59995 | [14 empty] | 404.0007 | 1.244339 | 0.00220066 | 0.033102 | 15.0749 | 15.0418 | -0.000915542 | -0.00293024 | 3.19762 | 3.20055 | -0.001281408 | -0.002665329 | 2.077334671 | 2.08 | [10 empty] | 606.0009 | 2.127967 | 0.0105395 | 0.158655 | 15.212 | 15.0533 | -0.00535772 | -0.0169352 | 3.14397 | 3.1609 | -0.00510382 | -0.01051387 | 2.04948613 | 2.06 | [10 empty] | 606.001 | 2.102126 | 0.00970811 | 0.145152 | 15.0968 | 14.9516 | -0.00467406 | -0.0165201 | 3.51791 | 3.53443 | -0.004967128 | -0.010430968 | 2.089569032 | 2.1 | [11 empty] | 1.840401 | 0.00543891 | 0.0804472 | 14.8715 | 14.7911 | -0.00249497 | -0.0088259 | 3.52865 | 3.53748 | [15 empty] | 1.892767 | 0.00557108 | 0.0835612 | 15.0827 | 14.9991 | -0.00256071 | -0.00957273 | 3.72874 | 3.73832 | [15 empty] | 1.7547 | 0.00490144 | 0.0735194 | 15.0731 | 14.9995 | -0.00230801 | -0.00859035 | 3.71338 | 3.72197
406.0007 | 1.834045 | 0.0049931 | 0.0749908 | 15.0939 | 15.0189 | -0.00161855 | -0.00461885 | 2.84909 | 2.85371 | -0.003355382 | -0.006912086 | 2.053087914 | 2.06 | [10 empty] | 609.001 | 2.289122 | 0.0123957 | 0.186673 | 15.2462 | 15.0595 | -0.00413298 | -0.0143115 | 3.44844 | 3.46275 | -0.008146788 | -0.016863851 | 2.053136149 | 2.07 | [10 empty] | 608.9987 | 2.150199 | 0.00894798 | 0.13357 | 15.061 | 14.9274 | -0.003027 | -0.0105448 | 3.47305 | 3.4836 | -0.005859863 | -0.012129917 | 2.057870083 | 2.07 | [10 empty] | 406.0007 | 1.121197 | 0.0020145 | 0.030327 | 15.0847 | 15.0544 | -0.000701318 | -0.00219216 | 3.12357 | 3.12577 | -0.00130575 | -0.002689845 | 2.057310155 | 2.06 | [10 empty] | 609.001 | 2.027178 | 0.00656421 | 0.0987733 | 15.146 | 15.0472 | -0.00276789 | -0.0091539 | 3.29803 | 3.30718 | -0.003766889 | -0.00779746 | 2.06220254 | 2.07 | [11 empty] | 2.021749 | 0.00512715 | 0.0769059 | 15.0766 | 14.9997 | -0.00207359 | -0.00746491 | 3.59252 | 3.59999 | [15 empty] | 1.846491 | 0.00364043 | 0.0546067 | 15.0547 | 15.0001 | -0.00139501 | -0.00502205 | 3.59497 | 3.6 | [15 empty] | 1.97241 | 0.00434188 | 0.0651272 | 15.0649 | 14.9998 | -0.00171031 | -0.00615702 | 3.59379 | 3.59995 | [14 empty] | 406.0007 | 1.254201 | 0.00221205 | 0.0332733 | 15.0751 | 15.0418 | -0.000938952 | -0.00300516 | 3.19754 | 3.20055 | -0.001269671 | -0.002640916 | 2.077359084 | 2.08 | [10 empty] | 609.0009 | 2.139008 | 0.0107524 | 0.16186 | 15.2152 | 15.0533 | -0.00542989 | -0.0171634 | 3.14374 | 3.1609 | -0.00524029 | -0.010794998 | 2.049205002 | 2.06 | [10 empty] | 609.001 | 2.113202 | 0.00990117 | 0.148039 | 15.0997 | 14.9516 | -0.00478311 | -0.0169056 | 3.51752 | 3.53443 | -0.005047929 | -0.010600651 | 2.089399349 | 2.1 | [11 empty] | 1.848929 | 0.00550908 | 0.0814851 | 14.8725 | 14.7911 | -0.00255264 | -0.00902991 | 3.52845 | 3.53748 | [15 empty] | 1.900889 | 0.00563985 | 0.0845927 | 15.0837 | 14.9991 | -0.00257947 | -0.00964288 | 3.72867 | 3.73832 | [15 empty] | 1.762894 | 0.00495082 | 0.07426 | 15.0738 | 14.9995 | -0.00236694 | -0.00880969 | 3.71316 | 3.72197
408.0007 | 1.843592 | 0.00508555 | 0.0763793 | 15.0953 | 15.0189 | -0.00163026 | -0.0046523 | 2.84905 | 2.85371 | -0.003433823 | -0.007073676 | 2.052926324 | 2.06 | [10 empty] | 612.001 | 2.299635 | 0.0126316 | 0.190226 | 15.2497 | 15.0595 | -0.00426226 | -0.0147591 | 3.44799 | 3.46275 | -0.008245013 | -0.017067177 | 2.052932823 | 2.07 | [10 empty] | 612.001 | 2.161395 | 0.00916545 | 0.136817 | 15.0643 | 14.9274 | -0.00309722 | -0.0107895 | 3.47281 | 3.4836 | -0.006008952 | -0.012438531 | 2.057561469 | 2.07 | [10 empty] | 408.0007 | 1.132512 | 0.00203274 | 0.0306016 | 15.085 | 15.0544 | -0.000700274 | -0.00218889 | 3.12358 | 3.12577 | -0.001328809 | -0.002737346 | 2.057262654 | 2.06 | [10 empty] | 612.001 | 2.039059 | 0.00675038 | 0.101575 | 15.1488 | 15.0472 | -0.00285 | -0.00942545 | 3.29775 | 3.30718 | -0.003866455 | -0.008003561 | 2.061996439 | 2.07 | [11 empty] | 2.029388 | 0.00522784 | 0.0784162 | 15.0781 | 14.9997 | -0.00212751 | -0.00765901 | 3.59233 | 3.59999 | [15 empty] | 1.855495 | 0.00367783 | 0.0551676 | 15.0552 | 15.0001 | -0.00138343 | -0.00498036 | 3.59502 | 3.6 | [15 empty] | 1.980138 | 0.00443678 | 0.0665507 | 15.0663 | 14.9998 | -0.0017997 | -0.00647882 | 3.59347 | 3.59995 | [14 empty] | 408.0007 | 1.264185 | 0.00224181 | 0.033721 | 15.0756 | 15.0418 | -0.000942516 | -0.00301657 | 3.19753 | 3.20055 | -0.001299672 | -0.002703318 | 2.077296682 | 2.08 | [10 empty] | 612.0009 | 2.150389 | 0.0109008 | 0.164093 | 15.2174 | 15.0533 | -0.00562789 | -0.0177892 | 3.14312 | 3.1609 | -0.00518791 | -0.010687094 | 2.049312906 | 2.06 | [10 empty] | 612.001 | 2.124516 | 0.0100942 | 0.150926 | 15.1026 | 14.9516 | -0.00488575 | -0.0172683 | 3.51716 | 3.53443 | -0.00513716 | -0.010788037 | 2.089211963 | 2.1 | [11 empty] | 1.856861 | 0.00556769 | 0.082352 | 14.8734 | 14.7911 | -0.00255827 | -0.0090498 | 3.52843 | 3.53748 | [15 empty] | 1.908905 | 0.00572424 | 0.0858585 | 15.085 | 14.9991 | -0.00265959 | -0.0099424 | 3.72837 | 3.73832 | [15 empty] | 1.770936 | 0.00500496 | 0.075072 | 15.0746 | 14.9995 | -0.00242057 | -0.00900928 | 3.71296 | 3.72197
410.0007 | 1.852659 | 0.00516634 | 0.0775928 | 15.0965 | 15.0189 | -0.00170408 | -0.00486295 | 2.84884 | 2.85371 | -0.003439584 | -0.007085542 | 2.052914458 | 2.06 | [10 empty] | 615.001 | 2.309886 | 0.0128559 | 0.193603 | 15.2531 | 15.0595 | -0.00429292 | -0.0148653 | 3.44789 | 3.46275 | -0.008437323 | -0.017465258 | 2.052534742 | 2.07 | [10 empty] | 615.001 | 2.172238 | 0.00935862 | 0.1397 | 15.0672 | 14.9274 | -0.00315721 | -0.0109985 | 3.4726 | 3.4836 | -0.006140168 | -0.012710148 | 2.057289852 | 2.07 | [10 empty] | 410.0007 | 1.143806 | 0.00205248 | 0.0308987 | 15.0853 | 15.0544 | -0.000717725 | -0.00224344 | 3.12352 | 3.12577 | -0.001329486 | -0.002738741 | 2.057261259 | 2.06 | [10 empty] | 615.001 | 2.050574 | 0.00695354 | 0.104632 | 15.1519 | 15.0472 | -0.00293732 | -0.00971425 | 3.29747 | 3.30718 | -0.00398569 | -0.008250379 | 2.061749621 | 2.07 | [11 empty] | 2.036752 | 0.00533473 | 0.0800194 | 15.0797 | 14.9997 | -0.00218684 | -0.00787258 | 3.59211 | 3.59999 | [15 empty] | 1.864529 | 0.00372675 | 0.0559014 | 15.056 | 15.0001 | -0.00144129 | -0.00518866 | 3.59481 | 3.6 | [15 empty] | 1.987809 | 0.00451973 | 0.0677949 | 15.0676 | 14.9998 | -0.00179832 | -0.00647385 | 3.59348 | 3.59995 | [14 empty] | 410.0007 | 1.274196 | 0.00227054 | 0.0341531 | 15.076 | 15.0418 | -0.000975933 | -0.00312352 | 3.19743 | 3.20055 | -0.001294936 | -0.002693467 | 2.077306533 | 2.08 | [10 empty] | 615.0009 | 2.1614375 | 0.011154 | 0.167904 | 15.2212 | 15.0533 | -0.00567694 | -0.0179443 | 3.14296 | 3.1609 | -0.005385636 | -0.01109441 | 2.04890559 | 2.06 | [10 empty] | 615.001 | 2.135603 | 0.0102871 | 0.153809 | 15.1054 | 14.9516 | -0.0049858 | -0.017622 | 3.5168 | 3.53443 | -0.005219751 | -0.010961478 | 2.089038522 | 2.1 | [11 empty] | 1.865182 | 0.00563726 | 0.083381 | 14.8744 | 14.7911 | -0.00260086 | -0.00920047 | 3.52828 | 3.53748 | [15 empty] | 1.91696 | 0.00578803 | 0.0868153 | 15.0859 | 14.9991 | -0.0027039 | -0.010108 | 3.72821 | 3.73832 | [15 empty] | 1.77931 | 0.00508186 | 0.0762255 | 15.0758 | 14.9995 | -0.00241903 | -0.00900357 | 3.71297 | 3.72197
412.0007 | 1.86153 | 0.0052488 | 0.0788313 | 15.0977 | 15.0189 | -0.0017072 | -0.00487185 | 2.84883 | 2.85371 | -0.003515295 | -0.007241507 | 2.052758493 | 2.06 | [10 empty] | 618.001 | 2.320173 | 0.0130824 | 0.197014 | 15.2565 | 15.0595 | -0.00440802 | -0.0152639 | 3.44749 | 3.46275 | -0.008543276 | -0.017684582 | 2.052315418 | 2.07 | [10 empty] | 618.001 | 2.183192 | 0.00956971 | 0.142851 | 15.0703 | 14.9274 | -0.00324469 | -0.0113032 | 3.47229 | 3.4836 | -0.006255896 | -0.012949704 | 2.057050296 | 2.07 | [10 empty] | 412.0007 | 1.155096 | 0.00207844 | 0.0312895 | 15.0856 | 15.0544 | -0.000716898 | -0.00224086 | 3.12353 | 3.12577 | -0.001352543 | -0.002786239 | 2.057213761 | 2.06 | [10 empty] | 618.001 | 2.062311 | 0.00716625 | 0.107832 | 15.1551 | 15.0472 | -0.00306068 | -0.0101222 | 3.29706 | 3.30718 | -0.004072168 | -0.008429387 | 2.061570613 | 2.07 | [11 empty] | 2.044405 | 0.00543909 | 0.0815848 | 15.0813 | 14.9997 | -0.00224125 | -0.00806846 | 3.59192 | 3.59999 | [15 empty] | 1.873105 | 0.00377737 | 0.0566607 | 15.0567 | 15.0001 | -0.00143111 | -0.00515198 | 3.59484 | 3.6 | [15 empty] | 1.995349 | 0.0046105 | 0.0691564 | 15.0689 | 14.9998 | -0.00184786 | -0.00665221 | 3.5933 | 3.59995 | [14 empty] | 412.0007 | 1.284285 | 0.00230714 | 0.0347036 | 15.0765 | 15.0418 | -0.000950204 | -0.00304117 | 3.19751 | 3.20055 | -0.001353044 | -0.002814331 | 2.077185669 | 2.08 | [10 empty] | 618.0009 | 2.172542 | 0.0113461 | 0.170797 | 15.2241 | 15.0533 | -0.00578862 | -0.0182973 | 3.14261 | 3.1609 | -0.005464346 | -0.011256552 | 2.048743448 | 2.06 | [10 empty] | 618.001 | 2.146606 | 0.0104851 | 0.156769 | 15.1084 | 14.9516 | -0.00509348 | -0.0180025 | 3.51642 | 3.53443 | -0.005309801 | -0.011150582 | 2.088849418 | 2.1 | [11 empty] | 1.873226 | 0.00570466 | 0.084378 | 14.8754 | 14.7911 | -0.00265907 | -0.00940639 | 3.52807 | 3.53748 | [15 empty] | 1.924865 | 0.00586768 | 0.08801 | 15.0871 | 14.9991 | -0.00273842 | -0.0102371 | 3.72808 | 3.73832 | [15 empty] | 1.787425 | 0.00513154 | 0.0769707 | 15.0765 | 14.9995 | -0.00244149 | -0.00908713 | 3.71288 | 3.72197
414.0007 | 1.870842 | 0.00535387 | 0.0804092 | 15.0993 | 15.0189 | -0.0017452 | -0.00498029 | 2.84873 | 2.85371 | -0.003585911 | -0.007386977 | 2.052613023 | 2.06 | [10 empty] | 621.001 | 2.330383 | 0.0133181 | 0.200563 | 15.26 | 15.0595 | -0.00445106 | -0.0154129 | 3.44734 | 3.46275 | -0.008727545 | -0.018066017 | 2.051933983 | 2.07 | [10 empty] | 621.001 | 2.193804 | 0.00980467 | 0.146359 | 15.0738 | 14.9274 | -0.00333499 | -0.0116178 | 3.47198 | 3.4836 | -0.006397927 | -0.013243709 | 2.056756291 | 2.07 | [10 empty] | 414.0007 | 1.166461 | 0.0021051 | 0.031691 | 15.086 | 15.0544 | -0.00071537 | -0.00223608 | 3.12353 | 3.12577 | -0.001379022 | -0.002840786 | 2.057159214 | 2.06 | [10 empty] | 621.001 | 2.073612 | 0.00737538 | 0.110979 | 15.1582 | 15.0472 | -0.00313652 | -0.010373 | 3.29681 | 3.30718 | -0.004200338 | -0.008694699 | 2.061305301 | 2.07 | [11 empty] | 2.051601 | 0.00553127 | 0.0829676 | 15.0827 | 14.9997 | -0.00225891 | -0.00813204 | 3.59185 | 3.59999 | [15 empty] | 1.881384 | 0.00381909 | 0.0572867 | 15.0573 | 15.0001 | -0.00145505 | -0.00523819 | 3.59476 | 3.6 | [15 empty] | 2.002883 | 0.00469283 | 0.0703913 | 15.0702 | 14.9998 | -0.00190746 | -0.00686678 | 3.59308 | 3.59995 | [14 empty] | 414.0007 | 1.294472 | 0.00233972 | 0.0351937 | 15.077 | 15.0418 | -0.000987126 | -0.00315935 | 3.19739 | 3.20055 | -0.001348683 | -0.002805261 | 2.077194739 | 2.08 | [10 empty] | 621.0009 | 2.183783 | 0.0115421 | 0.173748 | 15.2271 | 15.0533 | -0.0059853 | -0.018919 | 3.14199 | 3.1609 | -0.005464076 | -0.011255997 | 2.048744003 | 2.06 | [10 empty] | 621.001 | 2.157288 | 0.0106836 | 0.159737 | 15.1114 | 14.9516 | -0.00518885 | -0.0183396 | 3.51609 | 3.53443 | -0.005413935 | -0.011369263 | 2.088630737 | 2.1 | [11 empty] | 1.881071 | 0.0057827 | 0.0855323 | 14.8766 | 14.7911 | -0.00270263 | -0.0095605 | 3.52792 | 3.53748 | [15 empty] | 1.932583 | 0.00594786 | 0.0892126 | 15.0883 | 14.9991 | -0.00279794 | -0.0104596 | 3.72786 | 3.73832 | [15 empty] | 1.795396 | 0.00518788 | 0.0778158 | 15.0774 | 14.9995 | -0.00248778 | -0.00925943 | 3.71271 | 3.72197
416.0007 | 1.879412 | 0.00543783 | 0.0816702 | 15.1006 | 15.0189 | -0.00180431 | -0.00514897 | 2.84856 | 2.85371 | -0.003612232 | -0.007441197 | 2.052558803 | 2.06 | [10 empty] | 624.001 | 2.340696 | 0.0135441 | 0.203968 | 15.2634 | 15.0595 | -0.00454992 | -0.0157552 | 3.447 | 3.46275 | -0.008850602 | -0.018320746 | 2.051679254 | 2.07 | [10 empty] | 624.001 | 2.204289 | 0.00998216 | 0.149008 | 15.0765 | 14.9274 | -0.00341696 | -0.0119033 | 3.47169 | 3.4836 | -0.006492885 | -0.013440271 | 2.056559729 | 2.07 | [10 empty] | 416.0007 | 1.177958 | 0.00212654 | 0.0320137 | 15.0864 | 15.0544 | -0.000721541 | -0.00225537 | 3.12351 | 3.12577 | -0.001399105 | -0.002882157 | 2.057117843 | 2.06 | [10 empty] | 624.001 | 2.085091 | 0.00758789 | 0.114177 | 15.1614 | 15.0472 | -0.00324711 | -0.0107388 | 3.29644 | 3.30718 | -0.004298766 | -0.008898446 | 2.061101554 | 2.07 | [11 empty] | 2.05889 | 0.00565422 | 0.0848116 | 15.0845 | 14.9997 | -0.00236041 | -0.00849746 | 3.59149 | 3.59999 | [15 empty] | 1.890163 | 0.00388135 | 0.0582205 | 15.0583 | 15.0001 | -0.00149967 | -0.0053988 | 3.5946 | 3.6 | [15 empty] | 2.010478 | 0.00478696 | 0.0718033 | 15.0716 | 14.9998 | -0.00189931 | -0.00683742 | 3.59311 | 3.59995 | [14 empty] | 416.0007 | 1.304622 | 0.00237642 | 0.0357457 | 15.0776 | 15.0418 | -0.00101188 | -0.00323858 | 3.19731 | 3.20055 | -0.001363437 | -0.00283595 | 2.07716405 | 2.08 | [10 empty] | 624.0009 | 2.194964 | 0.0117625 | 0.177064 | 15.2304 | 15.0533 | -0.00601235 | -0.0190045 | 3.1419 | 3.1609 | -0.005651082 | -0.011641228 | 2.048358772 | 2.06 | [10 empty] | 624.001 | 2.168437 | 0.0108805 | 0.162682 | 15.1143 | 14.9516 | -0.00534148 | -0.0188791 | 3.51555 | 3.53443 | -0.005452025 | -0.011449253 | 2.088550747 | 2.1 | [11 empty] | 1.888953 | 0.00584386 | 0.0864368 | 14.8775 | 14.7911 | -0.00273909 | -0.00968948 | 3.52779 | 3.53748 | [15 empty] | 1.940444 | 0.00603256 | 0.090483 | 15.0896 | 14.9991 | -0.00282264 | -0.0105519 | 3.72776 | 3.73832 | [15 empty] | 1.803571 | 0.00524317 | 0.0786452 | 15.0782 | 14.9995 | -0.00251936 | -0.009377 | 3.71259 | 3.72197
418.0007 | 1.888622 | 0.00553624 | 0.0831483 | 15.102 | 15.0189 | -0.00181544 | -0.00518072 | 2.84853 | 2.85371 | -0.003694107 | -0.00760986 | 2.05239014 | 2.06 | [10 empty] | 627.001 | 2.351115 | 0.0137734 | 0.20742 | 15.2669 | 15.0595 | -0.0046326 | -0.0160416 | 3.44671 | 3.46275 | -0.008994452 | -0.018618516 | 2.051381484 | 2.07 | [10 empty] | 627.001 | 2.214812 | 0.0102406 | 0.152866 | 15.0803 | 14.9274 | -0.00349264 | -0.012167 | 3.47143 | 3.4836 | -0.006668841 | -0.0138045 | 2.0561955 | 2.07 | [10 empty] | 418.0007 | 1.189245 | 0.0021482 | 0.0323397 | 15.0867 | 15.0544 | -0.00073138 | -0.00228612 | 3.12348 | 3.12577 | -0.001409372 | -0.002903306 | 2.057096694 | 2.06 | [10 empty] | 627.001 | 2.096227 | 0.00779445 | 0.117285 | 15.1645 | 15.0472 | -0.00335197 | -0.0110856 | 3.29609 | 3.30718 | -0.004396604 | -0.00910097 | 2.06089903 | 2.07 | [11 empty] | 2.066083 | 0.00576669 | 0.0864988 | 15.0862 | 14.9997 | -0.00237927 | -0.00856535 | 3.59142 | 3.59999 | [15 empty] | 1.898375 | 0.00393656 | 0.0590487 | 15.0591 | 15.0001 | -0.0015416 | -0.00554977 | 3.59445 | 3.6 | [15 empty] | 2.017862 | 0.00488732 | 0.0733087 | 15.0731 | 14.9998 | -0.00197796 | -0.00712055 | 3.59283 | 3.59995 | [14 empty] | 418.0007 | 1.314813 | 0.00241313 | 0.0362979 | 15.0781 | 15.0418 | -0.00101518 | -0.00324912 | 3.1973 | 3.20055 | -0.00139343 | -0.002898334 | 2.077101666 | 2.08 | [10 empty] | 627.0009 | 2.205913 | 0.0119877 | 0.180455 | 15.2338 | 15.0533 | -0.00610885 | -0.0193095 | 3.1416 | 3.1609 | -0.005778077 | -0.011902838 | 2.048097162 | 2.06 | [10 empty] | 627.001 | 2.179307 | 0.011102 | 0.165994 | 15.1176 | 14.9516 | -0.00542697 | -0.0191812 | 3.51525 | 3.53443 | -0.005584265 | -0.011726957 | 2.088273043 | 2.1 | [11 empty] | 1.896889 | 0.00592979 | 0.0877078 | 14.8788 | 14.7911 | -0.00275601 | -0.00974932 | 3.52773 | 3.53748 | [15 empty] | 1.948278 | 0.0061122 | 0.0916775 | 15.0908 | 14.9991 | -0.00284771 | -0.0106456 | 3.72767 | 3.73832 | [15 empty] | 1.811652 | 0.00531304 | 0.0796932 | 15.0792 | 14.9995 | -0.0025689 | -0.00956137 | 3.71241 | 3.72197
419.9991 | 1.897448 | 0.00563688 | 0.0846597 | 15.1036 | 15.0189 | -0.001855 | -0.00529363 | 2.84841 | 2.85371 | -0.003757682 | -0.007740825 | 2.052259175 | 2.06 | [10 empty] | 630.001 | 2.360854 | 0.0139988 | 0.210815 | 15.2703 | 15.0595 | -0.00470419 | -0.0162895 | 3.44646 | 3.46275 | -0.009143234 | -0.018926495 | 2.051073505 | 2.07 | [10 empty] | 630.001 | 2.225611 | 0.0104372 | 0.155801 | 15.0833 | 14.9274 | -0.00354526 | -0.0123503 | 3.47125 | 3.4836 | -0.006814911 | -0.014106867 | 2.055893133 | 2.07 | [10 empty] | 420.0007 | 1.200781 | 0.00216608 | 0.0326089 | 15.087 | 15.0544 | -0.000730473 | -0.00228329 | 3.12348 | 3.12577 | -0.001429228 | -0.00294421 | 2.05705579 | 2.06 | [10 empty] | 630.001 | 2.107203 | 0.00801825 | 0.120652 | 15.1679 | 15.0472 | -0.00344749 | -0.0114015 | 3.29578 | 3.30718 | -0.004526151 | -0.009369133 | 2.060630867 | 2.07 | [11 empty] | 2.073133 | 0.00586961 | 0.0880424 | 15.0878 | 14.9997 | -0.00245493 | -0.00883772 | 3.59115 | 3.59999 | [15 empty] | 1.906861 | 0.00399407 | 0.0599113 | 15.06 | 15.0001 | -0.00158064 | -0.00569029 | 3.59431 | 3.6 | [15 empty] | 2.025454 | 0.00497519 | 0.0746268 | 15.0744 | 14.9998 | -0.0020221 | -0.00727946 | 3.59267 | 3.59995 | [14 empty] | 420.0007 | 1.325014 | 0.00245028 | 0.0368567 | 15.0787 | 15.0418 | -0.00103398 | -0.00330932 | 3.19724 | 3.20055 | -0.001414426 | -0.002942006 | 2.077057994 | 2.08 | [10 empty] | 630.0009 | 2.216546 | 0.0121805 | 0.183356 | 15.2367 | 15.0533 | -0.0062135 | -0.0196403 | 3.14126 | 3.1609 | -0.005859716 | -0.012071014 | 2.047928986 | 2.06 | [10 empty] | 630.001 | 2.190333 | 0.0112442 | 0.168118 | 15.1198 | 14.9516 | -0.00555694 | -0.0196406 | 3.51479 | 3.53443 | -0.005598831 | -0.011757546 | 2.088242454 | 2.1 | [11 empty] | 1.904809 | 0.00599818 | 0.0887194 | 14.8798 | 14.7911 | -0.00275891 | -0.00975958 | 3.52772 | 3.53748 | [15 empty] | 1.95596 | 0.00620178 | 0.0930211 | 15.0921 | 14.9991 | -0.00290691 | -0.0108669 | 3.72745 | 3.73832 | [15 empty] | 1.819408 | 0.00536937 | 0.080538 | 15.0801 | 14.9995 | -0.00260099 | -0.00968079 | 3.71229 | 3.72197
422.0008 | 1.906201 | 0.00573443 | 0.0861248 | 15.105 | 15.0189 | -0.0018806 | -0.00536668 | 2.84834 | 2.85371 | -0.003825537 | -0.007880606 | 2.052119394 | 2.06 | [10 empty] | 633.001 | 2.371154 | 0.0142332 | 0.214344 | 15.2738 | 15.0595 | -0.00477578 | -0.0165373 | 3.44622 | 3.46275 | -0.009301301 | -0.019253693 | 2.050746307 | 2.07 | [10 empty] | 633.001 | 2.236095 | 0.0106629 | 0.15917 | 15.0866 | 14.9274 | -0.00362994 | -0.0126453 | 3.47095 | 3.4836 | -0.006946334 | -0.014378911 | 2.055621089 | 2.07 | [10 empty] | 422.0007 | 1.212167 | 0.00218989 | 0.0329673 | 15.0873 | 15.0544 | -0.000779876 | -0.00243771 | 3.12333 | 3.12577 | -0.001401128 | -0.002886324 | 2.057113676 | 2.06 | [10 empty] | 633.001 | 2.118124 | 0.00823681 | 0.123941 | 15.1712 | 15.0472 | -0.00355086 | -0.0117433 | 3.29544 | 3.30718 | -0.00464 | -0.009604801 | 2.060395199 | 2.07 | [11 empty] | 2.080427 | 0.00597939 | 0.0896891 | 15.0894 | 14.9997 | -0.00246839 | -0.00888616 | 3.5911 | 3.59999 | [15 empty] | 1.91514 | 0.00404592 | 0.0606891 | 15.0608 | 15.0001 | -0.00158425 | -0.00570331 | 3.59429 | 3.6 | [15 empty] | 2.032819 | 0.00507834 | 0.076174 | 15.0759 | 14.9998 | -0.00209123 | -0.00752834 | 3.59242 | 3.59995 | [14 empty] | 422.0007 | 1.335454 | 0.00249375 | 0.0375106 | 15.0793 | 15.0418 | -0.00102858 | -0.00329204 | 3.19726 | 3.20055 | -0.001460406 | -0.003037644 | 2.076962356 | 2.08 | [10 empty] | 633.0009 | 2.227102 | 0.012384 | 0.18642 | 15.2397 | 15.0533 | -0.00633184 | -0.0200143 | 3.14089 | 3.1609 | -0.005938329 | -0.012232957 | 2.047767043 | 2.06 | [10 empty] | 633.001 | 2.201248 | 0.0114757 | 0.171581 | 15.1232 | 14.9516 | -0.00564326 | -0.0199457 | 3.51448 | 3.53443 | -0.0057347 | -0.01204287 | 2.08795713 | 2.1 | [11 empty] | 1.912605 | 0.00607585 | 0.0898682 | 14.8809 | 14.7911 | -0.00283334 | -0.0100229 | 3.52745 | 3.53748 | [15 empty] | 1.963736 | 0.00628412 | 0.0942562 | 15.0934 | 14.9991 | -0.00293485 | -0.0109714 | 3.72735 | 3.73832 | [15 empty] | 1.827444 | 0.0054457 | 0.081683 | 15.0812 | 14.9995 | -0.0026265 | -0.00977575 | 3.71219 | 3.72197
424.0008 | 1.914659 | 0.0058318 | 0.0875873 | 15.1065 | 15.0189 | -0.00195283 | -0.0055728 | 2.84813 | 2.85371 | -0.003851009 | -0.007933079 | 2.052066921 | 2.06 | [10 empty] | 636.001 | 2.381133 | 0.0144555 | 0.217692 | 15.2772 | 15.0595 | -0.00485909 | -0.0168258 | 3.44593 | 3.46275 | -0.009438429 | -0.019537548 | 2.050462452 | 2.07 | [10 empty] | 636.001 | 2.246629 | 0.0108823 | 0.162445 | 15.0899 | 14.9274 | -0.00370002 | -0.0128894 | 3.47071 | 3.4836 | -0.007094849 | -0.014686338 | 2.055313662 | 2.07 | [10 empty] | 424.0007 | 1.223314 | 0.00221347 | 0.0333223 | 15.0877 | 15.0544 | -0.000775713 | -0.0024247 | 3.12334 | 3.12577 | -0.0014308 | -0.002947447 | 2.057052553 | 2.06 | [10 empty] | 636.001 | 2.129601 | 0.00846382 | 0.127357 | 15.1746 | 15.0472 | -0.00365688 | -0.012094 | 3.29509 | 3.30718 | -0.004757317 | -0.009847647 | 2.060152353 | 2.07 | [11 empty] | 2.087541 | 0.00609799 | 0.0914681 | 15.0912 | 14.9997 | -0.00252868 | -0.00910323 | 3.59088 | 3.59999 | [15 empty] | 1.923227 | 0.00411672 | 0.0617511 | 15.0618 | 15.0001 | -0.00160376 | -0.00577354 | 3.59422 | 3.6 | [15 empty] | 2.040254 | 0.00516704 | 0.0775044 | 15.0773 | 14.9998 | -0.0020932 | -0.00753543 | 3.59242 | 3.59995 | [14 empty] | 424.0007 | 1.345826 | 0.00251571 | 0.0378409 | 15.0797 | 15.0418 | -0.00105827 | -0.00338706 | 3.19716 | 3.20055 | -0.001455661 | -0.003027776 | 2.076972224 | 2.08 | [10 empty] | 636.0009 | 2.237936 | 0.0125822 | 0.189404 | 15.2427 | 15.0533 | -0.00644912 | -0.0203851 | 3.14052 | 3.1609 | -0.006016883 | -0.01239478 | 2.04760522 | 2.06 | [10 empty] | 636.001 | 2.211879 | 0.0116551 | 0.174263 | 15.1259 | 14.9516 | -0.00575219 | -0.0203307 | 3.5141 | 3.53443 | -0.005804681 | -0.012189831 | 2.087810169 | 2.1 | [11 empty] | 1.920456 | 0.00615832 | 0.091088 | 14.8821 | 14.7911 | -0.00287703 | -0.0101774 | 3.5273 | 3.53748 | [15 empty] | 1.971375 | 0.00636613 | 0.0954862 | 15.0946 | 14.9991 | -0.00299245 | -0.0111867 | 3.72713 | 3.73832 | [15 empty] | 1.835336 | 0.0055056 | 0.0825814 | 15.0821 | 14.9995 | -0.00262165 | -0.00975768 | 3.71221 | 3.72197
426.0008 | 1.923394 | 0.00593485 | 0.0891349 | 15.108 | 15.0189 | -0.00197509 | -0.00563632 | 2.84807 | 2.85371 | -0.003928928 | -0.008093592 | 2.051906408 | 2.06 | [10 empty] | 639.001 | 2.391542 | 0.0146853 | 0.221153 | 15.2806 | 15.0595 | -0.00494004 | -0.0171061 | 3.44565 | 3.46275 | -0.009578356 | -0.019827197 | 2.050172803 | 2.07 | [10 empty] | 639.001 | 2.256948 | 0.0111091 | 0.16583 | 15.0933 | 14.9274 | -0.00375825 | -0.0130922 | 3.47051 | 3.4836 | -0.00726131 | -0.015030912 | 2.054969088 | 2.07 | [10 empty] | 426.0007 | 1.234874 | 0.00224374 | 0.0337781 | 15.0881 | 15.0544 | -0.000756575 | -0.00236488 | 3.1234 | 3.12577 | -0.001476455 | -0.003041496 | 2.056958504 | 2.06 | [10 empty] | 639.001 | 2.140382 | 0.0086769 | 0.130563 | 15.1778 | 15.0472 | -0.0037613 | -0.0124393 | 3.29474 | 3.30718 | -0.004861446 | -0.010063194 | 2.059936806 | 2.07 | [11 empty] | 2.094732 | 0.00621261 | 0.0931873 | 15.0929 | 14.9997 | -0.00260878 | -0.00939159 | 3.59059 | 3.59999 | [15 empty] | 1.931248 | 0.00417124 | 0.0625689 | 15.0626 | 15.0001 | -0.00166605 | -0.00599776 | 3.594 | 3.6 | [15 empty] | 2.047481 | 0.00527005 | 0.0790495 | 15.0788 | 14.9998 | -0.00216645 | -0.00779913 | 3.59215 | 3.59995 | [14 empty] | 426.0007 | 1.356489 | 0.00254936 | 0.038347 | 15.0802 | 15.0418 | -0.00107296 | -0.00343407 | 3.19712 | 3.20055 | -0.001476277 | -0.003070655 | 2.076929345 | 2.08 | [10 empty] | 639.0009 | 2.248456 | 0.0127951 | 0.192609 | 15.2459 | 15.0533 | -0.00654065 | -0.0206744 | 3.14023 | 3.1609 | -0.006133738 | -0.0126355 | 2.0473645 | 2.06 | [10 empty] | 639.001 | 2.222678 | 0.0118681 | 0.177447 | 15.1291 | 14.9516 | -0.00583745 | -0.020632 | 3.51379 | 3.53443 | -0.005927273 | -0.012447274 | 2.087552726 | 2.1 | [11 empty] | 1.928358 | 0.00624127 | 0.092315 | 14.8834 | 14.7911 | -0.00292343 | -0.0103416 | 3.52714 | 3.53748 | [15 empty] | 1.979113 | 0.00645267 | 0.0967842 | 15.0959 | 14.9991 | -0.0030445 | -0.0113813 | 3.72694 | 3.73832 | [15 empty] | 1.843337 | 0.00555505 | 0.0833231 | 15.0829 | 14.9995 | -0.00270597 | -0.0100715 | 3.7119 | 3.72197
428.0008 | 1.931889 | 0.006037 | 0.0906691 | 15.1096 | 15.0189 | -0.00197206 | -0.00562767 | 2.84808 | 2.85371 | -0.004037902 | -0.008318078 | 2.051681922 | 2.06 | [10 empty] | 642.001 | 2.40147 | 0.0149035 | 0.224439 | 15.2839 | 15.0595 | -0.00502525 | -0.0174012 | 3.44535 | 3.46275 | -0.00970598 | -0.020091379 | 2.049908621 | 2.07 | [10 empty] | 642.001 | 2.267576 | 0.0113261 | 0.16907 | 15.0965 | 14.9274 | -0.00387321 | -0.0134927 | 3.47011 | 3.4836 | -0.007357332 | -0.015229677 | 2.054770323 | 2.07 | [10 empty] | 428.0007 | 1.246242 | 0.00226853 | 0.0341513 | 15.0885 | 15.0544 | -0.000785761 | -0.00245611 | 3.12331 | 3.12577 | -0.001474153 | -0.003036756 | 2.056963244 | 2.06 | [10 empty] | 642.001 | 2.15102 | 0.00888607 | 0.133711 | 15.181 | 15.0472 | -0.00387275 | -0.0128079 | 3.29437 | 3.30718 | -0.004959468 | -0.010266099 | 2.059733901 | 2.07 | [11 empty] | 2.101774 | 0.00633308 | 0.0949944 | 15.0947 | 14.9997 | -0.00266138 | -0.00958092 | 3.59041 | 3.59999 | [15 empty] | 1.939445 | 0.00423293 | 0.0634943 | 15.0636 | 15.0001 | -0.00169604 | -0.00610575 | 3.59389 | 3.6 | [15 empty] | 2.054682 | 0.00536796 | 0.0805182 | 15.0803 | 14.9998 | -0.00221055 | -0.00795786 | 3.59199 | 3.59995 | [14 empty] | 428.0007 | 1.366816 | 0.00257412 | 0.0387194 | 15.0806 | 15.0418 | -0.00112846 | -0.00361169 | 3.19694 | 3.20055 | -0.001446542 | -0.003008808 | 2.076991192 | 2.08 | [10 empty] | 642.0009 | 2.259071 | 0.0129975 | 0.195656 | 15.249 | 15.0533 | -0.006654 | -0.0210326 | 3.13987 | 3.1609 | -0.006221855 | -0.012817021 | 2.047182979 | 2.06 | [10 empty] | 642.001 | 2.233578125 | 0.0120715 | 0.180489 | 15.1321 | 14.9516 | -0.00590678 | -0.0208771 | 3.51355 | 3.53443 | -0.006056464 | -0.012718574 | 2.087281426 | 2.1 | [11 empty] | 1.936083 | 0.00631043 | 0.093338 | 14.8844 | 14.7911 | -0.00292922 | -0.0103621 | 3.52711 | 3.53748 | [15 empty] | 1.986675 | 0.00654882 | 0.0982264 | 15.0973 | 14.9991 | -0.00306269 | -0.0114493 | 3.72687 | 3.73832 | [15 empty] | 1.851322 | 0.00562197 | 0.0843269 | 15.0839 | 14.9995 | -0.00273798 | -0.0101907 | 3.71178 | 3.72197
430.0008 | 1.940277 | 0.00615051 | 0.0923739 | 15.1113 | 15.0189 | -0.0020275 | -0.0057859 | 2.84792 | 2.85371 | -0.004093998 | -0.008433636 | 2.051566364 | 2.06 | [10 empty] | 645.001 | 2.411742 | 0.0151383 | 0.227975 | 15.2875 | 15.0595 | -0.00507963 | -0.0175895 | 3.44516 | 3.46275 | -0.009884579 | -0.020461079 | 2.049538921 | 2.07 | [10 empty] | 645.001 | 2.277806 | 0.0115366 | 0.172212 | 15.0997 | 14.9274 | -0.00393635 | -0.0137127 | 3.46989 | 3.4836 | -0.007504775 | -0.015534883 | 2.054465117 | 2.07 | [10 empty] | 430.0007 | 1.257627 | 0.00228528 | 0.0344034 | 15.0888 | 15.0544 | -0.000804046 | -0.00251326 | 3.12325 | 3.12577 | -0.001474824 | -0.003038138 | 2.056961862 | 2.06 | [10 empty] | 645.001 | 2.16184 | 0.00911035 | 0.137086 | 15.1843 | 15.0472 | -0.00398744 | -0.0131872 | 3.29399 | 3.30718 | -0.005060955 | -0.010476178 | 2.059523822 | 2.07 | [11 empty] | 2.108866 | 0.00646016 | 0.0969006 | 15.0966 | 14.9997 | -0.00275544 | -0.00991954 | 3.59007 | 3.59999 | [15 empty] | 1.947447 | 0.00431384 | 0.0647078 | 15.0648 | 15.0001 | -0.00173653 | -0.0062515 | 3.59374 | 3.6 | [15 empty] | 2.061966 | 0.00548091 | 0.0822123 | 15.082 | 14.9998 | -0.00224776 | -0.00809182 | 3.59186 | 3.59995 | [14 empty] | 429.9991 | 1.377013 | 0.00261636 | 0.0393548 | 15.0812 | 15.0418 | -0.00112818 | -0.0036108 | 3.19694 | 3.20055 | -0.001486269 | -0.003091441 | 2.076908559 | 2.08 | [10 empty] | 645.0009 | 2.270091 | 0.0132067 | 0.198805 | 15.2521 | 15.0533 | -0.00674977 | -0.0213354 | 3.13957 | 3.1609 | -0.006328901 | -0.013037535 | 2.046962465 | 2.06 | [10 empty] | 645.001 | 2.2441 | 0.0122705 | 0.183464 | 15.1351 | 14.9516 | -0.00606355 | -0.0214312 | 3.513 | 3.53443 | -0.006097896 | -0.012805581 | 2.087194419 | 2.1 | [11 empty] | 1.943937 | 0.00639443 | 0.0945804 | 14.8856 | 14.7911 | -0.0030207 | -0.0106857 | 3.52679 | 3.53748 | [15 empty] | 1.994285 | 0.0066245 | 0.0993615 | 15.0985 | 14.9991 | -0.00312782 | -0.0116928 | 3.72662 | 3.73832 | [15 empty] | 1.859357 | 0.00569324 | 0.085396 | 15.0849 | 14.9995 | -0.00278825 | -0.0103778 | 3.71159 | 3.72197
432.0008 | 1.948836 | 0.00625939 | 0.0940092 | 15.1129 | 15.0189 | -0.00209035 | -0.00596525 | 2.84774 | 2.85371 | -0.004136492 | -0.008521173 | 2.051478827 | 2.06 | [10 empty] | 648.001 | 2.421854 | 0.0153728 | 0.231507 | 15.291 | 15.0595 | -0.00519251 | -0.0179804 | 3.44477 | 3.46275 | -0.009999139 | -0.020698218 | 2.049301782 | 2.07 | [10 empty] | 648.001 | 2.287919 | 0.0117469 | 0.175351 | 15.1028 | 14.9274 | -0.00404209 | -0.014081 | 3.46952 | 3.4836 | -0.007602673 | -0.015737533 | 2.054262467 | 2.07 | [10 empty] | 432.0008 | 1.268845 | 0.00230713 | 0.0347324 | 15.0891 | 15.0544 | -0.000796074 | -0.00248834 | 3.12328 | 3.12577 | -0.001504268 | -0.003098792 | 2.056901208 | 2.06 | [10 empty] | 648.001 | 2.172437 | 0.00933431 | 0.140456 | 15.1877 | 15.0472 | -0.00409005 | -0.0135265 | 3.29365 | 3.30718 | -0.005181004 | -0.010724679 | 2.059275321 | 2.07 | [11 empty] | 2.115984375 | 0.00657036 | 0.0985536 | 15.0983 | 14.9997 | -0.00276171 | -0.00994212 | 3.59004 | 3.59999 | [15 empty] | 1.955292 | 0.00438392 | 0.0657591 | 15.0658 | 15.0001 | -0.00177364 | -0.00638508 | 3.59361 | 3.6 | [15 empty] | 2.06914 | 0.00557386 | 0.0836067 | 15.0834 | 14.9998 | -0.00227297 | -0.00818257 | 3.59177 | 3.59995 | [14 empty] | 432.0008 | 1.387296 | 0.00266019 | 0.0400141 | 15.0818 | 15.0418 | -0.00114748 | -0.00367257 | 3.19688 | 3.20055 | -0.001507254 | -0.003135088 | 2.076864912 | 2.08 | [10 empty] | 648.0009 | 2.281091 | 0.0134232 | 0.202064 | 15.2554 | 15.0533 | -0.00685992 | -0.0216836 | 3.13922 | 3.1609 | -0.006433085 | -0.013252156 | 2.046747844 | 2.06 | [10 empty] | 648.001 | 2.254365 | 0.0124767 | 0.186547 | 15.1382 | 14.9516 | -0.00617871 | -0.0218382 | 3.51259 | 3.53443 | -0.006185439 | -0.012989423 | 2.087010577 | 2.1 | [11 empty] | 1.951578 | 0.00645925 | 0.0955392 | 14.8866 | 14.7911 | -0.00306018 | -0.0108253 | 3.52665 | 3.53748 | [15 empty] | 2.001699 | 0.00672315 | 0.100841 | 15.0999 | 14.9991 | -0.0032022 | -0.0119708 | 3.72635 | 3.73832 | [15 empty] | 1.867397 | 0.00575714 | 0.0863545 | 15.0859 | 14.9995 | -0.00282306 | -0.0105073 | 3.71146 | 3.72197
434.0008 | 1.956983 | 0.0063688 | 0.0956524 | 15.1146 | 15.0189 | -0.00210067 | -0.00599469 | 2.84771 | 2.85371 | -0.004238011 | -0.008730302 | 2.051269698 | 2.06 | [10 empty] | 651.001 | 2.432196 | 0.0156063 | 0.235023 | 15.2945 | 15.0595 | -0.00526859 | -0.0182438 | 3.44451 | 3.46275 | -0.010150981 | -0.021012531 | 2.048987469 | 2.07 | [10 empty] | 651.001 | 2.298173 | 0.0119819 | 0.178859 | 15.1063 | 14.9274 | -0.00410855 | -0.0143125 | 3.46929 | 3.4836 | -0.007766826 | -0.016077331 | 2.053922669 | 2.07 | [10 empty] | 434.0008 | 1.280311 | 0.00232059 | 0.034935 | 15.0893 | 15.0544 | -0.000819634 | -0.00256198 | 3.1232 | 3.12577 | -0.001491926 | -0.003073369 | 2.056926631 | 2.06 | [10 empty] | 651.001 | 2.183024 | 0.0095638 | 0.143909 | 15.1911 | 15.0472 | -0.00419887 | -0.0138864 | 3.29329 | 3.30718 | -0.005294937 | -0.01096052 | 2.05903948 | 2.07 | [11 empty] | 2.123117 | 0.00668928 | 0.100337 | 15.1001 | 14.9997 | -0.00280718 | -0.0101058 | 3.58988 | 3.59999 | [15 empty] | 1.963319 | 0.00445744 | 0.0668619 | 15.0669 | 15.0001 | -0.0018002 | -0.00648073 | 3.59352 | 3.6 | [15 empty] | 2.076532 | 0.00568912 | 0.0853355 | 15.0851 | 14.9998 | -0.00236166 | -0.00850186 | 3.59145 | 3.59995 | [14 empty] | 434.0008 | 1.397184 | 0.00269577 | 0.0405494 | 15.0824 | 15.0418 | -0.00116561 | -0.00373058 | 3.19682 | 3.20055 | -0.001528236 | -0.00317873 | 2.07682127 | 2.08 | [10 empty] | 651.0009 | 2.291809 | 0.0136295 | 0.205169 | 15.2585 | 15.0533 | -0.00700201 | -0.0221327 | 3.13877 | 3.1609 | -0.006492527 | -0.013374605 | 2.046625395 | 2.06 | [10 empty] | 651.001 | 2.264827 | 0.0126792 | 0.189575 | 15.1412 | 14.9516 | -0.00627736 | -0.0221869 | 3.51224 | 3.53443 | -0.006283333 | -0.013195 | 2.086805 | 2.1 | [11 empty] | 1.959264 | 0.00654767 | 0.0968469 | 14.8879 | 14.7911 | -0.00309891 | -0.0109623 | 3.52651 | 3.53748 | [15 empty] | 2.009366 | 0.00681548 | 0.102226 | 15.1013 | 14.9991 | -0.00324673 | -0.0121373 | 3.72618 | 3.73832 | [15 empty] | 1.875197 | 0.0058323 | 0.0874818 | 15.087 | 14.9995 | -0.00280779 | -0.0104505 | 3.71152 | 3.72197
436.0008 | 1.965204 | 0.00647947 | 0.0973145 | 15.1162 | 15.0189 | -0.00218709 | -0.00624132 | 2.84746 | 2.85371 | -0.004255993 | -0.008767345 | 2.051232655 | 2.06 | [10 empty] | 654.001 | 2.442104 | 0.0158388 | 0.238524 | 15.298 | 15.0595 | -0.00532814 | -0.01845 | 3.4443 | 3.46275 | -0.010317109 | -0.021356416 | 2.048643584 | 2.07 | [10 empty] | 654.001 | 2.308529 | 0.0122122 | 0.182297 | 15.1097 | 14.9274 | -0.00419626 | -0.0146181 | 3.46898 | 3.4836 | -0.00790145 | -0.016356002 | 2.053643998 | 2.07 | [10 empty] | 436.0008 | 1.291733 | 0.00235116 | 0.0353952 | 15.0898 | 15.0544 | -0.00081794 | -0.00255669 | 3.12321 | 3.12577 | -0.001528209 | -0.00314811 | 2.05685189 | 2.06 | [10 empty] | 654.001 | 2.193685 | 0.00979046 | 0.147319 | 15.1946 | 15.0472 | -0.00429163 | -0.0141932 | 3.29299 | 3.30718 | -0.005433463 | -0.011247269 | 2.058752731 | 2.07 | [11 empty] | 2.129973 | 0.00677405 | 0.101609 | 15.1013 | 14.9997 | -0.00294823 | -0.0106136 | 3.58937 | 3.59999 | [15 empty] | 1.971149 | 0.00453029 | 0.0679546 | 15.068 | 15.0001 | -0.00182081 | -0.0065549 | 3.59344 | 3.6 | [15 empty] | 2.083826 | 0.00579197 | 0.0868783 | 15.0867 | 14.9998 | -0.00243856 | -0.00877869 | 3.59117 | 3.59995 | [14 empty] | 436.0008 | 1.407387 | 0.00273422 | 0.0411277 | 15.083 | 15.0418 | -0.00120512 | -0.00385706 | 3.19669 | 3.20055 | -0.001527351 | -0.003176891 | 2.076823109 | 2.08 | [10 empty] | 654.0009 | 2.30249 | 0.0138246 | 0.208106 | 15.2614 | 15.0533 | -0.0071022 | -0.0224494 | 3.13846 | 3.1609 | -0.0065832 | -0.013561393 | 2.046438607 | 2.06 | [10 empty] | 654.001 | 2.275177 | 0.0128842 | 0.192641 | 15.1443 | 14.9516 | -0.00638141 | -0.0225546 | 3.51187 | 3.53443 | -0.006382071 | -0.013402349 | 2.086597651 | 2.1 | [11 empty] | 1.966814 | 0.00662835 | 0.0980403 | 14.8891 | 14.7911 | -0.00317889 | -0.0112453 | 3.52623 | 3.53748 | [15 empty] | 2.017064 | 0.00690484 | 0.103566 | 15.1027 | 14.9991 | -0.00328757 | -0.01229 | 3.72603 | 3.73832 | [15 empty] | 1.883134 | 0.00589771 | 0.0884629 | 15.088 | 14.9995 | -0.00287272 | -0.0106922 | 3.71128 | 3.72197
438.0008 | 1.973279 | 0.00659801 | 0.0990948 | 15.118 | 15.0189 | -0.00222292 | -0.00634356 | 2.84736 | 2.85371 | -0.004339583 | -0.00893954 | 2.05106046 | 2.06 | [10 empty] | 657.001 | 2.45231 | 0.0160742 | 0.242069 | 15.3015 | 15.0595 | -0.00542686 | -0.0187919 | 3.44396 | 3.46275 | -0.010445802 | -0.021622811 | 2.048377189 | 2.07 | [10 empty] | 657.001 | 2.318829 | 0.0124342 | 0.185611 | 15.1131 | 14.9274 | -0.00427789 | -0.0149025 | 3.4687 | 3.4836 | -0.008044577 | -0.016652274 | 2.053347726 | 2.07 | [10 empty] | 438.0008 | 1.303111 | 0.0024034 | 0.0361817 | 15.0905 | 15.0544 | -0.000836855 | -0.00261581 | 3.12315 | 3.12577 | -0.001555344 | -0.003204008 | 2.056795992 | 2.06 | [10 empty] | 657.001 | 2.20415 | 0.0100179 | 0.150742 | 15.198 | 15.0472 | -0.00439519 | -0.0145357 | 3.29264 | 3.30718 | -0.005550265 | -0.011489049 | 2.058510951 | 2.07 | [11 empty] | 2.137039 | 0.00692475 | 0.103869 | 15.1036 | 14.9997 | -0.00296154 | -0.0106615 | 3.58932 | 3.59999 | [15 empty] | 1.978915 | 0.0046042 | 0.0690633 | 15.0691 | 15.0001 | -0.00184115 | -0.00662814 | 3.59337 | 3.6 | [15 empty] | 2.090917 | 0.00590279 | 0.0885405 | 15.0883 | 14.9998 | -0.00247206 | -0.00889931 | 3.59105 | 3.59995 | [14 empty] | 438.0008 | 1.417586 | 0.00276017 | 0.0415181 | 15.0834 | 15.0418 | -0.00120211 | -0.00384741 | 3.1967 | 3.20055 | -0.001556953 | -0.003238463 | 2.076761537 | 2.08 | [10 empty] | 657.0009 | 2.313206 | 0.0140383 | 0.211322 | 15.2646 | 15.0533 | -0.00719543 | -0.0227441 | 3.13816 | 3.1609 | -0.006696507 | -0.013794805 | 2.046205195 | 2.06 | [10 empty] | 657.001 | 2.285476 | 0.0130913 | 0.195736 | 15.1474 | 14.9516 | -0.00644582 | -0.0227823 | 3.51164 | 3.53443 | -0.006520355 | -0.013692746 | 2.086307254 | 2.1 | [11 empty] | 1.974561 | 0.00671693 | 0.0993504 | 14.8904 | 14.7911 | -0.00321752 | -0.0113819 | 3.52609 | 3.53748 | [15 empty] | 2.02481 | 0.00699126 | 0.104863 | 15.104 | 14.9991 | -0.00332639 | -0.0124351 | 3.72588 | 3.73832 | [15 empty] | 1.890816 | 0.00597065 | 0.089557 | 15.0891 | 14.9995 | -0.00289251 | -0.0107659 | 3.7112 | 3.72197
440.0008 | 1.981689 | 0.006715 | 0.100852 | 15.1198 | 15.0189 | -0.00226134 | -0.00645321 | 2.84725 | 2.85371 | -0.004419654 | -0.009104487 | 2.050895513 | 2.06 | [10 empty] | 659.9987 | 2.462014 | 0.0163157 | 0.245706 | 15.3052 | 15.0595 | -0.00549109 | -0.0190143 | 3.44374 | 3.46275 | -0.010621823 | -0.021987175 | 2.048012825 | 2.07 | [10 empty] | 660.001 | 2.329339 | 0.012644 | 0.188742 | 15.1162 | 14.9274 | -0.00432115 | -0.0150531 | 3.46854 | 3.4836 | -0.008202257 | -0.016978671 | 2.053021329 | 2.07 | [10 empty] | 440.0008 | 1.314625 | 0.00241114 | 0.0362982 | 15.0907 | 15.0544 | -0.000847006 | -0.00264754 | 3.12312 | 3.12577 | -0.001558986 | -0.00321151 | 2.05678849 | 2.06 | [10 empty] | 660.001 | 2.214543 | 0.0102605 | 0.154392 | 15.2016 | 15.0472 | -0.00450689 | -0.0149051 | 3.29227 | 3.30718 | -0.005674034 | -0.011745249 | 2.058254751 | 2.07 | [11 empty] | 2.143922 | 0.00705536 | 0.105828 | 15.1055 | 14.9997 | -0.00302434 | -0.0108876 | 3.5891 | 3.59999 | [15 empty] | 1.98669 | 0.00469202 | 0.0703806 | 15.0704 | 15.0001 | -0.00191387 | -0.00688993 | 3.59311 | 3.6 | [15 empty] | 2.098014 | 0.006014 | 0.0902086 | 15.09 | 14.9998 | -0.00250109 | -0.00900381 | 3.59095 | 3.59995 | [14 empty] | 440.0008 | 1.42776 | 0.00279509 | 0.0420433 | 15.0839 | 15.0418 | -0.00122382 | -0.00391689 | 3.19663 | 3.20055 | -0.001568187 | -0.003261828 | 2.076738172 | 2.08 | [10 empty] | 660.0009 | 2.323678 | 0.0142467 | 0.214461 | 15.2678 | 15.0533 | -0.0073313 | -0.0231736 | 3.13773 | 3.1609 | -0.0067686 | -0.013943315 | 2.046056685 | 2.06 | [10 empty] | 660.001 | 2.296057 | 0.0132849 | 0.19863 | 15.1503 | 14.9516 | -0.00657419 | -0.023236 | 3.51119 | 3.53443 | -0.006583221 | -0.013824764 | 2.086175236 | 2.1 | [11 empty] | 1.981839 | 0.00680355 | 0.100632 | 14.8917 | 14.7911 | -0.00323857 | -0.0114564 | 3.52602 | 3.53748 | [15 empty] | 2.032439 | 0.00708758 | 0.106307 | 15.1054 | 14.9991 | -0.00340344 | -0.0127231 | 3.72559 | 3.73832 | [15 empty] | 1.89843 | 0.0060446 | 0.0906662 | 15.0902 | 14.9995 | -0.0029209 | -0.0108715 | 3.7111 | 3.72197
442.0008 | 1.989783 | 0.00682264 | 0.102469 | 15.1214 | 15.0189 | -0.00230199 | -0.0065692 | 2.84714 | 2.85371 | -0.004486536 | -0.009242264 | 2.050757736 | 2.06 | [10 empty] | 663.001 | 2.47187 | 0.0165446 | 0.249154 | 15.3086 | 15.0595 | -0.00559646 | -0.0193792 | 3.44337 | 3.46275 | -0.010735274 | -0.022222017 | 2.047777983 | 2.07 | [10 empty] | 663.001 | 2.339677 | 0.0128535 | 0.19187 | 15.1193 | 14.9274 | -0.00442981 | -0.0154317 | 3.46817 | 3.4836 | -0.008299823 | -0.017180634 | 2.052819366 | 2.07 | [10 empty] | 442.0008 | 1.326185 | 0.00241423 | 0.0363447 | 15.0907 | 15.0544 | -0.000854007 | -0.00266943 | 3.1231 | 3.12577 | -0.001552592 | -0.003198339 | 2.056801661 | 2.06 | [10 empty] | 663.001 | 2.224931 | 0.0104831 | 0.157742 | 15.205 | 15.0472 | -0.00459147 | -0.0151848 | 3.29199 | 3.30718 | -0.005811822 | -0.012030472 | 2.057969528 | 2.07 | [11 empty] | 2.150718 | 0.00717979 | 0.107695 | 15.1074 | 14.9997 | -0.00307945 | -0.011086 | 3.5889 | 3.59999 | [15 empty] | 1.994354 | 0.00475995 | 0.0713996 | 15.0715 | 15.0001 | -0.00195926 | -0.00705332 | 3.59294 | 3.6 | [15 empty] | 2.105101 | 0.00612087 | 0.0918117 | 15.0916 | 14.9998 | -0.00254424 | -0.00915913 | 3.59079 | 3.59995 | [14 empty] | 442.0008 | 1.437709 | 0.00284199 | 0.0427488 | 15.0846 | 15.0418 | -0.00121492 | -0.00388843 | 3.19666 | 3.20055 | -0.001623888 | -0.003377688 | 2.076622312 | 2.08 | [10 empty] | 663.0009 | 2.334227 | 0.0144545 | 0.217588 | 15.2709 | 15.0533 | -0.00742434 | -0.0234676 | 3.13744 | 3.1609 | -0.006878438 | -0.014169583 | 2.045830417 | 2.06 | [10 empty] | 663.001 | 2.306693 | 0.0134803 | 0.201553 | 15.1532 | 14.9516 | -0.0066726 | -0.0235838 | 3.51084 | 3.53443 | -0.006674324 | -0.01401608 | 2.08598392 | 2.1 | [11 empty] | 1.989393 | 0.00688663 | 0.101861 | 14.8929 | 14.7911 | -0.00329796 | -0.0116664 | 3.52581 | 3.53748 | [15 empty] | 2.039658 | 0.00717538 | 0.107624 | 15.1067 | 14.9991 | -0.00344928 | -0.0128945 | 3.72542 | 3.73832 | [15 empty] | 1.906092 | 0.00612313 | 0.0918441 | 15.0914 | 14.9995 | -0.00295622 | -0.0110029 | 3.71097 | 3.72197
444.0008 | 1.997707 | 0.00694983 | 0.104379 | 15.1233 | 15.0189 | -0.00234868 | -0.00670245 | 2.847 | 2.85371 | -0.004562658 | -0.009399076 | 2.050600924 | 2.06 | [10 empty] | 666.001 | 2.481552 | 0.0167716 | 0.252571 | 15.3121 | 15.0595 | -0.00571998 | -0.0198069 | 3.44295 | 3.46275 | -0.010840746 | -0.022440345 | 2.047559655 | 2.07 | [10 empty] | 666.001 | 2.349874 | 0.013099 | 0.195534 | 15.123 | 14.9274 | -0.00451569 | -0.0157309 | 3.46787 | 3.4836 | -0.008456684 | -0.017505335 | 2.052494665 | 2.07 | [10 empty] | 444.0008 | 1.337758 | 0.00244992 | 0.0368819 | 15.0912 | 15.0544 | -0.000900481 | -0.00281469 | 3.12295 | 3.12577 | -0.001537717 | -0.003167697 | 2.056832303 | 2.06 | [10 empty] | 666.001 | 2.234915 | 0.0107191 | 0.161293 | 15.2085 | 15.0472 | -0.00472315 | -0.0156203 | 3.29156 | 3.30718 | -0.005910771 | -0.012235296 | 2.057764704 | 2.07 | [11 empty] | 2.157556 | 0.00730633 | 0.109593 | 15.1093 | 14.9997 | -0.00313908 | -0.0113006 | 3.58869 | 3.59999 | [15 empty] | 2.002194 | 0.00484685 | 0.072703 | 15.0728 | 15.0001 | -0.00201732 | -0.00726236 | 3.59273 | 3.6 | [15 empty] | 2.112059 | 0.0062408 | 0.0936106 | 15.0934 | 14.9998 | -0.00264306 | -0.0095149 | 3.59044 | 3.59995 | [14 empty] | 444.0008 | 1.44785 | 0.00287501 | 0.0432454 | 15.0851 | 15.0418 | -0.00124564 | -0.00398673 | 3.19656 | 3.20055 | -0.001625748 | -0.003381556 | 2.076618444 | 2.08 | [10 empty] | 666.0009 | 2.344608 | 0.0146759 | 0.220921 | 15.2742 | 15.0533 | -0.00752775 | -0.0237945 | 3.13711 | 3.1609 | -0.006988557 | -0.014396427 | 2.045603573 | 2.06 | [10 empty] | 666.001 | 2.317065 | 0.0136676 | 0.204353 | 15.156 | 14.9516 | -0.00682889 | -0.0241362 | 3.51029 | 3.53443 | -0.006702228 | -0.01407468 | 2.08592532 | 2.1 | [11 empty] | 1.996769 | 0.00697387 | 0.103151 | 14.8942 | 14.7911 | -0.00334006 | -0.0118154 | 3.52566 | 3.53748 | [15 empty] | 2.047031 | 0.00727321 | 0.109092 | 15.1082 | 14.9991 | -0.00350259 | -0.0130938 | 3.72522 | 3.73832 | [15 empty] | 1.913553 | 0.00618469 | 0.0927674 | 15.0923 | 14.9995 | -0.00302193 | -0.0112475 | 3.71072 | 3.72197
446.0008 | 2.005733 | 0.00706874 | 0.106165 | 15.1251 | 15.0189 | -0.00236881 | -0.0067599 | 2.84695 | 2.85371 | -0.004663642 | -0.009607103 | 2.050392897 | 2.06 | [10 empty] | 669.001 | 2.491643 | 0.0170176 | 0.256275 | 15.3158 | 15.0595 | -0.0057624 | -0.0199538 | 3.4428 | 3.46275 | -0.011036621 | -0.022845806 | 2.047154194 | 2.07 | [10 empty] | 669.001 | 2.360126 | 0.0133292 | 0.19897 | 15.1264 | 14.9274 | -0.00462043 | -0.0160957 | 3.4675 | 3.4836 | -0.008573776 | -0.017747717 | 2.052252283 | 2.07 | [10 empty] | 445.9991 | 1.34913 | 0.0024624 | 0.0370698 | 15.0914 | 15.0544 | -0.000880281 | -0.00275155 | 3.12301 | 3.12577 | -0.001570131 | -0.003234471 | 2.056765529 | 2.06 | [10 empty] | 669.001 | 2.245213 | 0.0109507 | 0.164777 | 15.212 | 15.0472 | -0.00481754 | -0.0159325 | 3.29125 | 3.30718 | -0.006045882 | -0.012514975 | 2.057485025 | 2.07 | [11 empty] | 2.164375 | 0.00743087 | 0.111461 | 15.1112 | 14.9997 | -0.00317247 | -0.0114208 | 3.58857 | 3.59999 | [15 empty] | 2.010113 | 0.00493553 | 0.0740333 | 15.0741 | 15.0001 | -0.00205091 | -0.00738327 | 3.59261 | 3.6 | [15 empty] | 2.118947 | 0.00635447 | 0.0953156 | 15.0951 | 14.9998 | -0.00267285 | -0.00962213 | 3.59033 | 3.59995 | [14 empty] | 446.0008 | 1.457973 | 0.00291451 | 0.0438396 | 15.0857 | 15.0418 | -0.00127751 | -0.00408873 | 3.19646 | 3.20055 | -0.001634224 | -0.003399185 | 2.076600815 | 2.08 | [10 empty] | 669.0009 | 2.355542 | 0.014878 | 0.223963 | 15.2773 | 15.0533 | -0.00763743 | -0.0241412 | 3.13676 | 3.1609 | -0.007079276 | -0.014583309 | 2.045416691 | 2.06 | [10 empty] | 669.001 | 2.327733 | 0.0138599 | 0.207228 | 15.1589 | 14.9516 | -0.00688215 | -0.0243245 | 3.5101 | 3.53443 | -0.006838496 | -0.014360843 | 2.085639157 | 2.1 | [11 empty] | 2.004087 | 0.00706444 | 0.104491 | 14.8955 | 14.7911 | -0.00336481 | -0.0119029 | 3.52557 | 3.53748 | [15 empty] | 2.054415 | 0.00737231 | 0.110578 | 15.1097 | 14.9991 | -0.00353486 | -0.0132144 | 3.7251 | 3.73832 | [15 empty] | 1.921381 | 0.00627083 | 0.0940595 | 15.0936 | 14.9995 | -0.00303134 | -0.0112826 | 3.71069 | 3.72197
448.0008 | 2.013615 | 0.00719826 | 0.10811 | 15.127 | 15.0189 | -0.00243645 | -0.00695291 | 2.84675 | 2.85371 | -0.004718741 | -0.009720606 | 2.050279394 | 2.06 | [10 empty] | 672.001 | 2.501317 | 0.0172437 | 0.259681 | 15.3192 | 15.0595 | -0.00579372 | -0.0200622 | 3.44269 | 3.46275 | -0.011224523 | -0.023234764 | 2.046765236 | 2.07 | [10 empty] | 672.001 | 2.370048 | 0.0135663 | 0.202511 | 15.13 | 14.9274 | -0.00467086 | -0.0162714 | 3.46733 | 3.4836 | -0.008761077 | -0.018135429 | 2.051864571 | 2.07 | [10 empty] | 448.0008 | 1.360838 | 0.00249543 | 0.0375671 | 15.0919 | 15.0544 | -0.000893192 | -0.00279191 | 3.12297 | 3.12577 | -0.001590422 | -0.003276269 | 2.056723731 | 2.06 | [10 empty] | 672.001 | 2.255099 | 0.0111952 | 0.168457 | 15.2157 | 15.0472 | -0.00493472 | -0.01632 | 3.29086 | 3.30718 | -0.006169816 | -0.01277152 | 2.05722848 | 2.07 | [11 empty] | 2.17113 | 0.00755448 | 0.113315 | 15.113 | 14.9997 | -0.00321553 | -0.0115758 | 3.58841 | 3.59999 | [15 empty] | 2.018035 | 0.00501897 | 0.0752849 | 15.0753 | 15.0001 | -0.0020884 | -0.00751822 | 3.59248 | 3.6 | [15 empty] | 2.125842 | 0.00646568 | 0.0969837 | 15.0968 | 14.9998 | -0.00274034 | -0.00986511 | 3.59009 | 3.59995 | [14 empty] | 448.0008 | 1.468259 | 0.00295289 | 0.0444169 | 15.0863 | 15.0418 | -0.0013014 | -0.00416521 | 3.19638 | 3.20055 | -0.001648943 | -0.003429802 | 2.076570198 | 2.08 | [10 empty] | 672.0009 | 2.36603 | 0.0151053 | 0.227385 | 15.2807 | 15.0533 | -0.00776171 | -0.024534 | 3.13637 | 3.1609 | -0.007176764 | -0.014784134 | 2.045215866 | 2.06 | [10 empty] | 672.001 | 2.338542 | 0.0140918 | 0.210696 | 15.1623 | 14.9516 | -0.0070061 | -0.0247626 | 3.50966 | 3.53443 | -0.00693672 | -0.014567113 | 2.085432887 | 2.1 | [11 empty] | 2.011784 | 0.00714809 | 0.105728 | 14.8968 | 14.7911 | -0.00347443 | -0.0122907 | 3.52519 | 3.53748 | [15 empty] | 2.061955 | 0.00746578 | 0.11198 | 15.1111 | 14.9991 | -0.00359035 | -0.0134219 | 3.72489 | 3.73832 | [15 empty] | 1.928967 | 0.00634427 | 0.0951611 | 15.0947 | 14.9995 | -0.00310006 | -0.0115383 | 3.71043 | 3.72197
449.9991 | 2.021456 | 0.00730934 | 0.109778 | 15.1287 | 15.0189 | -0.00247698 | -0.00706856 | 2.84664 | 2.85371 | -0.004792124 | -0.009871776 | 2.050128224 | 2.06 | [10 empty] | 675.001 | 2.511092 | 0.0174841 | 0.263302 | 15.3228 | 15.0595 | -0.00592496 | -0.0205167 | 3.44224 | 3.46275 | -0.011327599 | -0.02344813 | 2.04655187 | 2.07 | [10 empty] | 675.001 | 2.379979 | 0.0137842 | 0.205763 | 15.1332 | 14.9274 | -0.00476113 | -0.0165859 | 3.46701 | 3.4836 | -0.00887921 | -0.018379964 | 2.051620036 | 2.07 | [10 empty] | 450.0008 | 1.372126 | 0.00252841 | 0.0380636 | 15.0924 | 15.0544 | -0.000902139 | -0.00281988 | 3.12295 | 3.12577 | -0.001617105 | -0.003331236 | 2.056668764 | 2.06 | [10 empty] | 675.001 | 2.265341 | 0.011419 | 0.171825 | 15.2191 | 15.0472 | -0.00501459 | -0.0165842 | 3.2906 | 3.30718 | -0.006313334 | -0.013068601 | 2.056931399 | 2.07 | [11 empty] | 2.177926 | 0.00768451 | 0.115266 | 15.115 | 14.9997 | -0.00330872 | -0.0119114 | 3.58807 | 3.59999 | [15 empty] | 2.025634 | 0.00510946 | 0.0766422 | 15.0767 | 15.0001 | -0.00215466 | -0.00775678 | 3.59224 | 3.6 | [15 empty] | 2.13253 | 0.00658027 | 0.0987025 | 15.0985 | 14.9998 | -0.00280167 | -0.0100859 | 3.58987 | 3.59995 | [14 empty] | 450.0008 | 1.478344 | 0.00299895 | 0.0451096 | 15.0869 | 15.0418 | -0.00129363 | -0.00414033 | 3.19641 | 3.20055 | -0.001698017 | -0.003531876 | 2.076468124 | 2.08 | [10 empty] | 675.0009 | 2.376604 | 0.0153092 | 0.230454 | 15.2838 | 15.0533 | -0.00784932 | -0.024811 | 3.13609 | 3.1609 | -0.007289513 | -0.015016397 | 2.044983603 | 2.06 | [10 empty] | 675.001 | 2.3489 | 0.0143099 | 0.213957 | 15.1656 | 14.9516 | -0.00708965 | -0.0250578 | 3.50937 | 3.53443 | -0.007070764 | -0.014848604 | 2.085151396 | 2.1 | [11 empty] | 2.019183 | 0.00723073 | 0.10695 | 14.898 | 14.7911 | -0.00348966 | -0.0123446 | 3.52513 | 3.53748 | [15 empty] | 2.069354 | 0.00757495 | 0.113617 | 15.1127 | 14.9991 | -0.00366533 | -0.0137022 | 3.72461 | 3.73832 | [15 empty] | 1.936563 | 0.0064179 | 0.0962656 | 15.0958 | 14.9995 | -0.00313428 | -0.0116657 | 3.7103 | 3.72197
452.0008 | 2.029328 | 0.007451 | 0.111906 | 15.1308 | 15.0189 | -0.00252488 | -0.00720527 | 2.8465 | 2.85371 | -0.004881308 | -0.010055495 | 2.049944505 | 2.06 | [10 empty] | 678.001 | 2.521042 | 0.0177187 | 0.266834 | 15.3263 | 15.0595 | -0.00598955 | -0.0207403 | 3.44201 | 3.46275 | -0.011487329 | -0.02377877 | 2.04622123 | 2.07 | [10 empty] | 678.001 | 2.390219 | 0.013998 | 0.208954 | 15.1364 | 14.9274 | -0.00484104 | -0.0168642 | 3.46673 | 3.4836 | -0.00900871 | -0.018648029 | 2.051351971 | 2.07 | [10 empty] | 452.0008 | 1.383353 | 0.00256007 | 0.0385402 | 15.0929 | 15.0544 | -0.000901758 | -0.00281868 | 3.12295 | 3.12577 | -0.001650179 | -0.003399369 | 2.056600631 | 2.06 | [10 empty] | 678.001 | 2.275558 | 0.0116511 | 0.175317 | 15.2226 | 15.0472 | -0.00512356 | -0.0169445 | 3.29023 | 3.30718 | -0.006430085 | -0.013310276 | 2.056689724 | 2.07 | [11 empty] | 2.184745 | 0.00780214 | 0.11703 | 15.1167 | 14.9997 | -0.00335887 | -0.0120919 | 3.58789 | 3.59999 | [15 empty] | 2.033136 | 0.0052092 | 0.0781383 | 15.0782 | 15.0001 | -0.00217906 | -0.00784462 | 3.59215 | 3.6 | [15 empty] | 2.139362 | 0.00670156 | 0.100522 | 15.1003 | 14.9998 | -0.00286348 | -0.0103084 | 3.58964 | 3.59995 | [14 empty] | 452.0008 | 1.488438 | 0.00304215 | 0.0457596 | 15.0876 | 15.0418 | -0.00134667 | -0.00431007 | 3.19624 | 3.20055 | -0.001691239 | -0.003517778 | 2.076482222 | 2.08 | [10 empty] | 678.0009 | 2.387777 | 0.0155163 | 0.233571 | 15.2869 | 15.0533 | -0.00796287 | -0.0251699 | 3.13573 | 3.1609 | -0.007376877 | -0.015196367 | 2.044803633 | 2.06 | [10 empty] | 678.001 | 2.359087 | 0.0145085 | 0.216926 | 15.1686 | 14.9516 | -0.00720221 | -0.0254557 | 3.50897 | 3.53443 | -0.007153977 | -0.015023352 | 2.084976648 | 2.1 | [11 empty] | 2.026496 | 0.00732831 | 0.108393 | 14.8994 | 14.7911 | -0.00356342 | -0.0126055 | 3.52487 | 3.53748 | [15 empty] | 2.076739 | 0.00767474 | 0.115114 | 15.1142 | 14.9991 | -0.00372041 | -0.0139081 | 3.72441 | 3.73832 | [15 empty] | 1.944137 | 0.00649509 | 0.0974233 | 15.097 | 14.9995 | -0.00319357 | -0.0118864 | 3.71008 | 3.72197
454.0008 | 2.037365 | 0.00757066 | 0.113703 | 15.1326 | 15.0189 | -0.00260506 | -0.00743407 | 2.84627 | 2.85371 | -0.004919273 | -0.010133702 | 2.049866298 | 2.06 | [10 empty] | 681.001 | 2.530804 | 0.0179561 | 0.27041 | 15.3299 | 15.0595 | -0.00608073 | -0.0210561 | 3.4417 | 3.46275 | -0.01163045 | -0.024075031 | 2.045924969 | 2.07 | [10 empty] | 681.001 | 2.400115 | 0.0142342 | 0.212481 | 15.1399 | 14.9274 | -0.00492648 | -0.0171619 | 3.46644 | 3.4836 | -0.009154918 | -0.01895068 | 2.05104932 | 2.07 | [10 empty] | 454.0008 | 1.394658 | 0.00257937 | 0.0388308 | 15.0932 | 15.0544 | -0.000891004 | -0.00278507 | 3.12298 | 3.12577 | -0.001679613 | -0.003460003 | 2.056539997 | 2.06 | [10 empty] | 681.001 | 2.285591 | 0.0118841 | 0.178823 | 15.2261 | 15.0472 | -0.0052317 | -0.0173022 | 3.28988 | 3.30718 | -0.006552797 | -0.013564289 | 2.056435711 | 2.07 | [11 empty] | 2.191373 | 0.00794333 | 0.119148 | 15.1189 | 14.9997 | -0.00341369 | -0.0122892 | 3.5877 | 3.59999 | [15 empty] | 2.040445 | 0.00530934 | 0.0796404 | 15.0797 | 15.0001 | -0.0022337 | -0.0080413 | 3.59195 | 3.6 | [15 empty] | 2.146371 | 0.00681991 | 0.102297 | 15.1021 | 14.9998 | -0.00289927 | -0.0104372 | 3.58951 | 3.59995 | [14 empty] | 454.0008 | 1.498417 | 0.00308787 | 0.0464472 | 15.0883 | 15.0418 | -0.00136773 | -0.0043775 | 3.19617 | 3.20055 | -0.001715691 | -0.003568638 | 2.076431362 | 2.08 | [10 empty] | 681.0009 | 2.398287 | 0.015737 | 0.236894 | 15.2902 | 15.0533 | -0.00808693 | -0.025562 | 3.13534 | 3.1609 | -0.007467665 | -0.015383391 | 2.044616609 | 2.06 | [10 empty] | 681.001 | 2.369229 | 0.014711 | 0.219954 | 15.1716 | 14.9516 | -0.00731419 | -0.0258515 | 3.50858 | 3.53443 | -0.007239961 | -0.015203919 | 2.084796081 | 2.1 | [11 empty] | 2.033762 | 0.00741404 | 0.109662 | 14.9007 | 14.7911 | -0.00355706 | -0.012583 | 3.52489 | 3.53748 | [15 empty] | 2.083938 | 0.00776867 | 0.116523 | 15.1156 | 14.9991 | -0.00376177 | -0.0140627 | 3.72425 | 3.73832 | [15 empty] | 1.951767 | 0.0065774 | 0.098658 | 15.0982 | 14.9995 | -0.0032061 | -0.011933 | 3.71004 | 3.72197
456.0008 | 2.045207 | 0.00771289 | 0.115839 | 15.1347 | 15.0189 | -0.00261844 | -0.00747224 | 2.84623 | 2.85371 | -0.005043361 | -0.010389325 | 2.049610675 | 2.06 | [10 empty] | 684.001 | 2.540463 | 0.0182009 | 0.274096 | 15.3336 | 15.0595 | -0.00615663 | -0.0213189 | 3.44143 | 3.46275 | -0.011791419 | -0.024408238 | 2.045591762 | 2.07 | [10 empty] | 684.001 | 2.410245 | 0.01445 | 0.215701 | 15.1432 | 14.9274 | -0.00499433 | -0.0173982 | 3.4662 | 3.4836 | -0.009302251 | -0.01925566 | 2.05074434 | 2.07 | [10 empty] | 456.0008 | 1.40615 | 0.00261068 | 0.0393021 | 15.0937 | 15.0544 | -0.000941646 | -0.00294337 | 3.12282 | 3.12577 | -0.001661536 | -0.003422764 | 2.056577236 | 2.06 | [10 empty] | 684.001 | 2.295433 | 0.0121275 | 0.182485 | 15.2297 | 15.0472 | -0.00537763 | -0.0177848 | 3.28939 | 3.30718 | -0.006639675 | -0.013744128 | 2.056255872 | 2.07 | [11 empty] | 2.198002 | 0.00807113 | 0.121065 | 15.1208 | 14.9997 | -0.0034812 | -0.0125323 | 3.58745 | 3.59999 | [15 empty] | 2.047771 | 0.00540659 | 0.0810992 | 15.0812 | 15.0001 | -0.00230522 | -0.00829877 | 3.5917 | 3.6 | [15 empty] | 2.153304 | 0.00693616 | 0.104041 | 15.1038 | 14.9998 | -0.00296379 | -0.0106695 | 3.58928 | 3.59995 | [14 empty] | 456.0008 | 1.50864 | 0.00313267 | 0.0471211 | 15.089 | 15.0418 | -0.00135811 | -0.00434669 | 3.1962 | 3.20055 | -0.001771373 | -0.003684455 | 2.076315545 | 2.08 | [10 empty] | 684.0009 | 2.408493 | 0.0159527 | 0.240141 | 15.2935 | 15.0533 | -0.00818245 | -0.0258639 | 3.13504 | 3.1609 | -0.007586875 | -0.015628962 | 2.044371038 | 2.06 | [10 empty] | 684.001 | 2.379514 | 0.0149159 | 0.223017 | 15.1747 | 14.9516 | -0.00745026 | -0.0263324 | 3.50809 | 3.53443 | -0.007304132 | -0.015338678 | 2.084661322 | 2.1 | [11 empty] | 2.041267 | 0.00752734 | 0.111337 | 14.9024 | 14.7911 | -0.00359324 | -0.012711 | 3.52477 | 3.53748 | [15 empty] | 2.091544 | 0.00787038 | 0.118049 | 15.1172 | 14.9991 | -0.0038187 | -0.0142755 | 3.72404 | 3.73832 | [15 empty] | 1.959339 | 0.00665957 | 0.0998905 | 15.0994 | 14.9995 | -0.00328472 | -0.0122256 | 3.70974 | 3.72197
458.0008 | 2.05288 | 0.00785167 | 0.117923 | 15.1368 | 15.0189 | -0.00266503 | -0.00760522 | 2.8461 | 2.85371 | -0.005135957 | -0.010580071 | 2.049419929 | 2.06 | [10 empty] | 687.001 | 2.550259 | 0.0184469 | 0.277801 | 15.3373 | 15.0595 | -0.00627986 | -0.0217456 | 3.44101 | 3.46275 | -0.011909228 | -0.024652101 | 2.045347899 | 2.07 | [10 empty] | 687.001 | 2.420372 | 0.0146843 | 0.219199 | 15.1466 | 14.9274 | -0.00508589 | -0.0177172 | 3.46588 | 3.4836 | -0.009433186 | -0.019526696 | 2.050473304 | 2.07 | [10 empty] | 458.0008 | 1.417721 | 0.00264462 | 0.039813 | 15.0942 | 15.0544 | -0.000949881 | -0.00296911 | 3.1228 | 3.12577 | -0.001688213 | -0.003477718 | 2.056522282 | 2.06 | [10 empty] | 687.001 | 2.305465 | 0.0123672 | 0.186092 | 15.2333 | 15.0472 | -0.00547659 | -0.0181121 | 3.28907 | 3.30718 | -0.006777808 | -0.014030062 | 2.055969938 | 2.07 | [11 empty] | 2.204732 | 0.00819213 | 0.12288 | 15.1226 | 14.9997 | -0.00355877 | -0.0128115 | 3.58717 | 3.59999 | [15 empty] | 2.055531 | 0.00550175 | 0.0825265 | 15.0826 | 15.0001 | -0.00233919 | -0.00842107 | 3.59158 | 3.6 | [15 empty] | 2.160041 | 0.00706097 | 0.105913 | 15.1057 | 14.9998 | -0.00302005 | -0.010872 | 3.58908 | 3.59995 | [14 empty] | 458.0008 | 1.518768 | 0.00316553 | 0.0476154 | 15.0894 | 15.0418 | -0.00139871 | -0.00447663 | 3.19607 | 3.20055 | -0.001757233 | -0.003655044 | 2.076344956 | 2.08 | [10 empty] | 687.0009 | 2.418768 | 0.0161582 | 0.243235 | 15.2966 | 15.0533 | -0.00829193 | -0.02621 | 3.13469 | 3.1609 | -0.007677212 | -0.015815057 | 2.044184943 | 2.06 | [10 empty] | 687.001 | 2.390132 | 0.015127 | 0.226173 | 15.1778 | 14.9516 | -0.00750471 | -0.0265248 | 3.5079 | 3.53443 | -0.007453129 | -0.015651571 | 2.084348429 | 2.1 | [11 empty] | 2.048416 | 0.00761045 | 0.112567 | 14.9036 | 14.7911 | -0.00368379 | -0.0130313 | 3.52445 | 3.53748 | [15 empty] | 2.098977 | 0.00797329 | 0.119592 | 15.1187 | 14.9991 | -0.0038804 | -0.0145062 | 3.72381 | 3.73832 | [15 empty] | 1.966497 | 0.00671815 | 0.100769 | 15.1003 | 14.9995 | -0.00331849 | -0.0123513 | 3.70962 | 3.72197
460.0008 | 2.060442 | 0.00798741 | 0.119962 | 15.1389 | 15.0189 | -0.00274923 | -0.00784548 | 2.84586 | 2.85371 | -0.005190071 | -0.010691547 | 2.049308453 | 2.06 | [10 empty] | 690.001 | 2.559621 | 0.0186796 | 0.281305 | 15.3408 | 15.0595 | -0.0063408 | -0.0219566 | 3.4408 | 3.46275 | -0.012074369 | -0.024993943 | 2.045006057 | 2.07 | [10 empty] | 690.001 | 2.43041 | 0.0149121 | 0.222599 | 15.15 | 14.9274 | -0.00517882 | -0.0180409 | 3.46556 | 3.4836 | -0.009564046 | -0.019797576 | 2.050202424 | 2.07 | [10 empty] | 460.0008 | 1.429095 | 0.00267132 | 0.040215 | 15.0946 | 15.0544 | -0.000932196 | -0.00291383 | 3.12285 | 3.12577 | -0.001730651 | -0.003565141 | 2.056434859 | 2.06 | [10 empty] | 690.001 | 2.314829 | 0.0125958 | 0.189532 | 15.2368 | 15.0472 | -0.00555228 | -0.0183624 | 3.28882 | 3.30718 | -0.006930475 | -0.014346083 | 2.055653917 | 2.07 | [11 empty] | 2.211505 | 0.0083253 | 0.124877 | 15.1246 | 14.9997 | -0.00360462 | -0.0129766 | 3.58701 | 3.59999 | [15 empty] | 2.063123 | 0.00560386 | 0.0840583 | 15.0841 | 15.0001 | -0.00240456 | -0.0086564 | 3.59134 | 3.6 | [15 empty] | 2.166901 | 0.00717766 | 0.107663 | 15.1074 | 14.9998 | -0.00308711 | -0.0111135 | 3.58884 | 3.59995 | [14 empty] | 459.999 | 1.528879 | 0.00321639 | 0.0483804 | 15.0902 | 15.0418 | -0.00141411 | -0.00452593 | 3.19602 | 3.20055 | -0.001794538 | -0.003732639 | 2.076267361 | 2.08 | [10 empty] | 690.0009 | 2.42868 | 0.0163717 | 0.246448 | 15.2998 | 15.0533 | -0.00840272 | -0.0265602 | 3.13434 | 3.1609 | -0.007773974 | -0.016014386 | 2.043985614 | 2.06 | [10 empty] | 690.001 | 2.40032 | 0.0153236 | 0.229113 | 15.1808 | 14.9516 | -0.00763839 | -0.0269973 | 3.50743 | 3.53443 | -0.007516298 | -0.015784226 | 2.084215774 | 2.1 | [11 empty] | 2.055744 | 0.00770091 | 0.113905 | 14.905 | 14.7911 | -0.00374011 | -0.0132305 | 3.52425 | 3.53748 | [15 empty] | 2.106189 | 0.00806892 | 0.121027 | 15.1201 | 14.9991 | -0.00393742 | -0.0147193 | 3.7236 | 3.73832 | [15 empty] | 1.974119 | 0.00680616 | 0.102089 | 15.1016 | 14.9995 | -0.00338235 | -0.012589 | 3.70938 | 3.72197
462.0008 | 2.06787 | 0.00810239 | 0.121689 | 15.1406 | 15.0189 | -0.00279514 | -0.00797651 | 2.84573 | 2.85371 | -0.005256329 | -0.010828038 | 2.049171962 | 2.06 | [10 empty] | 693.001 | 2.569306 | 0.0189114 | 0.284797 | 15.3443 | 15.0595 | -0.00642529 | -0.0222492 | 3.4405 | 3.46275 | -0.012213588 | -0.025282127 | 2.044717873 | 2.07 | [10 empty] | 693.001 | 2.440724 | 0.0151413 | 0.226021 | 15.1535 | 14.9274 | -0.00524274 | -0.0182636 | 3.46533 | 3.4836 | -0.009727085 | -0.020135066 | 2.049864934 | 2.07 | [10 empty] | 461.9991 | 1.440476 | 0.00269947 | 0.0406388 | 15.095 | 15.0544 | -0.000976298 | -0.00305168 | 3.12271 | 3.12577 | -0.00171235 | -0.003527441 | 2.056472559 | 2.06 | [10 empty] | 693.001 | 2.324625 | 0.0128302 | 0.193059 | 15.2403 | 15.0472 | -0.00567702 | -0.0187749 | 3.2884 | 3.30718 | -0.00703173 | -0.014555682 | 2.055444318 | 2.07 | [11 empty] | 2.21832 | 0.00846044 | 0.126904 | 15.1266 | 14.9997 | -0.00367129 | -0.0132166 | 3.58677 | 3.59999 | [15 empty] | 2.070312 | 0.00571367 | 0.0857055 | 15.0858 | 15.0001 | -0.00248396 | -0.00894224 | 3.59105 | 3.6 | [15 empty] | 2.173694 | 0.00729803 | 0.109469 | 15.1092 | 14.9998 | -0.00317305 | -0.0114228 | 3.58853 | 3.59995 | [14 empty] | 462.0008 | 1.538809 | 0.00326061 | 0.0490455 | 15.0909 | 15.0418 | -0.00144688 | -0.00463082 | 3.19592 | 3.20055 | -0.001809608 | -0.003763984 | 2.076236016 | 2.08 | [10 empty] | 693.0009 | 2.438961 | 0.0165859 | 0.249673 | 15.303 | 15.0533 | -0.00852582 | -0.0269493 | 3.13396 | 3.1609 | -0.007861173 | -0.016194016 | 2.043805984 | 2.06 | [10 empty] | 693.001 | 2.410793 | 0.0155433 | 0.232398 | 15.184 | 14.9516 | -0.00775337 | -0.0274037 | 3.50702 | 3.53443 | -0.007609457 | -0.01597986 | 2.08402014 | 2.1 | [11 empty] | 2.063059 | 0.00779413 | 0.115283 | 14.9063 | 14.7911 | -0.00378321 | -0.013383 | 3.52409 | 3.53748 | [15 empty] | 2.113385 | 0.00817073 | 0.122554 | 15.1217 | 14.9991 | -0.00398957 | -0.0149143 | 3.7234 | 3.73832 | [15 empty] | 1.981474 | 0.00689749 | 0.103459 | 15.103 | 14.9995 | -0.00341075 | -0.0126947 | 3.70928 | 3.72197
464.0008 | 2.075543 | 0.00824543 | 0.123837 | 15.1427 | 15.0189 | -0.00282183 | -0.00805266 | 2.84565 | 2.85371 | -0.00536632 | -0.011054618 | 2.048945382 | 2.06 | [10 empty] | 696.001 | 2.57889 | 0.0191549 | 0.288463 | 15.3479 | 15.0595 | -0.00650336 | -0.0225195 | 3.44023 | 3.46275 | -0.012367777 | -0.025601298 | 2.044398702 | 2.07 | [10 empty] | 696.001 | 2.450763 | 0.0153716 | 0.229459 | 15.1569 | 14.9274 | -0.00530898 | -0.0184944 | 3.4651 | 3.4836 | -0.009883508 | -0.020458861 | 2.049541139 | 2.07 | [10 empty] | 464.0008 | 1.451824 | 0.00273106 | 0.0411143 | 15.0955 | 15.0544 | -0.00101161 | -0.00316207 | 3.1226 | 3.12577 | -0.00171025 | -0.003523115 | 2.056476885 | 2.06 | [10 empty] | 696.001 | 2.334798 | 0.0130708 | 0.196679 | 15.2439 | 15.0472 | -0.00576404 | -0.0190627 | 3.28812 | 3.30718 | -0.007181694 | -0.014866106 | 2.055133894 | 2.07 | [11 empty] | 2.225097 | 0.00859858 | 0.128976 | 15.1287 | 14.9997 | -0.00373186 | -0.0134346 | 3.58655 | 3.59999 | [15 empty] | 2.077582 | 0.00581733 | 0.0872603 | 15.0873 | 15.0001 | -0.00253682 | -0.00913254 | 3.59086 | 3.6 | [15 empty] | 2.180577 | 0.00742091 | 0.111312 | 15.1111 | 14.9998 | -0.00320704 | -0.0115452 | 3.58841 | 3.59995 | [14 empty] | 464.0008 | 1.549048 | 0.00330943 | 0.0497799 | 15.0916 | 15.0418 | -0.00147363 | -0.00471642 | 3.19583 | 3.20055 | -0.001827798 | -0.00380182 | 2.07619818 | 2.08 | [10 empty] | 696.0009 | 2.449419 | 0.0167897 | 0.25274 | 15.3061 | 15.0533 | -0.00865411 | -0.0273548 | 3.13355 | 3.1609 | -0.007932327 | -0.016340594 | 2.043659406 | 2.06 | [10 empty] | 696.001 | 2.421094 | 0.0157689 | 0.23577 | 15.1874 | 14.9516 | -0.00787956 | -0.0278497 | 3.50658 | 3.53443 | -0.007707128 | -0.016184968 | 2.083815032 | 2.1 | [11 empty] | 2.070197 | 0.0078892 | 0.11669 | 14.9077 | 14.7911 | -0.00387341 | -0.0137021 | 3.52377 | 3.53748 | [15 empty] | 2.120991 | 0.00827765 | 0.124157 | 15.1233 | 14.9991 | -0.00408083 | -0.0152555 | 3.72306 | 3.73832 | [15 empty] | 1.988666 | 0.00697333 | 0.104597 | 15.1041 | 14.9995 | -0.00344671 | -0.0128285 | 3.70914 | 3.72197
466.0008 | 2.083109 | 0.0083999 | 0.126157 | 15.1451 | 15.0189 | -0.00284189 | -0.00810993 | 2.8456 | 2.85371 | -0.005506462 | -0.011343313 | 2.048656687 | 2.06 | [10 empty] | 699.001 | 2.588522 | 0.0194002 | 0.292157 | 15.3516 | 15.0595 | -0.00655886 | -0.0227117 | 3.44004 | 3.46275 | -0.012551277 | -0.025981144 | 2.044018856 | 2.07 | [10 empty] | 699.001 | 2.460609 | 0.0155983 | 0.232842 | 15.1603 | 14.9274 | -0.005415 | -0.0188637 | 3.46473 | 3.4836 | -0.00999985 | -0.020699689 | 2.049300311 | 2.07 | [10 empty] | 466.0008 | 1.463342 | 0.00276098 | 0.0415648 | 15.0959 | 15.0544 | -0.00100586 | -0.00314409 | 3.12262 | 3.12577 | -0.001743096 | -0.003590777 | 2.056409223 | 2.06 | [10 empty] | 699.001 | 2.344625 | 0.0133012 | 0.200147 | 15.2474 | 15.0472 | -0.00588264 | -0.019455 | 3.28772 | 3.30718 | -0.007288829 | -0.015087876 | 2.054912124 | 2.07 | [11 empty] | 2.231823 | 0.00872224 | 0.130831 | 15.1306 | 14.9997 | -0.00382467 | -0.0137688 | 3.58622 | 3.59999 | [15 empty] | 2.084808 | 0.00593109 | 0.0889667 | 15.089 | 15.0001 | -0.00254119 | -0.00914828 | 3.59085 | 3.6 | [15 empty] | 2.187417 | 0.0075395 | 0.113091 | 15.1129 | 14.9998 | -0.00330525 | -0.0118988 | 3.58805 | 3.59995 | [14 empty] | 466.0008 | 1.559066 | 0.00335991 | 0.0505392 | 15.0924 | 15.0418 | -0.00149341 | -0.00477974 | 3.19577 | 3.20055 | -0.001861968 | -0.003872894 | 2.076127106 | 2.08 | [10 empty] | 699.0009 | 2.459554 | 0.0170014 | 0.255927 | 15.3092 | 15.0533 | -0.008723 | -0.0275726 | 3.13333 | 3.1609 | -0.008063572 | -0.016610958 | 2.043389042 | 2.06 | [10 empty] | 699.001 | 2.431345 | 0.015957 | 0.238583 | 15.1902 | 14.9516 | -0.0079214 | -0.0279976 | 3.50643 | 3.53443 | -0.007847595 | -0.01647995 | 2.08352005 | 2.1 | [11 empty] | 2.077568 | 0.00799046 | 0.118187 | 14.9092 | 14.7911 | -0.00390097 | -0.0137996 | 3.52368 | 3.53748 | [15 empty] | 2.128009 | 0.00837975 | 0.125689 | 15.1248 | 14.9991 | -0.00412071 | -0.0154045 | 3.72291 | 3.73832 | [15 empty] | 1.996122 | 0.00706872 | 0.106027 | 15.1056 | 14.9995 | -0.00349282 | -0.0130002 | 3.70897 | 3.72197
468.0008 | 2.090673 | 0.00851471 | 0.127882 | 15.1468 | 15.0189 | -0.00293751 | -0.0083828 | 2.84532 | 2.85371 | -0.005520225 | -0.011371663 | 2.048628337 | 2.06 | [10 empty] | 702.001 | 2.598135 | 0.0196082 | 0.29529 | 15.3548 | 15.0595 | -0.0067679 | -0.0234356 | 3.43932 | 3.46275 | -0.012550392 | -0.025979312 | 2.044020688 | 2.07 | [10 empty] | 702.001 | 2.470114 | 0.0158316 | 0.236326 | 15.1638 | 14.9274 | -0.00546514 | -0.0190384 | 3.46456 | 3.4836 | -0.010179788 | -0.021072162 | 2.048927838 | 2.07 | [10 empty] | 468.0008 | 1.474612 | 0.00279064 | 0.0420112 | 15.0964 | 15.0544 | -0.00102515 | -0.00320439 | 3.12256 | 3.12577 | -0.001756978 | -0.003619374 | 2.056380626 | 2.06 | [10 empty] | 702.001 | 2.354649 | 0.0135364 | 0.203685 | 15.2509 | 15.0472 | -0.00598824 | -0.0198042 | 3.28738 | 3.30718 | -0.007414002 | -0.015346985 | 2.054653015 | 2.07 | [11 empty] | 2.238239 | 0.0088587 | 0.132878 | 15.1326 | 14.9997 | -0.00385501 | -0.013878 | 3.58611 | 3.59999 | [15 empty] | 2.091755 | 0.00603875 | 0.0905817 | 15.0906 | 15.0001 | -0.00261607 | -0.00941786 | 3.59058 | 3.6 | [15 empty] | 2.194082 | 0.00767025 | 0.115052 | 15.1148 | 14.9998 | -0.0033652 | -0.0121145 | 3.58784 | 3.59995 | [14 empty] | 468.0008 | 1.568888 | 0.00340352 | 0.0511953 | 15.093 | 15.0418 | -0.00152705 | -0.00488741 | 3.19566 | 3.20055 | -0.001867292 | -0.003883967 | 2.076116033 | 2.08 | [10 empty] | 702.0009 | 2.469799 | 0.0172142 | 0.259132 | 15.3125 | 15.0533 | -0.00888514 | -0.0280851 | 3.13282 | 3.1609 | -0.008115899 | -0.016718752 | 2.043281248 | 2.06 | [10 empty] | 702.001 | 2.441085 | 0.0161644 | 0.241685 | 15.1933 | 14.9516 | -0.00802761 | -0.028373 | 3.50605 | 3.53443 | -0.00794252 | -0.016679292 | 2.083320708 | 2.1 | [11 empty] | 2.084837 | 0.00808008 | 0.119513 | 14.9106 | 14.7911 | -0.00397085 | -0.0140468 | 3.52343 | 3.53748 | [15 empty] | 2.135432 | 0.0084855 | 0.127275 | 15.1264 | 14.9991 | -0.00417822 | -0.0156195 | 3.7227 | 3.73832 | [15 empty] | 2.003418 | 0.00714243 | 0.107133 | 15.1067 | 14.9995 | -0.00354676 | -0.0132009 | 3.70877 | 3.72197
469.999 | 2.098365 | 0.00865158 | 0.129937 | 15.1488 | 15.0189 | -0.00298996 | -0.00853246 | 2.84517 | 2.85371 | -0.005599097 | -0.01153414 | 2.04846586 | 2.06 | [10 empty] | 705.001 | 2.607715 | 0.0198834 | 0.299434 | 15.3589 | 15.0595 | -0.00675316 | -0.0233845 | 3.43937 | 3.46275 | -0.01282834 | -0.026554663 | 2.043445337 | 2.07 | [10 empty] | 705.001 | 2.479723 | 0.0160608 | 0.239746 | 15.1672 | 14.9274 | -0.00560023 | -0.0195089 | 3.46409 | 3.4836 | -0.010267408 | -0.021253534 | 2.048746466 | 2.07 | [10 empty] | 470.0008 | 1.485591 | 0.00282234 | 0.0424885 | 15.0968 | 15.0544 | -0.00102147 | -0.00319289 | 3.12257 | 3.12577 | -0.001786624 | -0.003680444 | 2.056319556 | 2.06 | [10 empty] | 705.001 | 2.364409 | 0.0137766 | 0.2073 | 15.2545 | 15.0472 | -0.00608944 | -0.0201389 | 3.28704 | 3.30718 | -0.007545603 | -0.015619399 | 2.054380601 | 2.07 | [11 empty] | 2.244844 | 0.00899497 | 0.134922 | 15.1346 | 14.9997 | -0.00394601 | -0.0142056 | 3.58578 | 3.59999 | [15 empty] | 2.098745 | 0.00615195 | 0.0922797 | 15.0923 | 15.0001 | -0.00268745 | -0.00967481 | 3.59032 | 3.6 | [15 empty] | 2.2007 | 0.00779044 | 0.116855 | 15.1166 | 14.9998 | -0.00340351 | -0.0122525 | 3.5877 | 3.59995 | [14 empty] | 470.0008 | 1.578758 | 0.00344942 | 0.0518855 | 15.0937 | 15.0418 | -0.00151663 | -0.00485404 | 3.1957 | 3.20055 | -0.001926075 | -0.004006236 | 2.075993764 | 2.08 | [10 empty] | 705.0009 | 2.480256 | 0.0174432 | 0.262578 | 15.3159 | 15.0533 | -0.00894458 | -0.028273 | 3.13263 | 3.1609 | -0.008275943 | -0.017048442 | 2.042951558 | 2.06 | [10 empty] | 705.001 | 2.45115625 | 0.01638 | 0.244908 | 15.1965 | 14.9516 | -0.00816086 | -0.028844 | 3.50558 | 3.53443 | -0.008018443 | -0.01683873 | 2.08316127 | 2.1 | [11 empty] | 2.0917 | 0.00817773 | 0.120957 | 14.912 | 14.7911 | -0.00401481 | -0.0142023 | 3.52327 | 3.53748 | [15 empty] | 2.142444 | 0.00858646 | 0.128789 | 15.1279 | 14.9991 | -0.0042231 | -0.0157873 | 3.72253 | 3.73832 | [15 empty] | 2.010668 | 0.00724025 | 0.1086 | 15.1081 | 14.9995 | -0.0035833 | -0.0133369 | 3.70863 | 3.72197
472.0009 | 2.10606 | 0.00878538 | 0.131947 | 15.1508 | 15.0189 | -0.00303032 | -0.00864765 | 2.84506 | 2.85371 | -0.005691922 | -0.011725359 | 2.048274641 | 2.06 | [10 empty] | 708.001 | 2.617128 | 0.0201219 | 0.303026 | 15.3625 | 15.0595 | -0.00683921 | -0.0236825 | 3.43907 | 3.46275 | -0.012973577 | -0.026855304 | 2.043144696 | 2.07 | [10 empty] | 708.001 | 2.489459 | 0.0163039 | 0.243376 | 15.1708 | 14.9274 | -0.00567913 | -0.0197838 | 3.46381 | 3.4836 | -0.010422282 | -0.021574125 | 2.048425875 | 2.07 | [10 empty] | 472.0008 | 1.496768 | 0.00286104 | 0.0430711 | 15.0974 | 15.0544 | -0.00102384 | -0.00320029 | 3.12257 | 3.12577 | -0.001826294 | -0.003762167 | 2.056237833 | 2.06 | [10 empty] | 708.001 | 2.373808 | 0.0140237 | 0.211018 | 15.2583 | 15.0472 | -0.00618145 | -0.0204432 | 3.28674 | 3.30718 | -0.007702204 | -0.015943563 | 2.054056437 | 2.07 | [11 empty] | 2.251249 | 0.00913523 | 0.137026 | 15.1367 | 14.9997 | -0.00397459 | -0.0143085 | 3.58568 | 3.59999 | [15 empty] | 2.105852 | 0.00626254 | 0.0939385 | 15.094 | 15.0001 | -0.00273098 | -0.00983151 | 3.59016 | 3.6 | [15 empty] | 2.207415 | 0.00791964 | 0.118793 | 15.1186 | 14.9998 | -0.00348036 | -0.0125291 | 3.58742 | 3.59995 | [14 empty] | 472.0008 | 1.588684 | 0.00350807 | 0.0527679 | 15.0946 | 15.0418 | -0.00154478 | -0.00494413 | 3.19561 | 3.20055 | -0.001957476 | -0.004071551 | 2.075928449 | 2.08 | [10 empty] | 708.0009 | 2.490265 | 0.0176095 | 0.265081 | 15.3184 | 15.0533 | -0.00902876 | -0.0285391 | 3.13237 | 3.1609 | -0.008355491 | -0.01721231 | 2.04278769 | 2.06 | [10 empty] | 708.001 | 2.461134 | 0.0165811 | 0.247915 | 15.1996 | 14.9516 | -0.00825185 | -0.0291656 | 3.50526 | 3.53443 | -0.00813022 | -0.017073461 | 2.082926539 | 2.1 | [11 empty] | 2.098771 | 0.00827187 | 0.12235 | 14.9134 | 14.7911 | -0.00407081 | -0.0144004 | 3.52308 | 3.53748 | [15 empty] | 2.149645 | 0.00869702 | 0.130447 | 15.1296 | 14.9991 | -0.00429826 | -0.0160682 | 3.72225 | 3.73832 | [15 empty] | 2.018025 | 0.00733058 | 0.109955 | 15.1095 | 14.9995 | -0.00363545 | -0.013531 | 3.70844 | 3.72197
474.0009 | 2.113491 | 0.0089297 | 0.134114 | 15.153 | 15.0189 | -0.00308674 | -0.00880864 | 2.8449 | 2.85371 | -0.005780369 | -0.011907559 | 2.048092441 | 2.06 | [10 empty] | 711.001 | 2.62641 | 0.0203694 | 0.306752 | 15.3662 | 15.0595 | -0.00695147 | -0.0240712 | 3.43868 | 3.46275 | -0.013099324 | -0.0271156 | 2.0428844 | 2.07 | [10 empty] | 711.001 | 2.49925 | 0.0165318 | 0.246778 | 15.1742 | 14.9274 | -0.00576676 | -0.0200891 | 3.46351 | 3.4836 | -0.010558316 | -0.021855715 | 2.048144285 | 2.07 | [10 empty] | 474.0008 | 1.508229 | 0.00289744 | 0.0436191 | 15.098 | 15.0544 | -0.00104719 | -0.00327327 | 3.12249 | 3.12577 | -0.001840389 | -0.003791202 | 2.056208798 | 2.06 | [10 empty] | 711.001 | 2.383457 | 0.014267 | 0.214679 | 15.2619 | 15.0472 | -0.00630659 | -0.020857 | 3.28632 | 3.30718 | -0.007809481 | -0.016165625 | 2.053834375 | 2.07 | [11 empty] | 2.257636 | 0.00927009 | 0.139049 | 15.1388 | 14.9997 | -0.00403926 | -0.0145413 | 3.58545 | 3.59999 | [15 empty] | 2.11277 | 0.00637606 | 0.0956413 | 15.0957 | 15.0001 | -0.0027548 | -0.00991725 | 3.59008 | 3.6 | [15 empty] | 2.21403 | 0.00804167 | 0.120623 | 15.1204 | 14.9998 | -0.0035295 | -0.012706 | 3.58725 | 3.59995 | [14 empty] | 474.0008 | 1.598469 | 0.00355274 | 0.0534397 | 15.0953 | 15.0418 | -0.00158164 | -0.00506213 | 3.19549 | 3.20055 | -0.00196628 | -0.004089862 | 2.075910138 | 2.08 | [10 empty] | 711.0009 | 2.500658 | 0.0178364 | 0.268497 | 15.3218 | 15.0533 | -0.00913168 | -0.0288644 | 3.13204 | 3.1609 | -0.008471083 | -0.017450432 | 2.042549568 | 2.06 | [10 empty] | 711.001 | 2.471373 | 0.0167845 | 0.250956 | 15.2026 | 14.9516 | -0.00838921 | -0.0296511 | 3.50478 | 3.53443 | -0.008190134 | -0.017199282 | 2.082800718 | 2.1 | [11 empty] | 2.105993 | 0.00837694 | 0.123904 | 14.915 | 14.7911 | -0.00413595 | -0.0146308 | 3.52285 | 3.53748 | [15 empty] | 2.156687 | 0.00879904 | 0.131978 | 15.1311 | 14.9991 | -0.00433156 | -0.0161927 | 3.72212 | 3.73832 | [15 empty] | 2.025419 | 0.00741696 | 0.111251 | 15.1108 | 14.9995 | -0.00369424 | -0.0137498 | 3.70822 | 3.72197
476.0009 | 2.121076 | 0.00905829 | 0.136046 | 15.1549 | 15.0189 | -0.00315586 | -0.0090059 | 2.8447 | 2.85371 | -0.005835125 | -0.012020357 | 2.047979643 | 2.06 | [10 empty] | 714.001 | 2.635567 | 0.0206135 | 0.310429 | 15.3699 | 15.0595 | -0.00703948 | -0.024376 | 3.43838 | 3.46275 | -0.013250814 | -0.027429185 | 2.042570815 | 2.07 | [10 empty] | 714.001 | 2.508907 | 0.0167705 | 0.25034 | 15.1778 | 14.9274 | -0.00583627 | -0.0203312 | 3.46327 | 3.4836 | -0.01072445 | -0.022199611 | 2.047800389 | 2.07 | [10 empty] | 476.0008 | 1.519127 | 0.00293035 | 0.0441145 | 15.0985 | 15.0544 | -0.00102274 | -0.00319686 | 3.12257 | 3.12577 | -0.001899016 | -0.003911974 | 2.056088026 | 2.06 | [10 empty] | 714.001 | 2.392912 | 0.0145127 | 0.218376 | 15.2656 | 15.0472 | -0.00639223 | -0.0211403 | 3.28604 | 3.30718 | -0.00796544 | -0.016488461 | 2.053511539 | 2.07 | [11 empty] | 2.264177 | 0.00940709 | 0.141104 | 15.1408 | 14.9997 | -0.00412701 | -0.0148572 | 3.58513 | 3.59999 | [15 empty] | 2.119862 | 0.0064858 | 0.0972873 | 15.0974 | 15.0001 | -0.00284742 | -0.0102507 | 3.58975 | 3.6 | [15 empty] | 2.220344 | 0.00817568 | 0.122633 | 15.1224 | 14.9998 | -0.00361841 | -0.0130261 | 3.58693 | 3.59995 | [14 empty] | 476.0008 | 1.608858 | 0.00359615 | 0.0540926 | 15.0959 | 15.0418 | -0.00162997 | -0.00521679 | 3.19533 | 3.20055 | -0.001955975 | -0.004068428 | 2.075931572 | 2.08 | [10 empty] | 714.0009 | 2.510478 | 0.0180497 | 0.271708 | 15.325 | 15.0533 | -0.00928635 | -0.0293533 | 3.13155 | 3.1609 | -0.008523009 | -0.0175574 | 2.0424426 | 2.06 | [10 empty] | 714.001 | 2.481264 | 0.0169844 | 0.253945 | 15.2056 | 14.9516 | -0.00843848 | -0.0298252 | 3.5046 | 3.53443 | -0.008334884 | -0.017503256 | 2.082496744 | 2.1 | [11 empty] | 2.11298 | 0.00848091 | 0.125442 | 14.9165 | 14.7911 | -0.00419338 | -0.014834 | 3.52264 | 3.53748 | [15 empty] | 2.163854 | 0.0088977 | 0.133457 | 15.1326 | 14.9991 | -0.00441678 | -0.0165113 | 3.72181 | 3.73832 | [15 empty] | 2.032603 | 0.00749704 | 0.112452 | 15.112 | 14.9995 | -0.00373392 | -0.0138975 | 3.70807 | 3.72197
478.0009 | 2.12842 | 0.00920451 | 0.138242 | 15.1571 | 15.0189 | -0.00318731 | -0.00909565 | 2.84461 | 2.85371 | -0.005947975 | -0.012252828 | 2.047747172 | 2.06 | [10 empty] | 717.001 | 2.645267 | 0.0208645 | 0.314209 | 15.3737 | 15.0595 | -0.00713487 | -0.0247063 | 3.43805 | 3.46275 | -0.013400025 | -0.027738051 | 2.042261949 | 2.07 | [10 empty] | 717.001 | 2.518872 | 0.0169535 | 0.253072 | 15.1805 | 14.9274 | -0.00593131 | -0.0206623 | 3.46294 | 3.4836 | -0.010806146 | -0.022368722 | 2.047631278 | 2.07 | [10 empty] | 478.0009 | 1.52990625 | 0.00297267 | 0.0447517 | 15.0991 | 15.0544 | -0.00107309 | -0.00335423 | 3.12241 | 3.12577 | -0.001887535 | -0.003888322 | 2.056111678 | 2.06 | [10 empty] | 717.001 | 2.402585 | 0.0147478 | 0.221914 | 15.2692 | 15.0472 | -0.00647399 | -0.0214106 | 3.28577 | 3.30718 | -0.008117832 | -0.016803912 | 2.053196088 | 2.07 | [11 empty] | 2.270571 | 0.00955331 | 0.143297 | 15.143 | 14.9997 | -0.0041488 | -0.0149356 | 3.58505 | 3.59999 | [15 empty] | 2.127095 | 0.00659539 | 0.0989312 | 15.099 | 15.0001 | -0.00288429 | -0.0103834 | 3.58961 | 3.6 | [15 empty] | 2.226807 | 0.00830221 | 0.124531 | 15.1243 | 14.9998 | -0.00366563 | -0.0131961 | 3.58676 | 3.59995 | [14 empty] | 478.0008 | 1.618715 | 0.00364913 | 0.0548896 | 15.0967 | 15.0418 | -0.00164264 | -0.00525734 | 3.19529 | 3.20055 | -0.00199637 | -0.004152449 | 2.075847551 | 2.08 | [10 empty] | 717.0009 | 2.520731 | 0.0182718 | 0.275051 | 15.3284 | 15.0533 | -0.00938652 | -0.0296699 | 3.13123 | 3.1609 | -0.008641627 | -0.017801751 | 2.042198249 | 2.06 | [10 empty] | 717.001 | 2.49159 | 0.0171962 | 0.257112 | 15.2087 | 14.9516 | -0.00857882 | -0.0303212 | 3.50411 | 3.53443 | -0.008398374 | -0.017636585 | 2.082363415 | 2.1 | [11 empty] | 2.12034 | 0.00857478 | 0.12683 | 14.9179 | 14.7911 | -0.00424914 | -0.0150312 | 3.52245 | 3.53748 | [15 empty] | 2.170842 | 0.00900542 | 0.135073 | 15.1342 | 14.9991 | -0.00446765 | -0.0167015 | 3.72162 | 3.73832 | [15 empty] | 2.040005 | 0.00758735 | 0.113807 | 15.1133 | 14.9995 | -0.00375074 | -0.0139601 | 3.70801 | 3.72197
480.0009 | 2.135559 | 0.00934389 | 0.140335 | 15.1592 | 15.0189 | -0.00323363 | -0.00922784 | 2.84448 | 2.85371 | -0.006040256 | -0.012442928 | 2.047557072 | 2.06 | [10 empty] | 720.001 | 2.654286 | 0.0210994 | 0.317747 | 15.3772 | 15.0595 | -0.00720881 | -0.0249623 | 3.43779 | 3.46275 | -0.013549985 | -0.028048468 | 2.041951532 | 2.07 | [10 empty] | 720.001 | 2.528542 | 0.0172131 | 0.256948 | 15.1844 | 14.9274 | -0.00599502 | -0.0208842 | 3.46271 | 3.4836 | -0.010994526 | -0.022758668 | 2.047241332 | 2.07 | [10 empty] | 480.0009 | 1.540832 | 0.00299571 | 0.0450986 | 15.0995 | 15.0544 | -0.0010916 | -0.0034121 | 3.12235 | 3.12577 | -0.001894797 | -0.003903281 | 2.056096719 | 2.06 | [10 empty] | 720.001 | 2.411981 | 0.0149917 | 0.225584 | 15.2728 | 15.0472 | -0.00659743 | -0.0218189 | 3.28536 | 3.30718 | -0.008227878 | -0.017031707 | 2.052968293 | 2.07 | [11 empty] | 2.276992 | 0.00968537 | 0.145278 | 15.145 | 14.9997 | -0.00425679 | -0.0153244 | 3.58466 | 3.59999 | [15 empty] | 2.134182 | 0.00671479 | 0.100722 | 15.1008 | 15.0001 | -0.002946 | -0.0106056 | 3.58939 | 3.6 | [15 empty] | 2.23323 | 0.00843029 | 0.126452 | 15.1262 | 14.9998 | -0.00366783 | -0.013204 | 3.58675 | 3.59995 | [14 empty] | 480.0008 | 1.628869 | 0.00370512 | 0.0557318 | 15.0976 | 15.0418 | -0.00167438 | -0.00535892 | 3.19519 | 3.20055 | -0.00202463 | -0.004211231 | 2.075788769 | 2.08 | [10 empty] | 720.0009 | 2.530488 | 0.0184844 | 0.278252 | 15.3316 | 15.0533 | -0.00947904 | -0.0299624 | 3.13094 | 3.1609 | -0.008756738 | -0.01803888 | 2.04196112 | 2.06 | [10 empty] | 720.001 | 2.501598 | 0.0174021 | 0.26019 | 15.2118 | 14.9516 | -0.00872953 | -0.0308539 | 3.50357 | 3.53443 | -0.008447648 | -0.017740061 | 2.082259939 | 2.1 | [11 empty] | 2.127672 | 0.00868431 | 0.12845 | 14.9195 | 14.7911 | -0.00428063 | -0.0151426 | 3.52233 | 3.53748 | [15 empty] | 2.178026 | 0.00911405 | 0.136703 | 15.1358 | 14.9991 | -0.00451407 | -0.016875 | 3.72144 | 3.73832 | [15 empty] | 2.047145 | 0.00767448 | 0.115114 | 15.1146 | 14.9995 | -0.00383217 | -0.0142632 | 3.70771 | 3.72197
482.0009 | 2.143026 | 0.00948467 | 0.142449 | 15.1614 | 15.0189 | -0.00331993 | -0.00947411 | 2.84423 | 2.85371 | -0.006097131 | -0.012560091 | 2.047439909 | 2.06 | [10 empty] | 723.001 | 2.663822 | 0.0213517 | 0.321546 | 15.381 | 15.0595 | -0.00728693 | -0.0252328 | 3.43752 | 3.46275 | -0.013716234 | -0.028392604 | 2.041607396 | 2.07 | [10 empty] | 723.001 | 2.538333 | 0.0174207 | 0.260047 | 15.1875 | 14.9274 | -0.00607383 | -0.0211588 | 3.46244 | 3.4836 | -0.01111929 | -0.023016931 | 2.046983069 | 2.07 | [10 empty] | 482.0009 | 1.551531 | 0.0030361 | 0.0457065 | 15.1001 | 15.0544 | -0.00109078 | -0.00340952 | 3.12236 | 3.12577 | -0.001937653 | -0.003991565 | 2.056008435 | 2.06 | [10 empty] | 723.001 | 2.421513 | 0.0152093 | 0.228857 | 15.2761 | 15.0472 | -0.00673027 | -0.0222582 | 3.28492 | 3.30718 | -0.008309309 | -0.017200271 | 2.052799729 | 2.07 | [11 empty] | 2.283416 | 0.00982816 | 0.14742 | 15.1471 | 14.9997 | -0.00427903 | -0.0154045 | 3.58458 | 3.59999 | [15 empty] | 2.141125 | 0.00682627 | 0.102395 | 15.1025 | 15.0001 | -0.00298722 | -0.010754 | 3.58924 | 3.6 | [15 empty] | 2.239542 | 0.00855425 | 0.128312 | 15.1281 | 14.9998 | -0.00375944 | -0.0135338 | 3.58642 | 3.59995 | [14 empty] | 482.0008 | 1.638889 | 0.00375259 | 0.0564459 | 15.0983 | 15.0418 | -0.00169117 | -0.00541266 | 3.19514 | 3.20055 | -0.002055283 | -0.004274988 | 2.075725012 | 2.08 | [10 empty] | 723.0009 | 2.540658 | 0.0187011 | 0.281514 | 15.3348 | 15.0533 | -0.00958756 | -0.0303054 | 3.1306 | 3.1609 | -0.008855954 | -0.018243266 | 2.041756734 | 2.06 | [10 empty] | 723.001 | 2.511858 | 0.0176079 | 0.263267 | 15.2149 | 14.9516 | -0.00878527 | -0.0310509 | 3.50338 | 3.53443 | -0.008595911 | -0.018051412 | 2.081948588 | 2.1 | [11 empty] | 2.134811 | 0.00878222 | 0.129898 | 14.921 | 14.7911 | -0.00434053 | -0.0153545 | 3.52212 | 3.53748 | [15 empty] | 2.185124 | 0.00922282 | 0.138334 | 15.1374 | 14.9991 | -0.00460185 | -0.0172032 | 3.72111 | 3.73832 | [15 empty] | 2.054088 | 0.00775829 | 0.116371 | 15.1159 | 14.9995 | -0.00389643 | -0.0145024 | 3.70747 | 3.72197
484.0009 | 2.150472 | 0.00963391 | 0.144691 | 15.1636 | 15.0189 | -0.00335691 | -0.00957963 | 2.84413 | 2.85371 | -0.00620639 | -0.012785164 | 2.047214836 | 2.06 | [10 empty] | 726.001 | 2.673323 | 0.0216026 | 0.325324 | 15.3848 | 15.0595 | -0.00738389 | -0.0255686 | 3.43718 | 3.46275 | -0.013862305 | -0.028694972 | 2.041305028 | 2.07 | [10 empty] | 726.001 | 2.548035 | 0.0176601 | 0.26362 | 15.1911 | 14.9274 | -0.00617097 | -0.0214972 | 3.4621 | 3.4836 | -0.011256545 | -0.023301048 | 2.046698952 | 2.07 | [10 empty] | 484.0009 | 1.562135 | 0.00307446 | 0.046284 | 15.1006 | 15.0544 | -0.00109098 | -0.00341015 | 3.12236 | 3.12577 | -0.0019707 | -0.004059642 | 2.055940358 | 2.06 | [10 empty] | 726.001 | 2.431208 | 0.0154633 | 0.23268 | 15.2799 | 15.0472 | -0.00682071 | -0.0225573 | 3.28462 | 3.30718 | -0.008465382 | -0.017523342 | 2.052476658 | 2.07 | [11 empty] | 2.289958 | 0.00995875 | 0.149378 | 15.1491 | 14.9997 | -0.0043545 | -0.0156761 | 3.58431 | 3.59999 | [15 empty] | 2.148227 | 0.00695334 | 0.104301 | 15.1044 | 15.0001 | -0.00307643 | -0.0110751 | 3.58892 | 3.6 | [15 empty] | 2.246224 | 0.00869771 | 0.130464 | 15.1302 | 14.9998 | -0.00383683 | -0.0138124 | 3.58614 | 3.59995 | [14 empty] | 484.0008 | 1.649084 | 0.00379889 | 0.0571423 | 15.099 | 15.0418 | -0.00170717 | -0.00546388 | 3.19509 | 3.20055 | -0.002085932 | -0.004338739 | 2.075661261 | 2.08 | [10 empty] | 726.0009 | 2.550849 | 0.0189129 | 0.284702 | 15.338 | 15.0533 | -0.00968604 | -0.0306167 | 3.13029 | 3.1609 | -0.008964604 | -0.018467084 | 2.041532916 | 2.06 | [10 empty] | 726.001 | 2.521924 | 0.0178225 | 0.266475 | 15.2181 | 14.9516 | -0.00890708 | -0.0314814 | 3.50295 | 3.53443 | -0.008682706 | -0.018233683 | 2.081766317 | 2.1 | [11 empty] | 2.142198 | 0.00889525 | 0.13157 | 14.9226 | 14.7911 | -0.00440407 | -0.0155793 | 3.5219 | 3.53748 | [15 empty] | 2.192367 | 0.00932831 | 0.139916 | 15.139 | 14.9991 | -0.00464078 | -0.0173487 | 3.72097 | 3.73832 | [15 empty] | 2.061015 | 0.0078564 | 0.117842 | 15.1174 | 14.9995 | -0.0038993 | -0.0145131 | 3.70746 | 3.72197
486.0009 | 2.157558 | 0.00978172 | 0.146911 | 15.1658 | 15.0189 | -0.00340199 | -0.00970828 | 2.844 | 2.85371 | -0.006305133 | -0.012988575 | 2.047011425 | 2.06 | [10 empty] | 729.001 | 2.682671 | 0.0218361 | 0.328841 | 15.3883 | 15.0595 | -0.00748927 | -0.0259335 | 3.43682 | 3.46275 | -0.013983326 | -0.028945484 | 2.041054516 | 2.07 | [10 empty] | 729.001 | 2.557726 | 0.0179055 | 0.267283 | 15.1947 | 14.9274 | -0.00627765 | -0.0218688 | 3.46173 | 3.4836 | -0.011385148 | -0.023567256 | 2.046432744 | 2.07 | [10 empty] | 486.0009 | 1.572756 | 0.00312171 | 0.0469953 | 15.1014 | 15.0544 | -0.00113977 | -0.00356264 | 3.1222 | 3.12577 | -0.001972428 | -0.004063202 | 2.055936798 | 2.06 | [10 empty] | 729.001 | 2.440786 | 0.0157113 | 0.236412 | 15.2837 | 15.0472 | -0.00693063 | -0.0229208 | 3.28426 | 3.30718 | -0.00860325 | -0.017808727 | 2.052191273 | 2.07 | [11 empty] | 2.29631 | 0.0100941 | 0.151408 | 15.1511 | 14.9997 | -0.00443006 | -0.0159482 | 3.58404 | 3.59999 | [15 empty] | 2.154969 | 0.0070615 | 0.105923 | 15.106 | 15.0001 | -0.00314992 | -0.0113397 | 3.58866 | 3.6 | [15 empty] | 2.252704 | 0.00882371 | 0.132354 | 15.1321 | 14.9998 | -0.00390011 | -0.0140402 | 3.58591 | 3.59995 | [14 empty] | 486.0008 | 1.65907 | 0.0038589 | 0.058045 | 15.0999 | 15.0418 | -0.00175016 | -0.00560149 | 3.19495 | 3.20055 | -0.002101686 | -0.004371506 | 2.075628494 | 2.08 | [10 empty] | 729.0009 | 2.560718 | 0.0191287 | 0.28795 | 15.3413 | 15.0533 | -0.00981829 | -0.0310347 | 3.12987 | 3.1609 | -0.009044822 | -0.018632333 | 2.041367667 | 2.06 | [10 empty] | 729.001 | 2.531975 | 0.0179976 | 0.269094 | 15.2207 | 14.9516 | -0.00903453 | -0.0319319 | 3.5025 | 3.53443 | -0.008724701 | -0.018321871 | 2.081678129 | 2.1 | [11 empty] | 2.149466 | 0.00898576 | 0.132909 | 14.924 | 14.7911 | -0.00444487 | -0.0157236 | 3.52175 | 3.53748 | [15 empty] | 2.199504 | 0.00942731 | 0.141401 | 15.1405 | 14.9991 | -0.00470709 | -0.0175966 | 3.72072 | 3.73832 | [15 empty] | 2.068427 | 0.00796051 | 0.119404 | 15.1189 | 14.9995 | -0.00402949 | -0.0149976 | 3.70697 | 3.72197
488.0009 | 2.164637 | 0.0099172 | 0.148945 | 15.1678 | 15.0189 | -0.00346338 | -0.00988346 | 2.84382 | 2.85371 | -0.006373272 | -0.013128941 | 2.046871059 | 2.06 | [10 empty] | 732.001 | 2.691912 | 0.022089 | 0.332649 | 15.3921 | 15.0595 | -0.00754951 | -0.0261421 | 3.43661 | 3.46275 | -0.014166516 | -0.029324688 | 2.040675312 | 2.07 | [10 empty] | 732.001 | 2.567051 | 0.018144 | 0.270843 | 15.1983 | 14.9274 | -0.00633891 | -0.0220822 | 3.46152 | 3.4836 | -0.011559358 | -0.02392787 | 2.04607213 | 2.07 | [10 empty] | 488.0009 | 1.5831 | 0.0031687 | 0.0477028 | 15.1021 | 15.0544 | -0.00113153 | -0.00353689 | 3.12223 | 3.12577 | -0.002028277 | -0.004178251 | 2.055821749 | 2.06 | [10 empty] | 732.001 | 2.450201 | 0.0159651 | 0.24023 | 15.2875 | 15.0472 | -0.00702257 | -0.0232249 | 3.28395 | 3.30718 | -0.008756117 | -0.018125163 | 2.051874837 | 2.07 | [11 empty] | 2.302783 | 0.0102424 | 0.153633 | 15.1534 | 14.9997 | -0.00447558 | -0.016112 | 3.58387 | 3.59999 | [15 empty] | 2.161879 | 0.00716904 | 0.107536 | 15.1076 | 15.0001 | -0.00317342 | -0.0114243 | 3.58857 | 3.6 | [15 empty] | 2.259039 | 0.0089533 | 0.134297 | 15.1341 | 14.9998 | -0.00402145 | -0.014477 | 3.58547 | 3.59995 | [14 empty] | 488.0008 | 1.669221 | 0.00392612 | 0.059056 | 15.1009 | 15.0418 | -0.0017774 | -0.00568865 | 3.19486 | 3.20055 | -0.002139659 | -0.00445049 | 2.07554951 | 2.08 | [10 empty] | 732.0009 | 2.570888 | 0.0193498 | 0.291279 | 15.3446 | 15.0533 | -0.00993942 | -0.0314176 | 3.12949 | 3.1609 | -0.009137635 | -0.018823528 | 2.041176472 | 2.06 | [10 empty] | 732.001 | 2.541734 | 0.0183239 | 0.273972 | 15.2256 | 14.9516 | -0.00910017 | -0.0321639 | 3.50226 | 3.53443 | -0.008975812 | -0.018849204 | 2.081150796 | 2.1 | [11 empty] | 2.156657 | 0.00909213 | 0.134482 | 14.9255 | 14.7911 | -0.00451869 | -0.0159848 | 3.52149 | 3.53748 | [15 empty] | 2.206836 | 0.00953585 | 0.143029 | 15.1421 | 14.9991 | -0.0047627 | -0.0178045 | 3.72051 | 3.73832 | [15 empty] | 2.075652 | 0.00804078 | 0.120608 | 15.1201 | 14.9995 | -0.0040779 | -0.0151778 | 3.70679 | 3.72197
490.0009 | 2.171884 | 0.0100681 | 0.151212 | 15.1701 | 15.0189 | -0.00351648 | -0.010035 | 2.84367 | 2.85371 | -0.006471516 | -0.013331322 | 2.046668678 | 2.06 | [10 empty] | 735.001 | 2.701067 | 0.022348 | 0.336549 | 15.396 | 15.0595 | -0.00766849 | -0.0265541 | 3.4362 | 3.46275 | -0.014298642 | -0.029598189 | 2.040401811 | 2.07 | [10 empty] | 734.9986 | 2.57673 | 0.0183886 | 0.274495 | 15.2019 | 14.9274 | -0.00641327 | -0.0223413 | 3.46126 | 3.4836 | -0.011719201 | -0.024258747 | 2.045741253 | 2.07 | [10 empty] | 490.0009 | 1.593444 | 0.00320706 | 0.0482803 | 15.1026 | 15.0544 | -0.00115883 | -0.00362223 | 3.12214 | 3.12577 | -0.00203255 | -0.004187053 | 2.055812947 | 2.06 | [10 empty] | 735.001 | 2.459677 | 0.0162205 | 0.244074 | 15.2913 | 15.0472 | -0.00711837 | -0.0235417 | 3.28364 | 3.30718 | -0.008908891 | -0.018441404 | 2.051558596 | 2.07 | [11 empty] | 2.309256 | 0.0103676 | 0.155511 | 15.1552 | 14.9997 | -0.0045847 | -0.0165049 | 3.58348 | 3.59999 | [15 empty] | 2.168818 | 0.00729966 | 0.109495 | 15.1096 | 15.0001 | -0.00322767 | -0.0116196 | 3.58838 | 3.6 | [15 empty] | 2.265746 | 0.00908453 | 0.136266 | 15.136 | 14.9998 | -0.004008 | -0.0144286 | 3.58552 | 3.59995 | [14 empty] | 490.0008 | 1.679029 | 0.00397031 | 0.0597208 | 15.1016 | 15.0418 | -0.00176222 | -0.00564008 | 3.19491 | 3.20055 | -0.002201528 | -0.004579178 | 2.075420822 | 2.08 | [10 empty] | 735.0009 | 2.580644 | 0.0195576 | 0.294407 | 15.3477 | 15.0533 | -0.0100472 | -0.0317582 | 3.12915 | 3.1609 | -0.009230133 | -0.019014074 | 2.040985926 | 2.06 | [10 empty] | 735.001 | 2.551523 | 0.0184635 | 0.27606 | 15.2277 | 14.9516 | -0.0092103 | -0.0325531 | 3.50187 | 3.53443 | -0.009002126 | -0.018904465 | 2.081095535 | 2.1 | [11 empty] | 2.163504 | 0.00919946 | 0.13607 | 14.9271 | 14.7911 | -0.00459111 | -0.016241 | 3.52124 | 3.53748 | [15 empty] | 2.213993 | 0.00965664 | 0.144841 | 15.1439 | 14.9991 | -0.00481118 | -0.0179857 | 3.72033 | 3.73832 | [15 empty] | 2.083021 | 0.00814533 | 0.122176 | 15.1217 | 14.9995 | -0.00411508 | -0.0153162 | 3.70665 | 3.72197
492.0009 | 2.179059 | 0.0102062 | 0.153286 | 15.1722 | 15.0189 | -0.00355334 | -0.0101402 | 2.84357 | 2.85371 | -0.006574096 | -0.013542638 | 2.046457362 | 2.06 | [10 empty] | 738.001 | 2.710005 | 0.0225953 | 0.340273 | 15.3998 | 15.0595 | -0.00774308 | -0.0268124 | 3.43594 | 3.46275 | -0.0144673 | -0.029947311 | 2.040052689 | 2.07 | [10 empty] | 738.001 | 2.586159 | 0.0186265 | 0.278046 | 15.2055 | 14.9274 | -0.00650861 | -0.0226734 | 3.46092 | 3.4836 | -0.011856118 | -0.024542164 | 2.045457836 | 2.07 | [10 empty] | 491.999 | 1.603931 | 0.00324351 | 0.0488289 | 15.1032 | 15.0544 | -0.00117826 | -0.00368296 | 3.12208 | 3.12577 | -0.002053018 | -0.004229217 | 2.055770783 | 2.06 | [10 empty] | 738.001 | 2.469135 | 0.016483 | 0.248023 | 15.2953 | 15.0472 | -0.00720094 | -0.0238148 | 3.28336 | 3.30718 | -0.009083583 | -0.018803016 | 2.051196984 | 2.07 | [11 empty] | 2.315697 | 0.01051 | 0.157646 | 15.1574 | 14.9997 | -0.00461728 | -0.0166221 | 3.58336 | 3.59999 | [15 empty] | 2.17553 | 0.00742825 | 0.111424 | 15.1115 | 15.0001 | -0.0032844 | -0.0118238 | 3.58817 | 3.6 | [15 empty] | 2.272177 | 0.00921078 | 0.13816 | 15.1379 | 14.9998 | -0.00406524 | -0.0146347 | 3.58532 | 3.59995 | [14 empty] | 492.0008 | 1.688682 | 0.00402021 | 0.0604714 | 15.1023 | 15.0418 | -0.0018236 | -0.00583651 | 3.19471 | 3.20055 | -0.002185313 | -0.004545452 | 2.075454548 | 2.08 | [10 empty] | 738.0009 | 2.590446 | 0.0197817 | 0.29778 | 15.3511 | 15.0533 | -0.0101768 | -0.0321678 | 3.12874 | 3.1609 | -0.009319766 | -0.019198718 | 2.040801282 | 2.06 | [10 empty] | 738.001 | 2.561318 | 0.0186664 | 0.279094 | 15.2307 | 14.9516 | -0.00935636 | -0.0330694 | 3.50136 | 3.53443 | -0.009053006 | -0.019011312 | 2.080988688 | 2.1 | [11 empty] | 2.170694 | 0.00931287 | 0.137747 | 14.9288 | 14.7911 | -0.0045752 | -0.0161847 | 3.52129 | 3.53748 | [15 empty] | 2.220843 | 0.00975605 | 0.146332 | 15.1454 | 14.9991 | -0.00489113 | -0.0182846 | 3.72003 | 3.73832 | [15 empty] | 2.090139 | 0.00824326 | 0.123645 | 15.1232 | 14.9995 | -0.00416704 | -0.0155096 | 3.70646 | 3.72197
494.0009 | 2.186257 | 0.0103547 | 0.155515 | 15.1744 | 15.0189 | -0.00359162 | -0.0102494 | 2.84346 | 2.85371 | -0.006679699 | -0.01376018 | 2.04623982 | 2.06 | [10 empty] | 741.001 | 2.718722 | 0.022842 | 0.343989 | 15.4035 | 15.0595 | -0.00782586 | -0.027099 | 3.43565 | 3.46275 | -0.014620862 | -0.030265184 | 2.039734816 | 2.07 | [10 empty] | 741.001 | 2.595746 | 0.0188475 | 0.281346 | 15.2088 | 14.9274 | -0.00659461 | -0.022973 | 3.46062 | 3.4836 | -0.011984882 | -0.024808705 | 2.045191295 | 2.07 | [10 empty] | 494.0009 | 1.614434 | 0.00328144 | 0.0494 | 15.1038 | 15.0544 | -0.00118352 | -0.00369941 | 3.12207 | 3.12577 | -0.002089465 | -0.004304298 | 2.055695702 | 2.06 | [10 empty] | 741.001 | 2.478287 | 0.016719 | 0.251574 | 15.2988 | 15.0472 | -0.00733609 | -0.0242618 | 3.28292 | 3.30718 | -0.009177502 | -0.018997428 | 2.051002572 | 2.07 | [11 empty] | 2.322266 | 0.0106498 | 0.159744 | 15.1595 | 14.9997 | -0.00466757 | -0.0168032 | 3.58318 | 3.59999 | [15 empty] | 2.182313 | 0.00755044 | 0.113257 | 15.1133 | 15.0001 | -0.00333279 | -0.011998 | 3.588 | 3.6 | [15 empty] | 2.278873 | 0.00934837 | 0.140223 | 15.14 | 14.9998 | -0.00416379 | -0.0149894 | 3.58496 | 3.59995 | [14 empty] | 494.0008 | 1.698463 | 0.00407835 | 0.0613459 | 15.1032 | 15.0418 | -0.00185198 | -0.00592736 | 3.19462 | 3.20055 | -0.002216664 | -0.004610661 | 2.075389339 | 2.08 | [10 empty] | 741.0009 | 2.600122 | 0.0199947 | 0.300986 | 15.3543 | 15.0533 | -0.0102843 | -0.0325078 | 3.1284 | 3.1609 | -0.009418588 | -0.019402291 | 2.040597709 | 2.06 | [10 empty] | 741.001 | 2.571525 | 0.0188696 | 0.282132 | 15.2338 | 14.9516 | -0.00942483 | -0.0333114 | 3.50112 | 3.53443 | -0.009186743 | -0.019292161 | 2.080707839 | 2.1 | [11 empty] | 2.177725 | 0.0094142 | 0.139246 | 14.9303 | 14.7911 | -0.00467881 | -0.0165512 | 3.52093 | 3.53748 | [15 empty] | 2.227858 | 0.00986852 | 0.148019 | 15.1471 | 14.9991 | -0.00497737 | -0.018607 | 3.71971 | 3.73832 | [15 empty] | 2.097054 | 0.00832643 | 0.124893 | 15.1244 | 14.9995 | -0.00421532 | -0.0156893 | 3.70628 | 3.72197
496.0009 | 2.193376 | 0.0104912 | 0.157566 | 15.1765 | 15.0189 | -0.0036598 | -0.010444 | 2.84326 | 2.85371 | -0.006747284 | -0.013899405 | 2.046100595 | 2.06 | [10 empty] | 744.001 | 2.727848 | 0.0230987 | 0.347855 | 15.4073 | 15.0595 | -0.00794876 | -0.0275246 | 3.43523 | 3.46275 | -0.014743447 | -0.030518936 | 2.039481064 | 2.07 | [10 empty] | 744.001 | 2.605119 | 0.0190877 | 0.284931 | 15.2124 | 14.9274 | -0.00670613 | -0.0233615 | 3.46024 | 3.4836 | -0.012110217 | -0.02506815 | 2.04493185 | 2.07 | [10 empty] | 496.0009 | 1.624649 | 0.00332556 | 0.0500642 | 15.1044 | 15.0544 | -0.00120942 | -0.00378035 | 3.12199 | 3.12577 | -0.002103535 | -0.004333283 | 2.055666717 | 2.06 | [10 empty] | 744.001 | 2.48757 | 0.016955 | 0.255126 | 15.3024 | 15.0472 | -0.00745161 | -0.0246438 | 3.28254 | 3.30718 | -0.009295925 | -0.019242565 | 2.050757435 | 2.07 | [11 empty] | 2.328651 | 0.0107835 | 0.16175 | 15.1615 | 14.9997 | -0.00474774 | -0.0170918 | 3.58289 | 3.59999 | [15 empty] | 2.189095 | 0.00766916 | 0.115038 | 15.1151 | 15.0001 | -0.00343629 | -0.0123706 | 3.58763 | 3.6 | [15 empty] | 2.285406 | 0.00947722 | 0.142156 | 15.1419 | 14.9998 | -0.00415906 | -0.0149724 | 3.58498 | 3.59995 | [14 empty] | 496.0009 | 1.708175 | 0.00413525 | 0.0622017 | 15.104 | 15.0418 | -0.00187024 | -0.00598581 | 3.19456 | 3.20055 | -0.002250774 | -0.004681609 | 2.075318391 | 2.08 | [10 empty] | 744.0009 | 2.610051 | 0.0202206 | 0.304387 | 15.3577 | 15.0533 | -0.0103722 | -0.0327854 | 3.12812 | 3.1609 | -0.009549242 | -0.019671439 | 2.040328561 | 2.06 | [10 empty] | 744.001 | 2.581529 | 0.0190877 | 0.285392 | 15.237 | 14.9516 | -0.00952924 | -0.0336804 | 3.50075 | 3.53443 | -0.00929013 | -0.019509273 | 2.080490727 | 2.1 | [11 empty] | 2.184743 | 0.00952411 | 0.140872 | 14.9319 | 14.7911 | -0.00474112 | -0.0167716 | 3.5207 | 3.53748 | [15 empty] | 2.234865 | 0.00998285 | 0.149734 | 15.1488 | 14.9991 | -0.00502348 | -0.0187794 | 3.71954 | 3.73832 | [15 empty] | 2.104082 | 0.00842445 | 0.126363 | 15.1259 | 14.9995 | -0.00428916 | -0.0159641 | 3.70601 | 3.72197
498.0009 | 2.200473 | 0.0106373 | 0.15976 | 15.1787 | 15.0189 | -0.00369883 | -0.0105554 | 2.84315 | 2.85371 | -0.006852823 | -0.014116816 | 2.045883184 | 2.06 | [10 empty] | 747.001 | 2.736465 | 0.0233505 | 0.351647 | 15.4111 | 15.0595 | -0.0080279 | -0.0277986 | 3.43495 | 3.46275 | -0.014906094 | -0.030855614 | 2.039144386 | 2.07 | [10 empty] | 747.001 | 2.61481 | 0.0193331 | 0.288594 | 15.216 | 14.9274 | -0.00674982 | -0.0235136 | 3.46008 | 3.4836 | -0.012298274 | -0.025457428 | 2.044542572 | 2.07 | [10 empty] | 498.0009 | 1.634825 | 0.00337343 | 0.0507849 | 15.1051 | 15.0544 | -0.00122822 | -0.00383913 | 3.12193 | 3.12577 | -0.002130602 | -0.004389041 | 2.055610959 | 2.06 | [10 empty] | 747.001 | 2.49661 | 0.0172071 | 0.25892 | 15.3062 | 15.0472 | -0.00754769 | -0.0249615 | 3.28222 | 3.30718 | -0.009445318 | -0.019551808 | 2.050448192 | 2.07 | [11 empty] | 2.33492 | 0.0109202 | 0.1638 | 15.1635 | 14.9997 | -0.00484632 | -0.0174467 | 3.58254 | 3.59999 | [15 empty] | 2.195843 | 0.00780344 | 0.117052 | 15.1171 | 15.0001 | -0.00347741 | -0.0125187 | 3.58748 | 3.6 | [15 empty] | 2.291772 | 0.00961145 | 0.14417 | 15.1439 | 14.9998 | -0.0042705 | -0.0153736 | 3.58458 | 3.59995 | [14 empty] | 498.0009 | 1.717962 | 0.00419454 | 0.0630936 | 15.1049 | 15.0418 | -0.00192071 | -0.00614732 | 3.1944 | 3.20055 | -0.002260251 | -0.004701322 | 2.075298678 | 2.08 | [10 empty] | 747.0009 | 2.619473 | 0.0204323 | 0.307574 | 15.3609 | 15.0533 | -0.0104945 | -0.0331722 | 3.12773 | 3.1609 | -0.009632099 | -0.019842125 | 2.040157875 | 2.06 | [10 empty] | 747.001 | 2.591459 | 0.0193018 | 0.288594 | 15.2402 | 14.9516 | -0.00967973 | -0.0342123 | 3.50021 | 3.53443 | -0.009345339 | -0.019625213 | 2.080374787 | 2.1 | [11 empty] | 2.191712 | 0.00962877 | 0.14242 | 14.9335 | 14.7911 | -0.00483908 | -0.0171181 | 3.52036 | 3.53748 | [15 empty] | 2.241693 | 0.0100898 | 0.151339 | 15.1504 | 14.9991 | -0.00504904 | -0.0188749 | 3.71944 | 3.73832 | [15 empty] | 2.110963 | 0.00851774 | 0.127762 | 15.1273 | 14.9995 | -0.00432428 | -0.0160948 | 3.70587 | 3.72197
499.999 | 2.20782 | 0.0107816 | 0.161927 | 15.1808 | 15.0189 | -0.00377156 | -0.0107629 | 2.84294 | 2.85371 | -0.006916857 | -0.014248726 | 2.045751274 | 2.06 | [10 empty] | 750.001 | 2.745283 | 0.0236142 | 0.355617 | 15.4151 | 15.0595 | -0.00808235 | -0.0279872 | 3.43477 | 3.46275 | -0.015110101 | -0.031277909 | 2.038722091 | 2.07 | [10 empty] | 750.001 | 2.624096 | 0.0195635 | 0.292033 | 15.2195 | 14.9274 | -0.00686874 | -0.0239279 | 3.45967 | 3.4836 | -0.01240839 | -0.025685367 | 2.044314633 | 2.07 | [10 empty] | 500.0009 | 1.645147 | 0.00341868 | 0.051466 | 15.1058 | 15.0544 | -0.00122999 | -0.00384465 | 3.12192 | 3.12577 | -0.002173647 | -0.004477713 | 2.055522287 | 2.06 | [10 empty] | 750.001 | 2.505877 | 0.0174595 | 0.262717 | 15.31 | 15.0472 | -0.00765925 | -0.0253305 | 3.28185 | 3.30718 | -0.009579529 | -0.019829624 | 2.050170376 | 2.07 | [11 empty] | 2.341371 | 0.0110553 | 0.165826 | 15.1655 | 14.9997 | -0.00485708 | -0.0174854 | 3.5825 | 3.59999 | [15 empty] | 2.202416 | 0.0079217 | 0.118826 | 15.1189 | 15.0001 | -0.00355209 | -0.0127875 | 3.58721 | 3.6 | [15 empty] | 2.297882 | 0.00975223 | 0.146281 | 15.1461 | 14.9998 | -0.00432947 | -0.0155859 | 3.58437 | 3.59995 | [14 empty] | 500.0009 | 1.727797 | 0.00425085 | 0.0639406 | 15.1058 | 15.0418 | -0.00196997 | -0.006305 | 3.19424 | 3.20055 | -0.002269722 | -0.004721022 | 2.075278978 | 2.08 | [10 empty] | 750.0009 | 2.629298 | 0.0206432 | 0.310749 | 15.3641 | 15.0533 | -0.0106086 | -0.0335329 | 3.12737 | 3.1609 | -0.009724391 | -0.020032245 | 2.039967755 | 2.06 | [10 empty] | 750.001 | 2.601346 | 0.0195199 | 0.291855 | 15.2435 | 14.9516 | -0.00974846 | -0.0344552 | 3.49997 | 3.53443 | -0.009491885 | -0.01993296 | 2.08006704 | 2.1 | [11 empty] | 2.198749 | 0.00974139 | 0.144085 | 14.9351 | 14.7911 | -0.00484715 | -0.0171467 | 3.52033 | 3.53748 | [15 empty] | 2.248449 | 0.0102103 | 0.153146 | 15.1523 | 14.9991 | -0.00511089 | -0.0191061 | 3.71921 | 3.73832 | [15 empty] | 2.118119 | 0.00861152 | 0.129169 | 15.1287 | 14.9995 | -0.00441003 | -0.016414 | 3.70556 | 3.72197
502.0009 | 2.214965 | 0.0109308 | 0.164168 | 15.1831 | 15.0189 | -0.00382709 | -0.0109214 | 2.84278 | 2.85371 | -0.007011408 | -0.014443501 | 2.045556499 | 2.06 | [10 empty] | 753.001 | 2.754195 | 0.0238575 | 0.359281 | 15.4188 | 15.0595 | -0.00817132 | -0.0282953 | 3.43446 | 3.46275 | -0.015257565 | -0.031583161 | 2.038416839 | 2.07 | [10 empty] | 753.001 | 2.63367 | 0.0198084 | 0.295689 | 15.2231 | 14.9274 | -0.00692217 | -0.024114 | 3.45948 | 3.4836 | -0.012587711 | -0.026056562 | 2.043943438 | 2.07 | [10 empty] | 502.0009 | 1.655487 | 0.0034729 | 0.0522823 | 15.1066 | 15.0544 | -0.00126896 | -0.00396648 | 3.1218 | 3.12577 | -0.002188135 | -0.004507559 | 2.055492441 | 2.06 | [10 empty] | 753.001 | 2.51505 | 0.0176984 | 0.266312 | 15.3136 | 15.0472 | -0.00776856 | -0.025692 | 3.28149 | 3.30718 | -0.009703732 | -0.020086725 | 2.049913275 | 2.07 | [11 empty] | 2.34759 | 0.0112041 | 0.168058 | 15.1678 | 14.9997 | -0.00495535 | -0.0178392 | 3.58215 | 3.59999 | [15 empty] | 2.209223 | 0.00804593 | 0.120689 | 15.1208 | 15.0001 | -0.00361305 | -0.013007 | 3.58699 | 3.6 | [15 empty] | 2.304082 | 0.00987816 | 0.14817 | 15.1479 | 14.9998 | -0.00442206 | -0.0159192 | 3.58403 | 3.59995 | [14 empty] | 502.0009 | 1.737284 | 0.00431458 | 0.0648992 | 15.1067 | 15.0418 | -0.00200222 | -0.00640819 | 3.19414 | 3.20055 | -0.002297929 | -0.004779691 | 2.075220309 | 2.08 | [10 empty] | 753.0009 | 2.638854 | 0.0208557 | 0.313948 | 15.3673 | 15.0533 | -0.0107154 | -0.0338702 | 3.12703 | 3.1609 | -0.009822951 | -0.020235278 | 2.039764722 | 2.06 | [10 empty] | 753.001 | 2.61123 | 0.0197214 | 0.294867 | 15.2465 | 14.9516 | -0.00986388 | -0.0348632 | 3.49956 | 3.53443 | -0.009570762 | -0.020098599 | 2.079901401 | 2.1 | [11 empty] | 2.205612 | 0.00984089 | 0.145557 | 14.9366 | 14.7911 | -0.00494283 | -0.0174852 | 3.51999 | 3.53748 | [15 empty] | 2.255493 | 0.0103241 | 0.154852 | 15.154 | 14.9991 | -0.00518116 | -0.0193688 | 3.71895 | 3.73832 | [15 empty] | 2.125123 | 0.00871037 | 0.130651 | 15.1302 | 14.9995 | -0.00446392 | -0.0166146 | 3.70536 | 3.72197
504.0009 | 2.222068 | 0.0110811 | 0.166426 | 15.1853 | 15.0189 | -0.00385189 | -0.0109922 | 2.84271 | 2.85371 | -0.007130821 | -0.014689492 | 2.045310508 | 2.06 | [10 empty] | 756.001 | 2.763725 | 0.0240952 | 0.36286 | 15.4223 | 15.0595 | -0.00829429 | -0.0287211 | 3.43403 | 3.46275 | -0.015357768 | -0.03179058 | 2.03820942 | 2.07 | [10 empty] | 756.001 | 2.642952 | 0.0200479 | 0.299264 | 15.2267 | 14.9274 | -0.0070257 | -0.0244747 | 3.45912 | 3.4836 | -0.012718424 | -0.026327137 | 2.043672863 | 2.07 | [10 empty] | 504.0009 | 1.665927 | 0.00352652 | 0.0530895 | 15.1074 | 15.0544 | -0.00128015 | -0.00400145 | 3.12177 | 3.12577 | -0.002231385 | -0.004596654 | 2.055403346 | 2.06 | [10 empty] | 756.001 | 2.524491 | 0.017951 | 0.270113 | 15.3174 | 15.0472 | -0.00785929 | -0.0259921 | 3.28119 | 3.30718 | -0.009858888 | -0.020407898 | 2.049592102 | 2.07 | [11 empty] | 2.353769 | 0.011341 | 0.170112 | 15.1698 | 14.9997 | -0.00498673 | -0.0179522 | 3.58203 | 3.59999 | [15 empty] | 2.215751 | 0.00817683 | 0.122653 | 15.1227 | 15.0001 | -0.00361403 | -0.0130105 | 3.58699 | 3.6 | [15 empty] | 2.310615 | 0.0100394 | 0.150589 | 15.1504 | 14.9998 | -0.00447635 | -0.0161146 | 3.58384 | 3.59995 | [14 empty] | 504.0009 | 1.746734 | 0.00437297 | 0.0657775 | 15.1076 | 15.0418 | -0.00199174 | -0.00637466 | 3.19417 | 3.20055 | -0.002366734 | -0.004922807 | 2.075077193 | 2.08 | [10 empty] | 756.0009 | 2.649238 | 0.0210579 | 0.316991 | 15.3703 | 15.0533 | -0.0108417 | -0.0342696 | 3.12663 | 3.1609 | -0.009889563 | -0.0203725 | 2.0396275 | 2.06 | [10 empty] | 756.001 | 2.620965 | 0.0199479 | 0.298253 | 15.2499 | 14.9516 | -0.00997205 | -0.0352455 | 3.49918 | 3.53443 | -0.009684046 | -0.020336498 | 2.079663502 | 2.1 | [11 empty] | 2.212569 | 0.00993241 | 0.146911 | 14.938 | 14.7911 | -0.00498707 | -0.0176416 | 3.51983 | 3.53748 | [15 empty] | 2.262374 | 0.0104247 | 0.156361 | 15.1555 | 14.9991 | -0.00523366 | -0.0195651 | 3.71875 | 3.73832 | [15 empty] | 2.131963 | 0.00881251 | 0.132184 | 15.1317 | 14.9995 | -0.00451839 | -0.0168173 | 3.70515 | 3.72197
506.0009 | 2.228938 | 0.0112324 | 0.168698 | 15.1876 | 15.0189 | -0.00390741 | -0.0111506 | 2.84256 | 2.85371 | -0.007228796 | -0.014891319 | 2.045108681 | 2.06 | [10 empty] | 759.001 | 2.772603 | 0.0243585 | 0.366827 | 15.4263 | 15.0595 | -0.00835222 | -0.0289217 | 3.43383 | 3.46275 | -0.015555749 | -0.0322004 | 2.0377996 | 2.07 | [10 empty] | 759.001 | 2.652237 | 0.0202906 | 0.302886 | 15.2303 | 14.9274 | -0.00708287 | -0.0246739 | 3.45892 | 3.4836 | -0.012894716 | -0.026692061 | 2.043307939 | 2.07 | [10 empty] | 506.0009 | 1.676094 | 0.00357026 | 0.0537479 | 15.1081 | 15.0544 | -0.0013159 | -0.00411321 | 3.12165 | 3.12577 | -0.002239261 | -0.004612878 | 2.055387122 | 2.06 | [10 empty] | 759.001 | 2.533617 | 0.0182099 | 0.274009 | 15.3212 | 15.0472 | -0.00799165 | -0.0264298 | 3.28075 | 3.30718 | -0.009971705 | -0.020641429 | 2.049358571 | 2.07 | [11 empty] | 2.359975 | 0.011486 | 0.172286 | 15.172 | 14.9997 | -0.00508197 | -0.018295 | 3.58169 | 3.59999 | [15 empty] | 2.222342 | 0.0083171 | 0.124757 | 15.1248 | 15.0001 | -0.00373682 | -0.0134526 | 3.58654 | 3.6 | [15 empty] | 2.316648 | 0.0101439 | 0.152156 | 15.1519 | 14.9998 | -0.00446667 | -0.0160798 | 3.58387 | 3.59995 | [14 empty] | 506.0009 | 1.756228 | 0.00443241 | 0.0666716 | 15.1085 | 15.0418 | -0.00204491 | -0.00654484 | 3.194 | 3.20055 | -0.002373067 | -0.004935979 | 2.075064021 | 2.08 | [10 empty] | 759.0009 | 2.658912 | 0.0212945 | 0.320553 | 15.3739 | 15.0533 | -0.0109313 | -0.0345528 | 3.12635 | 3.1609 | -0.010032756 | -0.020667477 | 2.039332523 | 2.06 | [10 empty] | 759.001 | 2.630385 | 0.0201557 | 0.30136 | 15.253 | 14.9516 | -0.0100505 | -0.0355227 | 3.4989 | 3.53443 | -0.009806083 | -0.020592774 | 2.079407226 | 2.1 | [11 empty] | 2.219454 | 0.0100633 | 0.148847 | 14.9399 | 14.7911 | -0.00509772 | -0.0180331 | 3.51944 | 3.53748 | [15 empty] | 2.269576 | 0.0105432 | 0.158138 | 15.1572 | 14.9991 | -0.00528373 | -0.0197522 | 3.71856 | 3.73832 | [15 empty] | 2.139063 | 0.00892168 | 0.133821 | 15.1334 | 14.9995 | -0.00455239 | -0.0169439 | 3.70503 | 3.72197
508.0009 | 2.235813 | 0.0113863 | 0.17101 | 15.1899 | 15.0189 | -0.00396539 | -0.011316 | 2.84239 | 2.85371 | -0.00731975 | -0.015078685 | 2.044921315 | 2.06 | [10 empty] | 762.001 | 2.781642 | 0.0246212 | 0.370782 | 15.4303 | 15.0595 | -0.00845498 | -0.0292775 | 3.43348 | 3.46275 | -0.015710621 | -0.032520985 | 2.037479015 | 2.07 | [10 empty] | 762.001 | 2.661486 | 0.0205261 | 0.306402 | 15.2339 | 14.9274 | -0.0072107 | -0.0251192 | 3.45848 | 3.4836 | -0.01300243 | -0.02691503 | 2.04308497 | 2.07 | [10 empty] | 508.0009 | 1.686081 | 0.0036159 | 0.0544351 | 15.1088 | 15.0544 | -0.00135308 | -0.00422942 | 3.12154 | 3.12577 | -0.002250329 | -0.004635679 | 2.055364321 | 2.06 | [10 empty] | 762.001 | 2.542718 | 0.0184625 | 0.277809 | 15.325 | 15.0472 | -0.00808023 | -0.0267228 | 3.28046 | 3.30718 | -0.010129694 | -0.020968466 | 2.049031534 | 2.07 | [11 empty] | 2.366243 | 0.0116302 | 0.174449 | 15.1742 | 14.9997 | -0.00511947 | -0.01843 | 3.58156 | 3.59999 | [15 empty] | 2.229059 | 0.00844854 | 0.126729 | 15.1268 | 15.0001 | -0.00378485 | -0.0136255 | 3.58637 | 3.6 | [15 empty] | 2.323027 | 0.0102841 | 0.154259 | 15.154 | 14.9998 | -0.00458573 | -0.0165084 | 3.58344 | 3.59995 | [14 empty] | 508.0009 | 1.765805 | 0.00448923 | 0.0675262 | 15.1094 | 15.0418 | -0.00211009 | -0.00675346 | 3.1938 | 3.20055 | -0.002370022 | -0.004929646 | 2.075070354 | 2.08 | [10 empty] | 762.0009 | 2.668714 | 0.0214742 | 0.323257 | 15.3766 | 15.0533 | -0.0110616 | -0.0349647 | 3.12594 | 3.1609 | -0.010076764 | -0.020758133 | 2.039241867 | 2.06 | [10 empty] | 762.001 | 2.640116 | 0.0203764 | 0.304661 | 15.2563 | 14.9516 | -0.0101949 | -0.0360331 | 3.49839 | 3.53443 | -0.009875945 | -0.020739485 | 2.079260515 | 2.1 | [11 empty] | 2.226333 | 0.0101779 | 0.150542 | 14.9416 | 14.7911 | -0.00512334 | -0.0181237 | 3.51935 | 3.53748 | [15 empty] | 2.276407 | 0.0106478 | 0.159707 | 15.1588 | 14.9991 | -0.00535927 | -0.0200347 | 3.71828 | 3.73832 | [15 empty] | 2.146056 | 0.009015 | 0.135221 | 15.1348 | 14.9995 | -0.00461635 | -0.0171819 | 3.70479 | 3.72197
510.0009 | 2.242646 | 0.0115295 | 0.173161 | 15.1921 | 15.0189 | -0.00401745 | -0.0114646 | 2.84224 | 2.85371 | -0.007411121 | -0.015266909 | 2.044733091 | 2.06 | [10 empty] | 765.001 | 2.790281 | 0.0248358 | 0.374015 | 15.4335 | 15.0595 | -0.00854326 | -0.0295832 | 3.43317 | 3.46275 | -0.015825846 | -0.032759501 | 2.037240499 | 2.07 | [10 empty] | 765.001 | 2.670685 | 0.0207695 | 0.310035 | 15.2375 | 14.9274 | -0.00728809 | -0.0253888 | 3.45821 | 3.4836 | -0.013158576 | -0.027238252 | 2.042761748 | 2.07 | [10 empty] | 510.0009 | 1.696101 | 0.0036646 | 0.0551682 | 15.1095 | 15.0544 | -0.00134937 | -0.0042178 | 3.12155 | 3.12577 | -0.00229975 | -0.004737485 | 2.055262515 | 2.06 | [10 empty] | 765.001 | 2.551863 | 0.0187077 | 0.2815 | 15.3287 | 15.0472 | -0.00818333 | -0.0270637 | 3.28012 | 3.30718 | -0.010266046 | -0.021250716 | 2.048749284 | 2.07 | [11 empty] | 2.372543 | 0.011774 | 0.176607 | 15.1763 | 14.9997 | -0.00522351 | -0.0188046 | 3.58118 | 3.59999 | [15 empty] | 2.23585 | 0.00856332 | 0.12845 | 15.1285 | 15.0001 | -0.00385096 | -0.0138635 | 3.58613 | 3.6 | [15 empty] | 2.329252 | 0.0104221 | 0.156329 | 15.1561 | 14.9998 | -0.0046601 | -0.0167761 | 3.58318 | 3.59995 | [14 empty] | 509.999 | 1.775343 | 0.00457229 | 0.0687756 | 15.1106 | 15.0418 | -0.00211854 | -0.0067805 | 3.19377 | 3.20055 | -0.002439878 | -0.005074946 | 2.074925054 | 2.08 | [10 empty] | 765.0009 | 2.678449 | 0.0217261 | 0.32705 | 15.3804 | 15.0533 | -0.011209 | -0.0354306 | 3.12547 | 3.1609 | -0.010172516 | -0.020955384 | 2.039044616 | 2.06 | [10 empty] | 765.001 | 2.649992 | 0.0205949 | 0.307928 | 15.2596 | 14.9516 | -0.0103013 | -0.0364092 | 3.49802 | 3.53443 | -0.00998536 | -0.020969256 | 2.079030744 | 2.1 | [11 empty] | 2.233363 | 0.010284 | 0.152111 | 14.9432 | 14.7911 | -0.00514772 | -0.01821 | 3.51927 | 3.53748 | [15 empty] | 2.283279 | 0.0107645 | 0.161457 | 15.1606 | 14.9991 | -0.00541305 | -0.0202357 | 3.71808 | 3.73832 | [15 empty] | 2.153211 | 0.00911663 | 0.136745 | 15.1363 | 14.9995 | -0.00467263 | -0.0173914 | 3.70458 | 3.72197
512.0009 | 2.249421 | 0.0116724 | 0.175307 | 15.1942 | 15.0189 | -0.00406272 | -0.0115938 | 2.84211 | 2.85371 | -0.007502912 | -0.015455998 | 2.044544002 | 2.06 | [10 empty] | 768.001 | 2.799026 | 0.0251416 | 0.378619 | 15.4381 | 15.0595 | -0.00863076 | -0.0298862 | 3.43287 | 3.46275 | -0.016033113 | -0.033188543 | 2.036811457 | 2.07 | [10 empty] | 768.001 | 2.67986 | 0.0210152 | 0.313704 | 15.2412 | 14.9274 | -0.00740368 | -0.0257915 | 3.45781 | 3.4836 | -0.013284014 | -0.027497909 | 2.042502091 | 2.07 | [10 empty] | 512.0009 | 1.706347 | 0.00372111 | 0.056019 | 15.1104 | 15.0544 | -0.00140652 | -0.00439647 | 3.12137 | 3.12577 | -0.002301644 | -0.004741386 | 2.055258614 | 2.06 | [10 empty] | 768.001 | 2.560738 | 0.0189655 | 0.285379 | 15.3326 | 15.0472 | -0.0082915 | -0.0274215 | 3.27976 | 3.30718 | -0.010409185 | -0.021547013 | 2.048452987 | 2.07 | [11 empty] | 2.378943 | 0.0119064 | 0.178593 | 15.1783 | 14.9997 | -0.00521734 | -0.0187823 | 3.5812 | 3.59999 | [15 empty] | 2.242254 | 0.00869483 | 0.130423 | 15.1305 | 15.0001 | -0.00391013 | -0.0140764 | 3.58592 | 3.6 | [15 empty] | 2.335547 | 0.010552 | 0.158277 | 15.158 | 14.9998 | -0.00477615 | -0.0171939 | 3.58276 | 3.59995 | [14 empty] | 512.0009 | 1.784727 | 0.0046466 | 0.0698934 | 15.1117 | 15.0418 | -0.00216445 | -0.00692743 | 3.19362 | 3.20055 | -0.002465641 | -0.005128533 | 2.074871467 | 2.08 | [10 empty] | 768.0009 | 2.6882 | 0.0219646 | 0.33064 | 15.384 | 15.0533 | -0.0112686 | -0.0356189 | 3.12529 | 3.1609 | -0.01034715 | -0.021315129 | 2.038684871 | 2.06 | [10 empty] | 768.001 | 2.659483 | 0.0208319 | 0.311471 | 15.2631 | 14.9516 | -0.0103871 | -0.0367126 | 3.49771 | 3.53443 | -0.010124657 | -0.02126178 | 2.07873822 | 2.1 | [11 empty] | 2.240452 | 0.010396 | 0.153767 | 14.9448 | 14.7911 | -0.00519122 | -0.0183638 | 3.51911 | 3.53748 | [15 empty] | 2.290212 | 0.0108708 | 0.163052 | 15.1622 | 14.9991 | -0.00547178 | -0.0204552 | 3.71786 | 3.73832 | [15 empty] | 2.16 | 0.00921352 | 0.138199 | 15.1377 | 14.9995 | -0.00471498 | -0.017549 | 3.70442 | 3.72197
514.0009 | 2.256126 | 0.0118223 | 0.177557 | 15.1965 | 15.0189 | -0.00410626 | -0.0117181 | 2.84199 | 2.85371 | -0.007611226 | -0.015679125 | 2.044320875 | 2.06 | [10 empty] | 771.001 | 2.807321 | 0.0254076 | 0.382625 | 15.4421 | 15.0595 | -0.00872507 | -0.0302128 | 3.43254 | 3.46275 | -0.016193419 | -0.033520377 | 2.036479623 | 2.07 | [10 empty] | 771.001 | 2.689073 | 0.0212543 | 0.317272 | 15.2447 | 14.9274 | -0.00744508 | -0.0259357 | 3.45766 | 3.4836 | -0.013467756 | -0.027878256 | 2.042121744 | 2.07 | [10 empty] | 514.0009 | 1.716329 | 0.00379293 | 0.0571001 | 15.1115 | 15.0544 | -0.00140132 | -0.00438019 | 3.12139 | 3.12577 | -0.00238066 | -0.00490416 | 2.05509584 | 2.06 | [10 empty] | 771.001 | 2.569602 | 0.0192198 | 0.289205 | 15.3364 | 15.0472 | -0.00839734 | -0.0277715 | 3.27941 | 3.30718 | -0.010548793 | -0.021836002 | 2.048163998 | 2.07 | [11 empty] | 2.385052 | 0.0120425 | 0.180634 | 15.1804 | 14.9997 | -0.00531154 | -0.0191215 | 3.58086 | 3.59999 | [15 empty] | 2.248895 | 0.00883805 | 0.132571 | 15.1326 | 15.0001 | -0.00393552 | -0.0141679 | 3.58583 | 3.6 | [15 empty] | 2.341841 | 0.0106859 | 0.160287 | 15.1601 | 14.9998 | -0.00479539 | -0.0172632 | 3.58269 | 3.59995 | [14 empty] | 514.0009 | 1.794013 | 0.00470375 | 0.0707531 | 15.1126 | 15.0418 | -0.0022097 | -0.00707225 | 3.19348 | 3.20055 | -0.002481318 | -0.005161142 | 2.074838858 | 2.08 | [10 empty] | 771.0009 | 2.697412 | 0.0221938 | 0.334091 | 15.3874 | 15.0533 | -0.0113998 | -0.0360337 | 3.12487 | 3.1609 | -0.010432838 | -0.021491646 | 2.038508354 | 2.06 | [10 empty] | 771.001 | 2.669133 | 0.0210191 | 0.31427 | 15.2659 | 14.9516 | -0.0105219 | -0.0371887 | 3.49724 | 3.53443 | -0.010173209 | -0.021363739 | 2.078636261 | 2.1 | [11 empty] | 2.247044 | 0.01051 | 0.155454 | 14.9465 | 14.7911 | -0.00532368 | -0.0188324 | 3.51864 | 3.53748 | [15 empty] | 2.297255 | 0.0109922 | 0.164873 | 15.164 | 14.9991 | -0.00554403 | -0.0207254 | 3.71759 | 3.73832 | [15 empty] | 2.166874 | 0.00930225 | 0.139529 | 15.1391 | 14.9995 | -0.0048194 | -0.0179377 | 3.70403 | 3.72197
516.0009 | 2.262983 | 0.0119629 | 0.179669 | 15.1986 | 15.0189 | -0.00416461 | -0.0118846 | 2.84182 | 2.85371 | -0.007688988 | -0.015839314 | 2.044160686 | 2.06 | [10 empty] | 774.001 | 2.815835 | 0.025663 | 0.386472 | 15.446 | 15.0595 | -0.00883324 | -0.0305873 | 3.43217 | 3.46275 | -0.016335792 | -0.033815089 | 2.036184911 | 2.07 | [10 empty] | 774.001 | 2.698329 | 0.0214953 | 0.32087 | 15.2483 | 14.9274 | -0.0075721 | -0.0263781 | 3.45722 | 3.4836 | -0.013575142 | -0.028100545 | 2.041899455 | 2.07 | [10 empty] | 516.0009 | 1.726333 | 0.00385666 | 0.0580596 | 15.1124 | 15.0544 | -0.0014447 | -0.00451579 | 3.12125 | 3.12577 | -0.002395328 | -0.004934376 | 2.055065624 | 2.06 | [10 empty] | 774.001 | 2.578482 | 0.0194745 | 0.293037 | 15.3403 | 15.0472 | -0.00850046 | -0.0281125 | 3.27907 | 3.30718 | -0.010697776 | -0.022144395 | 2.047855605 | 2.07 | [11 empty] | 2.391467 | 0.0121898 | 0.182843 | 15.1826 | 14.9997 | -0.00540976 | -0.0194751 | 3.58051 | 3.59999 | [15 empty] | 2.255339 | 0.00897135 | 0.134571 | 15.1346 | 15.0001 | -0.00401556 | -0.014456 | 3.58554 | 3.6 | [15 empty] | 2.348153 | 0.0108211 | 0.162313 | 15.1621 | 14.9998 | -0.00486025 | -0.0174967 | 3.58245 | 3.59995 | [14 empty] | 516.0009 | 1.803237 | 0.00478487 | 0.0719732 | 15.1138 | 15.0418 | -0.00221636 | -0.00709358 | 3.19346 | 3.20055 | -0.002554272 | -0.005312886 | 2.074687114 | 2.08 | [10 empty] | 774.0009 | 2.706773 | 0.0224187 | 0.337476 | 15.3908 | 15.0533 | -0.0115203 | -0.0364145 | 3.12449 | 3.1609 | -0.01053112 | -0.021694107 | 2.038305893 | 2.06 | [10 empty] | 774.001 | 2.678819 | 0.0212358 | 0.31751 | 15.2691 | 14.9516 | -0.0105777 | -0.0373859 | 3.49704 | 3.53443 | -0.010324053 | -0.021680511 | 2.078319489 | 2.1 | [11 empty] | 2.253888 | 0.0106261 | 0.157171 | 14.9482 | 14.7911 | -0.005326 | -0.0188406 | 3.51864 | 3.53748 | [15 empty] | 2.304221 | 0.0110946 | 0.166409 | 15.1655 | 14.9991 | -0.00558378 | -0.0208739 | 3.71744 | 3.73832 | [15 empty] | 2.17398 | 0.00940916 | 0.141133 | 15.1407 | 14.9995 | -0.0048593 | -0.0180862 | 3.70388 | 3.72197
518.0009 | 2.269837 | 0.0121123 | 0.181913 | 15.2008 | 15.0189 | -0.00421937 | -0.0120409 | 2.84167 | 2.85371 | -0.007780232 | -0.016027277 | 2.043972723 | 2.06 | [10 empty] | 777.001 | 2.82446 | 0.0259315 | 0.390516 | 15.45 | 15.0595 | -0.00891594 | -0.0308737 | 3.43188 | 3.46275 | -0.016507362 | -0.03417024 | 2.03582976 | 2.07 | [10 empty] | 777.001 | 2.707583 | 0.0217139 | 0.324133 | 15.2516 | 14.9274 | -0.00765673 | -0.026673 | 3.45693 | 3.4836 | -0.013705843 | -0.028371095 | 2.041628905 | 2.07 | [10 empty] | 518.0009 | 1.736192 | 0.00392065 | 0.0590228 | 15.1134 | 15.0544 | -0.00146837 | -0.00458979 | 3.12118 | 3.12577 | -0.002438964 | -0.005024265 | 2.054975735 | 2.06 | [10 empty] | 777.001 | 2.587409 | 0.0197427 | 0.297073 | 15.3443 | 15.0472 | -0.00861688 | -0.0284976 | 3.27868 | 3.30718 | -0.010838023 | -0.022434707 | 2.047565293 | 2.07 | [11 empty] | 2.397707 | 0.0123163 | 0.184741 | 15.1845 | 14.9997 | -0.00543733 | -0.0195743 | 3.58041 | 3.59999 | [15 empty] | 2.26203 | 0.00909595 | 0.13644 | 15.1365 | 15.0001 | -0.00412135 | -0.0148368 | 3.58516 | 3.6 | [15 empty] | 2.354386 | 0.01095 | 0.164248 | 15.164 | 14.9998 | -0.00491546 | -0.0176954 | 3.58226 | 3.59995 | [14 empty] | 518.0009 | 1.81213 | 0.00485794 | 0.0730723 | 15.1149 | 15.0418 | -0.00224736 | -0.00719279 | 3.19336 | 3.20055 | -0.00259563 | -0.005398909 | 2.074601091 | 2.08 | [10 empty] | 777.0009 | 2.716316 | 0.02264 | 0.340807 | 15.3941 | 15.0533 | -0.0115847 | -0.0366181 | 3.12429 | 3.1609 | -0.010679904 | -0.022000601 | 2.037999399 | 2.06 | [10 empty] | 777.001 | 2.688405 | 0.0214514 | 0.320733 | 15.2724 | 14.9516 | -0.0107249 | -0.0379064 | 3.49652 | 3.53443 | -0.010390746 | -0.021820567 | 2.078179433 | 2.1 | [11 empty] | 2.260768 | 0.0106898 | 0.158114 | 14.9492 | 14.7911 | -0.00541958 | -0.0191716 | 3.51831 | 3.53748 | [15 empty] | 2.311291 | 0.0112163 | 0.168235 | 15.1673 | 14.9991 | -0.00566067 | -0.0211614 | 3.71716 | 3.73832 | [15 empty] | 2.18104 | 0.0095075 | 0.142608 | 15.1421 | 14.9995 | -0.00492164 | -0.0183182 | 3.70365 | 3.72197
520.0009 | 2.276935 | 0.0122569 | 0.184085 | 15.203 | 15.0189 | -0.0042528 | -0.0121362 | 2.84157 | 2.85371 | -0.007888901 | -0.016251136 | 2.043748864 | 2.06 | [10 empty] | 780.001 | 2.833305 | 0.0261907 | 0.394418 | 15.4539 | 15.0595 | -0.00901973 | -0.0312331 | 3.43152 | 3.46275 | -0.016652408 | -0.034470484 | 2.035529516 | 2.07 | [10 empty] | 780.001 | 2.717179 | 0.0219574 | 0.327768 | 15.2552 | 14.9274 | -0.00773783 | -0.0269555 | 3.45664 | 3.4836 | -0.013855867 | -0.028681644 | 2.041318356 | 2.07 | [10 empty] | 520.0009 | 1.745771 | 0.00398147 | 0.0599385 | 15.1143 | 15.0544 | -0.0014993 | -0.00468646 | 3.12108 | 3.12577 | -0.002466405 | -0.005080794 | 2.054919206 | 2.06 | [10 empty] | 780.001 | 2.59651 | 0.0198725 | 0.299026 | 15.3463 | 15.0472 | -0.00874763 | -0.02893 | 3.27825 | 3.30718 | -0.010837206 | -0.022433016 | 2.047566984 | 2.07 | [11 empty] | 2.404049 | 0.0124592 | 0.186884 | 15.1866 | 14.9997 | -0.00547167 | -0.0196979 | 3.58029 | 3.59999 | [15 empty] | 2.268489 | 0.00924113 | 0.138617 | 15.1387 | 15.0001 | -0.00418277 | -0.0150579 | 3.58494 | 3.6 | [15 empty] | 2.360583 | 0.0110959 | 0.166436 | 15.1662 | 14.9998 | -0.00494788 | -0.0178121 | 3.58214 | 3.59995 | [14 empty] | 520.0009 | 1.82122 | 0.00493635 | 0.0742518 | 15.1161 | 15.0418 | -0.00229369 | -0.00734107 | 3.19321 | 3.20055 | -0.00262796 | -0.005466157 | 2.074533843 | 2.08 | [10 empty] | 780.0009 | 2.726084 | 0.0228763 | 0.344364 | 15.3977 | 15.0533 | -0.0117059 | -0.0370013 | 3.1239 | 3.1609 | -0.010787726 | -0.022222716 | 2.037777284 | 2.06 | [10 empty] | 780.001 | 2.698173 | 0.021672 | 0.324032 | 15.2757 | 14.9516 | -0.0108316 | -0.0382836 | 3.49614 | 3.53443 | -0.010496992 | -0.022043683 | 2.077956317 | 2.1 | [11 empty] | 2.267839 | 0.0108364 | 0.160282 | 14.9513 | 14.7911 | -0.00545033 | -0.0192804 | 3.5182 | 3.53748 | [15 empty] | 2.318069 | 0.0113311 | 0.169957 | 15.1691 | 14.9991 | -0.0057138 | -0.02136 | 3.71696 | 3.73832 | [15 empty] | 2.187853 | 0.00961803 | 0.144266 | 15.1438 | 14.9995 | -0.00495365 | -0.0184374 | 3.70353 | 3.72197
522.0009 | 2.283922 | 0.0124014 | 0.186255 | 15.2052 | 15.0189 | -0.00434664 | -0.012404 | 2.8413 | 2.85371 | -0.007938183 | -0.016352658 | 2.043647342 | 2.06 | [10 empty] | 783.001 | 2.841912 | 0.0264578 | 0.398441 | 15.4579 | 15.0595 | -0.00909671 | -0.0314997 | 3.43125 | 3.46275 | -0.016829508 | -0.034837082 | 2.035162918 | 2.07 | [10 empty] | 783.001 | 2.726197 | 0.0222097 | 0.331534 | 15.259 | 14.9274 | -0.00785912 | -0.027378 | 3.45622 | 3.4836 | -0.013981643 | -0.028942001 | 2.041057999 | 2.07 | [10 empty] | 522.0009 | 1.755622 | 0.00405231 | 0.061005 | 15.1154 | 15.0544 | -0.00150865 | -0.0047157 | 3.12105 | 3.12577 | -0.002529411 | -0.005210586 | 2.054789414 | 2.06 | [10 empty] | 783.001 | 2.605011 | 0.0202346 | 0.304475 | 15.3517 | 15.0472 | -0.00881841 | -0.0291641 | 3.27802 | 3.30718 | -0.011115767 | -0.023009638 | 2.046990362 | 2.07 | [11 empty] | 2.410701 | 0.012603 | 0.189041 | 15.1888 | 14.9997 | -0.00557425 | -0.0200672 | 3.57992 | 3.59999 | [15 empty] | 2.275034 | 0.00936934 | 0.140541 | 15.1406 | 15.0001 | -0.00424833 | -0.015294 | 3.5847 | 3.6 | [15 empty] | 2.366646 | 0.0112256 | 0.168382 | 15.1682 | 14.9998 | -0.00504597 | -0.0181653 | 3.58179 | 3.59995 | [14 empty] | 522.0009 | 1.830085 | 0.00501871 | 0.0754906 | 15.1173 | 15.0418 | -0.00234673 | -0.00751082 | 3.19304 | 3.20055 | -0.002654034 | -0.005520391 | 2.074479609 | 2.08 | [10 empty] | 783.0009 | 2.735398 | 0.0231002 | 0.347734 | 15.4011 | 15.0533 | -0.0118189 | -0.0373584 | 3.12355 | 3.1609 | -0.010895289 | -0.022444296 | 2.037555704 | 2.06 | [10 empty] | 783.001 | 2.707883 | 0.0218795 | 0.327135 | 15.2788 | 14.9516 | -0.0109649 | -0.0387548 | 3.49567 | 3.53443 | -0.010564744 | -0.022185963 | 2.077814037 | 2.1 | [11 empty] | 2.274659 | 0.0109458 | 0.1619 | 14.953 | 14.7911 | -0.0055098 | -0.0194908 | 3.51799 | 3.53748 | [15 empty] | 2.324962 | 0.0114303 | 0.171444 | 15.1705 | 14.9991 | -0.0058253 | -0.0217768 | 3.71654 | 3.73832 | [15 empty] | 2.194868 | 0.00971304 | 0.145691 | 15.1452 | 14.9995 | -0.00502366 | -0.0186979 | 3.70327 | 3.72197
524.0009 | 2.291052 | 0.0125539 | 0.188546 | 15.2074 | 15.0189 | -0.00436886 | -0.0124675 | 2.84124 | 2.85371 | -0.008060754 | -0.016605154 | 2.043394846 | 2.06 | [10 empty] | 786.001 | 2.85053 | 0.0267205 | 0.402397 | 15.4619 | 15.0595 | -0.00921466 | -0.0319081 | 3.43085 | 3.46275 | -0.016969257 | -0.035126363 | 2.034873637 | 2.07 | [10 empty] | 786.001 | 2.735074 | 0.0224609 | 0.335284 | 15.2627 | 14.9274 | -0.00791586 | -0.0275757 | 3.45602 | 3.4836 | -0.014163628 | -0.029318709 | 2.040681291 | 2.07 | [10 empty] | 524.0009 | 1.765364 | 0.00412196 | 0.0620535 | 15.1164 | 15.0544 | -0.00156441 | -0.00488998 | 3.12088 | 3.12577 | -0.002541066 | -0.005234597 | 2.054765403 | 2.06 | [10 empty] | 786.001 | 2.613949 | 0.0204907 | 0.308329 | 15.3556 | 15.0472 | -0.00890619 | -0.0294544 | 3.27772 | 3.30718 | -0.011276436 | -0.023342223 | 2.046657777 | 2.07 | [11 empty] | 2.417159 | 0.0127425 | 0.191134 | 15.1909 | 14.9997 | -0.00564768 | -0.0203316 | 3.57965 | 3.59999 | [15 empty] | 2.281265 | 0.00951212 | 0.142682 | 15.1427 | 15.0001 | -0.00427276 | -0.0153819 | 3.58461 | 3.6 | [15 empty] | 2.372956 | 0.0113625 | 0.170434 | 15.1702 | 14.9998 | -0.00507232 | -0.0182601 | 3.58169 | 3.59995 | [14 empty] | 524.0009 | 1.838994 | 0.00508389 | 0.0764711 | 15.1183 | 15.0418 | -0.00237123 | -0.00758924 | 3.19296 | 3.20055 | -0.002695016 | -0.005605634 | 2.074394366 | 2.08 | [10 empty] | 786.0009 | 2.745104 | 0.0233324 | 0.351229 | 15.4046 | 15.0533 | -0.0119299 | -0.0377093 | 3.1232 | 3.1609 | -0.0110092 | -0.022678952 | 2.037321048 | 2.06 | [10 empty] | 786.001 | 2.71725 | 0.0220319 | 0.329413 | 15.2811 | 14.9516 | -0.0110941 | -0.0392114 | 3.49522 | 3.53443 | -0.010586299 | -0.022231227 | 2.077768773 | 2.1 | [11 empty] | 2.281552 | 0.0110537 | 0.163495 | 14.9545 | 14.7911 | -0.00558069 | -0.0197416 | 3.51774 | 3.53748 | [15 empty] | 2.331999 | 0.0115687 | 0.17352 | 15.1726 | 14.9991 | -0.00581883 | -0.0217526 | 3.71656 | 3.73832 | [15 empty] | 2.201506 | 0.00983026 | 0.147449 | 15.147 | 14.9995 | -0.00507055 | -0.0188724 | 3.7031 | 3.72197
526.001 | 2.297743 | 0.0127033 | 0.190789 | 15.2097 | 15.0189 | -0.00445154 | -0.0127034 | 2.841 | 2.85371 | -0.008126971 | -0.016741561 | 2.043258439 | 2.06 | [10 empty] | 789.001 | 2.859059 | 0.0269976 | 0.40657 | 15.4661 | 15.0595 | -0.00930716 | -0.0322284 | 3.43053 | 3.46275 | -0.017144538 | -0.035489195 | 2.034510805 | 2.07 | [10 empty] | 789.001 | 2.743845 | 0.0226856 | 0.338639 | 15.2661 | 14.9274 | -0.00802605 | -0.0279595 | 3.45564 | 3.4836 | -0.014274805 | -0.029548847 | 2.040451153 | 2.07 | [10 empty] | 526.0009 | 1.775068 | 0.0041831 | 0.0629739 | 15.1173 | 15.0544 | -0.00157606 | -0.00492641 | 3.12084 | 3.12577 | -0.002587666 | -0.005330592 | 2.054669408 | 2.06 | [10 empty] | 789.001 | 2.622758 | 0.0207651 | 0.312457 | 15.3597 | 15.0472 | -0.00902201 | -0.0298374 | 3.27734 | 3.30718 | -0.011425749 | -0.0236513 | 2.0463487 | 2.07 | [11 empty] | 2.42349 | 0.0128895 | 0.193339 | 15.1931 | 14.9997 | -0.00569077 | -0.0204867 | 3.5795 | 3.59999 | [15 empty] | 2.287665 | 0.00963462 | 0.14452 | 15.1446 | 15.0001 | -0.0043536 | -0.0156729 | 3.58432 | 3.6 | [15 empty] | 2.379511 | 0.0114992 | 0.172486 | 15.1723 | 14.9998 | -0.00516709 | -0.0186013 | 3.58135 | 3.59995 | [14 empty] | 526.0009 | 1.847641 | 0.0051497 | 0.0774609 | 15.1193 | 15.0418 | -0.0024246 | -0.00776007 | 3.19279 | 3.20055 | -0.002707881 | -0.005632392 | 2.074367608 | 2.08 | [10 empty] | 789.0009 | 2.754441 | 0.0235644 | 0.354722 | 15.408 | 15.0533 | -0.012071 | -0.0381552 | 3.12275 | 3.1609 | -0.01108495 | -0.022834996 | 2.037165004 | 2.06 | [10 empty] | 789.001 | 2.726602 | 0.0223311 | 0.333886 | 15.2855 | 14.9516 | -0.0111816 | -0.0395204 | 3.49491 | 3.53443 | -0.01078337 | -0.022645077 | 2.077354923 | 2.1 | [11 empty] | 2.288447 | 0.0111688 | 0.165198 | 14.9563 | 14.7911 | -0.00561842 | -0.019875 | 3.5176 | 3.53748 | [15 empty] | 2.338961 | 0.0116757 | 0.175125 | 15.1742 | 14.9991 | -0.00589681 | -0.0220442 | 3.71627 | 3.73832 | [15 empty] | 2.208274 | 0.00993658 | 0.149044 | 15.1486 | 14.9995 | -0.00510399 | -0.0189969 | 3.70297 | 3.72197
528.001 | 2.304685 | 0.0128521 | 0.193025 | 15.2119 | 15.0189 | -0.00451149 | -0.0128745 | 2.84083 | 2.85371 | -0.008211073 | -0.01691481 | 2.04308519 | 2.06 | [10 empty] | 792.001 | 2.867584 | 0.0272665 | 0.410619 | 15.4701 | 15.0595 | -0.00943622 | -0.0326753 | 3.43008 | 3.46275 | -0.017269759 | -0.035748401 | 2.034251599 | 2.07 | [10 empty] | 792.001 | 2.752975 | 0.0229606 | 0.342743 | 15.2702 | 14.9274 | -0.00813879 | -0.0283523 | 3.45525 | 3.4836 | -0.014428239 | -0.029866454 | 2.040133546 | 2.07 | [10 empty] | 528.0009 | 1.784683 | 0.00426337 | 0.0641823 | 15.1185 | 15.0544 | -0.0016201 | -0.00506404 | 3.1207 | 3.12577 | -0.002622091 | -0.005401508 | 2.054598492 | 2.06 | [10 empty] | 792.001 | 2.631693 | 0.0210375 | 0.316556 | 15.3638 | 15.0472 | -0.00913076 | -0.030197 | 3.27698 | 3.30718 | -0.011580988 | -0.023972645 | 2.046027355 | 2.07 | [11 empty] | 2.429793 | 0.0130341 | 0.195508 | 15.1952 | 14.9997 | -0.00575383 | -0.0207137 | 3.57927 | 3.59999 | [15 empty] | 2.294193 | 0.00977082 | 0.146563 | 15.1466 | 15.0001 | -0.00437858 | -0.0157629 | 3.58423 | 3.6 | [15 empty] | 2.385482 | 0.0116404 | 0.174603 | 15.1744 | 14.9998 | -0.00520244 | -0.0187285 | 3.58122 | 3.59995 | [14 empty] | 528.0009 | 1.856477 | 0.00523155 | 0.0786921 | 15.1205 | 15.0418 | -0.00245173 | -0.00784688 | 3.1927 | 3.20055 | -0.002758918 | -0.005738549 | 2.074261451 | 2.08 | [10 empty] | 792.0009 | 2.763842 | 0.0237981 | 0.35824 | 15.4116 | 15.0533 | -0.0121837 | -0.0385117 | 3.12239 | 3.1609 | -0.011201959 | -0.023076035 | 2.036923965 | 2.06 | [10 empty] | 792.001 | 2.73611 | 0.0225507 | 0.33717 | 15.2888 | 14.9516 | -0.0112605 | -0.0397993 | 3.49463 | 3.53443 | -0.010917645 | -0.022927054 | 2.077072946 | 2.1 | [11 empty] | 2.295352 | 0.0112781 | 0.166815 | 14.9579 | 14.7911 | -0.00566163 | -0.0200279 | 3.51745 | 3.53748 | [15 empty] | 2.345412 | 0.0117814 | 0.176711 | 15.1758 | 14.9991 | -0.00599077 | -0.0223954 | 3.71592 | 3.73832 | [15 empty] | 2.215022 | 0.0100471 | 0.150702 | 15.1502 | 14.9995 | -0.00519347 | -0.01933 | 3.70264 | 3.72197
530.001 | 2.311524 | 0.0129975 | 0.195208 | 15.2141 | 15.0189 | -0.00456565 | -0.013029 | 2.84068 | 2.85371 | -0.008302125 | -0.017102377 | 2.042897623 | 2.06 | [10 empty] | 795.001 | 2.876008 | 0.0275506 | 0.414897 | 15.4744 | 15.0595 | -0.00951721 | -0.0329557 | 3.4298 | 3.46275 | -0.017462633 | -0.036147651 | 2.033852349 | 2.07 | [10 empty] | 794.9985 | 2.76179 | 0.0232288 | 0.346746 | 15.2742 | 14.9274 | -0.00818806 | -0.0285239 | 3.45507 | 3.4836 | -0.014635008 | -0.030294466 | 2.039705534 | 2.07 | [10 empty] | 530.0009 | 1.794139 | 0.00433805 | 0.0653066 | 15.1197 | 15.0544 | -0.00162188 | -0.00506963 | 3.1207 | 3.12577 | -0.00270125 | -0.005564575 | 2.054435425 | 2.06 | [10 empty] | 795.001 | 2.640241 | 0.0212845 | 0.320272 | 15.3675 | 15.0472 | -0.0092346 | -0.0305405 | 3.27664 | 3.30718 | -0.011716429 | -0.024253008 | 2.045746992 | 2.07 | [11 empty] | 2.435769 | 0.0131725 | 0.197584 | 15.1973 | 14.9997 | -0.00584091 | -0.0210272 | 3.57896 | 3.59999 | [15 empty] | 2.300401 | 0.00990695 | 0.148605 | 15.1487 | 15.0001 | -0.0044442 | -0.0159991 | 3.584 | 3.6 | [15 empty] | 2.391554 | 0.0117689 | 0.176531 | 15.1763 | 14.9998 | -0.00528252 | -0.0190168 | 3.58093 | 3.59995 | [14 empty] | 529.9989 | 1.86544 | 0.00530098 | 0.0797365 | 15.1216 | 15.0418 | -0.00250949 | -0.00803175 | 3.19252 | 3.20055 | -0.002775238 | -0.005772496 | 2.074227504 | 2.08 | [10 empty] | 795.0009 | 2.77297 | 0.0240268 | 0.361684 | 15.415 | 15.0533 | -0.0123029 | -0.0388882 | 3.12202 | 3.1609 | -0.011302893 | -0.02328396 | 2.03671604 | 2.06 | [10 empty] | 795.001 | 2.745525 | 0.0227612 | 0.340318 | 15.292 | 14.9516 | -0.0113694 | -0.0401842 | 3.49424 | 3.53443 | -0.011014249 | -0.023129923 | 2.076870077 | 2.1 | [11 empty] | 2.302162 | 0.0113975 | 0.168581 | 14.9596 | 14.7911 | -0.00578376 | -0.0204599 | 3.51702 | 3.53748 | [15 empty] | 2.352387 | 0.0118998 | 0.178486 | 15.1776 | 14.9991 | -0.00604077 | -0.0225823 | 3.71573 | 3.73832 | [15 empty] | 2.22189 | 0.0101258 | 0.151883 | 15.1514 | 14.9995 | -0.00526482 | -0.0195955 | 3.70237 | 3.72197
532.001 | 2.3184 | 0.013147 | 0.197453 | 15.2164 | 15.0189 | -0.00459861 | -0.0131231 | 2.84058 | 2.85371 | -0.008417116 | -0.017339259 | 2.042660741 | 2.06 | [10 empty] | 798.001 | 2.884484 | 0.027813 | 0.41885 | 15.4783 | 15.0595 | -0.00961408 | -0.0332912 | 3.42946 | 3.46275 | -0.017612814 | -0.036458525 | 2.033541475 | 2.07 | [10 empty] | 798.001 | 2.770873 | 0.0234838 | 0.350553 | 15.278 | 14.9274 | -0.00829284 | -0.0288889 | 3.45471 | 3.4836 | -0.014777436 | -0.030589293 | 2.039410707 | 2.07 | [10 empty] | 531.999 | 1.803458 | 0.00441891 | 0.0665238 | 15.1209 | 15.0544 | -0.00169979 | -0.00531315 | 3.12045 | 3.12577 | -0.002700502 | -0.005563034 | 2.054436966 | 2.06 | [10 empty] | 798.001 | 2.649193 | 0.0215401 | 0.324119 | 15.3714 | 15.0472 | -0.00933587 | -0.0308754 | 3.2763 | 3.30718 | -0.01186464 | -0.024559806 | 2.045440194 | 2.07 | [11 empty] | 2.442295 | 0.013321 | 0.199811 | 15.1995 | 14.9997 | -0.00594878 | -0.0214155 | 3.57857 | 3.59999 | [15 empty] | 2.306984 | 0.0100509 | 0.150765 | 15.1508 | 15.0001 | -0.00450747 | -0.0162269 | 3.58377 | 3.6 | [15 empty] | 2.397619 | 0.0119071 | 0.178604 | 15.1784 | 14.9998 | -0.00531857 | -0.0191466 | 3.5808 | 3.59995 | [14 empty] | 532.0009 | 1.874237 | 0.00545223 | 0.0820115 | 15.1238 | 15.0418 | -0.00253369 | -0.0081092 | 3.19244 | 3.20055 | -0.002895315 | -0.006022255 | 2.073977745 | 2.08 | [10 empty] | 798.0009 | 2.782352 | 0.0242496 | 0.365037 | 15.4184 | 15.0533 | -0.0124014 | -0.0391997 | 3.1217 | 3.1609 | -0.011419589 | -0.023524353 | 2.036475647 | 2.06 | [10 empty] | 798.001 | 2.755107 | 0.0229828 | 0.343631 | 15.2953 | 14.9516 | -0.0114497 | -0.0404681 | 3.49396 | 3.53443 | -0.011148387 | -0.023411613 | 2.076588387 | 2.1 | [11 empty] | 2.309035 | 0.0115092 | 0.170233 | 14.9613 | 14.7911 | -0.00583166 | -0.0206294 | 3.51685 | 3.53748 | [15 empty] | 2.359002 | 0.0120112 | 0.180157 | 15.1793 | 14.9991 | -0.0060756 | -0.0227125 | 3.7156 | 3.73832 | [15 empty] | 2.228421 | 0.0102404 | 0.153601 | 15.1531 | 14.9995 | -0.00530055 | -0.0197285 | 3.70224 | 3.72197
534.001 | 2.324919 | 0.0132979 | 0.19972 | 15.2186 | 15.0189 | -0.00466652 | -0.0133169 | 2.84039 | 2.85371 | -0.00849414 | -0.017497928 | 2.042502072 | 2.06 | [10 empty] | 801.001 | 2.892659 | 0.028094 | 0.423081 | 15.4826 | 15.0595 | -0.00972689 | -0.0336818 | 3.42907 | 3.46275 | -0.017773954 | -0.036792085 | 2.033207915 | 2.07 | [10 empty] | 801.001 | 2.779705 | 0.0237255 | 0.354162 | 15.2816 | 14.9274 | -0.00838048 | -0.0291942 | 3.4544 | 3.4836 | -0.014921139 | -0.030886757 | 2.039113243 | 2.07 | [10 empty] | 534.001 | 1.812488 | 0.00451768 | 0.0680107 | 15.1224 | 15.0544 | -0.00175222 | -0.00547702 | 3.12029 | 3.12577 | -0.002748291 | -0.005661479 | 2.054338521 | 2.06 | [10 empty] | 801.001 | 2.657711 | 0.0218009 | 0.328043 | 15.3753 | 15.0472 | -0.00946987 | -0.0313186 | 3.27586 | 3.30718 | -0.011982596 | -0.024803973 | 2.045196027 | 2.07 | [11 empty] | 2.448505 | 0.0134636 | 0.20195 | 15.2017 | 14.9997 | -0.0059648 | -0.0214732 | 3.57851 | 3.59999 | [15 empty] | 2.313352 | 0.010182 | 0.15273 | 15.1528 | 15.0001 | -0.00456902 | -0.0164485 | 3.58355 | 3.6 | [15 empty] | 2.403884 | 0.0120434 | 0.180648 | 15.1804 | 14.9998 | -0.0053485 | -0.0192543 | 3.5807 | 3.59995 | [14 empty] | 534.0009 | 1.882943 | 0.00546056 | 0.0821368 | 15.124 | 15.0418 | -0.0025892 | -0.00828686 | 3.19226 | 3.20055 | -0.002852278 | -0.005932739 | 2.074067261 | 2.08 | [10 empty] | 801.0009 | 2.791226 | 0.0244853 | 0.368585 | 15.4219 | 15.0533 | -0.012531 | -0.0396093 | 3.1213 | 3.1609 | -0.011517288 | -0.023725613 | 2.036274387 | 2.06 | [10 empty] | 801.001 | 2.764563 | 0.0231982 | 0.346851 | 15.2985 | 14.9516 | -0.0115965 | -0.040987 | 3.49344 | 3.53443 | -0.011208066 | -0.023536938 | 2.076463062 | 2.1 | [11 empty] | 2.316035 | 0.0116226 | 0.171911 | 14.963 | 14.7911 | -0.00587546 | -0.0207843 | 3.51669 | 3.53748 | [15 empty] | 2.365231 | 0.0121214 | 0.181811 | 15.1809 | 14.9991 | -0.0061473 | -0.0229806 | 3.71534 | 3.73832 | [15 empty] | 2.235469 | 0.0103623 | 0.155429 | 15.155 | 14.9995 | -0.00538883 | -0.0200571 | 3.70191 | 3.72197
536.001 | 2.33141 | 0.0134479 | 0.201972 | 15.2209 | 15.0189 | -0.0046924 | -0.0133907 | 2.84032 | 2.85371 | -0.008619532 | -0.017756236 | 2.042243764 | 2.06 | [10 empty] | 804.001 | 2.900953 | 0.0283641 | 0.427149 | 15.4866 | 15.0595 | -0.00983872 | -0.0340691 | 3.42868 | 3.46275 | -0.017915955 | -0.037086027 | 2.032913973 | 2.07 | [10 empty] | 804.001 | 2.78855 | 0.0239729 | 0.357855 | 15.2853 | 14.9274 | -0.00848723 | -0.0295661 | 3.45403 | 3.4836 | -0.015054092 | -0.031161971 | 2.038838029 | 2.07 | [10 empty] | 536.001 | 1.821744 | 0.00454933 | 0.0684872 | 15.1228 | 15.0544 | -0.0017769 | -0.00555419 | 3.12021 | 3.12577 | -0.0027491 | -0.005663146 | 2.054336854 | 2.06 | [10 empty] | 804.001 | 2.666443 | 0.0220686 | 0.332071 | 15.3793 | 15.0472 | -0.00955173 | -0.0315893 | 3.27559 | 3.30718 | -0.01215815 | -0.025167371 | 2.044832629 | 2.07 | [11 empty] | 2.454454 | 0.0136137 | 0.204202 | 15.2039 | 14.9997 | -0.00604006 | -0.0217441 | 3.57824 | 3.59999 | [15 empty] | 2.319764 | 0.010314 | 0.154711 | 15.1548 | 15.0001 | -0.00466282 | -0.0167861 | 3.58321 | 3.6 | [15 empty] | 2.409939 | 0.0121884 | 0.182823 | 15.1826 | 14.9998 | -0.00546402 | -0.0196702 | 3.58028 | 3.59995 | [14 empty] | 536.0009 | 1.891271 | 0.00554169 | 0.0833571 | 15.1252 | 15.0418 | -0.00262796 | -0.0084109 | 3.19214 | 3.20055 | -0.002893908 | -0.006019328 | 2.073980672 | 2.08 | [10 empty] | 804.0009 | 2.800584 | 0.0247127 | 0.372009 | 15.4253 | 15.0533 | -0.0126554 | -0.0400025 | 3.1209 | 3.1609 | -0.011608502 | -0.023913515 | 2.036086485 | 2.06 | [10 empty] | 804.001 | 2.773822 | 0.0234434 | 0.350518 | 15.3022 | 14.9516 | -0.0117282 | -0.0414523 | 3.49297 | 3.53443 | -0.011314135 | -0.023759684 | 2.076240316 | 2.1 | [11 empty] | 2.323716 | 0.0117488 | 0.173777 | 14.9648 | 14.7911 | -0.00592699 | -0.0209666 | 3.51651 | 3.53748 | [15 empty] | 2.372114 | 0.0122415 | 0.183611 | 15.1827 | 14.9991 | -0.00621333 | -0.0232274 | 3.71509 | 3.73832 | [15 empty] | 2.242211 | 0.010455 | 0.156821 | 15.1564 | 14.9995 | -0.00547377 | -0.0203732 | 3.7016 | 3.72197
538.001 | 2.338205 | 0.0136079 | 0.204376 | 15.2233 | 15.0189 | -0.00476312 | -0.0135925 | 2.84011 | 2.85371 | -0.008702534 | -0.017927221 | 2.042072779 | 2.06 | [10 empty] | 807.001 | 2.909205 | 0.0286506 | 0.431463 | 15.4909 | 15.0595 | -0.00994315 | -0.0344307 | 3.42832 | 3.46275 | -0.018085467 | -0.037436916 | 2.032563084 | 2.07 | [10 empty] | 807.001 | 2.797264 | 0.0242268 | 0.361644 | 15.2891 | 14.9274 | -0.00860325 | -0.0299703 | 3.45363 | 3.4836 | -0.015184845 | -0.03143263 | 2.03856737 | 2.07 | [10 empty] | 538.001 | 1.830761 | 0.00464604 | 0.0699432 | 15.1243 | 15.0544 | -0.00180797 | -0.0056513 | 3.12012 | 3.12577 | -0.002819243 | -0.00580764 | 2.05419236 | 2.06 | [10 empty] | 807.001 | 2.674965 | 0.0223259 | 0.335943 | 15.3832 | 15.0472 | -0.00966658 | -0.0319691 | 3.27521 | 3.30718 | -0.012294008 | -0.025448596 | 2.044551404 | 2.07 | [11 empty] | 2.460874 | 0.0137751 | 0.206623 | 15.2063 | 14.9997 | -0.00611849 | -0.0220265 | 3.57796 | 3.59999 | [15 empty] | 2.326227 | 0.0104661 | 0.156993 | 15.1571 | 15.0001 | -0.00470975 | -0.0169551 | 3.58304 | 3.6 | [15 empty] | 2.416059 | 0.0123147 | 0.184718 | 15.1845 | 14.9998 | -0.00553795 | -0.0199364 | 3.58002 | 3.59995 | [14 empty] | 538.0009 | 1.900045 | 0.00563314 | 0.0847328 | 15.1266 | 15.0418 | -0.00267803 | -0.00857118 | 3.19198 | 3.20055 | -0.002936216 | -0.006107329 | 2.073892671 | 2.08 | [10 empty] | 807.0009 | 2.809663 | 0.0249491 | 0.375567 | 15.4289 | 15.0533 | -0.0127676 | -0.040357 | 3.12055 | 3.1609 | -0.01172829 | -0.024160278 | 2.035839722 | 2.06 | [10 empty] | 807.001 | 2.782979 | 0.0236821 | 0.354086 | 15.3057 | 14.9516 | -0.0118509 | -0.0418862 | 3.49254 | 3.53443 | -0.011418522 | -0.023978897 | 2.076021103 | 2.1 | [11 empty] | 2.330265 | 0.0118503 | 0.175279 | 14.9663 | 14.7911 | -0.00600377 | -0.0212382 | 3.51624 | 3.53748 | [15 empty] | 2.379208 | 0.0123509 | 0.185252 | 15.1844 | 14.9991 | -0.0063102 | -0.0235895 | 3.71473 | 3.73832 | [15 empty] | 2.248714 | 0.0105663 | 0.15849 | 15.158 | 14.9995 | -0.00552505 | -0.0205641 | 3.70141 | 3.72197
540.001 | 2.344762 | 0.013741 | 0.206375 | 15.2253 | 15.0189 | -0.00480144 | -0.0137019 | 2.84 | 2.85371 | -0.008794361 | -0.018116384 | 2.041883616 | 2.06 | [10 empty] | 810.001 | 2.917577 | 0.0289122 | 0.435403 | 15.4949 | 15.0595 | -0.0100298 | -0.0347307 | 3.42802 | 3.46275 | -0.018253038 | -0.037783789 | 2.032216211 | 2.07 | [10 empty] | 810.001 | 2.805913 | 0.0244909 | 0.365587 | 15.293 | 14.9274 | -0.00866217 | -0.0301755 | 3.45342 | 3.4836 | -0.015376121 | -0.031828571 | 2.038171429 | 2.07 | [10 empty] | 540.001 | 1.839962 | 0.00472391 | 0.0711154 | 15.1255 | 15.0544 | -0.001867 | -0.0058358 | 3.11993 | 3.12577 | -0.002837633 | -0.005845524 | 2.054154476 | 2.06 | [10 empty] | 810.001 | 2.68351 | 0.0225918 | 0.339944 | 15.3872 | 15.0472 | -0.00979234 | -0.032385 | 3.27479 | 3.30718 | -0.012424125 | -0.025717939 | 2.044282061 | 2.07 | [11 empty] | 2.466953 | 0.0139147 | 0.208717 | 15.2084 | 14.9997 | -0.00622308 | -0.022403 | 3.57758 | 3.59999 | [15 empty] | 2.33266 | 0.0105892 | 0.158839 | 15.1589 | 15.0001 | -0.00479596 | -0.0172655 | 3.58273 | 3.6 | [15 empty] | 2.422387 | 0.0124582 | 0.18687 | 15.1866 | 14.9998 | -0.00557783 | -0.0200799 | 3.57987 | 3.59995 | [14 empty] | 540.0009 | 1.90832 | 0.0057315 | 0.0862123 | 15.128 | 15.0418 | -0.00271548 | -0.00869102 | 3.19186 | 3.20055 | -0.002991006 | -0.006221293 | 2.073778707 | 2.08 | [10 empty] | 810.0009 | 2.818887 | 0.0251807 | 0.379053 | 15.4324 | 15.0533 | -0.0128829 | -0.0407216 | 3.12018 | 3.1609 | -0.01183526 | -0.024380636 | 2.035619364 | 2.06 | [10 empty] | 810.001 | 2.792615 | 0.023889 | 0.35718 | 15.3088 | 14.9516 | -0.0119731 | -0.042318 | 3.49211 | 3.53443 | -0.011497004 | -0.024143708 | 2.075856292 | 2.1 | [11 empty] | 2.336918 | 0.0119599 | 0.1769 | 14.968 | 14.7911 | -0.00605322 | -0.0214131 | 3.51606 | 3.53748 | [15 empty] | 2.38598 | 0.0124691 | 0.187025 | 15.1861 | 14.9991 | -0.00632067 | -0.0236287 | 3.71469 | 3.73832 | [15 empty] | 2.255603 | 0.0106635 | 0.159947 | 15.1595 | 14.9995 | -0.00555859 | -0.0206889 | 3.70128 | 3.72197
542.001 | 2.351514 | 0.0139054 | 0.208845 | 15.2277 | 15.0189 | -0.0048969 | -0.0139743 | 2.83973 | 2.85371 | -0.008856354 | -0.01824409 | 2.04175591 | 2.06 | [10 empty] | 813.001 | 2.925743 | 0.0292109 | 0.439901 | 15.4994 | 15.0595 | -0.0100897 | -0.0349381 | 3.42782 | 3.46275 | -0.018480808 | -0.038255273 | 2.031744727 | 2.07 | [10 empty] | 813.001 | 2.81413 | 0.0247413 | 0.369324 | 15.2968 | 14.9274 | -0.00875269 | -0.0304909 | 3.45311 | 3.4836 | -0.015532348 | -0.032151959 | 2.037848041 | 2.07 | [10 empty] | 542.001 | 1.848925 | 0.00480776 | 0.0723777 | 15.1267 | 15.0544 | -0.00190452 | -0.00595307 | 3.11981 | 3.12577 | -0.002878386 | -0.005929476 | 2.054070524 | 2.06 | [10 empty] | 812.9984 | 2.692004 | 0.022866 | 0.34407 | 15.3913 | 15.0472 | -0.0098633 | -0.0326197 | 3.27456 | 3.30718 | -0.012617853 | -0.026118955 | 2.043881045 | 2.07 | [11 empty] | 2.473216 | 0.0140654 | 0.210977 | 15.2107 | 14.9997 | -0.0062354 | -0.0224474 | 3.57754 | 3.59999 | [15 empty] | 2.338931 | 0.0107303 | 0.160956 | 15.161 | 15.0001 | -0.00487372 | -0.0175454 | 3.58245 | 3.6 | [15 empty] | 2.428765 | 0.0125996 | 0.188991 | 15.1888 | 14.9998 | -0.005645 | -0.0203217 | 3.57963 | 3.59995 | [14 empty] | 542.0009 | 1.916658 | 0.00580324 | 0.0872914 | 15.1291 | 15.0418 | -0.00272969 | -0.00873651 | 3.19181 | 3.20055 | -0.003047879 | -0.006339588 | 2.073660412 | 2.08 | [10 empty] | 813.0009 | 2.828111 | 0.0254123 | 0.38254 | 15.4359 | 15.0533 | -0.0130061 | -0.041111 | 3.11979 | 3.1609 | -0.01193582 | -0.024587789 | 2.035412211 | 2.06 | [10 empty] | 813.001 | 2.801515 | 0.024116 | 0.360574 | 15.3122 | 14.9516 | -0.0120595 | -0.0426235 | 3.4918 | 3.53443 | -0.011628757 | -0.024420389 | 2.075579611 | 2.1 | [11 empty] | 2.343679 | 0.0120757 | 0.178613 | 14.9697 | 14.7911 | -0.0061426 | -0.0217293 | 3.51575 | 3.53748 | [15 empty] | 2.393081 | 0.0125852 | 0.188767 | 15.1879 | 14.9991 | -0.0064245 | -0.0240168 | 3.7143 | 3.73832 | [15 empty] | 2.262285 | 0.0107674 | 0.161505 | 15.161 | 14.9995 | -0.00559475 | -0.0208235 | 3.70115 | 3.72197
544.001 | 2.357951 | 0.0140566 | 0.211115 | 15.23 | 15.0189 | -0.00490798 | -0.0140059 | 2.8397 | 2.85371 | -0.008995565 | -0.018530864 | 2.041469136 | 2.06 | [10 empty] | 816.001 | 2.934033 | 0.029471 | 0.443819 | 15.5033 | 15.0595 | -0.0102322 | -0.0354318 | 3.42732 | 3.46275 | -0.018584564 | -0.038470047 | 2.031529953 | 2.07 | [10 empty] | 816.001 | 2.822522 | 0.0250003 | 0.373191 | 15.3006 | 14.9274 | -0.00886426 | -0.0308795 | 3.45272 | 3.4836 | -0.015665674 | -0.032427945 | 2.037572055 | 2.07 | [10 empty] | 544.001 | 1.857973 | 0.0048972 | 0.0737242 | 15.1281 | 15.0544 | -0.00195218 | -0.00610207 | 3.11966 | 3.12577 | -0.002922724 | -0.00602081 | 2.05397919 | 2.06 | [10 empty] | 816.001 | 2.700716 | 0.0231496 | 0.348337 | 15.3956 | 15.0472 | -0.00998042 | -0.033007 | 3.27417 | 3.30718 | -0.012776051 | -0.026446425 | 2.043553575 | 2.07 | [11 empty] | 2.47946 | 0.0142219 | 0.213324 | 15.213 | 14.9997 | -0.00631676 | -0.0227403 | 3.57725 | 3.59999 | [15 empty] | 2.345047 | 0.0108643 | 0.162965 | 15.163 | 15.0001 | -0.00490193 | -0.0176469 | 3.58235 | 3.6 | [15 empty] | 2.435027 | 0.0127379 | 0.191066 | 15.1908 | 14.9998 | -0.00569118 | -0.020488 | 3.57946 | 3.59995 | [14 empty] | 544.0009 | 1.924827 | 0.00590208 | 0.0887781 | 15.1306 | 15.0418 | -0.00282151 | -0.0090304 | 3.19152 | 3.20055 | -0.003056134 | -0.006356759 | 2.073643241 | 2.08 | [10 empty] | 816.0009 | 2.837419 | 0.0256649 | 0.386342 | 15.4397 | 15.0533 | -0.0130802 | -0.0413452 | 3.11956 | 3.1609 | -0.012106171 | -0.024938711 | 2.035061289 | 2.06 | [10 empty] | 816.001 | 2.811115 | 0.0243622 | 0.364255 | 15.3159 | 14.9516 | -0.0121766 | -0.0430373 | 3.49139 | 3.53443 | -0.011751489 | -0.024678126 | 2.075321874 | 2.1 | [11 empty] | 2.350796 | 0.0121898 | 0.180301 | 14.9714 | 14.7911 | -0.00621643 | -0.0219905 | 3.51549 | 3.53748 | [15 empty] | 2.400133 | 0.0126977 | 0.190454 | 15.1896 | 14.9991 | -0.00645591 | -0.0241343 | 3.71418 | 3.73832 | [15 empty] | 2.269067 | 0.0108771 | 0.163151 | 15.1627 | 14.9995 | -0.0056714 | -0.0211088 | 3.70086 | 3.72197
546.001 | 2.364619 | 0.0142277 | 0.213684 | 15.2326 | 15.0189 | -0.00497892 | -0.0142084 | 2.8395 | 2.85371 | -0.009094927 | -0.018735549 | 2.041264451 | 2.06 | [10 empty] | 819.001 | 2.942112 | 0.0297504 | 0.448026 | 15.5075 | 15.0595 | -0.0103474 | -0.0358305 | 3.42692 | 3.46275 | -0.018735845 | -0.038783198 | 2.031216802 | 2.07 | [10 empty] | 819.001 | 2.831167 | 0.0252492 | 0.376906 | 15.3044 | 14.9274 | -0.00896187 | -0.0312195 | 3.45238 | 3.4836 | -0.015813163 | -0.032733247 | 2.037266753 | 2.07 | [10 empty] | 546.001 | 1.867293 | 0.00498899 | 0.075106 | 15.1295 | 15.0544 | -0.00199199 | -0.0062265 | 3.11954 | 3.12577 | -0.002976636 | -0.006131871 | 2.053868129 | 2.06 | [10 empty] | 819.001 | 2.709093 | 0.0234088 | 0.352238 | 15.3995 | 15.0472 | -0.0100987 | -0.0333983 | 3.27378 | 3.30718 | -0.012908493 | -0.026720581 | 2.043279419 | 2.07 | [11 empty] | 2.485776 | 0.014363 | 0.215441 | 15.2152 | 14.9997 | -0.00639779 | -0.023032 | 3.57695 | 3.59999 | [15 empty] | 2.351547 | 0.0110027 | 0.165041 | 15.1651 | 15.0001 | -0.00500361 | -0.018013 | 3.58198 | 3.6 | [15 empty] | 2.441181 | 0.0128747 | 0.193118 | 15.1929 | 14.9998 | -0.00576915 | -0.0207687 | 3.57918 | 3.59995 | [14 empty] | 546.0009 | 1.932958 | 0.00597558 | 0.0898836 | 15.1317 | 15.0418 | -0.00286161 | -0.00915872 | 3.19139 | 3.20055 | -0.003088 | -0.006423039 | 2.073576961 | 2.08 | [10 empty] | 818.9984 | 2.846427 | 0.0258893 | 0.38972 | 15.443 | 15.0533 | -0.0132317 | -0.0418241 | 3.11908 | 3.1609 | -0.012165277 | -0.02506047 | 2.03493953 | 2.06 | [10 empty] | 819.001 | 2.82002 | 0.0245889 | 0.367644 | 15.3193 | 14.9516 | -0.0122707 | -0.0433698 | 3.49106 | 3.53443 | -0.011877427 | -0.024942597 | 2.075057403 | 2.1 | [11 empty] | 2.357542 | 0.0123026 | 0.181968 | 14.973 | 14.7911 | -0.00620257 | -0.0219415 | 3.51554 | 3.53748 | [15 empty] | 2.407133 | 0.0128078 | 0.192105 | 15.1912 | 14.9991 | -0.00652938 | -0.0244089 | 3.71391 | 3.73832 | [15 empty] | 2.275715 | 0.0109914 | 0.164866 | 15.1644 | 14.9995 | -0.00571298 | -0.0212635 | 3.70071 | 3.72197
548.001 | 2.371052 | 0.0143659 | 0.21576 | 15.2347 | 15.0189 | -0.00501566 | -0.0143132 | 2.83939 | 2.85371 | -0.009193133 | -0.018937855 | 2.041062145 | 2.06 | [10 empty] | 822.001 | 2.950102 | 0.0300479 | 0.452506 | 15.512 | 15.0595 | -0.0104298 | -0.036116 | 3.42664 | 3.46275 | -0.018940349 | -0.039206522 | 2.030793478 | 2.07 | [10 empty] | 822.001 | 2.839837 | 0.0255054 | 0.38073 | 15.3082 | 14.9274 | -0.00907008 | -0.0315965 | 3.452 | 3.4836 | -0.015949157 | -0.033014755 | 2.036985245 | 2.07 | [10 empty] | 548.001 | 1.876092 | 0.00507519 | 0.0764037 | 15.1308 | 15.0544 | -0.00205814 | -0.00643328 | 3.11933 | 3.12577 | -0.002995182 | -0.006170075 | 2.053829925 | 2.06 | [10 empty] | 822.001 | 2.717738 | 0.023666 | 0.356108 | 15.4033 | 15.0472 | -0.0102292 | -0.0338297 | 3.27335 | 3.30718 | -0.013022373 | -0.026956312 | 2.043043688 | 2.07 | [11 empty] | 2.491782 | 0.0145262 | 0.217889 | 15.2176 | 14.9997 | -0.00643723 | -0.0231739 | 3.57681 | 3.59999 | [15 empty] | 2.357893 | 0.0111379 | 0.167069 | 15.1671 | 15.0001 | -0.00502124 | -0.0180765 | 3.58192 | 3.6 | [15 empty] | 2.447546 | 0.0130104 | 0.195153 | 15.1949 | 14.9998 | -0.0058449 | -0.0210414 | 3.57891 | 3.59995 | [14 empty] | 548.0009 | 1.941078 | 0.00606164 | 0.0911782 | 15.133 | 15.0418 | -0.00290974 | -0.00931277 | 3.19124 | 3.20055 | -0.003126785 | -0.006503712 | 2.073496288 | 2.08 | [10 empty] | 822.0009 | 2.855456 | 0.0261495 | 0.393638 | 15.447 | 15.0533 | -0.0133516 | -0.0422032 | 3.1187 | 3.1609 | -0.012300744 | -0.025339533 | 2.034660467 | 2.06 | [10 empty] | 822.001 | 2.829461 | 0.0248144 | 0.371016 | 15.3227 | 14.9516 | -0.0123938 | -0.0438048 | 3.49062 | 3.53443 | -0.011972157 | -0.02514153 | 2.07485847 | 2.1 | [11 empty] | 2.364349 | 0.0124247 | 0.183774 | 14.9748 | 14.7911 | -0.00629771 | -0.022278 | 3.5152 | 3.53748 | [15 empty] | 2.414227 | 0.0129212 | 0.193807 | 15.1929 | 14.9991 | -0.00658036 | -0.0245995 | 3.71372 | 3.73832 | [15 empty] | 2.282597 | 0.0110835 | 0.166248 | 15.1658 | 14.9995 | -0.00578789 | -0.0215423 | 3.70043 | 3.72197
550.001 | 2.377605 | 0.0145028 | 0.217816 | 15.2367 | 15.0189 | -0.00509845 | -0.0145495 | 2.83916 | 2.85371 | -0.009242934 | -0.019040444 | 2.040959556 | 2.06 | [10 empty] | 825.001 | 2.958248 | 0.0303269 | 0.456707 | 15.5162 | 15.0595 | -0.010541 | -0.036501 | 3.42625 | 3.46275 | -0.019094266 | -0.03952513 | 2.03047487 | 2.07 | [10 empty] | 824.9985 | 2.84827 | 0.0257592 | 0.384519 | 15.312 | 14.9274 | -0.00912253 | -0.0317792 | 3.45182 | 3.4836 | -0.016142068 | -0.033414081 | 2.036585919 | 2.07 | [10 empty] | 550.001 | 1.884775 | 0.00516546 | 0.0777626 | 15.1321 | 15.0544 | -0.00210255 | -0.00657209 | 3.11919 | 3.12577 | -0.00303609 | -0.006254345 | 2.053745655 | 2.06 | [10 empty] | 825.001 | 2.725954 | 0.023949 | 0.360367 | 15.4076 | 15.0472 | -0.0103222 | -0.0341372 | 3.27304 | 3.30718 | -0.013204368 | -0.027333042 | 2.042666958 | 2.07 | [11 empty] | 2.498067 | 0.0146643 | 0.21996 | 15.2197 | 14.9997 | -0.00646665 | -0.0232798 | 3.57671 | 3.59999 | [15 empty] | 2.364262 | 0.0112786 | 0.16918 | 15.1692 | 15.0001 | -0.00509618 | -0.0183462 | 3.58165 | 3.6 | [15 empty] | 2.453266 | 0.0131556 | 0.197331 | 15.1971 | 14.9998 | -0.00586983 | -0.0211311 | 3.57882 | 3.59995 | [14 empty] | 550.0009 | 1.949355 | 0.00615552 | 0.0925903 | 15.1344 | 15.0418 | -0.00294316 | -0.00941972 | 3.19113 | 3.20055 | -0.003184641 | -0.006624052 | 2.073375948 | 2.08 | [10 empty] | 825.0009 | 2.864198 | 0.0263662 | 0.396899 | 15.4502 | 15.0533 | -0.0134582 | -0.0425402 | 3.11836 | 3.1609 | -0.012397645 | -0.02553915 | 2.03446085 | 2.06 | [10 empty] | 825.001 | 2.838501 | 0.0250544 | 0.374604 | 15.3262 | 14.9516 | -0.0125251 | -0.0442691 | 3.49016 | 3.53443 | -0.012067599 | -0.025341958 | 2.074658042 | 2.1 | [11 empty] | 2.371206 | 0.0125403 | 0.185484 | 14.9765 | 14.7911 | -0.00635257 | -0.0224721 | 3.515 | 3.53748 | [15 empty] | 2.421012 | 0.0130276 | 0.195402 | 15.1945 | 14.9991 | -0.00662324 | -0.0247598 | 3.71356 | 3.73832 | [15 empty] | 2.289165 | 0.0112 | 0.167995 | 15.1675 | 14.9995 | -0.00582684 | -0.0216873 | 3.70028 | 3.72197
552.001 | 2.384585 | 0.0146545 | 0.220094 | 15.239 | 15.0189 | -0.00511844 | -0.0146065 | 2.8391 | 2.85371 | -0.009371533 | -0.019305357 | 2.040694643 | 2.06 | [10 empty] | 828.001 | 2.966303 | 0.0306138 | 0.461027 | 15.5205 | 15.0595 | -0.0106527 | -0.0368877 | 3.42587 | 3.46275 | -0.019257256 | -0.03986252 | 2.03013748 | 2.07 | [10 empty] | 828.001 | 2.85701 | 0.0260223 | 0.388447 | 15.3159 | 14.9274 | -0.00929613 | -0.032384 | 3.45121 | 3.4836 | -0.016218743 | -0.033572798 | 2.036427202 | 2.07 | [10 empty] | 552.001 | 1.893501 | 0.00526043 | 0.0791925 | 15.1336 | 15.0544 | -0.0021573 | -0.0067432 | 3.11902 | 3.12577 | -0.003080572 | -0.006345979 | 2.053654021 | 2.06 | [10 empty] | 828.001 | 2.734372 | 0.0242309 | 0.364609 | 15.4118 | 15.0472 | -0.0104361 | -0.0345142 | 3.27267 | 3.30718 | -0.013361754 | -0.027658831 | 2.042341169 | 2.07 | [11 empty] | 2.504304 | 0.0148243 | 0.22236 | 15.2221 | 14.9997 | -0.00657527 | -0.0236709 | 3.57632 | 3.59999 | [15 empty] | 2.370375 | 0.0114141 | 0.171212 | 15.1713 | 15.0001 | -0.00517682 | -0.0186365 | 3.58136 | 3.6 | [15 empty] | 2.459247 | 0.0132989 | 0.199481 | 15.1993 | 14.9998 | -0.00597307 | -0.0215028 | 3.57845 | 3.59995 | [14 empty] | 552.0009 | 1.957384 | 0.00624453 | 0.0939292 | 15.1358 | 15.0418 | -0.00298155 | -0.00954259 | 3.19101 | 3.20055 | -0.003239359 | -0.006737868 | 2.073262132 | 2.08 | [10 empty] | 828.0009 | 2.873141 | 0.0266125 | 0.400606 | 15.4539 | 15.0533 | -0.0135747 | -0.0429084 | 3.118 | 3.1609 | -0.012520099 | -0.025791404 | 2.034208596 | 2.06 | [10 empty] | 828.001 | 2.847739 | 0.0253073 | 0.378386 | 15.33 | 14.9516 | -0.0125985 | -0.0445284 | 3.4899 | 3.53443 | -0.012238904 | -0.025701699 | 2.074298301 | 2.1 | [11 empty] | 2.377756 | 0.0126682 | 0.187376 | 14.9784 | 14.7911 | -0.00639897 | -0.0226362 | 3.51484 | 3.53748 | [15 empty] | 2.427901 | 0.0131465 | 0.197186 | 15.1963 | 14.9991 | -0.00669032 | -0.0250105 | 3.71331 | 3.73832 | [15 empty] | 2.295974 | 0.011293 | 0.169389 | 15.1689 | 14.9995 | -0.00592794 | -0.0220636 | 3.69991 | 3.72197
554.001 | 2.391095 | 0.0148078 | 0.222397 | 15.2413 | 15.0189 | -0.00517933 | -0.0147803 | 2.83893 | 2.85371 | -0.009461713 | -0.019491128 | 2.040508872 | 2.06 | [10 empty] | 831.001 | 2.974367 | 0.0309006 | 0.465347 | 15.5248 | 15.0595 | -0.010734 | -0.037169 | 3.42558 | 3.46275 | -0.019445895 | -0.040253002 | 2.029746998 | 2.07 | [10 empty] | 831.001 | 2.865674 | 0.0262691 | 0.392131 | 15.3196 | 14.9274 | -0.00936945 | -0.0326394 | 3.45096 | 3.4836 | -0.016385095 | -0.033917147 | 2.036082853 | 2.07 | [10 empty] | 554.001 | 1.902529 | 0.00535798 | 0.0806609 | 15.135 | 15.0544 | -0.00216894 | -0.0067796 | 3.11899 | 3.12577 | -0.0031632 | -0.006516193 | 2.053483807 | 2.06 | [10 empty] | 831.001 | 2.742629 | 0.024498 | 0.368627 | 15.4159 | 15.0472 | -0.0105562 | -0.0349111 | 3.27227 | 3.30718 | -0.013503586 | -0.027952422 | 2.042047578 | 2.07 | [11 empty] | 2.510357 | 0.0149783 | 0.22467 | 15.2244 | 14.9997 | -0.0066523 | -0.0239482 | 3.57604 | 3.59999 | [15 empty] | 2.376614 | 0.0115548 | 0.173323 | 15.1734 | 15.0001 | -0.00525103 | -0.0189037 | 3.58109 | 3.6 | [15 empty] | 2.465255 | 0.0134326 | 0.201486 | 15.2013 | 14.9998 | -0.00601952 | -0.02167 | 3.57828 | 3.59995 | [14 empty] | 554.0009 | 1.965365 | 0.00634111 | 0.0953819 | 15.1372 | 15.0418 | -0.00305903 | -0.00979056 | 3.19076 | 3.20055 | -0.003253457 | -0.006767191 | 2.073232809 | 2.08 | [10 empty] | 831.0009 | 2.881868 | 0.0268511 | 0.404199 | 15.4575 | 15.0533 | -0.0137039 | -0.0433167 | 3.11759 | 3.1609 | -0.012620245 | -0.025997704 | 2.034002296 | 2.06 | [10 empty] | 831.001 | 2.857002 | 0.0255156 | 0.3815 | 15.3331 | 14.9516 | -0.0127472 | -0.0450539 | 3.48937 | 3.53443 | -0.012288606 | -0.025806073 | 2.074193927 | 2.1 | [11 empty] | 2.384884 | 0.0127737 | 0.188936 | 14.98 | 14.7911 | -0.00642919 | -0.0227431 | 3.51473 | 3.53748 | [15 empty] | 2.435155 | 0.0132543 | 0.198803 | 15.1979 | 14.9991 | -0.00674581 | -0.025218 | 3.7131 | 3.73832 | [15 empty] | 2.302652 | 0.0114053 | 0.171074 | 15.1706 | 14.9995 | -0.0060475 | -0.0225086 | 3.69946 | 3.72197
556.001 | 2.397777 | 0.0149479 | 0.224501 | 15.2434 | 15.0189 | -0.00523922 | -0.0149512 | 2.83875 | 2.85371 | -0.009535374 | -0.019642871 | 2.040357129 | 2.06 | [10 empty] | 834.001 | 2.982437 | 0.0311844 | 0.46962 | 15.5291 | 15.0595 | -0.0108354 | -0.0375202 | 3.42523 | 3.46275 | -0.019617241 | -0.04060769 | 2.02939231 | 2.07 | [10 empty] | 834.001 | 2.874494 | 0.0265227 | 0.395916 | 15.3234 | 14.9274 | -0.00947582 | -0.03301 | 3.45059 | 3.4836 | -0.016523574 | -0.034203797 | 2.035796203 | 2.07 | [10 empty] | 556.001 | 1.911178 | 0.00546001 | 0.0821969 | 15.1366 | 15.0544 | -0.00226965 | -0.0070944 | 3.11867 | 3.12577 | -0.003166298 | -0.006522573 | 2.053477427 | 2.06 | [10 empty] | 834.001 | 2.750988 | 0.0247766 | 0.372819 | 15.4201 | 15.0472 | -0.0106243 | -0.0351365 | 3.27204 | 3.30718 | -0.013702955 | -0.028365117 | 2.041634883 | 2.07 | [11 empty] | 2.516515 | 0.0151297 | 0.226941 | 15.2267 | 14.9997 | -0.00668219 | -0.0240558 | 3.57593 | 3.59999 | [15 empty] | 2.382894 | 0.0116994 | 0.175492 | 15.1756 | 15.0001 | -0.00526533 | -0.0189552 | 3.58104 | 3.6 | [15 empty] | 2.471156 | 0.0135857 | 0.203782 | 15.2036 | 14.9998 | -0.00604614 | -0.0217658 | 3.57819 | 3.59995 | [14 empty] | 556.0009 | 1.973433 | 0.00643145 | 0.0967407 | 15.1386 | 15.0418 | -0.00309448 | -0.00990404 | 3.19065 | 3.20055 | -0.003311275 | -0.006887451 | 2.073112549 | 2.08 | [10 empty] | 834.0009 | 2.890873 | 0.0270854 | 0.407726 | 15.461 | 15.0533 | -0.0138169 | -0.043674 | 3.11723 | 3.1609 | -0.01272976 | -0.026223306 | 2.033776694 | 2.06 | [10 empty] | 834.001 | 2.866258 | 0.0257608 | 0.385167 | 15.3368 | 14.9516 | -0.0128713 | -0.0454926 | 3.48893 | 3.53443 | -0.012402358 | -0.026044952 | 2.073955048 | 2.1 | [11 empty] | 2.391596 | 0.0128847 | 0.190579 | 14.9816 | 14.7911 | -0.00654942 | -0.0231684 | 3.51431 | 3.53748 | [15 empty] | 2.442593 | 0.0133804 | 0.200694 | 15.1998 | 14.9991 | -0.00684551 | -0.0255907 | 3.71273 | 3.73832 | [15 empty] | 2.309215 | 0.0115212 | 0.172813 | 15.1723 | 14.9995 | -0.00604265 | -0.0224905 | 3.69948 | 3.72197
558.001 | 2.404539 | 0.0150944 | 0.226702 | 15.2456 | 15.0189 | -0.00530112 | -0.0151278 | 2.83858 | 2.85371 | -0.009618993 | -0.019815125 | 2.040184875 | 2.06 | [10 empty] | 837.001 | 2.990552 | 0.0314797 | 0.474068 | 15.5335 | 15.0595 | -0.0109617 | -0.0379577 | 3.4248 | 3.46275 | -0.019771886 | -0.040927805 | 2.029072195 | 2.07 | [10 empty] | 837.001 | 2.883021 | 0.0267927 | 0.399947 | 15.3274 | 14.9274 | -0.00955989 | -0.0333028 | 3.4503 | 3.4836 | -0.016697592 | -0.034564015 | 2.035435985 | 2.07 | [10 empty] | 558.001 | 1.919575 | 0.00556282 | 0.0837446 | 15.1381 | 15.0544 | -0.0023093 | -0.00721832 | 3.11855 | 3.12577 | -0.003226718 | -0.006647039 | 2.053352961 | 2.06 | [10 empty] | 837.001 | 2.759608 | 0.02506 | 0.377083 | 15.4243 | 15.0472 | -0.0107689 | -0.0356148 | 3.27156 | 3.30718 | -0.013826852 | -0.028621584 | 2.041378416 | 2.07 | [11 empty] | 2.522441 | 0.0152735 | 0.229098 | 15.2288 | 14.9997 | -0.00676796 | -0.0243646 | 3.57562 | 3.59999 | [15 empty] | 2.389346 | 0.0118296 | 0.177445 | 15.1775 | 15.0001 | -0.00535753 | -0.0192871 | 3.58071 | 3.6 | [15 empty] | 2.477184 | 0.0137308 | 0.205958 | 15.2057 | 14.9998 | -0.00611839 | -0.0220259 | 3.57793 | 3.59995 | [14 empty] | 558.0009 | 1.981437 | 0.00652789 | 0.0981915 | 15.14 | 15.0418 | -0.0031461 | -0.0100692 | 3.19048 | 3.20055 | -0.003350337 | -0.0069687 | 2.0730313 | 2.08 | [10 empty] | 837.0009 | 2.900071 | 0.0273365 | 0.411505 | 15.4648 | 15.0533 | -0.0139319 | -0.0440374 | 3.11687 | 3.1609 | -0.012858349 | -0.026488199 | 2.033511801 | 2.06 | [10 empty] | 837.001 | 2.875337 | 0.0259696 | 0.388288 | 15.3399 | 14.9516 | -0.012989 | -0.0459088 | 3.48852 | 3.53443 | -0.012485892 | -0.026220372 | 2.073779628 | 2.1 | [11 empty] | 2.398284 | 0.0130019 | 0.192312 | 14.9834 | 14.7911 | -0.00656671 | -0.0232296 | 3.51425 | 3.53748 | [15 empty] | 2.448734375 | 0.0134994 | 0.202479 | 15.2016 | 14.9991 | -0.00689194 | -0.0257642 | 3.71255 | 3.73832 | [15 empty] | 2.316029 | 0.0116312 | 0.174463 | 15.174 | 14.9995 | -0.00611032 | -0.0227424 | 3.69923 | 3.72197
560.001 | 2.411113 | 0.0152397 | 0.228883 | 15.2478 | 15.0189 | -0.00534296 | -0.0152472 | 2.83846 | 2.85371 | -0.009720024 | -0.02002325 | 2.03997675 | 2.06 | [10 empty] | 840.001 | 2.998466 | 0.0317813 | 0.47861 | 15.5381 | 15.0595 | -0.0110829 | -0.0383772 | 3.42438 | 3.46275 | -0.01994189 | -0.041279713 | 2.028720287 | 2.07 | [10 empty] | 840.001 | 2.891689 | 0.0270571 | 0.403893 | 15.3313 | 14.9274 | -0.00963883 | -0.0335778 | 3.45002 | 3.4836 | -0.016867942 | -0.03491664 | 2.03508336 | 2.07 | [10 empty] | 560.001 | 1.928145 | 0.00565887 | 0.0851907 | 15.1395 | 15.0544 | -0.00234412 | -0.00732717 | 3.11844 | 3.12577 | -0.003283736 | -0.006764496 | 2.053235504 | 2.06 | [10 empty] | 840.001 | 2.76807 | 0.0253394 | 0.381288 | 15.4285 | 15.0472 | -0.0108705 | -0.0359506 | 3.27123 | 3.30718 | -0.013995854 | -0.028971418 | 2.041028582 | 2.07 | [11 empty] | 2.528453 | 0.0154297 | 0.231442 | 15.2312 | 14.9997 | -0.00679439 | -0.0244597 | 3.57553 | 3.59999 | [15 empty] | 2.395439 | 0.0119889 | 0.179835 | 15.1799 | 15.0001 | -0.00542659 | -0.0195357 | 3.58046 | 3.6 | [15 empty] | 2.483199 | 0.0138765 | 0.208144 | 15.2079 | 14.9998 | -0.00619095 | -0.0222871 | 3.57766 | 3.59995 | [14 empty] | 560.0009 | 1.98944 | 0.00662472 | 0.099648 | 15.1415 | 15.0418 | -0.00319921 | -0.0102392 | 3.19031 | 3.20055 | -0.003395968 | -0.007063612 | 2.072936388 | 2.08 | [10 empty] | 840.0009 | 2.909355 | 0.0275908 | 0.415334 | 15.4687 | 15.0533 | -0.0140648 | -0.0444573 | 3.11645 | 3.1609 | -0.012974227 | -0.026726908 | 2.033273092 | 2.06 | [10 empty] | 840.001 | 2.884427 | 0.0262036 | 0.391787 | 15.3434 | 14.9516 | -0.0131055 | -0.0463203 | 3.48811 | 3.53443 | -0.012595106 | -0.026449724 | 2.073550276 | 2.1 | [11 empty] | 2.404915 | 0.0131125 | 0.193947 | 14.985 | 14.7911 | -0.00667052 | -0.0235968 | 3.51388 | 3.53748 | [15 empty] | 2.455229 | 0.0136191 | 0.204274 | 15.2034 | 14.9991 | -0.00693684 | -0.0259321 | 3.71238 | 3.73832 | [15 empty] | 2.32275 | 0.0117376 | 0.176058 | 15.1756 | 14.9995 | -0.00616192 | -0.0229345 | 3.69904 | 3.72197
562.001 | 2.417762 | 0.0153924 | 0.231177 | 15.2501 | 15.0189 | -0.00539981 | -0.0154095 | 2.8383 | 2.85371 | -0.009813561 | -0.020215936 | 2.039784064 | 2.06 | [10 empty] | 843.001 | 3.006268 | 0.0320838 | 0.483166 | 15.5426 | 15.0595 | -0.0111885 | -0.0387429 | 3.42401 | 3.46275 | -0.020119769 | -0.041647921 | 2.028352079 | 2.07 | [10 empty] | 843.001 | 2.899731 | 0.027332 | 0.407997 | 15.3354 | 14.9274 | -0.00971744 | -0.0338516 | 3.44975 | 3.4836 | -0.017053862 | -0.035301494 | 2.034698506 | 2.07 | [10 empty] | 561.999 | 1.936461 | 0.00576706 | 0.0868195 | 15.1412 | 15.0544 | -0.00243531 | -0.00761222 | 3.11815 | 3.12577 | -0.003302955 | -0.006804088 | 2.053195912 | 2.06 | [10 empty] | 843.001 | 2.776089 | 0.0256204 | 0.385517 | 15.4328 | 15.0472 | -0.0109892 | -0.0363431 | 3.27084 | 3.30718 | -0.014153048 | -0.029296809 | 2.040703191 | 2.07 | [11 empty] | 2.53482 | 0.0155752 | 0.233623 | 15.2333 | 14.9997 | -0.00685943 | -0.0246939 | 3.57529 | 3.59999 | [15 empty] | 2.401397 | 0.0121135 | 0.181703 | 15.1818 | 15.0001 | -0.0054891 | -0.0197607 | 3.58024 | 3.6 | [15 empty] | 2.489113 | 0.0140438 | 0.210653 | 15.2104 | 14.9998 | -0.00623962 | -0.0224623 | 3.57749 | 3.59995 | [14 empty] | 562.0009 | 1.997263 | 0.00671619 | 0.101024 | 15.1429 | 15.0418 | -0.00325141 | -0.0104063 | 3.19014 | 3.20055 | -0.003435003 | -0.007144806 | 2.072855194 | 2.08 | [10 empty] | 843.0009 | 2.918232 | 0.0278354 | 0.419015 | 15.4723 | 15.0533 | -0.0142034 | -0.0448956 | 3.11601 | 3.1609 | -0.01306454 | -0.026912953 | 2.033087047 | 2.06 | [10 empty] | 843.001 | 2.893314 | 0.0264738 | 0.395826 | 15.3475 | 14.9516 | -0.0131891 | -0.0466159 | 3.48781 | 3.53443 | -0.012773978 | -0.026825355 | 2.073174645 | 2.1 | [11 empty] | 2.411505 | 0.0132405 | 0.19584 | 14.9869 | 14.7911 | -0.00669375 | -0.023679 | 3.5138 | 3.53748 | [15 empty] | 2.461756 | 0.0137369 | 0.206042 | 15.2051 | 14.9991 | -0.00702882 | -0.026276 | 3.71204 | 3.73832 | [15 empty] | 2.329195 | 0.0118496 | 0.177739 | 15.1773 | 14.9995 | -0.00622653 | -0.0231749 | 3.69879 | 3.72197
564.001 | 2.42391 | 0.015545 | 0.233469 | 15.2524 | 15.0189 | -0.00544613 | -0.0155417 | 2.83816 | 2.85371 | -0.009914041 | -0.020422925 | 2.039577075 | 2.06 | [10 empty] | 846.001 | 3.013906 | 0.0323773 | 0.487585 | 15.5471 | 15.0595 | -0.0112725 | -0.0390338 | 3.42372 | 3.46275 | -0.020320413 | -0.042063255 | 2.027936745 | 2.07 | [10 empty] | 846.001 | 2.908024 | 0.0276002 | 0.412001 | 15.3395 | 14.9274 | -0.00988576 | -0.034438 | 3.44916 | 3.4836 | -0.017148494 | -0.035497382 | 2.034502618 | 2.07 | [10 empty] | 564.001 | 1.944859 | 0.00587485 | 0.088442 | 15.1428 | 15.0544 | -0.00248386 | -0.00776397 | 3.118 | 3.12577 | -0.003360323 | -0.006922266 | 2.053077734 | 2.06 | [10 empty] | 846.001 | 2.784102 | 0.0259082 | 0.389847 | 15.4371 | 15.0472 | -0.0110611 | -0.0365809 | 3.2706 | 3.30718 | -0.014355333 | -0.029715539 | 2.040284461 | 2.07 | [11 empty] | 2.540989 | 0.0157282 | 0.235918 | 15.2356 | 14.9997 | -0.00695725 | -0.025046 | 3.57494 | 3.59999 | [15 empty] | 2.407583 | 0.0122528 | 0.183793 | 15.1839 | 15.0001 | -0.00556804 | -0.0200449 | 3.57995 | 3.6 | [15 empty] | 2.495043 | 0.0141534 | 0.212298 | 15.2121 | 14.9998 | -0.00632631 | -0.0227744 | 3.57718 | 3.59995 | [14 empty] | 564.0009 | 2.005332 | 0.00681989 | 0.102584 | 15.1444 | 15.0418 | -0.00330327 | -0.0105723 | 3.18998 | 3.20055 | -0.003483729 | -0.007246157 | 2.072753843 | 2.08 | [10 empty] | 846.0009 | 2.926983 | 0.0281037 | 0.423055 | 15.4764 | 15.0533 | -0.0143331 | -0.0453054 | 3.1156 | 3.1609 | -0.013196157 | -0.027184083 | 2.032815917 | 2.06 | [10 empty] | 846.001 | 2.902599 | 0.0267134 | 0.399409 | 15.351 | 14.9516 | -0.0133764 | -0.047278 | 3.48715 | 3.53443 | -0.012812258 | -0.026905742 | 2.073094258 | 2.1 | [11 empty] | 2.418119 | 0.0133613 | 0.197628 | 14.9887 | 14.7911 | -0.00678019 | -0.0239848 | 3.51349 | 3.53748 | [15 empty] | 2.46844 | 0.0138583 | 0.207862 | 15.207 | 14.9991 | -0.00705569 | -0.0263764 | 3.71194 | 3.73832 | [15 empty] | 2.335893 | 0.0119545 | 0.179313 | 15.1788 | 14.9995 | -0.00631214 | -0.0234936 | 3.69848 | 3.72197
566.001 | 2.430368 | 0.0157015 | 0.23582 | 15.2547 | 15.0189 | -0.0054956 | -0.0156828 | 2.83802 | 2.85371 | -0.010014486 | -0.020629841 | 2.039370159 | 2.06 | [10 empty] | 849.001 | 3.021538 | 0.0326797 | 0.492139 | 15.5516 | 15.0595 | -0.0113572 | -0.0393272 | 3.42343 | 3.46275 | -0.020520928 | -0.04247832 | 2.02752168 | 2.07 | [10 empty] | 849.001 | 2.916161 | 0.0278587 | 0.415859 | 15.3433 | 14.9274 | -0.00994478 | -0.0346436 | 3.44895 | 3.4836 | -0.017332082 | -0.035877411 | 2.034122589 | 2.07 | [10 empty] | 566.001 | 1.953177 | 0.00597755 | 0.0899882 | 15.1443 | 15.0544 | -0.0025385 | -0.00793476 | 3.11783 | 3.12577 | -0.003404701 | -0.007013685 | 2.052986315 | 2.06 | [10 empty] | 849.001 | 2.79215 | 0.0262042 | 0.394301 | 15.4415 | 15.0472 | -0.0112112 | -0.0370773 | 3.2701 | 3.30718 | -0.014485526 | -0.029985039 | 2.040014961 | 2.07 | [11 empty] | 2.546881 | 0.0158713 | 0.238065 | 15.2378 | 14.9997 | -0.00701138 | -0.0252409 | 3.57475 | 3.59999 | [15 empty] | 2.413792 | 0.0123965 | 0.185948 | 15.186 | 15.0001 | -0.00560872 | -0.0201914 | 3.5798 | 3.6 | [15 empty] | 2.50111 | 0.0142943 | 0.214411 | 15.2142 | 14.9998 | -0.00639391 | -0.0230178 | 3.57693 | 3.59995 | [14 empty] | 566.0009 | 2.012909 | 0.00691636 | 0.104035 | 15.1459 | 15.0418 | -0.00336326 | -0.0107643 | 3.18979 | 3.20055 | -0.003523069 | -0.007327984 | 2.072672016 | 2.08 | [10 empty] | 849.0009 | 2.935815 | 0.0283365 | 0.426559 | 15.4799 | 15.0533 | -0.014409 | -0.0455456 | 3.11536 | 3.1609 | -0.013343269 | -0.027487134 | 2.032512866 | 2.06 | [10 empty] | 849.001 | 2.911586 | 0.0269327 | 0.402688 | 15.3543 | 14.9516 | -0.0134796 | -0.0476426 | 3.48678 | 3.53443 | -0.012919695 | -0.02713136 | 2.07286864 | 2.1 | [11 empty] | 2.424849 | 0.013459 | 0.199073 | 14.9901 | 14.7911 | -0.00682735 | -0.0241516 | 3.51332 | 3.53748 | [15 empty] | 2.475137 | 0.0139886 | 0.209816 | 15.2089 | 14.9991 | -0.00713006 | -0.0266544 | 3.71166 | 3.73832 | [15 empty] | 2.342679 | 0.0120456 | 0.180678 | 15.1802 | 14.9995 | -0.00636127 | -0.0236764 | 3.69829 | 3.72197
568.001 | 2.43702 | 0.015852 | 0.238079 | 15.257 | 15.0189 | -0.0055361 | -0.0157984 | 2.83791 | 2.85371 | -0.01012536 | -0.020858241 | 2.039141759 | 2.06 | [10 empty] | 852.001 | 3.02869 | 0.0329865 | 0.496759 | 15.5562 | 15.0595 | -0.0114734 | -0.0397294 | 3.42302 | 3.46275 | -0.020693277 | -0.042835083 | 2.027164917 | 2.07 | [10 empty] | 852.001 | 2.924557 | 0.0281242 | 0.419822 | 15.3473 | 14.9274 | -0.0100358 | -0.0349606 | 3.44864 | 3.4836 | -0.017499888 | -0.036224768 | 2.033775232 | 2.07 | [10 empty] | 568.001 | 1.96148 | 0.00608187 | 0.0915587 | 15.1459 | 15.0544 | -0.00259134 | -0.00809992 | 3.11767 | 3.12577 | -0.003458841 | -0.007125211 | 2.052874789 | 2.06 | [10 empty] | 852.001 | 2.799765 | 0.0264814 | 0.398471 | 15.4457 | 15.0472 | -0.0113188 | -0.0374333 | 3.26975 | 3.30718 | -0.014648045 | -0.030321453 | 2.039678547 | 2.07 | [11 empty] | 2.552889 | 0.0160274 | 0.240406 | 15.2401 | 14.9997 | -0.00707594 | -0.0254733 | 3.57451 | 3.59999 | [15 empty] | 2.420129 | 0.0125263 | 0.187895 | 15.188 | 15.0001 | -0.005655 | -0.020358 | 3.57964 | 3.6 | [15 empty] | 2.507003 | 0.0144441 | 0.216658 | 15.2164 | 14.9998 | -0.00640118 | -0.0230439 | 3.57691 | 3.59995 | [14 empty] | 568.0009 | 2.020852 | 0.00702378 | 0.10565 | 15.1475 | 15.0418 | -0.00340536 | -0.010899 | 3.18965 | 3.20055 | -0.003584592 | -0.007455952 | 2.072544048 | 2.08 | [10 empty] | 852.0009 | 2.944273 | 0.028585 | 0.430299 | 15.4836 | 15.0533 | -0.0145887 | -0.0461136 | 3.11479 | 3.1609 | -0.01339853 | -0.027600971 | 2.032399029 | 2.06 | [10 empty] | 852.001 | 2.920933 | 0.0271936 | 0.406588 | 15.3582 | 14.9516 | -0.0135624 | -0.0479354 | 3.48649 | 3.53443 | -0.013088268 | -0.027485362 | 2.072514638 | 2.1 | [11 empty] | 2.431662 | 0.0135823 | 0.200896 | 14.992 | 14.7911 | -0.00691502 | -0.0244617 | 3.51302 | 3.53748 | [15 empty] | 2.481871 | 0.0141053 | 0.211567 | 15.2107 | 14.9991 | -0.00719461 | -0.0268957 | 3.71142 | 3.73832 | [15 empty] | 2.349031 | 0.0121547 | 0.182315 | 15.1819 | 14.9995 | -0.00639416 | -0.0237989 | 3.69817 | 3.72197
570.001 | 2.443513 | 0.0160008 | 0.240314 | 15.2592 | 15.0189 | -0.0055982 | -0.0159756 | 2.83773 | 2.85371 | -0.010205295 | -0.021022909 | 2.038977091 | 2.06 | [10 empty] | 855.001 | 3.03638 | 0.0332967 | 0.501431 | 15.5609 | 15.0595 | -0.0115922 | -0.0401409 | 3.42261 | 3.46275 | -0.020871788 | -0.043204602 | 2.026795398 | 2.07 | [10 empty] | 855.001 | 2.932809 | 0.0283945 | 0.423858 | 15.3513 | 14.9274 | -0.0101406 | -0.0353256 | 3.44827 | 3.4836 | -0.017650497 | -0.036536529 | 2.033463471 | 2.07 | [10 empty] | 570.001 | 1.9696 | 0.00619715 | 0.0932942 | 15.1477 | 15.0544 | -0.00267826 | -0.00837162 | 3.11739 | 3.12577 | -0.003487762 | -0.00718479 | 2.05281521 | 2.06 | [10 empty] | 855.001 | 2.807871 | 0.0267667 | 0.402766 | 15.45 | 15.0472 | -0.0114159 | -0.0377545 | 3.26942 | 3.30718 | -0.014822856 | -0.030683312 | 2.039316688 | 2.07 | [11 empty] | 2.559125 | 0.0161743 | 0.24261 | 15.2423 | 14.9997 | -0.00714428 | -0.0257193 | 3.57427 | 3.59999 | [15 empty] | 2.426539 | 0.0126657 | 0.189987 | 15.1901 | 15.0001 | -0.00569885 | -0.0205158 | 3.57948 | 3.6 | [15 empty] | 2.513215 | 0.0145905 | 0.218853 | 15.2186 | 14.9998 | -0.00647568 | -0.0233121 | 3.57664 | 3.59995 | [14 empty] | 570.0009 | 2.028649 | 0.00710713 | 0.106904 | 15.1487 | 15.0418 | -0.00346895 | -0.0111025 | 3.18945 | 3.20055 | -0.003601046 | -0.007490176 | 2.072509824 | 2.08 | [10 empty] | 855.0009 | 2.953004 | 0.0288505 | 0.434295 | 15.4876 | 15.0533 | -0.0147137 | -0.0465086 | 3.1144 | 3.1609 | -0.013529826 | -0.027871441 | 2.032128559 | 2.06 | [10 empty] | 855.001 | 2.929942 | 0.0274396 | 0.410268 | 15.3619 | 14.9516 | -0.0137026 | -0.048431 | 3.486 | 3.53443 | -0.013187282 | -0.027693291 | 2.072306709 | 2.1 | [11 empty] | 2.438055 | 0.0137091 | 0.202772 | 14.9938 | 14.7911 | -0.0069885 | -0.0247217 | 3.51275 | 3.53748 | [15 empty] | 2.488671875 | 0.0142279 | 0.213405 | 15.2125 | 14.9991 | -0.00728 | -0.0272149 | 3.7111 | 3.73832 | [15 empty] | 2.355912 | 0.0122686 | 0.184023 | 15.1836 | 14.9995 | -0.00648178 | -0.024125 | 3.69784 | 3.72197
572.001 | 2.449908 | 0.0161469 | 0.242508 | 15.2614 | 15.0189 | -0.00564466 | -0.0161082 | 2.8376 | 2.85371 | -0.01030264 | -0.021223438 | 2.038776562 | 2.06 | [10 empty] | 858.001 | 3.043849 | 0.0335864 | 0.505793 | 15.5653 | 15.0595 | -0.0116997 | -0.0405133 | 3.42224 | 3.46275 | -0.021042739 | -0.043558469 | 2.026441531 | 2.07 | [10 empty] | 858.001 | 2.941217 | 0.0286392 | 0.42751 | 15.355 | 14.9274 | -0.0102444 | -0.0356874 | 3.44791 | 3.4836 | -0.017784664 | -0.036814255 | 2.033185745 | 2.07 | [10 empty] | 572.001 | 1.978086 | 0.00630892 | 0.0949768 | 15.1493 | 15.0544 | -0.00274247 | -0.00857233 | 3.11719 | 3.12577 | -0.003529079 | -0.007269903 | 2.052730097 | 2.06 | [10 empty] | 858.001 | 2.815704 | 0.0270548 | 0.407099 | 15.4543 | 15.0472 | -0.011542 | -0.0381714 | 3.26901 | 3.30718 | -0.014973445 | -0.030995031 | 2.039004969 | 2.07 | [11 empty] | 2.565343 | 0.0163263 | 0.244889 | 15.2446 | 14.9997 | -0.00721504 | -0.0259741 | 3.57401 | 3.59999 | [15 empty] | 2.433015 | 0.0128206 | 0.192309 | 15.1924 | 15.0001 | -0.00577842 | -0.0208023 | 3.57919 | 3.6 | [15 empty] | 2.519245 | 0.0147238 | 0.220854 | 15.2206 | 14.9998 | -0.00657243 | -0.0236604 | 3.57629 | 3.59995 | [14 empty] | 572.0009 | 2.035933 | 0.00721522 | 0.10853 | 15.1504 | 15.0418 | -0.00353477 | -0.0113132 | 3.18924 | 3.20055 | -0.003647248 | -0.007586277 | 2.072413723 | 2.08 | [10 empty] | 858.0009 | 2.961619 | 0.0291068 | 0.438154 | 15.4915 | 15.0533 | -0.0148392 | -0.0469053 | 3.114 | 3.1609 | -0.013651488 | -0.028122065 | 2.031877935 | 2.06 | [10 empty] | 858.001 | 2.938915 | 0.0276854 | 0.413943 | 15.3656 | 14.9516 | -0.0137987 | -0.0487706 | 3.48566 | 3.53443 | -0.013328671 | -0.027990209 | 2.072009791 | 2.1 | [11 empty] | 2.44481 | 0.013816 | 0.204354 | 14.9954 | 14.7911 | -0.00702019 | -0.0248338 | 3.51264 | 3.53748 | [15 empty] | 2.495192 | 0.0143587 | 0.215368 | 15.2145 | 14.9991 | -0.00731398 | -0.027342 | 3.71097 | 3.73832 | [15 empty] | 2.362858 | 0.0123722 | 0.185578 | 15.1851 | 14.9995 | -0.00651856 | -0.0242619 | 3.69771 | 3.72197
574.001 | 2.456536 | 0.0163013 | 0.244828 | 15.2637 | 15.0189 | -0.00569522 | -0.0162525 | 2.83745 | 2.85371 | -0.01039946 | -0.021422887 | 2.038577113 | 2.06 | [10 empty] | 861.001 | 3.051506 | 0.0338937 | 0.510422 | 15.5699 | 15.0595 | -0.0118301 | -0.0409648 | 3.42179 | 3.46275 | -0.021203259 | -0.043890746 | 2.026109254 | 2.07 | [10 empty] | 861.001 | 2.949332 | 0.0289392 | 0.431988 | 15.3594 | 14.9274 | -0.0103463 | -0.0360423 | 3.44756 | 3.4836 | -0.017966352 | -0.037190349 | 2.032809651 | 2.07 | [10 empty] | 574.001 | 1.986357 | 0.00642069 | 0.0966594 | 15.151 | 15.0544 | -0.00281198 | -0.0087896 | 3.11698 | 3.12577 | -0.003573759 | -0.007361945 | 2.052638055 | 2.06 | [10 empty] | 861.001 | 2.823682 | 0.0273372 | 0.411349 | 15.4586 | 15.0472 | -0.0116624 | -0.0385697 | 3.26861 | 3.30718 | -0.015126932 | -0.031312749 | 2.038687251 | 2.07 | [11 empty] | 2.57166 | 0.0164695 | 0.247037 | 15.2468 | 14.9997 | -0.00727148 | -0.0261772 | 3.57381 | 3.59999 | [15 empty] | 2.438824 | 0.0129564 | 0.194347 | 15.1944 | 15.0001 | -0.00587736 | -0.0211585 | 3.57884 | 3.6 | [15 empty] | 2.525219 | 0.0148706 | 0.223056 | 15.2228 | 14.9998 | -0.00663098 | -0.0238712 | 3.57608 | 3.59995 | [14 empty] | 574.0009 | 2.043634 | 0.00732896 | 0.110241 | 15.1521 | 15.0418 | -0.00357102 | -0.0114292 | 3.18912 | 3.20055 | -0.003721548 | -0.007740821 | 2.072259179 | 2.08 | [10 empty] | 861.0009 | 2.970327 | 0.0293604 | 0.441971 | 15.4953 | 15.0533 | -0.0149608 | -0.0472898 | 3.11361 | 3.1609 | -0.01376986 | -0.028365911 | 2.031634089 | 2.06 | [10 empty] | 860.9984 | 2.947966 | 0.0279486 | 0.417877 | 15.3695 | 14.9516 | -0.0139157 | -0.049184 | 3.48524 | 3.53443 | -0.013460166 | -0.028266349 | 2.071733651 | 2.1 | [11 empty] | 2.451684 | 0.0139266 | 0.20599 | 14.997 | 14.7911 | -0.00708097 | -0.0250488 | 3.51243 | 3.53748 | [15 empty] | 2.502022 | 0.0144615 | 0.216909 | 15.216 | 14.9991 | -0.00736351 | -0.0275271 | 3.71079 | 3.73832 | [15 empty] | 2.369271 | 0.0124886 | 0.187323 | 15.1869 | 14.9995 | -0.00658436 | -0.0245068 | 3.69746 | 3.72197
576.001 | 2.46313 | 0.0164553 | 0.24714 | 15.266 | 15.0189 | -0.00575793 | -0.0164314 | 2.83727 | 2.85371 | -0.010485782 | -0.021600712 | 2.038399288 | 2.06 | [10 empty] | 864.001 | 3.058772 | 0.0342044 | 0.515101 | 15.5746 | 15.0595 | -0.0119281 | -0.0413041 | 3.42145 | 3.46275 | -0.021401397 | -0.044300892 | 2.025699108 | 2.07 | [10 empty] | 864.001 | 2.957773 | 0.0292028 | 0.435924 | 15.3634 | 14.9274 | -0.0104642 | -0.036453 | 3.44714 | 3.4836 | -0.018102414 | -0.037471996 | 2.032528004 | 2.07 | [10 empty] | 576.001 | 1.994319 | 0.00654401 | 0.0985158 | 15.1529 | 15.0544 | -0.00286636 | -0.00895957 | 3.11681 | 3.12577 | -0.003644359 | -0.007507379 | 2.052492621 | 2.06 | [10 empty] | 864.001 | 2.831681 | 0.0276337 | 0.415811 | 15.463 | 15.0472 | -0.0117215 | -0.0387651 | 3.26841 | 3.30718 | -0.015346929 | -0.031768142 | 2.038231858 | 2.07 | [11 empty] | 2.578171 | 0.0166305 | 0.249453 | 15.2492 | 14.9997 | -0.00730777 | -0.0263079 | 3.57368 | 3.59999 | [15 empty] | 2.445022 | 0.0130982 | 0.196474 | 15.1965 | 15.0001 | -0.00592455 | -0.0213284 | 3.57867 | 3.6 | [15 empty] | 2.531432 | 0.0150028 | 0.225038 | 15.2248 | 14.9998 | -0.00671984 | -0.0241911 | 3.57576 | 3.59995 | [14 empty] | 576.0009 | 2.051192 | 0.00743923 | 0.1119 | 15.1537 | 15.0418 | -0.00362107 | -0.0115894 | 3.18896 | 3.20055 | -0.003776759 | -0.007855659 | 2.072144341 | 2.08 | [10 empty] | 864.0009 | 2.978885 | 0.0296223 | 0.445914 | 15.4992 | 15.0533 | -0.0150812 | -0.0476703 | 3.11323 | 3.1609 | -0.013897672 | -0.028629204 | 2.031370796 | 2.06 | [10 empty] | 864.0011 | 2.956871 | 0.0281783 | 0.421312 | 15.3729 | 14.9516 | -0.0140626 | -0.0497032 | 3.48472 | 3.53443 | -0.013531176 | -0.028415469 | 2.071584531 | 2.1 | [11 empty] | 2.458088 | 0.0140363 | 0.207612 | 14.9987 | 14.7911 | -0.00714899 | -0.0252894 | 3.51219 | 3.53748 | [15 empty] | 2.508889 | 0.0145817 | 0.218713 | 15.2178 | 14.9991 | -0.00742334 | -0.0277508 | 3.71057 | 3.73832 | [15 empty] | 2.376119 | 0.0125959 | 0.188932 | 15.1885 | 14.9995 | -0.00666626 | -0.0248116 | 3.69716 | 3.72197
578.001 | 2.469736 | 0.0166114 | 0.249485 | 15.2684 | 15.0189 | -0.00579108 | -0.016526 | 2.83718 | 2.85371 | -0.010609937 | -0.021856471 | 2.038143529 | 2.06 | [10 empty] | 867.001 | 3.066474 | 0.0345148 | 0.519775 | 15.5793 | 15.0595 | -0.012035 | -0.0416742 | 3.42108 | 3.46275 | -0.021590816 | -0.04469299 | 2.02530701 | 2.07 | [10 empty] | 867.001 | 2.965824 | 0.0294997 | 0.440355 | 15.3678 | 14.9274 | -0.0105278 | -0.0366746 | 3.44692 | 3.4836 | -0.018320892 | -0.037924246 | 2.032075754 | 2.07 | [10 empty] | 578.001 | 2.002137 | 0.00666145 | 0.100284 | 15.1546 | 15.0544 | -0.00291784 | -0.00912048 | 3.11665 | 3.12577 | -0.003704983 | -0.007632264 | 2.052367736 | 2.06 | [10 empty] | 867.001 | 2.839857 | 0.0279235 | 0.420171 | 15.4674 | 15.0472 | -0.0118528 | -0.0391994 | 3.26798 | 3.30718 | -0.015497509 | -0.032079843 | 2.037920157 | 2.07 | [11 empty] | 2.583992 | 0.016777 | 0.251651 | 15.2514 | 14.9997 | -0.00739912 | -0.0266367 | 3.57335 | 3.59999 | [15 empty] | 2.451069 | 0.0132487 | 0.198731 | 15.1988 | 15.0001 | -0.00595605 | -0.0214418 | 3.57855 | 3.6 | [15 empty] | 2.537429 | 0.0151505 | 0.227254 | 15.227 | 14.9998 | -0.00676172 | -0.0243419 | 3.57561 | 3.59995 | [14 empty] | 578.0009 | 2.058914 | 0.00753613 | 0.113357 | 15.1552 | 15.0418 | -0.00370259 | -0.0118503 | 3.1887 | 3.20055 | -0.003794139 | -0.00789181 | 2.07210819 | 2.08 | [10 empty] | 867.0009 | 2.987586 | 0.0298807 | 0.449803 | 15.5031 | 15.0533 | -0.015208 | -0.0480711 | 3.11283 | 3.1609 | -0.014019056 | -0.028879255 | 2.031120745 | 2.06 | [10 empty] | 867.0011 | 2.965653 | 0.0284275 | 0.425037 | 15.3767 | 14.9516 | -0.0142229 | -0.0502698 | 3.48416 | 3.53443 | -0.013616446 | -0.028594536 | 2.071405464 | 2.1 | [11 empty] | 2.464731 | 0.0141441 | 0.209206 | 15.0003 | 14.7911 | -0.00721813 | -0.025534 | 3.51194 | 3.53748 | [15 empty] | 2.51562 | 0.0146874 | 0.220298 | 15.2194 | 14.9991 | -0.00749642 | -0.028024 | 3.71029 | 3.73832 | [15 empty] | 2.382698 | 0.0127152 | 0.190722 | 15.1903 | 14.9995 | -0.00667264 | -0.0248354 | 3.69713 | 3.72197
580.001 | 2.47614 | 0.0167588 | 0.251699 | 15.2706 | 15.0189 | -0.00587657 | -0.01677 | 2.83694 | 2.85371 | -0.010668788 | -0.021977703 | 2.038022297 | 2.06 | [10 empty] | 870.001 | 3.073711 | 0.0348155 | 0.524303 | 15.5838 | 15.0595 | -0.0121504 | -0.0420739 | 3.42068 | 3.46275 | -0.021758965 | -0.045041058 | 2.024958942 | 2.07 | [10 empty] | 870.001 | 2.973667 | 0.0297953 | 0.444768 | 15.3722 | 14.9274 | -0.0106425 | -0.0370741 | 3.44652 | 3.4836 | -0.018487979 | -0.038270116 | 2.031729884 | 2.07 | [10 empty] | 580.001 | 2.010095 | 0.0067946 | 0.102288 | 15.1566 | 15.0544 | -0.0029832 | -0.00932479 | 3.11644 | 3.12577 | -0.003769323 | -0.007764806 | 2.052235194 | 2.06 | [10 empty] | 870.001 | 2.847613 | 0.0282015 | 0.424354 | 15.4716 | 15.0472 | -0.0119983 | -0.0396806 | 3.2675 | 3.30718 | -0.015620181 | -0.032333775 | 2.037666225 | 2.07 | [11 empty] | 2.589998 | 0.016919 | 0.25378 | 15.2535 | 14.9997 | -0.00747069 | -0.0268944 | 3.57309 | 3.59999 | [15 empty] | 2.456897 | 0.0133933 | 0.200901 | 15.201 | 15.0001 | -0.00604433 | -0.0217595 | 3.57824 | 3.6 | [15 empty] | 2.5433125 | 0.0152992 | 0.229485 | 15.2293 | 14.9998 | -0.00682776 | -0.0245796 | 3.57537 | 3.59995 | [14 empty] | 580.0009 | 2.066442 | 0.00764317 | 0.114967 | 15.1568 | 15.0418 | -0.00375082 | -0.0120047 | 3.18854 | 3.20055 | -0.003849318 | -0.008006581 | 2.071993419 | 2.08 | [10 empty] | 870.0009 | 2.996043 | 0.0301569 | 0.453961 | 15.5073 | 15.0533 | -0.0153387 | -0.0484842 | 3.11242 | 3.1609 | -0.014156251 | -0.029161876 | 2.030838124 | 2.06 | [10 empty] | 870.0011 | 2.974054 | 0.0287262 | 0.429504 | 15.3811 | 14.9516 | -0.0143095 | -0.0505758 | 3.48385 | 3.53443 | -0.013810871 | -0.029002828 | 2.070997172 | 2.1 | [11 empty] | 2.471063 | 0.0142695 | 0.211061 | 15.0021 | 14.7911 | -0.00725908 | -0.0256788 | 3.5118 | 3.53748 | [15 empty] | 2.522331 | 0.0147971 | 0.221944 | 15.221 | 14.9991 | -0.0075493 | -0.0282217 | 3.71009 | 3.73832 | [15 empty] | 2.389194 | 0.0128111 | 0.192161 | 15.1917 | 14.9995 | -0.00678248 | -0.0252442 | 3.69673 | 3.72197
582.001 | 2.482692 | 0.0169164 | 0.254065 | 15.273 | 15.0189 | -0.00592656 | -0.0169126 | 2.83679 | 2.85371 | -0.010771947 | -0.022190211 | 2.037809789 | 2.06 | [10 empty] | 873.001 | 3.081354 | 0.0351251 | 0.528965 | 15.5884 | 15.0595 | -0.012291 | -0.0425608 | 3.42019 | 3.46275 | -0.021907527 | -0.045348582 | 2.024651418 | 2.07 | [10 empty] | 873.001 | 2.98163 | 0.0300744 | 0.448934 | 15.3764 | 14.9274 | -0.0107497 | -0.0374477 | 3.44615 | 3.4836 | -0.018650722 | -0.038606995 | 2.031393005 | 2.07 | [10 empty] | 582.001 | 2.017885 | 0.00690568 | 0.103961 | 15.1583 | 15.0544 | -0.00307932 | -0.00962523 | 3.11614 | 3.12577 | -0.003785151 | -0.007797411 | 2.052202589 | 2.06 | [10 empty] | 873.001 | 2.855663 | 0.0285089 | 0.428981 | 15.4762 | 15.0472 | -0.012083 | -0.0399606 | 3.26722 | 3.30718 | -0.015828433 | -0.032764857 | 2.037235143 | 2.07 | [11 empty] | 2.596054 | 0.0170782 | 0.256168 | 15.2559 | 14.9997 | -0.00754395 | -0.0271581 | 3.57283 | 3.59999 | [15 empty] | 2.462818 | 0.0135248 | 0.202873 | 15.2029 | 15.0001 | -0.00610118 | -0.0219642 | 3.57803 | 3.6 | [15 empty] | 2.54918 | 0.0154439 | 0.231656 | 15.2314 | 14.9998 | -0.00690567 | -0.0248601 | 3.57509 | 3.59995 | [14 empty] | 582.0009 | 2.074019 | 0.00776154 | 0.116748 | 15.1586 | 15.0418 | -0.00380357 | -0.0121735 | 3.18838 | 3.20055 | -0.003917622 | -0.008148654 | 2.071851346 | 2.08 | [10 empty] | 873.0009 | 3.004819 | 0.03042 | 0.457923 | 15.5112 | 15.0533 | -0.0154933 | -0.0489729 | 3.11193 | 3.1609 | -0.014248932 | -0.0293528 | 2.0306472 | 2.06 | [10 empty] | 873.0011 | 2.982827 | 0.0289742 | 0.433211 | 15.3848 | 14.9516 | -0.0144422 | -0.051045 | 3.48338 | 3.53443 | -0.013915015 | -0.029221532 | 2.070778468 | 2.1 | [11 empty] | 2.477685 | 0.0143793 | 0.212685 | 15.0037 | 14.7911 | -0.00727736 | -0.0257435 | 3.51173 | 3.53748 | [15 empty] | 2.528862 | 0.0149178 | 0.223754 | 15.2229 | 14.9991 | -0.00760681 | -0.0284367 | 3.70988 | 3.73832 | [15 empty] | 2.395721 | 0.012939 | 0.194079 | 15.1936 | 14.9995 | -0.00685454 | -0.0255124 | 3.69646 | 3.72197
584.001 | 2.489025 | 0.0170848 | 0.256595 | 15.2755 | 15.0189 | -0.00599027 | -0.0170945 | 2.83661 | 2.85371 | -0.010871083 | -0.022394431 | 2.037605569 | 2.06 | [10 empty] | 876.001 | 3.088675 | 0.0354329 | 0.533602 | 15.5931 | 15.0595 | -0.0123736 | -0.0428468 | 3.41991 | 3.46275 | -0.022122284 | -0.045793127 | 2.024206873 | 2.07 | [10 empty] | 876.001 | 2.989816 | 0.0303597 | 0.453193 | 15.3806 | 14.9274 | -0.0108781 | -0.0378949 | 3.4457 | 3.4836 | -0.018790574 | -0.038896487 | 2.031103513 | 2.07 | [10 empty] | 584.001 | 2.025769 | 0.00702859 | 0.105811 | 15.1602 | 15.0544 | -0.00313272 | -0.00979215 | 3.11597 | 3.12577 | -0.003855661 | -0.007942661 | 2.052057339 | 2.06 | [10 empty] | 876.001 | 2.863513 | 0.0288071 | 0.433467 | 15.4807 | 15.0472 | -0.0121647 | -0.0402309 | 3.26695 | 3.30718 | -0.016033202 | -0.033188729 | 2.036811271 | 2.07 | [11 empty] | 2.601785 | 0.0172431 | 0.258641 | 15.2584 | 14.9997 | -0.00757745 | -0.0272787 | 3.57271 | 3.59999 | [15 empty] | 2.468771 | 0.0136877 | 0.205316 | 15.2054 | 15.0001 | -0.0061575 | -0.022167 | 3.57783 | 3.6 | [15 empty] | 2.555225 | 0.0155864 | 0.233792 | 15.2336 | 14.9998 | -0.00696431 | -0.0250712 | 3.57488 | 3.59995 | [14 empty] | 584.0009 | 2.081634 | 0.00786794 | 0.118348 | 15.1602 | 15.0418 | -0.00386593 | -0.0123731 | 3.18818 | 3.20055 | -0.003960269 | -0.008237359 | 2.071762641 | 2.08 | [10 empty] | 876.0009 | 3.013372 | 0.0306902 | 0.46199 | 15.5153 | 15.0533 | -0.0156032 | -0.0493203 | 3.11158 | 3.1609 | -0.014398571 | -0.029661056 | 2.030338944 | 2.06 | [10 empty] | 876.0011 | 2.991643 | 0.0291705 | 0.436146 | 15.3878 | 14.9516 | -0.0145051 | -0.0512672 | 3.48316 | 3.53443 | -0.014044992 | -0.029494483 | 2.070505517 | 2.1 | [11 empty] | 2.484445 | 0.0145051 | 0.214546 | 15.0056 | 14.7911 | -0.00737194 | -0.0260781 | 3.5114 | 3.53748 | [15 empty] | 2.535418 | 0.0150343 | 0.225501 | 15.2246 | 14.9991 | -0.00767192 | -0.0286801 | 3.70964 | 3.73832 | [15 empty] | 2.402239 | 0.0130418 | 0.19562 | 15.1952 | 14.9995 | -0.00685975 | -0.0255318 | 3.69644 | 3.72197
586.001 | 2.495442 | 0.017224 | 0.258686 | 15.2776 | 15.0189 | -0.00603001 | -0.0172079 | 2.8365 | 2.85371 | -0.010968691 | -0.022595504 | 2.037404496 | 2.06 | [10 empty] | 879.001 | 3.096031 | 0.0357481 | 0.538348 | 15.5978 | 15.0595 | -0.0124921 | -0.043257 | 3.4195 | 3.46275 | -0.02229973 | -0.04616044 | 2.02383956 | 2.07 | [10 empty] | 879.001 | 2.998106 | 0.0306604 | 0.457681 | 15.3851 | 14.9274 | -0.0109517 | -0.0381514 | 3.44545 | 3.4836 | -0.019006393 | -0.039343234 | 2.030656766 | 2.07 | [10 empty] | 586.001 | 2.033554 | 0.00716294 | 0.107833 | 15.1622 | 15.0544 | -0.00321689 | -0.0100552 | 3.11571 | 3.12577 | -0.003903944 | -0.008042124 | 2.051957876 | 2.06 | [10 empty] | 879.001 | 2.871163 | 0.0290906 | 0.437733 | 15.485 | 15.0472 | -0.0123092 | -0.0407088 | 3.26647 | 3.30718 | -0.016161887 | -0.033455106 | 2.036544894 | 2.07 | [11 empty] | 2.607575 | 0.0174031 | 0.261042 | 15.2608 | 14.9997 | -0.00765932 | -0.0275735 | 3.57241 | 3.59999 | [15 empty] | 2.474798 | 0.0138173 | 0.207261 | 15.2073 | 15.0001 | -0.00624859 | -0.0224949 | 3.5775 | 3.6 | [15 empty] | 2.56096875 | 0.0157263 | 0.23589 | 15.2357 | 14.9998 | -0.00703904 | -0.0253402 | 3.57461 | 3.59995 | [14 empty] | 586.0009 | 2.08903 | 0.00797117 | 0.119901 | 15.1617 | 15.0418 | -0.00393725 | -0.0126014 | 3.18795 | 3.20055 | -0.003986957 | -0.00829287 | 2.07170713 | 2.08 | [10 empty] | 879.0009 | 3.021803 | 0.0309612 | 0.466069 | 15.5194 | 15.0533 | -0.0157521 | -0.0497909 | 3.11111 | 3.1609 | -0.014510095 | -0.029890797 | 2.030109203 | 2.06 | [10 empty] | 879.0011 | 3.000275 | 0.0294716 | 0.440649 | 15.3923 | 14.9516 | -0.0146729 | -0.0518604 | 3.48257 | 3.53443 | -0.014166253 | -0.029749131 | 2.070250869 | 2.1 | [11 empty] | 2.491024 | 0.0146088 | 0.21608 | 15.0071 | 14.7911 | -0.00740703 | -0.0262022 | 3.51127 | 3.53748 | [15 empty] | 2.542065 | 0.0151578 | 0.227354 | 15.2265 | 14.9991 | -0.00775074 | -0.0289747 | 3.70934 | 3.73832 | [15 empty] | 2.408771 | 0.0131468 | 0.197195 | 15.1967 | 14.9995 | -0.006911 | -0.0257225 | 3.69625 | 3.72197
588.001 | 2.501797 | 0.0173833 | 0.261079 | 15.28 | 15.0189 | -0.00610062 | -0.0174094 | 2.8363 | 2.85371 | -0.011054307 | -0.022771872 | 2.037228128 | 2.06 | [10 empty] | 882.001 | 3.103053 | 0.0360671 | 0.543152 | 15.6026 | 15.0595 | -0.0126213 | -0.0437045 | 3.41905 | 3.46275 | -0.022471869 | -0.04651677 | 2.02348323 | 2.07 | [10 empty] | 882.001 | 3.005825 | 0.0309485 | 0.461983 | 15.3894 | 14.9274 | -0.0110782 | -0.038592 | 3.44501 | 3.4836 | -0.019155237 | -0.039651341 | 2.030348659 | 2.07 | [10 empty] | 588.001 | 2.041074 | 0.00728854 | 0.109724 | 15.1641 | 15.0544 | -0.00328094 | -0.0102555 | 3.11551 | 3.12577 | -0.003964814 | -0.008167517 | 2.051832483 | 2.06 | [10 empty] | 882.001 | 2.878496 | 0.0293792 | 0.442076 | 15.4893 | 15.0472 | -0.0124208 | -0.0410777 | 3.2661 | 3.30718 | -0.016323588 | -0.033789827 | 2.036210173 | 2.07 | [11 empty] | 2.613536 | 0.0175475 | 0.263207 | 15.2629 | 14.9997 | -0.00771058 | -0.027758 | 3.57223 | 3.59999 | [15 empty] | 2.480896 | 0.0139602 | 0.209404 | 15.2095 | 15.0001 | -0.00631415 | -0.0227309 | 3.57727 | 3.6 | [15 empty] | 2.566606 | 0.0158697 | 0.238041 | 15.2378 | 14.9998 | -0.00709533 | -0.0255429 | 3.57441 | 3.59995 | [14 empty] | 588.0009 | 2.096586 | 0.0080836 | 0.121592 | 15.1634 | 15.0418 | -0.00399915 | -0.0127995 | 3.18775 | 3.20055 | -0.004036139 | -0.008395169 | 2.071604831 | 2.08 | [10 empty] | 882.0009 | 3.029911 | 0.031235 | 0.47019 | 15.5235 | 15.0533 | -0.0158803 | -0.050196 | 3.11071 | 3.1609 | -0.01464369 | -0.030166002 | 2.029833998 | 2.06 | [10 empty] | 882.0011 | 3.008767 | 0.0297275 | 0.444476 | 15.3961 | 14.9516 | -0.0148218 | -0.0523867 | 3.48204 | 3.53443 | -0.014259556 | -0.029945067 | 2.070054933 | 2.1 | [11 empty] | 2.497368 | 0.0147215 | 0.217746 | 15.0088 | 14.7911 | -0.00751213 | -0.026574 | 3.5109 | 3.53748 | [15 empty] | 2.548682 | 0.0152809 | 0.2292 | 15.2283 | 14.9991 | -0.00782554 | -0.0292544 | 3.70906 | 3.73832 | [15 empty] | 2.415413 | 0.0132515 | 0.198767 | 15.1983 | 14.9995 | -0.00699235 | -0.0260253 | 3.69594 | 3.72197
590.001 | 2.50785 | 0.0175389 | 0.263415 | 15.2823 | 15.0189 | -0.00615966 | -0.0175779 | 2.83613 | 2.85371 | -0.011143875 | -0.022956382 | 2.037043618 | 2.06 | [10 empty] | 885.001 | 3.110063 | 0.0363854 | 0.547945 | 15.6074 | 15.0595 | -0.0127195 | -0.0440445 | 3.41871 | 3.46275 | -0.022675317 | -0.046937906 | 2.023062094 | 2.07 | [10 empty] | 885.001 | 3.013878 | 0.0312298 | 0.466181 | 15.3936 | 14.9274 | -0.0111651 | -0.0388948 | 3.4447 | 3.4836 | -0.019334606 | -0.040022635 | 2.029977365 | 2.07 | [10 empty] | 590.001 | 2.048716 | 0.00741822 | 0.111676 | 15.166 | 15.0544 | -0.00333851 | -0.0104354 | 3.11533 | 3.12577 | -0.004032055 | -0.008306034 | 2.051693966 | 2.06 | [10 empty] | 885.001 | 2.885949 | 0.0296912 | 0.44677 | 15.494 | 15.0472 | -0.0125633 | -0.0415491 | 3.26563 | 3.30718 | -0.016480449 | -0.034114529 | 2.035885471 | 2.07 | [11 empty] | 2.619486 | 0.0176985 | 0.265473 | 15.2652 | 14.9997 | -0.00776006 | -0.0279361 | 3.57205 | 3.59999 | [15 empty] | 2.486919 | 0.0140978 | 0.211468 | 15.2115 | 15.0001 | -0.00634823 | -0.0228536 | 3.57714 | 3.6 | [15 empty] | 2.572574 | 0.0160193 | 0.240286 | 15.2401 | 14.9998 | -0.0071263 | -0.0256543 | 3.5743 | 3.59995 | [14 empty] | 590.0009 | 2.103958 | 0.00820261 | 0.123382 | 15.1652 | 15.0418 | -0.00407411 | -0.0130394 | 3.18751 | 3.20055 | -0.004079371 | -0.008485093 | 2.071514907 | 2.08 | [10 empty] | 885.0009 | 3.038012 | 0.0314985 | 0.474157 | 15.5275 | 15.0533 | -0.0159992 | -0.0505718 | 3.11033 | 3.1609 | -0.014777172 | -0.030440974 | 2.029559026 | 2.06 | [10 empty] | 885.0011 | 3.017432 | 0.0300018 | 0.448576 | 15.4002 | 14.9516 | -0.0148874 | -0.0526183 | 3.48181 | 3.53443 | -0.014456892 | -0.030359472 | 2.069640528 | 2.1 | [11 empty] | 2.504229 | 0.0148365 | 0.219447 | 15.0105 | 14.7911 | -0.00754389 | -0.0266863 | 3.51079 | 3.53748 | [15 empty] | 2.555225 | 0.0153967 | 0.230937 | 15.23 | 14.9991 | -0.00788658 | -0.0294825 | 3.70883 | 3.73832 | [15 empty] | 2.422128 | 0.0133686 | 0.200522 | 15.2001 | 14.9995 | -0.0070515 | -0.0262455 | 3.69572 | 3.72197
592.001 | 2.51423 | 0.0176719 | 0.265413 | 15.2843 | 15.0189 | -0.00621529 | -0.0177366 | 2.83597 | 2.85371 | -0.011217487 | -0.023108024 | 2.036891976 | 2.06 | [10 empty] | 888.001 | 3.11695 | 0.0367177 | 0.55295 | 15.6124 | 15.0595 | -0.0128582 | -0.0445247 | 3.41823 | 3.46275 | -0.022851118 | -0.047301813 | 2.022698187 | 2.07 | [10 empty] | 888.001 | 3.021639 | 0.0315229 | 0.470556 | 15.398 | 14.9274 | -0.011295 | -0.0393473 | 3.44425 | 3.4836 | -0.019486743 | -0.040337558 | 2.029662442 | 2.07 | [10 empty] | 592.001 | 2.05629 | 0.00754579 | 0.113597 | 15.168 | 15.0544 | -0.00340461 | -0.010642 | 3.11512 | 3.12577 | -0.004096248 | -0.00843827 | 2.05156173 | 2.06 | [10 empty] | 888.001 | 2.893347 | 0.0299891 | 0.451253 | 15.4985 | 15.0472 | -0.0126559 | -0.0418552 | 3.26532 | 3.30718 | -0.016672669 | -0.034512425 | 2.035487575 | 2.07 | [11 empty] | 2.625524 | 0.0178604 | 0.267902 | 15.2676 | 14.9997 | -0.00784172 | -0.0282301 | 3.57176 | 3.59999 | [15 empty] | 2.492734375 | 0.014242 | 0.21363 | 15.2137 | 15.0001 | -0.00639929 | -0.0230374 | 3.57696 | 3.6 | [15 empty] | 2.57827 | 0.0161657 | 0.242481 | 15.2423 | 14.9998 | -0.0071811 | -0.0258516 | 3.5741 | 3.59995 | [14 empty] | 592.0009 | 2.11149 | 0.00832393 | 0.125207 | 15.167 | 15.0418 | -0.0041275 | -0.0132103 | 3.18734 | 3.20055 | -0.004144454 | -0.008620464 | 2.071379536 | 2.08 | [10 empty] | 888.0009 | 3.046064 | 0.0317875 | 0.478507 | 15.5318 | 15.0533 | -0.0161396 | -0.0510157 | 3.10989 | 3.1609 | -0.014910577 | -0.030715789 | 2.029284211 | 2.06 | [10 empty] | 888.0011 | 3.025957 | 0.0302594 | 0.452427 | 15.4041 | 14.9516 | -0.0150537 | -0.0532063 | 3.48122 | 3.53443 | -0.014539422 | -0.030532787 | 2.069467213 | 2.1 | [11 empty] | 2.511037 | 0.0149554 | 0.221207 | 15.0123 | 14.7911 | -0.00765454 | -0.0270777 | 3.5104 | 3.53748 | [15 empty] | 2.562035 | 0.015509 | 0.232621 | 15.2317 | 14.9991 | -0.00793786 | -0.0296742 | 3.70864 | 3.73832 | [15 empty] | 2.428763 | 0.01347 | 0.202044 | 15.2016 | 14.9995 | -0.00713562 | -0.0265586 | 3.69541 | 3.72197
594.001 | 2.520516 | 0.0178273 | 0.267747 | 15.2866 | 15.0189 | -0.00627001 | -0.0178928 | 2.83581 | 2.85371 | -0.011310478 | -0.023299585 | 2.036700415 | 2.06 | [10 empty] | 891.001 | 3.124082 | 0.0370448 | 0.557875 | 15.6174 | 15.0595 | -0.0129617 | -0.0448833 | 3.41787 | 3.46275 | -0.023061068 | -0.047736412 | 2.022263588 | 2.07 | [10 empty] | 891.0011 | 3.029502 | 0.0318166 | 0.474941 | 15.4024 | 14.9274 | -0.0114034 | -0.0397247 | 3.44387 | 3.4836 | -0.019658686 | -0.04069348 | 2.02930652 | 2.07 | [10 empty] | 594.001 | 2.063901 | 0.00767755 | 0.115581 | 15.1699 | 15.0544 | -0.00350983 | -0.0109709 | 3.1148 | 3.12577 | -0.004118681 | -0.008484483 | 2.051515517 | 2.06 | [10 empty] | 891.001 | 2.901181 | 0.0302983 | 0.455905 | 15.5031 | 15.0472 | -0.0127668 | -0.0422221 | 3.26496 | 3.30718 | -0.016856046 | -0.034892014 | 2.035107986 | 2.07 | [11 empty] | 2.631528 | 0.0180158 | 0.270232 | 15.27 | 14.9997 | -0.00791254 | -0.028485 | 3.5715 | 3.59999 | [15 empty] | 2.499019 | 0.0143886 | 0.21583 | 15.2159 | 15.0001 | -0.00645694 | -0.0232449 | 3.57675 | 3.6 | [15 empty] | 2.58392 | 0.0163089 | 0.24463 | 15.2444 | 14.9998 | -0.00725082 | -0.0261026 | 3.57385 | 3.59995 | [14 empty] | 594.0009 | 2.119003 | 0.00844539 | 0.127034 | 15.1689 | 15.0418 | -0.00418193 | -0.0133845 | 3.18716 | 3.20055 | -0.004212956 | -0.008762948 | 2.071237052 | 2.08 | [10 empty] | 891.0009 | 3.054427 | 0.032057 | 0.482565 | 15.5359 | 15.0533 | -0.0162858 | -0.0514778 | 3.10943 | 3.1609 | -0.015024854 | -0.0309512 | 2.0290488 | 2.06 | [10 empty] | 890.9984 | 3.034767 | 0.0305171 | 0.45628 | 15.4079 | 14.9516 | -0.0151568 | -0.0535708 | 3.48086 | 3.53443 | -0.014680569 | -0.030829196 | 2.069170804 | 2.1 | [11 empty] | 2.517769 | 0.0150629 | 0.222796 | 15.0139 | 14.7911 | -0.00769309 | -0.0272141 | 3.51026 | 3.53748 | [15 empty] | 2.568683 | 0.0156321 | 0.234468 | 15.2336 | 14.9991 | -0.00797834 | -0.0298256 | 3.70849 | 3.73832 | [15 empty] | 2.435343 | 0.013587 | 0.203799 | 15.2033 | 14.9995 | -0.00716755 | -0.0266774 | 3.69529 | 3.72197
596.001 | 2.527022 | 0.0180084 | 0.270466 | 15.2894 | 15.0189 | -0.00630779 | -0.0180006 | 2.83571 | 2.85371 | -0.011456681 | -0.023600763 | 2.036399237 | 2.06 | [10 empty] | 894.001 | 3.131022 | 0.0373677 | 0.562738 | 15.6222 | 15.0595 | -0.0130971 | -0.0453521 | 3.4174 | 3.46275 | -0.023226919 | -0.048079723 | 2.021920277 | 2.07 | [10 empty] | 894.0011 | 3.037245 | 0.0321005 | 0.479178 | 15.4066 | 14.9274 | -0.0114848 | -0.0400085 | 3.44359 | 3.4836 | -0.019846247 | -0.041081731 | 2.028918269 | 2.07 | [10 empty] | 596.001 | 2.071385 | 0.00780942 | 0.117566 | 15.1719 | 15.0544 | -0.00356739 | -0.0111508 | 3.11462 | 3.12577 | -0.004192414 | -0.008636373 | 2.051363627 | 2.06 | [10 empty] | 894.001 | 2.908727 | 0.0305879 | 0.460263 | 15.5075 | 15.0472 | -0.012895 | -0.042646 | 3.26453 | 3.30718 | -0.017005535 | -0.035201457 | 2.034798543 | 2.07 | [11 empty] | 2.637869 | 0.0181668 | 0.272497 | 15.2722 | 14.9997 | -0.00795094 | -0.0286233 | 3.57136 | 3.59999 | [15 empty] | 2.504999 | 0.0145317 | 0.217977 | 15.218 | 15.0001 | -0.00654179 | -0.0235504 | 3.57645 | 3.6 | [15 empty] | 2.589896 | 0.0164509 | 0.246759 | 15.2465 | 14.9998 | -0.00730187 | -0.0262864 | 3.57367 | 3.59995 | [14 empty] | 596.0009 | 2.126736 | 0.00855592 | 0.128697 | 15.1705 | 15.0418 | -0.00426513 | -0.0136508 | 3.1869 | 3.20055 | -0.004236747 | -0.008812435 | 2.071187565 | 2.08 | [10 empty] | 894.0009 | 3.062397 | 0.0323337 | 0.48673 | 15.5401 | 15.0533 | -0.0164155 | -0.0518878 | 3.10902 | 3.1609 | -0.015161204 | -0.031232081 | 2.028767919 | 2.06 | [10 empty] | 894.0012 | 3.043227 | 0.0307811 | 0.460228 | 15.4119 | 14.9516 | -0.015342 | -0.0542252 | 3.4802 | 3.53443 | -0.014749487 | -0.030973923 | 2.069026077 | 2.1 | [11 empty] | 2.524702 | 0.0151783 | 0.224503 | 15.0156 | 14.7911 | -0.00772855 | -0.0273396 | 3.51014 | 3.53748 | [15 empty] | 2.575489 | 0.0157527 | 0.236276 | 15.2354 | 14.9991 | -0.00804493 | -0.0300745 | 3.70824 | 3.73832 | [15 empty] | 2.441974 | 0.0136932 | 0.205392 | 15.2049 | 14.9995 | -0.00724581 | -0.0269687 | 3.695 | 3.72197
598.001 | 2.533521 | 0.0181751 | 0.27297 | 15.2919 | 15.0189 | -0.00638347 | -0.0182165 | 2.83549 | 2.85371 | -0.011541607 | -0.02377571 | 2.03622429 | 2.06 | [10 empty] | 897.001 | 3.13797 | 0.0376853 | 0.567522 | 15.627 | 15.0595 | -0.0131903 | -0.0456748 | 3.41708 | 3.46275 | -0.023435502 | -0.048511488 | 2.021488512 | 2.07 | [10 empty] | 897.0011 | 3.044909 | 0.0324024 | 0.483685 | 15.4111 | 14.9274 | -0.0116123 | -0.0404525 | 3.44315 | 3.4836 | -0.020007232 | -0.04141497 | 2.02858503 | 2.07 | [10 empty] | 598.001 | 2.078775 | 0.00794682 | 0.119634 | 15.174 | 15.0544 | -0.00363488 | -0.0113618 | 3.1144 | 3.12577 | -0.004259895 | -0.008775384 | 2.051224616 | 2.06 | [10 empty] | 897.001 | 2.916491 | 0.0308863 | 0.464754 | 15.512 | 15.0472 | -0.0129945 | -0.0429751 | 3.2642 | 3.30718 | -0.017191351 | -0.035586096 | 2.034413904 | 2.07 | [11 empty] | 2.644 | 0.0183275 | 0.274907 | 15.2746 | 14.9997 | -0.00802535 | -0.0288911 | 3.5711 | 3.59999 | [15 empty] | 2.511035 | 0.0146781 | 0.220172 | 15.2202 | 15.0001 | -0.00659373 | -0.0237374 | 3.57626 | 3.6 | [15 empty] | 2.595821 | 0.016609 | 0.249131 | 15.2489 | 14.9998 | -0.00738358 | -0.0265805 | 3.57337 | 3.59995 | [14 empty] | 598.0009 | 2.134312 | 0.00867693 | 0.130517 | 15.1724 | 15.0418 | -0.00429653 | -0.0137512 | 3.1868 | 3.20055 | -0.004330202 | -0.009006819 | 2.070993181 | 2.08 | [10 empty] | 897.0009 | 3.070704 | 0.0326218 | 0.491066 | 15.5444 | 15.0533 | -0.0165668 | -0.052366 | 3.10854 | 3.1609 | -0.015281607 | -0.031480111 | 2.028519889 | 2.06 | [10 empty] | 897.0012 | 3.051851 | 0.0310519 | 0.464276 | 15.4159 | 14.9516 | -0.0154274 | -0.0545272 | 3.4799 | 3.53443 | -0.014920217 | -0.031332455 | 2.068667545 | 2.1 | [11 empty] | 2.531626 | 0.0152847 | 0.226078 | 15.0171 | 14.7911 | -0.00780575 | -0.0276127 | 3.50986 | 3.53748 | [15 empty] | 2.582452 | 0.0158581 | 0.237858 | 15.237 | 14.9991 | -0.00811233 | -0.0303265 | 3.70799 | 3.73832 | [15 empty] | 2.448832 | 0.0138188 | 0.207275 | 15.2068 | 14.9995 | -0.00726103 | -0.0270253 | 3.69494 | 3.72197
600.001 | 2.539629 | 0.018333 | 0.275342 | 15.2942 | 15.0189 | -0.00641991 | -0.0183205 | 2.83539 | 2.85371 | -0.011655399 | -0.024010121 | 2.035989879 | 2.06 | [10 empty] | 900.001 | 3.144951 | 0.0380142 | 0.572474 | 15.632 | 15.0595 | -0.0133358 | -0.0461786 | 3.41657 | 3.46275 | -0.023602135 | -0.048856419 | 2.021143581 | 2.07 | [10 empty] | 900.0011 | 3.05244 | 0.0327008 | 0.488139 | 15.4156 | 14.9274 | -0.0117212 | -0.0408319 | 3.44277 | 3.4836 | -0.020185167 | -0.041783296 | 2.028216704 | 2.07 | [10 empty] | 600.001 | 2.086139 | 0.00808103 | 0.121655 | 15.176 | 15.0544 | -0.00370389 | -0.0115775 | 3.11419 | 3.12577 | -0.004323983 | -0.008907406 | 2.051092594 | 2.06 | [10 empty] | 900.001 | 2.923957 | 0.031188 | 0.469294 | 15.5165 | 15.0472 | -0.0131327 | -0.0434322 | 3.26375 | 3.30718 | -0.01734091 | -0.035895684 | 2.034104316 | 2.07 | [11 empty] | 2.650353 | 0.0185006 | 0.277504 | 15.2772 | 14.9997 | -0.00806389 | -0.0290299 | 3.57096 | 3.59999 | [15 empty] | 2.516878 | 0.0148084 | 0.222127 | 15.2222 | 15.0001 | -0.00669841 | -0.0241143 | 3.57588 | 3.6 | [15 empty] | 2.601671 | 0.0167517 | 0.251272 | 15.251 | 14.9998 | -0.00746609 | -0.0268776 | 3.57307 | 3.59995 | [14 empty] | 600.0009 | 2.141807 | 0.00880079 | 0.13238 | 15.1742 | 15.0418 | -0.00439001 | -0.0140505 | 3.1865 | 3.20055 | -0.004354582 | -0.009057531 | 2.070942469 | 2.08 | [10 empty] | 900.0009 | 3.079057 | 0.0329047 | 0.495325 | 15.5486 | 15.0533 | -0.0167059 | -0.0528057 | 3.1081 | 3.1609 | -0.015408235 | -0.031740965 | 2.028259035 | 2.06 | [10 empty] | 900.0012 | 3.059853 | 0.0313184 | 0.468262 | 15.4199 | 14.9516 | -0.015571 | -0.0550345 | 3.47939 | 3.53443 | -0.015031398 | -0.031565937 | 2.068434063 | 2.1 | [11 empty] | 2.538099 | 0.0154092 | 0.227918 | 15.019 | 14.7911 | -0.00784238 | -0.0277422 | 3.50973 | 3.53748 | [15 empty] | 2.589636 | 0.0159798 | 0.239683 | 15.2388 | 14.9991 | -0.00816877 | -0.0305374 | 3.70778 | 3.73832 | [15 empty] | 2.45516 | 0.0139243 | 0.208858 | 15.2084 | 14.9995 | -0.00735187 | -0.0273635 | 3.69461 | 3.72197
602.001 | 2.545946 | 0.0184844 | 0.277615 | 15.2965 | 15.0189 | -0.00650291 | -0.0185574 | 2.83515 | 2.85371 | -0.011720355 | -0.024143931 | 2.035856069 | 2.06 | [10 empty] | 903.001 | 3.151925 | 0.038348 | 0.577501 | 15.637 | 15.0595 | -0.0134652 | -0.0466267 | 3.41613 | 3.46275 | -0.023788622 | -0.049242447 | 2.020757553 | 2.07 | [10 empty] | 903.0011 | 3.060044 | 0.0329892 | 0.492445 | 15.4199 | 14.9274 | -0.0118115 | -0.0411465 | 3.44245 | 3.4836 | -0.020367344 | -0.042160401 | 2.027839599 | 2.07 | [10 empty] | 602.001 | 2.093636 | 0.00820378 | 0.123503 | 15.1779 | 15.0544 | -0.00378869 | -0.0118426 | 3.11392 | 3.12577 | -0.004362302 | -0.008986343 | 2.051013657 | 2.06 | [10 empty] | 903.001 | 2.931444 | 0.0315004 | 0.473994 | 15.5212 | 15.0472 | -0.0132492 | -0.0438175 | 3.26336 | 3.30718 | -0.01752107 | -0.036268615 | 2.033731385 | 2.07 | [11 empty] | 2.656319 | 0.0186079 | 0.279114 | 15.2788 | 14.9997 | -0.00820087 | -0.029523 | 3.57046 | 3.59999 | [15 empty] | 2.522781 | 0.014953 | 0.224296 | 15.2244 | 15.0001 | -0.00670811 | -0.0241492 | 3.57585 | 3.6 | [15 empty] | 2.60776 | 0.0168941 | 0.253407 | 15.2532 | 14.9998 | -0.00749144 | -0.0269688 | 3.57298 | 3.59995 | [14 empty] | 602.0009 | 2.148766 | 0.00891617 | 0.134115 | 15.1759 | 15.0418 | -0.00446952 | -0.0143049 | 3.18624 | 3.20055 | -0.004384877 | -0.009120545 | 2.070879455 | 2.08 | [10 empty] | 903.0009 | 3.087218 | 0.0331667 | 0.499268 | 15.5526 | 15.0533 | -0.0168833 | -0.0533666 | 3.10754 | 3.1609 | -0.01548408 | -0.031897204 | 2.028102796 | 2.06 | [10 empty] | 903.0012 | 3.068027 | 0.031586 | 0.472262 | 15.4239 | 14.9516 | -0.0157422 | -0.0556396 | 3.47879 | 3.53443 | -0.015117001 | -0.031745702 | 2.068254298 | 2.1 | [11 empty] | 2.544559 | 0.0155333 | 0.229753 | 15.0208 | 14.7911 | -0.00789782 | -0.0279383 | 3.50954 | 3.53748 | [15 empty] | 2.59622 | 0.016088 | 0.241305 | 15.2404 | 14.9991 | -0.00820819 | -0.0306848 | 3.70763 | 3.73832 | [15 empty] | 2.461782 | 0.0140356 | 0.210528 | 15.2101 | 14.9995 | -0.00741258 | -0.0275894 | 3.69438 | 3.72197
604.001 | 2.551923 | 0.0186228 | 0.279694 | 15.2986 | 15.0189 | -0.00655241 | -0.0186987 | 2.83501 | 2.85371 | -0.011807217 | -0.024322866 | 2.035677134 | 2.06 | [10 empty] | 906.001 | 3.158439 | 0.0386794 | 0.582491 | 15.642 | 15.0595 | -0.0135525 | -0.0469288 | 3.41582 | 3.46275 | -0.024012103 | -0.049705053 | 2.020294947 | 2.07 | [10 empty] | 906.0011 | 3.067486 | 0.0332918 | 0.496962 | 15.4244 | 14.9274 | -0.0119393 | -0.0415918 | 3.44201 | 3.4836 | -0.020527955 | -0.042492867 | 2.027507133 | 2.07 | [10 empty] | 604.001 | 2.101193 | 0.00834827 | 0.125678 | 15.18 | 15.0544 | -0.00382926 | -0.0119694 | 3.1138 | 3.12577 | -0.004461674 | -0.009191049 | 2.050808951 | 2.06 | [10 empty] | 906.001 | 2.938423 | 0.0317902 | 0.478354 | 15.5256 | 15.0472 | -0.0133567 | -0.044173 | 3.26301 | 3.30718 | -0.017694154 | -0.036626898 | 2.033373102 | 2.07 | [11 empty] | 2.662303 | 0.0188055 | 0.282077 | 15.2818 | 14.9997 | -0.0082494 | -0.0296977 | 3.57029 | 3.59999 | [15 empty] | 2.528632 | 0.0151103 | 0.226655 | 15.2267 | 15.0001 | -0.00677529 | -0.024391 | 3.57561 | 3.6 | [15 empty] | 2.613609375 | 0.0170403 | 0.2556 | 15.2554 | 14.9998 | -0.00753542 | -0.0271272 | 3.57282 | 3.59995 | [14 empty] | 604.0009 | 2.156019 | 0.00903702 | 0.135933 | 15.1778 | 15.0418 | -0.00452352 | -0.0144777 | 3.18607 | 3.20055 | -0.004456395 | -0.009269301 | 2.070730699 | 2.08 | [10 empty] | 906.0009 | 3.094988 | 0.0334784 | 0.503962 | 15.5573 | 15.0533 | -0.0169751 | -0.0536565 | 3.10725 | 3.1609 | -0.015689654 | -0.032320687 | 2.027679313 | 2.06 | [10 empty] | 906.0012 | 3.07615625 | 0.0318685 | 0.476486 | 15.4281 | 14.9516 | -0.0158365 | -0.0559731 | 3.47845 | 3.53443 | -0.015288875 | -0.032106638 | 2.067893362 | 2.1 | [11 empty] | 2.551197 | 0.0156599 | 0.231626 | 15.0227 | 14.7911 | -0.00799112 | -0.0282684 | 3.50921 | 3.53748 | [15 empty] | 2.60308 | 0.016208 | 0.243105 | 15.2422 | 14.9991 | -0.00826292 | -0.0308894 | 3.70743 | 3.73832 | [15 empty] | 2.468181 | 0.014141 | 0.212109 | 15.2116 | 14.9995 | -0.00746449 | -0.0277826 | 3.69419 | 3.72197
606.001 | 2.558565 | 0.0188019 | 0.282383 | 15.3013 | 15.0189 | -0.0066086 | -0.018859 | 2.83485 | 2.85371 | -0.011925825 | -0.024567199 | 2.035432801 | 2.06 | [10 empty] | 909.001 | 3.165099 | 0.0390205 | 0.587629 | 15.6471 | 15.0595 | -0.0136825 | -0.047379 | 3.41537 | 3.46275 | -0.024201664 | -0.050097444 | 2.019902556 | 2.07 | [10 empty] | 909.0011 | 3.075343 | 0.0336006 | 0.501571 | 15.429 | 14.9274 | -0.0120396 | -0.041941 | 3.44166 | 3.4836 | -0.020720397 | -0.042891221 | 2.027108779 | 2.07 | [10 empty] | 606.001 | 2.108538 | 0.00849048 | 0.127819 | 15.1822 | 15.0544 | -0.00391591 | -0.0122402 | 3.11353 | 3.12577 | -0.004519615 | -0.009310408 | 2.050689592 | 2.06 | [10 empty] | 909.001 | 2.945648 | 0.0321088 | 0.483149 | 15.5304 | 15.0472 | -0.0134626 | -0.0445232 | 3.26266 | 3.30718 | -0.017892413 | -0.037037294 | 2.032962706 | 2.07 | [11 empty] | 2.668287 | 0.0189541 | 0.284306 | 15.284 | 14.9997 | -0.00831812 | -0.0299451 | 3.57004 | 3.59999 | [15 empty] | 2.534702 | 0.0152502 | 0.228754 | 15.2288 | 15.0001 | -0.0068112 | -0.0245203 | 3.57548 | 3.6 | [15 empty] | 2.619414 | 0.0171858 | 0.257784 | 15.2576 | 14.9998 | -0.00760947 | -0.0273937 | 3.57256 | 3.59995 | [14 empty] | 606.0009 | 2.163192 | 0.00915311 | 0.13768 | 15.1795 | 15.0418 | -0.00458505 | -0.0146747 | 3.18587 | 3.20055 | -0.004505398 | -0.009371229 | 2.070628771 | 2.08 | [10 empty] | 909.0009 | 3.102789 | 0.033765 | 0.508276 | 15.5616 | 15.0533 | -0.0171277 | -0.0541389 | 3.10677 | 3.1609 | -0.015809604 | -0.032567785 | 2.027432215 | 2.06 | [10 empty] | 909.0012 | 3.084732 | 0.0320267 | 0.478851 | 15.4305 | 14.9516 | -0.0159916 | -0.056521 | 3.47791 | 3.53443 | -0.015289165 | -0.032107247 | 2.067892753 | 2.1 | [11 empty] | 2.557469 | 0.0157561 | 0.23305 | 15.0241 | 14.7911 | -0.00803983 | -0.0284407 | 3.50904 | 3.53748 | [15 empty] | 2.609655 | 0.0163237 | 0.244841 | 15.2439 | 14.9991 | -0.00833421 | -0.0311559 | 3.70716 | 3.73832 | [15 empty] | 2.474496 | 0.0142589 | 0.213877 | 15.2134 | 14.9995 | -0.00754857 | -0.0280955 | 3.69387 | 3.72197
608.001 | 2.564849 | 0.0189415 | 0.284481 | 15.3034 | 15.0189 | -0.00664847 | -0.0189728 | 2.83473 | 2.85371 | -0.012019591 | -0.024760357 | 2.035239643 | 2.06 | [10 empty] | 912.001 | 3.171568 | 0.0393517 | 0.592617 | 15.6521 | 15.0595 | -0.0138447 | -0.0479408 | 3.41481 | 3.46275 | -0.024353407 | -0.050411553 | 2.019588447 | 2.07 | [10 empty] | 912.0011 | 3.082892 | 0.033868 | 0.505562 | 15.433 | 14.9274 | -0.012195 | -0.0424826 | 3.44112 | 3.4836 | -0.020820577 | -0.043098594 | 2.026901406 | 2.07 | [10 empty] | 608.001 | 2.115582 | 0.00862978 | 0.129916 | 15.1843 | 15.0544 | -0.00398434 | -0.0124541 | 3.11331 | 3.12577 | -0.004586956 | -0.009449129 | 2.050550871 | 2.06 | [10 empty] | 912.001 | 2.952803 | 0.0324119 | 0.487709 | 15.5349 | 15.0472 | -0.0135874 | -0.0449359 | 3.26224 | 3.30718 | -0.018050494 | -0.037364523 | 2.032635477 | 2.07 | [11 empty] | 2.674236 | 0.0191346 | 0.287014 | 15.2867 | 14.9997 | -0.00836283 | -0.0301061 | 3.56988 | 3.59999 | [15 empty] | 2.540904 | 0.0153874 | 0.230812 | 15.2309 | 15.0001 | -0.00687354 | -0.0247447 | 3.57525 | 3.6 | [15 empty] | 2.62528125 | 0.0173451 | 0.260172 | 15.2599 | 14.9998 | -0.00767515 | -0.0276302 | 3.57232 | 3.59995 | [14 empty] | 608.0009 | 2.170512 | 0.00927901 | 0.139573 | 15.1814 | 15.0418 | -0.00463725 | -0.0148418 | 3.18571 | 3.20055 | -0.004579996 | -0.009526391 | 2.070473609 | 2.08 | [10 empty] | 912.0009 | 3.110502 | 0.0340462 | 0.512509 | 15.5658 | 15.0533 | -0.017286 | -0.0546395 | 3.10627 | 3.1609 | -0.015916784 | -0.032788574 | 2.027211426 | 2.06 | [10 empty] | 912.0012 | 3.092947 | 0.0323871 | 0.484241 | 15.4359 | 14.9516 | -0.0161199 | -0.0569744 | 3.47745 | 3.53443 | -0.015503438 | -0.032557219 | 2.067442781 | 2.1 | [11 empty] | 2.563675 | 0.0158879 | 0.234998 | 15.0261 | 14.7911 | -0.00807569 | -0.0285676 | 3.50891 | 3.53748 | [15 empty] | 2.615897 | 0.0164414 | 0.246606 | 15.2457 | 14.9991 | -0.00840066 | -0.0314043 | 3.70691 | 3.73832 | [15 empty] | 2.480973 | 0.0143634 | 0.215445 | 15.215 | 14.9995 | -0.00759712 | -0.0282762 | 3.69369 | 3.72197
610.001 | 2.570995 | 0.0191036 | 0.286915 | 15.3058 | 15.0189 | -0.00671494 | -0.0191625 | 2.83454 | 2.85371 | -0.012108295 | -0.024943089 | 2.035056911 | 2.06 | [10 empty] | 915.001 | 3.178312 | 0.039698 | 0.597831 | 15.6573 | 15.0595 | -0.0139324 | -0.0482445 | 3.41451 | 3.46275 | -0.02459174 | -0.050904902 | 2.019095098 | 2.07 | [10 empty] | 915.0011 | 3.090534 | 0.0342116 | 0.510692 | 15.4381 | 14.9274 | -0.0123377 | -0.0429797 | 3.44062 | 3.4836 | -0.0210018 | -0.043473727 | 2.026526273 | 2.07 | [10 empty] | 610.001 | 2.123074 | 0.00876869 | 0.132007 | 15.1864 | 15.0544 | -0.00404807 | -0.0126533 | 3.11311 | 3.12577 | -0.004660662 | -0.009600964 | 2.050399036 | 2.06 | [10 empty] | 915.001 | 2.96006 | 0.0327252 | 0.492423 | 15.5397 | 15.0472 | -0.0137059 | -0.0453279 | 3.26185 | 3.30718 | -0.018236435 | -0.037749421 | 2.032250579 | 2.07 | [11 empty] | 2.680017 | 0.0192931 | 0.289391 | 15.2891 | 14.9997 | -0.00841628 | -0.0302985 | 3.56969 | 3.59999 | [15 empty] | 2.546889 | 0.0155356 | 0.233035 | 15.2331 | 15.0001 | -0.00694693 | -0.0250089 | 3.57499 | 3.6 | [15 empty] | 2.631177 | 0.0174772 | 0.262154 | 15.2619 | 14.9998 | -0.00778469 | -0.0280245 | 3.57193 | 3.59995 | [14 empty] | 610.0009 | 2.177754 | 0.00940495 | 0.141468 | 15.1833 | 15.0418 | -0.00471173 | -0.0150801 | 3.18547 | 3.20055 | -0.004629573 | -0.009629511 | 2.070370489 | 2.08 | [10 empty] | 915.0009 | 3.118495 | 0.0343091 | 0.516465 | 15.5698 | 15.0533 | -0.0174069 | -0.0550217 | 3.10588 | 3.1609 | -0.016046064 | -0.033054892 | 2.026945108 | 2.06 | [10 empty] | 915.0012 | 3.101511 | 0.0326864 | 0.488715 | 15.4404 | 14.9516 | -0.0162534 | -0.0574465 | 3.47698 | 3.53443 | -0.015657322 | -0.032880377 | 2.067119623 | 2.1 | [11 empty] | 2.570102 | 0.016002 | 0.236687 | 15.0277 | 14.7911 | -0.00816555 | -0.0288854 | 3.50859 | 3.53748 | [15 empty] | 2.62242 | 0.0165811 | 0.248701 | 15.2478 | 14.9991 | -0.00845764 | -0.0316173 | 3.7067 | 3.73832 | [15 empty] | 2.487609 | 0.0144697 | 0.217039 | 15.2166 | 14.9995 | -0.00765036 | -0.0284744 | 3.6935 | 3.72197
612.001 | 2.577398 | 0.0192695 | 0.289406 | 15.3083 | 15.0189 | -0.00677453 | -0.0193325 | 2.83437 | 2.85371 | -0.012210386 | -0.025153395 | 2.034846605 | 2.06 | [10 empty] | 918.001 | 3.184876 | 0.0400284 | 0.602807 | 15.6623 | 15.0595 | -0.0140888 | -0.0487862 | 3.41397 | 3.46275 | -0.024748893 | -0.051230208 | 2.018769792 | 2.07 | [10 empty] | 918.0011 | 3.098081 | 0.0345086 | 0.515126 | 15.4426 | 14.9274 | -0.0123883 | -0.043156 | 3.44044 | 3.4836 | -0.021235877 | -0.043958265 | 2.026041735 | 2.07 | [10 empty] | 612.001 | 2.130698 | 0.00890943 | 0.134126 | 15.1885 | 15.0544 | -0.0041313 | -0.0129135 | 3.11285 | 3.12577 | -0.004715156 | -0.009713222 | 2.050286778 | 2.06 | [10 empty] | 918.001 | 2.967205 | 0.0330368 | 0.497113 | 15.5444 | 15.0472 | -0.0138227 | -0.0457141 | 3.26147 | 3.30718 | -0.018418929 | -0.038127182 | 2.031872818 | 2.07 | [11 empty] | 2.686019 | 0.0194556 | 0.291828 | 15.2915 | 14.9997 | -0.00850201 | -0.0306071 | 3.56938 | 3.59999 | [15 empty] | 2.552785 | 0.0156774 | 0.235161 | 15.2352 | 15.0001 | -0.00703861 | -0.025339 | 3.57466 | 3.6 | [15 empty] | 2.636668 | 0.0176268 | 0.264399 | 15.2642 | 14.9998 | -0.00776073 | -0.0279383 | 3.57201 | 3.59995 | [14 empty] | 612.0009 | 2.18511 | 0.00952425 | 0.143262 | 15.1851 | 15.0418 | -0.00480806 | -0.0153884 | 3.18516 | 3.20055 | -0.004650697 | -0.009673449 | 2.070326551 | 2.08 | [10 empty] | 918.0009 | 3.125978 | 0.0346461 | 0.521539 | 15.5749 | 15.0533 | -0.0175748 | -0.0555523 | 3.10535 | 3.1609 | -0.01620038 | -0.033372783 | 2.026627217 | 2.06 | [10 empty] | 918.0012 | 3.109509 | 0.0329665 | 0.492904 | 15.4445 | 14.9516 | -0.016362 | -0.0578305 | 3.4766 | 3.53443 | -0.01581107 | -0.033203247 | 2.066796753 | 2.1 | [11 empty] | 2.576604 | 0.0160976 | 0.2381 | 15.0292 | 14.7911 | -0.0081863 | -0.0289588 | 3.50852 | 3.53748 | [15 empty] | 2.628778 | 0.0166856 | 0.250269 | 15.2494 | 14.9991 | -0.00851132 | -0.031818 | 3.7065 | 3.73832 | [15 empty] | 2.49389 | 0.014595 | 0.218918 | 15.2185 | 14.9995 | -0.00772423 | -0.0287493 | 3.69322 | 3.72197
614.001 | 2.583326 | 0.0194212 | 0.291684 | 15.3106 | 15.0189 | -0.00683957 | -0.0195181 | 2.83419 | 2.85371 | -0.012296049 | -0.025329861 | 2.034670139 | 2.06 | [10 empty] | 921.001 | 3.191378 | 0.0403628 | 0.607844 | 15.6673 | 15.0595 | -0.0141954 | -0.0491551 | 3.4136 | 3.46275 | -0.024954457 | -0.051655726 | 2.018344274 | 2.07 | [10 empty] | 921.0012 | 3.105529 | 0.0348269 | 0.519877 | 15.4473 | 14.9274 | -0.0125441 | -0.0436987 | 3.4399 | 3.4836 | -0.021380075 | -0.044256756 | 2.025743244 | 2.07 | [10 empty] | 614.001 | 2.137778 | 0.00905398 | 0.136302 | 15.1907 | 15.0544 | -0.00419218 | -0.0131038 | 3.11266 | 3.12577 | -0.004798554 | -0.009885022 | 2.050114978 | 2.06 | [10 empty] | 921.001 | 2.974315 | 0.0333553 | 0.501905 | 15.5491 | 15.0472 | -0.0139525 | -0.0461434 | 3.26104 | 3.30718 | -0.018586238 | -0.038473512 | 2.031526488 | 2.07 | [11 empty] | 2.691758 | 0.0196182 | 0.294267 | 15.294 | 14.9997 | -0.00857545 | -0.0308715 | 3.56911 | 3.59999 | [15 empty] | 2.558583 | 0.0158221 | 0.237333 | 15.2374 | 15.0001 | -0.00709432 | -0.0255395 | 3.57446 | 3.6 | [15 empty] | 2.642509 | 0.0177756 | 0.266629 | 15.2664 | 14.9998 | -0.00787523 | -0.0283504 | 3.5716 | 3.59995 | [14 empty] | 614.0009 | 2.192297 | 0.00964597 | 0.145093 | 15.1869 | 15.0418 | -0.00487088 | -0.0155895 | 3.18496 | 3.20055 | -0.004706173 | -0.00978884 | 2.07021116 | 2.08 | [10 empty] | 921.0009 | 3.133547 | 0.0349169 | 0.525615 | 15.5789 | 15.0533 | -0.0177029 | -0.0559572 | 3.10495 | 3.1609 | -0.016326271 | -0.033632119 | 2.026367881 | 2.06 | [10 empty] | 920.9984 | 3.11771 | 0.0332424 | 0.497029 | 15.4487 | 14.9516 | -0.0165017 | -0.058324 | 3.4761 | 3.53443 | -0.015937113 | -0.033467936 | 2.066532064 | 2.1 | [11 empty] | 2.583101 | 0.0162361 | 0.240148 | 15.0312 | 14.7911 | -0.00825462 | -0.0292005 | 3.50828 | 3.53748 | [15 empty] | 2.63547 | 0.0168069 | 0.252088 | 15.2512 | 14.9991 | -0.00858398 | -0.0320896 | 3.70623 | 3.73832 | [15 empty] | 2.500465 | 0.0147058 | 0.22058 | 15.2201 | 14.9995 | -0.00778629 | -0.0289803 | 3.69299 | 3.72197
616.001 | 2.589528 | 0.0195758 | 0.294007 | 15.3129 | 15.0189 | -0.00691588 | -0.0197359 | 2.83397 | 2.85371 | -0.012367739 | -0.025477542 | 2.034522458 | 2.06 | [10 empty] | 924.001 | 3.197895 | 0.0407277 | 0.613338 | 15.6728 | 15.0595 | -0.0143282 | -0.049615 | 3.41314 | 3.46275 | -0.025165262 | -0.052092093 | 2.017907907 | 2.07 | [10 empty] | 924.0012 | 3.112489 | 0.0351328 | 0.524443 | 15.4519 | 14.9274 | -0.0126591 | -0.0440994 | 3.4395 | 3.4836 | -0.021557633 | -0.0446243 | 2.0253757 | 2.07 | [10 empty] | 616.001 | 2.144986 | 0.00919276 | 0.138391 | 15.1927 | 15.0544 | -0.00426442 | -0.0133296 | 3.11244 | 3.12577 | -0.004859229 | -0.010010012 | 2.049989988 | 2.06 | [10 empty] | 924.001 | 2.981138 | 0.033683 | 0.506836 | 15.5541 | 15.0472 | -0.0140664 | -0.0465202 | 3.26066 | 3.30718 | -0.018787384 | -0.038889884 | 2.031110116 | 2.07 | [11 empty] | 2.697357 | 0.0197805 | 0.296702 | 15.2964 | 14.9997 | -0.00864474 | -0.0311209 | 3.56887 | 3.59999 | [15 empty] | 2.564298 | 0.0159721 | 0.239583 | 15.2396 | 15.0001 | -0.00712092 | -0.0256353 | 3.57436 | 3.6 | [15 empty] | 2.648067 | 0.0179281 | 0.268918 | 15.2687 | 14.9998 | -0.00798396 | -0.0287419 | 3.57121 | 3.59995 | [14 empty] | 616.0009 | 2.199441 | 0.00976988 | 0.146957 | 15.1888 | 15.0418 | -0.00493565 | -0.0157968 | 3.18475 | 3.20055 | -0.004765056 | -0.009911316 | 2.070088684 | 2.08 | [10 empty] | 924.0009 | 3.141191 | 0.0352168 | 0.53013 | 15.5835 | 15.0533 | -0.01787 | -0.0564853 | 3.10442 | 3.1609 | -0.016448749 | -0.033884422 | 2.026115578 | 2.06 | [10 empty] | 924.0012 | 3.1253 | 0.033523 | 0.501224 | 15.4529 | 14.9516 | -0.0166019 | -0.0586783 | 3.47575 | 3.53443 | -0.016105509 | -0.033821568 | 2.066178432 | 2.1 | [11 empty] | 2.589665 | 0.0163489 | 0.241817 | 15.0329 | 14.7911 | -0.00833573 | -0.0294874 | 3.50799 | 3.53748 | [15 empty] | 2.642274 | 0.0169344 | 0.254001 | 15.2531 | 14.9991 | -0.00865011 | -0.0323368 | 3.70598 | 3.73832 | [15 empty] | 2.506894 | 0.0148137 | 0.222198 | 15.2217 | 14.9995 | -0.0078318 | -0.0291497 | 3.69282 | 3.72197
618.001 | 2.59564 | 0.0197071 | 0.295979 | 15.3149 | 15.0189 | -0.00695308 | -0.0198421 | 2.83386 | 2.85371 | -0.012458384 | -0.025664272 | 2.034335728 | 2.06 | [10 empty] | 927.001 | 3.204146 | 0.0410607 | 0.618353 | 15.6778 | 15.0595 | -0.0144832 | -0.0501517 | 3.4126 | 3.46275 | -0.025321953 | -0.052416443 | 2.017583557 | 2.07 | [10 empty] | 927.0012 | 3.119619 | 0.0354476 | 0.529142 | 15.4566 | 14.9274 | -0.0127463 | -0.044403 | 3.43919 | 3.4836 | -0.021766987 | -0.045057664 | 2.024942336 | 2.07 | [10 empty] | 618.001 | 2.151868 | 0.00934124 | 0.140626 | 15.195 | 15.0544 | -0.00433867 | -0.0135617 | 3.1122 | 3.12577 | -0.00493313 | -0.010162247 | 2.049837753 | 2.06 | [10 empty] | 927.001 | 2.988079 | 0.0339905 | 0.511464 | 15.5587 | 15.0472 | -0.0141672 | -0.0468535 | 3.26033 | 3.30718 | -0.018978198 | -0.039284869 | 2.030715131 | 2.07 | [11 empty] | 2.703116 | 0.0199459 | 0.299183 | 15.2989 | 14.9997 | -0.00870924 | -0.0313531 | 3.56863 | 3.59999 | [15 empty] | 2.569875 | 0.0161187 | 0.241781 | 15.2418 | 15.0001 | -0.00720476 | -0.0259371 | 3.57406 | 3.6 | [15 empty] | 2.653686 | 0.0180851 | 0.271272 | 15.271 | 14.9998 | -0.0080111 | -0.0288396 | 3.57111 | 3.59995 | [14 empty] | 618.0009 | 2.206858 | 0.00989594 | 0.148853 | 15.1907 | 15.0418 | -0.00498773 | -0.0159635 | 3.18459 | 3.20055 | -0.00483954 | -0.010066243 | 2.069933757 | 2.08 | [10 empty] | 927.0009 | 3.148747 | 0.0355003 | 0.534397 | 15.5877 | 15.0533 | -0.0180103 | -0.0569289 | 3.10398 | 3.1609 | -0.016574375 | -0.034143214 | 2.025856786 | 2.06 | [10 empty] | 927.0012 | 3.133133 | 0.0338369 | 0.505917 | 15.4576 | 14.9516 | -0.0167575 | -0.0592283 | 3.4752 | 3.53443 | -0.016249001 | -0.034122902 | 2.065877098 | 2.1 | [11 empty] | 2.596122 | 0.0164578 | 0.243429 | 15.0345 | 14.7911 | -0.00840693 | -0.0297393 | 3.50774 | 3.53748 | [15 empty] | 2.648755 | 0.0170533 | 0.255784 | 15.2549 | 14.9991 | -0.00869895 | -0.0325194 | 3.7058 | 3.73832 | [15 empty] | 2.513246 | 0.014928 | 0.223912 | 15.2234 | 14.9995 | -0.00790052 | -0.0294055 | 3.69256 | 3.72197
620.001 | 2.601836 | 0.0198685 | 0.298403 | 15.3173 | 15.0189 | -0.00702839 | -0.0200569 | 2.83365 | 2.85371 | -0.012539943 | -0.025832283 | 2.034167717 | 2.06 | [10 empty] | 930.001 | 3.210423 | 0.041411 | 0.623629 | 15.6831 | 15.0595 | -0.0146176 | -0.0506171 | 3.41214 | 3.46275 | -0.025519984 | -0.052826368 | 2.017173632 | 2.07 | [10 empty] | 930.0012 | 3.126506 | 0.0357485 | 0.533634 | 15.4611 | 14.9274 | -0.0128822 | -0.0448763 | 3.43872 | 3.4836 | -0.02191804 | -0.045370343 | 2.024629657 | 2.07 | [10 empty] | 620.001 | 2.158973 | 0.00948606 | 0.142807 | 15.1972 | 15.0544 | -0.00441825 | -0.0138104 | 3.11196 | 3.12577 | -0.005000449 | -0.010300925 | 2.049699075 | 2.06 | [10 empty] | 930.001 | 2.995014 | 0.0343074 | 0.516231 | 15.5635 | 15.0472 | -0.0143041 | -0.0473062 | 3.25987 | 3.30718 | -0.019142369 | -0.039624704 | 2.030375296 | 2.07 | [11 empty] | 2.708781 | 0.0201094 | 0.301636 | 15.3014 | 14.9997 | -0.00875966 | -0.0315347 | 3.56845 | 3.59999 | [15 empty] | 2.575836 | 0.0162683 | 0.244026 | 15.2441 | 15.0001 | -0.0072502 | -0.0261007 | 3.5739 | 3.6 | [15 empty] | 2.659532 | 0.0182306 | 0.273455 | 15.2732 | 14.9998 | -0.00807716 | -0.0290774 | 3.57087 | 3.59995 | [14 empty] | 620.0009 | 2.213721 | 0.0100219 | 0.150748 | 15.1926 | 15.0418 | -0.00508576 | -0.0162772 | 3.18427 | 3.20055 | -0.004864001 | -0.010117121 | 2.069882879 | 2.08 | [10 empty] | 930.0009 | 3.156436 | 0.0358058 | 0.538996 | 15.5923 | 15.0533 | -0.0181647 | -0.0574168 | 3.10349 | 3.1609 | -0.016709279 | -0.034421115 | 2.025578885 | 2.06 | [10 empty] | 930.0012 | 3.140928 | 0.0340885 | 0.509679 | 15.4613 | 14.9516 | -0.0169345 | -0.0598537 | 3.47457 | 3.53443 | -0.016306091 | -0.034242792 | 2.065757208 | 2.1 | [11 empty] | 2.602522 | 0.0165879 | 0.245352 | 15.0364 | 14.7911 | -0.00846561 | -0.0299469 | 3.50753 | 3.53748 | [15 empty] | 2.655413 | 0.0171784 | 0.25766 | 15.2568 | 14.9991 | -0.00872898 | -0.0326317 | 3.70568 | 3.73832 | [15 empty] | 2.519759 | 0.0150419 | 0.225621 | 15.2252 | 14.9995 | -0.00797919 | -0.0296983 | 3.69227 | 3.72197
622.001 | 2.607779 | 0.020037 | 0.300933 | 15.3198 | 15.0189 | -0.00708536 | -0.0202195 | 2.83349 | 2.85371 | -0.012645334 | -0.026049388 | 2.033950612 | 2.06 | [10 empty] | 933.001 | 3.216718 | 0.0417622 | 0.628917 | 15.6884 | 15.0595 | -0.0147113 | -0.0509417 | 3.41181 | 3.46275 | -0.02575497 | -0.053312787 | 2.016687213 | 2.07 | [10 empty] | 933.0012 | 3.13372 | 0.0360572 | 0.538242 | 15.4657 | 14.9274 | -0.0130223 | -0.0453645 | 3.43823 | 3.4836 | -0.022069603 | -0.045684079 | 2.024315921 | 2.07 | [10 empty] | 622.001 | 2.166172 | 0.00963259 | 0.145012 | 15.1994 | 15.0544 | -0.00447232 | -0.0139794 | 3.11179 | 3.12577 | -0.005090118 | -0.010485643 | 2.049514357 | 2.06 | [10 empty] | 933.001 | 3.002089 | 0.0346405 | 0.521244 | 15.5685 | 15.0472 | -0.0144298 | -0.047722 | 3.25946 | 3.30718 | -0.019334043 | -0.040021468 | 2.029978532 | 2.07 | [11 empty] | 2.714454 | 0.0202821 | 0.304226 | 15.3039 | 14.9997 | -0.0088351 | -0.0318062 | 3.56818 | 3.59999 | [15 empty] | 2.581668 | 0.0164162 | 0.246244 | 15.2463 | 15.0001 | -0.00734387 | -0.0264379 | 3.57356 | 3.6 | [15 empty] | 2.665235 | 0.0183816 | 0.27572 | 15.2755 | 14.9998 | -0.00811083 | -0.0291986 | 3.57075 | 3.59995 | [14 empty] | 622.0009 | 2.220703125 | 0.0101536 | 0.152728 | 15.1946 | 15.0418 | -0.00514219 | -0.0164578 | 3.18409 | 3.20055 | -0.004938737 | -0.010272574 | 2.069727426 | 2.08 | [10 empty] | 933.0009 | 3.163925 | 0.036106 | 0.543516 | 15.5968 | 15.0533 | -0.018324 | -0.0579206 | 3.10298 | 3.1609 | -0.016831414 | -0.034672712 | 2.025327288 | 2.06 | [10 empty] | 933.0012 | 3.149094 | 0.0343691 | 0.513874 | 15.4655 | 14.9516 | -0.0170205 | -0.0601576 | 3.47427 | 3.53443 | -0.016488317 | -0.034625466 | 2.065374534 | 2.1 | [11 empty] | 2.609167 | 0.0167036 | 0.247064 | 15.0381 | 14.7911 | -0.00854479 | -0.030227 | 3.50725 | 3.53748 | [15 empty] | 2.66212 | 0.0173011 | 0.259501 | 15.2586 | 14.9991 | -0.00881879 | -0.0329674 | 3.70535 | 3.73832 | [15 empty] | 2.526323 | 0.0151416 | 0.227117 | 15.2267 | 14.9995 | -0.00804194 | -0.0299318 | 3.69204 | 3.72197
624.001 | 2.614008 | 0.0201997 | 0.303378 | 15.3223 | 15.0189 | -0.00710205 | -0.0202672 | 2.83344 | 2.85371 | -0.012789011 | -0.026345363 | 2.033654637 | 2.06 | [10 empty] | 936.001 | 3.222659 | 0.0421104 | 0.634161 | 15.6936 | 15.0595 | -0.0148845 | -0.0515414 | 3.41121 | 3.46275 | -0.025906477 | -0.053626408 | 2.016373592 | 2.07 | [10 empty] | 936.0012 | 3.140684 | 0.0363594 | 0.542753 | 15.4702 | 14.9274 | -0.0131305 | -0.0457412 | 3.43786 | 3.4836 | -0.022248846 | -0.046055112 | 2.023944888 | 2.07 | [10 empty] | 624.001 | 2.173092 | 0.00978602 | 0.147322 | 15.2017 | 15.0544 | -0.0045485 | -0.0142175 | 3.11155 | 3.12577 | -0.005163919 | -0.010637673 | 2.049362327 | 2.06 | [10 empty] | 936.001 | 3.008581 | 0.0349489 | 0.525884 | 15.5731 | 15.0472 | -0.014545 | -0.0481031 | 3.25908 | 3.30718 | -0.019509404 | -0.040384465 | 2.029615535 | 2.07 | [11 empty] | 2.720222 | 0.0204259 | 0.306383 | 15.3061 | 14.9997 | -0.00890194 | -0.0320469 | 3.56794 | 3.59999 | [15 empty] | 2.587472 | 0.0165557 | 0.248337 | 15.2484 | 15.0001 | -0.00739893 | -0.0266361 | 3.57336 | 3.6 | [15 empty] | 2.670957 | 0.0185301 | 0.277947 | 15.2777 | 14.9998 | -0.00817722 | -0.0294376 | 3.57051 | 3.59995 | [14 empty] | 624.0009 | 2.22791 | 0.0102783 | 0.154605 | 15.1964 | 15.0418 | -0.00521559 | -0.0166927 | 3.18386 | 3.20055 | -0.004984727 | -0.010368233 | 2.069631767 | 2.08 | [10 empty] | 936.0009 | 3.170863 | 0.0364067 | 0.548042 | 15.6014 | 15.0533 | -0.0184603 | -0.0583512 | 3.10255 | 3.1609 | -0.016985074 | -0.034989252 | 2.025010748 | 2.06 | [10 empty] | 936.0012 | 3.156811 | 0.0346387 | 0.517906 | 15.4695 | 14.9516 | -0.0171759 | -0.0607069 | 3.47372 | 3.53443 | -0.016586946 | -0.034832587 | 2.065167413 | 2.1 | [11 empty] | 2.615755 | 0.0168262 | 0.248877 | 15.0399 | 14.7911 | -0.00857011 | -0.0303166 | 3.50716 | 3.53748 | [15 empty] | 2.668817 | 0.0174233 | 0.261335 | 15.2604 | 14.9991 | -0.0088536 | -0.0330976 | 3.70522 | 3.73832 | [15 empty] | 2.532717 | 0.015253 | 0.228788 | 15.2283 | 14.9995 | -0.00809014 | -0.0301112 | 3.69186 | 3.72197
626.001 | 2.62005 | 0.0203586 | 0.305764 | 15.3247 | 15.0189 | -0.00716728 | -0.0204533 | 2.83325 | 2.85371 | -0.012877426 | -0.026527497 | 2.033472503 | 2.06 | [10 empty] | 939.001 | 3.228762 | 0.0424583 | 0.639401 | 15.6989 | 15.0595 | -0.0149821 | -0.0518795 | 3.41087 | 3.46275 | -0.026138268 | -0.054106215 | 2.015893785 | 2.07 | [10 empty] | 939.0012 | 3.14811 | 0.0366935 | 0.54774 | 15.4752 | 14.9274 | -0.0132439 | -0.0461363 | 3.43746 | 3.4836 | -0.022451016 | -0.046473603 | 2.023526397 | 2.07 | [10 empty] | 626.001 | 2.179975 | 0.00993206 | 0.149521 | 15.2039 | 15.0544 | -0.00461829 | -0.0144357 | 3.11133 | 3.12577 | -0.005237537 | -0.010789327 | 2.049210673 | 2.06 | [10 empty] | 939.001 | 3.015292 | 0.0352716 | 0.530741 | 15.578 | 15.0472 | -0.0146979 | -0.0486087 | 3.25857 | 3.30718 | -0.019664404 | -0.040705317 | 2.029294683 | 2.07 | [11 empty] | 2.726103 | 0.0206049 | 0.309067 | 15.3088 | 14.9997 | -0.00894588 | -0.0322051 | 3.56778 | 3.59999 | [15 empty] | 2.593403 | 0.016713 | 0.250696 | 15.2508 | 15.0001 | -0.00748417 | -0.026943 | 3.57305 | 3.6 | [15 empty] | 2.676827 | 0.0186843 | 0.28026 | 15.28 | 14.9998 | -0.00826799 | -0.0297644 | 3.57019 | 3.59995 | [14 empty] | 626.0009 | 2.235189 | 0.0104164 | 0.156682 | 15.1985 | 15.0418 | -0.00528343 | -0.0169099 | 3.18364 | 3.20055 | -0.005053461 | -0.010511199 | 2.069488801 | 2.08 | [10 empty] | 939.0009 | 3.178127 | 0.0367159 | 0.552696 | 15.606 | 15.0533 | -0.01861 | -0.0588243 | 3.10208 | 3.1609 | -0.017125932 | -0.035279419 | 2.024720581 | 2.06 | [10 empty] | 939.0012 | 3.164924 | 0.0349558 | 0.522647 | 15.4743 | 14.9516 | -0.0173442 | -0.0613018 | 3.47313 | 3.53443 | -0.016724987 | -0.035122473 | 2.064877527 | 2.1 | [11 empty] | 2.622423 | 0.0169403 | 0.250565 | 15.0416 | 14.7911 | -0.00866247 | -0.0306433 | 3.50683 | 3.53748 | [15 empty] | 2.675557 | 0.0175426 | 0.263123 | 15.2622 | 14.9991 | -0.00893795 | -0.0334129 | 3.7049 | 3.73832 | [15 empty] | 2.539294 | 0.0153577 | 0.230359 | 15.2299 | 14.9995 | -0.00814039 | -0.0302983 | 3.69167 | 3.72197
628.001 | 2.626237 | 0.0205214 | 0.308209 | 15.3271 | 15.0189 | -0.00720933 | -0.0205733 | 2.83313 | 2.85371 | -0.01299019 | -0.026759792 | 2.033240208 | 2.06 | [10 empty] | 942.001 | 3.23488 | 0.0428313 | 0.645018 | 15.7045 | 15.0595 | -0.0151283 | -0.0523857 | 3.41037 | 3.46275 | -0.026342805 | -0.054529606 | 2.015470394 | 2.07 | [10 empty] | 942.0012 | 3.155119 | 0.0370238 | 0.55267 | 15.4801 | 14.9274 | -0.0133515 | -0.0465113 | 3.43709 | 3.4836 | -0.022655246 | -0.046896359 | 2.023103641 | 2.07 | [10 empty] | 628.001 | 2.187131 | 0.0100837 | 0.151804 | 15.2062 | 15.0544 | -0.00470752 | -0.0147146 | 3.11105 | 3.12577 | -0.005298482 | -0.010914874 | 2.049085126 | 2.06 | [10 empty] | 942.001 | 3.022032 | 0.0355986 | 0.535661 | 15.5829 | 15.0472 | -0.0148134 | -0.0489906 | 3.25819 | 3.30718 | -0.019858368 | -0.041106823 | 2.028893177 | 2.07 | [11 empty] | 2.731845 | 0.0207524 | 0.311281 | 15.311 | 14.9997 | -0.00901824 | -0.0324656 | 3.56752 | 3.59999 | [15 empty] | 2.599006 | 0.0168497 | 0.252747 | 15.2528 | 15.0001 | -0.00749451 | -0.0269802 | 3.57302 | 3.6 | [15 empty] | 2.682551 | 0.0188377 | 0.282561 | 15.2823 | 14.9998 | -0.00832707 | -0.0299771 | 3.56997 | 3.59995 | [14 empty] | 628.0009 | 2.241984 | 0.010543 | 0.158586 | 15.2004 | 15.0418 | -0.00533104 | -0.0170622 | 3.18349 | 3.20055 | -0.005130952 | -0.01067238 | 2.06932762 | 2.08 | [10 empty] | 942.0009 | 3.185307 | 0.0370212 | 0.557292 | 15.6106 | 15.0533 | -0.0187552 | -0.0592835 | 3.10162 | 3.1609 | -0.01726983 | -0.03557585 | 2.02442415 | 2.06 | [10 empty] | 942.0012 | 3.172664 | 0.0352587 | 0.527175 | 15.4788 | 14.9516 | -0.017458 | -0.0617041 | 3.47272 | 3.53443 | -0.01689479 | -0.035479059 | 2.064520941 | 2.1 | [11 empty] | 2.629034 | 0.0170574 | 0.252297 | 15.0434 | 14.7911 | -0.00869947 | -0.0307742 | 3.5067 | 3.53748 | [15 empty] | 2.682293 | 0.0176588 | 0.264866 | 15.264 | 14.9991 | -0.00900582 | -0.0336666 | 3.70465 | 3.73832 | [15 empty] | 2.546024 | 0.0154721 | 0.232075 | 15.2316 | 14.9995 | -0.00821746 | -0.0305851 | 3.69138 | 3.72197
630.001 | 2.632057 | 0.0206776 | 0.310555 | 15.3295 | 15.0189 | -0.00727198 | -0.0207521 | 2.83295 | 2.85371 | -0.013082015 | -0.02694895 | 2.03305105 | 2.06 | [10 empty] | 945.001 | 3.24078 | 0.0432063 | 0.650664 | 15.7101 | 15.0595 | -0.0152507 | -0.0528095 | 3.40994 | 3.46275 | -0.026567137 | -0.054993974 | 2.015006026 | 2.07 | [10 empty] | 945.0012 | 3.162523 | 0.0373453 | 0.55747 | 15.4849 | 14.9274 | -0.0134751 | -0.0469417 | 3.43666 | 3.4836 | -0.022835954 | -0.047270424 | 2.022729576 | 2.07 | [10 empty] | 630.001 | 2.19434 | 0.0102318 | 0.154033 | 15.2084 | 15.0544 | -0.00478358 | -0.0149523 | 3.11081 | 3.12577 | -0.005365642 | -0.011053223 | 2.048946777 | 2.06 | [10 empty] | 945.001 | 3.028688 | 0.0359224 | 0.540533 | 15.5878 | 15.0472 | -0.0149195 | -0.0493414 | 3.25784 | 3.30718 | -0.020061208 | -0.0415267 | 2.0284733 | 2.07 | [11 empty] | 2.73775 | 0.0209143 | 0.313708 | 15.3134 | 14.9997 | -0.00912486 | -0.0328494 | 3.56714 | 3.59999 | [15 empty] | 2.60492 | 0.0170015 | 0.255023 | 15.2551 | 15.0001 | -0.00758883 | -0.0273198 | 3.57268 | 3.6 | [15 empty] | 2.688091 | 0.0189862 | 0.284789 | 15.2846 | 14.9998 | -0.00835705 | -0.030085 | 3.56987 | 3.59995 | [14 empty] | 630.0009 | 2.249123 | 0.0106883 | 0.160771 | 15.2026 | 15.0418 | -0.00540458 | -0.0172976 | 3.18325 | 3.20055 | -0.005199924 | -0.010815843 | 2.069184157 | 2.08 | [10 empty] | 945.0009 | 3.192433 | 0.0373193 | 0.561779 | 15.6151 | 15.0533 | -0.0189272 | -0.0598271 | 3.10108 | 3.1609 | -0.017381959 | -0.035806836 | 2.024193164 | 2.06 | [10 empty] | 945.0012 | 3.180578125 | 0.0355723 | 0.531864 | 15.4835 | 14.9516 | -0.0175963 | -0.0621927 | 3.47223 | 3.53443 | -0.017054517 | -0.035814486 | 2.064185514 | 2.1 | [11 empty] | 2.635688 | 0.0171698 | 0.25396 | 15.045 | 14.7911 | -0.00880299 | -0.0311404 | 3.50634 | 3.53748 | [15 empty] | 2.68892 | 0.017791 | 0.266849 | 15.266 | 14.9991 | -0.00905851 | -0.0338636 | 3.70445 | 3.73832 | [15 empty] | 2.552392 | 0.0155848 | 0.233765 | 15.2333 | 14.9995 | -0.00829394 | -0.0308698 | 3.6911 | 3.72197
632.001 | 2.638678 | 0.0208375 | 0.312956 | 15.3319 | 15.0189 | -0.0073517 | -0.0209796 | 2.83273 | 2.85371 | -0.013159868 | -0.027109328 | 2.032890672 | 2.06 | [10 empty] | 948.001 | 3.246921 | 0.0435628 | 0.656034 | 15.7155 | 15.0595 | -0.0153956 | -0.0533112 | 3.40944 | 3.46275 | -0.026758912 | -0.055390947 | 2.014609053 | 2.07 | [10 empty] | 948.0012 | 3.169369 | 0.0376707 | 0.562327 | 15.4898 | 14.9274 | -0.0135977 | -0.0473688 | 3.43623 | 3.4836 | -0.023022826 | -0.04765725 | 2.02234275 | 2.07 | [10 empty] | 632.001 | 2.20097 | 0.0103765 | 0.156211 | 15.2106 | 15.0544 | -0.00482529 | -0.0150827 | 3.11068 | 3.12577 | -0.005467941 | -0.011263958 | 2.048736042 | 2.06 | [10 empty] | 948.001 | 3.035682 | 0.0362468 | 0.545414 | 15.5927 | 15.0472 | -0.015047 | -0.049763 | 3.25742 | 3.30718 | -0.020242843 | -0.041902685 | 2.028097315 | 2.07 | [11 empty] | 2.743442 | 0.0210907 | 0.316354 | 15.3161 | 14.9997 | -0.00913951 | -0.0329021 | 3.56708 | 3.59999 | [15 empty] | 2.610682 | 0.0171449 | 0.257175 | 15.2572 | 15.0001 | -0.00764664 | -0.0275279 | 3.57247 | 3.6 | [15 empty] | 2.693937 | 0.0191263 | 0.28689 | 15.2867 | 14.9998 | -0.00838006 | -0.0301678 | 3.56978 | 3.59995 | [14 empty] | 632.0009 | 2.255966 | 0.0108135 | 0.162655 | 15.2045 | 15.0418 | -0.0054871 | -0.0175617 | 3.18299 | 3.20055 | -0.005242988 | -0.010905416 | 2.069094584 | 2.08 | [10 empty] | 948.0009 | 3.19993 | 0.0376441 | 0.566669 | 15.62 | 15.0533 | -0.0190505 | -0.0602168 | 3.10069 | 3.1609 | -0.017566654 | -0.036187306 | 2.023812694 | 2.06 | [10 empty] | 948.0012 | 3.188176 | 0.0358513 | 0.536035 | 15.4877 | 14.9516 | -0.017739 | -0.0626972 | 3.47173 | 3.53443 | -0.017179549 | -0.036077054 | 2.063922946 | 2.1 | [11 empty] | 2.642257 | 0.0172983 | 0.25586 | 15.0469 | 14.7911 | -0.00889136 | -0.031453 | 3.50602 | 3.53748 | [15 empty] | 2.69555 | 0.0179034 | 0.268535 | 15.2676 | 14.9991 | -0.00910956 | -0.0340544 | 3.70426 | 3.73832 | [15 empty] | 2.558973 | 0.0156901 | 0.235344 | 15.2349 | 14.9995 | -0.00834595 | -0.0310634 | 3.69091 | 3.72197
634.001 | 2.644472 | 0.0210026 | 0.315436 | 15.3343 | 15.0189 | -0.00739634 | -0.021107 | 2.8326 | 2.85371 | -0.013269037 | -0.027334216 | 2.032665784 | 2.06 | [10 empty] | 951.001 | 3.252839 | 0.0439233 | 0.661461 | 15.7209 | 15.0595 | -0.0155285 | -0.0537713 | 3.40898 | 3.46275 | -0.02696193 | -0.055811195 | 2.014188805 | 2.07 | [10 empty] | 951.0012 | 3.176402 | 0.0380024 | 0.567279 | 15.4947 | 14.9274 | -0.013732 | -0.0478367 | 3.43576 | 3.4836 | -0.023198178 | -0.048020228 | 2.021979772 | 2.07 | [10 empty] | 634.001 | 2.208126 | 0.0105374 | 0.158634 | 15.213 | 15.0544 | -0.00493745 | -0.0154333 | 3.11033 | 3.12577 | -0.005512943 | -0.011356662 | 2.048643338 | 2.06 | [10 empty] | 951.001 | 3.042416 | 0.0365745 | 0.550346 | 15.5976 | 15.0472 | -0.0151528 | -0.0501132 | 3.25707 | 3.30718 | -0.020445385 | -0.042321946 | 2.027678054 | 2.07 | [11 empty] | 2.74933 | 0.0212455 | 0.318677 | 15.3184 | 14.9997 | -0.00925906 | -0.0333325 | 3.56665 | 3.59999 | [15 empty] | 2.616606 | 0.0172909 | 0.259365 | 15.2594 | 15.0001 | -0.00772377 | -0.0278056 | 3.57219 | 3.6 | [15 empty] | 2.699762 | 0.0192945 | 0.289413 | 15.2892 | 14.9998 | -0.00847979 | -0.0305268 | 3.56942 | 3.59995 | [14 empty] | 634.0009 | 2.262799 | 0.0109527 | 0.164749 | 15.2066 | 15.0418 | -0.0055592 | -0.0177925 | 3.18276 | 3.20055 | -0.005308487 | -0.011041652 | 2.068958348 | 2.08 | [10 empty] | 951.0009 | 3.207038 | 0.0379503 | 0.571277 | 15.6246 | 15.0533 | -0.0192358 | -0.0608025 | 3.1001 | 3.1609 | -0.017668971 | -0.036398081 | 2.023601919 | 2.06 | [10 empty] | 951.0012 | 3.195799 | 0.0361633 | 0.540701 | 15.4923 | 14.9516 | -0.017872 | -0.0631672 | 3.47126 | 3.53443 | -0.017338338 | -0.03641051 | 2.06358949 | 2.1 | [11 empty] | 2.648875 | 0.0174228 | 0.257702 | 15.0488 | 14.7911 | -0.00891808 | -0.0315475 | 3.50593 | 3.53748 | [15 empty] | 2.702272 | 0.0180235 | 0.270336 | 15.2694 | 14.9991 | -0.00919213 | -0.0343631 | 3.70395 | 3.73832 | [15 empty] | 2.565306 | 0.0158148 | 0.237214 | 15.2368 | 14.9995 | -0.00839638 | -0.0312511 | 3.69072 | 3.72197
636.001 | 2.650783 | 0.0211571 | 0.317757 | 15.3367 | 15.0189 | -0.00743152 | -0.0212074 | 2.8325 | 2.85371 | -0.013388617 | -0.027580551 | 2.032419449 | 2.06 | [10 empty] | 954.001 | 3.258956 | 0.04428 | 0.666834 | 15.7263 | 15.0595 | -0.0156585 | -0.0542215 | 3.40853 | 3.46275 | -0.027167628 | -0.05623699 | 2.01376301 | 2.07 | [10 empty] | 954.0012 | 3.182796 | 0.0383253 | 0.572099 | 15.4995 | 14.9274 | -0.013848 | -0.0482408 | 3.43536 | 3.4836 | -0.023386981 | -0.048411051 | 2.021588949 | 2.07 | [10 empty] | 636.001 | 2.214808 | 0.0106879 | 0.1609 | 15.2153 | 15.0544 | -0.00499639 | -0.0156175 | 3.11015 | 3.12577 | -0.005605726 | -0.011547795 | 2.048452205 | 2.06 | [10 empty] | 954.001 | 3.049356 | 0.0368998 | 0.55524 | 15.6025 | 15.0472 | -0.0152979 | -0.0505929 | 3.25659 | 3.30718 | -0.020608681 | -0.04265997 | 2.02734003 | 2.07 | [11 empty] | 2.755136 | 0.0214038 | 0.321051 | 15.3208 | 14.9997 | -0.00927961 | -0.0334065 | 3.56658 | 3.59999 | [15 empty] | 2.622117 | 0.0174455 | 0.261684 | 15.2617 | 15.0001 | -0.00776399 | -0.0279503 | 3.57205 | 3.6 | [15 empty] | 2.705454 | 0.019441 | 0.291611 | 15.2914 | 14.9998 | -0.0085853 | -0.0309067 | 3.56904 | 3.59995 | [14 empty] | 636.0009 | 2.269922 | 0.0110637 | 0.166418 | 15.2083 | 15.0418 | -0.00561608 | -0.0179745 | 3.18257 | 3.20055 | -0.005360298 | -0.011149419 | 2.068850581 | 2.08 | [10 empty] | 954.0009 | 3.21439 | 0.0382776 | 0.576205 | 15.6295 | 15.0533 | -0.0193906 | -0.0612918 | 3.09961 | 3.1609 | -0.017821699 | -0.0367127 | 2.0232873 | 2.06 | [10 empty] | 954.0012 | 3.202967 | 0.0364605 | 0.545145 | 15.4968 | 14.9516 | -0.018052 | -0.0638035 | 3.47062 | 3.53443 | -0.017442531 | -0.036629315 | 2.063370685 | 2.1 | [11 empty] | 2.655283 | 0.017532 | 0.259316 | 15.0504 | 14.7911 | -0.00897497 | -0.0317488 | 3.50573 | 3.53748 | [15 empty] | 2.708956 | 0.0181488 | 0.272215 | 15.2713 | 14.9991 | -0.00924703 | -0.0345683 | 3.70375 | 3.73832 | [15 empty] | 2.571747 | 0.0159282 | 0.238915 | 15.2385 | 14.9995 | -0.00844138 | -0.0314186 | 3.69055 | 3.72197
638.001 | 2.656877 | 0.0213129 | 0.320097 | 15.339 | 15.0189 | -0.00751402 | -0.0214428 | 2.83226 | 2.85371 | -0.013452963 | -0.027713104 | 2.032286896 | 2.06 | [10 empty] | 957.001 | 3.264531 | 0.0446477 | 0.672371 | 15.7319 | 15.0595 | -0.0157959 | -0.0546973 | 3.40806 | 3.46275 | -0.027379808 | -0.056676202 | 2.013323798 | 2.07 | [10 empty] | 957.0012 | 3.189469 | 0.0386612 | 0.577114 | 15.5046 | 14.9274 | -0.0139753 | -0.0486845 | 3.43491 | 3.4836 | -0.023580321 | -0.048811265 | 2.021188735 | 2.07 | [10 empty] | 638.001 | 2.221939 | 0.0108398 | 0.163187 | 15.2175 | 15.0544 | -0.00508368 | -0.0158904 | 3.10988 | 3.12577 | -0.005663165 | -0.01166612 | 2.04833388 | 2.06 | [10 empty] | 957.001 | 3.05553 | 0.0372514 | 0.560531 | 15.6078 | 15.0472 | -0.0154332 | -0.0510403 | 3.25614 | 3.30718 | -0.020805951 | -0.043068318 | 2.026931682 | 2.07 | [11 empty] | 2.761029 | 0.0215685 | 0.323521 | 15.3232 | 14.9997 | -0.00935821 | -0.0336894 | 3.5663 | 3.59999 | [15 empty] | 2.627934 | 0.0175915 | 0.263874 | 15.2639 | 15.0001 | -0.0078334 | -0.0282002 | 3.5718 | 3.6 | [15 empty] | 2.711178 | 0.0195971 | 0.293952 | 15.2937 | 14.9998 | -0.0086071 | -0.0309851 | 3.56897 | 3.59995 | [14 empty] | 638.0009 | 2.276992 | 0.0111885 | 0.168296 | 15.2101 | 15.0418 | -0.00569851 | -0.0182384 | 3.18231 | 3.20055 | -0.005396752 | -0.011225244 | 2.068774756 | 2.08 | [10 empty] | 957.0009 | 3.221433 | 0.0385913 | 0.580927 | 15.6342 | 15.0533 | -0.0195356 | -0.0617502 | 3.09915 | 3.1609 | -0.017971226 | -0.037020725 | 2.022979275 | 2.06 | [10 empty] | 957.0012 | 3.210226 | 0.0367741 | 0.549834 | 15.5015 | 14.9516 | -0.0181923 | -0.0642995 | 3.47013 | 3.53443 | -0.017601739 | -0.036963651 | 2.063036349 | 2.1 | [11 empty] | 2.661432 | 0.0176597 | 0.261206 | 15.0523 | 14.7911 | -0.00902501 | -0.0319257 | 3.50555 | 3.53748 | [15 empty] | 2.715435 | 0.0182787 | 0.274163 | 15.2733 | 14.9991 | -0.00928319 | -0.0347035 | 3.70361 | 3.73832 | [15 empty] | 2.578123 | 0.0160486 | 0.240722 | 15.2403 | 14.9995 | -0.0085317 | -0.0317547 | 3.69022 | 3.72197
640.001 | 2.663038 | 0.0214781 | 0.322578 | 15.3415 | 15.0189 | -0.00756874 | -0.021599 | 2.83211 | 2.85371 | -0.013561485 | -0.027936658 | 2.032063342 | 2.06 | [10 empty] | 960.001 | 3.270219 | 0.0450233 | 0.678027 | 15.7375 | 15.0595 | -0.0159407 | -0.0551986 | 3.40755 | 3.46275 | -0.027580385 | -0.057091397 | 2.012908603 | 2.07 | [10 empty] | 960.0012 | 3.196175 | 0.0389854 | 0.581953 | 15.5094 | 14.9274 | -0.0140986 | -0.0491139 | 3.43448 | 3.4836 | -0.023760302 | -0.049183826 | 2.020816174 | 2.07 | [10 empty] | 640.001 | 2.228804 | 0.010994 | 0.165507 | 15.2199 | 15.0544 | -0.00515893 | -0.0161256 | 3.10964 | 3.12577 | -0.00574323 | -0.011831054 | 2.048168946 | 2.06 | [10 empty] | 960.001 | 3.062125 | 0.0375908 | 0.565638 | 15.6129 | 15.0472 | -0.015549 | -0.0514235 | 3.25576 | 3.30718 | -0.021011557 | -0.043493922 | 2.026506078 | 2.07 | [11 empty] | 2.766239 | 0.0217378 | 0.326062 | 15.3258 | 14.9997 | -0.00941962 | -0.0339105 | 3.56608 | 3.59999 | [15 empty] | 2.633607 | 0.0177464 | 0.266197 | 15.2663 | 15.0001 | -0.00790089 | -0.0284432 | 3.57155 | 3.6 | [15 empty] | 2.716563 | 0.0197495 | 0.296238 | 15.296 | 14.9998 | -0.0087133 | -0.0313675 | 3.56858 | 3.59995 | [14 empty] | 640.0009 | 2.284154 | 0.0113306 | 0.170433 | 15.2123 | 15.0418 | -0.00578702 | -0.0185216 | 3.18203 | 3.20055 | -0.005453084 | -0.011342416 | 2.068657584 | 2.08 | [10 empty] | 960.0009 | 3.228613 | 0.0389178 | 0.585843 | 15.6392 | 15.0533 | -0.0197061 | -0.0622892 | 3.09862 | 3.1609 | -0.018117273 | -0.037321583 | 2.022678417 | 2.06 | [10 empty] | 960.0012 | 3.217485 | 0.0370828 | 0.554449 | 15.5061 | 14.9516 | -0.0183157 | -0.0647355 | 3.46969 | 3.53443 | -0.017768631 | -0.037314125 | 2.062685875 | 2.1 | [11 empty] | 2.668055 | 0.0177727 | 0.262877 | 15.0539 | 14.7911 | -0.00913859 | -0.0323275 | 3.50515 | 3.53748 | [15 empty] | 2.721906 | 0.0184006 | 0.275993 | 15.2751 | 14.9991 | -0.00935982 | -0.03499 | 3.70333 | 3.73832 | [15 empty] | 2.584522 | 0.0161685 | 0.24252 | 15.2421 | 14.9995 | -0.00855559 | -0.0318436 | 3.69013 | 3.72197
642.001 | 2.668935 | 0.0216293 | 0.324848 | 15.3438 | 15.0189 | -0.00762151 | -0.0217495 | 2.83196 | 2.85371 | -0.013657109 | -0.028133644 | 2.031866356 | 2.06 | [10 empty] | 963.001 | 3.275491 | 0.0453935 | 0.683603 | 15.7431 | 15.0595 | -0.0160799 | -0.0556809 | 3.40707 | 3.46275 | -0.027789337 | -0.057523927 | 2.012476073 | 2.07 | [10 empty] | 963.0012 | 3.202569 | 0.0393216 | 0.586972 | 15.5144 | 14.9274 | -0.0142141 | -0.0495162 | 3.43408 | 3.4836 | -0.023961251 | -0.049599789 | 2.020400211 | 2.07 | [10 empty] | 642.001 | 2.235806 | 0.0111523 | 0.16789 | 15.2222 | 15.0544 | -0.005235 | -0.0163634 | 3.1094 | 3.12577 | -0.005816727 | -0.011982458 | 2.048017542 | 2.06 | [10 empty] | 963.001 | 3.068005 | 0.0379163 | 0.570536 | 15.6178 | 15.0472 | -0.0156754 | -0.0518413 | 3.25534 | 3.30718 | -0.021192441 | -0.043868352 | 2.026131648 | 2.07 | [11 empty] | 2.771761 | 0.0219011 | 0.328511 | 15.3282 | 14.9997 | -0.00949632 | -0.0341866 | 3.5658 | 3.59999 | [15 empty] | 2.639249 | 0.0178918 | 0.268378 | 15.2684 | 15.0001 | -0.00797288 | -0.0287023 | 3.57129 | 3.6 | [15 empty] | 2.722146 | 0.0198956 | 0.298429 | 15.2982 | 14.9998 | -0.00873183 | -0.0314342 | 3.56852 | 3.59995 | [14 empty] | 642.0009 | 2.291158 | 0.0114504 | 0.172236 | 15.2141 | 15.0418 | -0.00583207 | -0.0186658 | 3.18188 | 3.20055 | -0.005523871 | -0.011489652 | 2.068510348 | 2.08 | [10 empty] | 963.0009 | 3.234349 | 0.0392543 | 0.590907 | 15.6442 | 15.0533 | -0.0198774 | -0.0628305 | 3.09807 | 3.1609 | -0.018256832 | -0.037609074 | 2.022390926 | 2.06 | [10 empty] | 963.0012 | 3.224817 | 0.037397 | 0.559146 | 15.5108 | 14.9516 | -0.018503 | -0.0653974 | 3.46903 | 3.53443 | -0.017879444 | -0.037546832 | 2.062453168 | 2.1 | [11 empty] | 2.674617 | 0.0178944 | 0.264677 | 15.0557 | 14.7911 | -0.00913662 | -0.0323206 | 3.50516 | 3.53748 | [15 empty] | 2.728481 | 0.0185192 | 0.277772 | 15.2769 | 14.9991 | -0.00941664 | -0.0352024 | 3.70311 | 3.73832 | [15 empty] | 2.590976 | 0.0162779 | 0.244162 | 15.2437 | 14.9995 | -0.00865329 | -0.0322073 | 3.68976 | 3.72197
644.001 | 2.675095 | 0.0218014 | 0.327433 | 15.3463 | 15.0189 | -0.00770586 | -0.0219903 | 2.83172 | 2.85371 | -0.013734207 | -0.028292466 | 2.031707534 | 2.06 | [10 empty] | 966.001 | 3.280752 | 0.0457759 | 0.689361 | 15.7488 | 15.0595 | -0.016207 | -0.056121 | 3.40663 | 3.46275 | -0.028015686 | -0.05799247 | 2.01200753 | 2.07 | [10 empty] | 966.0012 | 3.209138 | 0.0396603 | 0.592027 | 15.5195 | 14.9274 | -0.0143489 | -0.049986 | 3.43361 | 3.4836 | -0.024148437 | -0.049987265 | 2.020012735 | 2.07 | [10 empty] | 644.001 | 2.242518 | 0.0113073 | 0.170223 | 15.2246 | 15.0544 | -0.00527013 | -0.0164732 | 3.10929 | 3.12577 | -0.005938283 | -0.012232863 | 2.047767137 | 2.06 | [10 empty] | 966.001 | 3.074104 | 0.0382648 | 0.57578 | 15.623 | 15.0472 | -0.0157983 | -0.0522477 | 3.25493 | 3.30718 | -0.021394977 | -0.044287603 | 2.025712397 | 2.07 | [11 empty] | 2.77761 | 0.0220607 | 0.330904 | 15.3306 | 14.9997 | -0.00954033 | -0.0343451 | 3.56564 | 3.59999 | [15 empty] | 2.645009 | 0.0180311 | 0.270468 | 15.2705 | 15.0001 | -0.00801909 | -0.0288687 | 3.57113 | 3.6 | [15 empty] | 2.727867 | 0.0200626 | 0.300935 | 15.3007 | 14.9998 | -0.00882249 | -0.0317605 | 3.56819 | 3.59995 | [14 empty] | 644.0009 | 2.298159 | 0.0115687 | 0.174015 | 15.2158 | 15.0418 | -0.00590964 | -0.0189141 | 3.18164 | 3.20055 | -0.005559972 | -0.011564742 | 2.068435258 | 2.08 | [10 empty] | 966.0009 | 3.240836 | 0.0395821 | 0.595843 | 15.6492 | 15.0533 | -0.0200193 | -0.063279 | 3.09763 | 3.1609 | -0.018431098 | -0.037968062 | 2.022031938 | 2.06 | [10 empty] | 966.0012 | 3.232096 | 0.0377208 | 0.563988 | 15.5156 | 14.9516 | -0.0186371 | -0.0658715 | 3.46856 | 3.53443 | -0.01805024 | -0.037905503 | 2.062094497 | 2.1 | [11 empty] | 2.680959 | 0.0180228 | 0.266576 | 15.0576 | 14.7911 | -0.00918827 | -0.0325033 | 3.50497 | 3.53748 | [15 empty] | 2.735128 | 0.0186509 | 0.279747 | 15.2789 | 14.9991 | -0.00947047 | -0.0354036 | 3.70291 | 3.73832 | [15 empty] | 2.597279 | 0.0163799 | 0.24569 | 15.2452 | 14.9995 | -0.00867421 | -0.0322851 | 3.68968 | 3.72197
646.001 | 2.681027 | 0.0219634 | 0.329866 | 15.3488 | 15.0189 | -0.00774941 | -0.0221145 | 2.83159 | 2.85371 | -0.013849576 | -0.028530127 | 2.031469873 | 2.06 | [10 empty] | 969.001 | 3.286194 | 0.0461457 | 0.694931 | 15.7544 | 15.0595 | -0.0163504 | -0.0566173 | 3.40614 | 3.46275 | -0.028221406 | -0.05841831 | 2.01158169 | 2.07 | [10 empty] | 969.0012 | 3.215686 | 0.0399945 | 0.597015 | 15.5245 | 14.9274 | -0.0145154 | -0.0505657 | 3.43303 | 3.4836 | -0.024297917 | -0.050296688 | 2.019703312 | 2.07 | [10 empty] | 646.001 | 2.249083 | 0.011468 | 0.172643 | 15.227 | 15.0544 | -0.00532415 | -0.016642 | 3.10912 | 3.12577 | -0.006040617 | -0.012443672 | 2.047556328 | 2.06 | [10 empty] | 969.001 | 3.080304 | 0.0386238 | 0.581182 | 15.6284 | 15.0472 | -0.015902 | -0.0525908 | 3.25459 | 3.30718 | -0.021630912 | -0.044775988 | 2.025224012 | 2.07 | [11 empty] | 2.782959 | 0.0222292 | 0.333432 | 15.3332 | 14.9997 | -0.00961704 | -0.0346212 | 3.56537 | 3.59999 | [15 empty] | 2.650767 | 0.0181766 | 0.27265 | 15.2727 | 15.0001 | -0.00812004 | -0.0292321 | 3.57076 | 3.6 | [15 empty] | 2.733336 | 0.0202215 | 0.303317 | 15.3031 | 14.9998 | -0.00888416 | -0.0319826 | 3.56797 | 3.59995 | [14 empty] | 646.0009 | 2.305149 | 0.0117181 | 0.176262 | 15.2181 | 15.0418 | -0.00597771 | -0.019132 | 3.18142 | 3.20055 | -0.005641511 | -0.011734343 | 2.068265657 | 2.08 | [10 empty] | 969.0009 | 3.247472 | 0.0399112 | 0.600796 | 15.6541 | 15.0533 | -0.0201939 | -0.0638311 | 3.09707 | 3.1609 | -0.018560918 | -0.038235491 | 2.021764509 | 2.06 | [10 empty] | 969.0012 | 3.239433 | 0.0380229 | 0.568505 | 15.5201 | 14.9516 | -0.0188073 | -0.0664729 | 3.46795 | 3.53443 | -0.018162281 | -0.038140791 | 2.061859209 | 2.1 | [11 empty] | 2.687578 | 0.0181343 | 0.268226 | 15.0593 | 14.7911 | -0.00924844 | -0.0327161 | 3.50476 | 3.53748 | [15 empty] | 2.741608 | 0.0187691 | 0.28152 | 15.2806 | 14.9991 | -0.0095301 | -0.0356265 | 3.70269 | 3.73832 | [15 empty] | 2.603592 | 0.0164876 | 0.247306 | 15.2468 | 14.9995 | -0.00873092 | -0.0324962 | 3.68947 | 3.72197
648.001 | 2.686821 | 0.0221218 | 0.332244 | 15.3511 | 15.0189 | -0.00782532 | -0.0223312 | 2.83137 | 2.85371 | -0.013920714 | -0.028676671 | 2.031323329 | 2.06 | [10 empty] | 972.001 | 3.291448 | 0.0465383 | 0.700842 | 15.7603 | 15.0595 | -0.0164878 | -0.0570933 | 3.40566 | 3.46275 | -0.028448286 | -0.058887953 | 2.011112047 | 2.07 | [10 empty] | 972.0012 | 3.222001 | 0.0403206 | 0.601884 | 15.5293 | 14.9274 | -0.0146275 | -0.0509564 | 3.43264 | 3.4836 | -0.02448868 | -0.050691567 | 2.019308433 | 2.07 | [10 empty] | 648.001 | 2.255664 | 0.011631 | 0.175098 | 15.2295 | 15.0544 | -0.00542546 | -0.0169587 | 3.10881 | 3.12577 | -0.006104683 | -0.012575647 | 2.047424353 | 2.06 | [10 empty] | 972.001 | 3.086445 | 0.0389362 | 0.585882 | 15.6331 | 15.0472 | -0.0160479 | -0.0530732 | 3.25411 | 3.30718 | -0.021780781 | -0.045086218 | 2.024913782 | 2.07 | [11 empty] | 2.78859 | 0.0223899 | 0.335842 | 15.3356 | 14.9997 | -0.00969339 | -0.0348961 | 3.56509 | 3.59999 | [15 empty] | 2.656475 | 0.0183327 | 0.274992 | 15.2751 | 15.0001 | -0.0081737 | -0.0294253 | 3.57057 | 3.6 | [15 empty] | 2.738812 | 0.0203799 | 0.305694 | 15.3055 | 14.9998 | -0.00892474 | -0.0321286 | 3.56782 | 3.59995 | [14 empty] | 648.0009 | 2.312185 | 0.0118567 | 0.178346 | 15.2202 | 15.0418 | -0.00603917 | -0.0193287 | 3.18122 | 3.20055 | -0.005716202 | -0.0118897 | 2.0681103 | 2.08 | [10 empty] | 972.0009 | 3.254004 | 0.040253 | 0.605941 | 15.6593 | 15.0533 | -0.0203435 | -0.0643037 | 3.0966 | 3.1609 | -0.018737913 | -0.0386001 | 2.0213999 | 2.06 | [10 empty] | 972.0012 | 3.246804 | 0.0383518 | 0.573423 | 15.5251 | 14.9516 | -0.0189098 | -0.0668352 | 3.46759 | 3.53443 | -0.018376591 | -0.038590841 | 2.061409159 | 2.1 | [11 empty] | 2.694409 | 0.0182538 | 0.269993 | 15.061 | 14.7911 | -0.00931206 | -0.0329412 | 3.50454 | 3.53748 | [15 empty] | 2.748353 | 0.0188972 | 0.283441 | 15.2825 | 14.9991 | -0.0096276 | -0.035991 | 3.70233 | 3.73832 | [15 empty] | 2.60995 | 0.0166101 | 0.249144 | 15.2487 | 14.9995 | -0.00881253 | -0.0328 | 3.68917 | 3.72197
649.9989 | 2.692871 | 0.0222866 | 0.334721 | 15.3536 | 15.0189 | -0.00787831 | -0.0224824 | 2.83122 | 2.85371 | -0.014029041 | -0.028899825 | 2.031100175 | 2.06 | [10 empty] | 975.001 | 3.296619 | 0.046904 | 0.70635 | 15.7658 | 15.0595 | -0.0166328 | -0.0575951 | 3.40516 | 3.46275 | -0.028644609 | -0.059294341 | 2.010705659 | 2.07 | [10 empty] | 975.0012 | 3.228638 | 0.0406556 | 0.606885 | 15.5343 | 14.9274 | -0.0147209 | -0.0512816 | 3.43232 | 3.4836 | -0.024711747 | -0.051153316 | 2.018846684 | 2.07 | [10 empty] | 650.001 | 2.262198 | 0.0117862 | 0.177434 | 15.2318 | 15.0544 | -0.00549605 | -0.0171794 | 3.10859 | 3.12577 | -0.006184432 | -0.01273993 | 2.04726007 | 2.06 | [10 empty] | 975.001 | 3.092491 | 0.0392889 | 0.59119 | 15.6384 | 15.0472 | -0.0161986 | -0.0535716 | 3.25361 | 3.30718 | -0.021962032 | -0.045461406 | 2.024538594 | 2.07 | [11 empty] | 2.794172 | 0.0225543 | 0.338308 | 15.338 | 14.9997 | -0.00974084 | -0.0350669 | 3.56492 | 3.59999 | [15 empty] | 2.66228 | 0.0184915 | 0.277373 | 15.2774 | 15.0001 | -0.00820585 | -0.029541 | 3.57046 | 3.6 | [15 empty] | 2.744557 | 0.0205367 | 0.308046 | 15.3078 | 14.9998 | -0.00900563 | -0.0324198 | 3.56753 | 3.59995 | [14 empty] | 650.0009 | 2.319322 | 0.0119907 | 0.180363 | 15.2222 | 15.0418 | -0.00609147 | -0.019496 | 3.18105 | 3.20055 | -0.005793709 | -0.012050914 | 2.067949086 | 2.08 | [10 empty] | 975.0009 | 3.260347 | 0.0405844 | 0.610929 | 15.6643 | 15.0533 | -0.0205298 | -0.0648926 | 3.09601 | 3.1609 | -0.018864191 | -0.038860234 | 2.021139766 | 2.06 | [10 empty] | 975.0012 | 3.254122 | 0.0386623 | 0.578065 | 15.5297 | 14.9516 | -0.0191042 | -0.0675225 | 3.4669 | 3.53443 | -0.018472045 | -0.038791293 | 2.061208707 | 2.1 | [11 empty] | 2.70095 | 0.0183678 | 0.271679 | 15.0627 | 14.7911 | -0.00936748 | -0.0331373 | 3.50434 | 3.53748 | [15 empty] | 2.755223 | 0.0190185 | 0.28526 | 15.2844 | 14.9991 | -0.00966998 | -0.0361494 | 3.70217 | 3.73832 | [15 empty] | 2.616655 | 0.0167253 | 0.250872 | 15.2504 | 14.9995 | -0.00888697 | -0.033077 | 3.68889 | 3.72197
652.001 | 2.698581 | 0.0224511 | 0.337191 | 15.3561 | 15.0189 | -0.00793718 | -0.0226504 | 2.83106 | 2.85371 | -0.014133845 | -0.029115721 | 2.030884279 | 2.06 | [10 empty] | 978.001 | 3.30218 | 0.0472836 | 0.712066 | 15.7715 | 15.0595 | -0.0167552 | -0.058019 | 3.40473 | 3.46275 | -0.028873035 | -0.059767183 | 2.010232817 | 2.07 | [10 empty] | 978.0012 | 3.235164 | 0.0410002 | 0.612028 | 15.5395 | 14.9274 | -0.0148779 | -0.0518285 | 3.43177 | 3.4836 | -0.024881854 | -0.051505438 | 2.018494562 | 2.07 | [10 empty] | 652.001 | 2.269173 | 0.0119352 | 0.179677 | 15.234 | 15.0544 | -0.00556349 | -0.0173902 | 3.10838 | 3.12577 | -0.006260821 | -0.012897291 | 2.047102709 | 2.06 | [10 empty] | 978.001 | 3.09884 | 0.0396293 | 0.596311 | 15.6435 | 15.0472 | -0.0162961 | -0.0538941 | 3.25329 | 3.30718 | -0.022184715 | -0.045922361 | 2.024077639 | 2.07 | [11 empty] | 2.799896 | 0.0227193 | 0.340784 | 15.3405 | 14.9997 | -0.00981115 | -0.03532 | 3.56467 | 3.59999 | [15 empty] | 2.668262 | 0.0186308 | 0.279463 | 15.2795 | 15.0001 | -0.00830968 | -0.0299148 | 3.57008 | 3.6 | [15 empty] | 2.750454 | 0.0206889 | 0.310329 | 15.3101 | 14.9998 | -0.00909403 | -0.0327381 | 3.56721 | 3.59995 | [14 empty] | 652.0009 | 2.326108 | 0.0121243 | 0.182372 | 15.2242 | 15.0418 | -0.00618448 | -0.0197937 | 3.18076 | 3.20055 | -0.005833684 | -0.012134063 | 2.067865937 | 2.08 | [10 empty] | 978.0009 | 3.266845 | 0.0409167 | 0.615932 | 15.6693 | 15.0533 | -0.0207228 | -0.0655028 | 3.0954 | 3.1609 | -0.01898398 | -0.039106998 | 2.020893002 | 2.06 | [10 empty] | 978.0012 | 3.26098 | 0.0389912 | 0.582982 | 15.5346 | 14.9516 | -0.0192657 | -0.0680934 | 3.46633 | 3.53443 | -0.018620292 | -0.039102614 | 2.060897386 | 2.1 | [11 empty] | 2.707597 | 0.018499 | 0.27362 | 15.0647 | 14.7911 | -0.00942918 | -0.0333555 | 3.50412 | 3.53748 | [15 empty] | 2.761729 | 0.0191416 | 0.287107 | 15.2862 | 14.9991 | -0.00972252 | -0.0363458 | 3.70197 | 3.73832 | [15 empty] | 2.62327 | 0.0168473 | 0.252702 | 15.2522 | 14.9995 | -0.00895039 | -0.0333131 | 3.68866 | 3.72197
654.001 | 2.704342 | 0.022613 | 0.339622 | 15.3585 | 15.0189 | -0.00800879 | -0.0228547 | 2.83085 | 2.85371 | -0.014214779 | -0.029282444 | 2.030717556 | 2.06 | [10 empty] | 981.001 | 3.307455 | 0.0476643 | 0.7178 | 15.7773 | 15.0595 | -0.0169045 | -0.058536 | 3.40422 | 3.46275 | -0.029084603 | -0.060205128 | 2.009794872 | 2.07 | [10 empty] | 981.0012 | 3.240926 | 0.041354 | 0.61731 | 15.5448 | 14.9274 | -0.0150084 | -0.0522832 | 3.43131 | 3.4836 | -0.025083641 | -0.051923138 | 2.018076862 | 2.07 | [10 empty] | 654.001 | 2.275878 | 0.0120899 | 0.182006 | 15.2364 | 15.0544 | -0.00565057 | -0.0176624 | 3.1081 | 3.12577 | -0.006327843 | -0.013035357 | 2.046964643 | 2.06 | [10 empty] | 981.001 | 3.104961 | 0.0399854 | 0.60167 | 15.6489 | 15.0472 | -0.0164543 | -0.0544174 | 3.25276 | 3.30718 | -0.022362863 | -0.046291127 | 2.023708873 | 2.07 | [11 empty] | 2.805447 | 0.0228764 | 0.343139 | 15.3429 | 14.9997 | -0.00987053 | -0.0355338 | 3.56445 | 3.59999 | [15 empty] | 2.673924 | 0.0187805 | 0.281709 | 15.2818 | 15.0001 | -0.00834641 | -0.0300471 | 3.56995 | 3.6 | [15 empty] | 2.756345 | 0.0208562 | 0.312838 | 15.3126 | 14.9998 | -0.00913676 | -0.0328919 | 3.56706 | 3.59995 | [14 empty] | 654.0009 | 2.333056 | 0.0122561 | 0.184355 | 15.2262 | 15.0418 | -0.00623143 | -0.019944 | 3.18061 | 3.20055 | -0.005917391 | -0.012308174 | 2.067691826 | 2.08 | [10 empty] | 981.0009 | 3.273117 | 0.0412533 | 0.620999 | 15.6743 | 15.0533 | -0.0208516 | -0.06591 | 3.09499 | 3.1609 | -0.019167002 | -0.039484024 | 2.020515976 | 2.06 | [10 empty] | 981.0012 | 3.267533 | 0.0393175 | 0.58786 | 15.5395 | 14.9516 | -0.0194018 | -0.0685742 | 3.46585 | 3.53443 | -0.018793874 | -0.039467135 | 2.060532865 | 2.1 | [11 empty] | 2.714021 | 0.0186228 | 0.275451 | 15.0665 | 14.7911 | -0.00949025 | -0.0335715 | 3.50391 | 3.53748 | [15 empty] | 2.768603 | 0.0192764 | 0.289129 | 15.2882 | 14.9991 | -0.0097812 | -0.0365652 | 3.70175 | 3.73832 | [15 empty] | 2.629758 | 0.0169654 | 0.254473 | 15.254 | 14.9995 | -0.00900531 | -0.0335175 | 3.68845 | 3.72197
656.001 | 2.710256 | 0.0227848 | 0.342202 | 15.3611 | 15.0189 | -0.00804121 | -0.0229473 | 2.83076 | 2.85371 | -0.014350295 | -0.029561608 | 2.030438392 | 2.06 | [10 empty] | 984.001 | 3.312431 | 0.0480598 | 0.723756 | 15.7832 | 15.0595 | -0.017071 | -0.0591128 | 3.40364 | 3.46275 | -0.029282158 | -0.060614067 | 2.009385933 | 2.07 | [10 empty] | 984.0012 | 3.247207 | 0.0416879 | 0.622294 | 15.5497 | 14.9274 | -0.0150944 | -0.052583 | 3.43102 | 3.4836 | -0.025308479 | -0.052388551 | 2.017611449 | 2.07 | [10 empty] | 656.001 | 2.282609 | 0.0122447 | 0.184336 | 15.2387 | 15.0544 | -0.00571047 | -0.0178496 | 3.10792 | 3.12577 | -0.006420278 | -0.013225773 | 2.046774227 | 2.06 | [10 empty] | 984.001 | 3.110998 | 0.0403279 | 0.606823 | 15.6541 | 15.0472 | -0.0165836 | -0.0548449 | 3.25233 | 3.30718 | -0.022558403 | -0.046695894 | 2.023304106 | 2.07 | [11 empty] | 2.811083 | 0.02305 | 0.345743 | 15.3455 | 14.9997 | -0.0099487 | -0.0358152 | 3.56417 | 3.59999 | [15 empty] | 2.67967 | 0.0189272 | 0.283909 | 15.284 | 15.0001 | -0.00840014 | -0.0302405 | 3.56976 | 3.6 | [15 empty] | 2.762079 | 0.0210057 | 0.31508 | 15.3149 | 14.9998 | -0.00922407 | -0.0332062 | 3.56675 | 3.59995 | [14 empty] | 656.0009 | 2.339991 | 0.0123813 | 0.186237 | 15.2281 | 15.0418 | -0.00630262 | -0.0201718 | 3.18038 | 3.20055 | -0.005969541 | -0.012416645 | 2.067583355 | 2.08 | [10 empty] | 984.0009 | 3.27951 | 0.0415934 | 0.626119 | 15.6794 | 15.0533 | -0.021037 | -0.066496 | 3.09441 | 3.1609 | -0.019302252 | -0.03976264 | 2.02023736 | 2.06 | [10 empty] | 984.0012 | 3.274123 | 0.0396394 | 0.592674 | 15.5443 | 14.9516 | -0.0195431 | -0.0690738 | 3.46535 | 3.53443 | -0.018955335 | -0.039806204 | 2.060193796 | 2.1 | [11 empty] | 2.720866 | 0.0187389 | 0.277168 | 15.0682 | 14.7911 | -0.00957171 | -0.0338597 | 3.50362 | 3.53748 | [15 empty] | 2.775252 | 0.0193907 | 0.290843 | 15.2899 | 14.9991 | -0.00985759 | -0.0368508 | 3.70147 | 3.73832 | [15 empty] | 2.636349 | 0.0170797 | 0.256188 | 15.2557 | 14.9995 | -0.00906879 | -0.0337538 | 3.68822 | 3.72197
658.001 | 2.71623 | 0.0229507 | 0.344694 | 15.3636 | 15.0189 | -0.00809961 | -0.0231139 | 2.83059 | 2.85371 | -0.014451496 | -0.029770081 | 2.030229919 | 2.06 | [10 empty] | 987.001 | 3.317575 | 0.0484563 | 0.729727 | 15.7892 | 15.0595 | -0.0172016 | -0.0595648 | 3.40319 | 3.46275 | -0.029522729 | -0.061112049 | 2.008887951 | 2.07 | [10 empty] | 987.0012 | 3.25334 | 0.0420391 | 0.627537 | 15.555 | 14.9274 | -0.0152665 | -0.0531822 | 3.43042 | 3.4836 | -0.025470161 | -0.052723233 | 2.017276767 | 2.07 | [10 empty] | 658.001 | 2.289177 | 0.0124097 | 0.18682 | 15.2412 | 15.0544 | -0.00575751 | -0.0179966 | 3.10777 | 3.12577 | -0.006535306 | -0.01346273 | 2.04653727 | 2.06 | [10 empty] | 987.001 | 3.117144 | 0.0406717 | 0.611997 | 15.6592 | 15.0472 | -0.0166831 | -0.0551739 | 3.25201 | 3.30718 | -0.022780594 | -0.047155829 | 2.022844171 | 2.07 | [11 empty] | 2.816856 | 0.0232273 | 0.348402 | 15.3481 | 14.9997 | -0.00997638 | -0.0359148 | 3.56407 | 3.59999 | [15 empty] | 2.685516 | 0.0190907 | 0.286361 | 15.2864 | 15.0001 | -0.00847406 | -0.0305066 | 3.56949 | 3.6 | [15 empty] | 2.767762 | 0.0211632 | 0.317443 | 15.3172 | 14.9998 | -0.0092713 | -0.0333762 | 3.56658 | 3.59995 | [14 empty] | 658.0009 | 2.346917 | 0.0125198 | 0.18832 | 15.2302 | 15.0418 | -0.00636233 | -0.0203629 | 3.18019 | 3.20055 | -0.006047221 | -0.012578221 | 2.067421779 | 2.08 | [10 empty] | 987.0009 | 3.285862 | 0.041948 | 0.631457 | 15.6848 | 15.0533 | -0.0212134 | -0.0670536 | 3.09385 | 3.1609 | -0.01946244 | -0.040092626 | 2.019907374 | 2.06 | [10 empty] | 987.0013 | 3.280446 | 0.0399667 | 0.597568 | 15.5492 | 14.9516 | -0.019709 | -0.06966 | 3.46477 | 3.53443 | -0.019100316 | -0.040110664 | 2.059889336 | 2.1 | [11 empty] | 2.72744 | 0.0188647 | 0.279029 | 15.0701 | 14.7911 | -0.00959565 | -0.0339444 | 3.50353 | 3.53748 | [15 empty] | 2.78203 | 0.0195252 | 0.29286 | 15.292 | 14.9991 | -0.00991249 | -0.037056 | 3.70126 | 3.73832 | [15 empty] | 2.642852 | 0.0171893 | 0.257831 | 15.2574 | 14.9995 | -0.00912627 | -0.0339677 | 3.688 | 3.72197
660.001 | 2.722093 | 0.023113 | 0.347132 | 15.366 | 15.0189 | -0.0081802 | -0.0233439 | 2.83036 | 2.85371 | -0.014525353 | -0.029922226 | 2.030077774 | 2.06 | [10 empty] | 990.001 | 3.322753 | 0.0488308 | 0.735367 | 15.7948 | 15.0595 | -0.0173693 | -0.0601455 | 3.40261 | 3.46275 | -0.029701443 | -0.061481986 | 2.008518014 | 2.07 | [10 empty] | 990.0012 | 3.259189 | 0.042383 | 0.63267 | 15.5601 | 14.9274 | -0.015398 | -0.0536403 | 3.42996 | 3.4836 | -0.025658921 | -0.053113966 | 2.016886034 | 2.07 | [10 empty] | 660.001 | 2.295926 | 0.0125626 | 0.189121 | 15.2435 | 15.0544 | -0.00585785 | -0.0183103 | 3.10746 | 3.12577 | -0.006586111 | -0.013567388 | 2.046432612 | 2.06 | [10 empty] | 990.001 | 3.123066 | 0.041016 | 0.617178 | 15.6644 | 15.0472 | -0.0168534 | -0.0557371 | 3.25144 | 3.30718 | -0.022933738 | -0.047472837 | 2.022527163 | 2.07 | [11 empty] | 2.822201 | 0.0233913 | 0.350863 | 15.3506 | 14.9997 | -0.0100704 | -0.0362534 | 3.56373 | 3.59999 | [15 empty] | 2.691099 | 0.0192223 | 0.288335 | 15.2884 | 15.0001 | -0.00853359 | -0.0307209 | 3.56928 | 3.6 | [15 empty] | 2.773293 | 0.0213225 | 0.319832 | 15.3196 | 14.9998 | -0.00933452 | -0.0336038 | 3.56635 | 3.59995 | [14 empty] | 660.0009 | 2.353717 | 0.0126583 | 0.190405 | 15.2322 | 15.0418 | -0.00645913 | -0.0206728 | 3.17988 | 3.20055 | -0.006080843 | -0.012648153 | 2.067351847 | 2.08 | [10 empty] | 990.0009 | 3.291708 | 0.0422912 | 0.636622 | 15.6899 | 15.0533 | -0.0214132 | -0.0676851 | 3.09322 | 3.1609 | -0.019581521 | -0.040337934 | 2.019662066 | 2.06 | [10 empty] | 990.0013 | 3.287159 | 0.0403096 | 0.602694 | 15.5543 | 14.9516 | -0.0199108 | -0.0703733 | 3.46405 | 3.53443 | -0.019218125 | -0.040358062 | 2.059641938 | 2.1 | [11 empty] | 2.734195 | 0.0189856 | 0.280816 | 15.0719 | 14.7911 | -0.00971989 | -0.0343839 | 3.50309 | 3.53748 | [15 empty] | 2.788592 | 0.019658 | 0.294852 | 15.294 | 14.9991 | -0.00998923 | -0.0373429 | 3.70097 | 3.73832 | [15 empty] | 2.64915 | 0.0173124 | 0.259679 | 15.2592 | 14.9995 | -0.00915998 | -0.0340932 | 3.68788 | 3.72197
662.001 | 2.728071 | 0.0232793 | 0.34963 | 15.3685 | 15.0189 | -0.00823909 | -0.0235119 | 2.83019 | 2.85371 | -0.014626476 | -0.03013054 | 2.02986946 | 2.06 | [10 empty] | 993.001 | 3.327283 | 0.0492439 | 0.741587 | 15.8011 | 15.0595 | -0.017505 | -0.0606157 | 3.40214 | 3.46275 | -0.029954315 | -0.062005433 | 2.007994567 | 2.07 | [10 empty] | 993.0012 | 3.264869 | 0.0427382 | 0.637972 | 15.5654 | 14.9274 | -0.0154919 | -0.0539675 | 3.42963 | 3.4836 | -0.025896963 | -0.053606714 | 2.016393286 | 2.07 | [10 empty] | 662.001 | 2.302666 | 0.0127247 | 0.191563 | 15.2459 | 15.0544 | -0.00592874 | -0.0185319 | 3.10723 | 3.12577 | -0.006668971 | -0.013738081 | 2.046261919 | 2.06 | [10 empty] | 993.001 | 3.128618 | 0.0413798 | 0.622652 | 15.6699 | 15.0472 | -0.0169734 | -0.0561342 | 3.25105 | 3.30718 | -0.023159511 | -0.047940187 | 2.022059813 | 2.07 | [11 empty] | 2.827931 | 0.0235542 | 0.353306 | 15.353 | 14.9997 | -0.0101477 | -0.0365315 | 3.56345 | 3.59999 | [15 empty] | 2.696528 | 0.0193912 | 0.290869 | 15.2909 | 15.0001 | -0.00852107 | -0.0306758 | 3.56932 | 3.6 | [15 empty] | 2.778931 | 0.0214868 | 0.322298 | 15.3221 | 14.9998 | -0.0094261 | -0.0339335 | 3.56602 | 3.59995 | [14 empty] | 662.0009 | 2.360553 | 0.0127868 | 0.192337 | 15.2342 | 15.0418 | -0.00652604 | -0.0208869 | 3.17966 | 3.20055 | -0.006142568 | -0.012776541 | 2.067223459 | 2.08 | [10 empty] | 993.0009 | 3.297251 | 0.0426476 | 0.641988 | 15.6953 | 15.0533 | -0.0215566 | -0.0681384 | 3.09277 | 3.1609 | -0.019776234 | -0.040739042 | 2.019260958 | 2.06 | [10 empty] | 993.0013 | 3.293564 | 0.0406424 | 0.607671 | 15.5593 | 14.9516 | -0.0200403 | -0.070831 | 3.4636 | 3.53443 | -0.019405915 | -0.040752422 | 2.059247578 | 2.1 | [11 empty] | 2.740546875 | 0.0191088 | 0.282639 | 15.0737 | 14.7911 | -0.00976658 | -0.0345491 | 3.50293 | 3.53748 | [15 empty] | 2.795201 | 0.0197832 | 0.296731 | 15.2958 | 14.9991 | -0.0100769 | -0.0376705 | 3.70065 | 3.73832 | [15 empty] | 2.655193 | 0.0174187 | 0.261272 | 15.2608 | 14.9995 | -0.00923441 | -0.0343702 | 3.6876 | 3.72197
664.001 | 2.733968 | 0.0234403 | 0.352047 | 15.3709 | 15.0189 | -0.00828754 | -0.0236502 | 2.83006 | 2.85371 | -0.014735075 | -0.030354254 | 2.029645746 | 2.06 | [10 empty] | 996.001 | 3.332397 | 0.0496193 | 0.747241 | 15.8067 | 15.0595 | -0.0176725 | -0.0611956 | 3.40156 | 3.46275 | -0.030132639 | -0.062374563 | 2.007625437 | 2.07 | [10 empty] | 996.0012 | 3.271178 | 0.043101 | 0.643388 | 15.5708 | 14.9274 | -0.0156612 | -0.0545574 | 3.42904 | 3.4836 | -0.026067239 | -0.053959185 | 2.016040815 | 2.07 | [10 empty] | 664.001 | 2.309005 | 0.0128686 | 0.193729 | 15.2481 | 15.0544 | -0.00597784 | -0.0186853 | 3.10708 | 3.12577 | -0.006764342 | -0.013934544 | 2.046065456 | 2.06 | [10 empty] | 996.001 | 3.134418 | 0.0417308 | 0.627934 | 15.6752 | 15.0472 | -0.0171088 | -0.056582 | 3.2506 | 3.30718 | -0.02335461 | -0.048344042 | 2.021655958 | 2.07 | [11 empty] | 2.833523 | 0.0237209 | 0.355807 | 15.3555 | 14.9997 | -0.0101801 | -0.0366481 | 3.56334 | 3.59999 | [15 empty] | 2.702184 | 0.0195397 | 0.293097 | 15.2932 | 15.0001 | -0.00861416 | -0.0310109 | 3.56899 | 3.6 | [15 empty] | 2.784398 | 0.0216519 | 0.324774 | 15.3245 | 14.9998 | -0.00946333 | -0.0340675 | 3.56588 | 3.59995 | [14 empty] | 664.0009 | 2.367426 | 0.0129228 | 0.194382 | 15.2362 | 15.0418 | -0.00660917 | -0.021153 | 3.1794 | 3.20055 | -0.006191764 | -0.01287887 | 2.06712113 | 2.08 | [10 empty] | 996.0009 | 3.303205 | 0.0429766 | 0.646941 | 15.7003 | 15.0533 | -0.0217525 | -0.0687575 | 3.09215 | 3.1609 | -0.019891921 | -0.040977358 | 2.019022642 | 2.06 | [10 empty] | 996.0013 | 3.300266 | 0.0409592 | 0.612407 | 15.564 | 14.9516 | -0.0201871 | -0.0713498 | 3.46308 | 3.53443 | -0.019554837 | -0.041065158 | 2.058934842 | 2.1 | [11 empty] | 2.747069 | 0.0192451 | 0.284655 | 15.0757 | 14.7911 | -0.00984393 | -0.0348227 | 3.50265 | 3.53748 | [15 empty] | 2.801583 | 0.0199225 | 0.29882 | 15.2979 | 14.9991 | -0.0101289 | -0.0378652 | 3.70045 | 3.73832 | [15 empty] | 2.661675 | 0.0175364 | 0.263038 | 15.2626 | 14.9995 | -0.0093288 | -0.0347215 | 3.68725 | 3.72197
666.001 | 2.739706 | 0.02361 | 0.354597 | 15.3735 | 15.0189 | -0.00834284 | -0.023808 | 2.8299 | 2.85371 | -0.014846008 | -0.030582777 | 2.029417223 | 2.06 | [10 empty] | 999.001 | 3.336895 | 0.049995 | 0.752899 | 15.8124 | 15.0595 | -0.0177987 | -0.0616326 | 3.40112 | 3.46275 | -0.030356828 | -0.062838634 | 2.007161366 | 2.07 | [10 empty] | 999.0012 | 3.277064 | 0.0434478 | 0.648564 | 15.576 | 14.9274 | -0.0157779 | -0.054964 | 3.42863 | 3.4836 | -0.026275958 | -0.054391234 | 2.015608766 | 2.07 | [10 empty] | 666.001 | 2.315924 | 0.0130463 | 0.196403 | 15.2508 | 15.0544 | -0.00607716 | -0.0189958 | 3.10677 | 3.12577 | -0.006841094 | -0.014092654 | 2.045907346 | 2.06 | [10 empty] | 999.001 | 3.140093 | 0.0420888 | 0.63332 | 15.6806 | 15.0472 | -0.0172368 | -0.057005 | 3.25017 | 3.30718 | -0.023561775 | -0.048772874 | 2.021227126 | 2.07 | [11 empty] | 2.838976 | 0.0238944 | 0.35841 | 15.3581 | 14.9997 | -0.0102702 | -0.0369726 | 3.56301 | 3.59999 | [15 empty] | 2.707811 | 0.0196986 | 0.29548 | 15.2955 | 15.0001 | -0.00867365 | -0.0312251 | 3.56877 | 3.6 | [15 empty] | 2.789759 | 0.0218118 | 0.327172 | 15.3269 | 14.9998 | -0.00953446 | -0.0343236 | 3.56563 | 3.59995 | [14 empty] | 666.0009 | 2.374263 | 0.0130594 | 0.196438 | 15.2383 | 15.0418 | -0.00666642 | -0.0213362 | 3.17921 | 3.20055 | -0.006269337 | -0.01304022 | 2.06695978 | 2.08 | [10 empty] | 999.0009 | 3.308967 | 0.0433596 | 0.652707 | 15.706 | 15.0533 | -0.0219396 | -0.0693491 | 3.09156 | 3.1609 | -0.020060643 | -0.041324924 | 2.018675076 | 2.06 | [10 empty] | 999.0013 | 3.306683 | 0.0412872 | 0.617311 | 15.5689 | 14.9516 | -0.0203545 | -0.0719416 | 3.46249 | 3.53443 | -0.0196964 | -0.041362439 | 2.058637561 | 2.1 | [11 empty] | 2.753889 | 0.0193752 | 0.286579 | 15.0776 | 14.7911 | -0.00983975 | -0.0348079 | 3.50267 | 3.53748 | [15 empty] | 2.808235 | 0.0200479 | 0.3007 | 15.2998 | 14.9991 | -0.0102037 | -0.0381448 | 3.70017 | 3.73832 | [15 empty] | 2.667784 | 0.0176533 | 0.264791 | 15.2643 | 14.9995 | -0.0093842 | -0.0349277 | 3.68704 | 3.72197
668.001 | 2.745749 | 0.0237532 | 0.356747 | 15.3756 | 15.0189 | -0.00847214 | -0.024177 | 2.82953 | 2.85371 | -0.014851756 | -0.030594617 | 2.029405383 | 2.06 | [10 empty] | 1002.001 | 3.341862 | 0.0503908 | 0.758859 | 15.8183 | 15.0595 | -0.0179541 | -0.0621706 | 3.40058 | 3.46275 | -0.030564573 | -0.063268665 | 2.006731335 | 2.07 | [10 empty] | 1002.001 | 3.283141 | 0.0437863 | 0.653618 | 15.5811 | 14.9274 | -0.015877 | -0.0553091 | 3.42829 | 3.4836 | -0.02649814 | -0.05485115 | 2.01514885 | 2.07 | [10 empty] | 668.001 | 2.322459 | 0.0131984 | 0.198693 | 15.2531 | 15.0544 | -0.00609381 | -0.0190478 | 3.10672 | 3.12577 | -0.00697487 | -0.014368232 | 2.045631768 | 2.06 | [10 empty] | 1002.001 | 3.1459 | 0.042449 | 0.63874 | 15.686 | 15.0472 | -0.0173531 | -0.0573897 | 3.24979 | 3.30718 | -0.023783783 | -0.049232432 | 2.020767568 | 2.07 | [11 empty] | 2.844302 | 0.024068 | 0.361013 | 15.3607 | 14.9997 | -0.0103356 | -0.0372081 | 3.56278 | 3.59999 | [15 empty] | 2.713479 | 0.0198567 | 0.297852 | 15.2979 | 15.0001 | -0.00877452 | -0.0315882 | 3.56841 | 3.6 | [15 empty] | 2.79517 | 0.0219747 | 0.329616 | 15.3294 | 14.9998 | -0.00958471 | -0.0345045 | 3.56545 | 3.59995 | [14 empty] | 668.0009 | 2.38151 | 0.0131948 | 0.198475 | 15.2403 | 15.0418 | -0.00674599 | -0.0215909 | 3.17896 | 3.20055 | -0.006321606 | -0.013148941 | 2.066851059 | 2.08 | [10 empty] | 1002.001 | 3.314935 | 0.0437053 | 0.65791 | 15.7112 | 15.0533 | -0.0220892 | -0.0698218 | 3.09108 | 3.1609 | -0.020232857 | -0.041679686 | 2.018320314 | 2.06 | [10 empty] | 1002.001 | 3.31318 | 0.0415783 | 0.621664 | 15.5733 | 14.9516 | -0.0204991 | -0.0724527 | 3.46197 | 3.53443 | -0.019826166 | -0.041634949 | 2.058365051 | 2.1 | [11 empty] | 2.76022 | 0.0194929 | 0.28832 | 15.0794 | 14.7911 | -0.00993602 | -0.0351484 | 3.50233 | 3.53748 | [15 empty] | 2.814829 | 0.020167 | 0.302487 | 15.3016 | 14.9991 | -0.0102603 | -0.0383562 | 3.69996 | 3.73832 | [15 empty] | 2.674208 | 0.0177564 | 0.266338 | 15.2659 | 14.9995 | -0.00948382 | -0.0352985 | 3.68667 | 3.72197
670.001 | 2.751571 | 0.0239448 | 0.359624 | 15.3785 | 15.0189 | -0.00847225 | -0.0241773 | 2.82953 | 2.85371 | -0.01503753 | -0.030977312 | 2.029022688 | 2.06 | [10 empty] | 1005.001 | 3.346633 | 0.0508136 | 0.765227 | 15.8247 | 15.0595 | -0.0180899 | -0.062641 | 3.40011 | 3.46275 | -0.030822691 | -0.06380297 | 2.00619703 | 2.07 | [10 empty] | 1005.001 | 3.288535 | 0.044153 | 0.659092 | 15.5865 | 14.9274 | -0.0160148 | -0.055789 | 3.42781 | 3.4836 | -0.02669914 | -0.05526722 | 2.01473278 | 2.07 | [10 empty] | 670.001 | 2.328955 | 0.0133491 | 0.200962 | 15.2553 | 15.0544 | -0.00617683 | -0.0193073 | 3.10646 | 3.12577 | -0.007034976 | -0.01449205 | 2.04550795 | 2.06 | [10 empty] | 1005.001 | 3.151522 | 0.0428013 | 0.644041 | 15.6913 | 15.0472 | -0.0175027 | -0.0578847 | 3.24929 | 3.30718 | -0.023963348 | -0.04960413 | 2.02039587 | 2.07 | [11 empty] | 2.849507 | 0.0242357 | 0.363528 | 15.3632 | 14.9997 | -0.010414 | -0.0374903 | 3.5625 | 3.59999 | [15 empty] | 2.719258 | 0.0200166 | 0.30025 | 15.3003 | 15.0001 | -0.00882577 | -0.0317728 | 3.56822 | 3.6 | [15 empty] | 2.80073 | 0.0221425 | 0.332133 | 15.3319 | 14.9998 | -0.00967413 | -0.0348264 | 3.56512 | 3.59995 | [14 empty] | 670.0009 | 2.388679 | 0.0133277 | 0.200473 | 15.2423 | 15.0418 | -0.00679323 | -0.0217421 | 3.17881 | 3.20055 | -0.006405107 | -0.013322624 | 2.066677376 | 2.08 | [10 empty] | 1005.001 | 3.320587 | 0.0440654 | 0.66333 | 15.7167 | 15.0533 | -0.022263 | -0.0703712 | 3.09053 | 3.1609 | -0.020401422 | -0.042026928 | 2.017973072 | 2.06 | [10 empty] | 1005.001 | 3.319364 | 0.0419707 | 0.627531 | 15.5792 | 14.9516 | -0.0206964 | -0.07315 | 3.46128 | 3.53443 | -0.020002046 | -0.042004296 | 2.057995704 | 2.1 | [11 empty] | 2.766584 | 0.0196268 | 0.2903 | 15.0814 | 14.7911 | -0.0100432 | -0.0355276 | 3.50195 | 3.53748 | [15 empty] | 2.821302 | 0.0203128 | 0.304673 | 15.3038 | 14.9991 | -0.0103396 | -0.0386527 | 3.69966 | 3.73832 | [15 empty] | 2.680507 | 0.017891 | 0.268357 | 15.2679 | 14.9995 | -0.00951728 | -0.035423 | 3.68655 | 3.72197
672.001 | 2.757197 | 0.0240931 | 0.361852 | 15.3808 | 15.0189 | -0.0085573 | -0.02442 | 2.82929 | 2.85371 | -0.01510128 | -0.031108636 | 2.028891364 | 2.06 | [10 empty] | 1008.001 | 3.351205 | 0.0512071 | 0.771152 | 15.8306 | 15.0595 | -0.0182128 | -0.0630665 | 3.39969 | 3.46275 | -0.031064211 | -0.064302917 | 2.005697083 | 2.07 | [10 empty] | 1008.001 | 3.293978 | 0.0445014 | 0.664293 | 15.5917 | 14.9274 | -0.0162195 | -0.0565021 | 3.4271 | 3.4836 | -0.026822173 | -0.055521898 | 2.014478102 | 2.07 | [10 empty] | 672.001 | 2.335593 | 0.0135245 | 0.203602 | 15.258 | 15.0544 | -0.00623763 | -0.0194974 | 3.10627 | 3.12577 | -0.007149962 | -0.014728921 | 2.045271079 | 2.06 | [10 empty] | 1008.001 | 3.157386 | 0.043156 | 0.649379 | 15.6966 | 15.0472 | -0.0176471 | -0.0583622 | 3.24882 | 3.30718 | -0.024151756 | -0.049994134 | 2.020005866 | 2.07 | [11 empty] | 2.855032 | 0.0244186 | 0.366273 | 15.366 | 14.9997 | -0.0104856 | -0.0377481 | 3.56224 | 3.59999 | [15 empty] | 2.724745 | 0.0201637 | 0.302457 | 15.3025 | 15.0001 | -0.00890613 | -0.032062 | 3.56793 | 3.6 | [15 empty] | 2.806335 | 0.0223147 | 0.334715 | 15.3345 | 14.9998 | -0.00970303 | -0.0349304 | 3.56502 | 3.59995 | [14 empty] | 672.0009 | 2.39545 | 0.0134536 | 0.202368 | 15.2442 | 15.0418 | -0.00687407 | -0.0220008 | 3.17855 | 3.20055 | -0.006447682 | -0.01341118 | 2.06658882 | 2.08 | [10 empty] | 1008.001 | 3.326394 | 0.0444379 | 0.668938 | 15.7223 | 15.0533 | -0.0224303 | -0.0709001 | 3.09 | 3.1609 | -0.020582375 | -0.042399693 | 2.017600307 | 2.06 | [10 empty] | 1008.001 | 3.325539 | 0.0423415 | 0.633075 | 15.5847 | 14.9516 | -0.020883 | -0.0738096 | 3.46062 | 3.53443 | -0.020161061 | -0.042338227 | 2.057661773 | 2.1 | [11 empty] | 2.772783 | 0.0197459 | 0.292063 | 15.0831 | 14.7911 | -0.0100619 | -0.0355937 | 3.50188 | 3.53748 | [15 empty] | 2.827959 | 0.0204447 | 0.306653 | 15.3058 | 14.9991 | -0.0103834 | -0.0388165 | 3.6995 | 3.73832 | [15 empty] | 2.687026 | 0.0180042 | 0.270055 | 15.2696 | 14.9995 | -0.00953551 | -0.0354909 | 3.68648 | 3.72197
674.001 | 2.762836 | 0.0242842 | 0.364722 | 15.3836 | 15.0189 | -0.00858089 | -0.0244873 | 2.82922 | 2.85371 | -0.015256179 | -0.031427729 | 2.028572271 | 2.06 | [10 empty] | 1011.001 | 3.35589 | 0.0516194 | 0.777362 | 15.8368 | 15.0595 | -0.0183744 | -0.0636261 | 3.39913 | 3.46275 | -0.031283975 | -0.064757828 | 2.005242172 | 2.07 | [10 empty] | 1011.001 | 3.299392 | 0.0448744 | 0.66986 | 15.5973 | 14.9274 | -0.0162971 | -0.0567724 | 3.42683 | 3.4836 | -0.02709493 | -0.056086505 | 2.013913495 | 2.07 | [10 empty] | 674.001 | 2.341816 | 0.0136704 | 0.2058 | 15.2602 | 15.0544 | -0.0063544 | -0.0198624 | 3.1059 | 3.12577 | -0.007174837 | -0.014780165 | 2.045219835 | 2.06 | [10 empty] | 1011.001 | 3.163218 | 0.0435436 | 0.655211 | 15.7024 | 15.0472 | -0.0177713 | -0.0587728 | 3.24841 | 3.30718 | -0.024389083 | -0.050485402 | 2.019514598 | 2.07 | [11 empty] | 2.860448 | 0.0245832 | 0.368741 | 15.3685 | 14.9997 | -0.0105638 | -0.0380295 | 3.56196 | 3.59999 | [15 empty] | 2.730285 | 0.0203228 | 0.304843 | 15.3049 | 15.0001 | -0.00892833 | -0.0321419 | 3.56785 | 3.6 | [15 empty] | 2.811795 | 0.0224787 | 0.337176 | 15.3369 | 14.9998 | -0.0097851 | -0.0352259 | 3.56473 | 3.59995 | [14 empty] | 674.0009 | 2.402425 | 0.0136071 | 0.204676 | 15.2465 | 15.0418 | -0.0069562 | -0.0222637 | 3.17829 | 3.20055 | -0.006516299 | -0.013553902 | 2.066446098 | 2.08 | [10 empty] | 1011.001 | 3.331901 | 0.0448045 | 0.674456 | 15.7278 | 15.0533 | -0.0226274 | -0.071523 | 3.08938 | 3.1609 | -0.020728389 | -0.04270048 | 2.01729952 | 2.06 | [10 empty] | 1011.001 | 3.331388 | 0.0426646 | 0.637906 | 15.5895 | 14.9516 | -0.0210001 | -0.0742235 | 3.4602 | 3.53443 | -0.020343856 | -0.042722098 | 2.057277902 | 2.1 | [11 empty] | 2.779294 | 0.0198728 | 0.29394 | 15.085 | 14.7911 | -0.0101022 | -0.0357362 | 3.50174 | 3.53748 | [15 empty] | 2.834677 | 0.0205793 | 0.308671 | 15.3078 | 14.9991 | -0.0104507 | -0.039068 | 3.69925 | 3.73832 | [15 empty] | 2.693325 | 0.0181166 | 0.27174 | 15.2713 | 14.9995 | -0.00965089 | -0.0359203 | 3.68605 | 3.72197
676.001 | 2.76826 | 0.0244551 | 0.367289 | 15.3862 | 15.0189 | -0.00866711 | -0.0247334 | 2.82897 | 2.85371 | -0.015335575 | -0.031591285 | 2.028408715 | 2.06 | [10 empty] | 1014.001 | 3.360499 | 0.0520227 | 0.783435 | 15.8429 | 15.0595 | -0.0185149 | -0.0641125 | 3.39864 | 3.46275 | -0.031517349 | -0.065240913 | 2.004759087 | 2.07 | [10 empty] | 1014.001 | 3.305085 | 0.0452413 | 0.675338 | 15.6028 | 14.9274 | -0.0164488 | -0.0573011 | 3.4263 | 3.4836 | -0.027287438 | -0.056484997 | 2.013515003 | 2.07 | [10 empty] | 676.001 | 2.348314 | 0.0137987 | 0.207731 | 15.2621 | 15.0544 | -0.00640602 | -0.0200237 | 3.10574 | 3.12577 | -0.007247294 | -0.014929426 | 2.045070574 | 2.06 | [10 empty] | 1014.001 | 3.168806 | 0.0438835 | 0.660326 | 15.7076 | 15.0472 | -0.0178948 | -0.0591812 | 3.248 | 3.30718 | -0.024588947 | -0.05089912 | 2.01910088 | 2.07 | [11 empty] | 2.866019 | 0.0247513 | 0.371263 | 15.371 | 14.9997 | -0.0106227 | -0.0382416 | 3.56174 | 3.59999 | [15 empty] | 2.73588 | 0.0204862 | 0.307294 | 15.3074 | 15.0001 | -0.00903544 | -0.0325276 | 3.56747 | 3.6 | [15 empty] | 2.81732 | 0.0226406 | 0.339603 | 15.3394 | 14.9998 | -0.0098883 | -0.0355974 | 3.56435 | 3.59995 | [14 empty] | 676.0009 | 2.409313 | 0.0137407 | 0.206686 | 15.2485 | 15.0418 | -0.00702153 | -0.0224728 | 3.17808 | 3.20055 | -0.006580966 | -0.01368841 | 2.06631159 | 2.08 | [10 empty] | 1014.001 | 3.33745 | 0.0451604 | 0.679814 | 15.7331 | 15.0533 | -0.0228063 | -0.0720884 | 3.08882 | 3.1609 | -0.020880794 | -0.043014436 | 2.016985564 | 2.06 | [10 empty] | 1014.001 | 3.337145 | 0.0430312 | 0.643387 | 15.595 | 14.9516 | -0.0212045 | -0.0749459 | 3.45948 | 3.53443 | -0.020485541 | -0.043019635 | 2.056980365 | 2.1 | [11 empty] | 2.785719 | 0.0200048 | 0.295893 | 15.0869 | 14.7911 | -0.0102056 | -0.036102 | 3.50137 | 3.53748 | [15 empty] | 2.841183 | 0.0207017 | 0.310507 | 15.3096 | 14.9991 | -0.0105165 | -0.0393142 | 3.699 | 3.73832 | [15 empty] | 2.699865 | 0.0182307 | 0.273452 | 15.273 | 14.9995 | -0.0096841 | -0.0360439 | 3.68593 | 3.72197
678.001 | 2.7736 | 0.0246177 | 0.36973 | 15.3886 | 15.0189 | -0.00871417 | -0.0248677 | 2.82884 | 2.85371 | -0.0154439 | -0.031814434 | 2.028185566 | 2.06 | [10 empty] | 1017.001 | 3.364708 | 0.0524255 | 0.7895 | 15.849 | 15.0595 | -0.0186726 | -0.0646585 | 3.39809 | 3.46275 | -0.031733407 | -0.065688152 | 2.004311848 | 2.07 | [10 empty] | 1017.001 | 3.310448 | 0.045601 | 0.680706 | 15.6082 | 14.9274 | -0.0165666 | -0.0577114 | 3.42589 | 3.4836 | -0.027507599 | -0.056940729 | 2.013059271 | 2.07 | [10 empty] | 678.001 | 2.354883 | 0.0139967 | 0.210711 | 15.2651 | 15.0544 | -0.00647474 | -0.0202385 | 3.10553 | 3.12577 | -0.007375278 | -0.015193074 | 2.044806926 | 2.06 | [10 empty] | 1017.001 | 3.174023 | 0.0442647 | 0.666061 | 15.7133 | 15.0472 | -0.0180311 | -0.0596321 | 3.24755 | 3.30718 | -0.024807668 | -0.051351872 | 2.018648128 | 2.07 | [11 empty] | 2.871327 | 0.0249301 | 0.373944 | 15.3737 | 14.9997 | -0.0106679 | -0.0384042 | 3.56158 | 3.59999 | [15 empty] | 2.741583 | 0.0206195 | 0.309293 | 15.3094 | 15.0001 | -0.00911155 | -0.0328015 | 3.56719 | 3.6 | [15 empty] | 2.822715 | 0.0228101 | 0.342146 | 15.3419 | 14.9998 | -0.0099157 | -0.035696 | 3.56426 | 3.59995 | [14 empty] | 678.0009 | 2.416114 | 0.0138782 | 0.208753 | 15.2506 | 15.0418 | -0.00711373 | -0.0227679 | 3.17778 | 3.20055 | -0.006623988 | -0.013777895 | 2.066222105 | 2.08 | [10 empty] | 1017.001 | 3.342561 | 0.0455457 | 0.685614 | 15.7389 | 15.0533 | -0.0229814 | -0.072642 | 3.08826 | 3.1609 | -0.021064133 | -0.043392113 | 2.016607887 | 2.06 | [10 empty] | 1017.001 | 3.342838 | 0.043375 | 0.648527 | 15.6002 | 14.9516 | -0.0213963 | -0.0756236 | 3.4588 | 3.53443 | -0.020619533 | -0.043301019 | 2.056698981 | 2.1 | [11 empty] | 2.792301 | 0.0201269 | 0.297697 | 15.0888 | 14.7911 | -0.0102878 | -0.0363927 | 3.50108 | 3.53748 | [15 empty] | 2.847715 | 0.0208286 | 0.31241 | 15.3115 | 14.9991 | -0.0105888 | -0.0395843 | 3.69873 | 3.73832 | [15 empty] | 2.70636 | 0.0183486 | 0.27522 | 15.2748 | 14.9995 | -0.00977136 | -0.0363687 | 3.6856 | 3.72197
679.9988 | 2.779418 | 0.024787 | 0.372274 | 15.3912 | 15.0189 | -0.0087662 | -0.0250162 | 2.82869 | 2.85371 | -0.015558018 | -0.032049518 | 2.027950482 | 2.06 | [10 empty] | 1020.001 | 3.368829 | 0.0528421 | 0.795775 | 15.8553 | 15.0595 | -0.0188339 | -0.0652172 | 3.39754 | 3.46275 | -0.031961459 | -0.06616022 | 2.00383978 | 2.07 | [10 empty] | 1020.001 | 3.316063 | 0.045949 | 0.685902 | 15.6134 | 14.9274 | -0.0167489 | -0.0583465 | 3.42525 | 3.4836 | -0.027649837 | -0.057235163 | 2.012764837 | 2.07 | [10 empty] | 680.001 | 2.361377 | 0.0141689 | 0.213303 | 15.2677 | 15.0544 | -0.00651704 | -0.0203707 | 3.1054 | 3.12577 | -0.00750277 | -0.015455706 | 2.044544294 | 2.06 | [10 empty] | 1020.001 | 3.179277 | 0.0446383 | 0.671683 | 15.7189 | 15.0472 | -0.0181786 | -0.0601198 | 3.24706 | 3.30718 | -0.025007979 | -0.051766517 | 2.018233483 | 2.07 | [11 empty] | 2.876593 | 0.0251066 | 0.376593 | 15.3763 | 14.9997 | -0.0107662 | -0.0387582 | 3.56123 | 3.59999 | [15 empty] | 2.747372 | 0.0208052 | 0.312079 | 15.3121 | 15.0001 | -0.00917843 | -0.0330423 | 3.56695 | 3.6 | [15 empty] | 2.827994 | 0.0229689 | 0.344528 | 15.3443 | 14.9998 | -0.0100004 | -0.0360011 | 3.56395 | 3.59995 | [14 empty] | 680.0009 | 2.422923 | 0.0140144 | 0.210802 | 15.2526 | 15.0418 | -0.00716981 | -0.0229473 | 3.1776 | 3.20055 | -0.006697981 | -0.0139318 | 2.0660682 | 2.08 | [10 empty] | 1020.001 | 3.347648 | 0.0459256 | 0.691333 | 15.7447 | 15.0533 | -0.0231762 | -0.0732579 | 3.08765 | 3.1609 | -0.021231423 | -0.04373673 | 2.01626327 | 2.06 | [10 empty] | 1020.001 | 3.348851 | 0.0437322 | 0.653869 | 15.6055 | 14.9516 | -0.0215173 | -0.0760512 | 3.45838 | 3.53443 | -0.020833254 | -0.043749834 | 2.056250166 | 2.1 | [11 empty] | 2.798942 | 0.0202551 | 0.299594 | 15.0906 | 14.7911 | -0.0103489 | -0.0366089 | 3.50087 | 3.53748 | [15 empty] | 2.854431 | 0.02096 | 0.314381 | 15.3135 | 14.9991 | -0.010657 | -0.0398394 | 3.69848 | 3.73832 | [15 empty] | 2.71256 | 0.0184713 | 0.277061 | 15.2766 | 14.9995 | -0.00981802 | -0.0365424 | 3.68543 | 3.72197
682.001 | 2.785158 | 0.0249551 | 0.374799 | 15.3937 | 15.0189 | -0.00880475 | -0.0251262 | 2.82858 | 2.85371 | -0.015679618 | -0.032300013 | 2.027699987 | 2.06 | [10 empty] | 1022.998 | 3.372695 | 0.0532568 | 0.802019 | 15.8615 | 15.0595 | -0.0189746 | -0.0657045 | 3.39705 | 3.46275 | -0.032200271 | -0.066654561 | 2.003345439 | 2.07 | [10 empty] | 1023.001 | 3.321749 | 0.0463223 | 0.691474 | 15.6189 | 14.9274 | -0.0168442 | -0.0586785 | 3.42492 | 3.4836 | -0.027898582 | -0.057750066 | 2.012249934 | 2.07 | [10 empty] | 682.001 | 2.368043 | 0.0143126 | 0.215467 | 15.2698 | 15.0544 | -0.0066286 | -0.0207194 | 3.10505 | 3.12577 | -0.007527406 | -0.015506456 | 2.044493544 | 2.06 | [10 empty] | 1023.001 | 3.184275 | 0.0449981 | 0.677097 | 15.7243 | 15.0472 | -0.0183329 | -0.0606302 | 3.24655 | 3.30718 | -0.0251897 | -0.052142678 | 2.017857322 | 2.07 | [11 empty] | 2.881954 | 0.0252788 | 0.379175 | 15.3789 | 14.9997 | -0.010806 | -0.0389014 | 3.56108 | 3.59999 | [15 empty] | 2.753204 | 0.0209609 | 0.314416 | 15.3145 | 15.0001 | -0.00921108 | -0.0331599 | 3.56684 | 3.6 | [15 empty] | 2.833726 | 0.0231364 | 0.34704 | 15.3468 | 14.9998 | -0.010059 | -0.0362121 | 3.56374 | 3.59995 | [14 empty] | 682.0009 | 2.429712 | 0.0141423 | 0.212725 | 15.2546 | 15.0418 | -0.00723877 | -0.0231681 | 3.17738 | 3.20055 | -0.006759444 | -0.014059643 | 2.065940357 | 2.08 | [10 empty] | 1022.998 | 3.352533 | 0.0462877 | 0.696783 | 15.7501 | 15.0533 | -0.0233691 | -0.0738676 | 3.08704 | 3.1609 | -0.02137366 | -0.044029739 | 2.015970261 | 2.06 | [10 empty] | 1023.001 | 3.354593 | 0.0440824 | 0.659104 | 15.6107 | 14.9516 | -0.0217217 | -0.0767739 | 3.45765 | 3.53443 | -0.020952761 | -0.044000797 | 2.055999203 | 2.1 | [11 empty] | 2.805345 | 0.0203816 | 0.301465 | 15.0925 | 14.7911 | -0.0104357 | -0.0369162 | 3.50056 | 3.53748 | [15 empty] | 2.860749 | 0.0210992 | 0.316469 | 15.3156 | 14.9991 | -0.0107161 | -0.0400603 | 3.69826 | 3.73832 | [15 empty] | 2.719216 | 0.0185835 | 0.278743 | 15.2783 | 14.9995 | -0.00986607 | -0.0367212 | 3.68525 | 3.72197
684.001 | 2.790893 | 0.0251327 | 0.377465 | 15.3964 | 15.0189 | -0.00890757 | -0.0254196 | 2.82829 | 2.85371 | -0.015751324 | -0.032447728 | 2.027552272 | 2.06 | [10 empty] | 1026.001 | 3.377254 | 0.0536615 | 0.808114 | 15.8676 | 15.0595 | -0.0191534 | -0.0663236 | 3.39643 | 3.46275 | -0.032395725 | -0.067059151 | 2.002940849 | 2.07 | [10 empty] | 1026.001 | 3.327341 | 0.0467112 | 0.697279 | 15.6247 | 14.9274 | -0.0169954 | -0.0592051 | 3.42439 | 3.4836 | -0.028109035 | -0.058185703 | 2.011814297 | 2.07 | [10 empty] | 684.001 | 2.37435 | 0.0144834 | 0.218038 | 15.2724 | 15.0544 | -0.00669497 | -0.0209269 | 3.10484 | 3.12577 | -0.00762925 | -0.015716256 | 2.044283744 | 2.06 | [10 empty] | 1026.001 | 3.189628 | 0.045376 | 0.682783 | 15.73 | 15.0472 | -0.0184562 | -0.0610379 | 3.24614 | 3.30718 | -0.025419859 | -0.052619108 | 2.017380892 | 2.07 | [11 empty] | 2.8875625 | 0.0254608 | 0.381905 | 15.3816 | 14.9997 | -0.0108681 | -0.0391249 | 3.56086 | 3.59999 | [15 empty] | 2.758783 | 0.0211161 | 0.316743 | 15.3168 | 15.0001 | -0.00928998 | -0.0334439 | 3.56655 | 3.6 | [15 empty] | 2.839309 | 0.0233101 | 0.349645 | 15.3494 | 14.9998 | -0.010098 | -0.0363523 | 3.5636 | 3.59995 | [14 empty] | 684.0009 | 2.436558 | 0.0142836 | 0.214851 | 15.2567 | 15.0418 | -0.00733107 | -0.0234635 | 3.17709 | 3.20055 | -0.006805509 | -0.014155459 | 2.065844541 | 2.08 | [10 empty] | 1026.001 | 3.357802 | 0.0466732 | 0.702586 | 15.7559 | 15.0533 | -0.0235594 | -0.0744692 | 3.08644 | 3.1609 | -0.021543734 | -0.044380092 | 2.015619908 | 2.06 | [10 empty] | 1026.001 | 3.360499 | 0.044447 | 0.664556 | 15.6162 | 14.9516 | -0.0218882 | -0.0773621 | 3.45706 | 3.53443 | -0.021130549 | -0.044374153 | 2.055625847 | 2.1 | [11 empty] | 2.812161 | 0.0205156 | 0.303448 | 15.0945 | 14.7911 | -0.0104628 | -0.0370119 | 3.50046 | 3.53748 | [15 empty] | 2.867371 | 0.0212281 | 0.318402 | 15.3175 | 14.9991 | -0.0107933 | -0.0403489 | 3.69797 | 3.73832 | [15 empty] | 2.725718 | 0.0187044 | 0.280557 | 15.2801 | 14.9995 | -0.00997119 | -0.0371125 | 3.68486 | 3.72197
686.001 | 2.796667 | 0.0252895 | 0.37982 | 15.3987 | 15.0189 | -0.00895969 | -0.0255683 | 2.82814 | 2.85371 | -0.01584614 | -0.032643048 | 2.027356952 | 2.06 | [10 empty] | 1029.001 | 3.381281 | 0.0540712 | 0.814284 | 15.8738 | 15.0595 | -0.0192819 | -0.0667686 | 3.39598 | 3.46275 | -0.032645486 | -0.067576155 | 2.002423845 | 2.07 | [10 empty] | 1029.001 | 3.332525 | 0.0470997 | 0.703078 | 15.6305 | 14.9274 | -0.0171523 | -0.0597516 | 3.42385 | 3.4836 | -0.028316447 | -0.058615045 | 2.011384955 | 2.07 | [10 empty] | 686.001 | 2.380896 | 0.0146488 | 0.220528 | 15.2749 | 15.0544 | -0.00674433 | -0.0210812 | 3.10469 | 3.12577 | -0.007743731 | -0.015952087 | 2.044047913 | 2.06 | [10 empty] | 1029.001 | 3.194812 | 0.0457376 | 0.688225 | 15.7355 | 15.0472 | -0.0185861 | -0.0614677 | 3.24571 | 3.30718 | -0.025631432 | -0.053057065 | 2.016942935 | 2.07 | [11 empty] | 2.893343 | 0.0256331 | 0.384489 | 15.3842 | 14.9997 | -0.0109496 | -0.0394182 | 3.56057 | 3.59999 | [15 empty] | 2.764246 | 0.0212808 | 0.319213 | 15.3193 | 15.0001 | -0.00937145 | -0.0337372 | 3.56626 | 3.6 | [15 empty] | 2.844687 | 0.0234709 | 0.352059 | 15.3518 | 14.9998 | -0.0101744 | -0.0366275 | 3.56332 | 3.59995 | [14 empty] | 686.0009 | 2.443386 | 0.0144209 | 0.216917 | 15.2588 | 15.0418 | -0.00740195 | -0.0236903 | 3.17686 | 3.20055 | -0.006870302 | -0.014290228 | 2.065709772 | 2.08 | [10 empty] | 1029.001 | 3.362671 | 0.0470569 | 0.708362 | 15.7617 | 15.0533 | -0.0237446 | -0.0750544 | 3.08585 | 3.1609 | -0.021716779 | -0.044736566 | 2.015263434 | 2.06 | [10 empty] | 1029.001 | 3.366147 | 0.0447937 | 0.669739 | 15.6214 | 14.9516 | -0.0220512 | -0.0779385 | 3.45649 | 3.53443 | -0.021295023 | -0.044719548 | 2.055280452 | 2.1 | [11 empty] | 2.818769 | 0.0206468 | 0.305388 | 15.0964 | 14.7911 | -0.0105295 | -0.0372478 | 3.50023 | 3.53748 | [15 empty] | 2.874101 | 0.021362 | 0.32041 | 15.3195 | 14.9991 | -0.010847 | -0.0405497 | 3.69777 | 3.73832 | [15 empty] | 2.731969 | 0.0188172 | 0.282249 | 15.2818 | 14.9995 | -0.0100171 | -0.0372833 | 3.68469 | 3.72197
688.001 | 2.802481 | 0.0254586 | 0.38236 | 15.4013 | 15.0189 | -0.00901504 | -0.0257263 | 2.82798 | 2.85371 | -0.01595661 | -0.032870616 | 2.027129384 | 2.06 | [10 empty] | 1032.001 | 3.385471 | 0.0544904 | 0.820597 | 15.8801 | 15.0595 | -0.0194445 | -0.0673314 | 3.39542 | 3.46275 | -0.032869777 | -0.068040438 | 2.001959562 | 2.07 | [10 empty] | 1032.001 | 3.337744 | 0.047473 | 0.708651 | 15.6361 | 14.9274 | -0.0172692 | -0.0601589 | 3.42344 | 3.4836 | -0.028548122 | -0.059094612 | 2.010905388 | 2.07 | [10 empty] | 688.001 | 2.387386 | 0.0148165 | 0.223053 | 15.2774 | 15.0544 | -0.00679393 | -0.0212362 | 3.10453 | 3.12577 | -0.007854974 | -0.016181247 | 2.043818753 | 2.06 | [10 empty] | 1032.001 | 3.199671 | 0.046126 | 0.694069 | 15.7413 | 15.0472 | -0.0187221 | -0.0619173 | 3.24526 | 3.30718 | -0.025855386 | -0.053520649 | 2.016479351 | 2.07 | [11 empty] | 2.899073 | 0.0258097 | 0.387138 | 15.3869 | 14.9997 | -0.0110453 | -0.0397631 | 3.56022 | 3.59999 | [15 empty] | 2.769546 | 0.021433 | 0.321496 | 15.3216 | 15.0001 | -0.00942779 | -0.03394 | 3.56606 | 3.6 | [15 empty] | 2.850229 | 0.0236406 | 0.354603 | 15.3544 | 14.9998 | -0.0102825 | -0.0370164 | 3.56294 | 3.59995 | [14 empty] | 688.0009 | 2.450395 | 0.0145651 | 0.219086 | 15.2609 | 15.0418 | -0.00744014 | -0.0238125 | 3.17674 | 3.20055 | -0.006969453 | -0.014496463 | 2.065503537 | 2.08 | [10 empty] | 1032.001 | 3.367388 | 0.0474434 | 0.71418 | 15.7675 | 15.0533 | -0.0239322 | -0.0756473 | 3.08526 | 3.1609 | -0.021889626 | -0.04509263 | 2.01490737 | 2.06 | [10 empty] | 1032.001 | 3.372032 | 0.0451513 | 0.675086 | 15.6267 | 14.9516 | -0.022246 | -0.0786268 | 3.4558 | 3.53443 | -0.021431617 | -0.045006396 | 2.054993604 | 2.1 | [11 empty] | 2.825165 | 0.0207682 | 0.307184 | 15.0982 | 14.7911 | -0.0106493 | -0.0376718 | 3.4998 | 3.53748 | [15 empty] | 2.880624 | 0.021497 | 0.322436 | 15.3215 | 14.9991 | -0.0109022 | -0.0407559 | 3.69756 | 3.73832 | [15 empty] | 2.738512 | 0.01894 | 0.284091 | 15.2836 | 14.9995 | -0.0100384 | -0.0373625 | 3.68461 | 3.72197
690.001 | 2.808092 | 0.0256233 | 0.384834 | 15.4037 | 15.0189 | -0.00908262 | -0.0259191 | 2.82779 | 2.85371 | -0.016043823 | -0.033050275 | 2.026949725 | 2.06 | [10 empty] | 1035.001 | 3.389689 | 0.0548958 | 0.826702 | 15.8862 | 15.0595 | -0.0196049 | -0.067887 | 3.39487 | 3.46275 | -0.033084513 | -0.068484941 | 2.001515059 | 2.07 | [10 empty] | 1035.001 | 3.34267 | 0.0478475 | 0.714241 | 15.6417 | 14.9274 | -0.0174249 | -0.0607014 | 3.4229 | 3.4836 | -0.028742716 | -0.059497422 | 2.010502578 | 2.07 | [10 empty] | 690.001 | 2.393886 | 0.0149703 | 0.225368 | 15.2797 | 15.0544 | -0.00691493 | -0.0216145 | 3.10415 | 3.12577 | -0.007882882 | -0.016238736 | 2.043761264 | 2.06 | [10 empty] | 1035.001 | 3.204866 | 0.0464979 | 0.699666 | 15.7469 | 15.0472 | -0.0188536 | -0.0623522 | 3.24483 | 3.30718 | -0.02607277 | -0.053970635 | 2.016029365 | 2.07 | [11 empty] | 2.904452 | 0.0259963 | 0.389937 | 15.3897 | 14.9997 | -0.0111024 | -0.0399684 | 3.56002 | 3.59999 | [15 empty] | 2.774941 | 0.0215939 | 0.32391 | 15.324 | 15.0001 | -0.00948267 | -0.0341376 | 3.56586 | 3.6 | [15 empty] | 2.855756 | 0.0238127 | 0.357186 | 15.357 | 14.9998 | -0.0103381 | -0.0372165 | 3.56274 | 3.59995 | [14 empty] | 689.9988 | 2.457092 | 0.0146961 | 0.221056 | 15.2629 | 15.0418 | -0.00753179 | -0.0241059 | 3.17644 | 3.20055 | -0.007005802 | -0.014572068 | 2.065427932 | 2.08 | [10 empty] | 1035.001 | 3.372394 | 0.0478364 | 0.720097 | 15.7734 | 15.0533 | -0.0241301 | -0.0762728 | 3.08463 | 3.1609 | -0.022055793 | -0.045434933 | 2.014565067 | 2.06 | [10 empty] | 1035.001 | 3.377351 | 0.0455038 | 0.680356 | 15.632 | 14.9516 | -0.0224344 | -0.0792928 | 3.45513 | 3.53443 | -0.021573705 | -0.04530478 | 2.05469522 | 2.1 | [11 empty] | 2.831744 | 0.0209089 | 0.309264 | 15.1003 | 14.7911 | -0.0106729 | -0.0377551 | 3.49972 | 3.53748 | [15 empty] | 2.886867 | 0.0216387 | 0.324561 | 15.3237 | 14.9991 | -0.0110019 | -0.0411287 | 3.69719 | 3.73832 | [15 empty] | 2.744815 | 0.0190631 | 0.285938 | 15.2855 | 14.9995 | -0.0101306 | -0.0377057 | 3.68426 | 3.72197
692.001 | 2.813765 | 0.0258039 | 0.387546 | 15.4064 | 15.0189 | -0.00911764 | -0.0260191 | 2.82769 | 2.85371 | -0.016181472 | -0.033333832 | 2.026666168 | 2.06 | [10 empty] | 1038.001 | 3.393571 | 0.0553199 | 0.833089 | 15.8926 | 15.0595 | -0.0197926 | -0.068537 | 3.39422 | 3.46275 | -0.033288801 | -0.068907818 | 2.001092182 | 2.07 | [10 empty] | 1038.001 | 3.347625 | 0.0482341 | 0.720012 | 15.6475 | 14.9274 | -0.0175662 | -0.0611934 | 3.4224 | 3.4836 | -0.028960884 | -0.059949029 | 2.010050971 | 2.07 | [10 empty] | 692.001 | 2.400397 | 0.0151286 | 0.227752 | 15.2821 | 15.0544 | -0.00695313 | -0.0217339 | 3.10403 | 3.12577 | -0.008000342 | -0.016480704 | 2.043519296 | 2.06 | [10 empty] | 1038.001 | 3.209825 | 0.0468807 | 0.705424 | 15.7527 | 15.0472 | -0.0189963 | -0.0628242 | 3.24436 | 3.30718 | -0.026290324 | -0.05442097 | 2.01557903 | 2.07 | [11 empty] | 2.909981 | 0.0261689 | 0.392526 | 15.3922 | 14.9997 | -0.0111337 | -0.0400812 | 3.55991 | 3.59999 | [15 empty] | 2.780279 | 0.0217566 | 0.32635 | 15.3264 | 15.0001 | -0.00951317 | -0.0342474 | 3.56575 | 3.6 | [15 empty] | 2.861297 | 0.0239884 | 0.35982 | 15.3596 | 14.9998 | -0.0103997 | -0.0374385 | 3.56251 | 3.59995 | [14 empty] | 692.0009 | 2.464008 | 0.0148369 | 0.223174 | 15.265 | 15.0418 | -0.00760695 | -0.0243464 | 3.1762 | 3.20055 | -0.007067385 | -0.014700162 | 2.065299838 | 2.08 | [10 empty] | 1038.001 | 3.376959 | 0.0482336 | 0.726076 | 15.7794 | 15.0533 | -0.0243199 | -0.0768728 | 3.08403 | 3.1609 | -0.022237462 | -0.045809171 | 2.014190829 | 2.06 | [10 empty] | 1038.001 | 3.382605 | 0.04591 | 0.68643 | 15.6381 | 14.9516 | -0.0225885 | -0.0798375 | 3.45459 | 3.53443 | -0.021802481 | -0.045785209 | 2.054214791 | 2.1 | [11 empty] | 2.838002 | 0.0210328 | 0.311097 | 15.1022 | 14.7911 | -0.0107331 | -0.0379682 | 3.49951 | 3.53748 | [15 empty] | 2.893286 | 0.021771 | 0.326545 | 15.3256 | 14.9991 | -0.0110397 | -0.0412698 | 3.69705 | 3.73832 | [15 empty] | 2.751247 | 0.019178 | 0.28766 | 15.2872 | 14.9995 | -0.0102266 | -0.038063 | 3.68391 | 3.72197
694.001 | 2.819524 | 0.0259803 | 0.390196 | 15.4091 | 15.0189 | -0.00921971 | -0.0263103 | 2.8274 | 2.85371 | -0.016252967 | -0.033481112 | 2.026518888 | 2.06 | [10 empty] | 1041.001 | 3.397639 | 0.055741 | 0.83943 | 15.8989 | 15.0595 | -0.0198899 | -0.0688739 | 3.39388 | 3.46275 | -0.033575057 | -0.069500368 | 2.000499632 | 2.07 | [10 empty] | 1041.001 | 3.352442 | 0.0486127 | 0.725663 | 15.6531 | 14.9274 | -0.0177004 | -0.061661 | 3.42194 | 3.4836 | -0.029177793 | -0.06039803 | 2.00960197 | 2.07 | [10 empty] | 694.001 | 2.40667 | 0.0153007 | 0.230342 | 15.2847 | 15.0544 | -0.00704423 | -0.0220186 | 3.10375 | 3.12577 | -0.008079609 | -0.016643994 | 2.043356006 | 2.06 | [10 empty] | 1041.001 | 3.214984 | 0.0472712 | 0.711301 | 15.7585 | 15.0472 | -0.0191184 | -0.063228 | 3.24395 | 3.30718 | -0.026525682 | -0.054908161 | 2.015091839 | 2.07 | [11 empty] | 2.915086 | 0.0263508 | 0.395254 | 15.395 | 14.9997 | -0.0112261 | -0.0404139 | 3.55957 | 3.59999 | [15 empty] | 2.785877 | 0.0219265 | 0.328898 | 15.329 | 15.0001 | -0.00963851 | -0.0346986 | 3.5653 | 3.6 | [15 empty] | 2.866951 | 0.0241488 | 0.362226 | 15.362 | 14.9998 | -0.010466 | -0.037677 | 3.56227 | 3.59995 | [14 empty] | 694.0009 | 2.47068 | 0.0149785 | 0.225303 | 15.2671 | 15.0418 | -0.0076747 | -0.0245632 | 3.17599 | 3.20055 | -0.007138319 | -0.014847704 | 2.065152296 | 2.08 | [10 empty] | 1041.001 | 3.381834 | 0.0486119 | 0.73177 | 15.7851 | 15.0533 | -0.0245187 | -0.0775012 | 3.0834 | 3.1609 | -0.022390827 | -0.046125105 | 2.013874895 | 2.06 | [10 empty] | 1041.001 | 3.387809 | 0.0462855 | 0.692044 | 15.6437 | 14.9516 | -0.0227831 | -0.0805251 | 3.4539 | 3.53443 | -0.021957299 | -0.046110328 | 2.053889672 | 2.1 | [11 empty] | 2.844535 | 0.0211709 | 0.31314 | 15.1042 | 14.7911 | -0.0107887 | -0.0381649 | 3.49931 | 3.53748 | [15 empty] | 2.899903 | 0.0219066 | 0.32858 | 15.3277 | 14.9991 | -0.0110932 | -0.04147 | 3.69685 | 3.73832 | [15 empty] | 2.757662 | 0.0193105 | 0.289648 | 15.2892 | 14.9995 | -0.0102565 | -0.0381742 | 3.6838 | 3.72197
696.001 | 2.825033 | 0.0261522 | 0.392778 | 15.4117 | 15.0189 | -0.00925888 | -0.0264221 | 2.82728 | 2.85371 | -0.016377181 | -0.033736994 | 2.026263006 | 2.06 | [10 empty] | 1044.001 | 3.401513 | 0.0561668 | 0.845843 | 15.9053 | 15.0595 | -0.0200973 | -0.0695921 | 3.39316 | 3.46275 | -0.033758944 | -0.069881014 | 2.000118986 | 2.07 | [10 empty] | 1044.001 | 3.357413 | 0.0490024 | 0.73148 | 15.6589 | 14.9274 | -0.0178291 | -0.0621093 | 3.42149 | 3.4836 | -0.029409745 | -0.060878172 | 2.009121828 | 2.07 | [10 empty] | 696.001 | 2.413181 | 0.015488 | 0.233162 | 15.2875 | 15.0544 | -0.00708714 | -0.0221527 | 3.10361 | 3.12577 | -0.008216549 | -0.016926091 | 2.043073909 | 2.06 | [10 empty] | 1043.998 | 3.219814 | 0.0476372 | 0.716809 | 15.764 | 15.0472 | -0.0192796 | -0.063761 | 3.24342 | 3.30718 | -0.026706306 | -0.055282052 | 2.014717948 | 2.07 | [11 empty] | 2.92014 | 0.026521 | 0.397808 | 15.3975 | 14.9997 | -0.0112567 | -0.0405238 | 3.55946 | 3.59999 | [15 empty] | 2.791461 | 0.0220883 | 0.331326 | 15.3314 | 15.0001 | -0.00968887 | -0.0348799 | 3.56512 | 3.6 | [15 empty] | 2.872286 | 0.0243282 | 0.364918 | 15.3647 | 14.9998 | -0.0104781 | -0.0377205 | 3.56223 | 3.59995 | [14 empty] | 696.0009 | 2.477562 | 0.0151164 | 0.227379 | 15.2692 | 15.0418 | -0.00774871 | -0.0248001 | 3.17575 | 3.20055 | -0.007199846 | -0.01497568 | 2.06502432 | 2.08 | [10 empty] | 1044.001 | 3.386372 | 0.0490217 | 0.737939 | 15.7913 | 15.0533 | -0.0247427 | -0.0782093 | 3.0827 | 3.1609 | -0.022552755 | -0.046458676 | 2.013541324 | 2.06 | [10 empty] | 1044.001 | 3.393258 | 0.0466065 | 0.696844 | 15.6485 | 14.9516 | -0.0229936 | -0.0812692 | 3.45316 | 3.53443 | -0.022047776 | -0.046300329 | 2.053699671 | 2.1 | [11 empty] | 2.850825 | 0.0212976 | 0.315014 | 15.1061 | 14.7911 | -0.010885 | -0.0385055 | 3.49897 | 3.53748 | [15 empty] | 2.906362 | 0.0220412 | 0.330599 | 15.3297 | 14.9991 | -0.0111758 | -0.0417787 | 3.69654 | 3.73832 | [15 empty] | 2.764112 | 0.0194246 | 0.29136 | 15.2909 | 14.9995 | -0.01036 | -0.0385595 | 3.68341 | 3.72197
698.001 | 2.830834 | 0.0263007 | 0.395008 | 15.4139 | 15.0189 | -0.00933794 | -0.0266477 | 2.82706 | 2.85371 | -0.016441038 | -0.033868539 | 2.026131461 | 2.06 | [10 empty] | 1047.001 | 3.405403 | 0.0565785 | 0.852042 | 15.9115 | 15.0595 | -0.0202577 | -0.0701475 | 3.39261 | 3.46275 | -0.033978862 | -0.070336243 | 1.999663757 | 2.07 | [10 empty] | 1047.001 | 3.362017 | 0.0493932 | 0.737314 | 15.6648 | 14.9274 | -0.017993 | -0.0626802 | 3.42092 | 3.4836 | -0.029613648 | -0.061300251 | 2.008699749 | 2.07 | [10 empty] | 698.001 | 2.41949 | 0.0156317 | 0.235326 | 15.2897 | 15.0544 | -0.00714375 | -0.0223297 | 3.10344 | 3.12577 | -0.008304935 | -0.017108165 | 2.042891835 | 2.06 | [10 empty] | 1047.001 | 3.224599 | 0.0480024 | 0.722304 | 15.7695 | 15.0472 | -0.0194226 | -0.064234 | 3.24295 | 3.30718 | -0.026904756 | -0.055692844 | 2.014307156 | 2.07 | [11 empty] | 2.92525 | 0.0267147 | 0.400714 | 15.4004 | 14.9997 | -0.0113573 | -0.0408861 | 3.5591 | 3.59999 | [15 empty] | 2.796772 | 0.0222444 | 0.333667 | 15.3337 | 15.0001 | -0.00972814 | -0.0350213 | 3.56498 | 3.6 | [15 empty] | 2.877433 | 0.0245116 | 0.367668 | 15.3674 | 14.9998 | -0.0105847 | -0.0381044 | 3.56185 | 3.59995 | [14 empty] | 698.0009 | 2.484408 | 0.0152637 | 0.229595 | 15.2714 | 15.0418 | -0.00781347 | -0.0250074 | 3.17554 | 3.20055 | -0.007277224 | -0.015136626 | 2.064863374 | 2.08 | [10 empty] | 1047.001 | 3.390699 | 0.0494143 | 0.74385 | 15.7972 | 15.0533 | -0.0248895 | -0.0786735 | 3.08223 | 3.1609 | -0.022768824 | -0.046903777 | 2.013096223 | 2.06 | [10 empty] | 1047.001 | 3.397939 | 0.0470484 | 0.70345 | 15.6551 | 14.9516 | -0.0231298 | -0.0817507 | 3.45268 | 3.53443 | -0.022324168 | -0.046880754 | 2.053119246 | 2.1 | [11 empty] | 2.857141 | 0.0214301 | 0.316974 | 15.108 | 14.7911 | -0.0109545 | -0.0387511 | 3.49873 | 3.53748 | [15 empty] | 2.912897 | 0.0221737 | 0.332586 | 15.3317 | 14.9991 | -0.0112352 | -0.0420008 | 3.69632 | 3.73832 | [15 empty] | 2.77024 | 0.0195356 | 0.293025 | 15.2926 | 14.9995 | -0.0104091 | -0.0387425 | 3.68323 | 3.72197
700.001 | 2.836228 | 0.0264693 | 0.397539 | 15.4164 | 15.0189 | -0.00942975 | -0.0269097 | 2.8268 | 2.85371 | -0.016510087 | -0.03401078 | 2.02598922 | 2.06 | [10 empty] | 1050.001 | 3.409073 | 0.0570167 | 0.858643 | 15.9181 | 15.0595 | -0.0204314 | -0.070749 | 3.392 | 3.46275 | -0.034205743 | -0.070805888 | 1.999194112 | 2.07 | [10 empty] | 1050.001 | 3.367111 | 0.0497774 | 0.74305 | 15.6705 | 14.9274 | -0.0181431 | -0.0632032 | 3.42039 | 3.4836 | -0.029816307 | -0.061719756 | 2.008280244 | 2.07 | [10 empty] | 700.001 | 2.425632 | 0.0158006 | 0.237868 | 15.2922 | 15.0544 | -0.00724651 | -0.0226509 | 3.10312 | 3.12577 | -0.00836481 | -0.017231509 | 2.042768491 | 2.06 | [10 empty] | 1050.001 | 3.229206 | 0.0483837 | 0.728041 | 15.7753 | 15.0472 | -0.0195618 | -0.0646945 | 3.24248 | 3.30718 | -0.027121528 | -0.056141563 | 2.013858437 | 2.07 | [11 empty] | 2.930509 | 0.0268995 | 0.403485 | 15.4032 | 14.9997 | -0.0114397 | -0.0411829 | 3.5588 | 3.59999 | [15 empty] | 2.802183 | 0.0224101 | 0.336154 | 15.3362 | 15.0001 | -0.00981893 | -0.0353481 | 3.56465 | 3.6 | [15 empty] | 2.882922 | 0.0246654 | 0.369975 | 15.3697 | 14.9998 | -0.0106955 | -0.0385032 | 3.56145 | 3.59995 | [14 empty] | 700.0009 | 2.491146 | 0.0154052 | 0.231722 | 15.2736 | 15.0418 | -0.00789092 | -0.0252553 | 3.17529 | 3.20055 | -0.007342067 | -0.015271499 | 2.064728501 | 2.08 | [10 empty] | 1050.001 | 3.394885 | 0.0498238 | 0.750013 | 15.8033 | 15.0533 | -0.0251236 | -0.0794132 | 3.08149 | 3.1609 | -0.022911445 | -0.047197578 | 2.012802422 | 2.06 | [10 empty] | 1050.001 | 3.402826 | 0.0474132 | 0.708904 | 15.6605 | 14.9516 | -0.0233129 | -0.0823976 | 3.45203 | 3.53443 | -0.022477259 | -0.047202244 | 2.052797756 | 2.1 | [11 empty] | 2.863491 | 0.0215613 | 0.318914 | 15.11 | 14.7911 | -0.0109971 | -0.038902 | 3.49857 | 3.53748 | [15 empty] | 2.919167 | 0.022305 | 0.334555 | 15.3337 | 14.9991 | -0.0113255 | -0.0423382 | 3.69598 | 3.73832 | [15 empty] | 2.776877 | 0.0196551 | 0.294818 | 15.2944 | 14.9995 | -0.0104671 | -0.0389581 | 3.68301 | 3.72197
702.001 | 2.841434 | 0.0266738 | 0.400611 | 15.4195 | 15.0189 | -0.00949819 | -0.0271051 | 2.8266 | 2.85371 | -0.016638238 | -0.03427477 | 2.02572523 | 2.06 | [10 empty] | 1053.001 | 3.413024 | 0.057448 | 0.865137 | 15.9246 | 15.0595 | -0.020548 | -0.0711527 | 3.3916 | 3.46275 | -0.034486097 | -0.071386221 | 1.998613779 | 2.07 | [10 empty] | 1053.001 | 3.371767 | 0.0501768 | 0.749011 | 15.6765 | 14.9274 | -0.0182735 | -0.0636576 | 3.41994 | 3.4836 | -0.030060025 | -0.062224251 | 2.007775749 | 2.07 | [10 empty] | 702.001 | 2.431867 | 0.0159665 | 0.240365 | 15.2947 | 15.0544 | -0.00732423 | -0.0228938 | 3.10287 | 3.12577 | -0.008447014 | -0.01740085 | 2.04259915 | 2.06 | [10 empty] | 1053.001 | 3.23425 | 0.0487685 | 0.733832 | 15.7811 | 15.0472 | -0.0197009 | -0.0651544 | 3.24202 | 3.30718 | -0.0273411 | -0.056596078 | 2.013403922 | 2.07 | [11 empty] | 2.935574 | 0.027072 | 0.406073 | 15.4058 | 14.9997 | -0.0114821 | -0.0413354 | 3.55865 | 3.59999 | [15 empty] | 2.807415 | 0.0225663 | 0.338496 | 15.3386 | 15.0001 | -0.00988001 | -0.035568 | 3.56443 | 3.6 | [15 empty] | 2.888187 | 0.0248429 | 0.372638 | 15.3724 | 14.9998 | -0.010736 | -0.0386491 | 3.5613 | 3.59995 | [14 empty] | 702.0009 | 2.498045 | 0.0155444 | 0.233817 | 15.2757 | 15.0418 | -0.00795948 | -0.0254747 | 3.17507 | 3.20055 | -0.007409759 | -0.015412299 | 2.064587701 | 2.08 | [10 empty] | 1053.001 | 3.399275 | 0.0502089 | 0.75581 | 15.8091 | 15.0533 | -0.0252989 | -0.0799675 | 3.08094 | 3.1609 | -0.023095554 | -0.047576842 | 2.012423158 | 2.06 | [10 empty] | 1053.001 | 3.407937 | 0.0478054 | 0.714769 | 15.6664 | 14.9516 | -0.0234841 | -0.0830027 | 3.45142 | 3.53443 | -0.022672695 | -0.04761266 | 2.05238734 | 2.1 | [11 empty] | 2.869884 | 0.0216955 | 0.320899 | 15.112 | 14.7911 | -0.0110884 | -0.039225 | 3.49825 | 3.53748 | [15 empty] | 2.925651 | 0.022446 | 0.33667 | 15.3358 | 14.9991 | -0.0113877 | -0.042571 | 3.69575 | 3.73832 | [15 empty] | 2.783526 | 0.0197861 | 0.296782 | 15.2963 | 14.9995 | -0.0105428 | -0.0392402 | 3.68273 | 3.72197
704.001 | 2.846805 | 0.0268297 | 0.402953 | 15.4219 | 15.0189 | -0.00956312 | -0.0272903 | 2.82642 | 2.85371 | -0.016728656 | -0.034461031 | 2.025538969 | 2.06 | [10 empty] | 1055.998 | 3.416605 | 0.057894 | 0.871853 | 15.9313 | 15.0595 | -0.0207183 | -0.0717424 | 3.39101 | 3.46275 | -0.034724231 | -0.071879158 | 1.998120842 | 2.07 | [10 empty] | 1056.001 | 3.376746 | 0.0505612 | 0.75475 | 15.6822 | 14.9274 | -0.0184318 | -0.0642089 | 3.41939 | 3.4836 | -0.030256613 | -0.062631188 | 2.007368812 | 2.07 | [10 empty] | 704.001 | 2.438043 | 0.0161226 | 0.242716 | 15.2971 | 15.0544 | -0.00735929 | -0.0230034 | 3.10276 | 3.12577 | -0.008567434 | -0.017648915 | 2.042351085 | 2.06 | [10 empty] | 1056.001 | 3.238847 | 0.0491521 | 0.739604 | 15.7868 | 15.0472 | -0.0198289 | -0.0655776 | 3.2416 | 3.30718 | -0.027566312 | -0.057062266 | 2.012937734 | 2.07 | [11 empty] | 2.940664 | 0.0272617 | 0.408918 | 15.4086 | 14.9997 | -0.0115767 | -0.0416759 | 3.55831 | 3.59999 | [15 empty] | 2.812718 | 0.0227394 | 0.341093 | 15.3412 | 15.0001 | -0.00995125 | -0.0358245 | 3.56417 | 3.6 | [15 empty] | 2.893448 | 0.0250232 | 0.375343 | 15.3751 | 14.9998 | -0.0107978 | -0.0388715 | 3.56108 | 3.59995 | [14 empty] | 704.0009 | 2.504925 | 0.0156786 | 0.235836 | 15.2777 | 15.0418 | -0.00803232 | -0.0257078 | 3.17484 | 3.20055 | -0.0074678 | -0.015533025 | 2.064466975 | 2.08 | [10 empty] | 1056.001 | 3.403528 | 0.0506271 | 0.762105 | 15.8154 | 15.0533 | -0.0255099 | -0.0806342 | 3.08027 | 3.1609 | -0.023272295 | -0.047940928 | 2.012059072 | 2.06 | [10 empty] | 1056.001 | 3.412784 | 0.0481861 | 0.720462 | 15.6721 | 14.9516 | -0.0236742 | -0.0836747 | 3.45075 | 3.53443 | -0.022838463 | -0.047960773 | 2.052039227 | 2.1 | [11 empty] | 2.876563 | 0.021835 | 0.322963 | 15.114 | 14.7911 | -0.0111108 | -0.0393043 | 3.49817 | 3.53748 | [15 empty] | 2.93233 | 0.0225783 | 0.338655 | 15.3378 | 14.9991 | -0.0114208 | -0.0426945 | 3.69562 | 3.73832 | [15 empty] | 2.789954 | 0.0199132 | 0.298689 | 15.2982 | 14.9995 | -0.0106034 | -0.0394656 | 3.6825 | 3.72197
706.001 | 2.8522 | 0.027009 | 0.405645 | 15.4245 | 15.0189 | -0.00959974 | -0.0273948 | 2.82631 | 2.85371 | -0.016856137 | -0.034723641 | 2.025276359 | 2.06 | [10 empty] | 1059.001 | 3.420574 | 0.0583166 | 0.878218 | 15.9377 | 15.0595 | -0.020867 | -0.0722571 | 3.3905 | 3.46275 | -0.034966712 | -0.072381093 | 1.997618907 | 2.07 | [10 empty] | 1059.001 | 3.38127 | 0.0509556 | 0.760638 | 15.6881 | 14.9274 | -0.0185953 | -0.0647785 | 3.41882 | 3.4836 | -0.030459696 | -0.063051571 | 2.006948429 | 2.07 | [10 empty] | 706.001 | 2.444355 | 0.0162986 | 0.245365 | 15.2997 | 15.0544 | -0.0074374 | -0.0232476 | 3.10252 | 3.12577 | -0.008659236 | -0.017838026 | 2.042161974 | 2.06 | [10 empty] | 1059.001 | 3.243923 | 0.0495451 | 0.745517 | 15.7928 | 15.0472 | -0.0199785 | -0.0660724 | 3.24111 | 3.30718 | -0.0277888 | -0.057522815 | 2.012477185 | 2.07 | [11 empty] | 2.945786 | 0.0274456 | 0.411676 | 15.4114 | 14.9997 | -0.0116539 | -0.0419541 | 3.55803 | 3.59999 | [15 empty] | 2.818369 | 0.0229134 | 0.343703 | 15.3438 | 15.0001 | -0.00998654 | -0.0359515 | 3.56404 | 3.6 | [15 empty] | 2.89874 | 0.0251755 | 0.377627 | 15.3774 | 14.9998 | -0.0108667 | -0.0391194 | 3.56083 | 3.59995 | [14 empty] | 706.0009 | 2.511844 | 0.0158239 | 0.23802 | 15.2799 | 15.0418 | -0.00812193 | -0.0259946 | 3.17455 | 3.20055 | -0.007520049 | -0.015641702 | 2.064358298 | 2.08 | [10 empty] | 1059.001 | 3.408149 | 0.051018 | 0.76799 | 15.8213 | 15.0533 | -0.0256972 | -0.0812266 | 3.07968 | 3.1609 | -0.023449481 | -0.048305931 | 2.011694069 | 2.06 | [10 empty] | 1059.001 | 3.417654 | 0.0485713 | 0.72622 | 15.6779 | 14.9516 | -0.0238847 | -0.0844189 | 3.45001 | 3.53443 | -0.022990446 | -0.048279936 | 2.051720064 | 2.1 | [11 empty] | 2.883326 | 0.0219583 | 0.324787 | 15.1158 | 14.7911 | -0.0111787 | -0.0395444 | 3.49793 | 3.53748 | [15 empty] | 2.939062 | 0.0227124 | 0.340666 | 15.3398 | 14.9991 | -0.011506 | -0.043013 | 3.6953 | 3.73832 | [15 empty] | 2.796519 | 0.0200264 | 0.300387 | 15.2999 | 14.9995 | -0.0106809 | -0.039754 | 3.68222 | 3.72197
708.001 | 2.857793 | 0.0271931 | 0.40841 | 15.4273 | 15.0189 | -0.00970601 | -0.0276981 | 2.82601 | 2.85371 | -0.016930225 | -0.034876264 | 2.025123736 | 2.06 | [10 empty] | 1062.001 | 3.42405 | 0.0587563 | 0.884839 | 15.9443 | 15.0595 | -0.0210442 | -0.072871 | 3.38988 | 3.46275 | -0.03518975 | -0.072842782 | 1.997157218 | 2.07 | [10 empty] | 1062.001 | 3.385931 | 0.0513465 | 0.766472 | 15.6939 | 14.9274 | -0.0187383 | -0.0652766 | 3.41832 | 3.4836 | -0.030676246 | -0.06349983 | 2.00650017 | 2.07 | [10 empty] | 708.001 | 2.450701 | 0.0164615 | 0.247817 | 15.3022 | 15.0544 | -0.0075313 | -0.0235411 | 3.10223 | 3.12577 | -0.00872854 | -0.017980792 | 2.042019208 | 2.06 | [10 empty] | 1062.001 | 3.248637 | 0.0499422 | 0.751492 | 15.7987 | 15.0472 | -0.0201303 | -0.0665744 | 3.24061 | 3.30718 | -0.028001922 | -0.057963979 | 2.012036021 | 2.07 | [11 empty] | 2.951001 | 0.0276252 | 0.41437 | 15.4141 | 14.9997 | -0.0117272 | -0.0422177 | 3.55777 | 3.59999 | [15 empty] | 2.823798 | 0.023059 | 0.345887 | 15.3459 | 15.0001 | -0.0100436 | -0.036157 | 3.56384 | 3.6 | [15 empty] | 2.904444 | 0.0253518 | 0.380271 | 15.38 | 14.9998 | -0.0109293 | -0.039345 | 3.56061 | 3.59995 | [14 empty] | 708.0009 | 2.51859 | 0.0159626 | 0.240106 | 15.2819 | 15.0418 | -0.00818272 | -0.0261892 | 3.17436 | 3.20055 | -0.007590542 | -0.015788327 | 2.064211673 | 2.08 | [10 empty] | 1062.001 | 3.412461 | 0.0514396 | 0.774337 | 15.8277 | 15.0533 | -0.0259278 | -0.0819552 | 3.07895 | 3.1609 | -0.023612913 | -0.048642601 | 2.011357399 | 2.06 | [10 empty] | 1061.999 | 3.422554 | 0.0489668 | 0.732135 | 15.6838 | 14.9516 | -0.0240934 | -0.0851563 | 3.44927 | 3.53443 | -0.023148454 | -0.048611754 | 2.051388246 | 2.1 | [11 empty] | 2.890116 | 0.0220906 | 0.326743 | 15.1178 | 14.7911 | -0.0112424 | -0.0397696 | 3.49771 | 3.53748 | [15 empty] | 2.94583 | 0.0228489 | 0.342713 | 15.3418 | 14.9991 | -0.0115549 | -0.043196 | 3.69512 | 3.73832 | [15 empty] | 2.803296 | 0.0201487 | 0.302221 | 15.3018 | 14.9995 | -0.0107013 | -0.0398301 | 3.68214 | 3.72197
709.9988 | 2.863214 | 0.0273657 | 0.411003 | 15.4299 | 15.0189 | -0.00973305 | -0.0277753 | 2.82593 | 2.85371 | -0.017068051 | -0.035160186 | 2.024839814 | 2.06 | [10 empty] | 1065.001 | 3.427555 | 0.0591986 | 0.891501 | 15.951 | 15.0595 | -0.0212062 | -0.0734318 | 3.38932 | 3.46275 | -0.035435661 | -0.073351819 | 1.996648181 | 2.07 | [10 empty] | 1065.001 | 3.390219 | 0.0517431 | 0.772392 | 15.6998 | 14.9274 | -0.0188993 | -0.0658374 | 3.41776 | 3.4836 | -0.030881755 | -0.063925233 | 2.006074767 | 2.07 | [10 empty] | 710.001 | 2.457126 | 0.016622 | 0.250233 | 15.3046 | 15.0544 | -0.00761034 | -0.0237882 | 3.10198 | 3.12577 | -0.008804109 | -0.018136464 | 2.041863536 | 2.06 | [10 empty] | 1065.001 | 3.253472 | 0.0503382 | 0.757451 | 15.8047 | 15.0472 | -0.0202487 | -0.066966 | 3.24021 | 3.30718 | -0.028250979 | -0.058479527 | 2.011520473 | 2.07 | [11 empty] | 2.95617 | 0.0278147 | 0.417213 | 15.4169 | 14.9997 | -0.0117505 | -0.0423017 | 3.55768 | 3.59999 | [15 empty] | 2.829111 | 0.0232207 | 0.348312 | 15.3484 | 15.0001 | -0.0101221 | -0.0364394 | 3.56356 | 3.6 | [15 empty] | 2.909858 | 0.025524 | 0.382854 | 15.3826 | 14.9998 | -0.0109799 | -0.039527 | 3.56042 | 3.59995 | [14 empty] | 710.0009 | 2.525386 | 0.0160966 | 0.242123 | 15.284 | 15.0418 | -0.00825092 | -0.0264075 | 3.17414 | 3.20055 | -0.007658123 | -0.015928896 | 2.064071104 | 2.08 | [10 empty] | 1065.001 | 3.41651 | 0.0518549 | 0.780589 | 15.8339 | 15.0533 | -0.0261125 | -0.0825391 | 3.07837 | 3.1609 | -0.023811342 | -0.049051364 | 2.010948636 | 2.06 | [10 empty] | 1065.001 | 3.426823 | 0.0493725 | 0.738199 | 15.6898 | 14.9516 | -0.0242353 | -0.0856578 | 3.44877 | 3.53443 | -0.023380447 | -0.049098939 | 2.050901061 | 2.1 | [11 empty] | 2.896993 | 0.0222247 | 0.328727 | 15.1198 | 14.7911 | -0.0113394 | -0.040113 | 3.49736 | 3.53748 | [15 empty] | 2.952635 | 0.0229922 | 0.344863 | 15.344 | 14.9991 | -0.0116467 | -0.0435391 | 3.69478 | 3.73832 | [15 empty] | 2.809605 | 0.0202905 | 0.304348 | 15.3039 | 14.9995 | -0.0108047 | -0.0402147 | 3.68176 | 3.72197
712.001 | 2.868799 | 0.0275356 | 0.413555 | 15.4325 | 15.0189 | -0.00981626 | -0.0280127 | 2.82569 | 2.85371 | -0.01715018 | -0.035329371 | 2.024670629 | 2.06 | [10 empty] | 1068.001 | 3.431041 | 0.0596387 | 0.898128 | 15.9576 | 15.0595 | -0.0213695 | -0.0739973 | 3.38876 | 3.46275 | -0.035675271 | -0.073847811 | 1.996152189 | 2.07 | [10 empty] | 1068.001 | 3.394518 | 0.0521472 | 0.778425 | 15.7059 | 14.9274 | -0.01903 | -0.0662928 | 3.41731 | 3.4836 | -0.031130584 | -0.064440309 | 2.005559691 | 2.07 | [10 empty] | 712.001 | 2.463176 | 0.0167993 | 0.252903 | 15.3073 | 15.0544 | -0.00767303 | -0.0239841 | 3.10178 | 3.12577 | -0.008915042 | -0.018364987 | 2.041635013 | 2.06 | [10 empty] | 1068.001 | 3.257815 | 0.0507375 | 0.76346 | 15.8107 | 15.0472 | -0.0203998 | -0.0674657 | 3.23971 | 3.30718 | -0.02846983 | -0.058932548 | 2.011067452 | 2.07 | [11 empty] | 2.961466 | 0.0280041 | 0.420053 | 15.4198 | 14.9997 | -0.0118519 | -0.0426667 | 3.55732 | 3.59999 | [15 empty] | 2.834746 | 0.0233943 | 0.350916 | 15.351 | 15.0001 | -0.0101956 | -0.0367042 | 3.56329 | 3.6 | [15 empty] | 2.915514 | 0.0257041 | 0.385555 | 15.3853 | 14.9998 | -0.0111274 | -0.0400581 | 3.55989 | 3.59995 | [14 empty] | 712.0009 | 2.531997 | 0.0162376 | 0.244243 | 15.2861 | 15.0418 | -0.00832542 | -0.0266459 | 3.1739 | 3.20055 | -0.007719423 | -0.0160564 | 2.0639436 | 2.08 | [10 empty] | 1068.001 | 3.42058 | 0.0522891 | 0.787124 | 15.8404 | 15.0533 | -0.0263501 | -0.0832903 | 3.07761 | 3.1609 | -0.023970948 | -0.049380153 | 2.010619847 | 2.06 | [10 empty] | 1068.001 | 3.431182 | 0.0497682 | 0.744116 | 15.6958 | 14.9516 | -0.0244017 | -0.086246 | 3.44818 | 3.53443 | -0.023586737 | -0.049532148 | 2.050467852 | 2.1 | [11 empty] | 2.903325 | 0.0223585 | 0.330705 | 15.1218 | 14.7911 | -0.0114417 | -0.0404747 | 3.497 | 3.53748 | [15 empty] | 2.95926 | 0.0231261 | 0.346871 | 15.346 | 14.9991 | -0.0116711 | -0.0436302 | 3.69469 | 3.73832 | [15 empty] | 2.81596 | 0.0204192 | 0.306279 | 15.3058 | 14.9995 | -0.0108649 | -0.0404387 | 3.68153 | 3.72197
714.001 | 2.874253 | 0.0277233 | 0.416373 | 15.4353 | 15.0189 | -0.00985377 | -0.0281198 | 2.82559 | 2.85371 | -0.017293694 | -0.035625009 | 2.024374991 | 2.06 | [10 empty] | 1071.001 | 3.434519 | 0.0600867 | 0.904875 | 15.9644 | 15.0595 | -0.0215336 | -0.0745656 | 3.38819 | 3.46275 | -0.035923862 | -0.074362395 | 1.995637605 | 2.07 | [10 empty] | 1071.001 | 3.39883 | 0.0525475 | 0.7844 | 15.7119 | 14.9274 | -0.0191972 | -0.0668754 | 3.41672 | 3.4836 | -0.031333331 | -0.064859996 | 2.005140004 | 2.07 | [10 empty] | 714.001 | 2.469589 | 0.0169505 | 0.255179 | 15.3095 | 15.0544 | -0.00774261 | -0.0242016 | 3.10156 | 3.12577 | -0.008987173 | -0.018513577 | 2.041486423 | 2.06 | [10 empty] | 1071.001 | 3.262242 | 0.0511375 | 0.769478 | 15.8167 | 15.0472 | -0.0205638 | -0.0680081 | 3.23917 | 3.30718 | -0.028676474 | -0.059360302 | 2.010639698 | 2.07 | [11 empty] | 2.966526 | 0.0281815 | 0.422714 | 15.4224 | 14.9997 | -0.0118991 | -0.0428365 | 3.55715 | 3.59999 | [15 empty] | 2.840271 | 0.0235575 | 0.353364 | 15.3534 | 15.0001 | -0.0102515 | -0.0369053 | 3.56309 | 3.6 | [15 empty] | 2.920771 | 0.025877 | 0.38815 | 15.3879 | 14.9998 | -0.0111182 | -0.0400249 | 3.55993 | 3.59995 | [14 empty] | 714.0009 | 2.538713 | 0.016381 | 0.246401 | 15.2882 | 15.0418 | -0.00839984 | -0.0268841 | 3.17367 | 3.20055 | -0.007783822 | -0.016190349 | 2.063809651 | 2.08 | [10 empty] | 1071.001 | 3.424208 | 0.0527105 | 0.793469 | 15.8468 | 15.0533 | -0.0265538 | -0.0839339 | 3.07697 | 3.1609 | -0.024162205 | -0.049774143 | 2.010225857 | 2.06 | [10 empty] | 1071.001 | 3.435764 | 0.0501739 | 0.750182 | 15.7018 | 14.9516 | -0.0246138 | -0.0869956 | 3.44743 | 3.53443 | -0.023747505 | -0.049869761 | 2.050130239 | 2.1 | [11 empty] | 2.909942 | 0.0224938 | 0.332707 | 15.1238 | 14.7911 | -0.0114883 | -0.0406396 | 3.49684 | 3.53748 | [15 empty] | 2.965677 | 0.0232646 | 0.348949 | 15.3481 | 14.9991 | -0.0117924 | -0.0440839 | 3.69423 | 3.73832 | [15 empty] | 2.822337 | 0.0205543 | 0.308305 | 15.3078 | 14.9995 | -0.010938 | -0.040711 | 3.68126 | 3.72197
716.001 | 2.880008 | 0.027894 | 0.418938 | 15.4378 | 15.0189 | -0.0099265 | -0.0283273 | 2.82538 | 2.85371 | -0.017379804 | -0.035802397 | 2.024197603 | 2.06 | [10 empty] | 1074.001 | 3.437359 | 0.0605408 | 0.911712 | 15.9712 | 15.0595 | -0.0217206 | -0.0752131 | 3.38754 | 3.46275 | -0.036149426 | -0.074829311 | 1.995170689 | 2.07 | [10 empty] | 1074.001 | 3.403087 | 0.052952 | 0.790438 | 15.7179 | 14.9274 | -0.0193264 | -0.0673254 | 3.41627 | 3.4836 | -0.031575554 | -0.065361397 | 2.004638603 | 2.07 | [10 empty] | 716.001 | 2.47566 | 0.0171028 | 0.257472 | 15.3118 | 15.0544 | -0.00783759 | -0.0244985 | 3.10127 | 3.12577 | -0.009043378 | -0.018629359 | 2.041370641 | 2.06 | [10 empty] | 1074.001 | 3.266173 | 0.051538 | 0.775505 | 15.8227 | 15.0472 | -0.020716 | -0.0685115 | 3.23867 | 3.30718 | -0.028894902 | -0.059812447 | 2.010187553 | 2.07 | [11 empty] | 2.971733 | 0.0283774 | 0.425653 | 15.4254 | 14.9997 | -0.0120091 | -0.0432325 | 3.55675 | 3.59999 | [15 empty] | 2.845638 | 0.023719 | 0.355787 | 15.3559 | 15.0001 | -0.010329 | -0.0371843 | 3.56281 | 3.6 | [15 empty] | 2.926171 | 0.0260557 | 0.39083 | 15.3906 | 14.9998 | -0.0111922 | -0.0402915 | 3.55966 | 3.59995 | [14 empty] | 716.0009 | 2.545454 | 0.0165248 | 0.248564 | 15.2904 | 15.0418 | -0.00845609 | -0.0270641 | 3.17349 | 3.20055 | -0.007870313 | -0.01637025 | 2.06362975 | 2.08 | [10 empty] | 1074.001 | 3.427577 | 0.0531345 | 0.799851 | 15.8532 | 15.0533 | -0.0267607 | -0.0845881 | 3.07632 | 3.1609 | -0.024350052 | -0.050161107 | 2.009838893 | 2.06 | [10 empty] | 1074.001 | 3.440046875 | 0.0505618 | 0.755982 | 15.7076 | 14.9516 | -0.024844 | -0.0878095 | 3.44662 | 3.53443 | -0.023878637 | -0.050145138 | 2.049854862 | 2.1 | [11 empty] | 2.91609375 | 0.0226274 | 0.334684 | 15.1257 | 14.7911 | -0.0115724 | -0.040937 | 3.49654 | 3.53748 | [15 empty] | 2.972184 | 0.0233967 | 0.35093 | 15.35 | 14.9991 | -0.0118577 | -0.0443277 | 3.69399 | 3.73832 | [15 empty] | 2.828836 | 0.0206773 | 0.310151 | 15.3097 | 14.9995 | -0.0110001 | -0.040942 | 3.68103 | 3.72197
718.001 | 2.885477 | 0.0280698 | 0.421577 | 15.4405 | 15.0189 | -0.0099945 | -0.0285214 | 2.82518 | 2.85371 | -0.017482081 | -0.036013086 | 2.023986914 | 2.06 | [10 empty] | 1077.001 | 3.440294 | 0.0609749 | 0.918251 | 15.9777 | 15.0595 | -0.0218572 | -0.0756861 | 3.38707 | 3.46275 | -0.036407844 | -0.075364237 | 1.994635763 | 2.07 | [10 empty] | 1077.001 | 3.407563 | 0.0533688 | 0.79666 | 15.7241 | 14.9274 | -0.0194839 | -0.0678739 | 3.41572 | 3.4836 | -0.031801529 | -0.065829164 | 2.004170836 | 2.07 | [10 empty] | 718.001 | 2.481895 | 0.0172973 | 0.2604 | 15.3148 | 15.0544 | -0.00787154 | -0.0246046 | 3.10116 | 3.12577 | -0.009202353 | -0.018956847 | 2.041043153 | 2.06 | [10 empty] | 1077.001 | 3.270341 | 0.0519436 | 0.781608 | 15.8288 | 15.0472 | -0.0208608 | -0.0689904 | 3.23819 | 3.30718 | -0.029125248 | -0.060289263 | 2.009710737 | 2.07 | [11 empty] | 2.977096 | 0.028545 | 0.428168 | 15.4279 | 14.9997 | -0.0120578 | -0.0434079 | 3.55658 | 3.59999 | [15 empty] | 2.851185 | 0.0238838 | 0.358259 | 15.3583 | 15.0001 | -0.0103594 | -0.0372939 | 3.5627 | 3.6 | [15 empty] | 2.9313 | 0.0262322 | 0.393477 | 15.3932 | 14.9998 | -0.01124 | -0.0404636 | 3.55949 | 3.59995 | [14 empty] | 718.0009 | 2.551925 | 0.0166646 | 0.250667 | 15.2925 | 15.0418 | -0.00853378 | -0.0273128 | 3.17324 | 3.20055 | -0.007928401 | -0.016491074 | 2.063508926 | 2.08 | [10 empty] | 1077.001 | 3.431012 | 0.0535674 | 0.806367 | 15.8597 | 15.0533 | -0.0269469 | -0.0851765 | 3.07573 | 3.1609 | -0.024562839 | -0.050599449 | 2.009400551 | 2.06 | [10 empty] | 1077.001 | 3.444444 | 0.0509355 | 0.76157 | 15.7132 | 14.9516 | -0.0251037 | -0.0887271 | 3.4457 | 3.53443 | -0.023965984 | -0.050328567 | 2.049671433 | 2.1 | [11 empty] | 2.922265 | 0.0227617 | 0.33667 | 15.1277 | 14.7911 | -0.0115789 | -0.0409599 | 3.49652 | 3.53748 | [15 empty] | 2.978532 | 0.023549 | 0.353214 | 15.3523 | 14.9991 | -0.0119243 | -0.0445768 | 3.69374 | 3.73832 | [15 empty] | 2.835411 | 0.0207912 | 0.311859 | 15.3114 | 14.9995 | -0.0110625 | -0.0411744 | 3.6808 | 3.72197
720.001 | 2.890635 | 0.0282407 | 0.424144 | 15.443 | 15.0189 | -0.0100719 | -0.0287424 | 2.82496 | 2.85371 | -0.017564633 | -0.036183143 | 2.023816857 | 2.06 | [10 empty] | 1080.001 | 3.443433 | 0.0614331 | 0.92515 | 15.9846 | 15.0595 | -0.0220607 | -0.0763907 | 3.38636 | 3.46275 | -0.036621849 | -0.075807228 | 1.994192772 | 2.07 | [10 empty] | 1080.001 | 3.412021 | 0.0537565 | 0.802448 | 15.7299 | 14.9274 | -0.0196217 | -0.0683542 | 3.41524 | 3.4836 | -0.032022501 | -0.066286576 | 2.003713424 | 2.07 | [10 empty] | 720.001 | 2.488058 | 0.0174628 | 0.262891 | 15.3172 | 15.0544 | -0.00795251 | -0.0248577 | 3.10091 | 3.12577 | -0.00927773 | -0.019112125 | 2.040887875 | 2.06 | [10 empty] | 1080.001 | 3.274356 | 0.0523426 | 0.787612 | 15.8349 | 15.0472 | -0.0210092 | -0.0694812 | 3.2377 | 3.30718 | -0.029352375 | -0.060759417 | 2.009240583 | 2.07 | [11 empty] | 2.982334 | 0.0287439 | 0.43115 | 15.4309 | 14.9997 | -0.0121418 | -0.0437101 | 3.55628 | 3.59999 | [15 empty] | 2.856564 | 0.0240552 | 0.36083 | 15.3609 | 15.0001 | -0.010467 | -0.0376811 | 3.56232 | 3.6 | [15 empty] | 2.936521 | 0.0264119 | 0.396173 | 15.3959 | 14.9998 | -0.0112951 | -0.0406617 | 3.55929 | 3.59995 | [14 empty] | 719.9987 | 2.558909 | 0.0168017 | 0.252728 | 15.2946 | 15.0418 | -0.0086002 | -0.0275254 | 3.17302 | 3.20055 | -0.00799584 | -0.016631348 | 2.063368652 | 2.08 | [10 empty] | 1080.001 | 3.434473 | 0.0539991 | 0.812866 | 15.8662 | 15.0533 | -0.0271852 | -0.0859298 | 3.07497 | 3.1609 | -0.024721465 | -0.050926218 | 2.009073782 | 2.06 | [10 empty] | 1080.001 | 3.44881 | 0.0513675 | 0.768028 | 15.7197 | 14.9516 | -0.0252855 | -0.0893696 | 3.44506 | 3.53443 | -0.024188322 | -0.050795477 | 2.049204523 | 2.1 | [11 empty] | 2.928858 | 0.0228903 | 0.338572 | 15.1296 | 14.7911 | -0.011661 | -0.0412507 | 3.49623 | 3.53748 | [15 empty] | 2.984788 | 0.0236879 | 0.355297 | 15.3544 | 14.9991 | -0.0119596 | -0.0447087 | 3.69361 | 3.73832 | [15 empty] | 2.841793 | 0.0209201 | 0.313792 | 15.3133 | 14.9995 | -0.0111349 | -0.0414437 | 3.68053 | 3.72197
722.001 | 2.896249 | 0.0284344 | 0.427054 | 15.446 | 15.0189 | -0.0101225 | -0.0288865 | 2.82482 | 2.85371 | -0.017706766 | -0.036475937 | 2.023524063 | 2.06 | [10 empty] | 1083.001 | 3.446464 | 0.0618876 | 0.931995 | 15.9915 | 15.0595 | -0.02223 | -0.0769769 | 3.38578 | 3.46275 | -0.036872567 | -0.076326214 | 1.993673786 | 2.07 | [10 empty] | 1083.001 | 3.416028 | 0.0541779 | 0.808738 | 15.7362 | 14.9274 | -0.0197676 | -0.0688622 | 3.41474 | 3.4836 | -0.032268353 | -0.06679549 | 2.00320451 | 2.07 | [10 empty] | 721.9988 | 2.494219 | 0.0176309 | 0.265422 | 15.3198 | 15.0544 | -0.00801137 | -0.0250417 | 3.10072 | 3.12577 | -0.009385174 | -0.019333458 | 2.040666542 | 2.06 | [10 empty] | 1083.001 | 3.278783 | 0.0527402 | 0.793594 | 15.8408 | 15.0472 | -0.0211431 | -0.069924 | 3.23726 | 3.30718 | -0.02958202 | -0.061234782 | 2.008765218 | 2.07 | [11 empty] | 2.987363 | 0.028925 | 0.433866 | 15.4336 | 14.9997 | -0.0121806 | -0.0438499 | 3.55614 | 3.59999 | [15 empty] | 2.861664 | 0.0242229 | 0.363344 | 15.3634 | 15.0001 | -0.0105148 | -0.0378531 | 3.56214 | 3.6 | [15 empty] | 2.941566 | 0.0265853 | 0.398773 | 15.3985 | 14.9998 | -0.0113704 | -0.0409331 | 3.55902 | 3.59995 | [14 empty] | 722.0009 | 2.56533 | 0.0169442 | 0.254872 | 15.2967 | 15.0418 | -0.00868176 | -0.0277864 | 3.17276 | 3.20055 | -0.008050746 | -0.016745551 | 2.063254449 | 2.08 | [10 empty] | 1083.001 | 3.437962 | 0.0544357 | 0.819439 | 15.8728 | 15.0533 | -0.0273921 | -0.0865837 | 3.07432 | 3.1609 | -0.024920875 | -0.051337003 | 2.008662997 | 2.06 | [10 empty] | 1083.001 | 3.453421 | 0.0517863 | 0.77429 | 15.7259 | 14.9516 | -0.0254394 | -0.0899137 | 3.44451 | 3.53443 | -0.024417289 | -0.051276308 | 2.048723692 | 2.1 | [11 empty] | 2.935091 | 0.0230411 | 0.340802 | 15.1319 | 14.7911 | -0.0117093 | -0.0414213 | 3.49606 | 3.53748 | [15 empty] | 2.991255 | 0.0238313 | 0.357449 | 15.3566 | 14.9991 | -0.0120635 | -0.0450973 | 3.69322 | 3.73832 | [15 empty] | 2.848217 | 0.0210564 | 0.315836 | 15.3154 | 14.9995 | -0.0111791 | -0.0416081 | 3.68036 | 3.72197
724.001 | 2.901803 | 0.028625 | 0.429916 | 15.4488 | 15.0189 | -0.0102071 | -0.029128 | 2.82458 | 2.85371 | -0.017801351 | -0.036670784 | 2.023329216 | 2.06 | [10 empty] | 1085.998 | 3.449391 | 0.0623376 | 0.938772 | 15.9983 | 15.0595 | -0.0223736 | -0.0774744 | 3.38528 | 3.46275 | -0.037139748 | -0.076879278 | 1.993120722 | 2.07 | [10 empty] | 1086.001 | 3.420778 | 0.0545817 | 0.814766 | 15.7422 | 14.9274 | -0.0199194 | -0.0693913 | 3.41421 | 3.4836 | -0.032487028 | -0.067248148 | 2.002751852 | 2.07 | [10 empty] | 724.001 | 2.500438 | 0.0177995 | 0.26796 | 15.3223 | 15.0544 | -0.00808889 | -0.025284 | 3.10048 | 3.12577 | -0.009470135 | -0.019508478 | 2.040491522 | 2.06 | [10 empty] | 1086.001 | 3.282687 | 0.053142 | 0.799641 | 15.8469 | 15.0472 | -0.0212797 | -0.0703757 | 3.2368 | 3.30718 | -0.029817708 | -0.061722655 | 2.008277345 | 2.07 | [11 empty] | 2.992554 | 0.0291065 | 0.436589 | 15.4363 | 14.9997 | -0.01225 | -0.0441 | 3.55589 | 3.59999 | [15 empty] | 2.866869 | 0.0243906 | 0.36586 | 15.3659 | 15.0001 | -0.0105804 | -0.0380895 | 3.56191 | 3.6 | [15 empty] | 2.946487 | 0.0267721 | 0.401576 | 15.4013 | 14.9998 | -0.0114359 | -0.0411689 | 3.55878 | 3.59995 | [14 empty] | 724.0009 | 2.571999 | 0.0170857 | 0.257 | 15.2988 | 15.0418 | -0.00873465 | -0.0279557 | 3.17259 | 3.20055 | -0.008133761 | -0.016918223 | 2.063081777 | 2.08 | [10 empty] | 1086.001 | 3.441133 | 0.0548754 | 0.826057 | 15.8794 | 15.0533 | -0.0275884 | -0.0872042 | 3.0737 | 3.1609 | -0.025129547 | -0.051766868 | 2.008233132 | 2.06 | [10 empty] | 1086.001 | 3.457411 | 0.0522174 | 0.780735 | 15.7324 | 14.9516 | -0.0256479 | -0.0906506 | 3.44378 | 3.53443 | -0.024613646 | -0.051688657 | 2.048311343 | 2.1 | [11 empty] | 2.941578 | 0.0231791 | 0.342843 | 15.1339 | 14.7911 | -0.0117884 | -0.041701 | 3.49578 | 3.53748 | [15 empty] | 2.997669 | 0.0239732 | 0.359576 | 15.3587 | 14.9991 | -0.0121257 | -0.0453298 | 3.69299 | 3.73832 | [15 empty] | 2.854419 | 0.0211811 | 0.317707 | 15.3172 | 14.9995 | -0.0112641 | -0.0419247 | 3.68005 | 3.72197
726.001 | 2.907151 | 0.0287935 | 0.432447 | 15.4513 | 15.0189 | -0.0102851 | -0.0293506 | 2.82436 | 2.85371 | -0.017883775 | -0.036840577 | 2.023159423 | 2.06 | [10 empty] | 1089.001 | 3.452633 | 0.0627992 | 0.945723 | 16.0052 | 15.0595 | -0.0225945 | -0.0782393 | 3.38451 | 3.46275 | -0.037335883 | -0.077285279 | 1.992714721 | 2.07 | [10 empty] | 1089.001 | 3.424789 | 0.0550011 | 0.821026 | 15.7485 | 14.9274 | -0.0201107 | -0.0700576 | 3.41354 | 3.4836 | -0.032684245 | -0.067656387 | 2.002343613 | 2.07 | [10 empty] | 726.001 | 2.506644 | 0.0179634 | 0.270428 | 15.3248 | 15.0544 | -0.00817432 | -0.025551 | 3.10022 | 3.12577 | -0.009548667 | -0.019670254 | 2.040329746 | 2.06 | [10 empty] | 1089.001 | 3.286908 | 0.0535491 | 0.805766 | 15.853 | 15.0472 | -0.0214635 | -0.0709836 | 3.2362 | 3.30718 | -0.030011215 | -0.062123214 | 2.007876786 | 2.07 | [11 empty] | 2.997419 | 0.0292943 | 0.439406 | 15.4391 | 14.9997 | -0.0123179 | -0.0443443 | 3.55564 | 3.59999 | [15 empty] | 2.87205 | 0.0245514 | 0.368272 | 15.3683 | 15.0001 | -0.0106274 | -0.0382587 | 3.56174 | 3.6 | [15 empty] | 2.951867 | 0.0269505 | 0.404251 | 15.404 | 14.9998 | -0.0115042 | -0.0414145 | 3.55854 | 3.59995 | [14 empty] | 726.0009 | 2.578596 | 0.0172375 | 0.259284 | 15.3011 | 15.0418 | -0.00882706 | -0.0282514 | 3.1723 | 3.20055 | -0.008192195 | -0.017039766 | 2.062960234 | 2.08 | [10 empty] | 1089.001 | 3.44449 | 0.055312 | 0.83263 | 15.886 | 15.0533 | -0.0278315 | -0.0879728 | 3.07293 | 3.1609 | -0.02529039 | -0.052098204 | 2.007901796 | 2.06 | [10 empty] | 1089.001 | 3.461172 | 0.0526413 | 0.787074 | 15.7387 | 14.9516 | -0.0258728 | -0.0914456 | 3.44298 | 3.53443 | -0.024777534 | -0.052032821 | 2.047967179 | 2.1 | [11 empty] | 2.947692 | 0.0233125 | 0.344816 | 15.1359 | 14.7911 | -0.0118547 | -0.0419356 | 3.49554 | 3.53748 | [15 empty] | 3.003753 | 0.0241161 | 0.36172 | 15.3608 | 14.9991 | -0.0122147 | -0.0456622 | 3.69265 | 3.73832 | [15 empty] | 2.860939 | 0.0213082 | 0.319613 | 15.3191 | 14.9995 | -0.0113361 | -0.0421928 | 3.67978 | 3.72197
728.001 | 2.912412 | 0.0289727 | 0.435139 | 15.454 | 15.0189 | -0.0103163 | -0.0294397 | 2.82427 | 2.85371 | -0.018024071 | -0.037129587 | 2.022870413 | 2.06 | [10 empty] | 1092.001 | 3.455652 | 0.0632249 | 0.952134 | 16.0116 | 15.0595 | -0.0227622 | -0.0788198 | 3.38393 | 3.46275 | -0.037555737 | -0.077740376 | 1.992259624 | 2.07 | [10 empty] | 1092.001 | 3.428275 | 0.0553842 | 0.826745 | 15.7542 | 14.9274 | -0.0202929 | -0.0706922 | 3.41291 | 3.4836 | -0.032855733 | -0.068011367 | 2.001988633 | 2.07 | [10 empty] | 728.001 | 2.512863 | 0.0181373 | 0.273046 | 15.3274 | 15.0544 | -0.00822418 | -0.0257069 | 3.10006 | 3.12577 | -0.009665568 | -0.019911069 | 2.040088931 | 2.06 | [10 empty] | 1092.001 | 3.29085 | 0.0539578 | 0.811916 | 15.8592 | 15.0472 | -0.0215804 | -0.0713703 | 3.23581 | 3.30718 | -0.030273559 | -0.062666267 | 2.007333733 | 2.07 | [11 empty] | 3.002224 | 0.0294644 | 0.441958 | 15.4417 | 14.9997 | -0.0123724 | -0.0445404 | 3.55545 | 3.59999 | [15 empty] | 2.877129 | 0.0247146 | 0.37072 | 15.3708 | 15.0001 | -0.0107182 | -0.0385855 | 3.56141 | 3.6 | [15 empty] | 2.956826 | 0.0271284 | 0.40692 | 15.4067 | 14.9998 | -0.0115684 | -0.0416456 | 3.55831 | 3.59995 | [14 empty] | 728.0009 | 2.585486 | 0.0173734 | 0.261328 | 15.3032 | 15.0418 | -0.0089017 | -0.0284903 | 3.17206 | 3.20055 | -0.008253267 | -0.017166795 | 2.062833205 | 2.08 | [10 empty] | 1092.001 | 3.447795 | 0.0557419 | 0.8391 | 15.8924 | 15.0533 | -0.0280384 | -0.0886267 | 3.07228 | 3.1609 | -0.025476778 | -0.052482163 | 2.007517837 | 2.06 | [10 empty] | 1092.001 | 3.464684 | 0.0530663 | 0.793429 | 15.7451 | 14.9516 | -0.0260522 | -0.0920796 | 3.44235 | 3.53443 | -0.024995531 | -0.052490615 | 2.047509385 | 2.1 | [11 empty] | 2.954085 | 0.0234567 | 0.34695 | 15.138 | 14.7911 | -0.0119628 | -0.0423181 | 3.49516 | 3.53748 | [15 empty] | 3.010214 | 0.0242575 | 0.363841 | 15.3629 | 14.9991 | -0.0122582 | -0.0458251 | 3.69249 | 3.73832 | [15 empty] | 2.867396 | 0.0214532 | 0.321788 | 15.3213 | 14.9995 | -0.0113929 | -0.0424039 | 3.67957 | 3.72197
730.001 | 2.917778 | 0.0291607 | 0.437961 | 15.4569 | 15.0189 | -0.0104036 | -0.0296889 | 2.82402 | 2.85371 | -0.018121394 | -0.037330071 | 2.022669929 | 2.06 | [10 empty] | 1095.001 | 3.45875 | 0.0636806 | 0.958996 | 16.0185 | 15.0595 | -0.0228435 | -0.0791013 | 3.38365 | 3.46275 | -0.037890703 | -0.078433755 | 1.991566245 | 2.07 | [10 empty] | 1095.001 | 3.432275 | 0.0558201 | 0.833251 | 15.7607 | 14.9274 | -0.0204076 | -0.0710918 | 3.41251 | 3.4836 | -0.033141283 | -0.068602455 | 2.001397545 | 2.07 | [10 empty] | 730.001 | 2.518564 | 0.018306 | 0.275584 | 15.3299 | 15.0544 | -0.00831844 | -0.0260015 | 3.09977 | 3.12577 | -0.009734435 | -0.020052937 | 2.039947063 | 2.06 | [10 empty] | 1095.001 | 3.295109375 | 0.0543729 | 0.818162 | 15.8654 | 15.0472 | -0.0217386 | -0.0718933 | 3.23529 | 3.30718 | -0.030496715 | -0.0631282 | 2.0068718 | 2.07 | [11 empty] | 3.007171 | 0.0296783 | 0.445166 | 15.4449 | 14.9997 | -0.0124735 | -0.0449045 | 3.55508 | 3.59999 | [15 empty] | 2.882359375 | 0.0248898 | 0.373349 | 15.3734 | 15.0001 | -0.010767 | -0.0387612 | 3.56124 | 3.6 | [15 empty] | 2.962125 | 0.0273135 | 0.409696 | 15.4095 | 14.9998 | -0.0116507 | -0.0419419 | 3.55801 | 3.59995 | [14 empty] | 730.0009 | 2.591948 | 0.0175187 | 0.263514 | 15.3053 | 15.0418 | -0.00896079 | -0.0286795 | 3.17187 | 3.20055 | -0.008329943 | -0.017326281 | 2.062673719 | 2.08 | [10 empty] | 1095.001 | 3.451272 | 0.0561945 | 0.845914 | 15.8992 | 15.0533 | -0.0282773 | -0.0893818 | 3.07152 | 3.1609 | -0.025652549 | -0.052844251 | 2.007155749 | 2.06 | [10 empty] | 1095.001 | 3.468433 | 0.0534887 | 0.799743 | 15.7514 | 14.9516 | -0.0262577 | -0.0928061 | 3.44162 | 3.53443 | -0.025178773 | -0.052875423 | 2.047124577 | 2.1 | [11 empty] | 2.960446 | 0.023597 | 0.349024 | 15.1401 | 14.7911 | -0.0120135 | -0.0424973 | 3.49498 | 3.53748 | [15 empty] | 3.016484 | 0.0244002 | 0.365981 | 15.3651 | 14.9991 | -0.0123213 | -0.046061 | 3.69226 | 3.73832 | [15 empty] | 2.873761 | 0.0215801 | 0.323691 | 15.3232 | 14.9995 | -0.0114725 | -0.0427002 | 3.67927 | 3.72197
732.001 | 2.922736 | 0.0293292 | 0.440492 | 15.4594 | 15.0189 | -0.0104782 | -0.0299018 | 2.8238 | 2.85371 | -0.018203692 | -0.037499606 | 2.022500394 | 2.06 | [10 empty] | 1098.001 | 3.461758 | 0.064176 | 0.966457 | 16.0259 | 15.0595 | -0.0230836 | -0.0799328 | 3.38282 | 3.46275 | -0.038099008 | -0.078864946 | 1.991135054 | 2.07 | [10 empty] | 1098.001 | 3.436348 | 0.0562598 | 0.839815 | 15.7673 | 14.9274 | -0.0205553 | -0.0716063 | 3.41199 | 3.4836 | -0.033398707 | -0.069135323 | 2.000864677 | 2.07 | [10 empty] | 732.001 | 2.524627 | 0.0184733 | 0.278104 | 15.3325 | 15.0544 | -0.008384 | -0.0262064 | 3.09956 | 3.12577 | -0.009835279 | -0.020260674 | 2.039739326 | 2.06 | [10 empty] | 1098.001 | 3.29923 | 0.0547771 | 0.824244 | 15.8715 | 15.0472 | -0.0218937 | -0.0724063 | 3.23477 | 3.30718 | -0.03071354 | -0.063577027 | 2.006422973 | 2.07 | [11 empty] | 3.012264 | 0.0298685 | 0.44802 | 15.4477 | 14.9997 | -0.0125659 | -0.0452372 | 3.55475 | 3.59999 | [15 empty] | 2.887848 | 0.0250624 | 0.375938 | 15.376 | 15.0001 | -0.0108036 | -0.0388931 | 3.5611 | 3.6 | [15 empty] | 2.96729 | 0.0274831 | 0.41224 | 15.412 | 14.9998 | -0.0117251 | -0.0422097 | 3.55774 | 3.59995 | [14 empty] | 732.0009 | 2.598611 | 0.0176636 | 0.265693 | 15.3075 | 15.0418 | -0.00905014 | -0.0289654 | 3.17158 | 3.20055 | -0.008381804 | -0.017434152 | 2.062565848 | 2.08 | [10 empty] | 1098.001 | 3.454419 | 0.0566459 | 0.85271 | 15.906 | 15.0533 | -0.0284792 | -0.09002 | 3.07088 | 3.1609 | -0.025866118 | -0.053284202 | 2.006715798 | 2.06 | [10 empty] | 1098.001 | 3.472064 | 0.0538981 | 0.805865 | 15.7575 | 14.9516 | -0.0265618 | -0.0938809 | 3.44055 | 3.53443 | -0.025253094 | -0.053031498 | 2.046968502 | 2.1 | [11 empty] | 2.966797 | 0.023735 | 0.351066 | 15.1421 | 14.7911 | -0.0121024 | -0.0428118 | 3.49466 | 3.53748 | [15 empty] | 3.022576 | 0.0245522 | 0.368261 | 15.3674 | 14.9991 | -0.0123935 | -0.0463309 | 3.69199 | 3.73832 | [15 empty] | 2.880352 | 0.0217098 | 0.325636 | 15.3252 | 14.9995 | -0.0115434 | -0.0429643 | 3.67901 | 3.72197
734.001 | 2.928037 | 0.0295262 | 0.443452 | 15.4624 | 15.0189 | -0.0105389 | -0.0300749 | 2.82363 | 2.85371 | -0.018335081 | -0.037770266 | 2.022229734 | 2.06 | [10 empty] | 1101.001 | 3.464843 | 0.0646363 | 0.973389 | 16.0329 | 15.0595 | -0.0232636 | -0.0805562 | 3.3822 | 3.46275 | -0.038342724 | -0.079369439 | 1.990630561 | 2.07 | [10 empty] | 1101.001 | 3.44006 | 0.0566759 | 0.846027 | 15.7735 | 14.9274 | -0.0207924 | -0.0724323 | 3.41117 | 3.4836 | -0.033546377 | -0.069440999 | 2.000559001 | 2.07 | [10 empty] | 734.001 | 2.530729 | 0.0186487 | 0.280744 | 15.3351 | 15.0544 | -0.00841794 | -0.0263125 | 3.09945 | 3.12577 | -0.009968022 | -0.020534124 | 2.039465876 | 2.06 | [10 empty] | 1101.001 | 3.30308 | 0.0551901 | 0.830459 | 15.8777 | 15.0472 | -0.0220531 | -0.0729334 | 3.23425 | 3.30718 | -0.030936251 | -0.06403804 | 2.00596196 | 2.07 | [11 empty] | 3.016935 | 0.0300646 | 0.45096 | 15.4507 | 14.9997 | -0.0126486 | -0.0455349 | 3.55445 | 3.59999 | [15 empty] | 2.892873 | 0.0252352 | 0.37853 | 15.3786 | 15.0001 | -0.0109371 | -0.0393735 | 3.56062 | 3.6 | [15 empty] | 2.972459 | 0.0276606 | 0.414903 | 15.4147 | 14.9998 | -0.0118265 | -0.0425748 | 3.55738 | 3.59995 | [14 empty] | 734.0009 | 2.605282 | 0.0178078 | 0.267861 | 15.3097 | 15.0418 | -0.00912415 | -0.0292023 | 3.17135 | 3.20055 | -0.008452393 | -0.017580977 | 2.062419023 | 2.08 | [10 empty] | 1101.001 | 3.457505 | 0.0570907 | 0.859404 | 15.9127 | 15.0533 | -0.0287268 | -0.0908025 | 3.0701 | 3.1609 | -0.026028887 | -0.053619506 | 2.006380494 | 2.06 | [10 empty] | 1101.001 | 3.475562 | 0.0543406 | 0.812481 | 15.7641 | 14.9516 | -0.0266279 | -0.0941142 | 3.44031 | 3.53443 | -0.025593223 | -0.053745769 | 2.046254231 | 2.1 | [11 empty] | 2.973458 | 0.0238707 | 0.353073 | 15.1441 | 14.7911 | -0.0121444 | -0.0429604 | 3.49452 | 3.53748 | [15 empty] | 3.029147 | 0.0246915 | 0.370351 | 15.3695 | 14.9991 | -0.0124851 | -0.0466733 | 3.69164 | 3.73832 | [15 empty] | 2.886763 | 0.0218394 | 0.32758 | 15.3271 | 14.9995 | -0.0116125 | -0.0432215 | 3.67875 | 3.72197
736.001 | 2.933245 | 0.0297094 | 0.446202 | 15.4651 | 15.0189 | -0.0105879 | -0.0302149 | 2.82349 | 2.85371 | -0.0184578 | -0.038023068 | 2.021976932 | 2.06 | [10 empty] | 1104.001 | 3.467269 | 0.0651014 | 0.980393 | 16.0399 | 15.0595 | -0.0234259 | -0.0811181 | 3.38164 | 3.46275 | -0.038603222 | -0.079908669 | 1.990091331 | 2.07 | [10 empty] | 1104.001 | 3.443567 | 0.0571027 | 0.852398 | 15.7798 | 14.9274 | -0.0208791 | -0.0727345 | 3.41086 | 3.4836 | -0.033844426 | -0.070057961 | 1.999942039 | 2.07 | [10 empty] | 736.001 | 2.536655 | 0.018822 | 0.283354 | 15.3377 | 15.0544 | -0.00849124 | -0.0265416 | 3.09922 | 3.12577 | -0.010062389 | -0.020728521 | 2.039271479 | 2.06 | [10 empty] | 1104.001 | 3.306704 | 0.0555998 | 0.836623 | 15.8839 | 15.0472 | -0.0222199 | -0.0734852 | 3.23369 | 3.30718 | -0.031146754 | -0.064473781 | 2.005526219 | 2.07 | [11 empty] | 3.022015 | 0.0302498 | 0.453739 | 15.4535 | 14.9997 | -0.0126643 | -0.0455914 | 3.55439 | 3.59999 | [15 empty] | 2.898635 | 0.0253962 | 0.380945 | 15.381 | 15.0001 | -0.0109848 | -0.0395452 | 3.56045 | 3.6 | [15 empty] | 2.977442 | 0.0278419 | 0.417623 | 15.4174 | 14.9998 | -0.0118659 | -0.0427166 | 3.55723 | 3.59995 | [14 empty] | 736.0009 | 2.611902 | 0.0179372 | 0.269809 | 15.3116 | 15.0418 | -0.00918634 | -0.0294013 | 3.17115 | 3.20055 | -0.008512905 | -0.017706843 | 2.062293157 | 2.08 | [10 empty] | 1104.001 | 3.460082 | 0.0575604 | 0.866475 | 15.9198 | 15.0533 | -0.0289468 | -0.0914982 | 3.06941 | 3.1609 | -0.026244414 | -0.054063492 | 2.005936508 | 2.06 | [10 empty] | 1104.001 | 3.478775 | 0.0547814 | 0.819071 | 15.7707 | 14.9516 | -0.026881 | -0.0950091 | 3.43942 | 3.53443 | -0.025748974 | -0.054072845 | 2.045927155 | 2.1 | [11 empty] | 2.979706 | 0.024014 | 0.355193 | 15.1462 | 14.7911 | -0.0122038 | -0.0431705 | 3.49431 | 3.53748 | [15 empty] | 3.035658 | 0.0248412 | 0.372596 | 15.3717 | 14.9991 | -0.0125726 | -0.0470004 | 3.69132 | 3.73832 | [15 empty] | 2.893243 | 0.021976 | 0.32963 | 15.3292 | 14.9995 | -0.0117202 | -0.0436221 | 3.67835 | 3.72197
738.001 | 2.938498 | 0.0298837 | 0.448821 | 15.4677 | 15.0189 | -0.0106717 | -0.030454 | 2.82325 | 2.85371 | -0.018539364 | -0.03819109 | 2.02180891 | 2.06 | [10 empty] | 1107.001 | 3.469684 | 0.0655674 | 0.987411 | 16.0469 | 15.0595 | -0.023612 | -0.0817624 | 3.38099 | 3.46275 | -0.038837854 | -0.080394358 | 1.989605642 | 2.07 | [10 empty] | 1107.001 | 3.447248 | 0.0575269 | 0.858729 | 15.7862 | 14.9274 | -0.0210623 | -0.0733726 | 3.41023 | 3.4836 | -0.034057708 | -0.070499456 | 1.999500544 | 2.07 | [10 empty] | 738.001 | 2.542484 | 0.0189891 | 0.285869 | 15.3402 | 15.0544 | -0.0086 | -0.0268816 | 3.09888 | 3.12577 | -0.010115124 | -0.020837155 | 2.039162845 | 2.06 | [10 empty] | 1107.001 | 3.310274 | 0.0560288 | 0.843078 | 15.8903 | 15.0472 | -0.0223469 | -0.0739052 | 3.23327 | 3.30718 | -0.031411168 | -0.065021118 | 2.004978882 | 2.07 | [11 empty] | 3.02689 | 0.030439 | 0.456577 | 15.4563 | 14.9997 | -0.0128028 | -0.04609 | 3.5539 | 3.59999 | [15 empty] | 2.90392 | 0.0255637 | 0.383457 | 15.3835 | 15.0001 | -0.0110265 | -0.0396954 | 3.5603 | 3.6 | [15 empty] | 2.982383 | 0.0280274 | 0.420404 | 15.4202 | 14.9998 | -0.0119431 | -0.0429948 | 3.55696 | 3.59995 | [14 empty] | 738.0009 | 2.618372 | 0.0180838 | 0.272013 | 15.3138 | 15.0418 | -0.00924197 | -0.0295794 | 3.17097 | 3.20055 | -0.00859907 | -0.017886065 | 2.062113935 | 2.08 | [10 empty] | 1107.001 | 3.462932 | 0.0580262 | 0.873487 | 15.9268 | 15.0533 | -0.029137 | -0.0920993 | 3.06881 | 3.1609 | -0.026482089 | -0.054553103 | 2.005446897 | 2.06 | [10 empty] | 1107.001 | 3.482318 | 0.0551859 | 0.82512 | 15.7768 | 14.9516 | -0.0272029 | -0.0961468 | 3.43828 | 3.53443 | -0.025802763 | -0.054185802 | 2.045814198 | 2.1 | [11 empty] | 2.98618 | 0.0241516 | 0.357228 | 15.1483 | 14.7911 | -0.01231 | -0.0435462 | 3.49393 | 3.53748 | [15 empty] | 3.041904 | 0.0249829 | 0.374721 | 15.3738 | 14.9991 | -0.0126205 | -0.0471793 | 3.69114 | 3.73832 | [15 empty] | 2.900138 | 0.0221031 | 0.331536 | 15.3311 | 14.9995 | -0.0117552 | -0.0437527 | 3.67822 | 3.72197
739.9987 | 2.943364 | 0.0300704 | 0.451624 | 15.4705 | 15.0189 | -0.0107466 | -0.0306676 | 2.82304 | 2.85371 | -0.018644003 | -0.038406646 | 2.021593354 | 2.06 | [10 empty] | 1110.001 | 3.472059 | 0.0660263 | 0.994321 | 16.0538 | 15.0595 | -0.0237821 | -0.0823517 | 3.3804 | 3.46275 | -0.039083281 | -0.080902393 | 1.989097607 | 2.07 | [10 empty] | 1110.001 | 3.450303 | 0.0579702 | 0.865347 | 15.7928 | 14.9274 | -0.0212118 | -0.0738933 | 3.4097 | 3.4836 | -0.034311305 | -0.071024401 | 1.998975599 | 2.07 | [10 empty] | 740.001 | 2.548677 | 0.0191615 | 0.288464 | 15.3428 | 15.0544 | -0.00865828 | -0.0270637 | 3.0987 | 3.12577 | -0.010225379 | -0.021064281 | 2.038935719 | 2.06 | [10 empty] | 1110.001 | 3.313967 | 0.0564393 | 0.849255 | 15.8965 | 15.0472 | -0.022486 | -0.0743652 | 3.23281 | 3.30718 | -0.031651172 | -0.065517927 | 2.004482073 | 2.07 | [11 empty] | 3.031815 | 0.0306207 | 0.459302 | 15.459 | 14.9997 | -0.0128443 | -0.0462392 | 3.55375 | 3.59999 | [15 empty] | 2.909217 | 0.0257443 | 0.386166 | 15.3862 | 15.0001 | -0.0111267 | -0.040056 | 3.55994 | 3.6 | [15 empty] | 2.987544 | 0.0282087 | 0.423123 | 15.4229 | 14.9998 | -0.0120393 | -0.0433411 | 3.55661 | 3.59995 | [14 empty] | 740.0009 | 2.624645 | 0.0182354 | 0.274295 | 15.3161 | 15.0418 | -0.00932185 | -0.0298351 | 3.17071 | 3.20055 | -0.008666664 | -0.018026661 | 2.061973339 | 2.08 | [10 empty] | 1110.001 | 3.465172 | 0.0584894 | 0.880459 | 15.9338 | 15.0533 | -0.0294023 | -0.0929379 | 3.06797 | 3.1609 | -0.026643344 | -0.054885288 | 2.005114712 | 2.06 | [10 empty] | 1110.001 | 3.48596 | 0.0556274 | 0.831721 | 15.7834 | 14.9516 | -0.027324 | -0.0965747 | 3.43785 | 3.53443 | -0.026088334 | -0.054785502 | 2.045214498 | 2.1 | [11 empty] | 2.992657 | 0.0242927 | 0.359314 | 15.1504 | 14.7911 | -0.0123563 | -0.04371 | 3.49377 | 3.53748 | [15 empty] | 3.048409 | 0.0251278 | 0.376894 | 15.376 | 14.9991 | -0.012703 | -0.0474877 | 3.69083 | 3.73832 | [15 empty] | 2.906571 | 0.0222286 | 0.333419 | 15.333 | 14.9995 | -0.0118281 | -0.0440238 | 3.67795 | 3.72197
742.001 | 2.948631 | 0.0302542 | 0.454385 | 15.4733 | 15.0189 | -0.0108014 | -0.0308241 | 2.82288 | 2.85371 | -0.018765973 | -0.038657904 | 2.021342096 | 2.06 | [10 empty] | 1113.001 | 3.474515 | 0.066504 | 1.00152 | 16.061 | 15.0595 | -0.0239601 | -0.0829679 | 3.37979 | 3.46275 | -0.039340699 | -0.081435246 | 1.988564754 | 2.07 | [10 empty] | 1113.001 | 3.454106 | 0.0583869 | 0.871567 | 15.799 | 14.9274 | -0.0213735 | -0.0744566 | 3.40914 | 3.4836 | -0.034531704 | -0.071480628 | 1.998519372 | 2.07 | [10 empty] | 742.001 | 2.55471 | 0.0193245 | 0.290917 | 15.3453 | 15.0544 | -0.00873402 | -0.0273005 | 3.09847 | 3.12577 | -0.01031317 | -0.021245131 | 2.038754869 | 2.06 | [10 empty] | 1113.001 | 3.317795 | 0.056872 | 0.855766 | 15.903 | 15.0472 | -0.0226577 | -0.0749332 | 3.23225 | 3.30718 | -0.031879262 | -0.065990072 | 2.004009928 | 2.07 | [11 empty] | 3.037002 | 0.0308207 | 0.462302 | 15.462 | 14.9997 | -0.0129064 | -0.0464629 | 3.55352 | 3.59999 | [15 empty] | 2.914604 | 0.0259095 | 0.388644 | 15.3887 | 15.0001 | -0.0111972 | -0.0403099 | 3.55969 | 3.6 | [15 empty] | 2.992363 | 0.0283911 | 0.42586 | 15.4256 | 14.9998 | -0.0121166 | -0.0436193 | 3.55633 | 3.59995 | [14 empty] | 742.0009 | 2.631302 | 0.0183797 | 0.276465 | 15.3183 | 15.0418 | -0.0093972 | -0.0300762 | 3.17047 | 3.20055 | -0.008734007 | -0.018166734 | 2.061833266 | 2.08 | [10 empty] | 1113.001 | 3.467473 | 0.0589449 | 0.887316 | 15.9406 | 15.0533 | -0.0296238 | -0.0936379 | 3.06727 | 3.1609 | -0.026836521 | -0.055283233 | 2.004716767 | 2.06 | [10 empty] | 1113.001 | 3.489646 | 0.056091 | 0.838652 | 15.7903 | 14.9516 | -0.0275282 | -0.0972964 | 3.43713 | 3.53443 | -0.026309988 | -0.055250975 | 2.044749025 | 2.1 | [11 empty] | 2.999062 | 0.0244347 | 0.361416 | 15.1525 | 14.7911 | -0.0124288 | -0.0439664 | 3.49351 | 3.53748 | [15 empty] | 3.054889 | 0.0252752 | 0.379106 | 15.3782 | 14.9991 | -0.0128073 | -0.0478776 | 3.69044 | 3.73832 | [15 empty] | 2.913201 | 0.0223719 | 0.335569 | 15.3351 | 14.9995 | -0.0118684 | -0.0441739 | 3.6778 | 3.72197
744.001 | 2.953856 | 0.0304512 | 0.457343 | 15.4762 | 15.0189 | -0.0108904 | -0.0310779 | 2.82263 | 2.85371 | -0.01886295 | -0.038857676 | 2.021142324 | 2.06 | [10 empty] | 1116.001 | 3.477183 | 0.0669479 | 1.0082 | 16.0677 | 15.0595 | -0.0241519 | -0.083632 | 3.37912 | 3.46275 | -0.039550883 | -0.081870328 | 1.988129672 | 2.07 | [10 empty] | 1116.001 | 3.457768 | 0.0588099 | 0.877882 | 15.8053 | 14.9274 | -0.0215351 | -0.0750197 | 3.40858 | 3.4836 | -0.034757986 | -0.07194903 | 1.99805097 | 2.07 | [10 empty] | 744.001 | 2.560604 | 0.0194975 | 0.293522 | 15.3479 | 15.0544 | -0.00878888 | -0.027472 | 3.09829 | 3.12577 | -0.01042334 | -0.02147208 | 2.03852792 | 2.06 | [10 empty] | 1116.001 | 3.321453 | 0.0572766 | 0.861854 | 15.9091 | 15.0472 | -0.0227909 | -0.0753737 | 3.23181 | 3.30718 | -0.032118711 | -0.066485732 | 2.003514268 | 2.07 | [11 empty] | 3.041914 | 0.0310124 | 0.465177 | 15.4649 | 14.9997 | -0.0129796 | -0.0467264 | 3.55326 | 3.59999 | [15 empty] | 2.919725 | 0.0260931 | 0.391398 | 15.3915 | 15.0001 | -0.0112491 | -0.0404965 | 3.5595 | 3.6 | [15 empty] | 2.997747 | 0.0285844 | 0.428759 | 15.4285 | 14.9998 | -0.012181 | -0.0438511 | 3.5561 | 3.59995 | [14 empty] | 744.0009 | 2.637697 | 0.0185331 | 0.278772 | 15.3206 | 15.0418 | -0.00949265 | -0.0303817 | 3.17017 | 3.20055 | -0.008789029 | -0.01828118 | 2.06171882 | 2.08 | [10 empty] | 1116.001 | 3.469928 | 0.059393 | 0.894062 | 15.9474 | 15.0533 | -0.0298407 | -0.0943236 | 3.06658 | 3.1609 | -0.027032605 | -0.055687166 | 2.004312834 | 2.06 | [10 empty] | 1116.001 | 3.492869 | 0.0565473 | 0.845474 | 15.7971 | 14.9516 | -0.0277597 | -0.0981147 | 3.43631 | 3.53443 | -0.026496872 | -0.055643431 | 2.044356569 | 2.1 | [11 empty] | 3.005456 | 0.0245776 | 0.363529 | 15.1546 | 14.7911 | -0.0124801 | -0.0441482 | 3.49333 | 3.53748 | [15 empty] | 3.061081 | 0.0254252 | 0.381354 | 15.3805 | 14.9991 | -0.0128644 | -0.0480912 | 3.69023 | 3.73832 | [15 empty] | 2.9197 | 0.0224957 | 0.337425 | 15.337 | 14.9995 | -0.0119748 | -0.0445699 | 3.6774 | 3.72197
746.001 | 2.958896 | 0.0306254 | 0.459959 | 15.4789 | 15.0189 | -0.0109504 | -0.0312493 | 2.82246 | 2.85371 | -0.018975006 | -0.039088511 | 2.020911489 | 2.06 | [10 empty] | 1119.001 | 3.479915 | 0.0674325 | 1.0155 | 16.075 | 15.0595 | -0.0243048 | -0.0841614 | 3.37859 | 3.46275 | -0.039836446 | -0.082461444 | 1.987538556 | 2.07 | [10 empty] | 1119.001 | 3.460882 | 0.0592385 | 0.88428 | 15.8117 | 14.9274 | -0.0216987 | -0.0755897 | 3.40801 | 3.4836 | -0.034987306 | -0.072423723 | 1.997576277 | 2.07 | [10 empty] | 746.001 | 2.566759 | 0.0196694 | 0.29611 | 15.3505 | 15.0544 | -0.00887007 | -0.0277258 | 3.09804 | 3.12577 | -0.010511108 | -0.021652883 | 2.038347117 | 2.06 | [10 empty] | 1119.001 | 3.325513 | 0.0576954 | 0.868156 | 15.9154 | 15.0472 | -0.0229636 | -0.0759449 | 3.23123 | 3.30718 | -0.032328176 | -0.066919324 | 2.003080676 | 2.07 | [11 empty] | 3.046734 | 0.0312077 | 0.468107 | 15.4678 | 14.9997 | -0.0130524 | -0.0469883 | 3.553 | 3.59999 | [15 empty] | 2.924633 | 0.0262608 | 0.393914 | 15.394 | 15.0001 | -0.01132 | -0.040752 | 3.55924 | 3.6 | [15 empty] | 3.002864 | 0.0287714 | 0.431564 | 15.4313 | 14.9998 | -0.0122769 | -0.0441961 | 3.55576 | 3.59995 | [14 empty] | 746.0009 | 2.644432 | 0.0186722 | 0.280864 | 15.3227 | 15.0418 | -0.00952733 | -0.0304927 | 3.17006 | 3.20055 | -0.008890486 | -0.01849221 | 2.06150779 | 2.08 | [10 empty] | 1119.001 | 3.472599 | 0.0598609 | 0.901106 | 15.9544 | 15.0533 | -0.0300502 | -0.0949857 | 3.06592 | 3.1609 | -0.027250136 | -0.056135281 | 2.003864719 | 2.06 | [10 empty] | 1119.001 | 3.496133 | 0.0570059 | 0.852332 | 15.804 | 14.9516 | -0.0279603 | -0.0988238 | 3.4356 | 3.53443 | -0.026720806 | -0.056113692 | 2.043886308 | 2.1 | [11 empty] | 3.011941 | 0.0247278 | 0.36575 | 15.1568 | 14.7911 | -0.0125835 | -0.044514 | 3.49296 | 3.53748 | [15 empty] | 3.067569 | 0.0255648 | 0.383449 | 15.3826 | 14.9991 | -0.0129378 | -0.0483656 | 3.68995 | 3.73832 | [15 empty] | 2.926085 | 0.0226381 | 0.339561 | 15.3391 | 14.9995 | -0.0120241 | -0.0447535 | 3.67722 | 3.72197
748.001 | 2.964429 | 0.0308201 | 0.462884 | 15.4818 | 15.0189 | -0.0110061 | -0.0314082 | 2.8223 | 2.85371 | -0.019103163 | -0.039352515 | 2.020647485 | 2.06 | [10 empty] | 1122.001 | 3.482659 | 0.0678871 | 1.02234 | 16.0818 | 15.0595 | -0.0245257 | -0.0849264 | 3.37783 | 3.46275 | -0.040026498 | -0.082854851 | 1.987145149 | 2.07 | [10 empty] | 1122.001 | 3.463919 | 0.0596721 | 0.890752 | 15.8182 | 14.9274 | -0.0218528 | -0.0761262 | 3.40747 | 3.4836 | -0.03523098 | -0.072928129 | 1.997071871 | 2.07 | [10 empty] | 748.001 | 2.572455 | 0.0198474 | 0.298789 | 15.3531 | 15.0544 | -0.00891847 | -0.027877 | 3.09789 | 3.12577 | -0.010630772 | -0.021899391 | 2.038100609 | 2.06 | [10 empty] | 1122.001 | 3.329298 | 0.0581311 | 0.874712 | 15.922 | 15.0472 | -0.023108 | -0.0764222 | 3.23076 | 3.30718 | -0.032588581 | -0.067458362 | 2.002541638 | 2.07 | [11 empty] | 3.05142 | 0.0313995 | 0.470984 | 15.4707 | 14.9997 | -0.013136 | -0.0472894 | 3.5527 | 3.59999 | [15 empty] | 2.929417 | 0.0264383 | 0.396576 | 15.3966 | 15.0001 | -0.0114148 | -0.0410933 | 3.5589 | 3.6 | [15 empty] | 3.007927 | 0.0289554 | 0.434324 | 15.4341 | 14.9998 | -0.0122811 | -0.0442113 | 3.55574 | 3.59995 | [14 empty] | 748.0009 | 2.650929 | 0.0188204 | 0.283093 | 15.3249 | 15.0418 | -0.00962965 | -0.0308202 | 3.16973 | 3.20055 | -0.008929597 | -0.018573562 | 2.061426438 | 2.08 | [10 empty] | 1122.001 | 3.475367 | 0.0603061 | 0.907807 | 15.9611 | 15.0533 | -0.0302955 | -0.0957611 | 3.06514 | 3.1609 | -0.027411032 | -0.056466726 | 2.003533274 | 2.06 | [10 empty] | 1122.001 | 3.498755 | 0.0575127 | 0.859909 | 15.8115 | 14.9516 | -0.0281838 | -0.0996134 | 3.43481 | 3.53443 | -0.026958723 | -0.056613319 | 2.043386681 | 2.1 | [11 empty] | 3.018033 | 0.024871 | 0.367868 | 15.1589 | 14.7911 | -0.0126214 | -0.0446478 | 3.49283 | 3.53748 | [15 empty] | 3.073934 | 0.0257218 | 0.385803 | 15.3849 | 14.9991 | -0.0130292 | -0.0487073 | 3.68961 | 3.73832 | [15 empty] | 2.932389 | 0.0227703 | 0.341543 | 15.3411 | 14.9995 | -0.0120848 | -0.0449794 | 3.67699 | 3.72197
750.001 | 2.969385 | 0.031007 | 0.465691 | 15.4846 | 15.0189 | -0.0110688 | -0.0315872 | 2.82212 | 2.85371 | -0.019217981 | -0.039589041 | 2.020410959 | 2.06 | [10 empty] | 1125.001 | 3.485291 | 0.0683808 | 1.02978 | 16.0893 | 15.0595 | -0.0247038 | -0.0855431 | 3.37721 | 3.46275 | -0.040297835 | -0.083416518 | 1.986583482 | 2.07 | [10 empty] | 1125.001 | 3.467605 | 0.0601116 | 0.897313 | 15.8248 | 14.9274 | -0.0220326 | -0.0767526 | 3.40685 | 3.4836 | -0.035457852 | -0.073397754 | 1.996602246 | 2.07 | [10 empty] | 750.001 | 2.578563 | 0.0200153 | 0.301318 | 15.3557 | 15.0544 | -0.00900647 | -0.0281521 | 3.09761 | 3.12577 | -0.010708874 | -0.022060281 | 2.037939719 | 2.06 | [10 empty] | 1125.001 | 3.332796875 | 0.0585562 | 0.881109 | 15.9283 | 15.0472 | -0.0232523 | -0.0768995 | 3.23028 | 3.30718 | -0.032827519 | -0.067952964 | 2.002047036 | 2.07 | [11 empty] | 3.056404 | 0.0315921 | 0.473873 | 15.4736 | 14.9997 | -0.0131858 | -0.0474687 | 3.55252 | 3.59999 | [15 empty] | 2.934681 | 0.0266138 | 0.399209 | 15.3993 | 15.0001 | -0.0114272 | -0.0411379 | 3.55886 | 3.6 | [15 empty] | 3.013026 | 0.0291308 | 0.436956 | 15.4367 | 14.9998 | -0.0124073 | -0.0446656 | 3.55529 | 3.59995 | [14 empty] | 749.9987 | 2.65729 | 0.0189668 | 0.285296 | 15.3271 | 15.0418 | -0.00968562 | -0.0309993 | 3.16955 | 3.20055 | -0.009015577 | -0.0187524 | 2.0612476 | 2.08 | [10 empty] | 1125.001 | 3.47781 | 0.0608195 | 0.915536 | 15.9689 | 15.0533 | -0.030501 | -0.0964107 | 3.06449 | 3.1609 | -0.0276799 | -0.057020595 | 2.002979405 | 2.06 | [10 empty] | 1125.001 | 3.501546 | 0.0579141 | 0.865911 | 15.8175 | 14.9516 | -0.0284136 | -0.100426 | 3.434 | 3.53443 | -0.027098393 | -0.056906626 | 2.043093374 | 2.1 | [11 empty] | 3.024206 | 0.0250206 | 0.370081 | 15.1611 | 14.7911 | -0.012737 | -0.0450568 | 3.49242 | 3.53748 | [15 empty] | 3.080049 | 0.0258759 | 0.388116 | 15.3872 | 14.9991 | -0.0130752 | -0.0488793 | 3.68944 | 3.73832 | [15 empty] | 2.938799 | 0.022911 | 0.343654 | 15.3432 | 14.9995 | -0.012136 | -0.0451698 | 3.6768 | 3.72197
752.001 | 2.974617 | 0.031184 | 0.468349 | 15.4873 | 15.0189 | -0.0111639 | -0.0318584 | 2.82185 | 2.85371 | -0.01929514 | -0.039747989 | 2.020252011 | 2.06 | [10 empty] | 1128.001 | 3.487301 | 0.0688743 | 1.03721 | 16.0967 | 15.0595 | -0.0248608 | -0.086087 | 3.37667 | 3.46275 | -0.040585625 | -0.084012243 | 1.985987757 | 2.07 | [10 empty] | 1128.001 | 3.470651 | 0.0605407 | 0.903718 | 15.8312 | 14.9274 | -0.0222286 | -0.0774356 | 3.40616 | 3.4836 | -0.03565247 | -0.073800613 | 1.996199387 | 2.07 | [10 empty] | 752.001 | 2.584428 | 0.0201869 | 0.303901 | 15.3583 | 15.0544 | -0.00907933 | -0.0283799 | 3.09739 | 3.12577 | -0.010806096 | -0.022260558 | 2.037739442 | 2.06 | [10 empty] | 1128.001 | 3.335796875 | 0.0589876 | 0.887601 | 15.9348 | 15.0472 | -0.0234221 | -0.077461 | 3.22972 | 3.30718 | -0.033054411 | -0.068422631 | 2.001577369 | 2.07 | [11 empty] | 3.060639 | 0.0317941 | 0.476902 | 15.4766 | 14.9997 | -0.0132558 | -0.0477206 | 3.55227 | 3.59999 | [15 empty] | 2.939474 | 0.0267809 | 0.401715 | 15.4018 | 15.0001 | -0.0115121 | -0.0414435 | 3.55855 | 3.6 | [15 empty] | 3.01799 | 0.0293227 | 0.439833 | 15.4396 | 14.9998 | -0.0124764 | -0.0449145 | 3.55504 | 3.59995 | [14 empty] | 752.0009 | 2.663738 | 0.0191035 | 0.287351 | 15.3292 | 15.0418 | -0.00977412 | -0.0312826 | 3.16927 | 3.20055 | -0.009063795 | -0.018852694 | 2.061147306 | 2.08 | [10 empty] | 1128.001 | 3.479676 | 0.0613086 | 0.922899 | 15.9762 | 15.0533 | -0.0307144 | -0.0970854 | 3.06382 | 3.1609 | -0.027911651 | -0.057498001 | 2.002501999 | 2.06 | [10 empty] | 1128.001 | 3.504119 | 0.0583801 | 0.872878 | 15.8245 | 14.9516 | -0.0286124 | -0.101128 | 3.4333 | 3.53443 | -0.027330485 | -0.057394019 | 2.042605981 | 2.1 | [11 empty] | 3.030215 | 0.0251641 | 0.372204 | 15.1633 | 14.7911 | -0.0127856 | -0.0452287 | 3.49225 | 3.53748 | [15 empty] | 3.086171 | 0.0260147 | 0.390197 | 15.3893 | 14.9991 | -0.0131267 | -0.0490719 | 3.68924 | 3.73832 | [15 empty] | 2.945127 | 0.0230406 | 0.345599 | 15.3451 | 14.9995 | -0.0122336 | -0.0455331 | 3.67644 | 3.72197
754.001 | 2.9796 | 0.0313778 | 0.47126 | 15.4902 | 15.0189 | -0.0112177 | -0.0320121 | 2.82169 | 2.85371 | -0.019423144 | -0.040011677 | 2.019988323 | 2.06 | [10 empty] | 1131.001 | 3.488924 | 0.0693593 | 1.04452 | 16.104 | 15.0595 | -0.025042 | -0.0867143 | 3.37604 | 3.46275 | -0.040841576 | -0.084542063 | 1.985457937 | 2.07 | [10 empty] | 1131.001 | 3.473824 | 0.0609858 | 0.910363 | 15.8378 | 14.9274 | -0.0223793 | -0.0779605 | 3.40564 | 3.4836 | -0.035907155 | -0.07432781 | 1.99567219 | 2.07 | [10 empty] | 754.001 | 2.590297 | 0.0203592 | 0.306494 | 15.3609 | 15.0544 | -0.00915574 | -0.0286187 | 3.09715 | 3.12577 | -0.010896887 | -0.022447588 | 2.037552412 | 2.06 | [10 empty] | 1131.001 | 3.338864 | 0.0594143 | 0.894021 | 15.9413 | 15.0472 | -0.0235712 | -0.0779542 | 3.22923 | 3.30718 | -0.033302016 | -0.068935173 | 2.001064827 | 2.07 | [11 empty] | 3.065535 | 0.0319933 | 0.47989 | 15.4796 | 14.9997 | -0.0133196 | -0.0479502 | 3.55204 | 3.59999 | [15 empty] | 2.944674 | 0.0269554 | 0.404333 | 15.4044 | 15.0001 | -0.0115572 | -0.041606 | 3.55839 | 3.6 | [15 empty] | 3.022751 | 0.0295014 | 0.442515 | 15.4423 | 14.9998 | -0.0125436 | -0.0451562 | 3.5548 | 3.59995 | [14 empty] | 754.0009 | 2.670267 | 0.0192538 | 0.289613 | 15.3314 | 15.0418 | -0.0098547 | -0.0315405 | 3.16901 | 3.20055 | -0.009124702 | -0.01897938 | 2.06102062 | 2.08 | [10 empty] | 1131.001 | 3.480765 | 0.0617997 | 0.930291 | 15.9836 | 15.0533 | -0.0309481 | -0.097824 | 3.06308 | 3.1609 | -0.028126968 | -0.057941555 | 2.002058445 | 2.06 | [10 empty] | 1131.001 | 3.507269 | 0.058806 | 0.879246 | 15.8309 | 14.9516 | -0.0288602 | -0.102004 | 3.43242 | 3.53443 | -0.027474438 | -0.05769632 | 2.04230368 | 2.1 | [11 empty] | 3.036424 | 0.0253127 | 0.374402 | 15.1655 | 14.7911 | -0.0128417 | -0.0454273 | 3.49205 | 3.53748 | [15 empty] | 3.092433 | 0.0261746 | 0.392595 | 15.3917 | 14.9991 | -0.0132058 | -0.0493674 | 3.68895 | 3.73832 | [15 empty] | 2.951353 | 0.0231895 | 0.347832 | 15.3474 | 14.9995 | -0.0122945 | -0.0457598 | 3.67621 | 3.72197
756.001 | 2.984619 | 0.0315703 | 0.474151 | 15.4931 | 15.0189 | -0.0113235 | -0.0323138 | 2.82139 | 2.85371 | -0.019502443 | -0.040175032 | 2.019824968 | 2.06 | [10 empty] | 1134.001 | 3.490754 | 0.0698435 | 1.05181 | 16.1113 | 15.0595 | -0.0252075 | -0.0872874 | 3.37547 | 3.46275 | -0.041114274 | -0.085106547 | 1.984893453 | 2.07 | [10 empty] | 1134.001 | 3.477475 | 0.0614167 | 0.916794 | 15.8442 | 14.9274 | -0.0225053 | -0.0783993 | 3.4052 | 3.4836 | -0.03617206 | -0.074876164 | 1.995123836 | 2.07 | [10 empty] | 756.001 | 2.595715 | 0.0205233 | 0.308965 | 15.3633 | 15.0544 | -0.00921105 | -0.0287916 | 3.09697 | 3.12577 | -0.010993923 | -0.022647481 | 2.037352519 | 2.06 | [10 empty] | 1134.001 | 3.342067 | 0.0598577 | 0.900693 | 15.9479 | 15.0472 | -0.023736 | -0.0784993 | 3.22868 | 3.30718 | -0.033537474 | -0.069422572 | 2.000577428 | 2.07 | [11 empty] | 3.069976 | 0.0321913 | 0.482861 | 15.4826 | 14.9997 | -0.0133926 | -0.0482132 | 3.55177 | 3.59999 | [15 empty] | 2.949721 | 0.027136 | 0.407041 | 15.4071 | 15.0001 | -0.0116657 | -0.0419963 | 3.558 | 3.6 | [15 empty] | 3.0279 | 0.0296965 | 0.445441 | 15.4452 | 14.9998 | -0.0126012 | -0.0453636 | 3.55459 | 3.59995 | [14 empty] | 756.0009 | 2.676573 | 0.0193928 | 0.291703 | 15.3335 | 15.0418 | -0.0099045 | -0.0316998 | 3.16885 | 3.20055 | -0.009210383 | -0.019157597 | 2.060842403 | 2.08 | [10 empty] | 1134.001 | 3.482332 | 0.0622475 | 0.937031 | 15.9904 | 15.0533 | -0.0312217 | -0.0986888 | 3.06222 | 3.1609 | -0.028267436 | -0.058230917 | 2.001769083 | 2.06 | [10 empty] | 1134.001 | 3.510187 | 0.0592822 | 0.886367 | 15.838 | 14.9516 | -0.0290422 | -0.102647 | 3.43178 | 3.53443 | -0.027729123 | -0.058231159 | 2.041768841 | 2.1 | [11 empty] | 3.042366 | 0.0254515 | 0.376454 | 15.1675 | 14.7911 | -0.0129273 | -0.0457301 | 3.49175 | 3.53748 | [15 empty] | 3.098604 | 0.0263206 | 0.394786 | 15.3939 | 14.9991 | -0.0133169 | -0.0497827 | 3.68853 | 3.73832 | [15 empty] | 2.95799 | 0.0233301 | 0.34994 | 15.3495 | 14.9995 | -0.0123594 | -0.0460012 | 3.67597 | 3.72197
758.001 | 2.989342 | 0.0317584 | 0.476976 | 15.4959 | 15.0189 | -0.0113648 | -0.0324319 | 2.82127 | 2.85371 | -0.019637915 | -0.040454105 | 2.019545895 | 2.06 | [10 empty] | 1137.001 | 3.493117 | 0.0703248 | 1.05906 | 16.1185 | 15.0595 | -0.0254204 | -0.0880246 | 3.37473 | 3.46275 | -0.041332433 | -0.085558136 | 1.984441864 | 2.07 | [10 empty] | 1137.001 | 3.480847 | 0.0618412 | 0.923131 | 15.8506 | 14.9274 | -0.0227654 | -0.0793054 | 3.40429 | 3.4836 | -0.036303688 | -0.075148635 | 1.994851365 | 2.07 | [10 empty] | 758.001 | 2.601861 | 0.0206841 | 0.311386 | 15.3657 | 15.0544 | -0.00929385 | -0.0290504 | 3.09672 | 3.12577 | -0.011068567 | -0.022801248 | 2.037198752 | 2.06 | [10 empty] | 1137.001 | 3.345436 | 0.0602837 | 0.907103 | 15.9543 | 15.0472 | -0.0238813 | -0.0789798 | 3.2282 | 3.30718 | -0.033781521 | -0.069927749 | 2.000072251 | 2.07 | [11 empty] | 3.074541 | 0.0323815 | 0.485714 | 15.4854 | 14.9997 | -0.013519 | -0.0486683 | 3.55132 | 3.59999 | [15 empty] | 2.954789 | 0.0273137 | 0.409707 | 15.4098 | 15.0001 | -0.0117083 | -0.0421498 | 3.55785 | 3.6 | [15 empty] | 3.032606 | 0.0298813 | 0.448212 | 15.448 | 14.9998 | -0.012645 | -0.0455214 | 3.55443 | 3.59995 | [14 empty] | 758.0009 | 2.682864 | 0.0195457 | 0.294004 | 15.3358 | 15.0418 | -0.00999935 | -0.0320034 | 3.16855 | 3.20055 | -0.009265183 | -0.019271581 | 2.060728419 | 2.08 | [10 empty] | 1137.001 | 3.484385 | 0.0628014 | 0.945369 | 15.9987 | 15.0533 | -0.0313957 | -0.0992389 | 3.06167 | 3.1609 | -0.028597091 | -0.058910007 | 2.001089993 | 2.06 | [10 empty] | 1137.001 | 3.512978 | 0.0597637 | 0.893566 | 15.8452 | 14.9516 | -0.0292924 | -0.103532 | 3.4309 | 3.53443 | -0.027921653 | -0.058635471 | 2.041364529 | 2.1 | [11 empty] | 3.048883 | 0.0256009 | 0.378665 | 15.1697 | 14.7911 | -0.0129894 | -0.0459498 | 3.49153 | 3.53748 | [15 empty] | 3.104575 | 0.0264734 | 0.397077 | 15.3962 | 14.9991 | -0.0133782 | -0.0500121 | 3.6883 | 3.73832 | [15 empty] | 2.9646 | 0.023462 | 0.351919 | 15.3515 | 14.9995 | -0.0124371 | -0.0462906 | 3.67568 | 3.72197
760.001 | 2.994396 | 0.0319252 | 0.479482 | 15.4984 | 15.0189 | -0.0114543 | -0.0326871 | 2.82102 | 2.85371 | -0.019709188 | -0.040600927 | 2.019399073 | 2.06 | [10 empty] | 1140.001 | 3.495403 | 0.0708198 | 1.06651 | 16.126 | 15.0595 | -0.0255704 | -0.088544 | 3.37421 | 3.46275 | -0.041630625 | -0.086175394 | 1.983824606 | 2.07 | [10 empty] | 1140.001 | 3.484125 | 0.0622997 | 0.929976 | 15.8574 | 14.9274 | -0.022832 | -0.0795375 | 3.40406 | 3.4836 | -0.036651857 | -0.075869343 | 1.994130657 | 2.07 | [10 empty] | 760.001 | 2.607561 | 0.0208787 | 0.314316 | 15.3687 | 15.0544 | -0.00934584 | -0.0292129 | 3.09655 | 3.12577 | -0.011207327 | -0.023087093 | 2.036912907 | 2.06 | [10 empty] | 1140.001 | 3.348983 | 0.0607188 | 0.91365 | 15.9609 | 15.0472 | -0.0240562 | -0.0795581 | 3.22762 | 3.30718 | -0.034007506 | -0.070395538 | 1.999604462 | 2.07 | [11 empty] | 3.079401 | 0.0325848 | 0.488763 | 15.4885 | 14.9997 | -0.0135782 | -0.0488813 | 3.55111 | 3.59999 | [15 empty] | 2.959812 | 0.0274859 | 0.41229 | 15.4124 | 15.0001 | -0.0117897 | -0.0424428 | 3.55755 | 3.6 | [15 empty] | 3.037338 | 0.0300679 | 0.451011 | 15.4508 | 14.9998 | -0.0127468 | -0.0458878 | 3.55406 | 3.59995 | [14 empty] | 760.0009 | 2.689356 | 0.0196862 | 0.296116 | 15.3379 | 15.0418 | -0.010082 | -0.032268 | 3.16828 | 3.20055 | -0.009316412 | -0.019378137 | 2.060621863 | 2.08 | [10 empty] | 1140.001 | 3.486165 | 0.0632907 | 0.952735 | 16.0061 | 15.0533 | -0.0316303 | -0.0999805 | 3.06092 | 3.1609 | -0.028808286 | -0.059345069 | 2.000654931 | 2.06 | [10 empty] | 1140.001 | 3.515768 | 0.0602471 | 0.900792 | 15.8524 | 14.9516 | -0.0296109 | -0.104658 | 3.42977 | 3.53443 | -0.028043038 | -0.058890379 | 2.041109621 | 2.1 | [11 empty] | 3.055242 | 0.0257446 | 0.38079 | 15.1718 | 14.7911 | -0.0130736 | -0.0462476 | 3.49123 | 3.53748 | [15 empty] | 3.111067 | 0.0266271 | 0.399383 | 15.3985 | 14.9991 | -0.0134402 | -0.0502439 | 3.68807 | 3.73832 | [15 empty] | 2.970909 | 0.0235866 | 0.353789 | 15.3533 | 14.9995 | -0.0125624 | -0.0467567 | 3.67521 | 3.72197
762.001 | 2.999408 | 0.0321407 | 0.482718 | 15.5016 | 15.0189 | -0.0115219 | -0.0328802 | 2.82083 | 2.85371 | -0.019845535 | -0.040881802 | 2.019118198 | 2.06 | [10 empty] | 1143.001 | 3.497248 | 0.0712949 | 1.07366 | 16.1331 | 15.0595 | -0.0257618 | -0.0892068 | 3.37355 | 3.46275 | -0.041864981 | -0.08666051 | 1.98333949 | 2.07 | [10 empty] | 1143.001 | 3.487329 | 0.0627617 | 0.936872 | 15.8643 | 14.9274 | -0.0230139 | -0.0801712 | 3.40343 | 3.4836 | -0.036892609 | -0.076367701 | 1.993632299 | 2.07 | [10 empty] | 762.001 | 2.613316 | 0.0210515 | 0.316917 | 15.3713 | 15.0544 | -0.0094367 | -0.0294969 | 3.09627 | 3.12577 | -0.011285175 | -0.02324746 | 2.03675254 | 2.06 | [10 empty] | 1143.001 | 3.352188 | 0.0611543 | 0.920203 | 15.9674 | 15.0472 | -0.0242073 | -0.0800578 | 3.22712 | 3.30718 | -0.034251135 | -0.070899849 | 1.999100151 | 2.07 | [11 empty] | 3.084116 | 0.0327792 | 0.491679 | 15.4914 | 14.9997 | -0.0136405 | -0.0491055 | 3.55088 | 3.59999 | [15 empty] | 2.964807 | 0.027662 | 0.414932 | 15.415 | 15.0001 | -0.0118641 | -0.0427105 | 3.55729 | 3.6 | [15 empty] | 3.042454 | 0.0302603 | 0.453898 | 15.4537 | 14.9998 | -0.0128448 | -0.0462408 | 3.55371 | 3.59995 | [14 empty] | 762.0009 | 2.6956875 | 0.0198004 | 0.297834 | 15.3397 | 15.0418 | -0.0101605 | -0.0325192 | 3.16803 | 3.20055 | -0.009354492 | -0.019457344 | 2.060542656 | 2.08 | [10 empty] | 1143.001 | 3.487943 | 0.0637712 | 0.959969 | 16.0133 | 15.0533 | -0.0318441 | -0.100656 | 3.06025 | 3.1609 | -0.029032426 | -0.059806797 | 2.000193203 | 2.06 | [10 empty] | 1143.001 | 3.518413 | 0.0606875 | 0.907377 | 15.859 | 14.9516 | -0.0297529 | -0.105159 | 3.42927 | 3.53443 | -0.028305879 | -0.059442345 | 2.040557655 | 2.1 | [11 empty] | 3.061541 | 0.0258888 | 0.382923 | 15.174 | 14.7911 | -0.0131756 | -0.0466082 | 3.49087 | 3.53748 | [15 empty] | 3.117244 | 0.0267829 | 0.40172 | 15.4008 | 14.9991 | -0.0135209 | -0.0505454 | 3.68777 | 3.73832 | [15 empty] | 2.9776 | 0.0237482 | 0.356212 | 15.3557 | 14.9995 | -0.0126284 | -0.0470026 | 3.67497 | 3.72197
764.001 | 3.004268 | 0.0323231 | 0.485457 | 15.5044 | 15.0189 | -0.0116056 | -0.0331189 | 2.82059 | 2.85371 | -0.01993916 | -0.041074669 | 2.018925331 | 2.06 | [10 empty] | 1146.001 | 3.499469 | 0.0717933 | 1.08117 | 16.1406 | 15.0595 | -0.0259594 | -0.0898911 | 3.37286 | 3.46275 | -0.042114276 | -0.08717655 | 1.98282345 | 2.07 | [10 empty] | 1146.001 | 3.489905 | 0.0631594 | 0.942809 | 15.8703 | 14.9274 | -0.0231831 | -0.0807607 | 3.40284 | 3.4836 | -0.037089801 | -0.076775888 | 1.993224112 | 2.07 | [10 empty] | 764.001 | 2.61926 | 0.0212233 | 0.319504 | 15.3739 | 15.0544 | -0.00950979 | -0.0297254 | 3.09604 | 3.12577 | -0.011378946 | -0.023440629 | 2.036559371 | 2.06 | [10 empty] | 1146.001 | 3.3557 | 0.0615977 | 0.926875 | 15.9741 | 15.0472 | -0.024335 | -0.0804801 | 3.2267 | 3.30718 | -0.034530545 | -0.071478228 | 1.998521772 | 2.07 | [11 empty] | 3.08868 | 0.0329825 | 0.494728 | 15.4944 | 14.9997 | -0.0137209 | -0.0493952 | 3.55059 | 3.59999 | [15 empty] | 2.969857 | 0.0278385 | 0.417579 | 15.4176 | 15.0001 | -0.0119572 | -0.0430458 | 3.55695 | 3.6 | [15 empty] | 3.047414 | 0.030445 | 0.456668 | 15.4564 | 14.9998 | -0.0128981 | -0.0464327 | 3.55352 | 3.59995 | [14 empty] | 764.0009 | 2.701648 | 0.0199364 | 0.299881 | 15.3417 | 15.0418 | -0.010227 | -0.0327321 | 3.16782 | 3.20055 | -0.009417974 | -0.019589385 | 2.060410615 | 2.08 | [10 empty] | 1146.001 | 3.489818 | 0.0642953 | 0.967858 | 16.0212 | 15.0533 | -0.0320176 | -0.101204 | 3.0597 | 3.1609 | -0.029336755 | -0.060433716 | 1.999566284 | 2.06 | [10 empty] | 1146.001 | 3.520654 | 0.0611663 | 0.914537 | 15.8662 | 14.9516 | -0.0300117 | -0.106074 | 3.42835 | 3.53443 | -0.028486192 | -0.059821003 | 2.040178997 | 2.1 | [11 empty] | 3.068046 | 0.0260354 | 0.38509 | 15.1761 | 14.7911 | -0.0132338 | -0.0468142 | 3.49066 | 3.53748 | [15 empty] | 3.123675 | 0.0269284 | 0.403901 | 15.403 | 14.9991 | -0.013598 | -0.0508335 | 3.68748 | 3.73832 | [15 empty] | 2.983849 | 0.0238705 | 0.358047 | 15.3576 | 14.9995 | -0.0126921 | -0.0472396 | 3.67473 | 3.72197
766.001 | 3.009388 | 0.0325219 | 0.488443 | 15.5073 | 15.0189 | -0.011666 | -0.0332914 | 2.82041 | 2.85371 | -0.020059903 | -0.041323401 | 2.018676599 | 2.06 | [10 empty] | 1149.001 | 3.501109375 | 0.0722957 | 1.08874 | 16.1482 | 15.0595 | -0.0261457 | -0.0905362 | 3.37222 | 3.46275 | -0.042383388 | -0.087733613 | 1.982266387 | 2.07 | [10 empty] | 1149.001 | 3.492776 | 0.0636431 | 0.95003 | 15.8775 | 14.9274 | -0.0233732 | -0.0814227 | 3.40218 | 3.4836 | -0.03733974 | -0.077293262 | 1.992706738 | 2.07 | [10 empty] | 766.001 | 2.624942 | 0.0213903 | 0.322017 | 15.3764 | 15.0544 | -0.0095812 | -0.0299486 | 3.09582 | 3.12577 | -0.01146944 | -0.023627045 | 2.036372955 | 2.06 | [10 empty] | 1149.001 | 3.358292 | 0.0620383 | 0.933505 | 15.9807 | 15.0472 | -0.0245076 | -0.0810509 | 3.22613 | 3.30718 | -0.034758771 | -0.071950656 | 1.998049344 | 2.07 | [11 empty] | 3.093374 | 0.0331819 | 0.497719 | 15.4974 | 14.9997 | -0.0138029 | -0.0496901 | 3.5503 | 3.59999 | [15 empty] | 2.974727 | 0.0280131 | 0.420198 | 15.4203 | 15.0001 | -0.0119899 | -0.0431637 | 3.55683 | 3.6 | [15 empty] | 3.052345 | 0.0306368 | 0.459544 | 15.4593 | 14.9998 | -0.0129882 | -0.0467568 | 3.55319 | 3.59995 | [14 empty] | 766.0009 | 2.708009 | 0.0201194 | 0.302633 | 15.3445 | 15.0418 | -0.0102892 | -0.032931 | 3.16762 | 3.20055 | -0.009536198 | -0.019835292 | 2.060164708 | 2.08 | [10 empty] | 1149.001 | 3.49105 | 0.0647937 | 0.97536 | 16.0287 | 15.0533 | -0.0322771 | -0.102025 | 3.05888 | 3.1609 | -0.029530853 | -0.060833557 | 1.999166443 | 2.06 | [10 empty] | 1149.001 | 3.522614 | 0.0616622 | 0.921951 | 15.8736 | 14.9516 | -0.0302491 | -0.106913 | 3.42751 | 3.53443 | -0.028701111 | -0.060272334 | 2.039727666 | 2.1 | [11 empty] | 3.074382 | 0.0261896 | 0.387373 | 15.1784 | 14.7911 | -0.0133394 | -0.0471877 | 3.49029 | 3.53748 | [15 empty] | 3.130101 | 0.0270907 | 0.406336 | 15.4054 | 14.9991 | -0.0136647 | -0.0510831 | 3.68723 | 3.73832 | [15 empty] | 2.990515625 | 0.024024 | 0.360349 | 15.3599 | 14.9995 | -0.0127033 | -0.0472813 | 3.67469 | 3.72197
768.001 | 3.014323 | 0.0327207 | 0.49143 | 15.5103 | 15.0189 | -0.0117564 | -0.0335493 | 2.82016 | 2.85371 | -0.020162591 | -0.041534937 | 2.018465063 | 2.06 | [10 empty] | 1152.001 | 3.503213 | 0.0727668 | 1.09583 | 16.1553 | 15.0595 | -0.0263261 | -0.0911606 | 3.37159 | 3.46275 | -0.042625388 | -0.088234553 | 1.981765447 | 2.07 | [10 empty] | 1152.001 | 3.495593 | 0.0640974 | 0.956811 | 15.8843 | 14.9274 | -0.023564 | -0.0820874 | 3.40151 | 3.4836 | -0.037562316 | -0.077753993 | 1.992246007 | 2.07 | [10 empty] | 768.001 | 2.630569 | 0.0215696 | 0.324716 | 15.3791 | 15.0544 | -0.00965774 | -0.0301878 | 3.09558 | 3.12577 | -0.011566362 | -0.023826705 | 2.036173295 | 2.06 | [10 empty] | 1152.001 | 3.361516 | 0.0624814 | 0.940173 | 15.9874 | 15.0472 | -0.0246406 | -0.0814909 | 3.22569 | 3.30718 | -0.035031676 | -0.072515569 | 1.997484431 | 2.07 | [11 empty] | 3.098108 | 0.0333875 | 0.500803 | 15.5005 | 14.9997 | -0.013886 | -0.0499894 | 3.55 | 3.59999 | [15 empty] | 2.979963 | 0.0281988 | 0.422984 | 15.423 | 15.0001 | -0.0120298 | -0.0433071 | 3.55669 | 3.6 | [15 empty] | 3.057392 | 0.0308323 | 0.462477 | 15.4622 | 14.9998 | -0.0130547 | -0.0469962 | 3.55296 | 3.59995 | [14 empty] | 768.0009 | 2.714305 | 0.0202627 | 0.304788 | 15.3466 | 15.0418 | -0.0103427 | -0.0331022 | 3.16745 | 3.20055 | -0.009618579 | -0.020006645 | 2.059993355 | 2.08 | [34 empty] | 1152.001 | 3.525014 | 0.0621545 | 0.929312 | 15.8809 | 14.9516 | -0.030445 | -0.107606 | 3.42682 | 3.53443 | -0.028952106 | -0.060799423 | 2.039200577 | 2.1 | [11 empty] | 3.080634 | 0.0263403 | 0.389601 | 15.1807 | 14.7911 | -0.0133811 | -0.0473353 | 3.49014 | 3.53748 | [15 empty] | 3.136139 | 0.0272399 | 0.408574 | 15.4077 | 14.9991 | -0.0137438 | -0.0513788 | 3.68694 | 3.73832 | [15 empty] | 2.997102 | 0.024157 | 0.362343 | 15.3619 | 14.9995 | -0.0127678 | -0.0475213 | 3.67445 | 3.72197
770.001 | 3.018908 | 0.0328984 | 0.494098 | 15.513 | 15.0189 | -0.0118103 | -0.0337032 | 2.82 | 2.85371 | -0.020277545 | -0.041771743 | 2.018228257 | 2.06 | [10 empty] | 1155.001 | 3.505034 | 0.0732651 | 1.10333 | 16.1628 | 15.0595 | -0.0265103 | -0.0917986 | 3.37095 | 3.46275 | -0.042887957 | -0.08877807 | 1.98122193 | 2.07 | [10 empty] | 1155.001 | 3.498526 | 0.0645626 | 0.963755 | 15.8912 | 14.9274 | -0.0237064 | -0.0825837 | 3.40101 | 3.4836 | -0.037838777 | -0.078326269 | 1.991673731 | 2.07 | [10 empty] | 770.001 | 2.636176 | 0.0217335 | 0.327184 | 15.3815 | 15.0544 | -0.00970802 | -0.030345 | 3.09542 | 3.12577 | -0.011669505 | -0.02403918 | 2.03596082 | 2.06 | [10 empty] | 1155.001 | 3.364365 | 0.0629354 | 0.947004 | 15.9942 | 15.0472 | -0.0248119 | -0.0820573 | 3.22512 | 3.30718 | -0.035271462 | -0.073011927 | 1.996988073 | 2.07 | [11 empty] | 3.102528 | 0.0335768 | 0.503643 | 15.5034 | 14.9997 | -0.0139409 | -0.0501871 | 3.5498 | 3.59999 | [15 empty] | 2.984962 | 0.0283627 | 0.425443 | 15.4255 | 15.0001 | -0.0121094 | -0.0435938 | 3.5564 | 3.6 | [15 empty] | 3.062605 | 0.0310192 | 0.465281 | 15.4651 | 14.9998 | -0.0131193 | -0.0472289 | 3.55272 | 3.59995 | [14 empty] | 770.0009 | 2.720301 | 0.0204059 | 0.306942 | 15.3488 | 15.0418 | -0.0104009 | -0.0332886 | 3.16726 | 3.20055 | -0.009701131 | -0.020178353 | 2.059821647 | 2.08 | [34 empty] | 1155.001 | 3.527243 | 0.0626196 | 0.936265 | 15.8879 | 14.9516 | -0.0306749 | -0.108418 | 3.42601 | 3.53443 | -0.029150457 | -0.061215959 | 2.038784041 | 2.1 | [11 empty] | 3.086764 | 0.026488 | 0.391785 | 15.1828 | 14.7911 | -0.0134424 | -0.0475521 | 3.48992 | 3.53748 | [15 empty] | 3.14244 | 0.0274035 | 0.411027 | 15.4101 | 14.9991 | -0.0138325 | -0.0517104 | 3.68661 | 3.73832 | [15 empty] | 3.003517 | 0.024304 | 0.364548 | 15.3641 | 14.9995 | -0.012868 | -0.0478943 | 3.67408 | 3.72197
772.001 | 3.023761 | 0.0330959 | 0.497065 | 15.516 | 15.0189 | -0.0118718 | -0.0338786 | 2.81983 | 2.85371 | -0.02040792 | -0.042040315 | 2.017959685 | 2.06 | [10 empty] | 1158.001 | 3.506659 | 0.0737571 | 1.11074 | 16.1702 | 15.0595 | -0.0266676 | -0.0923434 | 3.37041 | 3.46275 | -0.043172685 | -0.089367459 | 1.980632541 | 2.07 | [10 empty] | 1158.001 | 3.500979 | 0.0650315 | 0.970755 | 15.8982 | 14.9274 | -0.0238744 | -0.0831687 | 3.40043 | 3.4836 | -0.038098378 | -0.078863642 | 1.991136358 | 2.07 | [10 empty] | 772.001 | 2.64235 | 0.0219119 | 0.329869 | 15.3842 | 15.0544 | -0.00977309 | -0.0305484 | 3.09522 | 3.12577 | -0.011779111 | -0.024264969 | 2.035735031 | 2.06 | [10 empty] | 1158.001 | 3.367369 | 0.0633773 | 0.953654 | 16.0009 | 15.0472 | -0.0249797 | -0.0826125 | 3.22457 | 3.30718 | -0.035510939 | -0.073507645 | 1.996492355 | 2.07 | [11 empty] | 3.107144 | 0.033783 | 0.506736 | 15.5065 | 14.9997 | -0.01402 | -0.050472 | 3.54951 | 3.59999 | [15 empty] | 2.989823 | 0.0285385 | 0.42808 | 15.4281 | 15.0001 | -0.0122019 | -0.0439268 | 3.55607 | 3.6 | [15 empty] | 3.067287 | 0.0312088 | 0.468125 | 15.4679 | 14.9998 | -0.013193 | -0.0474941 | 3.55246 | 3.59995 | [14 empty] | 772.0009 | 2.726677 | 0.020507 | 0.308463 | 15.3503 | 15.0418 | -0.0104942 | -0.0335873 | 3.16696 | 3.20055 | -0.009704101 | -0.02018453 | 2.05981547 | 2.08 | [34 empty] | 1158.001 | 3.529449 | 0.0631062 | 0.943541 | 15.8952 | 14.9516 | -0.0309494 | -0.109388 | 3.42504 | 3.53443 | -0.029321501 | -0.061575151 | 2.038424849 | 2.1 | [11 empty] | 3.092922 | 0.0266502 | 0.394184 | 15.1852 | 14.7911 | -0.0135116 | -0.0477968 | 3.48968 | 3.53748 | [15 empty] | 3.148419 | 0.0275579 | 0.413344 | 15.4124 | 14.9991 | -0.0139255 | -0.052058 | 3.68626 | 3.73832 | [15 empty] | 3.009882 | 0.0244472 | 0.366697 | 15.3662 | 14.9995 | -0.0129556 | -0.0482203 | 3.67375 | 3.72197
774.001 | 3.028497 | 0.0332911 | 0.499996 | 15.5189 | 15.0189 | -0.0119606 | -0.0341319 | 2.81957 | 2.85371 | -0.020500661 | -0.042231363 | 2.017768637 | 2.06 | [10 empty] | 1161.001 | 3.508119 | 0.0742596 | 1.11831 | 16.1778 | 15.0595 | -0.0268613 | -0.0930141 | 3.36974 | 3.46275 | -0.043432028 | -0.089904299 | 1.980095701 | 2.07 | [10 empty] | 1161.001 | 3.503634 | 0.0654934 | 0.977649 | 15.9051 | 14.9274 | -0.0240707 | -0.0838527 | 3.39975 | 3.4836 | -0.038323362 | -0.079329359 | 1.990670641 | 2.07 | [10 empty] | 774.001 | 2.647672 | 0.0220958 | 0.332637 | 15.387 | 15.0544 | -0.00984922 | -0.0307864 | 3.09498 | 3.12577 | -0.011882322 | -0.024477583 | 2.035522417 | 2.06 | [10 empty] | 1161.001 | 3.369998 | 0.0638289 | 0.960449 | 16.0077 | 15.0472 | -0.0251491 | -0.0831726 | 3.22401 | 3.30718 | -0.035753193 | -0.074009109 | 1.995990891 | 2.07 | [11 empty] | 3.111712 | 0.0339855 | 0.509774 | 15.5095 | 14.9997 | -0.0140994 | -0.0507577 | 3.54923 | 3.59999 | [15 empty] | 2.994829 | 0.0287184 | 0.430777 | 15.4308 | 15.0001 | -0.0122622 | -0.044144 | 3.55585 | 3.6 | [15 empty] | 3.072151 | 0.0314069 | 0.471097 | 15.4709 | 14.9998 | -0.0132647 | -0.0477522 | 3.5522 | 3.59995 | [14 empty] | 774.0009 | 2.732984375 | 0.0206864 | 0.311162 | 15.353 | 15.0418 | -0.010578 | -0.0338554 | 3.16669 | 3.20055 | -0.009793836 | -0.020371178 | 2.059628822 | 2.08 | [34 empty] | 1161.001 | 3.531394 | 0.0635994 | 0.950916 | 15.9026 | 14.9516 | -0.0311711 | -0.110172 | 3.42426 | 3.53443 | -0.029552185 | -0.062059588 | 2.037940412 | 2.1 | [11 empty] | 3.098895 | 0.0268004 | 0.396406 | 15.1875 | 14.7911 | -0.0136034 | -0.0481218 | 3.48935 | 3.53748 | [15 empty] | 3.154839 | 0.0277151 | 0.415701 | 15.4148 | 14.9991 | -0.0139773 | -0.0522516 | 3.68606 | 3.73832 | [15 empty] | 3.01596 | 0.0245849 | 0.368762 | 15.3683 | 14.9995 | -0.0130184 | -0.0484541 | 3.67352 | 3.72197
776.001 | 3.033165 | 0.0334836 | 0.502886 | 15.5218 | 15.0189 | -0.0120224 | -0.0343085 | 2.8194 | 2.85371 | -0.020624616 | -0.042486709 | 2.017513291 | 2.06 | [10 empty] | 1164.001 | 3.509068 | 0.0747564 | 1.12579 | 16.1853 | 15.0595 | -0.0270349 | -0.0936153 | 3.36914 | 3.46275 | -0.043705013 | -0.090469376 | 1.979530624 | 2.07 | [10 empty] | 1164.001 | 3.506165 | 0.0659463 | 0.984411 | 15.9119 | 14.9274 | -0.024237 | -0.084432 | 3.39917 | 3.4836 | -0.038570317 | -0.079840556 | 1.990159444 | 2.07 | [10 empty] | 776.001 | 2.653493 | 0.0222712 | 0.335279 | 15.3896 | 15.0544 | -0.00993304 | -0.0310484 | 3.09472 | 3.12577 | -0.011966258 | -0.024650492 | 2.035349508 | 2.06 | [10 empty] | 1164.001 | 3.372914 | 0.0642835 | 0.967289 | 16.0145 | 15.0472 | -0.0253103 | -0.0837056 | 3.22347 | 3.30718 | -0.036001163 | -0.074522408 | 1.995477592 | 2.07 | [11 empty] | 3.116169 | 0.0341879 | 0.512809 | 15.5125 | 14.9997 | -0.0141832 | -0.0510592 | 3.54893 | 3.59999 | [15 empty] | 2.999712 | 0.0289021 | 0.433534 | 15.4336 | 15.0001 | -0.0123456 | -0.0444443 | 3.55555 | 3.6 | [15 empty] | 3.076757 | 0.0316032 | 0.474042 | 15.4738 | 14.9998 | -0.0133465 | -0.0480466 | 3.5519 | 3.59995 | [14 empty] | 776.0009 | 2.73923 | 0.0208381 | 0.313443 | 15.3553 | 15.0418 | -0.010629 | -0.0340185 | 3.16653 | 3.20055 | -0.009892128 | -0.020575626 | 2.059424374 | 2.08 | [34 empty] | 1164.001 | 3.533429 | 0.0640846 | 0.958169 | 15.9098 | 14.9516 | -0.0313899 | -0.110945 | 3.42348 | 3.53443 | -0.029770357 | -0.062517749 | 2.037482251 | 2.1 | [11 empty] | 3.10518 | 0.0269502 | 0.398621 | 15.1897 | 14.7911 | -0.013705 | -0.0484812 | 3.489 | 3.53748 | [15 empty] | 3.160574 | 0.027877 | 0.41813 | 15.4172 | 14.9991 | -0.0141033 | -0.0527224 | 3.68559 | 3.73832 | [15 empty] | 3.022428 | 0.0247329 | 0.370982 | 15.3705 | 14.9995 | -0.0131087 | -0.0487902 | 3.67318 | 3.72197
778.001 | 3.03801 | 0.0336797 | 0.505832 | 15.5247 | 15.0189 | -0.0121016 | -0.0345344 | 2.81917 | 2.85371 | -0.020727676 | -0.042699012 | 2.017300988 | 2.06 | [10 empty] | 1167.001 | 3.509718 | 0.0752551 | 1.1333 | 16.1928 | 15.0595 | -0.0272634 | -0.0944063 | 3.36835 | 3.46275 | -0.043923757 | -0.090922177 | 1.979077823 | 2.07 | [10 empty] | 1167.001 | 3.509028 | 0.0664239 | 0.99154 | 15.919 | 14.9274 | -0.0243967 | -0.0849884 | 3.39861 | 3.4836 | -0.038840775 | -0.080400404 | 1.989599596 | 2.07 | [10 empty] | 778.001 | 2.65918 | 0.0224466 | 0.337919 | 15.3923 | 15.0544 | -0.0100043 | -0.0312711 | 3.0945 | 3.12577 | -0.012069341 | -0.024862842 | 2.035137158 | 2.06 | [10 empty] | 1167.001 | 3.375627 | 0.0647305 | 0.974016 | 16.0213 | 15.0472 | -0.0254339 | -0.0841144 | 3.22306 | 3.30718 | -0.036287741 | -0.075115625 | 1.994884375 | 2.07 | [11 empty] | 3.120809 | 0.034396 | 0.51593 | 15.5156 | 14.9997 | -0.0142418 | -0.0512701 | 3.54872 | 3.59999 | [15 empty] | 3.004472 | 0.0290854 | 0.436282 | 15.4363 | 15.0001 | -0.0124161 | -0.0446981 | 3.5553 | 3.6 | [15 empty] | 3.081299 | 0.0317978 | 0.47696 | 15.4767 | 14.9998 | -0.0134393 | -0.0483808 | 3.55157 | 3.59995 | [14 empty] | 778.0009 | 2.745434 | 0.0209715 | 0.315449 | 15.3573 | 15.0418 | -0.0107178 | -0.0343028 | 3.16625 | 3.20055 | -0.009933524 | -0.020661731 | 2.059338269 | 2.08 | [34 empty] | 1167.001 | 3.534984375 | 0.0645728 | 0.965469 | 15.9171 | 14.9516 | -0.0316706 | -0.111937 | 3.42249 | 3.53443 | -0.029934807 | -0.062863094 | 2.037136906 | 2.1 | [11 empty] | 3.11112 | 0.0271027 | 0.400877 | 15.1919 | 14.7911 | -0.0137583 | -0.0486698 | 3.48881 | 3.53748 | [15 empty] | 3.166903 | 0.0280349 | 0.420499 | 15.4196 | 14.9991 | -0.0141314 | -0.0528275 | 3.68549 | 3.73832 | [15 empty] | 3.028657 | 0.024889 | 0.373324 | 15.3729 | 14.9995 | -0.0131672 | -0.0490078 | 3.67296 | 3.72197
780.001 | 3.04289 | 0.0338769 | 0.508794 | 15.5277 | 15.0189 | -0.0121913 | -0.0347905 | 2.81892 | 2.85371 | -0.020830043 | -0.042909888 | 2.017090112 | 2.06 | [10 empty] | 1170.001 | 3.51061 | 0.0757605 | 1.14091 | 16.2004 | 15.0595 | -0.0274708 | -0.0951248 | 3.36763 | 3.46275 | -0.044167962 | -0.091427681 | 1.978572319 | 2.07 | [10 empty] | 1170.001 | 3.511697 | 0.0668849 | 0.99842 | 15.9259 | 14.9274 | -0.0245694 | -0.0855899 | 3.39801 | 3.4836 | -0.039087561 | -0.080911251 | 1.989088749 | 2.07 | [10 empty] | 780.001 | 2.66476 | 0.0226247 | 0.3406 | 15.395 | 15.0544 | -0.010047 | -0.0314045 | 3.09436 | 3.12577 | -0.012197916 | -0.025127706 | 2.034872294 | 2.06 | [10 empty] | 1170.001 | 3.378826 | 0.0651829 | 0.980822 | 16.0281 | 15.0472 | -0.0256256 | -0.0847484 | 3.22243 | 3.30718 | -0.036508271 | -0.075572121 | 1.994427879 | 2.07 | [11 empty] | 3.125215 | 0.0345943 | 0.518906 | 15.5186 | 14.9997 | -0.0143108 | -0.0515185 | 3.54847 | 3.59999 | [15 empty] | 3.009569 | 0.0292645 | 0.438969 | 15.439 | 15.0001 | -0.0124863 | -0.0449507 | 3.55505 | 3.6 | [15 empty] | 3.085752 | 0.0319851 | 0.479769 | 15.4795 | 14.9998 | -0.0134874 | -0.048554 | 3.5514 | 3.59995 | [14 empty] | 780.0009 | 2.751981 | 0.0211214 | 0.317705 | 15.3595 | 15.0418 | -0.0107562 | -0.0344259 | 3.16612 | 3.20055 | -0.010034689 | -0.020872154 | 2.059127846 | 2.08 | [34 empty] | 1170.001 | 3.537223 | 0.0650718 | 0.97293 | 15.9246 | 14.9516 | -0.031903 | -0.112759 | 3.42167 | 3.53443 | -0.030159312 | -0.063334555 | 2.036665445 | 2.1 | [11 empty] | 3.117095 | 0.027251 | 0.403071 | 15.1941 | 14.7911 | -0.0138546 | -0.0490105 | 3.48847 | 3.53748 | [15 empty] | 3.172708 | 0.0281982 | 0.422948 | 15.4221 | 14.9991 | -0.0142218 | -0.0531658 | 3.68515 | 3.73832 | [15 empty] | 3.035086 | 0.0250323 | 0.375473 | 15.375 | 14.9995 | -0.0132474 | -0.0493066 | 3.67266 | 3.72197
782.001 | 3.047705 | 0.0340701 | 0.511696 | 15.5306 | 15.0189 | -0.0122415 | -0.0349337 | 2.81877 | 2.85371 | -0.020960785 | -0.043179217 | 2.016820783 | 2.06 | [10 empty] | 1173.001 | 3.511659 | 0.076284 | 1.1488 | 16.2083 | 15.0595 | -0.0276446 | -0.0957264 | 3.36703 | 3.46275 | -0.044463594 | -0.09203964 | 1.97796036 | 2.07 | [10 empty] | 1173.001 | 3.514375 | 0.0673542 | 1.00543 | 15.9329 | 14.9274 | -0.0247366 | -0.0861724 | 3.39743 | 3.4836 | -0.039345758 | -0.08144572 | 1.98855428 | 2.07 | [10 empty] | 781.9988 | 2.670245 | 0.022794 | 0.343149 | 15.3975 | 15.0544 | -0.0101295 | -0.0316625 | 3.0941 | 3.12577 | -0.012275307 | -0.025287132 | 2.034712868 | 2.06 | [10 empty] | 1173.001 | 3.381768 | 0.0656479 | 0.98782 | 16.0351 | 15.0472 | -0.0257793 | -0.0852567 | 3.22192 | 3.30718 | -0.036776431 | -0.076127211 | 1.993872789 | 2.07 | [11 empty] | 3.129621 | 0.0348018 | 0.522018 | 15.5217 | 14.9997 | -0.0143832 | -0.0517793 | 3.54821 | 3.59999 | [15 empty] | 3.014578 | 0.0294457 | 0.441688 | 15.4418 | 15.0001 | -0.0125255 | -0.0450919 | 3.5549 | 3.6 | [15 empty] | 3.090306 | 0.0321945 | 0.48291 | 15.4827 | 14.9998 | -0.0135573 | -0.0488056 | 3.55115 | 3.59995 | [14 empty] | 782.0009 | 2.758259 | 0.0212537 | 0.319694 | 15.3615 | 15.0418 | -0.0108329 | -0.0346711 | 3.16588 | 3.20055 | -0.010088541 | -0.020984165 | 2.059015835 | 2.08 | [34 empty] | 1173.001 | 3.539251 | 0.0655615 | 0.980252 | 15.9319 | 14.9516 | -0.0321373 | -0.113587 | 3.42084 | 3.53443 | -0.030368488 | -0.063773825 | 2.036226175 | 2.1 | [11 empty] | 3.123325 | 0.0274106 | 0.405431 | 15.1965 | 14.7911 | -0.0139011 | -0.0491747 | 3.4883 | 3.53748 | [15 empty] | 3.178868 | 0.0283553 | 0.425304 | 15.4244 | 14.9991 | -0.0143135 | -0.0535086 | 3.68481 | 3.73832 | [15 empty] | 3.041416 | 0.0251764 | 0.377635 | 15.3772 | 14.9995 | -0.0132831 | -0.0494395 | 3.67253 | 3.72197
784.001 | 3.052516 | 0.0342577 | 0.514513 | 15.5334 | 15.0189 | -0.0123304 | -0.0351872 | 2.81852 | 2.85371 | -0.021050439 | -0.043363904 | 2.016636096 | 2.06 | [10 empty] | 1176.001 | 3.512291 | 0.0767949 | 1.15649 | 16.216 | 15.0595 | -0.0278216 | -0.0963393 | 3.36641 | 3.46275 | -0.044741421 | -0.092614741 | 1.977385259 | 2.07 | [10 empty] | 1176.001 | 3.51665 | 0.0678232 | 1.01243 | 15.9399 | 14.9274 | -0.0249531 | -0.0869266 | 3.39667 | 3.4836 | -0.039552779 | -0.081874252 | 1.988125748 | 2.07 | [10 empty] | 784.001 | 2.675938 | 0.0229618 | 0.345675 | 15.4 | 15.0544 | -0.0101867 | -0.0318412 | 3.09393 | 3.12577 | -0.012381389 | -0.025505661 | 2.034494339 | 2.06 | [10 empty] | 1176.001 | 3.384685 | 0.0660856 | 0.994405 | 16.0416 | 15.0472 | -0.0259449 | -0.0858044 | 3.22137 | 3.30718 | -0.037002336 | -0.076594836 | 1.993405164 | 2.07 | [11 empty] | 3.133911 | 0.0350105 | 0.525147 | 15.5249 | 14.9997 | -0.0144597 | -0.0520547 | 3.54793 | 3.59999 | [15 empty] | 3.01934 | 0.0296254 | 0.444383 | 15.4444 | 15.0001 | -0.0126099 | -0.0453957 | 3.5546 | 3.6 | [15 empty] | 3.094841 | 0.0323921 | 0.485874 | 15.4856 | 14.9998 | -0.013642 | -0.0491106 | 3.55084 | 3.59995 | [14 empty] | 784.0009 | 2.764615 | 0.0214108 | 0.322057 | 15.3639 | 15.0418 | -0.0109074 | -0.0349096 | 3.16564 | 3.20055 | -0.010168138 | -0.021149726 | 2.058850274 | 2.08 | [34 empty] | 1176.001 | 3.540646 | 0.0660681 | 0.987826 | 15.9395 | 14.9516 | -0.032364 | -0.114388 | 3.42004 | 3.53443 | -0.030604108 | -0.064268626 | 2.035731374 | 2.1 | [11 empty] | 3.129365 | 0.0275644 | 0.407706 | 15.1988 | 14.7911 | -0.0140194 | -0.0495934 | 3.48788 | 3.53748 | [15 empty] | 3.184806 | 0.028509 | 0.42761 | 15.4267 | 14.9991 | -0.0143794 | -0.0537546 | 3.68456 | 3.73832 | [15 empty] | 3.047734 | 0.0253236 | 0.379842 | 15.3794 | 14.9995 | -0.0133967 | -0.049862 | 3.67211 | 3.72197
786.001 | 3.057074 | 0.0344577 | 0.517517 | 15.5364 | 15.0189 | -0.0124064 | -0.0354041 | 2.8183 | 2.85371 | -0.021163066 | -0.043595916 | 2.016404084 | 2.06 | [34 empty] | 1179.001 | 3.518677 | 0.0682967 | 1.0195 | 15.9469 | 14.9274 | -0.0251178 | -0.0875003 | 3.3961 | 3.4836 | -0.039813243 | -0.082413414 | 1.987586586 | 2.07 | [10 empty] | 786.001 | 2.681392 | 0.023146 | 0.348448 | 15.4028 | 15.0544 | -0.0102734 | -0.0321122 | 3.09365 | 3.12577 | -0.012471552 | -0.025691397 | 2.034308603 | 2.06 | [10 empty] | 1179.001 | 3.387529 | 0.0665431 | 1.00129 | 16.0485 | 15.0472 | -0.0261132 | -0.0863609 | 3.22082 | 3.30718 | -0.037251999 | -0.077111638 | 1.992888362 | 2.07 | [11 empty] | 3.138417 | 0.035213 | 0.528186 | 15.5279 | 14.9997 | -0.0145368 | -0.0523322 | 3.54765 | 3.59999 | [15 empty] | 3.024285 | 0.0298138 | 0.447209 | 15.4473 | 15.0001 | -0.0126917 | -0.0456899 | 3.55431 | 3.6 | [15 empty] | 3.09939 | 0.032583 | 0.488738 | 15.4885 | 14.9998 | -0.013719 | -0.0493879 | 3.55056 | 3.59995 | [14 empty] | 786.0009 | 2.770884 | 0.0215616 | 0.324326 | 15.3662 | 15.0418 | -0.0109613 | -0.0350823 | 3.16547 | 3.20055 | -0.010263144 | -0.02134734 | 2.05865266 | 2.08 | [34 empty] | 1179.001 | 3.542096 | 0.066562 | 0.995211 | 15.9468 | 14.9516 | -0.0326264 | -0.115315 | 3.41911 | 3.53443 | -0.030784315 | -0.064647061 | 2.035352939 | 2.1 | [11 empty] | 3.135208 | 0.0277167 | 0.409959 | 15.201 | 14.7911 | -0.0140935 | -0.0498553 | 3.48762 | 3.53748 | [15 empty] | 3.190771 | 0.0286848 | 0.430246 | 15.4293 | 14.9991 | -0.0144939 | -0.0541827 | 3.68413 | 3.73832 | [15 empty] | 3.054091 | 0.0254717 | 0.382064 | 15.3816 | 14.9995 | -0.0134768 | -0.0501604 | 3.67181 | 3.72197
788.001 | 3.061597 | 0.0346569 | 0.520508 | 15.5394 | 15.0189 | -0.0124831 | -0.035623 | 2.81808 | 2.85371 | -0.021275637 | -0.043827813 | 2.016172187 | 2.06 | [34 empty] | 1182.001 | 3.520949 | 0.0687589 | 1.0264 | 15.9538 | 14.9274 | -0.0253083 | -0.0881639 | 3.39543 | 3.4836 | -0.040039137 | -0.082881013 | 1.987118987 | 2.07 | [10 empty] | 788.001 | 2.686837 | 0.0233178 | 0.351034 | 15.4054 | 15.0544 | -0.0103385 | -0.0323157 | 3.09345 | 3.12577 | -0.012574384 | -0.02590323 | 2.03409677 | 2.06 | [10 empty] | 1182.001 | 3.390186 | 0.0670058 | 1.00825 | 16.0555 | 15.0472 | -0.0262985 | -0.0869738 | 3.22021 | 3.30718 | -0.037489453 | -0.077603168 | 1.992396832 | 2.07 | [11 empty] | 3.142616 | 0.0354206 | 0.531298 | 15.531 | 14.9997 | -0.0146121 | -0.0526033 | 3.54738 | 3.59999 | [15 empty] | 3.0292 | 0.0300011 | 0.450018 | 15.4501 | 15.0001 | -0.0127497 | -0.0458988 | 3.5541 | 3.6 | [15 empty] | 3.104063 | 0.0327852 | 0.491771 | 15.4915 | 14.9998 | -0.0137938 | -0.0496568 | 3.55029 | 3.59995 | [14 empty] | 788.0009 | 2.777119 | 0.0217072 | 0.326516 | 15.3684 | 15.0418 | -0.0110684 | -0.035425 | 3.16512 | 3.20055 | -0.010295396 | -0.021414424 | 2.058585576 | 2.08 | [34 empty] | 1182.001 | 3.54387 | 0.0670658 | 1.00274 | 15.9544 | 14.9516 | -0.0328554 | -0.116125 | 3.4183 | 3.53443 | -0.031016452 | -0.065134549 | 2.034865451 | 2.1 | [11 empty] | 3.140996 | 0.0278752 | 0.412303 | 15.2034 | 14.7911 | -0.0141422 | -0.0500279 | 3.48745 | 3.53748 | [15 empty] | 3.196518 | 0.0288473 | 0.432683 | 15.4318 | 14.9991 | -0.0145534 | -0.0544051 | 3.68391 | 3.73832 | [15 empty] | 3.060348 | 0.025614 | 0.384199 | 15.3837 | 14.9995 | -0.0135013 | -0.0502515 | 3.67172 | 3.72197
790.001 | 3.066057 | 0.0348461 | 0.52335 | 15.5423 | 15.0189 | -0.0125526 | -0.0358213 | 2.81788 | 2.85371 | -0.021388803 | -0.044060934 | 2.015939066 | 2.06 | [34 empty] | 1185.001 | 3.522999 | 0.0692319 | 1.03346 | 15.9609 | 14.9274 | -0.0254789 | -0.0887583 | 3.39484 | 3.4836 | -0.040299403 | -0.083419764 | 1.986580236 | 2.07 | [10 empty] | 790.001 | 2.692406 | 0.0234955 | 0.353709 | 15.4081 | 15.0544 | -0.0104617 | -0.0327009 | 3.09307 | 3.12577 | -0.012626123 | -0.026009814 | 2.033990186 | 2.06 | [10 empty] | 1185.001 | 3.392139 | 0.0674743 | 1.0153 | 16.0625 | 15.0472 | -0.0264427 | -0.0874506 | 3.21973 | 3.30718 | -0.037765483 | -0.078174551 | 1.991825449 | 2.07 | [11 empty] | 3.146943 | 0.0356255 | 0.534373 | 15.5341 | 14.9997 | -0.0147079 | -0.0529483 | 3.54704 | 3.59999 | [15 empty] | 3.034084 | 0.0302156 | 0.453236 | 15.4533 | 15.0001 | -0.012807 | -0.0461053 | 3.55389 | 3.6 | [15 empty] | 3.108745 | 0.0329912 | 0.49486 | 15.4946 | 14.9998 | -0.0138784 | -0.0499614 | 3.54999 | 3.59995 | [14 empty] | 790.0009 | 2.783282 | 0.0218395 | 0.328506 | 15.3703 | 15.0418 | -0.0111129 | -0.0355675 | 3.16498 | 3.20055 | -0.010373965 | -0.021577848 | 2.058422152 | 2.08 | [34 empty] | 1185.001 | 3.545377 | 0.0675533 | 1.01003 | 15.9617 | 14.9516 | -0.0331428 | -0.117141 | 3.41729 | 3.53443 | -0.031173354 | -0.065464043 | 2.034535957 | 2.1 | [11 empty] | 3.147045 | 0.0280287 | 0.414574 | 15.2056 | 14.7911 | -0.0142608 | -0.0504473 | 3.48703 | 3.53748 | [15 empty] | 3.202438 | 0.029007 | 0.435079 | 15.4342 | 14.9991 | -0.0146255 | -0.0546746 | 3.68364 | 3.73832 | [15 empty] | 3.066643 | 0.0257634 | 0.386439 | 15.386 | 14.9995 | -0.0136062 | -0.0506419 | 3.67133 | 3.72197
792.001 | 3.070784 | 0.0350409 | 0.526276 | 15.5452 | 15.0189 | -0.0126312 | -0.0360459 | 2.81766 | 2.85371 | -0.021494971 | -0.04427964 | 2.01572036 | 2.06 | [34 empty] | 1188.001 | 3.525404 | 0.0697078 | 1.04056 | 15.968 | 14.9274 | -0.025683 | -0.0894691 | 3.39413 | 3.4836 | -0.040525458 | -0.083887698 | 1.986112302 | 2.07 | [10 empty] | 792.001 | 2.697731 | 0.0236678 | 0.356304 | 15.4107 | 15.0544 | -0.0104823 | -0.0327653 | 3.093 | 3.12577 | -0.012770365 | -0.026306952 | 2.033693048 | 2.06 | [10 empty] | 1188.001 | 3.394201 | 0.0679409 | 1.02232 | 16.0696 | 15.0472 | -0.0266023 | -0.0879786 | 3.2192 | 3.30718 | -0.038032276 | -0.078726812 | 1.991273188 | 2.07 | [11 empty] | 3.151636 | 0.0358347 | 0.537511 | 15.5372 | 14.9997 | -0.0147783 | -0.0532017 | 3.54678 | 3.59999 | [15 empty] | 3.039008 | 0.0303457 | 0.455188 | 15.4553 | 15.0001 | -0.0129321 | -0.0465553 | 3.55344 | 3.6 | [15 empty] | 3.113429 | 0.0331936 | 0.497896 | 15.4977 | 14.9998 | -0.0138839 | -0.0499813 | 3.54997 | 3.59995 | [14 empty] | 792.0009 | 2.789517 | 0.0219926 | 0.330809 | 15.3726 | 15.0418 | -0.0111916 | -0.0358194 | 3.16473 | 3.20055 | -0.010443866 | -0.021723241 | 2.058276759 | 2.08 | [34 empty] | 1188.001 | 3.546908 | 0.0680721 | 1.01779 | 15.9694 | 14.9516 | -0.0333549 | -0.117891 | 3.41654 | 3.53443 | -0.03142792 | -0.065998633 | 2.034001367 | 2.1 | [11 empty] | 3.153076 | 0.0281897 | 0.416956 | 15.208 | 14.7911 | -0.0143433 | -0.050739 | 3.48674 | 3.53748 | [15 empty] | 3.208384 | 0.0291681 | 0.437496 | 15.4366 | 14.9991 | -0.0147114 | -0.0549959 | 3.68332 | 3.73832 | [15 empty] | 3.072732 | 0.0259175 | 0.388751 | 15.3883 | 14.9995 | -0.0137344 | -0.0511192 | 3.67085 | 3.72197
794.001 | 3.075452 | 0.0352503 | 0.52942 | 15.5483 | 15.0189 | -0.0127033 | -0.0362516 | 2.81745 | 2.85371 | -0.021617145 | -0.044531319 | 2.015468681 | 2.06 | [34 empty] | 1191.001 | 3.52782 | 0.070179 | 1.04759 | 15.975 | 14.9274 | -0.0258093 | -0.0899092 | 3.39369 | 3.4836 | -0.040821541 | -0.08450059 | 1.98549941 | 2.07 | [10 empty] | 794.001 | 2.703323 | 0.0238515 | 0.359069 | 15.4134 | 15.0544 | -0.0105595 | -0.0330066 | 3.09276 | 3.12577 | -0.012866704 | -0.02650541 | 2.03349459 | 2.06 | [10 empty] | 1191.001 | 3.396404 | 0.0684006 | 1.02924 | 16.0765 | 15.0472 | -0.0267803 | -0.0885671 | 3.21861 | 3.30718 | -0.038268889 | -0.0792166 | 1.9907834 | 2.07 | [11 empty] | 3.156231 | 0.0360532 | 0.540788 | 15.5405 | 14.9997 | -0.0148448 | -0.053441 | 3.54655 | 3.59999 | [15 empty] | 3.044298 | 0.030559 | 0.458387 | 15.4584 | 15.0001 | -0.0129306 | -0.0465501 | 3.55345 | 3.6 | [15 empty] | 3.118182 | 0.0333929 | 0.500885 | 15.5007 | 14.9998 | -0.0139785 | -0.050322 | 3.54963 | 3.59995 | [14 empty] | 794.0009 | 2.795514 | 0.0221345 | 0.332943 | 15.3748 | 15.0418 | -0.0112835 | -0.0361133 | 3.16444 | 3.20055 | -0.010494789 | -0.021829162 | 2.058170838 | 2.08 | [34 empty] | 1191.001 | 3.54886 | 0.068592 | 1.02556 | 15.9772 | 14.9516 | -0.0336396 | -0.118897 | 3.41553 | 3.53443 | -0.031614498 | -0.066390446 | 2.033609554 | 2.1 | [11 empty] | 3.159198 | 0.0283529 | 0.419369 | 15.2104 | 14.7911 | -0.0143856 | -0.0508888 | 3.48659 | 3.53748 | [15 empty] | 3.214072 | 0.0293302 | 0.439927 | 15.439 | 14.9991 | -0.0148107 | -0.0553672 | 3.68295 | 3.73832 | [15 empty] | 3.078978 | 0.0260591 | 0.390874 | 15.3904 | 14.9995 | -0.0137492 | -0.0511741 | 3.6708 | 3.72197
796.001 | 3.080005 | 0.0354475 | 0.532383 | 15.5513 | 15.0189 | -0.0127755 | -0.0364576 | 2.81725 | 2.85371 | -0.021736442 | -0.04477707 | 2.01522293 | 2.06 | [34 empty] | 1194.001 | 3.530197 | 0.0706545 | 1.05469 | 15.9821 | 14.9274 | -0.0260235 | -0.0906555 | 3.39294 | 3.4836 | -0.041035724 | -0.084943948 | 1.985056052 | 2.07 | [10 empty] | 796.001 | 2.708749 | 0.0240278 | 0.361723 | 15.4161 | 15.0544 | -0.0106379 | -0.0332516 | 3.09251 | 3.12577 | -0.012959806 | -0.0266972 | 2.0333028 | 2.06 | [10 empty] | 1194.001 | 3.39899 | 0.0688768 | 1.03641 | 16.0836 | 15.0472 | -0.0269361 | -0.0890825 | 3.2181 | 3.30718 | -0.038541092 | -0.079780061 | 1.990219939 | 2.07 | [11 empty] | 3.160507 | 0.0362568 | 0.543842 | 15.5436 | 14.9997 | -0.0149258 | -0.0537328 | 3.54625 | 3.59999 | [15 empty] | 3.049105 | 0.0307458 | 0.461189 | 15.4613 | 15.0001 | -0.0130233 | -0.0468837 | 3.55311 | 3.6 | [15 empty] | 3.122899 | 0.0335926 | 0.503882 | 15.5037 | 14.9998 | -0.0140739 | -0.0506654 | 3.54929 | 3.59995 | [14 empty] | 796.0009 | 2.801337 | 0.0222813 | 0.335151 | 15.377 | 15.0418 | -0.0113335 | -0.0362735 | 3.16428 | 3.20055 | -0.010586332 | -0.022019571 | 2.057980429 | 2.08 | [34 empty] | 1194.001 | 3.550471 | 0.0691002 | 1.03316 | 15.9848 | 14.9516 | -0.0339033 | -0.119829 | 3.4146 | 3.53443 | -0.031811295 | -0.066803719 | 2.033196281 | 2.1 | [11 empty] | 3.165132 | 0.0285129 | 0.421736 | 15.2128 | 14.7911 | -0.0144952 | -0.0512763 | 3.4862 | 3.53748 | [15 empty] | 3.220161 | 0.0294952 | 0.442402 | 15.4415 | 14.9991 | -0.0148576 | -0.0555425 | 3.68277 | 3.73832 | [15 empty] | 3.085176 | 0.0262171 | 0.393244 | 15.3928 | 14.9995 | -0.0138572 | -0.0515762 | 3.67039 | 3.72197
798.001 | 3.08462 | 0.0356435 | 0.535326 | 15.5542 | 15.0189 | -0.0128412 | -0.036645 | 2.81706 | 2.85371 | -0.021852866 | -0.045016904 | 2.014983096 | 2.06 | [34 empty] | 1197.001 | 3.532975 | 0.0711371 | 1.0619 | 15.9893 | 14.9274 | -0.0262321 | -0.0913822 | 3.39222 | 3.4836 | -0.041264098 | -0.085416682 | 1.984583318 | 2.07 | [10 empty] | 798.001 | 2.714382 | 0.0242066 | 0.364414 | 15.4188 | 15.0544 | -0.0107058 | -0.0334637 | 3.0923 | 3.12577 | -0.013065628 | -0.026915195 | 2.033084805 | 2.06 | [10 empty] | 1197.001 | 3.401192 | 0.0693371 | 1.04333 | 16.0906 | 15.0472 | -0.0271124 | -0.0896655 | 3.21751 | 3.30718 | -0.038783135 | -0.080281089 | 1.989718911 | 2.07 | [11 empty] | 3.164987 | 0.0364646 | 0.546959 | 15.5467 | 14.9997 | -0.0149841 | -0.0539426 | 3.54604 | 3.59999 | [15 empty] | 3.053925 | 0.0309404 | 0.464107 | 15.4642 | 15.0001 | -0.013104 | -0.0471742 | 3.55282 | 3.6 | [15 empty] | 3.127327 | 0.0338017 | 0.507017 | 15.5068 | 14.9998 | -0.0141479 | -0.0509319 | 3.54902 | 3.59995 | [14 empty] | 798.0009 | 2.807312 | 0.0224269 | 0.337342 | 15.3792 | 15.0418 | -0.0114095 | -0.0365166 | 3.16403 | 3.20055 | -0.010649702 | -0.022151381 | 2.057848619 | 2.08 | [34 empty] | 1197.001 | 3.551736 | 0.0696181 | 1.0409 | 15.9925 | 14.9516 | -0.0341512 | -0.120705 | 3.41372 | 3.53443 | -0.032027991 | -0.067258782 | 2.032741218 | 2.1 | [11 empty] | 3.170998 | 0.0286555 | 0.423845 | 15.2149 | 14.7911 | -0.0145636 | -0.0515182 | 3.48596 | 3.53748 | [15 empty] | 3.225942 | 0.0296728 | 0.445066 | 15.4442 | 14.9991 | -0.0149658 | -0.055947 | 3.68237 | 3.73832 | [15 empty] | 3.09144 | 0.0263751 | 0.395614 | 15.3951 | 14.9995 | -0.0139164 | -0.0517964 | 3.67017 | 3.72197
800.001 | 3.08959 | 0.0358424 | 0.538313 | 15.5572 | 15.0189 | -0.0129476 | -0.0369488 | 2.81676 | 2.85371 | -0.021937331 | -0.045190902 | 2.014809098 | 2.06 | [34 empty] | 1200.001 | 3.53495 | 0.071617 | 1.06906 | 15.9965 | 14.9274 | -0.0263404 | -0.0917595 | 3.39184 | 3.4836 | -0.041588261 | -0.0860877 | 1.9839123 | 2.07 | [10 empty] | 800.001 | 2.71989 | 0.0243904 | 0.367182 | 15.4215 | 15.0544 | -0.0107794 | -0.033694 | 3.09207 | 3.12577 | -0.013165022 | -0.027119945 | 2.032880055 | 2.06 | [10 empty] | 1200.001 | 3.403853 | 0.0698029 | 1.05034 | 16.0976 | 15.0472 | -0.0272727 | -0.0901958 | 3.21698 | 3.30718 | -0.039042825 | -0.080818648 | 1.989181352 | 2.07 | [11 empty] | 3.169558 | 0.0366739 | 0.550098 | 15.5498 | 14.9997 | -0.0150918 | -0.0543304 | 3.54566 | 3.59999 | [15 empty] | 3.058568 | 0.0311351 | 0.467028 | 15.4671 | 15.0001 | -0.0131524 | -0.0473487 | 3.55265 | 3.6 | [15 empty] | 3.132 | 0.033998 | 0.509962 | 15.5097 | 14.9998 | -0.0141909 | -0.0510865 | 3.54886 | 3.59995 | [14 empty] | 800.0009 | 2.813224 | 0.022577 | 0.339599 | 15.3814 | 15.0418 | -0.0114931 | -0.0367841 | 3.16377 | 3.20055 | -0.010709916 | -0.022276624 | 2.057723376 | 2.08 | [34 empty] | 1200.001 | 3.553183 | 0.0701446 | 1.04878 | 16.0004 | 14.9516 | -0.0344049 | -0.121602 | 3.41283 | 3.53443 | -0.032253612 | -0.067732585 | 2.032267415 | 2.1 | [11 empty] | 3.17692 | 0.0288181 | 0.426251 | 15.2173 | 14.7911 | -0.0146007 | -0.0516497 | 3.48583 | 3.53748 | [15 empty] | 3.231778 | 0.0298332 | 0.447472 | 15.4466 | 14.9991 | -0.0150281 | -0.0561797 | 3.68214 | 3.73832 | [15 empty] | 3.097491 | 0.0265136 | 0.397692 | 15.3972 | 14.9995 | -0.0140143 | -0.0521607 | 3.66981 | 3.72197
802.001 | 3.094234375 | 0.0360427 | 0.541321 | 15.5602 | 15.0189 | -0.0130199 | -0.0371549 | 2.81655 | 2.85371 | -0.022052991 | -0.045429162 | 2.014570838 | 2.06 | [34 empty] | 1203.001 | 3.536454 | 0.0720851 | 1.07605 | 16.0035 | 14.9274 | -0.0265861 | -0.0926153 | 3.39098 | 3.4836 | -0.041764514 | -0.086452544 | 1.983547456 | 2.07 | [10 empty] | 802.001 | 2.725342 | 0.0245781 | 0.370007 | 15.4244 | 15.0544 | -0.010866 | -0.0339645 | 3.0918 | 3.12577 | -0.013264399 | -0.027324661 | 2.032675339 | 2.06 | [10 empty] | 1203.001 | 3.406013 | 0.0702646 | 1.05729 | 16.1045 | 15.0472 | -0.0274611 | -0.0908189 | 3.21636 | 3.30718 | -0.03926939 | -0.081287637 | 1.988712363 | 2.07 | [11 empty] | 3.173794 | 0.0368946 | 0.553409 | 15.5531 | 14.9997 | -0.0151549 | -0.0545573 | 3.54543 | 3.59999 | [15 empty] | 3.063119 | 0.0313295 | 0.469944 | 15.47 | 15.0001 | -0.0132121 | -0.0475634 | 3.55243 | 3.6 | [15 empty] | 3.136422 | 0.0342036 | 0.513046 | 15.5128 | 14.9998 | -0.01428 | -0.0514074 | 3.54854 | 3.59995 | [14 empty] | 802.0009 | 2.81925 | 0.0227281 | 0.341872 | 15.3837 | 15.0418 | -0.0115701 | -0.0370308 | 3.16352 | 3.20055 | -0.010779655 | -0.022421683 | 2.057578317 | 2.08 | [34 empty] | 1203.001 | 3.55358 | 0.0706668 | 1.05659 | 16.0082 | 14.9516 | -0.0346396 | -0.122431 | 3.412 | 3.53443 | -0.032489848 | -0.068228681 | 2.031771319 | 2.1 | [11 empty] | 3.18274 | 0.0289778 | 0.428612 | 15.2197 | 14.7911 | -0.0147269 | -0.0520959 | 3.48538 | 3.53748 | [15 empty] | 3.237459 | 0.0299938 | 0.449879 | 15.449 | 14.9991 | -0.0151041 | -0.056464 | 3.68185 | 3.73832 | [15 empty] | 3.103427 | 0.0266787 | 0.400168 | 15.3997 | 14.9995 | -0.0140707 | -0.0523707 | 3.6696 | 3.72197
804.001 | 3.098838 | 0.0362464 | 0.544381 | 15.5633 | 15.0189 | -0.0130669 | -0.0372892 | 2.81642 | 2.85371 | -0.022202654 | -0.045737468 | 2.014262532 | 2.06 | [34 empty] | 1206.001 | 3.538242 | 0.0726138 | 1.08394 | 16.0114 | 14.9274 | -0.026731 | -0.0931202 | 3.39048 | 3.4836 | -0.042096063 | -0.08713885 | 1.98286115 | 2.07 | [10 empty] | 804.001 | 2.730732 | 0.0247545 | 0.372663 | 15.427 | 15.0544 | -0.010942 | -0.034202 | 3.09156 | 3.12577 | -0.013354111 | -0.027509468 | 2.032490532 | 2.06 | [10 empty] | 1206.001 | 3.408528 | 0.0707328 | 1.06433 | 16.1116 | 15.0472 | -0.0276219 | -0.0913506 | 3.21583 | 3.30718 | -0.039534493 | -0.0818364 | 1.9881636 | 2.07 | [11 empty] | 3.177963 | 0.0371024 | 0.556526 | 15.5562 | 14.9997 | -0.0152329 | -0.0548383 | 3.54515 | 3.59999 | [15 empty] | 3.06782 | 0.0315163 | 0.472746 | 15.4728 | 15.0001 | -0.013329 | -0.0479842 | 3.55201 | 3.6 | [15 empty] | 3.1409375 | 0.0344099 | 0.516141 | 15.5159 | 14.9998 | -0.0143544 | -0.0516752 | 3.54828 | 3.59995 | [14 empty] | 804.0009 | 2.825181 | 0.0228694 | 0.343998 | 15.3858 | 15.0418 | -0.0116452 | -0.0372711 | 3.16328 | 3.20055 | -0.010839631 | -0.022546432 | 2.057453568 | 2.08 | [34 empty] | 1206.001 | 3.554328 | 0.071204 | 1.06462 | 16.0163 | 14.9516 | -0.0349142 | -0.123402 | 3.41103 | 3.53443 | -0.032704159 | -0.068678733 | 2.031321267 | 2.1 | [11 empty] | 3.188754 | 0.0291418 | 0.431038 | 15.2221 | 14.7911 | -0.0147982 | -0.0523483 | 3.48513 | 3.53748 | [15 empty] | 3.243381 | 0.0301669 | 0.452477 | 15.4516 | 14.9991 | -0.0151962 | -0.0568082 | 3.68151 | 3.73832 | [15 empty] | 3.109486 | 0.0268263 | 0.402382 | 15.4019 | 14.9995 | -0.0141359 | -0.0526133 | 3.66936 | 3.72197
806.001 | 3.103423 | 0.0364499 | 0.547438 | 15.5663 | 15.0189 | -0.0131617 | -0.0375596 | 2.81615 | 2.85371 | -0.02229737 | -0.045932583 | 2.014067417 | 2.06 | [34 empty] | 1209.001 | 3.54007 | 0.0730786 | 1.09088 | 16.0183 | 14.9274 | -0.0269452 | -0.0938661 | 3.38973 | 3.4836 | -0.042296836 | -0.08755445 | 1.98244555 | 2.07 | [10 empty] | 806.001 | 2.736114 | 0.0249399 | 0.375454 | 15.4298 | 15.0544 | -0.0109889 | -0.0343488 | 3.09142 | 3.12577 | -0.013488481 | -0.02778627 | 2.03221373 | 2.06 | [10 empty] | 1209.001 | 3.411053 | 0.0712175 | 1.07163 | 16.1189 | 15.0472 | -0.0277914 | -0.0919112 | 3.21527 | 3.30718 | -0.039802265 | -0.082390689 | 1.987609311 | 2.07 | [11 empty] | 3.182211 | 0.037319 | 0.559774 | 15.5595 | 14.9997 | -0.0152967 | -0.055068 | 3.54492 | 3.59999 | [15 empty] | 3.072505 | 0.0317199 | 0.475801 | 15.4759 | 15.0001 | -0.0134055 | -0.0482596 | 3.55174 | 3.6 | [15 empty] | 3.145562 | 0.034633 | 0.519487 | 15.5193 | 14.9998 | -0.0144414 | -0.0519885 | 3.54796 | 3.59995 | [14 empty] | 806.0009 | 2.831392 | 0.0230232 | 0.346312 | 15.3881 | 15.0418 | -0.0117246 | -0.0375253 | 3.16302 | 3.20055 | -0.01090618 | -0.022684855 | 2.057315145 | 2.08 | [34 empty] | 1209.001 | 3.554709 | 0.0717344 | 1.07255 | 16.0242 | 14.9516 | -0.0351736 | -0.124319 | 3.41011 | 3.53443 | -0.032920205 | -0.069132431 | 2.030867569 | 2.1 | [11 empty] | 3.194609 | 0.029295 | 0.433305 | 15.2244 | 14.7911 | -0.0148731 | -0.0526133 | 3.48486 | 3.53748 | [15 empty] | 3.249048 | 0.0303345 | 0.45499 | 15.4541 | 14.9991 | -0.0152968 | -0.0571842 | 3.68113 | 3.73832 | [15 empty] | 3.115869 | 0.0269672 | 0.404495 | 15.404 | 14.9995 | -0.0142267 | -0.0529514 | 3.66902 | 3.72197
808.001 | 3.107842 | 0.0366556 | 0.550526 | 15.5694 | 15.0189 | -0.0132181 | -0.0377205 | 2.81599 | 2.85371 | -0.022436499 | -0.046219188 | 2.013780812 | 2.06 | [34 empty] | 1212.001 | 3.542043 | 0.0735644 | 1.09813 | 16.0256 | 14.9274 | -0.0271365 | -0.0945328 | 3.38907 | 3.4836 | -0.042546668 | -0.088071603 | 1.981928397 | 2.07 | [10 empty] | 808.001 | 2.741442 | 0.025123 | 0.378211 | 15.4326 | 15.0544 | -0.0110706 | -0.0346041 | 3.09116 | 3.12577 | -0.013584506 | -0.027984083 | 2.032015917 | 2.06 | [10 empty] | 1212.001 | 3.413127 | 0.0716893 | 1.07873 | 16.126 | 15.0472 | -0.0279729 | -0.0925113 | 3.21467 | 3.30718 | -0.040045887 | -0.082894987 | 1.987105013 | 2.07 | [11 empty] | 3.18609 | 0.0375278 | 0.562906 | 15.5626 | 14.9997 | -0.0153812 | -0.0553722 | 3.54461 | 3.59999 | [15 empty] | 3.07702 | 0.0319189 | 0.478786 | 15.4788 | 15.0001 | -0.0135014 | -0.0486049 | 3.55139 | 3.6 | [15 empty] | 3.150073 | 0.0348183 | 0.522266 | 15.522 | 14.9998 | -0.014508 | -0.0522281 | 3.54772 | 3.59995 | [14 empty] | 808.0009 | 2.837346 | 0.0231643 | 0.348434 | 15.3903 | 15.0418 | -0.0117968 | -0.0377561 | 3.16279 | 3.20055 | -0.010975651 | -0.022829354 | 2.057170646 | 2.08 | [34 empty] | 1212.001 | 3.555384 | 0.0722735 | 1.08061 | 16.0322 | 14.9516 | -0.0354241 | -0.125204 | 3.40922 | 3.53443 | -0.033150437 | -0.069615918 | 2.030384082 | 2.1 | [11 empty] | 3.200433 | 0.0294553 | 0.435674 | 15.2267 | 14.7911 | -0.0149501 | -0.0528858 | 3.48459 | 3.53748 | [15 empty] | 3.254796 | 0.0305009 | 0.457487 | 15.4566 | 14.9991 | -0.015355 | -0.057402 | 3.68091 | 3.73832 | [15 empty] | 3.12218 | 0.0271182 | 0.406761 | 15.4063 | 14.9995 | -0.0142663 | -0.0530986 | 3.66887 | 3.72197
810.001 | 3.112333 | 0.0368647 | 0.553667 | 15.5726 | 15.0189 | -0.0133156 | -0.0379988 | 2.81571 | 2.85371 | -0.022540187 | -0.046432785 | 2.013567215 | 2.06 | [34 empty] | 1215.001 | 3.543877 | 0.0740238 | 1.10499 | 16.0324 | 14.9274 | -0.0273551 | -0.0952941 | 3.3883 | 3.4836 | -0.042735272 | -0.088462013 | 1.981537987 | 2.07 | [10 empty] | 810.001 | 2.746828 | 0.0253072 | 0.380984 | 15.4353 | 15.0544 | -0.0111337 | -0.0348014 | 3.09097 | 3.12577 | -0.01369643 | -0.028214646 | 2.031785354 | 2.06 | [10 empty] | 1215.001 | 3.414991 | 0.0721549 | 1.08573 | 16.133 | 15.0472 | -0.0281383 | -0.0930584 | 3.21412 | 3.30718 | -0.040298209 | -0.083417292 | 1.986582708 | 2.07 | [11 empty] | 3.190069 | 0.0377506 | 0.566248 | 15.566 | 14.9997 | -0.0154886 | -0.0557587 | 3.54423 | 3.59999 | [15 empty] | 3.08175 | 0.0321085 | 0.48163 | 15.4817 | 15.0001 | -0.0135182 | -0.0486656 | 3.55133 | 3.6 | [15 empty] | 3.154467 | 0.0350228 | 0.525334 | 15.5251 | 14.9998 | -0.0146047 | -0.0525761 | 3.54738 | 3.59995 | [14 empty] | 810.0009 | 2.843512 | 0.0233233 | 0.350825 | 15.3927 | 15.0418 | -0.011872 | -0.0379968 | 3.16255 | 3.20055 | -0.011054814 | -0.022994014 | 2.057005986 | 2.08 | [34 empty] | 1215.001 | 3.554797 | 0.0728151 | 1.0887 | 16.0403 | 14.9516 | -0.0357251 | -0.126268 | 3.40816 | 3.53443 | -0.033338119 | -0.07001005 | 2.02998995 | 2.1 | [11 empty] | 3.206054 | 0.02962 | 0.438111 | 15.2292 | 14.7911 | -0.0150362 | -0.0531904 | 3.48429 | 3.53748 | [15 empty] | 3.260587 | 0.0306807 | 0.460183 | 15.4593 | 14.9991 | -0.0154558 | -0.0577785 | 3.68054 | 3.73832 | [15 empty] | 3.128323 | 0.0272771 | 0.409144 | 15.4087 | 14.9995 | -0.0143696 | -0.0534833 | 3.66849 | 3.72197
812.001 | 3.116584 | 0.0370708 | 0.556762 | 15.5757 | 15.0189 | -0.0133881 | -0.0382057 | 2.8155 | 2.85371 | -0.022661837 | -0.046683384 | 2.013316616 | 2.06 | [34 empty] | 1218.001 | 3.545748 | 0.0745501 | 1.11284 | 16.0403 | 14.9274 | -0.0275291 | -0.0959003 | 3.3877 | 3.4836 | -0.043037275 | -0.08908716 | 1.98091284 | 2.07 | [10 empty] | 811.9987 | 2.751972 | 0.0254919 | 0.383764 | 15.4381 | 15.0544 | -0.0112111 | -0.0350433 | 3.09072 | 3.12577 | -0.01379555 | -0.028418834 | 2.031581166 | 2.06 | [10 empty] | 1218.001 | 3.416849 | 0.0726307 | 1.09289 | 16.1401 | 15.0472 | -0.0282933 | -0.0935711 | 3.21361 | 3.30718 | -0.040568142 | -0.083976054 | 1.986023946 | 2.07 | [11 empty] | 3.194294 | 0.0379658 | 0.569476 | 15.5692 | 14.9997 | -0.0155762 | -0.0560742 | 3.54391 | 3.59999 | [15 empty] | 3.08648 | 0.0323094 | 0.484643 | 15.4847 | 15.0001 | -0.0136016 | -0.0489655 | 3.55103 | 3.6 | [15 empty] | 3.158862 | 0.0352252 | 0.52837 | 15.5281 | 14.9998 | -0.0146789 | -0.0528434 | 3.54711 | 3.59995 | [14 empty] | 812.0009 | 2.849364 | 0.0234841 | 0.353245 | 15.3951 | 15.0418 | -0.0119378 | -0.0382075 | 3.16234 | 3.20055 | -0.011143323 | -0.023178111 | 2.056821889 | 2.08 | [34 empty] | 1218.001 | 3.554745 | 0.0733299 | 1.0964 | 16.048 | 14.9516 | -0.0359723 | -0.127141 | 3.40729 | 3.53443 | -0.03355523 | -0.070465982 | 2.029534018 | 2.1 | [11 empty] | 3.211953 | 0.0297856 | 0.44056 | 15.2316 | 14.7911 | -0.0151012 | -0.0534201 | 3.48406 | 3.53748 | [15 empty] | 3.266002 | 0.0308502 | 0.462726 | 15.4618 | 14.9991 | -0.0155212 | -0.0580232 | 3.68029 | 3.73832 | [15 empty] | 3.13456 | 0.0274275 | 0.4114 | 15.4109 | 14.9995 | -0.0144532 | -0.0537942 | 3.66818 | 3.72197
814.001 | 3.120783 | 0.0372887 | 0.560036 | 15.5789 | 15.0189 | -0.0134481 | -0.038377 | 2.81533 | 2.85371 | -0.022803585 | -0.046975385 | 2.013024615 | 2.06 | [34 empty] | 1221.001 | 3.547177 | 0.0750436 | 1.12021 | 16.0477 | 14.9274 | -0.0277268 | -0.0965892 | 3.38701 | 3.4836 | -0.043283693 | -0.089597244 | 1.980402756 | 2.07 | [10 empty] | 814.001 | 2.75722 | 0.0256776 | 0.386559 | 15.4409 | 15.0544 | -0.0112518 | -0.0351704 | 3.0906 | 3.12577 | -0.013936101 | -0.028708367 | 2.031291633 | 2.06 | [10 empty] | 1221.001 | 3.419344 | 0.0731091 | 1.10009 | 16.1473 | 15.0472 | -0.0284716 | -0.0941606 | 3.21302 | 3.30718 | -0.040819848 | -0.084497086 | 1.985502914 | 2.07 | [11 empty] | 3.19811 | 0.0381864 | 0.572785 | 15.5725 | 14.9997 | -0.0156075 | -0.0561867 | 3.5438 | 3.59999 | [15 empty] | 3.091094 | 0.0325162 | 0.487745 | 15.4878 | 15.0001 | -0.0136642 | -0.0491912 | 3.55081 | 3.6 | [15 empty] | 3.163078 | 0.0354325 | 0.531479 | 15.5313 | 14.9998 | -0.0147486 | -0.0530942 | 3.54686 | 3.59995 | [14 empty] | 814.0009 | 2.855557 | 0.0236361 | 0.35553 | 15.3974 | 15.0418 | -0.0120144 | -0.0384526 | 3.1621 | 3.20055 | -0.011215992 | -0.023329263 | 2.056670737 | 2.08 | [34 empty] | 1221.001 | 3.554934 | 0.0739083 | 1.10505 | 16.0567 | 14.9516 | -0.0361686 | -0.127835 | 3.40659 | 3.53443 | -0.033880397 | -0.071148834 | 2.028851166 | 2.1 | [11 empty] | 3.217934 | 0.0299535 | 0.443044 | 15.2341 | 14.7911 | -0.0152034 | -0.0537816 | 3.4837 | 3.53748 | [15 empty] | 3.271932 | 0.0310131 | 0.465168 | 15.4643 | 14.9991 | -0.0155903 | -0.0582813 | 3.68004 | 3.73832 | [15 empty] | 3.140989 | 0.0275831 | 0.413734 | 15.4133 | 14.9995 | -0.0145364 | -0.054104 | 3.66787 | 3.72197
816.001 | 3.125073 | 0.0374917 | 0.563084 | 15.582 | 15.0189 | -0.0135662 | -0.0387139 | 2.81499 | 2.85371 | -0.022879992 | -0.047132783 | 2.012867217 | 2.06 | [34 empty] | 1224.001 | 3.549455 | 0.0755458 | 1.12771 | 16.0552 | 14.9274 | -0.0278668 | -0.0970768 | 3.38652 | 3.4836 | -0.043592248 | -0.090235953 | 1.979764047 | 2.07 | [10 empty] | 816.001 | 2.762588 | 0.0258588 | 0.389288 | 15.4436 | 15.0544 | -0.0113728 | -0.0355486 | 3.09022 | 3.12577 | -0.01398726 | -0.028813756 | 2.031186244 | 2.06 | [10 empty] | 1224.001 | 3.421326 | 0.073586 | 1.10727 | 16.1545 | 15.0472 | -0.0286439 | -0.0947304 | 3.21245 | 3.30718 | -0.041077235 | -0.085029877 | 1.984970123 | 2.07 | [11 empty] | 3.202211 | 0.0384146 | 0.576208 | 15.5759 | 14.9997 | -0.0157139 | -0.0565699 | 3.54342 | 3.59999 | [15 empty] | 3.095862 | 0.0327094 | 0.490643 | 15.4907 | 15.0001 | -0.0137631 | -0.0495471 | 3.55045 | 3.6 | [15 empty] | 3.167118 | 0.0356516 | 0.534766 | 15.5345 | 14.9998 | -0.014855 | -0.0534773 | 3.54647 | 3.59995 | [14 empty] | 815.9985 | 2.861613 | 0.0237877 | 0.35781 | 15.3996 | 15.0418 | -0.0120924 | -0.0387025 | 3.16185 | 3.20055 | -0.011279081 | -0.023460488 | 2.056539512 | 2.08 | [34 empty] | 1224.001 | 3.555082 | 0.0744063 | 1.1125 | 16.0641 | 14.9516 | -0.0365052 | -0.129025 | 3.4054 | 3.53443 | -0.033987994 | -0.071374788 | 2.028625212 | 2.1 | [11 empty] | 3.223776 | 0.0301147 | 0.445428 | 15.2365 | 14.7911 | -0.0152451 | -0.0539292 | 3.48355 | 3.53748 | [15 empty] | 3.277695 | 0.031183 | 0.467717 | 15.4668 | 14.9991 | -0.0156815 | -0.0586224 | 3.67969 | 3.73832 | [15 empty] | 3.147269 | 0.0277374 | 0.416048 | 15.4156 | 14.9995 | -0.014622 | -0.0544225 | 3.66755 | 3.72197
818.001 | 3.129378 | 0.0376924 | 0.566099 | 15.585 | 15.0189 | -0.0136514 | -0.0389571 | 2.81475 | 2.85371 | -0.022984782 | -0.047348651 | 2.012651349 | 2.06 | [34 empty] | 1227.001 | 3.551016 | 0.0760359 | 1.13502 | 16.0625 | 14.9274 | -0.0280718 | -0.0977909 | 3.38581 | 3.4836 | -0.043826445 | -0.09072074 | 1.97927926 | 2.07 | [10 empty] | 818.001 | 2.76774 | 0.026035 | 0.39194 | 15.4463 | 15.0544 | -0.0114369 | -0.035749 | 3.09002 | 3.12577 | -0.014095806 | -0.029037361 | 2.030962639 | 2.06 | [10 empty] | 1227.001 | 3.423427 | 0.0740615 | 1.11442 | 16.1617 | 15.0472 | -0.0288175 | -0.0953046 | 3.21187 | 3.30718 | -0.041331348 | -0.08555589 | 1.98444411 | 2.07 | [11 empty] | 3.206104 | 0.0386366 | 0.579538 | 15.5793 | 14.9997 | -0.0157944 | -0.0568597 | 3.54313 | 3.59999 | [15 empty] | 3.100631 | 0.032908 | 0.493622 | 15.4937 | 15.0001 | -0.0138237 | -0.0497651 | 3.55023 | 3.6 | [15 empty] | 3.171536 | 0.0358463 | 0.537686 | 15.5375 | 14.9998 | -0.0149115 | -0.0536806 | 3.54627 | 3.59995 | [14 empty] | 818.0009 | 2.867611 | 0.0239411 | 0.360117 | 15.402 | 15.0418 | -0.0121899 | -0.0390143 | 3.16154 | 3.20055 | -0.011336215 | -0.023579327 | 2.056420673 | 2.08 | [34 empty] | 1227.001 | 3.555147 | 0.0750058 | 1.12146 | 16.0731 | 14.9516 | -0.036669 | -0.129604 | 3.40482 | 3.53443 | -0.03436444 | -0.072165323 | 2.027834677 | 2.1 | [11 empty] | 3.229574 | 0.030283 | 0.447917 | 15.239 | 14.7911 | -0.0153321 | -0.054237 | 3.48324 | 3.53748 | [15 empty] | 3.283204 | 0.0313583 | 0.470347 | 15.4695 | 14.9991 | -0.0157749 | -0.0589716 | 3.67934 | 3.73832 | [15 empty] | 3.153954 | 0.0279085 | 0.418615 | 15.4182 | 14.9995 | -0.0147099 | -0.0547497 | 3.66722 | 3.72197
820.001 | 3.13357 | 0.0379061 | 0.569308 | 15.5882 | 15.0189 | -0.013693 | -0.0390759 | 2.81463 | 2.85371 | -0.023143701 | -0.047676025 | 2.012323975 | 2.06 | [34 empty] | 1230.001 | 3.552477 | 0.0765421 | 1.14258 | 16.07 | 14.9274 | -0.02825 | -0.0984118 | 3.38519 | 3.4836 | -0.044097657 | -0.091282149 | 1.978717851 | 2.07 | [10 empty] | 820.001 | 2.772777 | 0.0262313 | 0.394895 | 15.4493 | 15.0544 | -0.0114941 | -0.0359279 | 3.08984 | 3.12577 | -0.01422983 | -0.029313449 | 2.030686551 | 2.06 | [10 empty] | 1230.001 | 3.425588 | 0.0745523 | 1.12181 | 16.169 | 15.0472 | -0.0289852 | -0.0958594 | 3.21132 | 3.30718 | -0.041600053 | -0.086112109 | 1.983887891 | 2.07 | [11 empty] | 3.210247 | 0.0388461 | 0.582681 | 15.5824 | 14.9997 | -0.0158253 | -0.0569709 | 3.54302 | 3.59999 | [15 empty] | 3.105272 | 0.0331064 | 0.496599 | 15.4967 | 15.0001 | -0.0138984 | -0.0500342 | 3.54996 | 3.6 | [15 empty] | 3.175837 | 0.0360625 | 0.54093 | 15.5407 | 14.9998 | -0.0150153 | -0.0540542 | 3.5459 | 3.59995 | [14 empty] | 820.0009 | 2.873407 | 0.0240971 | 0.362464 | 15.4043 | 15.0418 | -0.012267 | -0.0392611 | 3.16129 | 3.20055 | -0.011405658 | -0.023723768 | 2.056276232 | 2.08 | [34 empty] | 1230.001 | 3.554368 | 0.0755651 | 1.12982 | 16.0815 | 14.9516 | -0.0368826 | -0.130359 | 3.40407 | 3.53443 | -0.034656187 | -0.072777993 | 2.027222007 | 2.1 | [11 empty] | 3.235572 | 0.0304492 | 0.450376 | 15.2414 | 14.7911 | -0.0154456 | -0.0546383 | 3.48284 | 3.53748 | [15 empty] | 3.288887 | 0.0315279 | 0.47289 | 15.472 | 14.9991 | -0.0158464 | -0.0592388 | 3.67908 | 3.73832 | [15 empty] | 3.160241 | 0.028063 | 0.420932 | 15.4205 | 14.9995 | -0.0147518 | -0.0549056 | 3.66706 | 3.72197
822.001 | 3.137918 | 0.0381121 | 0.572401 | 15.5913 | 15.0189 | -0.0137787 | -0.0393203 | 2.81439 | 2.85371 | -0.023254643 | -0.047904564 | 2.012095436 | 2.06 | [34 empty] | 1233.001 | 3.553613 | 0.0770324 | 1.1499 | 16.0773 | 14.9274 | -0.0283758 | -0.0988499 | 3.38475 | 3.4836 | -0.044407484 | -0.091923492 | 1.978076508 | 2.07 | [10 empty] | 822.001 | 2.777919 | 0.0264178 | 0.397703 | 15.4521 | 15.0544 | -0.0115867 | -0.0362173 | 3.08955 | 3.12577 | -0.014315944 | -0.029490844 | 2.030509156 | 2.06 | [10 empty] | 1233.001 | 3.427586 | 0.0750339 | 1.12905 | 16.1763 | 15.0472 | -0.0291705 | -0.096472 | 3.21071 | 3.30718 | -0.041850553 | -0.086630646 | 1.983369354 | 2.07 | [11 empty] | 3.21442 | 0.0390768 | 0.586141 | 15.5859 | 14.9997 | -0.0159323 | -0.0573561 | 3.54263 | 3.59999 | [15 empty] | 3.109841 | 0.0333152 | 0.49973 | 15.4998 | 15.0001 | -0.0139501 | -0.0502204 | 3.54978 | 3.6 | [15 empty] | 3.179971 | 0.0362633 | 0.543941 | 15.5437 | 14.9998 | -0.0150735 | -0.0542639 | 3.54569 | 3.59995 | [14 empty] | 822.0009 | 2.879308 | 0.0242398 | 0.364611 | 15.4064 | 15.0418 | -0.0123167 | -0.0394202 | 3.16113 | 3.20055 | -0.011490379 | -0.023899989 | 2.056100011 | 2.08 | [59 empty] | 3.24125 | 0.0306183 | 0.452876 | 15.2439 | 14.7911 | -0.015484 | -0.0547742 | 3.4827 | 3.53748 | [15 empty] | 3.294721 | 0.0317058 | 0.475559 | 15.4747 | 14.9991 | -0.0159148 | -0.0594947 | 3.67882 | 3.73832 | [15 empty] | 3.166286 | 0.0282221 | 0.423318 | 15.4229 | 14.9995 | -0.0149025 | -0.0554666 | 3.6665 | 3.72197
824.001 | 3.142301 | 0.0383272 | 0.575633 | 15.5945 | 15.0189 | -0.0138445 | -0.039508 | 2.8142 | 2.85371 | -0.02338914 | -0.048181629 | 2.011818371 | 2.06 | [34 empty] | 1236.001 | 3.555394 | 0.0775408 | 1.15749 | 16.0849 | 14.9274 | -0.0286394 | -0.0997683 | 3.38383 | 3.4836 | -0.04459931 | -0.092320571 | 1.977679429 | 2.07 | [10 empty] | 824.001 | 2.782885 | 0.0266024 | 0.400482 | 15.4548 | 15.0544 | -0.01166 | -0.0364464 | 3.08932 | 3.12577 | -0.014414774 | -0.029694435 | 2.030305565 | 2.06 | [10 empty] | 1236.001 | 3.429555 | 0.0755312 | 1.13654 | 16.1838 | 15.0472 | -0.0293421 | -0.0970396 | 3.21014 | 3.30718 | -0.042124533 | -0.087197783 | 1.982802217 | 2.07 | [11 empty] | 3.218448 | 0.0392811 | 0.589206 | 15.5889 | 14.9997 | -0.0160148 | -0.0576531 | 3.54233 | 3.59999 | [15 empty] | 3.114695 | 0.0335104 | 0.502658 | 15.5027 | 15.0001 | -0.0140722 | -0.05066 | 3.54934 | 3.6 | [15 empty] | 3.184517 | 0.0364832 | 0.54724 | 15.547 | 14.9998 | -0.0151202 | -0.0544321 | 3.54552 | 3.59995 | [14 empty] | 824.0009 | 2.885225 | 0.0243902 | 0.366873 | 15.4087 | 15.0418 | -0.0124142 | -0.0397324 | 3.16082 | 3.20055 | -0.011540996 | -0.024005272 | 2.055994728 | 2.08 | [59 empty] | 3.246869 | 0.0307963 | 0.45551 | 15.2466 | 14.7911 | -0.0156258 | -0.0552757 | 3.4822 | 3.53748 | [15 empty] | 3.300238 | 0.0318899 | 0.47832 | 15.4774 | 14.9991 | -0.0160174 | -0.0598782 | 3.67844 | 3.73832 | [15 empty] | 3.172294 | 0.0283887 | 0.425817 | 15.4254 | 14.9995 | -0.0149402 | -0.0556072 | 3.66636 | 3.72197
826.001 | 3.146593 | 0.0385472 | 0.578936 | 15.5978 | 15.0189 | -0.01394 | -0.0397807 | 2.81393 | 2.85371 | -0.023502073 | -0.04841427 | 2.01158573 | 2.06 | [34 empty] | 1239.001 | 3.55651 | 0.0780369 | 1.16489 | 16.0923 | 14.9274 | -0.0288234 | -0.100409 | 3.38319 | 3.4836 | -0.044857998 | -0.092856055 | 1.977143945 | 2.07 | [10 empty] | 826.001 | 2.788262 | 0.0267817 | 0.403181 | 15.4575 | 15.0544 | -0.0117269 | -0.0366554 | 3.08911 | 3.12577 | -0.01451994 | -0.029911076 | 2.030088924 | 2.06 | [10 empty] | 1239.001 | 3.431641 | 0.0760254 | 1.14397 | 16.1912 | 15.0472 | -0.0295004 | -0.0975632 | 3.20962 | 3.30718 | -0.042407201 | -0.087782907 | 1.982217093 | 2.07 | [11 empty] | 3.222198 | 0.0395115 | 0.592662 | 15.5924 | 14.9997 | -0.0160796 | -0.0578865 | 3.5421 | 3.59999 | [15 empty] | 3.119307 | 0.0337197 | 0.505798 | 15.5059 | 15.0001 | -0.0141229 | -0.0508425 | 3.54915 | 3.6 | [15 empty] | 3.188771 | 0.0366903 | 0.550347 | 15.5501 | 14.9998 | -0.0152434 | -0.0548755 | 3.54508 | 3.59995 | [14 empty] | 826.0009 | 2.890886 | 0.024543 | 0.369172 | 15.411 | 15.0418 | -0.0124783 | -0.0399375 | 3.16061 | 3.20055 | -0.011622852 | -0.024175531 | 2.055824469 | 2.08 | [59 empty] | 3.252573 | 0.0309615 | 0.457954 | 15.249 | 14.7911 | -0.0157015 | -0.0555437 | 3.48193 | 3.53748 | [15 empty] | 3.305732 | 0.0320592 | 0.480859 | 15.48 | 14.9991 | -0.0160993 | -0.0601843 | 3.67813 | 3.73832 | [15 empty] | 3.178218 | 0.0285529 | 0.42828 | 15.4278 | 14.9995 | -0.0150156 | -0.0558875 | 3.66608 | 3.72197
828.001 | 3.150976 | 0.0387564 | 0.582079 | 15.601 | 15.0189 | -0.0140245 | -0.0400218 | 2.81368 | 2.85371 | -0.023615622 | -0.048648181 | 2.011351819 | 2.06 | [34 empty] | 1242.001 | 3.558273 | 0.0785339 | 1.17231 | 16.0998 | 14.9274 | -0.029008 | -0.101052 | 3.38255 | 3.4836 | -0.04512231 | -0.093403182 | 1.976596818 | 2.07 | [10 empty] | 828.001 | 2.793299 | 0.0269639 | 0.405924 | 15.4603 | 15.0544 | -0.0117799 | -0.0368211 | 3.08895 | 3.12577 | -0.014647383 | -0.030173609 | 2.029826391 | 2.06 | [10 empty] | 1242.001 | 3.432765625 | 0.076517 | 1.15137 | 16.1986 | 15.0472 | -0.0297044 | -0.0982378 | 3.20894 | 3.30718 | -0.042641829 | -0.088268586 | 1.981731414 | 2.07 | [11 empty] | 3.226061 | 0.0397324 | 0.595974 | 15.5957 | 14.9997 | -0.0161145 | -0.0580118 | 3.54197 | 3.59999 | [15 empty] | 3.123669 | 0.0339185 | 0.50878 | 15.5088 | 15.0001 | -0.014196 | -0.0511056 | 3.54889 | 3.6 | [15 empty] | 3.19326 | 0.0368996 | 0.553485 | 15.5533 | 14.9998 | -0.0153066 | -0.055103 | 3.54485 | 3.59995 | [14 empty] | 828.0009 | 2.896828125 | 0.0247009 | 0.371546 | 15.4134 | 15.0418 | -0.0125221 | -0.0400776 | 3.16047 | 3.20055 | -0.011732975 | -0.024404588 | 2.055595412 | 2.08 | [59 empty] | 3.258104 | 0.0311388 | 0.460576 | 15.2516 | 14.7911 | -0.0157793 | -0.055819 | 3.48166 | 3.53748 | [15 empty] | 3.311232 | 0.0322428 | 0.483614 | 15.4827 | 14.9991 | -0.0161694 | -0.0604465 | 3.67787 | 3.73832 | [15 empty] | 3.183872 | 0.0287095 | 0.430629 | 15.4302 | 14.9995 | -0.0151085 | -0.0562335 | 3.66574 | 3.72197
830.001 | 3.155305 | 0.0389832 | 0.585485 | 15.6044 | 15.0189 | -0.0141163 | -0.0402838 | 2.81342 | 2.85371 | -0.023738151 | -0.048900591 | 2.011099409 | 2.06 | [34 empty] | 1245.001 | 3.559948 | 0.0790339 | 1.17977 | 16.1072 | 14.9274 | -0.0292153 | -0.101774 | 3.38182 | 3.4836 | -0.045354977 | -0.093884802 | 1.976115198 | 2.07 | [10 empty] | 830.001 | 2.798447 | 0.0271573 | 0.408835 | 15.4632 | 15.0544 | -0.0118799 | -0.0371337 | 3.08863 | 3.12577 | -0.014730109 | -0.030344024 | 2.029655976 | 2.06 | [10 empty] | 1245.001 | 3.43446 | 0.0770124 | 1.15882 | 16.2061 | 15.0472 | -0.0298785 | -0.0988137 | 3.20837 | 3.30718 | -0.042914878 | -0.088833797 | 1.981166203 | 2.07 | [11 empty] | 3.230308 | 0.0399701 | 0.59954 | 15.5993 | 14.9997 | -0.0162804 | -0.0586091 | 3.54138 | 3.59999 | [15 empty] | 3.128577 | 0.0341263 | 0.511897 | 15.512 | 15.0001 | -0.0142612 | -0.0513403 | 3.54866 | 3.6 | [15 empty] | 3.197572 | 0.0371108 | 0.556653 | 15.5564 | 14.9998 | -0.0153228 | -0.0551614 | 3.54479 | 3.59995 | [14 empty] | 830.0009 | 2.902724 | 0.024864 | 0.374 | 15.4158 | 15.0418 | -0.0126347 | -0.0404379 | 3.16011 | 3.20055 | -0.011774267 | -0.024490475 | 2.055509525 | 2.08 | [59 empty] | 3.263525 | 0.0313022 | 0.462992 | 15.254 | 14.7911 | -0.0158587 | -0.0560996 | 3.48138 | 3.53748 | [15 empty] | 3.316486 | 0.0324089 | 0.486104 | 15.4852 | 14.9991 | -0.0163017 | -0.0609409 | 3.67738 | 3.73832 | [15 empty] | 3.189705 | 0.0288739 | 0.433095 | 15.4326 | 14.9995 | -0.0151696 | -0.056461 | 3.66551 | 3.72197
832.001 | 3.159512 | 0.0391953 | 0.58867 | 15.6076 | 15.0189 | -0.0141645 | -0.0404213 | 2.81328 | 2.85371 | -0.02388974 | -0.049212864 | 2.010787136 | 2.06 | [34 empty] | 1248.001 | 3.561473 | 0.0795342 | 1.18724 | 16.1147 | 14.9274 | -0.029375 | -0.102331 | 3.38127 | 3.4836 | -0.04564407 | -0.094483226 | 1.975516774 | 2.07 | [10 empty] | 832.001 | 2.803937 | 0.0273405 | 0.411593 | 15.466 | 15.0544 | -0.0119532 | -0.037363 | 3.0884 | 3.12577 | -0.014835123 | -0.030560352 | 2.029439648 | 2.06 | [10 empty] | 1248.001 | 3.436272 | 0.0775032 | 1.16621 | 16.2134 | 15.0472 | -0.0300432 | -0.0993583 | 3.20782 | 3.30718 | -0.043181776 | -0.089386277 | 1.980613723 | 2.07 | [11 empty] | 3.234328125 | 0.0401768 | 0.60264 | 15.6024 | 14.9997 | -0.016313 | -0.0587265 | 3.54126 | 3.59999 | [15 empty] | 3.132991 | 0.0343368 | 0.515055 | 15.5151 | 15.0001 | -0.0143468 | -0.0516486 | 3.54835 | 3.6 | [15 empty] | 3.202163 | 0.0373097 | 0.559638 | 15.5594 | 14.9998 | -0.0154314 | -0.0555522 | 3.5444 | 3.59995 | [14 empty] | 832.0009 | 2.908431 | 0.0250126 | 0.376236 | 15.4181 | 15.0418 | -0.0127116 | -0.0406842 | 3.15986 | 3.20055 | -0.011843511 | -0.024634504 | 2.055365496 | 2.08 | [59 empty] | 3.26928 | 0.0314784 | 0.465598 | 15.2567 | 14.7911 | -0.0159153 | -0.0563001 | 3.48118 | 3.53748 | [15 empty] | 3.321725 | 0.0326113 | 0.489141 | 15.4882 | 14.9991 | -0.0163912 | -0.0612756 | 3.67704 | 3.73832 | [15 empty] | 3.195397 | 0.0290344 | 0.435502 | 15.435 | 14.9995 | -0.0153006 | -0.0569482 | 3.66502 | 3.72197
834.001 | 3.163803 | 0.039405 | 0.59182 | 15.6107 | 15.0189 | -0.0142503 | -0.0406663 | 2.81304 | 2.85371 | -0.024000315 | -0.049440649 | 2.010559351 | 2.06 | [34 empty] | 1251.001 | 3.562343 | 0.080058 | 1.19506 | 16.1225 | 14.9274 | -0.0295623 | -0.102983 | 3.38061 | 3.4836 | -0.045919554 | -0.095053477 | 1.974946523 | 2.07 | [10 empty] | 834.001 | 2.809048 | 0.0275216 | 0.41432 | 15.4687 | 15.0544 | -0.0120405 | -0.0376359 | 3.08813 | 3.12577 | -0.01492096 | -0.030737177 | 2.029262823 | 2.06 | [10 empty] | 1251.001 | 3.437692 | 0.0780044 | 1.17375 | 16.221 | 15.0472 | -0.0302215 | -0.0999479 | 3.20723 | 3.30718 | -0.04345414 | -0.089950069 | 1.980049931 | 2.07 | [11 empty] | 3.238345 | 0.040412 | 0.606169 | 15.6059 | 14.9997 | -0.016422 | -0.0591188 | 3.54087 | 3.59999 | [15 empty] | 3.13754 | 0.0345625 | 0.51844 | 15.5185 | 15.0001 | -0.0144339 | -0.0519621 | 3.54803 | 3.6 | [15 empty] | 3.205962 | 0.0375367 | 0.563042 | 15.5628 | 14.9998 | -0.0155165 | -0.0558585 | 3.54409 | 3.59995 | [14 empty] | 834.0009 | 2.914299 | 0.0251918 | 0.378931 | 15.4208 | 15.0418 | -0.0127457 | -0.0407933 | 3.15976 | 3.20055 | -0.011985258 | -0.024929337 | 2.055070663 | 2.08 | [59 empty] | 3.274798 | 0.0316489 | 0.468121 | 15.2592 | 14.7911 | -0.0160021 | -0.0566069 | 3.48087 | 3.53748 | [15 empty] | 3.327296 | 0.0327797 | 0.491667 | 15.4908 | 14.9991 | -0.0164724 | -0.061579 | 3.67674 | 3.73832 | [15 empty] | 3.201163 | 0.0292007 | 0.437996 | 15.4375 | 14.9995 | -0.015335 | -0.0570764 | 3.66489 | 3.72197
836.001 | 3.168068 | 0.0396157 | 0.594985 | 15.6139 | 15.0189 | -0.0143396 | -0.0409209 | 2.81279 | 2.85371 | -0.024113613 | -0.049674043 | 2.010325957 | 2.06 | [34 empty] | 1254.001 | 3.563256 | 0.0805596 | 1.20255 | 16.13 | 14.9274 | -0.0297801 | -0.103742 | 3.37986 | 3.4836 | -0.04615156 | -0.09553373 | 1.97446627 | 2.07 | [10 empty] | 836.001 | 2.814002 | 0.0277116 | 0.41718 | 15.4715 | 15.0544 | -0.012133 | -0.0379251 | 3.08784 | 3.12577 | -0.015006739 | -0.030913881 | 2.029086119 | 2.06 | [10 empty] | 1254.001 | 3.439249 | 0.0785034 | 1.18126 | 16.2285 | 15.0472 | -0.0303875 | -0.100497 | 3.20668 | 3.30718 | -0.043732219 | -0.090525694 | 1.979474306 | 2.07 | [11 empty] | 3.24245 | 0.040624 | 0.609349 | 15.6091 | 14.9997 | -0.0165046 | -0.0594162 | 3.54057 | 3.59999 | [15 empty] | 3.141932 | 0.0347627 | 0.521443 | 15.5215 | 15.0001 | -0.014569 | -0.0524484 | 3.54755 | 3.6 | [15 empty] | 3.210136 | 0.0377453 | 0.56617 | 15.5659 | 14.9998 | -0.0155937 | -0.0561366 | 3.54381 | 3.59995 | [14 empty] | 836.0009 | 2.920166 | 0.0252854 | 0.380338 | 15.4222 | 15.0418 | -0.0128808 | -0.0412255 | 3.15932 | 3.20055 | -0.01193736 | -0.024829708 | 2.055170292 | 2.08 | [59 empty] | 3.279847 | 0.0318273 | 0.470759 | 15.2618 | 14.7911 | -0.0161065 | -0.0569763 | 3.4805 | 3.53748 | [15 empty] | 3.332604 | 0.0329671 | 0.494477 | 15.4936 | 14.9991 | -0.0165387 | -0.061827 | 3.67649 | 3.73832 | [15 empty] | 3.207027 | 0.0293687 | 0.440517 | 15.4401 | 14.9995 | -0.0154419 | -0.0574743 | 3.6645 | 3.72197
838.001 | 3.171956 | 0.0398325 | 0.59824 | 15.6171 | 15.0189 | -0.0144135 | -0.041132 | 2.81257 | 2.85371 | -0.024237257 | -0.04992875 | 2.01007125 | 2.06 | [34 empty] | 1257.001 | 3.563674 | 0.0810857 | 1.2104 | 16.1379 | 14.9274 | -0.0299773 | -0.104429 | 3.37917 | 3.4836 | -0.046423826 | -0.096097319 | 1.973902681 | 2.07 | [10 empty] | 838.001 | 2.819161 | 0.0279081 | 0.420138 | 15.4745 | 15.0544 | -0.0121697 | -0.0380397 | 3.08773 | 3.12577 | -0.015162613 | -0.031234983 | 2.028765017 | 2.06 | [10 empty] | 1257.001 | 3.440961 | 0.0789887 | 1.18856 | 16.2358 | 15.0472 | -0.0305845 | -0.101148 | 3.20603 | 3.30718 | -0.043968391 | -0.091014569 | 1.978985431 | 2.07 | [11 empty] | 3.246086 | 0.0408526 | 0.612777 | 15.6125 | 14.9997 | -0.0165818 | -0.0596942 | 3.54029 | 3.59999 | [15 empty] | 3.146275 | 0.0349531 | 0.524299 | 15.5244 | 15.0001 | -0.0146267 | -0.0526559 | 3.54734 | 3.6 | [15 empty] | 3.214336 | 0.0379733 | 0.569591 | 15.5694 | 14.9998 | -0.0156664 | -0.0563983 | 3.54355 | 3.59995 | [14 empty] | 838.0009 | 2.925822 | 0.0254874 | 0.383377 | 15.4252 | 15.0418 | -0.0129372 | -0.0414063 | 3.15914 | 3.20055 | -0.012073239 | -0.025112336 | 2.054887664 | 2.08 | [59 empty] | 3.285106 | 0.0319949 | 0.473238 | 15.2643 | 14.7911 | -0.0161912 | -0.0572759 | 3.4802 | 3.53748 | [15 empty] | 3.337801 | 0.0331473 | 0.49718 | 15.4963 | 14.9991 | -0.0166407 | -0.0622081 | 3.67611 | 3.73832 | [15 empty] | 3.212621 | 0.0295428 | 0.443128 | 15.4427 | 14.9995 | -0.0155299 | -0.057802 | 3.66417 | 3.72197
840.001 | 3.176141 | 0.0400428 | 0.6014 | 15.6203 | 15.0189 | -0.0145238 | -0.0414466 | 2.81226 | 2.85371 | -0.024329616 | -0.050119009 | 2.009880991 | 2.06 | [34 empty] | 1260.001 | 3.5641 | 0.0816128 | 1.21827 | 16.1457 | 14.9274 | -0.0301544 | -0.105046 | 3.37855 | 3.4836 | -0.046709592 | -0.096688856 | 1.973311144 | 2.07 | [10 empty] | 840.001 | 2.824159 | 0.0280941 | 0.422938 | 15.4773 | 15.0544 | -0.0122296 | -0.0382269 | 3.08754 | 3.12577 | -0.015280186 | -0.031477184 | 2.028522816 | 2.06 | [10 empty] | 1260.001 | 3.442164 | 0.0794924 | 1.19614 | 16.2434 | 15.0472 | -0.0307625 | -0.101737 | 3.20544 | 3.30718 | -0.044239814 | -0.091576415 | 1.978423585 | 2.07 | [11 empty] | 3.249839 | 0.041089 | 0.616323 | 15.616 | 14.9997 | -0.0166754 | -0.0600311 | 3.53996 | 3.59999 | [15 empty] | 3.150272 | 0.0351439 | 0.527161 | 15.5272 | 15.0001 | -0.0146825 | -0.0528571 | 3.54714 | 3.6 | [15 empty] | 3.218133 | 0.0381811 | 0.572707 | 15.5725 | 14.9998 | -0.0157361 | -0.0566492 | 3.5433 | 3.59995 | [14 empty] | 840.0009 | 2.931714 | 0.02563 | 0.385522 | 15.4274 | 15.0418 | -0.0130144 | -0.0416533 | 3.1589 | 3.20055 | -0.012139072 | -0.025249271 | 2.054750729 | 2.08 | [59 empty] | 3.290478 | 0.0321661 | 0.475771 | 15.2668 | 14.7911 | -0.0162663 | -0.0575417 | 3.47993 | 3.53748 | [15 empty] | 3.343052 | 0.033334 | 0.49998 | 15.4991 | 14.9991 | -0.0166935 | -0.0624055 | 3.67591 | 3.73832 | [15 empty] | 3.218071 | 0.0297115 | 0.445659 | 15.4452 | 14.9995 | -0.0156235 | -0.0581502 | 3.66382 | 3.72197
842.001 | 3.180289 | 0.0402644 | 0.604727 | 15.6236 | 15.0189 | -0.0145685 | -0.0415742 | 2.81213 | 2.85371 | -0.024490602 | -0.05045064 | 2.00954936 | 2.06 | [34 empty] | 1263.001 | 3.564929 | 0.0821324 | 1.22603 | 16.1535 | 14.9274 | -0.0303461 | -0.105714 | 3.37788 | 3.4836 | -0.046980912 | -0.097250488 | 1.972749512 | 2.07 | [10 empty] | 842.001 | 2.828777 | 0.028284 | 0.425797 | 15.4802 | 15.0544 | -0.0123103 | -0.0384791 | 3.08729 | 3.12577 | -0.015384935 | -0.031692966 | 2.028307034 | 2.06 | [10 empty] | 1263.001 | 3.444028 | 0.0799881 | 1.2036 | 16.2508 | 15.0472 | -0.0309451 | -0.102341 | 3.20484 | 3.30718 | -0.044496178 | -0.092107089 | 1.977892911 | 2.07 | [11 empty] | 3.253292 | 0.0413123 | 0.619672 | 15.6194 | 14.9997 | -0.0167386 | -0.0602589 | 3.53973 | 3.59999 | [15 empty] | 3.154891 | 0.0353802 | 0.530706 | 15.5308 | 15.0001 | -0.0147345 | -0.0530441 | 3.54695 | 3.6 | [15 empty] | 3.222373 | 0.0384061 | 0.576083 | 15.5759 | 14.9998 | -0.0158038 | -0.0568931 | 3.54306 | 3.59995 | [14 empty] | 842.0009 | 2.937166 | 0.0258114 | 0.38825 | 15.4301 | 15.0418 | -0.0130864 | -0.0418836 | 3.15867 | 3.20055 | -0.012240012 | -0.025459225 | 2.054540775 | 2.08 | [59 empty] | 3.295604 | 0.032351 | 0.478506 | 15.2696 | 14.7911 | -0.0163436 | -0.0578151 | 3.47966 | 3.53748 | [15 empty] | 3.348353 | 0.0335204 | 0.502775 | 15.5019 | 14.9991 | -0.0168016 | -0.0628099 | 3.67551 | 3.73832 | [15 empty] | 3.223921 | 0.0298726 | 0.448075 | 15.4476 | 14.9995 | -0.0157318 | -0.0585533 | 3.66342 | 3.72197
844.001 | 3.184199 | 0.0404899 | 0.608113 | 15.627 | 15.0189 | -0.0147045 | -0.0419623 | 2.81174 | 2.85371 | -0.024567568 | -0.05060919 | 2.00939081 | 2.06 | [34 empty] | 1266.001 | 3.565727 | 0.082655 | 1.23383 | 16.1613 | 14.9274 | -0.0304824 | -0.106188 | 3.37741 | 3.4836 | -0.047308314 | -0.097928209 | 1.972071791 | 2.07 | [10 empty] | 844.001 | 2.833813 | 0.0284698 | 0.428595 | 15.483 | 15.0544 | -0.0123995 | -0.038758 | 3.08701 | 3.12577 | -0.015473705 | -0.031875833 | 2.028124167 | 2.06 | [10 empty] | 1266.001 | 3.445451 | 0.0804887 | 1.21113 | 16.2584 | 15.0472 | -0.0311081 | -0.10288 | 3.2043 | 3.30718 | -0.04478188 | -0.092698491 | 1.977301509 | 2.07 | [11 empty] | 3.256788 | 0.0415555 | 0.623321 | 15.623 | 14.9997 | -0.0168094 | -0.0605136 | 3.53947 | 3.59999 | [15 empty] | 3.159431 | 0.0355835 | 0.533754 | 15.5338 | 15.0001 | -0.0148452 | -0.0534426 | 3.54655 | 3.6 | [15 empty] | 3.226426 | 0.0386271 | 0.579397 | 15.5792 | 14.9998 | -0.0158961 | -0.057225 | 3.54273 | 3.59995 | [14 empty] | 844.0009 | 2.94303 | 0.0259561 | 0.390427 | 15.4323 | 15.0418 | -0.0131549 | -0.0421028 | 3.15845 | 3.20055 | -0.012312033 | -0.025609029 | 2.054390971 | 2.08 | [59 empty] | 3.301275 | 0.0325256 | 0.481087 | 15.2721 | 14.7911 | -0.0164397 | -0.0581552 | 3.47932 | 3.53748 | [15 empty] | 3.353413 | 0.0337044 | 0.505535 | 15.5046 | 14.9991 | -0.0168842 | -0.0631184 | 3.6752 | 3.73832 | [15 empty] | 3.229632 | 0.030034 | 0.450496 | 15.45 | 14.9995 | -0.0157823 | -0.0587411 | 3.66323 | 3.72197
846.001 | 3.188231 | 0.0407081 | 0.61139 | 15.6303 | 15.0189 | -0.0147652 | -0.0421355 | 2.81157 | 2.85371 | -0.024714543 | -0.050911958 | 2.009088042 | 2.06 | [34 empty] | 1269.001 | 3.565876 | 0.0831788 | 1.24165 | 16.1691 | 14.9274 | -0.0306815 | -0.106882 | 3.37672 | 3.4836 | -0.047573314 | -0.098476761 | 1.971523239 | 2.07 | [10 empty] | 846.001 | 2.838666 | 0.0286638 | 0.431515 | 15.4859 | 15.0544 | -0.0124504 | -0.0389169 | 3.08685 | 3.12577 | -0.015607054 | -0.03215053 | 2.02784947 | 2.06 | [10 empty] | 1269.001 | 3.446917 | 0.0809959 | 1.21876 | 16.266 | 15.0472 | -0.0312865 | -0.10347 | 3.20371 | 3.30718 | -0.045052356 | -0.093258377 | 1.976741623 | 2.07 | [11 empty] | 3.260358 | 0.0417723 | 0.626573 | 15.6263 | 14.9997 | -0.0169294 | -0.0609455 | 3.53904 | 3.59999 | [15 empty] | 3.163788 | 0.0357932 | 0.5369 | 15.537 | 15.0001 | -0.0148965 | -0.0536275 | 3.54637 | 3.6 | [15 empty] | 3.230265 | 0.0388453 | 0.582671 | 15.5824 | 14.9998 | -0.0160068 | -0.0576237 | 3.54233 | 3.59995 | [14 empty] | 846.0009 | 2.94884 | 0.0260928 | 0.392483 | 15.4343 | 15.0418 | -0.0132422 | -0.0423823 | 3.15817 | 3.20055 | -0.012352463 | -0.025693124 | 2.054306876 | 2.08 | [59 empty] | 3.306793 | 0.0327029 | 0.48371 | 15.2748 | 14.7911 | -0.0165052 | -0.0583868 | 3.47909 | 3.53748 | [15 empty] | 3.358786 | 0.0338847 | 0.508241 | 15.5073 | 14.9991 | -0.0169756 | -0.0634601 | 3.67486 | 3.73832 | [15 empty] | 3.235381 | 0.0302166 | 0.453235 | 15.4528 | 14.9995 | -0.015831 | -0.0589226 | 3.66305 | 3.72197
848.001 | 3.192216 | 0.0409412 | 0.614893 | 15.6338 | 15.0189 | -0.0148322 | -0.0423269 | 2.81138 | 2.85371 | -0.024866986 | -0.051225992 | 2.008774008 | 2.06 | [58 empty] | 848.001 | 2.843605 | 0.0288531 | 0.434364 | 15.4887 | 15.0544 | -0.0125036 | -0.0390834 | 3.08668 | 3.12577 | -0.015730803 | -0.032405455 | 2.027594545 | 2.06 | [10 empty] | 1272.001 | 3.448186 | 0.0814999 | 1.22635 | 16.2736 | 15.0472 | -0.0314613 | -0.104048 | 3.20313 | 3.30718 | -0.045325496 | -0.093823776 | 1.976176224 | 2.07 | [11 empty] | 3.264125 | 0.0420142 | 0.630202 | 15.6299 | 14.9997 | -0.0170304 | -0.0613094 | 3.53868 | 3.59999 | [15 empty] | 3.168596 | 0.0360094 | 0.540144 | 15.5402 | 15.0001 | -0.014996 | -0.0539855 | 3.54601 | 3.6 | [15 empty] | 3.234149 | 0.0390722 | 0.586074 | 15.5858 | 14.9998 | -0.0160662 | -0.0578375 | 3.54211 | 3.59995 | [14 empty] | 848.0009 | 2.954524 | 0.0262557 | 0.394934 | 15.4368 | 15.0418 | -0.0132921 | -0.042542 | 3.15801 | 3.20055 | -0.012462383 | -0.025921756 | 2.054078244 | 2.08 | [59 empty] | 3.311955 | 0.0328861 | 0.48642 | 15.2775 | 14.7911 | -0.0165806 | -0.0586535 | 3.47882 | 3.53748 | [15 empty] | 3.36398 | 0.0340635 | 0.510922 | 15.51 | 14.9991 | -0.0170507 | -0.0637408 | 3.67458 | 3.73832 | [15 empty] | 3.241136 | 0.0303732 | 0.455584 | 15.4551 | 14.9995 | -0.0159387 | -0.0593233 | 3.66265 | 3.72197
850.001 | 3.19609 | 0.0411511 | 0.618045 | 15.6369 | 15.0189 | -0.0149177 | -0.0425707 | 2.81114 | 2.85371 | -0.02497707 | -0.051452765 | 2.008547235 | 2.06 | [58 empty] | 850.001 | 2.848463 | 0.0290481 | 0.4373 | 15.4917 | 15.0544 | -0.0126033 | -0.039395 | 3.08637 | 3.12577 | -0.015822566 | -0.032594487 | 2.027405513 | 2.06 | [10 empty] | 1275.001 | 3.449597 | 0.0820086 | 1.234 | 16.2812 | 15.0472 | -0.0316382 | -0.104633 | 3.20255 | 3.30718 | -0.045598318 | -0.094388518 | 1.975611482 | 2.07 | [11 empty] | 3.267695 | 0.0422308 | 0.63345 | 15.6332 | 14.9997 | -0.0170754 | -0.0614711 | 3.53852 | 3.59999 | [15 empty] | 3.172948 | 0.0362074 | 0.543114 | 15.5432 | 15.0001 | -0.0150765 | -0.0542755 | 3.54572 | 3.6 | [15 empty] | 3.238261 | 0.0393018 | 0.589519 | 15.5893 | 14.9998 | -0.0161926 | -0.0582927 | 3.54166 | 3.59995 | [14 empty] | 850.0009 | 2.959805 | 0.0264228 | 0.397448 | 15.4393 | 15.0418 | -0.0133672 | -0.0427824 | 3.15777 | 3.20055 | -0.012547245 | -0.02609827 | 2.05390173 | 2.08 | [59 empty] | 3.317504 | 0.0330657 | 0.489077 | 15.2801 | 14.7911 | -0.0166933 | -0.0590522 | 3.47842 | 3.53748 | [15 empty] | 3.369136 | 0.0342028 | 0.513012 | 15.5121 | 14.9991 | -0.0171742 | -0.0642026 | 3.67411 | 3.73832 | [15 empty] | 3.247062 | 0.030537 | 0.458041 | 15.4576 | 14.9995 | -0.0160122 | -0.0595968 | 3.66237 | 3.72197
852.001 | 3.199957 | 0.0413771 | 0.621439 | 15.6403 | 15.0189 | -0.0149877 | -0.0427704 | 2.81094 | 2.85371 | -0.025119669 | -0.051746519 | 2.008253481 | 2.06 | [58 empty] | 852.001 | 2.853726 | 0.0292175 | 0.439851 | 15.4942 | 15.0544 | -0.0127241 | -0.0397727 | 3.08599 | 3.12577 | -0.015860195 | -0.032672002 | 2.027327998 | 2.06 | [10 empty] | 1278.001 | 3.450821 | 0.0825109 | 1.24156 | 16.2888 | 15.0472 | -0.0318085 | -0.105197 | 3.20198 | 3.30718 | -0.045873802 | -0.094958771 | 1.975041229 | 2.07 | [11 empty] | 3.271656 | 0.0424584 | 0.636864 | 15.6366 | 14.9997 | -0.017183 | -0.0618584 | 3.53813 | 3.59999 | [15 empty] | 3.177526 | 0.0364408 | 0.546615 | 15.5467 | 15.0001 | -0.0151454 | -0.0545235 | 3.54547 | 3.6 | [15 empty] | 3.24223 | 0.0395165 | 0.592739 | 15.5925 | 14.9998 | -0.0162517 | -0.0585054 | 3.54145 | 3.59995 | [14 empty] | 852.0009 | 2.965347 | 0.0265951 | 0.400039 | 15.4419 | 15.0418 | -0.0134644 | -0.0430933 | 3.15746 | 3.20055 | -0.012616574 | -0.026242474 | 2.053757526 | 2.08 | [59 empty] | 3.322963 | 0.0332435 | 0.491706 | 15.2828 | 14.7911 | -0.0167876 | -0.0593856 | 3.47809 | 3.53748 | [15 empty] | 3.374335 | 0.0344707 | 0.51703 | 15.5161 | 14.9991 | -0.0172348 | -0.0644293 | 3.67389 | 3.73832 | [15 empty] | 3.25262 | 0.0307025 | 0.460524 | 15.4601 | 14.9995 | -0.0161041 | -0.0599391 | 3.66203 | 3.72197
854.001 | 3.204069 | 0.0415986 | 0.624766 | 15.6437 | 15.0189 | -0.0150859 | -0.0430506 | 2.81066 | 2.85371 | -0.025234453 | -0.051982972 | 2.008017028 | 2.06 | [58 empty] | 854.001 | 2.8584375 | 0.0294241 | 0.442961 | 15.4973 | 15.0544 | -0.012736 | -0.0398098 | 3.08596 | 3.12577 | -0.016047492 | -0.033057833 | 2.026942167 | 2.06 | [10 empty] | 1281.001 | 3.452161 | 0.0830179 | 1.24919 | 16.2964 | 15.0472 | -0.031993 | -0.105806 | 3.20137 | 3.30718 | -0.046137052 | -0.095503697 | 1.974496303 | 2.07 | [11 empty] | 3.275434 | 0.0427073 | 0.640597 | 15.6403 | 14.9997 | -0.017235 | -0.0620457 | 3.53794 | 3.59999 | [15 empty] | 3.181748 | 0.0366403 | 0.549608 | 15.5497 | 15.0001 | -0.0152331 | -0.0548392 | 3.54516 | 3.6 | [15 empty] | 3.246178 | 0.0397359 | 0.596029 | 15.5958 | 14.9998 | -0.0163154 | -0.0587347 | 3.54122 | 3.59995 | [14 empty] | 854.0009 | 2.970762 | 0.0267241 | 0.401979 | 15.4438 | 15.0418 | -0.0135454 | -0.0433526 | 3.1572 | 3.20055 | -0.012656746 | -0.026326032 | 2.053673968 | 2.08 | [59 empty] | 3.3281 | 0.0334178 | 0.494285 | 15.2853 | 14.7911 | -0.0168797 | -0.0597116 | 3.47777 | 3.53748 | [15 empty] | 3.379689 | 0.0346373 | 0.519528 | 15.5186 | 14.9991 | -0.0173274 | -0.0647753 | 3.67354 | 3.73832 | [15 empty] | 3.258332 | 0.0308571 | 0.462842 | 15.4624 | 14.9995 | -0.0162434 | -0.0604573 | 3.66151 | 3.72197
856.001 | 3.208018 | 0.0418244 | 0.628156 | 15.6471 | 15.0189 | -0.015178 | -0.0433137 | 2.81039 | 2.85371 | -0.025352635 | -0.052226427 | 2.007773573 | 2.06 | [58 empty] | 856.001 | 2.86368 | 0.0296095 | 0.445752 | 15.5001 | 15.0544 | -0.0128437 | -0.0401464 | 3.08562 | 3.12577 | -0.016116836 | -0.033200683 | 2.026799317 | 2.06 | [10 empty] | 1284.001 | 3.453532 | 0.0835311 | 1.25691 | 16.3042 | 15.0472 | -0.0322609 | -0.106693 | 3.20049 | 3.30718 | -0.046331237 | -0.095905661 | 1.974094339 | 2.07 | [11 empty] | 3.279178 | 0.0429373 | 0.644048 | 15.6438 | 14.9997 | -0.0173031 | -0.0622908 | 3.5377 | 3.59999 | [15 empty] | 3.186304 | 0.0368498 | 0.552749 | 15.5528 | 15.0001 | -0.0153118 | -0.0551223 | 3.54487 | 3.6 | [15 empty] | 3.250268 | 0.0399636 | 0.599445 | 15.5992 | 14.9998 | -0.01638 | -0.0589672 | 3.54098 | 3.59995 | [14 empty] | 856.0009 | 2.976216 | 0.0268931 | 0.404521 | 15.4464 | 15.0418 | -0.0136227 | -0.0436001 | 3.15695 | 3.20055 | -0.012744765 | -0.02650911 | 2.05349089 | 2.08 | [59 empty] | 3.333539 | 0.0335954 | 0.496911 | 15.288 | 14.7911 | -0.0169519 | -0.0599671 | 3.47751 | 3.53748 | [15 empty] | 3.384687 | 0.0348301 | 0.522421 | 15.5215 | 14.9991 | -0.0174242 | -0.0651372 | 3.67318 | 3.73832 | [15 empty] | 3.263998 | 0.0310378 | 0.465553 | 15.4651 | 14.9995 | -0.0162606 | -0.0605215 | 3.66145 | 3.72197
858.001 | 3.212058 | 0.0420505 | 0.631552 | 15.6505 | 15.0189 | -0.0152648 | -0.0435613 | 2.81014 | 2.85371 | -0.025477683 | -0.052484027 | 2.007515973 | 2.06 | [58 empty] | 858.001 | 2.868553 | 0.029803 | 0.448665 | 15.503 | 15.0544 | -0.0128984 | -0.0403173 | 3.08545 | 3.12577 | -0.016246683 | -0.033468167 | 2.026531833 | 2.06 | [10 empty] | 1287.001 | 3.455359 | 0.0840352 | 1.2645 | 16.3117 | 15.0472 | -0.032347 | -0.106977 | 3.2002 | 3.30718 | -0.046683346 | -0.096634526 | 1.973365474 | 2.07 | [11 empty] | 3.28276 | 0.0431798 | 0.647685 | 15.6474 | 14.9997 | -0.0173824 | -0.0625764 | 3.53741 | 3.59999 | [15 empty] | 3.190142 | 0.0370766 | 0.556152 | 15.5562 | 15.0001 | -0.0153784 | -0.055362 | 3.54463 | 3.6 | [15 empty] | 3.254001 | 0.0401896 | 0.602835 | 15.6026 | 14.9998 | -0.0164955 | -0.059383 | 3.54057 | 3.59995 | [14 empty] | 858.0009 | 2.98193 | 0.027042 | 0.406762 | 15.4486 | 15.0418 | -0.0136991 | -0.0438448 | 3.1567 | 3.20055 | -0.012807181 | -0.026638937 | 2.053361063 | 2.08 | [59 empty] | 3.338882 | 0.0337857 | 0.499726 | 15.2908 | 14.7911 | -0.0170307 | -0.0602457 | 3.47723 | 3.53748 | [15 empty] | 3.389994 | 0.0350236 | 0.525323 | 15.5244 | 14.9991 | -0.0175363 | -0.0655561 | 3.67276 | 3.73832 | [15 empty] | 3.269341 | 0.0312005 | 0.467993 | 15.4675 | 14.9995 | -0.0163571 | -0.0608806 | 3.66109 | 3.72197
860.001 | 3.21602 | 0.0422793 | 0.634988 | 15.6539 | 15.0189 | -0.015351 | -0.0438071 | 2.8099 | 2.85371 | -0.02560613 | -0.052748627 | 2.007251373 | 2.06 | [58 empty] | 860.001 | 2.873432 | 0.02999 | 0.45148 | 15.5058 | 15.0544 | -0.012979 | -0.0405694 | 3.0852 | 3.12577 | -0.016344626 | -0.033669929 | 2.026330071 | 2.06 | [10 empty] | 1290.001 | 3.456708 | 0.0845492 | 1.27223 | 16.3195 | 15.0472 | -0.0325557 | -0.107668 | 3.19951 | 3.30718 | -0.046933497 | -0.097152339 | 1.972847661 | 2.07 | [11 empty] | 3.28651 | 0.0433732 | 0.650586 | 15.6503 | 14.9997 | -0.0174833 | -0.0629397 | 3.53705 | 3.59999 | [15 empty] | 3.194274 | 0.037292 | 0.559382 | 15.5594 | 15.0001 | -0.0154668 | -0.0556805 | 3.54432 | 3.6 | [15 empty] | 3.257673 | 0.0404154 | 0.606222 | 15.606 | 14.9998 | -0.0165619 | -0.0596219 | 3.54033 | 3.59995 | [14 empty] | 860.0009 | 2.9873 | 0.0271994 | 0.409128 | 15.451 | 15.0418 | -0.0137666 | -0.0440608 | 3.15649 | 3.20055 | -0.012894854 | -0.026821297 | 2.053178703 | 2.08 | [59 empty] | 3.343862 | 0.0339544 | 0.502221 | 15.2933 | 14.7911 | -0.0170755 | -0.0604041 | 3.47707 | 3.53748 | [15 empty] | 3.395032 | 0.0352147 | 0.528189 | 15.5273 | 14.9991 | -0.0175934 | -0.0657697 | 3.67255 | 3.73832 | [15 empty] | 3.274745 | 0.0313817 | 0.47071 | 15.4702 | 14.9995 | -0.0164458 | -0.0612108 | 3.66076 | 3.72197
862.001 | 3.220075 | 0.0425008 | 0.638316 | 15.6572 | 15.0189 | -0.0154345 | -0.0440456 | 2.80966 | 2.85371 | -0.025728284 | -0.053000264 | 2.006999736 | 2.06 | [58 empty] | 862.001 | 2.878392 | 0.0301918 | 0.454518 | 15.5089 | 15.0544 | -0.01306 | -0.0408225 | 3.08494 | 3.12577 | -0.016458357 | -0.033904216 | 2.026095784 | 2.06 | [10 empty] | 1293.001 | 3.457988 | 0.0850758 | 1.28016 | 16.3274 | 15.0472 | -0.0327574 | -0.108335 | 3.19884 | 3.30718 | -0.047195113 | -0.097693885 | 1.972306115 | 2.07 | [11 empty] | 3.290075 | 0.0436332 | 0.654486 | 15.6542 | 14.9997 | -0.0175596 | -0.0632142 | 3.53677 | 3.59999 | [15 empty] | 3.198426 | 0.0375147 | 0.562723 | 15.5628 | 15.0001 | -0.0155416 | -0.0559498 | 3.54405 | 3.6 | [15 empty] | 3.261409 | 0.0406441 | 0.609652 | 15.6094 | 14.9998 | -0.0166472 | -0.0599291 | 3.54002 | 3.59995 | [14 empty] | 862.0009 | 2.992599 | 0.027362 | 0.411574 | 15.4534 | 15.0418 | -0.0138618 | -0.0443654 | 3.15618 | 3.20055 | -0.012951219 | -0.026938535 | 2.053061465 | 2.08 | [59 empty] | 3.348991 | 0.0341456 | 0.50505 | 15.2961 | 14.7911 | -0.0172075 | -0.0608712 | 3.47661 | 3.53748 | [15 empty] | 3.3997 | 0.0354169 | 0.531222 | 15.5303 | 14.9991 | -0.0177338 | -0.0662947 | 3.67202 | 3.73832 | [15 empty] | 3.28016 | 0.0315458 | 0.473173 | 15.4727 | 14.9995 | -0.0165435 | -0.0615745 | 3.6604 | 3.72197
864.001 | 3.224163 | 0.0427341 | 0.641819 | 15.6607 | 15.0189 | -0.0155374 | -0.0443391 | 2.80937 | 2.85371 | -0.025845475 | -0.053241679 | 2.006758321 | 2.06 | [58 empty] | 864.001 | 2.883163 | 0.030383 | 0.457397 | 15.5118 | 15.0544 | -0.0131371 | -0.0410636 | 3.0847 | 3.12577 | -0.016565726 | -0.034125396 | 2.025874604 | 2.06 | [10 empty] | 1296.001 | 3.458612 | 0.0855864 | 1.28784 | 16.3351 | 15.0472 | -0.0329033 | -0.108817 | 3.19836 | 3.30718 | -0.047501318 | -0.098327728 | 1.971672272 | 2.07 | [11 empty] | 3.293178 | 0.0438779 | 0.658156 | 15.6579 | 14.9997 | -0.0176518 | -0.0635463 | 3.53644 | 3.59999 | [15 empty] | 3.202502 | 0.0377271 | 0.565908 | 15.566 | 15.0001 | -0.0156157 | -0.0562166 | 3.54378 | 3.6 | [15 empty] | 3.264986 | 0.0408726 | 0.613079 | 15.6129 | 14.9998 | -0.0167269 | -0.0602162 | 3.53974 | 3.59995 | [14 empty] | 864.0009 | 2.998097 | 0.0275216 | 0.413976 | 15.4558 | 15.0418 | -0.0139546 | -0.0446625 | 3.15589 | 3.20055 | -0.013013802 | -0.027068708 | 2.052931292 | 2.08 | [59 empty] | 3.353956 | 0.0343204 | 0.507635 | 15.2987 | 14.7911 | -0.0172954 | -0.0611821 | 3.47629 | 3.53748 | [15 empty] | 3.40484 | 0.0356023 | 0.534002 | 15.5331 | 14.9991 | -0.0178252 | -0.0666363 | 3.67168 | 3.73832 | [15 empty] | 3.285418 | 0.0317235 | 0.475838 | 15.4754 | 14.9995 | -0.0166348 | -0.0619144 | 3.66006 | 3.72197
866.001 | 3.227883 | 0.0429524 | 0.645097 | 15.664 | 15.0189 | -0.0156014 | -0.0445217 | 2.80918 | 2.85371 | -0.025984831 | -0.053528752 | 2.006471248 | 2.06 | [58 empty] | 866.001 | 2.887956 | 0.0305707 | 0.460222 | 15.5146 | 15.0544 | -0.0132155 | -0.0413086 | 3.08446 | 3.12577 | -0.016666705 | -0.034333413 | 2.025666587 | 2.06 | [10 empty] | 1299.001 | 3.459533 | 0.0861142 | 1.29578 | 16.343 | 15.0472 | -0.0330802 | -0.109402 | 3.19778 | 3.30718 | -0.047789067 | -0.098923368 | 1.971076632 | 2.07 | [11 empty] | 3.296751 | 0.0441199 | 0.661787 | 15.6615 | 14.9997 | -0.0177437 | -0.0638769 | 3.53611 | 3.59999 | [15 empty] | 3.206718 | 0.0379501 | 0.569254 | 15.5693 | 15.0001 | -0.0157144 | -0.0565717 | 3.54342 | 3.6 | [15 empty] | 3.268772 | 0.0411016 | 0.616515 | 15.6163 | 14.9998 | -0.0167929 | -0.0604535 | 3.5395 | 3.59995 | [14 empty] | 866.0009 | 3.003512 | 0.0276776 | 0.416322 | 15.4582 | 15.0418 | -0.0140122 | -0.0448467 | 3.1557 | 3.20055 | -0.013107623 | -0.027263856 | 2.052736144 | 2.08 | [59 empty] | 3.358822 | 0.0345271 | 0.510692 | 15.3017 | 14.7911 | -0.0173883 | -0.0615108 | 3.47597 | 3.53748 | [15 empty] | 3.40975 | 0.0358009 | 0.536981 | 15.5361 | 14.9991 | -0.0178944 | -0.0668948 | 3.67142 | 3.73832 | [15 empty] | 3.290591 | 0.0318906 | 0.478344 | 15.4779 | 14.9995 | -0.0167074 | -0.0621846 | 3.65979 | 3.72197
868.001 | 3.231525 | 0.0431939 | 0.648725 | 15.6676 | 15.0189 | -0.0156935 | -0.0447847 | 2.80892 | 2.85371 | -0.026118498 | -0.053804105 | 2.006195895 | 2.06 | [58 empty] | 868.001 | 2.8925 | 0.0307712 | 0.463241 | 15.5176 | 15.0544 | -0.0132887 | -0.0415373 | 3.08423 | 3.12577 | -0.016783496 | -0.034574002 | 2.025425998 | 2.06 | [10 empty] | 1302.001 | 3.46043 | 0.0866321 | 1.30357 | 16.3508 | 15.0472 | -0.0332856 | -0.110081 | 3.1971 | 3.30718 | -0.048040879 | -0.099444619 | 1.970555381 | 2.07 | [11 empty] | 3.300056 | 0.0443617 | 0.665413 | 15.6651 | 14.9997 | -0.0178331 | -0.0641991 | 3.53579 | 3.59999 | [15 empty] | 3.210883 | 0.0381639 | 0.572462 | 15.5725 | 15.0001 | -0.015752 | -0.0567072 | 3.54329 | 3.6 | [15 empty] | 3.27264 | 0.0413263 | 0.619885 | 15.6197 | 14.9998 | -0.0168767 | -0.0607552 | 3.5392 | 3.59995 | [14 empty] | 868.0009 | 3.008987 | 0.0278421 | 0.418796 | 15.4606 | 15.0418 | -0.014081 | -0.045067 | 3.15548 | 3.20055 | -0.013192026 | -0.027439414 | 2.052560586 | 2.08 | [59 empty] | 3.363724 | 0.0347109 | 0.513411 | 15.3045 | 14.7911 | -0.0174496 | -0.0617275 | 3.47575 | 3.53748 | [15 empty] | 3.414382 | 0.0360013 | 0.539987 | 15.5391 | 14.9991 | -0.0179593 | -0.0671375 | 3.67118 | 3.73832 | [15 empty] | 3.296348 | 0.0320697 | 0.48103 | 15.4806 | 14.9995 | -0.016829 | -0.0626372 | 3.65933 | 3.72197
870.001 | 3.234874 | 0.0434337 | 0.652326 | 15.6712 | 15.0189 | -0.0157906 | -0.0450617 | 2.80864 | 2.85371 | -0.026245152 | -0.054065013 | 2.005934987 | 2.06 | [58 empty] | 870.001 | 2.897219 | 0.0309611 | 0.4661 | 15.5205 | 15.0544 | -0.0133284 | -0.0416614 | 3.08411 | 3.12577 | -0.016928961 | -0.034873659 | 2.025126341 | 2.06 | [10 empty] | 1305.001 | 3.461246 | 0.0871573 | 1.31148 | 16.3587 | 15.0472 | -0.0334561 | -0.110645 | 3.19653 | 3.30718 | -0.048330932 | -0.10004503 | 1.96995497 | 2.07 | [11 empty] | 3.303411 | 0.0446063 | 0.669082 | 15.6688 | 14.9997 | -0.017932 | -0.0645551 | 3.53543 | 3.59999 | [15 empty] | 3.21505 | 0.0383847 | 0.575772 | 15.5758 | 15.0001 | -0.0159041 | -0.0572547 | 3.54274 | 3.6 | [15 empty] | 3.276404 | 0.0415556 | 0.623324 | 15.6231 | 14.9998 | -0.0169475 | -0.0610102 | 3.53894 | 3.59995 | [14 empty] | 870.0009 | 3.014397 | 0.0280086 | 0.4213 | 15.4631 | 15.0418 | -0.0141731 | -0.0453618 | 3.15519 | 3.20055 | -0.013260884 | -0.027582638 | 2.052417362 | 2.08 | [59 empty] | 3.368688 | 0.0348982 | 0.516181 | 15.3072 | 14.7911 | -0.0175956 | -0.0622441 | 3.47523 | 3.53748 | [15 empty] | 3.419161 | 0.0361908 | 0.542829 | 15.5419 | 14.9991 | -0.0180541 | -0.0674921 | 3.67082 | 3.73832 | [15 empty] | 3.301693 | 0.0322376 | 0.483549 | 15.4831 | 14.9995 | -0.0168839 | -0.0628413 | 3.65913 | 3.72197
872.001 | 3.238906 | 0.0436505 | 0.655582 | 15.6745 | 15.0189 | -0.0158828 | -0.0453248 | 2.80838 | 2.85371 | -0.026360028 | -0.054301658 | 2.005698342 | 2.06 | [58 empty] | 872.001 | 2.901945 | 0.0311576 | 0.469058 | 15.5234 | 15.0544 | -0.013419 | -0.0419445 | 3.08382 | 3.12577 | -0.017020183 | -0.035061577 | 2.024938423 | 2.06 | [10 empty] | 1308.001 | 3.462013 | 0.0876768 | 1.31929 | 16.3665 | 15.0472 | -0.0336427 | -0.111262 | 3.19592 | 3.30718 | -0.048602925 | -0.100608054 | 1.969391946 | 2.07 | [11 empty] | 3.306863 | 0.0448395 | 0.67258 | 15.6723 | 14.9997 | -0.0180128 | -0.0648457 | 3.53514 | 3.59999 | [15 empty] | 3.219048 | 0.0386085 | 0.57913 | 15.5792 | 15.0001 | -0.0159722 | -0.0574997 | 3.5425 | 3.6 | [15 empty] | 3.28001 | 0.0417835 | 0.626742 | 15.6265 | 14.9998 | -0.0170558 | -0.0614002 | 3.53855 | 3.59995 | [14 empty] | 872.0009 | 3.01996 | 0.0281687 | 0.423708 | 15.4655 | 15.0418 | -0.0142205 | -0.0455135 | 3.15504 | 3.20055 | -0.013367105 | -0.027803578 | 2.052196422 | 2.08 | [59 empty] | 3.373677 | 0.0350768 | 0.518822 | 15.3099 | 14.7911 | -0.0176537 | -0.0624496 | 3.47503 | 3.53748 | [15 empty] | 3.4240625 | 0.036397 | 0.545922 | 15.545 | 14.9991 | -0.0181735 | -0.0679384 | 3.67038 | 3.73832 | [15 empty] | 3.307029 | 0.0324067 | 0.486085 | 15.4856 | 14.9995 | -0.0170127 | -0.0633208 | 3.65865 | 3.72197
874.001 | 3.242167 | 0.0438951 | 0.659256 | 15.6782 | 15.0189 | -0.0159489 | -0.0455136 | 2.80819 | 2.85371 | -0.026523944 | -0.054639324 | 2.005360676 | 2.06 | [58 empty] | 874.001 | 2.906534 | 0.0313507 | 0.471964 | 15.5263 | 15.0544 | -0.0135185 | -0.0422556 | 3.08351 | 3.12577 | -0.017104979 | -0.035236256 | 2.024763744 | 2.06 | [10 empty] | 1311.001 | 3.462957 | 0.0882099 | 1.32732 | 16.3746 | 15.0472 | -0.0338433 | -0.111926 | 3.19525 | 3.30718 | -0.048874155 | -0.1011695 | 1.9688305 | 2.07 | [11 empty] | 3.310465 | 0.0450837 | 0.676243 | 15.676 | 14.9997 | -0.0180791 | -0.0650844 | 3.5349 | 3.59999 | [15 empty] | 3.223289 | 0.038826 | 0.582393 | 15.5825 | 15.0001 | -0.0160568 | -0.0578046 | 3.54219 | 3.6 | [15 empty] | 3.283712 | 0.0420058 | 0.630078 | 15.6299 | 14.9998 | -0.0171506 | -0.0617412 | 3.53821 | 3.59995 | [14 empty] | 874.0009 | 3.025337 | 0.028329 | 0.42612 | 15.468 | 15.0418 | -0.0143081 | -0.0457938 | 3.15476 | 3.20055 | -0.013439014 | -0.027953149 | 2.052046851 | 2.08 | [59 empty] | 3.378815 | 0.0352766 | 0.521779 | 15.3128 | 14.7911 | -0.0177347 | -0.0627359 | 3.47474 | 3.53748 | [15 empty] | 3.428789 | 0.0365991 | 0.548954 | 15.5481 | 14.9991 | -0.0182442 | -0.0682028 | 3.67011 | 3.73832 | [15 empty] | 3.312532 | 0.0325966 | 0.488934 | 15.4885 | 14.9995 | -0.0171017 | -0.0636519 | 3.65832 | 3.72197
876.001 | 3.245904 | 0.044129 | 0.662769 | 15.6817 | 15.0189 | -0.0160469 | -0.0457931 | 2.80791 | 2.85371 | -0.026644162 | -0.054886974 | 2.005113026 | 2.06 | [58 empty] | 876.001 | 2.911336 | 0.0315485 | 0.474943 | 15.5293 | 15.0544 | -0.0136136 | -0.0425528 | 3.08321 | 3.12577 | -0.017199239 | -0.035430432 | 2.024569568 | 2.06 | [10 empty] | 1314.001 | 3.46284375 | 0.0886995 | 1.33468 | 16.3819 | 15.0472 | -0.0340342 | -0.112557 | 3.19462 | 3.30718 | -0.049110505 | -0.101658745 | 1.968341255 | 2.07 | [11 empty] | 3.313755 | 0.0453164 | 0.679734 | 15.6795 | 14.9997 | -0.0181826 | -0.0654571 | 3.53453 | 3.59999 | [15 empty] | 3.227498 | 0.0390527 | 0.585792 | 15.5859 | 15.0001 | -0.0161232 | -0.0580435 | 3.54195 | 3.6 | [15 empty] | 3.287289 | 0.0422397 | 0.633586 | 15.6334 | 14.9998 | -0.0172211 | -0.0619951 | 3.53796 | 3.59995 | [14 empty] | 876.0009 | 3.030722 | 0.0284929 | 0.428585 | 15.4704 | 15.0418 | -0.0143864 | -0.0460443 | 3.15451 | 3.20055 | -0.01351389 | -0.028108891 | 2.051891109 | 2.08 | [59 empty] | 3.383937 | 0.0354673 | 0.524599 | 15.3157 | 14.7911 | -0.0178285 | -0.0630679 | 3.47441 | 3.53748 | [15 empty] | 3.433812 | 0.0368035 | 0.55202 | 15.5511 | 14.9991 | -0.0183677 | -0.0686643 | 3.66965 | 3.73832 | [15 empty] | 3.317983 | 0.0327623 | 0.491419 | 15.491 | 14.9995 | -0.0171719 | -0.0639131 | 3.65806 | 3.72197
878.001 | 3.24955 | 0.0443565 | 0.666186 | 15.6851 | 15.0189 | -0.016136 | -0.0460473 | 2.80766 | 2.85371 | -0.026768502 | -0.055143114 | 2.004856886 | 2.06 | [58 empty] | 878.001 | 2.916161 | 0.0317599 | 0.478125 | 15.5325 | 15.0544 | -0.0136775 | -0.0427526 | 3.08301 | 3.12577 | -0.017337972 | -0.035716223 | 2.024283777 | 2.06 | [10 empty] | 1317.001 | 3.463855 | 0.0892549 | 1.34304 | 16.3903 | 15.0472 | -0.0342264 | -0.113193 | 3.19399 | 3.30718 | -0.049410372 | -0.102279469 | 1.967720531 | 2.07 | [11 empty] | 3.317098 | 0.0455629 | 0.683431 | 15.6832 | 14.9997 | -0.0182935 | -0.0658564 | 3.53413 | 3.59999 | [15 empty] | 3.231222 | 0.0392712 | 0.589071 | 15.5891 | 15.0001 | -0.0162184 | -0.058386 | 3.54161 | 3.6 | [15 empty] | 3.291107 | 0.0424654 | 0.636971 | 15.6367 | 14.9998 | -0.0173003 | -0.0622802 | 3.53767 | 3.59995 | [14 empty] | 878.0009 | 3.035714 | 0.0286516 | 0.430973 | 15.4728 | 15.0418 | -0.0144672 | -0.0463031 | 3.15425 | 3.20055 | -0.013585603 | -0.028258053 | 2.051741947 | 2.08 | [59 empty] | 3.389003 | 0.0356583 | 0.527424 | 15.3185 | 14.7911 | -0.0179465 | -0.0634853 | 3.47399 | 3.53748 | [15 empty] | 3.438273 | 0.0370135 | 0.55517 | 15.5543 | 14.9991 | -0.0184455 | -0.0689551 | 3.66936 | 3.73832 | [15 empty] | 3.323359 | 0.0329389 | 0.494068 | 15.4936 | 14.9995 | -0.0173004 | -0.0643917 | 3.65758 | 3.72197
880.001 | 3.25324 | 0.0445917 | 0.669718 | 15.6886 | 15.0189 | -0.0162167 | -0.0462778 | 2.80743 | 2.85371 | -0.026905907 | -0.055426169 | 2.004573831 | 2.06 | [58 empty] | 880.001 | 2.920679 | 0.0319539 | 0.481045 | 15.5354 | 15.0544 | -0.0137412 | -0.0429518 | 3.08281 | 3.12577 | -0.017457667 | -0.035962795 | 2.024037205 | 2.06 | [10 empty] | 1320.001 | 3.464932 | 0.0897755 | 1.35087 | 16.3981 | 15.0472 | -0.0343911 | -0.113738 | 3.19344 | 3.30718 | -0.049698893 | -0.102876709 | 1.967123291 | 2.07 | [11 empty] | 3.32051 | 0.045823 | 0.687332 | 15.6871 | 14.9997 | -0.0183642 | -0.0661108 | 3.53388 | 3.59999 | [15 empty] | 3.23527 | 0.0394939 | 0.59241 | 15.5925 | 15.0001 | -0.0163029 | -0.0586903 | 3.54131 | 3.6 | [15 empty] | 3.295092 | 0.0427013 | 0.64051 | 15.6403 | 14.9998 | -0.0173931 | -0.0626144 | 3.53734 | 3.59995 | [14 empty] | 880.0009 | 3.04076 | 0.0288198 | 0.433503 | 15.4753 | 15.0418 | -0.0145472 | -0.046559 | 3.15399 | 3.20055 | -0.013663653 | -0.028420399 | 2.051579601 | 2.08 | [59 empty] | 3.39406 | 0.0358458 | 0.530197 | 15.3213 | 14.7911 | -0.0180199 | -0.0637448 | 3.47373 | 3.53748 | [15 empty] | 3.443267 | 0.0371974 | 0.557927 | 15.557 | 14.9991 | -0.0185382 | -0.0693018 | 3.66901 | 3.73832 | [15 empty] | 3.328475 | 0.0331101 | 0.496636 | 15.4962 | 14.9995 | -0.0173399 | -0.0645387 | 3.65743 | 3.72197
882.001 | 3.256815 | 0.0448256 | 0.673231 | 15.6921 | 15.0189 | -0.0163166 | -0.0465629 | 2.80714 | 2.85371 | -0.027022443 | -0.055666232 | 2.004333768 | 2.06 | [58 empty] | 882.001 | 2.925361 | 0.0321509 | 0.484011 | 15.5384 | 15.0544 | -0.0137984 | -0.0431305 | 3.08264 | 3.12577 | -0.017593192 | -0.036241977 | 2.023758023 | 2.06 | [10 empty] | 1323.001 | 3.465876 | 0.0903121 | 1.35895 | 16.4062 | 15.0472 | -0.0345689 | -0.114325 | 3.19285 | 3.30718 | -0.049992555 | -0.103484588 | 1.966515412 | 2.07 | [11 empty] | 3.32359 | 0.0460579 | 0.690856 | 15.6906 | 14.9997 | -0.0184405 | -0.0663855 | 3.5336 | 3.59999 | [15 empty] | 3.239079 | 0.03971 | 0.595653 | 15.5957 | 15.0001 | -0.0163704 | -0.0589333 | 3.54106 | 3.6 | [15 empty] | 3.299076 | 0.0429281 | 0.643911 | 15.6437 | 14.9998 | -0.0174566 | -0.062843 | 3.53711 | 3.59995 | [14 empty] | 882.0009 | 3.045963 | 0.0289743 | 0.435826 | 15.4777 | 15.0418 | -0.0146398 | -0.0468554 | 3.15369 | 3.20055 | -0.013722784 | -0.028543391 | 2.051456609 | 2.08 | [59 empty] | 3.399035 | 0.0360403 | 0.533073 | 15.3241 | 14.7911 | -0.0180978 | -0.0640204 | 3.47346 | 3.53748 | [15 empty] | 3.447851 | 0.037412 | 0.561146 | 15.5603 | 14.9991 | -0.0186391 | -0.0696788 | 3.66864 | 3.73832 | [15 empty] | 3.333884 | 0.0332914 | 0.499356 | 15.4989 | 14.9995 | -0.0174334 | -0.0648866 | 3.65708 | 3.72197
884.001 | 3.260355 | 0.0450674 | 0.676864 | 15.6958 | 15.0189 | -0.0163811 | -0.0467467 | 2.80696 | 2.85371 | -0.027189426 | -0.056010217 | 2.003989783 | 2.06 | [58 empty] | 884.001 | 2.930041 | 0.0323567 | 0.487109 | 15.5415 | 15.0544 | -0.0138907 | -0.043419 | 3.08235 | 3.12577 | -0.017696739 | -0.036455282 | 2.023544718 | 2.06 | [10 empty] | 1326.001 | 3.466404 | 0.0908454 | 1.36697 | 16.4142 | 15.0472 | -0.0347736 | -0.115002 | 3.19218 | 3.30718 | -0.050256274 | -0.104030487 | 1.965969513 | 2.07 | [11 empty] | 3.326882 | 0.0462854 | 0.694268 | 15.694 | 14.9997 | -0.0185295 | -0.0667061 | 3.53328 | 3.59999 | [15 empty] | 3.242869 | 0.0399499 | 0.599251 | 15.5993 | 15.0001 | -0.0164389 | -0.0591801 | 3.54082 | 3.6 | [15 empty] | 3.302346 | 0.0431604 | 0.647396 | 15.6472 | 14.9998 | -0.0175569 | -0.0632039 | 3.53675 | 3.59995 | [14 empty] | 884.0009 | 3.051358 | 0.0291446 | 0.438388 | 15.4802 | 15.0418 | -0.0146893 | -0.0470139 | 3.15354 | 3.20055 | -0.013835159 | -0.028777131 | 2.051222869 | 2.08 | [59 empty] | 3.403706 | 0.0362332 | 0.535927 | 15.327 | 14.7911 | -0.018205 | -0.0643996 | 3.47308 | 3.53748 | [15 empty] | 3.452626 | 0.0376251 | 0.564342 | 15.5634 | 14.9991 | -0.0187477 | -0.0700848 | 3.66823 | 3.73832 | [15 empty] | 3.338767 | 0.0334835 | 0.502237 | 15.5018 | 14.9995 | -0.0175724 | -0.0654039 | 3.65657 | 3.72197
886.001 | 3.263837 | 0.0453152 | 0.680584 | 15.6995 | 15.0189 | -0.0164626 | -0.0469796 | 2.80673 | 2.85371 | -0.027338995 | -0.05631833 | 2.00368167 | 2.06 | [58 empty] | 886.001 | 2.934421 | 0.0325598 | 0.490166 | 15.5445 | 15.0544 | -0.0139754 | -0.0436838 | 3.08208 | 3.12577 | -0.017800281 | -0.03666858 | 2.02333142 | 2.06 | [10 empty] | 1329.001 | 3.46701 | 0.0913759 | 1.37495 | 16.4222 | 15.0472 | -0.0349497 | -0.115585 | 3.19159 | 3.30718 | -0.050543452 | -0.104624947 | 1.965375053 | 2.07 | [11 empty] | 3.330169 | 0.0465697 | 0.698533 | 15.6983 | 14.9997 | -0.018608 | -0.0669884 | 3.533 | 3.59999 | [15 empty] | 3.246734375 | 0.040172 | 0.602583 | 15.6026 | 15.0001 | -0.0165403 | -0.0595449 | 3.54045 | 3.6 | [15 empty] | 3.306114 | 0.0433959 | 0.650928 | 15.6507 | 14.9998 | -0.0176376 | -0.0634943 | 3.53646 | 3.59995 | [14 empty] | 886.0009 | 3.056796 | 0.0293145 | 0.440945 | 15.4828 | 15.0418 | -0.0147852 | -0.0473208 | 3.15323 | 3.20055 | -0.013903829 | -0.028919964 | 2.051080036 | 2.08 | [59 empty] | 3.408174 | 0.0364349 | 0.53891 | 15.33 | 14.7911 | -0.0182832 | -0.0646762 | 3.4728 | 3.53748 | [15 empty] | 3.457114 | 0.0378208 | 0.567277 | 15.5664 | 14.9991 | -0.0188235 | -0.0703681 | 3.66795 | 3.73832 | [15 empty] | 3.344 | 0.0336572 | 0.504842 | 15.5044 | 14.9995 | -0.0176119 | -0.0655511 | 3.65642 | 3.72197
888.001 | 3.267211 | 0.0455541 | 0.684172 | 15.7031 | 15.0189 | -0.0165586 | -0.0472534 | 2.80645 | 2.85371 | -0.027464961 | -0.05657782 | 2.00342218 | 2.06 | [58 empty] | 888.001 | 2.939173 | 0.0327536 | 0.493084 | 15.5474 | 15.0544 | -0.0140383 | -0.0438805 | 3.08189 | 3.12577 | -0.017922946 | -0.036921268 | 2.023078732 | 2.06 | [10 empty] | 1332.001 | 3.46763 | 0.0919055 | 1.38292 | 16.4302 | 15.0472 | -0.0351422 | -0.116222 | 3.19096 | 3.30718 | -0.050818388 | -0.105194064 | 1.964805936 | 2.07 | [11 empty] | 3.333105 | 0.0468048 | 0.702058 | 15.7018 | 14.9997 | -0.0187068 | -0.0673443 | 3.53264 | 3.59999 | [15 empty] | 3.250707 | 0.0403877 | 0.605817 | 15.6059 | 15.0001 | -0.0166356 | -0.0598882 | 3.54011 | 3.6 | [15 empty] | 3.309534 | 0.043632 | 0.65447 | 15.6542 | 14.9998 | -0.0177409 | -0.0638662 | 3.53609 | 3.59995 | [14 empty] | 888.0009 | 3.062289 | 0.0294705 | 0.443291 | 15.4851 | 15.0418 | -0.0148733 | -0.0476027 | 3.15295 | 3.20055 | -0.013962736 | -0.02904249 | 2.05095751 | 2.08 | [59 empty] | 3.413356 | 0.0366267 | 0.541747 | 15.3328 | 14.7911 | -0.0183679 | -0.0649759 | 3.4725 | 3.53748 | [15 empty] | 3.461287 | 0.0380501 | 0.570717 | 15.5698 | 14.9991 | -0.0189291 | -0.0707629 | 3.66755 | 3.73832 | [15 empty] | 3.349345 | 0.0338392 | 0.507572 | 15.5071 | 14.9995 | -0.0177261 | -0.0659761 | 3.65599 | 3.72197
890.001 | 3.270917 | 0.0457937 | 0.687772 | 15.7067 | 15.0189 | -0.0166408 | -0.0474879 | 2.80622 | 2.85371 | -0.027608176 | -0.056872843 | 2.003127157 | 2.06 | [58 empty] | 890.001 | 2.943746 | 0.0329502 | 0.496044 | 15.5504 | 15.0544 | -0.0141392 | -0.0441958 | 3.08157 | 3.12577 | -0.018010447 | -0.037101521 | 2.022898479 | 2.06 | [10 empty] | 1335.001 | 3.468214 | 0.0924438 | 1.39102 | 16.4383 | 15.0472 | -0.035326 | -0.11683 | 3.19035 | 3.30718 | -0.051104703 | -0.105786736 | 1.964213264 | 2.07 | [11 empty] | 3.336164 | 0.0470563 | 0.705831 | 15.7056 | 14.9997 | -0.0187947 | -0.0676608 | 3.53233 | 3.59999 | [15 empty] | 3.254562 | 0.0406171 | 0.60926 | 15.6093 | 15.0001 | -0.0166479 | -0.0599323 | 3.54006 | 3.6 | [15 empty] | 3.312579 | 0.0438778 | 0.658157 | 15.6579 | 14.9998 | -0.0178373 | -0.0642135 | 3.53574 | 3.59995 | [14 empty] | 890.0009 | 3.067608 | 0.0296354 | 0.44577 | 15.4876 | 15.0418 | -0.0149442 | -0.0478295 | 3.15272 | 3.20055 | -0.014049979 | -0.029223955 | 2.050776045 | 2.08 | [59 empty] | 3.417896 | 0.036824 | 0.544666 | 15.3357 | 14.7911 | -0.0184739 | -0.065351 | 3.47213 | 3.53748 | [15 empty] | 3.465599 | 0.0382446 | 0.573635 | 15.5727 | 14.9991 | -0.0190199 | -0.0711023 | 3.66721 | 3.73832 | [15 empty] | 3.354249 | 0.0340331 | 0.510481 | 15.51 | 14.9995 | -0.017851 | -0.0664409 | 3.65553 | 3.72197
892.001 | 3.274622 | 0.0460345 | 0.691387 | 15.7103 | 15.0189 | -0.0167632 | -0.0478372 | 2.80587 | 2.85371 | -0.027709732 | -0.057082048 | 2.002917952 | 2.06 | [58 empty] | 892.001 | 2.948401 | 0.0331651 | 0.499279 | 15.5536 | 15.0544 | -0.0141876 | -0.0443472 | 3.08142 | 3.12577 | -0.018164689 | -0.03741926 | 2.02258074 | 2.06 | [10 empty] | 1338.001 | 3.469181 | 0.0929777 | 1.39906 | 16.4463 | 15.0472 | -0.0355453 | -0.117555 | 3.18962 | 3.30718 | -0.051349211 | -0.106292866 | 1.963707134 | 2.07 | [11 empty] | 3.339203 | 0.0472954 | 0.709417 | 15.7091 | 14.9997 | -0.0189002 | -0.0680403 | 3.53195 | 3.59999 | [15 empty] | 3.258581 | 0.0408386 | 0.612581 | 15.6126 | 15.0001 | -0.0168015 | -0.0604852 | 3.53951 | 3.6 | [15 empty] | 3.316158 | 0.0441136 | 0.661694 | 15.6615 | 14.9998 | -0.0178873 | -0.0643933 | 3.53556 | 3.59995 | [14 empty] | 892.0009 | 3.072973 | 0.0297996 | 0.448241 | 15.4901 | 15.0418 | -0.0150179 | -0.0480656 | 3.15248 | 3.20055 | -0.014134056 | -0.029398836 | 2.050601164 | 2.08 | [59 empty] | 3.422537 | 0.0370161 | 0.547507 | 15.3386 | 14.7911 | -0.0185911 | -0.0657657 | 3.47171 | 3.53748 | [15 empty] | 3.46987 | 0.0384641 | 0.576927 | 15.576 | 14.9991 | -0.0191214 | -0.0714818 | 3.66683 | 3.73832 | [15 empty] | 3.359486 | 0.034219 | 0.513269 | 15.5128 | 14.9995 | -0.0179375 | -0.0667628 | 3.65521 | 3.72197
894.001 | 3.277924 | 0.0462731 | 0.694972 | 15.7139 | 15.0189 | -0.0168313 | -0.0480315 | 2.80567 | 2.85371 | -0.027863187 | -0.057398166 | 2.002601834 | 2.06 | [58 empty] | 894.001 | 2.953035 | 0.0333656 | 0.502298 | 15.5567 | 15.0544 | -0.0142532 | -0.0445522 | 3.08121 | 3.12577 | -0.018293437 | -0.03768448 | 2.02231552 | 2.06 | [10 empty] | 1341.001 | 3.469839 | 0.0935196 | 1.40721 | 16.4545 | 15.0472 | -0.0357455 | -0.118217 | 3.18896 | 3.30718 | -0.051625726 | -0.106865253 | 1.963134747 | 2.07 | [11 empty] | 3.342358 | 0.0475348 | 0.713008 | 15.7127 | 14.9997 | -0.0189587 | -0.0682509 | 3.53174 | 3.59999 | [15 empty] | 3.262399 | 0.0410595 | 0.615896 | 15.616 | 15.0001 | -0.0168787 | -0.0607631 | 3.53923 | 3.6 | [15 empty] | 3.319377 | 0.0443527 | 0.665281 | 15.6651 | 14.9998 | -0.017983 | -0.064738 | 3.53521 | 3.59995 | [14 empty] | 894.0009 | 3.07818 | 0.0299645 | 0.450722 | 15.4926 | 15.0418 | -0.0150991 | -0.0483255 | 3.15222 | 3.20055 | -0.01421184 | -0.029560626 | 2.050439374 | 2.08 | [59 empty] | 3.426932 | 0.0372308 | 0.550683 | 15.3417 | 14.7911 | -0.0186975 | -0.066142 | 3.47133 | 3.53748 | [15 empty] | 3.474223 | 0.0386732 | 0.580063 | 15.5792 | 14.9991 | -0.0192122 | -0.0718211 | 3.6665 | 3.73832 | [15 empty] | 3.364607 | 0.0344028 | 0.516026 | 15.5156 | 14.9995 | -0.0179942 | -0.0669738 | 3.655 | 3.72197
896.001 | 3.281238 | 0.0465121 | 0.698561 | 15.7175 | 15.0189 | -0.0169252 | -0.0482994 | 2.80541 | 2.85371 | -0.027995774 | -0.057671295 | 2.002328705 | 2.06 | [58 empty] | 896.001 | 2.957244 | 0.033571 | 0.505389 | 15.5597 | 15.0544 | -0.0143514 | -0.0448591 | 3.08091 | 3.12577 | -0.018387142 | -0.037877511 | 2.022122489 | 2.06 | [10 empty] | 1344.001 | 3.470341 | 0.0940545 | 1.41526 | 16.4625 | 15.0472 | -0.0359495 | -0.118892 | 3.18829 | 3.30718 | -0.051887393 | -0.107406904 | 1.962593096 | 2.07 | [11 empty] | 3.34575 | 0.0478024 | 0.717023 | 15.7167 | 14.9997 | -0.0190378 | -0.0685358 | 3.53145 | 3.59999 | [15 empty] | 3.266198 | 0.0412917 | 0.619379 | 15.6194 | 15.0001 | -0.0169177 | -0.0609037 | 3.53909 | 3.6 | [15 empty] | 3.322625 | 0.0445921 | 0.668871 | 15.6686 | 14.9998 | -0.0180461 | -0.064965 | 3.53499 | 3.59995 | [14 empty] | 896.0009 | 3.083364 | 0.0301288 | 0.453193 | 15.495 | 15.0418 | -0.0151829 | -0.0485936 | 3.15196 | 3.20055 | -0.014283223 | -0.029709105 | 2.050290895 | 2.08 | [59 empty] | 3.43162 | 0.037429 | 0.553615 | 15.3447 | 14.7911 | -0.0187987 | -0.0665 | 3.47098 | 3.53748 | [15 empty] | 3.478525 | 0.0389033 | 0.583515 | 15.5826 | 14.9991 | -0.019298 | -0.0721422 | 3.66617 | 3.73832 | [15 empty] | 3.369573 | 0.0345909 | 0.518848 | 15.5184 | 14.9995 | -0.0180863 | -0.0673168 | 3.65465 | 3.72197
898.001 | 3.28451 | 0.0467202 | 0.701686 | 15.7206 | 15.0189 | -0.0170266 | -0.0485888 | 2.80512 | 2.85371 | -0.028086979 | -0.057859176 | 2.002140824 | 2.06 | [58 empty] | 898.001 | 2.961567 | 0.0337713 | 0.508405 | 15.5628 | 15.0544 | -0.0144319 | -0.0451108 | 3.08066 | 3.12577 | -0.018503028 | -0.038116239 | 2.021883761 | 2.06 | [10 empty] | 1347.001 | 3.470903 | 0.0946023 | 1.4235 | 16.4707 | 15.0472 | -0.0361368 | -0.119511 | 3.18767 | 3.30718 | -0.052175099 | -0.108002455 | 1.961997545 | 2.07 | [11 empty] | 3.349024 | 0.0480415 | 0.720609 | 15.7203 | 14.9997 | -0.0191168 | -0.0688203 | 3.53117 | 3.59999 | [15 empty] | 3.270068 | 0.0415296 | 0.622947 | 15.623 | 15.0001 | -0.0170483 | -0.0613738 | 3.53862 | 3.6 | [15 empty] | 3.326015625 | 0.0448247 | 0.67236 | 15.6721 | 14.9998 | -0.0182111 | -0.0655592 | 3.53439 | 3.59995 | [14 empty] | 898.0009 | 3.088747 | 0.0302966 | 0.455716 | 15.4976 | 15.0418 | -0.0152663 | -0.0488604 | 3.15169 | 3.20055 | -0.014364165 | -0.029877462 | 2.050122538 | 2.08 | [59 empty] | 3.436125 | 0.0376384 | 0.556711 | 15.3478 | 14.7911 | -0.0188633 | -0.0667285 | 3.47075 | 3.53748 | [15 empty] | 3.482749 | 0.0391014 | 0.586486 | 15.5856 | 14.9991 | -0.0193978 | -0.0725152 | 3.6658 | 3.73832 | [15 empty] | 3.374524 | 0.0347787 | 0.521664 | 15.5212 | 14.9995 | -0.0181721 | -0.0676358 | 3.65433 | 3.72197
900.001 | 3.287644 | 0.046991 | 0.705754 | 15.7247 | 15.0189 | -0.0171104 | -0.0488281 | 2.80488 | 2.85371 | -0.028257252 | -0.058209938 | 2.001790062 | 2.06 | [58 empty] | 900.001 | 2.966139 | 0.0339717 | 0.511422 | 15.5658 | 15.0544 | -0.014499 | -0.0453205 | 3.08045 | 3.12577 | -0.018625295 | -0.038368108 | 2.021631892 | 2.06 | [10 empty] | 1350.001 | 3.470709 | 0.0951573 | 1.43185 | 16.4791 | 15.0472 | -0.0363514 | -0.120221 | 3.18696 | 3.30718 | -0.052447188 | -0.10856568 | 1.96143432 | 2.07 | [11 empty] | 3.351994 | 0.0482823 | 0.72422 | 15.7239 | 14.9997 | -0.0192679 | -0.0693642 | 3.53062 | 3.59999 | [15 empty] | 3.274175 | 0.0417614 | 0.626424 | 15.6265 | 15.0001 | -0.017117 | -0.0616211 | 3.53838 | 3.6 | [15 empty] | 3.329404 | 0.0450715 | 0.676062 | 15.6758 | 14.9998 | -0.0182525 | -0.0657081 | 3.53424 | 3.59995 | [14 empty] | 900.0009 | 3.093847 | 0.0304742 | 0.458388 | 15.5002 | 15.0418 | -0.0153315 | -0.0490693 | 3.15148 | 3.20055 | -0.014463828 | -0.030084762 | 2.049915238 | 2.08 | [59 empty] | 3.440623 | 0.0378423 | 0.559728 | 15.3508 | 14.7911 | -0.0189916 | -0.0671822 | 3.47029 | 3.53748 | [15 empty] | 3.486773 | 0.0393247 | 0.589836 | 15.5889 | 14.9991 | -0.0195313 | -0.0730143 | 3.6653 | 3.73832 | [15 empty] | 3.379495 | 0.0349691 | 0.52452 | 15.5241 | 14.9995 | -0.0182644 | -0.0679795 | 3.65399 | 3.72197
902.001 | 3.291101 | 0.0472368 | 0.709445 | 15.7283 | 15.0189 | -0.0172188 | -0.0491373 | 2.80457 | 2.85371 | -0.028372285 | -0.058446907 | 2.001553093 | 2.06 | [58 empty] | 902.001 | 2.970534 | 0.0341817 | 0.514584 | 15.5689 | 15.0544 | -0.0145871 | -0.045596 | 3.08017 | 3.12577 | -0.018731508 | -0.038586907 | 2.021413093 | 2.06 | [10 empty] | 1353.001 | 3.469664 | 0.0956984 | 1.44 | 16.4872 | 15.0472 | -0.0365638 | -0.120923 | 3.18626 | 3.30718 | -0.052704643 | -0.109098611 | 1.960901389 | 2.07 | [11 empty] | 3.355216 | 0.0485401 | 0.728088 | 15.7278 | 14.9997 | -0.0193137 | -0.0695292 | 3.53046 | 3.59999 | [15 empty] | 3.278042 | 0.0419852 | 0.62978 | 15.6298 | 15.0001 | -0.0171984 | -0.061914 | 3.53808 | 3.6 | [15 empty] | 3.332693 | 0.0453184 | 0.679765 | 15.6795 | 14.9998 | -0.018293 | -0.0658541 | 3.5341 | 3.59995 | [14 empty] | 902.0009 | 3.098909 | 0.0306352 | 0.460809 | 15.5026 | 15.0418 | -0.0154518 | -0.0494543 | 3.15109 | 3.20055 | -0.014494444 | -0.030148443 | 2.049851557 | 2.08 | [59 empty] | 3.445216 | 0.0380552 | 0.562877 | 15.3539 | 14.7911 | -0.0190567 | -0.0674127 | 3.47006 | 3.53748 | [15 empty] | 3.490898 | 0.0395412 | 0.593082 | 15.5922 | 14.9991 | -0.0196256 | -0.0733667 | 3.66495 | 3.73832 | [15 empty] | 3.384082 | 0.0351506 | 0.527242 | 15.5268 | 14.9995 | -0.0183634 | -0.0683481 | 3.65362 | 3.72197
904.001 | 3.294537 | 0.0474815 | 0.713119 | 15.732 | 15.0189 | -0.0172822 | -0.0493184 | 2.80439 | 2.85371 | -0.028538452 | -0.058789211 | 2.001210789 | 2.06 | [58 empty] | 904.001 | 2.974961 | 0.0343977 | 0.517835 | 15.5722 | 15.0544 | -0.0146528 | -0.0458013 | 3.07997 | 3.12577 | -0.018875749 | -0.038884043 | 2.021115957 | 2.06 | [10 empty] | 1356.001 | 3.46948 | 0.0962577 | 1.44841 | 16.4957 | 15.0472 | -0.036744 | -0.121519 | 3.18566 | 3.30718 | -0.053014446 | -0.109739902 | 1.960260098 | 2.07 | [11 empty] | 3.358271 | 0.0487933 | 0.731886 | 15.7316 | 14.9997 | -0.0194137 | -0.0698891 | 3.5301 | 3.59999 | [15 empty] | 3.281964 | 0.0422182 | 0.633275 | 15.6333 | 15.0001 | -0.0172445 | -0.0620801 | 3.53792 | 3.6 | [15 empty] | 3.336055 | 0.04556 | 0.68339 | 15.6832 | 14.9998 | -0.0184417 | -0.0663892 | 3.53356 | 3.59995 | [14 empty] | 904.0009 | 3.103852 | 0.0307988 | 0.463271 | 15.5051 | 15.0418 | -0.015512 | -0.049647 | 3.1509 | 3.20055 | -0.014593927 | -0.030355369 | 2.049644631 | 2.08 | [59 empty] | 3.44955 | 0.038259 | 0.565891 | 15.3569 | 14.7911 | -0.0191612 | -0.0677822 | 3.46969 | 3.53748 | [15 empty] | 3.494943 | 0.0397532 | 0.596263 | 15.5954 | 14.9991 | -0.0197358 | -0.0737787 | 3.66454 | 3.73832 | [15 empty] | 3.389088 | 0.0353506 | 0.530243 | 15.5298 | 14.9995 | -0.0184874 | -0.0688095 | 3.65316 | 3.72197
906.001 | 3.297629 | 0.0477309 | 0.716866 | 15.7358 | 15.0189 | -0.0173817 | -0.0496023 | 2.8041 | 2.85371 | -0.028672604 | -0.059065563 | 2.000934437 | 2.06 | [58 empty] | 906.001 | 2.97957 | 0.0345981 | 0.520853 | 15.5752 | 15.0544 | -0.0147432 | -0.0460837 | 3.07968 | 3.12577 | -0.018972357 | -0.039083055 | 2.020916945 | 2.06 | [10 empty] | 1359.001 | 3.468804 | 0.0968143 | 1.45679 | 16.504 | 15.0472 | -0.0369413 | -0.122171 | 3.18501 | 3.30718 | -0.053297528 | -0.110325883 | 1.959674117 | 2.07 | [11 empty] | 3.361125 | 0.0490566 | 0.735835 | 15.7356 | 14.9997 | -0.0194888 | -0.0701593 | 3.52983 | 3.59999 | [15 empty] | 3.285824 | 0.0424537 | 0.636808 | 15.6369 | 15.0001 | -0.0173833 | -0.0625797 | 3.53742 | 3.6 | [15 empty] | 3.339466 | 0.0458056 | 0.687073 | 15.6868 | 14.9998 | -0.018505 | -0.0666171 | 3.53333 | 3.59995 | [14 empty] | 906.0009 | 3.108729 | 0.0309675 | 0.465807 | 15.5076 | 15.0418 | -0.0155815 | -0.0498694 | 3.15068 | 3.20055 | -0.01468399 | -0.030542699 | 2.049457301 | 2.08 | [59 empty] | 3.454124 | 0.0384669 | 0.568967 | 15.36 | 14.7911 | -0.0192765 | -0.0681903 | 3.46929 | 3.53748 | [15 empty] | 3.498869 | 0.039985 | 0.59974 | 15.5988 | 14.9991 | -0.0198284 | -0.0741248 | 3.66419 | 3.73832 | [15 empty] | 3.394034 | 0.0355416 | 0.533107 | 15.5326 | 14.9995 | -0.0185767 | -0.0691421 | 3.65283 | 3.72197
908.001 | 3.300852 | 0.0479757 | 0.720542 | 15.7394 | 15.0189 | -0.0174442 | -0.0497808 | 2.80393 | 2.85371 | -0.028835894 | -0.059401941 | 2.000598059 | 2.06 | [58 empty] | 908.001 | 2.984078 | 0.0348149 | 0.524117 | 15.5785 | 15.0544 | -0.0148086 | -0.0462881 | 3.07948 | 3.12577 | -0.019116468 | -0.039379924 | 2.020620076 | 2.06 | [10 empty] | 1362.001 | 3.461683 | 0.0974112 | 1.46577 | 16.513 | 15.0472 | -0.0371756 | -0.122946 | 3.18423 | 3.30718 | -0.053581729 | -0.11091418 | 1.95908582 | 2.07 | [11 empty] | 3.364468 | 0.0492991 | 0.739472 | 15.7392 | 14.9997 | -0.0195818 | -0.0704944 | 3.52949 | 3.59999 | [15 empty] | 3.289147 | 0.0426882 | 0.640326 | 15.6404 | 15.0001 | -0.0174266 | -0.0627358 | 3.53726 | 3.6 | [15 empty] | 3.34276 | 0.0460426 | 0.690628 | 15.6904 | 14.9998 | -0.0185676 | -0.0668426 | 3.53311 | 3.59995 | [14 empty] | 908.0009 | 3.113649 | 0.0311389 | 0.468386 | 15.5102 | 15.0418 | -0.0156555 | -0.0501061 | 3.15044 | 3.20055 | -0.014774111 | -0.030730151 | 2.049269849 | 2.08 | [59 empty] | 3.458585 | 0.0386778 | 0.572085 | 15.3631 | 14.7911 | -0.0193797 | -0.0685552 | 3.46892 | 3.53748 | [15 empty] | 3.50277 | 0.0401984 | 0.602941 | 15.602 | 14.9991 | -0.0199141 | -0.0744452 | 3.66387 | 3.73832 | [15 empty] | 3.399018 | 0.0357383 | 0.536059 | 15.5356 | 14.9995 | -0.0186774 | -0.0695169 | 3.65245 | 3.72197
910.001 | 3.304418 | 0.0482141 | 0.724123 | 15.743 | 15.0189 | -0.0175957 | -0.0502128 | 2.80349 | 2.85371 | -0.028905586 | -0.059545507 | 2.000454493 | 2.06 | [58 empty] | 910.001 | 2.988546 | 0.03501 | 0.527054 | 15.5814 | 15.0544 | -0.0149123 | -0.0466124 | 3.07915 | 3.12577 | -0.019193925 | -0.039539486 | 2.020460514 | 2.06 | [35 empty] | 3.367581 | 0.0495615 | 0.743409 | 15.7431 | 14.9997 | -0.0196554 | -0.0707592 | 3.52923 | 3.59999 | [15 empty] | 3.292931 | 0.042941 | 0.644117 | 15.6442 | 15.0001 | -0.0175312 | -0.0631121 | 3.53688 | 3.6 | [15 empty] | 3.346211 | 0.0462869 | 0.694292 | 15.6941 | 14.9998 | -0.0187037 | -0.0673323 | 3.53262 | 3.59995 | [14 empty] | 910.0009 | 3.11837 | 0.031311 | 0.470975 | 15.5128 | 15.0418 | -0.0157556 | -0.0504267 | 3.15012 | 3.20055 | -0.014839173 | -0.030865479 | 2.049134521 | 2.08 | [59 empty] | 3.462893 | 0.0388751 | 0.575004 | 15.3661 | 14.7911 | -0.019486 | -0.0689313 | 3.46855 | 3.53748 | [15 empty] | 3.506714 | 0.0404233 | 0.606313 | 15.6054 | 14.9991 | -0.0200161 | -0.0748265 | 3.66349 | 3.73832 | [15 empty] | 3.403621 | 0.0359314 | 0.538955 | 15.5385 | 14.9995 | -0.0187735 | -0.0698744 | 3.6521 | 3.72197
912.001 | 3.307848 | 0.0484658 | 0.727903 | 15.7468 | 15.0189 | -0.0176744 | -0.0504374 | 2.80327 | 2.85371 | -0.029063736 | -0.059871297 | 2.000128703 | 2.06 | [58 empty] | 912.001 | 2.993077 | 0.0352294 | 0.530356 | 15.5847 | 15.0544 | -0.0149912 | -0.0468589 | 3.07891 | 3.12577 | -0.01932517 | -0.039809849 | 2.020190151 | 2.06 | [35 empty] | 3.370498 | 0.0498141 | 0.747198 | 15.7469 | 14.9997 | -0.0197765 | -0.0711952 | 3.52879 | 3.59999 | [15 empty] | 3.29639 | 0.0431723 | 0.647587 | 15.6476 | 15.0001 | -0.0176229 | -0.0634424 | 3.53655 | 3.6 | [15 empty] | 3.349608 | 0.0465318 | 0.697967 | 15.6977 | 14.9998 | -0.0187854 | -0.0676264 | 3.53233 | 3.59995 | [14 empty] | 912.0009 | 3.12356 | 0.0314859 | 0.473606 | 15.5154 | 15.0418 | -0.0158225 | -0.0506408 | 3.14991 | 3.20055 | -0.014938593 | -0.031072274 | 2.048927726 | 2.08 | [59 empty] | 3.467267 | 0.0390939 | 0.57824 | 15.3693 | 14.7911 | -0.0195471 | -0.0691473 | 3.46833 | 3.53748 | [15 empty] | 3.510783 | 0.0406496 | 0.609707 | 15.6088 | 14.9991 | -0.0201285 | -0.0752468 | 3.66307 | 3.73832 | [15 empty] | 3.408194 | 0.0361352 | 0.542011 | 15.5415 | 14.9995 | -0.0188399 | -0.0701217 | 3.65185 | 3.72197
914.001 | 3.31125 | 0.0487122 | 0.731604 | 15.7505 | 15.0189 | -0.0177761 | -0.0507278 | 2.80298 | 2.85371 | -0.029191391 | -0.060134266 | 1.999865734 | 2.06 | [58 empty] | 914.001 | 2.997402 | 0.0354339 | 0.533435 | 15.5878 | 15.0544 | -0.0150674 | -0.0470973 | 3.07867 | 3.12577 | -0.019443766 | -0.040054158 | 2.019945842 | 2.06 | [35 empty] | 3.373577 | 0.0500758 | 0.751122 | 15.7508 | 14.9997 | -0.0198494 | -0.0714577 | 3.52853 | 3.59999 | [15 empty] | 3.299741 | 0.043409 | 0.651138 | 15.6512 | 15.0001 | -0.0177131 | -0.063767 | 3.53623 | 3.6 | [15 empty] | 3.352786 | 0.0467762 | 0.701632 | 15.7014 | 14.9998 | -0.0188575 | -0.0678861 | 3.53207 | 3.59995 | [14 empty] | 914.0009 | 3.128442 | 0.0316573 | 0.476184 | 15.518 | 15.0418 | -0.0159086 | -0.0509164 | 3.14963 | 3.20055 | -0.015016081 | -0.031233449 | 2.048766551 | 2.08 | [59 empty] | 3.471404 | 0.0393108 | 0.581449 | 15.3725 | 14.7911 | -0.0196876 | -0.0696444 | 3.46783 | 3.53748 | [15 empty] | 3.514602 | 0.0408742 | 0.613076 | 15.6122 | 14.9991 | -0.0202412 | -0.0756679 | 3.66265 | 3.73832 | [15 empty] | 3.412844 | 0.0363304 | 0.54494 | 15.5445 | 14.9995 | -0.0189862 | -0.0706661 | 3.6513 | 3.72197
916.001 | 3.314701 | 0.0489676 | 0.735439 | 15.7543 | 15.0189 | -0.017843 | -0.0509185 | 2.80279 | 2.85371 | -0.029359759 | -0.060481105 | 1.999518895 | 2.06 | [58 empty] | 916.001 | 3.001695 | 0.0356504 | 0.536694 | 15.5911 | 15.0544 | -0.0151664 | -0.0474065 | 3.07836 | 3.12577 | -0.019552586 | -0.040278326 | 2.019721674 | 2.06 | [35 empty] | 3.376456 | 0.0503287 | 0.754917 | 15.7546 | 14.9997 | -0.0199394 | -0.0717817 | 3.5282 | 3.59999 | [15 empty] | 3.303317 | 0.043654 | 0.654813 | 15.6549 | 15.0001 | -0.0177485 | -0.0638946 | 3.5361 | 3.6 | [15 empty] | 3.355926 | 0.0470264 | 0.705386 | 15.7052 | 14.9998 | -0.0189168 | -0.0680996 | 3.53185 | 3.59995 | [14 empty] | 916.0009 | 3.133315 | 0.0318353 | 0.478862 | 15.5207 | 15.0418 | -0.0159793 | -0.0511425 | 3.14941 | 3.20055 | -0.015118637 | -0.031446764 | 2.048553236 | 2.08 | [59 empty] | 3.475568 | 0.0395272 | 0.58465 | 15.3757 | 14.7911 | -0.019734 | -0.0698084 | 3.46767 | 3.53748 | [15 empty] | 3.518162 | 0.0410995 | 0.616455 | 15.6156 | 14.9991 | -0.0203272 | -0.0759894 | 3.66233 | 3.73832 | [15 empty] | 3.417212 | 0.0365192 | 0.547772 | 15.5473 | 14.9995 | -0.0190891 | -0.0710491 | 3.65092 | 3.72197
918.001 | 3.317885 | 0.0492309 | 0.739394 | 15.7583 | 15.0189 | -0.0179734 | -0.0512908 | 2.80242 | 2.85371 | -0.029478022 | -0.060724724 | 1.999275276 | 2.06 | [58 empty] | 918.001 | 3.006164 | 0.03587 | 0.54 | 15.5944 | 15.0544 | -0.0152224 | -0.0475815 | 3.07819 | 3.12577 | -0.019705926 | -0.040594208 | 2.019405792 | 2.06 | [35 empty] | 3.379156 | 0.05059 | 0.758836 | 15.7586 | 14.9997 | -0.0200241 | -0.0720866 | 3.5279 | 3.59999 | [15 empty] | 3.306732 | 0.0438879 | 0.658321 | 15.6584 | 15.0001 | -0.0179165 | -0.0644993 | 3.5355 | 3.6 | [15 empty] | 3.359093 | 0.0472674 | 0.709 | 15.7088 | 14.9998 | -0.0190582 | -0.0686087 | 3.53134 | 3.59995 | [14 empty] | 918.0009 | 3.138246 | 0.0320057 | 0.481424 | 15.5233 | 15.0418 | -0.0160685 | -0.051428 | 3.14912 | 3.20055 | -0.015192913 | -0.031601259 | 2.048398741 | 2.08 | [59 empty] | 3.479788 | 0.0397447 | 0.587866 | 15.3789 | 14.7911 | -0.019864 | -0.0702685 | 3.46721 | 3.53748 | [15 empty] | 3.521896 | 0.0413059 | 0.619551 | 15.6187 | 14.9991 | -0.0204458 | -0.076433 | 3.66188 | 3.73832 | [15 empty] | 3.421686 | 0.036736 | 0.551023 | 15.5506 | 14.9995 | -0.0191736 | -0.0713635 | 3.65061 | 3.72197
920.001 | 3.320997 | 0.049486 | 0.743225 | 15.7621 | 15.0189 | -0.0180376 | -0.0514739 | 2.80223 | 2.85371 | -0.029646211 | -0.061071194 | 1.998928806 | 2.06 | [58 empty] | 920.001 | 3.010407 | 0.0360813 | 0.543181 | 15.5975 | 15.0544 | -0.0153241 | -0.0478995 | 3.07787 | 3.12577 | -0.019798861 | -0.040785653 | 2.019214347 | 2.06 | [35 empty] | 3.381839 | 0.0508569 | 0.762839 | 15.7626 | 14.9997 | -0.0201014 | -0.0723648 | 3.52762 | 3.59999 | [15 empty] | 3.309873 | 0.0441304 | 0.661959 | 15.662 | 15.0001 | -0.0179418 | -0.0645903 | 3.53541 | 3.6 | [15 empty] | 3.362061 | 0.047524 | 0.712849 | 15.7126 | 14.9998 | -0.0191478 | -0.0689313 | 3.53102 | 3.59995 | [14 empty] | 920.0009 | 3.143358 | 0.032188 | 0.484167 | 15.526 | 15.0418 | -0.016167 | -0.0517432 | 3.14881 | 3.20055 | -0.015267235 | -0.031755849 | 2.048244151 | 2.08 | [59 empty] | 3.483839 | 0.0399649 | 0.591122 | 15.3822 | 14.7911 | -0.0199572 | -0.070598 | 3.46688 | 3.53748 | [15 empty] | 3.525715 | 0.0415471 | 0.62317 | 15.6223 | 14.9991 | -0.0205571 | -0.0768489 | 3.66147 | 3.73832 | [15 empty] | 3.426044 | 0.0369492 | 0.554221 | 15.5538 | 14.9995 | -0.0192366 | -0.0715979 | 3.65037 | 3.72197
922.001 | 3.324065 | 0.0497405 | 0.747048 | 15.766 | 15.0189 | -0.0181471 | -0.0517866 | 2.80192 | 2.85371 | -0.029778913 | -0.061344561 | 1.998655439 | 2.06 | [58 empty] | 922.001 | 3.014684 | 0.0363003 | 0.546478 | 15.6008 | 15.0544 | -0.0153956 | -0.0481232 | 3.07764 | 3.12577 | -0.019932963 | -0.041061903 | 2.018938097 | 2.06 | [35 empty] | 3.384348 | 0.0511226 | 0.766824 | 15.7665 | 14.9997 | -0.0202213 | -0.0727965 | 3.52719 | 3.59999 | [15 empty] | 3.313259 | 0.0443747 | 0.665623 | 15.6657 | 15.0001 | -0.0180409 | -0.064947 | 3.53505 | 3.6 | [15 empty] | 3.365207 | 0.0477614 | 0.716411 | 15.7162 | 14.9998 | -0.0192014 | -0.0691241 | 3.53083 | 3.59995 | [14 empty] | 922.0009 | 3.14818 | 0.0323621 | 0.486786 | 15.5286 | 15.0418 | -0.0162552 | -0.0520257 | 3.14852 | 3.20055 | -0.015341427 | -0.031910167 | 2.048089833 | 2.08 | [59 empty] | 3.487683 | 0.0401859 | 0.594392 | 15.3854 | 14.7911 | -0.0200555 | -0.0709457 | 3.46653 | 3.53748 | [15 empty] | 3.529703 | 0.041781 | 0.626678 | 15.6258 | 14.9991 | -0.0206808 | -0.0773114 | 3.66101 | 3.73832 | [15 empty] | 3.43079 | 0.0371455 | 0.557166 | 15.5567 | 14.9995 | -0.0193337 | -0.0719594 | 3.65001 | 3.72197
924.001 | 3.326876 | 0.0500043 | 0.751009 | 15.7699 | 15.0189 | -0.0182566 | -0.0520989 | 2.80161 | 2.85371 | -0.029911526 | -0.061617744 | 1.998382256 | 2.06 | [58 empty] | 924.001 | 3.018758 | 0.0365258 | 0.549872 | 15.6042 | 15.0544 | -0.0154474 | -0.048285 | 3.07748 | 3.12577 | -0.020095567 | -0.041396867 | 2.018603133 | 2.06 | [35 empty] | 3.387155 | 0.0513865 | 0.770783 | 15.7705 | 14.9997 | -0.0203156 | -0.0731357 | 3.52685 | 3.59999 | [15 empty] | 3.316691 | 0.0446124 | 0.669189 | 15.6693 | 15.0001 | -0.0181206 | -0.065234 | 3.53476 | 3.6 | [15 empty] | 3.368074 | 0.0480115 | 0.720162 | 15.7199 | 14.9998 | -0.0193016 | -0.069485 | 3.53047 | 3.59995 | [14 empty] | 924.0009 | 3.15288 | 0.0325386 | 0.48944 | 15.5313 | 15.0418 | -0.0163497 | -0.0523281 | 3.14822 | 3.20055 | -0.015418788 | -0.03207108 | 2.04792892 | 2.08 | [59 empty] | 3.491807 | 0.0404002 | 0.597561 | 15.3886 | 14.7911 | -0.0201542 | -0.0712951 | 3.46618 | 3.53748 | [15 empty] | 3.533085 | 0.0420143 | 0.630177 | 15.6293 | 14.9991 | -0.0207543 | -0.0775863 | 3.66073 | 3.73832 | [15 empty] | 3.435219 | 0.0373067 | 0.559583 | 15.5591 | 14.9995 | -0.0194652 | -0.0724487 | 3.64952 | 3.72197
926.001 | 3.329602 | 0.0502135 | 0.754151 | 15.7731 | 15.0189 | -0.0183927 | -0.0524875 | 2.80122 | 2.85371 | -0.029973302 | -0.061745002 | 1.998254998 | 2.06 | [58 empty] | 926.001 | 3.022861 | 0.0367281 | 0.552918 | 15.6073 | 15.0544 | -0.0155652 | -0.0486531 | 3.07711 | 3.12577 | -0.020172397 | -0.041555138 | 2.018444862 | 2.06 | [35 empty] | 3.389721 | 0.051645 | 0.77466 | 15.7744 | 14.9997 | -0.0203995 | -0.0734378 | 3.52655 | 3.59999 | [15 empty] | 3.319872 | 0.0448566 | 0.672852 | 15.6729 | 15.0001 | -0.0182592 | -0.065733 | 3.53426 | 3.6 | [15 empty] | 3.371127 | 0.0482788 | 0.724171 | 15.7239 | 14.9998 | -0.0194026 | -0.0698485 | 3.5301 | 3.59995 | [14 empty] | 926.0009 | 3.158094 | 0.0327335 | 0.492373 | 15.5342 | 15.0418 | -0.01642 | -0.0525532 | 3.148 | 3.20055 | -0.0155338 | -0.032310303 | 2.047689697 | 2.08 | [59 empty] | 3.495855 | 0.0406201 | 0.600815 | 15.3919 | 14.7911 | -0.0202852 | -0.0717584 | 3.46572 | 3.53748 | [15 empty] | 3.53666 | 0.0422544 | 0.633779 | 15.6329 | 14.9991 | -0.0208504 | -0.0779453 | 3.66037 | 3.73832 | [15 empty] | 3.43976 | 0.037538 | 0.563053 | 15.5626 | 14.9995 | -0.0195406 | -0.0727294 | 3.64924 | 3.72197
928.001 | 3.332417 | 0.0505246 | 0.758824 | 15.7777 | 15.0189 | -0.0184869 | -0.052756 | 2.80095 | 2.85371 | -0.030162634 | -0.062135027 | 1.997864973 | 2.06 | [58 empty] | 928.001 | 3.026968 | 0.0369457 | 0.556194 | 15.6106 | 15.0544 | -0.0156303 | -0.0488565 | 3.07691 | 3.12577 | -0.020315852 | -0.041850655 | 2.018149345 | 2.06 | [35 empty] | 3.392421 | 0.0519162 | 0.778729 | 15.7784 | 14.9997 | -0.020527 | -0.0738971 | 3.52609 | 3.59999 | [15 empty] | 3.323495 | 0.0450958 | 0.676439 | 15.6765 | 15.0001 | -0.0183328 | -0.0659982 | 3.534 | 3.6 | [15 empty] | 3.373932 | 0.0485122 | 0.727672 | 15.7274 | 14.9998 | -0.0194494 | -0.070017 | 3.52993 | 3.59995 | [14 empty] | 928.0009 | 3.16306 | 0.0329053 | 0.494957 | 15.5368 | 15.0418 | -0.0165097 | -0.0528402 | 3.14771 | 3.20055 | -0.015607861 | -0.03246435 | 2.04753565 | 2.08 | [59 empty] | 3.499962 | 0.0408403 | 0.60407 | 15.3951 | 14.7911 | -0.020361 | -0.0720265 | 3.46545 | 3.53748 | [15 empty] | 3.539697 | 0.042488 | 0.637282 | 15.6364 | 14.9991 | -0.0209526 | -0.0783276 | 3.65999 | 3.73832 | [15 empty] | 3.444546 | 0.0377492 | 0.566221 | 15.5658 | 14.9995 | -0.019696 | -0.0733077 | 3.64866 | 3.72197
930.001 | 3.335458 | 0.0507761 | 0.762601 | 15.7815 | 15.0189 | -0.0185637 | -0.0529753 | 2.80073 | 2.85371 | -0.030319997 | -0.062459193 | 1.997540807 | 2.06 | [58 empty] | 930.001 | 3.030949 | 0.0371693 | 0.55956 | 15.6139 | 15.0544 | -0.0157327 | -0.0491766 | 3.07659 | 3.12577 | -0.020421032 | -0.042067325 | 2.017932675 | 2.06 | [35 empty] | 3.395023 | 0.0521816 | 0.78271 | 15.7824 | 14.9997 | -0.0205876 | -0.0741149 | 3.52587 | 3.59999 | [15 empty] | 3.326922 | 0.0453448 | 0.680174 | 15.6802 | 15.0001 | -0.0184398 | -0.0663833 | 3.53361 | 3.6 | [15 empty] | 3.376938 | 0.0487788 | 0.73167 | 15.7314 | 14.9998 | -0.0195776 | -0.0704784 | 3.52947 | 3.59995 | [14 empty] | 930.0009 | 3.16801 | 0.0330958 | 0.497821 | 15.5397 | 15.0418 | -0.0165958 | -0.0531156 | 3.14743 | 3.20055 | -0.01570401 | -0.032664341 | 2.047335659 | 2.08 | [59 empty] | 3.504154 | 0.0410778 | 0.607584 | 15.3986 | 14.7911 | -0.0204741 | -0.0724267 | 3.46505 | 3.53748 | [15 empty] | 3.541138 | 0.0427317 | 0.640937 | 15.64 | 14.9991 | -0.0210598 | -0.0787282 | 3.65959 | 3.73832 | [15 empty] | 3.449309 | 0.0379618 | 0.56941 | 15.5689 | 14.9995 | -0.0197755 | -0.0736037 | 3.64837 | 3.72197
932.001 | 3.338326 | 0.0510444 | 0.766632 | 15.7855 | 15.0189 | -0.0186181 | -0.0531306 | 2.80058 | 2.85371 | -0.030513788 | -0.062858402 | 1.997141598 | 2.06 | [58 empty] | 932.001 | 3.035111 | 0.0373855 | 0.562815 | 15.6172 | 15.0544 | -0.0157935 | -0.0493668 | 3.0764 | 3.12577 | -0.020567536 | -0.042369123 | 2.017630877 | 2.06 | [35 empty] | 3.397659 | 0.052443 | 0.78663 | 15.7863 | 14.9997 | -0.0206998 | -0.074519 | 3.52547 | 3.59999 | [15 empty] | 3.330309 | 0.0455899 | 0.683851 | 15.6839 | 15.0001 | -0.0185126 | -0.0666452 | 3.53335 | 3.6 | [15 empty] | 3.379887 | 0.0490321 | 0.73547 | 15.7352 | 14.9998 | -0.0196748 | -0.0708284 | 3.52912 | 3.59995 | [14 empty] | 932.0009 | 3.172873 | 0.0332674 | 0.500403 | 15.5422 | 15.0418 | -0.0166849 | -0.053401 | 3.14715 | 3.20055 | -0.015774778 | -0.032811539 | 2.047188461 | 2.08 | [59 empty] | 3.508415 | 0.0412967 | 0.610822 | 15.4019 | 14.7911 | -0.020598 | -0.0728649 | 3.46461 | 3.53748 | [39 empty] | 3.454029 | 0.0381479 | 0.572201 | 15.5717 | 14.9995 | -0.0198417 | -0.0738502 | 3.64812 | 3.72197
934.001 | 3.341211 | 0.0513133 | 0.770669 | 15.7896 | 15.0189 | -0.0187729 | -0.0535725 | 2.80013 | 2.85371 | -0.030609766 | -0.063056118 | 1.996943882 | 2.06 | [58 empty] | 934.001 | 3.039274 | 0.0375926 | 0.565933 | 15.6203 | 15.0544 | -0.0159011 | -0.0497032 | 3.07606 | 3.12577 | -0.020653677 | -0.042546575 | 2.017453425 | 2.06 | [35 empty] | 3.4005 | 0.0527139 | 0.790694 | 15.7904 | 14.9997 | -0.0207345 | -0.0746438 | 3.52534 | 3.59999 | [15 empty] | 3.333862 | 0.0458371 | 0.687559 | 15.6876 | 15.0001 | -0.0185551 | -0.0667983 | 3.5332 | 3.6 | [15 empty] | 3.383026 | 0.0492878 | 0.739305 | 15.7391 | 14.9998 | -0.0197691 | -0.0711678 | 3.52878 | 3.59995 | [14 empty] | 934.0009 | 3.177731 | 0.0334516 | 0.503173 | 15.545 | 15.0418 | -0.0167579 | -0.0536344 | 3.14691 | 3.20055 | -0.01587701 | -0.033024182 | 2.046975818 | 2.08 | [59 empty] | 3.512189 | 0.0415245 | 0.61419 | 15.4052 | 14.7911 | -0.0206777 | -0.0731468 | 3.46433 | 3.53748 | [39 empty] | 3.458311 | 0.0383594 | 0.575373 | 15.5749 | 14.9995 | -0.0199852 | -0.0743843 | 3.64759 | 3.72197
936.001 | 3.344176 | 0.0515899 | 0.774824 | 15.7937 | 15.0189 | -0.0188491 | -0.0537899 | 2.79992 | 2.85371 | -0.03078873 | -0.063424783 | 1.996575217 | 2.06 | [58 empty] | 936.001 | 3.04338 | 0.0378268 | 0.569457 | 15.6238 | 15.0544 | -0.0159636 | -0.0498984 | 3.07587 | 3.12577 | -0.020812586 | -0.042873927 | 2.017126073 | 2.06 | [35 empty] | 3.40322 | 0.0529812 | 0.794703 | 15.7944 | 14.9997 | -0.0208613 | -0.0751005 | 3.52489 | 3.59999 | [15 empty] | 3.337384 | 0.0460789 | 0.691186 | 15.6912 | 15.0001 | -0.0186646 | -0.0671924 | 3.5328 | 3.6 | [15 empty] | 3.386248 | 0.0495322 | 0.742971 | 15.7427 | 14.9998 | -0.0198553 | -0.0714782 | 3.52847 | 3.59995 | [14 empty] | 936.0009 | 3.182244 | 0.0336341 | 0.505919 | 15.5478 | 15.0418 | -0.0168399 | -0.0538969 | 3.14665 | 3.20055 | -0.01597294 | -0.033223715 | 2.046776285 | 2.08 | [59 empty] | 3.516193 | 0.0417552 | 0.617603 | 15.4087 | 14.7911 | -0.0208095 | -0.0736131 | 3.46386 | 3.53748 | [39 empty] | 3.462466 | 0.0385648 | 0.578454 | 15.578 | 14.9995 | -0.0200397 | -0.0745871 | 3.64738 | 3.72197
938.001 | 3.346966 | 0.0518311 | 0.778446 | 15.7973 | 15.0189 | -0.0189401 | -0.0540496 | 2.79966 | 2.85371 | -0.030919612 | -0.0636944 | 1.9963056 | 2.06 | [58 empty] | 938.001 | 3.047658 | 0.0380378 | 0.572634 | 15.627 | 15.0544 | -0.0160647 | -0.0502145 | 3.07555 | 3.12577 | -0.020911238 | -0.04307715 | 2.01692285 | 2.06 | [35 empty] | 3.405893 | 0.0532483 | 0.79871 | 15.7984 | 14.9997 | -0.0209475 | -0.0754109 | 3.52458 | 3.59999 | [15 empty] | 3.34074 | 0.0463237 | 0.694858 | 15.6949 | 15.0001 | -0.01877 | -0.067572 | 3.53242 | 3.6 | [15 empty] | 3.389199 | 0.0497839 | 0.746747 | 15.7465 | 14.9998 | -0.019951 | -0.0718227 | 3.52813 | 3.59995 | [14 empty] | 938.0009 | 3.18668 | 0.0338164 | 0.508661 | 15.5505 | 15.0418 | -0.0169398 | -0.0542166 | 3.14633 | 3.20055 | -0.01604373 | -0.033370959 | 2.046629041 | 2.08 | [59 empty] | 3.520034 | 0.041987 | 0.621033 | 15.4121 | 14.7911 | -0.0208559 | -0.0737774 | 3.4637 | 3.53748 | [39 empty] | 3.466276 | 0.0387759 | 0.58162 | 15.5812 | 14.9995 | -0.0201679 | -0.0750644 | 3.64691 | 3.72197
940.001 | 3.350174 | 0.0520912 | 0.782353 | 15.8013 | 15.0189 | -0.0190262 | -0.0542951 | 2.79941 | 2.85371 | -0.031078407 | -0.064021518 | 1.995978482 | 2.06 | [58 empty] | 940.001 | 3.051711 | 0.0382774 | 0.576241 | 15.6306 | 15.0544 | -0.0161147 | -0.0503707 | 3.0754 | 3.12577 | -0.021088996 | -0.043443331 | 2.016556669 | 2.06 | [35 empty] | 3.408585 | 0.0535292 | 0.802923 | 15.8026 | 14.9997 | -0.0210707 | -0.0758543 | 3.52413 | 3.59999 | [15 empty] | 3.34385 | 0.0465656 | 0.698487 | 15.6986 | 15.0001 | -0.0188446 | -0.0678405 | 3.53216 | 3.6 | [15 empty] | 3.39219 | 0.0500467 | 0.750689 | 15.7505 | 14.9998 | -0.0200427 | -0.0721527 | 3.5278 | 3.59995 | [14 empty] | 940.0009 | 3.191272 | 0.0339907 | 0.511282 | 15.5531 | 15.0418 | -0.0170371 | -0.0545281 | 3.14602 | 3.20055 | -0.016111278 | -0.033511457 | 2.046488543 | 2.08 | [59 empty] | 3.523426 | 0.0422284 | 0.624602 | 15.4157 | 14.7911 | -0.0210404 | -0.0744299 | 3.46305 | 3.53748 | [39 empty] | 3.470124 | 0.0390039 | 0.585041 | 15.5846 | 14.9995 | -0.0203385 | -0.0756994 | 3.64627 | 3.72197
942.001 | 3.353112 | 0.052352 | 0.786269 | 15.8052 | 15.0189 | -0.019152 | -0.0546541 | 2.79905 | 2.85371 | -0.031192905 | -0.064257385 | 1.995742615 | 2.06 | [58 empty] | 942.001 | 3.055741 | 0.0384966 | 0.579541 | 15.6339 | 15.0544 | -0.0162139 | -0.0506808 | 3.07509 | 3.12577 | -0.021196961 | -0.043665739 | 2.016334261 | 2.06 | [35 empty] | 3.411615 | 0.0537923 | 0.80687 | 15.8066 | 14.9997 | -0.021152 | -0.0761469 | 3.52384 | 3.59999 | [15 empty] | 3.347065 | 0.0468184 | 0.702279 | 15.7023 | 15.0001 | -0.01896 | -0.068256 | 3.53174 | 3.6 | [15 empty] | 3.395272 | 0.0503011 | 0.754505 | 15.7543 | 14.9998 | -0.0201327 | -0.0724768 | 3.52747 | 3.59995 | [14 empty] | 942.0009 | 3.195806 | 0.034166 | 0.51392 | 15.5558 | 15.0418 | -0.0171218 | -0.0547992 | 3.14575 | 3.20055 | -0.016197617 | -0.033691044 | 2.046308956 | 2.08 | [59 empty] | 3.526885 | 0.042456 | 0.627969 | 15.419 | 14.7911 | -0.0211252 | -0.0747299 | 3.46275 | 3.53748 | [39 empty] | 3.474272 | 0.0392049 | 0.588056 | 15.5876 | 14.9995 | -0.0203937 | -0.0759049 | 3.64606 | 3.72197
944.001 | 3.355873 | 0.0526223 | 0.790329 | 15.8092 | 15.0189 | -0.0192566 | -0.0549528 | 2.79875 | 2.85371 | -0.031334209 | -0.064548471 | 1.995451529 | 2.06 | [58 empty] | 944.001 | 3.060101 | 0.0387101 | 0.582756 | 15.6371 | 15.0544 | -0.0162915 | -0.0509234 | 3.07484 | 3.12577 | -0.021317699 | -0.043914461 | 2.016085539 | 2.06 | [35 empty] | 3.413983 | 0.054068 | 0.811005 | 15.8107 | 14.9997 | -0.0212099 | -0.0763553 | 3.52363 | 3.59999 | [15 empty] | 3.350188 | 0.0470604 | 0.705909 | 15.706 | 15.0001 | -0.0190302 | -0.0685086 | 3.53149 | 3.6 | [15 empty] | 3.398278 | 0.0505643 | 0.758452 | 15.7582 | 14.9998 | -0.0202128 | -0.0727649 | 3.52719 | 3.59995 | [14 empty] | 944.0009 | 3.20018 | 0.0343472 | 0.516644 | 15.5585 | 15.0418 | -0.0172219 | -0.0551195 | 3.14543 | 3.20055 | -0.016268275 | -0.033838013 | 2.046161987 | 2.08 | [59 empty] | 3.530368 | 0.0426934 | 0.631481 | 15.4225 | 14.7911 | -0.0212001 | -0.0749949 | 3.46248 | 3.53748 | [39 empty] | 3.478046 | 0.039435 | 0.591506 | 15.591 | 14.9995 | -0.0204992 | -0.0762975 | 3.64567 | 3.72197
946.001 | 3.358943 | 0.0528868 | 0.794302 | 15.8132 | 15.0189 | -0.0193598 | -0.0552471 | 2.79846 | 2.85371 | -0.031478881 | -0.064846494 | 1.995153506 | 2.06 | [58 empty] | 946.001 | 3.064167 | 0.0389332 | 0.586114 | 15.6405 | 15.0544 | -0.0164007 | -0.0512647 | 3.0745 | 3.12577 | -0.021422243 | -0.044129821 | 2.015870179 | 2.06 | [35 empty] | 3.416422 | 0.0543438 | 0.815142 | 15.8149 | 14.9997 | -0.0213444 | -0.0768395 | 3.52315 | 3.59999 | [15 empty] | 3.353236 | 0.0473122 | 0.709686 | 15.7097 | 15.0001 | -0.0191391 | -0.0689008 | 3.5311 | 3.6 | [15 empty] | 3.400781 | 0.0508198 | 0.762286 | 15.7621 | 14.9998 | -0.0203067 | -0.0731031 | 3.52685 | 3.59995 | [14 empty] | 946.0009 | 3.205002 | 0.034543 | 0.51959 | 15.5614 | 15.0418 | -0.017292 | -0.0553438 | 3.14521 | 3.20055 | -0.016382805 | -0.034076235 | 2.045923765 | 2.08 | [59 empty] | 3.533793 | 0.0429417 | 0.635154 | 15.4262 | 14.7911 | -0.0213426 | -0.0754989 | 3.46198 | 3.53748 | [39 empty] | 3.48188 | 0.0396591 | 0.594868 | 15.5944 | 14.9995 | -0.0205933 | -0.0766476 | 3.64532 | 3.72197
948.001 | 3.361602 | 0.0531524 | 0.798291 | 15.8172 | 15.0189 | -0.0194335 | -0.0554574 | 2.79825 | 2.85371 | -0.031651143 | -0.065201355 | 1.994798645 | 2.06 | [58 empty] | 948.001 | 3.068158 | 0.0391586 | 0.589508 | 15.6439 | 15.0544 | -0.0164955 | -0.0515611 | 3.07421 | 3.12577 | -0.021542632 | -0.044377823 | 2.015622177 | 2.06 | [35 empty] | 3.418735 | 0.0546083 | 0.819109 | 15.8188 | 14.9997 | -0.0214243 | -0.0771272 | 3.52286 | 3.59999 | [15 empty] | 3.356344 | 0.0475676 | 0.713517 | 15.7136 | 15.0001 | -0.0192365 | -0.0692515 | 3.53074 | 3.6 | [15 empty] | 3.403676 | 0.0510898 | 0.766335 | 15.7661 | 14.9998 | -0.0203909 | -0.0734064 | 3.52655 | 3.59995 | [14 empty] | 948.0009 | 3.209896 | 0.0347289 | 0.522387 | 15.5642 | 15.0418 | -0.0173614 | -0.055566 | 3.14498 | 3.20055 | -0.016487837 | -0.0342947 | 2.0457053 | 2.08 | [59 empty] | 3.536898 | 0.0431835 | 0.638729 | 15.4298 | 14.7911 | -0.021456 | -0.0759002 | 3.46158 | 3.53748 | [39 empty] | 3.485504 | 0.0398772 | 0.598139 | 15.5977 | 14.9995 | -0.0206464 | -0.0768454 | 3.64512 | 3.72197
950.001 | 3.364199 | 0.0534198 | 0.802307 | 15.8212 | 15.0189 | -0.0195408 | -0.0557637 | 2.79794 | 2.85371 | -0.031788704 | -0.065484731 | 1.994515269 | 2.06 | [58 empty] | 950.001 | 3.072201 | 0.0393889 | 0.592975 | 15.6473 | 15.0544 | -0.0165857 | -0.0518431 | 3.07392 | 3.12577 | -0.021662952 | -0.04462568 | 2.01537432 | 2.06 | [35 empty] | 3.421016 | 0.0548853 | 0.823265 | 15.823 | 14.9997 | -0.0214845 | -0.0773439 | 3.52264 | 3.59999 | [15 empty] | 3.359379 | 0.0478161 | 0.717244 | 15.7173 | 15.0001 | -0.0193207 | -0.0695543 | 3.53044 | 3.6 | [15 empty] | 3.406153 | 0.0513508 | 0.77025 | 15.77 | 14.9998 | -0.0204713 | -0.0736955 | 3.52626 | 3.59995 | [14 empty] | 950.0009 | 3.214341 | 0.0349074 | 0.525072 | 15.5669 | 15.0418 | -0.0174535 | -0.0558608 | 3.14469 | 3.20055 | -0.016567739 | -0.034460897 | 2.045539103 | 2.08 | [59 empty] | 3.540301 | 0.0434169 | 0.642182 | 15.4332 | 14.7911 | -0.0215416 | -0.0762031 | 3.46127 | 3.53748 | [39 empty] | 3.488916 | 0.0400963 | 0.601427 | 15.601 | 14.9995 | -0.0207959 | -0.0774015 | 3.64457 | 3.72197
952.001 | 3.367055 | 0.0536974 | 0.806477 | 15.8254 | 15.0189 | -0.0196605 | -0.0561054 | 2.7976 | 2.85371 | -0.031928026 | -0.065771733 | 1.994228267 | 2.06 | [58 empty] | 952.001 | 3.075922 | 0.0396146 | 0.596372 | 15.6507 | 15.0544 | -0.016665 | -0.052091 | 3.07368 | 3.12577 | -0.021799114 | -0.044906175 | 2.015093825 | 2.06 | [35 empty] | 3.423427 | 0.055156 | 0.827324 | 15.827 | 14.9997 | -0.0216148 | -0.077813 | 3.52217 | 3.59999 | [15 empty] | 3.362211 | 0.0480646 | 0.720972 | 15.721 | 15.0001 | -0.0194312 | -0.0699524 | 3.53004 | 3.6 | [15 empty] | 3.408773 | 0.0516143 | 0.774203 | 15.774 | 14.9998 | -0.0205267 | -0.0738952 | 3.52606 | 3.59995 | [14 empty] | 952.0009 | 3.219132 | 0.0351044 | 0.528034 | 15.5699 | 15.0418 | -0.0175616 | -0.0562069 | 3.14434 | 3.20055 | -0.01664778 | -0.034627383 | 2.045372617 | 2.08 | [59 empty] | 3.543576 | 0.0436632 | 0.645824 | 15.4369 | 14.7911 | -0.0216427 | -0.0765607 | 3.46092 | 3.53748 | [39 empty] | 3.492519 | 0.0403243 | 0.604845 | 15.6044 | 14.9995 | -0.0209322 | -0.077909 | 3.64406 | 3.72197
954.001 | 3.369507 | 0.0539629 | 0.810463 | 15.8294 | 15.0189 | -0.0197508 | -0.0563629 | 2.79734 | 2.85371 | -0.032082697 | -0.066090356 | 1.993909644 | 2.06 | [58 empty] | 954.001 | 3.079954 | 0.0398371 | 0.599722 | 15.6541 | 15.0544 | -0.0167414 | -0.0523298 | 3.07344 | 3.12577 | -0.021935205 | -0.045186523 | 2.014813477 | 2.06 | [35 empty] | 3.42579 | 0.0554325 | 0.831471 | 15.8312 | 14.9997 | -0.0217052 | -0.0781385 | 3.52185 | 3.59999 | [15 empty] | 3.365598 | 0.048313 | 0.724699 | 15.7248 | 15.0001 | -0.0195364 | -0.070331 | 3.52967 | 3.6 | [15 empty] | 3.411836 | 0.0518745 | 0.778105 | 15.7779 | 14.9998 | -0.0206383 | -0.0742968 | 3.52565 | 3.59995 | [14 empty] | 954.0009 | 3.223614 | 0.0352922 | 0.530859 | 15.5727 | 15.0418 | -0.0176283 | -0.0564203 | 3.14413 | 3.20055 | -0.016758922 | -0.034858557 | 2.045141443 | 2.08 | [59 empty] | 3.546531 | 0.0438934 | 0.64923 | 15.4403 | 14.7911 | -0.0217792 | -0.0770434 | 3.46043 | 3.53748 | [39 empty] | 3.496254 | 0.0405449 | 0.608155 | 15.6077 | 14.9995 | -0.0210169 | -0.0782243 | 3.64375 | 3.72197
956.001 | 3.371841 | 0.054244 | 0.814686 | 15.8336 | 15.0189 | -0.0198377 | -0.0566108 | 2.7971 | 2.85371 | -0.032256417 | -0.066448219 | 1.993551781 | 2.06 | [58 empty] | 956.001 | 3.083802 | 0.0400566 | 0.603027 | 15.6574 | 15.0544 | -0.0168515 | -0.0526738 | 3.07309 | 3.12577 | -0.022029975 | -0.045381748 | 2.014618252 | 2.06 | [35 empty] | 3.427986 | 0.0557033 | 0.835534 | 15.8353 | 14.9997 | -0.0217907 | -0.0784463 | 3.52154 | 3.59999 | [15 empty] | 3.36874 | 0.0485703 | 0.728558 | 15.7286 | 15.0001 | -0.0195715 | -0.0704573 | 3.52954 | 3.6 | [15 empty] | 3.414335 | 0.0521408 | 0.782101 | 15.7819 | 14.9998 | -0.0207086 | -0.07455 | 3.5254 | 3.59995 | [14 empty] | 956.0009 | 3.22816 | 0.0354797 | 0.53368 | 15.5755 | 15.0418 | -0.017747 | -0.0568002 | 3.14375 | 3.20055 | -0.016816851 | -0.034979049 | 2.045020951 | 2.08 | [59 empty] | 3.549674 | 0.0441502 | 0.653028 | 15.4441 | 14.7911 | -0.021911 | -0.0775096 | 3.45997 | 3.53748 | [39 empty] | 3.499877 | 0.0407658 | 0.611468 | 15.611 | 14.9995 | -0.0210968 | -0.0785218 | 3.64345 | 3.72197
958.001 | 3.374578 | 0.0545094 | 0.818671 | 15.8376 | 15.0189 | -0.0199682 | -0.0569835 | 2.79672 | 2.85371 | -0.032369376 | -0.066680915 | 1.993319085 | 2.06 | [58 empty] | 958.001 | 3.087855 | 0.0402902 | 0.606543 | 15.6609 | 15.0544 | -0.0169273 | -0.0529108 | 3.07286 | 3.12577 | -0.022175354 | -0.04568123 | 2.01431877 | 2.06 | [35 empty] | 3.430484 | 0.0559833 | 0.839734 | 15.8395 | 14.9997 | -0.0219085 | -0.0788703 | 3.52112 | 3.59999 | [15 empty] | 3.371694 | 0.0488168 | 0.732255 | 15.7323 | 15.0001 | -0.0196496 | -0.0707384 | 3.52926 | 3.6 | [15 empty] | 3.416915 | 0.0524121 | 0.786169 | 15.7859 | 14.9998 | -0.020855 | -0.075077 | 3.52487 | 3.59995 | [14 empty] | 958.0009 | 3.232654 | 0.0356745 | 0.53661 | 15.5784 | 15.0418 | -0.0178131 | -0.0570119 | 3.14354 | 3.20055 | -0.016934207 | -0.035223151 | 2.044776849 | 2.08 | [59 empty] | 3.552645 | 0.0444049 | 0.656795 | 15.4479 | 14.7911 | -0.0220007 | -0.0778271 | 3.45965 | 3.53748 | [39 empty] | 3.503388 | 0.0409952 | 0.614908 | 15.6144 | 14.9995 | -0.021207 | -0.0789319 | 3.64304 | 3.72197
960.001 | 3.377179 | 0.0547862 | 0.822828 | 15.8417 | 15.0189 | -0.0200583 | -0.0572406 | 2.79647 | 2.85371 | -0.032533327 | -0.067018654 | 1.992981346 | 2.06 | [58 empty] | 960.001 | 3.091607 | 0.0405367 | 0.610253 | 15.6646 | 15.0544 | -0.0170116 | -0.0531744 | 3.07259 | 3.12577 | -0.022320413 | -0.045980051 | 2.014019949 | 2.06 | [35 empty] | 3.432968 | 0.0562531 | 0.843781 | 15.8435 | 14.9997 | -0.0219756 | -0.0791119 | 3.52087 | 3.59999 | [15 empty] | 3.374792 | 0.049071 | 0.736068 | 15.7361 | 15.0001 | -0.0198033 | -0.0712917 | 3.5287 | 3.6 | [15 empty] | 3.419723 | 0.0526823 | 0.790222 | 15.79 | 14.9998 | -0.0209516 | -0.0754248 | 3.52453 | 3.59995 | [14 empty] | 960.0009 | 3.237214 | 0.0358631 | 0.539446 | 15.5813 | 15.0418 | -0.0179003 | -0.0572907 | 3.14326 | 3.20055 | -0.017029621 | -0.035421612 | 2.044578388 | 2.08 | [59 empty] | 3.555652 | 0.0446433 | 0.660321 | 15.4514 | 14.7911 | -0.0221447 | -0.0783363 | 3.45914 | 3.53748 | [39 empty] | 3.506921 | 0.0412152 | 0.61821 | 15.6177 | 14.9995 | -0.0213352 | -0.079409 | 3.64256 | 3.72197
962.001 | 3.37961 | 0.0550669 | 0.827044 | 15.8459 | 15.0189 | -0.0201676 | -0.0575525 | 2.79615 | 2.85371 | -0.032679066 | -0.067318877 | 1.992681123 | 2.06 | [58 empty] | 962.001 | 3.095639 | 0.0407619 | 0.613645 | 15.668 | 15.0544 | -0.0171177 | -0.0535059 | 3.07226 | 3.12577 | -0.02242758 | -0.046200815 | 2.013799185 | 2.06 | [35 empty] | 3.435284 | 0.0565343 | 0.847999 | 15.8477 | 14.9997 | -0.0220869 | -0.0795124 | 3.52047 | 3.59999 | [15 empty] | 3.37789 | 0.0493208 | 0.739816 | 15.7399 | 15.0001 | -0.019874 | -0.0715463 | 3.52845 | 3.6 | [15 empty] | 3.422411 | 0.0529493 | 0.794228 | 15.794 | 14.9998 | -0.0210004 | -0.0756003 | 3.52435 | 3.59995 | [14 empty] | 962.0009 | 3.241244 | 0.0360532 | 0.542306 | 15.5841 | 15.0418 | -0.0180031 | -0.0576197 | 3.14293 | 3.20055 | -0.017103041 | -0.035574325 | 2.044425675 | 2.08 | [59 empty] | 3.558566 | 0.0449083 | 0.66424 | 15.4553 | 14.7911 | -0.0222018 | -0.0785384 | 3.45894 | 3.53748 | [39 empty] | 3.510548 | 0.0414397 | 0.621577 | 15.6211 | 14.9995 | -0.0214562 | -0.0798594 | 3.64211 | 3.72197
964.001 | 3.382021 | 0.0553326 | 0.831035 | 15.8499 | 15.0189 | -0.0202881 | -0.0578962 | 2.79581 | 2.85371 | -0.03280558 | -0.067579495 | 1.992420505 | 2.06 | [58 empty] | 964.001 | 3.099548 | 0.040978 | 0.616897 | 15.6713 | 15.0544 | -0.0172173 | -0.0538172 | 3.07195 | 3.12577 | -0.022534804 | -0.046421697 | 2.013578303 | 2.06 | [35 empty] | 3.437929 | 0.0568071 | 0.85209 | 15.8518 | 14.9997 | -0.0221712 | -0.079816 | 3.52017 | 3.59999 | [15 empty] | 3.381144 | 0.0495886 | 0.743832 | 15.7439 | 15.0001 | -0.0199262 | -0.0717344 | 3.52826 | 3.6 | [15 empty] | 3.4248 | 0.0532053 | 0.798067 | 15.7978 | 14.9998 | -0.0211057 | -0.0759795 | 3.52397 | 3.59995 | [14 empty] | 964.0009 | 3.245367 | 0.036238 | 0.545086 | 15.5869 | 15.0418 | -0.0181095 | -0.0579603 | 3.14259 | 3.20055 | -0.017173285 | -0.035720433 | 2.044279567 | 2.08 | [59 empty] | 3.560903 | 0.0451538 | 0.667872 | 15.4589 | 14.7911 | -0.022368 | -0.0791262 | 3.45835 | 3.53748 | [39 empty] | 3.513762 | 0.0416748 | 0.625102 | 15.6246 | 14.9995 | -0.0215552 | -0.0802279 | 3.64174 | 3.72197
966.001 | 3.384799 | 0.0555858 | 0.834838 | 15.8537 | 15.0189 | -0.0203824 | -0.0581654 | 2.79554 | 2.85371 | -0.032944017 | -0.067864675 | 1.992135325 | 2.06 | [58 empty] | 966.001 | 3.103146 | 0.0412304 | 0.620697 | 15.6751 | 15.0544 | -0.0172745 | -0.0539961 | 3.07177 | 3.12577 | -0.0227145 | -0.04679187 | 2.01320813 | 2.06 | [35 empty] | 3.440322 | 0.0570581 | 0.855856 | 15.8556 | 14.9997 | -0.0222728 | -0.0801817 | 3.5198 | 3.59999 | [15 empty] | 3.38403 | 0.049832 | 0.747483 | 15.7475 | 15.0001 | -0.0200361 | -0.0721297 | 3.52787 | 3.6 | [15 empty] | 3.427816 | 0.0534786 | 0.802166 | 15.8019 | 14.9998 | -0.0212018 | -0.0763255 | 3.52363 | 3.59995 | [14 empty] | 966.0009 | 3.249702 | 0.036429 | 0.547959 | 15.5898 | 15.0418 | -0.0181956 | -0.058236 | 3.14231 | 3.20055 | -0.01726855 | -0.035918584 | 2.044081416 | 2.08 | [59 empty] | 3.56133 | 0.0454068 | 0.671615 | 15.4627 | 14.7911 | -0.0224968 | -0.0795818 | 3.45789 | 3.53748 | [39 empty] | 3.516883 | 0.0419064 | 0.628576 | 15.6281 | 14.9995 | -0.0216449 | -0.0805618 | 3.64141 | 3.72197
968.001 | 3.38735 | 0.0558779 | 0.839225 | 15.8581 | 15.0189 | -0.0205079 | -0.0585234 | 2.79518 | 2.85371 | -0.033087821 | -0.068160912 | 1.991839088 | 2.06 | [58 empty] | 968.001 | 3.107227 | 0.0414577 | 0.624119 | 15.6785 | 15.0544 | -0.017363 | -0.0542726 | 3.07149 | 3.12577 | -0.022837361 | -0.047044963 | 2.012955037 | 2.06 | [35 empty] | 3.443027 | 0.0573747 | 0.860604 | 15.8603 | 14.9997 | -0.0223559 | -0.0804808 | 3.51951 | 3.59999 | [15 empty] | 3.387087 | 0.0500934 | 0.751405 | 15.7515 | 15.0001 | -0.0200971 | -0.0723494 | 3.52765 | 3.6 | [15 empty] | 3.430371 | 0.0537502 | 0.806242 | 15.806 | 14.9998 | -0.0213479 | -0.0768513 | 3.5231 | 3.59995 | [14 empty] | 968.0009 | 3.253896 | 0.0366365 | 0.55108 | 15.5929 | 15.0418 | -0.018279 | -0.0585029 | 3.14205 | 3.20055 | -0.017382622 | -0.036155853 | 2.043844147 | 2.08 | [107 empty] | 3.517907 | 0.0421312 | 0.631948 | 15.6315 | 14.9995 | -0.021745 | -0.0809344 | 3.64104 | 3.72197
970.001 | 3.389987 | 0.056145 | 0.843237 | 15.8621 | 15.0189 | -0.0205765 | -0.0587194 | 2.79499 | 2.85371 | -0.033265938 | -0.068527832 | 1.991472168 | 2.06 | [58 empty] | 970.001 | 3.110798 | 0.0416786 | 0.627445 | 15.6818 | 15.0544 | -0.0174642 | -0.054589 | 3.07118 | 3.12577 | -0.022944378 | -0.047265418 | 2.012734582 | 2.06 | [35 empty] | 3.445168 | 0.0576512 | 0.864751 | 15.8645 | 14.9997 | -0.022452 | -0.080827 | 3.51916 | 3.59999 | [15 empty] | 3.389678 | 0.0503533 | 0.755303 | 15.7554 | 15.0001 | -0.020231 | -0.0728315 | 3.52716 | 3.6 | [15 empty] | 3.432842 | 0.0540165 | 0.810235 | 15.81 | 14.9998 | -0.0214303 | -0.077148 | 3.5228 | 3.59995 | [14 empty] | 970.0009 | 3.258442 | 0.0368264 | 0.553937 | 15.5958 | 15.0418 | -0.018359 | -0.058759 | 3.14179 | 3.20055 | -0.017484035 | -0.036366793 | 2.043633207 | 2.08
972.001 | 3.392789 | 0.056429 | 0.847502 | 15.8664 | 15.0189 | -0.0206575 | -0.0589504 | 2.79476 | 2.85371 | -0.033448398 | -0.068903699 | 1.991096301 | 2.06 | [58 empty] | 971.9985 | 3.114792 | 0.0419232 | 0.631127 | 15.6855 | 15.0544 | -0.0175677 | -0.0549127 | 3.07085 | 3.12577 | -0.02306988 | -0.047523953 | 2.012476047 | 2.06 | [35 empty] | 3.447376 | 0.057934 | 0.868994 | 15.8687 | 14.9997 | -0.0225138 | -0.0810495 | 3.51894 | 3.59999 | [15 empty] | 3.392635 | 0.0506171 | 0.75926 | 15.7593 | 15.0001 | -0.0203151 | -0.0731341 | 3.52686 | 3.6 | [15 empty] | 3.435383 | 0.0542968 | 0.81444 | 15.8142 | 14.9998 | -0.0215242 | -0.0774862 | 3.52247 | 3.59995 | [14 empty] | 972.0009 | 3.262648 | 0.0370294 | 0.556989 | 15.5988 | 15.0418 | -0.0184707 | -0.0591164 | 3.14143 | 3.20055 | -0.017560423 | -0.03652568 | 2.04347432 | 2.08
974.001 | 3.395781 | 0.0567065 | 0.851669 | 15.8706 | 15.0189 | -0.0207686 | -0.0592676 | 2.79444 | 2.85371 | -0.033593533 | -0.069202677 | 1.990797323 | 2.06 | [58 empty] | 974.001 | 3.118625 | 0.0421501 | 0.634543 | 15.6889 | 15.0544 | -0.0176693 | -0.05523 | 3.07054 | 3.12577 | -0.023182986 | -0.04775695 | 2.01224305 | 2.06 | [35 empty] | 3.449316 | 0.0582244 | 0.873349 | 15.8731 | 14.9997 | -0.0226422 | -0.0815116 | 3.51847 | 3.59999 | [15 empty] | 3.395396 | 0.0508717 | 0.763079 | 15.7631 | 15.0001 | -0.020387 | -0.073393 | 3.5266 | 3.6 | [15 empty] | 3.437356 | 0.0545643 | 0.818452 | 15.8182 | 14.9998 | -0.0216279 | -0.0778595 | 3.52209 | 3.59995 | [14 empty] | 974.0009 | 3.266809 | 0.0372191 | 0.559843 | 15.6017 | 15.0418 | -0.0185335 | -0.0593174 | 3.14123 | 3.20055 | -0.017680496 | -0.036775432 | 2.043224568 | 2.08
976.001 | 3.398231 | 0.0569769 | 0.855731 | 15.8746 | 15.0189 | -0.0208861 | -0.0596027 | 2.7941 | 2.85371 | -0.033719475 | -0.069462119 | 1.990537881 | 2.06 | [58 empty] | 976.001 | 3.122712 | 0.0423975 | 0.638267 | 15.6926 | 15.0544 | -0.0177188 | -0.0553847 | 3.07038 | 3.12577 | -0.023362409 | -0.048126562 | 2.011873438 | 2.06 | [35 empty] | 3.451245 | 0.058508 | 0.877604 | 15.8773 | 14.9997 | -0.022721 | -0.0817954 | 3.51819 | 3.59999 | [15 empty] | 3.398087 | 0.0511342 | 0.767017 | 15.7671 | 15.0001 | -0.0204638 | -0.0736695 | 3.52633 | 3.6 | [15 empty] | 3.439646 | 0.0548405 | 0.822595 | 15.8224 | 14.9998 | -0.0217137 | -0.0781682 | 3.52178 | 3.59995 | [14 empty] | 976.0009 | 3.270849 | 0.0374435 | 0.563219 | 15.6051 | 15.0418 | -0.0186609 | -0.0597252 | 3.14082 | 3.20055 | -0.017766318 | -0.036953942 | 2.043046058 | 2.08
978.001 | 3.40085 | 0.0572577 | 0.859948 | 15.8788 | 15.0189 | -0.0210122 | -0.0599625 | 2.79374 | 2.85371 | -0.033850578 | -0.069732192 | 1.990267808 | 2.06 | [58 empty] | 978.001 | 3.126012 | 0.0426379 | 0.641886 | 15.6962 | 15.0544 | -0.0178297 | -0.0557315 | 3.07003 | 3.12577 | -0.023475089 | -0.048358683 | 2.011641317 | 2.06 | [35 empty] | 3.453449 | 0.0587903 | 0.881838 | 15.8816 | 14.9997 | -0.0228408 | -0.0822267 | 3.51776 | 3.59999 | [15 empty] | 3.40096875 | 0.0514056 | 0.771088 | 15.7712 | 15.0001 | -0.0205859 | -0.0741091 | 3.52589 | 3.6 | [15 empty] | 3.442077 | 0.055109 | 0.826623 | 15.8264 | 14.9998 | -0.0217894 | -0.0784408 | 3.52151 | 3.59995 | [14 empty] | 978.0009 | 3.275152 | 0.0375998 | 0.56557 | 15.6074 | 15.0418 | -0.0187541 | -0.0600235 | 3.14053 | 3.20055 | -0.017820379 | -0.037066388 | 2.042933612 | 2.08
980.001 | 3.4031 | 0.0575433 | 0.864237 | 15.8831 | 15.0189 | -0.0210591 | -0.0600965 | 2.79361 | 2.85371 | -0.034067195 | -0.070178421 | 1.989821579 | 2.06 | [58 empty] | 980.001 | 3.12947 | 0.0428754 | 0.645462 | 15.6998 | 15.0544 | -0.017914 | -0.0559949 | 3.06977 | 3.12577 | -0.023616319 | -0.048649616 | 2.011350384 | 2.06 | [35 empty] | 3.455484375 | 0.0590775 | 0.886147 | 15.8859 | 14.9997 | -0.0228919 | -0.0824104 | 3.51758 | 3.59999 | [15 empty] | 3.403682 | 0.0516685 | 0.775031 | 15.7751 | 15.0001 | -0.0206826 | -0.0744572 | 3.52554 | 3.6 | [15 empty] | 3.444649 | 0.0553828 | 0.830729 | 15.8305 | 14.9998 | -0.0218504 | -0.0786604 | 3.52129 | 3.59995 | [14 empty] | 980.0009 | 3.279063 | 0.037826 | 0.568973 | 15.6108 | 15.0418 | -0.0188197 | -0.0602335 | 3.14032 | 3.20055 | -0.01796863 | -0.03737475 | 2.04262525 | 2.08
982.001 | 3.405026 | 0.0578655 | 0.869076 | 15.888 | 15.0189 | -0.0211903 | -0.0604708 | 2.79324 | 2.85371 | -0.034237186 | -0.070528604 | 1.989471396 | 2.06 | [58 empty] | 982.001 | 3.13316 | 0.0431154 | 0.649075 | 15.7034 | 15.0544 | -0.0180298 | -0.0563569 | 3.06941 | 3.12577 | -0.023725664 | -0.048874868 | 2.011125132 | 2.06 | [35 empty] | 3.457694 | 0.0593677 | 0.890499 | 15.8902 | 14.9997 | -0.0230309 | -0.082911 | 3.51708 | 3.59999 | [15 empty] | 3.406234 | 0.0519315 | 0.778976 | 15.779 | 15.0001 | -0.0207523 | -0.0747083 | 3.52529 | 3.6 | [15 empty] | 3.446801 | 0.0556528 | 0.834779 | 15.8346 | 14.9998 | -0.0219535 | -0.0790316 | 3.52092 | 3.59995 | [14 empty] | 982.0009 | 3.283143 | 0.0380322 | 0.572074 | 15.6139 | 15.0418 | -0.0189555 | -0.0606681 | 3.13988 | 3.20055 | -0.018026016 | -0.037494113 | 2.042505887 | 2.08
984.001 | 3.407332 | 0.0580797 | 0.872294 | 15.8912 | 15.0189 | -0.0212887 | -0.0607517 | 2.79295 | 2.85371 | -0.034331404 | -0.070722692 | 1.989277308 | 2.06 | [58 empty] | 984.001 | 3.136326 | 0.0433548 | 0.652679 | 15.707 | 15.0544 | -0.0181207 | -0.056641 | 3.06913 | 3.12577 | -0.023860377 | -0.049152377 | 2.010847623 | 2.06 | [35 empty] | 3.459642 | 0.0596647 | 0.894953 | 15.8947 | 14.9997 | -0.0231264 | -0.0832547 | 3.51673 | 3.59999 | [15 empty] | 3.408897 | 0.052168 | 0.782523 | 15.7826 | 15.0001 | -0.020859 | -0.0750923 | 3.5249 | 3.6 | [15 empty] | 3.449222 | 0.0559291 | 0.838923 | 15.8387 | 14.9998 | -0.0220579 | -0.0794074 | 3.52054 | 3.59995 | [14 empty] | 984.0009 | 3.287140625 | 0.0382291 | 0.575037 | 15.6169 | 15.0418 | -0.0190608 | -0.0610051 | 3.13954 | 3.20055 | -0.018108329 | -0.037665324 | 2.042334676 | 2.08
986.001 | 3.409315 | 0.0584091 | 0.877241 | 15.8961 | 15.0189 | -0.0214429 | -0.0611918 | 2.79251 | 2.85371 | -0.034476965 | -0.071022547 | 1.988977453 | 2.06 | [58 empty] | 986.001 | 3.140185 | 0.0435977 | 0.656335 | 15.7107 | 15.0544 | -0.0181822 | -0.0568332 | 3.06893 | 3.12577 | -0.024026667 | -0.049494933 | 2.010505067 | 2.06 | [35 empty] | 3.461412 | 0.0599465 | 0.899181 | 15.8989 | 14.9997 | -0.0232448 | -0.0836811 | 3.51631 | 3.59999 | [15 empty] | 3.411742 | 0.0524621 | 0.786935 | 15.787 | 15.0001 | -0.0209937 | -0.0755772 | 3.52442 | 3.6 | [15 empty] | 3.451807 | 0.0562093 | 0.843126 | 15.8429 | 14.9998 | -0.0221389 | -0.079699 | 3.52025 | 3.59995 | [14 empty] | 986.0009 | 3.291193 | 0.0384305 | 0.578066 | 15.6199 | 15.0418 | -0.0191459 | -0.0612773 | 3.13927 | 3.20055 | -0.01821248 | -0.037881959 | 2.042118041 | 2.08
988.001 | 3.411826 | 0.0586962 | 0.881552 | 15.9005 | 15.0189 | -0.0215291 | -0.0614377 | 2.79227 | 2.85371 | -0.03466118 | -0.07140203 | 1.98859797 | 2.06 | [58 empty] | 988.001 | 3.143656 | 0.0438353 | 0.659912 | 15.7143 | 15.0544 | -0.0182559 | -0.0570638 | 3.0687 | 3.12577 | -0.02417712 | -0.049804868 | 2.010195132 | 2.06 | [35 empty] | 3.463314 | 0.06024 | 0.903583 | 15.9033 | 14.9997 | -0.0233146 | -0.0839321 | 3.51605 | 3.59999 | [15 empty] | 3.414365 | 0.0527275 | 0.790915 | 15.791 | 15.0001 | -0.0210803 | -0.0758889 | 3.52411 | 3.6 | [15 empty] | 3.454277 | 0.0564751 | 0.847113 | 15.8469 | 14.9998 | -0.0222377 | -0.0800545 | 3.5199 | 3.59995 | [14 empty] | 988.0009 | 3.295343 | 0.0386374 | 0.581178 | 15.623 | 15.0418 | -0.0192492 | -0.0616081 | 3.13894 | 3.20055 | -0.018304096 | -0.038072519 | 2.041927481 | 2.08
990.001 | 3.413896 | 0.0589936 | 0.886019 | 15.9049 | 15.0189 | -0.0216549 | -0.0617968 | 2.79191 | 2.85371 | -0.034803795 | -0.071695818 | 1.988304182 | 2.06 | [58 empty] | 990.001 | 3.147173 | 0.0440781 | 0.663567 | 15.7179 | 15.0544 | -0.0183678 | -0.0574134 | 3.06835 | 3.12577 | -0.024289337 | -0.050036034 | 2.009963966 | 2.06 | [35 empty] | 3.465135 | 0.0605336 | 0.907987 | 15.9077 | 14.9997 | -0.0234317 | -0.0843538 | 3.51563 | 3.59999 | [15 empty] | 3.417234 | 0.0529935 | 0.794906 | 15.795 | 15.0001 | -0.0211182 | -0.0760254 | 3.52397 | 3.6 | [15 empty] | 3.456601 | 0.0567554 | 0.851318 | 15.8511 | 14.9998 | -0.0223357 | -0.0804076 | 3.51954 | 3.59995 | [14 empty] | 990.0009 | 3.299119 | 0.0388363 | 0.584169 | 15.626 | 15.0418 | -0.0193254 | -0.0618519 | 3.1387 | 3.20055 | -0.018417519 | -0.038308439 | 2.041691561 | 2.08
992.001 | 3.41623 | 0.0592782 | 0.890293 | 15.9092 | 15.0189 | -0.0217508 | -0.0620704 | 2.79164 | 2.85371 | -0.034971346 | -0.072040973 | 1.987959027 | 2.06 | [58 empty] | 992.001 | 3.150624 | 0.044321 | 0.667224 | 15.7216 | 15.0544 | -0.0184613 | -0.0577056 | 3.06806 | 3.12577 | -0.024426761 | -0.050319127 | 2.009680873 | 2.06 | [35 empty] | 3.467146 | 0.0608242 | 0.912346 | 15.9121 | 14.9997 | -0.0234813 | -0.0845322 | 3.51545 | 3.59999 | [15 empty] | 3.420102 | 0.0532613 | 0.798922 | 15.799 | 15.0001 | -0.0212457 | -0.0764844 | 3.52351 | 3.6 | [15 empty] | 3.459338 | 0.0570428 | 0.855629 | 15.8554 | 14.9998 | -0.0224179 | -0.0807035 | 3.51925 | 3.59995 | [14 empty] | 992.0009 | 3.3031 | 0.0390315 | 0.587105 | 15.6289 | 15.0418 | -0.0194242 | -0.0621683 | 3.13838 | 3.20055 | -0.018499588 | -0.038479143 | 2.041520857 | 2.08
994.001 | 3.418271 | 0.0595805 | 0.894833 | 15.9137 | 15.0189 | -0.0218751 | -0.0624252 | 2.79128 | 2.85371 | -0.035119805 | -0.072346798 | 1.987653202 | 2.06 | [58 empty] | 994.001 | 3.154238 | 0.0445573 | 0.670782 | 15.7251 | 15.0544 | -0.0185548 | -0.0579981 | 3.06777 | 3.12577 | -0.024551696 | -0.050576494 | 2.009423506 | 2.06 | [35 empty] | 3.468967 | 0.0611094 | 0.916624 | 15.9163 | 14.9997 | -0.0236314 | -0.0850728 | 3.51491 | 3.59999 | [15 empty] | 3.422624 | 0.053533 | 0.802998 | 15.8031 | 15.0001 | -0.0213524 | -0.0768685 | 3.52313 | 3.6 | [15 empty] | 3.461763 | 0.0573168 | 0.85974 | 15.8595 | 14.9998 | -0.0224784 | -0.0809213 | 3.51903 | 3.59995 | [14 empty] | 994.0009 | 3.306712 | 0.0392362 | 0.590185 | 15.632 | 15.0418 | -0.0195411 | -0.0625421 | 3.13801 | 3.20055 | -0.018578526 | -0.038643333 | 2.041356667 | 2.08
996.001 | 3.420395 | 0.0598569 | 0.898985 | 15.9179 | 15.0189 | -0.0219836 | -0.0627347 | 2.79097 | 2.85371 | -0.035267249 | -0.072650532 | 1.987349468 | 2.06 | [58 empty] | 996.001 | 3.158008 | 0.0447895 | 0.674277 | 15.7286 | 15.0544 | -0.0186643 | -0.0583402 | 3.06743 | 3.12577 | -0.024660661 | -0.050800962 | 2.009199038 | 2.06 | [35 empty] | 3.471111 | 0.0613894 | 0.920824 | 15.9205 | 14.9997 | -0.0237713 | -0.0855765 | 3.51441 | 3.59999 | [15 empty] | 3.425 | 0.0538062 | 0.807097 | 15.8072 | 15.0001 | -0.02143 | -0.077148 | 3.52285 | 3.6 | [15 empty] | 3.463902 | 0.0575862 | 0.863779 | 15.8636 | 14.9998 | -0.0226246 | -0.0814475 | 3.5185 | 3.59995 | [14 empty] | 996.0009 | 3.310601 | 0.0394556 | 0.593485 | 15.6353 | 15.0418 | -0.0196451 | -0.062875 | 3.13767 | 3.20055 | -0.01867934 | -0.038853028 | 2.041146972 | 2.08
998.001 | 3.42239 | 0.0601427 | 0.903277 | 15.9222 | 15.0189 | -0.0220597 | -0.062952 | 2.79075 | 2.85371 | -0.035451756 | -0.073030618 | 1.986969382 | 2.06 | [58 empty] | 998.001 | 3.16155 | 0.0450406 | 0.678058 | 15.7324 | 15.0544 | -0.0187286 | -0.0585412 | 3.06723 | 3.12577 | -0.024832662 | -0.051155284 | 2.008844716 | 2.06 | [35 empty] | 3.473018 | 0.0617004 | 0.925489 | 15.9252 | 14.9997 | -0.0238353 | -0.0858069 | 3.51418 | 3.59999 | [15 empty] | 3.427309 | 0.0540721 | 0.811085 | 15.8111 | 15.0001 | -0.0215255 | -0.0774918 | 3.5225 | 3.6 | [15 empty] | 3.465934 | 0.0578809 | 0.868201 | 15.868 | 14.9998 | -0.0226922 | -0.0816908 | 3.51826 | 3.59995 | [14 empty] | 998.0009 | 3.314352 | 0.0396669 | 0.596662 | 15.6385 | 15.0418 | -0.0197128 | -0.0630917 | 3.13746 | 3.20055 | -0.018814472 | -0.039134101 | 2.040865899 | 2.08
1000.001 | 3.424527 | 0.0604439 | 0.9078 | 15.9267 | 15.0189 | -0.022162 | -0.0632439 | 2.79046 | 2.85371 | -0.035624071 | -0.073385587 | 1.986614413 | 2.06 | [58 empty] | 1000.001 | 3.165018 | 0.0452809 | 0.681675 | 15.736 | 15.0544 | -0.0188141 | -0.0588085 | 3.06696 | 3.12577 | -0.024969927 | -0.051438049 | 2.008561951 | 2.06 | [35 empty] | 3.475031 | 0.0619919 | 0.929861 | 15.9296 | 14.9997 | -0.0239227 | -0.0861214 | 3.51386 | 3.59999 | [15 empty] | 3.429619 | 0.054345 | 0.815179 | 15.8152 | 15.0001 | -0.0216377 | -0.0778956 | 3.5221 | 3.6 | [15 empty] | 3.467924 | 0.0581603 | 0.872391 | 15.8722 | 14.9998 | -0.0227763 | -0.0819936 | 3.51796 | 3.59995 | [14 empty] | 1000.001 | 3.318397 | 0.0398691 | 0.599704 | 15.6415 | 15.0418 | -0.0198521 | -0.0635377 | 3.13701 | 3.20055 | -0.018861938 | -0.039232831 | 2.040767169 | 2.08
1002.001 | 3.42678 | 0.0607688 | 0.91268 | 15.9316 | 15.0189 | -0.0222875 | -0.063602 | 2.7901 | 2.85371 | -0.035796287 | -0.07374035 | 1.98625965 | 2.06 | [58 empty] | 1002.001 | 3.168491 | 0.0455318 | 0.685452 | 15.7398 | 15.0544 | -0.0189079 | -0.0591018 | 3.06666 | 3.12577 | -0.025109964 | -0.051726526 | 2.008273474 | 2.06 | [35 empty] | 3.476703 | 0.0622832 | 0.934231 | 15.9339 | 14.9997 | -0.0240349 | -0.0865255 | 3.51346 | 3.59999 | [15 empty] | 3.432077 | 0.0546168 | 0.819256 | 15.8193 | 15.0001 | -0.0217148 | -0.0781734 | 3.52182 | 3.6 | [15 empty] | 3.469747 | 0.0584421 | 0.876618 | 15.8764 | 14.9998 | -0.0228878 | -0.0823951 | 3.51756 | 3.59995 | [14 empty] | 1002.001 | 3.322277 | 0.0400811 | 0.602893 | 15.6447 | 15.0418 | -0.01994 | -0.0638191 | 3.13673 | 3.20055 | -0.018975059 | -0.039468122 | 2.040531878 | 2.08
1004.001 | 3.428802 | 0.0610298 | 0.9166 | 15.9355 | 15.0189 | -0.0223918 | -0.0638997 | 2.78981 | 2.85371 | -0.035932058 | -0.07402004 | 1.98597996 | 2.06 | [58 empty] | 1004.001 | 3.171774 | 0.0457666 | 0.688987 | 15.7433 | 15.0544 | -0.0190202 | -0.0594528 | 3.06631 | 3.12577 | -0.025215445 | -0.051943818 | 2.008056182 | 2.06 | [35 empty] | 3.47842 | 0.0625898 | 0.938829 | 15.9385 | 14.9997 | -0.0241309 | -0.086871 | 3.51312 | 3.59999 | [15 empty] | 3.43465 | 0.0548892 | 0.823341 | 15.8234 | 15.0001 | -0.0218264 | -0.078575 | 3.52142 | 3.6 | [15 empty] | 3.471771 | 0.0587356 | 0.88102 | 15.8808 | 14.9998 | -0.0230021 | -0.0828066 | 3.51714 | 3.59995 | [14 empty] | 1004.001 | 3.326108 | 0.0402937 | 0.606091 | 15.6479 | 15.0418 | -0.0200229 | -0.0640844 | 3.13646 | 3.20055 | -0.019091245 | -0.039709789 | 2.040290211 | 2.08
1006.001 | 3.43084375 | 0.0613285 | 0.921087 | 15.94 | 15.0189 | -0.0225333 | -0.0643034 | 2.7894 | 2.85371 | -0.036062559 | -0.074288873 | 1.985711127 | 2.06 | [58 empty] | 1006.001 | 3.175192 | 0.0460258 | 0.692889 | 15.7472 | 15.0544 | -0.0191004 | -0.0597032 | 3.06606 | 3.12577 | -0.025377401 | -0.052277447 | 2.007722553 | 2.06 | [35 empty] | 3.480113 | 0.0628863 | 0.943277 | 15.943 | 14.9997 | -0.0242785 | -0.0874022 | 3.51258 | 3.59999 | [15 empty] | 3.43699 | 0.0551549 | 0.827327 | 15.8274 | 15.0001 | -0.0219478 | -0.0790119 | 3.52098 | 3.6 | [15 empty] | 3.47398 | 0.0590157 | 0.885223 | 15.885 | 14.9998 | -0.0230735 | -0.0830634 | 3.51689 | 3.59995 | [14 empty] | 1006.001 | 3.330023 | 0.0405057 | 0.60928 | 15.6511 | 15.0418 | -0.0201432 | -0.0644692 | 3.13608 | 3.20055 | -0.019172967 | -0.039879772 | 2.040120228 | 2.08
1008.001 | 3.432653 | 0.0616256 | 0.925548 | 15.9445 | 15.0189 | -0.0226271 | -0.0645711 | 2.78913 | 2.85371 | -0.036241324 | -0.074657127 | 1.985342873 | 2.06 | [58 empty] | 1008.001 | 3.178393 | 0.0462733 | 0.696614 | 15.751 | 15.0544 | -0.01919 | -0.0599835 | 3.06578 | 3.12577 | -0.025523542 | -0.052578497 | 2.007421503 | 2.06 | [35 empty] | 3.48195 | 0.0631815 | 0.947704 | 15.9474 | 14.9997 | -0.0243545 | -0.087676 | 3.51231 | 3.59999 | [15 empty] | 3.439495 | 0.0554339 | 0.831512 | 15.8316 | 15.0001 | -0.021981 | -0.0791316 | 3.52086 | 3.6 | [15 empty] | 3.476083 | 0.05931 | 0.889636 | 15.8894 | 14.9998 | -0.023155 | -0.083357 | 3.51659 | 3.59995 | [14 empty] | 1008.001 | 3.333874 | 0.0407178 | 0.61247 | 15.6543 | 15.0418 | -0.0202428 | -0.0647881 | 3.13576 | 3.20055 | -0.019273393 | -0.040088657 | 2.039911343 | 2.08
1010.001 | 3.434597 | 0.0619109 | 0.929834 | 15.9487 | 15.0189 | -0.0227654 | -0.0649659 | 2.78874 | 2.85371 | -0.03636038 | -0.074902382 | 1.985097618 | 2.06 | [58 empty] | 1010.001 | 3.181436 | 0.0465253 | 0.700409 | 15.7548 | 15.0544 | -0.0193059 | -0.0603459 | 3.06542 | 3.12577 | -0.025644168 | -0.052826986 | 2.007173014 | 2.06 | [35 empty] | 3.483677 | 0.0634852 | 0.952261 | 15.952 | 14.9997 | -0.0244536 | -0.0880325 | 3.51195 | 3.59999 | [15 empty] | 3.442128 | 0.05571 | 0.835654 | 15.8357 | 15.0001 | -0.0220822 | -0.079496 | 3.5205 | 3.6 | [15 empty] | 3.478032 | 0.0595898 | 0.893833 | 15.8936 | 14.9998 | -0.0232784 | -0.0838012 | 3.51615 | 3.59995 | [14 empty] | 1010.001 | 3.337667 | 0.040926 | 0.615602 | 15.6574 | 15.0418 | -0.0203372 | -0.0650904 | 3.13546 | 3.20055 | -0.019373749 | -0.040297399 | 2.039702601 | 2.08
1012.001 | 3.436553 | 0.0622041 | 0.934237 | 15.9531 | 15.0189 | -0.0227871 | -0.0650277 | 2.78868 | 2.85371 | -0.036605432 | -0.07540719 | 1.98459281 | 2.06 | [58 empty] | 1012.001 | 3.184775 | 0.0467618 | 0.703969 | 15.7583 | 15.0544 | -0.0193985 | -0.0606351 | 3.06513 | 3.12577 | -0.025768412 | -0.053082928 | 2.006917072 | 2.06 | [35 empty] | 3.485391 | 0.0637789 | 0.956666 | 15.9564 | 14.9997 | -0.024558 | -0.0884086 | 3.51158 | 3.59999 | [15 empty] | 3.444692 | 0.0559848 | 0.839776 | 15.8398 | 15.0001 | -0.0221998 | -0.0799193 | 3.52008 | 3.6 | [15 empty] | 3.479932 | 0.0598874 | 0.898297 | 15.8981 | 14.9998 | -0.023347 | -0.084048 | 3.5159 | 3.59995 | [14 empty] | 1012.001 | 3.341417 | 0.0411443 | 0.618885 | 15.6607 | 15.0418 | -0.0204447 | -0.0654341 | 3.13512 | 3.20055 | -0.01947406 | -0.040506045 | 2.039493955 | 2.08
1014.001 | 3.438653 | 0.0625043 | 0.938747 | 15.9576 | 15.0189 | -0.0229649 | -0.065535 | 2.78817 | 2.85371 | -0.036700936 | -0.075603929 | 1.984396071 | 2.06 | [58 empty] | 1014.001 | 3.188193 | 0.0470058 | 0.707642 | 15.762 | 15.0544 | -0.0194903 | -0.0609221 | 3.06484 | 3.12577 | -0.025904943 | -0.053364182 | 2.006635818 | 2.06 | [35 empty] | 3.487283 | 0.0640816 | 0.961207 | 15.9609 | 14.9997 | -0.0246584 | -0.0887699 | 3.51122 | 3.59999 | [15 empty] | 3.447174 | 0.0562636 | 0.843958 | 15.844 | 15.0001 | -0.0222972 | -0.08027 | 3.51973 | 3.6 | [15 empty] | 3.481799 | 0.060163 | 0.902431 | 15.9022 | 14.9998 | -0.0234593 | -0.0844522 | 3.5155 | 3.59995 | [14 empty] | 1014.001 | 3.344887 | 0.0413635 | 0.622182 | 15.664 | 15.0418 | -0.0204994 | -0.0656093 | 3.13494 | 3.20055 | -0.019624344 | -0.040818636 | 2.039181364 | 2.08
1016.001 | 3.44062 | 0.0627971 | 0.943144 | 15.962 | 15.0189 | -0.0230938 | -0.0659028 | 2.7878 | 2.85371 | -0.036838659 | -0.075887638 | 1.984112362 | 2.06 | [58 empty] | 1016.001 | 3.191482 | 0.0472575 | 0.711431 | 15.7658 | 15.0544 | -0.0195879 | -0.0612271 | 3.06454 | 3.12577 | -0.026044392 | -0.053651448 | 2.006348552 | 2.06 | [35 empty] | 3.489008 | 0.0643739 | 0.965591 | 15.9653 | 14.9997 | -0.0247879 | -0.089236 | 3.51075 | 3.59999 | [15 empty] | 3.449776 | 0.0565345 | 0.848021 | 15.8481 | 15.0001 | -0.0223504 | -0.0804614 | 3.51953 | 3.6 | [15 empty] | 3.484129 | 0.0604612 | 0.906904 | 15.9067 | 14.9998 | -0.0235609 | -0.0848182 | 3.51513 | 3.59995 | [14 empty] | 1016.001 | 3.348136 | 0.0415792 | 0.625428 | 15.6673 | 15.0418 | -0.0206393 | -0.066057 | 3.13449 | 3.20055 | -0.019690124 | -0.040955457 | 2.039044543 | 2.08
1018.001 | 3.442419 | 0.0630964 | 0.947638 | 15.9665 | 15.0189 | -0.0231803 | -0.0661499 | 2.78756 | 2.85371 | -0.037027215 | -0.076276063 | 1.983723937 | 2.06 | [58 empty] | 1018.001 | 3.194928 | 0.0475034 | 0.715134 | 15.7695 | 15.0544 | -0.0196705 | -0.0614853 | 3.06428 | 3.12577 | -0.026190292 | -0.053952002 | 2.006047998 | 2.06 | [35 empty] | 3.490658 | 0.0646778 | 0.970149 | 15.9699 | 14.9997 | -0.0248855 | -0.0895874 | 3.5104 | 3.59999 | [15 empty] | 3.45228 | 0.0568186 | 0.852283 | 15.8523 | 15.0001 | -0.022473 | -0.0809029 | 3.51909 | 3.6 | [15 empty] | 3.486066 | 0.0607446 | 0.911155 | 15.9109 | 14.9998 | -0.0236971 | -0.0853083 | 3.51464 | 3.59995 | [14 empty] | 1018.001 | 3.351481 | 0.0417913 | 0.628618 | 15.6705 | 15.0418 | -0.0207134 | -0.0662944 | 3.13425 | 3.20055 | -0.019815258 | -0.041215736 | 2.038784264 | 2.08
1020.001 | 3.444491 | 0.0633905 | 0.952055 | 15.971 | 15.0189 | -0.0233016 | -0.0664959 | 2.78721 | 2.85371 | -0.037177653 | -0.076585966 | 1.983414034 | 2.06 | [58 empty] | 1020.001 | 3.198249 | 0.0477617 | 0.719022 | 15.7734 | 15.0544 | -0.0197806 | -0.0618295 | 3.06394 | 3.12577 | -0.026323033 | -0.054225448 | 2.005774552 | 2.06 | [35 empty] | 3.492698 | 0.0649837 | 0.974737 | 15.9745 | 14.9997 | -0.0250013 | -0.0900044 | 3.50998 | 3.59999 | [15 empty] | 3.454421 | 0.0571042 | 0.856566 | 15.8566 | 15.0001 | -0.0225751 | -0.0812701 | 3.51873 | 3.6 | [15 empty] | 3.487913 | 0.0610317 | 0.915461 | 15.9152 | 14.9998 | -0.0237863 | -0.0856295 | 3.51432 | 3.59995 | [14 empty] | 1020.001 | 3.354885 | 0.0420231 | 0.632104 | 15.6739 | 15.0418 | -0.020856 | -0.0667505 | 3.1338 | 3.20055 | -0.019887161 | -0.041365295 | 2.038634705 | 2.08
1021.999 | 3.446722 | 0.0636901 | 0.956556 | 15.9755 | 15.0189 | -0.0234066 | -0.0667957 | 2.78691 | 2.85371 | -0.037345247 | -0.07693121 | 1.98306879 | 2.06 | [58 empty] | 1021.998 | 3.201639 | 0.0480129 | 0.722803 | 15.7772 | 15.0544 | -0.0198549 | -0.0620619 | 3.0637 | 3.12577 | -0.026481291 | -0.054551459 | 2.005448541 | 2.06 | [35 empty] | 3.49454 | 0.0652869 | 0.979285 | 15.979 | 14.9997 | -0.0250868 | -0.0903122 | 3.50967 | 3.59999 | [15 empty] | 3.456554 | 0.0573804 | 0.86071 | 15.8608 | 15.0001 | -0.0226924 | -0.0816925 | 3.5183 | 3.6 | [15 empty] | 3.489948 | 0.0613252 | 0.919865 | 15.9196 | 14.9998 | -0.0238645 | -0.085911 | 3.51404 | 3.59995 | [14 empty] | 1022.001 | 3.35827 | 0.0422304 | 0.635222 | 15.6771 | 15.0418 | -0.020948 | -0.0670452 | 3.1335 | 3.20055 | -0.019993405 | -0.041586281 | 2.038413719 | 2.08
1024.001 | 3.448841 | 0.0639857 | 0.960995 | 15.9799 | 15.0189 | -0.0235548 | -0.0672185 | 2.78649 | 2.85371 | -0.037465252 | -0.077178419 | 1.982821581 | 2.06 | [58 empty] | 1024.001 | 3.204931 | 0.0482664 | 0.726619 | 15.781 | 15.0544 | -0.0199522 | -0.0623658 | 3.0634 | 3.12577 | -0.026620396 | -0.054838015 | 2.005161985 | 2.06 | [35 empty] | 3.496008 | 0.0655932 | 0.983879 | 15.9836 | 14.9997 | -0.0251979 | -0.0907121 | 3.50927 | 3.59999 | [15 empty] | 3.458502 | 0.0576554 | 0.864835 | 15.8649 | 15.0001 | -0.0227749 | -0.0819897 | 3.51801 | 3.6 | [15 empty] | 3.492129 | 0.0616118 | 0.924163 | 15.9239 | 14.9998 | -0.0239617 | -0.0862611 | 3.51369 | 3.59995 | [14 empty] | 1024.001 | 3.361581 | 0.0424508 | 0.638538 | 15.6804 | 15.0418 | -0.0210517 | -0.0673769 | 3.13317 | 3.20055 | -0.020096454 | -0.041800623 | 2.038199377 | 2.08
1026.001 | 3.450749 | 0.0642952 | 0.965643 | 15.9845 | 15.0189 | -0.0236336 | -0.0674433 | 2.78626 | 2.85371 | -0.037662817 | -0.077585402 | 1.982414598 | 2.06 | [58 empty] | 1026.001 | 3.2083 | 0.048525 | 0.730513 | 15.7849 | 15.0544 | -0.0200406 | -0.0626424 | 3.06312 | 3.12577 | -0.026771935 | -0.055150187 | 2.004849813 | 2.06 | [35 empty] | 3.497797 | 0.0658945 | 0.988399 | 15.9881 | 14.9997 | -0.0252448 | -0.090881 | 3.50911 | 3.59999 | [15 empty] | 3.460481 | 0.0579502 | 0.869257 | 15.8693 | 15.0001 | -0.0228674 | -0.0823225 | 3.51767 | 3.6 | [15 empty] | 3.49396 | 0.0619042 | 0.928549 | 15.9283 | 14.9998 | -0.0240681 | -0.0866442 | 3.51331 | 3.59995 | [14 empty] | 1026.001 | 3.365128 | 0.0426669 | 0.641789 | 15.6836 | 15.0418 | -0.0211761 | -0.0677752 | 3.13277 | 3.20055 | -0.020171297 | -0.041956298 | 2.038043702 | 2.08
1028.001 | 3.452995 | 0.0645896 | 0.970064 | 15.989 | 15.0189 | -0.0237411 | -0.06775 | 2.78596 | 2.85371 | -0.037830062 | -0.077929928 | 1.982070072 | 2.06 | [58 empty] | 1028.001 | 3.211205 | 0.0487865 | 0.734449 | 15.7888 | 15.0544 | -0.0201532 | -0.0629942 | 3.06277 | 3.12577 | -0.026901144 | -0.055416357 | 2.004583643 | 2.06 | [35 empty] | 3.499295 | 0.0662116 | 0.993155 | 15.9929 | 14.9997 | -0.0254213 | -0.0915163 | 3.50847 | 3.59999 | [15 empty] | 3.462468 | 0.0582327 | 0.873493 | 15.8736 | 15.0001 | -0.0229639 | -0.0826699 | 3.51733 | 3.6 | [15 empty] | 3.495872 | 0.0622048 | 0.933057 | 15.9328 | 14.9998 | -0.0241931 | -0.0870941 | 3.51286 | 3.59995 | [14 empty] | 1028.001 | 3.368567 | 0.0429028 | 0.645336 | 15.6872 | 15.0418 | -0.0212424 | -0.0679875 | 3.13256 | 3.20055 | -0.020330484 | -0.042287406 | 2.037712594 | 2.08
1030.001 | 3.454625 | 0.0649086 | 0.974856 | 15.9938 | 15.0189 | -0.0238587 | -0.0680858 | 2.78562 | 2.85371 | -0.038001422 | -0.07828293 | 1.98171707 | 2.06 | [58 empty] | 1030.001 | 3.214384 | 0.0490461 | 0.738357 | 15.7927 | 15.0544 | -0.0202286 | -0.06323 | 3.06254 | 3.12577 | -0.027068388 | -0.055760879 | 2.004239121 | 2.06 | [35 empty] | 3.500543 | 0.0665196 | 0.997775 | 15.9975 | 14.9997 | -0.0254707 | -0.0916941 | 3.50829 | 3.59999 | [15 empty] | 3.464523 | 0.0585189 | 0.877788 | 15.8779 | 15.0001 | -0.0230515 | -0.0829853 | 3.51701 | 3.6 | [15 empty] | 3.497738 | 0.0625015 | 0.937508 | 15.9373 | 14.9998 | -0.0242532 | -0.0873103 | 3.51264 | 3.59995 | [14 empty] | 1030.001 | 3.371695 | 0.0431313 | 0.648773 | 15.6906 | 15.0418 | -0.0213545 | -0.0683462 | 3.1322 | 3.20055 | -0.020430195 | -0.042494805 | 2.037505195 | 2.08
1032.001 | 3.456431 | 0.0651951 | 0.979159 | 15.9981 | 15.0189 | -0.0239867 | -0.0684509 | 2.78526 | 2.85371 | -0.038135683 | -0.078559508 | 1.981440492 | 2.06 | [58 empty] | 1032.001 | 3.217181 | 0.0493004 | 0.742186 | 15.7965 | 15.0544 | -0.0203392 | -0.0635756 | 3.06219 | 3.12577 | -0.027191259 | -0.056013994 | 2.003986006 | 2.06 | [35 empty] | 3.501913 | 0.066832 | 1.00246 | 16.0022 | 14.9997 | -0.0256032 | -0.0921711 | 3.50782 | 3.59999 | [15 empty] | 3.466524 | 0.0588118 | 0.882181 | 15.8822 | 15.0001 | -0.023183 | -0.0834586 | 3.51654 | 3.6 | [15 empty] | 3.499313 | 0.0627939 | 0.941895 | 15.9417 | 14.9998 | -0.0243568 | -0.0876832 | 3.51227 | 3.59995 | [14 empty] | 1032.001 | 3.375251 | 0.043353 | 0.652108 | 15.6939 | 15.0418 | -0.021482 | -0.0687543 | 3.13179 | 3.20055 | -0.020507957 | -0.042656552 | 2.037343448 | 2.08
1034.001 | 3.457741 | 0.065506 | 0.983829 | 16.0027 | 15.0189 | -0.0240973 | -0.0687665 | 2.78494 | 2.85371 | -0.038301683 | -0.078901467 | 1.981098533 | 2.06 | [58 empty] | 1034.001 | 3.219899 | 0.0495684 | 0.746221 | 15.8006 | 15.0544 | -0.0204486 | -0.0639175 | 3.06185 | 3.12577 | -0.027335691 | -0.056311523 | 2.003688477 | 2.06 | [35 empty] | 3.503463 | 0.0671475 | 1.00719 | 16.0069 | 14.9997 | -0.0257274 | -0.0926183 | 3.50737 | 3.59999 | [15 empty] | 3.468671 | 0.0590956 | 0.886438 | 15.8865 | 15.0001 | -0.0232528 | -0.08371 | 3.51629 | 3.6 | [15 empty] | 3.501029 | 0.0630908 | 0.946347 | 15.9461 | 14.9998 | -0.0244857 | -0.0881473 | 3.5118 | 3.59995 | [14 empty] | 1034.001 | 3.378523 | 0.0435733 | 0.655423 | 15.6973 | 15.0418 | -0.0215791 | -0.0690651 | 3.13148 | 3.20055 | -0.02062317 | -0.042896193 | 2.037103807 | 2.08
1036.001 | 3.459073 | 0.0658209 | 0.988558 | 16.0075 | 15.0189 | -0.0242085 | -0.069084 | 2.78462 | 2.85371 | -0.038479575 | -0.079267924 | 1.980732076 | 2.06 | [58 empty] | 1036.001 | 3.223154 | 0.0498177 | 0.749974 | 15.8043 | 15.0544 | -0.0205123 | -0.0641165 | 3.06165 | 3.12577 | -0.027499881 | -0.056649755 | 2.003350245 | 2.06 | [35 empty] | 3.504741 | 0.0674587 | 1.01186 | 16.0116 | 14.9997 | -0.025871 | -0.0931353 | 3.50685 | 3.59999 | [15 empty] | 3.470695 | 0.059391 | 0.890869 | 15.8909 | 15.0001 | -0.0233441 | -0.0840386 | 3.51596 | 3.6 | [15 empty] | 3.502623 | 0.0633878 | 0.950803 | 15.9506 | 14.9998 | -0.024537 | -0.0883321 | 3.51162 | 3.59995 | [14 empty] | 1036.001 | 3.381651 | 0.0438077 | 0.658948 | 15.7008 | 15.0418 | -0.0216743 | -0.0693698 | 3.13118 | 3.20055 | -0.020747677 | -0.043155169 | 2.036844831 | 2.08
1038.001 | 3.460515 | 0.0661398 | 0.993347 | 16.0122 | 15.0189 | -0.0243249 | -0.0694161 | 2.78429 | 2.85371 | -0.038647878 | -0.079614629 | 1.980385371 | 2.06 | [58 empty] | 1038.001 | 3.225909 | 0.0500721 | 0.753803 | 15.8082 | 15.0544 | -0.0206497 | -0.0645462 | 3.06122 | 3.12577 | -0.027603234 | -0.056862661 | 2.003137339 | 2.06 | [35 empty] | 3.50612 | 0.0677729 | 1.01657 | 16.0163 | 14.9997 | -0.0259448 | -0.0934009 | 3.50659 | 3.59999 | [15 empty] | 3.47262 | 0.0596702 | 0.895056 | 15.8951 | 15.0001 | -0.0234721 | -0.0844996 | 3.5155 | 3.6 | [15 empty] | 3.504008 | 0.0636877 | 0.9553 | 15.9551 | 14.9998 | -0.0246516 | -0.0887446 | 3.51121 | 3.59995 | [14 empty] | 1038.001 | 3.385267 | 0.0440332 | 0.66234 | 15.7042 | 15.0418 | -0.0217861 | -0.0697275 | 3.13082 | 3.20055 | -0.020847112 | -0.043361993 | 2.036638007 | 2.08
1040.001 | 3.461923 | 0.0664839 | 0.998515 | 16.0174 | 15.0189 | -0.0244408 | -0.0697469 | 2.78396 | 2.85371 | -0.03884606 | -0.080022884 | 1.979977116 | 2.06 | [58 empty] | 1040.001 | 3.228649 | 0.0503403 | 0.757841 | 15.8122 | 15.0544 | -0.020765 | -0.0649064 | 3.06086 | 3.12577 | -0.027734882 | -0.057133856 | 2.002866144 | 2.06 | [35 empty] | 3.507534 | 0.0680777 | 1.02115 | 16.0209 | 14.9997 | -0.0260774 | -0.0938784 | 3.50611 | 3.59999 | [15 empty] | 3.475202 | 0.0599559 | 0.899343 | 15.8994 | 15.0001 | -0.0235775 | -0.0848788 | 3.51512 | 3.6 | [15 empty] | 3.50566 | 0.0639845 | 0.959753 | 15.9595 | 14.9998 | -0.0247597 | -0.0891339 | 3.51082 | 3.59995 | [14 empty] | 1040.001 | 3.388423 | 0.0442817 | 0.666077 | 15.7079 | 15.0418 | -0.0219066 | -0.0701131 | 3.13044 | 3.20055 | -0.020958922 | -0.043594557 | 2.036405443 | 2.08
1042.001 | 3.463429 | 0.0667525 | 1.00255 | 16.0215 | 15.0189 | -0.0245491 | -0.0700559 | 2.78365 | 2.85371 | -0.038985014 | -0.08030913 | 1.97969087 | 2.06 | [58 empty] | 1042.001 | 3.231784 | 0.0506142 | 0.761964 | 15.8163 | 15.0544 | -0.0208212 | -0.0650822 | 3.06068 | 3.12577 | -0.027929754 | -0.057535292 | 2.002464708 | 2.06 | [35 empty] | 3.50877 | 0.0683888 | 1.02581 | 16.0255 | 14.9997 | -0.0261717 | -0.0942178 | 3.50577 | 3.59999 | [15 empty] | 3.477287 | 0.0602491 | 0.903741 | 15.9038 | 15.0001 | -0.0236659 | -0.0851972 | 3.5148 | 3.6 | [15 empty] | 3.507738 | 0.0642819 | 0.964214 | 15.964 | 14.9998 | -0.0248704 | -0.0895321 | 3.51042 | 3.59995 | [14 empty] | 1042.001 | 3.391551 | 0.0445161 | 0.669604 | 15.7114 | 15.0418 | -0.0220047 | -0.0704271 | 3.13012 | 3.20055 | -0.021076954 | -0.043840063 | 2.036159937 | 2.08
1044.001 | 3.465009 | 0.0670699 | 1.00732 | 16.0262 | 15.0189 | -0.0246627 | -0.0703802 | 2.78333 | 2.85371 | -0.039156395 | -0.080662174 | 1.979337826 | 2.06 | [58 empty] | 1044.001 | 3.2346 | 0.0508715 | 0.765839 | 15.8202 | 15.0544 | -0.0209265 | -0.0654115 | 3.06035 | 3.12577 | -0.028064595 | -0.057813066 | 2.002186934 | 2.06 | [35 empty] | 3.510314 | 0.0687099 | 1.03063 | 16.0303 | 14.9997 | -0.0262806 | -0.0946098 | 3.50538 | 3.59999 | [15 empty] | 3.479194 | 0.0605306 | 0.907963 | 15.908 | 15.0001 | -0.0237971 | -0.0856694 | 3.51433 | 3.6 | [15 empty] | 3.509575 | 0.064581 | 0.968701 | 15.9685 | 14.9998 | -0.0249812 | -0.0899311 | 3.51002 | 3.59995 | [14 empty] | 1044.001 | 3.394709 | 0.0447353 | 0.6729 | 15.7147 | 15.0418 | -0.0220918 | -0.070706 | 3.12984 | 3.20055 | -0.021194964 | -0.044085526 | 2.035914474 | 2.08
1046.001 | 3.466396 | 0.0673681 | 1.01179 | 16.0307 | 15.0189 | -0.024791 | -0.0707464 | 2.78296 | 2.85371 | -0.039298405 | -0.080954714 | 1.979045286 | 2.06 | [58 empty] | 1046.001 | 3.237296 | 0.0511316 | 0.769754 | 15.8241 | 15.0544 | -0.0210316 | -0.0657398 | 3.06003 | 3.12577 | -0.028202524 | -0.058097199 | 2.001902801 | 2.06 | [35 empty] | 3.511819 | 0.0690438 | 1.03564 | 16.0354 | 14.9997 | -0.0263796 | -0.0949663 | 3.50502 | 3.59999 | [15 empty] | 3.481242 | 0.060823 | 0.912349 | 15.9124 | 15.0001 | -0.0239028 | -0.08605 | 3.51395 | 3.6 | [15 empty] | 3.511641 | 0.0648717 | 0.973061 | 15.9728 | 14.9998 | -0.0250923 | -0.0903309 | 3.50962 | 3.59995 | [14 empty] | 1046.001 | 3.397677 | 0.0449618 | 0.676307 | 15.7181 | 15.0418 | -0.0222444 | -0.0711944 | 3.12935 | 3.20055 | -0.021253461 | -0.044207198 | 2.035792802 | 2.08
1048.001 | 3.468121 | 0.0676727 | 1.01637 | 16.0353 | 15.0189 | -0.0248813 | -0.071004 | 2.7827 | 2.85371 | -0.039484262 | -0.081337579 | 1.978662421 | 2.06 | [58 empty] | 1047.998 | 3.240426 | 0.0513965 | 0.773741 | 15.8281 | 15.0544 | -0.0211088 | -0.0659813 | 3.05979 | 3.12577 | -0.028371906 | -0.058446127 | 2.001553873 | 2.06 | [35 empty] | 3.513084 | 0.0693431 | 1.04013 | 16.0398 | 14.9997 | -0.0265193 | -0.0954689 | 3.50452 | 3.59999 | [15 empty] | 3.483257 | 0.0611163 | 0.916748 | 15.9168 | 15.0001 | -0.0240023 | -0.0864081 | 3.51359 | 3.6 | [15 empty] | 3.51345 | 0.0651828 | 0.977727 | 15.9775 | 14.9998 | -0.025159 | -0.0905713 | 3.50938 | 3.59995 | [14 empty] | 1048.001 | 3.400501 | 0.0452123 | 0.680075 | 15.7219 | 15.0418 | -0.0223145 | -0.0714187 | 3.12913 | 3.20055 | -0.021421229 | -0.044556156 | 2.035443844 | 2.08
1050.001 | 3.469816 | 0.0679627 | 1.02073 | 16.0396 | 15.0189 | -0.0250286 | -0.0714244 | 2.78228 | 2.85371 | -0.039596807 | -0.081569422 | 1.978430578 | 2.06 | [58 empty] | 1050.001 | 3.24315 | 0.0516595 | 0.7777 | 15.8321 | 15.0544 | -0.0212125 | -0.0663053 | 3.05946 | 3.12577 | -0.028512614 | -0.058735985 | 2.001264015 | 2.06 | [35 empty] | 3.51431 | 0.069651 | 1.04475 | 16.0445 | 14.9997 | -0.0266117 | -0.0958017 | 3.50418 | 3.59999 | [15 empty] | 3.485135 | 0.0614045 | 0.921071 | 15.9211 | 15.0001 | -0.0240896 | -0.0867224 | 3.51327 | 3.6 | [15 empty] | 3.515344 | 0.0654904 | 0.982341 | 15.9821 | 14.9998 | -0.0252411 | -0.0908666 | 3.50908 | 3.59995 | [14 empty] | 1050.001 | 3.403568 | 0.0454434 | 0.683551 | 15.7254 | 15.0418 | -0.0225514 | -0.0721769 | 3.12837 | 3.20055 | -0.02140135 | -0.044514807 | 2.035485193 | 2.08
1052.001 | 3.471629 | 0.0682949 | 1.02571 | 16.0446 | 15.0189 | -0.0251069 | -0.0716477 | 2.78206 | 2.85371 | -0.039820175 | -0.082029561 | 1.977970439 | 2.06 | [58 empty] | 1052.001 | 3.245958 | 0.0519242 | 0.781685 | 15.836 | 15.0544 | -0.0212992 | -0.0665762 | 3.05919 | 3.12577 | -0.028666145 | -0.059052259 | 2.000947741 | 2.06 | [35 empty] | 3.515775 | 0.0699653 | 1.04946 | 16.0492 | 14.9997 | -0.0267353 | -0.0962467 | 3.50374 | 3.59999 | [15 empty] | 3.487046 | 0.0617007 | 0.925515 | 15.9256 | 15.0001 | -0.0241747 | -0.0870288 | 3.51297 | 3.6 | [15 empty] | 3.516998 | 0.0657907 | 0.986846 | 15.9866 | 14.9998 | -0.0253205 | -0.0911525 | 3.5088 | 3.59995 | [14 empty] | 1052.001 | 3.406433 | 0.045672 | 0.686991 | 15.7288 | 15.0418 | -0.0225236 | -0.0720879 | 3.12846 | 3.20055 | -0.021641034 | -0.04501335 | 2.03498665 | 2.08
1054.001 | 3.473083 | 0.068609 | 1.03043 | 16.0493 | 15.0189 | -0.0252325 | -0.0720062 | 2.7817 | 2.85371 | -0.039977134 | -0.082352897 | 1.977647103 | 2.06 | [58 empty] | 1054.001 | 3.248779 | 0.0521825 | 0.785574 | 15.8399 | 15.0544 | -0.0214093 | -0.0669205 | 3.05885 | 3.12577 | -0.028797361 | -0.059322564 | 2.000677436 | 2.06 | [35 empty] | 3.517249 | 0.0702876 | 1.05429 | 16.054 | 14.9997 | -0.0268091 | -0.0965123 | 3.50347 | 3.59999 | [15 empty] | 3.488628 | 0.0619964 | 0.92995 | 15.93 | 15.0001 | -0.0243084 | -0.0875101 | 3.51249 | 3.6 | [15 empty] | 3.518536 | 0.0660894 | 0.991326 | 15.9911 | 14.9998 | -0.0254483 | -0.0916125 | 3.50834 | 3.59995 | [14 empty] | 1054.001 | 3.409339 | 0.0459404 | 0.691028 | 15.7329 | 15.0418 | -0.0226199 | -0.0723961 | 3.12815 | 3.20055 | -0.021799064 | -0.045342054 | 2.034657946 | 2.08
1056.001 | 3.474627 | 0.0688984 | 1.03478 | 16.0537 | 15.0189 | -0.0253595 | -0.0723686 | 2.78134 | 2.85371 | -0.040116032 | -0.082639026 | 1.977360974 | 2.06 | [58 empty] | 1056.001 | 3.251751 | 0.0524505 | 0.789609 | 15.844 | 15.0544 | -0.0215271 | -0.0672886 | 3.05848 | 3.12577 | -0.028931221 | -0.059598316 | 2.000401684 | 2.06 | [35 empty] | 3.518437 | 0.0706115 | 1.05915 | 16.0589 | 14.9997 | -0.0269183 | -0.0969056 | 3.50308 | 3.59999 | [15 empty] | 3.490085 | 0.0622982 | 0.934477 | 15.9345 | 15.0001 | -0.0244047 | -0.0878569 | 3.51214 | 3.6 | [15 empty] | 3.519765625 | 0.0663967 | 0.995935 | 15.9957 | 14.9998 | -0.0255884 | -0.092117 | 3.50783 | 3.59995 | [14 empty] | 1056.001 | 3.41215 | 0.0461712 | 0.6945 | 15.7363 | 15.0418 | -0.0227891 | -0.0729375 | 3.12761 | 3.20055 | -0.02184156 | -0.045430444 | 2.034569556 | 2.08
1058.001 | 3.476461 | 0.0692117 | 1.03948 | 16.0584 | 15.0189 | -0.0254271 | -0.0725613 | 2.78114 | 2.85371 | -0.040327965 | -0.083075607 | 1.976924393 | 2.06 | [58 empty] | 1058.001 | 3.254719 | 0.0527171 | 0.793622 | 15.848 | 15.0544 | -0.0216106 | -0.0675495 | 3.05822 | 3.12577 | -0.02909378 | -0.059933188 | 2.000066812 | 2.06 | [35 empty] | 3.51957 | 0.0709249 | 1.06385 | 16.0636 | 14.9997 | -0.0270659 | -0.0974368 | 3.50255 | 3.59999 | [15 empty] | 3.491716 | 0.0625951 | 0.93893 | 15.939 | 15.0001 | -0.0245014 | -0.0882049 | 3.51179 | 3.6 | [15 empty] | 3.520862 | 0.066708 | 1.0006 | 16.0004 | 14.9998 | -0.0256478 | -0.0923309 | 3.50762 | 3.59995 | [14 empty] | 1058.001 | 3.415341 | 0.0463927 | 0.697832 | 15.7397 | 15.0418 | -0.0228854 | -0.0732459 | 3.1273 | 3.20055 | -0.021955915 | -0.045668303 | 2.034331697 | 2.08
1060.001 | 3.477826 | 0.0695397 | 1.04441 | 16.0633 | 15.0189 | -0.0256009 | -0.0730573 | 2.78065 | 2.85371 | -0.040451646 | -0.083330391 | 1.976669609 | 2.06 | [58 empty] | 1060.001 | 3.257606 | 0.0529837 | 0.797635 | 15.852 | 15.0544 | -0.0217123 | -0.0678675 | 3.0579 | 3.12577 | -0.029237196 | -0.060228625 | 1.999771375 | 2.06 | [35 empty] | 3.520396 | 0.0712399 | 1.06858 | 16.0683 | 14.9997 | -0.0271731 | -0.0978228 | 3.50216 | 3.59999 | [15 empty] | 3.493641 | 0.0628893 | 0.943344 | 15.9434 | 15.0001 | -0.0246203 | -0.0886329 | 3.51136 | 3.6 | [15 empty] | 3.522501 | 0.0670179 | 1.00525 | 16.005 | 14.9998 | -0.0257511 | -0.0927025 | 3.50725 | 3.59995 | [14 empty] | 1060.001 | 3.418089 | 0.0466324 | 0.701437 | 15.7433 | 15.0418 | -0.0229983 | -0.0736073 | 3.12694 | 3.20055 | -0.022066988 | -0.045899335 | 2.034100665 | 2.08
1062.001 | 3.479402 | 0.0698308 | 1.04878 | 16.0677 | 15.0189 | -0.0257195 | -0.073396 | 2.78031 | 2.85371 | -0.040597101 | -0.083630027 | 1.976369973 | 2.06 | [58 empty] | 1062.001 | 3.260384 | 0.0532559 | 0.801734 | 15.8561 | 15.0544 | -0.0218137 | -0.0681844 | 3.05758 | 3.12577 | -0.02938664 | -0.060536479 | 1.999463521 | 2.06 | [35 empty] | 3.521423 | 0.0715671 | 1.07349 | 16.0732 | 14.9997 | -0.0272642 | -0.0981508 | 3.50184 | 3.59999 | [15 empty] | 3.495348 | 0.0631939 | 0.947912 | 15.948 | 15.0001 | -0.0246762 | -0.0888341 | 3.51116 | 3.6 | [15 empty] | 3.523895 | 0.0673213 | 1.0098 | 16.0096 | 14.9998 | -0.0258597 | -0.0930938 | 3.50686 | 3.59995 | [14 empty] | 1062.001 | 3.421235 | 0.0468789 | 0.705145 | 15.747 | 15.0418 | -0.0231015 | -0.0739374 | 3.12661 | 3.20055 | -0.022193576 | -0.046162638 | 2.033837362 | 2.08
1064.001 | 3.480987 | 0.0702167 | 1.05458 | 16.0735 | 15.0189 | -0.0258259 | -0.0736996 | 2.78001 | 2.85371 | -0.040839799 | -0.084129986 | 1.975870014 | 2.06 | [58 empty] | 1064.001 | 3.263098 | 0.0535306 | 0.805869 | 15.8602 | 15.0544 | -0.021924 | -0.0685294 | 3.05724 | 3.12577 | -0.029529637 | -0.060831052 | 1.999168948 | 2.06 | [35 empty] | 3.52234 | 0.0718841 | 1.07824 | 16.078 | 14.9997 | -0.0274142 | -0.0986909 | 3.5013 | 3.59999 | [15 empty] | 3.497064 | 0.0634895 | 0.952346 | 15.9524 | 15.0001 | -0.0247985 | -0.0892745 | 3.51072 | 3.6 | [15 empty] | 3.525455 | 0.0676316 | 1.01446 | 16.0142 | 14.9998 | -0.0260032 | -0.0936101 | 3.50634 | 3.59995 | [14 empty] | 1064.001 | 3.424084 | 0.0471196 | 0.708765 | 15.7506 | 15.0418 | -0.0232089 | -0.0742812 | 3.12627 | 3.20055 | -0.022310748 | -0.046406357 | 2.033593643 | 2.08
1066.001 | 3.48206 | 0.0705026 | 1.05887 | 16.0778 | 15.0189 | -0.0259244 | -0.0739807 | 2.77973 | 2.85371 | -0.040999736 | -0.084459457 | 1.975540543 | 2.06 | [58 empty] | 1066.001 | 3.265549 | 0.0537992 | 0.809913 | 15.8643 | 15.0544 | -0.022007 | -0.0687888 | 3.05698 | 3.12577 | -0.029697929 | -0.061177733 | 1.998822267 | 2.06 | [35 empty] | 3.523352 | 0.0722134 | 1.08318 | 16.0829 | 14.9997 | -0.0275449 | -0.0991614 | 3.50082 | 3.59999 | [15 empty] | 3.499109 | 0.0637811 | 0.95672 | 15.9568 | 15.0001 | -0.0249048 | -0.089657 | 3.51034 | 3.6 | [15 empty] | 3.526857 | 0.0679427 | 1.01913 | 16.0189 | 14.9998 | -0.0261169 | -0.0940197 | 3.50593 | 3.59995 | [14 empty] | 1066.001 | 3.426791 | 0.0473685 | 0.712509 | 15.7543 | 15.0418 | -0.0232975 | -0.0745647 | 3.12598 | 3.20055 | -0.022449685 | -0.046695346 | 2.033304654 | 2.08
1068.001 | 3.483409 | 0.0708247 | 1.06371 | 16.0826 | 15.0189 | -0.0260484 | -0.0743344 | 2.77937 | 2.85371 | -0.041161781 | -0.084793268 | 1.975206732 | 2.06 | [58 empty] | 1068.001 | 3.267974 | 0.0540673 | 0.813948 | 15.8683 | 15.0544 | -0.0221179 | -0.0691355 | 3.05663 | 3.12577 | -0.029831441 | -0.061452768 | 1.998547232 | 2.06 | [35 empty] | 3.523987 | 0.0725406 | 1.08809 | 16.0878 | 14.9997 | -0.027599 | -0.0993559 | 3.50063 | 3.59999 | [15 empty] | 3.501065 | 0.0640829 | 0.961248 | 15.9613 | 15.0001 | -0.0250412 | -0.0901481 | 3.50985 | 3.6 | [15 empty] | 3.528284 | 0.0682554 | 1.02382 | 16.0236 | 14.9998 | -0.0261663 | -0.0941975 | 3.50575 | 3.59995 | [14 empty] | 1068.001 | 3.429737 | 0.0476044 | 0.716058 | 15.7579 | 15.0418 | -0.0234368 | -0.0750105 | 3.12554 | 3.20055 | -0.02253543 | -0.046873693 | 2.033126307 | 2.08
1070.001 | 3.484607 | 0.071129 | 1.06828 | 16.0872 | 15.0189 | -0.0261577 | -0.0746464 | 2.77906 | 2.85371 | -0.041329026 | -0.085137793 | 1.974862207 | 2.06 | [58 empty] | 1070.001 | 3.270588 | 0.0543357 | 0.817989 | 15.8723 | 15.0544 | -0.0222341 | -0.0694987 | 3.05627 | 3.12577 | -0.029961686 | -0.061721074 | 1.998278926 | 2.06 | [35 empty] | 3.525055 | 0.0728325 | 1.09247 | 16.0922 | 14.9997 | -0.0277654 | -0.099955 | 3.50003 | 3.59999 | [15 empty] | 3.503079 | 0.0643797 | 0.9657 | 15.9658 | 15.0001 | -0.0251205 | -0.0904337 | 3.50956 | 3.6 | [15 empty] | 3.529525 | 0.0685623 | 1.02842 | 16.0282 | 14.9998 | -0.026301 | -0.0946823 | 3.50527 | 3.59995 | [14 empty] | 1070.001 | 3.432694 | 0.047859 | 0.719886 | 15.7617 | 15.0418 | -0.0235757 | -0.0754551 | 3.12509 | 3.20055 | -0.02263037 | -0.04707117 | 2.03292883 | 2.08
1072.001 | 3.485926 | 0.0714524 | 1.07314 | 16.092 | 15.0189 | -0.0262746 | -0.07498 | 2.77873 | 2.85371 | -0.041501166 | -0.085492402 | 1.974507598 | 2.06 | [58 empty] | 1072.001 | 3.273052 | 0.0546093 | 0.822108 | 15.8765 | 15.0544 | -0.0223195 | -0.0697655 | 3.056 | 3.12577 | -0.030132621 | -0.0620732 | 1.9979268 | 2.06 | [35 empty] | 3.526031 | 0.07321 | 1.09813 | 16.0978 | 14.9997 | -0.0278649 | -0.100313 | 3.49967 | 3.59999 | [15 empty] | 3.504938 | 0.0646767 | 0.970154 | 15.9702 | 15.0001 | -0.0252348 | -0.0908451 | 3.50915 | 3.6 | [15 empty] | 3.530971 | 0.0688866 | 1.03328 | 16.0331 | 14.9998 | -0.0263882 | -0.0949963 | 3.50496 | 3.59995 | [14 empty] | 1072.001 | 3.435326 | 0.0480996 | 0.723507 | 15.7653 | 15.0418 | -0.023672 | -0.0757634 | 3.12479 | 3.20055 | -0.02275974 | -0.047340259 | 2.032659741 | 2.08
1074.001 | 3.486827 | 0.0717706 | 1.07792 | 16.0968 | 15.0189 | -0.0263633 | -0.075233 | 2.77847 | 2.85371 | -0.04169732 | -0.085896479 | 1.974103521 | 2.06 | [58 empty] | 1074.001 | 3.275991 | 0.0548828 | 0.826225 | 15.8806 | 15.0544 | -0.0224467 | -0.0701631 | 3.0556 | 3.12577 | -0.030256088 | -0.062327542 | 1.997672458 | 2.06 | [35 empty] | 3.527119 | 0.073514 | 1.10269 | 16.1024 | 14.9997 | -0.028017 | -0.100861 | 3.49913 | 3.59999 | [15 empty] | 3.506694 | 0.0649795 | 0.974697 | 15.9748 | 15.0001 | -0.0253094 | -0.0911137 | 3.50888 | 3.6 | [15 empty] | 3.532235 | 0.0691893 | 1.03782 | 16.0376 | 14.9998 | -0.0264793 | -0.0953242 | 3.50463 | 3.59995 | [14 empty] | 1074.001 | 3.437573 | 0.0483571 | 0.727379 | 15.7692 | 15.0418 | -0.0237696 | -0.0760757 | 3.12447 | 3.20055 | -0.022901367 | -0.047634843 | 2.032365157 | 2.08
1076.001 | 3.488484 | 0.072082 | 1.08259 | 16.1015 | 15.0189 | -0.0265107 | -0.0756537 | 2.77805 | 2.85371 | -0.041832208 | -0.086174348 | 1.973825652 | 2.06 | [58 empty] | 1076.001 | 3.27892 | 0.0551508 | 0.83026 | 15.8846 | 15.0544 | -0.0225503 | -0.070487 | 3.05528 | 3.12577 | -0.030398743 | -0.062621412 | 1.997378588 | 2.06 | [35 empty] | 3.528193 | 0.0738487 | 1.10771 | 16.1074 | 14.9997 | -0.0281498 | -0.101339 | 3.49865 | 3.59999 | [15 empty] | 3.508459 | 0.0652776 | 0.979168 | 15.9792 | 15.0001 | -0.0254184 | -0.091506 | 3.50849 | 3.6 | [15 empty] | 3.533347 | 0.0695037 | 1.04254 | 16.0423 | 14.9998 | -0.0265618 | -0.0956212 | 3.50433 | 3.59995 | [14 empty] | 1076.001 | 3.440414 | 0.0485976 | 0.730997 | 15.7728 | 15.0418 | -0.0238807 | -0.0764314 | 3.12412 | 3.20055 | -0.02301494 | -0.047871075 | 2.032128925 | 2.08
1078.001 | 3.489996 | 0.0724009 | 1.08738 | 16.1063 | 15.0189 | -0.0266308 | -0.0759964 | 2.77771 | 2.85371 | -0.042000513 | -0.086521058 | 1.973478942 | 2.06 | [58 empty] | 1078.001 | 3.281581 | 0.0554348 | 0.834535 | 15.8889 | 15.0544 | -0.0226331 | -0.0707458 | 3.05502 | 3.12577 | -0.030578649 | -0.062992018 | 1.997007982 | 2.06 | [35 empty] | 3.529061 | 0.0741651 | 1.11246 | 16.1122 | 14.9997 | -0.0282482 | -0.101693 | 3.49829 | 3.59999 | [15 empty] | 3.510199 | 0.0655868 | 0.983806 | 15.9839 | 15.0001 | -0.0255359 | -0.0919291 | 3.50807 | 3.6 | [15 empty] | 3.534933 | 0.0698142 | 1.0472 | 16.047 | 14.9998 | -0.0266955 | -0.0961025 | 3.50385 | 3.59995 | [14 empty] | 1078.001 | 3.442689 | 0.0488577 | 0.734909 | 15.7767 | 15.0418 | -0.0240199 | -0.0768769 | 3.12367 | 3.20055 | -0.02311574 | -0.048080739 | 2.031919261 | 2.08
1080.001 | 3.491536 | 0.0727209 | 1.09219 | 16.1111 | 15.0189 | -0.0267615 | -0.0763695 | 2.77734 | 2.85371 | -0.042158344 | -0.086846188 | 1.973153812 | 2.06 | [58 empty] | 1080.001 | 3.284067 | 0.0557232 | 0.838877 | 15.8932 | 15.0544 | -0.0227329 | -0.0710577 | 3.05471 | 3.12577 | -0.030742579 | -0.063329714 | 1.996670286 | 2.06 | [35 empty] | 3.52983 | 0.074493 | 1.11737 | 16.1171 | 14.9997 | -0.0283429 | -0.102034 | 3.49795 | 3.59999 | [15 empty] | 3.51146 | 0.0658916 | 0.988378 | 15.9884 | 15.0001 | -0.0256346 | -0.0922844 | 3.50771 | 3.6 | [15 empty] | 3.536299 | 0.0701308 | 1.05195 | 16.0517 | 14.9998 | -0.0267796 | -0.0964052 | 3.50355 | 3.59995 | [14 empty] | 1080.001 | 3.445184 | 0.0490971 | 0.73851 | 15.7803 | 15.0418 | -0.0241548 | -0.0773087 | 3.12324 | 3.20055 | -0.023204135 | -0.0482646 | 2.0317354 | 2.08
1082.001 | 3.493197 | 0.0730487 | 1.09711 | 16.116 | 15.0189 | -0.0268684 | -0.0766745 | 2.77703 | 2.85371 | -0.04234268 | -0.087225921 | 1.972774079 | 2.06 | [58 empty] | 1082.001 | 3.286429 | 0.0559913 | 0.842914 | 15.8973 | 15.0544 | -0.0228273 | -0.0713529 | 3.05441 | 3.12577 | -0.030897382 | -0.063648606 | 1.996351394 | 2.06 | [35 empty] | 3.53041 | 0.0748274 | 1.12239 | 16.1221 | 14.9997 | -0.0284855 | -0.102548 | 3.49744 | 3.59999 | [15 empty] | 3.512698 | 0.0661997 | 0.993 | 15.9931 | 15.0001 | -0.0257405 | -0.0926656 | 3.50733 | 3.6 | [15 empty] | 3.537655 | 0.0704468 | 1.05669 | 16.0565 | 14.9998 | -0.0268874 | -0.0967935 | 3.50316 | 3.59995 | [14 empty] | 1082.001 | 3.447758 | 0.049345 | 0.742239 | 15.7841 | 15.0418 | -0.0242497 | -0.0776124 | 3.12294 | 3.20055 | -0.023345485 | -0.048558609 | 2.031441391 | 2.08
1084.001 | 3.494272 | 0.0733763 | 1.10203 | 16.1209 | 15.0189 | -0.0269709 | -0.0769671 | 2.77674 | 2.85371 | -0.042533777 | -0.08761958 | 1.97238042 | 2.06 | [58 empty] | 1084.001 | 3.288959 | 0.0562831 | 0.847306 | 15.9017 | 15.0544 | -0.0229658 | -0.0717858 | 3.05398 | 3.12577 | -0.03102912 | -0.063919988 | 1.996080012 | 2.06 | [35 empty] | 3.530185 | 0.0751674 | 1.12749 | 16.1272 | 14.9997 | -0.0286228 | -0.103042 | 3.49694 | 3.59999 | [15 empty] | 3.514266 | 0.0665193 | 0.997794 | 15.9979 | 15.0001 | -0.0258674 | -0.0931227 | 3.50687 | 3.6 | [15 empty] | 3.539077 | 0.0707647 | 1.06145 | 16.0612 | 14.9998 | -0.0269578 | -0.0970467 | 3.5029 | 3.59995 | [14 empty] | 1084.001 | 3.450048 | 0.0495985 | 0.746053 | 15.7879 | 15.0418 | -0.0243693 | -0.077995 | 3.12255 | 3.20055 | -0.023458604 | -0.048793896 | 2.031206104 | 2.08
1086.001 | 3.495589 | 0.0737127 | 1.10708 | 16.126 | 15.0189 | -0.0270975 | -0.0773283 | 2.77638 | 2.85371 | -0.042712474 | -0.087987696 | 1.972012304 | 2.06 | [58 empty] | 1086.001 | 3.291537 | 0.056556 | 0.851415 | 15.9058 | 15.0544 | -0.0230801 | -0.072143 | 3.05362 | 3.12577 | -0.031164684 | -0.06419925 | 1.99580075 | 2.06 | [35 empty] | 3.52788 | 0.0754969 | 1.13243 | 16.1322 | 14.9997 | -0.0287874 | -0.103634 | 3.49635 | 3.59999 | [15 empty] | 3.515266 | 0.0668715 | 1.00308 | 16.0031 | 15.0001 | -0.0259805 | -0.0935297 | 3.50647 | 3.6 | [15 empty] | 3.54026 | 0.0710774 | 1.06614 | 16.0659 | 14.9998 | -0.0270597 | -0.0974135 | 3.50254 | 3.59995 | [14 empty] | 1086.001 | 3.452143 | 0.0498769 | 0.75024 | 15.7921 | 15.0418 | -0.0244977 | -0.078406 | 3.12214 | 3.20055 | -0.023590115 | -0.04906744 | 2.03093256 | 2.08
1088.001 | 3.496752 | 0.0740374 | 1.11196 | 16.1309 | 15.0189 | -0.0272137 | -0.0776599 | 2.77605 | 2.85371 | -0.042889502 | -0.088352374 | 1.971647626 | 2.06 | [58 empty] | 1088.001 | 3.293879 | 0.0568317 | 0.855565 | 15.9099 | 15.0544 | -0.0231583 | -0.0723874 | 3.05338 | 3.12577 | -0.031338222 | -0.064556738 | 1.995443262 | 2.06 | [35 empty] | 3.522903 | 0.0758389 | 1.13756 | 16.1373 | 14.9997 | -0.0289123 | -0.104084 | 3.4959 | 3.59999 | [15 empty] | 3.516833 | 0.0671106 | 1.00666 | 16.0067 | 15.0001 | -0.0260781 | -0.0938812 | 3.50612 | 3.6 | [15 empty] | 3.541144 | 0.0713946 | 1.0709 | 16.0707 | 14.9998 | -0.0271873 | -0.0978729 | 3.50208 | 3.59995 | [14 empty] | 1088.001 | 3.454392 | 0.0501451 | 0.754275 | 15.7961 | 15.0418 | -0.0245936 | -0.0787131 | 3.12184 | 3.20055 | -0.023743562 | -0.049386609 | 2.030613391 | 2.08
1090.001 | 3.497862 | 0.0743667 | 1.11691 | 16.1358 | 15.0189 | -0.0273689 | -0.0781029 | 2.7756 | 2.85371 | -0.043025024 | -0.088631549 | 1.971368451 | 2.06 | [58 empty] | 1090.001 | 3.295617 | 0.057128 | 0.860026 | 15.9144 | 15.0544 | -0.0232731 | -0.0727463 | 3.05302 | 3.12577 | -0.031497935 | -0.064885747 | 1.995114253 | 2.06 | [59 empty] | 3.518166 | 0.0674398 | 1.0116 | 16.0117 | 15.0001 | -0.0261477 | -0.0941316 | 3.50586 | 3.6 | [15 empty] | 3.54239 | 0.0717176 | 1.07575 | 16.0755 | 14.9998 | -0.0273028 | -0.0982888 | 3.50166 | 3.59995 | [14 empty] | 1090.001 | 3.457025 | 0.0504226 | 0.758449 | 15.8003 | 15.0418 | -0.0247182 | -0.0791117 | 3.12144 | 3.20055 | -0.023877998 | -0.049666237 | 2.030333763 | 2.08
1092.001 | 3.498367 | 0.0746935 | 1.12181 | 16.1407 | 15.0189 | -0.027477 | -0.0784112 | 2.77529 | 2.85371 | -0.043208681 | -0.089009882 | 1.970990118 | 2.06 | [58 empty] | 1092.001 | 3.298034 | 0.0574076 | 0.864235 | 15.9186 | 15.0544 | -0.0234056 | -0.0731605 | 3.05261 | 3.12577 | -0.031623421 | -0.065144247 | 1.994855753 | 2.06 | [59 empty] | 3.51964 | 0.0677584 | 1.01638 | 16.0164 | 15.0001 | -0.0262919 | -0.0946508 | 3.50535 | 3.6 | [15 empty] | 3.543677 | 0.072043 | 1.08063 | 16.0804 | 14.9998 | -0.0274059 | -0.0986598 | 3.50129 | 3.59995 | [14 empty] | 1092.001 | 3.459202 | 0.0506573 | 0.761979 | 15.8038 | 15.0418 | -0.0248332 | -0.07948 | 3.12107 | 3.20055 | -0.023978483 | -0.049875245 | 2.030124755 | 2.08
1094.001 | 3.499499 | 0.075023 | 1.12676 | 16.1457 | 15.0189 | -0.0275875 | -0.0787268 | 2.77498 | 2.85371 | -0.043398127 | -0.089400143 | 1.970599857 | 2.06 | [58 empty] | 1094.001 | 3.300284 | 0.0576871 | 0.868442 | 15.9228 | 15.0544 | -0.0234758 | -0.0733798 | 3.05239 | 3.12577 | -0.031809075 | -0.065526694 | 1.994473306 | 2.06 | [59 empty] | 3.520932 | 0.0680648 | 1.02098 | 16.021 | 15.0001 | -0.0264084 | -0.0950701 | 3.50493 | 3.6 | [15 empty] | 3.544541 | 0.0723329 | 1.08498 | 16.0847 | 14.9998 | -0.0274517 | -0.0988246 | 3.50113 | 3.59995 | [14 empty] | 1094.001 | 3.461751 | 0.0509289 | 0.766064 | 15.8079 | 15.0418 | -0.0249339 | -0.0798022 | 3.12075 | 3.20055 | -0.024131573 | -0.050193672 | 2.029806328 | 2.08
1096.001 | 3.500551 | 0.0753507 | 1.13168 | 16.1506 | 15.0189 | -0.0277382 | -0.0791567 | 2.77455 | 2.85371 | -0.043540146 | -0.0896927 | 1.9703073 | 2.06 | [58 empty] | 1096.001 | 3.302581 | 0.057964 | 0.872611 | 15.927 | 15.0544 | -0.0236017 | -0.0737735 | 3.05199 | 3.12577 | -0.03193753 | -0.065791313 | 1.994208687 | 2.06 | [59 empty] | 3.522448 | 0.0683797 | 1.0257 | 16.0258 | 15.0001 | -0.0265348 | -0.0955252 | 3.50447 | 3.6 | [15 empty] | 3.545678 | 0.0726806 | 1.09019 | 16.09 | 14.9998 | -0.0275774 | -0.0992774 | 3.50067 | 3.59995 | [14 empty] | 1096.001 | 3.464108 | 0.0511958 | 0.770078 | 15.8119 | 15.0418 | -0.0250856 | -0.0802876 | 3.12026 | 3.20055 | -0.024225233 | -0.050388484 | 2.029611516 | 2.08
1098.001 | 3.501338 | 0.0756761 | 1.13657 | 16.1555 | 15.0189 | -0.027833 | -0.0794271 | 2.77428 | 2.85371 | -0.043737185 | -0.090098602 | 1.969901398 | 2.06 | [58 empty] | 1098.001 | 3.304897 | 0.05826 | 0.877067 | 15.9314 | 15.0544 | -0.0236953 | -0.074066 | 3.0517 | 3.12577 | -0.032112925 | -0.066152626 | 1.993847374 | 2.06 | [59 empty] | 3.524004 | 0.0686967 | 1.03045 | 16.0305 | 15.0001 | -0.0265898 | -0.0957234 | 3.50427 | 3.6 | [15 empty] | 3.546979 | 0.0729925 | 1.09487 | 16.0946 | 14.9998 | -0.0277113 | -0.0997592 | 3.50019 | 3.59995 | [14 empty] | 1098.001 | 3.466233 | 0.0514537 | 0.773958 | 15.8158 | 15.0418 | -0.0251765 | -0.0805786 | 3.11997 | 3.20055 | -0.024375172 | -0.050700359 | 2.029299641 | 2.08
1100.001 | 3.50235 | 0.0760076 | 1.14155 | 16.1605 | 15.0189 | -0.0279844 | -0.0798594 | 2.77385 | 2.85371 | -0.043884856 | -0.090402804 | 1.969597196 | 2.06 | [58 empty] | 1100.001 | 3.307431 | 0.058534 | 0.881192 | 15.9356 | 15.0544 | -0.0238076 | -0.0744169 | 3.05135 | 3.12577 | -0.032257032 | -0.066449485 | 1.993550515 | 2.06 | [59 empty] | 3.525047 | 0.0690145 | 1.03522 | 16.0353 | 15.0001 | -0.026698 | -0.0961125 | 3.50388 | 3.6 | [15 empty] | 3.548105 | 0.0732707 | 1.09904 | 16.0988 | 14.9998 | -0.0278258 | -0.100172 | 3.49978 | 3.59995 | [14 empty] | 1100.001 | 3.468535 | 0.0517328 | 0.778157 | 15.82 | 15.0418 | -0.0253257 | -0.0810562 | 3.11949 | 3.20055 | -0.024484107 | -0.050926943 | 2.029073057 | 2.08
1102.001 | 3.5036 | 0.0763386 | 1.14652 | 16.1654 | 15.0189 | -0.0281065 | -0.0802076 | 2.7735 | 2.85371 | -0.044054051 | -0.090751345 | 1.969248655 | 2.06 | [58 empty] | 1102.001 | 3.309549 | 0.0588141 | 0.885408 | 15.9398 | 15.0544 | -0.0239158 | -0.0747551 | 3.05101 | 3.12577 | -0.032404208 | -0.066752669 | 1.993247331 | 2.06 | [59 empty] | 3.526406 | 0.0693374 | 1.04007 | 16.0401 | 15.0001 | -0.0268109 | -0.0965192 | 3.50348 | 3.6 | [15 empty] | 3.549448 | 0.0736306 | 1.10444 | 16.1042 | 14.9998 | -0.0278913 | -0.100407 | 3.49954 | 3.59995 | [14 empty] | 1102.001 | 3.470445 | 0.0519834 | 0.781925 | 15.8238 | 15.0418 | -0.0254229 | -0.0813671 | 3.11918 | 3.20055 | -0.024621444 | -0.051212603 | 2.028787397 | 2.08
1104.001 | 3.504735 | 0.0766744 | 1.15157 | 16.1705 | 15.0189 | -0.0282138 | -0.0805139 | 2.77319 | 2.85371 | -0.044248719 | -0.091152362 | 1.968847638 | 2.06 | [58 empty] | 1104.001 | 3.311883 | 0.0591053 | 0.889793 | 15.9442 | 15.0544 | -0.0240156 | -0.075067 | 3.0507 | 3.12577 | -0.032572932 | -0.06710024 | 1.99289976 | 2.06 | [59 empty] | 3.527818 | 0.0696516 | 1.04478 | 16.0448 | 15.0001 | -0.0269565 | -0.0970434 | 3.50295 | 3.6 | [15 empty] | 3.551113 | 0.0739532 | 1.10928 | 16.1091 | 14.9998 | -0.027993 | -0.100773 | 3.49918 | 3.59995 | [14 empty] | 1104.001 | 3.472541 | 0.052262 | 0.786117 | 15.828 | 15.0418 | -0.0255267 | -0.0816994 | 3.11885 | 3.20055 | -0.024777087 | -0.051536341 | 2.028463659 | 2.08
1106.001 | 3.505477 | 0.0770022 | 1.15649 | 16.1754 | 15.0189 | -0.0283445 | -0.080887 | 2.77282 | 2.85371 | -0.044410749 | -0.091486144 | 1.968513856 | 2.06 | [58 empty] | 1106.001 | 3.314157 | 0.0593978 | 0.894196 | 15.9486 | 15.0544 | -0.0241315 | -0.0754294 | 3.05034 | 3.12577 | -0.032725688 | -0.067414918 | 1.992585082 | 2.06 | [59 empty] | 3.529017 | 0.0699672 | 1.04951 | 16.0496 | 15.0001 | -0.0270563 | -0.0974026 | 3.50259 | 3.6 | [15 empty] | 3.552195 | 0.0742699 | 1.11403 | 16.1138 | 14.9998 | -0.0280606 | -0.101017 | 3.49893 | 3.59995 | [14 empty] | 1106.001 | 3.474596 | 0.052509 | 0.789831 | 15.8317 | 15.0418 | -0.0256989 | -0.0822507 | 3.1183 | 3.20055 | -0.024833037 | -0.051652717 | 2.028347283 | 2.08
1108.001 | 3.506606 | 0.0773393 | 1.16155 | 16.1805 | 15.0189 | -0.0284499 | -0.0811876 | 2.77252 | 2.85371 | -0.044608579 | -0.091893672 | 1.968106328 | 2.06 | [58 empty] | 1108.001 | 3.316054 | 0.0596807 | 0.898455 | 15.9528 | 15.0544 | -0.0242488 | -0.0757961 | 3.04997 | 3.12577 | -0.032863037 | -0.067697857 | 1.992302143 | 2.06 | [59 empty] | 3.530153 | 0.0702791 | 1.05419 | 16.0543 | 15.0001 | -0.027115 | -0.0976138 | 3.50238 | 3.6 | [15 empty] | 3.55323 | 0.0745924 | 1.11887 | 16.1186 | 14.9998 | -0.0282196 | -0.101589 | 3.49836 | 3.59995 | [14 empty] | 1108.001 | 3.47679 | 0.0527958 | 0.794146 | 15.836 | 15.0418 | -0.0258083 | -0.0826009 | 3.11795 | 3.20055 | -0.024988391 | -0.051975854 | 2.028024146 | 2.08
1110.001 | 3.507398 | 0.0776698 | 1.16651 | 16.1854 | 15.0189 | -0.0285463 | -0.0814627 | 2.77224 | 2.85371 | -0.044801349 | -0.092290779 | 1.967709221 | 2.06 | [58 empty] | 1110.001 | 3.318309 | 0.0599696 | 0.902803 | 15.9572 | 15.0544 | -0.0243491 | -0.0761096 | 3.04966 | 3.12577 | -0.03303143 | -0.068044746 | 1.991955254 | 2.06 | [59 empty] | 3.531329 | 0.0705938 | 1.05891 | 16.059 | 15.0001 | -0.0272573 | -0.0981261 | 3.50187 | 3.6 | [15 empty] | 3.5542 | 0.0749233 | 1.12383 | 16.1236 | 14.9998 | -0.0282649 | -0.101752 | 3.4982 | 3.59995 | [14 empty] | 1110.001 | 3.478661 | 0.0530705 | 0.798277 | 15.8401 | 15.0418 | -0.0259286 | -0.0829858 | 3.11756 | 3.20055 | -0.02511882 | -0.052247145 | 2.027752855 | 2.08
1112.001 | 3.508396 | 0.078006 | 1.17156 | 16.1905 | 15.0189 | -0.0286763 | -0.0818337 | 2.77187 | 2.85371 | -0.044974773 | -0.092648032 | 1.967351968 | 2.06 | [58 empty] | 1112.001 | 3.320532 | 0.0602527 | 0.907065 | 15.9614 | 15.0544 | -0.0244716 | -0.0764925 | 3.04927 | 3.12577 | -0.033162231 | -0.068314196 | 1.991685804 | 2.06 | [59 empty] | 3.532362 | 0.0709112 | 1.06367 | 16.0637 | 15.0001 | -0.027395 | -0.0986221 | 3.50137 | 3.6 | [15 empty] | 3.554997 | 0.0752457 | 1.12867 | 16.1284 | 14.9998 | -0.0283999 | -0.102238 | 3.49771 | 3.59995 | [14 empty] | 1112.001 | 3.480922 | 0.0533478 | 0.802449 | 15.8443 | 15.0418 | -0.0260256 | -0.0832961 | 3.11725 | 3.20055 | -0.025280318 | -0.052583061 | 2.027416939 | 2.08
1114.001 | 3.509403 | 0.0783345 | 1.1765 | 16.1954 | 15.0189 | -0.0288427 | -0.0823086 | 2.7714 | 2.85371 | -0.045101807 | -0.092909723 | 1.967090277 | 2.06 | [58 empty] | 1114.001 | 3.323069 | 0.0605408 | 0.911404 | 15.9658 | 15.0544 | -0.0245998 | -0.0768932 | 3.04887 | 3.12577 | -0.033301871 | -0.068601854 | 1.991398146 | 2.06 | [59 empty] | 3.533389 | 0.0712402 | 1.06861 | 16.0687 | 15.0001 | -0.0274551 | -0.0988383 | 3.50116 | 3.6 | [15 empty] | 3.555876 | 0.0755839 | 1.13374 | 16.1335 | 14.9998 | -0.0285357 | -0.102727 | 3.49722 | 3.59995 | [14 empty] | 1114.001 | 3.48288 | 0.0536268 | 0.806645 | 15.8485 | 15.0418 | -0.0261756 | -0.0837764 | 3.11677 | 3.20055 | -0.025388555 | -0.052808195 | 2.027191805 | 2.08
1116.001 | 3.510325 | 0.0786599 | 1.18138 | 16.2003 | 15.0189 | -0.028945 | -0.0826006 | 2.77111 | 2.85371 | -0.045290728 | -0.0932989 | 1.9667011 | 2.06 | [58 empty] | 1116.001 | 3.32512 | 0.0608256 | 0.91569 | 15.97 | 15.0544 | -0.0246656 | -0.0770988 | 3.04867 | 3.12577 | -0.033492705 | -0.068994971 | 1.991005029 | 2.06 | [59 empty] | 3.534397 | 0.0715601 | 1.07341 | 16.0735 | 15.0001 | -0.027592 | -0.0993311 | 3.50067 | 3.6 | [15 empty] | 3.556439 | 0.0759077 | 1.1386 | 16.1384 | 14.9998 | -0.0285956 | -0.102943 | 3.49701 | 3.59995 | [14 empty] | 1116.001 | 3.484982 | 0.0539124 | 0.810941 | 15.8528 | 15.0418 | -0.0262898 | -0.0841418 | 3.11641 | 3.20055 | -0.02554036 | -0.053123949 | 2.026876051 | 2.08
1118.001 | 3.511265 | 0.079002 | 1.18652 | 16.2054 | 15.0189 | -0.0290506 | -0.0829019 | 2.7708 | 2.85371 | -0.045484405 | -0.093697873 | 1.966302127 | 2.06 | [58 empty] | 1118.001 | 3.327209 | 0.0611172 | 0.92008 | 15.9744 | 15.0544 | -0.0247682 | -0.0774196 | 3.04835 | 3.12577 | -0.033657489 | -0.069334427 | 1.990665573 | 2.06 | [59 empty] | 3.53534375 | 0.0718809 | 1.07822 | 16.0783 | 15.0001 | -0.0276997 | -0.0997189 | 3.50028 | 3.6 | [15 empty] | 3.557202 | 0.0762431 | 1.14363 | 16.1434 | 14.9998 | -0.0286845 | -0.103263 | 3.49669 | 3.59995 | [14 empty] | 1118.001 | 3.486705 | 0.0541785 | 0.814944 | 15.8568 | 15.0418 | -0.0264234 | -0.0845695 | 3.11598 | 3.20055 | -0.025651735 | -0.053355609 | 2.026644391 | 2.08
1120.001 | 3.512223 | 0.0793359 | 1.19154 | 16.2104 | 15.0189 | -0.0291561 | -0.0832031 | 2.7705 | 2.85371 | -0.045675493 | -0.094091515 | 1.965908485 | 2.06 | [58 empty] | 1120.001 | 3.328973 | 0.0614103 | 0.924492 | 15.9789 | 15.0544 | -0.0248817 | -0.0777743 | 3.04799 | 3.12577 | -0.033815529 | -0.069659989 | 1.990340011 | 2.06 | [59 empty] | 3.536599 | 0.0721916 | 1.08288 | 16.0829 | 15.0001 | -0.0277735 | -0.0999847 | 3.50001 | 3.6 | [15 empty] | 3.557756 | 0.076577 | 1.14864 | 16.1484 | 14.9998 | -0.0287853 | -0.103626 | 3.49633 | 3.59995 | [14 empty] | 1120.001 | 3.489228 | 0.0544579 | 0.819147 | 15.861 | 15.0418 | -0.0265361 | -0.0849301 | 3.11562 | 3.20055 | -0.02579719 | -0.053658155 | 2.026341845 | 2.08
1122.001 | 3.512993 | 0.07967 | 1.19656 | 16.2155 | 15.0189 | -0.0292758 | -0.0835446 | 2.77016 | 2.85371 | -0.045858547 | -0.094468607 | 1.965531393 | 2.06 | [58 empty] | 1122.001 | 3.331243 | 0.0617001 | 0.928855 | 15.9832 | 15.0544 | -0.0249819 | -0.0780876 | 3.04768 | 3.12577 | -0.033977213 | -0.069993059 | 1.990006941 | 2.06 | [59 empty] | 3.537842 | 0.0725229 | 1.08785 | 16.0879 | 15.0001 | -0.0279055 | -0.10046 | 3.49954 | 3.6 | [15 empty] | 3.558452 | 0.076904 | 1.15354 | 16.1533 | 14.9998 | -0.0289125 | -0.104084 | 3.49587 | 3.59995 | [14 empty] | 1122.001 | 3.491011 | 0.0547366 | 0.823339 | 15.8652 | 15.0418 | -0.0266704 | -0.08536 | 3.11519 | 3.20055 | -0.025920654 | -0.05391496 | 2.02608504 | 2.08
1124.001 | 3.513812 | 0.0800066 | 1.20161 | 16.2205 | 15.0189 | -0.0294262 | -0.0839738 | 2.76973 | 2.85371 | -0.046004578 | -0.094769432 | 1.965230568 | 2.06 | [58 empty] | 1124.001 | 3.333123 | 0.0619961 | 0.933311 | 15.9877 | 15.0544 | -0.0250894 | -0.0784236 | 3.04734 | 3.12577 | -0.034141364 | -0.070331211 | 1.989668789 | 2.06 | [59 empty] | 3.53904 | 0.0728413 | 1.09262 | 16.0927 | 15.0001 | -0.027994 | -0.100778 | 3.49922 | 3.6 | [15 empty] | 3.559224 | 0.0772395 | 1.15858 | 16.1583 | 14.9998 | -0.0290032 | -0.10441 | 3.49554 | 3.59995 | [14 empty] | 1124.001 | 3.492978 | 0.0550207 | 0.827612 | 15.8694 | 15.0418 | -0.0267957 | -0.085761 | 3.11479 | 3.20055 | -0.026053396 | -0.054191065 | 2.025808935 | 2.08
1126.001 | 3.514817 | 0.0803512 | 1.20679 | 16.2257 | 15.0189 | -0.0295408 | -0.0843009 | 2.76941 | 2.85371 | -0.046200117 | -0.095172241 | 1.964827759 | 2.06 | [58 empty] | 1126.001 | 3.335177 | 0.0622894 | 0.937727 | 15.9921 | 15.0544 | -0.0251873 | -0.0787296 | 3.04704 | 3.12577 | -0.034312038 | -0.070682799 | 1.989317201 | 2.06 | [59 empty] | 3.540388 | 0.073158 | 1.09737 | 16.0974 | 15.0001 | -0.0281367 | -0.101292 | 3.4987 | 3.6 | [15 empty] | 3.56014 | 0.0775683 | 1.16351 | 16.1633 | 14.9998 | -0.02912 | -0.104831 | 3.49512 | 3.59995 | [14 empty] | 1126.001 | 3.494562 | 0.0553061 | 0.831904 | 15.8737 | 15.0418 | -0.0269112 | -0.0861306 | 3.11442 | 3.20055 | -0.026201552 | -0.054499227 | 2.025500773 | 2.08
1128.001 | 3.515494 | 0.0806814 | 1.21175 | 16.2306 | 15.0189 | -0.0296456 | -0.0845999 | 2.76911 | 2.85371 | -0.046384767 | -0.095552619 | 1.964447381 | 2.06 | [58 empty] | 1128.001 | 3.337037 | 0.0625634 | 0.941852 | 15.9962 | 15.0544 | -0.0252893 | -0.0790485 | 3.04672 | 3.12577 | -0.034458153 | -0.070983796 | 1.989016204 | 2.06 | [59 empty] | 3.541708 | 0.0734815 | 1.10223 | 16.1023 | 15.0001 | -0.0282324 | -0.101636 | 3.49836 | 3.6 | [15 empty] | 3.561074 | 0.0779011 | 1.1685 | 16.1683 | 14.9998 | -0.0291988 | -0.105114 | 3.49484 | 3.59995 | [14 empty] | 1128.001 | 3.496262 | 0.055588 | 0.836146 | 15.878 | 15.0418 | -0.0270511 | -0.0865785 | 3.11397 | 3.20055 | -0.026324585 | -0.054755137 | 2.025244863 | 2.08
1130.001 | 3.516417 | 0.0810223 | 1.21687 | 16.2358 | 15.0189 | -0.0297942 | -0.085024 | 2.76868 | 2.85371 | -0.046542133 | -0.095876794 | 1.964123206 | 2.06 | [58 empty] | 1130.001 | 3.339206 | 0.0629272 | 0.947329 | 16.0017 | 15.0544 | -0.02542 | -0.079457 | 3.04631 | 3.12577 | -0.034660116 | -0.07139984 | 1.98860016 | 2.06 | [59 empty] | 3.542571 | 0.0737988 | 1.10699 | 16.107 | 15.0001 | -0.0283431 | -0.102035 | 3.49796 | 3.6 | [15 empty] | 3.561938 | 0.0782415 | 1.1736 | 16.1734 | 14.9998 | -0.0293159 | -0.105536 | 3.49442 | 3.59995 | [14 empty] | 1130.001 | 3.49772 | 0.0558676 | 0.840351 | 15.8822 | 15.0418 | -0.0271757 | -0.0869772 | 3.11357 | 3.20055 | -0.026457016 | -0.055030593 | 2.024969407 | 2.08
1132.001 | 3.517275 | 0.0813638 | 1.22199 | 16.2409 | 15.0189 | -0.0299255 | -0.0853987 | 2.76831 | 2.85371 | -0.046714145 | -0.096231139 | 1.963768861 | 2.06 | [58 empty] | 1132.001 | 3.341331 | 0.0631633 | 0.950882 | 16.0052 | 15.0544 | -0.0255313 | -0.079805 | 3.04596 | 3.12577 | -0.034760316 | -0.071606252 | 1.988393748 | 2.06 | [59 empty] | 3.543592 | 0.0741392 | 1.11209 | 16.1122 | 15.0001 | -0.0284424 | -0.102393 | 3.4976 | 3.6 | [15 empty] | 3.562538 | 0.0785741 | 1.17859 | 16.1784 | 14.9998 | -0.0294354 | -0.105966 | 3.49399 | 3.59995 | [14 empty] | 1132.001 | 3.49926 | 0.0561467 | 0.844549 | 15.8864 | 15.0418 | -0.0272939 | -0.0873555 | 3.11319 | 3.20055 | -0.026595598 | -0.055318843 | 2.024681157 | 2.08
1134.001 | 3.518014 | 0.0817095 | 1.22719 | 16.2461 | 15.0189 | -0.0300463 | -0.0857432 | 2.76796 | 2.85371 | -0.046898768 | -0.096611463 | 1.963388537 | 2.06 | [58 empty] | 1134.001 | 3.343583 | 0.0634703 | 0.955505 | 16.0099 | 15.0544 | -0.0256204 | -0.0800834 | 3.04568 | 3.12577 | -0.034954968 | -0.072007235 | 1.987992765 | 2.06 | [59 empty] | 3.544444 | 0.0744622 | 1.11694 | 16.117 | 15.0001 | -0.0285073 | -0.102626 | 3.49737 | 3.6 | [15 empty] | 3.563048 | 0.0789149 | 1.18371 | 16.1835 | 14.9998 | -0.0295362 | -0.106329 | 3.49362 | 3.59995 | [14 empty] | 1134.001 | 3.501017 | 0.0564486 | 0.84909 | 15.8909 | 15.0418 | -0.0274353 | -0.0878081 | 3.11274 | 3.20055 | -0.026730565 | -0.055599575 | 2.024400425 | 2.08
1136.001 | 3.5189 | 0.0820455 | 1.23223 | 16.2511 | 15.0189 | -0.0301556 | -0.0860553 | 2.76765 | 2.85371 | -0.047085288 | -0.096995693 | 1.963004307 | 2.06 | [58 empty] | 1136.001 | 3.345811 | 0.0637649 | 0.95994 | 16.0143 | 15.0544 | -0.0257137 | -0.080375 | 3.04539 | 3.12577 | -0.035128247 | -0.072364188 | 1.987635812 | 2.06 | [59 empty] | 3.544915 | 0.0747908 | 1.12187 | 16.1219 | 15.0001 | -0.028652 | -0.103147 | 3.49685 | 3.6 | [15 empty] | 3.563548 | 0.0792481 | 1.1887 | 16.1885 | 14.9998 | -0.0296144 | -0.10661 | 3.49334 | 3.59995 | [14 empty] | 1136.001 | 3.502451 | 0.0567237 | 0.853229 | 15.8951 | 15.0418 | -0.0275805 | -0.0882728 | 3.11228 | 3.20055 | -0.026843921 | -0.055835356 | 2.024164644 | 2.08
1138.001 | 3.520137 | 0.0823919 | 1.23744 | 16.2563 | 15.0189 | -0.0302515 | -0.086329 | 2.76738 | 2.85371 | -0.047297161 | -0.097432151 | 1.962567849 | 2.06 | [58 empty] | 1138.001 | 3.347907 | 0.0640105 | 0.963638 | 16.018 | 15.0544 | -0.0258773 | -0.0808863 | 3.04488 | 3.12577 | -0.03518955 | -0.072490472 | 1.987509528 | 2.06 | [59 empty] | 3.545318 | 0.0751175 | 1.12677 | 16.1268 | 15.0001 | -0.0287736 | -0.103585 | 3.49641 | 3.6 | [15 empty] | 3.564007 | 0.079586 | 1.19377 | 16.1935 | 14.9998 | -0.0297201 | -0.106991 | 3.49296 | 3.59995 | [14 empty] | 1138.001 | 3.504036 | 0.0570128 | 0.857578 | 15.8994 | 15.0418 | -0.0276842 | -0.0886045 | 3.11194 | 3.20055 | -0.027000817 | -0.056161699 | 2.023838301 | 2.08
1140.001 | 3.52115 | 0.0827256 | 1.24245 | 16.2614 | 15.0189 | -0.0304095 | -0.0867797 | 2.76693 | 2.85371 | -0.047441059 | -0.097728581 | 1.962271419 | 2.06 | [58 empty] | 1140.001 | 3.349616 | 0.0643687 | 0.969029 | 16.0234 | 15.0544 | -0.0259166 | -0.0810094 | 3.04476 | 3.12577 | -0.035476685 | -0.073081972 | 1.986918028 | 2.06 | [59 empty] | 3.545708 | 0.0754538 | 1.13181 | 16.1319 | 15.0001 | -0.0288717 | -0.103938 | 3.49606 | 3.6 | [15 empty] | 3.564365 | 0.0799335 | 1.19898 | 16.1988 | 14.9998 | -0.0298199 | -0.10735 | 3.4926 | 3.59995 | [14 empty] | 1140.001 | 3.505639 | 0.0573202 | 0.862201 | 15.904 | 15.0418 | -0.027829 | -0.0890682 | 3.11148 | 3.20055 | -0.027138436 | -0.056447948 | 2.023552052 | 2.08
1142.001 | 3.52178 | 0.0830786 | 1.24775 | 16.2667 | 15.0189 | -0.0305183 | -0.0870902 | 2.76662 | 2.85371 | -0.047644721 | -0.098148126 | 1.961851874 | 2.06 | [58 empty] | 1142.001 | 3.351798 | 0.0646889 | 0.97385 | 16.0282 | 15.0544 | -0.0260436 | -0.0814061 | 3.04436 | 3.12577 | -0.035638842 | -0.073416014 | 1.986583986 | 2.06 | [59 empty] | 3.546088 | 0.0757896 | 1.13685 | 16.1369 | 15.0001 | -0.0289674 | -0.104282 | 3.49571 | 3.6 | [15 empty] | 3.564908 | 0.0802593 | 1.20387 | 16.2036 | 14.9998 | -0.029943 | -0.107793 | 3.49216 | 3.59995 | [14 empty] | 1142.001 | 3.506927 | 0.0576054 | 0.866491 | 15.9083 | 15.0418 | -0.0279276 | -0.0893838 | 3.11117 | 3.20055 | -0.027304489 | -0.056793338 | 2.023206662 | 2.08
1144.001 | 3.522296 | 0.0834168 | 1.25283 | 16.2717 | 15.0189 | -0.0306596 | -0.0874936 | 2.76621 | 2.85371 | -0.047796251 | -0.098460276 | 1.961539724 | 2.06 | [58 empty] | 1144.001 | 3.35334 | 0.0649489 | 0.977764 | 16.0321 | 15.0544 | -0.0261479 | -0.0817322 | 3.04403 | 3.12577 | -0.035768914 | -0.073683964 | 1.986316036 | 2.06 | [59 empty] | 3.546471 | 0.0761153 | 1.14173 | 16.1418 | 15.0001 | -0.0290482 | -0.104573 | 3.49542 | 3.6 | [15 empty] | 3.565443 | 0.0806102 | 1.20913 | 16.2089 | 14.9998 | -0.0300127 | -0.108044 | 3.49191 | 3.59995 | [14 empty] | 1144.001 | 3.508572 | 0.0579027 | 0.870963 | 15.9128 | 15.0418 | -0.0280733 | -0.0898499 | 3.1107 | 3.20055 | -0.027432635 | -0.05705988 | 2.02294012 | 2.08
1146.001 | 3.522583 | 0.0837696 | 1.25813 | 16.277 | 15.0189 | -0.0308226 | -0.0879586 | 2.76575 | 2.85371 | -0.047947981 | -0.098772842 | 1.961227158 | 2.06 | [58 empty] | 1146.001 | 3.354658 | 0.0652417 | 0.982172 | 16.0365 | 15.0544 | -0.0262609 | -0.0820855 | 3.04368 | 3.12577 | -0.035922626 | -0.074000609 | 1.985999391 | 2.06 | [59 empty] | 3.546714 | 0.0764625 | 1.14694 | 16.147 | 15.0001 | -0.0291757 | -0.105033 | 3.49496 | 3.6 | [15 empty] | 3.565817 | 0.0809473 | 1.21419 | 16.214 | 14.9998 | -0.0301146 | -0.108411 | 3.49154 | 3.59995 | [14 empty] | 1146.001 | 3.509993 | 0.0582075 | 0.875547 | 15.9174 | 15.0418 | -0.0282046 | -0.0902702 | 3.11028 | 3.20055 | -0.027582405 | -0.057371403 | 2.022628597 | 2.08
1148.001 | 3.522699 | 0.0841303 | 1.26354 | 16.2824 | 15.0189 | -0.0309376 | -0.0882868 | 2.76542 | 2.85371 | -0.048150154 | -0.099189318 | 1.960810682 | 2.06 | [58 empty] | 1148.001 | 3.356223 | 0.0655848 | 0.987337 | 16.0417 | 15.0544 | -0.0263942 | -0.082502 | 3.04326 | 3.12577 | -0.036102127 | -0.074370382 | 1.985629618 | 2.06 | [59 empty] | 3.546877 | 0.0767942 | 1.15192 | 16.152 | 15.0001 | -0.029281 | -0.105411 | 3.49458 | 3.6 | [15 empty] | 3.565964 | 0.0812909 | 1.21935 | 16.2191 | 14.9998 | -0.030245 | -0.10888 | 3.49107 | 3.59995 | [14 empty] | 1148.001 | 3.511555 | 0.0585215 | 0.88027 | 15.9221 | 15.0418 | -0.0283326 | -0.09068 | 3.10987 | 3.20055 | -0.027741286 | -0.057701876 | 2.022298124 | 2.08
1150.001 | 3.522999 | 0.0844649 | 1.26857 | 16.2875 | 15.0189 | -0.0310338 | -0.0885614 | 2.76514 | 2.85371 | -0.048351846 | -0.099604803 | 1.960395197 | 2.06 | [58 empty] | 1150.001 | 3.357898 | 0.0658851 | 0.991858 | 16.0462 | 15.0544 | -0.0265216 | -0.0829002 | 3.04287 | 3.12577 | -0.036248936 | -0.074672809 | 1.985327191 | 2.06 | [59 empty] | 3.547096 | 0.0771402 | 1.15711 | 16.1572 | 15.0001 | -0.0293553 | -0.105679 | 3.49432 | 3.6 | [15 empty] | 3.56590625 | 0.0816358 | 1.22452 | 16.2243 | 14.9998 | -0.0302987 | -0.109074 | 3.49088 | 3.59995 | [14 empty] | 1150.001 | 3.513476 | 0.0588109 | 0.884623 | 15.9265 | 15.0418 | -0.0284858 | -0.0911702 | 3.10938 | 3.20055 | -0.027856718 | -0.057941973 | 2.022058027 | 2.08
1152.001 | 3.52334 | 0.0848198 | 1.2739 | 16.2928 | 15.0189 | -0.0311387 | -0.0888606 | 2.76485 | 2.85371 | -0.048561631 | -0.100036959 | 1.959963041 | 2.06 | [58 empty] | 1152.001 | 3.359715 | 0.0661641 | 0.996058 | 16.0504 | 15.0544 | -0.0265949 | -0.0831294 | 3.04264 | 3.12577 | -0.036428293 | -0.075042284 | 1.984957716 | 2.06 | [59 empty] | 3.546688 | 0.0774762 | 1.16215 | 16.1622 | 15.0001 | -0.0294435 | -0.105996 | 3.494 | 3.6 | [15 empty] | 3.565993 | 0.0819758 | 1.22962 | 16.2294 | 14.9998 | -0.0304653 | -0.109674 | 3.49028 | 3.59995 | [14 empty] | 1152.001 | 3.514837 | 0.0591035 | 0.889025 | 15.9309 | 15.0418 | -0.0285906 | -0.0915057 | 3.10904 | 3.20055 | -0.028018934 | -0.058279383 | 2.021720617 | 2.08
1154.001 | 3.523735 | 0.0851713 | 1.27918 | 16.2981 | 15.0189 | -0.0312768 | -0.0892548 | 2.76445 | 2.85371 | -0.048733407 | -0.100390819 | 1.959609181 | 2.06 | [58 empty] | 1154.001 | 3.361584 | 0.0664862 | 1.00091 | 16.0553 | 15.0544 | -0.0267469 | -0.0836047 | 3.04216 | 3.12577 | -0.036570382 | -0.075334988 | 1.984665012 | 2.06 | [59 empty] | 3.545159 | 0.0778153 | 1.16723 | 16.1673 | 15.0001 | -0.0295578 | -0.106408 | 3.49359 | 3.6 | [15 empty] | 3.565463 | 0.082308 | 1.2346 | 16.2344 | 14.9998 | -0.0305458 | -0.109963 | 3.48999 | 3.59995 | [14 empty] | 1154.001 | 3.516221 | 0.0594078 | 0.893602 | 15.9354 | 15.0418 | -0.0287369 | -0.091974 | 3.10858 | 3.20055 | -0.028149621 | -0.058551212 | 2.021448788 | 2.08
1156.001 | 3.5244 | 0.0855138 | 1.28432 | 16.3032 | 15.0189 | -0.0314158 | -0.0896516 | 2.76405 | 2.85371 | -0.048893365 | -0.100720331 | 1.959279669 | 2.06 | [58 empty] | 1156.001 | 3.363258 | 0.0667942 | 1.00554 | 16.0599 | 15.0544 | -0.0268502 | -0.0839273 | 3.04184 | 3.12577 | -0.036745012 | -0.075694725 | 1.984305275 | 2.06 | [83 empty] | 3.564911 | 0.0826685 | 1.24001 | 16.2398 | 14.9998 | -0.0306554 | -0.110358 | 3.48959 | 3.59995 | [14 empty] | 1156.001 | 3.517662 | 0.0597125 | 0.898186 | 15.94 | 15.0418 | -0.0288721 | -0.0924066 | 3.10814 | 3.20055 | -0.028292541 | -0.058848485 | 2.021151515 | 2.08
1158.001 | 3.52482 | 0.0858582 | 1.2895 | 16.3084 | 15.0189 | -0.0315419 | -0.0900112 | 2.76369 | 2.85371 | -0.049072777 | -0.10108992 | 1.95891008 | 2.06 | [58 empty] | 1158.001 | 3.364769 | 0.0670935 | 1.01005 | 16.0644 | 15.0544 | -0.0269483 | -0.0842342 | 3.04153 | 3.12577 | -0.036916692 | -0.076048385 | 1.983951615 | 2.06 | [83 empty] | 3.564752 | 0.0830099 | 1.24513 | 16.2449 | 14.9998 | -0.0307127 | -0.110564 | 3.48939 | 3.59995 | [14 empty] | 1158.001 | 3.518917 | 0.0600108 | 0.902673 | 15.9445 | 15.0418 | -0.0289984 | -0.0928108 | 3.10774 | 3.20055 | -0.028441751 | -0.059158841 | 2.020841159 | 2.08
1160.001 | 3.524686 | 0.0862101 | 1.29478 | 16.3137 | 15.0189 | -0.0316653 | -0.0903634 | 2.76334 | 2.85371 | -0.04926131 | -0.101478299 | 1.958521701 | 2.06 | [58 empty] | 1160.001 | 3.366548 | 0.0674125 | 1.01485 | 16.0692 | 15.0544 | -0.0270884 | -0.084672 | 3.04109 | 3.12577 | -0.03706507 | -0.076354045 | 1.983645955 | 2.06 | [83 empty] | 3.564036 | 0.0833639 | 1.25044 | 16.2502 | 14.9998 | -0.0308156 | -0.110935 | 3.48902 | 3.59995 | [14 empty] | 1160.001 | 3.519915 | 0.0603174 | 0.907284 | 15.9491 | 15.0418 | -0.029143 | -0.0932737 | 3.10728 | 3.20055 | -0.028578178 | -0.05944261 | 2.02055739 | 2.08
1162.001 | 3.524979 | 0.0865593 | 1.30003 | 16.3189 | 15.0189 | -0.0318085 | -0.0907722 | 2.76293 | 2.85371 | -0.049423224 | -0.101811842 | 1.958188158 | 2.06 | [58 empty] | 1162.001 | 3.36825 | 0.0677187 | 1.01946 | 16.0738 | 15.0544 | -0.0272038 | -0.0850328 | 3.04073 | 3.12577 | -0.037226671 | -0.076686943 | 1.983313057 | 2.06 | [83 empty] | 3.56312 | 0.083718 | 1.25575 | 16.2555 | 14.9998 | -0.0309222 | -0.111318 | 3.48863 | 3.59995 | [14 empty] | 1162.001 | 3.521096 | 0.0606242 | 0.911899 | 15.9537 | 15.0418 | -0.0292787 | -0.0937078 | 3.10684 | 3.20055 | -0.028720736 | -0.059739131 | 2.020260869 | 2.08
1164.001 | 3.525224 | 0.0869091 | 1.30528 | 16.3242 | 15.0189 | -0.0319385 | -0.0911431 | 2.76256 | 2.85371 | -0.049604576 | -0.102185427 | 1.957814573 | 2.06 | [58 empty] | 1164.001 | 3.369852 | 0.068022 | 1.02403 | 16.0784 | 15.0544 | -0.0273079 | -0.085358 | 3.04041 | 3.12577 | -0.037400817 | -0.077045683 | 1.982954317 | 2.06 | [83 empty] | 3.560822 | 0.0840709 | 1.26104 | 16.2608 | 14.9998 | -0.0309946 | -0.111579 | 3.48837 | 3.59995 | [14 empty] | 1164.001 | 3.522208 | 0.060928 | 0.916469 | 15.9583 | 15.0418 | -0.0293996 | -0.094095 | 3.10645 | 3.20055 | -0.028878804 | -0.060067913 | 2.019932087 | 2.08
1166.001 | 3.525367 | 0.0872609 | 1.31056 | 16.3295 | 15.0189 | -0.0320556 | -0.0914773 | 2.76223 | 2.85371 | -0.049799537 | -0.102587045 | 1.957412955 | 2.06 | [58 empty] | 1166.001 | 3.371587 | 0.0683243 | 1.02858 | 16.0829 | 15.0544 | -0.0274091 | -0.0856744 | 3.04009 | 3.12577 | -0.037568858 | -0.077391847 | 1.982608153 | 2.06 | [83 empty] | 3.554427 | 0.0844272 | 1.26639 | 16.2662 | 14.9998 | -0.0310648 | -0.111832 | 3.48812 | 3.59995 | [14 empty] | 1166.001 | 3.522996 | 0.0612485 | 0.92129 | 15.9631 | 15.0418 | -0.0295344 | -0.0945263 | 3.10602 | 3.20055 | -0.029036411 | -0.060395736 | 2.019604264 | 2.08
1168.001 | 3.52565 | 0.0876039 | 1.31571 | 16.3346 | 15.0189 | -0.032184 | -0.0918436 | 2.76186 | 2.85371 | -0.049968952 | -0.102936042 | 1.957063958 | 2.06 | [58 empty] | 1168.001 | 3.373128 | 0.0686359 | 1.03327 | 16.0876 | 15.0544 | -0.0275103 | -0.0859908 | 3.03978 | 3.12577 | -0.037751911 | -0.077768937 | 1.982231063 | 2.06 | [106 empty] | 1168.001 | 3.524341 | 0.0615445 | 0.925741 | 15.9676 | 15.0418 | -0.0296852 | -0.0950091 | 3.10554 | 3.20055 | -0.029160017 | -0.060652835 | 2.019347165 | 2.08
1170.001 | 3.52607 | 0.0879627 | 1.3211 | 16.34 | 15.0189 | -0.0323193 | -0.0922298 | 2.76148 | 2.85371 | -0.050152228 | -0.10331359 | 1.95668641 | 2.06 | [58 empty] | 1170.001 | 3.374698 | 0.0689491 | 1.03799 | 16.0923 | 15.0544 | -0.0276375 | -0.0863883 | 3.03938 | 3.12577 | -0.03790635 | -0.078087081 | 1.981912919 | 2.06 | [106 empty] | 1170.001 | 3.52571 | 0.0618616 | 0.930512 | 15.9723 | 15.0418 | -0.0297997 | -0.0953754 | 3.10517 | 3.20055 | -0.029330048 | -0.0610065 | 2.0189935 | 2.08
1172.001 | 3.52588 | 0.0882904 | 1.32602 | 16.3449 | 15.0189 | -0.0324446 | -0.0925874 | 2.76112 | 2.85371 | -0.050313175 | -0.10364514 | 1.95635486 | 2.06 | [58 empty] | 1172.001 | 3.376579 | 0.0692579 | 1.04263 | 16.097 | 15.0544 | -0.0277676 | -0.0867949 | 3.03897 | 3.12577 | -0.0380575 | -0.07839845 | 1.98160155 | 2.06 | [106 empty] | 1172.001 | 3.526639 | 0.0621728 | 0.935192 | 15.977 | 15.0418 | -0.0299675 | -0.0959123 | 3.10464 | 3.20055 | -0.029449936 | -0.061255868 | 2.018744132 | 2.08
1174.001 | 3.525533 | 0.0886662 | 1.33167 | 16.3506 | 15.0189 | -0.0325348 | -0.0928447 | 2.76086 | 2.85371 | -0.050554842 | -0.104142975 | 1.955857025 | 2.06 | [58 empty] | 1174.001 | 3.37817 | 0.0695729 | 1.04738 | 16.1017 | 15.0544 | -0.027877 | -0.087137 | 3.03863 | 3.12577 | -0.038230683 | -0.078755207 | 1.981244793 | 2.06 | [106 empty] | 1174.001 | 3.527929 | 0.0624899 | 0.939962 | 15.9818 | 15.0418 | -0.0300618 | -0.0962142 | 3.10434 | 3.20055 | -0.029647668 | -0.06166715 | 2.01833285 | 2.08
1176.001 | 3.524973 | 0.0890166 | 1.33693 | 16.3558 | 15.0189 | -0.0326848 | -0.0932728 | 2.76043 | 2.85371 | -0.050708848 | -0.104460228 | 1.955539772 | 2.06 | [58 empty] | 1176.001 | 3.379424 | 0.0698899 | 1.05215 | 16.1065 | 15.0544 | -0.0279855 | -0.0874761 | 3.03829 | 3.12577 | -0.038409711 | -0.079124005 | 1.980875995 | 2.06 | [106 empty] | 1175.998 | 3.52911 | 0.0628133 | 0.944827 | 15.9867 | 15.0418 | -0.0302717 | -0.0968861 | 3.10366 | 3.20055 | -0.029732551 | -0.061843705 | 2.018156295 | 2.08
[72 empty] | 1178.001 | 3.380752 | 0.0702049 | 1.05689 | 16.1112 | 15.0544 | -0.0280974 | -0.0878259 | 3.03794 | 3.12577 | -0.038579477 | -0.079473722 | 1.980526278 | 2.06 | [106 empty] | 1178.001 | 3.530307 | 0.0630547 | 0.948458 | 15.9903 | 15.0418 | -0.030426 | -0.09738 | 3.10317 | 3.20055 | -0.02979782 | -0.061979465 | 2.018020535 | 2.08
[72 empty] | 1180.001 | 3.382269 | 0.0705064 | 1.06143 | 16.1158 | 15.0544 | -0.0282182 | -0.0882035 | 3.03756 | 3.12577 | -0.038733659 | -0.079791338 | 1.980208662 | 2.06 | [106 empty] | 1180.001 | 3.531244 | 0.0634104 | 0.953809 | 15.9956 | 15.0418 | -0.030524 | -0.0976937 | 3.10286 | 3.20055 | -0.030022389 | -0.062446569 | 2.017553431 | 2.08
[72 empty] | 1182.001 | 3.383454 | 0.0708265 | 1.06625 | 16.1206 | 15.0544 | -0.0283215 | -0.0885265 | 3.03724 | 3.12577 | -0.038918634 | -0.080172386 | 1.979827614 | 2.06 | [106 empty] | 1182.001 | 3.532163 | 0.0637495 | 0.958909 | 16.0007 | 15.0418 | -0.0306509 | -0.0980997 | 3.10245 | 3.20055 | -0.03020341 | -0.062823094 | 2.017176906 | 2.08
[72 empty] | 1184.001 | 3.384822 | 0.0711346 | 1.07089 | 16.1252 | 15.0544 | -0.0284675 | -0.0889828 | 3.03678 | 3.12577 | -0.03904726 | -0.080437356 | 1.979562644 | 2.06 | [106 empty] | 1184.001 | 3.532403 | 0.0640838 | 0.963938 | 16.0058 | 15.0418 | -0.0307632 | -0.0984593 | 3.10209 | 3.20055 | -0.030399911 | -0.063231815 | 2.016768185 | 2.08
[72 empty] | 1186.001 | 3.386455 | 0.0714452 | 1.07556 | 16.1299 | 15.0544 | -0.0285648 | -0.0892869 | 3.03648 | 3.12577 | -0.039232353 | -0.080818648 | 1.979181352 | 2.06 | [106 empty] | 1186.001 | 3.53302 | 0.0643824 | 0.968429 | 16.0103 | 15.0418 | -0.0309456 | -0.099043 | 3.10151 | 3.20055 | -0.030491166 | -0.063421626 | 2.016578374 | 2.08
[72 empty] | 1188.001 | 3.387841 | 0.0717633 | 1.08035 | 16.1347 | 15.0544 | -0.0286556 | -0.0895708 | 3.0362 | 3.12577 | -0.039429601 | -0.081224979 | 1.978775021 | 2.06 | [106 empty] | 1188.001 | 3.533705 | 0.064717 | 0.973463 | 16.0153 | 15.0418 | -0.0310637 | -0.0994208 | 3.10113 | 3.20055 | -0.030675086 | -0.063804178 | 2.016195822 | 2.08
[72 empty] | 1190.001 | 3.389373 | 0.072078 | 1.08509 | 16.1394 | 15.0544 | -0.0287518 | -0.0898715 | 3.03589 | 3.12577 | -0.039611275 | -0.081599226 | 1.978400774 | 2.06 | [106 empty] | 1190.001 | 3.534141 | 0.0650609 | 0.978635 | 16.0205 | 15.0418 | -0.0311728 | -0.0997699 | 3.10078 | 3.20055 | -0.030880336 | -0.064231099 | 2.015768901 | 2.08
[72 empty] | 1192.001 | 3.391093 | 0.0723994 | 1.08993 | 16.1443 | 15.0544 | -0.028925 | -0.0904129 | 3.03535 | 3.12577 | -0.03973196 | -0.081847838 | 1.978152162 | 2.06 | [106 empty] | 1192.001 | 3.534643 | 0.0653626 | 0.983173 | 16.025 | 15.0418 | -0.0313683 | -0.100396 | 3.10015 | 3.20055 | -0.030955591 | -0.064387628 | 2.015612372 | 2.08
[72 empty] | 1194.001 | 3.392811 | 0.0727191 | 1.09474 | 16.1491 | 15.0544 | -0.0290062 | -0.0906667 | 3.0351 | 3.12577 | -0.039938307 | -0.082272913 | 1.977727087 | 2.06 | [106 empty] | 1194.001 | 3.534814 | 0.0656871 | 0.988055 | 16.0299 | 15.0418 | -0.0315173 | -0.100873 | 3.09968 | 3.20055 | -0.031104917 | -0.064698227 | 2.015301773 | 2.08
[72 empty] | 1196.001 | 3.394444 | 0.0730433 | 1.09962 | 16.154 | 15.0544 | -0.029138 | -0.0910786 | 3.03469 | 3.12577 | -0.040099854 | -0.082605699 | 1.977394301 | 2.06 | [106 empty] | 1196.001 | 3.535197 | 0.0660056 | 0.992845 | 16.0347 | 15.0418 | -0.0316481 | -0.101291 | 3.09926 | 3.20055 | -0.031263695 | -0.065028485 | 2.014971515 | 2.08
[72 empty] | 1198.001 | 3.395739 | 0.0733581 | 1.10436 | 16.1587 | 15.0544 | -0.0292336 | -0.0913775 | 3.03439 | 3.12577 | -0.040284181 | -0.082985413 | 1.977014587 | 2.06 | [106 empty] | 1198.001 | 3.53508 | 0.0663454 | 0.997956 | 16.0398 | 15.0418 | -0.031794 | -0.101758 | 3.09879 | 3.20055 | -0.03142483 | -0.065363646 | 2.014636354 | 2.08
[72 empty] | 1200.001 | 3.396701 | 0.073685 | 1.10928 | 16.1636 | 15.0544 | -0.0293484 | -0.0917363 | 3.03403 | 3.12577 | -0.040461279 | -0.083350235 | 1.976649765 | 2.06 | [106 empty] | 1200.001 | 3.529486 | 0.0666662 | 1.00278 | 16.0446 | 15.0418 | -0.0319566 | -0.102279 | 3.09827 | 3.20055 | -0.031552082 | -0.06562833 | 2.01437167 | 2.08
[72 empty] | 1202.001 | 3.397638 | 0.0740121 | 1.1142 | 16.1686 | 15.0544 | -0.029502 | -0.0922162 | 3.03355 | 3.12577 | -0.040606227 | -0.083648828 | 1.976351172 | 2.06
[72 empty] | 1204.001 | 3.399215 | 0.0743359 | 1.11908 | 16.1734 | 15.0544 | -0.0295921 | -0.092498 | 3.03327 | 3.12577 | -0.040802424 | -0.084052994 | 1.975947006 | 2.06
[72 empty] | 1206.001 | 3.40027 | 0.0746539 | 1.12387 | 16.1782 | 15.0544 | -0.0297094 | -0.0928646 | 3.0329 | 3.12577 | -0.040970031 | -0.084398264 | 1.975601736 | 2.06
[72 empty] | 1208.001 | 3.401343 | 0.0749701 | 1.12863 | 16.183 | 15.0544 | -0.0298711 | -0.0933701 | 3.0324 | 3.12577 | -0.041096403 | -0.08465859 | 1.97534141 | 2.06
[72 empty] | 1210.001 | 3.402637 | 0.0753046 | 1.13366 | 16.188 | 15.0544 | -0.029939 | -0.0935823 | 3.03218 | 3.12577 | -0.041323028 | -0.085125439 | 1.974874561 | 2.06
[72 empty] | 1212.001 | 3.403932 | 0.0756277 | 1.13853 | 16.1929 | 15.0544 | -0.0300974 | -0.0940776 | 3.03169 | 3.12577 | -0.041458226 | -0.085403945 | 1.974596055 | 2.06
[72 empty] | 1214.001 | 3.404883 | 0.0759493 | 1.14337 | 16.1977 | 15.0544 | -0.0301825 | -0.0943435 | 3.03142 | 3.12577 | -0.041656929 | -0.085813274 | 1.974186726 | 2.06
[72 empty] | 1216.001 | 3.406027 | 0.076272 | 1.14823 | 16.2026 | 15.0544 | -0.0302756 | -0.0946344 | 3.03113 | 3.12577 | -0.041855091 | -0.086221487 | 1.973778513 | 2.06
[72 empty] | 1218.001 | 3.407362 | 0.0766048 | 1.15324 | 16.2076 | 15.0544 | -0.0304308 | -0.0951195 | 3.03065 | 3.12577 | -0.04199897 | -0.086517878 | 1.973482122 | 2.06
[72 empty] | 1220.001 | 3.408193 | 0.0769267 | 1.15808 | 16.2124 | 15.0544 | -0.0305589 | -0.0955199 | 3.03025 | 3.12577 | -0.042156184 | -0.086841739 | 1.973158261 | 2.06
[72 empty] | 1222.001 | 3.409476 | 0.077256 | 1.16304 | 16.2174 | 15.0544 | -0.0306632 | -0.095846 | 3.02992 | 3.12577 | -0.042347208 | -0.087235248 | 1.972764752 | 2.06
[72 empty] | 1224.001 | 3.410549 | 0.0775932 | 1.16812 | 16.2225 | 15.0544 | -0.0308067 | -0.0962946 | 3.02947 | 3.12577 | -0.042506067 | -0.087562498 | 1.972437502 | 2.06
[72 empty] | 1226.001 | 3.411795 | 0.0779159 | 1.17297 | 16.2273 | 15.0544 | -0.0309057 | -0.096604 | 3.02916 | 3.12577 | -0.042691332 | -0.087944144 | 1.972055856 | 2.06
[72 empty] | 1228.001 | 3.412694 | 0.078243 | 1.1779 | 16.2323 | 15.0544 | -0.0310315 | -0.0969971 | 3.02877 | 3.12577 | -0.04286298 | -0.088297738 | 1.971702262 | 2.06
[72 empty] | 1230.001 | 3.413468 | 0.0785717 | 1.18285 | 16.2372 | 15.0544 | -0.0311436 | -0.0973477 | 3.02842 | 3.12577 | -0.043041236 | -0.088664946 | 1.971335054 | 2.06
[72 empty] | 1232.001 | 3.414558 | 0.0789075 | 1.1879 | 16.2423 | 15.0544 | -0.0312606 | -0.0977134 | 3.02805 | 3.12577 | -0.043224821 | -0.089043132 | 1.970956868 | 2.06
[72 empty] | 1234.001 | 3.415954 | 0.0792363 | 1.19285 | 16.2472 | 15.0544 | -0.0313389 | -0.097958 | 3.02781 | 3.12577 | -0.04343756 | -0.089481373 | 1.970518627 | 2.06
[72 empty] | 1236.001 | 3.417014 | 0.0795608 | 1.19774 | 16.2521 | 15.0544 | -0.0315117 | -0.0984981 | 3.02727 | 3.12577 | -0.043555384 | -0.089724091 | 1.970275909 | 2.06
[72 empty] | 1238.001 | 3.417715 | 0.0798886 | 1.20267 | 16.257 | 15.0544 | -0.0316176 | -0.0988292 | 3.02694 | 3.12577 | -0.043739423 | -0.090103212 | 1.969896788 | 2.06
[72 empty] | 1240.001 | 3.419001 | 0.0802197 | 1.20766 | 16.262 | 15.0544 | -0.0317744 | -0.0993193 | 3.02645 | 3.12577 | -0.043878664 | -0.090390047 | 1.969609953 | 2.06
[72 empty] | 1242.001 | 3.420228 | 0.0805527 | 1.21267 | 16.267 | 15.0544 | -0.031873 | -0.0996275 | 3.02614 | 3.12577 | -0.044074632 | -0.090793741 | 1.969206259 | 2.06
[72 empty] | 1244.001 | 3.421465 | 0.0808865 | 1.21769 | 16.2721 | 15.0544 | -0.0320011 | -0.100028 | 3.02574 | 3.12577 | -0.044247905 | -0.091150684 | 1.968849316 | 2.06
[72 empty] | 1246.001 | 3.422505 | 0.0812143 | 1.22263 | 16.277 | 15.0544 | -0.03211 | -0.100368 | 3.0254 | 3.12577 | -0.044428246 | -0.091522187 | 1.968477813 | 2.06
[72 empty] | 1248.001 | 3.423716 | 0.0815605 | 1.22784 | 16.2822 | 15.0544 | -0.0322495 | -0.100804 | 3.02496 | 3.12577 | -0.044594475 | -0.091864618 | 1.968135382 | 2.06
[72 empty] | 1250.001 | 3.424489 | 0.0818963 | 1.2329 | 16.2873 | 15.0544 | -0.0323861 | -0.101231 | 3.02454 | 3.12577 | -0.044761008 | -0.092207677 | 1.967792323 | 2.06
[72 empty] | 1252.001 | 3.42559 | 0.0822308 | 1.23793 | 16.2923 | 15.0544 | -0.032513 | -0.101628 | 3.02414 | 3.12577 | -0.044927855 | -0.092551382 | 1.967448618 | 2.06
[72 empty] | 1254.001 | 3.426284 | 0.082583 | 1.24323 | 16.2976 | 15.0544 | -0.0326404 | -0.102026 | 3.02374 | 3.12577 | -0.045112144 | -0.092931016 | 1.967068984 | 2.06
[72 empty] | 1256.001 | 3.426913 | 0.0829202 | 1.24831 | 16.3027 | 15.0544 | -0.0327707 | -0.102434 | 3.02333 | 3.12577 | -0.045281409 | -0.093279703 | 1.966720297 | 2.06
[72 empty] | 1258.001 | 3.427564 | 0.0832674 | 1.25354 | 16.3079 | 15.0544 | -0.0328779 | -0.102769 | 3.023 | 3.12577 | -0.045481648 | -0.093692194 | 1.966307806 | 2.06
[72 empty] | 1260.001 | 3.42831 | 0.0836049 | 1.25862 | 16.313 | 15.0544 | -0.0330313 | -0.103248 | 3.02252 | 3.12577 | -0.045628525 | -0.093994761 | 1.966005239 | 2.06
[72 empty] | 1262.001 | 3.429119 | 0.0839558 | 1.2639 | 16.3183 | 15.0544 | -0.0331348 | -0.103572 | 3.02219 | 3.12577 | -0.045834318 | -0.094418695 | 1.965581305 | 2.06
[72 empty] | 1264.001 | 3.429601 | 0.0843021 | 1.26911 | 16.3235 | 15.0544 | -0.0332624 | -0.103971 | 3.0218 | 3.12577 | -0.046015168 | -0.094791247 | 1.965208753 | 2.06
[72 empty] | 1266.001 | 3.430134 | 0.0846333 | 1.2741 | 16.3285 | 15.0544 | -0.0333882 | -0.104364 | 3.0214 | 3.12577 | -0.046181033 | -0.095132927 | 1.964867073 | 2.06
[72 empty] | 1268.001 | 3.430807 | 0.0849769 | 1.27927 | 16.3336 | 15.0544 | -0.0335215 | -0.10478 | 3.02099 | 3.12577 | -0.046349444 | -0.095479854 | 1.964520146 | 2.06
[72 empty] | 1270.001 | 3.431528 | 0.0853269 | 1.28454 | 16.3389 | 15.0544 | -0.0336259 | -0.105107 | 3.02066 | 3.12577 | -0.046554638 | -0.095902554 | 1.964097446 | 2.06
[72 empty] | 1272.001 | 3.432555 | 0.0856693 | 1.2897 | 16.3441 | 15.0544 | -0.0337596 | -0.105525 | 3.02024 | 3.12577 | -0.046725438 | -0.096254403 | 1.963745597 | 2.06
[72 empty] | 1274.001 | 3.433363 | 0.0860061 | 1.29477 | 16.3491 | 15.0544 | -0.0338789 | -0.105898 | 3.01987 | 3.12577 | -0.046900214 | -0.096614442 | 1.963385558 | 2.06
[72 empty] | 1276.001 | 3.434254 | 0.0863495 | 1.29994 | 16.3543 | 15.0544 | -0.0340045 | -0.10629 | 3.01948 | 3.12577 | -0.047080197 | -0.096985205 | 1.963014795 | 2.06
[72 empty] | 1278.001 | 3.435066 | 0.086697 | 1.30517 | 16.3595 | 15.0544 | -0.0341404 | -0.106715 | 3.01905 | 3.12577 | -0.04724741 | -0.097329664 | 1.962670336 | 2.06
[72 empty] | 1280.001 | 3.435966 | 0.0870427 | 1.31037 | 16.3647 | 15.0544 | -0.0342516 | -0.107062 | 3.0187 | 3.12577 | -0.047439723 | -0.097725829 | 1.962274171 | 2.06
[72 empty] | 1282.001 | 3.436504 | 0.0873921 | 1.31563 | 16.37 | 15.0544 | -0.0343993 | -0.107524 | 3.01824 | 3.12577 | -0.047602997 | -0.098062174 | 1.961937826 | 2.06
[72 empty] | 1284.001 | 3.437178 | 0.0877375 | 1.32083 | 16.3752 | 15.0544 | -0.0345036 | -0.10785 | 3.01792 | 3.12577 | -0.04780448 | -0.098477229 | 1.961522771 | 2.06
[72 empty] | 1286.001 | 3.437517 | 0.0880874 | 1.3261 | 16.3805 | 15.0544 | -0.0346479 | -0.108301 | 3.01747 | 3.12577 | -0.047970612 | -0.098819461 | 1.961180539 | 2.06
[72 empty] | 1288.001 | 3.437963 | 0.0884231 | 1.33115 | 16.3855 | 15.0544 | -0.0347798 | -0.108714 | 3.01705 | 3.12577 | -0.048128631 | -0.09914498 | 1.96085502 | 2.06
[72 empty] | 1290.001 | 3.438327 | 0.0887786 | 1.3365 | 16.3909 | 15.0544 | -0.0349265 | -0.109172 | 3.01659 | 3.12577 | -0.048297123 | -0.099492074 | 1.960507926 | 2.06
[72 empty] | 1292.001 | 3.438956 | 0.0891217 | 1.34167 | 16.396 | 15.0544 | -0.0350167 | -0.109454 | 3.01631 | 3.12577 | -0.048504834 | -0.099919958 | 1.960080042 | 2.06
[72 empty] | 1294.001 | 3.439336 | 0.0894737 | 1.34697 | 16.4013 | 15.0544 | -0.0351332 | -0.109818 | 3.01595 | 3.12577 | -0.048698766 | -0.100319458 | 1.959680542 | 2.06
[72 empty] | 1296.001 | 3.439951 | 0.089821 | 1.3522 | 16.4066 | 15.0544 | -0.0352994 | -0.110338 | 3.01543 | 3.12577 | -0.04884208 | -0.100614684 | 1.959385316 | 2.06
[72 empty] | 1298.001 | 3.44063 | 0.0901695 | 1.35744 | 16.4118 | 15.0544 | -0.0353948 | -0.110636 | 3.01513 | 3.12577 | -0.049048841 | -0.101040612 | 1.958959388 | 2.06
[72 empty] | 1300.001 | 3.44098 | 0.090523 | 1.36277 | 16.4171 | 15.0544 | -0.035525 | -0.111043 | 3.01472 | 3.12577 | -0.049226553 | -0.1014067 | 1.9585933 | 2.06
[72 empty] | 1302.001 | 3.44172 | 0.0908668 | 1.36794 | 16.4223 | 15.0544 | -0.0356745 | -0.11151 | 3.01426 | 3.12577 | -0.049382559 | -0.101728072 | 1.958271928 | 2.06
[72 empty] | 1304.001 | 3.441885 | 0.0912266 | 1.37336 | 16.4277 | 15.0544 | -0.035778 | -0.111834 | 3.01393 | 3.12577 | -0.049590989 | -0.102157438 | 1.957842562 | 2.06
[72 empty] | 1306.001 | 3.442629 | 0.0915763 | 1.37862 | 16.433 | 15.0544 | -0.0359318 | -0.112315 | 3.01345 | 3.12577 | -0.049746179 | -0.102477128 | 1.957522872 | 2.06
[72 empty] | 1308.001 | 3.443328 | 0.0919269 | 1.3839 | 16.4383 | 15.0544 | -0.0360519 | -0.11269 | 3.01308 | 3.12577 | -0.049935906 | -0.102867966 | 1.957132034 | 2.06
[72 empty] | 1310.001 | 3.443959 | 0.0922809 | 1.38923 | 16.4436 | 15.0544 | -0.0361922 | -0.113128 | 3.01264 | 3.12577 | -0.050103411 | -0.103213027 | 1.956786973 | 2.06
[72 empty] | 1312.001 | 3.444033 | 0.0926391 | 1.39462 | 16.449 | 15.0544 | -0.0363079 | -0.11349 | 3.01228 | 3.12577 | -0.050301765 | -0.103621636 | 1.956378364 | 2.06
[72 empty] | 1314.001 | 3.444464 | 0.092997 | 1.40001 | 16.4544 | 15.0544 | -0.0364332 | -0.113882 | 3.01188 | 3.12577 | -0.050487351 | -0.104003943 | 1.955996057 | 2.06
[72 empty] | 1316.001 | 3.444678 | 0.093348 | 1.40529 | 16.4597 | 15.0544 | -0.0365457 | -0.114233 | 3.01153 | 3.12577 | -0.050682776 | -0.104406518 | 1.955593482 | 2.06
[72 empty] | 1318.001 | 3.44464 | 0.093712 | 1.41077 | 16.4651 | 15.0544 | -0.0366792 | -0.114651 | 3.01112 | 3.12577 | -0.050864902 | -0.104781697 | 1.955218303 | 2.06
[72 empty] | 1320.001 | 3.444821 | 0.0940683 | 1.41614 | 16.4705 | 15.0544 | -0.0368399 | -0.115153 | 3.01061 | 3.12577 | -0.051015352 | -0.105091626 | 1.954908374 | 2.06
[72 empty] | 1322.001 | 3.444822 | 0.094436 | 1.42167 | 16.476 | 15.0544 | -0.0369576 | -0.115521 | 3.01025 | 3.12577 | -0.051218689 | -0.105510499 | 1.954489501 | 2.06
[72 empty] | 1324.001 | 3.444702 | 0.094798 | 1.42712 | 16.4815 | 15.0544 | -0.0370714 | -0.115876 | 3.00989 | 3.12577 | -0.051421862 | -0.105929037 | 1.954070963 | 2.06
[72 empty] | 1326.001 | 3.444804 | 0.0951508 | 1.43243 | 16.4868 | 15.0544 | -0.0371939 | -0.11626 | 3.00951 | 3.12577 | -0.051607066 | -0.106310556 | 1.953689444 | 2.06
[72 empty] | 1328.001 | 3.445133 | 0.0955208 | 1.438 | 16.4924 | 15.0544 | -0.0373295 | -0.116683 | 3.00908 | 3.12577 | -0.051793613 | -0.106694843 | 1.953305157 | 2.06
[72 empty] | 1330.001 | 3.444873 | 0.0958843 | 1.44348 | 16.4978 | 15.0544 | -0.0374493 | -0.117058 | 3.00871 | 3.12577 | -0.051987408 | -0.10709406 | 1.95290594 | 2.06
[72 empty] | 1332.001 | 3.444894 | 0.0962516 | 1.44901 | 16.5034 | 15.0544 | -0.0375775 | -0.117459 | 3.00831 | 3.12577 | -0.052183082 | -0.107497148 | 1.952502852 | 2.06
[72 empty] | 1334.001 | 3.444808 | 0.0966081 | 1.45437 | 16.5087 | 15.0544 | -0.0376761 | -0.117767 | 3.008 | 3.12577 | -0.052389722 | -0.107922828 | 1.952077172 | 2.06
[72 empty] | 1336.001 | 3.444309 | 0.0969882 | 1.46009 | 16.5145 | 15.0544 | -0.0377898 | -0.118122 | 3.00764 | 3.12577 | -0.052609145 | -0.108374838 | 1.951625162 | 2.06
[72 empty] | 1338.001 | 3.442998 | 0.0973589 | 1.46568 | 16.52 | 15.0544 | -0.0379321 | -0.118567 | 3.0072 | 3.12577 | -0.052785987 | -0.108739134 | 1.951260866 | 2.06
[72 empty] | 1340.001 | 3.439437 | 0.0977477 | 1.47153 | 16.5259 | 15.0544 | -0.0380181 | -0.118836 | 3.00693 | 3.12577 | -0.053039135 | -0.109260618 | 1.950739382 | 2.06

## Al3mm_SDB
SDB3_DD_1 | [23 empty] | SDB3_DD_2 | [23 empty] | SDB3_DD_3 | [23 empty] | SDB3_RD_1 | [23 empty] | SDB3_RD_2 | [23 empty] | SDB3_TD_1 | [23 empty] | SDB3_TD_2 | [23 empty] | SDB3_TD_3
Machine |  | DIC_Y |  |  |  | DIC_X |  |  |  | DIC_Z |  |  |  | Calculation | [9 empty] | Machine |  | DIC_Y |  |  |  | DIC_X |  |  |  | DIC_Z |  |  |  | Calculation | [9 empty] | Machine |  | DIC_Y |  |  |  | DIC_X |  |  |  | DIC_Z |  |  |  | Calculation | [9 empty] | Machine |  | DIC_Y |  |  |  | DIC_X |  |  |  | DIC_Z |  |  |  | Calculation | [9 empty] | Machine |  | DIC_Y |  |  |  | DIC_X |  |  |  | DIC_Z |  |  |  | Calculation | [9 empty] | Machine |  | DIC_Y |  |  |  | DIC_X |  |  |  | DIC_Z |  |  |  | Calculation | [9 empty] | Machine |  | DIC_Y |  |  |  | DIC_X |  |  |  | DIC_Z |  |  |  | Calculation | [9 empty] | Machine |  | DIC_Y |  |  |  | DIC_X |  |  |  | DIC_Z |  |  |  | Calculation
Frame | Force | ∆L/L0 | ∆L [mm] | L1 [mm] | L0 [mm] | ∆L/L0 | ∆L [mm] | L1 [mm] | L0 [mm] | ∆L/L0 | ∆L [mm] | L1 [mm] | L0 [mm] | Eng. Stress | Eng. Strain | True stress | Y True strain | X True strain | Thickness strain | Effective plastic strain | r-value | Young's modulus | hardening rate | Frame | Force | ∆L/L0 | ∆L [mm] | L1 [mm] | L0 [mm] | ∆L/L0 | ∆L [mm] | L1 [mm] | L0 [mm] | ∆L/L0 | ∆L [mm] | L1 [mm] | L0 [mm] | Eng. Stress | Eng. Strain | True stress | Y True strain | X True strain | Thickness strain | Effective plastic strain | r-value | Young's modulus | hardening rate | Frame | Force | ∆L/L0 | ∆L [mm] | L1 [mm] | L0 [mm] | ∆L/L0 | ∆L [mm] | L1 [mm] | L0 [mm] | ∆L/L0 | ∆L [mm] | L1 [mm] | L0 [mm] | Eng. Stress | Eng. Strain | True stress | Y True strain | X True strain | Thickness strain | Effective plastic strain | r-value | Young's modulus | hardening rate | Frame | Force | ∆L/L0 | ∆L [mm] | L1 [mm] | L0 [mm] | ∆L/L0 | ∆L [mm] | L1 [mm] | L0 [mm] | ∆L/L0 | ∆L [mm] | L1 [mm] | L0 [mm] | Eng. Stress | Eng. Strain | True stress | Y True strain | X True strain | Thickness strain | Effective plastic strain | r-value | Young's modulus | hardening rate | Frame | Force | ∆L/L0 | ∆L [mm] | L1 [mm] | L0 [mm] | ∆L/L0 | ∆L [mm] | L1 [mm] | L0 [mm] | ∆L/L0 | ∆L [mm] | L1 [mm] | L0 [mm] | Eng. Stress | Eng. Strain | True stress | Y True strain | X True strain | Thickness strain | Effective plastic strain | r-value | Young's modulus | hardening rate | Frame | Force | ∆L/L0 | ∆L [mm] | L1 [mm] | L0 [mm] | ∆L/L0 | ∆L [mm] | L1 [mm] | L0 [mm] | ∆L/L0 | ∆L [mm] | L1 [mm] | L0 [mm] | Eng. Stress | Eng. Strain | True stress | Y True strain | X True strain | Thickness strain | Effective plastic strain | r-value | Young's modulus | hardening rate | Frame | Force | ∆L/L0 | ∆L [mm] | L1 [mm] | L0 [mm] | ∆L/L0 | ∆L [mm] | L1 [mm] | L0 [mm] | ∆L/L0 | ∆L [mm] | L1 [mm] | L0 [mm] | Eng. Stress | Eng. Strain | True stress | Y True strain | X True strain | Thickness strain | Effective plastic strain | r-value | Young's modulus | hardening rate | Frame | Force | ∆L/L0 | ∆L [mm] | L1 [mm] | L0 [mm] | ∆L/L0 | ∆L [mm] | L1 [mm] | L0 [mm] | ∆L/L0 | ∆L [mm] | L1 [mm] | L0 [mm] | Eng. Stress | Eng. Strain | True stress | Y True strain | X True strain | Thickness strain | Effective plastic strain | r-value | Young's modulus | hardening rate
0 | 0 | 0 | 0 | 15.0249 | 15.0249 | 0 | 0 | 3.01153 | 3.01153 | 0 | 0 | 3.07 | 3.07 | [10 empty] | 0 | 0 | 0 | 0 | 14.9289 | 14.9289 | 0 | 0 | 3.59439 | 3.59439 | 0 | 0 | 3.06 | 3.06 | [10 empty] | 0 | 0 | 0 | 0 | 14.9681 | 14.9681 | 0 | 0 | 3.62743 | 3.62743 | 0 | 0 | 3.06 | 3.06 | [10 empty] | 0 | 0 | 0 | 0 | 15.0254 | 15.0254 | 0 | 0 | 2.85865 | 2.85865 | 0 | 0 | 3.06 | 3.06 | [10 empty] | 0 | 0 | 0 | 0 | 14.9335 | 14.9335 | 0 | 0 | 3.55522 | 3.55522 | 0 | 0 | 3.06 | 3.06 | [10 empty] | 0 | 0 | 0 | 0 | 15.0431 | 15.0431 | 0 | 0 | 3.14312 | 3.14312 | 0 | 0 | 3.07 | 3.07 | [10 empty] | 0 | 0 | 0 | 0 | 14.9689 | 14.9689 | 0 | 0 | 3.52592 | 3.52592 | 0 | 0 | 3.06 | 3.06 | [10 empty] | 0 | 0 | 0 | 0 | 15.0016 | 15.0016 | 0 | 0 | 3.69708 | 3.69708 | 0 | 0 | 3.06 | 3.06
4.000003 | -0.003784118 | -5.4e-06 | -8.11e-05 | 15.0249 | 15.0249 | -1.12e-06 | -3.36e-06 | 3.01153 | 3.01153 | 0 | 0 | 3.07 | 3.07 | [10 empty] | 3 | 0.003702564 | 8.76e-07 | 1.31e-05 | 14.9289 | 14.9289 | -2.29e-05 | -8.21e-05 | 3.59431 | 3.59439 | 2.23e-05 | 6.81e-05 | 3.060068108 | 3.06 | [10 empty] | 2.999999 | -0.0005435942 | 1.55e-06 | 2.31e-05 | 14.9681 | 14.9681 | -2.62e-06 | -9.49e-06 | 3.62742 | 3.62743 | 2.76e-06 | 8.44e-06 | 3.060008436 | 3.06 | [10 empty] | 2.000001 | -0.006785609 | 7.93e-07 | 1.19e-05 | 15.0255 | 15.0254 | -2.41e-06 | -6.88e-06 | 2.85864 | 2.85865 | -3.16e-06 | -9.66e-06 | 3.059990339 | 3.06 | [10 empty] | 3.000001 | -0.002027187 | -5.1e-07 | -7.62e-06 | 14.9334 | 14.9335 | 2.15e-05 | 7.63e-05 | 3.5553 | 3.55522 | -1.58e-05 | -4.84e-05 | 3.059951636 | 3.06 | [10 empty] | 2 | -0.004883892 | -1.17e-05 | -0.000176065 | 15.0429 | 15.0431 | -2.64e-05 | -8.29e-05 | 3.14304 | 3.14312 | 3.87e-05 | 0.000118959 | 3.070118959 | 3.07 | [10 empty] | 3.000001 | 0.003038028 | 4.86e-06 | 7.27e-05 | 14.969 | 14.9689 | -3.03e-05 | -0.000106925 | 3.52582 | 3.52592 | 2.17e-05 | 6.63e-05 | 3.060066345 | 3.06 | [10 empty] | 3.000001 | 0.00133892 | -1.27e-05 | -0.000190467 | 15.0014 | 15.0016 | 4e-05 | 0.000147992 | 3.69723 | 3.69708 | -2.72e-05 | -8.34e-05 | 3.059916648 | 3.06
7.999997 | 0.001739271 | -6.03e-07 | -9.05e-06 | 15.0249 | 15.0249 | -3.07e-05 | -9.24e-05 | 3.01144 | 3.01153 | 2.99e-05 | 9.18e-05 | 3.07009175 | 3.07 | [10 empty] | 6.000001 | 0.005574145 | -8.92e-06 | -0.000133133 | 14.9288 | 14.9289 | -2.79e-05 | -0.000100118 | 3.59429 | 3.59439 | 3.45e-05 | 0.000105633 | 3.060105633 | 3.06 | [10 empty] | 6.000003 | 0.00619548 | 2.52e-05 | 0.000377713 | 14.9685 | 14.9681 | 1.56e-05 | 5.65e-05 | 3.62749 | 3.62743 | -4.33e-05 | -0.000132384 | 3.059867616 | 3.06 | [10 empty] | 4.000001 | -0.003779541 | 8.88e-06 | 0.000133474 | 15.0256 | 15.0254 | -7.8e-06 | -2.23e-05 | 2.85863 | 2.85865 | -6.31e-06 | -1.93e-05 | 3.059980678 | 3.06 | [10 empty] | 6.000001 | 0.002034663 | 1.55e-05 | 0.000231285 | 14.9337 | 14.9335 | 3.14e-05 | 0.000111509 | 3.55534 | 3.55522 | -4.71e-05 | -0.000144261 | 3.059855739 | 3.06 | [10 empty] | 4 | -0.001239018 | -3.56e-06 | -5.36e-05 | 15.0431 | 15.0431 | -1.32e-05 | -4.15e-05 | 3.14308 | 3.14312 | 1.27e-05 | 3.91e-05 | 3.07003907 | 3.07 | [10 empty] | 6.000003 | 0.005569584 | 1.39e-05 | 0.000208455 | 14.9691 | 14.9689 | -3.4e-06 | -1.2e-05 | 3.52591 | 3.52592 | -1.05e-05 | -3.22e-05 | 3.059967794 | 3.06 | [10 empty] | 6.000001 | 0.004818903 | -5.78e-06 | -8.66e-05 | 15.0015 | 15.0016 | 3.31e-05 | 0.000122382 | 3.6972 | 3.69708 | -2.58e-05 | -7.89e-05 | 3.059921079 | 3.06
12.00001 | 0.004472275 | 9.44e-06 | 0.000141891 | 15.0251 | 15.0249 | -4.05e-05 | -0.000121937 | 3.01141 | 3.01153 | 2.65e-05 | 8.15e-05 | 3.070081468 | 3.07 | [10 empty] | 8.999999 | 0.006697576 | 5.32e-06 | 7.94e-05 | 14.929 | 14.9289 | -4.3e-05 | -0.000154658 | 3.59424 | 3.59439 | 3.5e-05 | 0.000107206 | 3.060107206 | 3.06 | [10 empty] | 9.000006 | 0.006946635 | -3.47e-06 | -5.19e-05 | 14.9681 | 14.9681 | -1.89e-05 | -6.87e-05 | 3.62737 | 3.62743 | 1.65e-05 | 5.06e-05 | 3.060050615 | 3.06 | [10 empty] | 6.000001 | -0.0004865426 | 1.63e-05 | 0.000245384 | 15.0257 | 15.0254 | -1.82e-05 | -5.21e-05 | 2.8586 | 2.85865 | -2.48e-06 | -7.57e-06 | 3.059992426 | 3.06 | [10 empty] | 9.000003 | 0.005064432 | 7.41e-07 | 1.11e-05 | 14.9335 | 14.9335 | 2.45e-05 | 8.72e-05 | 3.55531 | 3.55522 | -2.53e-05 | -7.75e-05 | 3.059922538 | 3.06 | [10 empty] | 6 | 0.001686785 | 1.7e-06 | 2.56e-05 | 15.0431 | 15.0431 | -2.2e-05 | -6.9e-05 | 3.14305 | 3.14312 | 2.23e-05 | 6.84e-05 | 3.070068373 | 3.07 | [10 empty] | 9.000003 | 0.006790586 | 1.33e-05 | 0.000198523 | 14.9691 | 14.9689 | 7.57e-06 | 2.67e-05 | 3.52595 | 3.52592 | -2.19e-05 | -6.69e-05 | 3.059933081 | 3.06 | [10 empty] | 9.000001 | 0.005890975 | 1.29e-05 | 0.000193164 | 15.0018 | 15.0016 | 6.76e-05 | 0.000249956 | 3.69733 | 3.69708 | -8.09e-05 | -0.000247698 | 3.059752302 | 3.06
16.00001 | 0.006230959 | 9.53e-06 | 0.000143225 | 15.0251 | 15.0249 | -2.54e-05 | -7.64e-05 | 3.01145 | 3.01153 | 1.33e-05 | 4.07e-05 | 3.070040689 | 3.07 | [10 empty] | 12 | 0.007705106 | 2.1e-06 | 3.14e-05 | 14.929 | 14.9289 | -6.03e-05 | -0.000216614 | 3.59417 | 3.59439 | 5.45e-05 | 0.000166805 | 3.060166805 | 3.06 | [10 empty] | 12.00001 | 0.00706217 | -1.98e-07 | -2.96e-06 | 14.9681 | 14.9681 | 1.51e-06 | 5.49e-06 | 3.62744 | 3.62743 | -2.76e-06 | -8.44e-06 | 3.059991564 | 3.06 | [10 empty] | 7.999999 | 0.001522005 | 1.82e-05 | 0.000272789 | 15.0257 | 15.0254 | 6.79e-06 | 1.94e-05 | 2.85867 | 2.85865 | -2.7e-05 | -8.25e-05 | 3.059917497 | 3.06 | [10 empty] | 12 | 0.006662248 | -7.31e-06 | -0.000109141 | 14.9333 | 14.9335 | 1.11e-05 | 3.94e-05 | 3.55526 | 3.55522 | 2.14e-06 | 6.55e-06 | 3.060006554 | 3.06 | [10 empty] | 8.000001 | 0.00354936 | 1.78e-05 | 0.00026822 | 15.0434 | 15.0431 | -2.75e-05 | -8.65e-05 | 3.14304 | 3.14312 | 5.51e-06 | 1.69e-05 | 3.070016916 | 3.07 | [10 empty] | 12.00001 | 0.007788713 | 6.52e-06 | 9.76e-05 | 14.969 | 14.9689 | -1.72e-05 | -6.07e-05 | 3.52586 | 3.52592 | 1.03e-05 | 3.16e-05 | 3.06003163 | 3.06 | [10 empty] | 12 | 0.007700759 | 1.48e-05 | 0.00022236 | 15.0019 | 15.0016 | -6.45e-06 | -2.38e-05 | 3.69706 | 3.69708 | -1.46e-05 | -4.46e-05 | 3.059955361 | 3.06
20.00001 | 0.008172297 | 1.42e-05 | 0.000214073 | 15.0252 | 15.0249 | -1.38e-05 | -4.16e-05 | 3.01149 | 3.01153 | -6.68e-06 | -2.05e-05 | 3.069979479 | 3.07 | [10 empty] | 15.00001 | 0.009051006 | 1.17e-05 | 0.000174858 | 14.9291 | 14.9289 | -3.06e-05 | -0.000109913 | 3.59428 | 3.59439 | 1.72e-05 | 5.27e-05 | 3.060052654 | 3.06 | [10 empty] | 15.00001 | 0.007200304 | -2.77e-06 | -4.15e-05 | 14.9681 | 14.9681 | -2.23e-05 | -8.1e-05 | 3.62735 | 3.62743 | 2.21e-05 | 6.75e-05 | 3.060067487 | 3.06 | [10 empty] | 10 | 0.002186773 | 2.67e-05 | 0.000400562 | 15.0258 | 15.0254 | -6.42e-06 | -1.83e-05 | 2.85863 | 2.85865 | -1.96e-05 | -6.01e-05 | 3.059939948 | 3.06 | [10 empty] | 15.00001 | 0.007145286 | -1.09e-05 | -0.000163037 | 14.9333 | 14.9335 | 4.05e-05 | 0.000143846 | 3.55537 | 3.55522 | -2.88e-05 | -8.81e-05 | 3.05991188 | 3.06 | [10 empty] | 10 | 0.004057256 | 1.42e-05 | 0.000214318 | 15.0433 | 15.0431 | -3.73e-05 | -0.000117262 | 3.14301 | 3.14312 | 2.17e-05 | 6.66e-05 | 3.070066628 | 3.07 | [10 empty] | 14.99999 | 0.00957831 | 2.01e-05 | 0.000301327 | 14.9692 | 14.9689 | -8.32e-06 | -2.93e-05 | 3.52589 | 3.52592 | -1.15e-05 | -3.53e-05 | 3.05996471 | 3.06 | [10 empty] | 15 | 0.009947622 | 2.38e-05 | 0.00035701 | 15.002 | 15.0016 | 5.13e-05 | 0.000189836 | 3.69727 | 3.69708 | -7.81e-05 | -0.000238836 | 3.059761164 | 3.06
24.00002 | 0.009623612 | 1.93e-05 | 0.000290243 | 15.0252 | 15.0249 | -7.96e-06 | -2.4e-05 | 3.01151 | 3.01153 | -1.33e-05 | -4.09e-05 | 3.069959091 | 3.07 | [10 empty] | 18.00001 | 0.01084131 | -2.79e-06 | -4.17e-05 | 14.9289 | 14.9289 | -4.3e-05 | -0.000154684 | 3.59424 | 3.59439 | 4.17e-05 | 0.000127704 | 3.060127704 | 3.06 | [10 empty] | 17.99999 | 0.007462037 | 4.53e-06 | 6.79e-05 | 14.9682 | 14.9681 | -1.58e-05 | -5.74e-05 | 3.62738 | 3.62743 | 7.1e-06 | 2.17e-05 | 3.060021736 | 3.06 | [10 empty] | 12 | 0.002535269 | 2.54e-05 | 0.000381399 | 15.0258 | 15.0254 | 4.62e-06 | 1.32e-05 | 2.85866 | 2.85865 | -3.01e-05 | -9.22e-05 | 3.059907836 | 3.06 | [10 empty] | 17.99999 | 0.007721898 | -9.96e-06 | -0.000148782 | 14.9333 | 14.9335 | 3.17e-05 | 0.000112526 | 3.55534 | 3.55522 | -2.04e-05 | -6.23e-05 | 3.0599377 | 3.06 | [10 empty] | 12 | 0.004318313 | 1.17e-05 | 0.000176378 | 15.0433 | 15.0431 | -2.26e-05 | -7.1e-05 | 3.14305 | 3.14312 | 8.98e-06 | 2.76e-05 | 3.070027557 | 3.07 | [10 empty] | 18.00001 | 0.0124051 | 2.01e-05 | 0.000301071 | 14.9692 | 14.9689 | -1.46e-05 | -5.14e-05 | 3.52587 | 3.52592 | -5.86e-06 | -1.79e-05 | 3.059982067 | 3.06 | [10 empty] | 18.00001 | 0.01235728 | 2.64e-05 | 0.000396529 | 15.002 | 15.0016 | 1.38e-05 | 5.1e-05 | 3.69713 | 3.69708 | -4.02e-05 | -0.000122971 | 3.059877029 | 3.06
27.99998 | 0.01133586 | 1.49e-05 | 0.000224447 | 15.0252 | 15.0249 | -3.88e-05 | -0.00011688 | 3.01141 | 3.01153 | 1.99e-05 | 6.1e-05 | 3.070061035 | 3.07 | [10 empty] | 21.00001 | 0.01256787 | 9.07e-06 | 0.000135441 | 14.9291 | 14.9289 | -4.76e-05 | -0.000171042 | 3.59422 | 3.59439 | 3.39e-05 | 0.000103737 | 3.060103737 | 3.06 | [10 empty] | 21.00001 | 0.008176831 | 1.3e-08 | 1.94e-07 | 14.9681 | 14.9681 | 1.66e-06 | 6.03e-06 | 3.62744 | 3.62743 | -2.76e-06 | -8.44e-06 | 3.059991564 | 3.06 | [10 empty] | 14.00001 | 0.002853101 | 2.38e-05 | 0.000357904 | 15.0258 | 15.0254 | -8.86e-06 | -2.53e-05 | 2.85862 | 2.85865 | -1.61e-05 | -4.93e-05 | 3.059950653 | 3.06 | [10 empty] | 21.00001 | 0.008416493 | 3.73e-06 | 5.57e-05 | 14.9335 | 14.9335 | 1.56e-06 | 5.54e-06 | 3.55523 | 3.55522 | -2.81e-06 | -8.61e-06 | 3.059991393 | 3.06 | [10 empty] | 14 | 0.004386624 | 2.21e-05 | 0.000332934 | 15.0434 | 15.0431 | -1.87e-06 | -5.89e-06 | 3.14312 | 3.14312 | -1.99e-05 | -6.12e-05 | 3.069938777 | 3.07 | [10 empty] | 21.00001 | 0.01503113 | 3.4e-05 | 0.000508989 | 14.9694 | 14.9689 | -1.86e-05 | -6.55e-05 | 3.52586 | 3.52592 | -1.64e-05 | -5.01e-05 | 3.059949862 | 3.06 | [10 empty] | 21.00001 | 0.01462481 | 3.23e-05 | 0.000485226 | 15.0021 | 15.0016 | 5.79e-05 | 0.000214138 | 3.69729 | 3.69708 | -9.01e-05 | -0.000275783 | 3.059724217 | 3.06
32.00003 | 0.0132336 | 2.6e-05 | 0.00039054 | 15.0253 | 15.0249 | -1.88e-05 | -5.66e-05 | 3.01147 | 3.01153 | -6.7e-06 | -2.06e-05 | 3.069979436 | 3.07 | [10 empty] | 23.99999 | 0.01415194 | 4.31e-05 | 0.000643415 | 14.9296 | 14.9289 | -5.26e-05 | -0.000189093 | 3.5942 | 3.59439 | 5.97e-06 | 1.83e-05 | 3.06001828 | 3.06 | [10 empty] | 24.00002 | 0.00918944 | -2.62e-06 | -3.92e-05 | 14.9681 | 14.9681 | -2.84e-05 | -0.000103028 | 3.62733 | 3.62743 | 2.76e-05 | 8.44e-05 | 3.06008436 | 3.06 | [10 empty] | 16.00001 | 0.00328832 | 2.61e-05 | 0.000392469 | 15.0258 | 15.0254 | -3.77e-06 | -1.08e-05 | 2.85864 | 2.85865 | -2.31e-05 | -7.08e-05 | 3.059929244 | 3.06 | [10 empty] | 24.00001 | 0.009527815 | 8.15e-06 | 0.000121675 | 14.9336 | 14.9335 | 3.16e-05 | 0.000112183 | 3.55534 | 3.55522 | -4.04e-05 | -0.000123771 | 3.059876229 | 3.06 | [10 empty] | 16 | 0.004462733 | 1.55e-05 | 0.000232771 | 15.0433 | 15.0431 | -3.39e-06 | -1.07e-05 | 3.14311 | 3.14312 | -1.01e-05 | -3.1e-05 | 3.069968952 | 3.07 | [10 empty] | 24.00001 | 0.01743325 | 4.65e-05 | 0.000696403 | 14.9696 | 14.9689 | 1.47e-05 | 5.17e-05 | 3.52597 | 3.52592 | -6.09e-05 | -0.00018648 | 3.05981352 | 3.06 | [10 empty] | 24.00001 | 0.01653625 | 5.74e-05 | 0.000861141 | 15.0025 | 15.0016 | 3.18e-05 | 0.000117623 | 3.6972 | 3.69708 | -9.24e-05 | -0.000282882 | 3.059717118 | 3.06
36.00003 | 0.01532666 | 2.34e-05 | 0.000351214 | 15.0253 | 15.0249 | -2.04e-05 | -6.16e-05 | 3.01147 | 3.01153 | -6.7e-06 | -2.06e-05 | 3.069979436 | 3.07 | [10 empty] | 27.00001 | 0.01586611 | 2.71e-05 | 0.000404818 | 14.9293 | 14.9289 | -2.19e-05 | -7.87e-05 | 3.59431 | 3.59439 | -4.54e-06 | -1.39e-05 | 3.059986119 | 3.06 | [10 empty] | 27.00002 | 0.01040715 | 3.99e-06 | 5.98e-05 | 14.9682 | 14.9681 | -2.69e-05 | -9.76e-05 | 3.62734 | 3.62743 | 1.81e-05 | 5.55e-05 | 3.06005548 | 3.06 | [10 empty] | 17.99999 | 0.003818258 | 2.64e-05 | 0.000396818 | 15.0258 | 15.0254 | -9.06e-06 | -2.59e-05 | 2.85862 | 2.85865 | -1.61e-05 | -4.93e-05 | 3.059950653 | 3.06 | [10 empty] | 27.00001 | 0.01066918 | 2.73e-05 | 0.000407024 | 14.9339 | 14.9335 | -1.31e-05 | -4.67e-05 | 3.55518 | 3.55522 | -1.55e-05 | -4.75e-05 | 3.059952467 | 3.06 | [10 empty] | 18.00001 | 0.004436381 | 4.97e-06 | 7.48e-05 | 15.0432 | 15.0431 | -3.06e-05 | -9.61e-05 | 3.14303 | 3.14312 | 2.2e-05 | 6.75e-05 | 3.0700675 | 3.07 | [10 empty] | 27.00002 | 0.02001727 | 6.68e-05 | 0.00099995 | 14.9699 | 14.9689 | -2.03e-05 | -7.16e-05 | 3.52585 | 3.52592 | -4.69e-05 | -0.000143663 | 3.059856337 | 3.06 | [10 empty] | 27.00001 | 0.01827861 | 5.16e-05 | 0.000774707 | 15.0024 | 15.0016 | 3.13e-05 | 0.000115612 | 3.69719 | 3.69708 | -8.31e-05 | -0.000254211 | 3.059745789 | 3.06
40.00004 | 0.01757018 | 3.55e-05 | 0.00053348 | 15.0255 | 15.0249 | 8.51e-06 | 2.56e-05 | 3.01156 | 3.01153 | -4.99e-05 | -0.000153173 | 3.069846827 | 3.07 | [10 empty] | 30.00002 | 0.01736116 | 4.27e-05 | 0.000638065 | 14.9296 | 14.9289 | -3.54e-05 | -0.000127063 | 3.59426 | 3.59439 | -1.07e-05 | -3.28e-05 | 3.059967198 | 3.06 | [10 empty] | 30.00002 | 0.01192415 | 4.16e-05 | 0.000622709 | 14.9687 | 14.9681 | -1.85e-05 | -6.7e-05 | 3.62737 | 3.62743 | -2.35e-05 | -7.2e-05 | 3.059927957 | 3.06 | [10 empty] | 20.00001 | 0.004503748 | 2.94e-05 | 0.000441075 | 15.0259 | 15.0254 | -2.83e-06 | -8.1e-06 | 2.85864 | 2.85865 | -2.98e-05 | -9.11e-05 | 3.05990888 | 3.06 | [10 empty] | 30.00002 | 0.01163155 | 3.17e-05 | 0.00047302 | 14.9339 | 14.9335 | -1.13e-05 | -4.03e-05 | 3.55518 | 3.55522 | -1.55e-05 | -4.75e-05 | 3.059952467 | 3.06 | [10 empty] | 20.00001 | 0.004478914 | 9.82e-06 | 0.000147657 | 15.0433 | 15.0431 | -2.41e-05 | -7.59e-05 | 3.14305 | 3.14312 | 8.98e-06 | 2.76e-05 | 3.070027557 | 3.07 | [10 empty] | 29.99998 | 0.02208895 | 8e-05 | 0.00119701 | 14.9701 | 14.9689 | -5e-05 | -0.00017615 | 3.52575 | 3.52592 | -3.19e-05 | -9.78e-05 | 3.059902242 | 3.06 | [10 empty] | 29.99998 | 0.02004316 | 6.67e-05 | 0.00100008 | 15.0026 | 15.0016 | 2.91e-05 | 0.000107458 | 3.69719 | 3.69708 | -9.64e-05 | -0.000295001 | 3.059704999 | 3.06
44.00005 | 0.02018846 | 3.34e-05 | 0.000502471 | 15.0254 | 15.0249 | -1.94e-05 | -5.85e-05 | 3.01147 | 3.01153 | -1.34e-05 | -4.1e-05 | 3.069959004 | 3.07 | [10 empty] | 33.00002 | 0.01886264 | 5e-05 | 0.000745903 | 14.9297 | 14.9289 | -2.78e-05 | -9.99e-05 | 3.59429 | 3.59439 | -2.58e-05 | -7.88e-05 | 3.059921162 | 3.06 | [10 empty] | 33.00003 | 0.01338052 | 1.25e-05 | 0.000187744 | 14.9683 | 14.9681 | 3.24e-05 | 0.000117688 | 3.62755 | 3.62743 | -4.64e-05 | -0.00014211 | 3.05985789 | 3.06 | [10 empty] | 22.00001 | 0.005143861 | 3.34e-05 | 0.000501547 | 15.026 | 15.0254 | -1.06e-05 | -3.02e-05 | 2.85862 | 2.85865 | -2.94e-05 | -9.01e-05 | 3.059909924 | 3.06 | [10 empty] | 32.99998 | 0.012443 | 3.74e-05 | 0.000558268 | 14.934 | 14.9335 | -5.96e-06 | -2.12e-05 | 3.5552 | 3.55522 | -2.79e-05 | -8.52e-05 | 3.059914763 | 3.06 | [10 empty] | 22 | 0.004523124 | 7.79e-06 | 0.000117203 | 15.0432 | 15.0431 | -2.74e-05 | -8.62e-05 | 3.14304 | 3.14312 | 1.88e-05 | 5.77e-05 | 3.070057732 | 3.07 | [10 empty] | 33.00002 | 0.02402389 | 8.81e-05 | 0.00131929 | 14.9702 | 14.9689 | -1.19e-05 | -4.18e-05 | 3.52588 | 3.52592 | -7.55e-05 | -0.000231016 | 3.059768984 | 3.06 | [10 empty] | 33.00003 | 0.02152428 | 7.01e-05 | 0.00105158 | 15.0027 | 15.0016 | 2.84e-05 | 0.000105103 | 3.69718 | 3.69708 | -0.000100366 | -0.000307119 | 3.059692881 | 3.06
47.99995 | 0.02251594 | 4.42e-05 | 0.000664764 | 15.0256 | 15.0249 | -3.19e-05 | -9.6e-05 | 3.01143 | 3.01153 | -1.34e-05 | -4.11e-05 | 3.069958918 | 3.07 | [10 empty] | 36.00003 | 0.02064498 | 4.05e-05 | 0.00060438 | 14.9295 | 14.9289 | -2.41e-05 | -8.66e-05 | 3.5943 | 3.59439 | -1.52e-05 | -4.64e-05 | 3.05995364 | 3.06 | [10 empty] | 36.00003 | 0.01501752 | -5.51e-05 | -0.000825049 | 14.9673 | 14.9681 | 1.94e-05 | 7.02e-05 | 3.6275 | 3.62743 | 3.42e-05 | 0.000104504 | 3.060104504 | 3.06 | [10 empty] | 24.00001 | 0.005959409 | 4.35e-05 | 0.000653255 | 15.0261 | 15.0254 | -1.53e-05 | -4.37e-05 | 2.85861 | 2.85865 | -3.26e-05 | -9.97e-05 | 3.059900264 | 3.06 | [10 empty] | 36.00003 | 0.0132984 | 3.69e-05 | 0.000550504 | 14.934 | 14.9335 | -1.61e-05 | -5.71e-05 | 3.55517 | 3.55522 | -1.94e-05 | -5.94e-05 | 3.059940584 | 3.06 | [10 empty] | 24.00001 | 0.004498268 | -6.7e-06 | -0.000100735 | 15.043 | 15.0431 | -1.95e-05 | -6.14e-05 | 3.14306 | 3.14312 | 2.57e-05 | 7.9e-05 | 3.070079014 | 3.07 | [10 empty] | 36.00003 | 0.02588737 | 9.98e-05 | 0.00149336 | 14.9704 | 14.9689 | -9.31e-06 | -3.28e-05 | 3.52589 | 3.52592 | -9.17e-05 | -0.000280572 | 3.059719428 | 3.06 | [10 empty] | 36.00003 | 0.02290572 | 8.41e-05 | 0.00126171 | 15.0029 | 15.0016 | 7.77e-06 | 2.87e-05 | 3.69711 | 3.69708 | -9.48e-05 | -0.000289977 | 3.059710023 | 3.06
52.00006 | 0.02509404 | 5.12e-05 | 0.000769898 | 15.0257 | 15.0249 | -3.12e-05 | -9.38e-05 | 3.01144 | 3.01153 | -2.34e-05 | -7.17e-05 | 3.069928292 | 3.07 | [10 empty] | 38.99996 | 0.02297199 | 7.62e-05 | 0.00113725 | 14.9301 | 14.9289 | -5.37e-05 | -0.000192925 | 3.5942 | 3.59439 | -2.75e-05 | -8.42e-05 | 3.059915802 | 3.06 | [10 empty] | 39.00004 | 0.01698001 | 2.81e-05 | 0.000421246 | 14.9685 | 14.9681 | -6.9e-05 | -0.000250349 | 3.62718 | 3.62743 | 4.22e-05 | 0.00012913 | 3.06012913 | 3.06 | [10 empty] | 26.00001 | 0.007020088 | 3.9e-05 | 0.000586514 | 15.026 | 15.0254 | -1.88e-05 | -5.39e-05 | 2.8586 | 2.85865 | -2.24e-05 | -6.87e-05 | 3.059931332 | 3.06 | [10 empty] | 39.00003 | 0.01414311 | 4.06e-05 | 0.000606523 | 14.9341 | 14.9335 | -7.81e-06 | -2.78e-05 | 3.5552 | 3.55522 | -3.46e-05 | -0.000105727 | 3.059894273 | 3.06 | [10 empty] | 26.00001 | 0.004385744 | 3.35e-06 | 5.04e-05 | 15.0432 | 15.0431 | -2.61e-05 | -8.2e-05 | 3.14304 | 3.14312 | 1.88e-05 | 5.77e-05 | 3.070057732 | 3.07 | [10 empty] | 39.00003 | 0.0279612 | 9.74e-05 | 0.00145768 | 14.9703 | 14.9689 | -2.83e-05 | -9.98e-05 | 3.52582 | 3.52592 | -6.52e-05 | -0.000199386 | 3.059800614 | 3.06 | [10 empty] | 39.00003 | 0.02451607 | 7.85e-05 | 0.00117689 | 15.0028 | 15.0016 | 7.82e-06 | 2.89e-05 | 3.69711 | 3.69708 | -8.81e-05 | -0.000269583 | 3.059730417 | 3.06
56.00006 | 0.02735876 | 5.73e-05 | 0.000860755 | 15.0258 | 15.0249 | -3.88e-05 | -0.000116986 | 3.01141 | 3.01153 | -2.01e-05 | -6.16e-05 | 3.069938444 | 3.07 | [10 empty] | 42.00003 | 0.02550097 | 7.43e-05 | 0.00110994 | 14.93 | 14.9289 | -1.79e-05 | -6.43e-05 | 3.59433 | 3.59439 | -5.7e-05 | -0.000174375 | 3.059825625 | 3.06 | [10 empty] | 42.00004 | 0.0192984 | 3.72e-05 | 0.000557509 | 14.9687 | 14.9681 | -2.93e-05 | -0.000106247 | 3.62733 | 3.62743 | -1.25e-05 | -3.83e-05 | 3.0599617 | 3.06 | [10 empty] | 27.99998 | 0.008120835 | 4.77e-05 | 0.000715963 | 15.0262 | 15.0254 | -7.47e-06 | -2.14e-05 | 2.85863 | 2.85865 | -4.62e-05 | -0.000141508 | 3.059858492 | 3.06 | [10 empty] | 42.00003 | 0.01499211 | 6.24e-05 | 0.000931256 | 14.9344 | 14.9335 | -5.23e-05 | -0.000185795 | 3.55504 | 3.55522 | -9.63e-06 | -2.95e-05 | 3.059970519 | 3.06 | [10 empty] | 28.00002 | 0.004556187 | 2.08e-06 | 3.13e-05 | 15.0431 | 15.0431 | -2.22e-05 | -6.99e-05 | 3.14305 | 3.14312 | 2.23e-05 | 6.84e-05 | 3.070068373 | 3.07 | [10 empty] | 42.00003 | 0.02972676 | 9.54e-05 | 0.00142732 | 14.9703 | 14.9689 | -4.58e-05 | -0.000161319 | 3.52576 | 3.52592 | -4.81e-05 | -0.000147316 | 3.059852684 | 3.06 | [10 empty] | 42.00003 | 0.02600641 | 9.64e-05 | 0.00144685 | 15.0031 | 15.0016 | 8.91e-06 | 3.3e-05 | 3.69711 | 3.69708 | -0.000108093 | -0.000330764 | 3.059669236 | 3.06
60.00008 | 0.02986999 | 6.28e-05 | 0.000943885 | 15.0259 | 15.0249 | -3.33e-05 | -0.000100354 | 3.01143 | 3.01153 | -3.33e-05 | -0.000102376 | 3.069897624 | 3.07 | [10 empty] | 45.00005 | 0.02807283 | 6.4e-05 | 0.000955247 | 14.9299 | 14.9289 | -5.89e-05 | -0.000211783 | 3.59418 | 3.59439 | -8.56e-06 | -2.62e-05 | 3.059973819 | 3.06 | [10 empty] | 45.00005 | 0.02176589 | 3.71e-05 | 0.000555138 | 14.9687 | 14.9681 | -6.35e-05 | -0.00023022 | 3.6272 | 3.62743 | 2.33e-05 | 7.14e-05 | 3.06007137 | 3.06 | [10 empty] | 30.00002 | 0.009199568 | 4.79e-05 | 0.000720105 | 15.0262 | 15.0254 | -3.71e-05 | -0.000105926 | 2.85854 | 2.85865 | -1.48e-05 | -4.52e-05 | 3.059954831 | 3.06 | [10 empty] | 45.00004 | 0.0159654 | 4.28e-05 | 0.000639735 | 14.9341 | 14.9335 | -2.16e-05 | -7.67e-05 | 3.55515 | 3.55522 | -2.05e-05 | -6.27e-05 | 3.059937308 | 3.06 | [10 empty] | 30.00002 | 0.004916095 | -1.05e-06 | -1.57e-05 | 15.0431 | 15.0431 | -2.78e-05 | -8.75e-05 | 3.14304 | 3.14312 | 2.55e-05 | 7.81e-05 | 3.070078141 | 3.07 | [10 empty] | 44.99995 | 0.03181261 | 0.000115037 | 0.00172197 | 14.9706 | 14.9689 | -2.75e-05 | -9.68e-05 | 3.52583 | 3.52592 | -8.8e-05 | -0.000269381 | 3.059730619 | 3.06 | [10 empty] | 44.99997 | 0.02763881 | 0.000100748 | 0.00151138 | 15.0031 | 15.0016 | 1.6e-05 | 5.93e-05 | 3.69714 | 3.69708 | -0.000116206 | -0.000355592 | 3.059644408 | 3.06
64.00008 | 0.03252285 | 5.84e-05 | 0.000877677 | 15.0258 | 15.0249 | -2.34e-05 | -7.03e-05 | 3.01146 | 3.01153 | -3.67e-05 | -0.000112527 | 3.069887473 | 3.07 | [10 empty] | 48.00005 | 0.03076986 | 0.000100138 | 0.00149495 | 14.9304 | 14.9289 | -4.25e-05 | -0.000152891 | 3.59424 | 3.59439 | -5.87e-05 | -0.000179735 | 3.059820265 | 3.06 | [10 empty] | 47.99995 | 0.02443039 | 3.85e-05 | 0.000576817 | 14.9687 | 14.9681 | -2.88e-05 | -0.000104446 | 3.62733 | 3.62743 | -1.25e-05 | -3.83e-05 | 3.0599617 | 3.06 | [10 empty] | 32.00002 | 0.01015144 | 6.24e-05 | 0.0009372 | 15.0264 | 15.0254 | -3.67e-05 | -0.000105031 | 2.85854 | 2.85865 | -2.81e-05 | -8.59e-05 | 3.059914103 | 3.06 | [10 empty] | 47.99996 | 0.01695403 | 0.000108087 | 0.00161412 | 14.9351 | 14.9335 | 1.81e-05 | 6.42e-05 | 3.55529 | 3.55522 | -0.000126817 | -0.00038806 | 3.05961194 | 3.06 | [10 empty] | 31.99999 | 0.005235736 | 6.77e-06 | 0.00010181 | 15.0432 | 15.0431 | -1.83e-05 | -5.76e-05 | 3.14307 | 3.14312 | 9.26e-06 | 2.84e-05 | 3.070028429 | 3.07 | [10 empty] | 48.00005 | 0.03405458 | 0.000121485 | 0.0018185 | 14.9707 | 14.9689 | -7.92e-05 | -0.000279243 | 3.52564 | 3.52592 | -4.08e-05 | -0.000124928 | 3.059875072 | 3.06 | [10 empty] | 48.00004 | 0.02903678 | 7.91e-05 | 0.0011861 | 15.0028 | 15.0016 | -1.22e-05 | -4.52e-05 | 3.69703 | 3.69708 | -6.65e-05 | -0.000203373 | 3.059796627 | 3.06
67.9999 | 0.03498062 | 6.13e-05 | 0.000920901 | 15.0259 | 15.0249 | -7.03e-05 | -0.000211622 | 3.01132 | 3.01153 | 3.18e-06 | 9.76e-06 | 3.070009764 | 3.07 | [10 empty] | 51.00005 | 0.03321325 | 9.67e-05 | 0.00144394 | 14.9304 | 14.9289 | -4.98e-05 | -0.000178863 | 3.59421 | 3.59439 | -5.04e-05 | -0.000154195 | 3.059845805 | 3.06 | [10 empty] | 51.00006 | 0.02702921 | 5.69e-05 | 0.000851321 | 14.969 | 14.9681 | -4.01e-05 | -0.000145518 | 3.62729 | 3.62743 | -2.15e-05 | -6.59e-05 | 3.059934117 | 3.06 | [10 empty] | 34.00003 | 0.01110208 | 5.87e-05 | 0.000881907 | 15.0263 | 15.0254 | -2.4e-05 | -6.85e-05 | 2.85858 | 2.85865 | -3.54e-05 | -0.000108351 | 3.059891649 | 3.06 | [10 empty] | 51.00005 | 0.01803717 | 8.49e-05 | 0.00126767 | 14.9347 | 14.9335 | -1.84e-05 | -6.53e-05 | 3.55516 | 3.55522 | -6.35e-05 | -0.000194231 | 3.059805769 | 3.06 | [10 empty] | 34.00002 | 0.005900579 | 6.04e-06 | 9.09e-05 | 15.0432 | 15.0431 | -2.24e-05 | -7.03e-05 | 3.14305 | 3.14312 | 1.56e-05 | 4.8e-05 | 3.070047965 | 3.07 | [10 empty] | 51.00005 | 0.0370564 | 0.000130051 | 0.00194671 | 14.9708 | 14.9689 | -6.7e-05 | -0.000236347 | 3.52569 | 3.52592 | -6.17e-05 | -0.000188761 | 3.059811239 | 3.06 | [10 empty] | 51.00005 | 0.0306039 | 0.000101054 | 0.00151597 | 15.0031 | 15.0016 | 1.88e-05 | 6.95e-05 | 3.69715 | 3.69708 | -0.000118911 | -0.000363867 | 3.059636133 | 3.06
72.00009 | 0.03804353 | 6.25e-05 | 0.00093837 | 15.0259 | 15.0249 | -6.31e-05 | -0.000190166 | 3.01134 | 3.01153 | -3.46e-06 | -1.06e-05 | 3.069989374 | 3.07 | [10 empty] | 53.99994 | 0.03552596 | 0.000105977 | 0.00158212 | 14.9305 | 14.9289 | -3.13e-05 | -0.000112355 | 3.59428 | 3.59439 | -7.66e-05 | -0.000234281 | 3.059765719 | 3.06 | [10 empty] | 54.00006 | 0.02913108 | 6.85e-05 | 0.00102605 | 14.9692 | 14.9681 | -5.26e-05 | -0.000190632 | 3.62724 | 3.62743 | -2.11e-05 | -6.46e-05 | 3.059935414 | 3.06 | [10 empty] | 36.00003 | 0.01213786 | 5.64e-05 | 0.0008471 | 15.0263 | 15.0254 | -6.21e-05 | -0.000177623 | 2.85847 | 2.85865 | 3.07e-06 | 9.4e-06 | 3.0600094 | 3.06 | [10 empty] | 54.00006 | 0.01917397 | 7.62e-05 | 0.00113794 | 14.9346 | 14.9335 | -2.23e-05 | -7.93e-05 | 3.55515 | 3.55522 | -5.4e-05 | -0.000165136 | 3.059834864 | 3.06 | [10 empty] | 36.00002 | 0.006800426 | 1.07e-05 | 0.000160842 | 15.0433 | 15.0431 | -5.17e-05 | -0.000162508 | 3.14296 | 3.14312 | 3.76e-05 | 0.000115468 | 3.070115468 | 3.07 | [10 empty] | 54.00005 | 0.03983822 | 0.000113899 | 0.00170495 | 14.9706 | 14.9689 | -6.28e-05 | -0.000221435 | 3.5257 | 3.52592 | -5.12e-05 | -0.000156562 | 3.059843438 | 3.06 | [10 empty] | 54.00005 | 0.03198887 | 0.000109614 | 0.00164438 | 15.0033 | 15.0016 | -1.97e-05 | -7.27e-05 | 3.69701 | 3.69708 | -9.44e-05 | -0.000288792 | 3.059711208 | 3.06
76.00011 | 0.04170037 | 6.07e-05 | 0.000911769 | 15.0259 | 15.0249 | -2.64e-05 | -7.95e-05 | 3.01145 | 3.01153 | -4e-05 | -0.000122764 | 3.069877236 | 3.07 | [10 empty] | 57.00006 | 0.03727595 | 0.00010496 | 0.00156694 | 14.9305 | 14.9289 | -5.56e-05 | -0.000199899 | 3.59419 | 3.59439 | -5.15e-05 | -0.000157663 | 3.059842337 | 3.06 | [10 empty] | 57.00006 | 0.03085509 | 7.86e-05 | 0.00117622 | 14.9693 | 14.9681 | -6.46e-05 | -0.000234199 | 3.6272 | 3.62743 | -1.68e-05 | -5.13e-05 | 3.059948716 | 3.06 | [10 empty] | 37.99997 | 0.01307694 | 7.06e-05 | 0.0010602 | 15.0265 | 15.0254 | -3.84e-05 | -0.000109719 | 2.85854 | 2.85865 | -3.47e-05 | -0.00010626 | 3.05989374 | 3.06 | [10 empty] | 57.00006 | 0.02030229 | 9.89e-05 | 0.00147748 | 14.9349 | 14.9335 | -4.32e-05 | -0.000153667 | 3.55507 | 3.55522 | -5.16e-05 | -0.000157746 | 3.059842254 | 3.06 | [10 empty] | 38.00003 | 0.008055362 | 1.63e-05 | 0.000245229 | 15.0434 | 15.0431 | -3.15e-05 | -9.91e-05 | 3.14302 | 3.14312 | 1.19e-05 | 3.65e-05 | 3.070036452 | 3.07 | [10 empty] | 57.00006 | 0.04229694 | 0.000110326 | 0.00165146 | 14.9705 | 14.9689 | -4.84e-05 | -0.000170574 | 3.52575 | 3.52592 | -5.87e-05 | -0.000179516 | 3.059820484 | 3.06 | [10 empty] | 57.00006 | 0.03344854 | 0.000105724 | 0.00158603 | 15.0032 | 15.0016 | 6.65e-06 | 2.46e-05 | 3.6971 | 3.69708 | -0.000112053 | -0.000342882 | 3.059657118 | 3.06
80.00012 | 0.04510196 | 6.56e-05 | 0.000985658 | 15.0259 | 15.0249 | -7.49e-05 | -0.000225637 | 3.0113 | 3.01153 | 9.82e-06 | 3.02e-05 | 3.070030154 | 3.07 | [10 empty] | 60.00007 | 0.03924332 | 0.000111221 | 0.00166041 | 14.9306 | 14.9289 | -9.41e-05 | -0.000338068 | 3.59405 | 3.59439 | -1.93e-05 | -5.9e-05 | 3.059941033 | 3.06 | [10 empty] | 60.00008 | 0.0325373 | 8.1e-05 | 0.00121263 | 14.9693 | 14.9681 | -5.23e-05 | -0.00018961 | 3.62724 | 3.62743 | -2.78e-05 | -8.5e-05 | 3.059914972 | 3.06 | [10 empty] | 40.00003 | 0.01389128 | 7.31e-05 | 0.00109902 | 15.0265 | 15.0254 | -2.66e-05 | -7.59e-05 | 2.85857 | 2.85865 | -4.52e-05 | -0.000138373 | 3.059861627 | 3.06 | [10 empty] | 60.00006 | 0.02152047 | 0.000126466 | 0.00188858 | 14.9353 | 14.9335 | -4.51e-05 | -0.00016025 | 3.55506 | 3.55522 | -7.55e-05 | -0.000231088 | 3.059768912 | 3.06 | [10 empty] | 40.00003 | 0.008831373 | 2.83e-05 | 0.000425809 | 15.0435 | 15.0431 | -4.33e-05 | -0.00013599 | 3.14299 | 3.14312 | 1.48e-05 | 4.53e-05 | 3.070045348 | 3.07 | [10 empty] | 59.99992 | 0.04514295 | 0.000118528 | 0.00177423 | 14.9707 | 14.9689 | -5.82e-05 | -0.000205215 | 3.52572 | 3.52592 | -6.35e-05 | -0.000194358 | 3.059805642 | 3.06 | [10 empty] | 59.99994 | 0.03490741 | 9.16e-05 | 0.00137468 | 15.003 | 15.0016 | 2.11e-05 | 7.82e-05 | 3.69716 | 3.69708 | -0.000114951 | -0.00035175 | 3.05964825 | 3.06
84.00014 | 0.0489245 | 7.48e-05 | 0.00112378 | 15.0261 | 15.0249 | -6.5e-05 | -0.000195758 | 3.01133 | 3.01153 | -1.35e-05 | -4.13e-05 | 3.069958707 | 3.07 | [10 empty] | 63.00007 | 0.04130853 | 0.000106566 | 0.00159091 | 14.9305 | 14.9289 | -9.55e-05 | -0.000343329 | 3.59405 | 3.59439 | -1.26e-05 | -3.85e-05 | 3.059961528 | 3.06 | [10 empty] | 62.99992 | 0.03401191 | 8.42e-05 | 0.00125972 | 14.9694 | 14.9681 | -2.81e-05 | -0.000102019 | 3.62733 | 3.62743 | -5.93e-05 | -0.00018139 | 3.05981861 | 3.06 | [10 empty] | 42.00003 | 0.0148735 | 7.35e-05 | 0.00110472 | 15.0266 | 15.0254 | -2.22e-05 | -6.34e-05 | 2.85859 | 2.85865 | -5.89e-05 | -0.000180144 | 3.059819856 | 3.06 | [10 empty] | 62.99993 | 0.02268704 | 0.000137785 | 0.0020576 | 14.9355 | 14.9335 | 1.03e-05 | 3.65e-05 | 3.55526 | 3.55522 | -0.000145159 | -0.000444185 | 3.059555815 | 3.06 | [10 empty] | 41.99997 | 0.009586066 | 2.37e-05 | 0.000355978 | 15.0435 | 15.0431 | -3.83e-05 | -0.000120452 | 3.143 | 3.14312 | 1.16e-05 | 3.56e-05 | 3.07003558 | 3.07 | [10 empty] | 63.00007 | 0.04837875 | 0.000111715 | 0.00167226 | 14.9706 | 14.9689 | -3.01e-05 | -0.000105986 | 3.52582 | 3.52592 | -8.52e-05 | -0.000260703 | 3.059739297 | 3.06 | [10 empty] | 63.00007 | 0.03617445 | 9.86e-05 | 0.00147979 | 15.0031 | 15.0016 | 1e-05 | 3.71e-05 | 3.69712 | 3.69708 | -0.000110797 | -0.00033904 | 3.05966096 | 3.06
87.99985 | 0.05249937 | 7.63e-05 | 0.00114571 | 15.0261 | 15.0249 | -7.09e-05 | -0.000213579 | 3.01132 | 3.01153 | -1.01e-05 | -3.11e-05 | 3.069968902 | 3.07 | [10 empty] | 66.00008 | 0.04345542 | 0.000112795 | 0.0016839 | 14.9306 | 14.9289 | -7.74e-05 | -0.000278077 | 3.59411 | 3.59439 | -3.6e-05 | -0.000110049 | 3.059889951 | 3.06 | [10 empty] | 66.00008 | 0.03615646 | 8.13e-05 | 0.0012164 | 14.9693 | 14.9681 | -1.44e-06 | -5.23e-06 | 3.62743 | 3.62743 | -8.02e-05 | -0.000245302 | 3.059754698 | 3.06 | [10 empty] | 44.00004 | 0.01585952 | 7.05e-05 | 0.00105929 | 15.0265 | 15.0254 | -3.69e-05 | -0.00010557 | 2.85854 | 2.85865 | -3.47e-05 | -0.00010626 | 3.05989374 | 3.06 | [10 empty] | 66.00008 | 0.02402598 | 0.000146652 | 0.00219002 | 14.9356 | 14.9335 | -3.31e-05 | -0.000117755 | 3.55511 | 3.55522 | -0.000109667 | -0.00033558 | 3.05966442 | 3.06 | [10 empty] | 44.00003 | 0.01032779 | 2.8e-05 | 0.000421283 | 15.0435 | 15.0431 | -4.79e-05 | -0.00015065 | 3.14297 | 3.14312 | 2.11e-05 | 6.49e-05 | 3.070064884 | 3.07 | [10 empty] | 66.00008 | 0.05201589 | 0.000112055 | 0.00167734 | 14.9706 | 14.9689 | -5.11e-05 | -0.00018023 | 3.52574 | 3.52592 | -6.25e-05 | -0.000191276 | 3.059808724 | 3.06 | [10 empty] | 66.00008 | 0.03742539 | 9.63e-05 | 0.00144505 | 15.0031 | 15.0016 | 9.29e-06 | 3.43e-05 | 3.69711 | 3.69708 | -0.000108093 | -0.000330764 | 3.059669236 | 3.06
92.00014 | 0.05718991 | 6.93e-05 | 0.00104049 | 15.026 | 15.0249 | -4.31e-05 | -0.000129765 | 3.0114 | 3.01153 | -3e-05 | -9.22e-05 | 3.069907776 | 3.07 | [10 empty] | 68.9999 | 0.04563744 | 0.000113594 | 0.00169584 | 14.9306 | 14.9289 | -8.66e-05 | -0.00031141 | 3.59408 | 3.59439 | -2.76e-05 | -8.45e-05 | 3.059915492 | 3.06 | [10 empty] | 69.00009 | 0.03756199 | 8.59e-05 | 0.00128513 | 14.9694 | 14.9681 | -1.13e-05 | -4.09e-05 | 3.62739 | 3.62743 | -7.58e-05 | -0.000232002 | 3.059767998 | 3.06 | [10 empty] | 46.00004 | 0.01686162 | 7.42e-05 | 0.00111469 | 15.0266 | 15.0254 | -3.99e-05 | -0.00011402 | 2.85854 | 2.85865 | -4.14e-05 | -0.000126624 | 3.059873376 | 3.06 | [10 empty] | 69.00008 | 0.02511766 | 0.00017744 | 0.00264979 | 14.9361 | 14.9335 | -6.19e-05 | -0.000220037 | 3.555 | 3.55522 | -0.000112201 | -0.000343335 | 3.059656665 | 3.06 | [10 empty] | 46.00003 | 0.01116561 | 3.56e-05 | 0.000535157 | 15.0436 | 15.0431 | -4.2e-05 | -0.000131874 | 3.14299 | 3.14312 | 8.12e-06 | 2.49e-05 | 3.07002494 | 3.07 | [10 empty] | 69.00008 | 0.05556474 | 0.000107635 | 0.00161118 | 14.9705 | 14.9689 | -5.45e-05 | -0.000191997 | 3.52573 | 3.52592 | -5.3e-05 | -0.000162159 | 3.059837841 | 3.06 | [10 empty] | 69.00008 | 0.03918019 | 0.000104556 | 0.0015685 | 15.0032 | 15.0016 | 9.63e-06 | 3.56e-05 | 3.69711 | 3.69708 | -0.000114757 | -0.000351158 | 3.059648842 | 3.06
96.00016 | 0.06222849 | 7.92e-05 | 0.00119036 | 15.0261 | 15.0249 | -7.75e-05 | -0.000233281 | 3.0113 | 3.01153 | -3.49e-06 | -1.07e-05 | 3.069989291 | 3.07 | [10 empty] | 72.00009 | 0.04901074 | 0.000118977 | 0.0017762 | 14.9307 | 14.9289 | -0.000109964 | -0.000395254 | 3.594 | 3.59439 | -1.21e-05 | -3.69e-05 | 3.059963109 | 3.06 | [10 empty] | 72.00009 | 0.0392285 | 9.16e-05 | 0.00137112 | 14.9695 | 14.9681 | -5.14e-05 | -0.000186389 | 3.62725 | 3.62743 | -4.39e-05 | -0.000134346 | 3.059865654 | 3.06 | [10 empty] | 47.99996 | 0.0177405 | 7.99e-05 | 0.00120055 | 15.0266 | 15.0254 | -3.63e-05 | -0.000103857 | 2.85855 | 2.85865 | -4.49e-05 | -0.000137328 | 3.059862672 | 3.06 | [10 empty] | 72.00008 | 0.02634021 | 0.000162171 | 0.00242177 | 14.9359 | 14.9335 | -8.96e-05 | -0.000318514 | 3.55491 | 3.55522 | -7.35e-05 | -0.000224902 | 3.059775098 | 3.06 | [10 empty] | 48.00004 | 0.01187294 | 3.73e-05 | 0.00056129 | 15.0437 | 15.0431 | -5.57e-05 | -0.000175111 | 3.14295 | 3.14312 | 1.42e-05 | 4.36e-05 | 3.070043604 | 3.07 | [10 empty] | 72.00009 | 0.05946344 | 0.00011329 | 0.00169583 | 14.9706 | 14.9689 | -3.57e-05 | -0.000125996 | 3.5258 | 3.52592 | -7.95e-05 | -0.000243346 | 3.059756654 | 3.06 | [10 empty] | 72.00008 | 0.04102839 | 0.000135225 | 0.00202859 | 15.0037 | 15.0016 | 2.7e-05 | 9.97e-05 | 3.69718 | 3.69708 | -0.000167009 | -0.000511049 | 3.059488951 | 3.06
100.0002 | 0.06741316 | 7.39e-05 | 0.00111057 | 15.0261 | 15.0249 | -7.86e-05 | -0.00023661 | 3.01129 | 3.01153 | -1.67e-07 | -5.14e-07 | 3.069999486 | 3.07 | [10 empty] | 75.00011 | 0.05237047 | 0.000129153 | 0.00192812 | 14.9308 | 14.9289 | -0.000105254 | -0.000378325 | 3.59401 | 3.59439 | -2.15e-05 | -6.59e-05 | 3.059934101 | 3.06 | [10 empty] | 75.00011 | 0.04077981 | 0.00012205 | 0.00182685 | 14.97 | 14.9681 | -1.01e-05 | -3.67e-05 | 3.6274 | 3.62743 | -0.000118651 | -0.000363073 | 3.059636927 | 3.06 | [10 empty] | 50.00005 | 0.01880124 | 8.17e-05 | 0.0012274 | 15.0267 | 15.0254 | -2.16e-05 | -6.17e-05 | 2.85859 | 2.85865 | -6.55e-05 | -0.000200507 | 3.059799493 | 3.06 | [10 empty] | 75.00009 | 0.02731485 | 0.000193773 | 0.0028937 | 14.9363 | 14.9335 | -5.26e-05 | -0.000186889 | 3.55504 | 3.55522 | -0.00013684 | -0.00041873 | 3.05958127 | 3.06 | [10 empty] | 50.00004 | 0.01257115 | 3.6e-05 | 0.000541371 | 15.0436 | 15.0431 | -4.35e-05 | -0.000136735 | 3.14299 | 3.14312 | 8.12e-06 | 2.49e-05 | 3.07002494 | 3.07 | [10 empty] | 74.99989 | 0.06362239 | 0.000108711 | 0.00162728 | 14.9705 | 14.9689 | -5.84e-05 | -0.000205917 | 3.52572 | 3.52592 | -5.02e-05 | -0.00015348 | 3.05984652 | 3.06 | [10 empty] | 74.9999 | 0.04317327 | 7.87e-05 | 0.00118116 | 15.0028 | 15.0016 | 6.73e-06 | 2.49e-05 | 3.6971 | 3.69708 | -8.54e-05 | -0.000261307 | 3.059738693 | 3.06
104.0002 | 0.07269059 | 8.26e-05 | 0.00124064 | 15.0262 | 15.0249 | -5.95e-05 | -0.00017914 | 3.01135 | 3.01153 | -2.67e-05 | -8.21e-05 | 3.069917887 | 3.07 | [10 empty] | 78.00011 | 0.05570655 | 0.000127922 | 0.00190974 | 14.9308 | 14.9289 | -9.66e-05 | -0.000347102 | 3.59404 | 3.59439 | -2.99e-05 | -9.14e-05 | 3.059908559 | 3.06 | [10 empty] | 77.99988 | 0.04216019 | 7.2e-05 | 0.00107736 | 14.9692 | 14.9681 | -3.8e-05 | -0.000137696 | 3.6273 | 3.62743 | -3.76e-05 | -0.000115201 | 3.059884799 | 3.06 | [10 empty] | 52.00005 | 0.01992429 | 8.15e-05 | 0.00122427 | 15.0267 | 15.0254 | -3.71e-05 | -0.000106001 | 2.85854 | 2.85865 | -4.8e-05 | -0.000146987 | 3.059853013 | 3.06 | [10 empty] | 77.99989 | 0.02816518 | 0.000137536 | 0.00205389 | 14.9355 | 14.9335 | -6.96e-05 | -0.000247397 | 3.55498 | 3.55522 | -6.64e-05 | -0.000203206 | 3.059796794 | 3.06 | [10 empty] | 51.99996 | 0.01316207 | 4.27e-05 | 0.00064221 | 15.0437 | 15.0431 | -4.77e-05 | -0.000149934 | 3.14297 | 3.14312 | 7.84e-06 | 2.41e-05 | 3.070024068 | 3.07 | [10 empty] | 78.00011 | 0.06821474 | 0.000105049 | 0.00157247 | 14.9705 | 14.9689 | -6.32e-05 | -0.000222826 | 3.5257 | 3.52592 | -4.45e-05 | -0.000136123 | 3.059863877 | 3.06 | [10 empty] | 78.00009 | 0.04564644 | 7.99e-05 | 0.00119931 | 15.0028 | 15.0016 | 2.1e-07 | 7.75e-07 | 3.69708 | 3.69708 | -8e-05 | -0.000244754 | 3.059755246 | 3.06
107.9998 | 0.07864481 | 8.12e-05 | 0.00122064 | 15.0262 | 15.0249 | -5.48e-05 | -0.000165129 | 3.01136 | 3.01153 | -3.01e-05 | -9.23e-05 | 3.069907693 | 3.07 | [10 empty] | 81.00012 | 0.05952422 | 0.000125968 | 0.00188057 | 14.9308 | 14.9289 | -7.66e-05 | -0.000275339 | 3.59412 | 3.59439 | -5.21e-05 | -0.00015955 | 3.05984045 | 3.06 | [10 empty] | 81.00012 | 0.04436616 | 8.9e-05 | 0.00133204 | 14.9695 | 14.9681 | 3.19e-05 | 0.000115591 | 3.62755 | 3.62743 | -0.000126601 | -0.000387398 | 3.059612602 | 3.06 | [10 empty] | 54.00006 | 0.02119398 | 8.41e-05 | 0.00126429 | 15.0267 | 15.0254 | -4.7e-05 | -0.000134254 | 2.85852 | 2.85865 | -4.1e-05 | -0.000125578 | 3.059874422 | 3.06 | [10 empty] | 81.00011 | 0.02969534 | 0.000187802 | 0.00280454 | 14.9363 | 14.9335 | -6.91e-05 | -0.000245514 | 3.55498 | 3.55522 | -0.000119964 | -0.000367091 | 3.059632909 | 3.06 | [10 empty] | 54.00005 | 0.01386811 | 4.19e-05 | 0.000629913 | 15.0437 | 15.0431 | -6.65e-05 | -0.000209031 | 3.14291 | 3.14312 | 2.69e-05 | 8.27e-05 | 3.070082677 | 3.07 | [10 empty] | 81.00012 | 0.07300674 | 9.9e-05 | 0.00148144 | 14.9704 | 14.9689 | -7.36e-05 | -0.000259407 | 3.52566 | 3.52592 | -2.65e-05 | -8.1e-05 | 3.059919032 | 3.06 | [10 empty] | 81.00011 | 0.04900464 | 7.52e-05 | 0.00112883 | 15.0028 | 15.0016 | -5.79e-07 | -2.14e-06 | 3.69708 | 3.69708 | -8e-05 | -0.000244754 | 3.059755246 | 3.06
112.0002 | 0.08513316 | 9.12e-05 | 0.00136966 | 15.0263 | 15.0249 | -6.5e-05 | -0.000195708 | 3.01133 | 3.01153 | -2.68e-05 | -8.22e-05 | 3.069917846 | 3.07 | [10 empty] | 83.99986 | 0.06343437 | 0.000124201 | 0.00185419 | 14.9308 | 14.9289 | -7.88e-05 | -0.000283073 | 3.59411 | 3.59439 | -4.94e-05 | -0.000151037 | 3.059848963 | 3.06 | [10 empty] | 84.00014 | 0.04653451 | 8.22e-05 | 0.00123084 | 14.9694 | 14.9681 | -3.03e-05 | -0.000109862 | 3.62732 | 3.62743 | -5.65e-05 | -0.000172954 | 3.059827046 | 3.06 | [10 empty] | 56.00006 | 0.02248636 | 9.05e-05 | 0.00135963 | 15.0268 | 15.0254 | -6.38e-05 | -0.000182358 | 2.85847 | 2.85865 | -3.02e-05 | -9.24e-05 | 3.059907582 | 3.06 | [10 empty] | 84.00012 | 0.03138473 | 0.000204269 | 0.00305044 | 14.9365 | 14.9335 | 8.79e-07 | 3.13e-06 | 3.55523 | 3.55522 | -0.000203662 | -0.000623207 | 3.059376793 | 3.06 | [10 empty] | 56.00005 | 0.01465922 | 4.94e-05 | 0.000743706 | 15.0438 | 15.0431 | -4.76e-05 | -0.00014951 | 3.14297 | 3.14312 | 1.19e-06 | 3.66e-06 | 3.070003661 | 3.07 | [10 empty] | 84.00012 | 0.07797269 | 9.4e-05 | 0.00140721 | 14.9703 | 14.9689 | -7.36e-05 | -0.00025936 | 3.52566 | 3.52592 | -1.98e-05 | -6.05e-05 | 3.059939472 | 3.06 | [10 empty] | 84.00011 | 0.05231496 | 7.94e-05 | 0.00119065 | 15.0028 | 15.0016 | -1.49e-05 | -5.51e-05 | 3.69702 | 3.69708 | -6.38e-05 | -0.000195097 | 3.059804903 | 3.06
116.0002 | 0.09202576 | 8.05e-05 | 0.00120887 | 15.0262 | 15.0249 | -6.13e-05 | -0.000184719 | 3.01135 | 3.01153 | -2.67e-05 | -8.21e-05 | 3.069917887 | 3.07 | [10 empty] | 87.00014 | 0.06745035 | 0.000128105 | 0.00191247 | 14.9308 | 14.9289 | -8.47e-05 | -0.000304456 | 3.59409 | 3.59439 | -4.38e-05 | -0.00013401 | 3.05986599 | 3.06 | [10 empty] | 87.00014 | 0.04892687 | 8.4e-05 | 0.00125658 | 14.9694 | 14.9681 | -1.27e-05 | -4.62e-05 | 3.62739 | 3.62743 | -7.58e-05 | -0.000232002 | 3.059767998 | 3.06 | [10 empty] | 57.99994 | 0.02398182 | 9.8e-05 | 0.00147222 | 15.0269 | 15.0254 | -7.97e-05 | -0.000227952 | 2.85842 | 2.85865 | -1.94e-05 | -5.93e-05 | 3.059940743 | 3.06 | [10 empty] | 87.00012 | 0.03297868 | 0.000200812 | 0.00299881 | 14.9365 | 14.9335 | -6.52e-05 | -0.000231909 | 3.55499 | 3.55522 | -0.000136165 | -0.000416666 | 3.059583334 | 3.06 | [10 empty] | 58.00006 | 0.01568262 | 5.46e-05 | 0.000821103 | 15.0439 | 15.0431 | -4.63e-05 | -0.0001456 | 3.14298 | 3.14312 | -8.64e-06 | -2.65e-05 | 3.069973486 | 3.07 | [10 empty] | 87.00014 | 0.08310523 | 0.000100969 | 0.00151139 | 14.9704 | 14.9689 | -6.77e-05 | -0.000238659 | 3.52568 | 3.52592 | -3.21e-05 | -9.83e-05 | 3.059901674 | 3.06 | [10 empty] | 87.00012 | 0.05564587 | 7.36e-05 | 0.00110451 | 15.0027 | 15.0016 | -3.09e-06 | -1.14e-05 | 3.69707 | 3.69708 | -7.06e-05 | -0.000216083 | 3.059783917 | 3.06
120.0002 | 0.1007575 | 8.39e-05 | 0.00126003 | 15.0262 | 15.0249 | -4.38e-05 | -0.000131908 | 3.0114 | 3.01153 | -4.34e-05 | -0.000133084 | 3.069866916 | 3.07 | [10 empty] | 90.00014 | 0.07149187 | 0.000135065 | 0.00201638 | 14.9309 | 14.9289 | -8.69e-05 | -0.000312402 | 3.59408 | 3.59439 | -4.77e-05 | -0.00014599 | 3.05985401 | 3.06 | [10 empty] | 90.00014 | 0.0515094 | 9.46e-05 | 0.00141632 | 14.9695 | 14.9681 | 1e-05 | 3.64e-05 | 3.62747 | 3.62743 | -0.000104549 | -0.000319921 | 3.059680079 | 3.06 | [10 empty] | 60.00006 | 0.02527421 | 0.00010882 | 0.00163507 | 15.0271 | 15.0254 | -6.21e-05 | -0.000177646 | 2.85847 | 2.85865 | -5.02e-05 | -0.000153506 | 3.059846494 | 3.06 | [10 empty] | 90.00014 | 0.03438483 | 0.000237721 | 0.00354999 | 14.937 | 14.9335 | -0.000105913 | -0.000376544 | 3.55485 | 3.55522 | -0.000130259 | -0.000398592 | 3.059601408 | 3.06 | [10 empty] | 60.00006 | 0.01675242 | 6.42e-05 | 0.000965511 | 15.0441 | 15.0431 | -5.46e-05 | -0.000171626 | 3.14295 | 3.14312 | -1.24e-05 | -3.8e-05 | 3.069961976 | 3.07 | [10 empty] | 89.99985 | 0.08831843 | 0.000106191 | 0.00158955 | 14.9705 | 14.9689 | -5.75e-05 | -0.00020266 | 3.52572 | 3.52592 | -5.02e-05 | -0.00015348 | 3.05984652 | 3.06 | [10 empty] | 89.99986 | 0.05936388 | 6.86e-05 | 0.00102899 | 15.0027 | 15.0016 | 1.3e-05 | 4.81e-05 | 3.69713 | 3.69708 | -8.68e-05 | -0.00026574 | 3.05973426 | 3.06
124.0003 | 0.1116848 | 9.61e-05 | 0.00144464 | 15.0264 | 15.0249 | -8.07e-05 | -0.000242904 | 3.01129 | 3.01153 | -2.01e-05 | -6.18e-05 | 3.069938194 | 3.07 | [10 empty] | 93.00014 | 0.07612283 | 0.000137022 | 0.0020456 | 14.931 | 14.9289 | -7.7e-05 | -0.000276872 | 3.59411 | 3.59439 | -6.28e-05 | -0.000192023 | 3.059807977 | 3.06 | [10 empty] | 92.99983 | 0.05442622 | 9.09e-05 | 0.00136111 | 14.9695 | 14.9681 | -1.61e-05 | -5.85e-05 | 3.62738 | 3.62743 | -7.97e-05 | -0.000244007 | 3.059755993 | 3.06 | [10 empty] | 62.00006 | 0.02673341 | 0.000111696 | 0.00167829 | 15.0271 | 15.0254 | -5.74e-05 | -0.000164198 | 2.85849 | 2.85865 | -5.72e-05 | -0.000174915 | 3.059825085 | 3.06 | [10 empty] | 92.99985 | 0.03569849 | 0.000217775 | 0.00325213 | 14.9367 | 14.9335 | -8.85e-05 | -0.000314751 | 3.55491 | 3.55522 | -0.000127053 | -0.000388781 | 3.059611219 | 3.06 | [10 empty] | 61.99994 | 0.01768518 | 7.08e-05 | 0.00106465 | 15.0442 | 15.0431 | -5.92e-05 | -0.000186044 | 3.14294 | 3.14312 | -1.59e-05 | -4.87e-05 | 3.069951338 | 3.07 | [10 empty] | 93.00014 | 0.09356596 | 8.75e-05 | 0.00131046 | 14.9702 | 14.9689 | -6.07e-05 | -0.000214166 | 3.52571 | 3.52592 | -2.73e-05 | -8.35e-05 | 3.059916517 | 3.06 | [10 empty] | 93.00014 | 0.06303889 | 6.8e-05 | 0.00101954 | 15.0027 | 15.0016 | -1.43e-05 | -5.29e-05 | 3.69703 | 3.69708 | -5.98e-05 | -0.000182978 | 3.059817022 | 3.06
127.9997 | 0.1221239 | 0.000105114 | 0.00157933 | 15.0265 | 15.0249 | -7.82e-05 | -0.000235481 | 3.01129 | 3.01153 | -2.68e-05 | -8.22e-05 | 3.069917764 | 3.07 | [10 empty] | 96.00016 | 0.08102008 | 0.000147303 | 0.00219907 | 14.9311 | 14.9289 | -9.34e-05 | -0.000335853 | 3.59405 | 3.59439 | -5.28e-05 | -0.000161435 | 3.059838565 | 3.06 | [10 empty] | 96.00016 | 0.05751149 | 9.9e-05 | 0.00148197 | 14.9696 | 14.9681 | -2.77e-05 | -0.0001004 | 3.62733 | 3.62743 | -7.26e-05 | -0.00022227 | 3.05977773 | 3.06 | [10 empty] | 64.00008 | 0.02839315 | 0.000117718 | 0.00176877 | 15.0272 | 15.0254 | -3.67e-05 | -0.000104835 | 2.85855 | 2.85865 | -8.48e-05 | -0.000259501 | 3.059740499 | 3.06 | [10 empty] | 96.00014 | 0.03702917 | 0.000236074 | 0.0035254 | 14.937 | 14.9335 | -5.45e-05 | -0.000193799 | 3.55503 | 3.55522 | -0.000180885 | -0.000553507 | 3.059446493 | 3.06 | [10 empty] | 64.00007 | 0.01876431 | 8.45e-05 | 0.00127175 | 15.0444 | 15.0431 | -6.55e-05 | -0.000206005 | 3.14292 | 3.14312 | -2.28e-05 | -6.99e-05 | 3.069930061 | 3.07 | [10 empty] | 96.00016 | 0.09857468 | 6.16e-05 | 0.00092228 | 14.9698 | 14.9689 | -5.4e-05 | -0.000190518 | 3.52573 | 3.52592 | -6.23e-06 | -1.91e-05 | 3.059980922 | 3.06 | [10 empty] | 96.00014 | 0.0670994 | 5.62e-05 | 0.000843825 | 15.0025 | 15.0016 | 2.04e-06 | 7.53e-06 | 3.69709 | 3.69708 | -6.27e-05 | -0.000191846 | 3.059808154 | 3.06
132.0003 | 0.1330821 | 0.000117017 | 0.00175817 | 15.0267 | 15.0249 | -6.66e-05 | -0.00020059 | 3.01133 | 3.01153 | -5.34e-05 | -0.000163873 | 3.069836127 | 3.07 | [10 empty] | 98.99982 | 0.08782862 | 0.000165089 | 0.00246461 | 14.9314 | 14.9289 | -7.61e-05 | -0.000273618 | 3.59412 | 3.59439 | -9.23e-05 | -0.000282506 | 3.059717494 | 3.06 | [10 empty] | 99.00018 | 0.06115588 | 0.000110705 | 0.00165704 | 14.9698 | 14.9681 | -3.52e-05 | -0.000127748 | 3.62731 | 3.62743 | -8.05e-05 | -0.000246279 | 3.059753721 | 3.06 | [10 empty] | 66.00008 | 0.02989288 | 0.00012092 | 0.00181687 | 15.0273 | 15.0254 | -5.75e-05 | -0.000164363 | 2.85849 | 2.85865 | -7.05e-05 | -0.000215638 | 3.059784362 | 3.06 | [10 empty] | 99.00016 | 0.03854061 | 0.000233192 | 0.00348236 | 14.9369 | 14.9335 | -9.9e-05 | -0.000351978 | 3.55487 | 3.55522 | -0.00012919 | -0.000395322 | 3.059604678 | 3.06 | [10 empty] | 66.00007 | 0.01994026 | 0.000103153 | 0.00155175 | 15.0447 | 15.0431 | -5.48e-05 | -0.000172151 | 3.14295 | 3.14312 | -5.23e-05 | -0.000160457 | 3.069839543 | 3.07 | [10 empty] | 99.00016 | 0.1037586 | 0.000148134 | 0.00221741 | 14.9711 | 14.9689 | -3.34e-05 | -0.000117704 | 3.52581 | 3.52592 | -0.000115756 | -0.000354213 | 3.059645787 | 3.06 | [10 empty] | 99.00014 | 0.07088921 | 5.96e-05 | 0.000894344 | 15.0025 | 15.0016 | 3.4e-06 | 1.26e-05 | 3.69709 | 3.69708 | -6.27e-05 | -0.000191846 | 3.059808154 | 3.06
136.0003 | 0.1447123 | 0.000140568 | 0.00211202 | 15.0271 | 15.0249 | -8.76e-05 | -0.000263694 | 3.01127 | 3.01153 | -6.01e-05 | -0.000184423 | 3.069815577 | 3.07 | [10 empty] | 102.0002 | 0.09456333 | 0.000175265 | 0.00261651 | 14.9315 | 14.9289 | -9.38e-05 | -0.00033714 | 3.59405 | 3.59439 | -7.95e-05 | -0.000243405 | 3.059756595 | 3.06 | [10 empty] | 102.0002 | 0.0650442 | 0.000112635 | 0.00168593 | 14.9698 | 14.9681 | -3.49e-05 | -0.000126563 | 3.62731 | 3.62743 | -8.05e-05 | -0.000246279 | 3.059753721 | 3.06 | [10 empty] | 67.99992 | 0.03147928 | 0.000123451 | 0.0018549 | 15.0273 | 15.0254 | -5.66e-05 | -0.000161731 | 2.85849 | 2.85865 | -7.05e-05 | -0.000215638 | 3.059784362 | 3.06 | [10 empty] | 102.0002 | 0.04005543 | 0.000229666 | 0.0034297 | 14.9369 | 14.9335 | -5.18e-05 | -0.000184061 | 3.55504 | 3.55522 | -0.000177003 | -0.00054163 | 3.05945837 | 3.06 | [10 empty] | 68.00008 | 0.02096477 | 0.000101328 | 0.00152429 | 15.0446 | 15.0431 | -7.14e-05 | -0.000224276 | 3.1429 | 3.14312 | -2.97e-05 | -9.12e-05 | 3.069908786 | 3.07 | [10 empty] | 102.0002 | 0.109425 | 0.000102381 | 0.00153253 | 14.9704 | 14.9689 | -4.01e-05 | -0.000141321 | 3.52578 | 3.52592 | -6.05e-05 | -0.000185112 | 3.059814888 | 3.06 | [10 empty] | 102.0002 | 0.07511132 | 5.54e-05 | 0.00083063 | 15.0025 | 15.0016 | 1.38e-05 | 5.11e-05 | 3.69713 | 3.69708 | -7.35e-05 | -0.00022495 | 3.05977505 | 3.06
140.0003 | 0.1570193 | 0.000147762 | 0.00222012 | 15.0272 | 15.0249 | -8.81e-05 | -0.000265249 | 3.01126 | 3.01153 | -6.34e-05 | -0.000194657 | 3.069805343 | 3.07 | [10 empty] | 105.0002 | 0.1008873 | 0.000179126 | 0.00267416 | 14.9316 | 14.9289 | -0.000103483 | -0.000371957 | 3.59402 | 3.59439 | -7.79e-05 | -0.000238357 | 3.059761643 | 3.06 | [10 empty] | 105.0002 | 0.07151162 | 0.000116223 | 0.00173964 | 14.9699 | 14.9681 | -3.81e-05 | -0.000138075 | 3.6273 | 3.62743 | -8.44e-05 | -0.000258283 | 3.059741717 | 3.06 | [10 empty] | 70.00008 | 0.03310487 | 0.000127859 | 0.00192113 | 15.0274 | 15.0254 | -5.14e-05 | -0.000146842 | 2.8585 | 2.85865 | -8.06e-05 | -0.000246704 | 3.059753296 | 3.06 | [10 empty] | 105.0002 | 0.04142947 | 0.000246898 | 0.00368704 | 14.9371 | 14.9335 | -6.15e-05 | -0.000218516 | 3.55501 | 3.55522 | -0.000181953 | -0.000556777 | 3.059443223 | 3.06 | [10 empty] | 70.00008 | 0.02195525 | 0.000109545 | 0.0016479 | 15.0448 | 15.0431 | -8.36e-05 | -0.000262864 | 3.14286 | 3.14312 | -3.03e-05 | -9.3e-05 | 3.069907047 | 3.07 | [10 empty] | 104.9998 | 0.1150676 | 0.00010141 | 0.00151799 | 14.9704 | 14.9689 | -5.14e-05 | -0.000181103 | 3.52574 | 3.52592 | -4.91e-05 | -0.000150398 | 3.059849602 | 3.06 | [10 empty] | 104.9998 | 0.07972186 | 2.04e-05 | 0.000306056 | 15.0019 | 15.0016 | -4.57e-07 | -1.69e-06 | 3.69708 | 3.69708 | -2e-05 | -6.12e-05 | 3.059938808 | 3.06
144.0003 | 0.1697488 | 0.000170495 | 0.00256167 | 15.0275 | 15.0249 | -0.000105761 | -0.000318501 | 3.01121 | 3.01153 | -6.68e-05 | -0.000204968 | 3.069795032 | 3.07 | [10 empty] | 108.0002 | 0.1073442 | 0.000174801 | 0.00260959 | 14.9315 | 14.9289 | -0.000138697 | -0.00049853 | 3.59389 | 3.59439 | -3.5e-05 | -0.000107185 | 3.059892815 | 3.06 | [10 empty] | 107.9998 | 0.07732416 | 0.000110903 | 0.00166002 | 14.9698 | 14.9681 | -5.54e-05 | -0.000201072 | 3.62723 | 3.62743 | -5.84e-05 | -0.000178795 | 3.059821205 | 3.06 | [10 empty] | 72.00008 | 0.03464858 | 0.000128245 | 0.00192694 | 15.0274 | 15.0254 | -4.85e-05 | -0.000138774 | 2.85851 | 2.85865 | -8.41e-05 | -0.000257408 | 3.059742592 | 3.06 | [10 empty] | 107.9998 | 0.04325778 | 0.000238844 | 0.00356677 | 14.937 | 14.9335 | -6.04e-05 | -0.000214872 | 3.55501 | 3.55522 | -0.00017526 | -0.000536295 | 3.059463705 | 3.06 | [10 empty] | 71.99992 | 0.02312409 | 0.000121826 | 0.00183264 | 15.0449 | 15.0431 | -8.22e-05 | -0.000258342 | 3.14286 | 3.14312 | -3.69e-05 | -0.000113358 | 3.069886642 | 3.07 | [10 empty] | 108.0002 | 0.1224838 | 0.000111163 | 0.00166399 | 14.9705 | 14.9689 | -5.32e-05 | -0.000187507 | 3.52574 | 3.52592 | -5.58e-05 | -0.000170837 | 3.059829163 | 3.06 | [10 empty] | 108.0002 | 0.08456969 | 4.47e-05 | 0.000670006 | 15.0023 | 15.0016 | 8.06e-06 | 2.98e-05 | 3.69711 | 3.69708 | -5.48e-05 | -0.000167607 | 3.059832393 | 3.06
147.9997 | 0.1830492 | 0.000181117 | 0.00272128 | 15.0277 | 15.0249 | -0.000103796 | -0.000312585 | 3.01122 | 3.01153 | -8.34e-05 | -0.000256018 | 3.069743982 | 3.07 | [10 empty] | 111.0002 | 0.1138855 | 0.000185486 | 0.0027691 | 14.9317 | 14.9289 | -0.000105175 | -0.000378038 | 3.59401 | 3.59439 | -8.18e-05 | -0.000250335 | 3.059749665 | 3.06 | [10 empty] | 111.0002 | 0.08285589 | 0.000131717 | 0.00197155 | 14.9701 | 14.9681 | -4.73e-05 | -0.000171683 | 3.62726 | 3.62743 | -8.67e-05 | -0.00026542 | 3.05973458 | 3.06 | [10 empty] | 74.00009 | 0.0364931 | 0.00014256 | 0.00214202 | 15.0276 | 15.0254 | -8.43e-05 | -0.000240914 | 2.85841 | 2.85865 | -6.24e-05 | -0.000191087 | 3.059808913 | 3.06 | [10 empty] | 111.0002 | 0.04572551 | 0.000243779 | 0.00364047 | 14.9371 | 14.9335 | -5.23e-05 | -0.000185761 | 3.55504 | 3.55522 | -0.00019039 | -0.000582595 | 3.059417405 | 3.06 | [10 empty] | 74.00008 | 0.02452311 | 0.000124684 | 0.00187564 | 15.045 | 15.0431 | -6.34e-05 | -0.000199255 | 3.14292 | 3.14312 | -6.27e-05 | -0.000192368 | 3.069807632 | 3.07 | [10 empty] | 111.0002 | 0.1298801 | 0.00011102 | 0.00166184 | 14.9705 | 14.9689 | -4.34e-05 | -0.000152936 | 3.52577 | 3.52592 | -6.43e-05 | -0.000196873 | 3.059803127 | 3.06 | [10 empty] | 111.0002 | 0.08946566 | 4.22e-05 | 0.000632584 | 15.0023 | 15.0016 | 1.67e-05 | 6.17e-05 | 3.69714 | 3.69708 | -6.29e-05 | -0.000192436 | 3.059807564 | 3.06
152.0003 | 0.1967816 | 0.000200919 | 0.0030188 | 15.028 | 15.0249 | -0.000108496 | -0.000326738 | 3.0112 | 3.01153 | -9.67e-05 | -0.00029691 | 3.06970309 | 3.07 | [10 empty] | 113.9998 | 0.1205435 | 0.000204273 | 0.00304957 | 14.932 | 14.9289 | -0.000116358 | -0.000418235 | 3.59397 | 3.59439 | -9.08e-05 | -0.000277755 | 3.059722245 | 3.06 | [10 empty] | 114.0002 | 0.08861465 | 0.000128931 | 0.00192986 | 14.9701 | 14.9681 | -6.34e-05 | -0.000230023 | 3.6272 | 3.62743 | -7.02e-05 | -0.000214807 | 3.059785193 | 3.06 | [10 empty] | 76.00009 | 0.03809706 | 0.000142443 | 0.00214027 | 15.0276 | 15.0254 | -4.65e-05 | -0.00013303 | 2.85852 | 2.85865 | -0.000100926 | -0.000308833 | 3.059691167 | 3.06 | [10 empty] | 114.0002 | 0.0482411 | 0.000259061 | 0.00386867 | 14.9373 | 14.9335 | -9.32e-05 | -0.000331487 | 3.55489 | 3.55522 | -0.00016159 | -0.000494467 | 3.059505533 | 3.06 | [10 empty] | 76.00008 | 0.02560438 | 0.000133758 | 0.00201213 | 15.0451 | 15.0431 | -8.17e-05 | -0.000256763 | 3.14287 | 3.14312 | -5.34e-05 | -0.000163935 | 3.069836065 | 3.07 | [10 empty] | 114.0002 | 0.1371295 | 0.000114785 | 0.00171821 | 14.9706 | 14.9689 | -3.78e-05 | -0.000133207 | 3.52579 | 3.52592 | -7.67e-05 | -0.000234668 | 3.059765332 | 3.06 | [10 empty] | 114.0002 | 0.09463422 | 4.99e-05 | 0.000748408 | 15.0024 | 15.0016 | 5.63e-06 | 2.08e-05 | 3.6971 | 3.69708 | -5.87e-05 | -0.000179727 | 3.059820273 | 3.06
156.0003 | 0.2111643 | 0.000209574 | 0.00314884 | 15.0281 | 15.0249 | -0.00010812 | -0.000325606 | 3.0112 | 3.01153 | -0.000103367 | -0.000317336 | 3.069682664 | 3.07 | [10 empty] | 117.0002 | 0.1275018 | 0.000215034 | 0.00321023 | 14.9321 | 14.9289 | -0.000120933 | -0.000434682 | 3.59396 | 3.59439 | -9.47e-05 | -0.000289733 | 3.059710267 | 3.06 | [10 empty] | 117.0002 | 0.09447492 | 0.000133336 | 0.00199579 | 14.9701 | 14.9681 | -1.42e-05 | -5.16e-05 | 3.62738 | 3.62743 | -0.000119817 | -0.000366641 | 3.059633359 | 3.06 | [10 empty] | 77.99989 | 0.04016876 | 0.00015043 | 0.00226028 | 15.0277 | 15.0254 | -4.91e-05 | -0.000140396 | 2.85851 | 2.85865 | -0.000104082 | -0.00031849 | 3.05968151 | 3.06 | [10 empty] | 117.0002 | 0.05070215 | 0.00027301 | 0.00407699 | 14.9375 | 14.9335 | -5.95e-05 | -0.000211523 | 3.55501 | 3.55522 | -0.000208727 | -0.000638704 | 3.059361296 | 3.06 | [10 empty] | 78.00009 | 0.02684678 | 0.000130958 | 0.00197002 | 15.0451 | 15.0431 | -8.41e-05 | -0.000264204 | 3.14286 | 3.14312 | -5.02e-05 | -0.000154168 | 3.069845832 | 3.07 | [10 empty] | 117.0002 | 0.146324 | 0.00011751 | 0.00175899 | 14.9706 | 14.9689 | -1.33e-06 | -4.67e-06 | 3.52592 | 3.52592 | -0.000113556 | -0.000347481 | 3.059652519 | 3.06 | [10 empty] | 117.0002 | 0.09973266 | 2.55e-05 | 0.000381881 | 15.002 | 15.0016 | 5.8e-07 | 2.14e-06 | 3.69708 | 3.69708 | -2.67e-05 | -8.16e-05 | 3.059918411 | 3.06
160.0003 | 0.226089 | 0.000238196 | 0.00357888 | 15.0285 | 15.0249 | -0.000110619 | -0.000333134 | 3.0112 | 3.01153 | -0.00012998 | -0.000399039 | 3.069600961 | 3.07 | [10 empty] | 120.0002 | 0.1346584 | 0.000255074 | 0.00380798 | 14.9327 | 14.9289 | -0.000125676 | -0.000451727 | 3.59394 | 3.59439 | -0.000129296 | -0.000395646 | 3.059604354 | 3.06 | [10 empty] | 120.0002 | 0.1005924 | 0.000162657 | 0.00243468 | 14.9706 | 14.9681 | -3.17e-05 | -0.000115043 | 3.62732 | 3.62743 | -0.000136674 | -0.000418221 | 3.059581779 | 3.06 | [10 empty] | 80.00011 | 0.04221656 | 0.00015632 | 0.00234878 | 15.0278 | 15.0254 | -8.83e-05 | -0.000252323 | 2.8584 | 2.85865 | -7.23e-05 | -0.000221105 | 3.059778895 | 3.06 | [10 empty] | 120.0002 | 0.05356699 | 0.000268742 | 0.00401324 | 14.9375 | 14.9335 | -7.04e-05 | -0.000250248 | 3.55497 | 3.55522 | -0.000197477 | -0.00060428 | 3.05939572 | 3.06 | [10 empty] | 80.00009 | 0.02803621 | 0.000129921 | 0.00195441 | 15.0451 | 15.0431 | -6.52e-05 | -0.00020497 | 3.14292 | 3.14312 | -6.93e-05 | -0.000212773 | 3.069787227 | 3.07 | [10 empty] | 119.9997 | 0.1554306 | 0.000117146 | 0.00175354 | 14.9706 | 14.9689 | -6.48e-05 | -0.000228356 | 3.5257 | 3.52592 | -5.12e-05 | -0.000156562 | 3.059843438 | 3.06 | [10 empty] | 119.9998 | 0.1058283 | 4.67e-05 | 0.000699978 | 15.0023 | 15.0016 | 1.72e-05 | 6.37e-05 | 3.69714 | 3.69708 | -6.29e-05 | -0.000192436 | 3.059807564 | 3.06
164.0003 | 0.2417142 | 0.000257117 | 0.00386316 | 15.0288 | 15.0249 | -0.000133979 | -0.000403482 | 3.01113 | 3.01153 | -0.000126696 | -0.000388956 | 3.069611044 | 3.07 | [10 empty] | 123.0002 | 0.1420994 | 0.00023114 | 0.00345067 | 14.9324 | 14.9289 | -8.99e-05 | -0.000323065 | 3.59407 | 3.59439 | -0.000145375 | -0.000444847 | 3.059555153 | 3.06 | [10 empty] | 122.9997 | 0.106818 | 0.000159967 | 0.00239441 | 14.9705 | 14.9681 | -1.73e-05 | -6.28e-05 | 3.62737 | 3.62743 | -0.000143777 | -0.000439958 | 3.059560042 | 3.06 | [10 empty] | 82.00011 | 0.04438563 | 0.00016202 | 0.00243443 | 15.0279 | 15.0254 | -0.000100222 | -0.000286498 | 2.85836 | 2.85865 | -6.49e-05 | -0.000198647 | 3.059801353 | 3.06 | [10 empty] | 122.9997 | 0.05664311 | 0.00026388 | 0.00394063 | 14.9374 | 14.9335 | -6.78e-05 | -0.000241015 | 3.55498 | 3.55522 | -0.000193596 | -0.000592405 | 3.059407595 | 3.06 | [10 empty] | 81.99989 | 0.02915725 | 0.000130189 | 0.00195845 | 15.0451 | 15.0431 | -7.43e-05 | -0.000233409 | 3.14289 | 3.14312 | -5.98e-05 | -0.00018347 | 3.06981653 | 3.07 | [10 empty] | 123.0002 | 0.1645124 | 0.000140038 | 0.00209622 | 14.971 | 14.9689 | -6.82e-05 | -0.000240308 | 3.52568 | 3.52592 | -7.22e-05 | -0.000220959 | 3.059779041 | 3.06 | [10 empty] | 123.0002 | 0.1128577 | 3.45e-05 | 0.000517731 | 15.0022 | 15.0016 | 3.25e-05 | 0.000120203 | 3.6972 | 3.69708 | -7.24e-05 | -0.000221696 | 3.059778304 | 3.06
167.9996 | 0.2578689 | 0.000276154 | 0.0041492 | 15.0291 | 15.0249 | -0.00012868 | -0.000387522 | 3.01114 | 3.01153 | -0.000149975 | -0.000460423 | 3.069539577 | 3.07 | [10 empty] | 126.0003 | 0.149786 | 0.000245644 | 0.0036672 | 14.9326 | 14.9289 | -5.6e-05 | -0.000201176 | 3.59419 | 3.59439 | -0.000192148 | -0.000587974 | 3.059412026 | 3.06 | [10 empty] | 126.0003 | 0.1134077 | 0.000171649 | 0.00256927 | 14.9707 | 14.9681 | -5.18e-05 | -0.000188036 | 3.62725 | 3.62743 | -0.000124057 | -0.000379614 | 3.059620386 | 3.06 | [10 empty] | 84.00012 | 0.04640696 | 0.00016544 | 0.0024858 | 15.0279 | 15.0254 | -7.92e-05 | -0.000226268 | 2.85842 | 2.85865 | -8.59e-05 | -0.000262874 | 3.059737126 | 3.06 | [10 empty] | 126.0002 | 0.06095789 | 0.000270354 | 0.00403732 | 14.9375 | 14.9335 | -5.86e-05 | -0.000208229 | 3.55502 | 3.55522 | -0.000211539 | -0.000647309 | 3.059352691 | 3.06 | [10 empty] | 84.00011 | 0.03048479 | 0.000139587 | 0.00209982 | 15.0452 | 15.0431 | -6.75e-05 | -0.0002121 | 3.14291 | 3.14312 | -7.28e-05 | -0.000223409 | 3.069776591 | 3.07 | [10 empty] | 126.0003 | 0.1735077 | 0.000127375 | 0.00190667 | 14.9708 | 14.9689 | -0.000108076 | -0.000381067 | 3.52554 | 3.52592 | -1.91e-05 | -5.86e-05 | 3.059941424 | 3.06 | [10 empty] | 126.0002 | 0.1194277 | 5.15e-05 | 0.000772471 | 15.0024 | 15.0016 | 2.9e-05 | 0.000107135 | 3.69719 | 3.69708 | -8.31e-05 | -0.000254211 | 3.059745789 | 3.06
172.0004 | 0.274338 | 0.000304658 | 0.00457747 | 15.0295 | 15.0249 | -0.000133162 | -0.000401021 | 3.01113 | 3.01153 | -0.000173265 | -0.000531923 | 3.069468077 | 3.07 | [10 empty] | 128.9997 | 0.1576694 | 0.000269816 | 0.00402807 | 14.9329 | 14.9289 | -9.18e-05 | -0.000330059 | 3.59406 | 3.59439 | -0.000176071 | -0.000538778 | 3.059461222 | 3.06 | [10 empty] | 129.0003 | 0.1202692 | 0.000186197 | 0.00278703 | 14.9709 | 14.9681 | -7.31e-05 | -0.000265193 | 3.62717 | 3.62743 | -0.000115362 | -0.000353007 | 3.059646993 | 3.06 | [10 empty] | 86.00012 | 0.04890799 | 0.00017214 | 0.00258648 | 15.028 | 15.0254 | -7.11e-05 | -0.00020338 | 2.85845 | 2.85865 | -0.000103054 | -0.000315347 | 3.059684653 | 3.06 | [10 empty] | 129.0003 | 0.06493162 | 0.000261591 | 0.00390645 | 14.9374 | 14.9335 | -0.000103654 | -0.000368512 | 3.55486 | 3.55522 | -0.000159846 | -0.00048913 | 3.05951087 | 3.06 | [10 empty] | 86.00011 | 0.03225785 | 0.000157377 | 0.00236744 | 15.0455 | 15.0431 | -8.23e-05 | -0.00025868 | 3.14286 | 3.14312 | -7.68e-05 | -0.000235783 | 3.069764217 | 3.07 | [10 empty] | 129.0003 | 0.1826681 | 0.000162912 | 0.00243861 | 14.9713 | 14.9689 | -7.54e-05 | -0.000265746 | 3.52566 | 3.52592 | -8.66e-05 | -0.000264915 | 3.059735085 | 3.06 | [10 empty] | 129.0002 | 0.1277324 | 5.58e-05 | 0.00083717 | 15.0025 | 15.0016 | 3.24e-05 | 0.000119707 | 3.6972 | 3.69708 | -9.24e-05 | -0.000282882 | 3.059717118 | 3.06
176.0004 | 0.2912123 | 0.000323651 | 0.00486284 | 15.0298 | 15.0249 | -0.000138798 | -0.000417994 | 3.01111 | 3.01153 | -0.000186581 | -0.000572804 | 3.069427196 | 3.07 | [10 empty] | 132.0003 | 0.165534 | 0.000269638 | 0.0040254 | 14.9329 | 14.9289 | -8.45e-05 | -0.000303719 | 3.59409 | 3.59439 | -0.000184417 | -0.000564316 | 3.059435684 | 3.06 | [10 empty] | 132.0003 | 0.1275132 | 0.000185207 | 0.0027722 | 14.9709 | 14.9681 | -7.15e-05 | -0.000259362 | 3.62717 | 3.62743 | -0.000115362 | -0.000353007 | 3.059646993 | 3.06 | [10 empty] | 87.99986 | 0.05096024 | 0.00017021 | 0.00255747 | 15.028 | 15.0254 | -6.12e-05 | -0.000174929 | 2.85847 | 2.85865 | -0.000110051 | -0.000336755 | 3.059663245 | 3.06 | [10 empty] | 132.0003 | 0.06901845 | 0.000279231 | 0.00416988 | 14.9376 | 14.9335 | -9.47e-05 | -0.000336667 | 3.55489 | 3.55522 | -0.000181671 | -0.000555913 | 3.059444087 | 3.06 | [10 empty] | 88.00012 | 0.03405034 | 0.000157602 | 0.00237082 | 15.0455 | 15.0431 | -8.13e-05 | -0.000255508 | 3.14287 | 3.14312 | -8e-05 | -0.00024555 | 3.06975445 | 3.07 | [10 empty] | 132.0003 | 0.1916729 | 0.000173515 | 0.00259732 | 14.9715 | 14.9689 | -7.07e-05 | -0.000249354 | 3.52567 | 3.52592 | -0.000102767 | -0.000314467 | 3.059685533 | 3.06 | [10 empty] | 132.0003 | 0.1355638 | 4.93e-05 | 0.000738925 | 15.0024 | 15.0016 | 1.19e-05 | 4.39e-05 | 3.69712 | 3.69708 | -6.41e-05 | -0.000196279 | 3.059803721 | 3.06
180.0004 | 0.3087749 | 0.000338759 | 0.00508983 | 15.03 | 15.0249 | -0.000139225 | -0.00041928 | 3.01111 | 3.01153 | -0.000199885 | -0.000613648 | 3.069386352 | 3.07 | [10 empty] | 135.0003 | 0.1738159 | 0.00027216 | 0.00406305 | 14.933 | 14.9289 | -0.000139134 | -0.000500103 | 3.59389 | 3.59439 | -0.000135473 | -0.000414547 | 3.059585453 | 3.06 | [10 empty] | 135.0003 | 0.134894 | 0.000193435 | 0.00289536 | 14.971 | 14.9681 | -6.1e-05 | -0.000221444 | 3.62721 | 3.62743 | -0.000133067 | -0.000407185 | 3.059592815 | 3.06 | [10 empty] | 90.00014 | 0.05325729 | 0.000173078 | 0.00260057 | 15.028 | 15.0254 | -6.89e-05 | -0.000197038 | 2.85845 | 2.85865 | -0.000103054 | -0.000315347 | 3.059684653 | 3.06 | [10 empty] | 135.0003 | 0.0731489 | 0.000282048 | 0.00421195 | 14.9377 | 14.9335 | -9.96e-05 | -0.000354276 | 3.55487 | 3.55522 | -0.000182739 | -0.000559181 | 3.059440819 | 3.06 | [10 empty] | 90.00012 | 0.03624439 | 0.000155462 | 0.00233864 | 15.0454 | 15.0431 | -6.4e-05 | -0.000201139 | 3.14292 | 3.14312 | -8.92e-05 | -0.000273983 | 3.069726017 | 3.07 | [10 empty] | 134.9997 | 0.2009789 | 0.000172024 | 0.00257501 | 14.9715 | 14.9689 | -5.94e-05 | -0.000209473 | 3.52571 | 3.52592 | -0.000114111 | -0.00034918 | 3.05965082 | 3.06 | [10 empty] | 135.0003 | 0.1437592 | 7.33e-05 | 0.00109889 | 15.0027 | 15.0016 | -2.32e-05 | -8.57e-05 | 3.69699 | 3.69708 | -4.9e-05 | -0.000149872 | 3.059850128 | 3.06
184.0004 | 0.3269638 | 0.000356968 | 0.00536343 | 15.0303 | 15.0249 | -0.000167187 | -0.000503489 | 3.01103 | 3.01153 | -0.000193278 | -0.000593363 | 3.069406637 | 3.07 | [10 empty] | 138.0003 | 0.1820839 | 0.000286879 | 0.00428279 | 14.9332 | 14.9289 | -0.000148203 | -0.000532699 | 3.59386 | 3.59439 | -0.000140518 | -0.000429984 | 3.059570016 | 3.06 | [10 empty] | 138.0003 | 0.1426811 | 0.000205285 | 0.00307274 | 14.9712 | 14.9681 | -9.94e-05 | -0.000360734 | 3.62707 | 3.62743 | -0.000107831 | -0.000329963 | 3.059670037 | 3.06 | [10 empty] | 92.00014 | 0.05569916 | 0.000173458 | 0.00260628 | 15.0281 | 15.0254 | -9.01e-05 | -0.000257608 | 2.85839 | 2.85865 | -8.87e-05 | -0.000271482 | 3.059728518 | 3.06 | [10 empty] | 137.9997 | 0.07732124 | 0.000270344 | 0.00403717 | 14.9375 | 14.9335 | -8.89e-05 | -0.000316147 | 3.55491 | 3.55522 | -0.000180602 | -0.000552643 | 3.059447357 | 3.06 | [10 empty] | 91.99986 | 0.03809719 | 0.000159061 | 0.00239277 | 15.0455 | 15.0431 | -9.98e-05 | -0.000313811 | 3.14281 | 3.14312 | -6.09e-05 | -0.000186945 | 3.069813055 | 3.07 | [10 empty] | 138.0003 | 0.210471 | 0.000179777 | 0.00269106 | 14.9716 | 14.9689 | -9.07e-05 | -0.000319653 | 3.5256 | 3.52592 | -8.96e-05 | -0.000274155 | 3.059725845 | 3.06 | [10 empty] | 138.0003 | 0.1519246 | 8.11e-05 | 0.00121641 | 15.0028 | 15.0016 | -5.95e-06 | -2.2e-05 | 3.69706 | 3.69708 | -7.46e-05 | -0.000228202 | 3.059771798 | 3.06
187.9995 | 0.3453824 | 0.000380275 | 0.00571361 | 15.0307 | 15.0249 | -0.000196556 | -0.000591933 | 3.01094 | 3.01153 | -0.00019 | -0.000583301 | 3.069416699 | 3.07 | [10 empty] | 141.0003 | 0.1903796 | 0.000307273 | 0.00458725 | 14.9335 | 14.9289 | -0.000150454 | -0.000540791 | 3.59385 | 3.59439 | -0.000157822 | -0.000482935 | 3.059517065 | 3.06 | [10 empty] | 141.0003 | 0.1506456 | 0.000212198 | 0.0031762 | 14.9713 | 14.9681 | -0.000124125 | -0.000450256 | 3.62698 | 3.62743 | -8.97e-05 | -0.000274478 | 3.059725522 | 3.06 | [10 empty] | 94.00014 | 0.05851772 | 0.000173533 | 0.0026074 | 15.0281 | 15.0254 | -7.64e-05 | -0.000218339 | 2.85843 | 2.85865 | -0.000102712 | -0.000314299 | 3.059685701 | 3.06 | [10 empty] | 141.0003 | 0.08254411 | 0.00025617 | 0.0038255 | 14.9373 | 14.9335 | -9.72e-05 | -0.000345724 | 3.55488 | 3.55522 | -0.000158778 | -0.00048586 | 3.05951414 | 3.06 | [10 empty] | 94.00014 | 0.04046634 | 0.00016205 | 0.00243774 | 15.0455 | 15.0431 | -8.84e-05 | -0.000277805 | 3.14285 | 3.14312 | -7.36e-05 | -0.000226015 | 3.069773985 | 3.07 | [10 empty] | 141.0003 | 0.2203417 | 0.000234625 | 0.00351208 | 14.9724 | 14.9689 | -3.81e-05 | -0.000134457 | 3.52579 | 3.52592 | -0.000196901 | -0.000602517 | 3.059397483 | 3.06 | [10 empty] | 141.0003 | 0.1602513 | 8.11e-05 | 0.00121675 | 15.0029 | 15.0016 | -1.06e-05 | -3.93e-05 | 3.69704 | 3.69708 | -7.58e-05 | -0.000232044 | 3.059767956 | 3.06
192.0004 | 0.3639327 | 0.000398316 | 0.00598468 | 15.0309 | 15.0249 | -0.000205455 | -0.000618735 | 3.01091 | 3.01153 | -0.000193342 | -0.00059356 | 3.06940644 | 3.07 | [10 empty] | 143.9997 | 0.1989374 | 0.000313458 | 0.00467958 | 14.9336 | 14.9289 | -0.000130223 | -0.000468073 | 3.59392 | 3.59439 | -0.000183991 | -0.000563013 | 3.059436987 | 3.06 | [10 empty] | 144.0003 | 0.1589467 | 0.000226016 | 0.00338304 | 14.9715 | 14.9681 | -8.1e-05 | -0.000293983 | 3.62714 | 3.62743 | -0.000147164 | -0.00045032 | 3.05954968 | 3.06 | [10 empty] | 96.00014 | 0.06122413 | 0.000173599 | 0.0026084 | 15.0281 | 15.0254 | -7.7e-05 | -0.000220202 | 2.85843 | 2.85865 | -0.000102712 | -0.000314299 | 3.059685701 | 3.06 | [10 empty] | 144.0003 | 0.0877635 | 0.000275225 | 0.00411007 | 14.9376 | 14.9335 | -7.13e-05 | -0.000253409 | 3.55497 | 3.55522 | -0.00020417 | -0.000624761 | 3.059375239 | 3.06 | [10 empty] | 96.00014 | 0.04267619 | 0.000179829 | 0.00270518 | 15.0458 | 15.0431 | -7.54e-05 | -0.000236861 | 3.14289 | 3.14312 | -0.000106284 | -0.000326292 | 3.069673708 | 3.07 | [10 empty] | 144.0003 | 0.2299483 | 0.000205825 | 0.00308097 | 14.972 | 14.9689 | -8.53e-05 | -0.000300643 | 3.52562 | 3.52592 | -0.000121979 | -0.000373257 | 3.059626743 | 3.06 | [10 empty] | 144.0003 | 0.1687825 | 0.000113925 | 0.00170907 | 15.0033 | 15.0016 | 5.62e-06 | 2.08e-05 | 3.6971 | 3.69708 | -0.000118717 | -0.000363275 | 3.059636725 | 3.06
196.0004 | 0.3830587 | 0.000427741 | 0.00642678 | 15.0314 | 15.0249 | -0.000178873 | -0.000538682 | 3.01099 | 3.01153 | -0.000253163 | -0.000777209 | 3.069222791 | 3.07 | [10 empty] | 147.0003 | 0.2080266 | 0.000321778 | 0.00480379 | 14.9337 | 14.9289 | -0.000143383 | -0.000515375 | 3.59387 | 3.59439 | -0.000176776 | -0.000540936 | 3.059459064 | 3.06 | [10 empty] | 147.0003 | 0.1675924 | 0.000244851 | 0.00366497 | 14.9718 | 14.9681 | -8.58e-05 | -0.0003113 | 3.62712 | 3.62743 | -0.000161685 | -0.000494757 | 3.059505243 | 3.06 | [10 empty] | 97.99983 | 0.06408479 | 0.000177402 | 0.00266555 | 15.0281 | 15.0254 | -6.75e-05 | -0.000192829 | 2.85846 | 2.85865 | -0.000113206 | -0.00034641 | 3.05965359 | 3.06 | [10 empty] | 147.0003 | 0.09290782 | 0.000286684 | 0.00428118 | 14.9377 | 14.9335 | -0.000110318 | -0.000392207 | 3.55483 | 3.55522 | -0.000171489 | -0.000524756 | 3.059475244 | 3.06 | [10 empty] | 98.00015 | 0.04528267 | 0.000178952 | 0.002692 | 15.0458 | 15.0431 | -9.52e-05 | -0.00029925 | 3.14282 | 3.14312 | -8.4e-05 | -0.000257922 | 3.069742078 | 3.07 | [10 empty] | 147.0003 | 0.2400874 | 0.000214515 | 0.00321105 | 14.9721 | 14.9689 | -3.82e-05 | -0.000134807 | 3.52579 | 3.52592 | -0.000176868 | -0.000541215 | 3.059458785 | 3.06 | [10 empty] | 147.0003 | 0.1778423 | 2.97e-05 | 0.000445115 | 15.0021 | 15.0016 | -2.42e-05 | -8.96e-05 | 3.69699 | 3.69708 | -8.99e-06 | -2.75e-05 | 3.059972505 | 3.06
200.0004 | 0.4026556 | 0.000448437 | 0.00673774 | 15.0317 | 15.0249 | -0.000208559 | -0.000628081 | 3.0109 | 3.01153 | -0.000243232 | -0.000746723 | 3.069253277 | 3.07 | [10 empty] | 150.0003 | 0.2171433 | 0.000315111 | 0.00470426 | 14.9336 | 14.9289 | -0.000135923 | -0.000488562 | 3.5939 | 3.59439 | -0.000178427 | -0.000545988 | 3.059454012 | 3.06 | [10 empty] | 150.0003 | 0.1764779 | 0.00025226 | 0.00377586 | 14.9719 | 14.9681 | -8.44e-05 | -0.000306277 | 3.62713 | 3.62743 | -0.00017112 | -0.000523627 | 3.059476373 | 3.06 | [10 empty] | 100.0002 | 0.06722321 | 0.000183387 | 0.00275548 | 15.0282 | 15.0254 | -7.14e-05 | -0.000204047 | 2.85845 | 2.85865 | -0.000116361 | -0.000356066 | 3.059643934 | 3.06 | [10 empty] | 150.0003 | 0.09799383 | 0.000328302 | 0.00490268 | 14.9384 | 14.9335 | -4.98e-05 | -0.000176921 | 3.55505 | 3.55522 | -0.00028021 | -0.000857443 | 3.059142557 | 3.06 | [10 empty] | 100.0002 | 0.04808403 | 0.000180406 | 0.00271386 | 15.0458 | 15.0431 | -9.11e-05 | -0.000286263 | 3.14284 | 3.14312 | -9.04e-05 | -0.000277456 | 3.069722544 | 3.07 | [10 empty] | 149.9997 | 0.2503755 | 0.000223433 | 0.00334455 | 14.9722 | 14.9689 | -0.000103105 | -0.000363541 | 3.52556 | 3.52592 | -0.00011832 | -0.000362058 | 3.059637942 | 3.06 | [10 empty] | 150.0003 | 0.1869613 | 0.000148722 | 0.00223108 | 15.0039 | 15.0016 | -5.02e-06 | -1.86e-05 | 3.69706 | 3.69708 | -0.000147885 | -0.000452527 | 3.059547473 | 3.06
204.0004 | 0.4228135 | 0.000483584 | 0.00726583 | 15.0322 | 15.0249 | -0.000195996 | -0.000590248 | 3.01094 | 3.01153 | -0.000289767 | -0.000889585 | 3.069110415 | 3.07 | [10 empty] | 153.0003 | 0.2266442 | 0.000376614 | 0.00562243 | 14.9345 | 14.9289 | -0.000120487 | -0.000433076 | 3.59396 | 3.59439 | -0.00025537 | -0.000781433 | 3.059218567 | 3.06 | [10 empty] | 153.0003 | 0.18551 | 0.000263639 | 0.00394618 | 14.9721 | 14.9681 | -0.00013348 | -0.000484189 | 3.62695 | 3.62743 | -0.000134856 | -0.00041266 | 3.05958734 | 3.06 | [10 empty] | 102.0002 | 0.07024297 | 0.000173856 | 0.00261226 | 15.0281 | 15.0254 | -8.28e-05 | -0.000236556 | 2.85841 | 2.85865 | -9.57e-05 | -0.00029289 | 3.05970711 | 3.06 | [10 empty] | 152.9997 | 0.103958 | 0.000312649 | 0.00466893 | 14.9381 | 14.9335 | -0.000118332 | -0.000420696 | 3.5548 | 3.55522 | -0.000189824 | -0.000580861 | 3.059419139 | 3.06 | [10 empty] | 101.9998 | 0.05061911 | 0.00018152 | 0.00273062 | 15.0458 | 15.0431 | -8.39e-05 | -0.000263567 | 3.14286 | 3.14312 | -9.67e-05 | -0.000296991 | 3.069703009 | 3.07 | [10 empty] | 153.0003 | 0.2609106 | 0.000239449 | 0.00358428 | 14.9725 | 14.9689 | -0.000113369 | -0.000399731 | 3.52552 | 3.52592 | -0.00012701 | -0.00038865 | 3.05961135 | 3.06 | [10 empty] | 153.0003 | 0.1961342 | 0.000137954 | 0.00206953 | 15.0037 | 15.0016 | -1.32e-05 | -4.87e-05 | 3.69703 | 3.69708 | -0.000126443 | -0.000386916 | 3.059613084 | 3.06
208.0004 | 0.4434124 | 0.00050429 | 0.00757693 | 15.0325 | 15.0249 | -0.000204637 | -0.000616271 | 3.01091 | 3.01153 | -0.000299758 | -0.000920256 | 3.069079744 | 3.07 | [10 empty] | 156.0003 | 0.2364145 | 0.000367841 | 0.00549146 | 14.9344 | 14.9289 | -0.000177712 | -0.000638765 | 3.59375 | 3.59439 | -0.000190256 | -0.000582183 | 3.059417817 | 3.06 | [10 empty] | 156.0003 | 0.1948226 | 0.000278922 | 0.00417494 | 14.9723 | 14.9681 | -0.000115089 | -0.000417479 | 3.62702 | 3.62743 | -0.000167509 | -0.000512578 | 3.059487422 | 3.06 | [10 empty] | 104.0002 | 0.07347556 | 0.000183032 | 0.00275013 | 15.0282 | 15.0254 | -8.99e-05 | -0.00025711 | 2.85839 | 2.85865 | -9.54e-05 | -0.000291842 | 3.059708158 | 3.06 | [10 empty] | 156.0003 | 0.1110233 | 0.000319185 | 0.00476653 | 14.9382 | 14.9335 | -9.28e-05 | -0.000329816 | 3.55489 | 3.55522 | -0.000221829 | -0.000678797 | 3.059321203 | 3.06 | [10 empty] | 104.0002 | 0.05328585 | 0.000177325 | 0.00266751 | 15.0458 | 15.0431 | -8.32e-05 | -0.00026157 | 3.14286 | 3.14312 | -9.67e-05 | -0.000296991 | 3.069703009 | 3.07 | [10 empty] | 156.0003 | 0.2717941 | 0.00025714 | 0.00384909 | 14.9727 | 14.9689 | -9.81e-05 | -0.00034599 | 3.52558 | 3.52592 | -0.000157382 | -0.000481588 | 3.059518412 | 3.06 | [10 empty] | 156.0003 | 0.2056373 | 0.000142368 | 0.00213575 | 15.0038 | 15.0016 | -1.48e-06 | -5.49e-06 | 3.69707 | 3.69708 | -0.000143925 | -0.000440411 | 3.059559589 | 3.06
212.0004 | 0.4643063 | 0.000533262 | 0.00801224 | 15.033 | 15.0249 | -0.000205898 | -0.000620069 | 3.01091 | 3.01153 | -0.000333008 | -0.001022334 | 3.068977666 | 3.07 | [10 empty] | 158.9996 | 0.2464204 | 0.000374665 | 0.00559335 | 14.9345 | 14.9289 | -0.000175728 | -0.000631636 | 3.59376 | 3.59439 | -0.000199733 | -0.000611182 | 3.059388818 | 3.06 | [10 empty] | 159.0003 | 0.2045317 | 0.000259206 | 0.00387982 | 14.972 | 14.9681 | -0.00010055 | -0.000364738 | 3.62707 | 3.62743 | -0.000161258 | -0.000493451 | 3.059506549 | 3.06 | [10 empty] | 106.0002 | 0.07673021 | 0.000184477 | 0.00277186 | 15.0282 | 15.0254 | -6.61e-05 | -0.000188828 | 2.85846 | 2.85865 | -0.000119859 | -0.00036677 | 3.05963323 | 3.06 | [10 empty] | 159.0003 | 0.1178314 | 0.000331884 | 0.00495617 | 14.9384 | 14.9335 | -0.000109273 | -0.000388491 | 3.55484 | 3.55522 | -0.000221152 | -0.000676726 | 3.059323274 | 3.06 | [10 empty] | 106.0002 | 0.05604008 | 0.000180097 | 0.00270921 | 15.0458 | 15.0431 | -8.1e-05 | -0.000254501 | 3.14287 | 3.14312 | -9.99e-05 | -0.000306758 | 3.069693242 | 3.07 | [10 empty] | 159.0003 | 0.2828298 | 0.000261363 | 0.00391231 | 14.9728 | 14.9689 | -0.000101709 | -0.000358619 | 3.52556 | 3.52592 | -0.000158387 | -0.000484666 | 3.059515334 | 3.06 | [10 empty] | 159.0003 | 0.2153062 | 0.000154657 | 0.00232011 | 15.004 | 15.0016 | -3.11e-05 | -0.000114803 | 3.69696 | 3.69708 | -0.000127503 | -0.000390161 | 3.059609839 | 3.06
216.0004 | 0.4854198 | 0.000543886 | 0.00817186 | 15.0331 | 15.0249 | -0.000218884 | -0.000659175 | 3.01087 | 3.01153 | -0.000326377 | -0.001001977 | 3.068998023 | 3.07 | [10 empty] | 162.0004 | 0.2566891 | 0.000394235 | 0.00588551 | 14.9348 | 14.9289 | -0.000146373 | -0.000526122 | 3.59386 | 3.59439 | -0.000247635 | -0.000757763 | 3.059242237 | 3.06 | [10 empty] | 162.0003 | 0.2143783 | 0.000286881 | 0.00429407 | 14.9724 | 14.9681 | -9.31e-05 | -0.000337593 | 3.6271 | 3.62743 | -0.000196239 | -0.000600493 | 3.059399507 | 3.06 | [10 empty] | 107.9998 | 0.08012316 | 0.000191722 | 0.0028807 | 15.0283 | 15.0254 | -7.74e-05 | -0.00022112 | 2.85843 | 2.85865 | -0.000116019 | -0.000355017 | 3.059644983 | 3.06 | [10 empty] | 162.0003 | 0.1248177 | 0.000343624 | 0.0051315 | 14.9386 | 14.9335 | -0.000123632 | -0.00043954 | 3.55479 | 3.55522 | -0.000220475 | -0.000674654 | 3.059325346 | 3.06 | [10 empty] | 108.0002 | 0.0588153 | 0.000185395 | 0.00278891 | 15.0459 | 15.0431 | -0.000108572 | -0.000341255 | 3.14278 | 3.14312 | -7.79e-05 | -0.000239254 | 3.069760746 | 3.07 | [10 empty] | 162.0003 | 0.2941907 | 0.000283767 | 0.00424768 | 14.9731 | 14.9689 | -0.000129697 | -0.000457303 | 3.52547 | 3.52592 | -0.000152896 | -0.000467863 | 3.059532137 | 3.06 | [10 empty] | 162.0003 | 0.2254595 | 0.000171325 | 0.00257016 | 15.0042 | 15.0016 | -1.49e-05 | -5.51e-05 | 3.69702 | 3.69708 | -0.000157058 | -0.000480599 | 3.059519401 | 3.06
220.0004 | 0.5069502 | 0.000581437 | 0.00873606 | 15.0337 | 15.0249 | -0.00024819 | -0.000747433 | 3.01078 | 3.01153 | -0.000336393 | -0.001032725 | 3.068967275 | 3.07 | [10 empty] | 165.0004 | 0.2669492 | 0.000402675 | 0.0060115 | 14.9349 | 14.9289 | -0.000193783 | -0.000696532 | 3.59369 | 3.59439 | -0.000207036 | -0.00063353 | 3.05936647 | 3.06 | [10 empty] | 165.0004 | 0.2245603 | 0.000296404 | 0.00443662 | 14.9726 | 14.9681 | -0.000114098 | -0.000413883 | 3.62702 | 3.62743 | -0.000187543 | -0.00057388 | 3.05942612 | 3.06 | [10 empty] | 110.0002 | 0.08358986 | 0.000209746 | 0.00315153 | 15.0286 | 15.0254 | -8.04e-05 | -0.000229742 | 2.85842 | 2.85865 | -0.00013248 | -0.00040539 | 3.05959461 | 3.06 | [10 empty] | 165.0003 | 0.1319442 | 0.000352996 | 0.00527145 | 14.9387 | 14.9335 | -0.000118171 | -0.000420125 | 3.5548 | 3.55522 | -0.00022998 | -0.000703739 | 3.059296261 | 3.06 | [10 empty] | 110.0002 | 0.06201234 | 0.000187543 | 0.00282123 | 15.0459 | 15.0431 | -8.78e-05 | -0.000275839 | 3.14285 | 3.14312 | -0.000100204 | -0.000307626 | 3.069692374 | 3.07 | [10 empty] | 164.9996 | 0.3057683 | 0.000296111 | 0.00443245 | 14.9733 | 14.9689 | -0.000109211 | -0.000385069 | 3.52554 | 3.52592 | -0.000186103 | -0.000569476 | 3.059430524 | 3.06 | [10 empty] | 165.0003 | 0.2356787 | 0.000165577 | 0.00248392 | 15.0041 | 15.0016 | -5.29e-05 | -0.000195603 | 3.69688 | 3.69708 | -0.00011253 | -0.000344343 | 3.059655657 | 3.06
224.0004 | 0.5288988 | 0.00060682 | 0.00911743 | 15.0341 | 15.0249 | -0.000220774 | -0.000664869 | 3.01086 | 3.01153 | -0.000389551 | -0.00119592 | 3.06880408 | 3.07 | [10 empty] | 168.0004 | 0.2777356 | 0.000414294 | 0.00618496 | 14.9351 | 14.9289 | -0.000187802 | -0.000675034 | 3.59372 | 3.59439 | -0.000228771 | -0.000700038 | 3.059299962 | 3.06 | [10 empty] | 168.0004 | 0.2347043 | 0.000327905 | 0.00490813 | 14.973 | 14.9681 | -0.000125538 | -0.000455382 | 3.62698 | 3.62743 | -0.000203226 | -0.000621872 | 3.059378128 | 3.06 | [10 empty] | 112.0002 | 0.08716597 | 0.000201584 | 0.00302889 | 15.0285 | 15.0254 | -7.08e-05 | -0.000202448 | 2.85845 | 2.85865 | -0.000136321 | -0.000417143 | 3.059582857 | 3.06 | [10 empty] | 167.9996 | 0.1394086 | 0.000365315 | 0.00545541 | 14.9389 | 14.9335 | -0.000103529 | -0.000368068 | 3.55486 | 3.55522 | -0.000260239 | -0.000796332 | 3.059203668 | 3.06 | [10 empty] | 111.9998 | 0.06528817 | 0.000179532 | 0.00270072 | 15.0458 | 15.0431 | -9.58e-05 | -0.000301188 | 3.14282 | 3.14312 | -8.4e-05 | -0.000257922 | 3.069742078 | 3.07 | [10 empty] | 168.0004 | 0.317679 | 0.000313868 | 0.00469825 | 14.9736 | 14.9689 | -0.000122499 | -0.000431923 | 3.52549 | 3.52592 | -0.000191955 | -0.000587383 | 3.059412617 | 3.06 | [10 empty] | 168.0003 | 0.2463103 | 0.000184407 | 0.00276641 | 15.0044 | 15.0016 | -1.46e-05 | -5.41e-05 | 3.69702 | 3.69708 | -0.000170386 | -0.00052138 | 3.05947862 | 3.06
228.0004 | 0.5512899 | 0.000634987 | 0.00954064 | 15.0345 | 15.0249 | -0.000268826 | -0.000809577 | 3.01072 | 3.01153 | -0.000369665 | -0.00113487 | 3.06886513 | 3.07 | [10 empty] | 171.0004 | 0.2887718 | 0.00042102 | 0.00628537 | 14.9352 | 14.9289 | -0.000184372 | -0.000662705 | 3.59373 | 3.59439 | -0.000238247 | -0.000729034 | 3.059270966 | 3.06 | [10 empty] | 171.0004 | 0.2452972 | 0.000331777 | 0.00496609 | 14.9731 | 14.9681 | -0.00016488 | -0.000598091 | 3.62684 | 3.62743 | -0.00017131 | -0.00052421 | 3.05947579 | 3.06 | [10 empty] | 114.0002 | 0.09082614 | 0.000196468 | 0.00295203 | 15.0284 | 15.0254 | -6.03e-05 | -0.000172255 | 2.85848 | 2.85865 | -0.000140162 | -0.000428895 | 3.059571105 | 3.06 | [10 empty] | 171.0004 | 0.1469181 | 0.000378112 | 0.00564652 | 14.9391 | 14.9335 | -0.000120725 | -0.000429204 | 3.5548 | 3.55522 | -0.000256749 | -0.000785653 | 3.059214347 | 3.06 | [10 empty] | 114.0002 | 0.0687827 | 0.000189102 | 0.00284469 | 15.046 | 15.0431 | -0.000109109 | -0.000342944 | 3.14278 | 3.14312 | -8.46e-05 | -0.000259656 | 3.069740344 | 3.07 | [10 empty] | 171.0004 | 0.3294463 | 0.000304356 | 0.00455586 | 14.9734 | 14.9689 | -0.000129274 | -0.000455812 | 3.52547 | 3.52592 | -0.000172929 | -0.000529162 | 3.059470838 | 3.06 | [10 empty] | 171.0004 | 0.2569329 | 0.000198262 | 0.00297426 | 15.0046 | 15.0016 | -3.64e-05 | -0.000134687 | 3.69694 | 3.69708 | -0.000162077 | -0.000495956 | 3.059504044 | 3.06
232.0005 | 0.5741211 | 0.000654515 | 0.00983405 | 15.0348 | 15.0249 | -0.000279846 | -0.000842764 | 3.01069 | 3.01153 | -0.00037965 | -0.001165526 | 3.068834474 | 3.07 | [10 empty] | 173.9996 | 0.2997636 | 0.000439789 | 0.00656557 | 14.9355 | 14.9289 | -0.000175966 | -0.00063249 | 3.59376 | 3.59439 | -0.000266674 | -0.000816022 | 3.059183978 | 3.06 | [10 empty] | 174.0004 | 0.2562523 | 0.000354678 | 0.00530887 | 14.9734 | 14.9681 | -0.00013164 | -0.000477514 | 3.62696 | 3.62743 | -0.000224422 | -0.000686731 | 3.059313269 | 3.06 | [10 empty] | 116.0002 | 0.09446564 | 0.000202564 | 0.00304362 | 15.0285 | 15.0254 | -7.85e-05 | -0.000224287 | 2.85843 | 2.85865 | -0.000129325 | -0.000395735 | 3.059604265 | 3.06 | [10 empty] | 174.0004 | 0.1545764 | 0.000402877 | 0.00601635 | 14.9395 | 14.9335 | -0.000150784 | -0.00053607 | 3.55469 | 3.55522 | -0.000252581 | -0.000772898 | 3.059227102 | 3.06 | [10 empty] | 116.0002 | 0.07228666 | 0.000180577 | 0.00271643 | 15.0458 | 15.0431 | -0.000101724 | -0.000319731 | 3.1428 | 3.14312 | -7.77e-05 | -0.000238386 | 3.069761614 | 3.07 | [10 empty] | 174.0004 | 0.3413 | 0.000342182 | 0.00512209 | 14.974 | 14.9689 | -0.000136364 | -0.000480807 | 3.52544 | 3.52592 | -0.000204484 | -0.00062572 | 3.05937428 | 3.06 | [10 empty] | 174.0004 | 0.2678162 | 0.000202502 | 0.00303786 | 15.0047 | 15.0016 | -4.35e-05 | -0.000160738 | 3.69692 | 3.69708 | -0.000163332 | -0.000499795 | 3.059500205 | 3.06
236.0005 | 0.5973328 | 0.000689452 | 0.010359 | 15.0353 | 15.0249 | -0.000291442 | -0.000877688 | 3.01065 | 3.01153 | -0.000399612 | -0.001226809 | 3.068773191 | 3.07 | [10 empty] | 177.0004 | 0.3113146 | 0.000465971 | 0.00695644 | 14.9359 | 14.9289 | -0.00015549 | -0.00055889 | 3.59383 | 3.59439 | -0.00031292 | -0.000957535 | 3.059042465 | 3.06 | [10 empty] | 177.0004 | 0.2674183 | 0.000366304 | 0.00548289 | 14.9736 | 14.9681 | -0.000156296 | -0.000566953 | 3.62687 | 3.62743 | -0.000212967 | -0.000651678 | 3.059348322 | 3.06 | [10 empty] | 117.9998 | 0.09819623 | 0.000208249 | 0.00312904 | 15.0286 | 15.0254 | -7.08e-05 | -0.0002024 | 2.85845 | 2.85865 | -0.000142974 | -0.000437501 | 3.059562499 | 3.06 | [10 empty] | 177.0004 | 0.1626468 | 0.000398052 | 0.00594429 | 14.9394 | 14.9335 | -0.000130848 | -0.000465192 | 3.55476 | 3.55522 | -0.000265576 | -0.000812663 | 3.059187337 | 3.06 | [10 empty] | 118.0002 | 0.07656836 | 0.000184621 | 0.00277728 | 15.0459 | 15.0431 | -8.44e-05 | -0.000265183 | 3.14286 | 3.14312 | -0.000103385 | -0.000317393 | 3.069682607 | 3.07 | [10 empty] | 177.0004 | 0.3531519 | 0.000353567 | 0.00529251 | 14.9742 | 14.9689 | -0.000147386 | -0.000519673 | 3.5254 | 3.52592 | -0.000206493 | -0.00063187 | 3.05936813 | 3.06 | [10 empty] | 177.0004 | 0.279054 | 0.000212607 | 0.00318945 | 15.0048 | 15.0016 | -3.75e-05 | -0.00013868 | 3.69694 | 3.69708 | -0.000175404 | -0.000536736 | 3.059463264 | 3.06
240.0005 | 0.6209525 | 0.000720657 | 0.0108278 | 15.0358 | 15.0249 | -0.000290602 | -0.000875155 | 3.01065 | 3.01153 | -0.000432853 | -0.001328858 | 3.068671142 | 3.07 | [10 empty] | 180.0004 | 0.3231487 | 0.000475628 | 0.00710061 | 14.936 | 14.9289 | -0.000205907 | -0.000740112 | 3.59365 | 3.59439 | -0.000269541 | -0.000824794 | 3.059175206 | 3.06 | [10 empty] | 180.0004 | 0.2789893 | 0.000385607 | 0.00577182 | 14.9739 | 14.9681 | -0.000165975 | -0.000602062 | 3.62683 | 3.62743 | -0.000221971 | -0.000679231 | 3.059320769 | 3.06 | [10 empty] | 120.0002 | 0.1019053 | 0.000207662 | 0.00312022 | 15.0286 | 15.0254 | -6.54e-05 | -0.000186893 | 2.85846 | 2.85865 | -0.000146472 | -0.000448205 | 3.059551795 | 3.06 | [10 empty] | 180.0004 | 0.1708016 | 0.000412174 | 0.00615517 | 14.9396 | 14.9335 | -8.99e-05 | -0.000319474 | 3.55491 | 3.55522 | -0.000321143 | -0.000982698 | 3.059017302 | 3.06 | [10 empty] | 120.0002 | 0.08055958 | 0.000194744 | 0.00292955 | 15.046 | 15.0431 | -9.18e-05 | -0.000288631 | 3.14283 | 3.14312 | -0.000100487 | -0.000308494 | 3.069691506 | 3.07 | [10 empty] | 179.9996 | 0.3654423 | 0.000382876 | 0.00573123 | 14.9746 | 14.9689 | -0.000146821 | -0.00051768 | 3.52541 | 3.52592 | -0.000236036 | -0.000722269 | 3.059277731 | 3.06 | [10 empty] | 179.9996 | 0.2905554 | 0.000228641 | 0.00342999 | 15.0051 | 15.0016 | -5.87e-05 | -0.000217079 | 3.69686 | 3.69708 | -0.000173758 | -0.000531699 | 3.059468301 | 3.06
243.9994 | 0.6449135 | 0.00075777 | 0.0113855 | 15.0363 | 15.0249 | -0.000286693 | -0.000863385 | 3.01067 | 3.01153 | -0.000472731 | -0.001451285 | 3.068548715 | 3.07 | [10 empty] | 183.0004 | 0.3350369 | 0.000485813 | 0.00725266 | 14.9362 | 14.9289 | -0.000213452 | -0.00076723 | 3.59362 | 3.59439 | -0.000274582 | -0.00084022 | 3.05915978 | 3.06 | [10 empty] | 183.0004 | 0.2906624 | 0.000391914 | 0.00586621 | 14.974 | 14.9681 | -0.000143802 | -0.000521631 | 3.62691 | 3.62743 | -0.0002507 | -0.000767142 | 3.059232858 | 3.06 | [10 empty] | 122.0002 | 0.1056008 | 0.000203215 | 0.00305339 | 15.0285 | 15.0254 | -6.86e-05 | -0.000196083 | 2.85845 | 2.85865 | -0.000136321 | -0.000417143 | 3.059582857 | 3.06 | [10 empty] | 182.9996 | 0.1792118 | 0.000423002 | 0.00631689 | 14.9398 | 14.9335 | -0.000125045 | -0.000444562 | 3.55478 | 3.55522 | -0.000297968 | -0.000911781 | 3.059088219 | 3.06 | [10 empty] | 121.9998 | 0.08456657 | 0.000191908 | 0.0028869 | 15.046 | 15.0431 | -8.77e-05 | -0.000275647 | 3.14285 | 3.14312 | -0.00010685 | -0.000328028 | 3.069671972 | 3.07 | [10 empty] | 183.0004 | 0.3779555 | 0.000377413 | 0.00564946 | 14.9745 | 14.9689 | -0.000132268 | -0.000466368 | 3.52546 | 3.52592 | -0.000243538 | -0.000745228 | 3.059254772 | 3.06 | [10 empty] | 183.0004 | 0.3024059 | 0.000250737 | 0.00376146 | 15.0054 | 15.0016 | -8.46e-05 | -0.000312702 | 3.69677 | 3.69708 | -0.000169406 | -0.000518384 | 3.059481616 | 3.06
248.0005 | 0.6692128 | 0.000790521 | 0.0118775 | 15.0368 | 15.0249 | -0.000308392 | -0.000928731 | 3.0106 | 3.01153 | -0.000482728 | -0.001481974 | 3.068518026 | 3.07 | [10 empty] | 186.0004 | 0.3473429 | 0.000519836 | 0.00776058 | 14.9367 | 14.9289 | -0.000183378 | -0.00065913 | 3.59373 | 3.59439 | -0.000338646 | -0.001036258 | 3.058963742 | 3.06 | [10 empty] | 186.0004 | 0.3028265 | 0.000418898 | 0.00627011 | 14.9744 | 14.9681 | -0.000161191 | -0.000584709 | 3.62685 | 3.62743 | -0.000260867 | -0.000798253 | 3.059201747 | 3.06 | [10 empty] | 124.0002 | 0.1092874 | 0.000210449 | 0.00316209 | 15.0286 | 15.0254 | -9.39e-05 | -0.000268285 | 2.85838 | 2.85865 | -0.000118488 | -0.000362574 | 3.059637426 | 3.06 | [10 empty] | 186.0004 | 0.1875577 | 0.000432814 | 0.00646341 | 14.9399 | 14.9335 | -0.00013107 | -0.000465983 | 3.55476 | 3.55522 | -0.000299035 | -0.000915046 | 3.059084954 | 3.06 | [10 empty] | 124.0002 | 0.08855637 | 0.000201012 | 0.00302385 | 15.0461 | 15.0431 | -9.07e-05 | -0.000285195 | 3.14284 | 3.14312 | -0.000110314 | -0.000338663 | 3.069661337 | 3.07 | [10 empty] | 186.0004 | 0.3906054 | 0.000401501 | 0.00601003 | 14.9749 | 14.9689 | -0.000139353 | -0.000491348 | 3.52543 | 3.52592 | -0.000261736 | -0.000800912 | 3.059199088 | 3.06 | [10 empty] | 186.0004 | 0.3144005 | 0.000254541 | 0.00381853 | 15.0055 | 15.0016 | -3.57e-05 | -0.000132125 | 3.69695 | 3.69708 | -0.00022475 | -0.000687734 | 3.059312266 | 3.06
252.0005 | 0.6938765 | 0.000810126 | 0.0121721 | 15.0371 | 15.0249 | -0.000346105 | -0.00104231 | 3.01049 | 3.01153 | -0.000466148 | -0.001431075 | 3.068568925 | 3.07 | [10 empty] | 188.9995 | 0.3595958 | 0.000519449 | 0.00775482 | 14.9367 | 14.9289 | -0.000188438 | -0.000677321 | 3.59371 | 3.59439 | -0.000333083 | -0.001019234 | 3.058980766 | 3.06 | [10 empty] | 189.0004 | 0.3154514 | 0.000424772 | 0.00635804 | 14.9745 | 14.9681 | -0.000140952 | -0.000511294 | 3.62692 | 3.62743 | -0.000286838 | -0.000877725 | 3.059122275 | 3.06 | [10 empty] | 126.0002 | 0.1131335 | 0.000211251 | 0.00317415 | 15.0286 | 15.0254 | -9.31e-05 | -0.00026614 | 2.85838 | 2.85865 | -0.000118488 | -0.000362574 | 3.059637426 | 3.06 | [10 empty] | 189.0004 | 0.1961962 | 0.000451276 | 0.00673911 | 14.9402 | 14.9335 | -0.000126388 | -0.000449337 | 3.55478 | 3.55522 | -0.000324733 | -0.000993683 | 3.059006317 | 3.06 | [10 empty] | 126.0002 | 0.09278654 | 0.000206076 | 0.00310002 | 15.0462 | 15.0431 | -0.000106984 | -0.000336264 | 3.14279 | 3.14312 | -0.000101051 | -0.000310228 | 3.069689772 | 3.07 | [10 empty] | 189.0004 | 0.4033288 | 0.000414595 | 0.00620602 | 14.9751 | 14.9689 | -0.000161827 | -0.000570589 | 3.52535 | 3.52592 | -0.000252401 | -0.000772349 | 3.059227651 | 3.06 | [10 empty] | 189.0004 | 0.326905 | 0.000263116 | 0.00394716 | 15.0056 | 15.0016 | -7.21e-05 | -0.000266724 | 3.69681 | 3.69708 | -0.000193551 | -0.000592265 | 3.059407735 | 3.06
256.0005 | 0.7185243 | 0.00082586 | 0.0124085 | 15.0374 | 15.0249 | -0.000373267 | -0.0011241 | 3.01041 | 3.01153 | -0.000459528 | -0.00141075 | 3.06858925 | 3.07 | [10 empty] | 192.0004 | 0.3723481 | 0.00054352 | 0.00811417 | 14.937 | 14.9289 | -0.000197446 | -0.000709698 | 3.59368 | 3.59439 | -0.000344816 | -0.001055136 | 3.058944864 | 3.06 | [10 empty] | 192.0004 | 0.3282491 | 0.000449085 | 0.00672196 | 14.9748 | 14.9681 | -0.000149567 | -0.000542546 | 3.62689 | 3.62743 | -0.000298597 | -0.000913707 | 3.059086293 | 3.06 | [10 empty] | 128.0002 | 0.1173797 | 0.000215542 | 0.00323861 | 15.0287 | 15.0254 | -8.65e-05 | -0.000247218 | 2.8584 | 2.85865 | -0.000132138 | -0.000404341 | 3.059595659 | 3.06 | [10 empty] | 192.0004 | 0.2050009 | 0.000455779 | 0.00680636 | 14.9403 | 14.9335 | -0.00013479 | -0.00047921 | 3.55475 | 3.55522 | -0.000322988 | -0.000988342 | 3.059011658 | 3.06 | [10 empty] | 128.0002 | 0.09706793 | 0.000205045 | 0.00308451 | 15.0462 | 15.0431 | -8.73e-05 | -0.000274371 | 3.14285 | 3.14312 | -0.000120141 | -0.000368831 | 3.069631169 | 3.07 | [10 empty] | 192.0004 | 0.4161641 | 0.000427724 | 0.00640256 | 14.9753 | 14.9689 | -0.000153298 | -0.000540518 | 3.52538 | 3.52592 | -0.000274261 | -0.000839238 | 3.059160762 | 3.06 | [10 empty] | 192.0004 | 0.3392272 | 0.000293967 | 0.00440999 | 15.006 | 15.0016 | -6.71e-05 | -0.000248137 | 3.69683 | 3.69708 | -0.00022561 | -0.000690368 | 3.059309632 | 3.06
260.0005 | 0.7436389 | 0.000862836 | 0.0129641 | 15.0379 | 15.0249 | -0.000376135 | -0.00113274 | 3.0104 | 3.01153 | -0.000489442 | -0.001502585 | 3.068497415 | 3.07 | [10 empty] | 195.0004 | 0.3852143 | 0.000544904 | 0.00813483 | 14.9371 | 14.9289 | -0.000208974 | -0.000751135 | 3.59364 | 3.59439 | -0.000340381 | -0.001041566 | 3.058958434 | 3.06 | [10 empty] | 195.0004 | 0.3411963 | 0.000452763 | 0.00677701 | 14.9749 | 14.9681 | -0.000174287 | -0.000632213 | 3.6268 | 3.62743 | -0.000280465 | -0.000858224 | 3.059141776 | 3.06 | [10 empty] | 130.0002 | 0.121675 | 0.000222898 | 0.00334914 | 15.0288 | 15.0254 | -6.58e-05 | -0.000188235 | 2.85846 | 2.85865 | -0.000159778 | -0.000488921 | 3.059511079 | 3.06 | [10 empty] | 195.0004 | 0.2140528 | 0.000469662 | 0.00701367 | 14.9405 | 14.9335 | -0.000158909 | -0.000564956 | 3.55466 | 3.55522 | -0.000311059 | -0.000951841 | 3.059048159 | 3.06 | [10 empty] | 130.0002 | 0.1013836 | 0.000209575 | 0.00315266 | 15.0463 | 15.0431 | -0.000103286 | -0.00032464 | 3.1428 | 3.14312 | -0.000110878 | -0.000340397 | 3.069659603 | 3.07 | [10 empty] | 195.0004 | 0.4292874 | 0.00043662 | 0.00653572 | 14.9754 | 14.9689 | -0.000166943 | -0.000588627 | 3.52533 | 3.52592 | -0.000266758 | -0.000816278 | 3.059183722 | 3.06 | [10 empty] | 195.0004 | 0.3516325 | 0.000290852 | 0.00436326 | 15.006 | 15.0016 | -5.76e-05 | -0.000213103 | 3.69687 | 3.69708 | -0.000236428 | -0.000723469 | 3.059276531 | 3.06
263.9993 | 0.7692102 | 0.000893769 | 0.0134288 | 15.0384 | 15.0249 | -0.000361292 | -0.00108804 | 3.01044 | 3.01153 | -0.000535954 | -0.001645378 | 3.068354622 | 3.07 | [10 empty] | 198.0004 | 0.3982526 | 0.000572934 | 0.00855328 | 14.9375 | 14.9289 | -0.000219081 | -0.000787464 | 3.5936 | 3.59439 | -0.000356024 | -0.001089432 | 3.058910568 | 3.06 | [10 empty] | 198.0004 | 0.354473 | 0.000465995 | 0.00697508 | 14.9751 | 14.9681 | -0.000186399 | -0.000676149 | 3.62676 | 3.62743 | -0.000282791 | -0.000865341 | 3.059134659 | 3.06 | [10 empty] | 132.0002 | 0.1258269 | 0.000224119 | 0.00336749 | 15.0288 | 15.0254 | -7.13e-05 | -0.000203808 | 2.85845 | 2.85865 | -0.00015628 | -0.000478217 | 3.059521783 | 3.06 | [10 empty] | 197.9995 | 0.2232412 | 0.000485101 | 0.00724423 | 14.9407 | 14.9335 | -0.00015743 | -0.000559699 | 3.55467 | 3.55522 | -0.000327254 | -0.001001396 | 3.058998604 | 3.06 | [10 empty] | 131.9997 | 0.1057794 | 0.000225093 | 0.00338609 | 15.0465 | 15.0431 | -0.000115869 | -0.000364192 | 3.14276 | 3.14312 | -0.000111443 | -0.00034213 | 3.06965787 | 3.07 | [10 empty] | 198.0004 | 0.4424716 | 0.000447555 | 0.00669939 | 14.9756 | 14.9689 | -0.000141146 | -0.00049767 | 3.52543 | 3.52592 | -0.000308466 | -0.000943907 | 3.059056093 | 3.06 | [10 empty] | 198.0004 | 0.3642009 | 0.000298718 | 0.00448126 | 15.0061 | 15.0016 | -5.22e-05 | -0.000193123 | 3.69689 | 3.69708 | -0.000248499 | -0.000760407 | 3.059239593 | 3.06
268.0005 | 0.7949671 | 0.000910588 | 0.0136815 | 15.0386 | 15.0249 | -0.000358284 | -0.00107898 | 3.01045 | 3.01153 | -0.000552566 | -0.001696376 | 3.068303624 | 3.07 | [10 empty] | 201.0004 | 0.4113944 | 0.000574608 | 0.00857827 | 14.9375 | 14.9289 | -0.000255527 | -0.000918465 | 3.59347 | 3.59439 | -0.00031986 | -0.000978771 | 3.059021229 | 3.06 | [10 empty] | 201.0004 | 0.3680309 | 0.000487254 | 0.00729328 | 14.9754 | 14.9681 | -0.000198684 | -0.000720712 | 3.62671 | 3.62743 | -0.000289036 | -0.00088445 | 3.05911555 | 3.06 | [10 empty] | 134.0003 | 0.129948 | 0.000224835 | 0.00337825 | 15.0288 | 15.0254 | -0.000107042 | -0.000305995 | 2.85834 | 2.85865 | -0.000117802 | -0.000360475 | 3.059639525 | 3.06 | [10 empty] | 201.0004 | 0.2325703125 | 0.000503038 | 0.00751209 | 14.941 | 14.9335 | -0.000164456 | -0.000584678 | 3.55464 | 3.55522 | -0.000338889 | -0.001037001 | 3.058962999 | 3.06 | [10 empty] | 134.0003 | 0.11022 | 0.000223696 | 0.00336508 | 15.0465 | 15.0431 | -0.000105868 | -0.000332758 | 3.14279 | 3.14312 | -0.000120988 | -0.000371432 | 3.069628568 | 3.07 | [10 empty] | 201.0004 | 0.4555568 | 0.000469189 | 0.00702324 | 14.9759 | 14.9689 | -0.000141696 | -0.000499609 | 3.52542 | 3.52592 | -0.000325657 | -0.00099651 | 3.05900349 | 3.06 | [10 empty] | 200.9995 | 0.3768697 | 0.000321021 | 0.00481584 | 15.0064 | 15.0016 | -6.02e-05 | -0.000222686 | 3.69686 | 3.69708 | -0.000260373 | -0.00079674 | 3.05920326 | 3.06
272.0005 | 0.8208113 | 0.000950115 | 0.0142754 | 15.0392 | 15.0249 | -0.000397344 | -0.00119661 | 3.01033 | 3.01153 | -0.0005526 | -0.001696482 | 3.068303518 | 3.07 | [10 empty] | 203.9995 | 0.4249411 | 0.000600265 | 0.00896131 | 14.9379 | 14.9289 | -0.000253135 | -0.000909867 | 3.59348 | 3.59439 | -0.00034941 | -0.001069196 | 3.058930804 | 3.06 | [10 empty] | 204.0004 | 0.3820199 | 0.000505202 | 0.00756192 | 14.9757 | 14.9681 | -0.000174879 | -0.000634363 | 3.6268 | 3.62743 | -0.00033387 | -0.001021643 | 3.058978357 | 3.06 | [10 empty] | 136.0003 | 0.1340729 | 0.000229321 | 0.00344566 | 15.0289 | 15.0254 | -6.47e-05 | -0.000185023 | 2.85846 | 2.85865 | -0.000166431 | -0.000509278 | 3.059490722 | 3.06 | [10 empty] | 204.0004 | 0.2424815 | 0.000505032 | 0.00754188 | 14.941 | 14.9335 | -0.000155134 | -0.000551537 | 3.55467 | 3.55522 | -0.000347326 | -0.001062818 | 3.058937182 | 3.06 | [10 empty] | 136.0003 | 0.1145284 | 0.000237888 | 0.00357857 | 15.0467 | 15.0431 | -9.39e-05 | -0.000295095 | 3.14283 | 3.14312 | -0.000147004 | -0.000451301 | 3.069548699 | 3.07 | [10 empty] | 204.0004 | 0.4691008 | 0.000491932 | 0.00736367 | 14.9762 | 14.9689 | -0.000145413 | -0.000512715 | 3.52541 | 3.52592 | -0.000342847 | -0.00104911 | 3.05895089 | 3.06 | [10 empty] | 204.0004 | 0.3896733 | 0.000358207 | 0.00537369 | 15.007 | 15.0016 | -6.47e-05 | -0.000239201 | 3.69684 | 3.69708 | -0.000294935 | -0.000902501 | 3.059097499 | 3.06
276.0005 | 0.8470745 | 0.000993232 | 0.0149232 | 15.0399 | 15.0249 | -0.00041056 | -0.00123641 | 3.01029 | 3.01153 | -0.000585837 | -0.001798521 | 3.068201479 | 3.07 | [10 empty] | 207.0004 | 0.4385406 | 0.000621679 | 0.00928099 | 14.9382 | 14.9289 | -0.000262882 | -0.000944899 | 3.59345 | 3.59439 | -0.000361141 | -0.001105091 | 3.058894909 | 3.06 | [10 empty] | 207.0004 | 0.3961771 | 0.000530357 | 0.00793846 | 14.9761 | 14.9681 | -0.000189546 | -0.000687566 | 3.62675 | 3.62743 | -0.000346789 | -0.001061174 | 3.058938826 | 3.06 | [10 empty] | 137.9997 | 0.1382792 | 0.000229874 | 0.00345396 | 15.0289 | 15.0254 | -9.72e-05 | -0.000277935 | 2.85837 | 2.85865 | -0.00013495 | -0.000412946 | 3.059587054 | 3.06 | [10 empty] | 207.0004 | 0.2524873 | 0.000523248 | 0.00781389 | 14.9413 | 14.9335 | -0.000166642 | -0.000592451 | 3.55463 | 3.55522 | -0.000356149 | -0.001089816 | 3.058910184 | 3.06 | [10 empty] | 138.0003 | 0.1190483 | 0.000235943 | 0.00354931 | 15.0467 | 15.0431 | -0.000104707 | -0.000329108 | 3.14279 | 3.14312 | -0.000134278 | -0.000412233 | 3.069587767 | 3.07 | [10 empty] | 207.0004 | 0.4825968 | 0.000513841 | 0.00769163 | 14.9766 | 14.9689 | -0.000151749 | -0.000535054 | 3.52539 | 3.52592 | -0.000363875 | -0.001113457 | 3.058886543 | 3.06 | [10 empty] | 207.0004 | 0.4027692 | 0.000346265 | 0.00519454 | 15.0068 | 15.0016 | -8.44e-05 | -0.000312135 | 3.69677 | 3.69708 | -0.000262682 | -0.000803806 | 3.059196194 | 3.06
280.0005 | 0.8731819 | 0.00101271 | 0.0152159 | 15.0402 | 15.0249 | -0.000398642 | -0.00120052 | 3.01033 | 3.01153 | -0.000619052 | -0.001900489 | 3.068099511 | 3.07 | [10 empty] | 210.0004 | 0.4526324 | 0.000634148 | 0.00946715 | 14.9384 | 14.9289 | -0.000249081 | -0.000895296 | 3.5935 | 3.59439 | -0.000388433 | -0.001188605 | 3.058811395 | 3.06 | [10 empty] | 210.0004 | 0.4105703 | 0.000537461 | 0.00804478 | 14.9762 | 14.9681 | -0.000231857 | -0.000841044 | 3.62659 | 3.62743 | -0.000309361 | -0.000946644 | 3.059053356 | 3.06 | [10 empty] | 140.0003 | 0.1425773 | 0.000237994 | 0.00357597 | 15.029 | 15.0254 | -7.35e-05 | -0.000210094 | 2.85844 | 2.85865 | -0.000166088 | -0.000508229 | 3.059491771 | 3.06 | [10 empty] | 210.0004 | 0.262943 | 0.000541718 | 0.00808973 | 14.9415 | 14.9335 | -0.000149103 | -0.000530094 | 3.55469 | 3.55522 | -0.000386403 | -0.001182392 | 3.058817608 | 3.06 | [10 empty] | 140.0003 | 0.1235963 | 0.000243145 | 0.00365765 | 15.0468 | 15.0431 | -0.00011 | -0.000345744 | 3.14278 | 3.14312 | -0.000137742 | -0.000422867 | 3.069577133 | 3.07 | [10 empty] | 210.0004 | 0.4962492 | 0.000519755 | 0.00778016 | 14.9767 | 14.9689 | -0.000203928 | -0.000719036 | 3.5252 | 3.52592 | -0.000316672 | -0.000969015 | 3.059030985 | 3.06 | [10 empty] | 210.0004 | 0.4159825 | 0.000342963 | 0.005145 | 15.0068 | 15.0016 | -7.5e-05 | -0.000277362 | 3.6968 | 3.69708 | -0.000270795 | -0.000828632 | 3.059171368 | 3.06
284.0005 | 0.8995248 | 0.00104158 | 0.0156497 | 15.0406 | 15.0249 | -0.000432181 | -0.00130153 | 3.01023 | 3.01153 | -0.000612431 | -0.001880165 | 3.068119835 | 3.07 | [10 empty] | 213.0004 | 0.4668767 | 0.000650879 | 0.00971693 | 14.9386 | 14.9289 | -0.00026453 | -0.000950826 | 3.59344 | 3.59439 | -0.000385126 | -0.001178484 | 3.058821516 | 3.06 | [10 empty] | 212.9994 | 0.4250081 | 0.000555541 | 0.00831541 | 14.9764 | 14.9681 | -0.000210606 | -0.00076396 | 3.62667 | 3.62743 | -0.000344763 | -0.001054974 | 3.058945026 | 3.06 | [10 empty] | 142.0003 | 0.1484084 | 0.000234189 | 0.00351879 | 15.029 | 15.0254 | -8.95e-05 | -0.000255708 | 2.85839 | 2.85865 | -0.000148598 | -0.000454711 | 3.059545289 | 3.06 | [10 empty] | 212.9995 | 0.2735262 | 0.000540652 | 0.0080738 | 14.9415 | 14.9335 | -0.000176486 | -0.000627447 | 3.5546 | 3.55522 | -0.000361093 | -0.001104945 | 3.058895055 | 3.06 | [10 empty] | 142.0003 | 0.128088 | 0.000239482 | 0.00360256 | 15.0467 | 15.0431 | -0.000123284 | -0.000387496 | 3.14274 | 3.14312 | -0.00011837 | -0.000363397 | 3.069636603 | 3.07 | [10 empty] | 213.0004 | 0.5103381 | 0.000534583 | 0.00800211 | 14.9769 | 14.9689 | -0.000169282 | -0.000596876 | 3.52533 | 3.52592 | -0.000366885 | -0.001122668 | 3.058877332 | 3.06 | [10 empty] | 213.0004 | 0.4294491 | 0.00038892 | 0.00583443 | 15.0075 | 15.0016 | -9.44e-05 | -0.000348974 | 3.69673 | 3.69708 | -0.000298496 | -0.000913397 | 3.059086603 | 3.06
288.0005 | 0.9262501 | 0.0010798 | 0.0162239 | 15.0412 | 15.0249 | -0.000442252 | -0.00133186 | 3.0102 | 3.01153 | -0.000642338 | -0.001971977 | 3.068028023 | 3.07 | [10 empty] | 216.0004 | 0.4809579 | 0.000666638 | 0.00995219 | 14.9389 | 14.9289 | -0.000229482 | -0.000824848 | 3.59357 | 3.59439 | -0.000441361 | -0.001350564 | 3.058649436 | 3.06 | [10 empty] | 216.0004 | 0.4398871 | 0.000576213 | 0.00862483 | 14.9768 | 14.9681 | -0.000215043 | -0.000780056 | 3.62665 | 3.62743 | -0.000365949 | -0.001119804 | 3.058880196 | 3.06 | [10 empty] | 144.0003 | 0.1538878 | 0.00024648 | 0.00370347 | 15.0292 | 15.0254 | -9.69e-05 | -0.000277146 | 2.85837 | 2.85865 | -0.000154908 | -0.000474018 | 3.059525982 | 3.06 | [10 empty] | 216.0004 | 0.2841413 | 0.000562449 | 0.0083993 | 14.9419 | 14.9335 | -0.000167975 | -0.000597189 | 3.55463 | 3.55522 | -0.00039629 | -0.001212648 | 3.058787352 | 3.06 | [10 empty] | 144.0003 | 0.1326062 | 0.000247651 | 0.00372544 | 15.0468 | 15.0431 | -0.000121331 | -0.000381359 | 3.14274 | 3.14312 | -0.000125016 | -0.000383798 | 3.069616202 | 3.07 | [10 empty] | 216.0004 | 0.5244371 | 0.00055289 | 0.00827615 | 14.9772 | 14.9689 | -0.000198451 | -0.000699722 | 3.52522 | 3.52592 | -0.000355717 | -0.001088493 | 3.058911507 | 3.06 | [10 empty] | 215.9995 | 0.4432615 | 0.000418207 | 0.00627378 | 15.0079 | 15.0016 | -6.83e-05 | -0.000252647 | 3.69683 | 3.69708 | -0.000352182 | -0.001077676 | 3.058922324 | 3.06
292.0005 | 0.9530302 | 0.00110994 | 0.0166767 | 15.0416 | 15.0249 | -0.000441221 | -0.00132875 | 3.0102 | 3.01153 | -0.000668914 | -0.002053565 | 3.067946435 | 3.07 | [10 empty] | 219.0004 | 0.495373 | 0.000680828 | 0.010164 | 14.9391 | 14.9289 | -0.000249512 | -0.000896845 | 3.59349 | 3.59439 | -0.00043249 | -0.00132342 | 3.05867658 | 3.06 | [10 empty] | 219.0004 | 0.4548336 | 0.00058811 | 0.0088029 | 14.9769 | 14.9681 | -0.000214283 | -0.000777299 | 3.62666 | 3.62743 | -0.00037538 | -0.001148662 | 3.058851338 | 3.06 | [10 empty] | 146.0003 | 0.1589441 | 0.000247395 | 0.00371723 | 15.0292 | 15.0254 | -9.18e-05 | -0.000262475 | 2.85839 | 2.85865 | -0.000161904 | -0.000495426 | 3.059504574 | 3.06 | [10 empty] | 219.0004 | 0.2949842 | 0.000589947 | 0.00880994 | 14.9423 | 14.9335 | -0.000178656 | -0.000635162 | 3.55459 | 3.55522 | -0.000411801 | -0.001260111 | 3.058739889 | 3.06 | [10 empty] | 146.0003 | 0.1373174 | 0.00025437 | 0.00382652 | 15.0469 | 15.0431 | -0.000116314 | -0.00036559 | 3.14276 | 3.14312 | -0.000138024 | -0.000423733 | 3.069576267 | 3.07 | [10 empty] | 219.0004 | 0.5386829 | 0.000578253 | 0.00865581 | 14.9775 | 14.9689 | -0.000222391 | -0.000784135 | 3.52514 | 3.52592 | -0.000353054 | -0.001080345 | 3.058919655 | 3.06 | [10 empty] | 219.0004 | 0.4573788 | 0.000399395 | 0.00599158 | 15.0076 | 15.0016 | -0.00012438 | -0.000459842 | 3.69662 | 3.69708 | -0.000275409 | -0.000842752 | 3.059157248 | 3.06
296.0005 | 0.9799095 | 0.00114457 | 0.017197 | 15.0421 | 15.0249 | -0.000459262 | -0.00138308 | 3.01015 | 3.01153 | -0.000685533 | -0.002104585 | 3.067895415 | 3.07 | [10 empty] | 222.0004 | 0.5100742 | 0.000711771 | 0.010626 | 14.9395 | 14.9289 | -0.000293597 | -0.0010553 | 3.59334 | 3.59439 | -0.000417529 | -0.001277637 | 3.058722363 | 3.06 | [10 empty] | 222.0004 | 0.4700285 | 0.000612687 | 0.00917077 | 14.9773 | 14.9681 | -0.000225742 | -0.000818865 | 3.62662 | 3.62743 | -0.000391052 | -0.001196618 | 3.058803382 | 3.06 | [10 empty] | 147.9997 | 0.1641705 | 0.000264447 | 0.00397344 | 15.0294 | 15.0254 | -7.64e-05 | -0.00021843 | 2.85843 | 2.85865 | -0.0001892 | -0.000578953 | 3.059421047 | 3.06 | [10 empty] | 222.0004 | 0.3060245 | 0.00060381 | 0.00901697 | 14.9425 | 14.9335 | -0.000225474 | -0.000801612 | 3.55442 | 3.55522 | -0.000377373 | -0.00115476 | 3.05884524 | 3.06 | [10 empty] | 148.0003 | 0.1420562 | 0.000253533 | 0.00381392 | 15.0469 | 15.0431 | -0.00012244 | -0.000384844 | 3.14274 | 3.14312 | -0.000131661 | -0.000404198 | 3.069595802 | 3.07 | [10 empty] | 222.0004 | 0.5530482 | 0.000588387 | 0.00880749 | 14.9777 | 14.9689 | -0.000242991 | -0.000856767 | 3.52507 | 3.52592 | -0.000346552 | -0.001060449 | 3.058939551 | 3.06 | [10 empty] | 222.0004 | 0.4714543 | 0.000434411 | 0.00651687 | 15.0082 | 15.0016 | -6.52e-05 | -0.000241157 | 3.69684 | 3.69708 | -0.000374868 | -0.001147096 | 3.058852904 | 3.06
300.0005 | 1.007116 | 0.00117252 | 0.017617 | 15.0426 | 15.0249 | -0.000455499 | -0.00137175 | 3.01016 | 3.01153 | -0.000722069 | -0.00221675 | 3.06778325 | 3.07 | [10 empty] | 225.0005 | 0.5246904 | 0.000731654 | 0.0109228 | 14.9398 | 14.9289 | -0.000242703 | -0.000872369 | 3.59352 | 3.59439 | -0.000487669 | -0.001492267 | 3.058507733 | 3.06 | [10 empty] | 225.0004 | 0.4852024 | 0.000635589 | 0.00951357 | 14.9776 | 14.9681 | -0.000239858 | -0.000870069 | 3.62656 | 3.62743 | -0.000394536 | -0.00120728 | 3.05879272 | 3.06 | [10 empty] | 150.0003 | 0.1694024 | 0.000274438 | 0.00412356 | 15.0296 | 15.0254 | -9.66e-05 | -0.000276225 | 2.85837 | 2.85865 | -0.000181518 | -0.000555445 | 3.059444555 | 3.06 | [10 empty] | 225.0004 | 0.3176262 | 0.000608662 | 0.00908942 | 14.9425 | 14.9335 | -0.000173524 | -0.000616918 | 3.55461 | 3.55522 | -0.000430804 | -0.00131826 | 3.05868174 | 3.06 | [10 empty] | 150.0003 | 0.1467389 | 0.000267782 | 0.00402827 | 15.0471 | 15.0431 | -0.000113717 | -0.000357427 | 3.14277 | 3.14312 | -0.000154495 | -0.000474299 | 3.069525701 | 3.07 | [10 empty] | 225.0004 | 0.5677676 | 0.000624691 | 0.00935093 | 14.9782 | 14.9689 | -0.000238509 | -0.000840965 | 3.52508 | 3.52592 | -0.000382758 | -0.001171239 | 3.058828761 | 3.06 | [10 empty] | 225.0004 | 0.4861454 | 0.000440832 | 0.0066132 | 15.0082 | 15.0016 | -6.86e-05 | -0.000253652 | 3.69683 | 3.69708 | -0.000372164 | -0.001138821 | 3.058861179 | 3.06
304.0005 | 1.034645 | 0.00120418 | 0.0180928 | 15.043 | 15.0249 | -0.000459736 | -0.00138451 | 3.01015 | 3.01153 | -0.00074532 | -0.002288133 | 3.067711867 | 3.07 | [10 empty] | 228.0005 | 0.5397158 | 0.000730273 | 0.0109022 | 14.9398 | 14.9289 | -0.000311045 | -0.00111802 | 3.59327 | 3.59439 | -0.000418128 | -0.001279473 | 3.058720527 | 3.06 | [10 empty] | 227.9994 | 0.5006875 | 0.00066121 | 0.00989708 | 14.978 | 14.9681 | -0.00026436 | -0.000958947 | 3.62648 | 3.62743 | -0.000399181 | -0.001221493 | 3.058778507 | 3.06 | [10 empty] | 152.0003 | 0.1746696 | 0.000276885 | 0.00416032 | 15.0296 | 15.0254 | -9.62e-05 | -0.000274936 | 2.85837 | 2.85865 | -0.000181518 | -0.000555445 | 3.059444555 | 3.06 | [10 empty] | 227.9994 | 0.3292535 | 0.00063351 | 0.00946049 | 14.9429 | 14.9335 | -0.000193652 | -0.000688478 | 3.55454 | 3.55522 | -0.000437877 | -0.001339904 | 3.058660096 | 3.06 | [10 empty] | 151.9997 | 0.1515706 | 0.00026756 | 0.00402493 | 15.0471 | 15.0431 | -0.000141592 | -0.00044504 | 3.14268 | 3.14312 | -0.000125861 | -0.000386394 | 3.069613606 | 3.07 | [10 empty] | 228.0004 | 0.5828768 | 0.000628911 | 0.0094141 | 14.9783 | 14.9689 | -0.000249652 | -0.000880252 | 3.52504 | 3.52592 | -0.000378089 | -0.001156951 | 3.058843049 | 3.06 | [10 empty] | 228.0004 | 0.5007234 | 0.000474088 | 0.00711209 | 15.0087 | 15.0016 | -0.000126756 | -0.000468628 | 3.69661 | 3.69708 | -0.000345976 | -0.001058685 | 3.058941315 | 3.06
308.0005 | 1.06236 | 0.00124226 | 0.018665 | 15.0436 | 15.0249 | -0.000488874 | -0.00147226 | 3.01006 | 3.01153 | -0.000755298 | -0.002318766 | 3.067681234 | 3.07 | [10 empty] | 231.0005 | 0.5549355 | 0.000752073 | 0.0112276 | 14.9401 | 14.9289 | -0.000304283 | -0.00109371 | 3.5933 | 3.59439 | -0.000446545 | -0.001366429 | 3.058633571 | 3.06 | [10 empty] | 231.0005 | 0.5164332 | 0.000671233 | 0.0100471 | 14.9782 | 14.9681 | -0.000243133 | -0.000881948 | 3.62655 | 3.62743 | -0.000431822 | -0.001321376 | 3.058678624 | 3.06 | [10 empty] | 154.0003 | 0.1802207 | 0.000278013 | 0.00417727 | 15.0296 | 15.0254 | -0.000112814 | -0.000322497 | 2.85833 | 2.85865 | -0.000167526 | -0.000512631 | 3.059487369 | 3.06 | [10 empty] | 231.0005 | 0.3410954 | 0.000636218 | 0.00950093 | 14.943 | 14.9335 | -0.00020406 | -0.000725479 | 3.5545 | 3.55522 | -0.000433318 | -0.001325953 | 3.058674047 | 3.06 | [10 empty] | 154.0003 | 0.1563483 | 0.00027954 | 0.00420514 | 15.0473 | 15.0431 | -0.000131754 | -0.000414118 | 3.14271 | 3.14312 | -0.000148696 | -0.000456496 | 3.069543504 | 3.07 | [10 empty] | 231.0005 | 0.5978467 | 0.000647184 | 0.00968762 | 14.9786 | 14.9689 | -0.000273879 | -0.000965675 | 3.52496 | 3.52592 | -0.000375423 | -0.001148796 | 3.058851204 | 3.06 | [10 empty] | 231.0004 | 0.5153376 | 0.000495761 | 0.00743722 | 15.0091 | 15.0016 | -0.000151975 | -0.000561864 | 3.69652 | 3.69708 | -0.000348279 | -0.001065733 | 3.058934267 | 3.06
312.0006 | 1.090293 | 0.00126377 | 0.018988 | 15.0439 | 15.0249 | -0.000503807 | -0.00151723 | 3.01001 | 3.01153 | -0.000758626 | -0.002328983 | 3.067671017 | 3.07 | [10 empty] | 234.0005 | 0.5702566 | 0.000746191 | 0.0111398 | 14.9401 | 14.9289 | -0.000368623 | -0.00132497 | 3.59307 | 3.59439 | -0.000382562 | -0.001170639 | 3.058829361 | 3.06 | [10 empty] | 234.0005 | 0.5324755 | 0.000704546 | 0.0105457 | 14.9787 | 14.9681 | -0.000267015 | -0.00096858 | 3.62647 | 3.62743 | -0.000443139 | -0.001356004 | 3.058643996 | 3.06 | [10 empty] | 156.0003 | 0.186703 | 0.000286594 | 0.00430621 | 15.0298 | 15.0254 | -0.000129228 | -0.000369416 | 2.85828 | 2.85865 | -0.000163341 | -0.000499824 | 3.059500176 | 3.06 | [10 empty] | 234.0005 | 0.3527903 | 0.000654845 | 0.00977909 | 14.9432 | 14.9335 | -0.000211998 | -0.000753699 | 3.55447 | 3.55522 | -0.00043826 | -0.001341075 | 3.058658925 | 3.06 | [10 empty] | 156.0003 | 0.1610779 | 0.00028603 | 0.00430278 | 15.0474 | 15.0431 | -0.000118897 | -0.000373708 | 3.14275 | 3.14312 | -0.000168066 | -0.000515963 | 3.069484037 | 3.07 | [10 empty] | 234.0005 | 0.6130742 | 0.000656021 | 0.0098199 | 14.9787 | 14.9689 | -0.0002209 | -0.000778878 | 3.52514 | 3.52592 | -0.000433139 | -0.001325406 | 3.058674594 | 3.06 | [10 empty] | 234.0004 | 0.530129 | 0.000517849 | 0.00776858 | 15.0094 | 15.0016 | -0.000140108 | -0.00051799 | 3.69656 | 3.69708 | -0.000379076 | -0.001159973 | 3.058840027 | 3.06
316.0006 | 1.118249 | 0.00130372 | 0.0195883 | 15.0445 | 15.0249 | -0.000510424 | -0.00153716 | 3.00999 | 3.01153 | -0.000791839 | -0.002430945 | 3.067569055 | 3.07 | [10 empty] | 237.0005 | 0.5859642 | 0.000778908 | 0.0116283 | 14.9405 | 14.9289 | -0.000308526 | -0.00110896 | 3.59328 | 3.59439 | -0.000467743 | -0.001431294 | 3.058568706 | 3.06 | [10 empty] | 237.0005 | 0.5487828 | 0.00070524 | 0.0105561 | 14.9787 | 14.9681 | -0.000255638 | -0.000927309 | 3.62651 | 3.62743 | -0.000454164 | -0.001389741 | 3.058610259 | 3.06 | [10 empty] | 158.0003 | 0.1930096 | 0.000290309 | 0.00436203 | 15.0298 | 15.0254 | -0.000105378 | -0.00030124 | 2.85835 | 2.85865 | -0.000187827 | -0.00057475 | 3.05942525 | 3.06 | [10 empty] | 237.0005 | 0.364674 | 0.000664592 | 0.00992465 | 14.9434 | 14.9335 | -0.000201652 | -0.000716917 | 3.55451 | 3.55522 | -0.000462886 | -0.001416431 | 3.058583569 | 3.06 | [10 empty] | 158.0003 | 0.1659303 | 0.000278764 | 0.00419347 | 15.0473 | 15.0431 | -0.000122269 | -0.000384308 | 3.14274 | 3.14312 | -0.00015824 | -0.000485797 | 3.069514203 | 3.07 | [10 empty] | 237.0005 | 0.6281917 | 0.000678166 | 0.0101514 | 14.979 | 14.9689 | -0.000283144 | -0.000998344 | 3.52492 | 3.52592 | -0.000390774 | -0.001195769 | 3.058804231 | 3.06 | [10 empty] | 237.0005 | 0.5451498 | 0.000560006 | 0.008401 | 15.01 | 15.0016 | -7.07e-05 | -0.000261444 | 3.69682 | 3.69708 | -0.000489336 | -0.001497367 | 3.058502633 | 3.06
320.0006 | 1.146235 | 0.00134109 | 0.0201498 | 15.0451 | 15.0249 | -0.000526346 | -0.00158511 | 3.00994 | 3.01153 | -0.000815089 | -0.002502324 | 3.067497676 | 3.07 | [10 empty] | 240.0005 | 0.6017775 | 0.00081841 | 0.012218 | 14.9411 | 14.9289 | -0.000356418 | -0.0012811 | 3.59311 | 3.59439 | -0.000460593 | -0.001409415 | 3.058590585 | 3.06 | [10 empty] | 240.0005 | 0.5653217 | 0.00073028 | 0.0109309 | 14.9791 | 14.9681 | -0.000280895 | -0.00101893 | 3.62642 | 3.62743 | -0.000456049 | -0.001395511 | 3.058604489 | 3.06 | [10 empty] | 160.0003 | 0.199152 | 0.000304236 | 0.00457129 | 15.03 | 15.0254 | -9.49e-05 | -0.00027126 | 2.85838 | 2.85865 | -0.000211624 | -0.000647571 | 3.059352429 | 3.06 | [10 empty] | 240.0005 | 0.376975 | 0.000689907 | 0.0103027 | 14.9438 | 14.9335 | -0.000232023 | -0.000824895 | 3.5544 | 3.55522 | -0.000458708 | -0.001403647 | 3.058596353 | 3.06 | [10 empty] | 160.0003 | 0.1708647 | 0.000288511 | 0.0043401 | 15.0474 | 15.0431 | -0.000121557 | -0.00038207 | 3.14274 | 3.14312 | -0.000164885 | -0.000506196 | 3.069493804 | 3.07 | [10 empty] | 240.0005 | 0.6435809 | 0.000702784 | 0.0105199 | 14.9794 | 14.9689 | -0.000293877 | -0.00103619 | 3.52489 | 3.52592 | -0.00040896 | -0.001251417 | 3.058748583 | 3.06 | [10 empty] | 240.0005 | 0.5602735 | 0.000546085 | 0.00819217 | 15.0098 | 15.0016 | -0.000157299 | -0.000581546 | 3.6965 | 3.69708 | -0.00038949 | -0.00119184 | 3.05880816 | 3.06
324.0006 | 1.174504 | 0.00138025 | 0.0207381 | 15.0457 | 15.0249 | -0.000530066 | -0.00159631 | 3.00993 | 3.01153 | -0.000851616 | -0.002614461 | 3.067385539 | 3.07 | [10 empty] | 243.0005 | 0.6175731 | 0.000837626 | 0.0125048 | 14.9414 | 14.9289 | -0.000301058 | -0.00108212 | 3.59331 | 3.59439 | -0.000536295 | -0.001641061 | 3.058358939 | 3.06 | [10 empty] | 242.9993 | 0.5820383 | 0.000745313 | 0.0111559 | 14.9793 | 14.9681 | -0.000297003 | -0.00107736 | 3.62636 | 3.62743 | -0.000452857 | -0.001385744 | 3.058614256 | 3.06 | [10 empty] | 162.0003 | 0.2055084 | 0.000313592 | 0.00471186 | 15.0302 | 15.0254 | -0.00012888 | -0.000368424 | 2.85828 | 2.85865 | -0.00018995 | -0.000581247 | 3.059418753 | 3.06 | [10 empty] | 243.0005 | 0.3893341 | 0.000698741 | 0.0104346 | 14.9439 | 14.9335 | -0.00021812 | -0.000775465 | 3.55445 | 3.55522 | -0.000479457 | -0.001467139 | 3.058532861 | 3.06 | [10 empty] | 161.9996 | 0.1759659 | 0.000290064 | 0.00436347 | 15.0475 | 15.0431 | -0.000133356 | -0.000419155 | 3.1427 | 3.14312 | -0.000158803 | -0.000487526 | 3.069512474 | 3.07 | [10 empty] | 243.0005 | 0.6587117 | 0.000728746 | 0.0109085 | 14.9798 | 14.9689 | -0.000255135 | -0.000899585 | 3.52502 | 3.52592 | -0.000472515 | -0.001445895 | 3.058554105 | 3.06 | [10 empty] | 243.0005 | 0.5759103 | 0.000559233 | 0.0083894 | 15.01 | 15.0016 | -0.00016237 | -0.000600293 | 3.69648 | 3.69708 | -0.000397401 | -0.001216048 | 3.058783952 | 3.06
328.0006 | 1.202158 | 0.00141245 | 0.0212219 | 15.0462 | 15.0249 | -0.000537551 | -0.00161885 | 3.00991 | 3.01153 | -0.00087818 | -0.002696012 | 3.067303988 | 3.07 | [10 empty] | 246.0005 | 0.6332852 | 0.00085864 | 0.0128186 | 14.9417 | 14.9289 | -0.000315636 | -0.00113452 | 3.59326 | 3.59439 | -0.000542455 | -0.001659911 | 3.058340089 | 3.06 | [10 empty] | 246.0005 | 0.5989473 | 0.000786298 | 0.0117694 | 14.9799 | 14.9681 | -0.000331791 | -0.00120355 | 3.62623 | 3.62743 | -0.000457061 | -0.001398606 | 3.058601394 | 3.06 | [10 empty] | 164.0003 | 0.2119493 | 0.000325873 | 0.00489638 | 15.0303 | 15.0254 | -0.000101032 | -0.000288816 | 2.85836 | 2.85865 | -0.000224584 | -0.000687228 | 3.059312772 | 3.06 | [10 empty] | 246.0005 | 0.4018682 | 0.000717535 | 0.0107153 | 14.9442 | 14.9335 | -0.000227578 | -0.00080909 | 3.55442 | 3.55522 | -0.000491086 | -0.001502723 | 3.058497277 | 3.06 | [10 empty] | 164.0003 | 0.1810575 | 0.000292268 | 0.00439662 | 15.0475 | 15.0431 | -0.00012861 | -0.000404238 | 3.14272 | 3.14312 | -0.000165166 | -0.000507061 | 3.069492939 | 3.07 | [10 empty] | 246.0005 | 0.6743411 | 0.000737562 | 0.0110405 | 14.9799 | 14.9689 | -0.00032691 | -0.00115266 | 3.52477 | 3.52592 | -0.000408294 | -0.001249381 | 3.058750619 | 3.06 | [10 empty] | 246.0005 | 0.5912021 | 0.000582419 | 0.00873724 | 15.0104 | 15.0016 | -0.000145616 | -0.000538355 | 3.69654 | 3.69708 | -0.000440263 | -0.001347206 | 3.058652794 | 3.06
332.0006 | 1.229748 | 0.00142503 | 0.0214109 | 15.0464 | 15.0249 | -0.000557299 | -0.00167832 | 3.00985 | 3.01153 | -0.000871543 | -0.002675638 | 3.067324362 | 3.07 | [10 empty] | 249.0005 | 0.6492909 | 0.000868254 | 0.0129621 | 14.9419 | 14.9289 | -0.000329595 | -0.00118469 | 3.59321 | 3.59439 | -0.000541925 | -0.001658291 | 3.058341709 | 3.06 | [10 empty] | 249.0005 | 0.6159239 | 0.000779361 | 0.0116656 | 14.9798 | 14.9681 | -0.000299148 | -0.00108514 | 3.62635 | 3.62743 | -0.000483464 | -0.001479401 | 3.058520599 | 3.06 | [10 empty] | 166.0003 | 0.2184623 | 0.00033302 | 0.00500377 | 15.0305 | 15.0254 | -0.000123465 | -0.000352942 | 2.8583 | 2.85865 | -0.000216901 | -0.000663718 | 3.059336282 | 3.06 | [10 empty] | 249.0005 | 0.414481 | 0.000734856 | 0.0109739 | 14.9444 | 14.9335 | -0.000240023 | -0.000853336 | 3.55437 | 3.55522 | -0.000490402 | -0.001500631 | 3.058499369 | 3.06 | [10 empty] | 166.0003 | 0.18608 | 0.000309528 | 0.00465626 | 15.0478 | 15.0431 | -0.000119456 | -0.000375466 | 3.14275 | 3.14312 | -0.000194644 | -0.000597556 | 3.069402444 | 3.07 | [10 empty] | 249.0005 | 0.6899089 | 0.000760366 | 0.0113818 | 14.9803 | 14.9689 | -0.00028597 | -0.00100831 | 3.52492 | 3.52592 | -0.000477521 | -0.001461214 | 3.058538786 | 3.06 | [10 empty] | 249.0005 | 0.6066061 | 0.000591009 | 0.0088661 | 15.0105 | 15.0016 | -0.000179608 | -0.000664026 | 3.69641 | 3.69708 | -0.000411769 | -0.001260013 | 3.058739987 | 3.06
336.0006 | 1.257894 | 0.00147699 | 0.0221917 | 15.0471 | 15.0249 | -0.000567973 | -0.00171047 | 3.00982 | 3.01153 | -0.000908065 | -0.00278776 | 3.06721224 | 3.07 | [10 empty] | 252.0005 | 0.6653227 | 0.000880878 | 0.0131506 | 14.9421 | 14.9289 | -0.000310804 | -0.00111715 | 3.59327 | 3.59439 | -0.000571992 | -0.001750294 | 3.058249706 | 3.06 | [10 empty] | 252.0005 | 0.6331839 | 0.000796945 | 0.0119288 | 14.9801 | 14.9681 | -0.000348217 | -0.00126313 | 3.62617 | 3.62743 | -0.000453867 | -0.001388833 | 3.058611167 | 3.06 | [10 empty] | 167.9996 | 0.2251245 | 0.00033768 | 0.00507379 | 15.0305 | 15.0254 | -0.000104557 | -0.000298893 | 2.85835 | 2.85865 | -0.00023439 | -0.000717233 | 3.059282767 | 3.06 | [10 empty] | 252.0005 | 0.4273311 | 0.000743898 | 0.011109 | 14.9446 | 14.9335 | -0.000259406 | -0.000922248 | 3.5543 | 3.55522 | -0.000484094 | -0.001481328 | 3.058518672 | 3.06 | [10 empty] | 168.0003 | 0.1921617 | 0.000311276 | 0.00468256 | 15.0478 | 15.0431 | -0.000132797 | -0.000417397 | 3.14271 | 3.14312 | -0.000181918 | -0.000558489 | 3.069441511 | 3.07 | [10 empty] | 252.0005 | 0.7055793 | 0.000779915 | 0.0116745 | 14.9806 | 14.9689 | -0.000309029 | -0.00108961 | 3.52483 | 3.52592 | -0.000472017 | -0.001444372 | 3.058555628 | 3.06 | [10 empty] | 252.0005 | 0.6221536 | 0.000620739 | 0.0093121 | 15.0109 | 15.0016 | -0.000169687 | -0.000627348 | 3.69645 | 3.69708 | -0.000449222 | -0.001374618 | 3.058625382 | 3.06
340.0006 | 1.285839 | 0.00151023 | 0.0226912 | 15.0476 | 15.0249 | -0.000597738 | -0.0018001 | 3.00973 | 3.01153 | -0.000911388 | -0.002797962 | 3.067202038 | 3.07 | [10 empty] | 255.0005 | 0.6813023 | 0.000922997 | 0.0137793 | 14.9427 | 14.9289 | -0.000286365 | -0.00102931 | 3.59336 | 3.59439 | -0.000637153 | -0.001949688 | 3.058050312 | 3.06 | [10 empty] | 255.0005 | 0.6507779 | 0.000819906 | 0.0122725 | 14.9804 | 14.9681 | -0.000307888 | -0.00111684 | 3.62632 | 3.62743 | -0.000515229 | -0.0015766 | 3.0584234 | 3.06 | [10 empty] | 170.0004 | 0.2316165 | 0.000340627 | 0.00511807 | 15.0306 | 15.0254 | -0.000113836 | -0.000325417 | 2.85832 | 2.85865 | -0.000230548 | -0.000705478 | 3.059294522 | 3.06 | [10 empty] | 255.0005 | 0.4402362 | 0.000767118 | 0.0114557 | 14.9449 | 14.9335 | -0.000263172 | -0.000935636 | 3.55429 | 3.55522 | -0.000501346 | -0.001534119 | 3.058465881 | 3.06 | [10 empty] | 170.0003 | 0.1984069 | 0.000320191 | 0.00481667 | 15.0479 | 15.0431 | -0.000144584 | -0.000454444 | 3.14267 | 3.14312 | -0.000175837 | -0.000539819 | 3.069460181 | 3.07 | [10 empty] | 254.9993 | 0.7211147 | 0.000803727 | 0.0120309 | 14.9809 | 14.9689 | -0.000313198 | -0.00110431 | 3.52482 | 3.52592 | -0.000489197 | -0.001496944 | 3.058503056 | 3.06 | [10 empty] | 255.0005 | 0.6378952 | 0.000607993 | 0.00912088 | 15.0108 | 15.0016 | -0.000190716 | -0.000705093 | 3.69637 | 3.69708 | -0.000420929 | -0.001288044 | 3.058711956 | 3.06
343.9992 | 1.314436 | 0.00155761 | 0.023403 | 15.0483 | 15.0249 | -0.000629718 | -0.00189641 | 3.00963 | 3.01153 | -0.000924668 | -0.00283873 | 3.06716127 | 3.07 | [10 empty] | 258.0005 | 0.6976299 | 0.000937585 | 0.0139971 | 14.9429 | 14.9289 | -0.000307024 | -0.00110356 | 3.59329 | 3.59439 | -0.00063106 | -0.001931045 | 3.058068955 | 3.06 | [10 empty] | 258.0005 | 0.6684725 | 0.000846654 | 0.0126728 | 14.9808 | 14.9681 | -0.000313904 | -0.00113867 | 3.6263 | 3.62743 | -0.000536404 | -0.001641395 | 3.058358605 | 3.06 | [10 empty] | 172.0004 | 0.2384724 | 0.000355634 | 0.00534356 | 15.0308 | 15.0254 | -0.000133979 | -0.000382999 | 2.85827 | 2.85865 | -0.000226363 | -0.000692669 | 3.059307331 | 3.06 | [10 empty] | 257.9993 | 0.4534702 | 0.000772454 | 0.0115354 | 14.945 | 14.9335 | -0.000253599 | -0.000901601 | 3.55432 | 3.55522 | -0.00051647 | -0.001580398 | 3.058419602 | 3.06 | [10 empty] | 171.9996 | 0.2046078 | 0.000326477 | 0.00491122 | 15.048 | 15.0431 | -0.000139367 | -0.000438048 | 3.14268 | 3.14312 | -0.000185662 | -0.000569983 | 3.069430017 | 3.07 | [10 empty] | 258.0005 | 0.7369525 | 0.000815811 | 0.0122118 | 14.9811 | 14.9689 | -0.000323151 | -0.00113941 | 3.52478 | 3.52592 | -0.000491198 | -0.001503067 | 3.058496933 | 3.06 | [10 empty] | 258.0005 | 0.6536852 | 0.00064177 | 0.0096276 | 15.0113 | 15.0016 | -0.000182703 | -0.000675469 | 3.6964 | 3.69708 | -0.000462336 | -0.001414748 | 3.058585252 | 3.06
348.0006 | 1.342976 | 0.00158266 | 0.0237794 | 15.0487 | 15.0249 | -0.000630616 | -0.00189912 | 3.00963 | 3.01153 | -0.000951224 | -0.002920256 | 3.067079744 | 3.07 | [10 empty] | 261.0006 | 0.7135155 | 0.000950122 | 0.0141843 | 14.9431 | 14.9289 | -0.000342687 | -0.00123175 | 3.59316 | 3.59439 | -0.00060828 | -0.001861336 | 3.058138664 | 3.06 | [10 empty] | 261.0005 | 0.686499 | 0.000875776 | 0.0131087 | 14.9812 | 14.9681 | -0.000326223 | -0.00118335 | 3.62625 | 3.62743 | -0.000549309 | -0.001680885 | 3.058319115 | 3.06 | [10 empty] | 174.0004 | 0.24542 | 0.00037056 | 0.00556783 | 15.031 | 15.0254 | -0.000141879 | -0.000405583 | 2.85824 | 2.85865 | -0.000229172 | -0.000701266 | 3.059298734 | 3.06 | [10 empty] | 261.0005 | 0.4668279 | 0.000773161 | 0.011546 | 14.945 | 14.9335 | -0.00031841 | -0.00113202 | 3.55409 | 3.55522 | -0.000451789 | -0.001382475 | 3.058617525 | 3.06 | [10 empty] | 174.0004 | 0.2105832 | 0.000329827 | 0.00496162 | 15.0481 | 15.0431 | -0.000144746 | -0.000454954 | 3.14267 | 3.14312 | -0.000189125 | -0.000580614 | 3.069419386 | 3.07 | [10 empty] | 261.0005 | 0.7528167 | 0.000833962 | 0.0124835 | 14.9814 | 14.9689 | -0.000335666 | -0.00118353 | 3.52474 | 3.52592 | -0.000499871 | -0.001529605 | 3.058470395 | 3.06 | [10 empty] | 260.9993 | 0.6694426 | 0.000653 | 0.00979606 | 15.0114 | 15.0016 | -0.000221491 | -0.000818868 | 3.69626 | 3.69708 | -0.000431136 | -0.001319277 | 3.058680723 | 3.06
352.0006 | 1.37183 | 0.00162336 | 0.0243909 | 15.0493 | 15.0249 | -0.000643456 | -0.00193779 | 3.00959 | 3.01153 | -0.000977777 | -0.003001775 | 3.066998225 | 3.07 | [10 empty] | 264.0006 | 0.7300746 | 0.000973544 | 0.014534 | 14.9435 | 14.9289 | -0.000371107 | -0.0013339 | 3.59306 | 3.59439 | -0.000607217 | -0.001858084 | 3.058141916 | 3.06 | [10 empty] | 264.0005 | 0.7042576 | 0.000899594 | 0.0134652 | 14.9816 | 14.9681 | -0.00034021 | -0.00123409 | 3.6262 | 3.62743 | -0.000562213 | -0.001720372 | 3.058279628 | 3.06 | [10 empty] | 176.0004 | 0.2524151 | 0.000382045 | 0.0057404 | 15.0312 | 15.0254 | -0.000130059 | -0.000371792 | 2.85828 | 2.85865 | -0.000256466 | -0.000784785 | 3.059215215 | 3.06 | [10 empty] | 264.0005 | 0.4802688 | 0.00080293 | 0.0119905 | 14.9454 | 14.9335 | -0.000281882 | -0.00100216 | 3.55422 | 3.55522 | -0.0005151 | -0.001576206 | 3.058423794 | 3.06 | [10 empty] | 176.0004 | 0.2166325 | 0.000346903 | 0.00521849 | 15.0483 | 15.0431 | -0.000150034 | -0.000471577 | 3.14265 | 3.14312 | -0.00019605 | -0.000601875 | 3.069398125 | 3.07 | [10 empty] | 264.0005 | 0.7691099 | 0.000865864 | 0.012961 | 14.9818 | 14.9689 | -0.000329127 | -0.00116048 | 3.52476 | 3.52592 | -0.000532228 | -0.001628617 | 3.058371383 | 3.06 | [10 empty] | 264.0005 | 0.6854692 | 0.000677306 | 0.0101607 | 15.0118 | 15.0016 | -0.000208993 | -0.000772662 | 3.69631 | 3.69708 | -0.000471291 | -0.001442151 | 3.058557849 | 3.06
356.0006 | 1.400249 | 0.00165531 | 0.0248709 | 15.0498 | 15.0249 | -0.000671381 | -0.00202188 | 3.00951 | 3.01153 | -0.000984412 | -0.003022145 | 3.066977855 | 3.07 | [10 empty] | 267.0006 | 0.7468853 | 0.00100616 | 0.0150208 | 14.9439 | 14.9289 | -0.000380402 | -0.00136731 | 3.59302 | 3.59439 | -0.000622842 | -0.001905896 | 3.058094104 | 3.06 | [10 empty] | 267.0005 | 0.7220816 | 0.000920284 | 0.0137749 | 14.9819 | 14.9681 | -0.000302087 | -0.0010958 | 3.62634 | 3.62743 | -0.00062081 | -0.001899678 | 3.058100322 | 3.06 | [10 empty] | 177.9996 | 0.2594781 | 0.000385117 | 0.00578655 | 15.0312 | 15.0254 | -0.000123125 | -0.000351972 | 2.8583 | 2.85865 | -0.000263461 | -0.00080619 | 3.05919381 | 3.06 | [10 empty] | 267.0005 | 0.4941149 | 0.000824154 | 0.0123075 | 14.9458 | 14.9335 | -0.000259761 | -0.00092351 | 3.5543 | 3.55522 | -0.000564345 | -0.001726897 | 3.058273103 | 3.06 | [10 empty] | 178.0004 | 0.2225258 | 0.000355335 | 0.00534534 | 15.0485 | 15.0431 | -0.000126147 | -0.000396496 | 3.14273 | 3.14312 | -0.000234788 | -0.0007208 | 3.0692792 | 3.07 | [10 empty] | 267.0005 | 0.7852869 | 0.000896565 | 0.0134206 | 14.9823 | 14.9689 | -0.000349293 | -0.00123158 | 3.52469 | 3.52592 | -0.000545734 | -0.001669946 | 3.058330054 | 3.06 | [10 empty] | 267.0005 | 0.7015057 | 0.000712723 | 0.010692 | 15.0123 | 15.0016 | -0.000215957 | -0.00079841 | 3.69628 | 3.69708 | -0.000496469 | -0.001519196 | 3.058480804 | 3.06
360.0006 | 1.428178 | 0.00168278 | 0.0252837 | 15.0502 | 15.0249 | -0.000674484 | -0.00203123 | 3.0095 | 3.01153 | -0.001007644 | -0.003093467 | 3.066906533 | 3.07 | [10 empty] | 270.0006 | 0.7639161 | 0.00101574 | 0.0151639 | 14.9441 | 14.9289 | -0.000364744 | -0.00131103 | 3.59308 | 3.59439 | -0.000652905 | -0.001997889 | 3.058002111 | 3.06 | [10 empty] | 270.0005 | 0.7403198 | 0.000929809 | 0.0139175 | 14.982 | 14.9681 | -0.000364587 | -0.00132251 | 3.62611 | 3.62743 | -0.000564091 | -0.001726119 | 3.058273881 | 3.06 | [10 empty] | 180.0004 | 0.2666066 | 0.000398562 | 0.00598857 | 15.0314 | 15.0254 | -0.000155125 | -0.000443448 | 2.85821 | 2.85865 | -0.000245283 | -0.000750567 | 3.059249433 | 3.06 | [10 empty] | 270.0005 | 0.5081177 | 0.000835424 | 0.0124758 | 14.9459 | 14.9335 | -0.000272966 | -0.000970456 | 3.55425 | 3.55522 | -0.000556973 | -0.001704336 | 3.058295664 | 3.06 | [10 empty] | 180.0004 | 0.2287881 | 0.000360905 | 0.00542914 | 15.0485 | 15.0431 | -0.000155562 | -0.000488951 | 3.14263 | 3.14312 | -0.000202975 | -0.000623134 | 3.069376866 | 3.07 | [10 empty] | 270.0005 | 0.8016915 | 0.000903115 | 0.0135186 | 14.9824 | 14.9689 | -0.000349914 | -0.00123377 | 3.52469 | 3.52592 | -0.000552405 | -0.001690359 | 3.058309641 | 3.06 | [10 empty] | 270.0005 | 0.7173375 | 0.000738402 | 0.0110772 | 15.0127 | 15.0016 | -0.00020334 | -0.000751766 | 3.69633 | 3.69708 | -0.00053662 | -0.001642057 | 3.058357943 | 3.06
364.0006 | 1.455772 | 0.00172201 | 0.0258732 | 15.0508 | 15.0249 | -0.000688115 | -0.00207228 | 3.00946 | 3.01153 | -0.001034191 | -0.003174967 | 3.066825033 | 3.07 | [10 empty] | 273.0006 | 0.7808903 | 0.0010507 | 0.0156859 | 14.9446 | 14.9289 | -0.000371975 | -0.00133702 | 3.59305 | 3.59439 | -0.000677996 | -0.002074669 | 3.057925331 | 3.06 | [10 empty] | 273.0005 | 0.7588384 | 0.000956509 | 0.0143171 | 14.9824 | 14.9681 | -0.000359825 | -0.00130524 | 3.62613 | 3.62743 | -0.000596286 | -0.001824637 | 3.058175363 | 3.06 | [10 empty] | 182.0004 | 0.2738304 | 0.000409714 | 0.00615613 | 15.0316 | 15.0254 | -0.000152682 | -0.000436465 | 2.85821 | 2.85865 | -0.000258585 | -0.000791271 | 3.059208729 | 3.06 | [10 empty] | 272.9993 | 0.5224135 | 0.000851785 | 0.0127201 | 14.9462 | 14.9335 | -0.000283897 | -0.00100932 | 3.55422 | 3.55522 | -0.000568598 | -0.001739909 | 3.058260091 | 3.06 | [10 empty] | 182.0004 | 0.2349818 | 0.000371804 | 0.00559309 | 15.0487 | 15.0431 | -0.000141727 | -0.000445465 | 3.14268 | 3.14312 | -0.000232169 | -0.00071276 | 3.06928724 | 3.07 | [10 empty] | 273.0005 | 0.8181802 | 0.000943271 | 0.0141197 | 14.983 | 14.9689 | -0.000307622 | -0.00108465 | 3.52484 | 3.52592 | -0.000634958 | -0.001942971 | 3.058057029 | 3.06 | [10 empty] | 273.0005 | 0.7337241 | 0.000754773 | 0.0113228 | 15.013 | 15.0016 | -0.000197422 | -0.000729886 | 3.69635 | 3.69708 | -0.000562 | -0.001719719 | 3.058280281 | 3.06
368.0006 | 1.483569 | 0.00176652 | 0.0265419 | 15.0515 | 15.0249 | -0.00071972 | -0.00216746 | 3.00936 | 3.01153 | -0.001047457 | -0.003215691 | 3.066784309 | 3.07 | [10 empty] | 276.0006 | 0.7979656 | 0.00106191 | 0.0158531 | 14.9448 | 14.9289 | -0.00042637 | -0.00153254 | 3.59286 | 3.59439 | -0.000638524 | -0.001953882 | 3.058046118 | 3.06 | [10 empty] | 276.0005 | 0.7771772 | 0.00101232 | 0.0151526 | 14.9833 | 14.9681 | -0.00039391 | -0.00142888 | 3.62601 | 3.62743 | -0.000623245 | -0.00190713 | 3.05809287 | 3.06 | [10 empty] | 184.0004 | 0.2811464 | 0.000416917 | 0.00626437 | 15.0317 | 15.0254 | -0.000174194 | -0.000497959 | 2.85815 | 2.85865 | -0.000244249 | -0.000747403 | 3.059252597 | 3.06 | [10 empty] | 276.0005 | 0.5367819 | 0.000882941 | 0.0131854 | 14.9466 | 14.9335 | -0.000296632 | -0.00105459 | 3.55417 | 3.55522 | -0.000581285 | -0.001778732 | 3.058221268 | 3.06 | [10 empty] | 184.0004 | 0.2412637 | 0.000363923 | 0.00547453 | 15.0486 | 15.0431 | -0.000168722 | -0.000530313 | 3.14259 | 3.14312 | -0.000196893 | -0.000604463 | 3.069395537 | 3.07 | [10 empty] | 276.0005 | 0.8350397 | 0.000950854 | 0.0142332 | 14.9831 | 14.9689 | -0.000354931 | -0.00125146 | 3.52467 | 3.52592 | -0.000593427 | -0.001815888 | 3.058184112 | 3.06 | [10 empty] | 275.9993 | 0.7502494 | 0.000761001 | 0.0114163 | 15.0131 | 15.0016 | -0.00020117 | -0.00074374 | 3.69634 | 3.69708 | -0.000565953 | -0.001731816 | 3.058268184 | 3.06
372.0006 | 1.511372 | 0.00179484 | 0.0269673 | 15.0519 | 15.0249 | -0.000717859 | -0.00216185 | 3.00937 | 3.01153 | -0.001077323 | -0.003307381 | 3.066692619 | 3.07 | [10 empty] | 279.0006 | 0.8152348 | 0.00108637 | 0.0162183 | 14.9451 | 14.9289 | -0.00041275 | -0.00148359 | 3.59291 | 3.59439 | -0.000672491 | -0.002057824 | 3.057942176 | 3.06 | [10 empty] | 279.0005 | 0.7956949 | 0.0010026 | 0.0150071 | 14.9831 | 14.9681 | -0.000336604 | -0.00122101 | 3.62621 | 3.62743 | -0.000665025 | -0.002034978 | 3.057965022 | 3.06 | [10 empty] | 186.0004 | 0.2884476 | 0.00042525 | 0.00638958 | 15.0318 | 15.0254 | -0.000160364 | -0.000458424 | 2.85819 | 2.85865 | -0.000264892 | -0.000810568 | 3.059189432 | 3.06 | [10 empty] | 279.0005 | 0.5509028 | 0.000890359 | 0.0132961 | 14.9467 | 14.9335 | -0.000321175 | -0.00114185 | 3.55408 | 3.55522 | -0.000562663 | -0.00172175 | 3.05827825 | 3.06 | [10 empty] | 186.0004 | 0.247462 | 0.00037566 | 0.00565109 | 15.0488 | 15.0431 | -0.000149076 | -0.000468563 | 3.14265 | 3.14312 | -0.000229269 | -0.000703856 | 3.069296144 | 3.07 | [10 empty] | 279.0005 | 0.8517911 | 0.000975746 | 0.0146058 | 14.9835 | 14.9689 | -0.000360078 | -0.00126961 | 3.52465 | 3.52592 | -0.000614437 | -0.001880177 | 3.058119823 | 3.06 | [10 empty] | 279.0005 | 0.7669987 | 0.000776015 | 0.0116415 | 15.0133 | 15.0016 | -0.000236332 | -0.000873738 | 3.69621 | 3.69708 | -0.000544116 | -0.001664996 | 3.058335004 | 3.06
376.0006 | 1.538938 | 0.00183523 | 0.0275742 | 15.0525 | 15.0249 | -0.00074286 | -0.00223715 | 3.00929 | 3.01153 | -0.001090586 | -0.003348098 | 3.066651902 | 3.07 | [10 empty] | 282.0006 | 0.8326021 | 0.00109964 | 0.0164165 | 14.9453 | 14.9289 | -0.000425051 | -0.0015278 | 3.59286 | 3.59439 | -0.000671958 | -0.00205619 | 3.05794381 | 3.06 | [10 empty] | 282.0005 | 0.8142562 | 0.00103304 | 0.0154626 | 14.9836 | 14.9681 | -0.00037478 | -0.00135949 | 3.62607 | 3.62743 | -0.000659791 | -0.002018959 | 3.057981041 | 3.06 | [10 empty] | 188.0004 | 0.2958614 | 0.000441263 | 0.00663018 | 15.0321 | 15.0254 | -0.00015129 | -0.000432486 | 2.85822 | 2.85865 | -0.000295337 | -0.00090373 | 3.05909627 | 3.06 | [10 empty] | 282.0005 | 0.5655053 | 0.000911965 | 0.0136188 | 14.9471 | 14.9335 | -0.000294605 | -0.00104739 | 3.55418 | 3.55522 | -0.000617529 | -0.001889637 | 3.058110363 | 3.06 | [10 empty] | 188.0004 | 0.2539758 | 0.000380899 | 0.0057299 | 15.0488 | 15.0431 | -0.000158169 | -0.000497146 | 3.14263 | 3.14312 | -0.000222906 | -0.000684323 | 3.069315677 | 3.07 | [10 empty] | 282.0005 | 0.8684446 | 0.00102016 | 0.0152707 | 14.9842 | 14.9689 | -0.000388401 | -0.00136947 | 3.52455 | 3.52592 | -0.00063277 | -0.001936277 | 3.058063723 | 3.06 | [10 empty] | 282.0005 | 0.7838375 | 0.000819528 | 0.0122943 | 15.0139 | 15.0016 | -0.000217585 | -0.000804429 | 3.69627 | 3.69708 | -0.000600281 | -0.001836858 | 3.058163142 | 3.06
380.0006 | 1.566664 | 0.00186793 | 0.0280655 | 15.053 | 15.0249 | -0.000737294 | -0.00222038 | 3.00931 | 3.01153 | -0.001130404 | -0.00347034 | 3.06652966 | 3.07 | [10 empty] | 285.0006 | 0.8501492 | 0.00112292 | 0.016764 | 14.9457 | 14.9289 | -0.000417664 | -0.00150125 | 3.59289 | 3.59439 | -0.000707047 | -0.002163564 | 3.057836436 | 3.06 | [10 empty] | 285.0005 | 0.8331182 | 0.00105473 | 0.0157874 | 14.9839 | 14.9681 | -0.000372313 | -0.00135054 | 3.62608 | 3.62743 | -0.000682555 | -0.002088618 | 3.057911382 | 3.06 | [10 empty] | 190.0004 | 0.3033961 | 0.000443652 | 0.00666606 | 15.0321 | 15.0254 | -0.000154246 | -0.000440936 | 2.85821 | 2.85865 | -0.000291839 | -0.000893027 | 3.059106973 | 3.06 | [10 empty] | 285.0005 | 0.5804644 | 0.000919865 | 0.0137368 | 14.9472 | 14.9335 | -0.000313446 | -0.00111437 | 3.55411 | 3.55522 | -0.000604531 | -0.001849866 | 3.058150134 | 3.06 | [10 empty] | 190.0004 | 0.2604196 | 0.000389435 | 0.00585831 | 15.049 | 15.0431 | -0.000156147 | -0.00049079 | 3.14263 | 3.14312 | -0.000236193 | -0.000725114 | 3.069274886 | 3.07 | [10 empty] | 285.0005 | 0.8852534 | 0.0010318 | 0.0154449 | 14.9843 | 14.9689 | -0.000375624 | -0.00132442 | 3.5246 | 3.52592 | -0.000653617 | -0.002000067 | 3.057999933 | 3.06 | [10 empty] | 285.0005 | 0.8008447 | 0.00084584 | 0.012689 | 15.0143 | 15.0016 | -0.000230552 | -0.00085237 | 3.69623 | 3.69708 | -0.000616091 | -0.001885238 | 3.058114762 | 3.06
384.0006 | 1.594413 | 0.00190939 | 0.0286884 | 15.0536 | 15.0249 | -0.000788477 | -0.00237452 | 3.00916 | 3.01153 | -0.001120427 | -0.003439711 | 3.066560289 | 3.07 | [10 empty] | 288.0006 | 0.8677258 | 0.00114672 | 0.0171192 | 14.946 | 14.9289 | -0.000429657 | -0.00154435 | 3.59285 | 3.59439 | -0.00071598 | -0.002190899 | 3.057809101 | 3.06 | [10 empty] | 288.0005 | 0.8520873 | 0.00108122 | 0.0161839 | 14.9843 | 14.9681 | -0.000361007 | -0.00130953 | 3.62612 | 3.62743 | -0.000720254 | -0.002203979 | 3.057796021 | 3.06 | [10 empty] | 192.0004 | 0.3111753 | 0.000450331 | 0.00676643 | 15.0322 | 15.0254 | -0.000166476 | -0.000475897 | 2.85817 | 2.85865 | -0.000284499 | -0.000870566 | 3.059129434 | 3.06 | [10 empty] | 287.9992 | 0.5953968 | 0.000956688 | 0.0142867 | 14.9477 | 14.9335 | -0.000287073 | -0.00102061 | 3.5542 | 3.55522 | -0.000663267 | -0.002029597 | 3.057970403 | 3.06 | [10 empty] | 191.9995 | 0.2669245 | 0.000397356 | 0.00597747 | 15.0491 | 15.0431 | -0.000175644 | -0.000552071 | 3.14257 | 3.14312 | -0.000223749 | -0.000686909 | 3.069313091 | 3.07 | [10 empty] | 288.0005 | 0.9024648 | 0.001053 | 0.0157622 | 14.9846 | 14.9689 | -0.000399583 | -0.0014089 | 3.52451 | 3.52592 | -0.000648106 | -0.001983204 | 3.058016796 | 3.06 | [10 empty] | 288.0005 | 0.8176257 | 0.000843255 | 0.0126502 | 15.0143 | 15.0016 | -0.000238059 | -0.000880122 | 3.6962 | 3.69708 | -0.000607979 | -0.001860417 | 3.058139583 | 3.06
388.0006 | 1.622156 | 0.00195136 | 0.0293191 | 15.0543 | 15.0249 | -0.000782118 | -0.00235537 | 3.00917 | 3.01153 | -0.001170193 | -0.003592491 | 3.066407509 | 3.07 | [10 empty] | 291.0006 | 0.885461 | 0.00117105 | 0.0174825 | 14.9464 | 14.9289 | -0.000480011 | -0.00172535 | 3.59266 | 3.59439 | -0.000689877 | -0.002111023 | 3.057888977 | 3.06 | [10 empty] | 291.0005 | 0.8709249 | 0.00110009 | 0.0164663 | 14.9846 | 14.9681 | -0.000387177 | -0.00140446 | 3.62603 | 3.62743 | -0.000715458 | -0.002189303 | 3.057810697 | 3.06 | [10 empty] | 194.0004 | 0.3190591 | 0.000459854 | 0.00690951 | 15.0324 | 15.0254 | -0.000175568 | -0.000501888 | 2.85815 | 2.85865 | -0.000290804 | -0.00088986 | 3.05911014 | 3.06 | [10 empty] | 291.0006 | 0.6104783 | 0.000940072 | 0.0140385 | 14.9475 | 14.9335 | -0.000333213 | -0.00118465 | 3.55404 | 3.55522 | -0.000604906 | -0.001851012 | 3.058148988 | 3.06 | [10 empty] | 194.0004 | 0.2736017 | 0.000398809 | 0.00599932 | 15.0491 | 15.0431 | -0.000164189 | -0.000516066 | 3.14261 | 3.14312 | -0.000236474 | -0.000725976 | 3.069274024 | 3.07 | [10 empty] | 291.0005 | 0.9192953 | 0.00108495 | 0.0162404 | 14.9851 | 14.9689 | -0.000394256 | -0.00139012 | 3.52453 | 3.52592 | -0.000687121 | -0.002102591 | 3.057897409 | 3.06 | [10 empty] | 290.9993 | 0.8347542 | 0.000869108 | 0.013038 | 15.0147 | 15.0016 | -0.000258734 | -0.000956561 | 3.69612 | 3.69708 | -0.000612973 | -0.001875698 | 3.058124302 | 3.06
392.0007 | 1.649765 | 0.00198469 | 0.0298198 | 15.0548 | 15.0249 | -0.000806502 | -0.00242881 | 3.0091 | 3.01153 | -0.001180131 | -0.003623002 | 3.066376998 | 3.07 | [10 empty] | 294.0006 | 0.9033137 | 0.00120112 | 0.0179314 | 14.9469 | 14.9289 | -0.000451163 | -0.00162166 | 3.59277 | 3.59439 | -0.000753901 | -0.002306936 | 3.057693064 | 3.06 | [10 empty] | 294.0006 | 0.8900984 | 0.00111895 | 0.0167486 | 14.9849 | 14.9681 | -0.000378099 | -0.00137153 | 3.62606 | 3.62743 | -0.000743732 | -0.002275819 | 3.057724181 | 3.06 | [10 empty] | 196.0004 | 0.3267635 | 0.000470476 | 0.00706911 | 15.0325 | 15.0254 | -0.000169293 | -0.00048395 | 2.85817 | 2.85865 | -0.00030445 | -0.000931616 | 3.059068384 | 3.06 | [10 empty] | 294.0006 | 0.6256995 | 0.00101066 | 0.0150927 | 14.9485 | 14.9335 | -0.000366652 | -0.00130353 | 3.55392 | 3.55522 | -0.000638019 | -0.001952338 | 3.058047662 | 3.06 | [10 empty] | 196.0004 | 0.2804832 | 0.000410014 | 0.00616788 | 15.0493 | 15.0431 | -0.00015586 | -0.000489886 | 3.14263 | 3.14312 | -0.000256123 | -0.000786298 | 3.069213702 | 3.07 | [10 empty] | 294.0005 | 0.9364486 | 0.00108428 | 0.0162305 | 14.9851 | 14.9689 | -0.000424411 | -0.00149644 | 3.52443 | 3.52592 | -0.000658768 | -0.002015829 | 3.057984171 | 3.06 | [10 empty] | 294.0005 | 0.8520422 | 0.00092705 | 0.0139073 | 15.0155 | 15.0016 | -0.000256687 | -0.000948992 | 3.69613 | 3.69708 | -0.000668922 | -0.002046903 | 3.057953097 | 3.06
396.0007 | 1.677288 | 0.00202865 | 0.0304803 | 15.0554 | 15.0249 | -0.000803052 | -0.00241841 | 3.00911 | 3.01153 | -0.001223256 | -0.003755396 | 3.066244604 | 3.07 | [10 empty] | 297.0006 | 0.9212878 | 0.0012123 | 0.0180983 | 14.947 | 14.9289 | -0.000475051 | -0.00170752 | 3.59268 | 3.59439 | -0.000735554 | -0.002250795 | 3.057749205 | 3.06 | [10 empty] | 297.0006 | 0.9094216 | 0.00113878 | 0.0170454 | 14.9852 | 14.9681 | -0.000407704 | -0.00147892 | 3.62596 | 3.62743 | -0.000736179 | -0.002252707 | 3.057747293 | 3.06 | [10 empty] | 198.0004 | 0.3346502 | 0.000476666 | 0.00716212 | 15.0326 | 15.0254 | -0.000152567 | -0.000436134 | 2.85821 | 2.85865 | -0.00032509 | -0.000994776 | 3.059005224 | 3.06 | [10 empty] | 297.0006 | 0.6411548 | 0.00101266 | 0.0151224 | 14.9486 | 14.9335 | -0.000311811 | -0.00110856 | 3.55412 | 3.55522 | -0.000700941 | -0.002144879 | 3.057855121 | 3.06 | [10 empty] | 198.0004 | 0.2874449 | 0.000413694 | 0.00622324 | 15.0493 | 15.0431 | -0.00017337 | -0.000544922 | 3.14258 | 3.14312 | -0.000240217 | -0.000737465 | 3.069262535 | 3.07 | [10 empty] | 297.0006 | 0.9540352 | 0.00112132 | 0.016785 | 14.9857 | 14.9689 | -0.000430913 | -0.00151937 | 3.5244 | 3.52592 | -0.000690273 | -0.002112236 | 3.057887764 | 3.06 | [10 empty] | 297.0005 | 0.8694317 | 0.000918497 | 0.013779 | 15.0154 | 15.0016 | -0.000247165 | -0.000913788 | 3.69617 | 3.69708 | -0.000673082 | -0.002059631 | 3.057940369 | 3.06
400.0007 | 1.704845 | 0.00206289 | 0.0309948 | 15.0559 | 15.0249 | -0.000837454 | -0.00252202 | 3.00901 | 3.01153 | -0.001223233 | -0.003755326 | 3.066244674 | 3.07 | [10 empty] | 300.0006 | 0.9389327 | 0.00124327 | 0.0185606 | 14.9475 | 14.9289 | -0.000484165 | -0.00174028 | 3.59265 | 3.59439 | -0.000760636 | -0.002327545 | 3.057672455 | 3.06 | [10 empty] | 300.0006 | 0.9287842 | 0.00113549 | 0.0169961 | 14.9851 | 14.9681 | -0.00032631 | -0.00118367 | 3.62625 | 3.62743 | -0.000809424 | -0.002476839 | 3.057523161 | 3.06 | [10 empty] | 200.0004 | 0.3425601 | 0.000478948 | 0.00719641 | 15.0326 | 15.0254 | -0.000169772 | -0.00048532 | 2.85816 | 2.85865 | -0.000307602 | -0.000941263 | 3.059058737 | 3.06 | [10 empty] | 300.0006 | 0.6564764 | 0.00101542 | 0.0151638 | 14.9486 | 14.9335 | -0.000361081 | -0.00128373 | 3.55394 | 3.55522 | -0.000650328 | -0.001990004 | 3.058009996 | 3.06 | [10 empty] | 200.0004 | 0.2946667 | 0.000424747 | 0.00638952 | 15.0495 | 15.0431 | -0.000175439 | -0.000551426 | 3.14257 | 3.14312 | -0.000250322 | -0.000768488 | 3.069231512 | 3.07 | [10 empty] | 300.0006 | 0.971393 | 0.00115215 | 0.0172464 | 14.9861 | 14.9689 | -0.000433708 | -0.00152922 | 3.52439 | 3.52592 | -0.000714111 | -0.002185179 | 3.057814821 | 3.06 | [10 empty] | 300.0005 | 0.8870405 | 0.00095195 | 0.0142808 | 15.0159 | 15.0016 | -0.000254146 | -0.000939598 | 3.69614 | 3.69708 | -0.000698247 | -0.002136635 | 3.057863365 | 3.06
403.9991 | 1.732928 | 0.00211567 | 0.0317878 | 15.0567 | 15.0249 | -0.000841614 | -0.00253455 | 3.009 | 3.01153 | -0.001272981 | -0.003908053 | 3.066091947 | 3.07 | [10 empty] | 303.0006 | 0.9571684 | 0.0012656 | 0.018894 | 14.9478 | 14.9289 | -0.000452991 | -0.00162822 | 3.59276 | 3.59439 | -0.000811284 | -0.002482528 | 3.057517472 | 3.06 | [10 empty] | 303.0006 | 0.948156 | 0.00117756 | 0.0176259 | 14.9858 | 14.9681 | -0.00038713 | -0.00140429 | 3.62603 | 3.62743 | -0.000795477 | -0.002434159 | 3.057565841 | 3.06 | [10 empty] | 202.0004 | 0.350581 | 0.000503498 | 0.00756528 | 15.033 | 15.0254 | -0.000158474 | -0.000453022 | 2.8582 | 2.85865 | -0.000348192 | -0.001065468 | 3.058934532 | 3.06 | [10 empty] | 302.9992 | 0.6722386 | 0.00102456 | 0.0153003 | 14.9488 | 14.9335 | -0.000389327 | -0.00138414 | 3.55384 | 3.55522 | -0.000635579 | -0.001944871 | 3.058055129 | 3.06 | [10 empty] | 202.0004 | 0.301894 | 0.000431109 | 0.00648522 | 15.0496 | 15.0431 | -0.000147854 | -0.000464723 | 3.14266 | 3.14312 | -0.000285596 | -0.000876778 | 3.069123222 | 3.07 | [10 empty] | 303.0006 | 0.9887968 | 0.00116997 | 0.0175132 | 14.9864 | 14.9689 | -0.000470764 | -0.00165988 | 3.52426 | 3.52592 | -0.000697255 | -0.002133599 | 3.057866401 | 3.06 | [10 empty] | 303.0005 | 0.9045242 | 0.00089155 | 0.0133747 | 15.015 | 15.0016 | -0.000301251 | -0.00111375 | 3.69597 | 3.69708 | -0.000592382 | -0.001812688 | 3.058187312 | 3.06
408.0007 | 1.760229 | 0.00214947 | 0.0322956 | 15.0572 | 15.0249 | -0.000882075 | -0.00265639 | 3.00887 | 3.01153 | -0.001262997 | -0.0038774 | 3.0661226 | 3.07 | [10 empty] | 306.0006 | 0.9752653 | 0.00129206 | 0.019289 | 14.9482 | 14.9289 | -0.000496034 | -0.00178294 | 3.59261 | 3.59439 | -0.000796304 | -0.002436689 | 3.057563311 | 3.06 | [10 empty] | 306.0006 | 0.9674661 | 0.00121567 | 0.0181963 | 14.9863 | 14.9681 | -0.000415808 | -0.00150832 | 3.62593 | 3.62743 | -0.000801258 | -0.002451849 | 3.057548151 | 3.06 | [10 empty] | 204.0004 | 0.3585472 | 0.000506904 | 0.00761645 | 15.0331 | 15.0254 | -0.000180774 | -0.000516771 | 2.85813 | 2.85865 | -0.000330359 | -0.001010899 | 3.058989101 | 3.06 | [10 empty] | 306.0006 | 0.688144 | 0.00105102 | 0.0156953 | 14.9491 | 14.9335 | -0.000348705 | -0.00123972 | 3.55399 | 3.55522 | -0.000697812 | -0.002135306 | 3.057864694 | 3.06 | [10 empty] | 204.0004 | 0.3089972 | 0.000441363 | 0.00663946 | 15.0497 | 15.0431 | -0.000169839 | -0.000533825 | 3.14259 | 3.14312 | -0.00026997 | -0.000828809 | 3.069171191 | 3.07 | [10 empty] | 306.0006 | 1.006404 | 0.00119424 | 0.0178765 | 14.9868 | 14.9689 | -0.000506098 | -0.00178446 | 3.52414 | 3.52592 | -0.0006899 | -0.002111094 | 3.057888906 | 3.06 | [10 empty] | 305.9992 | 0.9221739 | 0.00095522 | 0.0143299 | 15.016 | 15.0016 | -0.000248399 | -0.000918349 | 3.69616 | 3.69708 | -0.000710309 | -0.002173545 | 3.057826455 | 3.06
412.0007 | 1.787852 | 0.00218522 | 0.0328328 | 15.0578 | 15.0249 | -0.000885789 | -0.00266758 | 3.00886 | 3.01153 | -0.001299474 | -0.003989384 | 3.066010616 | 3.07 | [10 empty] | 309.0006 | 0.9937081 | 0.00130995 | 0.0195561 | 14.9485 | 14.9289 | -0.000517027 | -0.0018584 | 3.59253 | 3.59439 | -0.000794106 | -0.002429965 | 3.057570035 | 3.06 | [10 empty] | 309.0006 | 0.9868434 | 0.00121602 | 0.0182015 | 14.9863 | 14.9681 | -0.000462071 | -0.00167613 | 3.62576 | 3.62743 | -0.000754409 | -0.002308491 | 3.057691509 | 3.06 | [10 empty] | 206.0004 | 0.3668776 | 0.000517528 | 0.00777609 | 15.0332 | 15.0254 | -0.000185682 | -0.0005308 | 2.85812 | 2.85865 | -0.000333511 | -0.001020544 | 3.058979456 | 3.06 | [10 empty] | 309.0006 | 0.7037262 | 0.00107364 | 0.0160332 | 14.9495 | 14.9335 | -0.000379155 | -0.00134798 | 3.55388 | 3.55522 | -0.000693621 | -0.00212248 | 3.05787752 | 3.06 | [10 empty] | 206.0004 | 0.3167564 | 0.000455005 | 0.00684469 | 15.05 | 15.0431 | -0.0001977 | -0.000621396 | 3.1425 | 3.14312 | -0.000261267 | -0.00080209 | 3.06919791 | 3.07 | [10 empty] | 309.0006 | 1.023872 | 0.00122491 | 0.0183355 | 14.9872 | 14.9689 | -0.000497887 | -0.00175551 | 3.52417 | 3.52592 | -0.000725077 | -0.002218737 | 3.057781263 | 3.06 | [10 empty] | 309.0006 | 0.9395717 | 0.00103039 | 0.0154575 | 15.0171 | 15.0016 | -0.000324023 | -0.00119794 | 3.69588 | 3.69708 | -0.000707806 | -0.002165886 | 3.057834114 | 3.06
416.0007 | 1.81561 | 0.00222009 | 0.0333568 | 15.0583 | 15.0249 | -0.000914831 | -0.00275504 | 3.00877 | 3.01153 | -0.001302762 | -0.00399948 | 3.06600052 | 3.07 | [10 empty] | 312.0006 | 1.011917 | 0.00133592 | 0.0199439 | 14.9489 | 14.9289 | -0.000517575 | -0.00186037 | 3.59253 | 3.59439 | -0.000820843 | -0.002511779 | 3.057488221 | 3.06 | [10 empty] | 312.0006 | 1.006387 | 0.00125556 | 0.0187935 | 14.9869 | 14.9681 | -0.000424807 | -0.00154096 | 3.62589 | 3.62743 | -0.000830238 | -0.002540529 | 3.057459471 | 3.06 | [10 empty] | 207.9995 | 0.3751793 | 0.000526486 | 0.00791068 | 15.0334 | 15.0254 | -0.000159873 | -0.00045702 | 2.85819 | 2.85865 | -0.000371293 | -0.001136157 | 3.058863843 | 3.06 | [10 empty] | 312.0006 | 0.7195488 | 0.00109185 | 0.0163052 | 14.9498 | 14.9335 | -0.00034345 | -0.00122104 | 3.554 | 3.55522 | -0.000747415 | -0.002287089 | 3.057712911 | 3.06 | [10 empty] | 208.0004 | 0.3240193 | 0.000464232 | 0.00698349 | 15.0501 | 15.0431 | -0.000190234 | -0.000597927 | 3.14253 | 3.14312 | -0.000277454 | -0.000851783 | 3.069148217 | 3.07 | [10 empty] | 312.0006 | 1.041653 | 0.00124653 | 0.0186592 | 14.9875 | 14.9689 | -0.000519197 | -0.00183065 | 3.52409 | 3.52592 | -0.000722396 | -0.002210531 | 3.057789469 | 3.06 | [10 empty] | 312.0006 | 0.9572217 | 0.00105375 | 0.0158079 | 15.0174 | 15.0016 | -0.000294051 | -0.00108713 | 3.69599 | 3.69708 | -0.000757509 | -0.002317977 | 3.057682023 | 3.06
420.0007 | 1.84347 | 0.00226202 | 0.0339868 | 15.0589 | 15.0249 | -0.000934 | -0.00281277 | 3.00872 | 3.01153 | -0.001325958 | -0.00407069 | 3.06592931 | 3.07 | [10 empty] | 315.0006 | 1.030084 | 0.00135917 | 0.020291 | 14.9492 | 14.9289 | -0.000497422 | -0.00178793 | 3.5926 | 3.59439 | -0.000860362 | -0.002632709 | 3.057367291 | 3.06 | [10 empty] | 315.0006 | 1.026086 | 0.0012799 | 0.0191576 | 14.9873 | 14.9681 | -0.000470076 | -0.00170517 | 3.62573 | 3.62743 | -0.000812814 | -0.002487212 | 3.057512788 | 3.06 | [10 empty] | 210.0004 | 0.383614 | 0.000541523 | 0.00813663 | 15.0336 | 15.0254 | -0.000189264 | -0.000541039 | 2.85811 | 2.85865 | -0.000356612 | -0.001091232 | 3.058908768 | 3.06 | [10 empty] | 315.0006 | 0.735614 | 0.00111423 | 0.0166392 | 14.9501 | 14.9335 | -0.000337232 | -0.00119893 | 3.55403 | 3.55522 | -0.000775901 | -0.002374257 | 3.057625743 | 3.06 | [10 empty] | 210.0004 | 0.3315725 | 0.00047163 | 0.00709478 | 15.0502 | 15.0431 | -0.000200491 | -0.000630166 | 3.14249 | 3.14312 | -0.000271371 | -0.000833109 | 3.069166891 | 3.07 | [10 empty] | 315.0006 | 1.059215 | 0.00127472 | 0.0190811 | 14.988 | 14.9689 | -0.0005412 | -0.00190823 | 3.52402 | 3.52592 | -0.000735883 | -0.002251802 | 3.057748198 | 3.06 | [10 empty] | 315.0006 | 0.974465 | 0.00108524 | 0.0162804 | 15.0179 | 15.0016 | -0.000323815 | -0.00119717 | 3.69588 | 3.69708 | -0.000761038 | -0.002328776 | 3.057671224 | 3.06
424.0007 | 1.871738 | 0.00229645 | 0.034504 | 15.0594 | 15.0249 | -0.000962675 | -0.00289912 | 3.00863 | 3.01153 | -0.001329242 | -0.004080774 | 3.065919226 | 3.07 | [10 empty] | 318.0006 | 1.048838 | 0.00139021 | 0.0207543 | 14.9497 | 14.9289 | -0.000547548 | -0.0019681 | 3.59242 | 3.59439 | -0.000843718 | -0.002581778 | 3.057418222 | 3.06 | [10 empty] | 318.0006 | 1.045851 | 0.00130947 | 0.0196004 | 14.9877 | 14.9681 | -0.000454328 | -0.00164804 | 3.62579 | 3.62743 | -0.000856015 | -0.002619407 | 3.057380593 | 3.06 | [10 empty] | 212.0004 | 0.3922309 | 0.000551358 | 0.0082844 | 15.0337 | 15.0254 | -0.000169241 | -0.0004838 | 2.85817 | 2.85865 | -0.000384246 | -0.001175793 | 3.058824207 | 3.06 | [10 empty] | 318.0006 | 0.7517719 | 0.00113653 | 0.0169723 | 14.9504 | 14.9335 | -0.000370977 | -0.00131891 | 3.55391 | 3.55522 | -0.000762213 | -0.002332372 | 3.057667628 | 3.06 | [10 empty] | 212.0004 | 0.3391131 | 0.000476218 | 0.00716379 | 15.0503 | 15.0431 | -0.000185926 | -0.000584387 | 3.14254 | 3.14312 | -0.00029392 | -0.000902334 | 3.069097666 | 3.07 | [10 empty] | 318.0006 | 1.076889 | 0.00129684 | 0.0194122 | 14.9883 | 14.9689 | -0.000534025 | -0.00188293 | 3.52404 | 3.52592 | -0.000761555 | -0.002330358 | 3.057669642 | 3.06 | [10 empty] | 318.0006 | 0.9924254 | 0.00110217 | 0.0165343 | 15.0182 | 15.0016 | -0.000326037 | -0.00120539 | 3.69587 | 3.69708 | -0.000778295 | -0.002381583 | 3.057618417 | 3.06
428.0007 | 1.89957 | 0.00233989 | 0.0351567 | 15.0601 | 15.0249 | -0.000957221 | -0.0028827 | 3.00865 | 3.01153 | -0.001382299 | -0.004243659 | 3.065756341 | 3.07 | [10 empty] | 321.0006 | 1.067738 | 0.00140799 | 0.0210197 | 14.9499 | 14.9289 | -0.000519325 | -0.00186666 | 3.59252 | 3.59439 | -0.000884897 | -0.002707784 | 3.057292216 | 3.06 | [10 empty] | 321.0006 | 1.065652 | 0.0013213 | 0.0197774 | 14.9879 | 14.9681 | -0.000461957 | -0.00167572 | 3.62576 | 3.62743 | -0.000861081 | -0.002634908 | 3.057365092 | 3.06 | [10 empty] | 214.0004 | 0.4007107 | 0.000554869 | 0.00833715 | 15.0338 | 15.0254 | -0.000171889 | -0.00049137 | 2.85816 | 2.85865 | -0.000387398 | -0.001185437 | 3.058814563 | 3.06 | [10 empty] | 321.0006 | 0.7682353 | 0.0011542 | 0.0172362 | 14.9507 | 14.9335 | -0.000353149 | -0.00125552 | 3.55397 | 3.55522 | -0.000799133 | -0.002445347 | 3.057554653 | 3.06 | [10 empty] | 214.0004 | 0.3468104 | 0.000479392 | 0.00721155 | 15.0503 | 15.0431 | -0.000202657 | -0.000636976 | 3.14249 | 3.14312 | -0.000278014 | -0.000853502 | 3.069146498 | 3.07 | [10 empty] | 321.0006 | 1.094947 | 0.0013335 | 0.019961 | 14.9888 | 14.9689 | -0.000532751 | -0.00187844 | 3.52404 | 3.52592 | -0.000794888 | -0.002432356 | 3.057567644 | 3.06 | [10 empty] | 320.9992 | 1.010328 | 0.00111282 | 0.0166941 | 15.0183 | 15.0016 | -0.000353115 | -0.0013055 | 3.69577 | 3.69708 | -0.000757912 | -0.002319209 | 3.057680791 | 3.06
432.0007 | 1.927571 | 0.00239152 | 0.0359324 | 15.0609 | 15.0249 | -0.000998183 | -0.00300606 | 3.00852 | 3.01153 | -0.001392195 | -0.004274038 | 3.065725962 | 3.07 | [10 empty] | 324.0006 | 1.086368 | 0.00143658 | 0.0214466 | 14.9504 | 14.9289 | -0.000554451 | -0.00199291 | 3.5924 | 3.59439 | -0.000884938 | -0.00270791 | 3.05729209 | 3.06 | [10 empty] | 324.0006 | 1.085536 | 0.00135925 | 0.0203454 | 14.9885 | 14.9681 | -0.000468593 | -0.00169979 | 3.62573 | 3.62743 | -0.000892811 | -0.002732 | 3.057268 | 3.06 | [10 empty] | 216.0004 | 0.4095775 | 0.00056874 | 0.00854558 | 15.034 | 15.0254 | -0.00017873 | -0.000510925 | 2.85814 | 2.85865 | -0.000393701 | -0.001204725 | 3.058795275 | 3.06 | [10 empty] | 324.0006 | 0.7845513 | 0.00117772 | 0.0175874 | 14.951 | 14.9335 | -0.00037577 | -0.00133595 | 3.55389 | 3.55522 | -0.000796691 | -0.002437873 | 3.057562127 | 3.06 | [10 empty] | 216.0004 | 0.3544772 | 0.000495385 | 0.00745212 | 15.0506 | 15.0431 | -0.000176446 | -0.000554591 | 3.14257 | 3.14312 | -0.00032339 | -0.000992808 | 3.069007192 | 3.07 | [10 empty] | 324.0006 | 1.112891 | 0.00136322 | 0.0204058 | 14.9893 | 14.9689 | -0.000599625 | -0.00211423 | 3.52381 | 3.52592 | -0.000763002 | -0.002334786 | 3.057665214 | 3.06 | [10 empty] | 324.0006 | 1.028089 | 0.00113263 | 0.0169913 | 15.0186 | 15.0016 | -0.000384076 | -0.00141996 | 3.69566 | 3.69708 | -0.00074813 | -0.002289278 | 3.057710722 | 3.06
436.0008 | 1.955463 | 0.00243259 | 0.0365495 | 15.0615 | 15.0249 | -0.00102333 | -0.00308178 | 3.00845 | 3.01153 | -0.001408742 | -0.004324837 | 3.065675163 | 3.07 | [10 empty] | 327.0006 | 1.105302 | 0.0014552 | 0.0217245 | 14.9506 | 14.9289 | -0.000525744 | -0.00188973 | 3.5925 | 3.59439 | -0.000926114 | -0.00283391 | 3.05716609 | 3.06 | [10 empty] | 327.0006 | 1.105713 | 0.00138453 | 0.0207239 | 14.9888 | 14.9681 | -0.000484543 | -0.00175765 | 3.62568 | 3.62743 | -0.00089903 | -0.002751031 | 3.057248969 | 3.06 | [10 empty] | 217.9995 | 0.4183536 | 0.000577395 | 0.00867562 | 15.0341 | 15.0254 | -0.000192745 | -0.000550991 | 2.8581 | 2.85865 | -0.00038636 | -0.001182262 | 3.058817738 | 3.06 | [10 empty] | 327.0006 | 0.8008301 | 0.00122038 | 0.0182245 | 14.9517 | 14.9335 | -0.000287246 | -0.00102122 | 3.5542 | 3.55522 | -0.000930618 | -0.00284769 | 3.05715231 | 3.06 | [10 empty] | 218.0004 | 0.362161 | 0.000499505 | 0.00751411 | 15.0506 | 15.0431 | -0.000209563 | -0.000658682 | 3.14246 | 3.14312 | -0.000288397 | -0.000885379 | 3.069114621 | 3.07 | [10 empty] | 327.0006 | 1.130809 | 0.00138307 | 0.020703 | 14.9896 | 14.9689 | -0.000567469 | -0.00200085 | 3.52392 | 3.52592 | -0.000814191 | -0.002491426 | 3.057508574 | 3.06 | [10 empty] | 327.0006 | 1.045911 | 0.00118234 | 0.0177371 | 15.0194 | 15.0016 | -0.000363273 | -0.00134305 | 3.69574 | 3.69708 | -0.000822984 | -0.002518331 | 3.057481669 | 3.06
440.0008 | 1.982636 | 0.00247709 | 0.0372182 | 15.0622 | 15.0249 | -0.00106662 | -0.00321215 | 3.00832 | 3.01153 | -0.001412 | -0.004334839 | 3.065665161 | 3.07 | [10 empty] | 330.0006 | 1.124008 | 0.00148952 | 0.022237 | 14.9512 | 14.9289 | -0.000557309 | -0.00200319 | 3.59239 | 3.59439 | -0.000935617 | -0.002862988 | 3.057137012 | 3.06 | [10 empty] | 330.0006 | 1.125697 | 0.00140482 | 0.0210275 | 14.9892 | 14.9681 | -0.000481292 | -0.00174585 | 3.62569 | 3.62743 | -0.000928447 | -0.002841048 | 3.057158952 | 3.06 | [10 empty] | 220.0004 | 0.4270661 | 0.000589498 | 0.00885747 | 15.0343 | 15.0254 | -0.000206964 | -0.000591637 | 2.85806 | 2.85865 | -0.000385668 | -0.001180145 | 3.058819855 | 3.06 | [10 empty] | 330.0006 | 0.8173379 | 0.00120607 | 0.0180108 | 14.9515 | 14.9335 | -0.00039307 | -0.00139745 | 3.55383 | 3.55522 | -0.000813236 | -0.002488503 | 3.057511497 | 3.06 | [10 empty] | 220.0004 | 0.3700209 | 0.000514545 | 0.00774036 | 15.0508 | 15.0431 | -0.000205709 | -0.00064657 | 3.14248 | 3.14312 | -0.000308044 | -0.000945695 | 3.069054305 | 3.07 | [10 empty] | 330.0006 | 1.148854 | 0.00140966 | 0.021101 | 14.99 | 14.9689 | -0.00061648 | -0.00217366 | 3.52375 | 3.52592 | -0.000792651 | -0.002425511 | 3.057574489 | 3.06 | [10 empty] | 330.0006 | 1.063901 | 0.00121487 | 0.018225 | 15.0199 | 15.0016 | -0.000347523 | -0.00128482 | 3.69579 | 3.69708 | -0.000869763 | -0.002661475 | 3.057338525 | 3.06
444.0008 | 2.009861 | 0.00252813 | 0.0379851 | 15.0629 | 15.0249 | -0.00103212 | -0.00310827 | 3.00842 | 3.01153 | -0.001491597 | -0.004579204 | 3.065420796 | 3.07 | [10 empty] | 333.0006 | 1.142613 | 0.00151173 | 0.0225685 | 14.9515 | 14.9289 | -0.000556794 | -0.00200133 | 3.59239 | 3.59439 | -0.000955663 | -0.002924329 | 3.057075671 | 3.06 | [10 empty] | 333.0006 | 1.145813 | 0.00142914 | 0.0213915 | 14.9895 | 14.9681 | -0.000496885 | -0.00180242 | 3.62563 | 3.62743 | -0.000931909 | -0.002851643 | 3.057148357 | 3.06 | [10 empty] | 222.0004 | 0.4360086 | 0.000600172 | 0.00901785 | 15.0345 | 15.0254 | -0.000186623 | -0.000533489 | 2.85812 | 2.85865 | -0.00041995 | -0.001285048 | 3.058714952 | 3.06 | [10 empty] | 332.9992 | 0.8343579 | 0.00122916 | 0.0183556 | 14.9518 | 14.9335 | -0.000389109 | -0.00138337 | 3.55384 | 3.55522 | -0.000836096 | -0.002558453 | 3.057441547 | 3.06 | [10 empty] | 221.9995 | 0.3778977 | 0.000521264 | 0.00784143 | 15.0509 | 15.0431 | -0.000210284 | -0.000660947 | 3.14246 | 3.14312 | -0.000308324 | -0.000946554 | 3.069053446 | 3.07 | [10 empty] | 333.0006 | 1.166531 | 0.00144037 | 0.0215607 | 14.9904 | 14.9689 | -0.000653605 | -0.00230456 | 3.52362 | 3.52592 | -0.00078245 | -0.002394296 | 3.057605704 | 3.06 | [10 empty] | 333.0006 | 1.081976 | 0.00123216 | 0.0184845 | 15.0201 | 15.0016 | -0.000395952 | -0.00146387 | 3.69562 | 3.69708 | -0.000837107 | -0.002561548 | 3.057438452 | 3.06
448.0008 | 2.037716 | 0.00256863 | 0.0385936 | 15.0635 | 15.0249 | -0.00105537 | -0.00317828 | 3.00835 | 3.01153 | -0.001508136 | -0.004629978 | 3.065370022 | 3.07 | [10 empty] | 336.0007 | 1.161406 | 0.00154138 | 0.0230112 | 14.9519 | 14.9289 | -0.00057853 | -0.00207946 | 3.59231 | 3.59439 | -0.000960142 | -0.002938035 | 3.057061965 | 3.06 | [10 empty] | 336.0006 | 1.165792 | 0.00145714 | 0.0218107 | 14.9899 | 14.9681 | -0.000506163 | -0.00183607 | 3.6256 | 3.62743 | -0.000950303 | -0.002907926 | 3.057092074 | 3.06 | [10 empty] | 224.0004 | 0.4451663 | 0.000615301 | 0.00924517 | 15.0347 | 15.0254 | -0.000192638 | -0.000550683 | 2.8581 | 2.85865 | -0.000426253 | -0.001304333 | 3.058695667 | 3.06 | [10 empty] | 336.0006 | 0.8512856 | 0.00128145 | 0.0191364 | 14.9526 | 14.9335 | -0.000429782 | -0.00152797 | 3.5537 | 3.55522 | -0.000850193 | -0.00260159 | 3.05739841 | 3.06 | [10 empty] | 224.0004 | 0.3858497 | 0.000526937 | 0.00792677 | 15.051 | 15.0431 | -0.000212598 | -0.000668223 | 3.14245 | 3.14312 | -0.000311785 | -0.000957179 | 3.069042821 | 3.07 | [10 empty] | 336.0006 | 1.184407 | 0.00146579 | 0.0219413 | 14.9908 | 14.9689 | -0.000644602 | -0.00227282 | 3.52365 | 3.52592 | -0.000817619 | -0.002501914 | 3.057498086 | 3.06 | [10 empty] | 336.0006 | 1.100193 | 0.00125813 | 0.018874 | 15.0205 | 15.0016 | -0.000391807 | -0.00144854 | 3.69563 | 3.69708 | -0.000866419 | -0.002651241 | 3.057348759 | 3.06
452.0008 | 2.065441 | 0.00260756 | 0.0391784 | 15.0641 | 15.0249 | -0.00110519 | -0.00332833 | 3.0082 | 3.01153 | -0.00149812 | -0.004599227 | 3.065400773 | 3.07 | [10 empty] | 339.0007 | 1.180105 | 0.00155763 | 0.0232537 | 14.9522 | 14.9289 | -0.000581862 | -0.00209144 | 3.5923 | 3.59439 | -0.000977406 | -0.002990862 | 3.057009138 | 3.06 | [10 empty] | 339.0006 | 1.185812 | 0.00149061 | 0.0223116 | 14.9904 | 14.9681 | -0.000498693 | -0.00180898 | 3.62563 | 3.62743 | -0.000991892 | -0.003035189 | 3.056964811 | 3.06 | [10 empty] | 226.0004 | 0.4542319 | 0.000621514 | 0.00933852 | 15.0348 | 15.0254 | -0.000189681 | -0.000542232 | 2.85811 | 2.85865 | -0.000436398 | -0.001335379 | 3.058664621 | 3.06 | [10 empty] | 339.0006 | 0.8684962 | 0.00127627 | 0.0190591 | 14.9525 | 14.9335 | -0.000387661 | -0.00137822 | 3.55385 | 3.55522 | -0.000885683 | -0.00271019 | 3.05728981 | 3.06 | [10 empty] | 226.0004 | 0.3938015 | 0.000542372 | 0.00815896 | 15.0513 | 15.0431 | -0.000202441 | -0.000636296 | 3.14249 | 3.14312 | -0.000344435 | -0.001057415 | 3.068942585 | 3.07 | [10 empty] | 339.0006 | 1.202298 | 0.00148093 | 0.0221679 | 14.9911 | 14.9689 | -0.000622298 | -0.00219417 | 3.52373 | 3.52592 | -0.000860299 | -0.002632513 | 3.057367487 | 3.06 | [10 empty] | 339.0006 | 1.118222 | 0.00127947 | 0.0191941 | 15.0208 | 15.0016 | -0.000419811 | -0.00155208 | 3.69553 | 3.69708 | -0.000859338 | -0.002629574 | 3.057370426 | 3.06
456.0008 | 2.092764 | 0.00266862 | 0.0400959 | 15.065 | 15.0249 | -0.0010747 | -0.00323649 | 3.00829 | 3.01153 | -0.001587642 | -0.004874061 | 3.065125939 | 3.07 | [10 empty] | 342.0007 | 1.198631 | 0.00158612 | 0.023679 | 14.9526 | 14.9289 | -0.000583015 | -0.00209558 | 3.59229 | 3.59439 | -0.00100135 | -0.003064131 | 3.056935869 | 3.06 | [10 empty] | 342.0006 | 1.205747 | 0.00150514 | 0.0225291 | 14.9907 | 14.9681 | -0.00052387 | -0.0019003 | 3.62553 | 3.62743 | -0.00098433 | -0.00301205 | 3.05698795 | 3.06 | [10 empty] | 228.0004 | 0.4634945 | 0.000632723 | 0.00950695 | 15.035 | 15.0254 | -0.000215706 | -0.000616629 | 2.85803 | 2.85865 | -0.000421716 | -0.001290451 | 3.058709549 | 3.06 | [10 empty] | 342.0006 | 0.8855589 | 0.00129513 | 0.0193407 | 14.9528 | 14.9335 | -0.000425136 | -0.00151145 | 3.55371 | 3.55522 | -0.000866369 | -0.002651088 | 3.057348912 | 3.06 | [10 empty] | 228.0004 | 0.4019121 | 0.000551852 | 0.00830157 | 15.0514 | 15.0431 | -0.000212127 | -0.00066674 | 3.14246 | 3.14312 | -0.000341533 | -0.001048506 | 3.068951494 | 3.07 | [10 empty] | 342.0006 | 1.220568 | 0.00152834 | 0.0228775 | 14.9918 | 14.9689 | -0.000652035 | -0.00229902 | 3.52362 | 3.52592 | -0.000875761 | -0.002679829 | 3.057320171 | 3.06 | [10 empty] | 342.0006 | 1.136237 | 0.00130896 | 0.0196365 | 15.0213 | 15.0016 | -0.000397813 | -0.00147075 | 3.69561 | 3.69708 | -0.000914223 | -0.002797524 | 3.057202476 | 3.06
460.0008 | 2.120753 | 0.00270791 | 0.0406863 | 15.0656 | 15.0249 | -0.00110741 | -0.00333499 | 3.00819 | 3.01153 | -0.001594216 | -0.004894243 | 3.065105757 | 3.07 | [10 empty] | 345.0007 | 1.217856 | 0.00161367 | 0.0240904 | 14.953 | 14.9289 | -0.000593601 | -0.00213364 | 3.59226 | 3.59439 | -0.001019731 | -0.003120376 | 3.056879624 | 3.06 | [10 empty] | 345.0006 | 1.225721 | 0.00153375 | 0.0229573 | 14.9911 | 14.9681 | -0.000539858 | -0.0019583 | 3.62548 | 3.62743 | -0.000997209 | -0.00305146 | 3.05694854 | 3.06 | [10 empty] | 230.0004 | 0.4726742 | 0.000639497 | 0.00960873 | 15.0351 | 15.0254 | -0.000208 | -0.000594598 | 2.85806 | 2.85865 | -0.000438856 | -0.001342901 | 3.058657099 | 3.06 | [10 empty] | 345.0006 | 0.9027864 | 0.00131632 | 0.0196572 | 14.9531 | 14.9335 | -0.000438099 | -0.00155754 | 3.55367 | 3.55522 | -0.000875168 | -0.002678014 | 3.057321986 | 3.06 | [10 empty] | 230.0004 | 0.4099856 | 0.000562895 | 0.00846769 | 15.0516 | 15.0431 | -0.000219029 | -0.000688435 | 3.14243 | 3.14312 | -0.000345273 | -0.001059987 | 3.068940013 | 3.07 | [10 empty] | 345.0006 | 1.238323 | 0.00154256 | 0.0230903 | 14.992 | 14.9689 | -0.000664877 | -0.00234431 | 3.52358 | 3.52592 | -0.000877748 | -0.002685908 | 3.057314092 | 3.06 | [10 empty] | 345.0006 | 1.154325 | 0.00131155 | 0.0196754 | 15.0213 | 15.0016 | -0.000417224 | -0.00154251 | 3.69554 | 3.69708 | -0.000895299 | -0.002739615 | 3.057260385 | 3.06
464.0008 | 2.148303 | 0.00274877 | 0.0413001 | 15.0662 | 15.0249 | -0.00117397 | -0.00353546 | 3.00799 | 3.01153 | -0.001567596 | -0.004812519 | 3.065187481 | 3.07 | [10 empty] | 348.0007 | 1.236409 | 0.00163601 | 0.0244238 | 14.9533 | 14.9289 | -0.00061711 | -0.00221813 | 3.59217 | 3.59439 | -0.001014744 | -0.003105118 | 3.056894882 | 3.06 | [10 empty] | 348.0006 | 1.245852 | 0.00154891 | 0.0231843 | 14.9913 | 14.9681 | -0.000542699 | -0.0019686 | 3.62547 | 3.62743 | -0.001007781 | -0.003083811 | 3.056916189 | 3.06 | [10 empty] | 232.0004 | 0.4820194 | 0.000656248 | 0.00986042 | 15.0353 | 15.0254 | -0.000214887 | -0.000614288 | 2.85804 | 2.85865 | -0.000445158 | -0.001362183 | 3.058637817 | 3.06 | [10 empty] | 348.0006 | 0.9198454 | 0.00134155 | 0.0200339 | 14.9535 | 14.9335 | -0.000406914 | -0.00144667 | 3.55378 | 3.55522 | -0.000932819 | -0.002854427 | 3.057145573 | 3.06 | [10 empty] | 231.9994 | 0.4183872 | 0.000565566 | 0.00850787 | 15.0516 | 15.0431 | -0.000203626 | -0.00064002 | 3.14248 | 3.14312 | -0.000361178 | -0.001108817 | 3.068891183 | 3.07 | [10 empty] | 348.0006 | 1.256032 | 0.00158149 | 0.0236731 | 14.9926 | 14.9689 | -0.000664648 | -0.0023435 | 3.52358 | 3.52592 | -0.000917732 | -0.002808261 | 3.057191739 | 3.06 | [10 empty] | 348.0006 | 1.172598 | 0.0013716 | 0.0205762 | 15.0222 | 15.0016 | -0.000455098 | -0.00168253 | 3.6954 | 3.69708 | -0.000917308 | -0.002806962 | 3.057193038 | 3.06
468.0008 | 2.176134 | 0.00280076 | 0.0420812 | 15.067 | 15.0249 | -0.00116544 | -0.00350975 | 3.00802 | 3.01153 | -0.001630566 | -0.005005837 | 3.064994163 | 3.07 | [10 empty] | 351.0007 | 1.254994 | 0.00165993 | 0.024781 | 14.9537 | 14.9289 | -0.000575637 | -0.00206906 | 3.59232 | 3.59439 | -0.001083179 | -0.003314527 | 3.056685473 | 3.06 | [10 empty] | 351.0006 | 1.266179 | 0.00158025 | 0.0236534 | 14.9918 | 14.9681 | -0.000525064 | -0.00190464 | 3.62553 | 3.62743 | -0.001057631 | -0.003236352 | 3.056763648 | 3.06 | [10 empty] | 234.0005 | 0.4916369 | 0.000664262 | 0.00998083 | 15.0354 | 15.0254 | -0.000226236 | -0.000646731 | 2.858 | 2.85865 | -0.000437817 | -0.001339719 | 3.058660281 | 3.06 | [10 empty] | 351.0006 | 0.9371752 | 0.00136682 | 0.0204114 | 14.9539 | 14.9335 | -0.000453588 | -0.00161261 | 3.55361 | 3.55522 | -0.00091175 | -0.002789956 | 3.057210044 | 3.06 | [10 empty] | 234.0005 | 0.4266391 | 0.000568141 | 0.00854661 | 15.0517 | 15.0431 | -0.000221 | -0.000694629 | 3.14243 | 3.14312 | -0.000351914 | -0.001080377 | 3.068919623 | 3.07 | [10 empty] | 351.0006 | 1.274051 | 0.00160368 | 0.0240053 | 14.9929 | 14.9689 | -0.00070691 | -0.00249251 | 3.52343 | 3.52592 | -0.000895191 | -0.002739285 | 3.057260715 | 3.06 | [10 empty] | 351.0006 | 1.190713 | 0.00140471 | 0.0210729 | 15.0227 | 15.0016 | -0.000464465 | -0.00171716 | 3.69536 | 3.69708 | -0.000939746 | -0.002875624 | 3.057124376 | 3.06
472.0008 | 2.203421875 | 0.00286449 | 0.0430389 | 15.068 | 15.0249 | -0.00118 | -0.0035536 | 3.00798 | 3.01153 | -0.001683548 | -0.005168493 | 3.064831507 | 3.07 | [10 empty] | 354.0007 | 1.273639 | 0.00171649 | 0.0256254 | 14.9545 | 14.9289 | -0.000623505 | -0.00224112 | 3.59215 | 3.59439 | -0.001089345 | -0.003333395 | 3.056666605 | 3.06 | [10 empty] | 354.0006 | 1.2864 | 0.00160966 | 0.0240935 | 14.9922 | 14.9681 | -0.000563031 | -0.00204236 | 3.62539 | 3.62743 | -0.001045709 | -0.00319987 | 3.05680013 | 3.06 | [10 empty] | 236.0005 | 0.5007607 | 0.000670854 | 0.0100799 | 15.0355 | 15.0254 | -0.000232774 | -0.000665418 | 2.85798 | 2.85865 | -0.00043747 | -0.001338657 | 3.058661343 | 3.06 | [10 empty] | 354.0006 | 0.9547201 | 0.00137757 | 0.0205718 | 14.954 | 14.9335 | -0.000453471 | -0.00161219 | 3.55361 | 3.55522 | -0.000918431 | -0.0028104 | 3.0571896 | 3.06 | [10 empty] | 236.0005 | 0.4350479 | 0.000591896 | 0.00890396 | 15.052 | 15.0431 | -0.000233863 | -0.000735061 | 3.14239 | 3.14312 | -0.000359114 | -0.001102479 | 3.068897521 | 3.07 | [10 empty] | 354.0006 | 1.291819 | 0.00163413 | 0.0244612 | 14.9933 | 14.9689 | -0.000690968 | -0.0024363 | 3.52349 | 3.52592 | -0.000938859 | -0.002872908 | 3.057127092 | 3.06 | [10 empty] | 354.0006 | 1.20885 | 0.00142163 | 0.0213268 | 15.023 | 15.0016 | -0.000450091 | -0.00166402 | 3.69542 | 3.69708 | -0.000975918 | -0.002986308 | 3.057013692 | 3.06
476.0008 | 2.23062 | 0.00290692 | 0.0436764 | 15.0686 | 15.0249 | -0.00121529 | -0.0036599 | 3.00787 | 3.01153 | -0.001686791 | -0.005178449 | 3.064821551 | 3.07 | [10 empty] | 357.0007 | 1.292307 | 0.00171753 | 0.0256409 | 14.9546 | 14.9289 | -0.000636563 | -0.00228806 | 3.5921 | 3.59439 | -0.00108212 | -0.003311288 | 3.056688712 | 3.06 | [10 empty] | 357.0006 | 1.306504 | 0.00161936 | 0.0242388 | 14.9924 | 14.9681 | -0.000552668 | -0.00200477 | 3.62543 | 3.62743 | -0.001070057 | -0.003274373 | 3.056725627 | 3.06 | [10 empty] | 237.9994 | 0.5104482 | 0.000686764 | 0.0103189 | 15.0358 | 15.0254 | -0.00023686 | -0.000677099 | 2.85797 | 2.85865 | -0.000453916 | -0.001388983 | 3.058611017 | 3.06 | [10 empty] | 357.0006 | 0.9722308 | 0.00142438 | 0.0212709 | 14.9547 | 14.9335 | -0.000428714 | -0.00152417 | 3.5537 | 3.55522 | -0.000990498 | -0.003030923 | 3.056969077 | 3.06 | [10 empty] | 238.0005 | 0.4436453 | 0.000600053 | 0.00902666 | 15.0521 | 15.0431 | -0.000213112 | -0.000669836 | 3.14245 | 3.14312 | -0.000384841 | -0.001181463 | 3.068818537 | 3.07 | [10 empty] | 357.0006 | 1.309244 | 0.00166517 | 0.0249258 | 14.9938 | 14.9689 | -0.000739422 | -0.00260715 | 3.52332 | 3.52592 | -0.000923972 | -0.002827353 | 3.057172647 | 3.06 | [10 empty] | 357.0006 | 1.226894 | 0.00144899 | 0.0217372 | 15.0234 | 15.0016 | -0.000494804 | -0.00182933 | 3.69525 | 3.69708 | -0.000956558 | -0.002927067 | 3.057072933 | 3.06
480.0008 | 2.257479 | 0.00294654 | 0.0442716 | 15.0692 | 15.0249 | -0.0012237 | -0.00368522 | 3.00784 | 3.01153 | -0.001716584 | -0.005269912 | 3.064730088 | 3.07 | [10 empty] | 360.0007 | 1.310938 | 0.00174352 | 0.0260288 | 14.9549 | 14.9289 | -0.000635235 | -0.00228328 | 3.59211 | 3.59439 | -0.00110494 | -0.003381115 | 3.056618885 | 3.06 | [10 empty] | 360.0006 | 1.326394 | 0.00165479 | 0.0247691 | 14.9929 | 14.9681 | -0.000572566 | -0.00207694 | 3.62536 | 3.62743 | -0.001084083 | -0.003317294 | 3.056682706 | 3.06 | [10 empty] | 240.0005 | 0.5200873 | 0.000699668 | 0.0105128 | 15.036 | 15.0254 | -0.000215289 | -0.000615437 | 2.85803 | 2.85865 | -0.000488195 | -0.001493877 | 3.058506123 | 3.06 | [10 empty] | 360.0006 | 0.9899011 | 0.00142443 | 0.0212716 | 14.9547 | 14.9335 | -0.000475433 | -0.00169027 | 3.55353 | 3.55522 | -0.000942705 | -0.002884678 | 3.057115322 | 3.06 | [10 empty] | 240.0005 | 0.4520685 | 0.000610134 | 0.00917832 | 15.0523 | 15.0431 | -0.00023937 | -0.00075237 | 3.14237 | 3.14312 | -0.000372675 | -0.001144112 | 3.068855888 | 3.07 | [10 empty] | 360.0006 | 1.326801 | 0.00167757 | 0.0251114 | 14.994 | 14.9689 | -0.000726621 | -0.00256201 | 3.52336 | 3.52592 | -0.00094864 | -0.002902839 | 3.057097161 | 3.06 | [10 empty] | 360.0006 | 1.244988 | 0.00148205 | 0.0222332 | 15.0239 | 15.0016 | -0.000473272 | -0.00174972 | 3.69533 | 3.69708 | -0.001011434 | -0.003094988 | 3.056905012 | 3.06
483.999 | 2.284903 | 0.00300927 | 0.0452141 | 15.0702 | 15.0249 | -0.0012552 | -0.00378007 | 3.00775 | 3.01153 | -0.001752957 | -0.005381577 | 3.064618423 | 3.07 | [10 empty] | 363.0007 | 1.329197 | 0.00177362 | 0.0264783 | 14.9554 | 14.9289 | -0.00065902 | -0.00236878 | 3.59202 | 3.59439 | -0.001113308 | -0.003406724 | 3.056593276 | 3.06 | [10 empty] | 363.0006 | 1.346253 | 0.00169399 | 0.0253558 | 14.9935 | 14.9681 | -0.00057566 | -0.00208817 | 3.62535 | 3.62743 | -0.001121302 | -0.003431183 | 3.056568817 | 3.06 | [10 empty] | 242.0005 | 0.529875 | 0.000712032 | 0.0106986 | 15.0361 | 15.0254 | -0.000241622 | -0.000690712 | 2.85796 | 2.85865 | -0.000470362 | -0.001439306 | 3.058560694 | 3.06 | [10 empty] | 363.0006 | 1.007486 | 0.00144441 | 0.02157 | 14.955 | 14.9335 | -0.000485812 | -0.00172717 | 3.5535 | 3.55522 | -0.000954312 | -0.002920196 | 3.057079804 | 3.06 | [10 empty] | 241.9994 | 0.460813 | 0.000609684 | 0.00917154 | 15.0523 | 15.0431 | -0.000251653 | -0.000790976 | 3.14233 | 3.14312 | -0.00035995 | -0.001105047 | 3.068894953 | 3.07 | [10 empty] | 363.0006 | 1.344323 | 0.00167282 | 0.0250403 | 14.9939 | 14.9689 | -0.000763546 | -0.0026922 | 3.52323 | 3.52592 | -0.000905114 | -0.002769648 | 3.057230352 | 3.06 | [10 empty] | 363.0006 | 1.262966 | 0.00150973 | 0.0226484 | 15.0243 | 15.0016 | -0.000520853 | -0.00192564 | 3.69515 | 3.69708 | -0.000989369 | -0.003027468 | 3.056972532 | 3.06
488.0009 | 2.311918 | 0.00305094 | 0.0458401 | 15.0708 | 15.0249 | -0.00132944 | -0.00400364 | 3.00753 | 3.01153 | -0.00171968 | -0.005279418 | 3.064720582 | 3.07 | [10 empty] | 366.0007 | 1.347184 | 0.00179132 | 0.0267425 | 14.9557 | 14.9289 | -0.0006512 | -0.00234067 | 3.59205 | 3.59439 | -0.001141688 | -0.003493564 | 3.056506436 | 3.06 | [10 empty] | 366.0006 | 1.36648 | 0.00170481 | 0.0255179 | 14.9936 | 14.9681 | -0.000630703 | -0.00228783 | 3.62515 | 3.62743 | -0.001072856 | -0.003282939 | 3.056717061 | 3.06 | [10 empty] | 244.0005 | 0.5396763 | 0.000716835 | 0.0107708 | 15.0362 | 15.0254 | -0.00024468 | -0.000699454 | 2.85795 | 2.85865 | -0.000473512 | -0.001448946 | 3.058551054 | 3.06 | [10 empty] | 366.0006 | 1.02504 | 0.00146138 | 0.0218235 | 14.9553 | 14.9335 | -0.000489185 | -0.00173916 | 3.55349 | 3.55522 | -0.000971542 | -0.002972917 | 3.057027083 | 3.06 | [10 empty] | 244.0005 | 0.46939 | 0.000621661 | 0.00935171 | 15.0525 | 15.0431 | -0.000242549 | -0.000762362 | 3.14236 | 3.14312 | -0.000382776 | -0.001175121 | 3.068824879 | 3.07 | [10 empty] | 366.0006 | 1.362107 | 0.00176201 | 0.0263753 | 14.9953 | 14.9689 | -0.000787289 | -0.00277592 | 3.52315 | 3.52592 | -0.000975708 | -0.002985665 | 3.057014335 | 3.06 | [10 empty] | 366.0006 | 1.281179 | 0.00153784 | 0.0230701 | 15.0247 | 15.0016 | -0.000528186 | -0.00195274 | 3.69513 | 3.69708 | -0.001010558 | -0.003092308 | 3.056907692 | 3.06
492.0009 | 2.339046 | 0.00311051 | 0.0467353 | 15.0717 | 15.0249 | -0.00129388 | -0.00389657 | 3.00763 | 3.01153 | -0.001812482 | -0.005564319 | 3.064435681 | 3.07 | [10 empty] | 369.0007 | 1.36597 | 0.00182199 | 0.0272003 | 14.9561 | 14.9289 | -0.000636994 | -0.0022896 | 3.5921 | 3.59439 | -0.001182305 | -0.003617854 | 3.056382146 | 3.06 | [10 empty] | 369.0006 | 1.386367 | 0.00172538 | 0.0258256 | 14.994 | 14.9681 | -0.000618527 | -0.00224366 | 3.62519 | 3.62743 | -0.001110526 | -0.00339821 | 3.05660179 | 3.06 | [10 empty] | 246.0005 | 0.5493684 | 0.000730376 | 0.0109742 | 15.0364 | 15.0254 | -0.000262314 | -0.000749865 | 2.8579 | 2.85865 | -0.00046932 | -0.001436118 | 3.058563882 | 3.06 | [10 empty] | 369.0006 | 1.042655 | 0.00149318 | 0.0222983 | 14.9558 | 14.9335 | -0.000513494 | -0.00182559 | 3.5534 | 3.55522 | -0.000979639 | -0.002997694 | 3.057002306 | 3.06 | [10 empty] | 246.0005 | 0.4782707 | 0.000641054 | 0.00964345 | 15.0527 | 15.0431 | -0.000237322 | -0.000745932 | 3.14238 | 3.14312 | -0.000402419 | -0.001235427 | 3.068764573 | 3.07 | [10 empty] | 369.0006 | 1.379963 | 0.00177765 | 0.0266095 | 14.9955 | 14.9689 | -0.000724709 | -0.00255527 | 3.52337 | 3.52592 | -0.00105141 | -0.003217316 | 3.056782684 | 3.06 | [10 empty] | 369.0006 | 1.299065 | 0.00157096 | 0.0235669 | 15.0252 | 15.0016 | -0.000542725 | -0.0020065 | 3.69507 | 3.69708 | -0.001027581 | -0.003144398 | 3.056855602 | 3.06
496.0009 | 2.365679 | 0.00316899 | 0.0476138 | 15.0726 | 15.0249 | -0.00135327 | -0.0040754 | 3.00745 | 3.01153 | -0.001812345 | -0.0055639 | 3.0644361 | 3.07 | [10 empty] | 372.0007 | 1.384391 | 0.00183775 | 0.0274357 | 14.9564 | 14.9289 | -0.000683279 | -0.00245597 | 3.59193 | 3.59439 | -0.001155068 | -0.003534509 | 3.056465491 | 3.06 | [10 empty] | 372.0006 | 1.406305 | 0.00175507 | 0.0262701 | 14.9944 | 14.9681 | -0.000639996 | -0.00232154 | 3.62511 | 3.62743 | -0.00111513 | -0.003412298 | 3.056587702 | 3.06 | [10 empty] | 247.9994 | 0.559504 | 0.000743244 | 0.0111676 | 15.0366 | 15.0254 | -0.000256728 | -0.000733897 | 2.85792 | 2.85865 | -0.000489609 | -0.001498203 | 3.058501797 | 3.06 | [10 empty] | 372.0006 | 1.060323 | 0.00150969 | 0.0225449 | 14.956 | 14.9335 | -0.00051735 | -0.0018393 | 3.55339 | 3.55522 | -0.000990187 | -0.003029971 | 3.056970029 | 3.06 | [10 empty] | 248.0005 | 0.4870637 | 0.000644667 | 0.00969779 | 15.0528 | 15.0431 | -0.000233285 | -0.000733242 | 3.14239 | 3.14312 | -0.000412241 | -0.001265579 | 3.068734421 | 3.07 | [10 empty] | 372.0006 | 1.397639 | 0.00179832 | 0.0269189 | 14.9958 | 14.9689 | -0.000775924 | -0.00273585 | 3.52319 | 3.52592 | -0.00102036 | -0.0031223 | 3.0568777 | 3.06 | [10 empty] | 372.0006 | 1.316744 | 0.00159404 | 0.0239132 | 15.0255 | 15.0016 | -0.00056662 | -0.00209484 | 3.69498 | 3.69708 | -0.001023195 | -0.003130976 | 3.056869024 | 3.06
500.0009 | 2.393009 | 0.00321613 | 0.0483222 | 15.0733 | 15.0249 | -0.00135095 | -0.00406842 | 3.00746 | 3.01153 | -0.00186202 | -0.0057164 | 3.0642836 | 3.07 | [10 empty] | 375.0007 | 1.403061 | 0.00188916 | 0.0282032 | 14.9571 | 14.9289 | -0.000653802 | -0.00235002 | 3.59204 | 3.59439 | -0.001232401 | -0.003771148 | 3.056228852 | 3.06 | [10 empty] | 375.0007 | 1.426201 | 0.00178213 | 0.0266752 | 14.9948 | 14.9681 | -0.00061542 | -0.0022324 | 3.6252 | 3.62743 | -0.001166574 | -0.003569717 | 3.056430283 | 3.06 | [10 empty] | 250.0005 | 0.5692396 | 0.000756735 | 0.0113703 | 15.0368 | 15.0254 | -0.000246366 | -0.000704275 | 2.85795 | 2.85865 | -0.000513395 | -0.001570988 | 3.058429012 | 3.06 | [10 empty] | 375.0006 | 1.078184 | 0.00153213 | 0.0228801 | 14.9563 | 14.9335 | -0.000523514 | -0.00186121 | 3.55336 | 3.55522 | -0.001001791 | -0.00306548 | 3.05693452 | 3.06 | [10 empty] | 250.0005 | 0.4959881 | 0.0006556 | 0.00986226 | 15.053 | 15.0431 | -0.0002588 | -0.00081344 | 3.14231 | 3.14312 | -0.000400074 | -0.001228226 | 3.068771774 | 3.07 | [10 empty] | 374.9991 | 1.415372 | 0.00184283 | 0.0275851 | 14.9965 | 14.9689 | -0.000814578 | -0.00287214 | 3.52305 | 3.52592 | -0.001027294 | -0.003143519 | 3.056856481 | 3.06 | [10 empty] | 375.0006 | 1.334191 | 0.0016133 | 0.0242022 | 15.0258 | 15.0016 | -0.000582908 | -0.00215506 | 3.69492 | 3.69708 | -0.001026918 | -0.00314237 | 3.05685763 | 3.06
504.0009 | 2.419957 | 0.00328097 | 0.0492963 | 15.0742 | 15.0249 | -0.0014202 | -0.00427697 | 3.00725 | 3.01153 | -0.001851916 | -0.005685382 | 3.064314618 | 3.07 | [10 empty] | 378.0007 | 1.421958 | 0.00190401 | 0.0284249 | 14.9573 | 14.9289 | -0.000687938 | -0.00247272 | 3.59192 | 3.59439 | -0.00121239 | -0.003709912 | 3.056290088 | 3.06 | [10 empty] | 378.0007 | 1.445707 | 0.00177556 | 0.0265769 | 14.9947 | 14.9681 | -0.000681964 | -0.00247378 | 3.62496 | 3.62743 | -0.001093782 | -0.003346973 | 3.056653027 | 3.06 | [10 empty] | 252.0005 | 0.5797083 | 0.000772044 | 0.0116003 | 15.037 | 15.0254 | -0.000263604 | -0.000753551 | 2.8579 | 2.85865 | -0.000509202 | -0.00155816 | 3.05844184 | 3.06 | [10 empty] | 378.0006 | 1.096325 | 0.00156267 | 0.0233361 | 14.9568 | 14.9335 | -0.000555514 | -0.00197498 | 3.55325 | 3.55522 | -0.001004262 | -0.00307304 | 3.05692696 | 3.06 | [10 empty] | 252.0005 | 0.5048399 | 0.000664827 | 0.0100011 | 15.0531 | 15.0431 | -0.000251064 | -0.000789125 | 3.14233 | 3.14312 | -0.000413076 | -0.001268144 | 3.068731856 | 3.07 | [10 empty] | 378.0006 | 1.433224 | 0.00182769 | 0.0273585 | 14.9962 | 14.9689 | -0.000817362 | -0.00288195 | 3.52304 | 3.52592 | -0.001004474 | -0.003073689 | 3.056926311 | 3.06 | [10 empty] | 378.0006 | 1.352312 | 0.00163908 | 0.0245889 | 15.0262 | 15.0016 | -0.000601526 | -0.00222389 | 3.69485 | 3.69708 | -0.001034586 | -0.003165832 | 3.056834168 | 3.06
508.0009 | 2.446184 | 0.00334784 | 0.0503011 | 15.0752 | 15.0249 | -0.00141395 | -0.00425814 | 3.00727 | 3.01153 | -0.001924765 | -0.005909029 | 3.064090971 | 3.07 | [10 empty] | 381.0007 | 1.44106 | 0.00193527 | 0.0288915 | 14.9578 | 14.9289 | -0.000725597 | -0.00260808 | 3.59178 | 3.59439 | -0.001206847 | -0.003692952 | 3.056307048 | 3.06 | [10 empty] | 381.0007 | 1.465744 | 0.00182416 | 0.0273043 | 14.9954 | 14.9681 | -0.000664612 | -0.00241083 | 3.62502 | 3.62743 | -0.001156945 | -0.003540251 | 3.056459749 | 3.06 | [10 empty] | 254.0005 | 0.5898649 | 0.000782594 | 0.0117588 | 15.0372 | 15.0254 | -0.000283706 | -0.000811015 | 2.85784 | 2.85865 | -0.000501512 | -0.001534627 | 3.058465373 | 3.06 | [10 empty] | 381.0006 | 1.114475 | 0.0015908 | 0.0237561 | 14.9572 | 14.9335 | -0.000547195 | -0.0019454 | 3.55328 | 3.55522 | -0.001039412 | -0.0031806 | 3.0568194 | 3.06 | [10 empty] | 254.0005 | 0.5138521 | 0.000683841 | 0.0102871 | 15.0534 | 15.0431 | -0.000274178 | -0.000861774 | 3.14226 | 3.14312 | -0.00041073 | -0.00126094 | 3.06873906 | 3.07 | [10 empty] | 381.0006 | 1.451029 | 0.00190116 | 0.0284582 | 14.9973 | 14.9689 | -0.000808022 | -0.00284902 | 3.52307 | 3.52592 | -0.001086253 | -0.003323933 | 3.056676067 | 3.06 | [10 empty] | 381.0006 | 1.37022 | 0.00168238 | 0.0252384 | 15.0269 | 15.0016 | -0.000590267 | -0.00218227 | 3.6949 | 3.69708 | -0.001094638 | -0.003349593 | 3.056650407 | 3.06
512.0009 | 2.472865 | 0.00341167 | 0.0512602 | 15.0762 | 15.0249 | -0.00145924 | -0.00439454 | 3.00714 | 3.01153 | -0.001947823 | -0.005979816 | 3.064020184 | 3.07 | [10 empty] | 384.0007 | 1.460286 | 0.00196964 | 0.0294046 | 14.9583 | 14.9289 | -0.000697754 | -0.002508 | 3.59188 | 3.59439 | -0.001268039 | -0.003880199 | 3.056119801 | 3.06 | [10 empty] | 384.0007 | 1.486012 | 0.00185421 | 0.027754 | 14.9959 | 14.9681 | -0.000663376 | -0.00240635 | 3.62503 | 3.62743 | -0.001193004 | -0.003650592 | 3.056349408 | 3.06 | [10 empty] | 256.0005 | 0.6000685 | 0.000789182 | 0.0118578 | 15.0373 | 15.0254 | -0.000266333 | -0.000761353 | 2.85789 | 2.85865 | -0.000525645 | -0.001608475 | 3.058391525 | 3.06 | [10 empty] | 384.0007 | 1.132745 | 0.00160717 | 0.0240005 | 14.9575 | 14.9335 | -0.000563082 | -0.00200188 | 3.55322 | 3.55522 | -0.00104258 | -0.003190294 | 3.056809706 | 3.06 | [10 empty] | 256.0005 | 0.522787 | 0.000693943 | 0.0104391 | 15.0535 | 15.0431 | -0.000279257 | -0.00087774 | 3.14225 | 3.14312 | -0.000414189 | -0.00127156 | 3.06872844 | 3.07 | [10 empty] | 384.0006 | 1.469106 | 0.00193043 | 0.0288963 | 14.9978 | 14.9689 | -0.000818495 | -0.00288595 | 3.52304 | 3.52592 | -0.001111049 | -0.003399809 | 3.056600191 | 3.06 | [10 empty] | 384.0006 | 1.388127 | 0.00168804 | 0.0253234 | 15.027 | 15.0016 | -0.000575974 | -0.00212942 | 3.69495 | 3.69708 | -0.001114803 | -0.003411296 | 3.056588704 | 3.06
516.0009 | 2.499825 | 0.00346664 | 0.052086 | 15.077 | 15.0249 | -0.0014597 | -0.00439593 | 3.00713 | 3.01153 | -0.001997462 | -0.006132207 | 3.063867793 | 3.07 | [10 empty] | 387.0008 | 1.479253 | 0.00199237 | 0.0297439 | 14.9587 | 14.9289 | -0.00071344 | -0.00256438 | 3.59183 | 3.59439 | -0.001280843 | -0.00391938 | 3.05608062 | 3.06 | [10 empty] | 387.0007 | 1.505774 | 0.00186086 | 0.0278536 | 14.996 | 14.9681 | -0.000680055 | -0.00246686 | 3.62497 | 3.62743 | -0.001183132 | -0.003620385 | 3.056379615 | 3.06 | [10 empty] | 258.0005 | 0.6103732 | 0.000810292 | 0.012175 | 15.0376 | 15.0254 | -0.00027576 | -0.000788302 | 2.85786 | 2.85865 | -0.000535093 | -0.001637386 | 3.058362614 | 3.06 | [10 empty] | 387.0007 | 1.15119 | 0.00161866 | 0.0241722 | 14.9576 | 14.9335 | -0.000541666 | -0.00192574 | 3.5533 | 3.55522 | -0.001071749 | -0.003279552 | 3.056720448 | 3.06 | [10 empty] | 258.0005 | 0.5320497 | 0.000697834 | 0.0104976 | 15.0536 | 15.0431 | -0.000267276 | -0.000840082 | 3.14228 | 3.14312 | -0.000430372 | -0.001321243 | 3.068678757 | 3.07 | [10 empty] | 387.0006 | 1.487128 | 0.00195656 | 0.0292875 | 14.9982 | 14.9689 | -0.000892812 | -0.00314799 | 3.52278 | 3.52592 | -0.001063968 | -0.003255741 | 3.056744259 | 3.06 | [10 empty] | 387.0007 | 1.405756 | 0.00173675 | 0.0260541 | 15.0277 | 15.0016 | -0.000639388 | -0.00236387 | 3.69472 | 3.69708 | -0.001099153 | -0.003363407 | 3.056636593 | 3.06
520.0009 | 2.525640625 | 0.0035408 | 0.0532003 | 15.0781 | 15.0249 | -0.00151529 | -0.00456334 | 3.00697 | 3.01153 | -0.00201717 | -0.006192711 | 3.063807289 | 3.07 | [10 empty] | 390.0008 | 1.497974 | 0.00202105 | 0.0301721 | 14.9591 | 14.9289 | -0.000770414 | -0.00276917 | 3.59162 | 3.59439 | -0.001249155 | -0.003822415 | 3.056177585 | 3.06 | [10 empty] | 390.0007 | 1.525678 | 0.00189842 | 0.0284157 | 14.9965 | 14.9681 | -0.000643649 | -0.0023348 | 3.6251 | 3.62743 | -0.001252252 | -0.00383189 | 3.05616811 | 3.06 | [10 empty] | 260.0005 | 0.6209232 | 0.000813312 | 0.0122204 | 15.0377 | 15.0254 | -0.000290503 | -0.000830447 | 2.85782 | 2.85865 | -0.000527751 | -0.001614917 | 3.058385083 | 3.06 | [10 empty] | 390.0007 | 1.169608 | 0.0016448 | 0.0245626 | 14.958 | 14.9335 | -0.000571174 | -0.00203065 | 3.55319 | 3.55522 | -0.001067538 | -0.003266665 | 3.056733335 | 3.06 | [10 empty] | 260.0005 | 0.5411609 | 0.000712838 | 0.0107233 | 15.0538 | 15.0431 | -0.000276688 | -0.000869664 | 3.14225 | 3.14312 | -0.000434109 | -0.001332715 | 3.068667285 | 3.07 | [10 empty] | 389.9991 | 1.505084 | 0.00198502 | 0.0297135 | 14.9986 | 14.9689 | -0.000835866 | -0.0029472 | 3.52298 | 3.52592 | -0.001147317 | -0.003510789 | 3.056489211 | 3.06 | [10 empty] | 390.0007 | 1.423407 | 0.00177143 | 0.0265744 | 15.0282 | 15.0016 | -0.000635698 | -0.00235023 | 3.69473 | 3.69708 | -0.00113509 | -0.003473377 | 3.056526623 | 3.06
524.0009 | 2.551484 | 0.00359317 | 0.0539871 | 15.0789 | 15.0249 | -0.00156917 | -0.00472559 | 3.0068 | 3.01153 | -0.002013696 | -0.006182046 | 3.063817954 | 3.07 | [10 empty] | 393.0008 | 1.516626 | 0.0020474 | 0.0305655 | 14.9595 | 14.9289 | -0.000719082 | -0.00258466 | 3.59181 | 3.59439 | -0.001328691 | -0.004065796 | 3.055934204 | 3.06 | [10 empty] | 393.0007 | 1.545205 | 0.00194318 | 0.0290858 | 14.9972 | 14.9681 | -0.000679064 | -0.00246326 | 3.62497 | 3.62743 | -0.001263053 | -0.003864941 | 3.056135059 | 3.06 | [10 empty] | 262.0005 | 0.6313372 | 0.000787371 | 0.0118306 | 15.0373 | 15.0254 | -0.000292636 | -0.000836543 | 2.85781 | 2.85865 | -0.000497667 | -0.00152286 | 3.05847714 | 3.06 | [10 empty] | 393.0007 | 1.187988 | 0.00166355 | 0.0248426 | 14.9583 | 14.9335 | -0.000571793 | -0.00203285 | 3.55319 | 3.55522 | -0.001087572 | -0.00332797 | 3.05667203 | 3.06 | [10 empty] | 262.0005 | 0.5503926 | 0.000717697 | 0.0107964 | 15.0539 | 15.0431 | -0.00027745 | -0.00087206 | 3.14225 | 3.14312 | -0.000440749 | -0.0013531 | 3.0686469 | 3.07 | [10 empty] | 393.0007 | 1.5228 | 0.00200546 | 0.0300195 | 14.9989 | 14.9689 | -0.0008701 | -0.00306791 | 3.52286 | 3.52592 | -0.001133272 | -0.003467811 | 3.056532189 | 3.06 | [10 empty] | 393.0007 | 1.441154 | 0.00180501 | 0.0270781 | 15.0287 | 15.0016 | -0.000615613 | -0.00227597 | 3.6948 | 3.69708 | -0.001187246 | -0.003632972 | 3.056367028 | 3.06
528.0009 | 2.577803 | 0.00367805 | 0.0552626 | 15.0802 | 15.0249 | -0.00155005 | -0.00466802 | 3.00686 | 3.01153 | -0.00211964 | -0.006507296 | 3.063492704 | 3.07 | [10 empty] | 396.0008 | 1.535508 | 0.00207862 | 0.0310315 | 14.96 | 14.9289 | -0.00076153 | -0.00273724 | 3.59165 | 3.59439 | -0.001317582 | -0.004031802 | 3.055968198 | 3.06 | [10 empty] | 396.0007 | 1.564837 | 0.00198415 | 0.0296989 | 14.9978 | 14.9681 | -0.000701751 | -0.00254555 | 3.62489 | 3.62743 | -0.001280967 | -0.003919759 | 3.056080241 | 3.06 | [10 empty] | 264.0005 | 0.6419201 | 0.000807714 | 0.0121363 | 15.0376 | 15.0254 | -0.000300241 | -0.000858283 | 2.85779 | 2.85865 | -0.000510612 | -0.001562473 | 3.058437527 | 3.06 | [10 empty] | 396.0007 | 1.206164 | 0.00168426 | 0.0251519 | 14.9586 | 14.9335 | -0.000602657 | -0.00214258 | 3.55308 | 3.55522 | -0.001076681 | -0.003294643 | 3.056705357 | 3.06 | [10 empty] | 264.0005 | 0.5596794 | 0.000733277 | 0.0110308 | 15.0541 | 15.0431 | -0.000262728 | -0.000825785 | 3.1423 | 3.14312 | -0.000469933 | -0.001442695 | 3.068557305 | 3.07 | [10 empty] | 396.0007 | 1.540766 | 0.0020499 | 0.0306848 | 14.9996 | 14.9689 | -0.000895716 | -0.00315822 | 3.52277 | 3.52592 | -0.001154369 | -0.003532368 | 3.056467632 | 3.06 | [10 empty] | 396.0007 | 1.459178 | 0.001832 | 0.027483 | 15.0291 | 15.0016 | -0.000668407 | -0.00247116 | 3.69461 | 3.69708 | -0.001162465 | -0.003557144 | 3.056442856 | 3.06
532.0009 | 2.603332 | 0.00375225 | 0.0563773 | 15.0813 | 15.0249 | -0.00158018 | -0.00475877 | 3.00677 | 3.01153 | -0.002162557 | -0.00663905 | 3.06336095 | 3.07 | [10 empty] | 399.0008 | 1.554495 | 0.00210338 | 0.0314012 | 14.9603 | 14.9289 | -0.000768829 | -0.00276347 | 3.59163 | 3.59439 | -0.001332048 | -0.004076067 | 3.055923933 | 3.06 | [10 empty] | 399.0007 | 1.584787 | 0.00198961 | 0.0297808 | 14.9979 | 14.9681 | -0.000698304 | -0.00253305 | 3.6249 | 3.62743 | -0.001290381 | -0.003948567 | 3.056051433 | 3.06 | [10 empty] | 266.0005 | 0.6524767 | 0.000853704 | 0.0128273 | 15.0383 | 15.0254 | -0.000295482 | -0.00084468 | 2.85781 | 2.85865 | -0.00056413 | -0.001726239 | 3.058273761 | 3.06 | [10 empty] | 399.0007 | 1.224613 | 0.00170879 | 0.0255181 | 14.959 | 14.9335 | -0.00063588 | -0.0022607 | 3.55296 | 3.55522 | -0.001069654 | -0.003273142 | 3.056726858 | 3.06 | [10 empty] | 266.0005 | 0.5689142 | 0.000742728 | 0.0111729 | 15.0543 | 15.0431 | -0.000293861 | -0.000923641 | 3.1422 | 3.14312 | -0.000451403 | -0.001385807 | 3.068614193 | 3.07 | [10 empty] | 399.0007 | 1.55862 | 0.00208684 | 0.0312377 | 15.0001 | 14.9689 | -0.000923905 | -0.00325762 | 3.52267 | 3.52592 | -0.001159309 | -0.003547487 | 3.056452513 | 3.06 | [10 empty] | 399.0007 | 1.476985 | 0.00186398 | 0.0279628 | 15.0296 | 15.0016 | -0.000673106 | -0.00248853 | 3.69459 | 3.69708 | -0.001190288 | -0.00364228 | 3.05635772 | 3.06
536.0009 | 2.629274 | 0.00382002 | 0.0573956 | 15.0823 | 15.0249 | -0.00160624 | -0.00483723 | 3.00669 | 3.01153 | -0.002202168 | -0.006760657 | 3.063239343 | 3.07 | [10 empty] | 402.0008 | 1.573728 | 0.00213381 | 0.0318555 | 14.9608 | 14.9289 | -0.00080876 | -0.002907 | 3.59148 | 3.59439 | -0.001323716 | -0.00405057 | 3.05594943 | 3.06 | [10 empty] | 402.0007 | 1.604473 | 0.00202461 | 0.0303046 | 14.9984 | 14.9681 | -0.000703448 | -0.00255171 | 3.62488 | 3.62743 | -0.001318165 | -0.004033585 | 3.055966415 | 3.06 | [10 empty] | 267.9993 | 0.6629879 | 0.0008701 | 0.0130736 | 15.0385 | 15.0254 | -0.000299557 | -0.000856328 | 2.85779 | 2.85865 | -0.000570428 | -0.001745509 | 3.058254491 | 3.06 | [10 empty] | 402.0007 | 1.242626 | 0.00172973 | 0.0258308 | 14.9593 | 14.9335 | -0.000613955 | -0.00218275 | 3.55304 | 3.55522 | -0.001112179 | -0.003403267 | 3.056596733 | 3.06 | [10 empty] | 268.0005 | 0.5788293 | 0.000753531 | 0.0113354 | 15.0544 | 15.0431 | -0.000281468 | -0.000884688 | 3.14224 | 3.14312 | -0.000470766 | -0.001445253 | 3.068554747 | 3.07 | [10 empty] | 402.0007 | 1.576336 | 0.00213317 | 0.0319311 | 15.0008 | 14.9689 | -0.00091999 | -0.00324381 | 3.52268 | 3.52592 | -0.001208755 | -0.00369879 | 3.05630121 | 3.06 | [10 empty] | 402.0007 | 1.495009 | 0.00191893 | 0.0287871 | 15.0304 | 15.0016 | -0.000713902 | -0.00263935 | 3.69444 | 3.69708 | -0.001202899 | -0.00368087 | 3.05631913 | 3.06
540.0009 | 2.655458 | 0.00390763 | 0.058712 | 15.0837 | 15.0249 | -0.00168316 | -0.00506888 | 3.00646 | 3.01153 | -0.002218453 | -0.006810651 | 3.063189349 | 3.07 | [10 empty] | 405.0008 | 1.593093 | 0.00217396 | 0.0324549 | 14.9614 | 14.9289 | -0.000813758 | -0.00292496 | 3.59147 | 3.59439 | -0.001360985 | -0.004164615 | 3.055835385 | 3.06 | [10 empty] | 405.0007 | 1.624657 | 0.00204919 | 0.0306725 | 14.9988 | 14.9681 | -0.000698787 | -0.00253481 | 3.6249 | 3.62743 | -0.001350309 | -0.004131945 | 3.055868055 | 3.06 | [10 empty] | 270.0005 | 0.6736744 | 0.000877018 | 0.0131776 | 15.0386 | 15.0254 | -0.000275696 | -0.000788119 | 2.85786 | 2.85865 | -0.000601553 | -0.001840753 | 3.058159247 | 3.06 | [10 empty] | 405.0007 | 1.261446 | 0.00176382 | 0.0263399 | 14.9598 | 14.9335 | -0.000602198 | -0.00214095 | 3.55308 | 3.55522 | -0.001156809 | -0.003539837 | 3.056460163 | 3.06 | [10 empty] | 270.0005 | 0.588236 | 0.000760788 | 0.0114446 | 15.0546 | 15.0431 | -0.000267981 | -0.000842298 | 3.14228 | 3.14312 | -0.000496769 | -0.001525079 | 3.068474921 | 3.07 | [10 empty] | 404.9991 | 1.59425 | 0.00215573 | 0.0322689 | 15.0012 | 14.9689 | -0.000970916 | -0.00342337 | 3.5225 | 3.52592 | -0.00118435 | -0.003624112 | 3.056375888 | 3.06 | [10 empty] | 405.0007 | 1.513039 | 0.00192211 | 0.0288347 | 15.0305 | 15.0016 | -0.000692275 | -0.00255939 | 3.69452 | 3.69708 | -0.001231171 | -0.003767384 | 3.056232616 | 3.06
544.0009 | 2.680758 | 0.00398352 | 0.0598522 | 15.0848 | 15.0249 | -0.00168081 | -0.00506181 | 3.00647 | 3.01153 | -0.002294531 | -0.00704421 | 3.06295579 | 3.07 | [10 empty] | 408.0008 | 1.611914 | 0.00220553 | 0.0329261 | 14.9618 | 14.9289 | -0.000805194 | -0.00289418 | 3.5915 | 3.59439 | -0.001396025 | -0.004271837 | 3.055728163 | 3.06 | [10 empty] | 408.0007 | 1.644426 | 0.00207592 | 0.0310727 | 14.9992 | 14.9681 | -0.000747538 | -0.00271165 | 3.62472 | 3.62743 | -0.00132735 | -0.004061691 | 3.055938309 | 3.06 | [10 empty] | 272.0005 | 0.6844893 | 0.000897989 | 0.0134927 | 15.0389 | 15.0254 | -0.000292181 | -0.000835244 | 2.85781 | 2.85865 | -0.000604005 | -0.001848254 | 3.058151746 | 3.06 | [10 empty] | 408.0007 | 1.280128 | 0.00179424 | 0.0267942 | 14.9602 | 14.9335 | -0.000616387 | -0.0021914 | 3.55303 | 3.55522 | -0.00116946 | -0.003578548 | 3.056421452 | 3.06 | [10 empty] | 272.0005 | 0.5978434 | 0.000775521 | 0.0116663 | 15.0548 | 15.0431 | -0.00028814 | -0.000905661 | 3.14222 | 3.14312 | -0.000490962 | -0.001507252 | 3.068492748 | 3.07 | [10 empty] | 408.0007 | 1.612345 | 0.00218321 | 0.0326802 | 15.0016 | 14.9689 | -0.000976267 | -0.00344224 | 3.52248 | 3.52592 | -0.001205312 | -0.003688253 | 3.056311747 | 3.06 | [10 empty] | 408.0007 | 1.531008 | 0.00195733 | 0.0293631 | 15.031 | 15.0016 | -0.00071857 | -0.00265661 | 3.69442 | 3.69708 | -0.001237361 | -0.003786325 | 3.056213675 | 3.06
548.0009 | 2.706727 | 0.00406895 | 0.0611357 | 15.0861 | 15.0249 | -0.00173799 | -0.005234 | 3.0063 | 3.01153 | -0.002324092 | -0.007134962 | 3.062865038 | 3.07 | [10 empty] | 411.0008 | 1.630509 | 0.00222728 | 0.0332508 | 14.9622 | 14.9289 | -0.000774164 | -0.00278265 | 3.59161 | 3.59439 | -0.001453305 | -0.004447114 | 3.055552886 | 3.06 | [10 empty] | 411.0007 | 1.664273 | 0.00210069 | 0.0314434 | 14.9996 | 14.9681 | -0.000748384 | -0.00271472 | 3.62472 | 3.62743 | -0.001353982 | -0.004143185 | 3.055856815 | 3.06 | [10 empty] | 274.0005 | 0.6951544 | 0.000907732 | 0.0136391 | 15.0391 | 15.0254 | -0.000318954 | -0.000911779 | 2.85774 | 2.85865 | -0.000592815 | -0.001814015 | 3.058185985 | 3.06 | [10 empty] | 411.0007 | 1.298692 | 0.00180871 | 0.0270102 | 14.9605 | 14.9335 | -0.000617851 | -0.0021966 | 3.55303 | 3.55522 | -0.00118949 | -0.003639838 | 3.056360162 | 3.06 | [10 empty] | 274.0005 | 0.6074944 | 0.000783187 | 0.0117816 | 15.0549 | 15.0431 | -0.000309333 | -0.000972271 | 3.14215 | 3.14312 | -0.000475334 | -0.001459276 | 3.068540724 | 3.07 | [10 empty] | 411.0007 | 1.629976 | 0.00221902 | 0.0332163 | 15.0021 | 14.9689 | -0.000982836 | -0.0034654 | 3.52246 | 3.52592 | -0.001232929 | -0.003772763 | 3.056227237 | 3.06 | [10 empty] | 411.0007 | 1.549147 | 0.00198044 | 0.0297098 | 15.0313 | 15.0016 | -0.000726868 | -0.00268729 | 3.69439 | 3.69708 | -0.001249185 | -0.003822505 | 3.056177495 | 3.06
552.0009 | 2.731659 | 0.00416267 | 0.0625439 | 15.0875 | 15.0249 | -0.00179951 | -0.00541928 | 3.00611 | 3.01153 | -0.002353616 | -0.007225602 | 3.062774398 | 3.07 | [10 empty] | 414.0008 | 1.649402 | 0.0022625 | 0.0337767 | 14.9627 | 14.9289 | -0.00080439 | -0.00289129 | 3.5915 | 3.59439 | -0.001456091 | -0.004455637 | 3.055544363 | 3.06 | [10 empty] | 414.0007 | 1.683909 | 0.00212858 | 0.0318608 | 15 | 14.9681 | -0.000742198 | -0.00269227 | 3.62474 | 3.62743 | -0.001386123 | -0.004241536 | 3.055758464 | 3.06 | [10 empty] | 276.0005 | 0.7058581 | 0.000917329 | 0.0137833 | 15.0392 | 15.0254 | -0.000332105 | -0.000949372 | 2.8577 | 2.85865 | -0.000585472 | -0.001791544 | 3.058208456 | 3.06 | [10 empty] | 414.0007 | 1.31713 | 0.00182854 | 0.0273064 | 14.9608 | 14.9335 | -0.000648424 | -0.00230529 | 3.55292 | 3.55522 | -0.001178595 | -0.003606501 | 3.056393499 | 3.06 | [10 empty] | 276.0005 | 0.6172442 | 0.000803475 | 0.0120868 | 15.0552 | 15.0431 | -0.000282129 | -0.000886767 | 3.14224 | 3.14312 | -0.000523879 | -0.001608309 | 3.068391691 | 3.07 | [10 empty] | 414.0007 | 1.647859375 | 0.0022383 | 0.0335048 | 15.0024 | 14.9689 | -0.000997187 | -0.00351601 | 3.52241 | 3.52592 | -0.001238724 | -0.003790496 | 3.056209504 | 3.06 | [10 empty] | 414.0007 | 1.567475 | 0.00199794 | 0.0299724 | 15.0316 | 15.0016 | -0.000757316 | -0.00279986 | 3.69428 | 3.69708 | -0.00123938 | -0.003792502 | 3.056207498 | 3.06
556.0009 | 2.756489 | 0.00426758 | 0.0641202 | 15.0891 | 15.0249 | -0.00182362 | -0.00549187 | 3.00604 | 3.01153 | -0.002436174 | -0.007479055 | 3.062520945 | 3.07 | [10 empty] | 417.0008 | 1.668172 | 0.00229745 | 0.0342984 | 14.9632 | 14.9289 | -0.000839746 | -0.00301837 | 3.59137 | 3.59439 | -0.001453313 | -0.004447139 | 3.055552861 | 3.06 | [10 empty] | 417.0007 | 1.703394 | 0.00215877 | 0.0323128 | 15.0004 | 14.9681 | -0.000778889 | -0.00282537 | 3.62461 | 3.62743 | -0.001376936 | -0.004213426 | 3.055786574 | 3.06 | [10 empty] | 278.0005 | 0.716848 | 0.000939078 | 0.0141101 | 15.0396 | 15.0254 | -0.000317581 | -0.000907852 | 2.85774 | 2.85865 | -0.000626041 | -0.001915686 | 3.058084314 | 3.06 | [10 empty] | 417.0007 | 1.335325 | 0.00188269 | 0.0281151 | 14.9616 | 14.9335 | -0.000658265 | -0.00234028 | 3.55288 | 3.55522 | -0.001220758 | -0.003735519 | 3.056264481 | 3.06 | [10 empty] | 278.0005 | 0.626948 | 0.000830092 | 0.0124872 | 15.0556 | 15.0431 | -0.000297698 | -0.0009357 | 3.14219 | 3.14312 | -0.00053453 | -0.001641006 | 3.068358994 | 3.07 | [10 empty] | 417.0007 | 1.665416 | 0.00227472 | 0.03405 | 15.0029 | 14.9689 | -0.000990229 | -0.00349147 | 3.52243 | 3.52592 | -0.001277681 | -0.003909703 | 3.056090297 | 3.06 | [10 empty] | 417.0007 | 1.58583 | 0.00204172 | 0.0306291 | 15.0323 | 15.0016 | -0.000766157 | -0.00283254 | 3.69425 | 3.69708 | -0.001277778 | -0.003910001 | 3.056089999 | 3.06
560.0009 | 2.780712 | 0.0043617 | 0.0655343 | 15.0905 | 15.0249 | -0.00187057 | -0.00563328 | 3.0059 | 3.01153 | -0.002482265 | -0.007620553 | 3.062379447 | 3.07 | [10 empty] | 420.0008 | 1.686699 | 0.00232268 | 0.0346752 | 14.9636 | 14.9289 | -0.000818428 | -0.00294175 | 3.59145 | 3.59439 | -0.001502248 | -0.004596879 | 3.055403121 | 3.06 | [10 empty] | 420.0007 | 1.723114 | 0.00219769 | 0.0328954 | 15.001 | 14.9681 | -0.000801939 | -0.00290898 | 3.62453 | 3.62743 | -0.001394838 | -0.004268205 | 3.055731795 | 3.06 | [10 empty] | 280.0005 | 0.7278002 | 0.000937321 | 0.0140837 | 15.0395 | 15.0254 | -0.00033691 | -0.000963106 | 2.85769 | 2.85865 | -0.00060191 | -0.001841846 | 3.058158154 | 3.06 | [10 empty] | 420.0007 | 1.354193 | 0.00187183 | 0.027953 | 14.9614 | 14.9335 | -0.000693584 | -0.00246585 | 3.55276 | 3.55522 | -0.001173671 | -0.003591432 | 3.056408568 | 3.06 | [10 empty] | 280.0005 | 0.6367803 | 0.000824382 | 0.0124013 | 15.0555 | 15.0431 | -0.000309311 | -0.000972203 | 3.14215 | 3.14312 | -0.000515168 | -0.001581565 | 3.068418435 | 3.07 | [10 empty] | 419.9991 | 1.682809 | 0.00231159 | 0.0346019 | 15.0035 | 14.9689 | -0.00100594 | -0.00354688 | 3.52238 | 3.52592 | -0.001303444 | -0.003988538 | 3.056011462 | 3.06 | [10 empty] | 420.0007 | 1.603873 | 0.00210192 | 0.0315322 | 15.0332 | 15.0016 | -0.000795862 | -0.00294236 | 3.69414 | 3.69708 | -0.001307832 | -0.004001966 | 3.055998034 | 3.06
564.0009 | 2.804651 | 0.00448912 | 0.0674488 | 15.0924 | 15.0249 | -0.00190602 | -0.00574004 | 3.00579 | 3.01153 | -0.002571343 | -0.007894022 | 3.062105978 | 3.07 | [10 empty] | 423.0008 | 1.705018 | 0.00235588 | 0.0351707 | 14.9641 | 14.9289 | -0.000809168 | -0.00290847 | 3.59148 | 3.59439 | -0.001543952 | -0.004724492 | 3.055275508 | 3.06 | [10 empty] | 423.0007 | 1.742397 | 0.00222197 | 0.0332588 | 15.0014 | 14.9681 | -0.000796512 | -0.00288929 | 3.62454 | 3.62743 | -0.00142422 | -0.004358114 | 3.055641886 | 3.06 | [10 empty] | 282.0005 | 0.7387463 | 0.000950326 | 0.0142791 | 15.0397 | 15.0254 | -0.000327038 | -0.000934887 | 2.85771 | 2.85865 | -0.000622195 | -0.001903916 | 3.058096084 | 3.06 | [10 empty] | 423.0007 | 1.372458 | 0.00191525 | 0.0286013 | 14.9621 | 14.9335 | -0.000652596 | -0.00232013 | 3.5529 | 3.55522 | -0.001259757 | -0.003854856 | 3.056145144 | 3.06 | [10 empty] | 282.0005 | 0.6465071 | 0.000830906 | 0.0124994 | 15.0556 | 15.0431 | -0.000310209 | -0.000975026 | 3.14215 | 3.14312 | -0.000521806 | -0.001601945 | 3.068398055 | 3.07 | [10 empty] | 423.0007 | 1.70013 | 0.00233704 | 0.0349829 | 15.0039 | 14.9689 | -0.00105116 | -0.00370631 | 3.52222 | 3.52592 | -0.001284703 | -0.003931193 | 3.056068807 | 3.06 | [10 empty] | 423.0007 | 1.622077 | 0.00207614 | 0.0311455 | 15.0328 | 15.0016 | -0.000834229 | -0.00308421 | 3.69399 | 3.69708 | -0.001240704 | -0.003796554 | 3.056203446 | 3.06
568.0009 | 2.828696 | 0.00459308 | 0.0690108 | 15.094 | 15.0249 | -0.00197033 | -0.00593371 | 3.0056 | 3.01153 | -0.002614027 | -0.008025061 | 3.061974939 | 3.07 | [10 empty] | 426.0008 | 1.723887 | 0.00239382 | 0.0357371 | 14.9647 | 14.9289 | -0.000855336 | -0.00307441 | 3.59132 | 3.59439 | -0.001539503 | -0.004710878 | 3.055289122 | 3.06 | [10 empty] | 426.0007 | 1.762146 | 0.00224637 | 0.0336239 | 15.0017 | 14.9681 | -0.000789 | -0.00286205 | 3.62457 | 3.62743 | -0.001452454 | -0.00444451 | 3.05555549 | 3.06 | [10 empty] | 284.0005 | 0.7501465 | 0.000970042 | 0.0145753 | 15.04 | 15.0254 | -0.000329428 | -0.000941718 | 2.85771 | 2.85865 | -0.000642129 | -0.001964916 | 3.058035084 | 3.06 | [10 empty] | 426.0007 | 1.390714 | 0.0019244 | 0.0287379 | 14.9622 | 14.9335 | -0.000679989 | -0.00241751 | 3.55281 | 3.55522 | -0.001241132 | -0.003797864 | 3.056202136 | 3.06 | [10 empty] | 284.0005 | 0.6564835 | 0.000837701 | 0.0126016 | 15.0557 | 15.0431 | -0.000309059 | -0.000971409 | 3.14215 | 3.14312 | -0.000528445 | -0.001622326 | 3.068377674 | 3.07 | [10 empty] | 426.0007 | 1.71787 | 0.00237031 | 0.0354809 | 15.0044 | 14.9689 | -0.00108891 | -0.00383941 | 3.52208 | 3.52592 | -0.001278287 | -0.003911559 | 3.056088441 | 3.06 | [10 empty] | 426.0007 | 1.639829 | 0.00216499 | 0.0324783 | 15.0341 | 15.0016 | -0.000822948 | -0.0030425 | 3.69404 | 3.69708 | -0.001340584 | -0.004102187 | 3.055897813 | 3.06
572.0009 | 2.851999 | 0.00470079 | 0.0706291 | 15.0956 | 15.0249 | -0.00204259 | -0.00615131 | 3.00538 | 3.01153 | -0.002646738 | -0.008125485 | 3.061874515 | 3.07 | [10 empty] | 429.0008 | 1.742422 | 0.00242142 | 0.0361492 | 14.9651 | 14.9289 | -0.000864394 | -0.00310697 | 3.59128 | 3.59439 | -0.00155507 | -0.004758513 | 3.055241487 | 3.06 | [10 empty] | 429.0007 | 1.782185 | 0.00228267 | 0.0341672 | 15.0023 | 14.9681 | -0.000774531 | -0.00280956 | 3.62462 | 3.62743 | -0.001506164 | -0.004608862 | 3.055391138 | 3.06 | [10 empty] | 286.0005 | 0.7612891 | 0.000983818 | 0.0147823 | 15.0402 | 15.0254 | -0.000335435 | -0.000958892 | 2.85769 | 2.85865 | -0.000648424 | -0.001984179 | 3.058015821 | 3.06 | [10 empty] | 429.0008 | 1.408724 | 0.00194541 | 0.0290516 | 14.9625 | 14.9335 | -0.000685416 | -0.00243681 | 3.55279 | 3.55522 | -0.001255535 | -0.003841937 | 3.056158063 | 3.06 | [10 empty] | 286.0005 | 0.666471 | 0.000856091 | 0.0128783 | 15.056 | 15.0431 | -0.000317909 | -0.000999226 | 3.14212 | 3.14312 | -0.000538817 | -0.00165417 | 3.06834583 | 3.07 | [10 empty] | 429.0007 | 1.735258 | 0.0024158 | 0.0361618 | 15.005 | 14.9689 | -0.00106426 | -0.00375249 | 3.52217 | 3.52592 | -0.001343742 | -0.004111849 | 3.055888151 | 3.06 | [10 empty] | 429.0007 | 1.657962 | 0.00218732 | 0.0328134 | 15.0344 | 15.0016 | -0.000852647 | -0.0031523 | 3.69393 | 3.69708 | -0.001330773 | -0.004072167 | 3.055927833 | 3.06
576.0009 | 2.875139 | 0.00483283 | 0.072613 | 15.0976 | 15.0249 | -0.00206139 | -0.00620793 | 3.00532 | 3.01153 | -0.002758949 | -0.008469974 | 3.061530026 | 3.07 | [10 empty] | 432.0008 | 1.761348 | 0.00246521 | 0.036803 | 14.9657 | 14.9289 | -0.000849255 | -0.00305255 | 3.59134 | 3.59439 | -0.001611779 | -0.004932045 | 3.055067955 | 3.06 | [10 empty] | 432.0007 | 1.802662 | 0.00232354 | 0.034779 | 15.0029 | 14.9681 | -0.000821343 | -0.00297937 | 3.62445 | 3.62743 | -0.001499265 | -0.004587751 | 3.055412249 | 3.06 | [10 empty] | 288.0005 | 0.7724691 | 0.000994477 | 0.0149425 | 15.0404 | 15.0254 | -0.000335509 | -0.000959104 | 2.85769 | 2.85865 | -0.000661713 | -0.002024843 | 3.057975157 | 3.06 | [10 empty] | 432.0008 | 1.426516 | 0.00198513 | 0.0296448 | 14.9631 | 14.9335 | -0.000711069 | -0.00252801 | 3.5527 | 3.55522 | -0.001270283 | -0.003887067 | 3.056112933 | 3.06 | [10 empty] | 288.0005 | 0.6766381 | 0.000864671 | 0.0130073 | 15.0561 | 15.0431 | -0.000298215 | -0.000937327 | 3.14219 | 3.14312 | -0.000567721 | -0.001742904 | 3.068257096 | 3.07 | [10 empty] | 432.0007 | 1.752655 | 0.00244155 | 0.0365472 | 15.0054 | 14.9689 | -0.00111399 | -0.00392783 | 3.522 | 3.52592 | -0.001322161 | -0.004045813 | 3.055954187 | 3.06 | [10 empty] | 432.0008 | 1.675726 | 0.0022057 | 0.0330891 | 15.0347 | 15.0016 | -0.000838616 | -0.00310043 | 3.69398 | 3.69708 | -0.001364218 | -0.004174507 | 3.055825493 | 3.06
580.0009 | 2.898519 | 0.00496187 | 0.0745519 | 15.0995 | 15.0249 | -0.00215499 | -0.00648981 | 3.00504 | 3.01153 | -0.002791526 | -0.008569985 | 3.061430015 | 3.07 | [10 empty] | 435.0008 | 1.779402 | 0.0024919 | 0.0372013 | 14.9661 | 14.9289 | -0.000841402 | -0.00302433 | 3.59137 | 3.59439 | -0.001646803 | -0.005039217 | 3.054960783 | 3.06 | [10 empty] | 435.0008 | 1.822693 | 0.00233475 | 0.0349468 | 15.0031 | 14.9681 | -0.000834263 | -0.00302624 | 3.62441 | 3.62743 | -0.001501556 | -0.004594761 | 3.055405239 | 3.06 | [10 empty] | 290.0005 | 0.7837581 | 0.00100795 | 0.0151449 | 15.0406 | 15.0254 | -0.000345952 | -0.000988955 | 2.85766 | 2.85865 | -0.000664511 | -0.002033403 | 3.057966597 | 3.06 | [10 empty] | 435.0008 | 1.444614 | 0.00199626 | 0.029811 | 14.9633 | 14.9335 | -0.00072134 | -0.00256452 | 3.55266 | 3.55522 | -0.001272388 | -0.003893506 | 3.056106494 | 3.06 | [10 empty] | 290.0005 | 0.6866841 | 0.00087754 | 0.0132009 | 15.0563 | 15.0431 | -0.000318005 | -0.000999529 | 3.14212 | 3.14312 | -0.000558732 | -0.001715307 | 3.068284693 | 3.07 | [10 empty] | 434.9991 | 1.769968 | 0.00248131 | 0.0371425 | 15.006 | 14.9689 | -0.00113687 | -0.00400851 | 3.52191 | 3.52592 | -0.001336573 | -0.004089912 | 3.055910088 | 3.06 | [10 empty] | 435.0008 | 1.693543 | 0.00224937 | 0.0337442 | 15.0354 | 15.0016 | -0.000862246 | -0.00318779 | 3.69389 | 3.69708 | -0.001386381 | -0.004242326 | 3.055757674 | 3.06
584.0009 | 2.921417 | 0.00511543 | 0.0768591 | 15.1018 | 15.0249 | -0.00219676 | -0.00661562 | 3.00491 | 3.01153 | -0.002900265 | -0.008903815 | 3.061096185 | 3.07 | [10 empty] | 438.0008 | 1.798199 | 0.0025231 | 0.0376671 | 14.9666 | 14.9289 | -0.000853053 | -0.00306621 | 3.59132 | 3.59439 | -0.001666257 | -0.005098745 | 3.054901255 | 3.06 | [10 empty] | 438.0008 | 1.842331 | 0.00237099 | 0.0354893 | 15.0036 | 14.9681 | -0.000855581 | -0.00310356 | 3.62433 | 3.62743 | -0.001512792 | -0.004629144 | 3.055370856 | 3.06 | [10 empty] | 292.0005 | 0.7952034 | 0.00102132 | 0.0153458 | 15.0408 | 15.0254 | -0.000345585 | -0.000987907 | 2.85766 | 2.85865 | -0.000677799 | -0.002074065 | 3.057925935 | 3.06 | [10 empty] | 438.0008 | 1.462877 | 0.002014 | 0.0300759 | 14.9635 | 14.9335 | -0.000711645 | -0.00253006 | 3.55269 | 3.55522 | -0.00129417 | -0.00396016 | 3.05603984 | 3.06 | [10 empty] | 291.9993 | 0.6968104 | 0.000890859 | 0.0134013 | 15.0565 | 15.0431 | -0.000314598 | -0.000988821 | 3.14213 | 3.14312 | -0.000575189 | -0.001765829 | 3.068234171 | 3.07 | [10 empty] | 438.0008 | 1.787625 | 0.00251741 | 0.0376828 | 15.0066 | 14.9689 | -0.00111695 | -0.00393827 | 3.52199 | 3.52592 | -0.001399185 | -0.004281505 | 3.055718495 | 3.06 | [10 empty] | 438.0008 | 1.711305 | 0.00229496 | 0.0344282 | 15.0361 | 15.0016 | -0.000823108 | -0.00304309 | 3.69404 | 3.69708 | -0.001473419 | -0.004508662 | 3.055491338 | 3.06
588.0009 | 2.944112 | 0.00524791 | 0.0788496 | 15.1038 | 15.0249 | -0.00227941 | -0.00686452 | 3.00467 | 3.01153 | -0.002952665 | -0.009064681 | 3.060935319 | 3.07 | [10 empty] | 441.0008 | 1.816322 | 0.00254096 | 0.0379337 | 14.9669 | 14.9289 | -0.000907994 | -0.00326368 | 3.59113 | 3.59439 | -0.001633448 | -0.004998352 | 3.055001648 | 3.06 | [10 empty] | 441.0008 | 1.861764 | 0.00239637 | 0.0358691 | 15.004 | 14.9681 | -0.000857382 | -0.0031101 | 3.62432 | 3.62743 | -0.001536656 | -0.004702169 | 3.055297831 | 3.06 | [10 empty] | 294.0005 | 0.8066805 | 0.00103968 | 0.0156217 | 15.0411 | 15.0254 | -0.000335459 | -0.000958959 | 2.85769 | 2.85865 | -0.000708222 | -0.002167158 | 3.057832842 | 3.06 | [10 empty] | 441.0008 | 1.480836 | 0.00205524 | 0.0306918 | 14.9641 | 14.9335 | -0.000737569 | -0.00262222 | 3.5526 | 3.55522 | -0.001308914 | -0.004005277 | 3.055994723 | 3.06 | [10 empty] | 294.0005 | 0.7065677 | 0.000894923 | 0.0134624 | 15.0566 | 15.0431 | -0.000327197 | -0.00102842 | 3.14209 | 3.14312 | -0.000569103 | -0.001747147 | 3.068252853 | 3.07 | [10 empty] | 441.0008 | 1.804903 | 0.00255099 | 0.0381855 | 15.0071 | 14.9689 | -0.00115333 | -0.00406655 | 3.52186 | 3.52592 | -0.001395596 | -0.004270525 | 3.055729475 | 3.06 | [10 empty] | 441.0008 | 1.72927 | 0.00231532 | 0.0347336 | 15.0364 | 15.0016 | -0.000900394 | -0.00332883 | 3.69375 | 3.69708 | -0.001414947 | -0.004329739 | 3.055670261 | 3.06
592.0009 | 2.966643 | 0.00540135 | 0.081155 | 15.1061 | 15.0249 | -0.00234797 | -0.00707097 | 3.00446 | 3.01153 | -0.003034793 | -0.009316814 | 3.060683186 | 3.07 | [10 empty] | 444.0008 | 1.834359 | 0.00257246 | 0.0384041 | 14.9673 | 14.9289 | -0.000907331 | -0.0032613 | 3.59113 | 3.59439 | -0.00166013 | -0.005079997 | 3.054920003 | 3.06 | [10 empty] | 444.0008 | 1.881562 | 0.00242561 | 0.0363069 | 15.0044 | 14.9681 | -0.000876292 | -0.00317869 | 3.62426 | 3.62743 | -0.001546745 | -0.00473304 | 3.05526696 | 3.06 | [10 empty] | 296.0005 | 0.8182263 | 0.00105174 | 0.0158028 | 15.0413 | 15.0254 | -0.000362337 | -0.00103579 | 2.85761 | 2.85865 | -0.000693534 | -0.002122213 | 3.057877787 | 3.06 | [10 empty] | 443.999 | 1.498756 | 0.00208677 | 0.0311628 | 14.9646 | 14.9335 | -0.000738428 | -0.00262528 | 3.5526 | 3.55522 | -0.001342283 | -0.004107385 | 3.055892615 | 3.06 | [10 empty] | 296.0005 | 0.7167076 | 0.000917531 | 0.0138025 | 15.0569 | 15.0431 | -0.000323454 | -0.00101666 | 3.14211 | 3.14312 | -0.000595378 | -0.00182781 | 3.06817219 | 3.07 | [10 empty] | 444.0008 | 1.822223 | 0.0025821 | 0.0386511 | 15.0075 | 14.9689 | -0.00121355 | -0.00427888 | 3.52164 | 3.52592 | -0.00135983 | -0.004161081 | 3.055838919 | 3.06 | [10 empty] | 444.0008 | 1.747001 | 0.0023468 | 0.0352059 | 15.0368 | 15.0016 | -0.000885913 | -0.00327529 | 3.6938 | 3.69708 | -0.001455028 | -0.004452385 | 3.055547615 | 3.06
596.0009 | 2.989323 | 0.00557039 | 0.0836948 | 15.1086 | 15.0249 | -0.00240062 | -0.00722954 | 3.0043 | 3.01153 | -0.003146673 | -0.009660285 | 3.060339715 | 3.07 | [10 empty] | 447.0009 | 1.852328 | 0.00261096 | 0.0389787 | 14.9679 | 14.9289 | -0.000901509 | -0.00324038 | 3.59115 | 3.59439 | -0.001705709 | -0.005219469 | 3.054780531 | 3.06 | [10 empty] | 447.0008 | 1.901098 | 0.0024656 | 0.0369054 | 15.005 | 14.9681 | -0.000869483 | -0.00315399 | 3.62428 | 3.62743 | -0.001592179 | -0.004872069 | 3.055127931 | 3.06 | [10 empty] | 297.9992 | 0.8299309 | 0.00106546 | 0.016009 | 15.0415 | 15.0254 | -0.000355293 | -0.00101566 | 2.85763 | 2.85865 | -0.000713815 | -0.002184274 | 3.057815726 | 3.06 | [10 empty] | 447.0008 | 1.516912 | 0.00210431 | 0.0314247 | 14.9649 | 14.9335 | -0.000767914 | -0.00273011 | 3.55249 | 3.55522 | -0.001331381 | -0.004074025 | 3.055925975 | 3.06 | [10 empty] | 298.0005 | 0.7269296 | 0.000932991 | 0.0140351 | 15.0571 | 15.0431 | -0.000323903 | -0.00101807 | 3.1421 | 3.14312 | -0.000605472 | -0.001858799 | 3.068141201 | 3.07 | [10 empty] | 447.0008 | 1.839636 | 0.00262345 | 0.0392701 | 15.0082 | 14.9689 | -0.00119918 | -0.00422822 | 3.5217 | 3.52592 | -0.001423421 | -0.004355669 | 3.055644331 | 3.06 | [10 empty] | 447.0008 | 1.764976 | 0.0023854 | 0.0357848 | 15.0374 | 15.0016 | -0.00093944 | -0.00347319 | 3.69361 | 3.69708 | -0.001443507 | -0.004417131 | 3.055582869 | 3.06
600.0009 | 3.011983 | 0.00574416 | 0.0863056 | 15.1112 | 15.0249 | -0.00244848 | -0.00737368 | 3.00416 | 3.01153 | -0.003271742 | -0.010044247 | 3.059955753 | 3.07 | [10 empty] | 450.0009 | 1.870537 | 0.00265788 | 0.0396793 | 14.9686 | 14.9289 | -0.000891922 | -0.00320592 | 3.59118 | 3.59439 | -0.001760733 | -0.005387842 | 3.054612158 | 3.06 | [10 empty] | 450.0008 | 1.920812 | 0.00249251 | 0.0373082 | 15.0054 | 14.9681 | -0.000920739 | -0.00333992 | 3.62409 | 3.62743 | -0.001566452 | -0.004793343 | 3.055206657 | 3.06 | [10 empty] | 300.0006 | 0.8415433 | 0.00106994 | 0.0160763 | 15.0415 | 15.0254 | -0.000361063 | -0.00103215 | 2.85762 | 2.85865 | -0.000710318 | -0.002173573 | 3.057826427 | 3.06 | [10 empty] | 450.0008 | 1.535299 | 0.00211572 | 0.031595 | 14.965 | 14.9335 | -0.000792989 | -0.00281925 | 3.55241 | 3.55522 | -0.001315564 | -0.004025626 | 3.055974374 | 3.06 | [10 empty] | 300.0005 | 0.7372794 | 0.000950049 | 0.0142917 | 15.0574 | 15.0431 | -0.000317943 | -0.000999334 | 3.14212 | 3.14312 | -0.000631745 | -0.001939457 | 3.068060543 | 3.07 | [10 empty] | 449.999 | 1.857326 | 0.0026544 | 0.0397335 | 15.0086 | 14.9689 | -0.00121284 | -0.00427639 | 3.52165 | 3.52592 | -0.001435858 | -0.004393724 | 3.055606276 | 3.06 | [10 empty] | 450.0008 | 1.782804 | 0.00241438 | 0.0362197 | 15.0379 | 15.0016 | -0.000959373 | -0.00354688 | 3.69353 | 3.69708 | -0.001455081 | -0.004452547 | 3.055547453 | 3.06
604.0009 | 3.033832 | 0.00594642 | 0.0893447 | 15.1143 | 15.0249 | -0.00258269 | -0.00777786 | 3.00375 | 3.01153 | -0.003340153 | -0.010254269 | 3.059745731 | 3.07 | [10 empty] | 453.0009 | 1.888677 | 0.00269104 | 0.0401743 | 14.9691 | 14.9289 | -0.000930475 | -0.00334449 | 3.59105 | 3.59439 | -0.00175794 | -0.005379296 | 3.054620704 | 3.06 | [10 empty] | 453.0008 | 1.940629 | 0.00252567 | 0.0378045 | 15.0059 | 14.9681 | -0.00091418 | -0.00331613 | 3.62412 | 3.62743 | -0.001607985 | -0.004920433 | 3.055079567 | 3.06 | [10 empty] | 302.0006 | 0.8532709 | 0.00107951 | 0.0162201 | 15.0417 | 15.0254 | -0.000369102 | -0.00105513 | 2.85759 | 2.85865 | -0.000713114 | -0.002182129 | 3.057817871 | 3.06 | [10 empty] | 453.0008 | 1.55381 | 0.00214439 | 0.0320231 | 14.9655 | 14.9335 | -0.000757932 | -0.00269462 | 3.55253 | 3.55522 | -0.001382664 | -0.004230951 | 3.055769049 | 3.06 | [10 empty] | 302.0005 | 0.7472646 | 0.00095259 | 0.0143299 | 15.0574 | 15.0431 | -0.000350274 | -0.00110095 | 3.14202 | 3.14312 | -0.000599938 | -0.001841811 | 3.068158189 | 3.07 | [10 empty] | 453.0008 | 1.874895 | 0.00269513 | 0.0403432 | 15.0092 | 14.9689 | -0.00122804 | -0.00432996 | 3.52159 | 3.52592 | -0.001458763 | -0.004463815 | 3.055536185 | 3.06 | [10 empty] | 453.0008 | 1.800646 | 0.00243965 | 0.0365987 | 15.0382 | 15.0016 | -0.000981541 | -0.00362883 | 3.69345 | 3.69708 | -0.001453373 | -0.004447321 | 3.055552679 | 3.06
608.0009 | 3.055204 | 0.00613269 | 0.0921433 | 15.1171 | 15.0249 | -0.00265607 | -0.00799883 | 3.00353 | 3.01153 | -0.003451766 | -0.010596921 | 3.059403079 | 3.07 | [10 empty] | 456.0009 | 1.907274 | 0.00272183 | 0.0406339 | 14.9696 | 14.9289 | -0.000948254 | -0.00340839 | 3.59098 | 3.59439 | -0.001771824 | -0.005421781 | 3.054578219 | 3.06 | [10 empty] | 456.0008 | 1.960409 | 0.0025617 | 0.0383438 | 15.0065 | 14.9681 | -0.000916064 | -0.00332296 | 3.62411 | 3.62743 | -0.001645148 | -0.005034154 | 3.054965846 | 3.06 | [10 empty] | 304.0006 | 0.8647512 | 0.0010999 | 0.0165265 | 15.042 | 15.0254 | -0.000381102 | -0.00108944 | 2.85756 | 2.85865 | -0.000722553 | -0.002211013 | 3.057788987 | 3.06 | [10 empty] | 456.0008 | 1.572327 | 0.00216935 | 0.032396 | 14.9658 | 14.9335 | -0.000775074 | -0.00275556 | 3.55247 | 3.55522 | -0.001385816 | -0.004240596 | 3.055759404 | 3.06 | [10 empty] | 304.0005 | 0.7578163 | 0.000964154 | 0.0145039 | 15.0576 | 15.0431 | -0.000334808 | -0.00105234 | 3.14207 | 3.14312 | -0.000629116 | -0.001931386 | 3.068068614 | 3.07 | [10 empty] | 456.0008 | 1.892309 | 0.00273008 | 0.0408662 | 15.0098 | 14.9689 | -0.00124024 | -0.00437301 | 3.52155 | 3.52592 | -0.001487337 | -0.004551251 | 3.055448749 | 3.06 | [10 empty] | 456.0008 | 1.818212 | 0.00247442 | 0.0371204 | 15.0388 | 15.0016 | -0.000999234 | -0.00369425 | 3.69338 | 3.69708 | -0.001474287 | -0.004511319 | 3.055488681 | 3.06
612.0009 | 3.076775 | 0.00634531 | 0.095338 | 15.1203 | 15.0249 | -0.00269608 | -0.00811933 | 3.00341 | 3.01153 | -0.003622863 | -0.01112219 | 3.05887781 | 3.07 | [10 empty] | 459.0009 | 1.925814 | 0.0027652 | 0.0412815 | 14.9702 | 14.9289 | -0.000956702 | -0.00343876 | 3.59095 | 3.59439 | -0.001803493 | -0.005518689 | 3.054481311 | 3.06 | [10 empty] | 459.0008 | 1.97962 | 0.00259254 | 0.0388054 | 15.0069 | 14.9681 | -0.000918202 | -0.00333072 | 3.6241 | 3.62743 | -0.001669004 | -0.005107153 | 3.054892847 | 3.06 | [10 empty] | 306.0006 | 0.8764658 | 0.00112096 | 0.0168429 | 15.0423 | 15.0254 | -0.000370183 | -0.00105822 | 2.85759 | 2.85865 | -0.000752973 | -0.002304098 | 3.057695902 | 3.06 | [10 empty] | 458.999 | 1.590486 | 0.00219673 | 0.0328048 | 14.9663 | 14.9335 | -0.000808104 | -0.00287299 | 3.55235 | 3.55522 | -0.001385445 | -0.004239462 | 3.055760538 | 3.06 | [10 empty] | 306.0005 | 0.7681364 | 0.000981211 | 0.0147605 | 15.0579 | 15.0431 | -0.000356965 | -0.00112198 | 3.142 | 3.14312 | -0.000626762 | -0.00192416 | 3.06807584 | 3.07 | [10 empty] | 459.0008 | 1.90957 | 0.00277864 | 0.0415931 | 15.0105 | 14.9689 | -0.00128559 | -0.00453288 | 3.52139 | 3.52592 | -0.001488535 | -0.004554916 | 3.055445084 | 3.06 | [10 empty] | 459.0008 | 1.836091 | 0.00252347 | 0.0378562 | 15.0395 | 15.0016 | -0.00100829 | -0.00372771 | 3.69335 | 3.69708 | -0.001512652 | -0.004628716 | 3.055371284 | 3.06
616.0009 | 3.098168 | 0.00655127 | 0.0984325 | 15.1234 | 15.0249 | -0.00278526 | -0.00838791 | 3.00314 | 3.01153 | -0.003737539 | -0.011474245 | 3.058525755 | 3.07 | [10 empty] | 462.0009 | 1.944227 | 0.00279004 | 0.0416523 | 14.9706 | 14.9289 | -0.000952003 | -0.00342187 | 3.59097 | 3.59439 | -0.001835723 | -0.005617314 | 3.054382686 | 3.06 | [10 empty] | 462.0008 | 1.998978 | 0.00262468 | 0.0392866 | 15.0074 | 14.9681 | -0.000973546 | -0.00353147 | 3.6239 | 3.62743 | -0.00164717 | -0.005040341 | 3.054959659 | 3.06 | [10 empty] | 308.0006 | 0.8880007 | 0.00113416 | 0.0170412 | 15.0425 | 15.0254 | -0.000356707 | -0.0010197 | 2.85763 | 2.85865 | -0.000780246 | -0.002387552 | 3.057612448 | 3.06 | [10 empty] | 462.0008 | 1.609098 | 0.00221968 | 0.0331475 | 14.9666 | 14.9335 | -0.00083076 | -0.00295354 | 3.55227 | 3.55522 | -0.001382973 | -0.004231897 | 3.055768103 | 3.06 | [10 empty] | 308.0005 | 0.7788664 | 0.000992538 | 0.0149309 | 15.058 | 15.0431 | -0.000377846 | -0.00118762 | 3.14194 | 3.14312 | -0.000614315 | -0.001885946 | 3.068114054 | 3.07 | [10 empty] | 462.0008 | 1.926923 | 0.00280766 | 0.0420276 | 15.0109 | 14.9689 | -0.00131688 | -0.00464322 | 3.52128 | 3.52592 | -0.001483951 | -0.00454089 | 3.05545911 | 3.06 | [10 empty] | 462.0008 | 1.853874 | 0.00255908 | 0.0383904 | 15.04 | 15.0016 | -0.00101263 | -0.00374379 | 3.69334 | 3.69708 | -0.001543143 | -0.004722019 | 3.055277981 | 3.06
620.0009 | 3.119948 | 0.00677093 | 0.101733 | 15.1267 | 15.0249 | -0.00287941 | -0.00867144 | 3.00286 | 3.01153 | -0.003862005 | -0.011856356 | 3.058143644 | 3.07 | [10 empty] | 465.0009 | 1.962231 | 0.00283558 | 0.0423322 | 14.9713 | 14.9289 | -0.000966615 | -0.00347439 | 3.59092 | 3.59439 | -0.001868496 | -0.005717598 | 3.054282402 | 3.06 | [10 empty] | 465.0008 | 2.017646 | 0.00265847 | 0.0397923 | 15.0079 | 14.9681 | -0.000975586 | -0.00353887 | 3.6239 | 3.62743 | -0.001680431 | -0.005142119 | 3.054857881 | 3.06 | [10 empty] | 310.0006 | 0.8995472 | 0.00115157 | 0.0173028 | 15.0428 | 15.0254 | -0.000386158 | -0.00110389 | 2.85755 | 2.85865 | -0.0007722 | -0.002362931 | 3.057637069 | 3.06 | [10 empty] | 465.0008 | 1.627559 | 0.00224318 | 0.0334984 | 14.967 | 14.9335 | -0.000830787 | -0.00295363 | 3.55227 | 3.55522 | -0.001409661 | -0.004313564 | 3.055686436 | 3.06 | [10 empty] | 310.0005 | 0.789522 | 0.00101164 | 0.0152182 | 15.0583 | 15.0431 | -0.000347327 | -0.00109169 | 3.14203 | 3.14312 | -0.000662851 | -0.002034952 | 3.067965048 | 3.07 | [10 empty] | 464.999 | 1.944111 | 0.00284908 | 0.0426475 | 15.0115 | 14.9689 | -0.00132827 | -0.00468338 | 3.52124 | 3.52592 | -0.001512519 | -0.004628307 | 3.055371693 | 3.06 | [10 empty] | 465.0008 | 1.871823 | 0.00266587 | 0.0399924 | 15.0416 | 15.0016 | -0.00107649 | -0.00397985 | 3.6931 | 3.69708 | -0.001584472 | -0.004848484 | 3.055151516 | 3.06
624.0009 | 3.140994 | 0.00701282 | 0.105367 | 15.1303 | 15.0249 | -0.00296791 | -0.00893796 | 3.00259 | 3.01153 | -0.004009466 | -0.01230906 | 3.05769094 | 3.07 | [10 empty] | 468.0009 | 1.980222 | 0.00286772 | 0.042812 | 14.9717 | 14.9289 | -0.0009875 | -0.00354946 | 3.59084 | 3.59439 | -0.001872926 | -0.005731155 | 3.054268845 | 3.06 | [10 empty] | 468.0008 | 2.036827 | 0.00268356 | 0.0401679 | 15.0083 | 14.9681 | -0.00100458 | -0.00364405 | 3.62379 | 3.62743 | -0.001676735 | -0.00513081 | 3.05486919 | 3.06 | [10 empty] | 312.0006 | 0.9109971 | 0.00116782 | 0.0175471 | 15.043 | 15.0254 | -0.000399168 | -0.00114108 | 2.85751 | 2.85865 | -0.000771497 | -0.002360782 | 3.057639218 | 3.06 | [10 empty] | 468.0008 | 1.646143 | 0.0022726 | 0.0339378 | 14.9674 | 14.9335 | -0.000834832 | -0.00296802 | 3.55226 | 3.55522 | -0.001433537 | -0.004386624 | 3.055613376 | 3.06 | [10 empty] | 312.0005 | 0.800377 | 0.00103005 | 0.0154952 | 15.0586 | 15.0431 | -0.000376172 | -0.00118235 | 3.14194 | 3.14312 | -0.000654135 | -0.002008193 | 3.067991807 | 3.07 | [10 empty] | 468.0008 | 1.961181 | 0.00288092 | 0.0431241 | 15.012 | 14.9689 | -0.00139029 | -0.00490205 | 3.52102 | 3.52592 | -0.00148339 | -0.004539173 | 3.055460827 | 3.06 | [10 empty] | 468.0008 | 1.889414 | 0.00264154 | 0.0396274 | 15.0413 | 15.0016 | -0.00105884 | -0.00391461 | 3.69316 | 3.69708 | -0.001580779 | -0.004837185 | 3.055162815 | 3.06
628.0009 | 3.162298 | 0.00724702 | 0.108886 | 15.1338 | 15.0249 | -0.00305307 | -0.00919443 | 3.00234 | 3.01153 | -0.004156894 | -0.012761663 | 3.057238337 | 3.07 | [10 empty] | 471.0009 | 1.998249 | 0.00291332 | 0.0434927 | 14.9724 | 14.9289 | -0.000996061 | -0.00358023 | 3.59081 | 3.59439 | -0.001911253 | -0.005848434 | 3.054151566 | 3.06 | [10 empty] | 471.0008 | 2.055747 | 0.00271291 | 0.0406072 | 15.0087 | 14.9681 | -0.00101282 | -0.00367394 | 3.62376 | 3.62743 | -0.001695077 | -0.005186936 | 3.054813064 | 3.06 | [10 empty] | 314.0006 | 0.9226304 | 0.00117487 | 0.0176529 | 15.0431 | 15.0254 | -0.000398117 | -0.00113808 | 2.85751 | 2.85865 | -0.00077814 | -0.002381108 | 3.057618892 | 3.06 | [10 empty] | 471.0008 | 1.664381 | 0.00229642 | 0.0342935 | 14.9677 | 14.9335 | -0.000880465 | -0.00313025 | 3.55209 | 3.55522 | -0.001405762 | -0.004301632 | 3.055698368 | 3.06 | [10 empty] | 314.0005 | 0.8110935 | 0.00103978 | 0.0156415 | 15.0587 | 15.0431 | -0.000365909 | -0.0011501 | 3.14197 | 3.14312 | -0.000670313 | -0.00205786 | 3.06794214 | 3.07 | [10 empty] | 471.0008 | 1.978216 | 0.00292507 | 0.043785 | 15.0127 | 14.9689 | -0.00141753 | -0.00499809 | 3.52093 | 3.52592 | -0.001504425 | -0.004603542 | 3.055396458 | 3.06 | [10 empty] | 471.0008 | 1.907105 | 0.00267311 | 0.0401011 | 15.0417 | 15.0016 | -0.00107831 | -0.00398658 | 3.69309 | 3.69708 | -0.001588406 | -0.004860523 | 3.055139477 | 3.06
632.0009 | 3.182829 | 0.00749556 | 0.11262 | 15.1376 | 15.0249 | -0.00315415 | -0.00949881 | 3.00203 | 3.01153 | -0.004304072 | -0.013213502 | 3.056786498 | 3.07 | [10 empty] | 474.0009 | 2.016255 | 0.00294666 | 0.0439904 | 14.9729 | 14.9289 | -0.00104723 | -0.00376414 | 3.59063 | 3.59439 | -0.00189455 | -0.005797322 | 3.054202678 | 3.06 | [10 empty] | 474.0008 | 2.075082 | 0.00275003 | 0.0411629 | 15.0093 | 14.9681 | -0.00105712 | -0.00383463 | 3.6236 | 3.62743 | -0.001690906 | -0.005174173 | 3.054825827 | 3.06 | [10 empty] | 316.0006 | 0.9347346 | 0.00118563 | 0.0178147 | 15.0433 | 15.0254 | -0.000374077 | -0.00106935 | 2.85758 | 2.85865 | -0.000815901 | -0.002496658 | 3.057503342 | 3.06 | [10 empty] | 474.0008 | 1.682731 | 0.00228891 | 0.0341814 | 14.9676 | 14.9335 | -0.000883356 | -0.00314053 | 3.55208 | 3.55522 | -0.001396279 | -0.004272614 | 3.055727386 | 3.06 | [10 empty] | 316.0005 | 0.8220082 | 0.00105177 | 0.0158219 | 15.0589 | 15.0431 | -0.000378531 | -0.00118977 | 3.14193 | 3.14312 | -0.000670863 | -0.002059549 | 3.067940451 | 3.07 | [10 empty] | 474.0008 | 1.995171 | 0.00296651 | 0.0444054 | 15.0133 | 14.9689 | -0.00138334 | -0.00487754 | 3.52105 | 3.52592 | -0.001578358 | -0.004829776 | 3.055170224 | 3.06 | [10 empty] | 474.0008 | 1.924561 | 0.00271527 | 0.0407335 | 15.0424 | 15.0016 | -0.0011476 | -0.00424278 | 3.69284 | 3.69708 | -0.00156728 | -0.004795875 | 3.055204125 | 3.06
636.0009 | 3.202914 | 0.00774409 | 0.116355 | 15.1413 | 15.0249 | -0.00321283 | -0.00967552 | 3.00185 | 3.01153 | -0.004487695 | -0.013777223 | 3.056222777 | 3.07 | [10 empty] | 477.0009 | 2.034433 | 0.00297913 | 0.0444751 | 14.9734 | 14.9289 | -0.00100807 | -0.0036234 | 3.59077 | 3.59439 | -0.001966793 | -0.006018386 | 3.053981614 | 3.06 | [10 empty] | 477.0008 | 2.094192 | 0.00279307 | 0.041807 | 15.0099 | 14.9681 | -0.00107685 | -0.00390619 | 3.62353 | 3.62743 | -0.001711527 | -0.005237274 | 3.054762726 | 3.06 | [10 empty] | 318.0006 | 0.9465748 | 0.00120123 | 0.018049 | 15.0435 | 15.0254 | -0.000406418 | -0.00116181 | 2.85749 | 2.85865 | -0.000797715 | -0.002441009 | 3.057558991 | 3.06 | [10 empty] | 477.0008 | 1.701152 | 0.00234394 | 0.0350031 | 14.9685 | 14.9335 | -0.000894997 | -0.00318191 | 3.55204 | 3.55522 | -0.001445077 | -0.004421935 | 3.055578065 | 3.06 | [10 empty] | 318.0005 | 0.8329366 | 0.00105951 | 0.0159383 | 15.059 | 15.0431 | -0.000370493 | -0.00116451 | 3.14196 | 3.14312 | -0.000687041 | -0.002109214 | 3.067890786 | 3.07 | [10 empty] | 477.0008 | 2.012138 | 0.00300612 | 0.0449982 | 15.0139 | 14.9689 | -0.00141267 | -0.00498095 | 3.52094 | 3.52592 | -0.001587067 | -0.004856424 | 3.055143576 | 3.06 | [10 empty] | 477.0008 | 1.942588 | 0.00275113 | 0.0412714 | 15.0429 | 15.0016 | -0.00114842 | -0.00424578 | 3.69283 | 3.69708 | -0.001597762 | -0.004889152 | 3.055110848 | 3.06
640.0009 | 3.223678 | 0.00799924 | 0.120188 | 15.1451 | 15.0249 | -0.00334505 | -0.0100737 | 3.00146 | 3.01153 | -0.004608154 | -0.014147032 | 3.055852968 | 3.07 | [10 empty] | 480.0009 | 2.052599 | 0.0029869 | 0.0445912 | 14.9735 | 14.9289 | -0.0012852 | -0.00461953 | 3.58977 | 3.59439 | -0.001695438 | -0.005188042 | 3.054811958 | 3.06 | [10 empty] | 480.0009 | 2.11334 | 0.00280821 | 0.0420336 | 15.0102 | 14.9681 | -0.00105253 | -0.00381797 | 3.62362 | 3.62743 | -0.001756274 | -0.005374198 | 3.054625802 | 3.06 | [10 empty] | 320.0006 | 0.9583706 | 0.00121328 | 0.01823 | 15.0437 | 15.0254 | -0.000423696 | -0.0012112 | 2.85744 | 2.85865 | -0.000793515 | -0.002428157 | 3.057571843 | 3.06 | [10 empty] | 480.0009 | 1.719408 | 0.00237152 | 0.035415 | 14.9689 | 14.9335 | -0.000908499 | -0.00322992 | 3.55199 | 3.55522 | -0.001457704 | -0.004460575 | 3.055539425 | 3.06 | [10 empty] | 320.0005 | 0.8437207 | 0.00106913 | 0.016083 | 15.0592 | 15.0431 | -0.000376655 | -0.00118387 | 3.14194 | 3.14312 | -0.000693951 | -0.00213043 | 3.06786957 | 3.07 | [10 empty] | 480.0008 | 2.029499 | 0.00304672 | 0.0456059 | 15.0145 | 14.9689 | -0.0014204 | -0.00500823 | 3.52092 | 3.52592 | -0.001621294 | -0.004961159 | 3.055038841 | 3.06 | [10 empty] | 480.0008 | 1.960423 | 0.0027817 | 0.04173 | 15.0434 | 15.0016 | -0.00116592 | -0.00431051 | 3.69277 | 3.69708 | -0.001614725 | -0.004941058 | 3.055058942 | 3.06
644.0009 | 3.244569 | 0.00825874 | 0.124087 | 15.149 | 15.0249 | -0.00345255 | -0.0103975 | 3.00113 | 3.01153 | -0.004754987 | -0.014597809 | 3.055402191 | 3.07 | [10 empty] | 483.0009 | 2.070949 | 0.00305248 | 0.0455703 | 14.9745 | 14.9289 | -0.00104269 | -0.00374783 | 3.59064 | 3.59439 | -0.002003975 | -0.006132164 | 3.053867836 | 3.06 | [10 empty] | 483.0009 | 2.132971 | 0.00285234 | 0.0426941 | 15.0108 | 14.9681 | -0.00104974 | -0.00380785 | 3.62363 | 3.62743 | -0.001798929 | -0.005504724 | 3.054495276 | 3.06 | [10 empty] | 322.0006 | 0.9701294 | 0.00122788 | 0.0184494 | 15.0439 | 15.0254 | -0.000415305 | -0.00118721 | 2.85746 | 2.85865 | -0.000813793 | -0.002490206 | 3.057509794 | 3.06 | [10 empty] | 483.0009 | 1.737703 | 0.00238874 | 0.0356722 | 14.9691 | 14.9335 | -0.000909061 | -0.00323191 | 3.55199 | 3.55522 | -0.001471046 | -0.0045014 | 3.0554986 | 3.06 | [10 empty] | 321.9992 | 0.8546684 | 0.00108864 | 0.0163765 | 15.0595 | 15.0431 | -0.000388081 | -0.00121978 | 3.1419 | 3.14312 | -0.000701136 | -0.002152489 | 3.067847511 | 3.07 | [10 empty] | 483.0008 | 2.046479 | 0.00307268 | 0.0459946 | 15.0149 | 14.9689 | -0.00145979 | -0.0051471 | 3.52078 | 3.52592 | -0.001608192 | -0.004921068 | 3.055078932 | 3.06 | [10 empty] | 483.0008 | 1.978065 | 0.00281967 | 0.0422997 | 15.0439 | 15.0016 | -0.0011291 | -0.00417437 | 3.6929 | 3.69708 | -0.001683052 | -0.005150138 | 3.054849862 | 3.06
648.0009 | 3.264952 | 0.00851124 | 0.127881 | 15.1528 | 15.0249 | -0.00352833 | -0.0106257 | 3.0009 | 3.01153 | -0.004928313 | -0.01512992 | 3.05487008 | 3.07 | [10 empty] | 486.0009 | 2.088838 | 0.00309516 | 0.0462074 | 14.9751 | 14.9289 | -0.00107928 | -0.00387937 | 3.59051 | 3.59439 | -0.002007829 | -0.006143956 | 3.053856044 | 3.06 | [10 empty] | 486.0009 | 2.151881 | 0.0028906 | 0.0432669 | 15.0114 | 14.9681 | -0.00107947 | -0.00391571 | 3.62352 | 3.62743 | -0.001808526 | -0.005534089 | 3.054465911 | 3.06 | [10 empty] | 324.0006 | 0.982234 | 0.00124831 | 0.0187565 | 15.0442 | 15.0254 | -0.000399075 | -0.00114082 | 2.85751 | 2.85865 | -0.000851201 | -0.002604675 | 3.057395325 | 3.06 | [10 empty] | 486.0009 | 1.756394 | 0.00242431 | 0.0362033 | 14.9697 | 14.9335 | -0.000911669 | -0.00324119 | 3.55198 | 3.55522 | -0.001508257 | -0.004615265 | 3.055384735 | 3.06 | [10 empty] | 324.0006 | 0.8654906 | 0.00109999 | 0.0165472 | 15.0597 | 15.0431 | -0.000403732 | -0.00126898 | 3.14185 | 3.14312 | -0.000698505 | -0.002144409 | 3.067855591 | 3.07 | [10 empty] | 486.0009 | 2.06364 | 0.00311912 | 0.0466897 | 15.0156 | 14.9689 | -0.00144683 | -0.00510141 | 3.52082 | 3.52592 | -0.001666078 | -0.005098198 | 3.054901802 | 3.06 | [10 empty] | 486.0008 | 1.99524 | 0.00285312 | 0.0428015 | 15.0444 | 15.0016 | -0.0011796 | -0.00436107 | 3.69272 | 3.69708 | -0.00166757 | -0.005102764 | 3.054897236 | 3.06
652.0009 | 3.285372 | 0.00878833 | 0.132044 | 15.157 | 15.0249 | -0.00366593 | -0.01104 | 3.00049 | 3.01153 | -0.005068114 | -0.015559109 | 3.054440891 | 3.07 | [10 empty] | 489.0009 | 2.106702 | 0.00313535 | 0.0468074 | 14.9757 | 14.9289 | -0.00108652 | -0.00390536 | 3.59049 | 3.59439 | -0.002042254 | -0.006249298 | 3.053750702 | 3.06 | [10 empty] | 489.0009 | 2.171471 | 0.00293408 | 0.0439177 | 15.012 | 14.9681 | -0.00107861 | -0.00391259 | 3.62352 | 3.62743 | -0.001848421 | -0.00565617 | 3.05434383 | 3.06 | [10 empty] | 326.0006 | 0.994166 | 0.00126454 | 0.0190003 | 15.0444 | 15.0254 | -0.000435366 | -0.00124456 | 2.85741 | 2.85865 | -0.000829517 | -0.002538322 | 3.057461678 | 3.06 | [10 empty] | 489.0009 | 1.775548 | 0.00243903 | 0.0364232 | 14.9699 | 14.9335 | -0.000952736 | -0.00338719 | 3.55184 | 3.55522 | -0.00148224 | -0.004535656 | 3.055464344 | 3.06 | [10 empty] | 326.0006 | 0.8761968 | 0.00112683 | 0.0169511 | 15.0601 | 15.0431 | -0.000408679 | -0.00128453 | 3.14184 | 3.14312 | -0.000721866 | -0.002216128 | 3.067783872 | 3.07 | [10 empty] | 489.0009 | 2.080998 | 0.00313886 | 0.0469853 | 15.0159 | 14.9689 | -0.00151354 | -0.00533661 | 3.52059 | 3.52592 | -0.001620803 | -0.004959658 | 3.055040342 | 3.06 | [10 empty] | 489.0008 | 2.01241 | 0.00289465 | 0.0434246 | 15.0451 | 15.0016 | -0.00119742 | -0.00442696 | 3.69265 | 3.69708 | -0.001695095 | -0.005186991 | 3.054813009 | 3.06
656.0009 | 3.305281 | 0.00907229 | 0.136311 | 15.1613 | 15.0249 | -0.00374679 | -0.0112836 | 3.00025 | 3.01153 | -0.005270728 | -0.016181134 | 3.053818866 | 3.07 | [10 empty] | 492.0009 | 2.125233 | 0.00317972 | 0.0474698 | 14.9764 | 14.9289 | -0.00111251 | -0.0039988 | 3.59039 | 3.59439 | -0.002061105 | -0.006306982 | 3.053693018 | 3.06 | [10 empty] | 492.0009 | 2.190581 | 0.00297641 | 0.0445513 | 15.0127 | 14.9681 | -0.00108796 | -0.00394651 | 3.62349 | 3.62743 | -0.001886699 | -0.005773299 | 3.054226701 | 3.06 | [10 empty] | 327.9992 | 1.006635 | 0.00126972 | 0.0190781 | 15.0445 | 15.0254 | -0.000443399 | -0.00126752 | 2.85738 | 2.85865 | -0.000825668 | -0.002526544 | 3.057473456 | 3.06 | [10 empty] | 492.0009 | 1.794429 | 0.00247565 | 0.03697 | 14.9704 | 14.9335 | -0.000960268 | -0.00341397 | 3.55181 | 3.55522 | -0.001507157 | -0.004611899 | 3.055388101 | 3.06 | [10 empty] | 328.0006 | 0.8873403 | 0.00113628 | 0.0170932 | 15.0602 | 15.0431 | -0.000422562 | -0.00132816 | 3.14179 | 3.14312 | -0.000712598 | -0.002187676 | 3.067812324 | 3.07 | [10 empty] | 492.0009 | 2.098084 | 0.00321326 | 0.0480989 | 15.017 | 14.9689 | -0.00151565 | -0.00534407 | 3.52058 | 3.52592 | -0.001691099 | -0.005174764 | 3.054825236 | 3.06 | [10 empty] | 492.0008 | 2.029864 | 0.00292512 | 0.0438815 | 15.0455 | 15.0016 | -0.00121996 | -0.00451029 | 3.69257 | 3.69708 | -0.001700008 | -0.005202025 | 3.054797975 | 3.06
660.0009 | 3.324964 | 0.00931876 | 0.140014 | 15.165 | 15.0249 | -0.00386762 | -0.0116475 | 2.99988 | 3.01153 | -0.005390766 | -0.016549653 | 3.053450347 | 3.07 | [10 empty] | 495.0009 | 2.143517 | 0.00321677 | 0.0480229 | 14.9769 | 14.9289 | -0.00110151 | -0.00395925 | 3.59043 | 3.59439 | -0.002105538 | -0.006442948 | 3.053557052 | 3.06 | [10 empty] | 495.0009 | 2.209697 | 0.00301792 | 0.0451727 | 15.0133 | 14.9681 | -0.00115069 | -0.00417406 | 3.62326 | 3.62743 | -0.001863232 | -0.005701489 | 3.054298511 | 3.06 | [10 empty] | 330.0006 | 1.018896 | 0.00129087 | 0.019396 | 15.0448 | 15.0254 | -0.000427836 | -0.00122303 | 2.85743 | 2.85865 | -0.000863076 | -0.002641011 | 3.057358989 | 3.06 | [10 empty] | 495.0009 | 1.813101 | 0.00249821 | 0.0373069 | 14.9708 | 14.9335 | -0.00096606 | -0.00343456 | 3.55179 | 3.55522 | -0.001528213 | -0.004676331 | 3.055323669 | 3.06 | [10 empty] | 330.0006 | 0.8981716 | 0.00116568 | 0.0175355 | 15.0606 | 15.0431 | -0.000408994 | -0.00128552 | 3.14184 | 3.14312 | -0.000755041 | -0.002317976 | 3.067682024 | 3.07 | [10 empty] | 495.0009 | 2.115135 | 0.00325307 | 0.0486948 | 15.0176 | 14.9689 | -0.00153554 | -0.00541421 | 3.52051 | 3.52592 | -0.001711136 | -0.005236076 | 3.054763924 | 3.06 | [10 empty] | 495.0008 | 2.047592 | 0.00297814 | 0.0446769 | 15.0463 | 15.0016 | -0.00123967 | -0.00458315 | 3.6925 | 3.69708 | -0.001734163 | -0.005306538 | 3.054693462 | 3.06
663.9987 | 3.344765 | 0.00960292 | 0.144283 | 15.1692 | 15.0249 | -0.00393355 | -0.011846 | 2.99968 | 3.01153 | -0.005599855 | -0.017191554 | 3.052808446 | 3.07 | [10 empty] | 498.0009 | 2.16141 | 0.00324776 | 0.0484855 | 14.9774 | 14.9289 | -0.00113385 | -0.00407549 | 3.59031 | 3.59439 | -0.0021055 | -0.00644283 | 3.05355717 | 3.06 | [10 empty] | 497.999 | 2.228606 | 0.00303033 | 0.0453584 | 15.0135 | 14.9681 | -0.00112274 | -0.00407265 | 3.62336 | 3.62743 | -0.001904075 | -0.00582647 | 3.05417353 | 3.06 | [10 empty] | 332.0006 | 1.030911 | 0.00129513 | 0.0194599 | 15.0449 | 15.0254 | -0.000442643 | -0.00126536 | 2.85738 | 2.85865 | -0.000852233 | -0.002607834 | 3.057392166 | 3.06 | [10 empty] | 498.0009 | 1.831592 | 0.00252553 | 0.0377149 | 14.9712 | 14.9335 | -0.000948186 | -0.00337102 | 3.55185 | 3.55522 | -0.001571756 | -0.004809574 | 3.055190426 | 3.06 | [10 empty] | 332.0006 | 0.908922 | 0.00117295 | 0.0176448 | 15.0608 | 15.0431 | -0.000429741 | -0.00135073 | 3.14177 | 3.14312 | -0.000746047 | -0.002290365 | 3.067709635 | 3.07 | [10 empty] | 498.0009 | 2.132533 | 0.00329727 | 0.0493565 | 15.0182 | 14.9689 | -0.00158727 | -0.0055966 | 3.52033 | 3.52592 | -0.001699977 | -0.00520193 | 3.05479807 | 3.06 | [10 empty] | 498.0008 | 2.065226 | 0.00300635 | 0.0451001 | 15.0467 | 15.0016 | -0.0012283 | -0.00454113 | 3.69254 | 3.69708 | -0.001771514 | -0.005420834 | 3.054579166 | 3.06
668.0009 | 3.364387 | 0.0098811 | 0.148463 | 15.1734 | 15.0249 | -0.00403917 | -0.0121641 | 2.99937 | 3.01153 | -0.005772357 | -0.017721136 | 3.052278864 | 3.07 | [10 empty] | 501.0009 | 2.179517 | 0.00330347 | 0.0493173 | 14.9782 | 14.9289 | -0.00114266 | -0.00410716 | 3.59028 | 3.59439 | -0.002150461 | -0.00658041 | 3.05341959 | 3.06 | [10 empty] | 501.0009 | 2.247334 | 0.00307522 | 0.0460303 | 15.0142 | 14.9681 | -0.00119016 | -0.00431722 | 3.62312 | 3.62743 | -0.001884497 | -0.00576656 | 3.05423344 | 3.06 | [10 empty] | 334.0006 | 1.043209 | 0.00131614 | 0.0197756 | 15.0452 | 15.0254 | -0.000427179 | -0.00122116 | 2.85743 | 2.85865 | -0.000889639 | -0.002722296 | 3.057277704 | 3.06 | [10 empty] | 501.0009 | 1.850545 | 0.00253814 | 0.0379033 | 14.9714 | 14.9335 | -0.000982795 | -0.00349406 | 3.55173 | 3.55522 | -0.001551361 | -0.004747165 | 3.055252835 | 3.06 | [10 empty] | 334.0006 | 0.9198842 | 0.00117807 | 0.0177219 | 15.0608 | 15.0431 | -0.000424059 | -0.00133287 | 3.14179 | 3.14312 | -0.000752408 | -0.002309894 | 3.067690106 | 3.07 | [10 empty] | 501.0009 | 2.149575 | 0.00332121 | 0.0497148 | 15.0186 | 14.9689 | -0.00157127 | -0.00554016 | 3.52038 | 3.52592 | -0.001740744 | -0.005326676 | 3.054673324 | 3.06 | [10 empty] | 501.0008 | 2.083177 | 0.00304657 | 0.0457036 | 15.0473 | 15.0016 | -0.00129631 | -0.00479256 | 3.69229 | 3.69708 | -0.001743732 | -0.005335819 | 3.054664181 | 3.06
672.0009 | 3.384093 | 0.0101695 | 0.152797 | 15.1777 | 15.0249 | -0.00417281 | -0.0125666 | 2.99896 | 3.01153 | -0.005918146 | -0.018168707 | 3.051831293 | 3.07 | [10 empty] | 504.0009 | 2.197399 | 0.00334576 | 0.0499486 | 14.9789 | 14.9289 | -0.00112458 | -0.00404218 | 3.59035 | 3.59439 | -0.002216546 | -0.006782632 | 3.053217368 | 3.06 | [10 empty] | 504.0009 | 2.266166 | 0.00309568 | 0.0463365 | 15.0145 | 14.9681 | -0.00119214 | -0.0043244 | 3.62311 | 3.62743 | -0.001901685 | -0.005819156 | 3.054180844 | 3.06 | [10 empty] | 336.0006 | 1.055568 | 0.00132572 | 0.0199195 | 15.0454 | 15.0254 | -0.00044583 | -0.00127447 | 2.85738 | 2.85865 | -0.000885438 | -0.002709439 | 3.057290561 | 3.06 | [10 empty] | 504.0009 | 1.869356 | 0.00258363 | 0.0385825 | 14.972 | 14.9335 | -0.000977594 | -0.00347557 | 3.55175 | 3.55522 | -0.001596996 | -0.004886807 | 3.055113193 | 3.06 | [10 empty] | 336.0006 | 0.9309937 | 0.00119347 | 0.0179535 | 15.0611 | 15.0431 | -0.00043248 | -0.00135934 | 3.14176 | 3.14312 | -0.000762771 | -0.002341706 | 3.067658294 | 3.07 | [10 empty] | 504.0009 | 2.166833 | 0.00337003 | 0.0504457 | 15.0193 | 14.9689 | -0.00158124 | -0.00557533 | 3.52035 | 3.52592 | -0.001778763 | -0.005443014 | 3.054556986 | 3.06 | [10 empty] | 504.0008 | 2.100228 | 0.00309727 | 0.0464641 | 15.0481 | 15.0016 | -0.00127946 | -0.00473025 | 3.69235 | 3.69708 | -0.001813023 | -0.005547849 | 3.054452151 | 3.06
676.0009 | 3.403926 | 0.0104367 | 0.15681 | 15.1818 | 15.0249 | -0.00424119 | -0.0127725 | 2.99876 | 3.01153 | -0.006120326 | -0.0187894 | 3.0512106 | 3.07 | [10 empty] | 507.0009 | 2.215417 | 0.00339556 | 0.0506921 | 14.9796 | 14.9289 | -0.0011688 | -0.00420113 | 3.59019 | 3.59439 | -0.002218708 | -0.006789247 | 3.053210753 | 3.06 | [10 empty] | 507.0009 | 2.2853 | 0.00316275 | 0.0473404 | 15.0155 | 14.9681 | -0.00116178 | -0.0042143 | 3.62322 | 3.62743 | -0.001998456 | -0.006115276 | 3.053884724 | 3.06 | [10 empty] | 338.0006 | 1.06768 | 0.00134223 | 0.0201677 | 15.0456 | 15.0254 | -0.000448923 | -0.00128331 | 2.85737 | 2.85865 | -0.000895222 | -0.00273938 | 3.05726062 | 3.06 | [10 empty] | 507.0009 | 1.888525 | 0.00261953 | 0.0391187 | 14.9726 | 14.9335 | -0.000976677 | -0.0034723 | 3.55175 | 3.55522 | -0.001637005 | -0.005009235 | 3.054990765 | 3.06 | [10 empty] | 338.0006 | 0.9419208 | 0.00121142 | 0.0182235 | 15.0613 | 15.0431 | -0.000441695 | -0.0013883 | 3.14173 | 3.14312 | -0.000766498 | -0.00235315 | 3.06764685 | 3.07 | [10 empty] | 507.0009 | 2.184196 | 0.00341585 | 0.0511315 | 15.02 | 14.9689 | -0.00164754 | -0.00580911 | 3.52011 | 3.52592 | -0.001757229 | -0.005377121 | 3.054622879 | 3.06 | [10 empty] | 507.0008 | 2.117919 | 0.00314296 | 0.0471495 | 15.0488 | 15.0016 | -0.00130869 | -0.00483831 | 3.69224 | 3.69708 | -0.001829717 | -0.005598933 | 3.054401067 | 3.06
680.0009 | 3.423799 | 0.0107193 | 0.161056 | 15.186 | 15.0249 | -0.00436769 | -0.0131534 | 2.99838 | 3.01153 | -0.006269279 | -0.019246687 | 3.050753313 | 3.07 | [10 empty] | 509.999 | 2.23309 | 0.00342517 | 0.051134 | 14.9801 | 14.9289 | -0.00114921 | -0.00413071 | 3.59026 | 3.59439 | -0.002271465 | -0.006950683 | 3.053049317 | 3.06 | [10 empty] | 510.0009 | 2.304327 | 0.00318341 | 0.0476497 | 15.0158 | 14.9681 | -0.0012117 | -0.00439536 | 3.62304 | 3.62743 | -0.001968813 | -0.006024569 | 3.053975431 | 3.06 | [10 empty] | 340.0006 | 1.080221 | 0.00136488 | 0.0205079 | 15.046 | 15.0254 | -0.00047868 | -0.00136838 | 2.85728 | 2.85865 | -0.000890314 | -0.002724361 | 3.057275639 | 3.06 | [10 empty] | 510.0009 | 1.907503 | 0.00263259 | 0.0393136 | 14.9728 | 14.9335 | -0.0010088 | -0.00358651 | 3.55164 | 3.55522 | -0.00161942 | -0.004955426 | 3.055044574 | 3.06 | [10 empty] | 340.0006 | 0.9530771 | 0.00121654 | 0.0183005 | 15.0614 | 15.0431 | -0.000424461 | -0.00133413 | 3.14179 | 3.14312 | -0.000792215 | -0.002432101 | 3.067567899 | 3.07 | [10 empty] | 510.0009 | 2.201319 | 0.00346741 | 0.0519032 | 15.0208 | 14.9689 | -0.00165727 | -0.00584341 | 3.52008 | 3.52592 | -0.001801888 | -0.005513777 | 3.054486223 | 3.06 | [10 empty] | 510.0008 | 2.135523 | 0.00319718 | 0.047963 | 15.0496 | 15.0016 | -0.00130419 | -0.00482168 | 3.69226 | 3.69708 | -0.001888184 | -0.005777842 | 3.054222158 | 3.06
684.0009 | 3.443695 | 0.0109974 | 0.165236 | 15.1902 | 15.0249 | -0.00447101 | -0.0134646 | 2.99807 | 3.01153 | -0.006441316 | -0.019774842 | 3.050225158 | 3.07 | [10 empty] | 513.001 | 2.25081 | 0.00346967 | 0.0517984 | 14.9807 | 14.9289 | -0.00117743 | -0.00423216 | 3.59016 | 3.59439 | -0.002283636 | -0.006987926 | 3.053012074 | 3.06 | [10 empty] | 513.0009 | 2.323798 | 0.00326154 | 0.0488192 | 15.0169 | 14.9681 | -0.00123537 | -0.00448122 | 3.62295 | 3.62743 | -0.002017129 | -0.006172415 | 3.053827585 | 3.06 | [10 empty] | 342.0006 | 1.09266 | 0.00137456 | 0.0206533 | 15.0461 | 15.0254 | -0.000491772 | -0.0014058 | 2.85724 | 2.85865 | -0.000882967 | -0.002701881 | 3.057298119 | 3.06 | [10 empty] | 513.0009 | 1.926506 | 0.00265202 | 0.0396038 | 14.9731 | 14.9335 | -0.00109046 | -0.00387681 | 3.55135 | 3.55522 | -0.001557899 | -0.004767169 | 3.055232831 | 3.06 | [10 empty] | 342.0006 | 0.9641389 | 0.00123607 | 0.0185943 | 15.0617 | 15.0431 | -0.000462542 | -0.00145383 | 3.14167 | 3.14312 | -0.000773952 | -0.002376034 | 3.067623966 | 3.07 | [10 empty] | 513.0009 | 2.218404 | 0.00351097 | 0.0525553 | 15.0214 | 14.9689 | -0.0016949 | -0.00597608 | 3.51995 | 3.52592 | -0.001804895 | -0.005522978 | 3.054477022 | 3.06 | [10 empty] | 513.0008 | 2.152778 | 0.00323732 | 0.0485651 | 15.0502 | 15.0016 | -0.00137387 | -0.0050793 | 3.692 | 3.69708 | -0.001857688 | -0.005684526 | 3.054315474 | 3.06
688.0009 | 3.462934 | 0.0112823 | 0.169516 | 15.1945 | 15.0249 | -0.00457508 | -0.013778 | 2.99775 | 3.01153 | -0.006616462 | -0.020312537 | 3.049687463 | 3.07 | [10 empty] | 516.001 | 2.26882 | 0.00352024 | 0.0525533 | 14.9815 | 14.9289 | -0.00119594 | -0.00429867 | 3.59009 | 3.59439 | -0.002317461 | -0.007091429 | 3.052908571 | 3.06 | [10 empty] | 516.0009 | 2.342434 | 0.00330166 | 0.0494197 | 15.0175 | 14.9681 | -0.0012292 | -0.00445885 | 3.62298 | 3.62743 | -0.002065265 | -0.006319712 | 3.053680288 | 3.06 | [10 empty] | 344.0006 | 1.105083 | 0.00138836 | 0.0208608 | 15.0463 | 15.0254 | -0.000462818 | -0.00132303 | 2.85733 | 2.85865 | -0.000927718 | -0.002838816 | 3.057161184 | 3.06 | [10 empty] | 516.0009 | 1.945611 | 0.00264529 | 0.0395033 | 14.973 | 14.9335 | -0.00110685 | -0.00393511 | 3.55129 | 3.55522 | -0.001534361 | -0.004695145 | 3.055304855 | 3.06 | [10 empty] | 344.0006 | 0.975377 | 0.00125155 | 0.0188272 | 15.0619 | 15.0431 | -0.000463464 | -0.00145672 | 3.14167 | 3.14312 | -0.000787221 | -0.002416767 | 3.067583233 | 3.07 | [10 empty] | 516.0009 | 2.235801 | 0.00355654 | 0.0532374 | 15.0221 | 14.9689 | -0.00170381 | -0.00600749 | 3.51992 | 3.52592 | -0.001842901 | -0.005639278 | 3.054360722 | 3.06 | [10 empty] | 516.0008 | 2.170066 | 0.00324037 | 0.0486108 | 15.0502 | 15.0016 | -0.00141786 | -0.00524193 | 3.69184 | 3.69708 | -0.00181443 | -0.005552155 | 3.054447845 | 3.06
692.0009 | 3.481931 | 0.0115659 | 0.173777 | 15.1987 | 15.0249 | -0.00468912 | -0.0141214 | 2.99741 | 3.01153 | -0.006778323 | -0.020809452 | 3.049190548 | 3.07 | [10 empty] | 519.001 | 2.287115 | 0.00356788 | 0.0532646 | 14.9822 | 14.9289 | -0.00120812 | -0.00434245 | 3.59005 | 3.59439 | -0.002352959 | -0.007200054 | 3.052799946 | 3.06 | [10 empty] | 519.0009 | 2.36138 | 0.00338687 | 0.0506951 | 15.0188 | 14.9681 | -0.00123323 | -0.00447345 | 3.62296 | 3.62743 | -0.002146136 | -0.006567177 | 3.053432823 | 3.06 | [10 empty] | 346.0006 | 1.11757 | 0.00140754 | 0.0211489 | 15.0466 | 15.0254 | -0.000464538 | -0.00132795 | 2.85732 | 2.85865 | -0.000944141 | -0.002889071 | 3.057110929 | 3.06 | [10 empty] | 519.0009 | 1.964566 | 0.00271602 | 0.0405596 | 14.974 | 14.9335 | -0.00107422 | -0.0038191 | 3.55141 | 3.55522 | -0.001634776 | -0.005002416 | 3.054997584 | 3.06 | [10 empty] | 346.0006 | 0.9865721 | 0.00125975 | 0.0189505 | 15.0621 | 15.0431 | -0.000460774 | -0.00144827 | 3.14167 | 3.14312 | -0.000800489 | -0.0024575 | 3.0675425 | 3.07 | [10 empty] | 519.0009 | 2.253096 | 0.00360618 | 0.0539804 | 15.0229 | 14.9689 | -0.00171065 | -0.00603163 | 3.51989 | 3.52592 | -0.001887548 | -0.005775898 | 3.054224102 | 3.06 | [10 empty] | 519.0008 | 2.187802 | 0.00330141 | 0.0495265 | 15.0512 | 15.0016 | -0.00145306 | -0.00537207 | 3.69171 | 3.69708 | -0.001845601 | -0.00564754 | 3.05435246 | 3.06
696.0009 | 3.500961 | 0.0118448 | 0.177967 | 15.2029 | 15.0249 | -0.00477661 | -0.0143849 | 2.99714 | 3.01153 | -0.006963263 | -0.021377217 | 3.048622783 | 3.07 | [10 empty] | 522.001 | 2.304713 | 0.00361836 | 0.0540182 | 14.9829 | 14.9289 | -0.0012281 | -0.00441427 | 3.58998 | 3.59439 | -0.002380117 | -0.007283158 | 3.052716842 | 3.06 | [10 empty] | 522.0009 | 2.379851 | 0.00337837 | 0.0505679 | 15.0187 | 14.9681 | -0.00130249 | -0.00472469 | 3.62271 | 3.62743 | -0.002070631 | -0.00633613 | 3.05366387 | 3.06 | [10 empty] | 348.0006 | 1.130037 | 0.00141699 | 0.0212909 | 15.0467 | 15.0254 | -0.000512588 | -0.00146531 | 2.85718 | 2.85865 | -0.000901828 | -0.002759593 | 3.057240407 | 3.06 | [10 empty] | 522.0009 | 1.983211 | 0.00277029 | 0.04137 | 14.9748 | 14.9335 | -0.00107164 | -0.00380992 | 3.55141 | 3.55522 | -0.001688112 | -0.005165623 | 3.054834377 | 3.06 | [10 empty] | 348.0006 | 0.998189 | 0.00128515 | 0.0193326 | 15.0624 | 15.0431 | -0.000471091 | -0.0014807 | 3.14164 | 3.14312 | -0.000810848 | -0.002489305 | 3.067510695 | 3.07 | [10 empty] | 522.0009 | 2.269659 | 0.00365248 | 0.0546736 | 15.0236 | 14.9689 | -0.00175576 | -0.00619067 | 3.51973 | 3.52592 | -0.001888684 | -0.005779372 | 3.054220628 | 3.06 | [10 empty] | 522.0009 | 2.20540625 | 0.00337843 | 0.0506819 | 15.0523 | 15.0016 | -0.00148688 | -0.00549713 | 3.69158 | 3.69708 | -0.001883397 | -0.005763196 | 3.054236804 | 3.06
700.0009 | 3.520117 | 0.0121365 | 0.182351 | 15.2073 | 15.0249 | -0.00488852 | -0.0147219 | 2.99681 | 3.01153 | -0.007141264 | -0.021923682 | 3.048076318 | 3.07 | [10 empty] | 525.001 | 2.322475 | 0.00365851 | 0.0546176 | 14.9835 | 14.9289 | -0.00122085 | -0.00438821 | 3.59 | 3.59439 | -0.002425623 | -0.007422407 | 3.052577593 | 3.06 | [10 empty] | 525.0009 | 2.398602 | 0.00340349 | 0.0509439 | 15.0191 | 14.9681 | -0.00131294 | -0.00476262 | 3.62267 | 3.62743 | -0.00208619 | -0.006383741 | 3.053616259 | 3.06 | [10 empty] | 350.0006 | 1.142416 | 0.00143162 | 0.0215107 | 15.047 | 15.0254 | -0.000483129 | -0.0013811 | 2.85727 | 2.85865 | -0.000953217 | -0.002916844 | 3.057083156 | 3.06 | [10 empty] | 525.0009 | 2.002062 | 0.00277066 | 0.0413756 | 14.9748 | 14.9335 | -0.0011002 | -0.00391146 | 3.55131 | 3.55522 | -0.001660001 | -0.005079603 | 3.054920397 | 3.06 | [10 empty] | 350.0006 | 1.009468 | 0.00129993 | 0.019555 | 15.0627 | 15.0431 | -0.00047855 | -0.00150414 | 3.14162 | 3.14312 | -0.000824388 | -0.002530872 | 3.067469128 | 3.07 | [10 empty] | 525.0009 | 2.286669 | 0.00373395 | 0.0558931 | 15.0248 | 14.9689 | -0.00174774 | -0.0061624 | 3.51976 | 3.52592 | -0.001976907 | -0.006049337 | 3.053950663 | 3.06 | [10 empty] | 525.0009 | 2.222585 | 0.00339442 | 0.0509219 | 15.0526 | 15.0016 | -0.0014448 | -0.00534154 | 3.69174 | 3.69708 | -0.001946547 | -0.005956435 | 3.054043565 | 3.06
704.0009 | 3.539535 | 0.0124261 | 0.186702 | 15.2116 | 15.0249 | -0.00500715 | -0.0150792 | 2.99645 | 3.01153 | -0.007302674 | -0.02241921 | 3.04758079 | 3.07 | [10 empty] | 528.001 | 2.340232 | 0.0037165 | 0.0554833 | 14.9844 | 14.9289 | -0.00123224 | -0.00442916 | 3.58996 | 3.59439 | -0.002474426 | -0.007571742 | 3.052428258 | 3.06 | [10 empty] | 528.0009 | 2.416817 | 0.00345339 | 0.0516908 | 15.0198 | 14.9681 | -0.00130581 | -0.00473673 | 3.6227 | 3.62743 | -0.002140961 | -0.006551342 | 3.053448658 | 3.06 | [10 empty] | 352.0006 | 1.154867 | 0.00144975 | 0.0217832 | 15.0472 | 15.0254 | -0.00048165 | -0.00137687 | 2.85727 | 2.85865 | -0.000966496 | -0.002957477 | 3.057042523 | 3.06 | [10 empty] | 528.0009 | 2.021065 | 0.0028227 | 0.0421526 | 14.9756 | 14.9335 | -0.0011312 | -0.00402167 | 3.5512 | 3.55522 | -0.00168241 | -0.005148175 | 3.054851825 | 3.06 | [10 empty] | 352.0006 | 1.020772 | 0.00131212 | 0.0197384 | 15.0628 | 15.0431 | -0.000482825 | -0.00151758 | 3.14161 | 3.14312 | -0.000827841 | -0.002541472 | 3.067458528 | 3.07 | [10 empty] | 528.0009 | 2.303902 | 0.00374049 | 0.055991 | 15.0249 | 14.9689 | -0.00183167 | -0.00645833 | 3.51946 | 3.52592 | -0.001898479 | -0.005809345 | 3.054190655 | 3.06 | [10 empty] | 528.0009 | 2.240078 | 0.00345316 | 0.051803 | 15.0534 | 15.0016 | -0.00148626 | -0.00549484 | 3.69158 | 3.69708 | -0.001956333 | -0.005986379 | 3.054013621 | 3.06
708.0009 | 3.559547 | 0.0127125 | 0.191005 | 15.2159 | 15.0249 | -0.00510583 | -0.0153764 | 2.99615 | 3.01153 | -0.00748384 | -0.02297539 | 3.04702461 | 3.07 | [10 empty] | 531.001 | 2.357911 | 0.00375611 | 0.0560746 | 14.985 | 14.9289 | -0.00125463 | -0.00450964 | 3.58988 | 3.59439 | -0.002492138 | -0.007625941 | 3.052374059 | 3.06 | [10 empty] | 531.0009 | 2.435968 | 0.00350551 | 0.0524709 | 15.0206 | 14.9681 | -0.0013526 | -0.00490646 | 3.62253 | 3.62743 | -0.002147282 | -0.006570683 | 3.053429317 | 3.06 | [10 empty] | 354.0006 | 1.16754 | 0.00146421 | 0.0220005 | 15.0475 | 15.0254 | -0.000511071 | -0.00146097 | 2.85719 | 2.85865 | -0.000958441 | -0.002932831 | 3.057067169 | 3.06 | [10 empty] | 531.0009 | 2.03969 | 0.00286287 | 0.0427526 | 14.9762 | 14.9335 | -0.00116065 | -0.00412638 | 3.5511 | 3.55522 | -0.001694295 | -0.005184542 | 3.054815458 | 3.06 | [10 empty] | 354.0006 | 1.032338 | 0.0013277 | 0.0199728 | 15.0631 | 15.0431 | -0.000470617 | -0.00147921 | 3.14164 | 3.14312 | -0.000857282 | -0.002631855 | 3.067368145 | 3.07 | [10 empty] | 531.0009 | 2.320849 | 0.00379265 | 0.0567717 | 15.0257 | 14.9689 | -0.00181418 | -0.00639665 | 3.51953 | 3.52592 | -0.00197147 | -0.006032698 | 3.053967302 | 3.06 | [10 empty] | 531.0009 | 2.257177 | 0.00349209 | 0.052387 | 15.054 | 15.0016 | -0.00155855 | -0.00576207 | 3.69132 | 3.69708 | -0.001925817 | -0.005892999 | 3.054107001 | 3.06
712.0009 | 3.578326 | 0.0130018 | 0.195352 | 15.2203 | 15.0249 | -0.00524019 | -0.015781 | 2.99575 | 3.01153 | -0.00763828 | -0.023449518 | 3.046550482 | 3.07 | [10 empty] | 534.001 | 2.375664 | 0.00381156 | 0.0569025 | 14.9858 | 14.9289 | -0.00128794 | -0.00462935 | 3.58976 | 3.59439 | -0.002512045 | -0.007686858 | 3.052313142 | 3.06 | [10 empty] | 534.0009 | 2.454686 | 0.00355492 | 0.0532105 | 15.0213 | 14.9681 | -0.00137356 | -0.0049825 | 3.62245 | 3.62743 | -0.002171746 | -0.006645544 | 3.053354456 | 3.06 | [10 empty] | 356.0006 | 1.179819 | 0.00147762 | 0.0222019 | 15.0477 | 15.0254 | -0.000524712 | -0.00149997 | 2.85715 | 2.85865 | -0.000957733 | -0.002930664 | 3.057069336 | 3.06 | [10 empty] | 533.9989 | 2.058392 | 0.00287787 | 0.0429765 | 14.9764 | 14.9335 | -0.00118167 | -0.00420109 | 3.55102 | 3.55522 | -0.001685136 | -0.005156516 | 3.054843484 | 3.06 | [10 empty] | 356.0006 | 1.043815 | 0.0013506 | 0.0203172 | 15.0634 | 15.0431 | -0.000499832 | -0.00157103 | 3.14155 | 3.14312 | -0.000848557 | -0.002605072 | 3.067394928 | 3.07 | [10 empty] | 534.0009 | 2.337657 | 0.0038453 | 0.0575598 | 15.0264 | 14.9689 | -0.00185708 | -0.00654793 | 3.51938 | 3.52592 | -0.001975428 | -0.006044808 | 3.053955192 | 3.06 | [10 empty] | 534.0009 | 2.274616 | 0.00353295 | 0.0530001 | 15.0546 | 15.0016 | -0.00153415 | -0.00567189 | 3.69141 | 3.69708 | -0.001989928 | -0.006089179 | 3.053910821 | 3.06
716.0009 | 3.597177 | 0.0132903 | 0.199686 | 15.2246 | 15.0249 | -0.00534057 | -0.0160833 | 2.99545 | 3.01153 | -0.007819201 | -0.024004947 | 3.045995053 | 3.07 | [10 empty] | 537.001 | 2.39434 | 0.00386247 | 0.0576625 | 14.9866 | 14.9289 | -0.00128519 | -0.00461946 | 3.58977 | 3.59439 | -0.002568071 | -0.007858296 | 3.052141704 | 3.06 | [10 empty] | 537.0009 | 2.473247 | 0.00360293 | 0.0539291 | 15.0221 | 14.9681 | -0.00138978 | -0.00504133 | 3.62239 | 3.62743 | -0.002208359 | -0.006757578 | 3.053242422 | 3.06 | [10 empty] | 358.0006 | 1.192129 | 0.00149048 | 0.0223951 | 15.0478 | 15.0254 | -0.0005163 | -0.00147592 | 2.85717 | 2.85865 | -0.000971366 | -0.002972379 | 3.057027621 | 3.06 | [10 empty] | 537.0009 | 2.077368 | 0.00289825 | 0.0432809 | 14.9767 | 14.9335 | -0.00117511 | -0.00417777 | 3.55105 | 3.55522 | -0.001713567 | -0.005243516 | 3.054756484 | 3.06 | [10 empty] | 358.0006 | 1.055187 | 0.00137041 | 0.0206152 | 15.0637 | 15.0431 | -0.000475233 | -0.00149371 | 3.14163 | 3.14312 | -0.000893898 | -0.002744268 | 3.067255732 | 3.07 | [10 empty] | 537.0009 | 2.354802 | 0.00389802 | 0.058349 | 15.0272 | 14.9689 | -0.00190741 | -0.00672538 | 3.5192 | 3.52592 | -0.001977515 | -0.006051196 | 3.053948804 | 3.06 | [10 empty] | 537.0009 | 2.292219 | 0.00358752 | 0.0538186 | 15.0555 | 15.0016 | -0.00154088 | -0.00569676 | 3.69138 | 3.69708 | -0.002041477 | -0.00624692 | 3.05375308 | 3.06
720.0009 | 3.615833 | 0.0135893 | 0.204179 | 15.2291 | 15.0249 | -0.00544391 | -0.0163945 | 2.99514 | 3.01153 | -0.008009716 | -0.024589829 | 3.045410171 | 3.07 | [10 empty] | 540.001 | 2.41208 | 0.00390388 | 0.0582807 | 14.9872 | 14.9289 | -0.00129369 | -0.00465002 | 3.58974 | 3.59439 | -0.002599667 | -0.00795498 | 3.05204502 | 3.06 | [10 empty] | 540.0009 | 2.491458 | 0.003643 | 0.0545289 | 15.0227 | 14.9681 | -0.00138074 | -0.00500855 | 3.62243 | 3.62743 | -0.002259228 | -0.006913236 | 3.053086764 | 3.06 | [10 empty] | 360.0006 | 1.204594 | 0.00150328 | 0.0225875 | 15.048 | 15.0254 | -0.000523253 | -0.0014958 | 2.85715 | 2.85865 | -0.00097765 | -0.002991611 | 3.057008389 | 3.06 | [10 empty] | 540.0009 | 2.095945 | 0.00292827 | 0.0437291 | 14.9772 | 14.9335 | -0.00118008 | -0.00419544 | 3.55103 | 3.55522 | -0.001741272 | -0.005328292 | 3.054671708 | 3.06 | [10 empty] | 360.0006 | 1.066864 | 0.00138713 | 0.0208668 | 15.064 | 15.0431 | -0.000514974 | -0.00161863 | 3.1415 | 3.14312 | -0.000872452 | -0.002678427 | 3.067321573 | 3.07 | [10 empty] | 539.9989 | 2.371248 | 0.00395204 | 0.0591577 | 15.028 | 14.9689 | -0.00193145 | -0.00681014 | 3.51911 | 3.52592 | -0.002005121 | -0.00613567 | 3.05386433 | 3.06 | [10 empty] | 540.0009 | 2.309541 | 0.00362716 | 0.0544133 | 15.056 | 15.0016 | -0.00162466 | -0.00600649 | 3.69107 | 3.69708 | -0.001990807 | -0.006091868 | 3.053908132 | 3.06
723.9986 | 3.634486 | 0.0138961 | 0.208789 | 15.2337 | 15.0249 | -0.00552842 | -0.016649 | 2.99488 | 3.01153 | -0.008223166 | -0.02524512 | 3.04475488 | 3.07 | [10 empty] | 543.001 | 2.429802 | 0.00396632 | 0.0592128 | 14.9881 | 14.9289 | -0.00131533 | -0.0047278 | 3.58966 | 3.59439 | -0.002637331 | -0.008070233 | 3.051929767 | 3.06 | [10 empty] | 543.0009 | 2.510305 | 0.00370839 | 0.0555077 | 15.0236 | 14.9681 | -0.00139075 | -0.00504486 | 3.62239 | 3.62743 | -0.002307981 | -0.007062422 | 3.052937578 | 3.06 | [10 empty] | 362.0006 | 1.216734 | 0.00152329 | 0.0228882 | 15.0483 | 15.0254 | -0.000522912 | -0.00149482 | 2.85716 | 2.85865 | -0.001001063 | -0.003063254 | 3.056936746 | 3.06 | [10 empty] | 543.0009 | 2.114839 | 0.00295368 | 0.0441087 | 14.9776 | 14.9335 | -0.00121958 | -0.00433588 | 3.55089 | 3.55522 | -0.001728575 | -0.005289439 | 3.054710561 | 3.06 | [10 empty] | 362.0006 | 1.078542 | 0.00140893 | 0.0211946 | 15.0643 | 15.0431 | -0.000524359 | -0.00164813 | 3.14147 | 3.14312 | -0.000882808 | -0.002710221 | 3.067289779 | 3.07 | [10 empty] | 543.0009 | 2.388332 | 0.00401036 | 0.0600306 | 15.0289 | 14.9689 | -0.00194339 | -0.00685225 | 3.51907 | 3.52592 | -0.002053542 | -0.006283839 | 3.053716161 | 3.06 | [10 empty] | 543.0009 | 2.326408 | 0.00369691 | 0.0554597 | 15.0571 | 15.0016 | -0.00157687 | -0.0058298 | 3.69125 | 3.69708 | -0.00211238 | -0.006463882 | 3.053536118 | 3.06
728.0009 | 3.653390625 | 0.0141777 | 0.213019 | 15.238 | 15.0249 | -0.00564639 | -0.0170043 | 2.99453 | 3.01153 | -0.008387149 | -0.025748547 | 3.044251453 | 3.07 | [10 empty] | 546.001 | 2.447557 | 0.00402829 | 0.060138 | 14.9891 | 14.9289 | -0.00131958 | -0.00474309 | 3.58965 | 3.59439 | -0.002701092 | -0.008265342 | 3.051734658 | 3.06 | [10 empty] | 546.0009 | 2.528754 | 0.00374806 | 0.0561014 | 15.0242 | 14.9681 | -0.00142954 | -0.00518555 | 3.62225 | 3.62743 | -0.002309265 | -0.007066352 | 3.052933648 | 3.06 | [10 empty] | 364.0006 | 1.229103 | 0.00153749 | 0.0231015 | 15.0486 | 15.0254 | -0.000547126 | -0.00156404 | 2.85709 | 2.85865 | -0.000996503 | -0.0030493 | 3.0569507 | 3.06 | [10 empty] | 546.0009 | 2.13354 | 0.00299352 | 0.0447036 | 14.9782 | 14.9335 | -0.00123587 | -0.00439379 | 3.55083 | 3.55522 | -0.001751696 | -0.00536019 | 3.05463981 | 3.06 | [10 empty] | 364.0006 | 1.090352 | 0.00141818 | 0.0213338 | 15.0644 | 15.0431 | -0.000525013 | -0.00165018 | 3.14147 | 3.14312 | -0.00088944 | -0.002730582 | 3.067269418 | 3.07 | [10 empty] | 546.0009 | 2.404851 | 0.00405516 | 0.0607013 | 15.0296 | 14.9689 | -0.00199158 | -0.00702217 | 3.5189 | 3.52592 | -0.002051812 | -0.006278546 | 3.053721454 | 3.06 | [10 empty] | 546.0009 | 2.343852 | 0.00374898 | 0.0562408 | 15.0579 | 15.0016 | -0.00164087 | -0.00606644 | 3.69101 | 3.69708 | -0.002100514 | -0.006427572 | 3.053572428 | 3.06
732.0009 | 3.672411 | 0.0144716 | 0.217434 | 15.2424 | 15.0249 | -0.00576257 | -0.0173541 | 2.99418 | 3.01153 | -0.008557517 | -0.026271576 | 3.043728424 | 3.07 | [10 empty] | 549.001 | 2.464644 | 0.00407061 | 0.0607698 | 14.9897 | 14.9289 | -0.00135801 | -0.00488122 | 3.58951 | 3.59439 | -0.002702116 | -0.008268475 | 3.051731525 | 3.06 | [10 empty] | 549.0009 | 2.547057 | 0.00381478 | 0.0571001 | 15.0252 | 14.9681 | -0.00142038 | -0.00515233 | 3.62228 | 3.62743 | -0.002383929 | -0.007294822 | 3.052705178 | 3.06 | [10 empty] | 366.0006 | 1.241494 | 0.00154428 | 0.0232035 | 15.0487 | 15.0254 | -0.000543014 | -0.00155229 | 2.8571 | 2.85865 | -0.001006638 | -0.003080313 | 3.056919687 | 3.06 | [10 empty] | 549.0009 | 2.152066 | 0.00301095 | 0.0449639 | 14.9784 | 14.9335 | -0.00123007 | -0.00437316 | 3.55085 | 3.55522 | -0.001770648 | -0.005418183 | 3.054581817 | 3.06 | [10 empty] | 366.0006 | 1.102322 | 0.00143503 | 0.0215874 | 15.0647 | 15.0431 | -0.000546641 | -0.00171816 | 3.1414 | 3.14312 | -0.000887074 | -0.002723317 | 3.067276683 | 3.07 | [10 empty] | 549.0009 | 2.421547 | 0.00410655 | 0.0614704 | 15.0304 | 14.9689 | -0.00202138 | -0.00712724 | 3.5188 | 3.52592 | -0.00207657 | -0.006354303 | 3.053645697 | 3.06 | [10 empty] | 549.0009 | 2.361209 | 0.00379106 | 0.0568721 | 15.0585 | 15.0016 | -0.00167465 | -0.00619131 | 3.69089 | 3.69708 | -0.002107832 | -0.006449965 | 3.053550035 | 3.06
736.0009 | 3.691347 | 0.0147634 | 0.221819 | 15.2468 | 15.0249 | -0.0058741 | -0.01769 | 2.99384 | 3.01153 | -0.00873107 | -0.026804385 | 3.043195615 | 3.07 | [10 empty] | 552.001 | 2.481678 | 0.00413182 | 0.0616836 | 14.9906 | 14.9289 | -0.00133369 | -0.00479381 | 3.5896 | 3.59439 | -0.002786994 | -0.008528203 | 3.051471797 | 3.06 | [10 empty] | 552.0009 | 2.564803 | 0.003853 | 0.0576722 | 15.0258 | 14.9681 | -0.00146746 | -0.00532311 | 3.62211 | 3.62743 | -0.002376945 | -0.007273451 | 3.052726549 | 3.06 | [10 empty] | 368.0006 | 1.254037 | 0.00155821 | 0.0234127 | 15.0489 | 15.0254 | -0.000522057 | -0.00149238 | 2.85716 | 2.85865 | -0.001040893 | -0.003185134 | 3.056814866 | 3.06 | [10 empty] | 552.0009 | 2.170367 | 0.00304858 | 0.0455259 | 14.979 | 14.9335 | -0.00125624 | -0.00446622 | 3.55076 | 3.55522 | -0.001785332 | -0.005463117 | 3.054536883 | 3.06 | [10 empty] | 368.0006 | 1.114066 | 0.00144799 | 0.0217823 | 15.0649 | 15.0431 | -0.000523879 | -0.00164662 | 3.14148 | 3.14312 | -0.000925781 | -0.002842147 | 3.067157853 | 3.07 | [10 empty] | 552.0009 | 2.437904 | 0.00416147 | 0.0622925 | 15.0312 | 14.9689 | -0.00206928 | -0.00729612 | 3.51863 | 3.52592 | -0.00208147 | -0.006369299 | 3.053630701 | 3.06 | [10 empty] | 552.0009 | 2.378232 | 0.00384709 | 0.0577126 | 15.0593 | 15.0016 | -0.00169547 | -0.00626828 | 3.69081 | 3.69708 | -0.002139214 | -0.006545996 | 3.053454004 | 3.06
740.0009 | 3.709917 | 0.0150785 | 0.226554 | 15.2515 | 15.0249 | -0.00597203 | -0.017985 | 2.99354 | 3.01153 | -0.008937236 | -0.027437314 | 3.042562686 | 3.07 | [10 empty] | 555.001 | 2.499047 | 0.00420551 | 0.0627837 | 14.9917 | 14.9289 | -0.00138518 | -0.00497887 | 3.58941 | 3.59439 | -0.002807382 | -0.008590588 | 3.051409412 | 3.06 | [10 empty] | 555.001 | 2.58290625 | 0.00390586 | 0.0584634 | 15.0266 | 14.9681 | -0.00147229 | -0.00534065 | 3.62209 | 3.62743 | -0.002424549 | -0.007419119 | 3.052580881 | 3.06 | [10 empty] | 370.0006 | 1.266267 | 0.00157422 | 0.0236534 | 15.0491 | 15.0254 | -0.000537586 | -0.00153677 | 2.85711 | 2.85865 | -0.001036688 | -0.003172264 | 3.056827736 | 3.06 | [10 empty] | 555.0009 | 2.188989 | 0.00307908 | 0.0459814 | 14.9794 | 14.9335 | -0.0012523 | -0.0044522 | 3.55077 | 3.55522 | -0.001814799 | -0.005553285 | 3.054446715 | 3.06 | [10 empty] | 370.0006 | 1.125691 | 0.00146623 | 0.0220566 | 15.0652 | 15.0431 | -0.000537052 | -0.00168802 | 3.14143 | 3.14312 | -0.000929775 | -0.002854408 | 3.067145592 | 3.07 | [10 empty] | 555.0009 | 2.454546 | 0.00421906 | 0.0631547 | 15.032 | 14.9689 | -0.00209088 | -0.00737229 | 3.51855 | 3.52592 | -0.002111891 | -0.006462387 | 3.053537613 | 3.06 | [10 empty] | 555.0009 | 2.395303 | 0.00389133 | 0.0583763 | 15.06 | 15.0016 | -0.0017436 | -0.00644622 | 3.69063 | 3.69708 | -0.00213693 | -0.006539006 | 3.053460994 | 3.06
744.0009 | 3.728961 | 0.0153649 | 0.230857 | 15.2558 | 15.0249 | -0.00607029 | -0.0182809 | 2.99325 | 3.01153 | -0.009120585 | -0.028000196 | 3.041999804 | 3.07 | [10 empty] | 558.001 | 2.516144 | 0.00424403 | 0.0633588 | 14.9923 | 14.9289 | -0.00140176 | -0.00503847 | 3.58935 | 3.59439 | -0.002830621 | -0.008661702 | 3.051338298 | 3.06 | [10 empty] | 558.001 | 2.601091 | 0.00397087 | 0.0594364 | 15.0276 | 14.9681 | -0.00154846 | -0.00561695 | 3.62182 | 3.62743 | -0.002416569 | -0.007394702 | 3.052605298 | 3.06 | [10 empty] | 372.0006 | 1.278562 | 0.00158918 | 0.0238782 | 15.0493 | 15.0254 | -0.000530697 | -0.00151708 | 2.85713 | 2.85865 | -0.001056956 | -0.003234286 | 3.056765714 | 3.06 | [10 empty] | 558.0009 | 2.206909 | 0.00311329 | 0.0464922 | 14.9799 | 14.9335 | -0.00128283 | -0.00456076 | 3.55066 | 3.55522 | -0.001817194 | -0.005560613 | 3.054439387 | 3.06 | [10 empty] | 372.0006 | 1.137578 | 0.00148958 | 0.0224079 | 15.0655 | 15.0431 | -0.000556989 | -0.00175069 | 3.14137 | 3.14312 | -0.000930587 | -0.002856903 | 3.067143097 | 3.07 | [10 empty] | 558.0009 | 2.470832 | 0.00427076 | 0.0639285 | 15.0328 | 14.9689 | -0.00207218 | -0.00730635 | 3.51862 | 3.52592 | -0.002184847 | -0.006685632 | 3.053314368 | 3.06 | [10 empty] | 558.0009 | 2.412486 | 0.00394755 | 0.0592196 | 15.0609 | 15.0016 | -0.00178702 | -0.00660675 | 3.69047 | 3.69708 | -0.0021533 | -0.006589098 | 3.053410902 | 3.06
748.0009 | 3.747597 | 0.0156594 | 0.235282 | 15.2602 | 15.0249 | -0.00620282 | -0.01868 | 2.99285 | 3.01153 | -0.009273892 | -0.028470849 | 3.041529151 | 3.07 | [10 empty] | 561.001 | 2.533133 | 0.00430934 | 0.0643337 | 14.9933 | 14.9289 | -0.00143034 | -0.0051412 | 3.58925 | 3.59439 | -0.002869349 | -0.008780208 | 3.051219792 | 3.06 | [10 empty] | 561.001 | 2.619390625 | 0.00402762 | 0.060286 | 15.0284 | 14.9681 | -0.00151734 | -0.00550405 | 3.62193 | 3.62743 | -0.002499969 | -0.007649904 | 3.052350096 | 3.06 | [10 empty] | 374.0006 | 1.290769 | 0.00160691 | 0.0241445 | 15.0496 | 15.0254 | -0.00056119 | -0.00160425 | 2.85705 | 2.85865 | -0.001048898 | -0.003209629 | 3.056790371 | 3.06 | [10 empty] | 561.0009 | 2.22486 | 0.00314443 | 0.0469571 | 14.9804 | 14.9335 | -0.00129287 | -0.00459643 | 3.55063 | 3.55522 | -0.001842076 | -0.005636754 | 3.054363246 | 3.06 | [10 empty] | 374.0006 | 1.149522 | 0.00150307 | 0.0226108 | 15.0657 | 15.0431 | -0.000575217 | -0.00180798 | 3.14131 | 3.14312 | -0.000924768 | -0.002839037 | 3.067160963 | 3.07 | [10 empty] | 561.0009 | 2.48704 | 0.00430459 | 0.0644349 | 15.0333 | 14.9689 | -0.00216 | -0.00761598 | 3.51831 | 3.52592 | -0.002130119 | -0.006518163 | 3.053481837 | 3.06 | [10 empty] | 561.0009 | 2.429274 | 0.00399123 | 0.059875 | 15.0615 | 15.0016 | -0.00176303 | -0.00651806 | 3.69056 | 3.69708 | -0.002217384 | -0.006785195 | 3.053214805 | 3.06
752.0009 | 3.766039 | 0.0159498 | 0.239645 | 15.2646 | 15.0249 | -0.00626195 | -0.018858 | 2.99267 | 3.01153 | -0.009499896 | -0.02916468 | 3.04083532 | 3.07 | [10 empty] | 564.001 | 2.55045 | 0.0043609 | 0.0651035 | 14.994 | 14.9289 | -0.00143682 | -0.00516448 | 3.58923 | 3.59439 | -0.002910344 | -0.008905653 | 3.051094347 | 3.06 | [10 empty] | 564.001 | 2.637477 | 0.00411201 | 0.0615491 | 15.0297 | 14.9681 | -0.00152161 | -0.00551955 | 3.62191 | 3.62743 | -0.00258074 | -0.007897065 | 3.052102935 | 3.06 | [10 empty] | 376.0006 | 1.302865 | 0.00161064 | 0.0242006 | 15.0497 | 15.0254 | -0.000572395 | -0.00163628 | 2.85701 | 2.85865 | -0.00104155 | -0.003187144 | 3.056812856 | 3.06 | [10 empty] | 564.0009 | 2.242982 | 0.00317196 | 0.0473683 | 14.9808 | 14.9335 | -0.00135194 | -0.00480647 | 3.55042 | 3.55522 | -0.001809691 | -0.005537653 | 3.054462347 | 3.06 | [10 empty] | 376.0006 | 1.161272 | 0.00152807 | 0.022987 | 15.0661 | 15.0431 | -0.000568765 | -0.0017877 | 3.14134 | 3.14312 | -0.000960834 | -0.00294976 | 3.06705024 | 3.07 | [10 empty] | 564.0009 | 2.503653 | 0.00439517 | 0.0657908 | 15.0347 | 14.9689 | -0.00217337 | -0.00766315 | 3.51826 | 3.52592 | -0.002208858 | -0.006759106 | 3.053240894 | 3.06 | [10 empty] | 564.0009 | 2.446417 | 0.00405837 | 0.0608822 | 15.0625 | 15.0016 | -0.00184208 | -0.00681033 | 3.69027 | 3.69708 | -0.002205221 | -0.006747977 | 3.053252023 | 3.06
756.0009 | 3.784448 | 0.0162624 | 0.244342 | 15.2693 | 15.0249 | -0.00641948 | -0.0193325 | 2.9922 | 3.01153 | -0.009649244 | -0.029623178 | 3.040376822 | 3.07 | [10 empty] | 567.001 | 2.567982 | 0.00443277 | 0.0661764 | 14.9951 | 14.9289 | -0.00148309 | -0.0053308 | 3.58906 | 3.59439 | -0.002936263 | -0.008984965 | 3.051015035 | 3.06 | [10 empty] | 567.001 | 2.655591 | 0.00416315 | 0.0623146 | 15.0304 | 14.9681 | -0.00161122 | -0.00584459 | 3.62159 | 3.62743 | -0.002539065 | -0.00776954 | 3.05223046 | 3.06 | [10 empty] | 377.9991 | 1.315347 | 0.00163608 | 0.0245828 | 15.05 | 15.0254 | -0.00057576 | -0.0016459 | 2.857 | 2.85865 | -0.001057967 | -0.003237378 | 3.056762622 | 3.06 | [10 empty] | 567.0009 | 2.261009 | 0.0032058 | 0.0478736 | 14.9813 | 14.9335 | -0.00129796 | -0.00461456 | 3.55061 | 3.55522 | -0.001896419 | -0.005803041 | 3.054196959 | 3.06 | [10 empty] | 378.0006 | 1.173061 | 0.00154125 | 0.0231852 | 15.0663 | 15.0431 | -0.000573486 | -0.00180254 | 3.14132 | 3.14312 | -0.000967735 | -0.002970947 | 3.067029053 | 3.07 | [10 empty] | 567.0009 | 2.520262 | 0.00443953 | 0.0664548 | 15.0353 | 14.9689 | -0.00221112 | -0.00779623 | 3.51813 | 3.52592 | -0.002211808 | -0.006768132 | 3.053231868 | 3.06 | [10 empty] | 567.0009 | 2.463316 | 0.00411602 | 0.061747 | 15.0634 | 15.0016 | -0.00184509 | -0.00682145 | 3.69026 | 3.69708 | -0.002262133 | -0.006922128 | 3.053077872 | 3.06
760.0009 | 3.803245 | 0.0165553 | 0.248742 | 15.2737 | 15.0249 | -0.00653132 | -0.0196693 | 2.99186 | 3.01153 | -0.009822028 | -0.030153627 | 3.039846373 | 3.07 | [10 empty] | 570.001 | 2.585346 | 0.00449416 | 0.067093 | 14.996 | 14.9289 | -0.00149377 | -0.00536921 | 3.58902 | 3.59439 | -0.002984991 | -0.009134073 | 3.050865927 | 3.06 | [10 empty] | 570.001 | 2.673649 | 0.00421839 | 0.0631415 | 15.0313 | 14.9681 | -0.00162389 | -0.00589054 | 3.62154 | 3.62743 | -0.002585018 | -0.007910155 | 3.052089845 | 3.06 | [10 empty] | 380.0007 | 1.327692 | 0.00165342 | 0.0248434 | 15.0503 | 15.0254 | -0.000558884 | -0.00159765 | 2.85705 | 2.85865 | -0.00109536 | -0.003351803 | 3.056648197 | 3.06 | [10 empty] | 570.0009 | 2.279161 | 0.00323755 | 0.0483477 | 14.9818 | 14.9335 | -0.00135297 | -0.00481013 | 3.55041 | 3.55522 | -0.001873506 | -0.005732929 | 3.054267071 | 3.06 | [10 empty] | 380.0006 | 1.185029 | 0.00155424 | 0.0233806 | 15.0665 | 15.0431 | -0.000584811 | -0.00183813 | 3.14128 | 3.14312 | -0.000968276 | -0.002972607 | 3.067027393 | 3.07 | [10 empty] | 570.0009 | 2.536725 | 0.00451168 | 0.0675348 | 15.0364 | 14.9689 | -0.00221433 | -0.00780756 | 3.51812 | 3.52592 | -0.002281966 | -0.006982816 | 3.053017184 | 3.06 | [10 empty] | 570.0009 | 2.480341 | 0.00416057 | 0.0624153 | 15.064 | 15.0016 | -0.00191005 | -0.00706161 | 3.69002 | 3.69708 | -0.002236983 | -0.006845167 | 3.053154833 | 3.06
764.0009 | 3.822431 | 0.0168711 | 0.253487 | 15.2784 | 15.0249 | -0.00663783 | -0.01999 | 2.99154 | 3.01153 | -0.010020745 | -0.030763689 | 3.039236311 | 3.07 | [10 empty] | 573.001 | 2.603136 | 0.00455085 | 0.0679393 | 14.9969 | 14.9289 | -0.00153891 | -0.00553143 | 3.58886 | 3.59439 | -0.003000378 | -0.009181156 | 3.050818844 | 3.06 | [10 empty] | 573.001 | 2.691334 | 0.00429916 | 0.0643504 | 15.0325 | 14.9681 | -0.00164746 | -0.00597605 | 3.62146 | 3.62743 | -0.002642607 | -0.008086378 | 3.051913622 | 3.06 | [10 empty] | 382.0007 | 1.339878 | 0.001666 | 0.0250324 | 15.0505 | 15.0254 | -0.000562102 | -0.00160685 | 2.85704 | 2.85865 | -0.001105138 | -0.003381723 | 3.056618277 | 3.06 | [10 empty] | 573.0009 | 2.297649 | 0.00328052 | 0.0489894 | 14.9824 | 14.9335 | -0.00136175 | -0.00484134 | 3.55038 | 3.55522 | -0.001905045 | -0.005829436 | 3.054170564 | 3.06 | [10 empty] | 381.9991 | 1.196655 | 0.00157379 | 0.0236747 | 15.0668 | 15.0431 | -0.000582477 | -0.0018308 | 3.14129 | 3.14312 | -0.000991348 | -0.003043439 | 3.066956561 | 3.07 | [10 empty] | 573.0009 | 2.553274 | 0.00456459 | 0.0683268 | 15.0372 | 14.9689 | -0.00229004 | -0.00807451 | 3.51785 | 3.52592 | -0.002258474 | -0.00691093 | 3.05308907 | 3.06 | [10 empty] | 573.0009 | 2.497077 | 0.00422027 | 0.063311 | 15.0649 | 15.0016 | -0.00192396 | -0.00711303 | 3.68997 | 3.69708 | -0.002283071 | -0.006986199 | 3.053013801 | 3.06
768.0009 | 3.840555 | 0.0171765 | 0.258076 | 15.283 | 15.0249 | -0.00675029 | -0.0203287 | 2.9912 | 3.01153 | -0.010206224 | -0.031333106 | 3.038666894 | 3.07 | [10 empty] | 576.001 | 2.620481 | 0.00462613 | 0.0690631 | 14.998 | 14.9289 | -0.00153871 | -0.00553072 | 3.58886 | 3.59439 | -0.003073501 | -0.009404913 | 3.050595087 | 3.06 | [10 empty] | 576.001 | 2.708583 | 0.00437136 | 0.065431 | 15.0336 | 14.9681 | -0.00165513 | -0.00600389 | 3.62143 | 3.62743 | -0.002707322 | -0.008284404 | 3.051715596 | 3.06 | [10 empty] | 384.0007 | 1.352151 | 0.00167921 | 0.0252309 | 15.0507 | 15.0254 | -0.00059179 | -0.00169172 | 2.85696 | 2.85865 | -0.001090441 | -0.003336751 | 3.056663249 | 3.06 | [10 empty] | 576.0009 | 2.315199 | 0.00330475 | 0.0493513 | 14.9828 | 14.9335 | -0.00136616 | -0.004857 | 3.55037 | 3.55522 | -0.00192888 | -0.005902372 | 3.054097628 | 3.06 | [10 empty] | 384.0006 | 1.20859 | 0.00160477 | 0.0241408 | 15.0672 | 15.0431 | -0.000595146 | -0.00187062 | 3.14125 | 3.14312 | -0.001005149 | -0.003085806 | 3.066914194 | 3.07 | [10 empty] | 576.0009 | 2.569628 | 0.00462601 | 0.0692463 | 15.0381 | 14.9689 | -0.00233002 | -0.00821548 | 3.51771 | 3.52592 | -0.00227848 | -0.006972149 | 3.053027851 | 3.06 | [10 empty] | 576.0009 | 2.514297 | 0.00429353 | 0.0644099 | 15.066 | 15.0016 | -0.00198634 | -0.00734366 | 3.68974 | 3.69708 | -0.002293729 | -0.00701881 | 3.05298119 | 3.06
772.0009 | 3.858553 | 0.0174819 | 0.262665 | 15.2876 | 15.0249 | -0.0068605 | -0.0206606 | 2.99087 | 3.01153 | -0.010394873 | -0.031912261 | 3.038087739 | 3.07 | [10 empty] | 579.001 | 2.637686 | 0.00469893 | 0.0701499 | 14.9991 | 14.9289 | -0.00158398 | -0.00569346 | 3.5887 | 3.59439 | -0.003102169 | -0.009492638 | 3.050507362 | 3.06 | [10 empty] | 579.001 | 2.726241 | 0.00443362 | 0.066363 | 15.0345 | 14.9681 | -0.00167645 | -0.00608121 | 3.62135 | 3.62743 | -0.002744992 | -0.008399675 | 3.051600325 | 3.06 | [10 empty] | 386.0007 | 1.36422 | 0.00170145 | 0.0255651 | 15.051 | 15.0254 | -0.000578179 | -0.00165281 | 2.857 | 2.85865 | -0.001124337 | -0.003440472 | 3.056559528 | 3.06 | [10 empty] | 579.0009 | 2.33269 | 0.00334544 | 0.049959 | 14.9834 | 14.9335 | -0.00136043 | -0.00483664 | 3.55039 | 3.55522 | -0.001974469 | -0.006041875 | 3.053958125 | 3.06 | [10 empty] | 386.0006 | 1.220283 | 0.00161094 | 0.0242335 | 15.0673 | 15.0431 | -0.000616507 | -0.00193776 | 3.14119 | 3.14312 | -0.000992697 | -0.00304758 | 3.06695242 | 3.07 | [10 empty] | 579.0009 | 2.585967 | 0.00470188 | 0.0703819 | 15.0393 | 14.9689 | -0.00235123 | -0.00829026 | 3.51763 | 3.52592 | -0.0023354 | -0.007146325 | 3.052853675 | 3.06 | [10 empty] | 579.0009 | 2.531347 | 0.00434345 | 0.0651589 | 15.0668 | 15.0016 | -0.00198585 | -0.00734184 | 3.68974 | 3.69708 | -0.002346704 | -0.007180914 | 3.052819086 | 3.06
776.0009 | 3.876646 | 0.0177945 | 0.267362 | 15.2923 | 15.0249 | -0.00695695 | -0.0209511 | 2.99058 | 3.01153 | -0.010603089 | -0.032551483 | 3.037448517 | 3.07 | [10 empty] | 582.001 | 2.654988 | 0.00477683 | 0.0713129 | 15.0002 | 14.9289 | -0.00161205 | -0.00579432 | 3.5886 | 3.59439 | -0.003147497 | -0.009631339 | 3.050368661 | 3.06 | [10 empty] | 582.001 | 2.743673 | 0.00452106 | 0.0676718 | 15.0358 | 14.9681 | -0.00174289 | -0.00632223 | 3.62111 | 3.62743 | -0.002765124 | -0.008461281 | 3.051538719 | 3.06 | [10 empty] | 388.0007 | 1.376213 | 0.00171751 | 0.0258064 | 15.0513 | 15.0254 | -0.000599575 | -0.00171397 | 2.85694 | 2.85865 | -0.001123269 | -0.003437203 | 3.056562797 | 3.06 | [10 empty] | 582.0009 | 2.350506 | 0.00337986 | 0.050473 | 14.9839 | 14.9335 | -0.00138054 | -0.00490814 | 3.55032 | 3.55522 | -0.001988095 | -0.006083572 | 3.053916428 | 3.06 | [10 empty] | 388.0006 | 1.23188 | 0.0016217 | 0.0243954 | 15.0675 | 15.0431 | -0.000603681 | -0.00189744 | 3.14123 | 3.14312 | -0.001018679 | -0.003127343 | 3.066872657 | 3.07 | [10 empty] | 582.0009 | 2.60211 | 0.00475865 | 0.0712316 | 15.0401 | 14.9689 | -0.00238331 | -0.00840335 | 3.51752 | 3.52592 | -0.00235727 | -0.007213246 | 3.052786754 | 3.06 | [10 empty] | 582.0009 | 2.548231 | 0.00440364 | 0.0660618 | 15.0677 | 15.0016 | -0.00202632 | -0.00749146 | 3.68959 | 3.69708 | -0.002365737 | -0.007239155 | 3.052760845 | 3.06
780.0009 | 3.8955 | 0.0181028 | 0.271993 | 15.2969 | 15.0249 | -0.00709241 | -0.021359 | 2.99017 | 3.01153 | -0.010764994 | -0.03304853 | 3.03695147 | 3.07 | [10 empty] | 585.001 | 2.672018 | 0.00485191 | 0.0724338 | 15.0014 | 14.9289 | -0.00162525 | -0.00584178 | 3.58855 | 3.59439 | -0.003213349 | -0.009832848 | 3.050167152 | 3.06 | [10 empty] | 585.001 | 2.760842 | 0.00459771 | 0.0688191 | 15.0369 | 14.9681 | -0.0017567 | -0.00637232 | 3.62106 | 3.62743 | -0.002824307 | -0.008642378 | 3.051357622 | 3.06 | [10 empty] | 390.0007 | 1.388618 | 0.00172078 | 0.0258555 | 15.0513 | 15.0254 | -0.000613391 | -0.00175347 | 2.8569 | 2.85865 | -0.001109284 | -0.003394408 | 3.056605592 | 3.06 | [10 empty] | 585.0009 | 2.368028 | 0.00340006 | 0.0507747 | 14.9842 | 14.9335 | -0.00142107 | -0.00505222 | 3.55017 | 3.55522 | -0.00196591 | -0.006015684 | 3.053984316 | 3.06 | [10 empty] | 390.0006 | 1.243551 | 0.00165984 | 0.0249691 | 15.0681 | 15.0431 | -0.000589835 | -0.00185392 | 3.14127 | 3.14312 | -0.001071178 | -0.003288515 | 3.066711485 | 3.07 | [10 empty] | 585.0009 | 2.61832 | 0.00483755 | 0.0724127 | 15.0413 | 14.9689 | -0.00239789 | -0.00845476 | 3.51747 | 3.52592 | -0.002422682 | -0.007413407 | 3.052586593 | 3.06 | [10 empty] | 585.0009 | 2.565008 | 0.00447034 | 0.0670624 | 15.0687 | 15.0016 | -0.00210143 | -0.00776916 | 3.68931 | 3.69708 | -0.002356232 | -0.007210071 | 3.052789929 | 3.06
784.0009 | 3.914332 | 0.018413 | 0.276654 | 15.3016 | 15.0249 | -0.00722077 | -0.0217455 | 2.98978 | 3.01153 | -0.010939844 | -0.033585321 | 3.036414679 | 3.07 | [10 empty] | 588.001 | 2.688957 | 0.00493256 | 0.0736378 | 15.0026 | 14.9289 | -0.00164457 | -0.00591121 | 3.58848 | 3.59439 | -0.003273636 | -0.010017325 | 3.049982675 | 3.06 | [10 empty] | 588.001 | 2.7776875 | 0.00468585 | 0.0701383 | 15.0383 | 14.9681 | -0.00177608 | -0.00644261 | 3.62099 | 3.62743 | -0.002897864 | -0.008867464 | 3.051132536 | 3.06 | [10 empty] | 392.0007 | 1.400816 | 0.00174265 | 0.0261841 | 15.0516 | 15.0254 | -0.000621095 | -0.00177549 | 2.85687 | 2.85865 | -0.001118704 | -0.003423234 | 3.056576766 | 3.06 | [10 empty] | 588.0009 | 2.385912 | 0.00345352 | 0.0515729 | 14.985 | 14.9335 | -0.00146194 | -0.00519754 | 3.55003 | 3.55522 | -0.001979835 | -0.006058295 | 3.053941705 | 3.06 | [10 empty] | 392.0006 | 1.255235 | 0.00166889 | 0.0251053 | 15.0682 | 15.0431 | -0.000634307 | -0.00199371 | 3.14113 | 3.14312 | -0.001033285 | -0.003172185 | 3.066827815 | 3.07 | [10 empty] | 588.0009 | 2.634559 | 0.00489842 | 0.073324 | 15.0422 | 14.9689 | -0.00248366 | -0.00875719 | 3.51717 | 3.52592 | -0.002397285 | -0.007335691 | 3.052664309 | 3.06 | [10 empty] | 588.0009 | 2.582001 | 0.00455202 | 0.0682877 | 15.0699 | 15.0016 | -0.00212703 | -0.00786379 | 3.68922 | 3.69708 | -0.002411338 | -0.007378693 | 3.052621307 | 3.06
788.0009 | 3.932619 | 0.0187213 | 0.281286 | 15.3062 | 15.0249 | -0.00732704 | -0.0220656 | 2.98946 | 3.01153 | -0.011131248 | -0.034172932 | 3.035827068 | 3.07 | [10 empty] | 591.001 | 2.705388 | 0.00499071 | 0.0745059 | 15.0034 | 14.9289 | -0.00166746 | -0.0059935 | 3.5884 | 3.59439 | -0.003304562 | -0.010111961 | 3.049888039 | 3.06 | [10 empty] | 591.001 | 2.794883 | 0.00474562 | 0.0710331 | 15.0392 | 14.9681 | -0.00182943 | -0.00663613 | 3.6208 | 3.62743 | -0.002905215 | -0.008889957 | 3.051110043 | 3.06 | [10 empty] | 394.0007 | 1.413256 | 0.00175203 | 0.0263251 | 15.0518 | 15.0254 | -0.000635657 | -0.00181712 | 2.85683 | 2.85865 | -0.001117991 | -0.003421051 | 3.056578949 | 3.06 | [10 empty] | 591.0009 | 2.403882 | 0.00348611 | 0.0520597 | 14.9855 | 14.9335 | -0.00147778 | -0.00525383 | 3.54997 | 3.55522 | -0.001996267 | -0.006108577 | 3.053891423 | 3.06 | [10 empty] | 394.0006 | 1.266961 | 0.0016899 | 0.0254213 | 15.0685 | 15.0431 | -0.000649887 | -0.00204267 | 3.14108 | 3.14312 | -0.001037272 | -0.003184426 | 3.066815574 | 3.07 | [10 empty] | 591.0009 | 2.650798 | 0.00496497 | 0.0743201 | 15.0432 | 14.9689 | -0.0025473 | -0.00898158 | 3.51694 | 3.52592 | -0.002398364 | -0.007338994 | 3.052661006 | 3.06 | [10 empty] | 591.0009 | 2.598589 | 0.00456442 | 0.0684737 | 15.0701 | 15.0016 | -0.0021796 | -0.00805814 | 3.68902 | 3.69708 | -0.002370493 | -0.00725371 | 3.05274629 | 3.06
792.0009 | 3.950789 | 0.0190454 | 0.286156 | 15.3111 | 15.0249 | -0.00744598 | -0.0224238 | 2.98911 | 3.01153 | -0.011331964 | -0.034789129 | 3.035210871 | 3.07 | [10 empty] | 594.001 | 2.72192 | 0.00507037 | 0.0756952 | 15.0046 | 14.9289 | -0.00169836 | -0.00610456 | 3.58829 | 3.59439 | -0.003353722 | -0.010262389 | 3.049737611 | 3.06 | [10 empty] | 594.001 | 2.811915 | 0.0048564 | 0.0726912 | 15.0408 | 14.9681 | -0.00186912 | -0.0067801 | 3.62065 | 3.62743 | -0.002969979 | -0.009088135 | 3.050911865 | 3.06 | [10 empty] | 396.0007 | 1.425739 | 0.00176746 | 0.0265569 | 15.052 | 15.0254 | -0.00064122 | -0.00183302 | 2.85682 | 2.85865 | -0.001127767 | -0.003450966 | 3.056549034 | 3.06 | [10 empty] | 594.0009 | 2.42156 | 0.00352525 | 0.0526442 | 14.9861 | 14.9335 | -0.001495 | -0.00531506 | 3.54991 | 3.55522 | -0.002019357 | -0.006179232 | 3.053820768 | 3.06 | [10 empty] | 396.0006 | 1.278545 | 0.00170577 | 0.0256601 | 15.0688 | 15.0431 | -0.000656094 | -0.00206218 | 3.14106 | 3.14312 | -0.0010508 | -0.003225955 | 3.066774045 | 3.07 | [10 empty] | 594.0009 | 2.666846 | 0.00504381 | 0.0755002 | 15.0444 | 14.9689 | -0.00257399 | -0.0090757 | 3.51685 | 3.52592 | -0.002452409 | -0.007504371 | 3.052495629 | 3.06 | [10 empty] | 594.0009 | 2.615302 | 0.00467994 | 0.0702067 | 15.0718 | 15.0016 | -0.00222811 | -0.0082375 | 3.68884 | 3.69708 | -0.002434345 | -0.007449095 | 3.052550905 | 3.06
796.0009 | 3.968886 | 0.0193613 | 0.290903 | 15.3158 | 15.0249 | -0.00757578 | -0.0228147 | 2.98872 | 3.01153 | -0.011506387 | -0.035324607 | 3.034675393 | 3.07 | [10 empty] | 597.001 | 2.738452 | 0.00515273 | 0.0769246 | 15.0058 | 14.9289 | -0.00173371 | -0.00623163 | 3.58816 | 3.59439 | -0.003397317 | -0.01039579 | 3.04960421 | 3.06 | [10 empty] | 597.001 | 2.828843 | 0.00494136 | 0.0739629 | 15.0421 | 14.9681 | -0.00189511 | -0.00687438 | 3.62056 | 3.62743 | -0.003031364 | -0.009275974 | 3.050724026 | 3.06 | [10 empty] | 398.0007 | 1.438121 | 0.00178746 | 0.0268573 | 15.0523 | 15.0254 | -0.00064086 | -0.00183199 | 2.85682 | 2.85865 | -0.001147675 | -0.003511885 | 3.056488115 | 3.06 | [10 empty] | 597.0009 | 2.439106 | 0.00355689 | 0.0531167 | 14.9866 | 14.9335 | -0.00150919 | -0.00536552 | 3.54986 | 3.55522 | -0.002038596 | -0.006238105 | 3.053761895 | 3.06 | [10 empty] | 398.0006 | 1.290619 | 0.00173129 | 0.026044 | 15.0691 | 15.0431 | -0.000663893 | -0.0020867 | 3.14104 | 3.14312 | -0.001064327 | -0.003267483 | 3.066732517 | 3.07 | [10 empty] | 597.0009 | 2.682854 | 0.00510562 | 0.0764254 | 15.0453 | 14.9689 | -0.00260039 | -0.00916876 | 3.51675 | 3.52592 | -0.002483718 | -0.007600176 | 3.052399824 | 3.06 | [10 empty] | 597.0009 | 2.63169 | 0.00473622 | 0.071051 | 15.0727 | 15.0016 | -0.00228252 | -0.00843866 | 3.68864 | 3.69708 | -0.002439825 | -0.007465864 | 3.052534136 | 3.06
800.0009 | 3.987025 | 0.0196665 | 0.295488 | 15.3204 | 15.0249 | -0.0076907 | -0.0231608 | 2.98837 | 3.01153 | -0.011687447 | -0.035880461 | 3.034119539 | 3.07 | [10 empty] | 600.001 | 2.755495 | 0.00518504 | 0.077407 | 15.0063 | 14.9289 | -0.00177412 | -0.00637686 | 3.58801 | 3.59439 | -0.003388861 | -0.010369914 | 3.049630086 | 3.06 | [10 empty] | 600.001 | 2.845881 | 0.00503112 | 0.0753065 | 15.0434 | 14.9681 | -0.00191589 | -0.00694975 | 3.62048 | 3.62743 | -0.003095491 | -0.009472203 | 3.050527797 | 3.06 | [10 empty] | 400.0007 | 1.450479 | 0.00180041 | 0.027052 | 15.0525 | 15.0254 | -0.000630743 | -0.00180307 | 2.85685 | 2.85865 | -0.001171435 | -0.003584592 | 3.056415408 | 3.06 | [10 empty] | 600.0009 | 2.45688 | 0.00358224 | 0.0534953 | 14.9869 | 14.9335 | -0.00152538 | -0.00542306 | 3.5498 | 3.55522 | -0.002041706 | -0.006247619 | 3.053752381 | 3.06 | [10 empty] | 400.0006 | 1.302532 | 0.00173961 | 0.0261691 | 15.0693 | 15.0431 | -0.000673242 | -0.00211608 | 3.14101 | 3.14312 | -0.001068044 | -0.003278894 | 3.066721106 | 3.07 | [10 empty] | 600.0009 | 2.698634 | 0.00518345 | 0.0775904 | 15.0465 | 14.9689 | -0.00262405 | -0.00925221 | 3.51667 | 3.52592 | -0.002540582 | -0.00777418 | 3.05222582 | 3.06 | [10 empty] | 600.0009 | 2.648288 | 0.00480964 | 0.0721524 | 15.0738 | 15.0016 | -0.0023275 | -0.00860494 | 3.68847 | 3.69708 | -0.002466647 | -0.007547941 | 3.052452059 | 3.06
804.0009 | 4.004308 | 0.0199744 | 0.300114 | 15.3251 | 15.0249 | -0.00780473 | -0.0235042 | 2.98803 | 3.01153 | -0.011878126 | -0.036465846 | 3.033534154 | 3.07 | [10 empty] | 603.001 | 2.772731 | 0.00532642 | 0.0795177 | 15.0084 | 14.9289 | -0.00178765 | -0.00642551 | 3.58796 | 3.59439 | -0.003514422 | -0.010754131 | 3.049245869 | 3.06 | [10 empty] | 603.001 | 2.862607 | 0.00512642 | 0.0767329 | 15.0449 | 14.9681 | -0.00194381 | -0.00705103 | 3.62038 | 3.62743 | -0.003167351 | -0.009692094 | 3.050307906 | 3.06 | [10 empty] | 402.0007 | 1.462714 | 0.00181193 | 0.0272251 | 15.0527 | 15.0254 | -0.000637566 | -0.00182258 | 2.85683 | 2.85865 | -0.001177714 | -0.003603804 | 3.056396196 | 3.06 | [10 empty] | 603.0009 | 2.474465 | 0.00362498 | 0.0541334 | 14.9876 | 14.9335 | -0.0015376 | -0.00546653 | 3.54976 | 3.55522 | -0.002077071 | -0.006355836 | 3.053644164 | 3.06 | [10 empty] | 401.9991 | 1.314238 | 0.00175492 | 0.0263994 | 15.0695 | 15.0431 | -0.000666601 | -0.00209521 | 3.14103 | 3.14312 | -0.001087662 | -0.003339122 | 3.066660878 | 3.07 | [10 empty] | 603.0009 | 2.714737 | 0.00524068 | 0.0784472 | 15.0473 | 14.9689 | -0.00268486 | -0.0094666 | 3.51646 | 3.52592 | -0.002534048 | -0.007754187 | 3.052245813 | 3.06 | [10 empty] | 603.0009 | 2.664878 | 0.00488625 | 0.0733017 | 15.0749 | 15.0016 | -0.00229141 | -0.00847153 | 3.68861 | 3.69708 | -0.002577295 | -0.007886521 | 3.052113479 | 3.06
808.0009 | 4.022171 | 0.020291 | 0.304871 | 15.3298 | 15.0249 | -0.00791468 | -0.0238353 | 2.98769 | 3.01153 | -0.012068662 | -0.037050793 | 3.032949207 | 3.07 | [10 empty] | 606.001 | 2.789309 | 0.00540569 | 0.0807012 | 15.0096 | 14.9289 | -0.00178513 | -0.00641644 | 3.58797 | 3.59439 | -0.003596867 | -0.011006412 | 3.048993588 | 3.06 | [10 empty] | 606.001 | 2.879832 | 0.00522721 | 0.0782415 | 15.0464 | 14.9681 | -0.00202009 | -0.00732773 | 3.62011 | 3.62743 | -0.003192387 | -0.009768704 | 3.050231296 | 3.06 | [10 empty] | 404.0007 | 1.47525 | 0.00183584 | 0.0275844 | 15.053 | 15.0254 | -0.000651316 | -0.00186188 | 2.85679 | 2.85865 | -0.001183635 | -0.003621923 | 3.056378077 | 3.06 | [10 empty] | 606.0009 | 2.492007 | 0.00368353 | 0.0550078 | 14.9885 | 14.9335 | -0.00155634 | -0.00553313 | 3.54969 | 3.55522 | -0.002117314 | -0.006478981 | 3.053521019 | 3.06 | [10 empty] | 404.0007 | 1.325741 | 0.00177593 | 0.0267155 | 15.0698 | 15.0431 | -0.000680396 | -0.00213857 | 3.14098 | 3.14312 | -0.001091647 | -0.003351355 | 3.066648645 | 3.07 | [10 empty] | 606.0009 | 2.730657 | 0.00533176 | 0.0798105 | 15.0487 | 14.9689 | -0.00268502 | -0.00946717 | 3.51646 | 3.52592 | -0.002626844 | -0.008038142 | 3.051961858 | 3.06 | [10 empty] | 606.0009 | 2.681441 | 0.00492633 | 0.073903 | 15.0755 | 15.0016 | -0.00239108 | -0.00884002 | 3.68824 | 3.69708 | -0.002516935 | -0.007701822 | 3.052298178 | 3.06
812.0009 | 4.039927 | 0.020575 | 0.309138 | 15.3341 | 15.0249 | -0.00802534 | -0.0241686 | 2.98736 | 3.01153 | -0.012236597 | -0.037566353 | 3.032433647 | 3.07 | [10 empty] | 609.001 | 2.805048 | 0.00549008 | 0.081961 | 15.0109 | 14.9289 | -0.00183495 | -0.00659552 | 3.58779 | 3.59439 | -0.003633174 | -0.011117511 | 3.048882489 | 3.06 | [10 empty] | 609.001 | 2.896776 | 0.00531481 | 0.0795527 | 15.0477 | 14.9681 | -0.00205538 | -0.00745577 | 3.61998 | 3.62743 | -0.003242709 | -0.00992269 | 3.05007731 | 3.06 | [10 empty] | 406.0007 | 1.487542 | 0.00185077 | 0.0278086 | 15.0533 | 15.0254 | -0.000648345 | -0.00185339 | 2.8568 | 2.85865 | -0.001207037 | -0.003693532 | 3.056306468 | 3.06 | [10 empty] | 609.0009 | 2.509429 | 0.00372873 | 0.0556829 | 14.9891 | 14.9335 | -0.00158806 | -0.0056459 | 3.54958 | 3.55522 | -0.002126336 | -0.006506587 | 3.053493413 | 3.06 | [10 empty] | 406.0007 | 1.337438 | 0.00179642 | 0.0270238 | 15.0701 | 15.0431 | -0.000694131 | -0.00218174 | 3.14094 | 3.14312 | -0.001098811 | -0.003373349 | 3.066626651 | 3.07 | [10 empty] | 609.0009 | 2.746038 | 0.00541713 | 0.0810883 | 15.05 | 14.9689 | -0.00276397 | -0.00974556 | 3.51618 | 3.52592 | -0.00263358 | -0.008058754 | 3.051941246 | 3.06 | [10 empty] | 609.0009 | 2.697912 | 0.00493044 | 0.0739647 | 15.0756 | 15.0016 | -0.0024633 | -0.00910702 | 3.68797 | 3.69708 | -0.002450526 | -0.007498608 | 3.052501392 | 3.06
816.0009 | 4.058074 | 0.0209104 | 0.314178 | 15.3391 | 15.0249 | -0.00812854 | -0.0244793 | 2.98705 | 3.01153 | -0.012456095 | -0.038240211 | 3.031759789 | 3.07 | [10 empty] | 612.001 | 2.820737 | 0.00560408 | 0.0836629 | 15.0126 | 14.9289 | -0.00186509 | -0.00670387 | 3.58769 | 3.59439 | -0.003718232 | -0.011377789 | 3.048622211 | 3.06 | [10 empty] | 612.001 | 2.914143 | 0.00544164 | 0.0814511 | 15.0496 | 14.9681 | -0.00207979 | -0.0075443 | 3.61989 | 3.62743 | -0.00334377 | -0.010231936 | 3.049768064 | 3.06 | [10 empty] | 407.9991 | 1.500392 | 0.00186246 | 0.0279843 | 15.0534 | 15.0254 | -0.000659442 | -0.00188511 | 2.85676 | 2.85865 | -0.001199687 | -0.003671042 | 3.056328958 | 3.06 | [10 empty] | 612.0009 | 2.526841 | 0.00377824 | 0.0564221 | 14.9899 | 14.9335 | -0.00159582 | -0.00567349 | 3.54955 | 3.55522 | -0.002171158 | -0.006643744 | 3.053356256 | 3.06 | [10 empty] | 408.0007 | 1.349142 | 0.00181205 | 0.0272588 | 15.0704 | 15.0431 | -0.000728985 | -0.00229129 | 3.14083 | 3.14312 | -0.001083712 | -0.003326996 | 3.066673004 | 3.07 | [10 empty] | 612.0009 | 2.761508 | 0.00549144 | 0.0822008 | 15.0511 | 14.9689 | -0.00281439 | -0.00992331 | 3.516 | 3.52592 | -0.002655416 | -0.008125572 | 3.051874428 | 3.06 | [10 empty] | 612.001 | 2.714177 | 0.00509972 | 0.0765042 | 15.0781 | 15.0016 | -0.00248959 | -0.00920423 | 3.68787 | 3.69708 | -0.002588878 | -0.007921966 | 3.052078034 | 3.06
820.0009 | 4.07659 | 0.0212238 | 0.318887 | 15.3438 | 15.0249 | -0.00826626 | -0.0248941 | 2.98664 | 3.01153 | -0.012623065 | -0.038752811 | 3.031247189 | 3.07 | [10 empty] | 615.001 | 2.836705 | 0.00567405 | 0.0847075 | 15.0136 | 14.9289 | -0.00189218 | -0.00680124 | 3.58759 | 3.59439 | -0.003756822 | -0.011495875 | 3.048504125 | 3.06 | [10 empty] | 615.001 | 2.930843 | 0.00554594 | 0.0830123 | 15.0511 | 14.9681 | -0.00216524 | -0.00785425 | 3.61958 | 3.62743 | -0.003357747 | -0.010274706 | 3.049725294 | 3.06 | [10 empty] | 410.0007 | 1.51277 | 0.00187852 | 0.0282256 | 15.0537 | 15.0254 | -0.0006473 | -0.00185041 | 2.8568 | 2.85865 | -0.001233576 | -0.003774743 | 3.056225257 | 3.06 | [10 empty] | 615.0009 | 2.544003 | 0.00381797 | 0.0570154 | 14.9905 | 14.9335 | -0.00162639 | -0.00578219 | 3.54944 | 3.55522 | -0.002180174 | -0.006671333 | 3.053328667 | 3.06 | [10 empty] | 410.0007 | 1.360896 | 0.0018326 | 0.027568 | 15.0707 | 15.0431 | -0.000708449 | -0.00222674 | 3.1409 | 3.14312 | -0.001125859 | -0.003456386 | 3.066543614 | 3.07 | [10 empty] | 615.0009 | 2.776792 | 0.00557056 | 0.0833851 | 15.0523 | 14.9689 | -0.00285738 | -0.0100749 | 3.51585 | 3.52592 | -0.002692379 | -0.008238679 | 3.051761321 | 3.06 | [10 empty] | 615.001 | 2.730117 | 0.00520111 | 0.0780252 | 15.0797 | 15.0016 | -0.00250865 | -0.00927468 | 3.6878 | 3.69708 | -0.002675776 | -0.008187873 | 3.051812127 | 3.06
824.0009 | 4.093832 | 0.021551 | 0.323803 | 15.3487 | 15.0249 | -0.0083907 | -0.0252688 | 2.98626 | 3.01153 | -0.012812678 | -0.039334921 | 3.030665079 | 3.07 | [10 empty] | 618.001 | 2.852794 | 0.00574737 | 0.085802 | 15.0147 | 14.9289 | -0.00195737 | -0.00703554 | 3.58735 | 3.59439 | -0.003763163 | -0.011515278 | 3.048484722 | 3.06 | [10 empty] | 618.001 | 2.947781 | 0.00563333 | 0.0843205 | 15.0524 | 14.9681 | -0.00218747 | -0.00793492 | 3.6195 | 3.62743 | -0.003421796 | -0.010470694 | 3.049529306 | 3.06 | [10 empty] | 412.0007 | 1.525084 | 0.00189398 | 0.0284579 | 15.0539 | 15.0254 | -0.000656458 | -0.00187658 | 2.85677 | 2.85865 | -0.001236357 | -0.003783253 | 3.056216747 | 3.06 | [10 empty] | 618.0009 | 2.561363 | 0.00386832 | 0.0577674 | 14.9912 | 14.9335 | -0.0016695 | -0.00593546 | 3.54929 | 3.55522 | -0.002184599 | -0.006684872 | 3.053315128 | 3.06 | [10 empty] | 412.0007 | 1.372308 | 0.00185154 | 0.027853 | 15.071 | 15.0431 | -0.000733569 | -0.0023057 | 3.14082 | 3.14312 | -0.0011203 | -0.003439322 | 3.066560678 | 3.07 | [10 empty] | 618.0009 | 2.792712 | 0.00564755 | 0.0845376 | 15.0534 | 14.9689 | -0.00290174 | -0.0102313 | 3.51569 | 3.52592 | -0.002719871 | -0.008322804 | 3.051677196 | 3.06 | [10 empty] | 618.001 | 2.746136 | 0.00528392 | 0.0792674 | 15.0809 | 15.0016 | -0.00252839 | -0.00934767 | 3.68773 | 3.69708 | -0.002736204 | -0.008372784 | 3.051627216 | 3.06
828.0009 | 4.111261 | 0.0218565 | 0.328392 | 15.3533 | 15.0249 | -0.00849482 | -0.0255824 | 2.98595 | 3.01153 | -0.01300599 | -0.03992839 | 3.03007161 | 3.07 | [10 empty] | 621.001 | 2.869655 | 0.00581527 | 0.0868157 | 15.0157 | 14.9289 | -0.00195637 | -0.00703196 | 3.58736 | 3.59439 | -0.003832286 | -0.011726795 | 3.048273205 | 3.06 | [10 empty] | 621.001 | 2.964713 | 0.00577064 | 0.0863756 | 15.0545 | 14.9681 | -0.00221986 | -0.0080524 | 3.61938 | 3.62743 | -0.003527775 | -0.01079499 | 3.04920501 | 3.06 | [10 empty] | 414.0007 | 1.537806 | 0.0019082 | 0.0286715 | 15.0541 | 15.0254 | -0.000669773 | -0.00191465 | 2.85674 | 2.85865 | -0.001239138 | -0.003791762 | 3.056208238 | 3.06 | [10 empty] | 621.0009 | 2.578931 | 0.00391392 | 0.0584483 | 14.9919 | 14.9335 | -0.00168117 | -0.00597692 | 3.54925 | 3.55522 | -0.002219944 | -0.006793028 | 3.053206972 | 3.06 | [10 empty] | 414.0007 | 1.383785 | 0.00187026 | 0.0281346 | 15.0712 | 15.0431 | -0.000721072 | -0.00226642 | 3.14086 | 3.14312 | -0.001146277 | -0.003519069 | 3.066480931 | 3.07 | [10 empty] | 621.0009 | 2.808447 | 0.00573613 | 0.0858635 | 15.0547 | 14.9689 | -0.00295737 | -0.0104275 | 3.5155 | 3.52592 | -0.002752093 | -0.008421404 | 3.051578596 | 3.06 | [10 empty] | 621.001 | 2.762156 | 0.00535018 | 0.0802614 | 15.0819 | 15.0016 | -0.00262976 | -0.00972243 | 3.68736 | 3.69708 | -0.002702266 | -0.008268932 | 3.051731068 | 3.06
832.0009 | 4.128822 | 0.0221856 | 0.333338 | 15.3583 | 15.0249 | -0.00861809 | -0.0259536 | 2.98558 | 3.01153 | -0.013205036 | -0.040539459 | 3.029460541 | 3.07 | [10 empty] | 624.001 | 2.885631 | 0.00596043 | 0.0889828 | 15.0179 | 14.9289 | -0.0020231 | -0.00727179 | 3.58712 | 3.59439 | -0.003911577 | -0.011969424 | 3.048030576 | 3.06 | [10 empty] | 624.001 | 2.98143 | 0.00590036 | 0.0883174 | 15.0564 | 14.9681 | -0.00226074 | -0.00820069 | 3.61923 | 3.62743 | -0.003612228 | -0.011053417 | 3.048946583 | 3.06 | [10 empty] | 416.0007 | 1.550524 | 0.00192611 | 0.0289406 | 15.0544 | 15.0254 | -0.000666786 | -0.00190611 | 2.85674 | 2.85865 | -0.001259041 | -0.003852665 | 3.056147335 | 3.06 | [10 empty] | 623.9988 | 2.596067 | 0.00395754 | 0.0590998 | 14.9926 | 14.9335 | -0.00166694 | -0.00592635 | 3.5493 | 3.55522 | -0.002280585 | -0.00697859 | 3.05302141 | 3.06 | [10 empty] | 416.0007 | 1.395552 | 0.00188295 | 0.0283254 | 15.0714 | 15.0431 | -0.000734118 | -0.00230742 | 3.14082 | 3.14312 | -0.001146811 | -0.003520709 | 3.066479291 | 3.07 | [10 empty] | 624.0009 | 2.823801 | 0.00582619 | 0.0872116 | 15.0561 | 14.9689 | -0.00298917 | -0.0105396 | 3.51538 | 3.52592 | -0.002810784 | -0.008600999 | 3.051399001 | 3.06 | [10 empty] | 624.001 | 2.777692 | 0.00542676 | 0.0814102 | 15.083 | 15.0016 | -0.00266863 | -0.00986612 | 3.68721 | 3.69708 | -0.00273443 | -0.008367356 | 3.051632644 | 3.06
836.0009 | 4.14582 | 0.0225065 | 0.338159 | 15.3631 | 15.0249 | -0.00873807 | -0.026315 | 2.98521 | 3.01153 | -0.013391077 | -0.041110607 | 3.028889393 | 3.07 | [10 empty] | 627.001 | 2.902095 | 0.00606373 | 0.0905249 | 15.0194 | 14.9289 | -0.00202744 | -0.0072874 | 3.5871 | 3.59439 | -0.004005504 | -0.012256841 | 3.047743159 | 3.06 | [10 empty] | 627.001 | 2.998079 | 0.0060226 | 0.0901471 | 15.0583 | 14.9681 | -0.00233553 | -0.00847199 | 3.61896 | 3.62743 | -0.00366362 | -0.011210677 | 3.048789323 | 3.06 | [10 empty] | 418.0007 | 1.563353 | 0.00194132 | 0.0291692 | 15.0546 | 15.0254 | -0.000661263 | -0.00189032 | 2.85676 | 2.85865 | -0.001279301 | -0.003914661 | 3.056085339 | 3.06 | [10 empty] | 627.0009 | 2.613767 | 0.00400055 | 0.0597421 | 14.9932 | 14.9335 | -0.00170436 | -0.00605937 | 3.54917 | 3.55522 | -0.002283969 | -0.006988944 | 3.053011056 | 3.06 | [10 empty] | 418.0007 | 1.407074 | 0.00190463 | 0.0286516 | 15.0718 | 15.0431 | -0.00071008 | -0.00223187 | 3.14089 | 3.14312 | -0.001195581 | -0.003670432 | 3.066329568 | 3.07 | [10 empty] | 627.0009 | 2.839806 | 0.00591357 | 0.0885196 | 15.0574 | 14.9689 | -0.00306268 | -0.0107988 | 3.51512 | 3.52592 | -0.002823126 | -0.008638765 | 3.051361235 | 3.06 | [10 empty] | 627.001 | 2.793874 | 0.00550264 | 0.0825486 | 15.0842 | 15.0016 | -0.00270974 | -0.0100181 | 3.68706 | 3.69708 | -0.002773197 | -0.008485984 | 3.051514016 | 3.06
840.0009 | 4.162985 | 0.0228325 | 0.343057 | 15.368 | 15.0249 | -0.00886598 | -0.0267002 | 2.98483 | 3.01153 | -0.013580086 | -0.041690865 | 3.028309135 | 3.07 | [10 empty] | 630.001 | 2.918589 | 0.00617841 | 0.0922369 | 15.0212 | 14.9289 | -0.00206191 | -0.00741131 | 3.58698 | 3.59439 | -0.004091538 | -0.012520106 | 3.047479894 | 3.06 | [10 empty] | 630.001 | 3.014571 | 0.00618345 | 0.0925547 | 15.0607 | 14.9681 | -0.00238932 | -0.00866709 | 3.61877 | 3.62743 | -0.003770088 | -0.011536469 | 3.048463531 | 3.06 | [10 empty] | 420.0007 | 1.575725 | 0.00195602 | 0.02939 | 15.0548 | 15.0254 | -0.000698208 | -0.00199593 | 2.85665 | 2.85865 | -0.001254112 | -0.003837583 | 3.056162417 | 3.06 | [10 empty] | 630.0009 | 2.6311 | 0.00405994 | 0.060629 | 14.9941 | 14.9335 | -0.00175267 | -0.00623114 | 3.54899 | 3.55522 | -0.002293255 | -0.007017362 | 3.052982638 | 3.06 | [10 empty] | 420.0007 | 1.418745 | 0.00192614 | 0.0289751 | 15.0721 | 15.0431 | -0.000740058 | -0.00232609 | 3.1408 | 3.14312 | -0.001186841 | -0.003643601 | 3.066356399 | 3.07 | [10 empty] | 630.0009 | 2.855577 | 0.0060071 | 0.0899195 | 15.0588 | 14.9689 | -0.00310841 | -0.01096 | 3.51496 | 3.52592 | -0.002870445 | -0.008783562 | 3.051216438 | 3.06 | [10 empty] | 630.001 | 2.809959 | 0.00559747 | 0.0839712 | 15.0856 | 15.0016 | -0.00275851 | -0.0101984 | 3.68688 | 3.69708 | -0.002817062 | -0.00862021 | 3.05137979 | 3.06
844.0009 | 4.180461 | 0.0231642 | 0.348041 | 15.373 | 15.0249 | -0.00894966 | -0.0269522 | 2.98458 | 3.01153 | -0.013818316 | -0.042422229 | 3.027577771 | 3.07 | [10 empty] | 633.001 | 2.93483 | 0.00629295 | 0.093947 | 15.0229 | 14.9289 | -0.00214395 | -0.0077062 | 3.58668 | 3.59439 | -0.004120944 | -0.01261009 | 3.04738991 | 3.06 | [10 empty] | 633.001 | 3.03079 | 0.00631876 | 0.0945799 | 15.0627 | 14.9681 | -0.00248255 | -0.00900528 | 3.61843 | 3.62743 | -0.003808769 | -0.011654833 | 3.048345167 | 3.06 | [10 empty] | 422.0007 | 1.588109 | 0.00197402 | 0.0296606 | 15.0551 | 15.0254 | -0.000668077 | -0.0019098 | 2.85674 | 2.85865 | -0.001305478 | -0.003994763 | 3.056005237 | 3.06 | [10 empty] | 633.0009 | 2.648131 | 0.00409868 | 0.0612075 | 14.9947 | 14.9335 | -0.001773 | -0.0063034 | 3.54892 | 3.55522 | -0.002313499 | -0.007079308 | 3.052920692 | 3.06 | [10 empty] | 422.0007 | 1.43016 | 0.00194835 | 0.0293093 | 15.0724 | 15.0431 | -0.000758434 | -0.00238385 | 3.14074 | 3.14312 | -0.00118764 | -0.003646056 | 3.066353944 | 3.07 | [10 empty] | 633.0009 | 2.870898 | 0.00609977 | 0.0913067 | 15.0602 | 14.9689 | -0.00314728 | -0.0110971 | 3.51483 | 3.52592 | -0.002926262 | -0.008954362 | 3.051045638 | 3.06 | [10 empty] | 633.001 | 2.826189 | 0.00568113 | 0.0852263 | 15.0869 | 15.0016 | -0.00281872 | -0.010421 | 3.68666 | 3.69708 | -0.002843485 | -0.008701065 | 3.051298935 | 3.06
848.0009 | 4.197703125 | 0.0234815 | 0.352808 | 15.3778 | 15.0249 | -0.00907441 | -0.0273279 | 2.9842 | 3.01153 | -0.014000602 | -0.042981849 | 3.027018151 | 3.07 | [10 empty] | 636.001 | 2.951131 | 0.00641598 | 0.0957837 | 15.0247 | 14.9289 | -0.00218785 | -0.007864 | 3.58653 | 3.59439 | -0.004198608 | -0.012847739 | 3.047152261 | 3.06 | [10 empty] | 636.001 | 3.047013 | 0.00646727 | 0.0968029 | 15.0649 | 14.9681 | -0.00251896 | -0.00913738 | 3.6183 | 3.62743 | -0.003918461 | -0.011990491 | 3.048009509 | 3.06 | [10 empty] | 424.0007 | 1.60035 | 0.00198189 | 0.0297788 | 15.0552 | 15.0254 | -0.000715631 | -0.00204574 | 2.8566 | 2.85865 | -0.001263167 | -0.00386529 | 3.05613471 | 3.06 | [10 empty] | 636.0009 | 2.665328 | 0.00415896 | 0.0621077 | 14.9956 | 14.9335 | -0.00178807 | -0.00635699 | 3.54887 | 3.55522 | -0.002359323 | -0.007219527 | 3.052780473 | 3.06 | [10 empty] | 424.0007 | 1.441917 | 0.00196662 | 0.0295841 | 15.0727 | 15.0431 | -0.000742294 | -0.00233312 | 3.14079 | 3.14312 | -0.001223421 | -0.003755901 | 3.066244099 | 3.07 | [10 empty] | 636.0009 | 2.886617 | 0.00619891 | 0.0927908 | 15.0617 | 14.9689 | -0.00321583 | -0.0113388 | 3.51458 | 3.52592 | -0.002954644 | -0.00904121 | 3.05095879 | 3.06 | [10 empty] | 636.001 | 2.842334 | 0.00578508 | 0.0867857 | 15.0884 | 15.0016 | -0.00286058 | -0.0105758 | 3.6865 | 3.69708 | -0.002899343 | -0.008871989 | 3.051128011 | 3.06
852.0009 | 4.214317 | 0.0238207 | 0.357904 | 15.3828 | 15.0249 | -0.00919491 | -0.0276908 | 2.98384 | 3.01153 | -0.014202168 | -0.043600655 | 3.026399345 | 3.07 | [10 empty] | 639.001 | 2.967181 | 0.0065261 | 0.0974276 | 15.0263 | 14.9289 | -0.00221852 | -0.00797421 | 3.58642 | 3.59439 | -0.004274101 | -0.01307875 | 3.04692125 | 3.06 | [10 empty] | 639.001 | 3.062894 | 0.00661522 | 0.0990174 | 15.0671 | 14.9681 | -0.00256971 | -0.00932145 | 3.61811 | 3.62743 | -0.004011602 | -0.012275503 | 3.047724497 | 3.06 | [10 empty] | 426.0007 | 1.613198 | 0.00200294 | 0.0300951 | 15.0555 | 15.0254 | -0.000718387 | -0.00205362 | 2.8566 | 2.85865 | -0.001283068 | -0.003926187 | 3.056073813 | 3.06 | [10 empty] | 639.0009 | 2.68225 | 0.00421332 | 0.0629195 | 14.9964 | 14.9335 | -0.0018162 | -0.00645701 | 3.54877 | 3.55522 | -0.002384432 | -0.007296362 | 3.052703638 | 3.06 | [10 empty] | 426.0007 | 1.453551 | 0.00198722 | 0.029894 | 15.073 | 15.0431 | -0.00076849 | -0.00241546 | 3.14071 | 3.14312 | -0.001217859 | -0.003738828 | 3.066261172 | 3.07 | [10 empty] | 639.0009 | 2.901808 | 0.00630152 | 0.0943268 | 15.0632 | 14.9689 | -0.00326097 | -0.0114979 | 3.51443 | 3.52592 | -0.003011379 | -0.009214821 | 3.050785179 | 3.06 | [10 empty] | 639.001 | 2.858878 | 0.00587585 | 0.0881474 | 15.0898 | 15.0016 | -0.00296927 | -0.0109776 | 3.6861 | 3.69708 | -0.002883661 | -0.008824002 | 3.051175998 | 3.06
856.0009 | 4.230979 | 0.0241455 | 0.362784 | 15.3877 | 15.0249 | -0.00933435 | -0.0281107 | 2.98342 | 3.01153 | -0.014377347 | -0.044138455 | 3.025861545 | 3.07 | [10 empty] | 642.001 | 2.983446 | 0.00665839 | 0.0994025 | 15.0283 | 14.9289 | -0.00224561 | -0.00807158 | 3.58632 | 3.59439 | -0.004378854 | -0.013399293 | 3.046600707 | 3.06 | [10 empty] | 642.001 | 3.079064 | 0.00677632 | 0.101429 | 15.0696 | 14.9681 | -0.00264403 | -0.00959103 | 3.61784 | 3.62743 | -0.004102515 | -0.012553697 | 3.047446303 | 3.06 | [10 empty] | 428.0007 | 1.625635 | 0.00201908 | 0.0303376 | 15.0558 | 15.0254 | -0.000707939 | -0.00202375 | 2.85663 | 2.85865 | -0.001313456 | -0.004019176 | 3.055980824 | 3.06 | [10 empty] | 642.0009 | 2.699029 | 0.004276 | 0.0638555 | 14.9973 | 14.9335 | -0.00187261 | -0.00665756 | 3.54857 | 3.55522 | -0.002388077 | -0.007307515 | 3.052692485 | 3.06 | [10 empty] | 428.0007 | 1.465495 | 0.00201139 | 0.0302575 | 15.0734 | 15.0431 | -0.000794457 | -0.00249708 | 3.14063 | 3.14312 | -0.001218923 | -0.003742093 | 3.066257907 | 3.07 | [10 empty] | 642.0009 | 2.917763 | 0.00640445 | 0.0958675 | 15.0648 | 14.9689 | -0.00332696 | -0.0117306 | 3.51419 | 3.52592 | -0.003049186 | -0.009330508 | 3.050669492 | 3.06 | [10 empty] | 642.001 | 2.875002 | 0.00597454 | 0.0896278 | 15.0913 | 15.0016 | -0.00301695 | -0.0111539 | 3.68593 | 3.69708 | -0.002936785 | -0.008986563 | 3.051013437 | 3.06
860.0009 | 4.247537 | 0.0244621 | 0.367541 | 15.3925 | 15.0249 | -0.00943066 | -0.0284007 | 2.98313 | 3.01153 | -0.014588918 | -0.044787978 | 3.025212022 | 3.07 | [10 empty] | 645.001 | 2.999616 | 0.0067835 | 0.10127 | 15.0302 | 14.9289 | -0.00234747 | -0.00843771 | 3.58595 | 3.59439 | -0.004401997 | -0.01347011 | 3.04652989 | 3.06 | [10 empty] | 645.001 | 3.095437 | 0.00693074 | 0.10374 | 15.0719 | 14.9681 | -0.00269243 | -0.00976662 | 3.61767 | 3.62743 | -0.004207699 | -0.01287556 | 3.04712444 | 3.06 | [10 empty] | 430.0007 | 1.63824 | 0.00202979 | 0.0304986 | 15.0559 | 15.0254 | -0.000736536 | -0.0021055 | 2.85654 | 2.85865 | -0.001288624 | -0.003943191 | 3.056056809 | 3.06 | [10 empty] | 645.0009 | 2.715839 | 0.0043333 | 0.0647111 | 14.9982 | 14.9335 | -0.00191268 | -0.00679999 | 3.54842 | 3.55522 | -0.002405772 | -0.007361662 | 3.052638338 | 3.06 | [10 empty] | 430.0007 | 1.477388 | 0.00203987 | 0.0306859 | 15.0738 | 15.0431 | -0.000779792 | -0.00245098 | 3.14067 | 3.14312 | -0.001258147 | -0.003862511 | 3.066137489 | 3.07 | [10 empty] | 645.0009 | 2.93315 | 0.00650431 | 0.0973623 | 15.0662 | 14.9689 | -0.0033797 | -0.0119166 | 3.51401 | 3.52592 | -0.003090763 | -0.009457735 | 3.050542265 | 3.06 | [10 empty] | 645.001 | 2.891275 | 0.00607555 | 0.0911432 | 15.0928 | 15.0016 | -0.00308439 | -0.0114032 | 3.68568 | 3.69708 | -0.002968254 | -0.009082859 | 3.050917141 | 3.06
864.0009 | 4.264671 | 0.0247902 | 0.372472 | 15.3974 | 15.0249 | -0.00954589 | -0.0287477 | 2.98278 | 3.01153 | -0.014786919 | -0.045395842 | 3.024604158 | 3.07 | [10 empty] | 648.001 | 3.015954 | 0.00690651 | 0.103107 | 15.032 | 14.9289 | -0.00238321 | -0.00856618 | 3.58582 | 3.59439 | -0.004485124 | -0.01372448 | 3.04627552 | 3.06 | [10 empty] | 648.001 | 3.111802 | 0.007087 | 0.106079 | 15.0742 | 14.9681 | -0.00277831 | -0.0100781 | 3.61736 | 3.62743 | -0.004274312 | -0.013079394 | 3.046920606 | 3.06 | [10 empty] | 432.0007 | 1.650757 | 0.00206129 | 0.0309718 | 15.0564 | 15.0254 | -0.000720689 | -0.0020602 | 2.85659 | 2.85865 | -0.00133927 | -0.004098167 | 3.055901833 | 3.06 | [10 empty] | 648.0009 | 2.732808 | 0.00439387 | 0.0656156 | 14.9991 | 14.9335 | -0.00194552 | -0.00691675 | 3.54831 | 3.55522 | -0.002434707 | -0.007450203 | 3.052549797 | 3.06 | [10 empty] | 432.0007 | 1.489012 | 0.00205344 | 0.0308901 | 15.074 | 15.0431 | -0.000805921 | -0.00253311 | 3.14059 | 3.14312 | -0.001245957 | -0.003825089 | 3.066174911 | 3.07 | [10 empty] | 648.0009 | 2.948563 | 0.00661206 | 0.0989752 | 15.0679 | 14.9689 | -0.0034515 | -0.0121697 | 3.51375 | 3.52592 | -0.003129479 | -0.009576205 | 3.050423795 | 3.06 | [10 empty] | 648.001 | 2.907673 | 0.00619531 | 0.0929398 | 15.0946 | 15.0016 | -0.00312741 | -0.0115623 | 3.68552 | 3.69708 | -0.003043869 | -0.00931424 | 3.05068576 | 3.06
868.0009 | 4.281782 | 0.0251225 | 0.377465 | 15.4024 | 15.0249 | -0.00966742 | -0.0291137 | 2.98242 | 3.01153 | -0.01498786 | -0.04601273 | 3.02398727 | 3.07 | [10 empty] | 651.001 | 3.031737 | 0.00704009 | 0.105101 | 15.034 | 14.9289 | -0.0024159 | -0.0086837 | 3.58571 | 3.59439 | -0.004587024 | -0.014036292 | 3.045963708 | 3.06 | [10 empty] | 651.001 | 3.127606 | 0.00725915 | 0.108656 | 15.0768 | 14.9681 | -0.00281527 | -0.0102122 | 3.61722 | 3.62743 | -0.004407493 | -0.01348693 | 3.04651307 | 3.06 | [10 empty] | 434.0007 | 1.663148 | 0.00206054 | 0.0309605 | 15.0564 | 15.0254 | -0.000722573 | -0.00206558 | 2.85658 | 2.85865 | -0.001335774 | -0.004087469 | 3.055912531 | 3.06 | [10 empty] | 651.0009 | 2.749556 | 0.00443413 | 0.0662168 | 14.9997 | 14.9335 | -0.00198494 | -0.00705692 | 3.54817 | 3.55522 | -0.002435251 | -0.007451868 | 3.052548132 | 3.06 | [10 empty] | 434.0007 | 1.50115 | 0.00206954 | 0.0311323 | 15.0742 | 15.0431 | -0.000812012 | -0.00255225 | 3.14057 | 3.14312 | -0.001252848 | -0.003846245 | 3.066153755 | 3.07 | [10 empty] | 651.0009 | 2.963845 | 0.00671765 | 0.100556 | 15.0694 | 14.9689 | -0.00353889 | -0.0124779 | 3.51345 | 3.52592 | -0.003143596 | -0.009619405 | 3.050380595 | 3.06 | [10 empty] | 651.001 | 2.923754 | 0.00630427 | 0.0945744 | 15.0962 | 15.0016 | -0.00319767 | -0.011822 | 3.68526 | 3.69708 | -0.003079205 | -0.009422366 | 3.050577634 | 3.06
872.0009 | 4.298605 | 0.0254464 | 0.382331 | 15.4073 | 15.0249 | -0.00980336 | -0.0295231 | 2.98201 | 3.01153 | -0.015165737 | -0.046558812 | 3.023441188 | 3.07 | [10 empty] | 654.001 | 3.047761 | 0.00718557 | 0.107273 | 15.0362 | 14.9289 | -0.002446 | -0.00879189 | 3.5856 | 3.59439 | -0.004702133 | -0.014388527 | 3.045611473 | 3.06 | [10 empty] | 654.001 | 3.143763 | 0.0074326 | 0.111252 | 15.0794 | 14.9681 | -0.00290023 | -0.0105204 | 3.61691 | 3.62743 | -0.004493838 | -0.013751145 | 3.046248855 | 3.06 | [10 empty] | 436.0007 | 1.675842 | 0.00207613 | 0.0311948 | 15.0566 | 15.0254 | -0.000733918 | -0.00209801 | 2.85655 | 2.85865 | -0.001338552 | -0.004095968 | 3.055904032 | 3.06 | [10 empty] | 654.0009 | 2.766505 | 0.00452855 | 0.0676269 | 15.0011 | 14.9335 | -0.00200829 | -0.00713992 | 3.54808 | 3.55522 | -0.002503049 | -0.007659329 | 3.052340671 | 3.06 | [10 empty] | 436.0007 | 1.512827 | 0.00209535 | 0.0315205 | 15.0746 | 15.0431 | -0.000835749 | -0.00262686 | 3.1405 | 3.14312 | -0.001257089 | -0.003859263 | 3.066140737 | 3.07 | [10 empty] | 654.0009 | 2.979641 | 0.00684156 | 0.102411 | 15.0713 | 14.9689 | -0.00360039 | -0.0126947 | 3.51323 | 3.52592 | -0.003206852 | -0.009812966 | 3.050187034 | 3.06 | [10 empty] | 654.001 | 2.939147 | 0.00641948 | 0.0963027 | 15.0979 | 15.0016 | -0.003259 | -0.0120488 | 3.68503 | 3.69708 | -0.003129241 | -0.009575477 | 3.050424523 | 3.06
876.0009 | 4.315859 | 0.0257884 | 0.387469 | 15.4124 | 15.0249 | -0.00991974 | -0.0298736 | 2.98166 | 3.01153 | -0.015376055 | -0.047204489 | 3.022795511 | 3.07 | [10 empty] | 657.001 | 3.063602 | 0.00732342 | 0.109331 | 15.0382 | 14.9289 | -0.00255234 | -0.00917411 | 3.58522 | 3.59439 | -0.004729024 | -0.014470813 | 3.045529187 | 3.06 | [10 empty] | 657.001 | 3.159694 | 0.00760602 | 0.113848 | 15.082 | 14.9681 | -0.00294569 | -0.0106853 | 3.61675 | 3.62743 | -0.004621422 | -0.014141552 | 3.045858448 | 3.06 | [10 empty] | 438.0007 | 1.688526 | 0.00208772 | 0.0313689 | 15.0568 | 15.0254 | -0.000747665 | -0.00213731 | 2.85651 | 2.85865 | -0.001337833 | -0.004093769 | 3.055906231 | 3.06 | [10 empty] | 657.0009 | 2.782858 | 0.00459528 | 0.0686234 | 15.0021 | 14.9335 | -0.00205443 | -0.00730395 | 3.54792 | 3.55522 | -0.002524558 | -0.007725148 | 3.052274852 | 3.06 | [10 empty] | 438.0007 | 1.524504 | 0.0021167 | 0.0318418 | 15.0749 | 15.0431 | -0.000812022 | -0.00255229 | 3.14057 | 3.14312 | -0.001299225 | -0.003988621 | 3.066011379 | 3.07 | [10 empty] | 657.0009 | 2.995122 | 0.0069573 | 0.104143 | 15.073 | 14.9689 | -0.00371583 | -0.0131017 | 3.51282 | 3.52592 | -0.003202947 | -0.009801017 | 3.050198983 | 3.06 | [10 empty] | 657.001 | 2.955278 | 0.00654814 | 0.0982327 | 15.0999 | 15.0016 | -0.00338523 | -0.0125155 | 3.68456 | 3.69708 | -0.003134134 | -0.009590451 | 3.050409549 | 3.06
879.9985 | 4.331995 | 0.0261511 | 0.392919 | 15.4179 | 15.0249 | -0.0100496 | -0.0302647 | 2.98127 | 3.01153 | -0.015598539 | -0.047887514 | 3.022112486 | 3.07 | [10 empty] | 660.001 | 3.079392 | 0.00746805 | 0.11149 | 15.0404 | 14.9289 | -0.00259006 | -0.0093097 | 3.58508 | 3.59439 | -0.004835745 | -0.014797378 | 3.045202622 | 3.06 | [10 empty] | 660.001 | 3.175496 | 0.00778306 | 0.116498 | 15.0846 | 14.9681 | -0.00302503 | -0.0109731 | 3.61646 | 3.62743 | -0.004713182 | -0.014422338 | 3.045577662 | 3.06 | [10 empty] | 440.0008 | 1.701112 | 0.0021097 | 0.0316991 | 15.0571 | 15.0254 | -0.000750891 | -0.00214654 | 2.8565 | 2.85865 | -0.001354234 | -0.004143957 | 3.055856043 | 3.06 | [10 empty] | 660.0009 | 2.799344 | 0.00466122 | 0.0696082 | 15.0031 | 14.9335 | -0.00207736 | -0.00738548 | 3.54784 | 3.55522 | -0.002568552 | -0.00785977 | 3.05214023 | 3.06 | [10 empty] | 440.0007 | 1.536183 | 0.00214254 | 0.0322305 | 15.0753 | 15.0431 | -0.000875455 | -0.00275166 | 3.14037 | 3.14312 | -0.001262122 | -0.003874714 | 3.066125286 | 3.07 | [10 empty] | 660.0009 | 3.010311 | 0.00707679 | 0.105932 | 15.0748 | 14.9689 | -0.00372734 | -0.0131423 | 3.51278 | 3.52592 | -0.00331062 | -0.010130496 | 3.049869504 | 3.06 | [10 empty] | 660.001 | 2.971173 | 0.00666834 | 0.100036 | 15.1017 | 15.0016 | -0.00340625 | -0.0125932 | 3.68449 | 3.69708 | -0.003234016 | -0.009896088 | 3.050103912 | 3.06
884.0009 | 4.348237 | 0.0264588 | 0.397541 | 15.4225 | 15.0249 | -0.0101787 | -0.0306536 | 2.98088 | 3.01153 | -0.015763397 | -0.04839363 | 3.02160637 | 3.07 | [10 empty] | 663.001 | 3.095199 | 0.00760668 | 0.11356 | 15.0425 | 14.9289 | -0.00263126 | -0.00945778 | 3.58493 | 3.59439 | -0.00493304 | -0.015095103 | 3.044904897 | 3.06 | [10 empty] | 663.001 | 3.190887 | 0.00795782 | 0.119114 | 15.0872 | 14.9681 | -0.00311485 | -0.0112989 | 3.61614 | 3.62743 | -0.004796642 | -0.014677723 | 3.045322277 | 3.06 | [10 empty] | 442.0008 | 1.713327 | 0.00213382 | 0.0320616 | 15.0575 | 15.0254 | -0.000752389 | -0.00215082 | 2.8565 | 2.85865 | -0.001380763 | -0.004225135 | 3.055774865 | 3.06 | [10 empty] | 663.0009 | 2.815828125 | 0.00473321 | 0.0706831 | 15.0041 | 14.9335 | -0.00211308 | -0.00751247 | 3.54771 | 3.55522 | -0.002598483 | -0.007951357 | 3.052048643 | 3.06 | [10 empty] | 442.0007 | 1.548089 | 0.00216392 | 0.0325521 | 15.0757 | 15.0431 | -0.00085432 | -0.00268523 | 3.14044 | 3.14312 | -0.001310882 | -0.004024408 | 3.065975592 | 3.07 | [10 empty] | 663.0009 | 3.025318 | 0.00718463 | 0.107546 | 15.0764 | 14.9689 | -0.00382094 | -0.0134723 | 3.51245 | 3.52592 | -0.003322764 | -0.010167657 | 3.049832343 | 3.06 | [10 empty] | 663.001 | 2.987188 | 0.00678572 | 0.101797 | 15.1034 | 15.0016 | -0.00348335 | -0.0128782 | 3.6842 | 3.69708 | -0.003267758 | -0.00999934 | 3.05000066 | 3.06
888.0009 | 4.364587 | 0.0268183 | 0.402943 | 15.4279 | 15.0249 | -0.0103274 | -0.0311014 | 2.98043 | 3.01153 | -0.015959342 | -0.048995181 | 3.021004819 | 3.07 | [10 empty] | 666.001 | 3.111096 | 0.00775507 | 0.115775 | 15.0447 | 14.9289 | -0.00271022 | -0.00974158 | 3.58465 | 3.59439 | -0.005000836 | -0.015302557 | 3.044697443 | 3.06 | [10 empty] | 666.001 | 3.206281 | 0.00814196 | 0.12187 | 15.09 | 14.9681 | -0.00316334 | -0.0114748 | 3.61596 | 3.62743 | -0.004931774 | -0.015091227 | 3.044908773 | 3.06 | [10 empty] | 444.0008 | 1.725812 | 0.00214727 | 0.0322636 | 15.0577 | 15.0254 | -0.000745728 | -0.00213178 | 2.85652 | 2.85865 | -0.001401019 | -0.004287118 | 3.055712882 | 3.06 | [10 empty] | 666.0009 | 2.832779 | 0.0048074 | 0.0717911 | 15.0052 | 14.9335 | -0.00217137 | -0.0077197 | 3.54751 | 3.55522 | -0.002615373 | -0.008003042 | 3.051996958 | 3.06 | [10 empty] | 444.0007 | 1.559767 | 0.00217215 | 0.0326758 | 15.0758 | 15.0431 | -0.000876009 | -0.0027534 | 3.14037 | 3.14312 | -0.001295246 | -0.003976404 | 3.066023596 | 3.07 | [10 empty] | 665.9988 | 3.040528 | 0.00731843 | 0.109549 | 15.0784 | 14.9689 | -0.0038916 | -0.0137215 | 3.5122 | 3.52592 | -0.003384029 | -0.010355127 | 3.049644873 | 3.06 | [10 empty] | 666.001 | 3.003081 | 0.00692901 | 0.103946 | 15.1056 | 15.0016 | -0.0036123 | -0.013355 | 3.68372 | 3.69708 | -0.003283065 | -0.010046179 | 3.049953821 | 3.06
892.0009 | 4.380849 | 0.027171 | 0.408243 | 15.4332 | 15.0249 | -0.0104168 | -0.0313705 | 2.98016 | 3.01153 | -0.016208154 | -0.049759034 | 3.020240966 | 3.07 | [10 empty] | 669.001 | 3.126266 | 0.00790209 | 0.11797 | 15.0469 | 14.9289 | -0.00277045 | -0.00995808 | 3.58443 | 3.59439 | -0.005085253 | -0.015560875 | 3.044439125 | 3.06 | [10 empty] | 669.001 | 3.221413 | 0.00833392 | 0.124743 | 15.0929 | 14.9681 | -0.00324519 | -0.0117717 | 3.61566 | 3.62743 | -0.005040422 | -0.015423691 | 3.044576309 | 3.06 | [10 empty] | 446.0008 | 1.738341 | 0.00216068 | 0.0324652 | 15.0579 | 15.0254 | -0.000787682 | -0.00225171 | 2.8564 | 2.85865 | -0.001372331 | -0.004199332 | 3.055800668 | 3.06 | [10 empty] | 669.0009 | 2.84901 | 0.00489749 | 0.0731364 | 15.0066 | 14.9335 | -0.00219375 | -0.00779927 | 3.54743 | 3.55522 | -0.002685931 | -0.008218949 | 3.051781051 | 3.06 | [10 empty] | 446.0007 | 1.571707 | 0.00220559 | 0.0331789 | 15.0763 | 15.0431 | -0.000863649 | -0.00271455 | 3.14041 | 3.14312 | -0.001341087 | -0.004117139 | 3.065882861 | 3.07 | [10 empty] | 669.0009 | 3.055336 | 0.00742417 | 0.111132 | 15.08 | 14.9689 | -0.00399114 | -0.0140725 | 3.51185 | 3.52592 | -0.003390456 | -0.010374794 | 3.049625206 | 3.06 | [10 empty] | 669.001 | 3.018792 | 0.00704686 | 0.105714 | 15.1073 | 15.0016 | -0.00369951 | -0.0136774 | 3.6834 | 3.69708 | -0.003308643 | -0.010124447 | 3.049875553 | 3.06
896.0009 | 4.397045 | 0.0275123 | 0.413371 | 15.4383 | 15.0249 | -0.0105545 | -0.0317853 | 2.97974 | 3.01153 | -0.016394526 | -0.050331194 | 3.019668806 | 3.07 | [10 empty] | 672.001 | 3.142242 | 0.00808246 | 0.120662 | 15.0496 | 14.9289 | -0.00284017 | -0.0102087 | 3.58418 | 3.59439 | -0.005194364 | -0.015894753 | 3.044105247 | 3.06 | [10 empty] | 672.001 | 3.236734 | 0.00852252 | 0.127566 | 15.0957 | 14.9681 | -0.00332264 | -0.0120527 | 3.61538 | 3.62743 | -0.005147928 | -0.01575266 | 3.04424734 | 3.06 | [10 empty] | 448.0008 | 1.751001 | 0.00217836 | 0.0327308 | 15.0582 | 15.0254 | -0.00078899 | -0.00225545 | 2.85639 | 2.85865 | -0.00138873 | -0.004249514 | 3.055750486 | 3.06 | [10 empty] | 672.0009 | 2.865593 | 0.00498032 | 0.0743734 | 15.0078 | 14.9335 | -0.00229221 | -0.00814934 | 3.54708 | 3.55522 | -0.002667275 | -0.008161861 | 3.051838139 | 3.06 | [10 empty] | 448.0007 | 1.583646 | 0.00221832 | 0.0333704 | 15.0765 | 15.0431 | -0.000881524 | -0.00277074 | 3.14035 | 3.14312 | -0.001335255 | -0.004099233 | 3.065900767 | 3.07 | [10 empty] | 672.0009 | 3.070473 | 0.00754818 | 0.112988 | 15.0819 | 14.9689 | -0.00406312 | -0.0143263 | 3.5116 | 3.52592 | -0.003445065 | -0.010541899 | 3.049458101 | 3.06 | [10 empty] | 672.001 | 3.034155 | 0.00717455 | 0.10763 | 15.1093 | 15.0016 | -0.00376594 | -0.013923 | 3.68316 | 3.69708 | -0.003375636 | -0.010329447 | 3.049670553 | 3.06
900.0009 | 4.413021 | 0.0278624 | 0.418631 | 15.4436 | 15.0249 | -0.0106878 | -0.0321867 | 2.97934 | 3.01153 | -0.016600072 | -0.050962222 | 3.019037778 | 3.07 | [10 empty] | 675.001 | 3.158121 | 0.00823756 | 0.122978 | 15.0519 | 14.9289 | -0.00289598 | -0.0104093 | 3.58398 | 3.59439 | -0.005290869 | -0.01619006 | 3.04380994 | 3.06 | [10 empty] | 675.001 | 3.252089 | 0.00873889 | 0.130805 | 15.0989 | 14.9681 | -0.00339194 | -0.012304 | 3.61513 | 3.62743 | -0.00528999 | -0.016187369 | 3.043812631 | 3.06 | [10 empty] | 450.0008 | 1.763483 | 0.00219461 | 0.0329751 | 15.0584 | 15.0254 | -0.000772479 | -0.00220825 | 2.85644 | 2.85865 | -0.001419473 | -0.004343588 | 3.055656412 | 3.06 | [10 empty] | 675.0009 | 2.882053 | 0.00507696 | 0.0758166 | 15.0093 | 14.9335 | -0.00227603 | -0.00809179 | 3.54713 | 3.55522 | -0.002781003 | -0.00850987 | 3.05149013 | 3.06 | [10 empty] | 450.0007 | 1.595568 | 0.00223998 | 0.0336963 | 15.0768 | 15.0431 | -0.000878073 | -0.00275989 | 3.14036 | 3.14312 | -0.001358307 | -0.004170002 | 3.065829998 | 3.07 | [10 empty] | 675.0009 | 3.085474 | 0.00769575 | 0.115197 | 15.0841 | 14.9689 | -0.004155 | -0.0146502 | 3.51127 | 3.52592 | -0.003496766 | -0.010700103 | 3.049299897 | 3.06 | [10 empty] | 675.001 | 3.049683 | 0.00731984 | 0.10981 | 15.1114 | 15.0016 | -0.00380159 | -0.0140548 | 3.68302 | 3.69708 | -0.003476256 | -0.010637345 | 3.049362655 | 3.06
904.0009 | 4.429032 | 0.0282463 | 0.424398 | 15.4493 | 15.0249 | -0.0108261 | -0.0326032 | 2.97893 | 3.01153 | -0.016827598 | -0.051660725 | 3.018339275 | 3.07 | [10 empty] | 678.001 | 3.17389 | 0.00837101 | 0.12497 | 15.0539 | 14.9289 | -0.00297413 | -0.0106902 | 3.5837 | 3.59439 | -0.005345314 | -0.016356662 | 3.043643338 | 3.06 | [10 empty] | 678.001 | 3.266853 | 0.00891568 | 0.133451 | 15.1016 | 14.9681 | -0.00347783 | -0.0126156 | 3.61482 | 3.62743 | -0.005382544 | -0.016470584 | 3.043529416 | 3.06 | [10 empty] | 452.0008 | 1.77611 | 0.00221668 | 0.0333066 | 15.0588 | 15.0254 | -0.000800715 | -0.00228897 | 2.85636 | 2.85865 | -0.001418031 | -0.004339174 | 3.055660826 | 3.06 | [10 empty] | 678.0009 | 2.898752 | 0.00516028 | 0.0770608 | 15.0105 | 14.9335 | -0.00235559 | -0.00837465 | 3.54685 | 3.55522 | -0.002782007 | -0.008512943 | 3.051487057 | 3.06 | [10 empty] | 452.0007 | 1.607674 | 0.00226496 | 0.0340721 | 15.0772 | 15.0431 | -0.000890978 | -0.00280045 | 3.14032 | 3.14312 | -0.001372081 | -0.004212288 | 3.065787712 | 3.07 | [10 empty] | 678.0009 | 3.10054 | 0.00784322 | 0.117404 | 15.0863 | 14.9689 | -0.004245 | -0.0149676 | 3.51096 | 3.52592 | -0.00355411 | -0.010875577 | 3.049124423 | 3.06 | [10 empty] | 678.001 | 3.065364 | 0.00746275 | 0.111953 | 15.1136 | 15.0016 | -0.00394004 | -0.0145667 | 3.68251 | 3.69708 | -0.003483324 | -0.010658971 | 3.049341029 | 3.06
908.0009 | 4.444726 | 0.0285942 | 0.429626 | 15.4546 | 15.0249 | -0.0109403 | -0.0329469 | 2.97858 | 3.01153 | -0.017049278 | -0.052341284 | 3.017658716 | 3.07 | [10 empty] | 681.001 | 3.189528 | 0.00855107 | 0.127658 | 15.0566 | 14.9289 | -0.0030349 | -0.0109086 | 3.58348 | 3.59439 | -0.005462626 | -0.016715634 | 3.043284366 | 3.06 | [10 empty] | 681.001 | 3.282186 | 0.0091009 | 0.136223 | 15.1043 | 14.9681 | -0.00351205 | -0.0127397 | 3.61469 | 3.62743 | -0.005524574 | -0.016905197 | 3.043094803 | 3.06 | [10 empty] | 453.999 | 1.788619 | 0.00222634 | 0.0334517 | 15.0589 | 15.0254 | -0.000786896 | -0.00224946 | 2.8564 | 2.85865 | -0.001438646 | -0.004402256 | 3.055597744 | 3.06 | [10 empty] | 681.0009 | 2.915746 | 0.00526549 | 0.078632 | 15.0121 | 14.9335 | -0.00240454 | -0.00854868 | 3.54668 | 3.55522 | -0.002840498 | -0.008691924 | 3.051308076 | 3.06 | [10 empty] | 454.0007 | 1.619771 | 0.00228576 | 0.0343849 | 15.0775 | 15.0431 | -0.000911953 | -0.00286638 | 3.14026 | 3.14312 | -0.001372871 | -0.004214713 | 3.065785287 | 3.07 | [10 empty] | 681.0009 | 3.115618 | 0.00799103 | 0.119617 | 15.0885 | 14.9689 | -0.00432449 | -0.0152478 | 3.51068 | 3.52592 | -0.003619937 | -0.011077007 | 3.048922993 | 3.06 | [10 empty] | 681.001 | 3.080934 | 0.00758652 | 0.11381 | 15.1154 | 15.0016 | -0.00399115 | -0.0147556 | 3.68232 | 3.69708 | -0.003550581 | -0.010864777 | 3.049135223 | 3.06
912.0009 | 4.46031 | 0.0289234 | 0.434572 | 15.4595 | 15.0249 | -0.0110606 | -0.0333094 | 2.97822 | 3.01153 | -0.017242052 | -0.052933101 | 3.017066899 | 3.07 | [10 empty] | 684.001 | 3.205064 | 0.00872528 | 0.130259 | 15.0592 | 14.9289 | -0.00309834 | -0.0111367 | 3.58325 | 3.59439 | -0.005570508 | -0.017045756 | 3.042954244 | 3.06 | [10 empty] | 684.001 | 3.297033 | 0.00929172 | 0.13908 | 15.1072 | 14.9681 | -0.00362161 | -0.0131372 | 3.6143 | 3.62743 | -0.005608187 | -0.017161053 | 3.042838947 | 3.06 | [10 empty] | 456.0008 | 1.801086 | 0.00224931 | 0.033797 | 15.0592 | 15.0254 | -0.000834504 | -0.00238556 | 2.85626 | 2.85865 | -0.001409595 | -0.00431336 | 3.05568664 | 3.06 | [10 empty] | 684.0009 | 2.932519 | 0.00536488 | 0.0801162 | 15.0136 | 14.9335 | -0.00244702 | -0.0086997 | 3.54653 | 3.55522 | -0.002897953 | -0.008867736 | 3.051132264 | 3.06 | [10 empty] | 456.0007 | 1.631703 | 0.0023204 | 0.034906 | 15.078 | 15.0431 | -0.000922218 | -0.00289864 | 3.14022 | 3.14312 | -0.001393266 | -0.004277327 | 3.065722673 | 3.07 | [10 empty] | 684.0009 | 3.131182 | 0.00804708 | 0.120456 | 15.0893 | 14.9689 | -0.00458623 | -0.0161707 | 3.50975 | 3.52592 | -0.00340876 | -0.010430804 | 3.049569196 | 3.06 | [10 empty] | 684.001 | 3.09633 | 0.00775797 | 0.116382 | 15.118 | 15.0016 | -0.00408154 | -0.0150898 | 3.68199 | 3.69708 | -0.003632659 | -0.011115936 | 3.048884064 | 3.06
916.0009 | 4.475824 | 0.0293023 | 0.440265 | 15.4652 | 15.0249 | -0.0111922 | -0.0337055 | 2.97782 | 3.01153 | -0.017472305 | -0.053639977 | 3.016360023 | 3.07 | [10 empty] | 687.001 | 3.220392 | 0.00889206 | 0.132749 | 15.0617 | 14.9289 | -0.00316874 | -0.0113897 | 3.583 | 3.59439 | -0.005666194 | -0.017338554 | 3.042661446 | 3.06 | [10 empty] | 687.001 | 3.311803 | 0.00949564 | 0.142132 | 15.1103 | 14.9681 | -0.00368303 | -0.01336 | 3.61407 | 3.62743 | -0.005748924 | -0.017591709 | 3.042408291 | 3.06 | [10 empty] | 458.0008 | 1.813536 | 0.00225392 | 0.0338662 | 15.0593 | 15.0254 | -0.000826227 | -0.00236189 | 2.85629 | 2.85865 | -0.001426714 | -0.004365745 | 3.055634255 | 3.06 | [10 empty] | 687.0009 | 2.948814 | 0.00547359 | 0.0817396 | 15.0152 | 14.9335 | -0.00247961 | -0.00881556 | 3.54641 | 3.55522 | -0.002970468 | -0.009089631 | 3.050910369 | 3.06 | [10 empty] | 458.0007 | 1.64359 | 0.00233945 | 0.0351926 | 15.0783 | 15.0431 | -0.000931725 | -0.00292853 | 3.14019 | 3.14312 | -0.001403594 | -0.004309035 | 3.065690965 | 3.07 | [10 empty] | 687.0009 | 3.146348 | 0.00824593 | 0.123432 | 15.0923 | 14.9689 | -0.00453691 | -0.0159968 | 3.50993 | 3.52592 | -0.003657957 | -0.011193348 | 3.048806652 | 3.06 | [10 empty] | 687.001 | 3.111967 | 0.00790531 | 0.118593 | 15.1202 | 15.0016 | -0.00414933 | -0.0153404 | 3.68174 | 3.69708 | -0.003709985 | -0.011352553 | 3.048647447 | 3.06
920.0009 | 4.49132 | 0.0296258 | 0.445126 | 15.4701 | 15.0249 | -0.0113621 | -0.0342174 | 2.97731 | 3.01153 | -0.017615262 | -0.054078854 | 3.015921146 | 3.07 | [10 empty] | 690.001 | 3.235795 | 0.00906432 | 0.135321 | 15.0642 | 14.9289 | -0.00324086 | -0.0116489 | 3.58274 | 3.59439 | -0.005759063 | -0.017622733 | 3.042377267 | 3.06 | [10 empty] | 690.001 | 3.326378 | 0.00967755 | 0.144855 | 15.113 | 14.9681 | -0.00377596 | -0.013697 | 3.61374 | 3.62743 | -0.005835775 | -0.01785747 | 3.04214253 | 3.06 | [10 empty] | 460.0008 | 1.825888 | 0.00227405 | 0.0341686 | 15.0596 | 15.0254 | -0.000798406 | -0.00228236 | 2.85637 | 2.85865 | -0.001474573 | -0.004512195 | 3.055487805 | 3.06 | [10 empty] | 690.0009 | 2.96481 | 0.00555003 | 0.0828811 | 15.0163 | 14.9335 | -0.00259925 | -0.00924092 | 3.54598 | 3.55522 | -0.002922609 | -0.008943183 | 3.051056817 | 3.06 | [10 empty] | 460.0007 | 1.655315 | 0.00236657 | 0.0356006 | 15.0787 | 15.0431 | -0.000962184 | -0.00302426 | 3.1401 | 3.14312 | -0.001401464 | -0.004302495 | 3.065697505 | 3.07 | [10 empty] | 690.0009 | 3.161062 | 0.00844627 | 0.126431 | 15.0953 | 14.9689 | -0.00460223 | -0.0162271 | 3.5097 | 3.52592 | -0.003790687 | -0.011599503 | 3.048400497 | 3.06 | [10 empty] | 690.001 | 3.127311 | 0.0080745 | 0.121131 | 15.1228 | 15.0016 | -0.00428639 | -0.0158471 | 3.68123 | 3.69708 | -0.00374327 | -0.011454405 | 3.048545595 | 3.06
924.0009 | 4.507233 | 0.0299806 | 0.450457 | 15.4754 | 15.0249 | -0.0114691 | -0.0345394 | 2.97699 | 3.01153 | -0.017846146 | -0.05478767 | 3.01521233 | 3.07 | [10 empty] | 693.001 | 3.250937 | 0.00925908 | 0.138228 | 15.0671 | 14.9289 | -0.00330551 | -0.0118813 | 3.58251 | 3.59439 | -0.005886608 | -0.018013021 | 3.041986979 | 3.06 | [10 empty] | 693.001 | 3.341263 | 0.00989151 | 0.148057 | 15.1162 | 14.9681 | -0.00383536 | -0.0139125 | 3.61352 | 3.62743 | -0.005985718 | -0.018316298 | 3.041683702 | 3.06 | [10 empty] | 462.0008 | 1.838453 | 0.00228841 | 0.0343844 | 15.0598 | 15.0254 | -0.0008327 | -0.0023804 | 2.85627 | 2.85865 | -0.001452876 | -0.0044458 | 3.0555542 | 3.06 | [10 empty] | 693.0009 | 2.980853 | 0.00570236 | 0.085156 | 15.0186 | 14.9335 | -0.00263022 | -0.00935102 | 3.54587 | 3.55522 | -0.003044378 | -0.009315796 | 3.050684204 | 3.06 | [10 empty] | 461.9991 | 1.666955 | 0.00237532 | 0.0357321 | 15.0788 | 15.0431 | -0.000960948 | -0.00302038 | 3.1401 | 3.14312 | -0.001408087 | -0.004322826 | 3.065677174 | 3.07 | [10 empty] | 693.0009 | 3.175715 | 0.00858571 | 0.128518 | 15.0974 | 14.9689 | -0.00471376 | -0.0166203 | 3.5093 | 3.52592 | -0.003815722 | -0.011676109 | 3.048323891 | 3.06 | [10 empty] | 693.001 | 3.142849 | 0.00820492 | 0.123087 | 15.1247 | 15.0016 | -0.00439206 | -0.0162378 | 3.68084 | 3.69708 | -0.003762878 | -0.011514405 | 3.048485595 | 3.06
928.0009 | 4.523169 | 0.030352 | 0.456037 | 15.481 | 15.0249 | -0.0115806 | -0.0348754 | 2.97665 | 3.01153 | -0.018089281 | -0.055534094 | 3.014465906 | 3.07 | [10 empty] | 696.001 | 3.266113 | 0.00941797 | 0.1406 | 15.0695 | 14.9289 | -0.00342021 | -0.0122936 | 3.5821 | 3.59439 | -0.005931167 | -0.01814937 | 3.04185063 | 3.06 | [10 empty] | 696.001 | 3.355741 | 0.0100814 | 0.1509 | 15.119 | 14.9681 | -0.00391369 | -0.0141967 | 3.61324 | 3.62743 | -0.006092793 | -0.018643945 | 3.041356055 | 3.06 | [10 empty] | 464.0008 | 1.85107 | 0.00230155 | 0.0345818 | 15.06 | 15.0254 | -0.000819086 | -0.00234148 | 2.85631 | 2.85865 | -0.00148012 | -0.004529168 | 3.055470832 | 3.06 | [10 empty] | 696.0009 | 2.996904 | 0.005822 | 0.0869425 | 15.0204 | 14.9335 | -0.00271823 | -0.00966392 | 3.54556 | 3.55522 | -0.003076693 | -0.009414682 | 3.050585318 | 3.06 | [10 empty] | 464.0008 | 1.678914 | 0.00240106 | 0.0361194 | 15.0792 | 15.0431 | -0.000965165 | -0.00303363 | 3.14009 | 3.14312 | -0.001431396 | -0.004394385 | 3.065605615 | 3.07 | [10 empty] | 695.9987 | 3.190528 | 0.00873624 | 0.130772 | 15.0997 | 14.9689 | -0.00478438 | -0.0168693 | 3.50905 | 3.52592 | -0.0038965 | -0.01192329 | 3.04807671 | 3.06 | [10 empty] | 696.001 | 3.158363 | 0.00839903 | 0.125999 | 15.1276 | 15.0016 | -0.00446054 | -0.016491 | 3.68059 | 3.69708 | -0.003886204 | -0.011891783 | 3.048108217 | 3.06
932.0009 | 4.538808 | 0.0307092 | 0.461403 | 15.4863 | 15.0249 | -0.0117594 | -0.0354136 | 2.97612 | 3.01153 | -0.018250525 | -0.056029113 | 3.013970887 | 3.07 | [10 empty] | 699.001 | 3.281 | 0.00958937 | 0.143159 | 15.0721 | 14.9289 | -0.00347465 | -0.0124893 | 3.5819 | 3.59439 | -0.006047152 | -0.018504285 | 3.041495715 | 3.06 | [10 empty] | 699.001 | 3.370654 | 0.0102818 | 0.153899 | 15.122 | 14.9681 | -0.00400745 | -0.0145368 | 3.6129 | 3.62743 | -0.006196455 | -0.018961152 | 3.041038848 | 3.06 | [10 empty] | 466.0008 | 1.863872 | 0.00232427 | 0.0349233 | 15.0604 | 15.0254 | -0.000843425 | -0.00241106 | 2.85624 | 2.85865 | -0.00148217 | -0.004535439 | 3.055464561 | 3.06 | [10 empty] | 699.0009 | 3.012777 | 0.00594796 | 0.0888235 | 15.0223 | 14.9335 | -0.00279701 | -0.009944 | 3.54528 | 3.55522 | -0.003124058 | -0.009559616 | 3.050440384 | 3.06 | [10 empty] | 466.0008 | 1.690783 | 0.00243421 | 0.036618 | 15.0797 | 15.0431 | -0.000986903 | -0.00310196 | 3.14002 | 3.14312 | -0.001442245 | -0.004427693 | 3.065572307 | 3.07 | [10 empty] | 699.0009 | 3.20513 | 0.00887885 | 0.132907 | 15.1018 | 14.9689 | -0.00498028 | -0.0175601 | 3.50836 | 3.52592 | -0.003839135 | -0.011747753 | 3.048252247 | 3.06 | [10 empty] | 699.001 | 3.173663 | 0.00855901 | 0.128399 | 15.13 | 15.0016 | -0.00458932 | -0.0169671 | 3.68011 | 3.69708 | -0.003914309 | -0.011977785 | 3.048022215 | 3.06
936.0009 | 4.554404 | 0.0310913 | 0.467146 | 15.4921 | 15.0249 | -0.0119008 | -0.0358396 | 2.97569 | 3.01153 | -0.018476263 | -0.056722128 | 3.013277872 | 3.07 | [10 empty] | 702.001 | 3.295657 | 0.00977328 | 0.145904 | 15.0748 | 14.9289 | -0.00354329 | -0.012736 | 3.58165 | 3.59439 | -0.00615581 | -0.018836779 | 3.041163221 | 3.06 | [10 empty] | 702.001 | 3.385389 | 0.0104911 | 0.157032 | 15.1252 | 14.9681 | -0.00404618 | -0.0146772 | 3.61276 | 3.62743 | -0.006368208 | -0.019486717 | 3.040513283 | 3.06 | [10 empty] | 468.0008 | 1.876141 | 0.00234262 | 0.0351989 | 15.0606 | 15.0254 | -0.000867328 | -0.00247939 | 2.85617 | 2.85865 | -0.001470958 | -0.004501132 | 3.055498868 | 3.06 | [10 empty] | 702.0009 | 3.028721 | 0.00606821 | 0.0906194 | 15.0241 | 14.9335 | -0.00282542 | -0.010045 | 3.54518 | 3.55522 | -0.003215375 | -0.009839048 | 3.050160952 | 3.06 | [10 empty] | 468.0008 | 1.702631 | 0.0024605 | 0.0370135 | 15.0801 | 15.0431 | -0.000986588 | -0.00310097 | 3.14002 | 3.14312 | -0.001468732 | -0.004509007 | 3.065490993 | 3.07 | [10 empty] | 702.0009 | 3.219903 | 0.00905169 | 0.135494 | 15.1044 | 14.9689 | -0.00501759 | -0.0176916 | 3.50823 | 3.52592 | -0.003973702 | -0.012159529 | 3.047840471 | 3.06 | [10 empty] | 702.001 | 3.188483 | 0.00878891 | 0.131848 | 15.1335 | 15.0016 | -0.00466588 | -0.0172501 | 3.67983 | 3.69708 | -0.004068904 | -0.012450845 | 3.047549155 | 3.06
940.0009 | 4.569397 | 0.0314589 | 0.472668 | 15.4976 | 15.0249 | -0.0120794 | -0.0363774 | 2.97515 | 3.01153 | -0.018646513 | -0.057244795 | 3.012755205 | 3.07 | [10 empty] | 704.9987 | 3.31065 | 0.00995169 | 0.148568 | 15.0775 | 14.9289 | -0.00360256 | -0.012949 | 3.58144 | 3.59439 | -0.006275518 | -0.019203086 | 3.040796914 | 3.06 | [10 empty] | 705.001 | 3.400194 | 0.0107114 | 0.16033 | 15.1285 | 14.9681 | -0.00414031 | -0.0150187 | 3.61242 | 3.62743 | -0.00649145 | -0.019863838 | 3.040136162 | 3.06 | [10 empty] | 470.0008 | 1.888928 | 0.00235949 | 0.0354524 | 15.0609 | 15.0254 | -0.000873796 | -0.00249788 | 2.85615 | 2.85865 | -0.001483856 | -0.004540599 | 3.055459401 | 3.06 | [10 empty] | 705.0009 | 3.044311 | 0.0062014 | 0.0926083 | 15.0261 | 14.9335 | -0.00294223 | -0.0104603 | 3.54476 | 3.55522 | -0.003229961 | -0.00988368 | 3.05011632 | 3.06 | [10 empty] | 470.0008 | 1.714217 | 0.00248294 | 0.0373512 | 15.0805 | 15.0431 | -0.00101196 | -0.00318073 | 3.13994 | 3.14312 | -0.001469777 | -0.004512216 | 3.065487784 | 3.07 | [10 empty] | 705.0009 | 3.234191 | 0.00921413 | 0.137925 | 15.1068 | 14.9689 | -0.0051003 | -0.0179833 | 3.50794 | 3.52592 | -0.004049612 | -0.012391812 | 3.047608188 | 3.06 | [10 empty] | 705.001 | 3.203416 | 0.00888277 | 0.133256 | 15.1349 | 15.0016 | -0.00476868 | -0.0176302 | 3.67945 | 3.69708 | -0.004058182 | -0.012418037 | 3.047581963 | 3.06
944.0009 | 4.584663 | 0.0318322 | 0.478277 | 15.5032 | 15.0249 | -0.0121485 | -0.0365857 | 2.97494 | 3.01153 | -0.018931745 | -0.058120457 | 3.011879543 | 3.07 | [10 empty] | 708.001 | 3.325235 | 0.0101404 | 0.151385 | 15.0803 | 14.9289 | -0.00370457 | -0.0133157 | 3.58107 | 3.59439 | -0.006357372 | -0.019453559 | 3.040546441 | 3.06 | [10 empty] | 708.001 | 3.414986 | 0.0109046 | 0.163221 | 15.1313 | 14.9681 | -0.00423186 | -0.0153508 | 3.61208 | 3.62743 | -0.006581796 | -0.020140295 | 3.039859705 | 3.06 | [10 empty] | 472.0008 | 1.90132 | 0.00237928 | 0.0357497 | 15.0612 | 15.0254 | -0.000888431 | -0.00253971 | 2.85611 | 2.85865 | -0.001489761 | -0.004558669 | 3.055441331 | 3.06 | [10 empty] | 708.0009 | 3.059743 | 0.00636401 | 0.0950367 | 15.0285 | 14.9335 | -0.00297946 | -0.0105927 | 3.54463 | 3.55522 | -0.003352591 | -0.010258927 | 3.049741073 | 3.06 | [10 empty] | 472.0008 | 1.726255 | 0.00250729 | 0.0377174 | 15.0808 | 15.0431 | -0.00100589 | -0.00316164 | 3.13996 | 3.14312 | -0.001496001 | -0.004592723 | 3.065407277 | 3.07 | [10 empty] | 708.0009 | 3.248601 | 0.0093814 | 0.140429 | 15.1093 | 14.9689 | -0.00516922 | -0.0182263 | 3.5077 | 3.52592 | -0.00414627 | -0.012687587 | 3.047312413 | 3.06 | [10 empty] | 708.001 | 3.218088 | 0.00903775 | 0.135581 | 15.1372 | 15.0016 | -0.00491195 | -0.0181599 | 3.67892 | 3.69708 | -0.004066051 | -0.012442117 | 3.047557883 | 3.06
948.001 | 4.599114 | 0.0322013 | 0.483822 | 15.5088 | 15.0249 | -0.0123047 | -0.037056 | 2.97447 | 3.01153 | -0.01913103 | -0.058732263 | 3.011267737 | 3.07 | [10 empty] | 711.001 | 3.340121 | 0.0103241 | 0.154128 | 15.083 | 14.9289 | -0.00378665 | -0.0136107 | 3.58078 | 3.59439 | -0.006454785 | -0.019751642 | 3.040248358 | 3.06 | [10 empty] | 711.001 | 3.43013 | 0.011113 | 0.166341 | 15.1345 | 14.9681 | -0.00428366 | -0.0155387 | 3.6119 | 3.62743 | -0.006742345 | -0.020631575 | 3.039368425 | 3.06 | [10 empty] | 474.0008 | 1.913651 | 0.0023949 | 0.0359844 | 15.0614 | 15.0254 | -0.000898653 | -0.00256893 | 2.85608 | 2.85865 | -0.001492532 | -0.004567148 | 3.055432852 | 3.06 | [10 empty] | 711.0009 | 3.07525 | 0.00649869 | 0.0970479 | 15.0305 | 14.9335 | -0.00310065 | -0.0110235 | 3.5442 | 3.55522 | -0.003364305 | -0.010294774 | 3.049705226 | 3.06 | [10 empty] | 474.0008 | 1.737892 | 0.00253194 | 0.0380883 | 15.0812 | 15.0431 | -0.00102919 | -0.00323487 | 3.13989 | 3.14312 | -0.001500225 | -0.004605689 | 3.065394311 | 3.07 | [10 empty] | 711.0009 | 3.263242 | 0.00952743 | 0.142615 | 15.1115 | 14.9689 | -0.00528558 | -0.0186365 | 3.50729 | 3.52592 | -0.004174853 | -0.012775051 | 3.047224949 | 3.06 | [10 empty] | 711.001 | 3.232757 | 0.00922705 | 0.138421 | 15.1401 | 15.0016 | -0.00498785 | -0.0184405 | 3.67864 | 3.69708 | -0.004181026 | -0.012793939 | 3.047206061 | 3.06
952.001 | 4.613396 | 0.0325902 | 0.489665 | 15.5146 | 15.0249 | -0.0124421 | -0.0374698 | 2.97406 | 3.01153 | -0.019362549 | -0.059443026 | 3.010556974 | 3.07 | [10 empty] | 714.001 | 3.354973 | 0.0105175 | 0.157016 | 15.0859 | 14.9289 | -0.00385144 | -0.0138436 | 3.58055 | 3.59439 | -0.006581968 | -0.020140821 | 3.039859179 | 3.06 | [10 empty] | 714.001 | 3.444162 | 0.0113168 | 0.169391 | 15.1375 | 14.9681 | -0.00436049 | -0.0158174 | 3.61162 | 3.62743 | -0.006862202 | -0.020998339 | 3.039001661 | 3.06 | [10 empty] | 476.0008 | 1.926142 | 0.00241559 | 0.0362954 | 15.0617 | 15.0254 | -0.000880385 | -0.00251671 | 2.85613 | 2.85865 | -0.0015299 | -0.004681495 | 3.055318505 | 3.06 | [10 empty] | 714.0009 | 3.090626 | 0.00663067 | 0.0990187 | 15.0325 | 14.9335 | -0.00313835 | -0.0111575 | 3.54407 | 3.55522 | -0.00346035 | -0.010588671 | 3.049411329 | 3.06 | [10 empty] | 476.0008 | 1.749575 | 0.00255396 | 0.0384195 | 15.0815 | 15.0431 | -0.00103274 | -0.00324604 | 3.13988 | 3.14312 | -0.001516907 | -0.004656903 | 3.065343097 | 3.07 | [10 empty] | 714.0009 | 3.277471 | 0.00970668 | 0.145298 | 15.1142 | 14.9689 | -0.00540879 | -0.019071 | 3.50685 | 3.52592 | -0.004227825 | -0.012937144 | 3.047062856 | 3.06 | [10 empty] | 714.001 | 3.247462 | 0.00938341 | 0.140766 | 15.1424 | 15.0016 | -0.00509882 | -0.0188508 | 3.67823 | 3.69708 | -0.004221298 | -0.012917173 | 3.047082827 | 3.06
956.001 | 4.62821875 | 0.0329691 | 0.495359 | 15.5203 | 15.0249 | -0.0125897 | -0.0379143 | 2.97362 | 3.01153 | -0.019577649 | -0.060103384 | 3.009896616 | 3.07 | [10 empty] | 717.001 | 3.36947 | 0.0106955 | 0.159672 | 15.0886 | 14.9289 | -0.00392966 | -0.0141247 | 3.58027 | 3.59439 | -0.006682055 | -0.020447089 | 3.039552911 | 3.06 | [10 empty] | 717.001 | 3.458687 | 0.0115212 | 0.172451 | 15.1406 | 14.9681 | -0.00446549 | -0.0161983 | 3.61124 | 3.62743 | -0.006961061 | -0.021300848 | 3.038699152 | 3.06 | [10 empty] | 478.0008 | 1.938284 | 0.00243492 | 0.0365857 | 15.062 | 15.0254 | -0.000894123 | -0.00255598 | 2.85609 | 2.85865 | -0.001535804 | -0.00469956 | 3.05530044 | 3.06 | [10 empty] | 717.0009 | 3.10594 | 0.00678167 | 0.101274 | 15.0347 | 14.9335 | -0.00324317 | -0.0115302 | 3.54369 | 3.55522 | -0.003499326 | -0.010707936 | 3.049292064 | 3.06 | [10 empty] | 478.0008 | 1.76157 | 0.00257528 | 0.0387402 | 15.0818 | 15.0431 | -0.00103336 | -0.00324796 | 3.13987 | 3.14312 | -0.001533588 | -0.004708115 | 3.065291885 | 3.07 | [10 empty] | 717.0009 | 3.291746 | 0.00986353 | 0.147646 | 15.1165 | 14.9689 | -0.00550287 | -0.0194027 | 3.50652 | 3.52592 | -0.004285635 | -0.013114043 | 3.046885957 | 3.06 | [10 empty] | 717.001 | 3.262022 | 0.00956052 | 0.143423 | 15.1451 | 15.0016 | -0.00516356 | -0.0190901 | 3.67799 | 3.69708 | -0.004333855 | -0.013261597 | 3.046738403 | 3.06
960.001 | 4.64214 | 0.0333284 | 0.500757 | 15.5257 | 15.0249 | -0.0127147 | -0.0382907 | 2.97324 | 3.01153 | -0.01979339 | -0.060765706 | 3.009234294 | 3.07 | [10 empty] | 720.001 | 3.384008 | 0.010905 | 0.162801 | 15.0917 | 14.9289 | -0.00401169 | -0.0144196 | 3.57997 | 3.59439 | -0.006802871 | -0.020816785 | 3.039183215 | 3.06 | [10 empty] | 720.001 | 3.472984 | 0.0117621 | 0.176057 | 15.1442 | 14.9681 | -0.00452435 | -0.0164118 | 3.61102 | 3.62743 | -0.007136635 | -0.021838104 | 3.038161896 | 3.06 | [10 empty] | 480.0008 | 1.950618 | 0.00244394 | 0.0367213 | 15.0622 | 15.0254 | -0.000893249 | -0.00255349 | 2.8561 | 2.85865 | -0.001552558 | -0.004750826 | 3.055249174 | 3.06 | [10 empty] | 720.0009 | 3.120821 | 0.00693223 | 0.103522 | 15.037 | 14.9335 | -0.0033609 | -0.0119487 | 3.54328 | 3.55522 | -0.003536457 | -0.010821558 | 3.049178442 | 3.06 | [10 empty] | 480.0008 | 1.773384 | 0.00259275 | 0.039003 | 15.0821 | 15.0431 | -0.00106826 | -0.00335768 | 3.13977 | 3.14312 | -0.001521649 | -0.004671461 | 3.065328539 | 3.07 | [10 empty] | 720.0009 | 3.30593 | 0.0100213 | 0.150008 | 15.1189 | 14.9689 | -0.00561346 | -0.0197926 | 3.50613 | 3.52592 | -0.004332957 | -0.013258848 | 3.046741152 | 3.06 | [10 empty] | 720.001 | 3.276973 | 0.00971669 | 0.145766 | 15.1474 | 15.0016 | -0.00524941 | -0.0194075 | 3.67767 | 3.69708 | -0.004398417 | -0.013459156 | 3.046540844 | 3.06
964.001 | 4.656338 | 0.033756 | 0.507182 | 15.5321 | 15.0249 | -0.012854 | -0.0387102 | 2.97282 | 3.01153 | -0.020058857 | -0.061580691 | 3.008419309 | 3.07 | [10 empty] | 723.001 | 3.398554 | 0.0110851 | 0.165489 | 15.0944 | 14.9289 | -0.0041068 | -0.0147614 | 3.57963 | 3.59439 | -0.00688621 | -0.021071801 | 3.038928199 | 3.06 | [10 empty] | 723.001 | 3.487246 | 0.0119649 | 0.179092 | 15.1472 | 14.9681 | -0.00461173 | -0.0167287 | 3.61071 | 3.62743 | -0.007248052 | -0.02217904 | 3.03782096 | 3.06 | [10 empty] | 482.0008 | 1.962976 | 0.0024653 | 0.0370423 | 15.0625 | 15.0254 | -0.00090544 | -0.00258834 | 2.85606 | 2.85865 | -0.00155846 | -0.004768889 | 3.055231111 | 3.06 | [10 empty] | 723.0009 | 3.135617 | 0.00707967 | 0.105724 | 15.0392 | 14.9335 | -0.00345198 | -0.0122726 | 3.54295 | 3.55522 | -0.003589424 | -0.010983638 | 3.049016362 | 3.06 | [10 empty] | 482.0008 | 1.78532 | 0.00261414 | 0.0393248 | 15.0824 | 15.0431 | -0.00106114 | -0.0033353 | 3.13979 | 3.14312 | -0.001547869 | -0.004751958 | 3.065248042 | 3.07 | [10 empty] | 723.0009 | 3.320232 | 0.0101968 | 0.152635 | 15.1215 | 14.9689 | -0.00568326 | -0.0200388 | 3.50588 | 3.52592 | -0.004433165 | -0.013565485 | 3.046434515 | 3.06 | [10 empty] | 723.001 | 3.291381 | 0.00989231 | 0.148401 | 15.15 | 15.0016 | -0.00538904 | -0.0199237 | 3.67716 | 3.69708 | -0.004431219 | -0.013559531 | 3.046440469 | 3.06
968.001 | 4.670502 | 0.034116 | 0.512591 | 15.5375 | 15.0249 | -0.0129939 | -0.0391317 | 2.9724 | 3.01153 | -0.020261014 | -0.062201314 | 3.007798686 | 3.07 | [10 empty] | 726.001 | 3.4125 | 0.0112743 | 0.168313 | 15.0972 | 14.9289 | -0.00416868 | -0.0149839 | 3.57941 | 3.59439 | -0.007009369 | -0.02144867 | 3.03855133 | 3.06 | [10 empty] | 726.001 | 3.501164 | 0.0121825 | 0.18235 | 15.1505 | 14.9681 | -0.00467638 | -0.0169633 | 3.61047 | 3.62743 | -0.007398311 | -0.022638831 | 3.037361169 | 3.06 | [10 empty] | 484.0008 | 1.975326 | 0.00247862 | 0.0372424 | 15.0627 | 15.0254 | -0.000912914 | -0.0026097 | 2.85604 | 2.85865 | -0.001564726 | -0.004788061 | 3.055211939 | 3.06 | [10 empty] | 726.0009 | 3.150041 | 0.00723858 | 0.108097 | 15.0415 | 14.9335 | -0.0035541 | -0.0126356 | 3.54259 | 3.55522 | -0.003640545 | -0.011140069 | 3.048859931 | 3.06 | [10 empty] | 484.0008 | 1.797073 | 0.00264617 | 0.0398067 | 15.0829 | 15.0431 | -0.00109463 | -0.00344054 | 3.13968 | 3.14312 | -0.001545988 | -0.004746183 | 3.065253817 | 3.07 | [10 empty] | 725.9987 | 3.333973 | 0.0103818 | 0.155405 | 15.1243 | 14.9689 | -0.00580739 | -0.0204764 | 3.50545 | 3.52592 | -0.004495377 | -0.013755854 | 3.046244146 | 3.06 | [10 empty] | 726.001 | 3.305729 | 0.0100693 | 0.151055 | 15.1527 | 15.0016 | -0.00548111 | -0.0202641 | 3.67681 | 3.69708 | -0.004513863 | -0.013812421 | 3.046187579 | 3.06
972.001 | 4.684384 | 0.0345021 | 0.518392 | 15.5433 | 15.0249 | -0.0131679 | -0.0396554 | 2.97187 | 3.01153 | -0.020451945 | -0.06278747 | 3.00721253 | 3.07 | [10 empty] | 729.001 | 3.427168 | 0.0114768 | 0.171337 | 15.1003 | 14.9289 | -0.00421261 | -0.0151418 | 3.57925 | 3.59439 | -0.007168844 | -0.021936664 | 3.038063336 | 3.06 | [10 empty] | 729.001 | 3.515738 | 0.0123903 | 0.185459 | 15.1536 | 14.9681 | -0.00478064 | -0.0173414 | 3.61009 | 3.62743 | -0.007496909 | -0.022940541 | 3.037059459 | 3.06 | [10 empty] | 486.0008 | 1.987398 | 0.00249961 | 0.0375578 | 15.063 | 15.0254 | -0.000918429 | -0.00262547 | 2.85602 | 2.85865 | -0.001577619 | -0.004827515 | 3.055172485 | 3.06 | [10 empty] | 729.0009 | 3.165047 | 0.00739528 | 0.110437 | 15.0439 | 14.9335 | -0.00362851 | -0.0129002 | 3.54232 | 3.55522 | -0.003723566 | -0.011394112 | 3.048605888 | 3.06 | [10 empty] | 486.0008 | 1.809042 | 0.00267384 | 0.0402228 | 15.0833 | 15.0431 | -0.00110609 | -0.00347657 | 3.13965 | 3.14312 | -0.001562926 | -0.004798183 | 3.065201817 | 3.07 | [10 empty] | 729.0009 | 3.348119 | 0.0105418 | 0.157799 | 15.1267 | 14.9689 | -0.00591419 | -0.020853 | 3.50507 | 3.52592 | -0.004545414 | -0.013908966 | 3.046091034 | 3.06 | [10 empty] | 729.001 | 3.31999 | 0.0102477 | 0.153732 | 15.1554 | 15.0016 | -0.0055546 | -0.0205358 | 3.67654 | 3.69708 | -0.004618119 | -0.014131445 | 3.045868555 | 3.06
976.001 | 4.698479 | 0.0348867 | 0.52417 | 15.5491 | 15.0249 | -0.013284 | -0.0400051 | 2.97152 | 3.01153 | -0.020701995 | -0.063555125 | 3.006444875 | 3.07 | [10 empty] | 732.001 | 3.441862 | 0.0116675 | 0.174183 | 15.1031 | 14.9289 | -0.00433877 | -0.0155952 | 3.5788 | 3.59439 | -0.007228092 | -0.022117961 | 3.037882039 | 3.06 | [10 empty] | 732.001 | 3.529911 | 0.0126155 | 0.18883 | 15.157 | 14.9681 | -0.00485794 | -0.0176219 | 3.60981 | 3.62743 | -0.007642578 | -0.023386289 | 3.036613711 | 3.06 | [10 empty] | 488.0008 | 1.999713 | 0.00252477 | 0.0379359 | 15.0634 | 15.0254 | -0.000917486 | -0.00262277 | 2.85603 | 2.85865 | -0.001607628 | -0.004919341 | 3.055080659 | 3.06 | [10 empty] | 732.0009 | 3.179821 | 0.00754757 | 0.112711 | 15.0462 | 14.9335 | -0.00372933 | -0.0132586 | 3.54197 | 3.55522 | -0.003777427 | -0.011558927 | 3.048441073 | 3.06 | [10 empty] | 488.0008 | 1.820543 | 0.00270136 | 0.0406368 | 15.0837 | 15.0431 | -0.00110452 | -0.00347163 | 3.13965 | 3.14312 | -0.001589403 | -0.004879468 | 3.065120532 | 3.07 | [10 empty] | 732.0009 | 3.362124 | 0.0106595 | 0.159561 | 15.1284 | 14.9689 | -0.00596332 | -0.0210262 | 3.5049 | 3.52592 | -0.004608997 | -0.01410353 | 3.04589647 | 3.06 | [10 empty] | 732.001 | 3.33463 | 0.0104188 | 0.156299 | 15.1579 | 15.0016 | -0.00568326 | -0.0210115 | 3.67607 | 3.69708 | -0.004655046 | -0.014244439 | 3.045755561 | 3.06
980.001 | 4.712973 | 0.035268 | 0.529899 | 15.5548 | 15.0249 | -0.0134157 | -0.0404019 | 2.97113 | 3.01153 | -0.020932357 | -0.064262335 | 3.005737665 | 3.07 | [10 empty] | 735.001 | 3.456417 | 0.0118691 | 0.177193 | 15.1061 | 14.9289 | -0.00439929 | -0.0158128 | 3.57858 | 3.59439 | -0.007364231 | -0.022534548 | 3.037465452 | 3.06 | [10 empty] | 735.001 | 3.544405 | 0.0128176 | 0.191855 | 15.16 | 14.9681 | -0.00492925 | -0.0178805 | 3.60955 | 3.62743 | -0.007767489 | -0.023768515 | 3.036231485 | 3.06 | [10 empty] | 490.0009 | 2.012241 | 0.00254476 | 0.0382361 | 15.0637 | 15.0254 | -0.000943265 | -0.00269646 | 2.85595 | 2.85865 | -0.001599545 | -0.004894608 | 3.055105392 | 3.06 | [10 empty] | 735.0009 | 3.194631 | 0.00772714 | 0.115393 | 15.0488 | 14.9335 | -0.00380135 | -0.0135146 | 3.54171 | 3.55522 | -0.003876425 | -0.01186186 | 3.04813814 | 3.06 | [10 empty] | 490.0008 | 1.832461 | 0.00271627 | 0.0408612 | 15.084 | 15.0431 | -0.00111341 | -0.00349958 | 3.13962 | 3.14312 | -0.00159972 | -0.004911142 | 3.065088858 | 3.07 | [10 empty] | 735.0009 | 3.376372 | 0.0108565 | 0.16251 | 15.1314 | 14.9689 | -0.00607166 | -0.0214082 | 3.50452 | 3.52592 | -0.004698436 | -0.014377214 | 3.045622786 | 3.06 | [10 empty] | 735.001 | 3.348785 | 0.0105921 | 0.158899 | 15.1605 | 15.0016 | -0.00578649 | -0.0213931 | 3.67569 | 3.69708 | -0.004722862 | -0.014451959 | 3.045548041 | 3.06
984.001 | 4.727142 | 0.0356596 | 0.535784 | 15.5607 | 15.0249 | -0.0135719 | -0.0408722 | 2.97066 | 3.01153 | -0.021148737 | -0.064926622 | 3.005073378 | 3.07 | [10 empty] | 738.001 | 3.471137 | 0.0120725 | 0.18023 | 15.1091 | 14.9289 | -0.00445222 | -0.016003 | 3.57839 | 3.59439 | -0.00750863 | -0.022976407 | 3.037023593 | 3.06 | [10 empty] | 738.001 | 3.558896 | 0.0130171 | 0.194842 | 15.163 | 14.9681 | -0.0050281 | -0.0182391 | 3.60919 | 3.62743 | -0.007864851 | -0.024066443 | 3.035933557 | 3.06 | [10 empty] | 492.0009 | 2.024848 | 0.00255874 | 0.0384462 | 15.0639 | 15.0254 | -0.000953742 | -0.00272641 | 2.85592 | 2.85865 | -0.001602313 | -0.004903078 | 3.055096922 | 3.06 | [10 empty] | 738.0009 | 3.2092 | 0.00789772 | 0.11794 | 15.0514 | 14.9335 | -0.00386537 | -0.0137423 | 3.54148 | 3.55522 | -0.003983815 | -0.012190474 | 3.047809526 | 3.06 | [10 empty] | 491.999 | 1.844148 | 0.00274746 | 0.0413304 | 15.0844 | 15.0431 | -0.00113513 | -0.00356785 | 3.13956 | 3.14312 | -0.001607116 | -0.004933845 | 3.065066155 | 3.07 | [10 empty] | 738.0009 | 3.390469 | 0.0110523 | 0.165441 | 15.1343 | 14.9689 | -0.00615759 | -0.0217112 | 3.50421 | 3.52592 | -0.004801121 | -0.01469143 | 3.04530857 | 3.06 | [10 empty] | 738.001 | 3.363381 | 0.0107868 | 0.161819 | 15.1635 | 15.0016 | -0.0058448 | -0.0216087 | 3.67547 | 3.69708 | -0.00486021 | -0.014872242 | 3.045127758 | 3.06
988.001 | 4.741276 | 0.0360702 | 0.541952 | 15.5669 | 15.0249 | -0.0137096 | -0.0412867 | 2.97024 | 3.01153 | -0.021400237 | -0.065698729 | 3.004301271 | 3.07 | [10 empty] | 741.001 | 3.485624 | 0.0122773 | 0.183287 | 15.1122 | 14.9289 | -0.00457392 | -0.0164405 | 3.57795 | 3.59439 | -0.007590195 | -0.023225996 | 3.036774004 | 3.06 | [10 empty] | 741.001 | 3.573535 | 0.0132512 | 0.198346 | 15.1665 | 14.9681 | -0.00507651 | -0.0184147 | 3.60902 | 3.62743 | -0.008047085 | -0.024624079 | 3.035375921 | 3.06 | [10 empty] | 494.0009 | 2.037578125 | 0.00258221 | 0.0387989 | 15.0642 | 15.0254 | -0.000966402 | -0.00276261 | 2.85589 | 2.85865 | -0.001611708 | -0.004931827 | 3.055068173 | 3.06 | [10 empty] | 741.0009 | 3.223973 | 0.00806827 | 0.120487 | 15.0539 | 14.9335 | -0.00400457 | -0.0142372 | 3.54099 | 3.55522 | -0.004011418 | -0.01227494 | 3.04772506 | 3.06 | [10 empty] | 494.0008 | 1.855694 | 0.00277186 | 0.0416975 | 15.0848 | 15.0431 | -0.00114829 | -0.00360923 | 3.13951 | 3.14312 | -0.00161769 | -0.004966308 | 3.065033692 | 3.07 | [10 empty] | 741.0009 | 3.405078125 | 0.0112436 | 0.168305 | 15.1372 | 14.9689 | -0.00627893 | -0.022139 | 3.50378 | 3.52592 | -0.00486967 | -0.01490119 | 3.04509881 | 3.06 | [10 empty] | 741.001 | 3.377767 | 0.0109634 | 0.164469 | 15.1661 | 15.0016 | -0.005971 | -0.0220753 | 3.675 | 3.69708 | -0.004903564 | -0.015004905 | 3.044995095 | 3.06
992.001 | 4.754613 | 0.0364552 | 0.547738 | 15.5727 | 15.0249 | -0.0138602 | -0.0417403 | 2.96979 | 3.01153 | -0.021616486 | -0.066362611 | 3.003637389 | 3.07 | [10 empty] | 744.001 | 3.499958 | 0.0124927 | 0.186502 | 15.1154 | 14.9289 | -0.0046517 | -0.01672 | 3.57767 | 3.59439 | -0.00772264 | -0.023631278 | 3.036368722 | 3.06 | [10 empty] | 744.001 | 3.587534 | 0.0134184 | 0.200849 | 15.169 | 14.9681 | -0.00517604 | -0.0187758 | 3.60866 | 3.62743 | -0.008111627 | -0.024821579 | 3.035178421 | 3.06 | [10 empty] | 496.0009 | 2.050165 | 0.0025958 | 0.0390031 | 15.0645 | 15.0254 | -0.000955226 | -0.00273066 | 2.85592 | 2.85865 | -0.001642078 | -0.005024758 | 3.054975242 | 3.06 | [10 empty] | 744.0009 | 3.238083 | 0.00824626 | 0.123145 | 15.0566 | 14.9335 | -0.00407372 | -0.014483 | 3.54074 | 3.55522 | -0.004119711 | -0.012606317 | 3.047393683 | 3.06 | [10 empty] | 496.0008 | 1.867677 | 0.00279323 | 0.0420189 | 15.0851 | 15.0431 | -0.00116141 | -0.00365047 | 3.13947 | 3.14312 | -0.001624825 | -0.004988212 | 3.065011788 | 3.07 | [10 empty] | 744.0009 | 3.419072 | 0.0114146 | 0.170864 | 15.1397 | 14.9689 | -0.00639316 | -0.0225418 | 3.50338 | 3.52592 | -0.004920394 | -0.015056406 | 3.044943594 | 3.06 | [10 empty] | 744.001 | 3.3924 | 0.0111516 | 0.167292 | 15.1689 | 15.0016 | -0.00605744 | -0.0223948 | 3.67468 | 3.69708 | -0.005000607 | -0.015301859 | 3.044698141 | 3.06
996.001 | 4.768076 | 0.0368591 | 0.553807 | 15.5787 | 15.0249 | -0.014038 | -0.0422757 | 2.96925 | 3.01153 | -0.021815437 | -0.066973392 | 3.003026608 | 3.07 | [10 empty] | 747.001 | 3.514834 | 0.0126887 | 0.189429 | 15.1183 | 14.9289 | -0.00471446 | -0.0169456 | 3.57744 | 3.59439 | -0.007849196 | -0.02401854 | 3.03598146 | 3.06 | [10 empty] | 747.001 | 3.60166 | 0.0136767 | 0.204715 | 15.1728 | 14.9681 | -0.00523475 | -0.0189887 | 3.60845 | 3.62743 | -0.008302334 | -0.025405141 | 3.034594859 | 3.06 | [10 empty] | 498.0009 | 2.062878 | 0.00261735 | 0.0393269 | 15.0648 | 15.0254 | -0.000987551 | -0.00282306 | 2.85583 | 2.85865 | -0.001630497 | -0.004989321 | 3.055010679 | 3.06 | [10 empty] | 747.0009 | 3.252311 | 0.00842768 | 0.125854 | 15.0593 | 14.9335 | -0.00417098 | -0.0148288 | 3.5404 | 3.55522 | -0.004202642 | -0.012860086 | 3.047139914 | 3.06 | [10 empty] | 498.0008 | 1.879294 | 0.00282256 | 0.0424601 | 15.0856 | 15.0431 | -0.00117584 | -0.0036958 | 3.13943 | 3.14312 | -0.001645195 | -0.005050748 | 3.064949252 | 3.07 | [10 empty] | 747.0009 | 3.433571 | 0.0116026 | 0.173678 | 15.1426 | 14.9689 | -0.00648483 | -0.022865 | 3.50306 | 3.52592 | -0.005020083 | -0.015361453 | 3.044638547 | 3.06 | [10 empty] | 747.001 | 3.406839 | 0.0113317 | 0.169994 | 15.1716 | 15.0016 | -0.00617704 | -0.022837 | 3.67424 | 3.69708 | -0.005058549 | -0.01547916 | 3.04452084 | 3.06
1000.001 | 4.781113 | 0.03726 | 0.559829 | 15.5848 | 15.0249 | -0.0141989 | -0.0427603 | 2.96877 | 3.01153 | -0.022040211 | -0.067663449 | 3.002336551 | 3.07 | [10 empty] | 750.001 | 3.528608 | 0.0129012 | 0.192602 | 15.1215 | 14.9289 | -0.00477942 | -0.0171791 | 3.57721 | 3.59439 | -0.007995376 | -0.024465852 | 3.035534148 | 3.06 | [10 empty] | 750.001 | 3.615751 | 0.0139058 | 0.208144 | 15.1763 | 14.9681 | -0.00532124 | -0.0193024 | 3.60813 | 3.62743 | -0.00844311 | -0.025835916 | 3.034164084 | 3.06 | [10 empty] | 500.0009 | 2.075474 | 0.00263805 | 0.0396379 | 15.0651 | 15.0254 | -0.00100399 | -0.00287005 | 2.85578 | 2.85865 | -0.001632899 | -0.00499667 | 3.05500333 | 3.06 | [10 empty] | 750.0009 | 3.265954 | 0.00860826 | 0.128551 | 15.062 | 14.9335 | -0.00430029 | -0.0152885 | 3.53994 | 3.55522 | -0.004251772 | -0.013010421 | 3.046989579 | 3.06 | [10 empty] | 500.0008 | 1.890646 | 0.00284727 | 0.0428317 | 15.0859 | 15.0431 | -0.00118109 | -0.00371231 | 3.13941 | 3.14312 | -0.001658688 | -0.005092173 | 3.064907827 | 3.07 | [10 empty] | 750.0009 | 3.447213 | 0.0117549 | 0.175958 | 15.1448 | 14.9689 | -0.0065972 | -0.0232612 | 3.50266 | 3.52592 | -0.005051009 | -0.015456086 | 3.044543914 | 3.06 | [10 empty] | 750.001 | 3.421685 | 0.0115104 | 0.172675 | 15.1743 | 15.0016 | -0.00629853 | -0.0232862 | 3.67379 | 3.69708 | -0.005113733 | -0.015648024 | 3.044351976 | 3.06
1004.001 | 4.794245 | 0.0376801 | 0.566141 | 15.5911 | 15.0249 | -0.0143293 | -0.0431531 | 2.96838 | 3.01153 | -0.022306945 | -0.068482321 | 3.001517679 | 3.07 | [10 empty] | 753.001 | 3.543004 | 0.0131322 | 0.19605 | 15.125 | 14.9289 | -0.00488751 | -0.0175676 | 3.57682 | 3.59439 | -0.008116793 | -0.024837385 | 3.035162615 | 3.06 | [10 empty] | 753.001 | 3.629623 | 0.0141185 | 0.211327 | 15.1795 | 14.9681 | -0.00536164 | -0.019449 | 3.60799 | 3.62743 | -0.008613673 | -0.026357841 | 3.033642159 | 3.06 | [10 empty] | 502.0009 | 2.088097 | 0.00265461 | 0.0398868 | 15.0653 | 15.0254 | -0.00101235 | -0.00289395 | 2.85576 | 2.85865 | -0.001639161 | -0.005015832 | 3.054984168 | 3.06 | [10 empty] | 753.0009 | 3.280295 | 0.00878711 | 0.131222 | 15.0647 | 14.9335 | -0.00442478 | -0.0157311 | 3.53949 | 3.55522 | -0.004303663 | -0.013169208 | 3.046830792 | 3.06 | [10 empty] | 502.0008 | 1.902145 | 0.0028758 | 0.043261 | 15.0864 | 15.0431 | -0.0012069 | -0.00379344 | 3.13933 | 3.14312 | -0.001666336 | -0.005115651 | 3.064884349 | 3.07 | [10 empty] | 753.0009 | 3.461288 | 0.0119568 | 0.178979 | 15.1479 | 14.9689 | -0.00669473 | -0.0236051 | 3.50232 | 3.52592 | -0.005158055 | -0.015783649 | 3.044216351 | 3.06 | [10 empty] | 753.001 | 3.43551 | 0.0117004 | 0.175525 | 15.1772 | 15.0016 | -0.00640032 | -0.0236625 | 3.67342 | 3.69708 | -0.005203643 | -0.015923147 | 3.044076853 | 3.06
1008.001 | 4.807184 | 0.038091 | 0.572315 | 15.5973 | 15.0249 | -0.0144748 | -0.0435911 | 2.96794 | 3.01153 | -0.022550696 | -0.069230638 | 3.000769362 | 3.07 | [10 empty] | 756.001 | 3.556941 | 0.013318 | 0.198823 | 15.1277 | 14.9289 | -0.00495936 | -0.0178259 | 3.57656 | 3.59439 | -0.008221732 | -0.025158499 | 3.034841501 | 3.06 | [10 empty] | 756.001 | 3.643314 | 0.0143392 | 0.214632 | 15.1828 | 14.9681 | -0.00546611 | -0.019828 | 3.60761 | 3.62743 | -0.00872475 | -0.026697734 | 3.033302266 | 3.06 | [10 empty] | 503.999 | 2.100666 | 0.00267618 | 0.0402108 | 15.0657 | 15.0254 | -0.00102427 | -0.00292804 | 2.85572 | 2.85865 | -0.001651684 | -0.005054153 | 3.054945847 | 3.06 | [10 empty] | 756.0009 | 3.293875 | 0.00897236 | 0.133988 | 15.0674 | 14.9335 | -0.00449905 | -0.0159951 | 3.53923 | 3.55522 | -0.004408953 | -0.013491397 | 3.046508603 | 3.06 | [10 empty] | 504.0008 | 1.91385 | 0.00289618 | 0.0435675 | 15.0867 | 15.0431 | -0.00122007 | -0.00383482 | 3.13929 | 3.14312 | -0.001673467 | -0.005137545 | 3.064862455 | 3.07 | [10 empty] | 755.9986 | 3.475092 | 0.0121387 | 0.181703 | 15.1506 | 14.9689 | -0.006818 | -0.0240398 | 3.50188 | 3.52592 | -0.00521037 | -0.015943733 | 3.044056267 | 3.06 | [10 empty] | 756.001 | 3.449577 | 0.0118902 | 0.178373 | 15.18 | 15.0016 | -0.00650812 | -0.0240611 | 3.67302 | 3.69708 | -0.005278821 | -0.016153192 | 3.043846808 | 3.06
1012.001 | 4.819854 | 0.0384942 | 0.578373 | 15.6033 | 15.0249 | -0.0146197 | -0.0440278 | 2.9675 | 3.01153 | -0.022781685 | -0.069939774 | 3.000060226 | 3.07 | [10 empty] | 759.001 | 3.571028 | 0.0135521 | 0.202318 | 15.1312 | 14.9289 | -0.00501348 | -0.0180204 | 3.57637 | 3.59439 | -0.008398463 | -0.025699296 | 3.034300704 | 3.06 | [10 empty] | 759.001 | 3.657981 | 0.014516 | 0.217278 | 15.1854 | 14.9681 | -0.00553946 | -0.020094 | 3.60734 | 3.62743 | -0.008820291 | -0.026990091 | 3.033009909 | 3.06 | [10 empty] | 506.0009 | 2.113328 | 0.00269243 | 0.040455 | 15.0659 | 15.0254 | -0.00099496 | -0.00284424 | 2.85581 | 2.85865 | -0.001696399 | -0.005190982 | 3.054809018 | 3.06 | [10 empty] | 759.0009 | 3.307847 | 0.00917406 | 0.137 | 15.0705 | 14.9335 | -0.00459104 | -0.0163222 | 3.5389 | 3.55522 | -0.004520927 | -0.013834037 | 3.046165963 | 3.06 | [10 empty] | 506.0008 | 1.925199 | 0.00292494 | 0.0440002 | 15.0871 | 15.0431 | -0.00123606 | -0.00388508 | 3.13924 | 3.14312 | -0.001684035 | -0.005169989 | 3.064830011 | 3.07 | [10 empty] | 759.0009 | 3.488981 | 0.0123226 | 0.184455 | 15.1533 | 14.9689 | -0.00691902 | -0.0243959 | 3.50153 | 3.52592 | -0.005288203 | -0.016181902 | 3.043818098 | 3.06 | [10 empty] | 759.001 | 3.463565 | 0.0120612 | 0.180938 | 15.1826 | 15.0016 | -0.00658145 | -0.0243321 | 3.67275 | 3.69708 | -0.005376052 | -0.016450718 | 3.043549282 | 3.06
1016.001 | 4.832642 | 0.0389307 | 0.584931 | 15.6099 | 15.0249 | -0.014792 | -0.0445464 | 2.96698 | 3.01153 | -0.023023664 | -0.07068265 | 2.99931735 | 3.07 | [10 empty] | 762.001 | 3.584796 | 0.0137655 | 0.205504 | 15.1344 | 14.9289 | -0.00510487 | -0.0183489 | 3.57604 | 3.59439 | -0.008516639 | -0.026060916 | 3.033939084 | 3.06 | [10 empty] | 762.001 | 3.672085 | 0.014778 | 0.221199 | 15.1893 | 14.9681 | -0.00564429 | -0.0204743 | 3.60696 | 3.62743 | -0.00897039 | -0.027449394 | 3.032550606 | 3.06 | [10 empty] | 508.0009 | 2.126008 | 0.00271275 | 0.0407603 | 15.0662 | 15.0254 | -0.00102429 | -0.00292807 | 2.85572 | 2.85865 | -0.001684816 | -0.005155537 | 3.054844463 | 3.06 | [10 empty] | 762.0009 | 3.321609 | 0.00931947 | 0.139172 | 15.0726 | 14.9335 | -0.00468046 | -0.0166401 | 3.53858 | 3.55522 | -0.004569613 | -0.013983015 | 3.046016985 | 3.06 | [10 empty] | 508.0009 | 1.936927 | 0.00294699 | 0.0443319 | 15.0874 | 15.0431 | -0.00124346 | -0.00390836 | 3.13921 | 3.14312 | -0.001694346 | -0.005201642 | 3.064798358 | 3.07 | [10 empty] | 762.0009 | 3.502782 | 0.0125072 | 0.187219 | 15.1561 | 14.9689 | -0.00700228 | -0.0246895 | 3.50123 | 3.52592 | -0.005386755 | -0.016483471 | 3.043516529 | 3.06 | [10 empty] | 762.001 | 3.477788 | 0.0122287 | 0.18345 | 15.1851 | 15.0016 | -0.00662072 | -0.0244773 | 3.6726 | 3.69708 | -0.005499185 | -0.016827506 | 3.043172494 | 3.06
1020.001 | 4.844714 | 0.0393404 | 0.591088 | 15.616 | 15.0249 | -0.0149328 | -0.0449707 | 2.96656 | 3.01153 | -0.023267031 | -0.071429786 | 2.998570214 | 3.07 | [10 empty] | 764.9987 | 3.599209 | 0.0139776 | 0.208671 | 15.1376 | 14.9289 | -0.00518777 | -0.0186469 | 3.57574 | 3.59439 | -0.008643066 | -0.026447783 | 3.033552217 | 3.06 | [10 empty] | 765.001 | 3.68679 | 0.0149619 | 0.223952 | 15.1921 | 14.9681 | -0.00575332 | -0.0208698 | 3.60656 | 3.62743 | -0.009043149 | -0.027672037 | 3.032327963 | 3.06 | [10 empty] | 510.0009 | 2.138631 | 0.00273168 | 0.0410447 | 15.0665 | 15.0254 | -0.00102242 | -0.00292273 | 2.85573 | 2.85865 | -0.00170819 | -0.005227061 | 3.054772939 | 3.06 | [10 empty] | 765.0009 | 3.335641 | 0.00954756 | 0.142578 | 15.076 | 14.9335 | -0.00482825 | -0.0171655 | 3.53806 | 3.55522 | -0.004647838 | -0.014222383 | 3.045777617 | 3.06 | [10 empty] | 510.0009 | 1.948617 | 0.00297822 | 0.0448016 | 15.0879 | 15.0431 | -0.00126397 | -0.00397283 | 3.13915 | 3.14312 | -0.001708348 | -0.005244629 | 3.064755371 | 3.07 | [10 empty] | 765.0009 | 3.517011 | 0.012682 | 0.189835 | 15.1587 | 14.9689 | -0.00713499 | -0.0251574 | 3.50077 | 3.52592 | -0.00542668 | -0.016605642 | 3.043394358 | 3.06 | [10 empty] | 765.001 | 3.491485 | 0.0124437 | 0.186676 | 15.1883 | 15.0016 | -0.0068114 | -0.0251823 | 3.6719 | 3.69708 | -0.005519166 | -0.016888648 | 3.043111352 | 3.06
1024.001 | 4.857329 | 0.0397627 | 0.597433 | 15.6224 | 15.0249 | -0.0151451 | -0.04561 | 2.96592 | 3.01153 | -0.02345649 | -0.072011425 | 2.997988575 | 3.07 | [10 empty] | 768.001 | 3.612817 | 0.0141723 | 0.211578 | 15.1405 | 14.9289 | -0.00527243 | -0.0189512 | 3.57544 | 3.59439 | -0.008749786 | -0.026774344 | 3.033225656 | 3.06 | [10 empty] | 768.001 | 3.701124 | 0.0152221 | 0.227847 | 15.196 | 14.9681 | -0.00580076 | -0.0210419 | 3.60639 | 3.62743 | -0.009250775 | -0.028307371 | 3.031692629 | 3.06 | [10 empty] | 512.0009 | 2.151115 | 0.00275629 | 0.0414145 | 15.0669 | 15.0254 | -0.00105463 | -0.00301482 | 2.85563 | 2.85865 | -0.001699735 | -0.005201189 | 3.054798811 | 3.06 | [10 empty] | 768.0009 | 3.349367 | 0.00973344 | 0.145354 | 15.0788 | 14.9335 | -0.00490674 | -0.0174446 | 3.53778 | 3.55522 | -0.004753902 | -0.014546941 | 3.045453059 | 3.06 | [10 empty] | 512.0009 | 1.960171 | 0.00300807 | 0.0452506 | 15.0884 | 15.0431 | -0.00128093 | -0.00402611 | 3.1391 | 3.14312 | -0.001725529 | -0.005297375 | 3.064702625 | 3.07 | [10 empty] | 768.0009 | 3.530698 | 0.0128625 | 0.192537 | 15.1614 | 14.9689 | -0.0072278 | -0.0254847 | 3.50044 | 3.52592 | -0.005510052 | -0.01686076 | 3.04313924 | 3.06 | [10 empty] | 768.001 | 3.505967 | 0.0126209 | 0.189335 | 15.191 | 15.0016 | -0.00697815 | -0.0257988 | 3.67128 | 3.69708 | -0.005528005 | -0.016915697 | 3.043084303 | 3.06
1028.001 | 4.869825 | 0.0401868 | 0.603805 | 15.6287 | 15.0249 | -0.0152514 | -0.0459301 | 2.9656 | 3.01153 | -0.023744809 | -0.072896563 | 2.997103437 | 3.07 | [10 empty] | 771.001 | 3.626876 | 0.0143988 | 0.214958 | 15.1439 | 14.9289 | -0.00531939 | -0.01912 | 3.57527 | 3.59439 | -0.008925212 | -0.027311148 | 3.032688852 | 3.06 | [10 empty] | 771.001 | 3.714983 | 0.0154425 | 0.231145 | 15.1993 | 14.9681 | -0.00586291 | -0.0212673 | 3.60617 | 3.62743 | -0.009405452 | -0.028780685 | 3.031219315 | 3.06 | [10 empty] | 514.0009 | 2.163458 | 0.00277576 | 0.0417071 | 15.0672 | 15.0254 | -0.00103582 | -0.00296105 | 2.85569 | 2.85865 | -0.001740587 | -0.005326195 | 3.054673805 | 3.06 | [10 empty] | 771.0009 | 3.362913 | 0.0099261 | 0.148231 | 15.0817 | 14.9335 | -0.00498847 | -0.0177351 | 3.53749 | 3.55522 | -0.004863701 | -0.014882924 | 3.045117076 | 3.06 | [10 empty] | 514.0009 | 1.971739 | 0.00303486 | 0.0456537 | 15.0888 | 15.0431 | -0.00128256 | -0.00403126 | 3.13909 | 3.14312 | -0.001748813 | -0.005368857 | 3.064631143 | 3.07 | [10 empty] | 771.0009 | 3.544394 | 0.0130477 | 0.195309 | 15.1642 | 14.9689 | -0.00735909 | -0.0259476 | 3.49998 | 3.52592 | -0.005562999 | -0.017022778 | 3.042977222 | 3.06 | [10 empty] | 770.9988 | 3.519804 | 0.0128515 | 0.192793 | 15.1944 | 15.0016 | -0.00707151 | -0.0261439 | 3.67093 | 3.69708 | -0.00565574 | -0.017306563 | 3.042693437 | 3.06
1032.001 | 4.881453 | 0.0406091 | 0.610149 | 15.6351 | 15.0249 | -0.015403 | -0.0463867 | 2.96514 | 3.01153 | -0.023993034 | -0.073658615 | 2.996341385 | 3.07 | [10 empty] | 774.001 | 3.6408 | 0.0146097 | 0.218107 | 15.147 | 14.9289 | -0.00541412 | -0.0194604 | 3.57493 | 3.59439 | -0.009033807 | -0.027643451 | 3.032356549 | 3.06 | [10 empty] | 774.001 | 3.728778 | 0.0156677 | 0.234516 | 15.2026 | 14.9681 | -0.0059679 | -0.0216482 | 3.60579 | 3.62743 | -0.009516107 | -0.029119287 | 3.030880713 | 3.06 | [10 empty] | 516.0009 | 2.175991 | 0.002797 | 0.0420262 | 15.0675 | 15.0254 | -0.00103392 | -0.00295563 | 2.85569 | 2.85865 | -0.001760462 | -0.005387015 | 3.054612985 | 3.06 | [10 empty] | 774.0009 | 3.37669 | 0.0101182 | 0.1511 | 15.0846 | 14.9335 | -0.00510638 | -0.0181543 | 3.53707 | 3.55522 | -0.004936873 | -0.01510683 | 3.04489317 | 3.06 | [10 empty] | 516.0009 | 1.983244 | 0.00305535 | 0.045962 | 15.0891 | 15.0431 | -0.00131532 | -0.00413421 | 3.13899 | 3.14312 | -0.001736859 | -0.005332158 | 3.064667842 | 3.07 | [10 empty] | 774.0009 | 3.55842 | 0.0132382 | 0.198161 | 15.167 | 14.9689 | -0.00746567 | -0.0263234 | 3.4996 | 3.52592 | -0.005638624 | -0.017254189 | 3.042745811 | 3.06 | [10 empty] | 774.001 | 3.534333 | 0.0130113 | 0.19519 | 15.1968 | 15.0016 | -0.00715248 | -0.0264433 | 3.67064 | 3.69708 | -0.005734228 | -0.017546739 | 3.042453261 | 3.06
1036.001 | 4.893501 | 0.0410382 | 0.616597 | 15.6415 | 15.0249 | -0.0156023 | -0.0469867 | 2.96454 | 3.01153 | -0.02419493 | -0.074278434 | 2.995721566 | 3.07 | [10 empty] | 777.001 | 3.654336 | 0.014813 | 0.221143 | 15.1501 | 14.9289 | -0.00547836 | -0.0196914 | 3.5747 | 3.59439 | -0.009172831 | -0.028068864 | 3.031931136 | 3.06 | [10 empty] | 777.001 | 3.742829 | 0.0158785 | 0.237671 | 15.2058 | 14.9681 | -0.00606246 | -0.0219912 | 3.60544 | 3.62743 | -0.009628419 | -0.029462961 | 3.030537039 | 3.06 | [10 empty] | 518.0009 | 2.188542 | 0.00282125 | 0.0423905 | 15.0678 | 15.0254 | -0.00105353 | -0.00301167 | 2.85564 | 2.85865 | -0.001762859 | -0.005394349 | 3.054605651 | 3.06 | [10 empty] | 777.0009 | 3.390272 | 0.010318 | 0.154083 | 15.0875 | 14.9335 | -0.00519718 | -0.0184772 | 3.53675 | 3.55522 | -0.005038121 | -0.015416651 | 3.044583349 | 3.06 | [10 empty] | 518.0009 | 1.994722 | 0.00308674 | 0.0464342 | 15.0895 | 15.0431 | -0.00132278 | -0.00415765 | 3.13897 | 3.14312 | -0.001756962 | -0.005393872 | 3.064606128 | 3.07 | [10 empty] | 777.0009 | 3.572218 | 0.013407 | 0.200688 | 15.1696 | 14.9689 | -0.00752835 | -0.0265444 | 3.49938 | 3.52592 | -0.00574655 | -0.017584442 | 3.042415558 | 3.06 | [10 empty] | 777.001 | 3.548313 | 0.0132099 | 0.198171 | 15.1998 | 15.0016 | -0.00725891 | -0.0268368 | 3.67024 | 3.69708 | -0.005822129 | -0.017815716 | 3.042184284 | 3.06
1040.001 | 4.906275 | 0.0414815 | 0.623257 | 15.6482 | 15.0249 | -0.0157361 | -0.0473898 | 2.96414 | 3.01153 | -0.024481109 | -0.075157006 | 2.994842994 | 3.07 | [10 empty] | 780.001 | 3.667953 | 0.0150365 | 0.224478 | 15.1534 | 14.9289 | -0.00553694 | -0.0199019 | 3.57449 | 3.59439 | -0.009330409 | -0.02855105 | 3.03144895 | 3.06 | [10 empty] | 780.001 | 3.75681 | 0.0161312 | 0.241454 | 15.2096 | 14.9681 | -0.00609877 | -0.0221229 | 3.60531 | 3.62743 | -0.009840153 | -0.03011087 | 3.02988913 | 3.06 | [10 empty] | 520.0009 | 2.201105 | 0.00284164 | 0.042697 | 15.0681 | 15.0254 | -0.00105676 | -0.00302091 | 2.85563 | 2.85865 | -0.001779238 | -0.005444469 | 3.054555531 | 3.06 | [10 empty] | 780.0009 | 3.403897 | 0.0105205 | 0.157108 | 15.0906 | 14.9335 | -0.00532744 | -0.0189402 | 3.53628 | 3.55522 | -0.005110301 | -0.015637521 | 3.044362479 | 3.06 | [10 empty] | 520.0009 | 2.006126 | 0.00311622 | 0.0468776 | 15.09 | 15.0431 | -0.00134791 | -0.00423665 | 3.13889 | 3.14312 | -0.001764597 | -0.005417312 | 3.064582688 | 3.07 | [10 empty] | 780.0009 | 3.586084 | 0.013609 | 0.203711 | 15.1726 | 14.9689 | -0.00765214 | -0.0269809 | 3.49894 | 3.52592 | -0.005818133 | -0.017803488 | 3.042196512 | 3.06 | [10 empty] | 780.001 | 3.562425 | 0.0133862 | 0.200815 | 15.2024 | 15.0016 | -0.00739232 | -0.02733 | 3.66975 | 3.69708 | -0.005859435 | -0.017929872 | 3.042070128 | 3.06
1044.001 | 4.918658 | 0.0419141 | 0.629756 | 15.6547 | 15.0249 | -0.0159062 | -0.0479019 | 2.96363 | 3.01153 | -0.024718352 | -0.07588534 | 2.99411466 | 3.07 | [10 empty] | 783.001 | 3.681955 | 0.0152257 | 0.227303 | 15.1562 | 14.9289 | -0.00564978 | -0.0203075 | 3.57408 | 3.59439 | -0.009399804 | -0.028763401 | 3.031236599 | 3.06 | [10 empty] | 783.001 | 3.770879 | 0.0163514 | 0.244749 | 15.2129 | 14.9681 | -0.0062234 | -0.022575 | 3.60486 | 3.62743 | -0.009931364 | -0.030389973 | 3.029610027 | 3.06 | [10 empty] | 522.0009 | 2.21336 | 0.00287401 | 0.0431834 | 15.0686 | 15.0254 | -0.00105476 | -0.0030152 | 2.85563 | 2.85865 | -0.001812361 | -0.005545824 | 3.054454176 | 3.06 | [10 empty] | 783.0009 | 3.417663 | 0.0107082 | 0.15991 | 15.0934 | 14.9335 | -0.00539373 | -0.0191759 | 3.53605 | 3.55522 | -0.005230165 | -0.016004303 | 3.043995697 | 3.06 | [10 empty] | 522.0009 | 2.017677 | 0.00314681 | 0.0473377 | 15.0904 | 15.0431 | -0.00132916 | -0.00417772 | 3.13895 | 3.14312 | -0.001810137 | -0.005557122 | 3.064442878 | 3.07 | [10 empty] | 783.0009 | 3.599956 | 0.013789 | 0.206406 | 15.1753 | 14.9689 | -0.00773825 | -0.0272845 | 3.49864 | 3.52592 | -0.005909785 | -0.018083943 | 3.041916057 | 3.06 | [10 empty] | 783.001 | 3.576087 | 0.0135894 | 0.203863 | 15.2055 | 15.0016 | -0.00746024 | -0.0275811 | 3.6695 | 3.69708 | -0.005994398 | -0.018342858 | 3.041657142 | 3.06
1048.001 | 4.930684 | 0.0423524 | 0.636342 | 15.6613 | 15.0249 | -0.0160714 | -0.0483995 | 2.96313 | 3.01153 | -0.024964856 | -0.076642107 | 2.993357893 | 3.07 | [10 empty] | 786.001 | 3.695999 | 0.0154596 | 0.230795 | 15.1597 | 14.9289 | -0.00571019 | -0.0205247 | 3.57387 | 3.59439 | -0.009570315 | -0.029285165 | 3.030714835 | 3.06 | [10 empty] | 786.001 | 3.785115 | 0.0165733 | 0.248072 | 15.2162 | 14.9681 | -0.00627298 | -0.0227548 | 3.60468 | 3.62743 | -0.010096656 | -0.030895766 | 3.029104234 | 3.06 | [10 empty] | 524.0009 | 2.225735 | 0.00289238 | 0.0434594 | 15.0689 | 15.0254 | -0.00108339 | -0.00309704 | 2.85555 | 2.85865 | -0.001804269 | -0.005521063 | 3.054478937 | 3.06 | [10 empty] | 786.0009 | 3.43132 | 0.0109136 | 0.162978 | 15.0964 | 14.9335 | -0.00554717 | -0.0197214 | 3.5355 | 3.55522 | -0.005273127 | -0.01613577 | 3.04386423 | 3.06 | [10 empty] | 524.0009 | 2.029062 | 0.00317532 | 0.0477667 | 15.0909 | 15.0431 | -0.00133904 | -0.00420876 | 3.13891 | 3.14312 | -0.00183049 | -0.005619605 | 3.064380395 | 3.07 | [10 empty] | 786.0009 | 3.613821 | 0.0140077 | 0.209679 | 15.1786 | 14.9689 | -0.0078798 | -0.0277836 | 3.49814 | 3.52592 | -0.005983854 | -0.018310594 | 3.041689406 | 3.06 | [10 empty] | 786.001 | 3.589886 | 0.0137701 | 0.206575 | 15.2082 | 15.0016 | -0.00758686 | -0.0280492 | 3.66903 | 3.69708 | -0.006043561 | -0.018493296 | 3.041506704 | 3.06
1052.001 | 4.941793 | 0.0428035 | 0.643121 | 15.6681 | 15.0249 | -0.016237 | -0.0488983 | 2.96263 | 3.01153 | -0.025223539 | -0.077436266 | 2.992563734 | 3.07 | [10 empty] | 789.001 | 3.709851 | 0.0156698 | 0.233933 | 15.1629 | 14.9289 | -0.005887 | -0.0211602 | 3.57323 | 3.59439 | -0.009601979 | -0.029382055 | 3.030617945 | 3.06 | [10 empty] | 789.001 | 3.798923 | 0.0168002 | 0.251468 | 15.2196 | 14.9681 | -0.00638348 | -0.0231556 | 3.60428 | 3.62743 | -0.010207962 | -0.031236364 | 3.028763636 | 3.06 | [10 empty] | 526.0009 | 2.238116 | 0.00291666 | 0.0438241 | 15.0693 | 15.0254 | -0.00107828 | -0.00308242 | 2.85557 | 2.85865 | -0.001837756 | -0.005623534 | 3.054376466 | 3.06 | [10 empty] | 789.0009 | 3.444992 | 0.0111138 | 0.165967 | 15.0994 | 14.9335 | -0.00561818 | -0.0199739 | 3.53525 | 3.55522 | -0.005400434 | -0.016525327 | 3.043474673 | 3.06 | [10 empty] | 526.0009 | 2.040562 | 0.0032035 | 0.0481906 | 15.0913 | 15.0431 | -0.00137916 | -0.00433487 | 3.13879 | 3.14312 | -0.001818787 | -0.005583675 | 3.064416325 | 3.07 | [10 empty] | 789.0009 | 3.627734 | 0.0141705 | 0.212116 | 15.181 | 14.9689 | -0.00796359 | -0.028079 | 3.49784 | 3.52592 | -0.00605576 | -0.018530626 | 3.041469374 | 3.06 | [10 empty] | 789.001 | 3.603737 | 0.0139724 | 0.209609 | 15.2112 | 15.0016 | -0.00768857 | -0.0284253 | 3.66865 | 3.69708 | -0.006136658 | -0.018778173 | 3.041221827 | 3.06
1056.001 | 4.953074 | 0.0432545 | 0.649896 | 15.6748 | 15.0249 | -0.016419 | -0.0494462 | 2.96208 | 3.01153 | -0.025459276 | -0.078159978 | 2.991840022 | 3.07 | [10 empty] | 792.001 | 3.723812 | 0.0159 | 0.23737 | 15.1663 | 14.9289 | -0.00588459 | -0.0211515 | 3.57324 | 3.59439 | -0.009826779 | -0.030069943 | 3.029930057 | 3.06 | [10 empty] | 792.001 | 3.812822 | 0.0170149 | 0.254681 | 15.2228 | 14.9681 | -0.00642711 | -0.0233139 | 3.60412 | 3.62743 | -0.010372096 | -0.031738614 | 3.028261386 | 3.06 | [10 empty] | 528.0009 | 2.250527 | 0.00293926 | 0.0441636 | 15.0696 | 15.0254 | -0.00110049 | -0.00314591 | 2.8555 | 2.85865 | -0.001833159 | -0.005609465 | 3.054390535 | 3.06 | [10 empty] | 792.0009 | 3.458666 | 0.0113303 | 0.169201 | 15.1027 | 14.9335 | -0.00572346 | -0.0203482 | 3.53488 | 3.55522 | -0.005513674 | -0.016871844 | 3.043128156 | 3.06 | [10 empty] | 528.0009 | 2.052418 | 0.00323153 | 0.0486122 | 15.0917 | 15.0431 | -0.00138983 | -0.00436842 | 3.13875 | 3.14312 | -0.001832523 | -0.005625845 | 3.064374155 | 3.07 | [10 empty] | 792.0009 | 3.641721 | 0.0143591 | 0.21494 | 15.1838 | 14.9689 | -0.00808624 | -0.0285115 | 3.49741 | 3.52592 | -0.006116869 | -0.01871762 | 3.04128238 | 3.06 | [10 empty] | 792.001 | 3.617589 | 0.0142595 | 0.213916 | 15.2156 | 15.0016 | -0.00783865 | -0.0289801 | 3.6681 | 3.69708 | -0.006275082 | -0.019201751 | 3.040798249 | 3.06
1060.001 | 4.964354 | 0.0437072 | 0.656699 | 15.6816 | 15.0249 | -0.0165721 | -0.0499073 | 2.96162 | 3.01153 | -0.025730565 | -0.078992835 | 2.991007165 | 3.07 | [10 empty] | 794.9986 | 3.738031 | 0.0161237 | 0.24071 | 15.1696 | 14.9289 | -0.0059516 | -0.0213924 | 3.573 | 3.59439 | -0.009975685 | -0.030525597 | 3.029474403 | 3.06 | [10 empty] | 795.001 | 3.826107 | 0.0172321 | 0.257933 | 15.2261 | 14.9681 | -0.00653907 | -0.0237201 | 3.60371 | 3.62743 | -0.010474014 | -0.032050483 | 3.027949517 | 3.06 | [10 empty] | 530.0009 | 2.262684 | 0.00295162 | 0.0443494 | 15.0698 | 15.0254 | -0.0011371 | -0.00325058 | 2.8554 | 2.85865 | -0.001811449 | -0.005543034 | 3.054456966 | 3.06 | [10 empty] | 795.0009 | 3.472464 | 0.0115459 | 0.17242 | 15.1059 | 14.9335 | -0.00579299 | -0.0205954 | 3.53463 | 3.55522 | -0.00565402 | -0.017301302 | 3.042698698 | 3.06 | [10 empty] | 530.0009 | 2.064236 | 0.00326697 | 0.0491454 | 15.0923 | 15.0431 | -0.00138639 | -0.00435761 | 3.13877 | 3.14312 | -0.001878565 | -0.005767195 | 3.064232805 | 3.07 | [10 empty] | 795.0009 | 3.655881 | 0.0145563 | 0.217892 | 15.1868 | 14.9689 | -0.00818239 | -0.0288505 | 3.49707 | 3.52592 | -0.006216591 | -0.019022767 | 3.040977233 | 3.06 | [10 empty] | 795.001 | 3.631673 | 0.0143355 | 0.215056 | 15.2167 | 15.0016 | -0.00793911 | -0.0293515 | 3.66773 | 3.69708 | -0.006246678 | -0.019114835 | 3.040885165 | 3.06
1064.001 | 4.975726 | 0.0441779 | 0.663771 | 15.6887 | 15.0249 | -0.0167291 | -0.0503802 | 2.96115 | 3.01153 | -0.026016907 | -0.079871906 | 2.990128094 | 3.07 | [10 empty] | 798.001 | 3.751805 | 0.0163264 | 0.243735 | 15.1727 | 14.9289 | -0.00605359 | -0.021759 | 3.57263 | 3.59439 | -0.01007545 | -0.030830878 | 3.029169122 | 3.06 | [10 empty] | 798.001 | 3.839775 | 0.0174671 | 0.26145 | 15.2296 | 14.9681 | -0.0066248 | -0.024031 | 3.6034 | 3.62743 | -0.010616313 | -0.032485919 | 3.027514081 | 3.06 | [10 empty] | 532.0009 | 2.275092 | 0.00298378 | 0.0448327 | 15.0703 | 15.0254 | -0.00111613 | -0.00319062 | 2.85546 | 2.85865 | -0.00186554 | -0.005708554 | 3.054291446 | 3.06 | [10 empty] | 798.0009 | 3.485832 | 0.0117633 | 0.175666 | 15.1091 | 14.9335 | -0.00592726 | -0.0210727 | 3.53415 | 3.55522 | -0.005729595 | -0.01753256 | 3.04246744 | 3.06 | [10 empty] | 532.0009 | 2.075787 | 0.00329299 | 0.0495368 | 15.0926 | 15.0431 | -0.00143149 | -0.00449934 | 3.13862 | 3.14312 | -0.001850704 | -0.005681662 | 3.064318338 | 3.07 | [10 empty] | 798.0009 | 3.669532 | 0.0147468 | 0.220743 | 15.1896 | 14.9689 | -0.00828672 | -0.0292184 | 3.49671 | 3.52592 | -0.006297486 | -0.019270308 | 3.040729692 | 3.06 | [10 empty] | 798.001 | 3.6456875 | 0.0144717 | 0.217099 | 15.2187 | 15.0016 | -0.00804776 | -0.0297532 | 3.66733 | 3.69708 | -0.006268899 | -0.01918283 | 3.04081717 | 3.06
1068.001 | 4.986466 | 0.0446424 | 0.67075 | 15.6957 | 15.0249 | -0.0168932 | -0.0508743 | 2.96066 | 3.01153 | -0.026290161 | -0.080710793 | 2.989289207 | 3.07 | [10 empty] | 801.001 | 3.765247 | 0.0165553 | 0.247152 | 15.1761 | 14.9289 | -0.00612743 | -0.0220244 | 3.57237 | 3.59439 | -0.010225198 | -0.031289107 | 3.028710893 | 3.06 | [10 empty] | 801.001 | 3.853181 | 0.0176763 | 0.264581 | 15.2327 | 14.9681 | -0.00671278 | -0.0243502 | 3.60308 | 3.62743 | -0.01072981 | -0.032833219 | 3.027166781 | 3.06 | [10 empty] | 534.0009 | 2.287155 | 0.00299841 | 0.0450525 | 15.0705 | 15.0254 | -0.00113574 | -0.00324668 | 2.8554 | 2.85865 | -0.001857813 | -0.005684909 | 3.054315091 | 3.06 | [10 empty] | 801.0009 | 3.498885 | 0.0119647 | 0.178674 | 15.1121 | 14.9335 | -0.00604318 | -0.0214849 | 3.53374 | 3.55522 | -0.005811637 | -0.017783609 | 3.042216391 | 3.06 | [10 empty] | 534.0009 | 2.087315 | 0.00331782 | 0.0499103 | 15.093 | 15.0431 | -0.00144466 | -0.00454076 | 3.13858 | 3.14312 | -0.001864437 | -0.005723821 | 3.064276179 | 3.07 | [10 empty] | 801.0009 | 3.683136 | 0.014943 | 0.22368 | 15.1926 | 14.9689 | -0.0083509 | -0.0294446 | 3.49648 | 3.52592 | -0.006428354 | -0.019670763 | 3.040329237 | 3.06 | [10 empty] | 801.001 | 3.659694 | 0.0147269 | 0.220928 | 15.2226 | 15.0016 | -0.00815171 | -0.0301375 | 3.66694 | 3.69708 | -0.006417829 | -0.019638556 | 3.040361444 | 3.06
1072.001 | 4.996858 | 0.0450979 | 0.677593 | 15.7025 | 15.0249 | -0.0170869 | -0.0514578 | 2.96007 | 3.01153 | -0.026517832 | -0.081409745 | 2.988590255 | 3.07 | [10 empty] | 804.001 | 3.778497 | 0.0167766 | 0.250456 | 15.1794 | 14.9289 | -0.00621104 | -0.0223249 | 3.57207 | 3.59439 | -0.010357267 | -0.031693237 | 3.028306763 | 3.06 | [10 empty] | 803.9987 | 3.866703 | 0.0179226 | 0.268268 | 15.2364 | 14.9681 | -0.00678012 | -0.0245944 | 3.60284 | 3.62743 | -0.010904161 | -0.033366732 | 3.026633268 | 3.06 | [10 empty] | 536.0009 | 2.299282 | 0.0030276 | 0.045491 | 15.0709 | 15.0254 | -0.00115127 | -0.00329107 | 2.85536 | 2.85865 | -0.001870323 | -0.005723188 | 3.054276812 | 3.06 | [10 empty] | 804.0009 | 3.512233 | 0.0121863 | 0.181984 | 15.1154 | 14.9335 | -0.00612494 | -0.0217755 | 3.53345 | 3.55522 | -0.005947111 | -0.018198158 | 3.041801842 | 3.06 | [10 empty] | 536.0009 | 2.098827 | 0.00334994 | 0.0503935 | 15.0935 | 15.0431 | -0.00144972 | -0.00455666 | 3.13857 | 3.14312 | -0.001894322 | -0.005815568 | 3.064184432 | 3.07 | [10 empty] | 804.0009 | 3.69671 | 0.0151265 | 0.226427 | 15.1953 | 14.9689 | -0.00848948 | -0.0299333 | 3.49599 | 3.52592 | -0.006465663 | -0.01978493 | 3.04021507 | 3.06 | [10 empty] | 804.001 | 3.674227 | 0.0149011 | 0.223541 | 15.2252 | 15.0016 | -0.00826903 | -0.0305713 | 3.66651 | 3.69708 | -0.006470997 | -0.019801251 | 3.040198749 | 3.06
1076.001 | 5.007061 | 0.0455575 | 0.684499 | 15.7094 | 15.0249 | -0.0172352 | -0.0519044 | 2.95963 | 3.01153 | -0.026800751 | -0.082278306 | 2.987721694 | 3.07 | [10 empty] | 807.001 | 3.791999 | 0.0169762 | 0.253436 | 15.1824 | 14.9289 | -0.00624928 | -0.0224623 | 3.57193 | 3.59439 | -0.010514037 | -0.032172953 | 3.027827047 | 3.06 | [10 empty] | 807.001 | 3.880151 | 0.018163 | 0.271866 | 15.24 | 14.9681 | -0.00688162 | -0.0249626 | 3.60247 | 3.62743 | -0.011036242 | -0.033770901 | 3.026229099 | 3.06 | [10 empty] | 538.0009 | 2.31171875 | 0.00305223 | 0.0458612 | 15.0713 | 15.0254 | -0.00113472 | -0.00324376 | 2.85541 | 2.85865 | -0.001914291 | -0.005857731 | 3.054142269 | 3.06 | [10 empty] | 807.0009 | 3.52517 | 0.0124068 | 0.185276 | 15.1187 | 14.9335 | -0.0062411 | -0.0221885 | 3.53304 | 3.55522 | -0.006048753 | -0.018509185 | 3.041490815 | 3.06 | [10 empty] | 538.0009 | 2.110557 | 0.00337153 | 0.0507182 | 15.0938 | 15.0431 | -0.00146003 | -0.00458906 | 3.13853 | 3.14312 | -0.001901439 | -0.005837419 | 3.064162581 | 3.07 | [10 empty] | 807.0009 | 3.709975 | 0.0153245 | 0.229391 | 15.1983 | 14.9689 | -0.008576 | -0.0302383 | 3.49569 | 3.52592 | -0.006576529 | -0.02012418 | 3.03987582 | 3.06 | [10 empty] | 807.001 | 3.688599 | 0.0151273 | 0.226934 | 15.2286 | 15.0016 | -0.00832472 | -0.0307771 | 3.6663 | 3.69708 | -0.006635921 | -0.020305919 | 3.039694081 | 3.06
1080.001 | 5.017243 | 0.0460163 | 0.691392 | 15.7163 | 15.0249 | -0.0174216 | -0.0524655 | 2.95906 | 3.01153 | -0.027040635 | -0.08301475 | 2.98698525 | 3.07 | [10 empty] | 810.001 | 3.805227 | 0.0172125 | 0.256965 | 15.1859 | 14.9289 | -0.0063855 | -0.022952 | 3.57144 | 3.59439 | -0.010606365 | -0.032455476 | 3.027544524 | 3.06 | [10 empty] | 810.001 | 3.894023 | 0.0183911 | 0.27528 | 15.2434 | 14.9681 | -0.00693347 | -0.0251507 | 3.60228 | 3.62743 | -0.011204677 | -0.034286312 | 3.025713688 | 3.06 | [10 empty] | 540.0009 | 2.324121 | 0.00307878 | 0.0462601 | 15.0717 | 15.0254 | -0.00116404 | -0.00332758 | 2.85532 | 2.85865 | -0.001909321 | -0.005842523 | 3.054157477 | 3.06 | [10 empty] | 810.0009 | 3.538168 | 0.0126273 | 0.188569 | 15.122 | 14.9335 | -0.00636364 | -0.0226242 | 3.5326 | 3.55522 | -0.006141885 | -0.018794167 | 3.041205833 | 3.06 | [10 empty] | 540.0009 | 2.122532 | 0.00343018 | 0.0516005 | 15.0947 | 15.0431 | -0.00146823 | -0.00461482 | 3.13851 | 3.14312 | -0.00195459 | -0.00600059 | 3.06399941 | 3.07 | [10 empty] | 810.0009 | 3.723512 | 0.0155264 | 0.232413 | 15.2013 | 14.9689 | -0.00872892 | -0.0307775 | 3.49515 | 3.52592 | -0.00661913 | -0.020254537 | 3.039745463 | 3.06 | [10 empty] | 810.001 | 3.702537 | 0.015316 | 0.229765 | 15.2314 | 15.0016 | -0.00845337 | -0.0312528 | 3.66583 | 3.69708 | -0.006691195 | -0.020475058 | 3.039524942 | 3.06
1084.001 | 5.027771 | 0.0464894 | 0.6985 | 15.7234 | 15.0249 | -0.0176128 | -0.0530416 | 2.95849 | 3.01153 | -0.02729261 | -0.083788312 | 2.986211688 | 3.07 | [10 empty] | 813.001 | 3.818881 | 0.0174492 | 0.260498 | 15.1894 | 14.9289 | -0.00643817 | -0.0231413 | 3.57125 | 3.59439 | -0.010781718 | -0.032992059 | 3.027007941 | 3.06 | [10 empty] | 813.001 | 3.907971 | 0.0186136 | 0.278611 | 15.2467 | 14.9681 | -0.00701843 | -0.0254589 | 3.60198 | 3.62743 | -0.011336356 | -0.034689249 | 3.025310751 | 3.06 | [10 empty] | 542.0009 | 2.3365 | 0.00310678 | 0.0466808 | 15.0721 | 15.0254 | -0.00117361 | -0.00335494 | 2.85529 | 2.85865 | -0.001925323 | -0.005891489 | 3.054108511 | 3.06 | [10 empty] | 813.0009 | 3.551286 | 0.0128324 | 0.191631 | 15.1251 | 14.9335 | -0.00642624 | -0.0228467 | 3.53238 | 3.55522 | -0.006283697 | -0.019228114 | 3.040771886 | 3.06 | [10 empty] | 542.0009 | 2.134275 | 0.00345898 | 0.0520337 | 15.0951 | 15.0431 | -0.00146288 | -0.00459801 | 3.13853 | 3.14312 | -0.001987396 | -0.006101307 | 3.063898693 | 3.07 | [10 empty] | 813.0009 | 3.737128 | 0.0156947 | 0.234933 | 15.2038 | 14.9689 | -0.00878146 | -0.0309628 | 3.49496 | 3.52592 | -0.006728478 | -0.020589144 | 3.039410856 | 3.06 | [10 empty] | 813.001 | 3.716369 | 0.0155136 | 0.23273 | 15.2344 | 15.0016 | -0.00856781 | -0.0316759 | 3.6654 | 3.69708 | -0.006770295 | -0.020717103 | 3.039282897 | 3.06
1088.001 | 5.0382 | 0.0469573 | 0.705531 | 15.7305 | 15.0249 | -0.017766 | -0.0535027 | 2.95803 | 3.01153 | -0.027580447 | -0.084671973 | 2.985328027 | 3.07 | [10 empty] | 816.001 | 3.832539 | 0.0176878 | 0.26406 | 15.193 | 14.9289 | -0.00653818 | -0.0235008 | 3.57089 | 3.59439 | -0.01091641 | -0.033404216 | 3.026595784 | 3.06 | [10 empty] | 816.001 | 3.922103 | 0.0188366 | 0.281949 | 15.2501 | 14.9681 | -0.00708759 | -0.0257098 | 3.60172 | 3.62743 | -0.011485424 | -0.035145398 | 3.024854602 | 3.06 | [10 empty] | 543.9989 | 2.348902 | 0.00313232 | 0.0470645 | 15.0725 | 15.0254 | -0.00121457 | -0.00347202 | 2.85518 | 2.85865 | -0.001913359 | -0.005854879 | 3.054145121 | 3.06 | [10 empty] | 816.0009 | 3.564395 | 0.0130319 | 0.194612 | 15.1281 | 14.9335 | -0.00655713 | -0.0233121 | 3.53191 | 3.55522 | -0.006348548 | -0.019426556 | 3.040573444 | 3.06 | [10 empty] | 544.0009 | 2.145663 | 0.00347412 | 0.0522615 | 15.0954 | 15.0431 | -0.00151751 | -0.00476973 | 3.13835 | 3.14312 | -0.001949991 | -0.005986471 | 3.064013529 | 3.07 | [10 empty] | 816.0009 | 3.75069 | 0.0158953 | 0.237935 | 15.2068 | 14.9689 | -0.00889804 | -0.0313738 | 3.49455 | 3.52592 | -0.006807918 | -0.020832229 | 3.039167771 | 3.06 | [10 empty] | 816.001 | 3.730229 | 0.0157057 | 0.235612 | 15.2372 | 15.0016 | -0.0086418 | -0.0319494 | 3.66513 | 3.69708 | -0.006879657 | -0.02105175 | 3.03894825 | 3.06
1092.001 | 5.049195 | 0.047431 | 0.712648 | 15.7376 | 15.0249 | -0.0179377 | -0.0540199 | 2.95751 | 3.01153 | -0.027848256 | -0.085494146 | 2.984505854 | 3.07 | [10 empty] | 819.001 | 3.845976 | 0.017904 | 0.267287 | 15.1962 | 14.9289 | -0.00661902 | -0.0237914 | 3.5706 | 3.59439 | -0.011044375 | -0.033795788 | 3.026204212 | 3.06 | [10 empty] | 819.001 | 3.935764 | 0.0190693 | 0.285432 | 15.2536 | 14.9681 | -0.00721603 | -0.0261757 | 3.60126 | 3.62743 | -0.011586006 | -0.035453178 | 3.024546822 | 3.06 | [10 empty] | 546.0009 | 2.36113 | 0.00315934 | 0.0474705 | 15.0729 | 15.0254 | -0.00118215 | -0.00337936 | 2.85527 | 2.85865 | -0.001971306 | -0.006032195 | 3.053967805 | 3.06 | [10 empty] | 819.0009 | 3.577428 | 0.013249 | 0.197853 | 15.1313 | 14.9335 | -0.0066332 | -0.0235825 | 3.53164 | 3.55522 | -0.006482737 | -0.019837175 | 3.040162825 | 3.06 | [10 empty] | 546.0009 | 2.157211 | 0.00350845 | 0.0527779 | 15.0959 | 15.0431 | -0.00153935 | -0.00483837 | 3.13828 | 3.14312 | -0.001960787 | -0.006019615 | 3.063980385 | 3.07 | [10 empty] | 819.0009 | 3.764617 | 0.0160798 | 0.240696 | 15.2096 | 14.9689 | -0.00900266 | -0.0317427 | 3.49418 | 3.52592 | -0.006885609 | -0.021069963 | 3.038930037 | 3.06 | [10 empty] | 819.001 | 3.743915 | 0.0159061 | 0.238617 | 15.2403 | 15.0016 | -0.00875014 | -0.03235 | 3.66473 | 3.69708 | -0.00697329 | -0.021338267 | 3.038661733 | 3.06
1096.001 | 5.05988 | 0.0479079 | 0.719813 | 15.7448 | 15.0249 | -0.0181279 | -0.0545928 | 2.95694 | 3.01153 | -0.028105502 | -0.086283892 | 2.983716108 | 3.07 | [10 empty] | 822.001 | 3.859691 | 0.0181261 | 0.270604 | 15.1995 | 14.9289 | -0.00670516 | -0.0241009 | 3.57029 | 3.59439 | -0.01117324 | -0.034190113 | 3.025809887 | 3.06 | [10 empty] | 822.001 | 3.949708 | 0.0192984 | 0.28886 | 15.257 | 14.9681 | -0.00728124 | -0.0264122 | 3.60102 | 3.62743 | -0.011740412 | -0.035925659 | 3.024074341 | 3.06 | [10 empty] | 548.0009 | 2.373317 | 0.0031862 | 0.0478741 | 15.0733 | 15.0254 | -0.00122615 | -0.00350513 | 2.85514 | 2.85865 | -0.001952349 | -0.005974189 | 3.054025811 | 3.06 | [10 empty] | 822.0009 | 3.59067 | 0.0134653 | 0.201083 | 15.1345 | 14.9335 | -0.00676883 | -0.0240647 | 3.53116 | 3.55522 | -0.006557781 | -0.020066809 | 3.039933191 | 3.06 | [10 empty] | 548.001 | 2.168875 | 0.00353638 | 0.0531982 | 15.0963 | 15.0431 | -0.00156081 | -0.00490583 | 3.13822 | 3.14312 | -0.00196815 | -0.006042221 | 3.063957779 | 3.07 | [10 empty] | 822.0009 | 3.778598 | 0.0162688 | 0.243526 | 15.2124 | 14.9689 | -0.00909659 | -0.0320739 | 3.49385 | 3.52592 | -0.006974618 | -0.021342331 | 3.038657669 | 3.06 | [10 empty] | 822.001 | 3.757229 | 0.0161057 | 0.241612 | 15.2432 | 15.0016 | -0.00886677 | -0.0327812 | 3.6643 | 3.69708 | -0.007045704 | -0.021559854 | 3.038440146 | 3.06
1100.001 | 5.069523 | 0.0483965 | 0.727155 | 15.7521 | 15.0249 | -0.0182929 | -0.0550896 | 2.95644 | 3.01153 | -0.028391615 | -0.087162257 | 2.982837743 | 3.07 | [10 empty] | 825.001 | 3.873137 | 0.0183558 | 0.274032 | 15.203 | 14.9289 | -0.00678693 | -0.0243949 | 3.57 | 3.59439 | -0.011320579 | -0.034640971 | 3.025359029 | 3.06 | [10 empty] | 825.001 | 3.963381 | 0.0195379 | 0.292446 | 15.2606 | 14.9681 | -0.00735321 | -0.0266733 | 3.60076 | 3.62743 | -0.011902201 | -0.036420735 | 3.023579265 | 3.06 | [10 empty] | 550.0009 | 2.385555 | 0.00321212 | 0.0482635 | 15.0737 | 15.0254 | -0.00120707 | -0.00345059 | 2.8552 | 2.85865 | -0.001999807 | -0.006119408 | 3.053880592 | 3.06 | [10 empty] | 825.0009 | 3.603828 | 0.0136749 | 0.204214 | 15.1377 | 14.9335 | -0.0068719 | -0.0244311 | 3.53079 | 3.55522 | -0.006663704 | -0.020390934 | 3.039609066 | 3.06 | [10 empty] | 550.001 | 2.180106 | 0.00356818 | 0.0536765 | 15.0968 | 15.0431 | -0.00156855 | -0.00493016 | 3.13819 | 3.14312 | -0.001991664 | -0.006114408 | 3.063885592 | 3.07 | [10 empty] | 825.0009 | 3.792393 | 0.016466 | 0.246477 | 15.2154 | 14.9689 | -0.00921609 | -0.0324952 | 3.49343 | 3.52592 | -0.007051048 | -0.021576206 | 3.038423794 | 3.06 | [10 empty] | 825.001 | 3.771257 | 0.0162769 | 0.24418 | 15.2458 | 15.0016 | -0.00898646 | -0.0332237 | 3.66386 | 3.69708 | -0.007095816 | -0.021713196 | 3.038286804 | 3.06
1104.001 | 5.079277 | 0.0488878 | 0.734537 | 15.7595 | 15.0249 | -0.0184905 | -0.0556847 | 2.95585 | 3.01153 | -0.028653995 | -0.087967765 | 2.982032235 | 3.07 | [10 empty] | 828.001 | 3.886289 | 0.0185939 | 0.277587 | 15.2065 | 14.9289 | -0.00684381 | -0.0245993 | 3.56979 | 3.59439 | -0.01148999 | -0.03515937 | 3.02484063 | 3.06 | [10 empty] | 828.001 | 3.976768 | 0.0197665 | 0.295868 | 15.264 | 14.9681 | -0.00745469 | -0.0270414 | 3.60039 | 3.62743 | -0.012020775 | -0.036783573 | 3.023216427 | 3.06 | [10 empty] | 552.0009 | 2.3976 | 0.00324093 | 0.0486965 | 15.0741 | 15.0254 | -0.0012283 | -0.00351127 | 2.85514 | 2.85865 | -0.002005317 | -0.00613627 | 3.05386373 | 3.06 | [10 empty] | 828.0009 | 3.616983 | 0.0138799 | 0.207275 | 15.1407 | 14.9335 | -0.0069715 | -0.0247852 | 3.53044 | 3.55522 | -0.006762067 | -0.020691926 | 3.039308074 | 3.06 | [10 empty] | 552.001 | 2.191479 | 0.00359966 | 0.0541501 | 15.0973 | 15.0431 | -0.00160066 | -0.00503108 | 3.13809 | 3.14312 | -0.001992915 | -0.006118248 | 3.063881752 | 3.07 | [10 empty] | 828.0009 | 3.805956 | 0.0166596 | 0.249376 | 15.2183 | 14.9689 | -0.00933497 | -0.0329144 | 3.49301 | 3.52592 | -0.007120895 | -0.021789938 | 3.038210062 | 3.06 | [10 empty] | 828.001 | 3.784957 | 0.0164935 | 0.247429 | 15.2491 | 15.0016 | -0.00905954 | -0.0334938 | 3.66359 | 3.69708 | -0.007237527 | -0.022146833 | 3.037853167 | 3.06
1108.001 | 5.088308 | 0.0493771 | 0.741888 | 15.7668 | 15.0249 | -0.0186596 | -0.0561939 | 2.95534 | 3.01153 | -0.02893618 | -0.088834073 | 2.981165927 | 3.07 | [10 empty] | 831.001 | 3.899271 | 0.0188146 | 0.280881 | 15.2098 | 14.9289 | -0.00693997 | -0.0249449 | 3.56945 | 3.59439 | -0.011610325 | -0.035527594 | 3.024472406 | 3.06 | [10 empty] | 831.001 | 3.98982 | 0.0200575 | 0.300224 | 15.2683 | 14.9681 | -0.0075091 | -0.0272388 | 3.6002 | 3.62743 | -0.012246894 | -0.037475494 | 3.022524506 | 3.06 | [10 empty] | 554.0009 | 2.409271 | 0.00325793 | 0.0489519 | 15.0744 | 15.0254 | -0.00124645 | -0.00356316 | 2.85509 | 2.85865 | -0.002007701 | -0.006143566 | 3.053856434 | 3.06 | [10 empty] | 831.0009 | 3.629687 | 0.0140958 | 0.2105 | 15.144 | 14.9335 | -0.00707099 | -0.025139 | 3.53009 | 3.55522 | -0.006880046 | -0.021052941 | 3.038947059 | 3.06 | [10 empty] | 554.001 | 2.202717 | 0.00363612 | 0.0546986 | 15.0978 | 15.0431 | -0.00159884 | -0.00502535 | 3.1381 | 3.14312 | -0.002029146 | -0.006229479 | 3.063770521 | 3.07 | [10 empty] | 831.0009 | 3.819203 | 0.0168632 | 0.252423 | 15.2213 | 14.9689 | -0.00940842 | -0.0331734 | 3.49275 | 3.52592 | -0.007242688 | -0.022162626 | 3.037837374 | 3.06 | [10 empty] | 831.001 | 3.798896 | 0.0166944 | 0.250443 | 15.2521 | 15.0016 | -0.00921817 | -0.0340803 | 3.663 | 3.69708 | -0.007272925 | -0.022255149 | 3.037744851 | 3.06
1112.001 | 5.09715 | 0.0498721 | 0.749325 | 15.7743 | 15.0249 | -0.0188585 | -0.0567931 | 2.95474 | 3.01153 | -0.029200785 | -0.08964641 | 2.98035359 | 3.07 | [10 empty] | 834.001 | 3.912353 | 0.0190527 | 0.284436 | 15.2134 | 14.9289 | -0.00704541 | -0.0253239 | 3.56907 | 3.59439 | -0.011739002 | -0.035921345 | 3.024078655 | 3.06 | [10 empty] | 834.001 | 4.002899 | 0.0202522 | 0.303138 | 15.2713 | 14.9681 | -0.007596 | -0.027554 | 3.59988 | 3.62743 | -0.012353149 | -0.037800635 | 3.022199365 | 3.06 | [10 empty] | 556.0009 | 2.42129 | 0.00329125 | 0.0494526 | 15.0749 | 15.0254 | -0.00124908 | -0.00357068 | 2.85508 | 2.85865 | -0.002037307 | -0.006234159 | 3.053765841 | 3.06 | [10 empty] | 834.0009 | 3.642639 | 0.0143137 | 0.213753 | 15.1472 | 14.9335 | -0.00714114 | -0.0253884 | 3.52984 | 3.55522 | -0.00701953 | -0.021479763 | 3.038520237 | 3.06 | [10 empty] | 556.001 | 2.21399 | 0.00366063 | 0.0550672 | 15.0982 | 15.0431 | -0.00160602 | -0.00504791 | 3.13808 | 3.14312 | -0.002049225 | -0.006291122 | 3.063708878 | 3.07 | [10 empty] | 834.0009 | 3.832743 | 0.0170464 | 0.255166 | 15.2241 | 14.9689 | -0.00956289 | -0.033718 | 3.49221 | 3.52592 | -0.007271793 | -0.022251687 | 3.037748313 | 3.06 | [10 empty] | 834.001 | 3.812518 | 0.0168933 | 0.253427 | 15.2551 | 15.0016 | -0.00930823 | -0.0344133 | 3.66267 | 3.69708 | -0.007378725 | -0.022578897 | 3.037421103 | 3.06
1116.001 | 5.106588 | 0.0503696 | 0.7568 | 15.7817 | 15.0249 | -0.0190235 | -0.05729 | 2.95424 | 3.01153 | -0.029491761 | -0.090539708 | 2.979460292 | 3.07 | [10 empty] | 837.001 | 3.925738 | 0.0192574 | 0.287492 | 15.2164 | 14.9289 | -0.00707505 | -0.0254305 | 3.56896 | 3.59439 | -0.011903389 | -0.036424372 | 3.023575628 | 3.06 | [10 empty] | 837.001 | 4.016137 | 0.0204679 | 0.306365 | 15.2745 | 14.9681 | -0.00771217 | -0.0279754 | 3.59946 | 3.62743 | -0.012444842 | -0.038081215 | 3.021918785 | 3.06 | [10 empty] | 558.0009 | 2.433615 | 0.00332291 | 0.0499283 | 15.0754 | 15.0254 | -0.00128124 | -0.00366262 | 2.85499 | 2.85865 | -0.002038947 | -0.006239179 | 3.053760821 | 3.06 | [10 empty] | 837.0009 | 3.655096 | 0.0145155 | 0.216767 | 15.1502 | 14.9335 | -0.00724519 | -0.0257583 | 3.52947 | 3.55522 | -0.007112082 | -0.021762972 | 3.038237028 | 3.06 | [10 empty] | 558.001 | 2.225334 | 0.0036934 | 0.0555602 | 15.0987 | 15.0431 | -0.00165057 | -0.00518794 | 3.13794 | 3.14312 | -0.002037751 | -0.006255894 | 3.063744106 | 3.07 | [10 empty] | 837.0009 | 3.845774 | 0.0172364 | 0.258009 | 15.2269 | 14.9689 | -0.00964762 | -0.0340168 | 3.49191 | 3.52592 | -0.007369069 | -0.02254935 | 3.03745065 | 3.06 | [10 empty] | 837.001 | 3.826422 | 0.017084 | 0.256288 | 15.2579 | 15.0016 | -0.00942369 | -0.0348401 | 3.66224 | 3.69708 | -0.007444355 | -0.022779727 | 3.037220273 | 3.06
1120.001 | 5.115361 | 0.05088 | 0.764469 | 15.7894 | 15.0249 | -0.0192058 | -0.0578388 | 2.95369 | 3.01153 | -0.02978442 | -0.09143817 | 2.97856183 | 3.07 | [10 empty] | 840.001 | 3.93938 | 0.0194962 | 0.291058 | 15.22 | 14.9289 | -0.00716791 | -0.0257643 | 3.56863 | 3.59439 | -0.012045755 | -0.036860009 | 3.023139991 | 3.06 | [10 empty] | 840.001 | 4.029594 | 0.0206951 | 0.309767 | 15.2779 | 14.9681 | -0.00779786 | -0.0282862 | 3.59915 | 3.62743 | -0.012579575 | -0.0384935 | 3.0215065 | 3.06 | [10 empty] | 560.0009 | 2.445532 | 0.00335678 | 0.0504371 | 15.0759 | 15.0254 | -0.00128528 | -0.00367416 | 2.85498 | 2.85865 | -0.00206855 | -0.006329763 | 3.053670237 | 3.06 | [10 empty] | 840.0009 | 3.668189 | 0.0147382 | 0.220092 | 15.1535 | 14.9335 | -0.00734528 | -0.0261141 | 3.52911 | 3.55522 | -0.007227044 | -0.022114754 | 3.037885246 | 3.06 | [10 empty] | 560.001 | 2.236546 | 0.00372056 | 0.0559688 | 15.0991 | 15.0431 | -0.00166848 | -0.00524423 | 3.13788 | 3.14312 | -0.002045106 | -0.006278477 | 3.063721523 | 3.07 | [10 empty] | 840.0009 | 3.859677 | 0.0174311 | 0.260924 | 15.2298 | 14.9689 | -0.00973359 | -0.0343199 | 3.4916 | 3.52592 | -0.007469968 | -0.022858103 | 3.037141897 | 3.06 | [10 empty] | 840.001 | 3.840217 | 0.017274 | 0.259139 | 15.2608 | 15.0016 | -0.00950649 | -0.0351463 | 3.66193 | 3.69708 | -0.007548961 | -0.023099822 | 3.036900178 | 3.06
1124.001 | 5.124183 | 0.0513936 | 0.772186 | 15.7971 | 15.0249 | -0.0193602 | -0.0583038 | 2.95323 | 3.01153 | -0.030106285 | -0.092426294 | 2.977573706 | 3.07 | [10 empty] | 843.001 | 3.95274 | 0.0197165 | 0.294347 | 15.2233 | 14.9289 | -0.00726496 | -0.0261131 | 3.56828 | 3.59439 | -0.012163033 | -0.03721888 | 3.02278112 | 3.06 | [10 empty] | 843.001 | 4.042892 | 0.0209404 | 0.313439 | 15.2816 | 14.9681 | -0.00787202 | -0.0285552 | 3.59888 | 3.62743 | -0.012744589 | -0.038998442 | 3.021001558 | 3.06 | [10 empty] | 562.0009 | 2.457323 | 0.00338727 | 0.0508952 | 15.0763 | 15.0254 | -0.00128303 | -0.00366774 | 2.85498 | 2.85865 | -0.002095027 | -0.006410782 | 3.053589218 | 3.06 | [10 empty] | 843.0009 | 3.681273 | 0.0149376 | 0.22307 | 15.1565 | 14.9335 | -0.00748178 | -0.0265994 | 3.52863 | 3.55522 | -0.007288528 | -0.022302896 | 3.037697104 | 3.06 | [10 empty] | 562.001 | 2.247825 | 0.00375951 | 0.0565548 | 15.0997 | 15.0431 | -0.00170045 | -0.00534473 | 3.13778 | 3.14312 | -0.002052958 | -0.006302581 | 3.063697419 | 3.07 | [10 empty] | 843.0009 | 3.873428 | 0.0176316 | 0.263925 | 15.2328 | 14.9689 | -0.00981924 | -0.0346219 | 3.4913 | 3.52592 | -0.007580171 | -0.023195324 | 3.036804676 | 3.06 | [10 empty] | 843.001 | 3.854247 | 0.0174921 | 0.26241 | 15.264 | 15.0016 | -0.00962251 | -0.0355752 | 3.6615 | 3.69708 | -0.007640495 | -0.023379915 | 3.036620085 | 3.06
1128.001 | 5.132627 | 0.0518881 | 0.779616 | 15.8046 | 15.0249 | -0.0195911 | -0.0589992 | 2.95253 | 3.01153 | -0.030336705 | -0.093133686 | 2.976866314 | 3.07 | [10 empty] | 846.001 | 3.966121 | 0.0199604 | 0.297988 | 15.2269 | 14.9289 | -0.0073404 | -0.0263843 | 3.56801 | 3.59439 | -0.012321846 | -0.03770485 | 3.02229515 | 3.06 | [10 empty] | 846.001 | 4.05627 | 0.0211793 | 0.317015 | 15.2851 | 14.9681 | -0.00794015 | -0.0288024 | 3.59863 | 3.62743 | -0.012902082 | -0.039480371 | 3.020519629 | 3.06 | [10 empty] | 564.0009 | 2.469535 | 0.00340767 | 0.0512018 | 15.0767 | 15.0254 | -0.00132458 | -0.00378651 | 2.85486 | 2.85865 | -0.002079558 | -0.006363447 | 3.053636553 | 3.06 | [10 empty] | 846.0009 | 3.694352 | 0.0151219 | 0.225822 | 15.1593 | 14.9335 | -0.00760693 | -0.0270443 | 3.52818 | 3.55522 | -0.007345295 | -0.022476604 | 3.037523396 | 3.06 | [10 empty] | 564.001 | 2.259138 | 0.00380191 | 0.0571925 | 15.1003 | 15.0431 | -0.00169835 | -0.00533814 | 3.13778 | 3.14312 | -0.002092611 | -0.006424315 | 3.063575685 | 3.07 | [10 empty] | 846.0009 | 3.887112 | 0.0178362 | 0.266989 | 15.2359 | 14.9689 | -0.00994551 | -0.0350671 | 3.49086 | 3.52592 | -0.007657033 | -0.023430522 | 3.036569478 | 3.06 | [10 empty] | 846.001 | 3.867948 | 0.0177319 | 0.266008 | 15.2676 | 15.0016 | -0.00976141 | -0.0360887 | 3.66099 | 3.69708 | -0.007736277 | -0.023673009 | 3.036326991 | 3.06
1132.001 | 5.140975 | 0.0523982 | 0.78728 | 15.8122 | 15.0249 | -0.0197569 | -0.0594984 | 2.95203 | 3.01153 | -0.030638608 | -0.094060527 | 2.975939473 | 3.07 | [10 empty] | 849.001 | 3.979631 | 0.0201856 | 0.30135 | 15.2303 | 14.9289 | -0.00743313 | -0.0267176 | 3.56767 | 3.59439 | -0.01244823 | -0.038091583 | 3.021908417 | 3.06 | [10 empty] | 849.001 | 4.069032 | 0.0213959 | 0.320257 | 15.2884 | 14.9681 | -0.00810148 | -0.0293876 | 3.59805 | 3.62743 | -0.012956063 | -0.039645552 | 3.020354448 | 3.06 | [10 empty] | 566.0009 | 2.481494 | 0.00344395 | 0.0517469 | 15.0772 | 15.0254 | -0.00132006 | -0.0037736 | 2.85488 | 2.85865 | -0.002119642 | -0.006486105 | 3.053513895 | 3.06 | [10 empty] | 849.0009 | 3.707236 | 0.0153865 | 0.229773 | 15.1632 | 14.9335 | -0.0076626 | -0.0272423 | 3.52798 | 3.55522 | -0.007544349 | -0.023085708 | 3.036914292 | 3.06 | [10 empty] | 566.001 | 2.270798 | 0.00383567 | 0.0577004 | 15.1008 | 15.0431 | -0.00170973 | -0.00537389 | 3.13775 | 3.14312 | -0.002116112 | -0.006496462 | 3.063503538 | 3.07 | [10 empty] | 849.0009 | 3.901019 | 0.0180285 | 0.269866 | 15.2388 | 14.9689 | -0.0100355 | -0.0353844 | 3.49054 | 3.52592 | -0.007754923 | -0.023730063 | 3.036269937 | 3.06 | [10 empty] | 849.001 | 3.881887 | 0.0178718 | 0.268106 | 15.2697 | 15.0016 | -0.00980329 | -0.0362436 | 3.66084 | 3.69708 | -0.007832089 | -0.023966193 | 3.036033807 | 3.06
1136.001 | 5.149251 | 0.0529148 | 0.795042 | 15.82 | 15.0249 | -0.0199528 | -0.0600885 | 2.95144 | 3.01153 | -0.030922866 | -0.0949332 | 2.9750668 | 3.07 | [10 empty] | 852.001 | 3.993181 | 0.0204402 | 0.30515 | 15.2341 | 14.9289 | -0.00748656 | -0.0269096 | 3.56748 | 3.59439 | -0.012641982 | -0.038684466 | 3.021315534 | 3.06 | [10 empty] | 852.001 | 4.082275 | 0.0216409 | 0.323924 | 15.292 | 14.9681 | -0.00812353 | -0.0294676 | 3.59797 | 3.62743 | -0.013166488 | -0.040289454 | 3.019710546 | 3.06 | [10 empty] | 568.0009 | 2.493644 | 0.00348004 | 0.0522892 | 15.0777 | 15.0254 | -0.00133946 | -0.00382906 | 2.85482 | 2.85865 | -0.002131762 | -0.006523191 | 3.053476809 | 3.06 | [10 empty] | 852.0009 | 3.720088 | 0.015619 | 0.233246 | 15.1667 | 14.9335 | -0.00777754 | -0.0276509 | 3.52757 | 3.55522 | -0.007658053 | -0.023433642 | 3.036566358 | 3.06 | [10 empty] | 568.001 | 2.282102 | 0.00386767 | 0.0581817 | 15.1013 | 15.0431 | -0.00172992 | -0.00543735 | 3.13769 | 3.14312 | -0.00213007 | -0.006539315 | 3.063460685 | 3.07 | [10 empty] | 852.0009 | 3.914884 | 0.0182218 | 0.272759 | 15.2416 | 14.9689 | -0.0101759 | -0.0358793 | 3.49004 | 3.52592 | -0.007795078 | -0.023852939 | 3.036147061 | 3.06 | [10 empty] | 852.001 | 3.895973 | 0.0180947 | 0.27145 | 15.2731 | 15.0016 | -0.0099567 | -0.0368107 | 3.66027 | 3.69708 | -0.007898487 | -0.02416937 | 3.03583063 | 3.06
1140.001 | 5.157338 | 0.0534323 | 0.802817 | 15.8278 | 15.0249 | -0.0201323 | -0.0606291 | 2.9509 | 3.01153 | -0.031223182 | -0.09585517 | 2.97414483 | 3.07 | [10 empty] | 855.001 | 4.006481 | 0.0206715 | 0.308603 | 15.2375 | 14.9289 | -0.0075912 | -0.0272857 | 3.5671 | 3.59439 | -0.012757136 | -0.039036837 | 3.020963163 | 3.06 | [10 empty] | 855.001 | 4.09496875 | 0.0218516 | 0.327078 | 15.2952 | 14.9681 | -0.00823843 | -0.0298844 | 3.59755 | 3.62743 | -0.013257765 | -0.04056876 | 3.01943124 | 3.06 | [10 empty] | 570.0009 | 2.505157 | 0.00350585 | 0.052677 | 15.0781 | 15.0254 | -0.0013547 | -0.00387262 | 2.85478 | 2.85865 | -0.002144252 | -0.006561412 | 3.053438588 | 3.06 | [10 empty] | 855.0009 | 3.732688 | 0.0158486 | 0.236674 | 15.1701 | 14.9335 | -0.00785521 | -0.0279271 | 3.5273 | 3.55522 | -0.007804519 | -0.023881828 | 3.036118172 | 3.06 | [10 empty] | 570.001 | 2.293533 | 0.00390453 | 0.0587362 | 15.1018 | 15.0431 | -0.00176859 | -0.00555891 | 3.13756 | 3.14312 | -0.002121764 | -0.006513816 | 3.063486184 | 3.07 | [10 empty] | 855.0009 | 3.928225 | 0.0183986 | 0.275406 | 15.2443 | 14.9689 | -0.0102862 | -0.0362684 | 3.48966 | 3.52592 | -0.007862788 | -0.02406013 | 3.03593987 | 3.06 | [10 empty] | 855.001 | 3.909997 | 0.0182909 | 0.274393 | 15.276 | 15.0016 | -0.0100487 | -0.0371507 | 3.65993 | 3.69708 | -0.007994681 | -0.024463724 | 3.035536276 | 3.06
1144.001 | 5.16571875 | 0.0539522 | 0.810629 | 15.8356 | 15.0249 | -0.0203216 | -0.0611991 | 2.95033 | 3.01153 | -0.03151329 | -0.0967458 | 2.9732542 | 3.07 | [10 empty] | 858.001 | 4.02014 | 0.0209077 | 0.31213 | 15.241 | 14.9289 | -0.00767956 | -0.0276033 | 3.56679 | 3.59439 | -0.012898066 | -0.039468082 | 3.020531918 | 3.06 | [10 empty] | 858.001 | 4.107897 | 0.0221213 | 0.331115 | 15.2992 | 14.9681 | -0.0083155 | -0.0301639 | 3.59727 | 3.62743 | -0.013438965 | -0.041123234 | 3.018876766 | 3.06 | [10 empty] | 572.0009 | 2.517045 | 0.003546 | 0.0532803 | 15.0787 | 15.0254 | -0.00136049 | -0.00388916 | 2.85476 | 2.85865 | -0.002176968 | -0.006661521 | 3.053338479 | 3.06 | [10 empty] | 858.0009 | 3.745854 | 0.0160684 | 0.239957 | 15.1734 | 14.9335 | -0.00796571 | -0.0283199 | 3.5269 | 3.55522 | -0.007907803 | -0.024197877 | 3.035802123 | 3.06 | [10 empty] | 572.001 | 2.30501 | 0.00393894 | 0.0592539 | 15.1024 | 15.0431 | -0.00177714 | -0.00558576 | 3.13754 | 3.14312 | -0.002155048 | -0.006615997 | 3.063384003 | 3.07 | [10 empty] | 858.0009 | 3.942563 | 0.0186285 | 0.278848 | 15.2477 | 14.9689 | -0.0103603 | -0.0365297 | 3.48939 | 3.52592 | -0.008007267 | -0.024502237 | 3.035497763 | 3.06 | [10 empty] | 858.001 | 3.923506 | 0.0184984 | 0.277507 | 15.2791 | 15.0016 | -0.0101641 | -0.0375773 | 3.6595 | 3.69708 | -0.008079411 | -0.024722998 | 3.035277002 | 3.06
1148.001 | 5.174175 | 0.0544728 | 0.818451 | 15.8434 | 15.0249 | -0.0205125 | -0.0617739 | 2.94976 | 3.01153 | -0.03180304 | -0.097635331 | 2.972364669 | 3.07 | [10 empty] | 861.001 | 4.032839 | 0.0211691 | 0.316032 | 15.245 | 14.9289 | -0.00774839 | -0.0278507 | 3.56654 | 3.59439 | -0.013087889 | -0.040048941 | 3.019951059 | 3.06 | [10 empty] | 861.001 | 4.120736 | 0.0223531 | 0.334583 | 15.3027 | 14.9681 | -0.00841865 | -0.0305381 | 3.5969 | 3.62743 | -0.013563149 | -0.041503235 | 3.018496765 | 3.06 | [10 empty] | 573.9988 | 2.529061 | 0.00357221 | 0.053674 | 15.0791 | 15.0254 | -0.00138277 | -0.00395286 | 2.8547 | 2.85865 | -0.002182465 | -0.006678343 | 3.053321657 | 3.06 | [10 empty] | 861.0009 | 3.758116 | 0.0163116 | 0.243589 | 15.177 | 14.9335 | -0.00808515 | -0.0287445 | 3.52648 | 3.55522 | -0.008024999 | -0.024556498 | 3.035443502 | 3.06 | [10 empty] | 574.001 | 2.316275 | 0.0039727 | 0.0597617 | 15.1029 | 15.0431 | -0.00177897 | -0.00559152 | 3.13753 | 3.14312 | -0.002184903 | -0.006707651 | 3.063292349 | 3.07 | [10 empty] | 861.0009 | 3.955285 | 0.0188292 | 0.281852 | 15.2507 | 14.9689 | -0.0104843 | -0.0369667 | 3.48896 | 3.52592 | -0.008080169 | -0.024725318 | 3.035274682 | 3.06 | [10 empty] | 861.001 | 3.937762 | 0.0186736 | 0.280134 | 15.2818 | 15.0016 | -0.0102311 | -0.0378253 | 3.65925 | 3.69708 | -0.008186908 | -0.02505194 | 3.03494806 | 3.06
1152.001 | 5.183018 | 0.0549856 | 0.826156 | 15.8511 | 15.0249 | -0.0207071 | -0.0623599 | 2.94917 | 3.01153 | -0.032079761 | -0.098484868 | 2.971515132 | 3.07 | [10 empty] | 864.001 | 4.045713 | 0.0213965 | 0.319427 | 15.2483 | 14.9289 | -0.00786466 | -0.0282687 | 3.56612 | 3.59439 | -0.013185266 | -0.040346913 | 3.019653087 | 3.06 | [10 empty] | 864.001 | 4.133606 | 0.0225894 | 0.33812 | 15.3062 | 14.9681 | -0.00847911 | -0.0307574 | 3.59668 | 3.62743 | -0.013728389 | -0.042008869 | 3.017991131 | 3.06 | [10 empty] | 576.0009 | 2.541156 | 0.00359683 | 0.054044 | 15.0795 | 15.0254 | -0.00140444 | -0.0040148 | 2.85464 | 2.85865 | -0.002187961 | -0.006695161 | 3.053304839 | 3.06 | [10 empty] | 864.0009 | 3.77087 | 0.0165383 | 0.246974 | 15.1804 | 14.9335 | -0.00818156 | -0.0290873 | 3.52614 | 3.55522 | -0.008151547 | -0.024943735 | 3.035056265 | 3.06 | [10 empty] | 576.001 | 2.327555 | 0.00400073 | 0.0601833 | 15.1033 | 15.0431 | -0.00180435 | -0.00567131 | 3.13745 | 3.14312 | -0.002185887 | -0.006710673 | 3.063289327 | 3.07 | [10 empty] | 864.0009 | 3.968744 | 0.0190306 | 0.284868 | 15.2538 | 14.9689 | -0.0105848 | -0.0373211 | 3.4886 | 3.52592 | -0.008179416 | -0.025029014 | 3.034970986 | 3.06 | [10 empty] | 864.001 | 3.951147 | 0.0189137 | 0.283736 | 15.2854 | 15.0016 | -0.0103637 | -0.0383155 | 3.65876 | 3.69708 | -0.008287702 | -0.025360367 | 3.034639633 | 3.06
1156.001 | 5.191166 | 0.0555255 | 0.834267 | 15.8592 | 15.0249 | -0.0208977 | -0.0629342 | 2.9486 | 3.01153 | -0.032387106 | -0.099428416 | 2.970571584 | 3.07 | [10 empty] | 867.001 | 4.058598 | 0.0216109 | 0.322627 | 15.2515 | 14.9289 | -0.00794043 | -0.028541 | 3.56585 | 3.59439 | -0.01331761 | -0.040751888 | 3.019248112 | 3.06 | [10 empty] | 867.001 | 4.146352 | 0.0228275 | 0.341685 | 15.3098 | 14.9681 | -0.00858865 | -0.0311548 | 3.59628 | 3.62743 | -0.013850631 | -0.04238293 | 3.01761707 | 3.06 | [10 empty] | 578.0009 | 2.55292 | 0.00362871 | 0.054523 | 15.08 | 15.0254 | -0.00144656 | -0.00413521 | 2.85451 | 2.85865 | -0.002175604 | -0.006657349 | 3.053342651 | 3.06 | [10 empty] | 867.0009 | 3.783356 | 0.0167656 | 0.250368 | 15.1838 | 14.9335 | -0.00824416 | -0.0293098 | 3.52591 | 3.55522 | -0.00830896 | -0.025425417 | 3.034574583 | 3.06 | [10 empty] | 578.001 | 2.338697 | 0.0040289 | 0.0606072 | 15.1037 | 15.0431 | -0.00183072 | -0.00575418 | 3.13737 | 3.14312 | -0.00218687 | -0.006713691 | 3.063286309 | 3.07 | [10 empty] | 867.0009 | 3.981958 | 0.0192257 | 0.287787 | 15.2567 | 14.9689 | -0.0106601 | -0.0375867 | 3.48834 | 3.52592 | -0.008294032 | -0.025379737 | 3.034620263 | 3.06 | [10 empty] | 867.001 | 3.964912 | 0.0191042 | 0.286595 | 15.2882 | 15.0016 | -0.010487 | -0.0387713 | 3.65831 | 3.69708 | -0.008347366 | -0.025542939 | 3.034457061 | 3.06
1160.001 | 5.198523 | 0.0560584 | 0.842274 | 15.8672 | 15.0249 | -0.0210952 | -0.0635288 | 2.948 | 3.01153 | -0.032678125 | -0.100321844 | 2.969678156 | 3.07 | [10 empty] | 870.001 | 4.070934 | 0.0218597 | 0.326341 | 15.2553 | 14.9289 | -0.00800077 | -0.0287579 | 3.56563 | 3.59439 | -0.013502524 | -0.041317722 | 3.018682278 | 3.06 | [10 empty] | 870.001 | 4.159791 | 0.0230707 | 0.345325 | 15.3134 | 14.9681 | -0.0086645 | -0.0314299 | 3.596 | 3.62743 | -0.014005695 | -0.042857427 | 3.017142573 | 3.06 | [10 empty] | 580.0009 | 2.56439 | 0.00367393 | 0.0552025 | 15.0807 | 15.0254 | -0.00142488 | -0.00407324 | 2.85458 | 2.85865 | -0.002246388 | -0.006873947 | 3.053126053 | 3.06 | [10 empty] | 870.0009 | 3.795827 | 0.0169924 | 0.253755 | 15.1872 | 14.9335 | -0.00835889 | -0.0297177 | 3.52551 | 3.55522 | -0.008418482 | -0.025760553 | 3.034239447 | 3.06 | [10 empty] | 580.001 | 2.350066 | 0.00407777 | 0.0613423 | 15.1044 | 15.0431 | -0.00184332 | -0.00579378 | 3.13733 | 3.14312 | -0.002220392 | -0.006816602 | 3.063183398 | 3.07 | [10 empty] | 870.0009 | 3.995126 | 0.0194386 | 0.290974 | 15.2599 | 14.9689 | -0.0108204 | -0.038152 | 3.48777 | 3.52592 | -0.008339954 | -0.025520258 | 3.034479742 | 3.06 | [10 empty] | 870.001 | 3.978483 | 0.0192971 | 0.289487 | 15.2911 | 15.0016 | -0.0106179 | -0.0392553 | 3.65782 | 3.69708 | -0.008402619 | -0.025712015 | 3.034287985 | 3.06
1164.001 | 5.205661 | 0.0566063 | 0.850506 | 15.8755 | 15.0249 | -0.0213024 | -0.0641527 | 2.94738 | 3.01153 | -0.032980483 | -0.101250082 | 2.968749918 | 3.07 | [10 empty] | 873.001 | 4.083633 | 0.0220936 | 0.329833 | 15.2588 | 14.9289 | -0.00812632 | -0.0292092 | 3.56518 | 3.59439 | -0.013604314 | -0.041629202 | 3.018370798 | 3.06 | [10 empty] | 873.001 | 4.172662 | 0.0233076 | 0.348871 | 15.317 | 14.9681 | -0.00875162 | -0.0317459 | 3.59569 | 3.62743 | -0.014152449 | -0.043306495 | 3.016693505 | 3.06 | [10 empty] | 582.0009 | 2.576244 | 0.00370602 | 0.0556846 | 15.0811 | 15.0254 | -0.00146107 | -0.0041767 | 2.85447 | 2.85865 | -0.002234403 | -0.006837273 | 3.053162727 | 3.06 | [10 empty] | 873.0009 | 3.808192 | 0.0172014 | 0.256876 | 15.1903 | 14.9335 | -0.00847444 | -0.0301285 | 3.5251 | 3.55522 | -0.008505535 | -0.026026937 | 3.033973063 | 3.06 | [10 empty] | 581.999 | 2.361084 | 0.00410018 | 0.0616795 | 15.1048 | 15.0431 | -0.0018612 | -0.00584999 | 3.13727 | 3.14312 | -0.002227733 | -0.006839139 | 3.063160861 | 3.07 | [10 empty] | 873.0009 | 4.008545 | 0.0196321 | 0.293871 | 15.2628 | 14.9689 | -0.0108943 | -0.0384126 | 3.48751 | 3.52592 | -0.008454458 | -0.02587064 | 3.03412936 | 3.06 | [10 empty] | 873.001 | 3.99177 | 0.019515 | 0.292757 | 15.2944 | 15.0016 | -0.0107234 | -0.0396452 | 3.65743 | 3.69708 | -0.008510858 | -0.026043226 | 3.033956774 | 3.06
1168.001 | 5.212216 | 0.0571625 | 0.858863 | 15.8838 | 15.0249 | -0.0214935 | -0.0647284 | 2.9468 | 3.01153 | -0.033295561 | -0.102217372 | 2.967782628 | 3.07 | [10 empty] | 876.001 | 4.09642 | 0.0223172 | 0.333172 | 15.2621 | 14.9289 | -0.00822216 | -0.0295537 | 3.56484 | 3.59439 | -0.013723537 | -0.041994022 | 3.018005978 | 3.06 | [10 empty] | 876.001 | 4.185971 | 0.0234734 | 0.351353 | 15.3195 | 14.9681 | -0.00883227 | -0.0320385 | 3.5954 | 3.62743 | -0.014233826 | -0.043555509 | 3.016444491 | 3.06 | [10 empty] | 584.0009 | 2.587407 | 0.00374682 | 0.0562977 | 15.0817 | 15.0254 | -0.00148135 | -0.00423467 | 2.85442 | 2.85865 | -0.002256621 | -0.006905259 | 3.053094741 | 3.06 | [10 empty] | 876.0009 | 3.820679 | 0.0174374 | 0.260401 | 15.1939 | 14.9335 | -0.00859129 | -0.030544 | 3.52468 | 3.55522 | -0.008622339 | -0.026384356 | 3.033615644 | 3.06 | [10 empty] | 584.001 | 2.372312 | 0.00414806 | 0.0623998 | 15.1055 | 15.0431 | -0.00189466 | -0.00595514 | 3.13717 | 3.14312 | -0.002242167 | -0.006883452 | 3.063116548 | 3.07 | [10 empty] | 876.0009 | 4.022065 | 0.019829 | 0.296818 | 15.2657 | 14.9689 | -0.0110147 | -0.0388369 | 3.48709 | 3.52592 | -0.008523417 | -0.026081655 | 3.033918345 | 3.06 | [10 empty] | 876.001 | 4.004909 | 0.0197142 | 0.295745 | 15.2974 | 15.0016 | -0.0108206 | -0.0400047 | 3.65707 | 3.69708 | -0.008607718 | -0.026339618 | 3.033660382 | 3.06
1172.001 | 5.219262 | 0.0577104 | 0.867095 | 15.892 | 15.0249 | -0.0217062 | -0.0653688 | 2.94616 | 3.01153 | -0.033584473 | -0.103104333 | 2.966895667 | 3.07 | [10 empty] | 879.001 | 4.109218 | 0.0225592 | 0.336784 | 15.2657 | 14.9289 | -0.00827636 | -0.0297485 | 3.56464 | 3.59439 | -0.013900799 | -0.042536446 | 3.017463554 | 3.06 | [10 empty] | 879.001 | 4.199714 | 0.023796 | 0.356181 | 15.3243 | 14.9681 | -0.0089177 | -0.0323484 | 3.59509 | 3.62743 | -0.014457621 | -0.044240321 | 3.015759679 | 3.06 | [10 empty] | 586.0009 | 2.598818 | 0.00377898 | 0.0567809 | 15.0822 | 15.0254 | -0.00149195 | -0.00426495 | 2.85438 | 2.85865 | -0.002275716 | -0.006963691 | 3.053036309 | 3.06 | [10 empty] | 879.0009 | 3.83315 | 0.0176674 | 0.263835 | 15.1973 | 14.9335 | -0.00869784 | -0.0309228 | 3.5243 | 3.55522 | -0.008737264 | -0.026736029 | 3.033263971 | 3.06 | [10 empty] | 586.001 | 2.383402 | 0.00417905 | 0.062866 | 15.106 | 15.0431 | -0.00191814 | -0.00602896 | 3.13709 | 3.14312 | -0.002249749 | -0.006906728 | 3.063093272 | 3.07 | [10 empty] | 879.0009 | 4.035478 | 0.0200167 | 0.299627 | 15.2685 | 14.9689 | -0.0111211 | -0.0392121 | 3.48671 | 3.52592 | -0.008597201 | -0.026307435 | 3.033692565 | 3.06 | [10 empty] | 879.001 | 4.01894 | 0.0198983 | 0.298507 | 15.3001 | 15.0016 | -0.0108992 | -0.0402953 | 3.65678 | 3.69708 | -0.008704061 | -0.026634425 | 3.033365575 | 3.06
1176.001 | 5.226265 | 0.0582611 | 0.87537 | 15.9003 | 15.0249 | -0.0219158 | -0.0659999 | 2.94553 | 3.01153 | -0.033882352 | -0.104018822 | 2.965981178 | 3.07 | [10 empty] | 882.001 | 4.122269 | 0.0227951 | 0.340307 | 15.2692 | 14.9289 | -0.00837278 | -0.030095 | 3.5643 | 3.59439 | -0.01403279 | -0.042940337 | 3.017059663 | 3.06 | [10 empty] | 882.001 | 4.212271 | 0.0240379 | 0.359803 | 15.3279 | 14.9681 | -0.00902035 | -0.0327207 | 3.59471 | 3.62743 | -0.014584933 | -0.044629896 | 3.015370104 | 3.06 | [10 empty] | 588.0009 | 2.610357 | 0.00381759 | 0.057361 | 15.0828 | 15.0254 | -0.00152047 | -0.00434648 | 2.8543 | 2.85865 | -0.002287443 | -0.006999575 | 3.053000425 | 3.06 | [10 empty] | 882.0009 | 3.845681 | 0.0179084 | 0.267434 | 15.2009 | 14.9335 | -0.00877974 | -0.031214 | 3.52401 | 3.55522 | -0.008890469 | -0.027204835 | 3.032795165 | 3.06 | [10 empty] | 588.001 | 2.39499 | 0.00422275 | 0.0635233 | 15.1066 | 15.0431 | -0.00193865 | -0.00609341 | 3.13703 | 3.14312 | -0.002270294 | -0.006969804 | 3.063030196 | 3.07 | [10 empty] | 882.0009 | 4.048778 | 0.0202319 | 0.302849 | 15.2717 | 14.9689 | -0.011217 | -0.0395504 | 3.48637 | 3.52592 | -0.008708274 | -0.026647317 | 3.033352683 | 3.06 | [10 empty] | 882.001 | 4.032193 | 0.0200958 | 0.301469 | 15.3031 | 15.0016 | -0.0109997 | -0.0406668 | 3.65641 | 3.69708 | -0.008798101 | -0.02692219 | 3.03307781 | 3.06
1180.001 | 5.233011 | 0.0588142 | 0.88368 | 15.9086 | 15.0249 | -0.0221078 | -0.0665784 | 2.94495 | 3.01153 | -0.03419623 | -0.104982427 | 2.965017573 | 3.07 | [10 empty] | 885.001 | 4.135174 | 0.0230204 | 0.34367 | 15.2726 | 14.9289 | -0.00848242 | -0.0304891 | 3.5639 | 3.59439 | -0.01414165 | -0.043273448 | 3.016726552 | 3.06 | [10 empty] | 885.001 | 4.224946 | 0.024285 | 0.3635 | 15.3316 | 14.9681 | -0.00914829 | -0.0331848 | 3.59425 | 3.62743 | -0.01469666 | -0.04497178 | 3.01502822 | 3.06 | [10 empty] | 590.0009 | 2.622073 | 0.00385605 | 0.0579389 | 15.0834 | 15.0254 | -0.00152668 | -0.00436425 | 2.85429 | 2.85865 | -0.002323635 | -0.007110324 | 3.052889676 | 3.06 | [10 empty] | 885.0009 | 3.858092 | 0.0181473 | 0.271003 | 15.2045 | 14.9335 | -0.00890107 | -0.0316453 | 3.52358 | 3.55522 | -0.009004215 | -0.027552896 | 3.032447104 | 3.06 | [10 empty] | 590.001 | 2.406146 | 0.0042629 | 0.0641273 | 15.1072 | 15.0431 | -0.00196858 | -0.00618747 | 3.13694 | 3.14312 | -0.002281296 | -0.007003579 | 3.062996421 | 3.07 | [10 empty] | 885.0009 | 4.062072 | 0.0204322 | 0.305847 | 15.2747 | 14.9689 | -0.0113552 | -0.0400377 | 3.48589 | 3.52592 | -0.008766494 | -0.026825473 | 3.033174527 | 3.06 | [10 empty] | 885.001 | 4.045619 | 0.0203049 | 0.304607 | 15.3062 | 15.0016 | -0.0111229 | -0.0411222 | 3.65596 | 3.69708 | -0.008876873 | -0.02716323 | 3.03283677 | 3.06
1184.001 | 5.239488 | 0.0593748 | 0.892103 | 15.917 | 15.0249 | -0.0223038 | -0.0671686 | 2.94436 | 3.01153 | -0.034512493 | -0.105953353 | 2.964046647 | 3.07 | [10 empty] | 888.001 | 4.147914 | 0.0232743 | 0.34746 | 15.2764 | 14.9289 | -0.00854868 | -0.0307273 | 3.56366 | 3.59439 | -0.014320504 | -0.043820743 | 3.016179257 | 3.06 | [10 empty] | 888.001 | 4.237595 | 0.0245164 | 0.366965 | 15.3351 | 14.9681 | -0.00922198 | -0.0334521 | 3.59398 | 3.62743 | -0.014847536 | -0.045433459 | 3.014566541 | 3.06 | [10 empty] | 592.0009 | 2.633383 | 0.0039053 | 0.0586788 | 15.0841 | 15.0254 | -0.00153439 | -0.00438627 | 2.85426 | 2.85865 | -0.002359448 | -0.007219912 | 3.052780088 | 3.06 | [10 empty] | 888.0009 | 3.870486 | 0.0183568 | 0.27413 | 15.2076 | 14.9335 | -0.00901932 | -0.0320657 | 3.52316 | 3.55522 | -0.009088111 | -0.027809619 | 3.032190381 | 3.06 | [10 empty] | 592.001 | 2.417292 | 0.00430127 | 0.0647044 | 15.1078 | 15.0431 | -0.0019807 | -0.00622558 | 3.1369 | 3.14312 | -0.002308198 | -0.007086169 | 3.062913831 | 3.07 | [10 empty] | 888.0009 | 4.075331 | 0.0206302 | 0.308811 | 15.2777 | 14.9689 | -0.0114271 | -0.0402912 | 3.48563 | 3.52592 | -0.008887214 | -0.027194875 | 3.032805125 | 3.06 | [10 empty] | 888.001 | 4.059213 | 0.0205172 | 0.307791 | 15.3094 | 15.0016 | -0.0112372 | -0.041545 | 3.65553 | 3.69708 | -0.008967478 | -0.027440481 | 3.032559519 | 3.06
1188.001 | 5.245999 | 0.0599291 | 0.900431 | 15.9254 | 15.0249 | -0.0225019 | -0.0677652 | 2.94376 | 3.01153 | -0.034825065 | -0.10691295 | 2.96308705 | 3.07 | [10 empty] | 890.9984 | 4.160352 | 0.0235277 | 0.351244 | 15.2802 | 14.9289 | -0.00863292 | -0.0310301 | 3.56336 | 3.59439 | -0.014482667 | -0.04431696 | 3.01568304 | 3.06 | [10 empty] | 891.001 | 4.24997 | 0.0247763 | 0.370854 | 15.339 | 14.9681 | -0.0093348 | -0.0338614 | 3.59357 | 3.62743 | -0.014985644 | -0.045856072 | 3.014143928 | 3.06 | [10 empty] | 594.0009 | 2.64547 | 0.00394527 | 0.0592795 | 15.0847 | 15.0254 | -0.0015578 | -0.00445321 | 2.8542 | 2.85865 | -0.002378159 | -0.007277166 | 3.052722834 | 3.06 | [10 empty] | 891.0009 | 3.88245 | 0.0185926 | 0.277652 | 15.2111 | 14.9335 | -0.00910055 | -0.0323545 | 3.52287 | 3.55522 | -0.009234562 | -0.028257761 | 3.031742239 | 3.06 | [10 empty] | 594.001 | 2.42864 | 0.00434268 | 0.0653274 | 15.1084 | 15.0431 | -0.00200077 | -0.00628866 | 3.13683 | 3.14312 | -0.002325557 | -0.007139459 | 3.062860541 | 3.07 | [10 empty] | 891.0009 | 4.08833 | 0.020835 | 0.311876 | 15.2808 | 14.9689 | -0.0115545 | -0.0407403 | 3.48518 | 3.52592 | -0.008960335 | -0.027418626 | 3.032581374 | 3.06 | [10 empty] | 891.001 | 4.072451 | 0.0207276 | 0.310948 | 15.3126 | 15.0016 | -0.0113312 | -0.0418923 | 3.65519 | 3.69708 | -0.009082417 | -0.027792195 | 3.032207805 | 3.06
1192.001 | 5.25221875 | 0.0604786 | 0.908687 | 15.9336 | 15.0249 | -0.0227429 | -0.0684908 | 2.94304 | 3.01153 | -0.035085775 | -0.10771333 | 2.96228667 | 3.07 | [10 empty] | 894.001 | 4.172802 | 0.0237585 | 0.354688 | 15.2836 | 14.9289 | -0.00870866 | -0.0313023 | 3.56309 | 3.59439 | -0.014627243 | -0.044759363 | 3.015240637 | 3.06 | [10 empty] | 894.001 | 4.262254 | 0.0250251 | 0.374579 | 15.3427 | 14.9681 | -0.00938811 | -0.0340547 | 3.59338 | 3.62743 | -0.015171117 | -0.046423619 | 3.013576381 | 3.06 | [10 empty] | 596.0009 | 2.656902 | 0.00398687 | 0.0599045 | 15.0854 | 15.0254 | -0.00158362 | -0.00452701 | 2.85412 | 2.85865 | -0.002396489 | -0.007333257 | 3.052666743 | 3.06 | [10 empty] | 894.0009 | 3.894618 | 0.0188161 | 0.28099 | 15.2144 | 14.9335 | -0.00921261 | -0.0327529 | 3.52247 | 3.55522 | -0.009336976 | -0.028571146 | 3.031428854 | 3.06 | [10 empty] | 596.001 | 2.439711 | 0.00436786 | 0.0657061 | 15.1088 | 15.0431 | -0.00204566 | -0.00642978 | 3.13669 | 3.14312 | -0.002307442 | -0.007083846 | 3.062916154 | 3.07 | [10 empty] | 894.0009 | 4.101736 | 0.0210331 | 0.314842 | 15.2837 | 14.9689 | -0.0116462 | -0.0410636 | 3.48486 | 3.52592 | -0.009057394 | -0.027715626 | 3.032284374 | 3.06 | [10 empty] | 894.001 | 4.085628 | 0.0209474 | 0.314246 | 15.3159 | 15.0016 | -0.0114056 | -0.0421675 | 3.65491 | 3.69708 | -0.009220025 | -0.028213277 | 3.031786723 | 3.06
1196.001 | 5.258457 | 0.0610468 | 0.917225 | 15.9422 | 15.0249 | -0.022948 | -0.0691085 | 2.94242 | 3.01153 | -0.035403089 | -0.108687482 | 2.961312518 | 3.07 | [10 empty] | 897.001 | 4.185795 | 0.0240062 | 0.358387 | 15.2873 | 14.9289 | -0.00884015 | -0.031775 | 3.56262 | 3.59439 | -0.014735769 | -0.045091454 | 3.014908546 | 3.06 | [10 empty] | 897.001 | 4.274823 | 0.02527 | 0.378245 | 15.3464 | 14.9681 | -0.00949644 | -0.0344477 | 3.59299 | 3.62743 | -0.015301686 | -0.04682316 | 3.01317684 | 3.06 | [10 empty] | 598.0009 | 2.668388 | 0.00401712 | 0.060359 | 15.0858 | 15.0254 | -0.00161652 | -0.00462105 | 2.85403 | 2.85865 | -0.002391483 | -0.007317937 | 3.052682063 | 3.06 | [10 empty] | 897.0009 | 3.907223 | 0.0190424 | 0.284368 | 15.2178 | 14.9335 | -0.00928324 | -0.033004 | 3.52222 | 3.55522 | -0.009488013 | -0.029033319 | 3.030966681 | 3.06 | [10 empty] | 598.001 | 2.450796 | 0.00441161 | 0.0663643 | 15.1095 | 15.0431 | -0.00204681 | -0.00643339 | 3.13669 | 3.14312 | -0.002353663 | -0.007225746 | 3.062774254 | 3.07 | [10 empty] | 897.0009 | 4.115044 | 0.0212338 | 0.317846 | 15.2867 | 14.9689 | -0.011788 | -0.0415637 | 3.48436 | 3.52592 | -0.009109695 | -0.027875666 | 3.032124334 | 3.06 | [10 empty] | 896.9987 | 4.098885 | 0.0211268 | 0.316936 | 15.3186 | 15.0016 | -0.0115585 | -0.0427327 | 3.65435 | 3.69708 | -0.009242854 | -0.028283133 | 3.031716867 | 3.06
1200.001 | 5.265133 | 0.0616128 | 0.925728 | 15.9507 | 15.0249 | -0.0231662 | -0.0697658 | 2.94176 | 3.01153 | -0.035700817 | -0.109601509 | 2.960398491 | 3.07 | [10 empty] | 900.001 | 4.199068 | 0.0242545 | 0.362094 | 15.291 | 14.9289 | -0.00894016 | -0.0321344 | 3.56226 | 3.59439 | -0.01487463 | -0.045516367 | 3.014483633 | 3.06 | [10 empty] | 900.001 | 4.287082 | 0.0255177 | 0.381952 | 15.3501 | 14.9681 | -0.00960236 | -0.0348319 | 3.5926 | 3.62743 | -0.015432169 | -0.047222438 | 3.012777562 | 3.06 | [10 empty] | 600.0009 | 2.680033 | 0.0040649 | 0.0610769 | 15.0865 | 15.0254 | -0.0016357 | -0.00467589 | 2.85397 | 2.85865 | -0.002416799 | -0.007395404 | 3.052604596 | 3.06 | [10 empty] | 900.0009 | 3.919724 | 0.0192784 | 0.287894 | 15.2213 | 14.9335 | -0.00939851 | -0.0334138 | 3.52181 | 3.55522 | -0.009600486 | -0.029377486 | 3.030622514 | 3.06 | [10 empty] | 600.001 | 2.461724 | 0.00445771 | 0.0670578 | 15.1102 | 15.0431 | -0.00205301 | -0.00645285 | 3.13667 | 3.14312 | -0.00239352 | -0.007348105 | 3.062651895 | 3.07 | [10 empty] | 900.0009 | 4.128521 | 0.0214391 | 0.32092 | 15.2898 | 14.9689 | -0.011839 | -0.0417436 | 3.48418 | 3.52592 | -0.009259416 | -0.028333814 | 3.031666186 | 3.06 | [10 empty] | 900.001 | 4.112147 | 0.0213279 | 0.319954 | 15.3216 | 15.0016 | -0.0116684 | -0.0431389 | 3.65394 | 3.69708 | -0.009325697 | -0.028536634 | 3.031463366 | 3.06
1204.001 | 5.271931 | 0.0621772 | 0.934208 | 15.9592 | 15.0249 | -0.0233266 | -0.0702489 | 2.94128 | 3.01153 | -0.036057127 | -0.110695379 | 2.959304621 | 3.07 | [10 empty] | 903.001 | 4.2120625 | 0.0244981 | 0.365729 | 15.2946 | 14.9289 | -0.00900718 | -0.0323753 | 3.56202 | 3.59439 | -0.015040146 | -0.046022848 | 3.013977152 | 3.06 | [10 empty] | 903.001 | 4.299737 | 0.0257901 | 0.38603 | 15.3542 | 14.9681 | -0.00967407 | -0.035092 | 3.59234 | 3.62743 | -0.015623836 | -0.047808938 | 3.012191062 | 3.06 | [10 empty] | 602.0009 | 2.691488 | 0.00410624 | 0.061698 | 15.0871 | 15.0254 | -0.00168009 | -0.00480279 | 2.85385 | 2.85865 | -0.002414526 | -0.007388451 | 3.052611549 | 3.06 | [10 empty] | 903.0009 | 3.932352 | 0.019518 | 0.29147 | 15.2249 | 14.9335 | -0.00946877 | -0.0336636 | 3.52156 | 3.55522 | -0.009764377 | -0.029878994 | 3.030121006 | 3.06 | [10 empty] | 602.001 | 2.473101 | 0.00449783 | 0.0676613 | 15.1108 | 15.0431 | -0.00208766 | -0.00656177 | 3.13656 | 3.14312 | -0.002398146 | -0.007362309 | 3.062637691 | 3.07 | [10 empty] | 903.0009 | 4.142243 | 0.0216464 | 0.324022 | 15.2929 | 14.9689 | -0.011999 | -0.0423075 | 3.48362 | 3.52592 | -0.009301016 | -0.02846111 | 3.03153889 | 3.06 | [10 empty] | 903.001 | 4.125078125 | 0.0215424 | 0.323171 | 15.3248 | 15.0016 | -0.0117797 | -0.0435503 | 3.65353 | 3.69708 | -0.009421411 | -0.028829519 | 3.031170481 | 3.06
1208.001 | 5.278597 | 0.0627496 | 0.942809 | 15.9678 | 15.0249 | -0.0235783 | -0.0710067 | 2.94052 | 3.01153 | -0.036327286 | -0.111524769 | 2.958475231 | 3.07 | [10 empty] | 906.001 | 4.224923 | 0.0247397 | 0.369337 | 15.2983 | 14.9289 | -0.00909411 | -0.0326878 | 3.5617 | 3.59439 | -0.015189894 | -0.046481074 | 3.013518926 | 3.06 | [10 empty] | 906.001 | 4.312076 | 0.02603 | 0.38962 | 15.3577 | 14.9681 | -0.00978414 | -0.0354913 | 3.59194 | 3.62743 | -0.015738579 | -0.04816005 | 3.01183995 | 3.06 | [10 empty] | 603.9988 | 2.702691 | 0.00415094 | 0.0623697 | 15.0878 | 15.0254 | -0.00166549 | -0.00476106 | 2.85389 | 2.85865 | -0.002474791 | -0.00757286 | 3.05242714 | 3.06 | [10 empty] | 906.0009 | 3.945284 | 0.0197538 | 0.294993 | 15.2284 | 14.9335 | -0.00958871 | -0.03409 | 3.52113 | 3.55522 | -0.009871067 | -0.030205465 | 3.029794535 | 3.06 | [10 empty] | 604.001 | 2.483684 | 0.00453268 | 0.0681856 | 15.1113 | 15.0431 | -0.00212215 | -0.00667018 | 3.13645 | 3.14312 | -0.002396169 | -0.007356237 | 3.062643763 | 3.07 | [10 empty] | 906.0009 | 4.155966 | 0.0218398 | 0.326917 | 15.2958 | 14.9689 | -0.0121039 | -0.0426775 | 3.48325 | 3.52592 | -0.009383633 | -0.028713916 | 3.031286084 | 3.06 | [10 empty] | 906.001 | 4.13842 | 0.021745 | 0.326211 | 15.3278 | 15.0016 | -0.0118424 | -0.0437822 | 3.6533 | 3.69708 | -0.009552939 | -0.029231993 | 3.030768007 | 3.06
1212.001 | 5.284197 | 0.0633306 | 0.951539 | 15.9765 | 15.0249 | -0.0237704 | -0.0715852 | 2.93994 | 3.01153 | -0.036662042 | -0.112552468 | 2.957447532 | 3.07 | [10 empty] | 909.001 | 4.237484375 | 0.0249996 | 0.373216 | 15.3021 | 14.9289 | -0.00917367 | -0.0329737 | 3.56142 | 3.59439 | -0.015357046 | -0.046992562 | 3.013007438 | 3.06 | [10 empty] | 909.001 | 4.32442 | 0.0262787 | 0.393343 | 15.3615 | 14.9681 | -0.00991047 | -0.0359496 | 3.59148 | 3.62743 | -0.015856023 | -0.048519431 | 3.011480569 | 3.06 | [10 empty] | 606.0009 | 2.714144 | 0.00419659 | 0.0630556 | 15.0885 | 15.0254 | -0.00170518 | -0.00487452 | 2.85378 | 2.85865 | -0.002482621 | -0.00759682 | 3.05240318 | 3.06 | [10 empty] | 909.0009 | 3.957596 | 0.0199922 | 0.298552 | 15.232 | 14.9335 | -0.00969621 | -0.0344722 | 3.52075 | 3.55522 | -0.009998238 | -0.030594607 | 3.029405393 | 3.06 | [10 empty] | 606.001 | 2.494763 | 0.00457386 | 0.068805 | 15.1119 | 15.0431 | -0.00214664 | -0.00674716 | 3.13638 | 3.14312 | -0.002413513 | -0.007409484 | 3.062590516 | 3.07 | [10 empty] | 909.0009 | 4.169078125 | 0.0220809 | 0.330526 | 15.2994 | 14.9689 | -0.0121905 | -0.0429826 | 3.48294 | 3.52592 | -0.009528579 | -0.029157451 | 3.030842549 | 3.06 | [10 empty] | 909.001 | 4.152202 | 0.0219537 | 0.329341 | 15.331 | 15.0016 | -0.0119639 | -0.0442314 | 3.65285 | 3.69708 | -0.009637683 | -0.02949131 | 3.03050869 | 3.06
1216.001 | 5.289572 | 0.0639246 | 0.960464 | 15.9854 | 15.0249 | -0.0239706 | -0.072188 | 2.93934 | 3.01153 | -0.037001854 | -0.11359569 | 2.95640431 | 3.07 | [10 empty] | 912.001 | 4.24983 | 0.0252703 | 0.377259 | 15.3062 | 14.9289 | -0.00927412 | -0.0333348 | 3.56106 | 3.59439 | -0.015521284 | -0.047495129 | 3.012504871 | 3.06 | [10 empty] | 912.001 | 4.336565 | 0.0265397 | 0.397249 | 15.3654 | 14.9681 | -0.00996991 | -0.0361652 | 3.59127 | 3.62743 | -0.016048282 | -0.049107744 | 3.010892256 | 3.06 | [10 empty] | 608.0009 | 2.725261 | 0.00424852 | 0.063836 | 15.0893 | 15.0254 | -0.00171469 | -0.00490171 | 2.85375 | 2.85865 | -0.002525021 | -0.007726565 | 3.052273435 | 3.06 | [10 empty] | 912.0009 | 3.969532 | 0.0202207 | 0.301965 | 15.2354 | 14.9335 | -0.00980542 | -0.0348605 | 3.52036 | 3.55522 | -0.010109519 | -0.030935128 | 3.029064872 | 3.06 | [10 empty] | 608.001 | 2.505961 | 0.00460426 | 0.0692624 | 15.1124 | 15.0431 | -0.0021666 | -0.00680989 | 3.13631 | 3.14312 | -0.002424254 | -0.007442459 | 3.062557541 | 3.07 | [10 empty] | 912.0009 | 4.182317 | 0.0222916 | 0.333681 | 15.3026 | 14.9689 | -0.0123336 | -0.0434872 | 3.48244 | 3.52592 | -0.009593521 | -0.029356175 | 3.030643825 | 3.06 | [10 empty] | 912.001 | 4.165783 | 0.022161 | 0.332451 | 15.3341 | 15.0016 | -0.0120894 | -0.0446955 | 3.65238 | 3.69708 | -0.009710481 | -0.029714073 | 3.030285927 | 3.06
1220.001 | 5.294419 | 0.0645229 | 0.969453 | 15.9944 | 15.0249 | -0.0241875 | -0.0728415 | 2.93869 | 3.01153 | -0.037330847 | -0.1146057 | 2.9553943 | 3.07 | [10 empty] | 915.001 | 4.262755 | 0.0255557 | 0.381518 | 15.3104 | 14.9289 | -0.00936315 | -0.0336548 | 3.56074 | 3.59439 | -0.0157029 | -0.048050873 | 3.011949127 | 3.06 | [10 empty] | 915.001 | 4.34891 | 0.0267913 | 0.401016 | 15.3691 | 14.9681 | -0.0100386 | -0.0364145 | 3.59102 | 3.62743 | -0.016216677 | -0.049623032 | 3.010376968 | 3.06 | [10 empty] | 610.0009 | 2.736435 | 0.0042964 | 0.0645554 | 15.09 | 15.0254 | -0.00172877 | -0.00494196 | 2.85371 | 2.85865 | -0.002557312 | -0.007825374 | 3.052174626 | 3.06 | [10 empty] | 915.0009 | 3.981553 | 0.020466 | 0.305629 | 15.2391 | 14.9335 | -0.00991754 | -0.0352591 | 3.51997 | 3.55522 | -0.010240211 | -0.031335046 | 3.028664954 | 3.06 | [10 empty] | 610.001 | 2.517078 | 0.00465572 | 0.0700365 | 15.1131 | 15.0431 | -0.00217276 | -0.00682925 | 3.13629 | 3.14312 | -0.002464098 | -0.00756478 | 3.06243522 | 3.07 | [10 empty] | 915.0009 | 4.195699 | 0.0224916 | 0.336675 | 15.3056 | 14.9689 | -0.0124217 | -0.0437981 | 3.48213 | 3.52592 | -0.009699493 | -0.029680448 | 3.030319552 | 3.06 | [10 empty] | 915.001 | 4.179265 | 0.022366 | 0.335527 | 15.3372 | 15.0016 | -0.0121898 | -0.0450667 | 3.65201 | 3.69708 | -0.009810332 | -0.030019615 | 3.029980385 | 3.06
1224.001 | 5.299541 | 0.0651133 | 0.978324 | 16.0033 | 15.0249 | -0.0244196 | -0.0735403 | 2.93799 | 3.01153 | -0.037636985 | -0.115545544 | 2.954454456 | 3.07 | [10 empty] | 918.001 | 4.274873 | 0.0257364 | 0.384217 | 15.3131 | 14.9289 | -0.00949795 | -0.0341393 | 3.56025 | 3.59439 | -0.015741005 | -0.048167474 | 3.011832526 | 3.06 | [10 empty] | 918.001 | 4.360689 | 0.0270338 | 0.404645 | 15.3728 | 14.9681 | -0.0101784 | -0.0369216 | 3.59051 | 3.62743 | -0.016313755 | -0.04992009 | 3.01007991 | 3.06 | [10 empty] | 612.0009 | 2.747515 | 0.00433845 | 0.0651871 | 15.0906 | 15.0254 | -0.00175471 | -0.00501612 | 2.85363 | 2.85865 | -0.002569008 | -0.007861165 | 3.052138835 | 3.06 | [10 empty] | 918.0009 | 3.993506 | 0.0207011 | 0.309139 | 15.2426 | 14.9335 | -0.00999342 | -0.0355289 | 3.5197 | 3.55522 | -0.010391571 | -0.031798208 | 3.028201792 | 3.06 | [10 empty] | 611.9989 | 2.52768 | 0.00470072 | 0.0707134 | 15.1138 | 15.0431 | -0.00220187 | -0.00692075 | 3.1362 | 3.14312 | -0.002481674 | -0.007618739 | 3.062381261 | 3.07 | [10 empty] | 918.0009 | 4.208465 | 0.0227124 | 0.339979 | 15.3089 | 14.9689 | -0.0125313 | -0.0441845 | 3.48174 | 3.52592 | -0.00980206 | -0.029994305 | 3.030005695 | 3.06 | [10 empty] | 918.001 | 4.193135 | 0.0225962 | 0.33898 | 15.3406 | 15.0016 | -0.0123137 | -0.0455246 | 3.65155 | 3.69708 | -0.009905081 | -0.030309548 | 3.029690452 | 3.06
1228.001 | 5.305057 | 0.0657121 | 0.987321 | 16.0123 | 15.0249 | -0.0246496 | -0.074233 | 2.9373 | 3.01153 | -0.037951957 | -0.116512508 | 2.953487492 | 3.07 | [10 empty] | 921.001 | 4.286943 | 0.0259922 | 0.388035 | 15.317 | 14.9289 | -0.00959338 | -0.0344824 | 3.55991 | 3.59439 | -0.015897635 | -0.048646763 | 3.011353237 | 3.06 | [10 empty] | 921.001 | 4.373036 | 0.0272929 | 0.408523 | 15.3766 | 14.9681 | -0.0102658 | -0.0372384 | 3.5902 | 3.62743 | -0.016471935 | -0.050404122 | 3.009595878 | 3.06 | [10 empty] | 614.0009 | 2.758584 | 0.00438643 | 0.0659081 | 15.0914 | 15.0254 | -0.00179509 | -0.00513153 | 2.85352 | 2.85865 | -0.002583434 | -0.007905309 | 3.052094691 | 3.06 | [10 empty] | 921.0009 | 4.005255 | 0.0209531 | 0.312901 | 15.2464 | 14.9335 | -0.0100845 | -0.0358526 | 3.51937 | 3.55522 | -0.010545451 | -0.032269081 | 3.027730919 | 3.06 | [10 empty] | 614.001 | 2.538641 | 0.00475485 | 0.0715277 | 15.1146 | 15.0431 | -0.00221324 | -0.00695649 | 3.13617 | 3.14312 | -0.00252493 | -0.007751535 | 3.062248465 | 3.07 | [10 empty] | 921.0009 | 4.221044 | 0.0229194 | 0.343078 | 15.312 | 14.9689 | -0.0126495 | -0.0446011 | 3.48132 | 3.52592 | -0.009883094 | -0.030242269 | 3.029757731 | 3.06 | [10 empty] | 921.001 | 4.20613 | 0.0227951 | 0.341964 | 15.3436 | 15.0016 | -0.0124613 | -0.0460704 | 3.65101 | 3.69708 | -0.009952255 | -0.0304539 | 3.0295461 | 3.06
1232.001 | 5.309708 | 0.0663079 | 0.996273 | 16.0212 | 15.0249 | -0.0248864 | -0.0749462 | 2.93658 | 3.01153 | -0.038250641 | -0.117429468 | 2.952570532 | 3.07 | [10 empty] | 924.001 | 4.299015 | 0.0262075 | 0.39125 | 15.3202 | 14.9289 | -0.00969977 | -0.0348648 | 3.55953 | 3.59439 | -0.015998153 | -0.048954347 | 3.011045653 | 3.06 | [10 empty] | 924.001 | 4.385268 | 0.0275587 | 0.412503 | 15.3806 | 14.9681 | -0.0103125 | -0.0374079 | 3.59003 | 3.62743 | -0.016681158 | -0.051044344 | 3.008955656 | 3.06 | [10 empty] | 616.0009 | 2.769313 | 0.00444375 | 0.0667694 | 15.0922 | 15.0254 | -0.00181224 | -0.00518056 | 2.85347 | 2.85865 | -0.002618829 | -0.008013616 | 3.051986384 | 3.06 | [10 empty] | 924.0009 | 4.016939 | 0.021186 | 0.31638 | 15.2498 | 14.9335 | -0.0101932 | -0.036239 | 3.51899 | 3.55522 | -0.010659231 | -0.032617246 | 3.027382754 | 3.06 | [10 empty] | 616.001 | 2.549534 | 0.00479455 | 0.072125 | 15.1152 | 15.0431 | -0.00223496 | -0.00702475 | 3.1361 | 3.14312 | -0.002542261 | -0.007804742 | 3.062195258 | 3.07 | [10 empty] | 924.0009 | 4.234043 | 0.0231344 | 0.346297 | 15.3152 | 14.9689 | -0.012755 | -0.0449732 | 3.48095 | 3.52592 | -0.009984752 | -0.030553341 | 3.029446659 | 3.06 | [10 empty] | 924.001 | 4.219361 | 0.0230121 | 0.345219 | 15.3469 | 15.0016 | -0.0125802 | -0.0465101 | 3.65057 | 3.69708 | -0.010045838 | -0.030740265 | 3.029259735 | 3.06
1236.001 | 5.314545 | 0.0669171 | 1.00543 | 16.0304 | 15.0249 | -0.0250779 | -0.0755227 | 2.93601 | 3.01153 | -0.03861599 | -0.118551091 | 2.951448909 | 3.07 | [10 empty] | 927.001 | 4.311435 | 0.0265308 | 0.396076 | 15.325 | 14.9289 | -0.00971019 | -0.0349022 | 3.55949 | 3.59439 | -0.016295301 | -0.049863621 | 3.010136379 | 3.06 | [10 empty] | 927.001 | 4.397729 | 0.0278182 | 0.416386 | 15.3845 | 14.9681 | -0.0104641 | -0.0379577 | 3.58948 | 3.62743 | -0.0167798 | -0.051346188 | 3.008653812 | 3.06 | [10 empty] | 618.0009 | 2.780448 | 0.00449221 | 0.0674975 | 15.0929 | 15.0254 | -0.00180648 | -0.00516411 | 2.85349 | 2.85865 | -0.002672077 | -0.008176555 | 3.051823445 | 3.06 | [10 empty] | 927.0009 | 4.0291 | 0.021439 | 0.320158 | 15.2536 | 14.9335 | -0.0103197 | -0.0366887 | 3.51854 | 3.55522 | -0.010779198 | -0.032984345 | 3.027015655 | 3.06 | [10 empty] | 618.001 | 2.560547 | 0.00482905 | 0.072644 | 15.1157 | 15.0431 | -0.00228734 | -0.0071894 | 3.13593 | 3.14312 | -0.002521185 | -0.007740037 | 3.062259963 | 3.07 | [10 empty] | 927.0009 | 4.247465 | 0.0233523 | 0.349558 | 15.3184 | 14.9689 | -0.012858 | -0.0453363 | 3.48059 | 3.52592 | -0.010089188 | -0.030872917 | 3.029127083 | 3.06 | [10 empty] | 926.9986 | 4.232321 | 0.0232288 | 0.348471 | 15.3501 | 15.0016 | -0.0126588 | -0.0468006 | 3.65028 | 3.69708 | -0.01017358 | -0.031131155 | 3.028868845 | 3.06
1240.001 | 5.319556 | 0.0675241 | 1.01455 | 16.0395 | 15.0249 | -0.0253064 | -0.0762111 | 2.93532 | 3.01153 | -0.038935569 | -0.119532196 | 2.950467804 | 3.07 | [10 empty] | 930.001 | 4.323529 | 0.0267866 | 0.399896 | 15.3288 | 14.9289 | -0.00978534 | -0.0351723 | 3.55922 | 3.59439 | -0.016464556 | -0.050381542 | 3.009618458 | 3.06 | [10 empty] | 930.001 | 4.410384 | 0.0280861 | 0.420396 | 15.3885 | 14.9681 | -0.0105673 | -0.0383323 | 3.5891 | 3.62743 | -0.0169313 | -0.051809779 | 3.008190221 | 3.06 | [10 empty] | 620.0009 | 2.791341 | 0.00454817 | 0.0683383 | 15.0938 | 15.0254 | -0.00188605 | -0.00539155 | 2.85326 | 2.85865 | -0.002651155 | -0.008112535 | 3.051887465 | 3.06 | [10 empty] | 930.0009 | 4.040734 | 0.0216692 | 0.323596 | 15.257 | 14.9335 | -0.0104308 | -0.037084 | 3.51814 | 3.55522 | -0.010887198 | -0.033314827 | 3.026685173 | 3.06 | [10 empty] | 620.001 | 2.57176 | 0.00488214 | 0.0734426 | 15.1165 | 15.0431 | -0.00229448 | -0.00721184 | 3.13591 | 3.14312 | -0.002567612 | -0.007882569 | 3.062117431 | 3.07 | [10 empty] | 930.0009 | 4.26028125 | 0.0235513 | 0.352537 | 15.3214 | 14.9689 | -0.0129988 | -0.0458327 | 3.48009 | 3.52592 | -0.010140821 | -0.031030911 | 3.028969089 | 3.06 | [10 empty] | 930.001 | 4.245399 | 0.0234323 | 0.351523 | 15.3532 | 15.0016 | -0.0127602 | -0.0471753 | 3.6499 | 3.69708 | -0.010270406 | -0.031427442 | 3.028572558 | 3.06
1244.001 | 5.323954 | 0.0681258 | 1.02359 | 16.0485 | 15.0249 | -0.0254972 | -0.0767856 | 2.93474 | 3.01153 | -0.039284703 | -0.120604037 | 2.949395963 | 3.07 | [10 empty] | 933.001 | 4.335712 | 0.0270429 | 0.403721 | 15.3326 | 14.9289 | -0.00996418 | -0.0358152 | 3.55858 | 3.59439 | -0.016531471 | -0.050586303 | 3.009413697 | 3.06 | [10 empty] | 933.001 | 4.423148 | 0.0283218 | 0.423924 | 15.392 | 14.9681 | -0.0106477 | -0.0386238 | 3.58881 | 3.62743 | -0.017075421 | -0.052250787 | 3.007749213 | 3.06 | [10 empty] | 622.0009 | 2.80238 | 0.00460074 | 0.0691282 | 15.0946 | 15.0254 | -0.00190562 | -0.0054475 | 2.8532 | 2.85865 | -0.002683042 | -0.008210108 | 3.051789892 | 3.06 | [10 empty] | 933.0009 | 4.052907 | 0.0219215 | 0.327364 | 15.2608 | 14.9335 | -0.0105401 | -0.0374725 | 3.51775 | 3.55522 | -0.011023859 | -0.03373301 | 3.02626699 | 3.06 | [10 empty] | 622.001 | 2.582752 | 0.00493105 | 0.0741783 | 15.1173 | 15.0431 | -0.0023191 | -0.00728922 | 3.13583 | 3.14312 | -0.002594951 | -0.0079665 | 3.0620335 | 3.07 | [10 empty] | 933.0009 | 4.273494 | 0.0237588 | 0.355642 | 15.3245 | 14.9689 | -0.0131076 | -0.0462164 | 3.47971 | 3.52592 | -0.010232984 | -0.031312932 | 3.028687068 | 3.06 | [10 empty] | 933.001 | 4.258193 | 0.0236583 | 0.354913 | 15.3565 | 15.0016 | -0.0128875 | -0.0476463 | 3.64943 | 3.69708 | -0.010355654 | -0.031688302 | 3.028311698 | 3.06
1248.001 | 5.328198 | 0.0687356 | 1.03275 | 16.0577 | 15.0249 | -0.0257177 | -0.0774495 | 2.93408 | 3.01153 | -0.039619147 | -0.121630781 | 2.948369219 | 3.07 | [10 empty] | 936.001 | 4.347707 | 0.0272762 | 0.407205 | 15.3361 | 14.9289 | -0.0100378 | -0.0360798 | 3.55831 | 3.59439 | -0.016681311 | -0.051044812 | 3.008955188 | 3.06 | [10 empty] | 936.001 | 4.434927 | 0.0285915 | 0.427961 | 15.3961 | 14.9681 | -0.0107317 | -0.0389287 | 3.58851 | 3.62743 | -0.017255024 | -0.052800373 | 3.007199627 | 3.06 | [10 empty] | 624.0009 | 2.813267 | 0.0046613 | 0.0700381 | 15.0955 | 15.0254 | -0.00190359 | -0.00544171 | 2.85321 | 2.85865 | -0.002745997 | -0.008402752 | 3.051597248 | 3.06 | [10 empty] | 936.0009 | 4.064822 | 0.0221625 | 0.330963 | 15.2644 | 14.9335 | -0.0106351 | -0.0378102 | 3.51741 | 3.55522 | -0.011161528 | -0.034154277 | 3.025845723 | 3.06 | [10 empty] | 624.001 | 2.593637 | 0.00496179 | 0.0746407 | 15.1177 | 15.0431 | -0.00236483 | -0.00743294 | 3.13569 | 3.14312 | -0.002576811 | -0.00791081 | 3.06208919 | 3.07 | [10 empty] | 936.0009 | 4.286562 | 0.0239682 | 0.358777 | 15.3277 | 14.9689 | -0.0132039 | -0.0465561 | 3.47937 | 3.52592 | -0.010342922 | -0.03164934 | 3.02835066 | 3.06 | [10 empty] | 936.001 | 4.271155 | 0.0238628 | 0.357982 | 15.3596 | 15.0016 | -0.0129551 | -0.0478962 | 3.64918 | 3.69708 | -0.010487607 | -0.032092078 | 3.027907922 | 3.06
1252.001 | 5.332598 | 0.0693501 | 1.04198 | 16.0669 | 15.0249 | -0.0259917 | -0.0782749 | 2.93325 | 3.01153 | -0.03989747 | -0.122485233 | 2.947514767 | 3.07 | [10 empty] | 939.001 | 4.360169 | 0.0275635 | 0.411493 | 15.3404 | 14.9289 | -0.0101461 | -0.0364689 | 3.55792 | 3.59439 | -0.016849185 | -0.051558506 | 3.008441494 | 3.06 | [10 empty] | 939.001 | 4.446772 | 0.0288558 | 0.431917 | 15.4 | 14.9681 | -0.0108037 | -0.0391898 | 3.58824 | 3.62743 | -0.017429972 | -0.053335715 | 3.006664285 | 3.06 | [10 empty] | 626.0009 | 2.824143 | 0.00471444 | 0.0708366 | 15.0963 | 15.0254 | -0.00194531 | -0.00556095 | 2.85309 | 2.85865 | -0.002756903 | -0.008436124 | 3.051563876 | 3.06 | [10 empty] | 939.0009 | 4.076606 | 0.0223968 | 0.334461 | 15.2679 | 14.9335 | -0.0107295 | -0.0381458 | 3.51708 | 3.55522 | -0.01129545 | -0.034564076 | 3.025435924 | 3.06 | [10 empty] | 626.001 | 2.604489 | 0.00500983 | 0.0753634 | 15.1185 | 15.0431 | -0.00235612 | -0.00740558 | 3.13572 | 3.14312 | -0.002639132 | -0.008102136 | 3.061897864 | 3.07 | [10 empty] | 939.0009 | 4.299809 | 0.0241853 | 0.362028 | 15.3309 | 14.9689 | -0.0133228 | -0.0469753 | 3.47895 | 3.52592 | -0.010430039 | -0.03191592 | 3.02808408 | 3.06 | [10 empty] | 939.001 | 4.284206 | 0.0240939 | 0.361448 | 15.3631 | 15.0016 | -0.0130976 | -0.0484227 | 3.64866 | 3.69708 | -0.010572045 | -0.032350458 | 3.027649542 | 3.06
1256.001 | 5.337382 | 0.0699642 | 1.05121 | 16.0762 | 15.0249 | -0.0262146 | -0.0789461 | 2.93258 | 3.01153 | -0.040233659 | -0.123517333 | 2.946482667 | 3.07 | [10 empty] | 942.001 | 4.371976 | 0.0278122 | 0.415206 | 15.3441 | 14.9289 | -0.0102241 | -0.0367493 | 3.55764 | 3.59439 | -0.017008898 | -0.052047228 | 3.007952772 | 3.06 | [10 empty] | 942.001 | 4.458544 | 0.0291308 | 0.436033 | 15.4042 | 14.9681 | -0.010909 | -0.0395717 | 3.58786 | 3.62743 | -0.017593834 | -0.053837133 | 3.006162867 | 3.06 | [10 empty] | 628.0009 | 2.834554 | 0.00476924 | 0.07166 | 15.0971 | 15.0254 | -0.00195578 | -0.0055909 | 2.85306 | 2.85865 | -0.002799262 | -0.008565741 | 3.051434259 | 3.06 | [10 empty] | 942.0009 | 4.088091 | 0.0226539 | 0.338301 | 15.2718 | 14.9335 | -0.0108188 | -0.0384634 | 3.51676 | 3.55522 | -0.011457996 | -0.035061467 | 3.024938533 | 3.06 | [10 empty] | 628.001 | 2.615227 | 0.00505598 | 0.0760577 | 15.1192 | 15.0431 | -0.00240332 | -0.00755392 | 3.13557 | 3.14312 | -0.002637599 | -0.008097429 | 3.061902571 | 3.07 | [10 empty] | 942.0009 | 4.3127 | 0.0243958 | 0.365178 | 15.3341 | 14.9689 | -0.0134768 | -0.0475183 | 3.47841 | 3.52592 | -0.010482956 | -0.032077844 | 3.027922156 | 3.06 | [10 empty] | 942.001 | 4.297435 | 0.0243122 | 0.364723 | 15.3664 | 15.0016 | -0.0132079 | -0.0488305 | 3.64825 | 3.69708 | -0.010673358 | -0.032660477 | 3.027339523 | 3.06
1260.001 | 5.341821 | 0.0705835 | 1.06051 | 16.0855 | 15.0249 | -0.0264394 | -0.0796231 | 2.93191 | 3.01153 | -0.040569359 | -0.124547932 | 2.945452068 | 3.07 | [10 empty] | 945.001 | 4.383907 | 0.0280744 | 0.41912 | 15.348 | 14.9289 | -0.0103236 | -0.037107 | 3.55728 | 3.59439 | -0.017159226 | -0.052507233 | 3.007492767 | 3.06 | [10 empty] | 945.001 | 4.47015 | 0.0293928 | 0.439955 | 15.4081 | 14.9681 | -0.0110437 | -0.0400604 | 3.58737 | 3.62743 | -0.017708342 | -0.054187525 | 3.005812475 | 3.06 | [10 empty] | 630.0009 | 2.845536 | 0.0048318 | 0.0726 | 15.098 | 15.0254 | -0.00203034 | -0.00580402 | 2.85285 | 2.85865 | -0.002785305 | -0.008523034 | 3.051476966 | 3.06 | [10 empty] | 945.0009 | 4.099796 | 0.0228966 | 0.341925 | 15.2754 | 14.9335 | -0.0109205 | -0.0388247 | 3.5164 | 3.55522 | -0.011589788 | -0.035464751 | 3.024535249 | 3.06 | [10 empty] | 630.001 | 2.62604 | 0.0050962 | 0.0766626 | 15.1198 | 15.0431 | -0.00242892 | -0.00763439 | 3.13549 | 3.14312 | -0.002651731 | -0.008140815 | 3.061859185 | 3.07 | [10 empty] | 945.0009 | 4.325035 | 0.0246125 | 0.368422 | 15.3373 | 14.9689 | -0.0135661 | -0.0478329 | 3.47809 | 3.52592 | -0.010598389 | -0.032431071 | 3.027568929 | 3.06 | [10 empty] | 945.001 | 4.310182 | 0.0245138 | 0.367748 | 15.3694 | 15.0016 | -0.0133623 | -0.0494013 | 3.64768 | 3.69708 | -0.010711902 | -0.032778421 | 3.027221579 | 3.06
1264.001 | 5.346826 | 0.0712022 | 1.06981 | 16.0948 | 15.0249 | -0.0266704 | -0.0803188 | 2.93121 | 3.01153 | -0.040894755 | -0.125546897 | 2.944453103 | 3.07 | [10 empty] | 948.001 | 4.395975 | 0.0283432 | 0.423133 | 15.3521 | 14.9289 | -0.0103966 | -0.0373694 | 3.55702 | 3.59439 | -0.017349887 | -0.053090653 | 3.006909347 | 3.06 | [10 empty] | 948.001 | 4.481337 | 0.0296597 | 0.443949 | 15.4121 | 14.9681 | -0.0111493 | -0.0404435 | 3.58699 | 3.62743 | -0.017859247 | -0.054649295 | 3.005350705 | 3.06 | [10 empty] | 632.0009 | 2.85648 | 0.00488381 | 0.0733814 | 15.0988 | 15.0254 | -0.00203864 | -0.00582777 | 2.85282 | 2.85865 | -0.002827656 | -0.008652628 | 3.051347372 | 3.06 | [10 empty] | 948.0009 | 4.111295 | 0.0231386 | 0.345539 | 15.279 | 14.9335 | -0.0110335 | -0.0392265 | 3.516 | 3.55522 | -0.011710254 | -0.035833377 | 3.024166623 | 3.06 | [10 empty] | 632.001 | 2.636991 | 0.00513928 | 0.0773108 | 15.1204 | 15.0431 | -0.00243238 | -0.00764527 | 3.13548 | 3.14312 | -0.002688127 | -0.008252549 | 3.061747451 | 3.07 | [10 empty] | 948.0009 | 4.337505 | 0.0248056 | 0.371312 | 15.3402 | 14.9689 | -0.013665 | -0.0481819 | 3.47774 | 3.52592 | -0.010685877 | -0.032698783 | 3.027301217 | 3.06 | [10 empty] | 948.001 | 4.322933 | 0.0247513 | 0.37131 | 15.3729 | 15.0016 | -0.0134341 | -0.0496668 | 3.64741 | 3.69708 | -0.010863921 | -0.033243599 | 3.026756401 | 3.06
1268.001 | 5.350614 | 0.0718381 | 1.07936 | 16.1043 | 15.0249 | -0.0268742 | -0.0809324 | 2.9306 | 3.01153 | -0.041261017 | -0.126671322 | 2.943328678 | 3.07 | [10 empty] | 951.001 | 4.408046875 | 0.0286016 | 0.426991 | 15.3559 | 14.9289 | -0.0105246 | -0.0378294 | 3.55656 | 3.59439 | -0.017465992 | -0.053445936 | 3.006554064 | 3.06 | [10 empty] | 951.001 | 4.493071 | 0.0299328 | 0.448038 | 15.4162 | 14.9681 | -0.0112033 | -0.0406392 | 3.58679 | 3.62743 | -0.018065701 | -0.055281045 | 3.004718955 | 3.06 | [10 empty] | 633.9987 | 2.867157 | 0.00494628 | 0.07432 | 15.0998 | 15.0254 | -0.00208246 | -0.00595302 | 2.8527 | 2.85865 | -0.002851751 | -0.008726359 | 3.051273641 | 3.06 | [10 empty] | 951.0009 | 4.123271 | 0.0233991 | 0.34943 | 15.2829 | 14.9335 | -0.011137 | -0.0395944 | 3.51563 | 3.55522 | -0.011858467 | -0.03628691 | 3.02371309 | 3.06 | [10 empty] | 634.001 | 2.647955 | 0.00520294 | 0.0782683 | 15.1214 | 15.0431 | -0.00247005 | -0.00776368 | 3.13536 | 3.14312 | -0.002715913 | -0.008337852 | 3.061662148 | 3.07 | [10 empty] | 951.0009 | 4.350015 | 0.0250489 | 0.374953 | 15.3438 | 14.9689 | -0.013807 | -0.0486826 | 3.47724 | 3.52592 | -0.01077577 | -0.032973855 | 3.027026145 | 3.06 | [10 empty] | 951.001 | 4.335835 | 0.0249567 | 0.374392 | 15.376 | 15.0016 | -0.0135421 | -0.0500661 | 3.64701 | 3.69708 | -0.010954879 | -0.033521928 | 3.026478072 | 3.06
1272.001 | 5.353585 | 0.0724623 | 1.08874 | 16.1137 | 15.0249 | -0.0271041 | -0.0816248 | 2.9299 | 3.01153 | -0.041591377 | -0.127685528 | 2.942314472 | 3.07 | [10 empty] | 954.001 | 4.41995 | 0.0288624 | 0.430885 | 15.3598 | 14.9289 | -0.0105971 | -0.0380901 | 3.5563 | 3.59439 | -0.017643652 | -0.053989576 | 3.006010424 | 3.06 | [10 empty] | 954.001 | 4.504496 | 0.0301953 | 0.451967 | 15.4201 | 14.9681 | -0.0113409 | -0.0411383 | 3.5863 | 3.62743 | -0.01817992 | -0.055630555 | 3.004369445 | 3.06 | [10 empty] | 636.0009 | 2.877771 | 0.00501191 | 0.0753062 | 15.1008 | 15.0254 | -0.00209383 | -0.00598553 | 2.85266 | 2.85865 | -0.002903803 | -0.008885637 | 3.051114363 | 3.06 | [10 empty] | 954.0009 | 4.134633 | 0.0236291 | 0.352863 | 15.2863 | 14.9335 | -0.0112255 | -0.0399092 | 3.51532 | 3.55522 | -0.011991131 | -0.036692861 | 3.023307139 | 3.06 | [10 empty] | 636.001 | 2.658613 | 0.00524455 | 0.0788943 | 15.122 | 15.0431 | -0.00251123 | -0.00789312 | 3.13523 | 3.14312 | -0.002714132 | -0.008332386 | 3.061667614 | 3.07 | [10 empty] | 954.0009 | 4.362867 | 0.0252671 | 0.37822 | 15.3471 | 14.9689 | -0.013867 | -0.0488939 | 3.47703 | 3.52592 | -0.010928744 | -0.033441957 | 3.026558043 | 3.06 | [10 empty] | 954.001 | 4.34867 | 0.025177 | 0.377696 | 15.3793 | 15.0016 | -0.0136135 | -0.0503303 | 3.64675 | 3.69708 | -0.011096602 | -0.033955602 | 3.026044398 | 3.06
1276.001 | 5.356367 | 0.0731101 | 1.09847 | 16.1234 | 15.0249 | -0.0273825 | -0.0824631 | 2.92907 | 3.01153 | -0.041896548 | -0.128622402 | 2.941377598 | 3.07 | [10 empty] | 957.0011 | 4.432225 | 0.0291337 | 0.434935 | 15.3639 | 14.9289 | -0.0106921 | -0.0384316 | 3.55596 | 3.59439 | -0.017811901 | -0.054504418 | 3.005495582 | 3.06 | [10 empty] | 957.001 | 4.516292 | 0.0304657 | 0.456014 | 15.4241 | 14.9681 | -0.0114736 | -0.0416196 | 3.58581 | 3.62743 | -0.018300409 | -0.055999251 | 3.004000749 | 3.06 | [10 empty] | 638.0009 | 2.888421 | 0.00507884 | 0.0763119 | 15.1018 | 15.0254 | -0.00211407 | -0.0060434 | 2.85261 | 2.85865 | -0.002952352 | -0.009034197 | 3.050965803 | 3.06 | [10 empty] | 957.0009 | 4.146729 | 0.0238855 | 0.356693 | 15.2901 | 14.9335 | -0.011345 | -0.040334 | 3.51489 | 3.55522 | -0.012115838 | -0.037074464 | 3.022925536 | 3.06 | [10 empty] | 638.001 | 2.669663 | 0.00529729 | 0.0796877 | 15.1228 | 15.0431 | -0.00252381 | -0.00793264 | 3.13519 | 3.14312 | -0.002754166 | -0.008455289 | 3.061544711 | 3.07 | [10 empty] | 957.0009 | 4.376025 | 0.0255069 | 0.38181 | 15.3507 | 14.9689 | -0.0140253 | -0.0494522 | 3.47647 | 3.52592 | -0.011001413 | -0.033664324 | 3.026335676 | 3.06 | [10 empty] | 956.9985 | 4.36108 | 0.0253953 | 0.380972 | 15.3826 | 15.0016 | -0.0137713 | -0.0509135 | 3.64617 | 3.69708 | -0.011151477 | -0.03412352 | 3.02587648 | 3.06
1280.001 | 5.35891 | 0.073754 | 1.10815 | 16.1331 | 15.0249 | -0.0276145 | -0.083162 | 2.92837 | 3.01153 | -0.042243718 | -0.129688214 | 2.940311786 | 3.07 | [10 empty] | 960.0011 | 4.444052 | 0.0293959 | 0.438849 | 15.3678 | 14.9289 | -0.0108035 | -0.0388319 | 3.55556 | 3.59439 | -0.01795069 | -0.054929113 | 3.005070887 | 3.06 | [10 empty] | 960.001 | 4.527842 | 0.0307375 | 0.460082 | 15.4282 | 14.9681 | -0.0115359 | -0.0418457 | 3.58559 | 3.62743 | -0.018501075 | -0.056613289 | 3.003386711 | 3.06 | [10 empty] | 640.0009 | 2.898905 | 0.00513865 | 0.0772105 | 15.1027 | 15.0254 | -0.00218435 | -0.00624429 | 2.85241 | 2.85865 | -0.002941863 | -0.009002101 | 3.050997899 | 3.06 | [10 empty] | 960.0009 | 4.158592 | 0.0241205 | 0.360202 | 15.2937 | 14.9335 | -0.0114793 | -0.0408116 | 3.51441 | 3.55522 | -0.012213483 | -0.037373258 | 3.022626742 | 3.06 | [10 empty] | 640.001 | 2.680526 | 0.00534471 | 0.080401 | 15.1235 | 15.0431 | -0.00258077 | -0.00811169 | 3.13501 | 3.14312 | -0.002743069 | -0.008421221 | 3.061578779 | 3.07 | [10 empty] | 960.0009 | 4.389192 | 0.0257148 | 0.384921 | 15.3538 | 14.9689 | -0.0140992 | -0.0497127 | 3.47621 | 3.52592 | -0.01112714 | -0.034049048 | 3.025950952 | 3.06 | [10 empty] | 960.001 | 4.373966 | 0.0256073 | 0.384152 | 15.3858 | 15.0016 | -0.0138824 | -0.0513242 | 3.64575 | 3.69708 | -0.011243248 | -0.034404338 | 3.025595662 | 3.06
1284.001 | 5.360994 | 0.0744008 | 1.11787 | 16.1428 | 15.0249 | -0.0278607 | -0.0839033 | 2.92763 | 3.01153 | -0.04257728 | -0.130712251 | 2.939287749 | 3.07 | [10 empty] | 963.0011 | 4.456499 | 0.0296754 | 0.443021 | 15.3719 | 14.9289 | -0.0108845 | -0.0391232 | 3.55527 | 3.59439 | -0.01813254 | -0.055485571 | 3.004514429 | 3.06 | [10 empty] | 963.001 | 4.539686 | 0.0309999 | 0.46401 | 15.4321 | 14.9681 | -0.0116092 | -0.0421116 | 3.58532 | 3.62743 | -0.018675224 | -0.057146186 | 3.002853814 | 3.06 | [10 empty] | 642.0009 | 2.90936 | 0.00520514 | 0.0782096 | 15.1037 | 15.0254 | -0.00220466 | -0.00630236 | 2.85235 | 2.85865 | -0.002986905 | -0.00913993 | 3.05086007 | 3.06 | [10 empty] | 963.0009 | 4.170299 | 0.024377 | 0.364033 | 15.2975 | 14.9335 | -0.0115722 | -0.0411419 | 3.51408 | 3.55522 | -0.012366118 | -0.037840321 | 3.022159679 | 3.06 | [10 empty] | 642.001 | 2.69156 | 0.00539999 | 0.0812326 | 15.1243 | 15.0431 | -0.00261076 | -0.00820593 | 3.13492 | 3.14312 | -0.00276719 | -0.008495273 | 3.061504727 | 3.07 | [10 empty] | 963.0009 | 4.402359 | 0.0259303 | 0.388148 | 15.357 | 14.9689 | -0.0142338 | -0.0501875 | 3.47574 | 3.52592 | -0.011199505 | -0.034270485 | 3.025729515 | 3.06 | [10 empty] | 963.001 | 4.386702 | 0.0258255 | 0.387424 | 15.3891 | 15.0016 | -0.0140272 | -0.0518596 | 3.64522 | 3.69708 | -0.011311544 | -0.034613324 | 3.025386676 | 3.06
1288.001 | 5.363515 | 0.0750543 | 1.12769 | 16.1526 | 15.0249 | -0.0281694 | -0.0848331 | 2.9267 | 3.01153 | -0.042854112 | -0.131562123 | 2.938437877 | 3.07 | [10 empty] | 966.0011 | 4.468429 | 0.029943 | 0.447016 | 15.3759 | 14.9289 | -0.0110108 | -0.0395772 | 3.55481 | 3.59439 | -0.018260947 | -0.055878498 | 3.004121502 | 3.06 | [10 empty] | 966.001 | 4.550858 | 0.0312772 | 0.468161 | 15.4363 | 14.9681 | -0.0117147 | -0.0424942 | 3.58494 | 3.62743 | -0.018838238 | -0.057645007 | 3.002354993 | 3.06 | [10 empty] | 644.0009 | 2.919819 | 0.00527629 | 0.0792787 | 15.1047 | 15.0254 | -0.00222025 | -0.00634693 | 2.8523 | 2.85865 | -0.003035436 | -0.009288434 | 3.050711566 | 3.06 | [10 empty] | 966.0009 | 4.181849 | 0.0246158 | 0.367598 | 15.3011 | 14.9335 | -0.0116487 | -0.0414138 | 3.51381 | 3.55522 | -0.012522614 | -0.038319199 | 3.021680801 | 3.06 | [10 empty] | 644.001 | 2.702437 | 0.00545673 | 0.0820862 | 15.1252 | 15.0431 | -0.00260052 | -0.00817377 | 3.13495 | 3.14312 | -0.002836071 | -0.008706739 | 3.061293261 | 3.07 | [10 empty] | 966.0009 | 4.415331 | 0.0261496 | 0.39143 | 15.3603 | 14.9689 | -0.0143864 | -0.0507253 | 3.4752 | 3.52592 | -0.011258325 | -0.034450474 | 3.025549526 | 3.06 | [10 empty] | 966.001 | 4.399766 | 0.0260485 | 0.390769 | 15.3924 | 15.0016 | -0.0141759 | -0.0524094 | 3.64467 | 3.69708 | -0.011374344 | -0.034805492 | 3.025194508 | 3.06
1292.001 | 5.36598 | 0.0757243 | 1.13775 | 16.1627 | 15.0249 | -0.0284549 | -0.0856927 | 2.92584 | 3.01153 | -0.043171067 | -0.132535177 | 2.937464823 | 3.07 | [10 empty] | 969.0011 | 4.480264 | 0.0302188 | 0.451135 | 15.3801 | 14.9289 | -0.0110821 | -0.0398333 | 3.55456 | 3.59439 | -0.018460012 | -0.056487635 | 3.003512365 | 3.06 | [10 empty] | 969.001 | 4.562098 | 0.0315525 | 0.472282 | 15.4404 | 14.9681 | -0.0118386 | -0.0429436 | 3.58449 | 3.62743 | -0.018975629 | -0.058065426 | 3.001934574 | 3.06 | [10 empty] | 646.0009 | 2.930026 | 0.00534648 | 0.0803333 | 15.1058 | 15.0254 | -0.00227049 | -0.00649055 | 2.85216 | 2.85865 | -0.003059102 | -0.009360851 | 3.050639149 | 3.06 | [10 empty] | 969.0009 | 4.19325 | 0.0248469 | 0.37105 | 15.3045 | 14.9335 | -0.0117617 | -0.0418156 | 3.51341 | 3.55522 | -0.01262959 | -0.038646545 | 3.021353455 | 3.06 | [10 empty] | 646.001 | 2.713394 | 0.00550567 | 0.0828224 | 15.1259 | 15.0431 | -0.00265618 | -0.0083487 | 3.13477 | 3.14312 | -0.002824963 | -0.008672637 | 3.061327363 | 3.07 | [10 empty] | 969.0009 | 4.428018 | 0.0263717 | 0.394754 | 15.3636 | 14.9689 | -0.0144611 | -0.0509888 | 3.47493 | 3.52592 | -0.011393892 | -0.034865309 | 3.025134691 | 3.06 | [10 empty] | 969.001 | 4.412218 | 0.026274 | 0.394153 | 15.3958 | 15.0016 | -0.0142596 | -0.052719 | 3.64436 | 3.69708 | -0.011508595 | -0.0352163 | 3.0247837 | 3.06
1296.001 | 5.367407 | 0.0763854 | 1.14769 | 16.1726 | 15.0249 | -0.0287561 | -0.0865999 | 2.92493 | 3.01153 | -0.043459282 | -0.133419995 | 2.936580005 | 3.07 | [10 empty] | 972.0011 | 4.49139 | 0.0304959 | 0.45527 | 15.3842 | 14.9289 | -0.0111947 | -0.0402381 | 3.55415 | 3.59439 | -0.018608401 | -0.056941706 | 3.003058294 | 3.06 | [10 empty] | 972.001 | 4.573382 | 0.0318357 | 0.476521 | 15.4446 | 14.9681 | -0.0119279 | -0.0432675 | 3.58417 | 3.62743 | -0.019154845 | -0.058613827 | 3.001386173 | 3.06 | [10 empty] | 648.0009 | 2.940371 | 0.00542513 | 0.0815151 | 15.107 | 15.0254 | -0.0023059 | -0.00659177 | 2.85206 | 2.85865 | -0.00310334 | -0.009496219 | 3.050503781 | 3.06 | [10 empty] | 972.0009 | 4.204424 | 0.0251519 | 0.375605 | 15.3091 | 14.9335 | -0.0119249 | -0.0423957 | 3.51283 | 3.55522 | -0.012763295 | -0.039055683 | 3.020944317 | 3.06 | [10 empty] | 648.001 | 2.724131 | 0.00555829 | 0.083614 | 15.1267 | 15.0431 | -0.00267532 | -0.00840886 | 3.13471 | 3.14312 | -0.002858615 | -0.008775948 | 3.061224052 | 3.07 | [10 empty] | 972.0009 | 4.440265 | 0.0266038 | 0.398228 | 15.3671 | 14.9689 | -0.0145909 | -0.0514462 | 3.47448 | 3.52592 | -0.011491045 | -0.035162598 | 3.024837402 | 3.06 | [10 empty] | 972.001 | 4.425473 | 0.0264983 | 0.397518 | 15.3992 | 15.0016 | -0.0143526 | -0.0530627 | 3.64402 | 3.69708 | -0.011634635 | -0.035601983 | 3.024398017 | 3.06
1300.001 | 5.368208 | 0.0770541 | 1.15773 | 16.1827 | 15.0249 | -0.0291046 | -0.0876492 | 2.92388 | 3.01153 | -0.04371299 | -0.13419888 | 2.93580112 | 3.07 | [10 empty] | 975.0011 | 4.502654 | 0.0307791 | 0.459499 | 15.3884 | 14.9289 | -0.0113269 | -0.0407134 | 3.55368 | 3.59439 | -0.018746494 | -0.057364271 | 3.002635729 | 3.06 | [10 empty] | 975.001 | 4.584456 | 0.0320222 | 0.479312 | 15.4474 | 14.9681 | -0.0120917 | -0.0438619 | 3.58357 | 3.62743 | -0.01916844 | -0.058655426 | 3.001344574 | 3.06 | [10 empty] | 650.0009 | 2.950814 | 0.0054918 | 0.0825168 | 15.108 | 15.0254 | -0.00234593 | -0.00670618 | 2.85194 | 2.85865 | -0.003127381 | -0.009569786 | 3.050430214 | 3.06 | [10 empty] | 975.0009 | 4.215778 | 0.0254146 | 0.379528 | 15.313 | 14.9335 | -0.0120011 | -0.0426665 | 3.51256 | 3.55522 | -0.012938864 | -0.039592922 | 3.020407078 | 3.06 | [10 empty] | 650.001 | 2.735012 | 0.00560831 | 0.0843664 | 15.1275 | 15.0431 | -0.00271048 | -0.00851937 | 3.1346 | 3.14312 | -0.002876358 | -0.008830418 | 3.061169582 | 3.07 | [10 empty] | 975.0009 | 4.453166 | 0.0268311 | 0.401631 | 15.3705 | 14.9689 | -0.0147226 | -0.0519107 | 3.47401 | 3.52592 | -0.011576 | -0.035422561 | 3.024577439 | 3.06 | [10 empty] | 975.001 | 4.438069 | 0.0267229 | 0.400887 | 15.4025 | 15.0016 | -0.0144975 | -0.0535983 | 3.64348 | 3.69708 | -0.011699939 | -0.035801813 | 3.024198187 | 3.06
1304.001 | 5.36779 | 0.0777339 | 1.16795 | 16.1929 | 15.0249 | -0.0294388 | -0.0886557 | 2.92287 | 3.01153 | -0.043985123 | -0.135034329 | 2.934965671 | 3.07 | [10 empty] | 978.0011 | 4.514164 | 0.0310458 | 0.463481 | 15.3924 | 14.9289 | -0.011401 | -0.0409798 | 3.55341 | 3.59439 | -0.018926951 | -0.057916471 | 3.002083529 | 3.06 | [10 empty] | 978.001 | 4.595711 | 0.0323871 | 0.484774 | 15.4529 | 14.9681 | -0.0121324 | -0.0440094 | 3.58342 | 3.62743 | -0.019476495 | -0.059598075 | 3.000401925 | 3.06 | [10 empty] | 652.0009 | 2.961257 | 0.00556248 | 0.0835787 | 15.109 | 15.0254 | -0.00240844 | -0.00688489 | 2.85176 | 2.85865 | -0.003130442 | -0.009579154 | 3.050420846 | 3.06 | [10 empty] | 978.0009 | 4.227061 | 0.0256462 | 0.382986 | 15.3164 | 14.9335 | -0.0120545 | -0.0428566 | 3.51237 | 3.55522 | -0.013104593 | -0.040100054 | 3.019899946 | 3.06 | [10 empty] | 652.001 | 2.74574 | 0.00566126 | 0.0851629 | 15.1283 | 15.0431 | -0.0027536 | -0.00865492 | 3.13447 | 3.14312 | -0.002887734 | -0.008865342 | 3.061134658 | 3.07 | [10 empty] | 978.0009 | 4.465856 | 0.0270565 | 0.405006 | 15.3739 | 14.9689 | -0.0148391 | -0.0523216 | 3.4736 | 3.52592 | -0.011677953 | -0.035734537 | 3.024265463 | 3.06 | [10 empty] | 978.001 | 4.450773 | 0.0269453 | 0.404223 | 15.4059 | 15.0016 | -0.0146292 | -0.0540854 | 3.64299 | 3.69708 | -0.01178515 | -0.036062558 | 3.023937442 | 3.06
1308.001 | 5.361577 | 0.0784283 | 1.17838 | 16.2033 | 15.0249 | -0.0297967 | -0.0897336 | 2.9218 | 3.01153 | -0.044248856 | -0.135843989 | 2.934156011 | 3.07 | [10 empty] | 981.0011 | 4.525306 | 0.0313192 | 0.467562 | 15.3965 | 14.9289 | -0.0115197 | -0.0414061 | 3.55298 | 3.59439 | -0.019069502 | -0.058352677 | 3.001647323 | 3.06 | [10 empty] | 981.001 | 4.607119 | 0.0325691 | 0.487498 | 15.4556 | 14.9681 | -0.0122794 | -0.0445427 | 3.58289 | 3.62743 | -0.019502768 | -0.059678469 | 3.000321531 | 3.06 | [10 empty] | 654.0009 | 2.97144 | 0.00563704 | 0.084699 | 15.1101 | 15.0254 | -0.00243146 | -0.00695069 | 2.8517 | 2.85865 | -0.003182041 | -0.009737045 | 3.050262955 | 3.06 | [10 empty] | 981.0009 | 4.23793 | 0.0259113 | 0.386946 | 15.3204 | 14.9335 | -0.0121791 | -0.0432993 | 3.51193 | 3.55522 | -0.013238648 | -0.040510263 | 3.019489737 | 3.06 | [10 empty] | 654.001 | 2.756439 | 0.00572251 | 0.0860844 | 15.1292 | 15.0431 | -0.00276615 | -0.00869436 | 3.13443 | 3.14312 | -0.002934326 | -0.00900838 | 3.06099162 | 3.07 | [10 empty] | 981.0009 | 4.478105 | 0.0272853 | 0.408431 | 15.3773 | 14.9689 | -0.014968 | -0.0527761 | 3.47315 | 3.52592 | -0.011768452 | -0.036011464 | 3.023988536 | 3.06 | [10 empty] | 981.001 | 4.463396 | 0.0271832 | 0.407792 | 15.4094 | 15.0016 | -0.0147279 | -0.0544503 | 3.64263 | 3.69708 | -0.011911964 | -0.03645061 | 3.02354939 | 3.06
[24 empty] | 984.0011 | 4.536701 | 0.0316007 | 0.471765 | 15.4007 | 14.9289 | -0.0116273 | -0.0417931 | 3.5526 | 3.59439 | -0.019232121 | -0.058850291 | 3.001149709 | 3.06 | [10 empty] | 984.001 | 4.618148 | 0.0329216 | 0.492775 | 15.4609 | 14.9681 | -0.0123672 | -0.0448611 | 3.58257 | 3.62743 | -0.019751333 | -0.060439079 | 2.999560921 | 3.06 | [10 empty] | 656.0009 | 2.98203 | 0.00571633 | 0.0858904 | 15.1113 | 15.0254 | -0.00247359 | -0.00707114 | 2.85158 | 2.85865 | -0.003219254 | -0.009850918 | 3.050149082 | 3.06 | [10 empty] | 984.0009 | 4.249097 | 0.0261679 | 0.390777 | 15.3242 | 14.9335 | -0.0123015 | -0.0437346 | 3.51149 | 3.55522 | -0.013359726 | -0.04088076 | 3.01911924 | 3.06 | [10 empty] | 656.001 | 2.766989 | 0.00577924 | 0.0869377 | 15.13 | 15.0431 | -0.00279901 | -0.00879762 | 3.13433 | 3.14312 | -0.002955236 | -0.009072575 | 3.060927425 | 3.07 | [10 empty] | 984.0009 | 4.490344 | 0.0275222 | 0.411976 | 15.3809 | 14.9689 | -0.0150703 | -0.0531368 | 3.47279 | 3.52592 | -0.011897335 | -0.036405846 | 3.023594154 | 3.06 | [10 empty] | 984.001 | 4.476017 | 0.0274105 | 0.411202 | 15.4128 | 15.0016 | -0.0148259 | -0.0548125 | 3.64227 | 3.69708 | -0.012032292 | -0.036818813 | 3.023181187 | 3.06
[24 empty] | 987.0011 | 4.547907 | 0.031868 | 0.475755 | 15.4047 | 14.9289 | -0.0117163 | -0.0421129 | 3.55228 | 3.59439 | -0.019398461 | -0.05935929 | 3.00064071 | 3.06 | [10 empty] | 987.001 | 4.629316 | 0.0332054 | 0.497023 | 15.4651 | 14.9681 | -0.0124752 | -0.0452531 | 3.58218 | 3.62743 | -0.019910855 | -0.060927217 | 2.999072783 | 3.06 | [10 empty] | 658.0009 | 2.992291 | 0.005795 | 0.0870725 | 15.1125 | 15.0254 | -0.00252084 | -0.00720619 | 2.85144 | 2.85865 | -0.003249467 | -0.009943369 | 3.050056631 | 3.06 | [10 empty] | 987.0009 | 4.260495 | 0.0264269 | 0.394644 | 15.3281 | 14.9335 | -0.012417 | -0.0441452 | 3.51108 | 3.55522 | -0.013495577 | -0.041296466 | 3.018703534 | 3.06 | [10 empty] | 658.001 | 2.777452 | 0.00582865 | 0.0876809 | 15.1308 | 15.0431 | -0.0028652 | -0.00900566 | 3.13412 | 3.14312 | -0.002941149 | -0.009029328 | 3.060970672 | 3.07 | [10 empty] | 987.0009 | 4.50272 | 0.0277396 | 0.41523 | 15.3841 | 14.9689 | -0.0152008 | -0.0535969 | 3.47233 | 3.52592 | -0.011971995 | -0.036634304 | 3.023365696 | 3.06 | [10 empty] | 986.9985 | 4.488113 | 0.0276336 | 0.414548 | 15.4162 | 15.0016 | -0.0149535 | -0.0552843 | 3.64179 | 3.69708 | -0.012119997 | -0.037087189 | 3.022912811 | 3.06
[24 empty] | 990.0011 | 4.558703 | 0.0321446 | 0.479884 | 15.4088 | 14.9289 | -0.0117745 | -0.0423221 | 3.55207 | 3.59439 | -0.019601423 | -0.059980354 | 3.000019646 | 3.06 | [10 empty] | 990.001 | 4.640879 | 0.0334888 | 0.501265 | 15.4694 | 14.9681 | -0.0125511 | -0.0455282 | 3.58191 | 3.62743 | -0.020109432 | -0.06153486 | 2.99846514 | 3.06 | [10 empty] | 660.0009 | 3.002263 | 0.00587991 | 0.0883482 | 15.1138 | 15.0254 | -0.00255739 | -0.00731069 | 2.85134 | 2.85865 | -0.003300247 | -0.010098757 | 3.049901243 | 3.06 | [10 empty] | 990.0009 | 4.271542 | 0.0266874 | 0.398535 | 15.332 | 14.9335 | -0.012501 | -0.044444 | 3.51078 | 3.55522 | -0.013662238 | -0.041806448 | 3.018193552 | 3.06 | [10 empty] | 660.001 | 2.788102 | 0.00588777 | 0.0885704 | 15.1317 | 15.0431 | -0.00287883 | -0.00904853 | 3.13407 | 3.14312 | -0.002984546 | -0.009162557 | 3.060837443 | 3.07 | [10 empty] | 990.0009 | 4.514886 | 0.0279496 | 0.418374 | 15.3873 | 14.9689 | -0.0153659 | -0.0541788 | 3.47174 | 3.52592 | -0.012009595 | -0.03674936 | 3.02325064 | 3.06 | [10 empty] | 990.001 | 4.500958 | 0.0278664 | 0.418041 | 15.4197 | 15.0016 | -0.0151147 | -0.0558802 | 3.6412 | 3.69708 | -0.012184194 | -0.037283632 | 3.022716368 | 3.06
[24 empty] | 993.0011 | 4.569525 | 0.0324295 | 0.484137 | 15.4131 | 14.9289 | -0.0118924 | -0.0427458 | 3.55164 | 3.59439 | -0.019756273 | -0.060454196 | 2.999545804 | 3.06 | [10 empty] | 993.001 | 4.651341 | 0.0337897 | 0.505769 | 15.4739 | 14.9681 | -0.0126658 | -0.0459443 | 3.58149 | 3.62743 | -0.020279518 | -0.062055324 | 2.997944676 | 3.06 | [10 empty] | 662.0009 | 3.012414 | 0.00595378 | 0.0894582 | 15.1149 | 15.0254 | -0.00259703 | -0.007424 | 2.85123 | 2.85865 | -0.003334333 | -0.01020306 | 3.04979694 | 3.06 | [10 empty] | 993.0009 | 4.282664 | 0.0269542 | 0.402519 | 15.336 | 14.9335 | -0.0126179 | -0.0448594 | 3.51037 | 3.55522 | -0.013804328 | -0.042241242 | 3.017758758 | 3.06 | [10 empty] | 662.001 | 2.798564 | 0.00595511 | 0.0895833 | 15.1327 | 15.0431 | -0.00291227 | -0.00915361 | 3.13397 | 3.14312 | -0.00301862 | -0.009267164 | 3.060732836 | 3.07 | [10 empty] | 993.0009 | 4.527247 | 0.0281761 | 0.421765 | 15.3906 | 14.9689 | -0.015494 | -0.0546306 | 3.47129 | 3.52592 | -0.012093386 | -0.03700576 | 3.02299424 | 3.06 | [10 empty] | 993.001 | 4.513047 | 0.0280966 | 0.421495 | 15.4231 | 15.0016 | -0.0152037 | -0.0562091 | 3.64087 | 3.69708 | -0.012312443 | -0.037676074 | 3.022323926 | 3.06
[24 empty] | 996.0011 | 4.58116 | 0.0326973 | 0.488136 | 15.4171 | 14.9289 | -0.0119766 | -0.0430484 | 3.55134 | 3.59439 | -0.019927815 | -0.060979113 | 2.999020887 | 3.06 | [10 empty] | 996.001 | 4.662245 | 0.0340651 | 0.509891 | 15.478 | 14.9681 | -0.0127659 | -0.0463073 | 3.58113 | 3.62743 | -0.020440576 | -0.062548162 | 2.997451838 | 3.06 | [10 empty] | 664.0009 | 3.022744 | 0.00604397 | 0.0908134 | 15.1163 | 15.0254 | -0.00261784 | -0.00748349 | 2.85117 | 2.85865 | -0.003405668 | -0.010421344 | 3.049578656 | 3.06 | [10 empty] | 996.0009 | 4.293564 | 0.0272008 | 0.406202 | 15.3397 | 14.9335 | -0.0127059 | -0.0451724 | 3.51005 | 3.55522 | -0.013952316 | -0.042694085 | 3.017305915 | 3.06 | [10 empty] | 664.001 | 2.808907 | 0.00601196 | 0.0904386 | 15.1335 | 15.0431 | -0.00296112 | -0.00930716 | 3.13382 | 3.14312 | -0.003023605 | -0.009282469 | 3.060717531 | 3.07 | [10 empty] | 996.0009 | 4.539428 | 0.0284307 | 0.425576 | 15.3945 | 14.9689 | -0.0155391 | -0.0547898 | 3.47113 | 3.52592 | -0.012298134 | -0.037632289 | 3.022367711 | 3.06 | [10 empty] | 996.001 | 4.525682 | 0.0283308 | 0.425008 | 15.4266 | 15.0016 | -0.0153006 | -0.0565677 | 3.64051 | 3.69708 | -0.012438882 | -0.03806298 | 3.02193702 | 3.06
[24 empty] | 999.0011 | 4.592352 | 0.0329876 | 0.49247 | 15.4214 | 14.9289 | -0.0121272 | -0.0435899 | 3.5508 | 3.59439 | -0.020052085 | -0.061359381 | 2.998640619 | 3.06 | [10 empty] | 999.001 | 4.672917 | 0.034324 | 0.513766 | 15.4819 | 14.9681 | -0.0128869 | -0.0467462 | 3.58069 | 3.62743 | -0.020566994 | -0.062935003 | 2.997064997 | 3.06 | [10 empty] | 666.0009 | 3.032683 | 0.0061267 | 0.0920564 | 15.1175 | 15.0254 | -0.00269383 | -0.00770071 | 2.85095 | 2.85865 | -0.003407877 | -0.010428105 | 3.049571895 | 3.06 | [10 empty] | 999.0009 | 4.304672 | 0.0274646 | 0.410142 | 15.3436 | 14.9335 | -0.0128193 | -0.0455757 | 3.50965 | 3.55522 | -0.014090594 | -0.043117218 | 3.016882782 | 3.06 | [10 empty] | 666.001 | 2.819346 | 0.00606633 | 0.0912565 | 15.1344 | 15.0431 | -0.00297214 | -0.00934179 | 3.13378 | 3.14312 | -0.003070168 | -0.009425416 | 3.060574584 | 3.07 | [10 empty] | 999.0009 | 4.551837 | 0.0286637 | 0.429063 | 15.3979 | 14.9689 | -0.0156812 | -0.0552906 | 3.47063 | 3.52592 | -0.012373965 | -0.037864332 | 3.022135668 | 3.06 | [10 empty] | 999.001 | 4.53841 | 0.0285709 | 0.42861 | 15.4302 | 15.0016 | -0.0155012 | -0.0573092 | 3.63977 | 3.69708 | -0.012468555 | -0.038153779 | 3.021846221 | 3.06
[24 empty] | 1002.001 | 4.603097 | 0.0332639 | 0.496594 | 15.4255 | 14.9289 | -0.0121965 | -0.0438391 | 3.55055 | 3.59439 | -0.020243568 | -0.061945318 | 2.998054682 | 3.06 | [10 empty] | 1002.001 | 4.683737 | 0.0346474 | 0.518606 | 15.4867 | 14.9681 | -0.012985 | -0.0471021 | 3.58033 | 3.62743 | -0.020772112 | -0.063562664 | 2.996437336 | 3.06 | [10 empty] | 668.0009 | 3.042977 | 0.00622243 | 0.0934948 | 15.1189 | 15.0254 | -0.00271065 | -0.0077488 | 2.8509 | 2.85865 | -0.003482684 | -0.010657014 | 3.049342986 | 3.06 | [10 empty] | 1002.001 | 4.31534 | 0.0277201 | 0.413956 | 15.3474 | 14.9335 | -0.0129588 | -0.0460716 | 3.50915 | 3.55522 | -0.014194262 | -0.043434442 | 3.016565558 | 3.06 | [10 empty] | 668.001 | 2.829575 | 0.00612491 | 0.0921377 | 15.1352 | 15.0431 | -0.0030068 | -0.00945073 | 3.13367 | 3.14312 | -0.00308787 | -0.00947976 | 3.06052024 | 3.07 | [10 empty] | 1002.001 | 4.563772 | 0.0288973 | 0.432561 | 15.4014 | 14.9689 | -0.0158117 | -0.0557508 | 3.47017 | 3.52592 | -0.012467516 | -0.0381506 | 3.0218494 | 3.06 | [10 empty] | 1002.001 | 4.55099 | 0.0288172 | 0.432305 | 15.4339 | 15.0016 | -0.0155718 | -0.0575702 | 3.63951 | 3.69708 | -0.012634768 | -0.038662389 | 3.021337611 | 3.06
[24 empty] | 1005.001 | 4.613796 | 0.0335442 | 0.500778 | 15.4297 | 14.9289 | -0.0123031 | -0.0442223 | 3.55017 | 3.59439 | -0.020405418 | -0.062440579 | 2.997559421 | 3.06 | [10 empty] | 1005.001 | 4.693867 | 0.0349363 | 0.522931 | 15.4911 | 14.9681 | -0.0130823 | -0.0474552 | 3.57998 | 3.62743 | -0.020954538 | -0.064120888 | 2.995879112 | 3.06 | [10 empty] | 670.0009 | 3.053083 | 0.00630593 | 0.0947494 | 15.1202 | 15.0254 | -0.00277776 | -0.00794065 | 2.85071 | 2.85865 | -0.00350195 | -0.010715968 | 3.049284032 | 3.06 | [10 empty] | 1005.001 | 4.326053 | 0.0279877 | 0.417952 | 15.3514 | 14.9335 | -0.0130133 | -0.0462651 | 3.50896 | 3.55522 | -0.014397761 | -0.04405715 | 3.01594285 | 3.06 | [10 empty] | 670.001 | 2.840066 | 0.00618872 | 0.0930975 | 15.1362 | 15.0431 | -0.0030383 | -0.00954976 | 3.13357 | 3.14312 | -0.003121921 | -0.009584296 | 3.060415704 | 3.07 | [10 empty] | 1005.001 | 4.576065 | 0.0291141 | 0.435805 | 15.4047 | 14.9689 | -0.0159389 | -0.0561994 | 3.46972 | 3.52592 | -0.012551017 | -0.038406112 | 3.021593888 | 3.06 | [10 empty] | 1005.001 | 4.563333 | 0.0290505 | 0.435805 | 15.4374 | 15.0016 | -0.0156563 | -0.0578825 | 3.6392 | 3.69708 | -0.012774537 | -0.039090083 | 3.020909917 | 3.06
[24 empty] | 1008.001 | 4.624567 | 0.0338194 | 0.504887 | 15.4338 | 14.9289 | -0.0124058 | -0.0445915 | 3.5498 | 3.59439 | -0.020563571 | -0.062924527 | 2.997075473 | 3.06 | [10 empty] | 1008.001 | 4.704543 | 0.0352215 | 0.527201 | 15.4953 | 14.9681 | -0.013214 | -0.047933 | 3.5795 | 3.62743 | -0.021088657 | -0.064531291 | 2.995468709 | 3.06 | [10 empty] | 672.0009 | 3.062966 | 0.00640339 | 0.0962139 | 15.1217 | 15.0254 | -0.00283699 | -0.00810996 | 2.85054 | 2.85865 | -0.003541375 | -0.010836608 | 3.049163392 | 3.06 | [10 empty] | 1008.001 | 4.336758 | 0.0282685 | 0.422146 | 15.3556 | 14.9335 | -0.013172 | -0.0468293 | 3.5084 | 3.55522 | -0.014510064 | -0.044400794 | 3.015599206 | 3.06 | [10 empty] | 672.001 | 2.850087 | 0.00625442 | 0.0940859 | 15.1372 | 15.0431 | -0.00308443 | -0.00969474 | 3.13343 | 3.14312 | -0.00314324 | -0.009649746 | 3.060350254 | 3.07 | [10 empty] | 1008.001 | 4.588228 | 0.0293186 | 0.438866 | 15.4078 | 14.9689 | -0.0161022 | -0.0567751 | 3.46915 | 3.52592 | -0.012587478 | -0.038517682 | 3.021482318 | 3.06 | [10 empty] | 1008.001 | 4.575527 | 0.029292 | 0.439428 | 15.4411 | 15.0016 | -0.0158034 | -0.0584262 | 3.63865 | 3.69708 | -0.012861908 | -0.039357438 | 3.020642562 | 3.06
[24 empty] | 1011.001 | 4.63549 | 0.0341108 | 0.509237 | 15.4382 | 14.9289 | -0.0125658 | -0.0451665 | 3.54922 | 3.59439 | -0.020682707 | -0.063289084 | 2.996710916 | 3.06 | [10 empty] | 1011.001 | 4.715033 | 0.0355244 | 0.531734 | 15.4999 | 14.9681 | -0.0132832 | -0.0481841 | 3.57925 | 3.62743 | -0.021310821 | -0.065211112 | 2.994788888 | 3.06 | [10 empty] | 674.0009 | 3.072986 | 0.00649381 | 0.0975724 | 15.123 | 15.0254 | -0.0028779 | -0.00822691 | 2.85042 | 2.85865 | -0.003585086 | -0.010970363 | 3.049029637 | 3.06 | [10 empty] | 1011.001 | 4.347585 | 0.0285173 | 0.425861 | 15.3593 | 14.9335 | -0.0132888 | -0.0472447 | 3.50798 | 3.55522 | -0.014629503 | -0.04476628 | 3.01523372 | 3.06 | [10 empty] | 674.001 | 2.86025 | 0.00631524 | 0.0950008 | 15.1381 | 15.0431 | -0.00308244 | -0.00968848 | 3.13343 | 3.14312 | -0.003202505 | -0.009831692 | 3.060168308 | 3.07 | [10 empty] | 1011.001 | 4.600835 | 0.0296369 | 0.443631 | 15.4125 | 14.9689 | -0.0161837 | -0.0570625 | 3.46886 | 3.52592 | -0.012806063 | -0.039186553 | 3.020813447 | 3.06 | [10 empty] | 1011.001 | 4.587447 | 0.0295393 | 0.443137 | 15.4448 | 15.0016 | -0.0159136 | -0.0588339 | 3.63825 | 3.69708 | -0.012989887 | -0.039749053 | 3.020250947 | 3.06
[24 empty] | 1014.001 | 4.646814 | 0.0343954 | 0.513486 | 15.4424 | 14.9289 | -0.0126451 | -0.0454516 | 3.54894 | 3.59439 | -0.020871817 | -0.063867759 | 2.996132241 | 3.06 | [10 empty] | 1014.001 | 4.725854 | 0.0358103 | 0.536013 | 15.5041 | 14.9681 | -0.0134513 | -0.0487939 | 3.57864 | 3.62743 | -0.021409166 | -0.065512048 | 2.994487952 | 3.06 | [10 empty] | 676.0009 | 3.083117 | 0.00658775 | 0.098984 | 15.1244 | 15.0254 | -0.0029403 | -0.00840529 | 2.85024 | 2.85865 | -0.003614399 | -0.011060062 | 3.048939938 | 3.06 | [10 empty] | 1014.001 | 4.358771 | 0.028772 | 0.429665 | 15.3631 | 14.9335 | -0.0133678 | -0.0475256 | 3.5077 | 3.55522 | -0.014794593 | -0.045271456 | 3.014728544 | 3.06 | [10 empty] | 676.001 | 2.870912 | 0.00637902 | 0.0959602 | 15.1391 | 15.0431 | -0.00313774 | -0.0098623 | 3.13326 | 3.14312 | -0.003214269 | -0.009867805 | 3.060132195 | 3.07 | [10 empty] | 1014.001 | 4.613348 | 0.0298399 | 0.44667 | 15.4156 | 14.9689 | -0.0163356 | -0.0575981 | 3.46833 | 3.52592 | -0.012853759 | -0.039332502 | 3.020667498 | 3.06 | [10 empty] | 1014.001 | 4.598638 | 0.0297516 | 0.446323 | 15.448 | 15.0016 | -0.0161049 | -0.0595411 | 3.63754 | 3.69708 | -0.013001731 | -0.039785296 | 3.020214704 | 3.06
[24 empty] | 1017.001 | 4.657741 | 0.0346965 | 0.517981 | 15.4469 | 14.9289 | -0.0127357 | -0.0457772 | 3.54861 | 3.59439 | -0.02106603 | -0.064462052 | 2.995537948 | 3.06 | [10 empty] | 1017.001 | 4.735991 | 0.0360817 | 0.540075 | 15.5082 | 14.9681 | -0.0135348 | -0.0490967 | 3.57834 | 3.62743 | -0.021585861 | -0.066052735 | 2.993947265 | 3.06 | [10 empty] | 678.0009 | 3.092749 | 0.00669158 | 0.100544 | 15.126 | 15.0254 | -0.00297474 | -0.00850375 | 2.85015 | 2.85865 | -0.003688335 | -0.011286306 | 3.048713694 | 3.06 | [10 empty] | 1017.001 | 4.369743 | 0.0290615 | 0.433989 | 15.3674 | 14.9335 | -0.013489 | -0.0479564 | 3.50727 | 3.55522 | -0.014949512 | -0.045745506 | 3.014254494 | 3.06 | [10 empty] | 678.001 | 2.881379 | 0.00643865 | 0.0968572 | 15.14 | 15.0431 | -0.00316929 | -0.00996147 | 3.13316 | 3.14312 | -0.003241711 | -0.009952052 | 3.060047948 | 3.07 | [10 empty] | 1017.001 | 4.625598 | 0.030074 | 0.450174 | 15.4191 | 14.9689 | -0.0164302 | -0.0579317 | 3.46799 | 3.52592 | -0.012981075 | -0.03972209 | 3.02027791 | 3.06 | [10 empty] | 1017.001 | 4.610693 | 0.0300118 | 0.450226 | 15.4519 | 15.0016 | -0.0162206 | -0.0599688 | 3.63711 | 3.69708 | -0.013134186 | -0.04019061 | 3.01980939 | 3.06
[24 empty] | 1020.001 | 4.668503 | 0.0349714 | 0.522085 | 15.451 | 14.9289 | -0.0128251 | -0.0460985 | 3.54829 | 3.59439 | -0.021237534 | -0.064986854 | 2.995013146 | 3.06 | [10 empty] | 1020.001 | 4.746296875 | 0.0364088 | 0.544971 | 15.5131 | 14.9681 | -0.0136371 | -0.0494678 | 3.57797 | 3.62743 | -0.021793759 | -0.066688901 | 2.993311099 | 3.06 | [10 empty] | 680.0009 | 3.102751 | 0.00678532 | 0.101952 | 15.1274 | 15.0254 | -0.00304406 | -0.0087019 | 2.84995 | 2.85865 | -0.00371063 | -0.011354528 | 3.048645472 | 3.06 | [10 empty] | 1020.001 | 4.380222 | 0.0293289 | 0.437982 | 15.3714 | 14.9335 | -0.0136001 | -0.0483516 | 3.50687 | 3.55522 | -0.015093518 | -0.046186165 | 3.013813835 | 3.06 | [10 empty] | 680.001 | 2.891867 | 0.0065076 | 0.0978945 | 15.141 | 15.0431 | -0.00320372 | -0.0100697 | 3.13305 | 3.14312 | -0.003272549 | -0.010046726 | 3.059953274 | 3.07 | [10 empty] | 1020.001 | 4.637745 | 0.0303434 | 0.454206 | 15.4231 | 14.9689 | -0.0165862 | -0.0584816 | 3.46744 | 3.52592 | -0.013080541 | -0.040026455 | 3.019973545 | 3.06 | [10 empty] | 1020.001 | 4.622901 | 0.0302568 | 0.453901 | 15.4555 | 15.0016 | -0.0163756 | -0.060542 | 3.63654 | 3.69708 | -0.013209406 | -0.040420782 | 3.019579218 | 3.06
[24 empty] | 1023.001 | 4.678646 | 0.03526 | 0.526394 | 15.4553 | 14.9289 | -0.0129506 | -0.0465497 | 3.54784 | 3.59439 | -0.021385738 | -0.065440357 | 2.994559643 | 3.06 | [10 empty] | 1023.001 | 4.756424 | 0.0367128 | 0.549522 | 15.5176 | 14.9681 | -0.0137636 | -0.0499264 | 3.57751 | 3.62743 | -0.021951689 | -0.06717217 | 2.99282783 | 3.06 | [10 empty] | 682.0009 | 3.112221 | 0.00688947 | 0.103517 | 15.129 | 15.0254 | -0.00308312 | -0.00881357 | 2.84984 | 2.85865 | -0.003777543 | -0.011559283 | 3.048440717 | 3.06 | [10 empty] | 1023.001 | 4.390897 | 0.0296018 | 0.442056 | 15.3755 | 14.9335 | -0.0137189 | -0.0487737 | 3.50645 | 3.55522 | -0.015238211 | -0.046628926 | 3.013371074 | 3.06 | [10 empty] | 682.001 | 2.902667 | 0.00657448 | 0.0989007 | 15.142 | 15.0431 | -0.00325315 | -0.010225 | 3.1329 | 3.14312 | -0.003290655 | -0.010102312 | 3.059897688 | 3.07 | [10 empty] | 1022.998 | 4.649598 | 0.030578 | 0.457719 | 15.4266 | 14.9689 | -0.0166332 | -0.0586473 | 3.46728 | 3.52592 | -0.013258922 | -0.040572302 | 3.019427698 | 3.06 | [10 empty] | 1023.001 | 4.634791 | 0.0304986 | 0.457528 | 15.4592 | 15.0016 | -0.0164705 | -0.0608927 | 3.63619 | 3.69708 | -0.013350624 | -0.040852909 | 3.019147091 | 3.06
[24 empty] | 1026.001 | 4.689354 | 0.0355628 | 0.530915 | 15.4598 | 14.9289 | -0.0130616 | -0.0469484 | 3.54744 | 3.59439 | -0.021560276 | -0.065974445 | 2.994025555 | 3.06 | [10 empty] | 1026.001 | 4.766472 | 0.037012 | 0.554 | 15.5221 | 14.9681 | -0.0138761 | -0.0503345 | 3.5771 | 3.62743 | -0.022123165 | -0.067696886 | 2.992303114 | 3.06 | [10 empty] | 684.0009 | 3.1223 | 0.00699049 | 0.105035 | 15.1305 | 15.0254 | -0.0031864 | -0.00910881 | 2.84954 | 2.85865 | -0.003771434 | -0.011540589 | 3.048459411 | 3.06 | [10 empty] | 1026.001 | 4.401756 | 0.0298699 | 0.44606 | 15.3795 | 14.9335 | -0.0137794 | -0.0489889 | 3.50624 | 3.55522 | -0.015435369 | -0.047232229 | 3.012767771 | 3.06 | [10 empty] | 684.001 | 2.912986 | 0.00664815 | 0.100009 | 15.1431 | 15.0431 | -0.00327119 | -0.0102817 | 3.13284 | 3.14312 | -0.003343969 | -0.010265985 | 3.059734015 | 3.07 | [10 empty] | 1026.001 | 4.661591 | 0.030831 | 0.461506 | 15.4304 | 14.9689 | -0.0168213 | -0.0593105 | 3.46661 | 3.52592 | -0.013311261 | -0.040732459 | 3.019267541 | 3.06 | [10 empty] | 1026.001 | 4.647563 | 0.0307456 | 0.461235 | 15.4629 | 15.0016 | -0.0166423 | -0.0615278 | 3.63555 | 3.69708 | -0.013413064 | -0.041043976 | 3.018956024 | 3.06
[24 empty] | 1029.001 | 4.69937 | 0.0358547 | 0.535272 | 15.4642 | 14.9289 | -0.0131635 | -0.0473149 | 3.54708 | 3.59439 | -0.021739394 | -0.066522547 | 2.993477453 | 3.06 | [10 empty] | 1029.001 | 4.776037 | 0.0373076 | 0.558425 | 15.5266 | 14.9681 | -0.0139866 | -0.0507354 | 3.5767 | 3.62743 | -0.02229725 | -0.068229584 | 2.991770416 | 3.06 | [10 empty] | 686.0009 | 3.132178 | 0.00709826 | 0.106655 | 15.1321 | 15.0254 | -0.00320432 | -0.00916002 | 2.84949 | 2.85865 | -0.003859292 | -0.011809434 | 3.048190566 | 3.06 | [10 empty] | 1029.001 | 4.411798 | 0.0301447 | 0.450164 | 15.3836 | 14.9335 | -0.0139335 | -0.0495369 | 3.50569 | 3.55522 | -0.015543348 | -0.047562645 | 3.012437355 | 3.06 | [10 empty] | 686.001 | 2.923199 | 0.00670703 | 0.100895 | 15.144 | 15.0431 | -0.00330546 | -0.0103895 | 3.13273 | 3.14312 | -0.003368206 | -0.010340393 | 3.059659607 | 3.07 | [10 empty] | 1029.001 | 4.673068 | 0.0310815 | 0.465255 | 15.4341 | 14.9689 | -0.0169476 | -0.059756 | 3.46617 | 3.52592 | -0.013422578 | -0.041073087 | 3.018926913 | 3.06 | [10 empty] | 1029.001 | 4.660334 | 0.0309863 | 0.464845 | 15.4665 | 15.0016 | -0.0167453 | -0.0619087 | 3.63517 | 3.69708 | -0.013539595 | -0.04143116 | 3.01856884 | 3.06
[24 empty] | 1032.001 | 4.709599 | 0.0361544 | 0.539746 | 15.4687 | 14.9289 | -0.0132516 | -0.0476312 | 3.54676 | 3.59439 | -0.021935744 | -0.067123377 | 2.992876623 | 3.06 | [10 empty] | 1032.001 | 4.786125 | 0.0376011 | 0.562819 | 15.5309 | 14.9681 | -0.0140904 | -0.0511118 | 3.57632 | 3.62743 | -0.022464087 | -0.068740106 | 2.991259894 | 3.06 | [10 empty] | 688.0009 | 3.142437 | 0.00720165 | 0.108208 | 15.1337 | 15.0254 | -0.00325751 | -0.00931207 | 2.84934 | 2.85865 | -0.003912173 | -0.01197125 | 3.04802875 | 3.06 | [10 empty] | 1032.001 | 4.42226 | 0.0304104 | 0.454133 | 15.3876 | 14.9335 | -0.0140403 | -0.0499163 | 3.50531 | 3.55522 | -0.015692563 | -0.048019242 | 3.011980758 | 3.06 | [10 empty] | 688.001 | 2.933676 | 0.00678036 | 0.101998 | 15.1451 | 15.0431 | -0.00336923 | -0.0105899 | 3.13253 | 3.14312 | -0.003376966 | -0.010367285 | 3.059632715 | 3.07 | [10 empty] | 1032.001 | 4.684427 | 0.031321 | 0.46884 | 15.4377 | 14.9689 | -0.0170653 | -0.060171 | 3.46575 | 3.52592 | -0.013533111 | -0.041411321 | 3.018588679 | 3.06 | [10 empty] | 1032.001 | 4.671772 | 0.0312257 | 0.468436 | 15.4701 | 15.0016 | -0.0168692 | -0.0623669 | 3.63471 | 3.69708 | -0.013644336 | -0.041751669 | 3.018248331 | 3.06
[24 empty] | 1035.001 | 4.71991 | 0.0364483 | 0.544134 | 15.4731 | 14.9289 | -0.0133911 | -0.0481327 | 3.54626 | 3.59439 | -0.022076009 | -0.067552588 | 2.992447412 | 3.06 | [10 empty] | 1035.001 | 4.796111 | 0.0379102 | 0.567445 | 15.5356 | 14.9681 | -0.0141776 | -0.0514283 | 3.57601 | 3.62743 | -0.022675106 | -0.069385825 | 2.990614175 | 3.06 | [10 empty] | 690.0009 | 3.15209 | 0.0073101 | 0.109838 | 15.1353 | 15.0254 | -0.00333284 | -0.00952743 | 2.84912 | 2.85865 | -0.003940566 | -0.012058133 | 3.047941867 | 3.06 | [10 empty] | 1035.001 | 4.432304 | 0.030705 | 0.458532 | 15.392 | 14.9335 | -0.0141449 | -0.0502882 | 3.50494 | 3.55522 | -0.015870061 | -0.048562386 | 3.011437614 | 3.06 | [10 empty] | 690.001 | 2.943919 | 0.00686222 | 0.103229 | 15.1463 | 15.0431 | -0.00339357 | -0.0106664 | 3.13246 | 3.14312 | -0.003433656 | -0.010541324 | 3.059458676 | 3.07 | [10 empty] | 1035.001 | 4.695641 | 0.0315605 | 0.472425 | 15.4413 | 14.9689 | -0.0171854 | -0.0605945 | 3.46533 | 3.52592 | -0.013643565 | -0.041749308 | 3.018250692 | 3.06 | [10 empty] | 1035.001 | 4.683678 | 0.0314835 | 0.472304 | 15.4739 | 15.0016 | -0.0170091 | -0.0628838 | 3.6342 | 3.69708 | -0.013748176 | -0.042069417 | 3.017930583 | 3.06
[24 empty] | 1038.001 | 4.730326 | 0.0367711 | 0.548953 | 15.4779 | 14.9289 | -0.0134765 | -0.0484399 | 3.54595 | 3.59439 | -0.022293815 | -0.068219075 | 2.991780925 | 3.06 | [10 empty] | 1038.001 | 4.8063125 | 0.0382082 | 0.571906 | 15.54 | 14.9681 | -0.0143096 | -0.0519073 | 3.57553 | 3.62743 | -0.022820662 | -0.069831224 | 2.990168776 | 3.06 | [10 empty] | 692.0009 | 3.162081 | 0.00742398 | 0.111549 | 15.137 | 15.0254 | -0.00340069 | -0.00972139 | 2.84893 | 2.85865 | -0.00398601 | -0.01219719 | 3.04780281 | 3.06 | [10 empty] | 1038.001 | 4.442897 | 0.030985 | 0.462713 | 15.3962 | 14.9335 | -0.0142476 | -0.0506534 | 3.50457 | 3.55522 | -0.016034653 | -0.049066039 | 3.010933961 | 3.06 | [10 empty] | 692.001 | 2.953987 | 0.0069252 | 0.104177 | 15.1473 | 15.0431 | -0.00344198 | -0.0108186 | 3.1323 | 3.14312 | -0.003448546 | -0.010587036 | 3.059412964 | 3.07 | [10 empty] | 1038.001 | 4.707632 | 0.0318153 | 0.476239 | 15.4451 | 14.9689 | -0.0173304 | -0.0611058 | 3.46482 | 3.52592 | -0.013741091 | -0.042047738 | 3.017952262 | 3.06 | [10 empty] | 1038.001 | 4.695418 | 0.031731 | 0.476017 | 15.4777 | 15.0016 | -0.0170679 | -0.0631014 | 3.63398 | 3.69708 | -0.013930622 | -0.042627703 | 3.017372297 | 3.06
[24 empty] | 1041.001 | 4.740067 | 0.0370714 | 0.553435 | 15.4824 | 14.9289 | -0.013592 | -0.048855 | 3.54554 | 3.59439 | -0.022464961 | -0.06874278 | 2.99125722 | 3.06 | [10 empty] | 1041.001 | 4.816231 | 0.0385117 | 0.576447 | 15.5446 | 14.9681 | -0.014441 | -0.0523838 | 3.57505 | 3.62743 | -0.02297867 | -0.07031473 | 2.98968527 | 3.06 | [10 empty] | 694.0009 | 3.171816 | 0.00753122 | 0.11316 | 15.1386 | 15.0254 | -0.0034347 | -0.0098186 | 2.84883 | 2.85865 | -0.00405632 | -0.01241234 | 3.04758766 | 3.06 | [10 empty] | 1041.001 | 4.452815 | 0.0312718 | 0.466996 | 15.4004 | 14.9335 | -0.0143998 | -0.0511944 | 3.50403 | 3.55522 | -0.016151405 | -0.049423299 | 3.010576701 | 3.06 | [10 empty] | 694.001 | 2.964476 | 0.00699886 | 0.105285 | 15.1484 | 15.0431 | -0.0034677 | -0.0108994 | 3.13222 | 3.14312 | -0.003495459 | -0.01073106 | 3.05926894 | 3.07 | [10 empty] | 1041.001 | 4.718954 | 0.0320614 | 0.479924 | 15.4488 | 14.9689 | -0.0174602 | -0.0615632 | 3.46436 | 3.52592 | -0.013846376 | -0.042369911 | 3.017630089 | 3.06 | [10 empty] | 1041.001 | 4.706876 | 0.0319987 | 0.480032 | 15.4817 | 15.0016 | -0.0172702 | -0.0638492 | 3.63323 | 3.69708 | -0.013981893 | -0.042784591 | 3.017215409 | 3.06
[24 empty] | 1044.001 | 4.750543 | 0.0373452 | 0.557523 | 15.4864 | 14.9289 | -0.0136647 | -0.0491162 | 3.54527 | 3.59439 | -0.022643022 | -0.069287647 | 2.990712353 | 3.06 | [10 empty] | 1044.001 | 4.826624 | 0.0388342 | 0.581275 | 15.5494 | 14.9681 | -0.0145269 | -0.0526955 | 3.57474 | 3.62743 | -0.02319557 | -0.070978443 | 2.989021557 | 3.06 | [10 empty] | 696.0009 | 3.18124 | 0.00764594 | 0.114884 | 15.1403 | 15.0254 | -0.00350846 | -0.0100295 | 2.84862 | 2.85865 | -0.004094735 | -0.01252989 | 3.04747011 | 3.06 | [10 empty] | 1044.001 | 4.463587 | 0.0315402 | 0.471004 | 15.4045 | 14.9335 | -0.0144842 | -0.0514945 | 3.50373 | 3.55522 | -0.016329044 | -0.049966875 | 3.010033125 | 3.06 | [10 empty] | 696.001 | 2.974712 | 0.00706903 | 0.10634 | 15.1494 | 15.0431 | -0.00351736 | -0.0110555 | 3.13207 | 3.14312 | -0.003513517 | -0.010786496 | 3.059213504 | 3.07 | [10 empty] | 1044.001 | 4.730578125 | 0.0323071 | 0.483601 | 15.4525 | 14.9689 | -0.017566 | -0.0619364 | 3.46399 | 3.52592 | -0.013977195 | -0.042770217 | 3.017229783 | 3.06 | [10 empty] | 1044.001 | 4.718385 | 0.0322407 | 0.483663 | 15.4853 | 15.0016 | -0.0174212 | -0.0644074 | 3.63267 | 3.69708 | -0.014059155 | -0.043021014 | 3.016978986 | 3.06
[24 empty] | 1047.001 | 4.760466 | 0.037648 | 0.562044 | 15.491 | 14.9289 | -0.0138368 | -0.049735 | 3.54466 | 3.59439 | -0.022765101 | -0.06966121 | 2.99033879 | 3.06 | [10 empty] | 1047.001 | 4.836303 | 0.0391427 | 0.585893 | 15.554 | 14.9681 | -0.0146692 | -0.0532116 | 3.57422 | 3.62743 | -0.023342384 | -0.071427694 | 2.988572306 | 3.06 | [10 empty] | 698.0009 | 3.190978 | 0.00776419 | 0.11666 | 15.1421 | 15.0254 | -0.00356432 | -0.0101891 | 2.84846 | 2.85865 | -0.004157188 | -0.012720996 | 3.047279004 | 3.06 | [10 empty] | 1047.001 | 4.473917 | 0.031809 | 0.475019 | 15.4085 | 14.9335 | -0.0145899 | -0.0518703 | 3.50335 | 3.55522 | -0.016477734 | -0.050421865 | 3.009578135 | 3.06 | [10 empty] | 698.001 | 2.984852 | 0.00713391 | 0.107316 | 15.1504 | 15.0431 | -0.00357721 | -0.0112436 | 3.13188 | 3.14312 | -0.00351884 | -0.01080284 | 3.05919716 | 3.07 | [10 empty] | 1047.001 | 4.742092 | 0.0325613 | 0.487406 | 15.4563 | 14.9689 | -0.017726 | -0.0625003 | 3.46342 | 3.52592 | -0.014057376 | -0.043015571 | 3.016984429 | 3.06 | [10 empty] | 1047.001 | 4.73012 | 0.0325209 | 0.487867 | 15.4895 | 15.0016 | -0.0175271 | -0.0647991 | 3.63228 | 3.69708 | -0.014220662 | -0.043515225 | 3.016484775 | 3.06
[24 empty] | 1050.001 | 4.770526 | 0.0379482 | 0.566525 | 15.4954 | 14.9289 | -0.0139306 | -0.0500721 | 3.54432 | 3.59439 | -0.022948875 | -0.070223557 | 2.989776443 | 3.06 | [10 empty] | 1050.001 | 4.84614 | 0.0394624 | 0.590678 | 15.5588 | 14.9681 | -0.0147651 | -0.0535594 | 3.57387 | 3.62743 | -0.023548072 | -0.0720571 | 2.9879429 | 3.06 | [10 empty] | 700.0009 | 3.200114 | 0.00787345 | 0.118302 | 15.1438 | 15.0254 | -0.00361455 | -0.0103327 | 2.84832 | 2.85865 | -0.004220037 | -0.012913313 | 3.047086687 | 3.06 | [10 empty] | 1049.999 | 4.484092 | 0.0321091 | 0.479499 | 15.413 | 14.9335 | -0.014726 | -0.0523542 | 3.50287 | 3.55522 | -0.016630151 | -0.050888261 | 3.009111739 | 3.06 | [10 empty] | 700.001 | 2.995037 | 0.00721814 | 0.108583 | 15.1517 | 15.0431 | -0.00359955 | -0.0113138 | 3.13181 | 3.14312 | -0.003582067 | -0.010996945 | 3.059003055 | 3.07 | [10 empty] | 1050.001 | 4.754012 | 0.0328214 | 0.4913 | 15.4602 | 14.9689 | -0.0178338 | -0.0628807 | 3.46304 | 3.52592 | -0.01419793 | -0.043445667 | 3.016554333 | 3.06 | [10 empty] | 1050.001 | 4.741221 | 0.0327696 | 0.491597 | 15.4932 | 15.0016 | -0.0176015 | -0.065074 | 3.632 | 3.69708 | -0.014380102 | -0.044003112 | 3.015996888 | 3.06
[24 empty] | 1053.001 | 4.779958 | 0.0382603 | 0.571185 | 15.5001 | 14.9289 | -0.0140503 | -0.0505023 | 3.54389 | 3.59439 | -0.023126625 | -0.070767472 | 2.989232528 | 3.06 | [10 empty] | 1053.001 | 4.855725 | 0.0397764 | 0.595379 | 15.5635 | 14.9681 | -0.0148742 | -0.053955 | 3.57348 | 3.62743 | -0.023736414 | -0.072633428 | 2.987366572 | 3.06 | [10 empty] | 702.0009 | 3.209359375 | 0.00799381 | 0.120111 | 15.1456 | 15.0254 | -0.00368135 | -0.0105237 | 2.84813 | 2.85865 | -0.004271961 | -0.0130722 | 3.0469278 | 3.06 | [10 empty] | 1053.001 | 4.493662 | 0.0323806 | 0.483554 | 15.417 | 14.9335 | -0.0148383 | -0.0527534 | 3.50247 | 3.55522 | -0.016773013 | -0.05132542 | 3.00867458 | 3.06 | [10 empty] | 702.001 | 3.005166 | 0.00730212 | 0.109847 | 15.153 | 15.0431 | -0.00363079 | -0.011412 | 3.13171 | 3.14312 | -0.003635737 | -0.011161711 | 3.058838289 | 3.07 | [10 empty] | 1053.001 | 4.765086 | 0.033081 | 0.495186 | 15.4641 | 14.9689 | -0.0179871 | -0.063421 | 3.4625 | 3.52592 | -0.014292843 | -0.043736099 | 3.016263901 | 3.06 | [10 empty] | 1053.001 | 4.752869 | 0.0330152 | 0.495282 | 15.4969 | 15.0016 | -0.0178052 | -0.0658272 | 3.63125 | 3.69708 | -0.014411904 | -0.044100427 | 3.015899573 | 3.06
[24 empty] | 1056.001 | 4.789612 | 0.0385689 | 0.575792 | 15.5047 | 14.9289 | -0.0141748 | -0.0509499 | 3.54344 | 3.59439 | -0.023292426 | -0.071274824 | 2.988725176 | 3.06 | [10 empty] | 1056.001 | 4.865209 | 0.0401006 | 0.60023 | 15.5684 | 14.9681 | -0.0149433 | -0.0542059 | 3.57323 | 3.62743 | -0.023975401 | -0.073364727 | 2.986635273 | 3.06 | [10 empty] | 704.0009 | 3.218846 | 0.00810688 | 0.121809 | 15.1473 | 15.0254 | -0.00377212 | -0.0107832 | 2.84787 | 2.85865 | -0.004292816 | -0.013136018 | 3.046863982 | 3.06 | [10 empty] | 1056.001 | 4.50355 | 0.0326696 | 0.48787 | 15.4213 | 14.9335 | -0.0149361 | -0.0531013 | 3.50212 | 3.55522 | -0.016948936 | -0.051863743 | 3.008136257 | 3.06 | [10 empty] | 704.001 | 3.015726 | 0.00738521 | 0.111096 | 15.1542 | 15.0431 | -0.0036989 | -0.0116261 | 3.1315 | 3.14312 | -0.003647823 | -0.011198817 | 3.058801183 | 3.07 | [10 empty] | 1055.999 | 4.776052 | 0.0333346 | 0.498982 | 15.4679 | 14.9689 | -0.0180961 | -0.0638056 | 3.46212 | 3.52592 | -0.014426838 | -0.044146123 | 3.015853877 | 3.06 | [10 empty] | 1056.001 | 4.764396 | 0.033275 | 0.499179 | 15.5008 | 15.0016 | -0.0179331 | -0.0663 | 3.63078 | 3.69708 | -0.014532327 | -0.044468921 | 3.015531079 | 3.06
[24 empty] | 1059.001 | 4.798831 | 0.0388715 | 0.580309 | 15.5092 | 14.9289 | -0.0142675 | -0.0512829 | 3.54311 | 3.59439 | -0.023484876 | -0.071863719 | 2.988136281 | 3.06 | [10 empty] | 1059.001 | 4.874296 | 0.040393 | 0.604608 | 15.5727 | 14.9681 | -0.0151175 | -0.0548376 | 3.5726 | 3.62743 | -0.024072838 | -0.073662885 | 2.986337115 | 3.06 | [10 empty] | 706.0009 | 3.2283 | 0.00822002 | 0.12351 | 15.149 | 15.0254 | -0.00381311 | -0.0109003 | 2.84775 | 2.85865 | -0.0043626 | -0.013349557 | 3.046650443 | 3.06 | [10 empty] | 1059.001 | 4.513195 | 0.0329449 | 0.491981 | 15.4254 | 14.9335 | -0.0150682 | -0.0535709 | 3.50165 | 3.55522 | -0.017078314 | -0.05225964 | 3.00774036 | 3.06 | [10 empty] | 706.001 | 3.02616 | 0.00746954 | 0.112365 | 15.1555 | 15.0431 | -0.00374348 | -0.0117662 | 3.13136 | 3.14312 | -0.003688746 | -0.011324449 | 3.058675551 | 3.07 | [10 empty] | 1059.001 | 4.786917 | 0.0335928 | 0.502846 | 15.4717 | 14.9689 | -0.0182421 | -0.0643201 | 3.4616 | 3.52592 | -0.014520888 | -0.044433918 | 3.015566082 | 3.06 | [10 empty] | 1059.001 | 4.775824 | 0.0335208 | 0.502866 | 15.5045 | 15.0016 | -0.0180796 | -0.0668416 | 3.63024 | 3.69708 | -0.014620946 | -0.044740094 | 3.015259906 | 3.06
[24 empty] | 1062.001 | 4.808354 | 0.0391759 | 0.584854 | 15.5138 | 14.9289 | -0.014395 | -0.0517414 | 3.54265 | 3.59439 | -0.023647663 | -0.072361849 | 2.987638151 | 3.06 | [10 empty] | 1062.001 | 4.88356 | 0.0407273 | 0.609611 | 15.5777 | 14.9681 | -0.0152253 | -0.0552288 | 3.57221 | 3.62743 | -0.02427957 | -0.074295483 | 2.985704517 | 3.06 | [10 empty] | 708.0009 | 3.237597 | 0.00833811 | 0.125284 | 15.1507 | 15.0254 | -0.00384578 | -0.0109937 | 2.84766 | 2.85865 | -0.004442853 | -0.013595131 | 3.046404869 | 3.06 | [10 empty] | 1062.001 | 4.522792 | 0.0332341 | 0.4963 | 15.4298 | 14.9335 | -0.0151464 | -0.0538488 | 3.50138 | 3.55522 | -0.017282832 | -0.052885466 | 3.007114534 | 3.06 | [10 empty] | 707.9988 | 3.036524 | 0.00754991 | 0.113574 | 15.1567 | 15.0431 | -0.00378478 | -0.011896 | 3.13123 | 3.14312 | -0.003726266 | -0.011439636 | 3.058560364 | 3.07 | [10 empty] | 1062.001 | 4.798251 | 0.033856 | 0.506787 | 15.4757 | 14.9689 | -0.0183592 | -0.064733 | 3.46119 | 3.52592 | -0.014658898 | -0.044856229 | 3.015143771 | 3.06 | [10 empty] | 1062.001 | 4.786549 | 0.0337993 | 0.507044 | 15.5087 | 15.0016 | -0.0181711 | -0.06718 | 3.6299 | 3.69708 | -0.01479553 | -0.045274322 | 3.014725678 | 3.06
[24 empty] | 1065.001 | 4.818117 | 0.0394759 | 0.589332 | 15.5183 | 14.9289 | -0.0145249 | -0.0522082 | 3.54218 | 3.59439 | -0.023801275 | -0.0728319 | 2.9871681 | 3.06 | [10 empty] | 1065.001 | 4.892613 | 0.0410618 | 0.614618 | 15.5827 | 14.9681 | -0.0153347 | -0.0556255 | 3.57181 | 3.62743 | -0.024483414 | -0.074919246 | 2.985080754 | 3.06 | [10 empty] | 710.0009 | 3.246765625 | 0.00846305 | 0.127161 | 15.1526 | 15.0254 | -0.00394109 | -0.0112662 | 2.84738 | 2.85865 | -0.0044698 | -0.013677589 | 3.046322411 | 3.06 | [10 empty] | 1065.001 | 4.532489 | 0.0335217 | 0.500594 | 15.434 | 14.9335 | -0.0152818 | -0.0543302 | 3.50089 | 3.55522 | -0.017412747 | -0.053283007 | 3.006716993 | 3.06 | [10 empty] | 710.001 | 3.046693 | 0.00761572 | 0.114564 | 15.1577 | 15.0431 | -0.00384583 | -0.0120879 | 3.13104 | 3.14312 | -0.00373154 | -0.011455829 | 3.058544171 | 3.07 | [10 empty] | 1065.001 | 4.809186 | 0.0341105 | 0.510596 | 15.4795 | 14.9689 | -0.0185283 | -0.0653294 | 3.46059 | 3.52592 | -0.014729989 | -0.045073765 | 3.014926235 | 3.06 | [10 empty] | 1065.001 | 4.797698 | 0.0340649 | 0.511029 | 15.5127 | 15.0016 | -0.0183126 | -0.0677033 | 3.62938 | 3.69708 | -0.014908449 | -0.045619854 | 3.014380146 | 3.06
[24 empty] | 1068.001 | 4.827747 | 0.0397733 | 0.593773 | 15.5227 | 14.9289 | -0.0146394 | -0.0526196 | 3.54177 | 3.59439 | -0.02396501 | -0.07333293 | 2.98666707 | 3.06 | [10 empty] | 1068.001 | 4.901714 | 0.0414092 | 0.619818 | 15.5879 | 14.9681 | -0.0154348 | -0.0559888 | 3.57145 | 3.62743 | -0.02471054 | -0.075614251 | 2.984385749 | 3.06 | [10 empty] | 712.0009 | 3.256125 | 0.00858489 | 0.128992 | 15.1544 | 15.0254 | -0.00400662 | -0.0114535 | 2.8472 | 2.85865 | -0.004525117 | -0.013846858 | 3.046153142 | 3.06 | [10 empty] | 1068.001 | 4.542724 | 0.0337973 | 0.504711 | 15.4382 | 14.9335 | -0.0153445 | -0.0545531 | 3.50067 | 3.55522 | -0.017618329 | -0.053912086 | 3.006087914 | 3.06 | [10 empty] | 712.001 | 3.056603 | 0.00772222 | 0.116166 | 15.1593 | 15.0431 | -0.00386684 | -0.012154 | 3.13097 | 3.14312 | -0.003814421 | -0.011710272 | 3.058289728 | 3.07 | [10 empty] | 1068.001 | 4.820347 | 0.0343655 | 0.514414 | 15.4833 | 14.9689 | -0.0186495 | -0.0657567 | 3.46017 | 3.52592 | -0.014852235 | -0.04544784 | 3.01455216 | 3.06 | [10 empty] | 1068.001 | 4.808655 | 0.0343429 | 0.515199 | 15.5168 | 15.0016 | -0.0184546 | -0.068228 | 3.62885 | 3.69708 | -0.015024903 | -0.045976204 | 3.014023796 | 3.06
[24 empty] | 1071.001 | 4.837501 | 0.0401526 | 0.599435 | 15.5284 | 14.9289 | -0.014744 | -0.0529956 | 3.54139 | 3.59439 | -0.02421859 | -0.074108885 | 2.985891115 | 3.06 | [10 empty] | 1071.001 | 4.911166 | 0.0416678 | 0.623689 | 15.5918 | 14.9681 | -0.0156156 | -0.0566445 | 3.57079 | 3.62743 | -0.02477427 | -0.075809265 | 2.984190735 | 3.06 | [10 empty] | 714.0009 | 3.26544 | 0.00870307 | 0.130768 | 15.1562 | 15.0254 | -0.00404746 | -0.0115703 | 2.84708 | 2.85865 | -0.00460139 | -0.014080254 | 3.045919746 | 3.06 | [10 empty] | 1071.001 | 4.552886 | 0.034079 | 0.508918 | 15.4424 | 14.9335 | -0.0155062 | -0.0551279 | 3.5001 | 3.55522 | -0.017725576 | -0.054240261 | 3.005759739 | 3.06 | [10 empty] | 714.001 | 3.066437 | 0.00781078 | 0.117498 | 15.1606 | 15.0431 | -0.00393105 | -0.0123558 | 3.13077 | 3.14312 | -0.003836209 | -0.011777163 | 3.058222837 | 3.07 | [10 empty] | 1071.001 | 4.831952 | 0.0346304 | 0.518378 | 15.4873 | 14.9689 | -0.018808 | -0.0663155 | 3.45961 | 3.52592 | -0.014947253 | -0.045738593 | 3.014261407 | 3.06 | [10 empty] | 1071.001 | 4.819803 | 0.0346084 | 0.519182 | 15.5208 | 15.0016 | -0.0186031 | -0.0687771 | 3.6283 | 3.69708 | -0.01512948 | -0.046296208 | 3.013703792 | 3.06
[24 empty] | 1074.001 | 4.846926 | 0.040422 | 0.603457 | 15.5324 | 14.9289 | -0.014888 | -0.0535132 | 3.54088 | 3.59439 | -0.024329371 | -0.074447877 | 2.985552123 | 3.06 | [10 empty] | 1074.001 | 4.920386 | 0.0420403 | 0.629265 | 15.5974 | 14.9681 | -0.0156932 | -0.0569262 | 3.57051 | 3.62743 | -0.025047959 | -0.076646755 | 2.983353245 | 3.06 | [10 empty] | 716.0009 | 3.274845 | 0.0088236 | 0.132579 | 15.158 | 15.0254 | -0.0041332 | -0.0118154 | 2.84683 | 2.85865 | -0.00463219 | -0.014174502 | 3.045825498 | 3.06 | [10 empty] | 1074.001 | 4.563118 | 0.0343583 | 0.513088 | 15.4465 | 14.9335 | -0.0155802 | -0.0553911 | 3.49983 | 3.55522 | -0.017910544 | -0.054806264 | 3.005193736 | 3.06 | [10 empty] | 716.001 | 3.076073 | 0.00789189 | 0.118719 | 15.1618 | 15.0431 | -0.00395663 | -0.0124362 | 3.13069 | 3.14312 | -0.003889599 | -0.011941068 | 3.058058932 | 3.07 | [10 empty] | 1074.001 | 4.843375 | 0.0348807 | 0.522125 | 15.491 | 14.9689 | -0.0189289 | -0.066742 | 3.45918 | 3.52592 | -0.015060111 | -0.04608394 | 3.01391606 | 3.06 | [10 empty] | 1074.001 | 4.830736 | 0.0348766 | 0.523205 | 15.5248 | 15.0016 | -0.0187526 | -0.0693299 | 3.62775 | 3.69708 | -0.015233957 | -0.046615908 | 3.013384092 | 3.06
[24 empty] | 1077.001 | 4.856658 | 0.0407417 | 0.608229 | 15.5371 | 14.9289 | -0.0149525 | -0.0537452 | 3.54065 | 3.59439 | -0.024561153 | -0.075157129 | 2.984842871 | 3.06 | [10 empty] | 1077.001 | 4.92902 | 0.0423674 | 0.634161 | 15.6023 | 14.9681 | -0.0158221 | -0.0573937 | 3.57004 | 3.62743 | -0.025225836 | -0.077191057 | 2.982808943 | 3.06 | [10 empty] | 718.0009 | 3.284009 | 0.00894659 | 0.134427 | 15.1599 | 15.0254 | -0.00416889 | -0.0119174 | 2.84673 | 2.85865 | -0.004721979 | -0.014449257 | 3.045550743 | 3.06 | [10 empty] | 1077.001 | 4.573007 | 0.03466 | 0.517593 | 15.451 | 14.9335 | -0.0157384 | -0.0559536 | 3.49927 | 3.55522 | -0.01803945 | -0.055200716 | 3.004799284 | 3.06 | [10 empty] | 718.001 | 3.086211 | 0.00798612 | 0.120136 | 15.1632 | 15.0431 | -0.00403427 | -0.0126802 | 3.13044 | 3.14312 | -0.003902025 | -0.011979218 | 3.058020782 | 3.07 | [10 empty] | 1077.001 | 4.854713 | 0.0351969 | 0.526858 | 15.4957 | 14.9689 | -0.0190627 | -0.0672136 | 3.45871 | 3.52592 | -0.015225052 | -0.046588658 | 3.013411342 | 3.06 | [10 empty] | 1077.001 | 4.842104 | 0.0351472 | 0.527265 | 15.5289 | 15.0016 | -0.0188966 | -0.0698622 | 3.62722 | 3.69708 | -0.015350105 | -0.046971322 | 3.013028678 | 3.06
[24 empty] | 1080.001 | 4.865653 | 0.0410682 | 0.613103 | 15.542 | 14.9289 | -0.015096 | -0.0542611 | 3.54013 | 3.59439 | -0.02472545 | -0.075659878 | 2.984340122 | 3.06 | [10 empty] | 1080.001 | 4.93735 | 0.042681 | 0.638855 | 15.607 | 14.9681 | -0.015963 | -0.0579047 | 3.56953 | 3.62743 | -0.025380156 | -0.077663277 | 2.982336723 | 3.06 | [10 empty] | 720.0009 | 3.292872 | 0.00907048 | 0.136288 | 15.1617 | 15.0254 | -0.00422257 | -0.0120708 | 2.84658 | 2.85865 | -0.004787699 | -0.01465036 | 3.04534964 | 3.06 | [10 empty] | 1079.998 | 4.582122 | 0.0349573 | 0.522033 | 15.4555 | 14.9335 | -0.0158355 | -0.0562988 | 3.49893 | 3.55522 | -0.018229964 | -0.055783689 | 3.004216311 | 3.06 | [10 empty] | 720.001 | 3.096067 | 0.00807639 | 0.121494 | 15.1646 | 15.0431 | -0.00405376 | -0.0127415 | 3.13038 | 3.14312 | -0.003974895 | -0.012202927 | 3.057797073 | 3.07 | [10 empty] | 1080.001 | 4.865408 | 0.0354409 | 0.530511 | 15.4994 | 14.9689 | -0.01921 | -0.0677328 | 3.45819 | 3.52592 | -0.015312093 | -0.046855005 | 3.013144995 | 3.06 | [10 empty] | 1080.001 | 4.852890625 | 0.0354125 | 0.531245 | 15.5329 | 15.0016 | -0.0190468 | -0.0704174 | 3.62666 | 3.69708 | -0.015451667 | -0.047282102 | 3.012717898 | 3.06
[24 empty] | 1083.001 | 4.87455 | 0.0413858 | 0.617846 | 15.5468 | 14.9289 | -0.0152269 | -0.0547314 | 3.53966 | 3.59439 | -0.024897103 | -0.076185137 | 2.983814863 | 3.06 | [10 empty] | 1083.001 | 4.945829 | 0.0430307 | 0.644089 | 15.6122 | 14.9681 | -0.0160642 | -0.0582718 | 3.56916 | 3.62743 | -0.025603774 | -0.078347549 | 2.981652451 | 3.06 | [10 empty] | 722.0009 | 3.301744 | 0.00919683 | 0.138186 | 15.1636 | 15.0254 | -0.00431417 | -0.0123327 | 2.84632 | 2.85865 | -0.004821502 | -0.014753797 | 3.045246203 | 3.06 | [10 empty] | 1083.001 | 4.591597 | 0.0352533 | 0.526454 | 15.4599 | 14.9335 | -0.0159579 | -0.0567339 | 3.49849 | 3.55522 | -0.018385942 | -0.056260983 | 3.003739017 | 3.06 | [10 empty] | 722.001 | 3.106043 | 0.00815332 | 0.122651 | 15.1658 | 15.0431 | -0.00413928 | -0.0130103 | 3.13011 | 3.14312 | -0.003967796 | -0.012181135 | 3.057818865 | 3.07 | [10 empty] | 1083.001 | 4.876003 | 0.035725 | 0.534763 | 15.5036 | 14.9689 | -0.0193771 | -0.0683221 | 3.4576 | 3.52592 | -0.01541087 | -0.047157261 | 3.012842739 | 3.06 | [10 empty] | 1083.001 | 4.864333 | 0.0356971 | 0.535515 | 15.5371 | 15.0016 | -0.01916 | -0.070836 | 3.62624 | 3.69708 | -0.015603809 | -0.047747656 | 3.012252344 | 3.06
[24 empty] | 1086.001 | 4.883597 | 0.0416868 | 0.622338 | 15.5513 | 14.9289 | -0.0153453 | -0.0551571 | 3.53923 | 3.59439 | -0.025060828 | -0.076686133 | 2.983313867 | 3.06 | [10 empty] | 1086.001 | 4.953812 | 0.0433729 | 0.649211 | 15.6173 | 14.9681 | -0.0161689 | -0.0586516 | 3.56878 | 3.62743 | -0.025818255 | -0.079003861 | 2.980996139 | 3.06 | [10 empty] | 724.0009 | 3.310946 | 0.0093231 | 0.140084 | 15.1655 | 15.0254 | -0.00438344 | -0.0125307 | 2.84612 | 2.85865 | -0.004876259 | -0.014921352 | 3.045078648 | 3.06 | [10 empty] | 1086.001 | 4.601187 | 0.035556 | 0.530974 | 15.4644 | 14.9335 | -0.0160573 | -0.0570873 | 3.49814 | 3.55522 | -0.018573398 | -0.056834597 | 3.003165403 | 3.06 | [10 empty] | 724.001 | 3.115983 | 0.00824847 | 0.124083 | 15.1672 | 15.0431 | -0.00417924 | -0.0131359 | 3.12999 | 3.14312 | -0.004021552 | -0.012346163 | 3.057653837 | 3.07 | [10 empty] | 1085.998 | 4.886773 | 0.0359907 | 0.538741 | 15.5076 | 14.9689 | -0.0195312 | -0.0688657 | 3.45706 | 3.52592 | -0.015511077 | -0.047463897 | 3.012536103 | 3.06 | [10 empty] | 1086.001 | 4.875271 | 0.0359632 | 0.539506 | 15.5411 | 15.0016 | -0.019358 | -0.0715682 | 3.62551 | 3.69708 | -0.015659017 | -0.047916592 | 3.012083408 | 3.06
[24 empty] | 1089.001 | 4.89246 | 0.0420555 | 0.627843 | 15.5568 | 14.9289 | -0.0154698 | -0.0556044 | 3.53879 | 3.59439 | -0.025284333 | -0.07737006 | 2.98262994 | 3.06 | [10 empty] | 1089.001 | 4.96279 | 0.0437098 | 0.654254 | 15.6224 | 14.9681 | -0.0162919 | -0.0590979 | 3.56834 | 3.62743 | -0.026016197 | -0.079609563 | 2.980390437 | 3.06 | [10 empty] | 726.0009 | 3.319747 | 0.00944103 | 0.141856 | 15.1673 | 15.0254 | -0.00445394 | -0.0127322 | 2.84592 | 2.85865 | -0.004924432 | -0.015068761 | 3.044931239 | 3.06 | [10 empty] | 1089.001 | 4.610622 | 0.0358556 | 0.535448 | 15.4689 | 14.9335 | -0.0161864 | -0.0575463 | 3.49768 | 3.55522 | -0.018729865 | -0.057313388 | 3.002686612 | 3.06 | [10 empty] | 726.001 | 3.126083 | 0.00834532 | 0.12554 | 15.1686 | 15.0431 | -0.00423846 | -0.013322 | 3.1298 | 3.14312 | -0.004053019 | -0.012442769 | 3.057557231 | 3.07 | [10 empty] | 1089.001 | 4.897393 | 0.0362869 | 0.543175 | 15.5121 | 14.9689 | -0.0196402 | -0.0692498 | 3.45667 | 3.52592 | -0.015685631 | -0.04799803 | 3.01200197 | 3.06 | [10 empty] | 1089.001 | 4.885701 | 0.0362462 | 0.543752 | 15.5454 | 15.0016 | -0.0194598 | -0.0719445 | 3.62513 | 3.69708 | -0.015828141 | -0.048434111 | 3.011565889 | 3.06
[24 empty] | 1092.001 | 4.901097 | 0.0423767 | 0.632638 | 15.5616 | 14.9289 | -0.0156128 | -0.0561186 | 3.53827 | 3.59439 | -0.025441782 | -0.077851852 | 2.982148148 | 3.06 | [10 empty] | 1092.001 | 4.971749 | 0.0440272 | 0.659005 | 15.6271 | 14.9681 | -0.0164089 | -0.0595223 | 3.56791 | 3.62743 | -0.026191784 | -0.080146859 | 2.979853141 | 3.06 | [10 empty] | 728.0009 | 3.328819 | 0.00956749 | 0.143756 | 15.1692 | 15.0254 | -0.00451012 | -0.0128929 | 2.84576 | 2.85865 | -0.004993128 | -0.015278973 | 3.044721027 | 3.06 | [10 empty] | 1092.001 | 4.619805 | 0.0361454 | 0.539776 | 15.4732 | 14.9335 | -0.0162807 | -0.0578816 | 3.49734 | 3.55522 | -0.018907191 | -0.057856004 | 3.002143996 | 3.06 | [10 empty] | 728.001 | 3.13584 | 0.00844365 | 0.127019 | 15.1701 | 15.0431 | -0.00428438 | -0.0134663 | 3.12966 | 3.14312 | -0.00410695 | -0.012608335 | 3.057391665 | 3.07 | [10 empty] | 1092.001 | 4.907397 | 0.0365532 | 0.54716 | 15.516 | 14.9689 | -0.0197822 | -0.0697505 | 3.45617 | 3.52592 | -0.015790678 | -0.048319474 | 3.011680526 | 3.06 | [10 empty] | 1092.001 | 4.896613 | 0.0365103 | 0.547714 | 15.5493 | 15.0016 | -0.0196058 | -0.0724841 | 3.62459 | 3.69708 | -0.015928399 | -0.0487409 | 3.0112591 | 3.06
[24 empty] | 1095.001 | 4.909929 | 0.0426962 | 0.637408 | 15.5663 | 14.9289 | -0.0156904 | -0.0563972 | 3.53799 | 3.59439 | -0.02565893 | -0.078516326 | 2.981483674 | 3.06 | [10 empty] | 1095.001 | 4.980264 | 0.0443732 | 0.664183 | 15.6323 | 14.9681 | -0.0165688 | -0.0601021 | 3.56733 | 3.62743 | -0.026357441 | -0.080653768 | 2.979346232 | 3.06 | [10 empty] | 730.0009 | 3.337845 | 0.00968911 | 0.145583 | 15.171 | 15.0254 | -0.00457916 | -0.0130902 | 2.84556 | 2.85865 | -0.005041258 | -0.015426249 | 3.044573751 | 3.06 | [10 empty] | 1095.001 | 4.629248 | 0.0364559 | 0.544413 | 15.4779 | 14.9335 | -0.0163911 | -0.0582739 | 3.49695 | 3.55522 | -0.019095724 | -0.058432917 | 3.001567083 | 3.06 | [10 empty] | 730.001 | 3.145609 | 0.00853538 | 0.128399 | 15.1715 | 15.0431 | -0.00433863 | -0.0136369 | 3.12949 | 3.14312 | -0.004144755 | -0.012724398 | 3.057275602 | 3.07 | [10 empty] | 1095.001 | 4.91752 | 0.0368328 | 0.551346 | 15.5202 | 14.9689 | -0.0199288 | -0.0702675 | 3.45566 | 3.52592 | -0.015911805 | -0.048690124 | 3.011309876 | 3.06 | [10 empty] | 1095.001 | 4.907228 | 0.0368179 | 0.552329 | 15.554 | 15.0016 | -0.0197569 | -0.0730427 | 3.62404 | 3.69708 | -0.016076457 | -0.049193958 | 3.010806042 | 3.06
[24 empty] | 1098.001 | 4.918413 | 0.0430181 | 0.642214 | 15.5711 | 14.9289 | -0.0158372 | -0.056925 | 3.53747 | 3.59439 | -0.025816102 | -0.078997272 | 2.981002728 | 3.06 | [10 empty] | 1098.001 | 4.989167 | 0.044707 | 0.669179 | 15.6373 | 14.9681 | -0.0166872 | -0.0605319 | 3.5669 | 3.62743 | -0.026551423 | -0.081247355 | 2.978752645 | 3.06 | [10 empty] | 732.0009 | 3.347036 | 0.00982939 | 0.147691 | 15.1731 | 15.0254 | -0.00461649 | -0.0131969 | 2.84545 | 2.85865 | -0.005140505 | -0.015729945 | 3.044270055 | 3.06 | [10 empty] | 1098.001 | 4.638316 | 0.0367626 | 0.548993 | 15.4824 | 14.9335 | -0.0164976 | -0.0586528 | 3.49657 | 3.55522 | -0.019274255 | -0.058979221 | 3.001020779 | 3.06 | [10 empty] | 732.001 | 3.155658 | 0.00863409 | 0.129884 | 15.173 | 15.0431 | -0.00438539 | -0.0137838 | 3.12934 | 3.14312 | -0.004195475 | -0.012880108 | 3.057119892 | 3.07 | [10 empty] | 1098.001 | 4.927446 | 0.0371121 | 0.555527 | 15.5244 | 14.9689 | -0.0201004 | -0.0708724 | 3.45505 | 3.52592 | -0.016004345 | -0.048973297 | 3.011026703 | 3.06 | [10 empty] | 1098.001 | 4.917544 | 0.0371019 | 0.556589 | 15.5582 | 15.0016 | -0.0199127 | -0.0736187 | 3.62346 | 3.69708 | -0.016184619 | -0.049524934 | 3.010475066 | 3.06
[24 empty] | 1101.001 | 4.926868 | 0.0433437 | 0.647074 | 15.576 | 14.9289 | -0.0159558 | -0.0573514 | 3.53704 | 3.59439 | -0.026004172 | -0.079572767 | 2.980427233 | 3.06 | [10 empty] | 1101.001 | 4.998245 | 0.0450586 | 0.674443 | 15.6426 | 14.9681 | -0.0168017 | -0.0609472 | 3.56649 | 3.62743 | -0.026769377 | -0.081914293 | 2.978085707 | 3.06 | [10 empty] | 734.0009 | 3.35644 | 0.00995223 | 0.149537 | 15.175 | 15.0254 | -0.00469503 | -0.0134215 | 2.84523 | 2.85865 | -0.005188152 | -0.015875745 | 3.044124255 | 3.06 | [10 empty] | 1101.001 | 4.64735 | 0.0370604 | 0.55344 | 15.4869 | 14.9335 | -0.0166089 | -0.0590484 | 3.49618 | 3.55522 | -0.019449854 | -0.059516554 | 3.000483446 | 3.06 | [10 empty] | 734.001 | 3.165499 | 0.00872312 | 0.131223 | 15.1743 | 15.0431 | -0.00442107 | -0.013896 | 3.12923 | 3.14312 | -0.004245785 | -0.01303456 | 3.05696544 | 3.07 | [10 empty] | 1101.001 | 4.93785 | 0.0373962 | 0.559779 | 15.5287 | 14.9689 | -0.0202274 | -0.0713204 | 3.4546 | 3.52592 | -0.01614868 | -0.049414959 | 3.010585041 | 3.06 | [10 empty] | 1101.001 | 4.928057 | 0.0373971 | 0.561018 | 15.5627 | 15.0016 | -0.0200669 | -0.074189 | 3.62289 | 3.69708 | -0.01631435 | -0.049921911 | 3.010078089 | 3.06
[24 empty] | 1104.001 | 4.935675 | 0.0436873 | 0.652204 | 15.5811 | 14.9289 | -0.0160534 | -0.0577022 | 3.53669 | 3.59439 | -0.026226623 | -0.080253465 | 2.979746535 | 3.06 | [10 empty] | 1104.001 | 5.006279 | 0.0453941 | 0.679464 | 15.6476 | 14.9681 | -0.0169334 | -0.0614247 | 3.56601 | 3.62743 | -0.026949402 | -0.082465169 | 2.977534831 | 3.06 | [10 empty] | 736.0009 | 3.365553 | 0.0100826 | 0.151495 | 15.1769 | 15.0254 | -0.00477435 | -0.0136482 | 2.845 | 2.85865 | -0.005232279 | -0.016010772 | 3.043989228 | 3.06 | [10 empty] | 1104.001 | 4.656884 | 0.0373561 | 0.557856 | 15.4913 | 14.9335 | -0.0167491 | -0.0595468 | 3.49568 | 3.55522 | -0.019588149 | -0.059939735 | 3.000060265 | 3.06 | [10 empty] | 736.001 | 3.175308 | 0.00882046 | 0.132687 | 15.1758 | 15.0431 | -0.00448954 | -0.0141112 | 3.12901 | 3.14312 | -0.004274202 | -0.013121802 | 3.056878198 | 3.07 | [10 empty] | 1104.001 | 4.948375 | 0.0376743 | 0.563942 | 15.5328 | 14.9689 | -0.0203591 | -0.0717845 | 3.45414 | 3.52592 | -0.016277386 | -0.049808802 | 3.010191198 | 3.06 | [10 empty] | 1104.001 | 4.938181 | 0.0376796 | 0.565256 | 15.5669 | 15.0016 | -0.0202176 | -0.0747461 | 3.62233 | 3.69708 | -0.016427718 | -0.050268818 | 3.009731182 | 3.06
[24 empty] | 1107.001 | 4.943836 | 0.0440302 | 0.657324 | 15.5862 | 14.9289 | -0.0161449 | -0.0580312 | 3.53636 | 3.59439 | -0.026454414 | -0.080950507 | 2.979049493 | 3.06 | [10 empty] | 1107.001 | 5.01429 | 0.0457352 | 0.684571 | 15.6527 | 14.9681 | -0.0170618 | -0.0618907 | 3.56554 | 3.62743 | -0.02713822 | -0.083042954 | 2.976957046 | 3.06 | [10 empty] | 738.0009 | 3.374468 | 0.0102128 | 0.153452 | 15.1789 | 15.0254 | -0.00485072 | -0.0138665 | 2.84478 | 2.85865 | -0.005286431 | -0.016176479 | 3.043823521 | 3.06 | [10 empty] | 1107.001 | 4.665644 | 0.0376665 | 0.562491 | 15.4959 | 14.9335 | -0.016852 | -0.0599126 | 3.49531 | 3.55522 | -0.019775435 | -0.06051283 | 2.99948717 | 3.06 | [10 empty] | 738.001 | 3.184844 | 0.00892395 | 0.134244 | 15.1774 | 15.0431 | -0.00454176 | -0.0142753 | 3.12885 | 3.14312 | -0.004328259 | -0.013287754 | 3.056712246 | 3.07 | [10 empty] | 1107.001 | 4.958613 | 0.0379901 | 0.568669 | 15.5376 | 14.9689 | -0.020531 | -0.0723906 | 3.45353 | 3.52592 | -0.016407584 | -0.050207206 | 3.009792794 | 3.06 | [10 empty] | 1107.001 | 4.948296 | 0.0379764 | 0.569708 | 15.5713 | 15.0016 | -0.0203637 | -0.0752863 | 3.62179 | 3.69708 | -0.016559041 | -0.050670664 | 3.009329336 | 3.06
[24 empty] | 1110.001 | 4.95219 | 0.0443614 | 0.662268 | 15.5912 | 14.9289 | -0.0162712 | -0.0584851 | 3.53591 | 3.59439 | -0.026642765 | -0.081526861 | 2.978473139 | 3.06 | [10 empty] | 1110.001 | 5.022488 | 0.0460854 | 0.689811 | 15.6579 | 14.9681 | -0.0171992 | -0.0623888 | 3.56505 | 3.62743 | -0.027327637 | -0.08362257 | 2.97637743 | 3.06 | [10 empty] | 740.0009 | 3.383349 | 0.0103602 | 0.155667 | 15.1811 | 15.0254 | -0.004896 | -0.013996 | 2.84465 | 2.85865 | -0.00538513 | -0.016478499 | 3.043521501 | 3.06 | [10 empty] | 1110.001 | 4.674388 | 0.03797 | 0.567024 | 15.5005 | 14.9335 | -0.0169751 | -0.0603504 | 3.49487 | 3.55522 | -0.019942958 | -0.061025452 | 2.998974548 | 3.06 | [10 empty] | 740.001 | 3.194555 | 0.00901573 | 0.135625 | 15.1787 | 15.0431 | -0.00461411 | -0.0145027 | 3.12862 | 3.14312 | -0.004340344 | -0.013324856 | 3.056675144 | 3.07 | [10 empty] | 1110.001 | 4.96853125 | 0.0382428 | 0.572453 | 15.5413 | 14.9689 | -0.0206833 | -0.0729276 | 3.453 | 3.52592 | -0.016490817 | -0.050461901 | 3.009538099 | 3.06 | [10 empty] | 1110.001 | 4.958640625 | 0.0382394 | 0.573654 | 15.5753 | 15.0016 | -0.0205228 | -0.0758745 | 3.6212 | 3.69708 | -0.016651415 | -0.050953328 | 3.009046672 | 3.06
[24 empty] | 1113.001 | 4.960557 | 0.0446883 | 0.667148 | 15.5961 | 14.9289 | -0.0164255 | -0.0590395 | 3.53535 | 3.59439 | -0.026794444 | -0.081990998 | 2.978009002 | 3.06 | [10 empty] | 1113.001 | 5.030624 | 0.0464567 | 0.69537 | 15.6635 | 14.9681 | -0.0173564 | -0.0629591 | 3.56448 | 3.62743 | -0.027519901 | -0.084210896 | 2.975789104 | 3.06 | [10 empty] | 742.0009 | 3.392932 | 0.0104875 | 0.15758 | 15.183 | 15.0254 | -0.00495698 | -0.0141703 | 2.84448 | 2.85865 | -0.005450161 | -0.016677492 | 3.043322508 | 3.06 | [10 empty] | 1113.001 | 4.683367 | 0.0383154 | 0.572181 | 15.5056 | 14.9335 | -0.0171035 | -0.0608067 | 3.49442 | 3.55522 | -0.020139145 | -0.061625784 | 2.998374216 | 3.06 | [10 empty] | 742.001 | 3.204293 | 0.00912256 | 0.137232 | 15.1803 | 15.0431 | -0.00467539 | -0.0146953 | 3.12843 | 3.14312 | -0.004384823 | -0.013461406 | 3.056538594 | 3.07 | [10 empty] | 1113.001 | 4.97859 | 0.0385303 | 0.576755 | 15.5456 | 14.9689 | -0.0208413 | -0.0734849 | 3.45244 | 3.52592 | -0.016603376 | -0.050806331 | 3.009193669 | 3.06 | [10 empty] | 1113.001 | 4.969063 | 0.03856 | 0.578463 | 15.5801 | 15.0016 | -0.0206772 | -0.0764451 | 3.62063 | 3.69708 | -0.016799608 | -0.0514068 | 3.0085932 | 3.06
[24 empty] | 1116.001 | 4.968537 | 0.0450294 | 0.67224 | 15.6012 | 14.9289 | -0.0165331 | -0.0594265 | 3.53496 | 3.59439 | -0.027005247 | -0.082636057 | 2.977363943 | 3.06 | [10 empty] | 1116.001 | 5.038393 | 0.0468042 | 0.700571 | 15.6687 | 14.9681 | -0.0174665 | -0.0633584 | 3.56408 | 3.62743 | -0.027733533 | -0.084864612 | 2.975135388 | 3.06 | [10 empty] | 744.0009 | 3.401988 | 0.0106173 | 0.15953 | 15.185 | 15.0254 | -0.00504626 | -0.0144255 | 2.84422 | 2.85865 | -0.005490249 | -0.016800161 | 3.043199839 | 3.06 | [10 empty] | 1116.001 | 4.692305 | 0.0385954 | 0.576362 | 15.5098 | 14.9335 | -0.0172255 | -0.0612405 | 3.49398 | 3.55522 | -0.020281127 | -0.062060247 | 2.997939753 | 3.06 | [10 empty] | 744.001 | 3.214203 | 0.00922462 | 0.138767 | 15.1819 | 15.0431 | -0.00472126 | -0.0148395 | 3.12828 | 3.14312 | -0.004442015 | -0.013636986 | 3.056363014 | 3.07 | [10 empty] | 1116.001 | 4.988227 | 0.0388336 | 0.581296 | 15.5502 | 14.9689 | -0.0209648 | -0.0739202 | 3.452 | 3.52592 | -0.016768972 | -0.051313054 | 3.008686946 | 3.06 | [10 empty] | 1116.001 | 4.979238 | 0.0388643 | 0.583028 | 15.5847 | 15.0016 | -0.0208168 | -0.0769615 | 3.62012 | 3.69708 | -0.016951339 | -0.051871097 | 3.008128903 | 3.06
[24 empty] | 1119.001 | 4.97684375 | 0.0453488 | 0.677009 | 15.6059 | 14.9289 | -0.0166832 | -0.0599659 | 3.53442 | 3.59439 | -0.02714967 | -0.08307799 | 2.97692201 | 3.06 | [10 empty] | 1119.001 | 5.046253 | 0.0471557 | 0.705833 | 15.674 | 14.9681 | -0.017579 | -0.0637667 | 3.56367 | 3.62743 | -0.027950474 | -0.08552845 | 2.97447155 | 3.06 | [10 empty] | 746.0009 | 3.410684 | 0.0107597 | 0.161669 | 15.1871 | 15.0254 | -0.00508497 | -0.0145361 | 2.84411 | 2.85865 | -0.005589306 | -0.017103276 | 3.042896724 | 3.06 | [10 empty] | 1119.001 | 4.70104 | 0.0389124 | 0.581096 | 15.5145 | 14.9335 | -0.0173437 | -0.0616607 | 3.49356 | 3.55522 | -0.020460178 | -0.062608144 | 2.997391856 | 3.06 | [10 empty] | 746.001 | 3.224078125 | 0.00933172 | 0.140378 | 15.1835 | 15.0431 | -0.00476586 | -0.0149797 | 3.12814 | 3.14312 | -0.004502373 | -0.013822285 | 3.056177715 | 3.07 | [10 empty] | 1119.001 | 4.997834 | 0.0391132 | 0.58548 | 15.5544 | 14.9689 | -0.0211318 | -0.0745092 | 3.45141 | 3.52592 | -0.016866431 | -0.05161128 | 3.00838872 | 3.06 | [10 empty] | 1119.001 | 4.989192 | 0.0391514 | 0.587334 | 15.589 | 15.0016 | -0.0209501 | -0.0774542 | 3.61962 | 3.69708 | -0.017086741 | -0.052285429 | 3.007714571 | 3.06
[24 empty] | 1122.001 | 4.985021 | 0.0456972 | 0.68221 | 15.6111 | 14.9289 | -0.0167905 | -0.0603515 | 3.53404 | 3.59439 | -0.027369151 | -0.083749603 | 2.976250397 | 3.06 | [10 empty] | 1122.001 | 5.053383 | 0.047517 | 0.71124 | 15.6794 | 14.9681 | -0.0177307 | -0.0643169 | 3.56312 | 3.62743 | -0.028135256 | -0.086093882 | 2.973906118 | 3.06 | [10 empty] | 748.0009 | 3.419567 | 0.0109001 | 0.163779 | 15.1892 | 15.0254 | -0.00514609 | -0.0147109 | 2.84394 | 2.85865 | -0.005667355 | -0.017342108 | 3.042657892 | 3.06 | [10 empty] | 1122.001 | 4.70985 | 0.039224 | 0.585749 | 15.5192 | 14.9335 | -0.0174535 | -0.0620513 | 3.49317 | 3.55522 | -0.020647503 | -0.063181359 | 2.996818641 | 3.06 | [10 empty] | 748.001 | 3.233467 | 0.00943961 | 0.142001 | 15.1851 | 15.0431 | -0.00483445 | -0.0151953 | 3.12793 | 3.14312 | -0.004540437 | -0.013939142 | 3.056060858 | 3.07 | [10 empty] | 1122.001 | 5.007859375 | 0.0394205 | 0.590081 | 15.559 | 14.9689 | -0.021287 | -0.0750563 | 3.45087 | 3.52592 | -0.017003296 | -0.052030086 | 3.007969914 | 3.06 | [10 empty] | 1122.001 | 4.998946 | 0.0394475 | 0.591777 | 15.5934 | 15.0016 | -0.0211296 | -0.0781177 | 3.61896 | 3.69708 | -0.017184885 | -0.052585747 | 3.007414253 | 3.06
[24 empty] | 1125.001 | 4.993705 | 0.0460594 | 0.687618 | 15.6165 | 14.9289 | -0.0169335 | -0.0608654 | 3.53352 | 3.59439 | -0.027562391 | -0.084340916 | 2.975659084 | 3.06 | [10 empty] | 1125.001 | 5.060837 | 0.04787 | 0.716524 | 15.6846 | 14.9681 | -0.0178545 | -0.064766 | 3.56267 | 3.62743 | -0.028334748 | -0.086704328 | 2.973295672 | 3.06 | [10 empty] | 750.0009 | 3.428351 | 0.0110376 | 0.165845 | 15.1913 | 15.0254 | -0.0052288 | -0.0149473 | 2.8437 | 2.85865 | -0.005720902 | -0.01750596 | 3.04249404 | 3.06 | [10 empty] | 1125.001 | 4.718903 | 0.0395405 | 0.590476 | 15.5239 | 14.9335 | -0.0175664 | -0.0624525 | 3.49277 | 3.55522 | -0.020831887 | -0.063745574 | 2.996254426 | 3.06 | [10 empty] | 750.001 | 3.243148 | 0.00954203 | 0.143542 | 15.1866 | 15.0431 | -0.00488818 | -0.0153642 | 3.12776 | 3.14312 | -0.00458466 | -0.014074907 | 3.055925093 | 3.07 | [10 empty] | 1125.001 | 5.018016 | 0.0397004 | 0.594271 | 15.5632 | 14.9689 | -0.021416 | -0.0755113 | 3.45041 | 3.52592 | -0.01713756 | -0.052440932 | 3.007559068 | 3.06 | [10 empty] | 1125.001 | 5.008347 | 0.0397558 | 0.596402 | 15.598 | 15.0016 | -0.0212993 | -0.0787453 | 3.61833 | 3.69708 | -0.017303655 | -0.052949186 | 3.007050814 | 3.06
[24 empty] | 1128.001 | 5.001813 | 0.0463801 | 0.692405 | 15.6213 | 14.9289 | -0.0170371 | -0.0612379 | 3.53315 | 3.59439 | -0.02775939 | -0.084943732 | 2.975056268 | 3.06 | [10 empty] | 1128.001 | 5.068295 | 0.0482134 | 0.721665 | 15.6898 | 14.9681 | -0.0180132 | -0.0653417 | 3.56209 | 3.62743 | -0.028498623 | -0.087205786 | 2.972794214 | 3.06 | [10 empty] | 752.0009 | 3.43693 | 0.0111722 | 0.167868 | 15.1933 | 15.0254 | -0.00530353 | -0.0151609 | 2.84349 | 2.85865 | -0.005778365 | -0.017681797 | 3.042318203 | 3.06 | [10 empty] | 1128.001 | 4.728017 | 0.0398489 | 0.595082 | 15.5285 | 14.9335 | -0.017684 | -0.0628707 | 3.49235 | 3.55522 | -0.021004223 | -0.064272922 | 2.995727078 | 3.06 | [10 empty] | 752.001 | 3.25303 | 0.00964982 | 0.145163 | 15.1883 | 15.0431 | -0.00495723 | -0.0155812 | 3.12754 | 3.14312 | -0.004626063 | -0.014202013 | 3.055797987 | 3.07 | [10 empty] | 1128.001 | 5.027905 | 0.0399993 | 0.598745 | 15.5676 | 14.9689 | -0.0215528 | -0.0759934 | 3.44993 | 3.52592 | -0.017278644 | -0.05287265 | 3.00712735 | 3.06 | [10 empty] | 1128.001 | 5.018066 | 0.040047 | 0.60077 | 15.6024 | 15.0016 | -0.0214299 | -0.0792281 | 3.61785 | 3.69708 | -0.017450441 | -0.053398348 | 3.006601652 | 3.06
[24 empty] | 1131.001 | 5.010252 | 0.0467315 | 0.697651 | 15.6266 | 14.9289 | -0.0171573 | -0.06167 | 3.53272 | 3.59439 | -0.02797084 | -0.085590769 | 2.974409231 | 3.06 | [10 empty] | 1131.001 | 5.075924 | 0.048581 | 0.727166 | 15.6953 | 14.9681 | -0.0181011 | -0.0656606 | 3.56177 | 3.62743 | -0.028751808 | -0.087980531 | 2.972019469 | 3.06 | [10 empty] | 754.0009 | 3.445832 | 0.0113073 | 0.169898 | 15.1953 | 15.0254 | -0.00536149 | -0.0153266 | 2.84332 | 2.85865 | -0.005849788 | -0.017900352 | 3.042099648 | 3.06 | [10 empty] | 1131.001 | 4.736941 | 0.0401773 | 0.599986 | 15.5334 | 14.9335 | -0.0178258 | -0.0633747 | 3.49185 | 3.55522 | -0.021172908 | -0.064789097 | 2.995210903 | 3.06 | [10 empty] | 754.001 | 3.262729 | 0.00975857 | 0.146799 | 15.1899 | 15.0431 | -0.00502164 | -0.0157836 | 3.12734 | 3.14312 | -0.004667259 | -0.014328486 | 3.055671514 | 3.07 | [10 empty] | 1131.001 | 5.038027 | 0.0403066 | 0.603344 | 15.5722 | 14.9689 | -0.0217299 | -0.0766179 | 3.44931 | 3.52592 | -0.01739235 | -0.053220591 | 3.006779409 | 3.06 | [10 empty] | 1131.001 | 5.027846 | 0.0403711 | 0.605632 | 15.6073 | 15.0016 | -0.021626 | -0.079953 | 3.61713 | 3.69708 | -0.0175634 | -0.053744003 | 3.006255997 | 3.06
[24 empty] | 1134.001 | 5.017693 | 0.047092 | 0.703032 | 15.632 | 14.9289 | -0.0173134 | -0.062231 | 3.53216 | 3.59439 | -0.028152567 | -0.086146855 | 2.973853145 | 3.06 | [10 empty] | 1134.001 | 5.083142 | 0.0489734 | 0.73304 | 15.7012 | 14.9681 | -0.0182642 | -0.0662521 | 3.56118 | 3.62743 | -0.02895592 | -0.088605114 | 2.971394886 | 3.06 | [10 empty] | 756.0009 | 3.454502 | 0.0114552 | 0.17212 | 15.1976 | 15.0254 | -0.00541706 | -0.0154855 | 2.84316 | 2.85865 | -0.005944305 | -0.018189573 | 3.041810427 | 3.06 | [10 empty] | 1134.001 | 4.745267 | 0.0405091 | 0.604941 | 15.5384 | 14.9335 | -0.0179286 | -0.06374 | 3.49148 | 3.55522 | -0.021384183 | -0.065435599 | 2.994564401 | 3.06 | [10 empty] | 756.001 | 3.27268 | 0.00985675 | 0.148276 | 15.1914 | 15.0431 | -0.00508476 | -0.015982 | 3.12714 | 3.14312 | -0.004701887 | -0.014434793 | 3.055565207 | 3.07 | [10 empty] | 1134.001 | 5.047792 | 0.0406164 | 0.607982 | 15.5769 | 14.9689 | -0.0218986 | -0.0772128 | 3.44871 | 3.52592 | -0.01751793 | -0.053604867 | 3.006395133 | 3.06 | [10 empty] | 1134.001 | 5.037468 | 0.0406761 | 0.610208 | 15.6118 | 15.0016 | -0.0217598 | -0.0804477 | 3.61663 | 3.69708 | -0.017710798 | -0.054195041 | 3.005804959 | 3.06
[24 empty] | 1137.001 | 5.025546 | 0.047443 | 0.708273 | 15.6372 | 14.9289 | -0.0174718 | -0.0628004 | 3.53159 | 3.59439 | -0.028318941 | -0.08665596 | 2.97334404 | 3.06 | [10 empty] | 1137.001 | 5.090349 | 0.0493066 | 0.738027 | 15.7062 | 14.9681 | -0.0183746 | -0.0666526 | 3.56078 | 3.62743 | -0.029156 | -0.089217359 | 2.970782641 | 3.06 | [10 empty] | 758.0009 | 3.463202 | 0.011589 | 0.17413 | 15.1996 | 15.0254 | -0.0054939 | -0.0157051 | 2.84294 | 2.85865 | -0.005998191 | -0.018354463 | 3.041645537 | 3.06 | [10 empty] | 1137.001 | 4.753976 | 0.0408254 | 0.609664 | 15.5431 | 14.9335 | -0.0180774 | -0.0642692 | 3.49096 | 3.55522 | -0.021534375 | -0.065895187 | 2.994104813 | 3.06 | [10 empty] | 758.001 | 3.282447 | 0.00997645 | 0.150077 | 15.1932 | 15.0431 | -0.00514586 | -0.0161741 | 3.12695 | 3.14312 | -0.004759335 | -0.014611158 | 3.055388842 | 3.07 | [10 empty] | 1137.001 | 5.057215 | 0.0409211 | 0.612544 | 15.5814 | 14.9689 | -0.0220478 | -0.0777389 | 3.44818 | 3.52592 | -0.017650709 | -0.054011169 | 3.005988831 | 3.06 | [10 empty] | 1137.001 | 5.04747 | 0.0409967 | 0.615017 | 15.6167 | 15.0016 | -0.0218924 | -0.080938 | 3.61614 | 3.69708 | -0.017885945 | -0.054730993 | 3.005269007 | 3.06
[24 empty] | 1140.001 | 5.03286 | 0.0478126 | 0.713791 | 15.6427 | 14.9289 | -0.0175756 | -0.0631737 | 3.53122 | 3.59439 | -0.028558809 | -0.087389956 | 2.972610044 | 3.06 | [10 empty] | 1140.001 | 5.097122 | 0.049677 | 0.743572 | 15.7117 | 14.9681 | -0.0185113 | -0.0671487 | 3.56029 | 3.62743 | -0.029362281 | -0.089848581 | 2.970151419 | 3.06 | [10 empty] | 760.0009 | 3.472056 | 0.0117207 | 0.176109 | 15.2016 | 15.0254 | -0.00556944 | -0.0159211 | 2.84273 | 2.85865 | -0.006055547 | -0.018529972 | 3.041470028 | 3.06 | [10 empty] | 1140.001 | 4.762023 | 0.0411479 | 0.61448 | 15.5479 | 14.9335 | -0.0181894 | -0.0646675 | 3.49056 | 3.55522 | -0.021724358 | -0.066476534 | 2.993523466 | 3.06 | [10 empty] | 760.001 | 3.291738 | 0.010079 | 0.151619 | 15.1947 | 15.0431 | -0.00521231 | -0.0163829 | 3.12674 | 3.14312 | -0.004790747 | -0.014707594 | 3.055292406 | 3.07 | [10 empty] | 1140.001 | 5.066314 | 0.0412195 | 0.61701 | 15.5859 | 14.9689 | -0.0222684 | -0.0785166 | 3.44741 | 3.52592 | -0.017714985 | -0.054207854 | 3.005792146 | 3.06 | [10 empty] | 1140.001 | 5.057478 | 0.0413198 | 0.619864 | 15.6215 | 15.0016 | -0.0220559 | -0.0815424 | 3.61554 | 3.69708 | -0.018024786 | -0.055155846 | 3.004844154 | 3.06
[24 empty] | 1143.001 | 5.040640625 | 0.0481562 | 0.71892 | 15.6478 | 14.9289 | -0.017741 | -0.063768 | 3.53062 | 3.59439 | -0.028710391 | -0.087853796 | 2.972146204 | 3.06 | [10 empty] | 1143.001 | 5.104391 | 0.0500374 | 0.748966 | 15.7171 | 14.9681 | -0.0186751 | -0.0677426 | 3.55969 | 3.62743 | -0.029532219 | -0.090368591 | 2.969631409 | 3.06 | [10 empty] | 762.0009 | 3.48082 | 0.0118695 | 0.178345 | 15.2038 | 15.0254 | -0.0056403 | -0.0161236 | 2.84253 | 2.85865 | -0.006129447 | -0.018756109 | 3.041243891 | 3.06 | [10 empty] | 1143.001 | 4.770387 | 0.0414809 | 0.619452 | 15.5529 | 14.9335 | -0.0182596 | -0.0649169 | 3.49031 | 3.55522 | -0.021968809 | -0.067224555 | 2.992775445 | 3.06 | [10 empty] | 762.001 | 3.301862 | 0.0101944 | 0.153356 | 15.1965 | 15.0431 | -0.00526517 | -0.0165491 | 3.12657 | 3.14312 | -0.004854522 | -0.014903383 | 3.055096617 | 3.07 | [10 empty] | 1143.001 | 5.075364 | 0.0415597 | 0.622102 | 15.591 | 14.9689 | -0.0223924 | -0.0789538 | 3.44697 | 3.52592 | -0.017910956 | -0.054807525 | 3.005192475 | 3.06 | [10 empty] | 1143.001 | 5.066632 | 0.0416305 | 0.624525 | 15.6262 | 15.0016 | -0.0222533 | -0.0822723 | 3.61481 | 3.69708 | -0.018121895 | -0.055452997 | 3.004547003 | 3.06
[24 empty] | 1146.001 | 5.047711 | 0.0485165 | 0.724299 | 15.6532 | 14.9289 | -0.0178717 | -0.064238 | 3.53015 | 3.59439 | -0.028916192 | -0.088483548 | 2.971516452 | 3.06 | [10 empty] | 1146.001 | 5.111689 | 0.0504017 | 0.75442 | 15.7225 | 14.9681 | -0.0187857 | -0.068144 | 3.55929 | 3.62743 | -0.029756507 | -0.091054913 | 2.968945087 | 3.06 | [10 empty] | 764.0009 | 3.489713 | 0.012012 | 0.180486 | 15.2059 | 15.0254 | -0.00570079 | -0.0162966 | 2.84235 | 2.85865 | -0.006203774 | -0.018983549 | 3.041016451 | 3.06 | [10 empty] | 1146.001 | 4.778385 | 0.0418212 | 0.624534 | 15.558 | 14.9335 | -0.0184263 | -0.0655097 | 3.48972 | 3.55522 | -0.022124113 | -0.067699786 | 2.992300214 | 3.06 | [10 empty] | 764.001 | 3.311755 | 0.0103202 | 0.155249 | 15.1984 | 15.0431 | -0.00532553 | -0.0167388 | 3.12638 | 3.14312 | -0.004918458 | -0.015099666 | 3.054900334 | 3.07 | [10 empty] | 1146.001 | 5.084046 | 0.0418679 | 0.626715 | 15.5956 | 14.9689 | -0.0225421 | -0.0794817 | 3.44644 | 3.52592 | -0.018049645 | -0.055231914 | 3.004768086 | 3.06 | [10 empty] | 1146.001 | 5.075782 | 0.0419329 | 0.629062 | 15.6307 | 15.0016 | -0.0224451 | -0.0829812 | 3.6141 | 3.69708 | -0.018211735 | -0.055727909 | 3.004272091 | 3.06
[24 empty] | 1149.001 | 5.055361 | 0.048891 | 0.729889 | 15.6588 | 14.9289 | -0.0180192 | -0.0647681 | 3.52962 | 3.59439 | -0.029117714 | -0.089100204 | 2.970899796 | 3.06 | [10 empty] | 1149.001 | 5.119178 | 0.050772 | 0.759962 | 15.7281 | 14.9681 | -0.0189511 | -0.0687437 | 3.55869 | 3.62743 | -0.029938437 | -0.091611618 | 2.968388382 | 3.06 | [10 empty] | 766.0009 | 3.498562 | 0.0121481 | 0.18253 | 15.208 | 15.0254 | -0.00574058 | -0.0164103 | 2.84224 | 2.85865 | -0.006302546 | -0.019285791 | 3.040714209 | 3.06 | [10 empty] | 1149.001 | 4.786765 | 0.0421721 | 0.629775 | 15.5632 | 14.9335 | -0.0185702 | -0.0660213 | 3.4892 | 3.55522 | -0.022305157 | -0.068253781 | 2.991746219 | 3.06 | [10 empty] | 766.001 | 3.32137 | 0.0104263 | 0.156844 | 15.1999 | 15.0431 | -0.00540397 | -0.0169853 | 3.12614 | 3.14312 | -0.004940271 | -0.015166631 | 3.054833369 | 3.07 | [10 empty] | 1149.001 | 5.093416 | 0.0421886 | 0.631516 | 15.6004 | 14.9689 | -0.0227223 | -0.0801172 | 3.44581 | 3.52592 | -0.0181723 | -0.055607239 | 3.004392761 | 3.06 | [10 empty] | 1149.001 | 5.084989 | 0.042269 | 0.634104 | 15.6357 | 15.0016 | -0.0225879 | -0.0835092 | 3.61357 | 3.69708 | -0.01838174 | -0.056248125 | 3.003751875 | 3.06
[24 empty] | 1152.001 | 5.062487 | 0.0492369 | 0.735053 | 15.664 | 14.9289 | -0.0181303 | -0.0651674 | 3.52922 | 3.59439 | -0.029330016 | -0.089749849 | 2.970250151 | 3.06 | [10 empty] | 1152.001 | 5.1260625 | 0.0511504 | 0.765626 | 15.7338 | 14.9681 | -0.019079 | -0.0692076 | 3.55823 | 3.62743 | -0.030164507 | -0.09230339 | 2.96769661 | 3.06 | [10 empty] | 768.0009 | 3.507614 | 0.0122889 | 0.184646 | 15.2101 | 15.0254 | -0.00582893 | -0.0166629 | 2.84199 | 2.85865 | -0.006352342 | -0.019438167 | 3.040561833 | 3.06 | [10 empty] | 1152.001 | 4.794424 | 0.042452 | 0.633954 | 15.5674 | 14.9335 | -0.0187013 | -0.0664873 | 3.48874 | 3.55522 | -0.022440057 | -0.068666574 | 2.991333426 | 3.06 | [10 empty] | 768.001 | 3.330802 | 0.0105341 | 0.158466 | 15.2016 | 15.0431 | -0.00547015 | -0.0171934 | 3.12593 | 3.14312 | -0.004984708 | -0.015303053 | 3.054696947 | 3.07 | [10 empty] | 1152.001 | 5.101948 | 0.042503 | 0.636222 | 15.6051 | 14.9689 | -0.0228855 | -0.0806924 | 3.44523 | 3.52592 | -0.018302771 | -0.056006479 | 3.003993521 | 3.06 | [10 empty] | 1152.001 | 5.094249 | 0.0425944 | 0.638986 | 15.6406 | 15.0016 | -0.0227586 | -0.0841403 | 3.61294 | 3.69708 | -0.018518154 | -0.056665552 | 3.003334448 | 3.06
[24 empty] | 1155.001 | 5.069872 | 0.0496048 | 0.740546 | 15.6695 | 14.9289 | -0.0182284 | -0.06552 | 3.52887 | 3.59439 | -0.029574482 | -0.090497916 | 2.969502084 | 3.06 | [10 empty] | 1155.001 | 5.133685 | 0.0515216 | 0.771182 | 15.7393 | 14.9681 | -0.0192295 | -0.0697538 | 3.55768 | 3.62743 | -0.03035353 | -0.092881802 | 2.967118198 | 3.06 | [10 empty] | 770.0009 | 3.516542 | 0.0124311 | 0.186782 | 15.2122 | 15.0254 | -0.00591117 | -0.016898 | 2.84175 | 2.85865 | -0.006405605 | -0.019601152 | 3.040398848 | 3.06 | [10 empty] | 1155.001 | 4.802693 | 0.042795 | 0.639078 | 15.5725 | 14.9335 | -0.0187955 | -0.0668223 | 3.4884 | 3.55522 | -0.022664961 | -0.06935478 | 2.99064522 | 3.06 | [10 empty] | 770.001 | 3.340482 | 0.0106584 | 0.160336 | 15.2034 | 15.0431 | -0.00552164 | -0.0173552 | 3.12577 | 3.14312 | -0.005051586 | -0.015508369 | 3.054491631 | 3.07 | [10 empty] | 1155.001 | 5.11088 | 0.0428232 | 0.641015 | 15.6099 | 14.9689 | -0.0230927 | -0.0814231 | 3.4445 | 3.52592 | -0.018396651 | -0.056293752 | 3.003706248 | 3.06 | [10 empty] | 1155.001 | 5.103069 | 0.0429201 | 0.643872 | 15.6455 | 15.0016 | -0.0229198 | -0.0847363 | 3.61234 | 3.69708 | -0.018662573 | -0.057107474 | 3.002892526 | 3.06
[24 empty] | 1158.001 | 5.077104 | 0.0499723 | 0.746032 | 15.675 | 14.9289 | -0.0183857 | -0.0660855 | 3.5283 | 3.59439 | -0.029758265 | -0.091060289 | 2.968939711 | 3.06 | [10 empty] | 1158.001 | 5.14072 | 0.0519043 | 0.77691 | 15.745 | 14.9681 | -0.0193325 | -0.0701272 | 3.55731 | 3.62743 | -0.030603744 | -0.093647456 | 2.966352544 | 3.06 | [10 empty] | 772.0009 | 3.525445 | 0.0125668 | 0.188822 | 15.2143 | 15.0254 | -0.00595933 | -0.0170356 | 2.84161 | 2.85865 | -0.006493804 | -0.01987104 | 3.04012896 | 3.06 | [10 empty] | 1158.001 | 4.81074 | 0.0431446 | 0.644298 | 15.5778 | 14.9335 | -0.0189184 | -0.0672592 | 3.48797 | 3.55522 | -0.022877031 | -0.070003716 | 2.989996284 | 3.06 | [10 empty] | 772.001 | 3.349882 | 0.0107723 | 0.162049 | 15.2052 | 15.0431 | -0.00559663 | -0.0175909 | 3.12553 | 3.14312 | -0.005092979 | -0.015635444 | 3.054364556 | 3.07 | [10 empty] | 1158.001 | 5.119482 | 0.043148 | 0.645877 | 15.6148 | 14.9689 | -0.0232258 | -0.0818923 | 3.44403 | 3.52592 | -0.018570767 | -0.056826549 | 3.003173451 | 3.06 | [10 empty] | 1158.001 | 5.111986 | 0.0432522 | 0.648853 | 15.6505 | 15.0016 | -0.0230467 | -0.0852053 | 3.61187 | 3.69708 | -0.018848432 | -0.057676203 | 3.002323797 | 3.06
[24 empty] | 1161.001 | 5.084513 | 0.0503366 | 0.751471 | 15.6804 | 14.9289 | -0.0185398 | -0.0666391 | 3.52775 | 3.59439 | -0.02994118 | -0.091620012 | 2.968379988 | 3.06 | [10 empty] | 1161.001 | 5.147232 | 0.052284 | 0.782593 | 15.7507 | 14.9681 | -0.0194715 | -0.0706316 | 3.5568 | 3.62743 | -0.030815608 | -0.094295762 | 2.965704238 | 3.06 | [10 empty] | 774.0009 | 3.534277 | 0.0127049 | 0.190897 | 15.2163 | 15.0254 | -0.006008 | -0.0171748 | 2.84148 | 2.85865 | -0.00657894 | -0.020131558 | 3.039868442 | 3.06 | [10 empty] | 1161.001 | 4.819292 | 0.0434726 | 0.649196 | 15.5826 | 14.9335 | -0.0190966 | -0.0678928 | 3.48733 | 3.55522 | -0.022998753 | -0.070376183 | 2.989623817 | 3.06 | [10 empty] | 774.001 | 3.359347 | 0.0108776 | 0.163633 | 15.2067 | 15.0431 | -0.00565984 | -0.0177896 | 3.12533 | 3.14312 | -0.005127456 | -0.015741289 | 3.054258711 | 3.07 | [10 empty] | 1161.001 | 5.128291 | 0.043482 | 0.650877 | 15.6198 | 14.9689 | -0.0233919 | -0.0824781 | 3.44345 | 3.52592 | -0.018719675 | -0.057282204 | 3.002717796 | 3.06 | [10 empty] | 1161.001 | 5.120355 | 0.0436017 | 0.654097 | 15.6557 | 15.0016 | -0.0232577 | -0.0859855 | 3.61109 | 3.69708 | -0.01896246 | -0.058025127 | 3.001974873 | 3.06
[24 empty] | 1164.001 | 5.09151 | 0.0507199 | 0.757193 | 15.6861 | 14.9289 | -0.018652 | -0.0670427 | 3.52735 | 3.59439 | -0.030183715 | -0.092362168 | 2.967637832 | 3.06 | [10 empty] | 1164.001 | 5.15383 | 0.052676 | 0.788461 | 15.7566 | 14.9681 | -0.0196164 | -0.0711574 | 3.55628 | 3.62743 | -0.031036855 | -0.094972775 | 2.965027225 | 3.06 | [10 empty] | 776.0009 | 3.542741 | 0.0128443 | 0.192992 | 15.2184 | 15.0254 | -0.00608014 | -0.017381 | 2.84127 | 2.85865 | -0.006642609 | -0.020326384 | 3.039673616 | 3.06 | [10 empty] | 1164.001 | 4.827033 | 0.0438089 | 0.654218 | 15.5877 | 14.9335 | -0.0192115 | -0.0683012 | 3.48692 | 3.55522 | -0.023203568 | -0.071002919 | 2.988997081 | 3.06 | [10 empty] | 776.001 | 3.368754 | 0.0109975 | 0.165436 | 15.2085 | 15.0431 | -0.00573552 | -0.0180274 | 3.1251 | 3.14312 | -0.005171992 | -0.015878016 | 3.054121984 | 3.07 | [10 empty] | 1164.001 | 5.136869 | 0.0438078 | 0.655754 | 15.6246 | 14.9689 | -0.0235755 | -0.0831253 | 3.4428 | 3.52592 | -0.018835923 | -0.057637924 | 3.002362076 | 3.06 | [10 empty] | 1164.001 | 5.128733 | 0.0439354 | 0.659103 | 15.6607 | 15.0016 | -0.0234602 | -0.0867344 | 3.61034 | 3.69708 | -0.019071944 | -0.058360148 | 3.001639852 | 3.06
[24 empty] | 1167.001 | 5.098025 | 0.0510848 | 0.76264 | 15.6916 | 14.9289 | -0.0188023 | -0.0675827 | 3.52681 | 3.59439 | -0.030375202 | -0.092948119 | 2.967051881 | 3.06 | [10 empty] | 1167.001 | 5.159919 | 0.0530683 | 0.794333 | 15.7625 | 14.9681 | -0.0197921 | -0.0717945 | 3.55564 | 3.62743 | -0.031225199 | -0.09554911 | 2.96445089 | 3.06 | [10 empty] | 778.0009 | 3.551169 | 0.0129726 | 0.194919 | 15.2204 | 15.0254 | -0.00614936 | -0.0175789 | 2.84107 | 2.85865 | -0.00670322 | -0.020511853 | 3.039488147 | 3.06 | [10 empty] | 1167.001 | 4.834775 | 0.0441484 | 0.659288 | 15.5927 | 14.9335 | -0.0193294 | -0.0687204 | 3.4865 | 3.55522 | -0.023399159 | -0.071601427 | 2.988398573 | 3.06 | [10 empty] | 778.001 | 3.378028 | 0.0111111 | 0.167146 | 15.2103 | 15.0431 | -0.00579077 | -0.0182011 | 3.12492 | 3.14312 | -0.005232424 | -0.016063542 | 3.053936458 | 3.07 | [10 empty] | 1167.001 | 5.145133 | 0.0441513 | 0.660896 | 15.6298 | 14.9689 | -0.0237476 | -0.0837323 | 3.44219 | 3.52592 | -0.018988537 | -0.058104924 | 3.001895076 | 3.06 | [10 empty] | 1167.001 | 5.137093 | 0.0442719 | 0.664151 | 15.6658 | 15.0016 | -0.0235989 | -0.0872468 | 3.60983 | 3.69708 | -0.019252743 | -0.058913395 | 3.001086605 | 3.06
[24 empty] | 1170.001 | 5.104272 | 0.0514579 | 0.768211 | 15.6971 | 14.9289 | -0.018947 | -0.0681029 | 3.52629 | 3.59439 | -0.030572008 | -0.093550344 | 2.966449656 | 3.06 | [10 empty] | 1170.001 | 5.166321 | 0.0534576 | 0.800161 | 15.7683 | 14.9681 | -0.0199241 | -0.0722732 | 3.55516 | 3.62743 | -0.03145079 | -0.096239416 | 2.963760584 | 3.06 | [10 empty] | 780.0009 | 3.559391 | 0.013121 | 0.197149 | 15.2226 | 15.0254 | -0.00622457 | -0.0177939 | 2.84086 | 2.85865 | -0.006773358 | -0.020726475 | 3.039273525 | 3.06 | [10 empty] | 1170.001 | 4.842151 | 0.0444925 | 0.664427 | 15.5979 | 14.9335 | -0.0194774 | -0.0692464 | 3.48598 | 3.55522 | -0.023579107 | -0.072152066 | 2.987847934 | 3.06 | [10 empty] | 780.001 | 3.387811 | 0.0112325 | 0.168971 | 15.2121 | 15.0431 | -0.00586957 | -0.0184488 | 3.12467 | 3.14312 | -0.005270552 | -0.016180593 | 3.053819407 | 3.07 | [10 empty] | 1170.001 | 5.153096 | 0.0444769 | 0.66577 | 15.6347 | 14.9689 | -0.0239302 | -0.084376 | 3.44155 | 3.52592 | -0.019113617 | -0.058487668 | 3.001512332 | 3.06 | [10 empty] | 1170.001 | 5.145637 | 0.0446134 | 0.669274 | 15.6709 | 15.0016 | -0.0237346 | -0.0877486 | 3.60933 | 3.69708 | -0.019436103 | -0.059474476 | 3.000525524 | 3.06
[24 empty] | 1173.001 | 5.110799 | 0.0518249 | 0.77369 | 15.7026 | 14.9289 | -0.0190759 | -0.0685662 | 3.52582 | 3.59439 | -0.030782379 | -0.094194078 | 2.965805922 | 3.06 | [10 empty] | 1173.001 | 5.172462 | 0.0538361 | 0.805826 | 15.774 | 14.9681 | -0.0200246 | -0.072638 | 3.5548 | 3.62743 | -0.031702728 | -0.097010347 | 2.962989653 | 3.06 | [10 empty] | 782.0009 | 3.567892 | 0.0132833 | 0.199588 | 15.225 | 15.0254 | -0.00627658 | -0.0179425 | 2.84071 | 2.85865 | -0.006877488 | -0.021045113 | 3.038954887 | 3.06 | [10 empty] | 1173.001 | 4.849808 | 0.0448331 | 0.669513 | 15.603 | 14.9335 | -0.0196046 | -0.0696987 | 3.48553 | 3.55522 | -0.02377224 | -0.072743054 | 2.987256946 | 3.06 | [10 empty] | 782.001 | 3.397355 | 0.0113491 | 0.170725 | 15.2138 | 15.0431 | -0.0059151 | -0.0185919 | 3.12453 | 3.14312 | -0.005337138 | -0.016385013 | 3.053614987 | 3.07 | [10 empty] | 1173.001 | 5.161233 | 0.0447973 | 0.670566 | 15.6395 | 14.9689 | -0.0240987 | -0.0849703 | 3.44095 | 3.52592 | -0.019243681 | -0.058885664 | 3.001114336 | 3.06 | [10 empty] | 1173.001 | 5.15383 | 0.0449492 | 0.674311 | 15.6759 | 15.0016 | -0.0239897 | -0.0886917 | 3.60839 | 3.69708 | -0.019493505 | -0.059650127 | 3.000349873 | 3.06
[24 empty] | 1176.001 | 5.117587 | 0.0522084 | 0.779416 | 15.7083 | 14.9289 | -0.0192505 | -0.0691937 | 3.5252 | 3.59439 | -0.030963673 | -0.09474884 | 2.96525116 | 3.06 | [10 empty] | 1176.001 | 5.178425 | 0.0542264 | 0.811668 | 15.7798 | 14.9681 | -0.0201954 | -0.0732576 | 3.55418 | 3.62743 | -0.031889784 | -0.097582738 | 2.962417262 | 3.06 | [10 empty] | 784.0009 | 3.576198 | 0.0134208 | 0.201653 | 15.2271 | 15.0254 | -0.00634408 | -0.0181355 | 2.84051 | 2.85865 | -0.006944535 | -0.021250278 | 3.038749722 | 3.06 | [10 empty] | 1176.001 | 4.857341 | 0.0451731 | 0.67459 | 15.608 | 14.9335 | -0.0197242 | -0.0701238 | 3.4851 | 3.55522 | -0.023964562 | -0.073331561 | 2.986668439 | 3.06 | [10 empty] | 784.001 | 3.406669 | 0.0114633 | 0.172443 | 15.2155 | 15.0431 | -0.00599398 | -0.0188398 | 3.12428 | 3.14312 | -0.005368687 | -0.016481869 | 3.053518131 | 3.07 | [10 empty] | 1176.001 | 5.169414 | 0.0451318 | 0.675573 | 15.6445 | 14.9689 | -0.0242528 | -0.0855137 | 3.44041 | 3.52592 | -0.019403243 | -0.059373925 | 3.000626075 | 3.06 | [10 empty] | 1176.001 | 5.162358 | 0.0452982 | 0.679548 | 15.6812 | 15.0016 | -0.0241263 | -0.0891967 | 3.60788 | 3.69708 | -0.019686346 | -0.06024022 | 2.99975978 | 3.06
[24 empty] | 1179.001 | 5.124138 | 0.052574 | 0.784872 | 15.7138 | 14.9289 | -0.019359 | -0.069584 | 3.52481 | 3.59439 | -0.031195666 | -0.095458737 | 2.964541263 | 3.06 | [10 empty] | 1179.001 | 5.18429 | 0.0546252 | 0.817637 | 15.7858 | 14.9681 | -0.0203777 | -0.0739189 | 3.55352 | 3.62743 | -0.032078011 | -0.098158714 | 2.961841286 | 3.06 | [10 empty] | 786.0009 | 3.584802 | 0.0135637 | 0.203801 | 15.2292 | 15.0254 | -0.0063982 | -0.0182902 | 2.84036 | 2.85865 | -0.007029035 | -0.021508846 | 3.038491154 | 3.06 | [10 empty] | 1179.001 | 4.86493 | 0.0455104 | 0.679628 | 15.6131 | 14.9335 | -0.0198644 | -0.0706225 | 3.4846 | 3.55522 | -0.024143379 | -0.07387874 | 2.98612126 | 3.06 | [10 empty] | 786.001 | 3.416478 | 0.0115956 | 0.174434 | 15.2175 | 15.0431 | -0.00606282 | -0.0190562 | 3.12407 | 3.14312 | -0.005432559 | -0.016677956 | 3.053322044 | 3.07 | [10 empty] | 1179.001 | 5.177467 | 0.0454752 | 0.680714 | 15.6496 | 14.9689 | -0.0244223 | -0.086111 | 3.43981 | 3.52592 | -0.019551819 | -0.059828566 | 3.000171434 | 3.06 | [10 empty] | 1179.001 | 5.170358 | 0.0456504 | 0.684831 | 15.6865 | 15.0016 | -0.0243103 | -0.0898771 | 3.6072 | 3.69708 | -0.019832827 | -0.06068845 | 2.99931155 | 3.06
[24 empty] | 1182.001 | 5.130758 | 0.0529585 | 0.790613 | 15.7195 | 14.9289 | -0.0195343 | -0.0702137 | 3.52418 | 3.59439 | -0.031373835 | -0.096003936 | 2.963996064 | 3.06 | [10 empty] | 1182.001 | 5.1907 | 0.0550189 | 0.82353 | 15.7917 | 14.9681 | -0.0204698 | -0.0742529 | 3.55318 | 3.62743 | -0.032347055 | -0.09898199 | 2.96101801 | 3.06 | [10 empty] | 788.0009 | 3.593467 | 0.0137075 | 0.205962 | 15.2314 | 15.0254 | -0.00646849 | -0.0184911 | 2.84016 | 2.85865 | -0.007102544 | -0.021733785 | 3.038266215 | 3.06 | [10 empty] | 1182.001 | 4.872432 | 0.0458571 | 0.684804 | 15.6183 | 14.9335 | -0.0200051 | -0.0711228 | 3.4841 | 3.55522 | -0.024328286 | -0.074444554 | 2.985555446 | 3.06 | [10 empty] | 788.001 | 3.426264 | 0.01172 | 0.176305 | 15.2194 | 15.0431 | -0.00614237 | -0.0193062 | 3.12382 | 3.14312 | -0.005477136 | -0.016814807 | 3.053185193 | 3.07 | [10 empty] | 1182.001 | 5.185796 | 0.045804 | 0.685635 | 15.6545 | 14.9689 | -0.024618 | -0.0868011 | 3.43912 | 3.52592 | -0.01966206 | -0.060165903 | 2.999834097 | 3.06 | [10 empty] | 1182.001 | 5.178599 | 0.04599 | 0.689925 | 15.6916 | 15.0016 | -0.0245029 | -0.0905892 | 3.60649 | 3.69708 | -0.019958495 | -0.061072996 | 2.998927004 | 3.06
[24 empty] | 1185.001 | 5.137882 | 0.053341 | 0.796323 | 15.7252 | 14.9289 | -0.0196333 | -0.0705697 | 3.52382 | 3.59439 | -0.031626018 | -0.096775615 | 2.963224385 | 3.06 | [10 empty] | 1185.001 | 5.196987 | 0.0554183 | 0.829508 | 15.7976 | 14.9681 | -0.0205987 | -0.0747205 | 3.55271 | 3.62743 | -0.032580483 | -0.099696277 | 2.960303723 | 3.06 | [10 empty] | 790.0009 | 3.602329 | 0.013852 | 0.208132 | 15.2336 | 15.0254 | -0.00654332 | -0.0187051 | 2.83994 | 2.85865 | -0.007169031 | -0.021937235 | 3.038062765 | 3.06 | [10 empty] | 1185.001 | 4.880586 | 0.0462189 | 0.690208 | 15.6237 | 14.9335 | -0.0201198 | -0.0715303 | 3.48369 | 3.55522 | -0.024550718 | -0.075125196 | 2.984874804 | 3.06 | [10 empty] | 790.001 | 3.43563 | 0.0118356 | 0.178044 | 15.2211 | 15.0431 | -0.00621676 | -0.01954 | 3.12358 | 3.14312 | -0.005511806 | -0.016921243 | 3.053078757 | 3.07 | [10 empty] | 1185.001 | 5.194207 | 0.0461577 | 0.69093 | 15.6598 | 14.9689 | -0.0247924 | -0.087416 | 3.43851 | 3.52592 | -0.019819996 | -0.060649188 | 2.999350812 | 3.06 | [10 empty] | 1185.001 | 5.186417 | 0.0463548 | 0.695397 | 15.697 | 15.0016 | -0.0246163 | -0.0910082 | 3.60607 | 3.69708 | -0.020181538 | -0.061755505 | 2.998244495 | 3.06
[24 empty] | 1188.001 | 5.1449 | 0.0537322 | 0.802163 | 15.7311 | 14.9289 | -0.0197938 | -0.0711468 | 3.52324 | 3.59439 | -0.031829855 | -0.097399355 | 2.962600645 | 3.06 | [10 empty] | 1188.001 | 5.203368 | 0.0558113 | 0.83539 | 15.8035 | 14.9681 | -0.0207825 | -0.0753872 | 3.55205 | 3.62743 | -0.032761967 | -0.100251619 | 2.959748381 | 3.06 | [10 empty] | 792.0009 | 3.610907 | 0.013996 | 0.210296 | 15.2357 | 15.0254 | -0.00658789 | -0.0188325 | 2.83982 | 2.85865 | -0.00726393 | -0.022227624 | 3.037772376 | 3.06 | [10 empty] | 1188.001 | 4.888541 | 0.0465645 | 0.69537 | 15.6288 | 14.9335 | -0.0202637 | -0.0720421 | 3.48318 | 3.55522 | -0.02472625 | -0.075662325 | 2.984337675 | 3.06 | [10 empty] | 792.001 | 3.445184 | 0.0119661 | 0.180007 | 15.2231 | 15.0431 | -0.00625347 | -0.0196554 | 3.12347 | 3.14312 | -0.005607442 | -0.017214847 | 3.052785153 | 3.07 | [10 empty] | 1188.001 | 5.202577 | 0.0465017 | 0.696078 | 15.665 | 14.9689 | -0.0249845 | -0.0880933 | 3.43783 | 3.52592 | -0.019951552 | -0.06105175 | 2.99894825 | 3.06 | [10 empty] | 1188.001 | 5.194917 | 0.0467114 | 0.700747 | 15.7024 | 15.0016 | -0.0248484 | -0.0918664 | 3.60521 | 3.69708 | -0.020284845 | -0.062071625 | 2.997928375 | 3.06
[24 empty] | 1191.001 | 5.15121875 | 0.054119 | 0.807938 | 15.7369 | 14.9289 | -0.0199549 | -0.0717256 | 3.52266 | 3.59439 | -0.032027335 | -0.098003645 | 2.961996355 | 3.06 | [10 empty] | 1191.001 | 5.209139 | 0.0562135 | 0.84141 | 15.8095 | 14.9681 | -0.0209432 | -0.07597 | 3.55146 | 3.62743 | -0.032968427 | -0.100883386 | 2.959116614 | 3.06 | [10 empty] | 793.9984 | 3.619688 | 0.0141357 | 0.212395 | 15.2378 | 15.0254 | -0.0066511 | -0.0190132 | 2.83964 | 2.85865 | -0.007337824 | -0.022453743 | 3.037546257 | 3.06 | [10 empty] | 1191.001 | 4.895727 | 0.046902 | 0.700409 | 15.6339 | 14.9335 | -0.0204325 | -0.0726422 | 3.48258 | 3.55522 | -0.024876427 | -0.076121867 | 2.983878133 | 3.06 | [10 empty] | 794.001 | 3.454595 | 0.0120809 | 0.181734 | 15.2248 | 15.0431 | -0.00633949 | -0.0199258 | 3.1232 | 3.14312 | -0.005632521 | -0.017291838 | 3.052708162 | 3.07 | [10 empty] | 1191.001 | 5.21021875 | 0.0468609 | 0.701456 | 15.6703 | 14.9689 | -0.0251727 | -0.0887569 | 3.43717 | 3.52592 | -0.0200949 | -0.061490394 | 2.998509606 | 3.06 | [10 empty] | 1191.001 | 5.202838 | 0.047062 | 0.706007 | 15.7076 | 15.0016 | -0.0250526 | -0.0926213 | 3.60446 | 3.69708 | -0.020405392 | -0.0624405 | 2.9975595 | 3.06
[24 empty] | 1194.001 | 5.157083 | 0.0545118 | 0.813803 | 15.7427 | 14.9289 | -0.0200722 | -0.0721472 | 3.52224 | 3.59439 | -0.032268579 | -0.098741853 | 2.961258147 | 3.06 | [10 empty] | 1194.001 | 5.214902 | 0.0565961 | 0.847138 | 15.8153 | 14.9681 | -0.0210614 | -0.0763989 | 3.55104 | 3.62743 | -0.033208736 | -0.101618731 | 2.958381269 | 3.06 | [10 empty] | 796.0009 | 3.628631 | 0.0142865 | 0.214661 | 15.2401 | 15.0254 | -0.00671411 | -0.0191933 | 2.83946 | 2.85865 | -0.007424717 | -0.022719634 | 3.037280366 | 3.06 | [10 empty] | 1194.001 | 4.902958 | 0.0472659 | 0.705843 | 15.6393 | 14.9335 | -0.0205001 | -0.0728824 | 3.48234 | 3.55522 | -0.02514594 | -0.076946577 | 2.983053423 | 3.06 | [10 empty] | 796.001 | 3.463782 | 0.0121925 | 0.183414 | 15.2265 | 15.0431 | -0.00641628 | -0.0201672 | 3.12296 | 3.14312 | -0.00566713 | -0.01739809 | 3.05260191 | 3.07 | [10 empty] | 1194.001 | 5.217658 | 0.0472545 | 0.707348 | 15.6762 | 14.9689 | -0.0253088 | -0.0892369 | 3.43669 | 3.52592 | -0.020326893 | -0.062200292 | 2.997799708 | 3.06 | [10 empty] | 1194.001 | 5.211092 | 0.0474321 | 0.711559 | 15.7132 | 15.0016 | -0.0252213 | -0.0932451 | 3.60383 | 3.69708 | -0.020583322 | -0.062984966 | 2.997015034 | 3.06
[24 empty] | 1197.001 | 5.163471 | 0.054901 | 0.819613 | 15.7485 | 14.9289 | -0.0202217 | -0.0726846 | 3.52171 | 3.59439 | -0.032479399 | -0.099386961 | 2.960613039 | 3.06 | [10 empty] | 1197.001 | 5.220003 | 0.056995 | 0.853108 | 15.8212 | 14.9681 | -0.0212298 | -0.0770096 | 3.55042 | 3.62743 | -0.033400504 | -0.102205542 | 2.957794458 | 3.06 | [10 empty] | 798.0009 | 3.637414 | 0.014432 | 0.216848 | 15.2423 | 15.0254 | -0.00676943 | -0.0193514 | 2.8393 | 2.85865 | -0.007512055 | -0.022986888 | 3.037013112 | 3.06 | [10 empty] | 1197.001 | 4.910401 | 0.0476247 | 0.711201 | 15.6447 | 14.9335 | -0.0206505 | -0.0734173 | 3.48181 | 3.55522 | -0.025334085 | -0.077522299 | 2.982477701 | 3.06 | [10 empty] | 797.9987 | 3.473074 | 0.0123373 | 0.185592 | 15.2287 | 15.0431 | -0.00648886 | -0.0203953 | 3.12273 | 3.14312 | -0.00573755 | -0.017614279 | 3.052385721 | 3.07 | [10 empty] | 1197.001 | 5.225036 | 0.0475729 | 0.712114 | 15.681 | 14.9689 | -0.0254958 | -0.0898962 | 3.43603 | 3.52592 | -0.020438653 | -0.062542279 | 2.997457721 | 3.06 | [10 empty] | 1197.001 | 5.219137 | 0.047801 | 0.717094 | 15.7187 | 15.0016 | -0.0254232 | -0.0939915 | 3.60309 | 3.69708 | -0.02072494 | -0.063418317 | 2.996581683 | 3.06
[24 empty] | 1200.001 | 5.169251 | 0.0553086 | 0.825698 | 15.7546 | 14.9289 | -0.0203647 | -0.0731987 | 3.52119 | 3.59439 | -0.032711186 | -0.10009623 | 2.95990377 | 3.06 | [10 empty] | 1200.001 | 5.225494 | 0.0573958 | 0.859107 | 15.8272 | 14.9681 | -0.0213854 | -0.0775742 | 3.54986 | 3.62743 | -0.03361451 | -0.102860401 | 2.957139599 | 3.06 | [10 empty] | 800.0009 | 3.64613 | 0.0145815 | 0.219093 | 15.2445 | 15.0254 | -0.00684732 | -0.0195741 | 2.83908 | 2.85865 | -0.007578389 | -0.023189869 | 3.036810131 | 3.06 | [10 empty] | 1200.001 | 4.917291 | 0.0479932 | 0.716705 | 15.6502 | 14.9335 | -0.0207981 | -0.073942 | 3.48128 | 3.55522 | -0.025528281 | -0.078116539 | 2.981883461 | 3.06 | [10 empty] | 800.001 | 3.482472 | 0.012435 | 0.187062 | 15.2302 | 15.0431 | -0.00654532 | -0.0205727 | 3.12255 | 3.14312 | -0.005778165 | -0.017738966 | 3.052261034 | 3.07 | [10 empty] | 1200.001 | 5.23257 | 0.0479407 | 0.71762 | 15.6865 | 14.9689 | -0.0256843 | -0.0905608 | 3.43536 | 3.52592 | -0.02059113 | -0.063008857 | 2.996991143 | 3.06 | [10 empty] | 1200.001 | 5.226425 | 0.0481769 | 0.722732 | 15.7244 | 15.0016 | -0.02564 | -0.0947931 | 3.60229 | 3.69708 | -0.020862522 | -0.063839318 | 2.996160682 | 3.06
[24 empty] | 1203.001 | 5.175222 | 0.0556898 | 0.831388 | 15.7603 | 14.9289 | -0.0205092 | -0.073718 | 3.52067 | 3.59439 | -0.032918208 | -0.100729716 | 2.959270284 | 3.06 | [10 empty] | 1203.001 | 5.231224 | 0.0578155 | 0.865389 | 15.8335 | 14.9681 | -0.0215169 | -0.078051 | 3.54938 | 3.62743 | -0.033868389 | -0.10363727 | 2.95636273 | 3.06 | [10 empty] | 802.0009 | 3.65441 | 0.0147267 | 0.221275 | 15.2467 | 15.0254 | -0.00692648 | -0.0198004 | 2.83885 | 2.85865 | -0.007641195 | -0.023382058 | 3.036617942 | 3.06 | [10 empty] | 1203.001 | 4.924254 | 0.0483503 | 0.722037 | 15.6555 | 14.9335 | -0.0209433 | -0.0744581 | 3.48077 | 3.55522 | -0.025715447 | -0.078689268 | 2.981310732 | 3.06 | [10 empty] | 802.001 | 3.491747 | 0.0125552 | 0.188869 | 15.232 | 15.0431 | -0.00664224 | -0.0208774 | 3.12225 | 3.14312 | -0.005800136 | -0.017806418 | 3.052193582 | 3.07 | [10 empty] | 1203.001 | 5.239707 | 0.0483072 | 0.723105 | 15.692 | 14.9689 | -0.0258838 | -0.0912641 | 3.43466 | 3.52592 | -0.020734872 | -0.063448707 | 2.996551293 | 3.06 | [10 empty] | 1203.001 | 5.233853 | 0.0485626 | 0.728519 | 15.7302 | 15.0016 | -0.0258547 | -0.0955871 | 3.60149 | 3.69708 | -0.021006131 | -0.064278762 | 2.995721238 | 3.06
[24 empty] | 1206.001 | 5.181268 | 0.0560872 | 0.837321 | 15.7662 | 14.9289 | -0.0206249 | -0.0741339 | 3.52026 | 3.59439 | -0.033167515 | -0.101492596 | 2.958507404 | 3.06 | [10 empty] | 1206.001 | 5.236468 | 0.0582254 | 0.871525 | 15.8397 | 14.9681 | -0.0216046 | -0.0783693 | 3.54906 | 3.62743 | -0.034159477 | -0.104527999 | 2.955472001 | 3.06 | [10 empty] | 804.0009 | 3.663135 | 0.0148789 | 0.223562 | 15.249 | 15.0254 | -0.00697897 | -0.0199504 | 2.8387 | 2.85865 | -0.007738443 | -0.023679636 | 3.036320364 | 3.06 | [10 empty] | 1206.001 | 4.931258 | 0.0487246 | 0.727627 | 15.6611 | 14.9335 | -0.0210862 | -0.0749662 | 3.48026 | 3.55522 | -0.025921104 | -0.079318579 | 2.980681421 | 3.06 | [10 empty] | 804.001 | 3.500868 | 0.012679 | 0.190732 | 15.2338 | 15.0431 | -0.00668647 | -0.0210164 | 3.12211 | 3.14312 | -0.005873033 | -0.018030212 | 3.051969788 | 3.07 | [10 empty] | 1206.001 | 5.247052 | 0.0486732 | 0.728583 | 15.6975 | 14.9689 | -0.0260931 | -0.0920024 | 3.43392 | 3.52592 | -0.020867026 | -0.063853099 | 2.996146901 | 3.06 | [10 empty] | 1206.001 | 5.240769 | 0.0489458 | 0.734266 | 15.7359 | 15.0016 | -0.0260245 | -0.0962146 | 3.60086 | 3.69708 | -0.02118953 | -0.064839963 | 2.995160037 | 3.06
[24 empty] | 1209.001 | 5.186535 | 0.0564901 | 0.843337 | 15.7723 | 14.9289 | -0.0208093 | -0.0747966 | 3.51959 | 3.59439 | -0.033357463 | -0.102073838 | 2.957926162 | 3.06 | [10 empty] | 1209.001 | 5.242544 | 0.0586488 | 0.877862 | 15.846 | 14.9681 | -0.0217671 | -0.0789586 | 3.54848 | 3.62743 | -0.034385668 | -0.105220145 | 2.954779855 | 3.06 | [10 empty] | 806.0009 | 3.671254 | 0.0150201 | 0.225684 | 15.2511 | 15.0254 | -0.00703709 | -0.0201166 | 2.83853 | 2.85865 | -0.007815654 | -0.023915901 | 3.036084099 | 3.06 | [10 empty] | 1209.001 | 4.937403 | 0.0490723 | 0.732818 | 15.6663 | 14.9335 | -0.0212282 | -0.0754709 | 3.47975 | 3.55522 | -0.026101707 | -0.079871225 | 2.980128775 | 3.06 | [10 empty] | 806.001 | 3.51052 | 0.0128043 | 0.192617 | 15.2357 | 15.0431 | -0.00675528 | -0.0212327 | 3.12189 | 3.14312 | -0.00592696 | -0.018195768 | 3.051804232 | 3.07 | [10 empty] | 1209.001 | 5.253667 | 0.0490339 | 0.733983 | 15.7029 | 14.9689 | -0.0262482 | -0.0925491 | 3.43337 | 3.52592 | -0.02104694 | -0.064403636 | 2.995596364 | 3.06 | [10 empty] | 1209.001 | 5.247578125 | 0.0493151 | 0.739807 | 15.7414 | 15.0016 | -0.02622 | -0.0969374 | 3.60014 | 3.69708 | -0.021335838 | -0.065287664 | 2.994712336 | 3.06
[24 empty] | 1212.001 | 5.191857 | 0.0568797 | 0.849153 | 15.7781 | 14.9289 | -0.0210083 | -0.0755121 | 3.51888 | 3.59439 | -0.033517833 | -0.102564568 | 2.957435432 | 3.06 | [10 empty] | 1212.001 | 5.248784 | 0.0590887 | 0.884447 | 15.8526 | 14.9681 | -0.0219389 | -0.0795821 | 3.54785 | 3.62743 | -0.034616293 | -0.105925856 | 2.954074144 | 3.06 | [10 empty] | 808.0009 | 3.679854 | 0.0151719 | 0.227964 | 15.2534 | 15.0254 | -0.00713217 | -0.0203884 | 2.83826 | 2.85865 | -0.007870891 | -0.024084925 | 3.035915075 | 3.06 | [10 empty] | 1212.001 | 4.943968 | 0.0494343 | 0.738225 | 15.6717 | 14.9335 | -0.0213691 | -0.0759719 | 3.47925 | 3.55522 | -0.026297374 | -0.080469964 | 2.979530036 | 3.06 | [10 empty] | 808.001 | 3.519794 | 0.0129269 | 0.19446 | 15.2376 | 15.0431 | -0.00685658 | -0.0215511 | 3.12157 | 3.14312 | -0.005949021 | -0.018263493 | 3.051736507 | 3.07 | [10 empty] | 1212.001 | 5.260508 | 0.0494282 | 0.739885 | 15.7088 | 14.9689 | -0.0264501 | -0.0932609 | 3.43266 | 3.52592 | -0.021212213 | -0.064909372 | 2.995090628 | 3.06 | [10 empty] | 1212.001 | 5.2545 | 0.0497022 | 0.745615 | 15.7472 | 15.0016 | -0.0264578 | -0.0978164 | 3.59926 | 3.69708 | -0.021457109 | -0.065658753 | 2.994341247 | 3.06
[24 empty] | 1215.001 | 5.197372 | 0.0572853 | 0.855207 | 15.7841 | 14.9289 | -0.0210642 | -0.0757131 | 3.51868 | 3.59439 | -0.033830308 | -0.103520741 | 2.956479259 | 3.06 | [10 empty] | 1215.001 | 5.253612 | 0.0594842 | 0.890366 | 15.8585 | 14.9681 | -0.022072 | -0.0800649 | 3.54737 | 3.62743 | -0.034844875 | -0.106625319 | 2.953374681 | 3.06 | [10 empty] | 810.0009 | 3.688476 | 0.0153225 | 0.230227 | 15.2557 | 15.0254 | -0.00716999 | -0.0204965 | 2.83815 | 2.85865 | -0.007982021 | -0.024424983 | 3.035575017 | 3.06 | [10 empty] | 1215.001 | 4.950893 | 0.0498382 | 0.744256 | 15.6777 | 14.9335 | -0.0214621 | -0.0763026 | 3.47892 | 3.55522 | -0.026577692 | -0.081327736 | 2.978672264 | 3.06 | [10 empty] | 810.001 | 3.528981 | 0.0130434 | 0.196214 | 15.2393 | 15.0431 | -0.00691704 | -0.0217411 | 3.12138 | 3.14312 | -0.005999409 | -0.018418185 | 3.051581815 | 3.07 | [10 empty] | 1215.001 | 5.267195 | 0.0497921 | 0.745332 | 15.7142 | 14.9689 | -0.026681 | -0.0940753 | 3.43185 | 3.52592 | -0.021317624 | -0.065231929 | 2.994768071 | 3.06 | [10 empty] | 1215.001 | 5.261456 | 0.0500911 | 0.751449 | 15.7531 | 15.0016 | -0.0266376 | -0.0984814 | 3.5986 | 3.69708 | -0.0216442 | -0.066231252 | 2.993768748 | 3.06
[24 empty] | 1218.001 | 5.203131 | 0.0576822 | 0.861133 | 15.7901 | 14.9289 | -0.0212407 | -0.0763474 | 3.51804 | 3.59439 | -0.034021739 | -0.104106522 | 2.955893478 | 3.06 | [10 empty] | 1218.001 | 5.258574 | 0.0599187 | 0.89687 | 15.865 | 14.9681 | -0.0222654 | -0.0807662 | 3.54667 | 3.62743 | -0.035049893 | -0.107252673 | 2.952747327 | 3.06 | [10 empty] | 812.0009 | 3.697142 | 0.0154704 | 0.23245 | 15.2579 | 15.0254 | -0.00725102 | -0.0207281 | 2.83792 | 2.85865 | -0.00804467 | -0.024616692 | 3.035383308 | 3.06 | [10 empty] | 1218.001 | 4.957737 | 0.0501753 | 0.74929 | 15.6827 | 14.9335 | -0.0216162 | -0.0768505 | 3.47837 | 3.55522 | -0.026734172 | -0.081806567 | 2.978193433 | 3.06 | [10 empty] | 812.001 | 3.538217 | 0.0131694 | 0.198109 | 15.2412 | 15.0431 | -0.00696441 | -0.02189 | 3.12123 | 3.14312 | -0.006075559 | -0.018651967 | 3.051348033 | 3.07 | [10 empty] | 1218.001 | 5.273692 | 0.0501556 | 0.750774 | 15.7197 | 14.9689 | -0.0268707 | -0.0947442 | 3.43118 | 3.52592 | -0.021469006 | -0.065695158 | 2.994304842 | 3.06 | [10 empty] | 1218.001 | 5.268192 | 0.0504923 | 0.757467 | 15.7591 | 15.0016 | -0.0268621 | -0.0993114 | 3.59777 | 3.69708 | -0.021791072 | -0.066680681 | 2.993319319 | 3.06
[24 empty] | 1221.001 | 5.208517 | 0.058093 | 0.867266 | 15.7962 | 14.9289 | -0.0213897 | -0.076883 | 3.51751 | 3.59439 | -0.034249278 | -0.104802789 | 2.955197211 | 3.06 | [10 empty] | 1221.001 | 5.263961 | 0.0603384 | 0.903153 | 15.8713 | 14.9681 | -0.0224005 | -0.0812563 | 3.54618 | 3.62743 | -0.035299642 | -0.108016906 | 2.951983094 | 3.06 | [10 empty] | 814.0009 | 3.705483 | 0.0156222 | 0.234731 | 15.2602 | 15.0254 | -0.00733306 | -0.0209627 | 2.83769 | 2.85865 | -0.008113789 | -0.024828195 | 3.035171805 | 3.06 | [10 empty] | 1221.001 | 4.964089 | 0.0505461 | 0.754828 | 15.6883 | 14.9335 | -0.0217799 | -0.0774325 | 3.47779 | 3.55522 | -0.026919327 | -0.082373141 | 2.977626859 | 3.06 | [10 empty] | 814.001 | 3.547521 | 0.0132913 | 0.199943 | 15.243 | 15.0431 | -0.00699644 | -0.0219907 | 3.12113 | 3.14312 | -0.006161088 | -0.018914539 | 3.051085461 | 3.07 | [10 empty] | 1221.001 | 5.280146 | 0.0505575 | 0.756789 | 15.7257 | 14.9689 | -0.0270238 | -0.0952839 | 3.43064 | 3.52592 | -0.021688389 | -0.06636647 | 2.99363353 | 3.06 | [10 empty] | 1221.001 | 5.27489 | 0.050881 | 0.763297 | 15.7649 | 15.0016 | -0.0270363 | -0.0999552 | 3.59712 | 3.69708 | -0.021974264 | -0.067241247 | 2.992758753 | 3.06
[24 empty] | 1224.001 | 5.21418 | 0.0585099 | 0.87349 | 15.8024 | 14.9289 | -0.0215622 | -0.0775031 | 3.51689 | 3.59439 | -0.034457998 | -0.105441474 | 2.954558526 | 3.06 | [10 empty] | 1224.001 | 5.268974 | 0.0607587 | 0.909444 | 15.8776 | 14.9681 | -0.0225713 | -0.081876 | 3.54556 | 3.62743 | -0.035513794 | -0.108672211 | 2.951327789 | 3.06 | [10 empty] | 816.0009 | 3.713699 | 0.015773 | 0.236997 | 15.2624 | 15.0254 | -0.00739012 | -0.0211258 | 2.83752 | 2.85865 | -0.008197348 | -0.025083884 | 3.034916116 | 3.06 | [10 empty] | 1224.001 | 4.971245 | 0.0509091 | 0.760249 | 15.6937 | 14.9335 | -0.0219306 | -0.0779682 | 3.47726 | 3.55522 | -0.027105887 | -0.082944014 | 2.977055986 | 3.06 | [10 empty] | 816.001 | 3.556862 | 0.0134239 | 0.201938 | 15.245 | 15.0431 | -0.00712441 | -0.0223929 | 3.12073 | 3.14312 | -0.006164101 | -0.018923791 | 3.051076209 | 3.07 | [10 empty] | 1224.001 | 5.286715 | 0.0509292 | 0.762353 | 15.7312 | 14.9689 | -0.0272484 | -0.0960759 | 3.42985 | 3.52592 | -0.021805173 | -0.06672383 | 2.99327617 | 3.06 | [10 empty] | 1224.001 | 5.281323 | 0.0512317 | 0.768559 | 15.7702 | 15.0016 | -0.0272709 | -0.100823 | 3.59626 | 3.69708 | -0.022069152 | -0.067531604 | 2.992468396 | 3.06
[24 empty] | 1227.001 | 5.219138 | 0.0588961 | 0.879255 | 15.8082 | 14.9289 | -0.0216863 | -0.0779489 | 3.51644 | 3.59439 | -0.034688738 | -0.106147539 | 2.953852461 | 3.06 | [10 empty] | 1227.001 | 5.273619 | 0.0611849 | 0.915823 | 15.8839 | 14.9681 | -0.0227202 | -0.0824159 | 3.54502 | 3.62743 | -0.035749478 | -0.109393404 | 2.950606596 | 3.06 | [10 empty] | 818.0009 | 3.722134 | 0.0159197 | 0.2392 | 15.2646 | 15.0254 | -0.00745351 | -0.021307 | 2.83734 | 2.85865 | -0.00827738 | -0.025328783 | 3.034671217 | 3.06 | [10 empty] | 1227.001 | 4.977528 | 0.0512939 | 0.765995 | 15.6994 | 14.9335 | -0.0220207 | -0.0782887 | 3.47694 | 3.55522 | -0.027369609 | -0.083751003 | 2.976248997 | 3.06 | [10 empty] | 818.001 | 3.566493 | 0.0135432 | 0.203732 | 15.2468 | 15.0431 | -0.0071867 | -0.0225887 | 3.12053 | 3.14312 | -0.006217742 | -0.019088468 | 3.050911532 | 3.07 | [10 empty] | 1227.001 | 5.29301 | 0.0513093 | 0.768043 | 15.7369 | 14.9689 | -0.0274116 | -0.0966512 | 3.42927 | 3.52592 | -0.021994097 | -0.067301937 | 2.992698063 | 3.06 | [10 empty] | 1227.001 | 5.287475 | 0.0516662 | 0.775077 | 15.7767 | 15.0016 | -0.0274625 | -0.101531 | 3.59555 | 3.69708 | -0.02227903 | -0.068173833 | 2.991826167 | 3.06
[24 empty] | 1230.001 | 5.224462 | 0.0592963 | 0.88523 | 15.8141 | 14.9289 | -0.021832 | -0.0784726 | 3.51592 | 3.59439 | -0.034906166 | -0.106812868 | 2.953187132 | 3.06 | [10 empty] | 1230.001 | 5.278543 | 0.061573 | 0.921633 | 15.8898 | 14.9681 | -0.0228872 | -0.0830217 | 3.54441 | 3.62743 | -0.035941624 | -0.109981369 | 2.950018631 | 3.06 | [10 empty] | 820.0009 | 3.730243 | 0.0160725 | 0.241497 | 15.2669 | 15.0254 | -0.00751344 | -0.0214783 | 2.83717 | 2.85865 | -0.008367372 | -0.025604158 | 3.034395842 | 3.06 | [10 empty] | 1230.001 | 4.984305 | 0.0516532 | 0.771361 | 15.7048 | 14.9335 | -0.0221831 | -0.0788661 | 3.47636 | 3.55522 | -0.027541823 | -0.084277978 | 2.975722022 | 3.06 | [10 empty] | 820.001 | 3.576324 | 0.0136707 | 0.205649 | 15.2488 | 15.0431 | -0.00722933 | -0.0227227 | 3.1204 | 3.14312 | -0.006306688 | -0.019361531 | 3.050638469 | 3.07 | [10 empty] | 1230.001 | 5.299234 | 0.0516954 | 0.773822 | 15.7427 | 14.9689 | -0.0276613 | -0.0975316 | 3.42839 | 3.52592 | -0.022103476 | -0.067636637 | 2.992363363 | 3.06 | [10 empty] | 1230.001 | 5.293432 | 0.0520745 | 0.781202 | 15.7828 | 15.0016 | -0.0276605 | -0.102263 | 3.59482 | 3.69708 | -0.022458447 | -0.068722849 | 2.991277151 | 3.06
[24 empty] | 1233.001 | 5.229999 | 0.0597177 | 0.891521 | 15.8204 | 14.9289 | -0.0219717 | -0.078975 | 3.51542 | 3.59439 | -0.035153275 | -0.107569021 | 2.952430979 | 3.06 | [10 empty] | 1233.001 | 5.282735 | 0.0620332 | 0.928521 | 15.8966 | 14.9681 | -0.0230145 | -0.0834837 | 3.54395 | 3.62743 | -0.036228934 | -0.110860537 | 2.949139463 | 3.06 | [10 empty] | 822.0009 | 3.738758 | 0.0162237 | 0.243768 | 15.2692 | 15.0254 | -0.00759263 | -0.0217047 | 2.83695 | 2.85865 | -0.008439854 | -0.025825953 | 3.034174047 | 3.06 | [10 empty] | 1233.001 | 4.990974 | 0.0520201 | 0.77684 | 15.7103 | 14.9335 | -0.0224092 | -0.0796697 | 3.47555 | 3.55522 | -0.027655711 | -0.084626476 | 2.975373524 | 3.06 | [10 empty] | 822.001 | 3.585201 | 0.0137943 | 0.20751 | 15.2506 | 15.0431 | -0.00732991 | -0.0230388 | 3.12008 | 3.14312 | -0.006322069 | -0.019408751 | 3.050591249 | 3.07 | [10 empty] | 1233.001 | 5.305361 | 0.0520873 | 0.779689 | 15.7486 | 14.9689 | -0.0278168 | -0.0980798 | 3.42784 | 3.52592 | -0.022312986 | -0.068277738 | 2.991722262 | 3.06 | [10 empty] | 1233.001 | 5.299327 | 0.0524676 | 0.787099 | 15.7887 | 15.0016 | -0.0279388 | -0.103292 | 3.59379 | 3.69708 | -0.022543676 | -0.068983648 | 2.991016352 | 3.06
[24 empty] | 1236.001 | 5.235589 | 0.0601288 | 0.897658 | 15.8266 | 14.9289 | -0.0221693 | -0.0796852 | 3.51471 | 3.59439 | -0.035336419 | -0.108129441 | 2.951870559 | 3.06 | [10 empty] | 1236.001 | 5.28735 | 0.0624749 | 0.935133 | 15.9033 | 14.9681 | -0.0231814 | -0.0840891 | 3.54334 | 3.62743 | -0.03646912 | -0.111595507 | 2.948404493 | 3.06 | [10 empty] | 824.0009 | 3.747103 | 0.0163753 | 0.246046 | 15.2715 | 15.0254 | -0.00767178 | -0.0219309 | 2.83672 | 2.85865 | -0.008508807 | -0.02603695 | 3.03396305 | 3.06 | [10 empty] | 1236.001 | 4.997654 | 0.0524143 | 0.782726 | 15.7162 | 14.9335 | -0.0225015 | -0.0799979 | 3.47523 | 3.55522 | -0.027931238 | -0.085469587 | 2.974530413 | 3.06 | [10 empty] | 824.001 | 3.594685 | 0.0139246 | 0.209469 | 15.2526 | 15.0431 | -0.00741676 | -0.0233118 | 3.11981 | 3.14312 | -0.00636638 | -0.019544785 | 3.050455215 | 3.07 | [10 empty] | 1236.001 | 5.311892 | 0.0524775 | 0.785529 | 15.7544 | 14.9689 | -0.0280765 | -0.0989955 | 3.42693 | 3.52592 | -0.0224134 | -0.068585003 | 2.991414997 | 3.06 | [10 empty] | 1236.001 | 5.304775 | 0.052871 | 0.793151 | 15.7948 | 15.0016 | -0.0281032 | -0.1039 | 3.59318 | 3.69708 | -0.022755298 | -0.069631211 | 2.990368789 | 3.06
[24 empty] | 1239.001 | 5.240738 | 0.0605499 | 0.903945 | 15.8329 | 14.9289 | -0.0223381 | -0.0802918 | 3.5141 | 3.59439 | -0.035552878 | -0.108791806 | 2.951208194 | 3.06 | [10 empty] | 1239.001 | 5.291648 | 0.0629147 | 0.941715 | 15.9098 | 14.9681 | -0.0233156 | -0.0845759 | 3.54286 | 3.62743 | -0.036732284 | -0.112400789 | 2.947599211 | 3.06 | [10 empty] | 826.0009 | 3.755496 | 0.016525 | 0.248296 | 15.2737 | 15.0254 | -0.00770062 | -0.0220134 | 2.83664 | 2.85865 | -0.008623662 | -0.026388404 | 3.033611596 | 3.06 | [10 empty] | 1239.001 | 5.004121 | 0.0527898 | 0.788334 | 15.7218 | 14.9335 | -0.0226427 | -0.0805 | 3.47472 | 3.55522 | -0.028134858 | -0.086092666 | 2.973907334 | 3.06 | [10 empty] | 826.001 | 3.603949 | 0.0140491 | 0.211343 | 15.2544 | 15.0431 | -0.00745813 | -0.0234418 | 3.11968 | 3.14312 | -0.006442226 | -0.019777635 | 3.050222365 | 3.07 | [10 empty] | 1239.001 | 5.318064 | 0.0528824 | 0.791591 | 15.7605 | 14.9689 | -0.028258 | -0.0996354 | 3.42629 | 3.52592 | -0.022609235 | -0.069184258 | 2.990815742 | 3.06 | [10 empty] | 1239.001 | 5.310872 | 0.0532393 | 0.798676 | 15.8003 | 15.0016 | -0.0283886 | -0.104955 | 3.59212 | 3.69708 | -0.022807196 | -0.06979002 | 2.99020998 | 3.06
[24 empty] | 1242.001 | 5.246514 | 0.0609877 | 0.910481 | 15.8394 | 14.9289 | -0.0224636 | -0.0807428 | 3.51365 | 3.59439 | -0.035825189 | -0.109625079 | 2.950374921 | 3.06 | [10 empty] | 1242.001 | 5.296129 | 0.0633373 | 0.94804 | 15.9162 | 14.9681 | -0.0234741 | -0.0851509 | 3.54228 | 3.62743 | -0.036961961 | -0.113103601 | 2.946896399 | 3.06 | [10 empty] | 828.0009 | 3.763927 | 0.0166786 | 0.250604 | 15.2761 | 15.0254 | -0.0077875 | -0.0222617 | 2.83639 | 2.85865 | -0.008692048 | -0.026597668 | 3.033402332 | 3.06 | [10 empty] | 1242.001 | 5.010884 | 0.053173 | 0.794057 | 15.7275 | 14.9335 | -0.0227706 | -0.0809547 | 3.47427 | 3.55522 | -0.02836125 | -0.086785425 | 2.973214575 | 3.06 | [10 empty] | 828.001 | 3.613042 | 0.0141734 | 0.213212 | 15.2563 | 15.0431 | -0.00752038 | -0.0236375 | 3.11949 | 3.14312 | -0.006505455 | -0.019971748 | 3.050028252 | 3.07 | [10 empty] | 1242.001 | 5.324776 | 0.0532776 | 0.797506 | 15.7664 | 14.9689 | -0.0284875 | -0.100445 | 3.42548 | 3.52592 | -0.022743957 | -0.069596509 | 2.990403491 | 3.06 | [10 empty] | 1242.001 | 5.316884 | 0.0536834 | 0.805339 | 15.807 | 15.0016 | -0.0285099 | -0.105403 | 3.59168 | 3.69708 | -0.023101731 | -0.070691298 | 2.989308702 | 3.06
[24 empty] | 1245.001 | 5.251356 | 0.0614048 | 0.916707 | 15.8456 | 14.9289 | -0.0226115 | -0.0812746 | 3.51312 | 3.59439 | -0.036057046 | -0.110334561 | 2.949665439 | 3.06 | [10 empty] | 1245.001 | 5.300167 | 0.0637729 | 0.954561 | 15.9227 | 14.9681 | -0.0236066 | -0.0856314 | 3.5418 | 3.62743 | -0.037224633 | -0.113907377 | 2.946092623 | 3.06 | [10 empty] | 830.0009 | 3.772111 | 0.0168303 | 0.252882 | 15.2783 | 15.0254 | -0.0078634 | -0.0224787 | 2.83617 | 2.85865 | -0.008757908 | -0.026799198 | 3.033200802 | 3.06 | [10 empty] | 1245.001 | 5.016751 | 0.0535554 | 0.799767 | 15.7332 | 14.9335 | -0.0229266 | -0.0815093 | 3.47372 | 3.55522 | -0.028559481 | -0.087392011 | 2.972607989 | 3.06 | [10 empty] | 830.001 | 3.622174 | 0.0143033 | 0.215166 | 15.2583 | 15.0431 | -0.00759428 | -0.0238697 | 3.11925 | 3.14312 | -0.006559248 | -0.020136891 | 3.049863109 | 3.07 | [10 empty] | 1245.001 | 5.330321 | 0.0536901 | 0.803682 | 15.7726 | 14.9689 | -0.0287044 | -0.101209 | 3.42471 | 3.52592 | -0.022908467 | -0.070099909 | 2.989900091 | 3.06 | [10 empty] | 1245.001 | 5.322582 | 0.05409 | 0.811438 | 15.8131 | 15.0016 | -0.0287559 | -0.106313 | 3.59077 | 3.69708 | -0.023231098 | -0.071087161 | 2.988912839 | 3.06
[24 empty] | 1248.001 | 5.256088 | 0.0618142 | 0.92282 | 15.8517 | 14.9289 | -0.0227545 | -0.0817885 | 3.5126 | 3.59439 | -0.036285342 | -0.111033145 | 2.948966855 | 3.06 | [10 empty] | 1248.001 | 5.304791 | 0.0642091 | 0.96109 | 15.9292 | 14.9681 | -0.0237788 | -0.0862559 | 3.54118 | 3.62743 | -0.037449002 | -0.114593947 | 2.945406053 | 3.06 | [10 empty] | 832.0009 | 3.78017 | 0.0169834 | 0.255184 | 15.2806 | 15.0254 | -0.00792373 | -0.0226512 | 2.836 | 2.85865 | -0.008847698 | -0.027073955 | 3.032926045 | 3.06 | [10 empty] | 1248.001 | 5.022619 | 0.0539628 | 0.805851 | 15.7393 | 14.9335 | -0.0230766 | -0.0820426 | 3.47318 | 3.55522 | -0.028784999 | -0.088082096 | 2.971917904 | 3.06 | [10 empty] | 832.001 | 3.631433 | 0.0144436 | 0.217277 | 15.2604 | 15.0431 | -0.0076735 | -0.0241188 | 3.119 | 3.14312 | -0.006616339 | -0.020312161 | 3.049687839 | 3.07 | [10 empty] | 1248.001 | 5.335729 | 0.0541075 | 0.809929 | 15.7788 | 14.9689 | -0.0289054 | -0.101918 | 3.42401 | 3.52592 | -0.023092721 | -0.070663726 | 2.989336274 | 3.06 | [10 empty] | 1248.001 | 5.328822 | 0.0545185 | 0.817867 | 15.8195 | 15.0016 | -0.0289341 | -0.106972 | 3.59011 | 3.69708 | -0.023446769 | -0.071747113 | 2.988252887 | 3.06
[24 empty] | 1251.001 | 5.260759 | 0.062249 | 0.92931 | 15.8582 | 14.9289 | -0.0229657 | -0.0825477 | 3.51184 | 3.59439 | -0.036471879 | -0.111603949 | 2.948396051 | 3.06 | [10 empty] | 1251.001 | 5.308825 | 0.0646426 | 0.967578 | 15.9357 | 14.9681 | -0.0239591 | -0.0869102 | 3.54052 | 3.62743 | -0.037662257 | -0.115246507 | 2.944753493 | 3.06 | [10 empty] | 834.0009 | 3.788758 | 0.0171282 | 0.257358 | 15.2828 | 15.0254 | -0.00797489 | -0.0227974 | 2.83585 | 2.85865 | -0.008937958 | -0.027350151 | 3.032649849 | 3.06 | [10 empty] | 1251.001 | 5.028247 | 0.0543454 | 0.811565 | 15.745 | 14.9335 | -0.0232215 | -0.0825575 | 3.47267 | 3.55522 | -0.028994016 | -0.088721688 | 2.971278312 | 3.06 | [10 empty] | 834.001 | 3.640353 | 0.0145561 | 0.218969 | 15.2621 | 15.0431 | -0.00774347 | -0.0243387 | 3.11878 | 3.14312 | -0.006656923 | -0.020436754 | 3.049563246 | 3.07 | [10 empty] | 1251.001 | 5.340833 | 0.0545181 | 0.816076 | 15.785 | 14.9689 | -0.029141 | -0.102749 | 3.42317 | 3.52592 | -0.023236803 | -0.071104617 | 2.988895383 | 3.06 | [10 empty] | 1251.001 | 5.335073 | 0.054919 | 0.823875 | 15.8255 | 15.0016 | -0.0292286 | -0.10806 | 3.58902 | 3.69708 | -0.023520544 | -0.071972863 | 2.988027137 | 3.06
[24 empty] | 1254.001 | 5.265164 | 0.0626845 | 0.935812 | 15.8647 | 14.9289 | -0.0230956 | -0.0830147 | 3.51138 | 3.59439 | -0.036740477 | -0.112425861 | 2.947574139 | 3.06 | [10 empty] | 1254.001 | 5.313226 | 0.0650789 | 0.974109 | 15.9422 | 14.9681 | -0.0241069 | -0.0874463 | 3.53999 | 3.62743 | -0.037910604 | -0.116006448 | 2.943993552 | 3.06 | [10 empty] | 836.0009 | 3.797236 | 0.0172756 | 0.259574 | 15.285 | 15.0254 | -0.00804889 | -0.023009 | 2.83564 | 2.85865 | -0.009007219 | -0.027562089 | 3.032437911 | 3.06 | [10 empty] | 1254.001 | 5.034046875 | 0.0547398 | 0.817454 | 15.7509 | 14.9335 | -0.023337 | -0.0829681 | 3.47226 | 3.55522 | -0.029243125 | -0.089483961 | 2.970516039 | 3.06 | [10 empty] | 836.001 | 3.649442 | 0.0146926 | 0.221023 | 15.2641 | 15.0431 | -0.00780797 | -0.0245414 | 3.11858 | 3.14312 | -0.006723381 | -0.020640779 | 3.049359221 | 3.07 | [10 empty] | 1254.001 | 5.346066 | 0.0549296 | 0.822235 | 15.7911 | 14.9689 | -0.029346 | -0.103472 | 3.42245 | 3.52592 | -0.023408712 | -0.07163066 | 2.98836934 | 3.06 | [10 empty] | 1254.001 | 5.340169 | 0.0553373 | 0.83015 | 15.8318 | 15.0016 | -0.0294494 | -0.108877 | 3.5882 | 3.69708 | -0.023686054 | -0.072479326 | 2.987520674 | 3.06
[24 empty] | 1257.001 | 5.269375 | 0.0631177 | 0.942279 | 15.8712 | 14.9289 | -0.0232661 | -0.0836273 | 3.51076 | 3.59439 | -0.036964935 | -0.113112702 | 2.946887298 | 3.06 | [10 empty] | 1257.001 | 5.317357 | 0.0655231 | 0.980758 | 15.9489 | 14.9681 | -0.0242702 | -0.0880386 | 3.5394 | 3.62743 | -0.038154462 | -0.116752652 | 2.943247348 | 3.06 | [10 empty] | 838.0009 | 3.805024 | 0.017429 | 0.261879 | 15.2873 | 15.0254 | -0.00811283 | -0.0231918 | 2.83546 | 2.85865 | -0.009093415 | -0.027825849 | 3.032174151 | 3.06 | [10 empty] | 1257.001 | 5.039681 | 0.0551358 | 0.823367 | 15.7568 | 14.9335 | -0.0235275 | -0.0836455 | 3.47158 | 3.55522 | -0.029416539 | -0.09001461 | 2.96998539 | 3.06 | [10 empty] | 838.001 | 3.658846 | 0.0148003 | 0.222643 | 15.2657 | 15.0431 | -0.00788385 | -0.0247799 | 3.11834 | 3.14312 | -0.006751048 | -0.020725717 | 3.049274283 | 3.07 | [10 empty] | 1257.001 | 5.350888 | 0.0553524 | 0.828564 | 15.7974 | 14.9689 | -0.0295857 | -0.104317 | 3.42161 | 3.52592 | -0.023558521 | -0.072089073 | 2.987910927 | 3.06 | [10 empty] | 1257.001 | 5.345701 | 0.0557822 | 0.836824 | 15.8385 | 15.0016 | -0.0296735 | -0.109705 | 3.58737 | 3.69708 | -0.023873263 | -0.073052185 | 2.986947815 | 3.06
[24 empty] | 1260.001 | 5.273667 | 0.0635486 | 0.948711 | 15.8776 | 14.9289 | -0.0234403 | -0.0842536 | 3.51014 | 3.59439 | -0.037183086 | -0.113780242 | 2.946219758 | 3.06 | [10 empty] | 1260.001 | 5.321854 | 0.0659586 | 0.987277 | 15.9554 | 14.9681 | -0.024456 | -0.0887124 | 3.53872 | 3.62743 | -0.038361551 | -0.117386345 | 2.942613655 | 3.06 | [10 empty] | 840.0009 | 3.813312 | 0.0175785 | 0.264125 | 15.2896 | 15.0254 | -0.00818174 | -0.0233887 | 2.83526 | 2.85865 | -0.009172587 | -0.028068118 | 3.031931882 | 3.06 | [10 empty] | 1260.001 | 5.045609375 | 0.0555256 | 0.829188 | 15.7626 | 14.9335 | -0.0236444 | -0.084061 | 3.47116 | 3.55522 | -0.02965628 | -0.090748218 | 2.969251782 | 3.06 | [10 empty] | 840.001 | 3.667901 | 0.014929 | 0.224578 | 15.2677 | 15.0431 | -0.00795857 | -0.0250148 | 3.11811 | 3.14312 | -0.006807904 | -0.020900265 | 3.049099735 | 3.07 | [10 empty] | 1260.001 | 5.355992 | 0.0557671 | 0.834771 | 15.8037 | 14.9689 | -0.0297627 | -0.104941 | 3.42098 | 3.52592 | -0.023768023 | -0.072730149 | 2.987269851 | 3.06 | [10 empty] | 1260.001 | 5.350333 | 0.0562185 | 0.843369 | 15.845 | 15.0016 | -0.0299044 | -0.110559 | 3.58652 | 3.69708 | -0.024042448 | -0.073569891 | 2.986430109 | 3.06
[24 empty] | 1263.001 | 5.278229 | 0.0639774 | 0.955114 | 15.884 | 14.9289 | -0.0235915 | -0.084797 | 3.50959 | 3.59439 | -0.037420199 | -0.11450581 | 2.94549419 | 3.06 | [10 empty] | 1263.001 | 5.326196 | 0.0664005 | 0.993891 | 15.962 | 14.9681 | -0.0245711 | -0.0891299 | 3.5383 | 3.62743 | -0.038645071 | -0.118253916 | 2.941746084 | 3.06 | [10 empty] | 842.0009 | 3.82185 | 0.0177342 | 0.266464 | 15.2919 | 15.0254 | -0.00819945 | -0.0234393 | 2.83521 | 2.85865 | -0.009304143 | -0.028470678 | 3.031529322 | 3.06 | [10 empty] | 1263.001 | 5.0515625 | 0.0559228 | 0.835121 | 15.7686 | 14.9335 | -0.0237851 | -0.0845612 | 3.47066 | 3.55522 | -0.02988576 | -0.091450425 | 2.968549575 | 3.06 | [10 empty] | 842.001 | 3.677542 | 0.0150727 | 0.22674 | 15.2698 | 15.0431 | -0.00802179 | -0.0252135 | 3.11791 | 3.14312 | -0.006880794 | -0.021124037 | 3.048875963 | 3.07 | [10 empty] | 1263.001 | 5.360796 | 0.0562033 | 0.841301 | 15.8102 | 14.9689 | -0.0300351 | -0.105902 | 3.42002 | 3.52592 | -0.023895462 | -0.073120114 | 2.986879886 | 3.06 | [10 empty] | 1263.001 | 5.354981 | 0.0566618 | 0.85002 | 15.8517 | 15.0016 | -0.0301507 | -0.11147 | 3.58561 | 3.69708 | -0.024207368 | -0.074074545 | 2.985925455 | 3.06
[24 empty] | 1266.001 | 5.282934 | 0.0644203 | 0.961726 | 15.8906 | 14.9289 | -0.0237463 | -0.0853534 | 3.50904 | 3.59439 | -0.037669187 | -0.115267712 | 2.944732288 | 3.06 | [10 empty] | 1266.001 | 5.330515625 | 0.066866 | 1.00086 | 15.969 | 14.9681 | -0.0247455 | -0.0897625 | 3.53767 | 3.62743 | -0.038895354 | -0.119019782 | 2.940980218 | 3.06 | [10 empty] | 844.0009 | 3.829805 | 0.0178893 | 0.268795 | 15.2942 | 15.0254 | -0.00828404 | -0.0236812 | 2.83497 | 2.85865 | -0.009369271 | -0.02866997 | 3.03133003 | 3.06 | [10 empty] | 1266.001 | 5.057276 | 0.0563197 | 0.841047 | 15.7745 | 14.9335 | -0.0239631 | -0.0851942 | 3.47003 | 3.55522 | -0.03007254 | -0.092021974 | 2.967978026 | 3.06 | [10 empty] | 844.001 | 3.686752 | 0.0151919 | 0.228533 | 15.2716 | 15.0431 | -0.00809442 | -0.0254417 | 3.11768 | 3.14312 | -0.006924592 | -0.021258498 | 3.048741502 | 3.07 | [10 empty] | 1266.001 | 5.365502 | 0.0566367 | 0.847788 | 15.8167 | 14.9689 | -0.030206 | -0.106504 | 3.41942 | 3.52592 | -0.024125395 | -0.073823709 | 2.986176291 | 3.06 | [10 empty] | 1266.001 | 5.359435 | 0.0570952 | 0.856521 | 15.8582 | 15.0016 | -0.0303399 | -0.112169 | 3.58491 | 3.69708 | -0.02441687 | -0.074715623 | 2.985284377 | 3.06
[24 empty] | 1269.001 | 5.287279 | 0.0648645 | 0.968357 | 15.8973 | 14.9289 | -0.0239224 | -0.0859865 | 3.5084 | 3.59439 | -0.037899292 | -0.115971835 | 2.944028165 | 3.06 | [10 empty] | 1269.001 | 5.334834 | 0.0673068 | 1.00746 | 15.9756 | 14.9681 | -0.0249267 | -0.09042 | 3.53701 | 3.62743 | -0.039113148 | -0.119686234 | 2.940313766 | 3.06 | [10 empty] | 846.0009 | 3.838141 | 0.0180427 | 0.2711 | 15.2965 | 15.0254 | -0.0083528 | -0.0238777 | 2.83477 | 2.85865 | -0.009448343 | -0.028911929 | 3.031088071 | 3.06 | [10 empty] | 1269.001 | 5.062812 | 0.0567004 | 0.846732 | 15.7802 | 14.9335 | -0.0241129 | -0.0857267 | 3.4695 | 3.55522 | -0.030274778 | -0.09264082 | 2.96735918 | 3.06 | [10 empty] | 846.001 | 3.696087 | 0.0153204 | 0.230466 | 15.2736 | 15.0431 | -0.00818577 | -0.0257289 | 3.11739 | 3.14312 | -0.00696226 | -0.021374138 | 3.048625862 | 3.07 | [10 empty] | 1269.001 | 5.369976 | 0.0570579 | 0.854093 | 15.823 | 14.9689 | -0.0304626 | -0.107409 | 3.41851 | 3.52592 | -0.024254272 | -0.074218071 | 2.985781929 | 3.06 | [10 empty] | 1269.001 | 5.364117 | 0.0575331 | 0.863091 | 15.8647 | 15.0016 | -0.0305765 | -0.113044 | 3.58404 | 3.69708 | -0.024579862 | -0.075214378 | 2.984785622 | 3.06
[24 empty] | 1272.001 | 5.291621 | 0.0652997 | 0.974854 | 15.9038 | 14.9289 | -0.0240854 | -0.0865724 | 3.50782 | 3.59439 | -0.038133497 | -0.1166885 | 2.9433115 | 3.06 | [10 empty] | 1272.001 | 5.338363 | 0.0677714 | 1.01441 | 15.9825 | 14.9681 | -0.0250973 | -0.0910388 | 3.5364 | 3.62743 | -0.039362311 | -0.120448672 | 2.939551328 | 3.06 | [10 empty] | 848.0009 | 3.846643 | 0.0181961 | 0.273405 | 15.2989 | 15.0254 | -0.00843087 | -0.0241009 | 2.83455 | 2.85865 | -0.009526866 | -0.02915221 | 3.03084779 | 3.06 | [10 empty] | 1272.001 | 5.068514 | 0.0571272 | 0.853106 | 15.7866 | 14.9335 | -0.0242455 | -0.0861982 | 3.46903 | 3.55522 | -0.030536582 | -0.09344194 | 2.96655806 | 3.06 | [10 empty] | 848.001 | 3.705329 | 0.0154458 | 0.232353 | 15.2755 | 15.0431 | -0.00823246 | -0.0258756 | 3.11725 | 3.14312 | -0.007041183 | -0.021616432 | 3.048383568 | 3.07 | [10 empty] | 1272.001 | 5.37459 | 0.0574835 | 0.860464 | 15.8293 | 14.9689 | -0.0306715 | -0.108145 | 3.41778 | 3.52592 | -0.024434289 | -0.074768925 | 2.985231075 | 3.06 | [10 empty] | 1272.001 | 5.367977 | 0.0579771 | 0.869751 | 15.8714 | 15.0016 | -0.0308002 | -0.113871 | 3.58321 | 3.69708 | -0.024765782 | -0.075783293 | 2.984216707 | 3.06
[24 empty] | 1275.001 | 5.295482 | 0.0657526 | 0.981615 | 15.9105 | 14.9289 | -0.0242674 | -0.0872267 | 3.50716 | 3.59439 | -0.03835761 | -0.117374287 | 2.942625713 | 3.06 | [10 empty] | 1275.001 | 5.342037 | 0.0682104 | 1.02098 | 15.9891 | 14.9681 | -0.0252575 | -0.0916198 | 3.53581 | 3.62743 | -0.039598614 | -0.12117176 | 2.93882824 | 3.06 | [10 empty] | 850.0009 | 3.855221 | 0.0183496 | 0.275711 | 15.3012 | 15.0254 | -0.00848545 | -0.0242569 | 2.83439 | 2.85865 | -0.009619846 | -0.029436728 | 3.030563272 | 3.06 | [10 empty] | 1275.001 | 5.07358 | 0.0575206 | 0.858981 | 15.7924 | 14.9335 | -0.0243889 | -0.086708 | 3.46852 | 3.55522 | -0.030750137 | -0.094095421 | 2.965904579 | 3.06 | [10 empty] | 850.001 | 3.714561 | 0.0155783 | 0.234346 | 15.2775 | 15.0431 | -0.00830686 | -0.0261095 | 3.11701 | 3.14312 | -0.007094728 | -0.021780815 | 3.048219185 | 3.07 | [10 empty] | 1275.001 | 5.379056 | 0.0579351 | 0.867223 | 15.8361 | 14.9689 | -0.0309354 | -0.109076 | 3.41685 | 3.52592 | -0.02458778 | -0.075238606 | 2.984761394 | 3.06 | [10 empty] | 1275.001 | 5.37264 | 0.058398 | 0.876066 | 15.8777 | 15.0016 | -0.0310358 | -0.114742 | 3.58234 | 3.69708 | -0.024915989 | -0.076242925 | 2.983757075 | 3.06
[24 empty] | 1278.001 | 5.299047 | 0.0661169 | 0.987054 | 15.916 | 14.9289 | -0.0244894 | -0.0880244 | 3.50637 | 3.59439 | -0.038473332 | -0.117728396 | 2.942271604 | 3.06 | [10 empty] | 1278.001 | 5.345252 | 0.068673 | 1.02791 | 15.996 | 14.9681 | -0.0254255 | -0.0922292 | 3.5352 | 3.62743 | -0.039847245 | -0.12193257 | 2.93806743 | 3.06 | [10 empty] | 852.0009 | 3.863522 | 0.0185101 | 0.278122 | 15.3036 | 15.0254 | -0.00854253 | -0.0244201 | 2.83423 | 2.85865 | -0.009719262 | -0.029740942 | 3.030259058 | 3.06 | [10 empty] | 1278.001 | 5.078625 | 0.0579258 | 0.865033 | 15.7985 | 14.9335 | -0.024552 | -0.0872877 | 3.46794 | 3.55522 | -0.030962336 | -0.094744749 | 2.965255251 | 3.06 | [10 empty] | 852.001 | 3.723404 | 0.0157184 | 0.236453 | 15.2796 | 15.0431 | -0.00835536 | -0.0262619 | 3.11686 | 3.14312 | -0.007183414 | -0.02205308 | 3.04794692 | 3.07 | [10 empty] | 1278.001 | 5.383184 | 0.0583681 | 0.873705 | 15.8426 | 14.9689 | -0.0311417 | -0.109803 | 3.41612 | 3.52592 | -0.024779625 | -0.075825653 | 2.984174347 | 3.06 | [10 empty] | 1278.001 | 5.376577 | 0.058853 | 0.882891 | 15.8845 | 15.0016 | -0.0312418 | -0.115503 | 3.58158 | 3.69708 | -0.025126592 | -0.07688737 | 2.98311263 | 3.06
[24 empty] | 1281.001 | 5.302772 | 0.0666135 | 0.994467 | 15.9234 | 14.9289 | -0.0245816 | -0.088356 | 3.50603 | 3.59439 | -0.038826976 | -0.118810546 | 2.941189454 | 3.06 | [10 empty] | 1281.001 | 5.348532 | 0.0691452 | 1.03497 | 16.0031 | 14.9681 | -0.0255681 | -0.0927466 | 3.53469 | 3.62743 | -0.040134757 | -0.122812356 | 2.937187644 | 3.06 | [10 empty] | 854.0009 | 3.872157 | 0.0186631 | 0.280422 | 15.3059 | 15.0254 | -0.00862554 | -0.0246574 | 2.83399 | 2.85865 | -0.00978422 | -0.029939713 | 3.030060287 | 3.06 | [10 empty] | 1281.001 | 5.083606 | 0.0583438 | 0.871274 | 15.8047 | 14.9335 | -0.0247252 | -0.0879037 | 3.46732 | 3.55522 | -0.03116927 | -0.095377967 | 2.964622033 | 3.06 | [10 empty] | 854.001 | 3.732738 | 0.0158446 | 0.238352 | 15.2815 | 15.0431 | -0.00844625 | -0.0265476 | 3.11658 | 3.14312 | -0.007217668 | -0.022158242 | 3.047841758 | 3.07 | [10 empty] | 1281.001 | 5.38719 | 0.0588123 | 0.880355 | 15.8492 | 14.9689 | -0.0313939 | -0.110692 | 3.41523 | 3.52592 | -0.024931697 | -0.076290993 | 2.983709007 | 3.06 | [10 empty] | 1281.001 | 5.381061 | 0.0593011 | 0.889614 | 15.8912 | 15.0016 | -0.0315553 | -0.116662 | 3.58042 | 3.69708 | -0.025221904 | -0.077179027 | 2.982820973 | 3.06
[24 empty] | 1284.001 | 5.306749 | 0.0670648 | 1.0012 | 15.9301 | 14.9289 | -0.0247321 | -0.0888967 | 3.50549 | 3.59439 | -0.039083232 | -0.119594691 | 2.940405309 | 3.06 | [10 empty] | 1284.001 | 5.351633 | 0.0696079 | 1.0419 | 16.01 | 14.9681 | -0.0257691 | -0.0934758 | 3.53396 | 3.62743 | -0.040350249 | -0.123471762 | 2.936528238 | 3.06 | [10 empty] | 856.0009 | 3.880343 | 0.0188289 | 0.282913 | 15.3084 | 15.0254 | -0.00870748 | -0.0248916 | 2.83376 | 2.85865 | -0.009865574 | -0.030188657 | 3.029811343 | 3.06 | [10 empty] | 1284.001 | 5.088562 | 0.0587274 | 0.877003 | 15.8105 | 14.9335 | -0.0248558 | -0.0883679 | 3.46686 | 3.55522 | -0.031396179 | -0.096072307 | 2.963927693 | 3.06 | [10 empty] | 856.001 | 3.741752 | 0.015968 | 0.240208 | 15.2833 | 15.0431 | -0.00850707 | -0.0267388 | 3.11638 | 3.14312 | -0.007270888 | -0.022321625 | 3.047678375 | 3.07 | [10 empty] | 1284.001 | 5.391247 | 0.0592447 | 0.886828 | 15.8557 | 14.9689 | -0.0316057 | -0.111439 | 3.41448 | 3.52592 | -0.025117335 | -0.076859044 | 2.983140956 | 3.06 | [10 empty] | 1284.001 | 5.385014 | 0.059743 | 0.896243 | 15.8979 | 15.0016 | -0.0317271 | -0.117298 | 3.57978 | 3.69708 | -0.025458515 | -0.077903055 | 2.982096945 | 3.06
[24 empty] | 1287.001 | 5.310589 | 0.0675108 | 1.00786 | 15.9368 | 14.9289 | -0.0248838 | -0.0894422 | 3.50495 | 3.59439 | -0.039339228 | -0.120378038 | 2.939621962 | 3.06 | [10 empty] | 1287.001 | 5.355333 | 0.0700618 | 1.04869 | 16.0168 | 14.9681 | -0.0259237 | -0.0940366 | 3.5334 | 3.62743 | -0.040605644 | -0.124253272 | 2.935746728 | 3.06 | [10 empty] | 858.0009 | 3.888343 | 0.0189822 | 0.285216 | 15.3107 | 15.0254 | -0.00874914 | -0.0250107 | 2.83364 | 2.85865 | -0.00997239 | -0.030515512 | 3.029484488 | 3.06 | [10 empty] | 1287.001 | 5.093585 | 0.0591551 | 0.88339 | 15.8168 | 14.9335 | -0.0249853 | -0.0888283 | 3.4664 | 3.55522 | -0.031653499 | -0.096859707 | 2.963140293 | 3.06 | [10 empty] | 858.001 | 3.750487 | 0.0160971 | 0.242151 | 15.2853 | 15.0431 | -0.00858702 | -0.02699 | 3.11613 | 3.14312 | -0.007321147 | -0.022475921 | 3.047524079 | 3.07 | [10 empty] | 1287.001 | 5.394973 | 0.0596942 | 0.893555 | 15.8624 | 14.9689 | -0.0318638 | -0.112349 | 3.41357 | 3.52592 | -0.025269331 | -0.077324152 | 2.982675848 | 3.06 | [10 empty] | 1287.001 | 5.389067 | 0.0602108 | 0.903261 | 15.9049 | 15.0016 | -0.0319701 | -0.118196 | 3.57888 | 3.69708 | -0.025642461 | -0.07846593 | 2.98153407 | 3.06
[24 empty] | 1290.001 | 5.314643 | 0.0679504 | 1.01443 | 15.9433 | 14.9289 | -0.0250604 | -0.0900767 | 3.50431 | 3.59439 | -0.039555508 | -0.121039855 | 2.938960145 | 3.06 | [10 empty] | 1290.001 | 5.358484 | 0.0705255 | 1.05563 | 16.0238 | 14.9681 | -0.0260565 | -0.0945183 | 3.53292 | 3.62743 | -0.040894465 | -0.125137062 | 2.934862938 | 3.06 | [10 empty] | 860.0009 | 3.896375 | 0.0191396 | 0.287582 | 15.313 | 15.0254 | -0.00881615 | -0.0252023 | 2.83345 | 2.85865 | -0.010054713 | -0.030767423 | 3.029232577 | 3.06 | [10 empty] | 1290.001 | 5.099149 | 0.0595762 | 0.889679 | 15.8231 | 14.9335 | -0.0252039 | -0.0896056 | 3.46562 | 3.55522 | -0.031821191 | -0.097372845 | 2.962627155 | 3.06 | [10 empty] | 860.001 | 3.759688 | 0.0162272 | 0.244107 | 15.2872 | 15.0431 | -0.00865006 | -0.0271882 | 3.11593 | 3.14312 | -0.007380816 | -0.022659104 | 3.047340896 | 3.07 | [10 empty] | 1290.001 | 5.39933 | 0.0601477 | 0.900344 | 15.8692 | 14.9689 | -0.0321012 | -0.113186 | 3.41274 | 3.52592 | -0.025450047 | -0.077877143 | 2.982122857 | 3.06 | [10 empty] | 1290.001 | 5.392586 | 0.0606574 | 0.90996 | 15.9116 | 15.0016 | -0.0321625 | -0.118907 | 3.57817 | 3.69708 | -0.025859484 | -0.07913002 | 2.98086998 | 3.06
[24 empty] | 1293.001 | 5.318451 | 0.0683986 | 1.02112 | 15.95 | 14.9289 | -0.0252331 | -0.0906978 | 3.50369 | 3.59439 | -0.03978907 | -0.121754554 | 2.938245446 | 3.06 | [10 empty] | 1293.001 | 5.361968 | 0.070993 | 1.06263 | 16.0308 | 14.9681 | -0.0262657 | -0.095277 | 3.53216 | 3.62743 | -0.041106991 | -0.125787392 | 2.934212608 | 3.06 | [10 empty] | 862.0009 | 3.904672 | 0.0193054 | 0.290073 | 15.3155 | 15.0254 | -0.00889896 | -0.025439 | 2.83321 | 2.85865 | -0.010132461 | -0.031005332 | 3.028994668 | 3.06 | [10 empty] | 1293.001 | 5.104359375 | 0.0599708 | 0.895571 | 15.829 | 14.9335 | -0.0253717 | -0.0902021 | 3.46502 | 3.55522 | -0.032014478 | -0.097964301 | 2.962035699 | 3.06 | [10 empty] | 862.001 | 3.76875 | 0.0163594 | 0.246096 | 15.2892 | 15.0431 | -0.00871673 | -0.0273978 | 3.11573 | 3.14312 | -0.007446953 | -0.022862146 | 3.047137854 | 3.07 | [10 empty] | 1293.001 | 5.403252 | 0.0606082 | 0.907237 | 15.8761 | 14.9689 | -0.0323196 | -0.113957 | 3.41197 | 3.52592 | -0.025653764 | -0.078500518 | 2.981499482 | 3.06 | [10 empty] | 1293.001 | 5.396632 | 0.0611098 | 0.916746 | 15.9184 | 15.0016 | -0.0324583 | -0.120001 | 3.57708 | 3.69708 | -0.025978905 | -0.079495448 | 2.980504552 | 3.06
[24 empty] | 1296.001 | 5.323053 | 0.0688699 | 1.02815 | 15.9571 | 14.9289 | -0.0254122 | -0.0913413 | 3.50305 | 3.59439 | -0.040040958 | -0.122525333 | 2.937474667 | 3.06 | [10 empty] | 1296.001 | 5.365064 | 0.0714702 | 1.06977 | 16.0379 | 14.9681 | -0.026409 | -0.0957968 | 3.53164 | 3.62743 | -0.041390369 | -0.126654528 | 2.933345472 | 3.06 | [10 empty] | 864.0009 | 3.912661 | 0.0194618 | 0.292422 | 15.3179 | 15.0254 | -0.00893305 | -0.0255365 | 2.83311 | 2.85865 | -0.010252619 | -0.031373016 | 3.028626984 | 3.06 | [10 empty] | 1296.001 | 5.110325 | 0.0603753 | 0.901612 | 15.8351 | 14.9335 | -0.0254798 | -0.0905864 | 3.46464 | 3.55522 | -0.032281238 | -0.098780588 | 2.961219412 | 3.06 | [10 empty] | 864.001 | 3.778056 | 0.0164848 | 0.247983 | 15.2911 | 15.0431 | -0.00877886 | -0.027593 | 3.11553 | 3.14312 | -0.007506574 | -0.023045184 | 3.046954816 | 3.07 | [10 empty] | 1296.001 | 5.407969 | 0.0610652 | 0.914078 | 15.883 | 14.9689 | -0.0326058 | -0.114965 | 3.41096 | 3.52592 | -0.025788663 | -0.07891331 | 2.98108669 | 3.06 | [10 empty] | 1296.001 | 5.400651 | 0.0615625 | 0.923538 | 15.9252 | 15.0016 | -0.0326699 | -0.120783 | 3.5763 | 3.69708 | -0.026182462 | -0.080118334 | 2.979881666 | 3.06
[24 empty] | 1299.001 | 5.327482 | 0.0693244 | 1.03494 | 15.9639 | 14.9289 | -0.0255583 | -0.0918666 | 3.50252 | 3.59439 | -0.040304665 | -0.123332275 | 2.936667725 | 3.06 | [10 empty] | 1299.001 | 5.368342 | 0.071939 | 1.07679 | 16.0449 | 14.9681 | -0.026607 | -0.096515 | 3.53092 | 3.62743 | -0.041613199 | -0.12733639 | 2.93266361 | 3.06 | [10 empty] | 866.0009 | 3.920915 | 0.0196269 | 0.294903 | 15.3204 | 15.0254 | -0.00899805 | -0.0257223 | 2.83293 | 2.85865 | -0.010351251 | -0.031674827 | 3.028325173 | 3.06 | [10 empty] | 1299.001 | 5.115879 | 0.0607967 | 0.907905 | 15.8414 | 14.9335 | -0.0256091 | -0.0910461 | 3.46418 | 3.55522 | -0.032537642 | -0.099565185 | 2.960434815 | 3.06 | [10 empty] | 866.001 | 3.787269 | 0.016599 | 0.249701 | 15.2928 | 15.0431 | -0.00885764 | -0.0278407 | 3.11528 | 3.14312 | -0.007537265 | -0.023139404 | 3.046860596 | 3.07 | [10 empty] | 1299.001 | 5.411783 | 0.0615196 | 0.920879 | 15.8898 | 14.9689 | -0.0328876 | -0.115959 | 3.40996 | 3.52592 | -0.025920001 | -0.079315204 | 2.980684796 | 3.06 | [10 empty] | 1299.001 | 5.4043 | 0.0620395 | 0.930693 | 15.9323 | 15.0016 | -0.0329573 | -0.121846 | 3.57523 | 3.69708 | -0.026325114 | -0.08055485 | 2.97944515 | 3.06
[24 empty] | 1302.001 | 5.330939 | 0.0698009 | 1.04205 | 15.971 | 14.9289 | -0.0257203 | -0.0924489 | 3.50194 | 3.59439 | -0.040572427 | -0.124151625 | 2.935848375 | 3.06 | [10 empty] | 1302.001 | 5.371491 | 0.0724145 | 1.08391 | 16.052 | 14.9681 | -0.0267695 | -0.0971045 | 3.53033 | 3.62743 | -0.041877008 | -0.128143644 | 2.931856356 | 3.06 | [10 empty] | 868.0009 | 3.928918 | 0.0197853 | 0.297283 | 15.3227 | 15.0254 | -0.00908692 | -0.0259763 | 2.83267 | 2.85865 | -0.010408979 | -0.031851475 | 3.028148525 | 3.06 | [10 empty] | 1302.001 | 5.120676 | 0.0612048 | 0.914 | 15.8475 | 14.9335 | -0.0257947 | -0.091706 | 3.46352 | 3.55522 | -0.03272575 | -0.100140795 | 2.959859205 | 3.06 | [10 empty] | 868.001 | 3.796616 | 0.0167382 | 0.251794 | 15.2949 | 15.0431 | -0.00891877 | -0.0280328 | 3.11509 | 3.14312 | -0.007613005 | -0.023371927 | 3.046628073 | 3.07 | [10 empty] | 1302.001 | 5.414826 | 0.0619401 | 0.927174 | 15.8961 | 14.9689 | -0.0331089 | -0.116739 | 3.40918 | 3.52592 | -0.026083277 | -0.079814827 | 2.980185173 | 3.06 | [10 empty] | 1302.001 | 5.40771 | 0.0625042 | 0.937665 | 15.9393 | 15.0016 | -0.0331695 | -0.12263 | 3.57445 | 3.69708 | -0.026540342 | -0.081213446 | 2.978786554 | 3.06
[24 empty] | 1305.001 | 5.333996 | 0.0702563 | 1.04885 | 15.9778 | 14.9289 | -0.0259196 | -0.093165 | 3.50123 | 3.59439 | -0.040786274 | -0.124805999 | 2.935194001 | 3.06 | [10 empty] | 1305.001 | 5.374244 | 0.0728877 | 1.09099 | 16.0591 | 14.9681 | -0.0269132 | -0.0976259 | 3.52981 | 3.62743 | -0.042159525 | -0.129008147 | 2.930991853 | 3.06 | [10 empty] | 870.0009 | 3.936979 | 0.0199531 | 0.299804 | 15.3253 | 15.0254 | -0.00916951 | -0.0262124 | 2.83244 | 2.85865 | -0.010496524 | -0.032119362 | 3.027880638 | 3.06 | [10 empty] | 1305.001 | 5.125293 | 0.0616357 | 0.920434 | 15.8539 | 14.9335 | -0.0259481 | -0.0922512 | 3.46297 | 3.55522 | -0.032962662 | -0.100865745 | 2.959134255 | 3.06 | [10 empty] | 870.001 | 3.805747 | 0.0168716 | 0.253801 | 15.2969 | 15.0431 | -0.00899963 | -0.028287 | 3.11484 | 3.14312 | -0.007663116 | -0.023525766 | 3.046474234 | 3.07 | [10 empty] | 1305.001 | 5.41687 | 0.0624805 | 0.935263 | 15.9041 | 14.9689 | -0.0333665 | -0.117648 | 3.40828 | 3.52592 | -0.026316126 | -0.080527344 | 2.979472656 | 3.06 | [10 empty] | 1305.001 | 5.411642 | 0.0629761 | 0.944744 | 15.9464 | 15.0016 | -0.0334566 | -0.123692 | 3.57339 | 3.69708 | -0.026685131 | -0.0816565 | 2.9783435 | 3.06
[24 empty] | 1308.001 | 5.337169 | 0.0707274 | 1.05588 | 15.9848 | 14.9289 | -0.026109 | -0.093846 | 3.50054 | 3.59439 | -0.041017339 | -0.125513058 | 2.934486942 | 3.06 | [10 empty] | 1308.001 | 5.37637 | 0.0733568 | 1.09801 | 16.0661 | 14.9681 | -0.0271208 | -0.0983791 | 3.52906 | 3.62743 | -0.042373384 | -0.129662554 | 2.930337446 | 3.06 | [10 empty] | 872.0009 | 3.945138 | 0.0201129 | 0.302205 | 15.3277 | 15.0254 | -0.0091925 | -0.0262781 | 2.83237 | 2.85865 | -0.010627008 | -0.032518645 | 3.027481355 | 3.06 | [10 empty] | 1308.001 | 5.12971 | 0.0620733 | 0.926969 | 15.8604 | 14.9335 | -0.0261025 | -0.0928001 | 3.46242 | 3.55522 | -0.033205429 | -0.101608613 | 2.958391387 | 3.06 | [10 empty] | 872.001 | 3.814967 | 0.0170058 | 0.25582 | 15.2989 | 15.0431 | -0.00904824 | -0.0284397 | 3.11468 | 3.14312 | -0.007741873 | -0.023767551 | 3.046232449 | 3.07 | [34 empty] | 1308.001 | 5.41497 | 0.0634703 | 0.952158 | 15.9538 | 15.0016 | -0.0336523 | -0.124415 | 3.57266 | 3.69708 | -0.026937808 | -0.082429692 | 2.977570308 | 3.06
[24 empty] | 1311.001 | 5.340125 | 0.0711869 | 1.06274 | 15.9917 | 14.9289 | -0.0262618 | -0.0943953 | 3.49999 | 3.59439 | -0.041280482 | -0.126318276 | 2.933681724 | 3.06 | [10 empty] | 1311.001 | 5.379329 | 0.0738348 | 1.10517 | 16.0733 | 14.9681 | -0.0272326 | -0.0987844 | 3.52865 | 3.62743 | -0.042691132 | -0.130634863 | 2.929365137 | 3.06 | [10 empty] | 874.0009 | 3.953263 | 0.0202643 | 0.30448 | 15.3299 | 15.0254 | -0.0092937 | -0.0265674 | 2.83208 | 2.85865 | -0.010667698 | -0.032643156 | 3.027356844 | 3.06 | [10 empty] | 1311.001 | 5.134005 | 0.0624897 | 0.933187 | 15.8666 | 14.9335 | -0.0262721 | -0.0934032 | 3.46182 | 3.55522 | -0.033415713 | -0.102252082 | 2.957747918 | 3.06 | [10 empty] | 874.001 | 3.824503 | 0.0171388 | 0.25782 | 15.3009 | 15.0431 | -0.0091294 | -0.0286948 | 3.11443 | 3.14312 | -0.007791933 | -0.023921234 | 3.046078766 | 3.07 | [34 empty] | 1311.001 | 5.417498 | 0.0639509 | 0.959368 | 15.961 | 15.0016 | -0.0339002 | -0.125332 | 3.57175 | 3.69708 | -0.027128954 | -0.083014598 | 2.976985402 | 3.06
[24 empty] | 1314.001 | 5.342896 | 0.0716535 | 1.06971 | 15.9986 | 14.9289 | -0.0264396 | -0.0950342 | 3.49936 | 3.59439 | -0.04152144 | -0.127055605 | 2.932944395 | 3.06 | [10 empty] | 1314.001 | 5.381896 | 0.0743155 | 1.11236 | 16.0805 | 14.9681 | -0.0274523 | -0.0995813 | 3.52785 | 3.62743 | -0.042902775 | -0.131282493 | 2.928717507 | 3.06 | [10 empty] | 876.0009 | 3.960925 | 0.0204256 | 0.306904 | 15.3324 | 15.0254 | -0.0093346 | -0.0266844 | 2.83197 | 2.85865 | -0.010790591 | -0.033019207 | 3.026980793 | 3.06 | [10 empty] | 1314.001 | 5.138229 | 0.0629202 | 0.939616 | 15.8731 | 14.9335 | -0.0263804 | -0.0937882 | 3.46144 | 3.55522 | -0.033705458 | -0.103138702 | 2.956861298 | 3.06 | [10 empty] | 876.001 | 3.833726 | 0.0172671 | 0.259751 | 15.3029 | 15.0431 | -0.00922294 | -0.0289888 | 3.11413 | 3.14312 | -0.007826037 | -0.024025933 | 3.045974067 | 3.07
[24 empty] | 1317.001 | 5.346295 | 0.0721227 | 1.07671 | 16.0056 | 14.9289 | -0.0266218 | -0.095689 | 3.4987 | 3.59439 | -0.041759898 | -0.127785287 | 2.932214713 | 3.06 | [10 empty] | 1317.001 | 5.38466 | 0.0747799 | 1.11932 | 16.0874 | 14.9681 | -0.0276028 | -0.100127 | 3.52731 | 3.62743 | -0.043166821 | -0.132090472 | 2.927909528 | 3.06 | [10 empty] | 878.0009 | 3.969083 | 0.0205904 | 0.30938 | 15.3348 | 15.0254 | -0.00939598 | -0.0268598 | 2.83179 | 2.85865 | -0.01088254 | -0.033300573 | 3.026699427 | 3.06 | [10 empty] | 1317.001 | 5.142871 | 0.063352 | 0.946064 | 15.8795 | 14.9335 | -0.026544 | -0.0943698 | 3.46086 | 3.55522 | -0.033933035 | -0.103835086 | 2.956164914 | 3.06 | [10 empty] | 878.001 | 3.842655 | 0.0174061 | 0.261841 | 15.3049 | 15.0431 | -0.00926852 | -0.0291321 | 3.11399 | 3.14312 | -0.00791109 | -0.024287048 | 3.045712952 | 3.07
[24 empty] | 1320.001 | 5.34896875 | 0.0725823 | 1.08358 | 16.0125 | 14.9289 | -0.0267882 | -0.0962872 | 3.4981 | 3.59439 | -0.042008528 | -0.128546095 | 2.931453905 | 3.06 | [10 empty] | 1320.001 | 5.388045 | 0.0752672 | 1.12661 | 16.0947 | 14.9681 | -0.0277207 | -0.100555 | 3.52688 | 3.62743 | -0.043484202 | -0.13306166 | 2.92693834 | 3.06 | [10 empty] | 880.0009 | 3.977104 | 0.0207509 | 0.311792 | 15.3372 | 15.0254 | -0.00943804 | -0.0269801 | 2.83167 | 2.85865 | -0.010995409 | -0.033645953 | 3.026354047 | 3.06 | [10 empty] | 1320.001 | 5.14689 | 0.0637773 | 0.952415 | 15.8859 | 14.9335 | -0.0267386 | -0.0950616 | 3.46016 | 3.55522 | -0.034126878 | -0.104428246 | 2.955571754 | 3.06 | [10 empty] | 880.001 | 3.851682 | 0.0175401 | 0.263858 | 15.307 | 15.0431 | -0.00936021 | -0.0294203 | 3.1137 | 3.14312 | -0.00795481 | -0.024421267 | 3.045578733 | 3.07
[24 empty] | 1323.001 | 5.352689 | 0.0730486 | 1.09054 | 16.0195 | 14.9289 | -0.0269546 | -0.0968854 | 3.4975 | 3.59439 | -0.042262866 | -0.129324371 | 2.930675629 | 3.06 | [10 empty] | 1323.001 | 5.391745 | 0.075745 | 1.13376 | 16.1019 | 14.9681 | -0.0279554 | -0.101406 | 3.52603 | 3.62743 | -0.043681432 | -0.133665182 | 2.926334818 | 3.06 | [10 empty] | 882.0009 | 3.985325 | 0.0209028 | 0.314074 | 15.3395 | 15.0254 | -0.00951896 | -0.0272114 | 2.83144 | 2.85865 | -0.011063375 | -0.033853927 | 3.026146073 | 3.06 | [10 empty] | 1323.001 | 5.15165 | 0.064211 | 0.958892 | 15.8923 | 14.9335 | -0.0268661 | -0.0955151 | 3.45971 | 3.55522 | -0.034390266 | -0.105234213 | 2.954765787 | 3.06 | [10 empty] | 882.001 | 3.860609375 | 0.0176708 | 0.265824 | 15.3089 | 15.0431 | -0.00947161 | -0.0297704 | 3.11335 | 3.14312 | -0.007966423 | -0.024456917 | 3.045543083 | 3.07
[24 empty] | 1326.001 | 5.355385 | 0.0735203 | 1.09758 | 16.0265 | 14.9289 | -0.0271451 | -0.0975699 | 3.49682 | 3.59439 | -0.042495021 | -0.130034764 | 2.929965236 | 3.06 | [10 empty] | 1326.001 | 5.394278 | 0.0762468 | 1.14127 | 16.1094 | 14.9681 | -0.0281052 | -0.10195 | 3.52548 | 3.62743 | -0.043977539 | -0.134571269 | 2.925428731 | 3.06 | [10 empty] | 884.0009 | 3.993561 | 0.0210662 | 0.31653 | 15.342 | 15.0254 | -0.00960757 | -0.0274647 | 2.83119 | 2.85865 | -0.011137213 | -0.034079871 | 3.025920129 | 3.06 | [10 empty] | 1326.001 | 5.155825 | 0.0646359 | 0.965237 | 15.8987 | 14.9335 | -0.0270063 | -0.0960134 | 3.45921 | 3.55522 | -0.034639456 | -0.105996736 | 2.954003264 | 3.06 | [10 empty] | 884.001 | 3.869607 | 0.0178102 | 0.267921 | 15.311 | 15.0431 | -0.00948843 | -0.0298233 | 3.1133 | 3.14312 | -0.008086556 | -0.024825728 | 3.045174272 | 3.07
[24 empty] | 1329.001 | 5.358109375 | 0.0739857 | 1.10453 | 16.0334 | 14.9289 | -0.0273088 | -0.0981584 | 3.49623 | 3.59439 | -0.042745572 | -0.130801451 | 2.929198549 | 3.06 | [10 empty] | 1329.001 | 5.39699 | 0.0767248 | 1.14843 | 16.1166 | 14.9681 | -0.0282849 | -0.102602 | 3.52483 | 3.62743 | -0.044228419 | -0.135338962 | 2.924661038 | 3.06 | [10 empty] | 886.0009 | 4.001419 | 0.0212257 | 0.318926 | 15.3444 | 15.0254 | -0.00969308 | -0.0277091 | 2.83094 | 2.85865 | -0.011204567 | -0.034285974 | 3.025714026 | 3.06 | [10 empty] | 1329.001 | 5.159688 | 0.0650817 | 0.971895 | 15.9053 | 14.9335 | -0.0272127 | -0.0967472 | 3.45848 | 3.55522 | -0.034836359 | -0.106599258 | 2.953400742 | 3.06 | [10 empty] | 886.001 | 3.87871 | 0.0179452 | 0.269951 | 15.3131 | 15.0431 | -0.00953232 | -0.0299612 | 3.11316 | 3.14312 | -0.008177984 | -0.025106411 | 3.044893589 | 3.07
[24 empty] | 1332.001 | 5.360543 | 0.0744617 | 1.11163 | 16.0406 | 14.9289 | -0.0275045 | -0.0988621 | 3.49553 | 3.59439 | -0.042983637 | -0.131529929 | 2.928470071 | 3.06 | [10 empty] | 1332.001 | 5.399037 | 0.0772402 | 1.15614 | 16.1243 | 14.9681 | -0.0284555 | -0.10322 | 3.52421 | 3.62743 | -0.044516773 | -0.136221327 | 2.923778673 | 3.06 | [10 empty] | 888.0009 | 4.009174 | 0.0213905 | 0.321401 | 15.3469 | 15.0254 | -0.00973063 | -0.0278165 | 2.83083 | 2.85865 | -0.011327225 | -0.034661308 | 3.025338692 | 3.06 | [10 empty] | 1332.001 | 5.163606 | 0.0655103 | 0.978296 | 15.9117 | 14.9335 | -0.0273806 | -0.0973441 | 3.45788 | 3.55522 | -0.035057162 | -0.107274916 | 2.952725084 | 3.06 | [10 empty] | 888.001 | 3.887563 | 0.0180739 | 0.271887 | 15.315 | 15.0431 | -0.00961617 | -0.0302248 | 3.1129 | 3.14312 | -0.008218201 | -0.025229877 | 3.044770123 | 3.07
[24 empty] | 1335.001 | 5.363388 | 0.0749377 | 1.11874 | 16.0477 | 14.9289 | -0.0276868 | -0.099517 | 3.49487 | 3.59439 | -0.0432264 | -0.132272783 | 2.927727217 | 3.06 | [10 empty] | 1335.001 | 5.401068 | 0.0777229 | 1.16337 | 16.1315 | 14.9681 | -0.0286042 | -0.10376 | 3.52367 | 3.62743 | -0.044796874 | -0.137078435 | 2.922921565 | 3.06 | [10 empty] | 890.0009 | 4.017067 | 0.021547 | 0.323754 | 15.3492 | 15.0254 | -0.00979578 | -0.0280027 | 2.83065 | 2.85865 | -0.011412512 | -0.034922288 | 3.025077712 | 3.06 | [10 empty] | 1335.001 | 5.167628 | 0.0659404 | 0.984717 | 15.9182 | 14.9335 | -0.0275059 | -0.0977896 | 3.45744 | 3.55522 | -0.035328434 | -0.108105009 | 2.951894991 | 3.06 | [10 empty] | 890.001 | 3.896297 | 0.0182102 | 0.273939 | 15.317 | 15.0431 | -0.00970961 | -0.0305185 | 3.1126 | 3.14312 | -0.008252124 | -0.02533402 | 3.04466598 | 3.07
[24 empty] | 1338.001 | 5.365618 | 0.0754143 | 1.12585 | 16.0548 | 14.9289 | -0.0278299 | -0.100031 | 3.49436 | 3.59439 | -0.04350994 | -0.133140416 | 2.926859584 | 3.06 | [10 empty] | 1338.001 | 5.402726 | 0.078182 | 1.17024 | 16.1384 | 14.9681 | -0.028801 | -0.104474 | 3.52296 | 3.62743 | -0.045012848 | -0.137739316 | 2.922260684 | 3.06 | [10 empty] | 892.0009 | 4.024926 | 0.0217073 | 0.326162 | 15.3516 | 15.0254 | -0.00986808 | -0.0282094 | 2.83044 | 2.85865 | -0.011493729 | -0.035170809 | 3.024829191 | 3.06 | [10 empty] | 1338.001 | 5.171389 | 0.0663781 | 0.991255 | 15.9247 | 14.9335 | -0.0276903 | -0.0984453 | 3.45678 | 3.55522 | -0.035538077 | -0.108746514 | 2.951253486 | 3.06 | [10 empty] | 892.001 | 3.90547 | 0.0183418 | 0.275918 | 15.319 | 15.0431 | -0.0097784 | -0.0307347 | 3.11239 | 3.14312 | -0.008314696 | -0.025526118 | 3.044473882 | 3.07
[24 empty] | 1341.001 | 5.368441 | 0.0758817 | 1.13283 | 16.0618 | 14.9289 | -0.0279663 | -0.100522 | 3.49387 | 3.59439 | -0.043792709 | -0.13400569 | 2.92599431 | 3.06 | [10 empty] | 1341.001 | 5.404634 | 0.0787188 | 1.17827 | 16.1464 | 14.9681 | -0.028938 | -0.104971 | 3.52246 | 3.62743 | -0.045350523 | -0.138772599 | 2.921227401 | 3.06 | [10 empty] | 894.0009 | 4.032792 | 0.0218802 | 0.328759 | 15.3542 | 15.0254 | -0.00990544 | -0.0283162 | 2.83033 | 2.85865 | -0.011622705 | -0.035565479 | 3.024434521 | 3.06 | [10 empty] | 1341.001 | 5.175718 | 0.0668032 | 0.997602 | 15.9311 | 14.9335 | -0.0278373 | -0.0989677 | 3.45626 | 3.55522 | -0.035780483 | -0.109488279 | 2.950511721 | 3.06 | [10 empty] | 894.001 | 3.914612 | 0.0184809 | 0.27801 | 15.3211 | 15.0431 | -0.00984356 | -0.0309395 | 3.11218 | 3.14312 | -0.008383716 | -0.025738008 | 3.044261992 | 3.07
[24 empty] | 1344.001 | 5.371194 | 0.0763649 | 1.14005 | 16.069 | 14.9289 | -0.0281846 | -0.101307 | 3.49308 | 3.59439 | -0.044004994 | -0.134655283 | 2.925344717 | 3.06 | [10 empty] | 1344.001 | 5.40625 | 0.0792117 | 1.18565 | 16.1538 | 14.9681 | -0.0290909 | -0.105525 | 3.52191 | 3.62743 | -0.04563883 | -0.139654818 | 2.920345182 | 3.06 | [10 empty] | 896.0009 | 4.040509 | 0.0220399 | 0.331159 | 15.3566 | 15.0254 | -0.00999473 | -0.0285714 | 2.83008 | 2.85865 | -0.011689877 | -0.035771024 | 3.024228976 | 3.06 | [10 empty] | 1344.001 | 5.180069 | 0.0672485 | 1.00425 | 15.9377 | 14.9335 | -0.0280085 | -0.0995764 | 3.45565 | 3.55522 | -0.036009643 | -0.110189506 | 2.949810494 | 3.06 | [10 empty] | 896.001 | 3.92364 | 0.0186149 | 0.280027 | 15.3231 | 15.0431 | -0.00989471 | -0.0311003 | 3.11202 | 3.14312 | -0.008462168 | -0.025978855 | 3.044021145 | 3.07
[24 empty] | 1347.001 | 5.374378 | 0.0768476 | 1.14725 | 16.0762 | 14.9289 | -0.028376 | -0.101995 | 3.4924 | 3.59439 | -0.044247096 | -0.135396114 | 2.924603886 | 3.06 | [10 empty] | 1347.001 | 5.40838 | 0.0796961 | 1.1929 | 16.161 | 14.9681 | -0.029268 | -0.106168 | 3.52127 | 3.62743 | -0.045890633 | -0.140425338 | 2.919574662 | 3.06 | [10 empty] | 898.0009 | 4.048669 | 0.0221985 | 0.333542 | 15.359 | 15.0254 | -0.0100687 | -0.0287829 | 2.82987 | 2.85865 | -0.011770981 | -0.036019203 | 3.023980797 | 3.06 | [10 empty] | 1347.001 | 5.18453 | 0.0676987 | 1.01097 | 15.9444 | 14.9335 | -0.028174 | -0.100165 | 3.45506 | 3.55522 | -0.036250175 | -0.110925537 | 2.949074463 | 3.06 | [10 empty] | 898.001 | 3.933182 | 0.0187389 | 0.281891 | 15.325 | 15.0431 | -0.00998085 | -0.031371 | 3.11175 | 3.14312 | -0.008499076 | -0.026092164 | 3.043907836 | 3.07
[24 empty] | 1350.001 | 5.377083 | 0.0773276 | 1.15442 | 16.0833 | 14.9289 | -0.0285659 | -0.102677 | 3.49171 | 3.59439 | -0.044480231 | -0.136109507 | 2.923890493 | 3.06 | [10 empty] | 1350.001 | 5.410283 | 0.0802136 | 1.20065 | 16.1688 | 14.9681 | -0.0294554 | -0.106847 | 3.52059 | 3.62743 | -0.046166709 | -0.141270129 | 2.918729871 | 3.06 | [10 empty] | 900.0009 | 4.056376 | 0.0223652 | 0.336046 | 15.3615 | 15.0254 | -0.0101421 | -0.0289926 | 2.82966 | 2.85865 | -0.011858482 | -0.036286955 | 3.023713045 | 3.06 | [10 empty] | 1350.001 | 5.1884375 | 0.0681365 | 1.01751 | 15.951 | 14.9335 | -0.0283387 | -0.10075 | 3.45447 | 3.55522 | -0.03648441 | -0.111642294 | 2.948357706 | 3.06 | [10 empty] | 900.001 | 3.942611 | 0.0188755 | 0.283947 | 15.3271 | 15.0431 | -0.0100636 | -0.0316312 | 3.11149 | 3.14312 | -0.008552084 | -0.026254898 | 3.043745102 | 3.07
[24 empty] | 1353.001 | 5.379941 | 0.077814 | 1.16168 | 16.0906 | 14.9289 | -0.0287456 | -0.103323 | 3.49107 | 3.59439 | -0.044738641 | -0.136900242 | 2.923099758 | 3.06 | [10 empty] | 1353.001 | 5.411928 | 0.0807482 | 1.20865 | 16.1768 | 14.9681 | -0.0296099 | -0.107408 | 3.52003 | 3.62743 | -0.046486743 | -0.142249435 | 2.917750565 | 3.06 | [10 empty] | 902.0009 | 4.064146 | 0.0225319 | 0.338552 | 15.364 | 15.0254 | -0.0102042 | -0.0291702 | 2.82948 | 2.85865 | -0.011956419 | -0.036586642 | 3.023413358 | 3.06 | [10 empty] | 1353.001 | 5.192675 | 0.0685816 | 1.02416 | 15.9576 | 14.9335 | -0.0284891 | -0.101285 | 3.45394 | 3.55522 | -0.036735128 | -0.11240949 | 2.94759051 | 3.06 | [10 empty] | 902.001 | 3.951739 | 0.0190227 | 0.28616 | 15.3293 | 15.0431 | -0.0101229 | -0.0318175 | 3.11131 | 3.14312 | -0.008637022 | -0.026515659 | 3.043484341 | 3.07
[24 empty] | 1356.001 | 5.382393 | 0.078311 | 1.1691 | 16.098 | 14.9289 | -0.0289354 | -0.104005 | 3.49039 | 3.59439 | -0.044991741 | -0.137674727 | 2.922325273 | 3.06 | [10 empty] | 1356.001 | 5.413275 | 0.0812179 | 1.21568 | 16.1838 | 14.9681 | -0.0297557 | -0.107937 | 3.5195 | 3.62743 | -0.046755641 | -0.14307226 | 2.91692774 | 3.06 | [10 empty] | 904.0009 | 4.071855 | 0.022701 | 0.341093 | 15.3665 | 15.0254 | -0.0102701 | -0.0293587 | 2.82929 | 2.85865 | -0.012050824 | -0.036875523 | 3.023124477 | 3.06 | [10 empty] | 1356.001 | 5.196398 | 0.068997 | 1.03036 | 15.9638 | 14.9335 | -0.0286797 | -0.101963 | 3.45326 | 3.55522 | -0.036919631 | -0.112974071 | 2.947025929 | 3.06 | [10 empty] | 904.001 | 3.960831 | 0.0191583 | 0.2882 | 15.3313 | 15.0431 | -0.010221 | -0.0321258 | 3.111 | 3.14312 | -0.008667575 | -0.026609455 | 3.043390545 | 3.07
[24 empty] | 1359.001 | 5.384333 | 0.0787997 | 1.17639 | 16.1053 | 14.9289 | -0.0290988 | -0.104592 | 3.4898 | 3.59439 | -0.04526323 | -0.138505484 | 2.921494516 | 3.06 | [10 empty] | 1359.001 | 5.415331 | 0.08169 | 1.22275 | 16.1909 | 14.9681 | -0.0299214 | -0.108538 | 3.5189 | 3.62743 | -0.047011191 | -0.143854245 | 2.916145755 | 3.06 | [10 empty] | 906.0009 | 4.079809 | 0.0228559 | 0.343419 | 15.3689 | 15.0254 | -0.0103187 | -0.0294974 | 2.82915 | 2.85865 | -0.012156221 | -0.037198037 | 3.022801963 | 3.06 | [10 empty] | 1359.001 | 5.199939 | 0.0694659 | 1.03737 | 15.9708 | 14.9335 | -0.0288472 | -0.102558 | 3.45267 | 3.55522 | -0.037177248 | -0.113762379 | 2.946237621 | 3.06 | [10 empty] | 906.001 | 3.969934 | 0.019315 | 0.290558 | 15.3337 | 15.0431 | -0.0102796 | -0.03231 | 3.11081 | 3.14312 | -0.008762198 | -0.026899947 | 3.043100053 | 3.07
[24 empty] | 1362.001 | 5.38637 | 0.0793145 | 1.18408 | 16.113 | 14.9289 | -0.0292689 | -0.105204 | 3.48919 | 3.59439 | -0.045552642 | -0.139391085 | 2.920608915 | 3.06 | [10 empty] | 1362.001 | 5.416627 | 0.0822175 | 1.23064 | 16.1988 | 14.9681 | -0.030077 | -0.109102 | 3.51833 | 3.62743 | -0.047321637 | -0.144804211 | 2.915195789 | 3.06 | [10 empty] | 908.0009 | 4.087956 | 0.0230247 | 0.345956 | 15.3714 | 15.0254 | -0.0104067 | -0.0297491 | 2.8289 | 2.85865 | -0.012229599 | -0.037422572 | 3.022577428 | 3.06 | [10 empty] | 1362.001 | 5.20345 | 0.0699419 | 1.04447 | 15.9779 | 14.9335 | -0.0289989 | -0.103098 | 3.45213 | 3.55522 | -0.037454549 | -0.114610919 | 2.945389081 | 3.06 | [10 empty] | 908.001 | 3.978525 | 0.0194211 | 0.292154 | 15.3353 | 15.0431 | -0.0103422 | -0.0325068 | 3.11062 | 3.14312 | -0.008805078 | -0.027031591 | 3.042968409 | 3.07
[24 empty] | 1365.001 | 5.388613 | 0.0797777 | 1.19099 | 16.1199 | 14.9289 | -0.0294552 | -0.105874 | 3.48852 | 3.59439 | -0.045777955 | -0.140080541 | 2.919919459 | 3.06 | [10 empty] | 1365.001 | 5.418295 | 0.0827343 | 1.23838 | 16.2065 | 14.9681 | -0.0302219 | -0.109628 | 3.51781 | 3.62743 | -0.047633515 | -0.145758555 | 2.914241445 | 3.06 | [10 empty] | 910.0009 | 4.096186 | 0.0231896 | 0.348434 | 15.3739 | 15.0254 | -0.0104861 | -0.0299762 | 2.82867 | 2.85865 | -0.01230992 | -0.037668357 | 3.022331643 | 3.06 | [10 empty] | 1365.001 | 5.206855 | 0.0703916 | 1.05119 | 15.9846 | 14.9335 | -0.0291967 | -0.103801 | 3.45142 | 3.55522 | -0.037660078 | -0.11523984 | 2.94476016 | 3.06 | [10 empty] | 910.001 | 3.98759 | 0.0195521 | 0.294125 | 15.3372 | 15.0431 | -0.0104176 | -0.0327438 | 3.11038 | 3.14312 | -0.008851397 | -0.02717379 | 3.04282621 | 3.07
[24 empty] | 1368.001 | 5.390455 | 0.0802619 | 1.19822 | 16.1271 | 14.9289 | -0.0296235 | -0.106479 | 3.48791 | 3.59439 | -0.046037161 | -0.140873713 | 2.919126287 | 3.06 | [10 empty] | 1368.001 | 5.419233 | 0.0832531 | 1.24614 | 16.2143 | 14.9681 | -0.0304023 | -0.110282 | 3.51715 | 3.62743 | -0.04791303 | -0.146613871 | 2.913386129 | 3.06 | [10 empty] | 912.0009 | 4.104004 | 0.0233527 | 0.350884 | 15.3763 | 15.0254 | -0.0105479 | -0.0301526 | 2.8285 | 2.85865 | -0.01240473 | -0.037958474 | 3.022041526 | 3.06 | [10 empty] | 1368.001 | 5.209708 | 0.0708468 | 1.05799 | 15.9914 | 14.9335 | -0.0293644 | -0.104397 | 3.45083 | 3.55522 | -0.037904828 | -0.115988775 | 2.944011225 | 3.06 | [10 empty] | 912.001 | 3.996318 | 0.0197031 | 0.296396 | 15.3395 | 15.0431 | -0.0105307 | -0.0330993 | 3.11002 | 3.14312 | -0.008885297 | -0.027277861 | 3.042722139 | 3.07
[24 empty] | 1371.001 | 5.392431 | 0.0807748 | 1.20588 | 16.1348 | 14.9289 | -0.0298402 | -0.107257 | 3.48713 | 3.59439 | -0.04627914 | -0.141614169 | 2.918385831 | 3.06 | [10 empty] | 1371.001 | 5.41945 | 0.0837882 | 1.25415 | 16.2223 | 14.9681 | -0.0305073 | -0.110663 | 3.51677 | 3.62743 | -0.048279724 | -0.147735956 | 2.912264044 | 3.06 | [10 empty] | 914.0009 | 4.111467 | 0.0235259 | 0.353488 | 15.3789 | 15.0254 | -0.0106184 | -0.0303543 | 2.8283 | 2.85865 | -0.012501871 | -0.038255725 | 3.021744275 | 3.06 | [10 empty] | 1371.001 | 5.213064 | 0.0713095 | 1.0649 | 15.9983 | 14.9335 | -0.0295408 | -0.105024 | 3.4502 | 3.55522 | -0.038144175 | -0.116721175 | 2.943278825 | 3.06 | [10 empty] | 914.001 | 4.005176 | 0.0198367 | 0.298406 | 15.3415 | 15.0431 | -0.0105458 | -0.0331468 | 3.10998 | 3.14312 | -0.009001758 | -0.027635397 | 3.042364603 | 3.07
[24 empty] | 1374.001 | 5.394589 | 0.0812615 | 1.21315 | 16.1421 | 14.9289 | -0.0300426 | -0.107985 | 3.48641 | 3.59439 | -0.046513575 | -0.142331539 | 2.917668461 | 3.06 | [10 empty] | 1374.001 | 5.419154 | 0.0843232 | 1.26216 | 16.2303 | 14.9681 | -0.030663 | -0.111228 | 3.51621 | 3.62743 | -0.048597333 | -0.14870784 | 2.91129216 | 3.06 | [10 empty] | 916.0009 | 4.119432 | 0.0236927 | 0.355993 | 15.3814 | 15.0254 | -0.0106787 | -0.0305266 | 2.82812 | 2.85865 | -0.012599532 | -0.038554569 | 3.021445431 | 3.06 | [10 empty] | 1374.001 | 5.216408 | 0.0717612 | 1.07164 | 16.0051 | 14.9335 | -0.0297003 | -0.105591 | 3.44963 | 3.55522 | -0.038393969 | -0.117485544 | 2.942514456 | 3.06 | [10 empty] | 916.001 | 4.013929 | 0.0199665 | 0.300359 | 15.3435 | 15.0431 | -0.0106549 | -0.0334898 | 3.10963 | 3.14312 | -0.009019407 | -0.02768958 | 3.04231042 | 3.07
[24 empty] | 1377.001 | 5.396449 | 0.0817719 | 1.22077 | 16.1497 | 14.9289 | -0.0302204 | -0.108624 | 3.48577 | 3.59439 | -0.046787302 | -0.143169143 | 2.916830857 | 3.06 | [34 empty] | 918.0009 | 4.1265625 | 0.023862 | 0.358537 | 15.384 | 15.0254 | -0.0107479 | -0.0307245 | 2.82793 | 2.85865 | -0.01270008 | -0.038862246 | 3.021137754 | 3.06 | [10 empty] | 1377.001 | 5.219909 | 0.07223 | 1.07864 | 16.0121 | 14.9335 | -0.0298765 | -0.106218 | 3.44901 | 3.55522 | -0.038641569 | -0.118243201 | 2.941756799 | 3.06 | [10 empty] | 918.001 | 4.023037 | 0.0201103 | 0.302521 | 15.3456 | 15.0431 | -0.0106927 | -0.0336086 | 3.10951 | 3.14312 | -0.009116782 | -0.02798852 | 3.04201148 | 3.07
[24 empty] | 1380.001 | 5.398267 | 0.0822693 | 1.22819 | 16.1571 | 14.9289 | -0.0303864 | -0.109221 | 3.48517 | 3.59439 | -0.047059848 | -0.144003134 | 2.915996866 | 3.06 | [34 empty] | 920.0009 | 4.134172 | 0.0240244 | 0.360978 | 15.3864 | 15.0254 | -0.0108376 | -0.0309808 | 2.82767 | 2.85865 | -0.012763315 | -0.039055743 | 3.020944257 | 3.06 | [10 empty] | 1380.001 | 5.223326 | 0.0726992 | 1.08565 | 16.0191 | 14.9335 | -0.0300236 | -0.106741 | 3.44848 | 3.55522 | -0.038913974 | -0.119076761 | 2.940923239 | 3.06 | [10 empty] | 920.001 | 4.031874 | 0.0202395 | 0.304464 | 15.3476 | 15.0431 | -0.0107631 | -0.0338297 | 3.10929 | 3.14312 | -0.009175806 | -0.028169724 | 3.041830276 | 3.07
[24 empty] | 1383.001 | 5.400268 | 0.0827761 | 1.23576 | 16.1647 | 14.9289 | -0.0306244 | -0.110076 | 3.48431 | 3.59439 | -0.047272788 | -0.14465473 | 2.91534527 | 3.06 | [34 empty] | 922.0009 | 4.141843 | 0.0241958 | 0.363553 | 15.389 | 15.0254 | -0.0108827 | -0.0311099 | 2.82754 | 2.85865 | -0.012884728 | -0.039427269 | 3.020572731 | 3.06 | [10 empty] | 1383.001 | 5.227136 | 0.0731539 | 1.09244 | 16.0259 | 14.9335 | -0.0301799 | -0.107296 | 3.44793 | 3.55522 | -0.039168532 | -0.119855708 | 2.940144292 | 3.06 | [10 empty] | 922.001 | 4.041022 | 0.0203755 | 0.306511 | 15.3496 | 15.0431 | -0.0108423 | -0.0340786 | 3.10904 | 3.14312 | -0.009225244 | -0.0283215 | 3.0416785 | 3.07
[24 empty] | 1386.001 | 5.401719 | 0.083289 | 1.24341 | 16.1723 | 14.9289 | -0.0308022 | -0.110715 | 3.48368 | 3.59439 | -0.047548298 | -0.145497793 | 2.914502207 | 3.06 | [34 empty] | 924.0009 | 4.14957 | 0.024365 | 0.366095 | 15.3915 | 15.0254 | -0.0109641 | -0.0313425 | 2.82731 | 2.85865 | -0.012964775 | -0.03967221 | 3.02032779 | 3.06 | [10 empty] | 1386.001 | 5.230126 | 0.0736204 | 1.09941 | 16.0329 | 14.9335 | -0.0303507 | -0.107904 | 3.44732 | 3.55522 | -0.039418089 | -0.120619353 | 2.939380647 | 3.06 | [10 empty] | 924.001 | 4.050035 | 0.0205173 | 0.308643 | 15.3517 | 15.0431 | -0.0109277 | -0.034347 | 3.10878 | 3.14312 | -0.009277924 | -0.028483226 | 3.041516774 | 3.07
[24 empty] | 1389.001 | 5.402826 | 0.083786 | 1.25084 | 16.1798 | 14.9289 | -0.0309699 | -0.111318 | 3.48307 | 3.59439 | -0.04782307 | -0.146338596 | 2.913661404 | 3.06 | [34 empty] | 926.0009 | 4.157066 | 0.0245293 | 0.368564 | 15.394 | 15.0254 | -0.0110055 | -0.0314608 | 2.82719 | 2.85865 | -0.013083182 | -0.040034537 | 3.019965463 | 3.06 | [10 empty] | 1389.001 | 5.232506 | 0.0740866 | 1.10637 | 16.0398 | 14.9335 | -0.0305344 | -0.108557 | 3.44667 | 3.55522 | -0.039650236 | -0.121329723 | 2.938670277 | 3.06 | [10 empty] | 926.001 | 4.059205 | 0.020657 | 0.310746 | 15.3539 | 15.0431 | -0.0110002 | -0.0345749 | 3.10855 | 3.14312 | -0.009346588 | -0.028694025 | 3.041305975 | 3.07
[24 empty] | 1392.001 | 5.404118 | 0.0842827 | 1.25825 | 16.1872 | 14.9289 | -0.0311356 | -0.111914 | 3.48248 | 3.59439 | -0.048097116 | -0.147177174 | 2.912822826 | 3.06 | [34 empty] | 928.0009 | 4.16492 | 0.0247056 | 0.371212 | 15.3967 | 15.0254 | -0.0110741 | -0.031657 | 2.82699 | 2.85865 | -0.013186441 | -0.04035051 | 3.01964949 | 3.06 | [10 empty] | 1392.001 | 5.235117 | 0.0745596 | 1.11343 | 16.0469 | 14.9335 | -0.0307377 | -0.10928 | 3.44595 | 3.55522 | -0.039874578 | -0.12201621 | 2.93798379 | 3.06 | [10 empty] | 928.001 | 4.068015 | 0.020785 | 0.312671 | 15.3558 | 15.0431 | -0.0110494 | -0.0347296 | 3.10839 | 3.14312 | -0.009418177 | -0.028913804 | 3.041086196 | 3.07
[24 empty] | 1395.001 | 5.405296 | 0.0847782 | 1.26565 | 16.1946 | 14.9289 | -0.0313314 | -0.112617 | 3.48177 | 3.59439 | -0.048338058 | -0.147914457 | 2.912085543 | 3.06 | [34 empty] | 930.0009 | 4.172618 | 0.0248796 | 0.373827 | 15.3993 | 15.0254 | -0.0111518 | -0.031879 | 2.82677 | 2.85865 | -0.013276266 | -0.040625373 | 3.019374627 | 3.06 | [10 empty] | 1395.001 | 5.237579 | 0.0750361 | 1.12055 | 16.054 | 14.9335 | -0.0308998 | -0.109856 | 3.44537 | 3.55522 | -0.040137643 | -0.122821188 | 2.937178812 | 3.06 | [10 empty] | 930.001 | 4.077063 | 0.0209215 | 0.314724 | 15.3578 | 15.0431 | -0.0111116 | -0.0349252 | 3.1082 | 3.14312 | -0.009486633 | -0.029123962 | 3.040876038 | 3.07
[24 empty] | 1398.001 | 5.406879 | 0.0852803 | 1.27314 | 16.2021 | 14.9289 | -0.0315372 | -0.113357 | 3.48103 | 3.59439 | -0.048576374 | -0.148643704 | 2.911356296 | 3.06 | [34 empty] | 932.0009 | 4.179817 | 0.0250499 | 0.376385 | 15.4018 | 15.0254 | -0.0112067 | -0.0320361 | 2.82661 | 2.85865 | -0.013380585 | -0.04094459 | 3.01905541 | 3.06 | [10 empty] | 1398.001 | 5.240245 | 0.0754991 | 1.12746 | 16.0609 | 14.9335 | -0.0310619 | -0.110432 | 3.44479 | 3.55522 | -0.040388471 | -0.123588722 | 2.936411278 | 3.06 | [10 empty] | 932.001 | 4.086174 | 0.0210686 | 0.316938 | 15.36 | 15.0431 | -0.0112047 | -0.0352179 | 3.10791 | 3.14312 | -0.009536091 | -0.0292758 | 3.0407242 | 3.07
[24 empty] | 1401.001 | 5.408867 | 0.0857699 | 1.28045 | 16.2094 | 14.9289 | -0.0317551 | -0.11414 | 3.48025 | 3.59439 | -0.048791714 | -0.149302646 | 2.910697354 | 3.06 | [34 empty] | 934.0009 | 4.18765 | 0.0252227 | 0.378982 | 15.4044 | 15.0254 | -0.0112801 | -0.0322459 | 2.8264 | 2.85865 | -0.013473817 | -0.041229879 | 3.018770121 | 3.06 | [10 empty] | 1401.001 | 5.243372 | 0.0759775 | 1.13461 | 16.0681 | 14.9335 | -0.0312352 | -0.111048 | 3.44418 | 3.55522 | -0.040648585 | -0.124384671 | 2.935615329 | 3.06 | [10 empty] | 934.001 | 4.095009 | 0.0211968 | 0.318865 | 15.362 | 15.0431 | -0.011287 | -0.0354764 | 3.10765 | 3.14312 | -0.009582185 | -0.029417308 | 3.040582692 | 3.07
[24 empty] | 1404.001 | 5.410403 | 0.0862933 | 1.28827 | 16.2172 | 14.9289 | -0.031962 | -0.114884 | 3.47951 | 3.59439 | -0.049047018 | -0.150083875 | 2.909916125 | 3.06 | [34 empty] | 936.0009 | 4.195458 | 0.0254013 | 0.381666 | 15.4071 | 15.0254 | -0.0113504 | -0.0324467 | 2.8262 | 2.85865 | -0.013576899 | -0.04154531 | 3.01845469 | 3.06 | [10 empty] | 1404.001 | 5.246729 | 0.0764422 | 1.14155 | 16.075 | 14.9335 | -0.0314026 | -0.111643 | 3.44358 | 3.55522 | -0.040893292 | -0.125133475 | 2.934866525 | 3.06 | [10 empty] | 936.001 | 4.104227 | 0.0213446 | 0.321089 | 15.3642 | 15.0431 | -0.0113353 | -0.0356281 | 3.10749 | 3.14312 | -0.009673015 | -0.029696157 | 3.040303843 | 3.07
[24 empty] | 1407.001 | 5.412271 | 0.0867993 | 1.29582 | 16.2247 | 14.9289 | -0.0321559 | -0.115581 | 3.47881 | 3.59439 | -0.049295343 | -0.15084375 | 2.90915625 | 3.06 | [34 empty] | 938.0009 | 4.20279 | 0.0255658 | 0.384137 | 15.4096 | 15.0254 | -0.0114408 | -0.0327052 | 2.82594 | 2.85865 | -0.013646192 | -0.041757346 | 3.018242654 | 3.06 | [10 empty] | 1407.001 | 5.250226 | 0.0769156 | 1.14862 | 16.0821 | 14.9335 | -0.0316 | -0.112345 | 3.44288 | 3.55522 | -0.041121806 | -0.125832725 | 2.934167275 | 3.06 | [10 empty] | 938.001 | 4.112708 | 0.021488 | 0.323246 | 15.3664 | 15.0431 | -0.011425 | -0.0359102 | 3.10721 | 3.14312 | -0.009725571 | -0.029857504 | 3.040142496 | 3.07
[24 empty] | 1410.001 | 5.414361 | 0.0873195 | 1.30359 | 16.2325 | 14.9289 | -0.0323601 | -0.116315 | 3.47808 | 3.59439 | -0.04955273 | -0.151631353 | 2.908368647 | 3.06 | [34 empty] | 940.0009 | 4.210462 | 0.025734 | 0.386665 | 15.4121 | 15.0254 | -0.0114821 | -0.0328233 | 2.82583 | 2.85865 | -0.013767799 | -0.042129465 | 3.017870535 | 3.06 | [10 empty] | 1410.001 | 5.253659 | 0.0773923 | 1.15573 | 16.0892 | 14.9335 | -0.0317821 | -0.112993 | 3.44223 | 3.55522 | -0.041363963 | -0.126573726 | 2.933426274 | 3.06 | [10 empty] | 940.001 | 4.121743 | 0.0216237 | 0.325288 | 15.3684 | 15.0431 | -0.011485 | -0.0360987 | 3.10702 | 3.14312 | -0.009793894 | -0.030067253 | 3.039932747 | 3.07
[24 empty] | 1413.001 | 5.415183 | 0.0878896 | 1.3121 | 16.241 | 14.9289 | -0.0324945 | -0.116798 | 3.47759 | 3.59439 | -0.049916312 | -0.152743916 | 2.907256084 | 3.06 | [34 empty] | 942.0009 | 4.218002 | 0.0259096 | 0.389304 | 15.4148 | 15.0254 | -0.0115589 | -0.0330429 | 2.82561 | 2.85865 | -0.01386377 | -0.042423136 | 3.017576864 | 3.06 | [10 empty] | 1413.001 | 5.256069 | 0.0778633 | 1.16277 | 16.0962 | 14.9335 | -0.0319271 | -0.113508 | 3.44172 | 3.55522 | -0.041638869 | -0.127414938 | 2.932585062 | 3.06 | [10 empty] | 942.001 | 4.130515 | 0.0217638 | 0.327395 | 15.3705 | 15.0431 | -0.0115697 | -0.0363651 | 3.10676 | 3.14312 | -0.009846323 | -0.030228213 | 3.039771787 | 3.07
[24 empty] | 1416.001 | 5.416165 | 0.0883523 | 1.319 | 16.2479 | 14.9289 | -0.0328224 | -0.117976 | 3.47641 | 3.59439 | -0.049997434 | -0.152992148 | 2.907007852 | 3.06 | [34 empty] | 944.0009 | 4.225272 | 0.026091 | 0.392029 | 15.4175 | 15.0254 | -0.0116292 | -0.0332437 | 2.82541 | 2.85865 | -0.013966675 | -0.042738026 | 3.017261974 | 3.06 | [10 empty] | 1416.001 | 5.258492 | 0.0783614 | 1.17021 | 16.1037 | 14.9335 | -0.0321393 | -0.114262 | 3.44096 | 3.55522 | -0.041873634 | -0.128133321 | 2.931866679 | 3.06 | [10 empty] | 944.001 | 4.139433 | 0.0219099 | 0.329592 | 15.3727 | 15.0431 | -0.0116323 | -0.0365617 | 3.10656 | 3.14312 | -0.009924288 | -0.030467565 | 3.039532435 | 3.07
[24 empty] | 1419.001 | 5.416823 | 0.0889085 | 1.32731 | 16.2562 | 14.9289 | -0.0329381 | -0.118393 | 3.476 | 3.59439 | -0.050370484 | -0.154133681 | 2.905866319 | 3.06 | [34 empty] | 946.0009 | 4.232444 | 0.0262666 | 0.394667 | 15.4201 | 15.0254 | -0.0116906 | -0.0334194 | 2.82523 | 2.85865 | -0.01407012 | -0.043054568 | 3.016945432 | 3.06 | [10 empty] | 1419.001 | 5.261166 | 0.0788543 | 1.17757 | 16.111 | 14.9335 | -0.0323347 | -0.114957 | 3.44027 | 3.55522 | -0.042115688 | -0.128874004 | 2.931125996 | 3.06 | [10 empty] | 946.001 | 4.147991 | 0.0220551 | 0.331777 | 15.3749 | 15.0431 | -0.0117135 | -0.0368169 | 3.10631 | 3.14312 | -0.009986287 | -0.030657902 | 3.039342098 | 3.07
[24 empty] | 1422.001 | 5.416946 | 0.0894206 | 1.33495 | 16.2639 | 14.9289 | -0.0331251 | -0.119065 | 3.47533 | 3.59439 | -0.050637088 | -0.154949488 | 2.905050512 | 3.06 | [34 empty] | 948.0009 | 4.239939 | 0.0264362 | 0.397217 | 15.4227 | 15.0254 | -0.0117633 | -0.033627 | 2.82502 | 2.85865 | -0.014163053 | -0.043338943 | 3.016661057 | 3.06 | [10 empty] | 1422.001 | 5.263296 | 0.0793413 | 1.18484 | 16.1183 | 14.9335 | -0.0324871 | -0.115499 | 3.43973 | 3.55522 | -0.042399205 | -0.129741569 | 2.930258431 | 3.06 | [10 empty] | 948.001 | 4.156663 | 0.0222056 | 0.334041 | 15.3771 | 15.0431 | -0.0118 | -0.037089 | 3.10603 | 3.14312 | -0.010038694 | -0.030818791 | 3.039181209 | 3.07
[24 empty] | 1425.001 | 5.416939 | 0.0899344 | 1.34262 | 16.2715 | 14.9289 | -0.0333621 | -0.119917 | 3.47447 | 3.59439 | -0.050845634 | -0.155587641 | 2.904412359 | 3.06 | [34 empty] | 950.0009 | 4.247292 | 0.0266091 | 0.399814 | 15.4253 | 15.0254 | -0.0118394 | -0.0338447 | 2.82481 | 2.85865 | -0.014255944 | -0.04362319 | 3.01637681 | 3.06 | [10 empty] | 1425.001 | 5.265424 | 0.079826 | 1.19208 | 16.1255 | 14.9335 | -0.0327032 | -0.116267 | 3.43896 | 3.55522 | -0.042612456 | -0.130394116 | 2.929605884 | 3.06 | [10 empty] | 950.001 | 4.165359 | 0.0223334 | 0.335963 | 15.3791 | 15.0431 | -0.0118459 | -0.037233 | 3.10589 | 3.14312 | -0.010122818 | -0.031077051 | 3.038922949 | 3.07
[24 empty] | 1428.001 | 5.41775 | 0.0904468 | 1.35027 | 16.2792 | 14.9289 | -0.0335607 | -0.12063 | 3.47376 | 3.59439 | -0.051100675 | -0.156368067 | 2.903631933 | 3.06 | [34 empty] | 952.0009 | 4.254923 | 0.0267909 | 0.402545 | 15.428 | 15.0254 | -0.0118916 | -0.0339939 | 2.82466 | 2.85865 | -0.014376118 | -0.043990922 | 3.016009078 | 3.06 | [10 empty] | 1428.001 | 5.26790625 | 0.0803283 | 1.19958 | 16.133 | 14.9335 | -0.0328321 | -0.116726 | 3.4385 | 3.55522 | -0.042929513 | -0.13136431 | 2.92863569 | 3.06 | [10 empty] | 952.001 | 4.173746 | 0.0224649 | 0.337942 | 15.381 | 15.0431 | -0.0119395 | -0.0375274 | 3.1056 | 3.14312 | -0.010152674 | -0.031168708 | 3.038831292 | 3.07
[24 empty] | 1431.001 | 5.417542 | 0.0909958 | 1.35847 | 16.2874 | 14.9289 | -0.0337552 | -0.12133 | 3.47306 | 3.59439 | -0.051387249 | -0.157244983 | 2.902755017 | 3.06 | [34 empty] | 954.0009 | 4.262413 | 0.0269645 | 0.405154 | 15.4306 | 15.0254 | -0.0119894 | -0.0342734 | 2.82438 | 2.85865 | -0.014444497 | -0.044200162 | 3.015799838 | 3.06 | [10 empty] | 1431.001 | 5.26962 | 0.0808122 | 1.2068 | 16.1403 | 14.9335 | -0.0330139 | -0.117372 | 3.43785 | 3.55522 | -0.043181508 | -0.132135413 | 2.927864587 | 3.06 | [10 empty] | 954.001 | 4.182749 | 0.0226062 | 0.340067 | 15.3832 | 15.0431 | -0.0120142 | -0.037762 | 3.10536 | 3.14312 | -0.010217745 | -0.031368476 | 3.038631524 | 3.07
[24 empty] | 1434.001 | 5.417919 | 0.0915327 | 1.36648 | 16.2954 | 14.9289 | -0.0339975 | -0.1222 | 3.47219 | 3.59439 | -0.051615388 | -0.157943086 | 2.902056914 | 3.06 | [34 empty] | 956.0009 | 4.269965 | 0.0271501 | 0.407942 | 15.4334 | 15.0254 | -0.0120545 | -0.0344596 | 2.82419 | 2.85865 | -0.014557009 | -0.044544448 | 3.015455552 | 3.06 | [10 empty] | 1434.001 | 5.271921875 | 0.0813056 | 1.21417 | 16.1476 | 14.9335 | -0.0332305 | -0.118142 | 3.43708 | 3.55522 | -0.043399809 | -0.132803416 | 2.927196584 | 3.06 | [10 empty] | 956.001 | 4.191978 | 0.0227466 | 0.34218 | 15.3853 | 15.0431 | -0.0121072 | -0.0380544 | 3.10507 | 3.14312 | -0.010260415 | -0.031499474 | 3.038500526 | 3.07
[72 empty] | 958.0009 | 4.277247 | 0.0273148 | 0.410417 | 15.4359 | 15.0254 | -0.0121061 | -0.034607 | 2.82404 | 2.85865 | -0.014664278 | -0.044872691 | 3.015127309 | 3.06 | [10 empty] | 1437.001 | 5.273688 | 0.0818041 | 1.22162 | 16.1551 | 14.9335 | -0.0333897 | -0.118708 | 3.43652 | 3.55522 | -0.043688099 | -0.133685584 | 2.926314416 | 3.06 | [10 empty] | 957.9984 | 4.200589 | 0.0229014 | 0.344509 | 15.3876 | 15.0431 | -0.0121443 | -0.0381709 | 3.10495 | 3.14312 | -0.010370107 | -0.031836228 | 3.038163772 | 3.07
[72 empty] | 960.0009 | 4.28494 | 0.0275024 | 0.413236 | 15.4387 | 15.0254 | -0.0121839 | -0.0348296 | 2.82382 | 2.85865 | -0.014766229 | -0.04518466 | 3.01481534 | 3.06 | [10 empty] | 1440.001 | 5.275954 | 0.0823047 | 1.22909 | 16.1625 | 14.9335 | -0.0335706 | -0.119351 | 3.43587 | 3.55522 | -0.043945114 | -0.134472049 | 2.925527951 | 3.06 | [10 empty] | 960.001 | 4.209546875 | 0.0230341 | 0.346505 | 15.3896 | 15.0431 | -0.012211 | -0.0383808 | 3.10474 | 3.14312 | -0.010431789 | -0.032025591 | 3.037974409 | 3.07
[72 empty] | 962.0009 | 4.2924 | 0.0276808 | 0.415916 | 15.4414 | 15.0254 | -0.0122308 | -0.0349635 | 2.82369 | 2.85865 | -0.01489315 | -0.045573039 | 3.014426961 | 3.06 | [10 empty] | 1443.001 | 5.2778125 | 0.0827709 | 1.23605 | 16.1695 | 14.9335 | -0.0337638 | -0.120038 | 3.43519 | 3.55522 | -0.044169833 | -0.135159689 | 2.924840311 | 3.06 | [10 empty] | 962.001 | 4.218066 | 0.0231775 | 0.348662 | 15.3918 | 15.0431 | -0.0123068 | -0.0386818 | 3.10444 | 3.14312 | -0.010477617 | -0.032166284 | 3.037833716 | 3.07
[72 empty] | 964.0009 | 4.299955 | 0.0278661 | 0.4187 | 15.4441 | 15.0254 | -0.0123018 | -0.0351665 | 2.82348 | 2.85865 | -0.014992115 | -0.045875871 | 3.014124129 | 3.06 | [10 empty] | 1446.001 | 5.279898 | 0.0832822 | 1.24369 | 16.1771 | 14.9335 | -0.0339297 | -0.120628 | 3.4346 | 3.55522 | -0.044454765 | -0.136031582 | 2.923968418 | 3.06 | [10 empty] | 964.001 | 4.226565 | 0.0233243 | 0.35087 | 15.394 | 15.0431 | -0.01239 | -0.0389431 | 3.10418 | 3.14312 | -0.010536164 | -0.032346022 | 3.037653978 | 3.07
[72 empty] | 966.0009 | 4.307538 | 0.0280507 | 0.421475 | 15.4469 | 15.0254 | -0.0123827 | -0.0353977 | 2.82325 | 2.85865 | -0.015090433 | -0.046176724 | 3.013823276 | 3.06 | [10 empty] | 1449.001 | 5.2816 | 0.0837959 | 1.25136 | 16.1848 | 14.9335 | -0.0341194 | -0.121302 | 3.43392 | 3.55522 | -0.04472024 | -0.136843933 | 2.923156067 | 3.06 | [10 empty] | 966.001 | 4.235189 | 0.0234535 | 0.352813 | 15.3959 | 15.0431 | -0.0124596 | -0.039162 | 3.10396 | 3.14312 | -0.010588151 | -0.032505624 | 3.037494376 | 3.07
[72 empty] | 968.0009 | 4.314849 | 0.0282376 | 0.424283 | 15.4497 | 15.0254 | -0.0124473 | -0.0355824 | 2.82307 | 2.85865 | -0.015206144 | -0.046530801 | 3.013469199 | 3.06 | [10 empty] | 1452.001 | 5.283525 | 0.0842916 | 1.25876 | 16.1922 | 14.9335 | -0.0343348 | -0.122068 | 3.43316 | 3.55522 | -0.044945438 | -0.137533041 | 2.922466959 | 3.06 | [10 empty] | 968.001 | 4.243887 | 0.0235934 | 0.354917 | 15.398 | 15.0431 | -0.0125263 | -0.0393717 | 3.10375 | 3.14312 | -0.010656154 | -0.032714392 | 3.037285608 | 3.07
[72 empty] | 970.0009 | 4.32176 | 0.0284152 | 0.426951 | 15.4524 | 15.0254 | -0.0125548 | -0.0358898 | 2.82276 | 2.85865 | -0.015270085 | -0.046726459 | 3.013273541 | 3.06 | [10 empty] | 1455.001 | 5.285729 | 0.0847751 | 1.26599 | 16.1994 | 14.9335 | -0.0345168 | -0.122715 | 3.43251 | 3.55522 | -0.045189148 | -0.138278794 | 2.921721206 | 3.06 | [10 empty] | 970.001 | 4.2522 | 0.0237399 | 0.357123 | 15.4002 | 15.0431 | -0.0126056 | -0.0396208 | 3.1035 | 3.14312 | -0.010717802 | -0.032903653 | 3.037096347 | 3.07
[72 empty] | 972.0009 | 4.32869 | 0.0286021 | 0.429759 | 15.4552 | 15.0254 | -0.0126046 | -0.0360322 | 2.82262 | 2.85865 | -0.015399654 | -0.047122941 | 3.012877059 | 3.06 | [10 empty] | 1458.001 | 5.287854 | 0.0852871 | 1.27363 | 16.2071 | 14.9335 | -0.034704 | -0.12338 | 3.43184 | 3.55522 | -0.04545646 | -0.139096766 | 2.920903234 | 3.06 | [10 empty] | 972.001 | 4.261052 | 0.0238939 | 0.359438 | 15.4025 | 15.0431 | -0.0126693 | -0.0398213 | 3.1033 | 3.14312 | -0.010801781 | -0.033161468 | 3.036838532 | 3.07
[72 empty] | 974.0009 | 4.335502 | 0.02876 | 0.432132 | 15.4576 | 15.0254 | -0.012682 | -0.0362533 | 2.8224 | 2.85865 | -0.015475791 | -0.04735592 | 3.01264408 | 3.06 | [10 empty] | 1461.001 | 5.290067 | 0.0857935 | 1.28119 | 16.2146 | 14.9335 | -0.0348452 | -0.123882 | 3.43134 | 3.55522 | -0.045758952 | -0.140022394 | 2.919977606 | 3.06 | [10 empty] | 974.001 | 4.269927 | 0.0240296 | 0.36148 | 15.4046 | 15.0431 | -0.0127513 | -0.0400789 | 3.10304 | 3.14312 | -0.010853759 | -0.03332104 | 3.03667896 | 3.07
[72 empty] | 976.0009 | 4.342265 | 0.0289588 | 0.435119 | 15.4606 | 15.0254 | -0.0127364 | -0.0364089 | 2.82224 | 2.85865 | -0.015611025 | -0.047769737 | 3.012230263 | 3.06 | [10 empty] | 1464.001 | 5.292871 | 0.0863073 | 1.28887 | 16.2223 | 14.9335 | -0.0350782 | -0.124711 | 3.43051 | 3.55522 | -0.045981122 | -0.140702234 | 2.919297766 | 3.06 | [10 empty] | 976.001 | 4.278449 | 0.0241728 | 0.363635 | 15.4067 | 15.0431 | -0.0128344 | -0.04034 | 3.10278 | 3.14312 | -0.010905709 | -0.033480526 | 3.036519474 | 3.07
[72 empty] | 978.0009 | 4.349168 | 0.0291499 | 0.437991 | 15.4634 | 15.0254 | -0.0128073 | -0.0366117 | 2.82204 | 2.85865 | -0.015719519 | -0.048101729 | 3.011898271 | 3.06 | [10 empty] | 1467.001 | 5.294549 | 0.0868139 | 1.29643 | 16.2299 | 14.9335 | -0.0352614 | -0.125362 | 3.42986 | 3.55522 | -0.046247149 | -0.141516275 | 2.918483725 | 3.06 | [10 empty] | 978.001 | 4.28716 | 0.0243166 | 0.365797 | 15.4089 | 15.0431 | -0.0129086 | -0.0405734 | 3.10255 | 3.14312 | -0.010973613 | -0.033688991 | 3.036311009 | 3.07
[72 empty] | 980.0009 | 4.356224 | 0.0293201 | 0.440547 | 15.466 | 15.0254 | -0.0128984 | -0.036872 | 2.82178 | 2.85865 | -0.015794311 | -0.048330591 | 3.011669409 | 3.06 | [10 empty] | 1470.001 | 5.295959 | 0.0873334 | 1.30419 | 16.2376 | 14.9335 | -0.035456 | -0.126054 | 3.42917 | 3.55522 | -0.046507608 | -0.142313279 | 2.917686721 | 3.06 | [10 empty] | 980.001 | 4.296178 | 0.0244585 | 0.367933 | 15.411 | 15.0431 | -0.0129967 | -0.0408504 | 3.10227 | 3.14312 | -0.01101913 | -0.033828729 | 3.036171271 | 3.07
[72 empty] | 982.0009 | 4.363331 | 0.0295016 | 0.443275 | 15.4687 | 15.0254 | -0.0129636 | -0.0370585 | 2.82159 | 2.85865 | -0.015899837 | -0.048653501 | 3.011346499 | 3.06 | [10 empty] | 1473.001 | 5.29697 | 0.0878461 | 1.31185 | 16.2453 | 14.9335 | -0.0356771 | -0.12684 | 3.42838 | 3.55522 | -0.046739938 | -0.143024211 | 2.916975789 | 3.06 | [10 empty] | 982.001 | 4.304773 | 0.0245973 | 0.37002 | 15.4131 | 15.0431 | -0.0130433 | -0.0409968 | 3.10213 | 3.14312 | -0.011109249 | -0.034105396 | 3.035894604 | 3.07
[72 empty] | 984.0009 | 4.370631 | 0.0296885 | 0.446083 | 15.4715 | 15.0254 | -0.01304 | -0.0372767 | 2.82137 | 2.85865 | -0.016001215 | -0.048963717 | 3.011036283 | 3.06 | [10 empty] | 1476.001 | 5.297806 | 0.0883692 | 1.31966 | 16.2531 | 14.9335 | -0.0358265 | -0.127371 | 3.42785 | 3.55522 | -0.047050097 | -0.143973298 | 2.916026702 | 3.06 | [10 empty] | 984.001 | 4.313767 | 0.0247594 | 0.372458 | 15.4156 | 15.0431 | -0.0131286 | -0.0412648 | 3.10186 | 3.14312 | -0.011183558 | -0.034333522 | 3.035666478 | 3.07
[72 empty] | 986.0009 | 4.377494 | 0.0298677 | 0.448776 | 15.4742 | 15.0254 | -0.0131075 | -0.0374698 | 2.82118 | 2.85865 | -0.016106648 | -0.049286344 | 3.010713656 | 3.06 | [10 empty] | 1479.001 | 5.298912 | 0.0888792 | 1.32727 | 16.2607 | 14.9335 | -0.0360042 | -0.128003 | 3.42722 | 3.55522 | -0.0473204 | -0.144800423 | 2.915199577 | 3.06 | [10 empty] | 986.001 | 4.322216 | 0.024901 | 0.374588 | 15.4177 | 15.0431 | -0.0132002 | -0.0414898 | 3.10163 | 3.14312 | -0.011244926 | -0.034521923 | 3.035478077 | 3.07
[72 empty] | 988.0009 | 4.384649 | 0.0300609 | 0.451678 | 15.4771 | 15.0254 | -0.0131628 | -0.0376277 | 2.82102 | 2.85865 | -0.016235211 | -0.049679745 | 3.010320255 | 3.06 | [10 empty] | 1482.001 | 5.300459 | 0.0894 | 1.33505 | 16.2685 | 14.9335 | -0.036241 | -0.128845 | 3.42638 | 3.55522 | -0.047543722 | -0.14548379 | 2.91451621 | 3.06 | [10 empty] | 988.001 | 4.330564 | 0.0250544 | 0.376896 | 15.42 | 15.0431 | -0.0132745 | -0.0417235 | 3.1014 | 3.14312 | -0.011319091 | -0.034749608 | 3.035250392 | 3.07
[72 empty] | 990.0009 | 4.391657 | 0.0302361 | 0.454312 | 15.4798 | 15.0254 | -0.0132439 | -0.0378597 | 2.82079 | 2.85865 | -0.0163266 | -0.049959397 | 3.010040603 | 3.06 | [10 empty] | 1485.001 | 5.301842 | 0.0899193 | 1.34281 | 16.2763 | 14.9335 | -0.0364209 | -0.129485 | 3.42574 | 3.55522 | -0.047822309 | -0.146336265 | 2.913663735 | 3.06 | [10 empty] | 990.001 | 4.339022 | 0.0251969 | 0.379039 | 15.4221 | 15.0431 | -0.0133524 | -0.0419682 | 3.10115 | 3.14312 | -0.011374026 | -0.034918259 | 3.035081741 | 3.07
[72 empty] | 992.0009 | 4.398639 | 0.0304167 | 0.457025 | 15.4825 | 15.0254 | -0.0133102 | -0.0380492 | 2.8206 | 2.85865 | -0.016431893 | -0.050281594 | 3.009718406 | 3.06 | [10 empty] | 1488.001 | 5.302887 | 0.0904542 | 1.35079 | 16.2842 | 14.9335 | -0.0366216 | -0.130198 | 3.42503 | 3.55522 | -0.048086953 | -0.147146077 | 2.912853923 | 3.06 | [10 empty] | 992.001 | 4.347313 | 0.0253401 | 0.381193 | 15.4243 | 15.0431 | -0.0134434 | -0.0422544 | 3.10087 | 3.14312 | -0.011425778 | -0.035077138 | 3.034922862 | 3.07
[72 empty] | 994.0009 | 4.40548 | 0.0306066 | 0.459877 | 15.4853 | 15.0254 | -0.0133688 | -0.0382167 | 2.82043 | 2.85865 | -0.016550466 | -0.050644424 | 3.009355576 | 3.06 | [10 empty] | 1491.001 | 5.304272 | 0.0909641 | 1.35841 | 16.2919 | 14.9335 | -0.0368459 | -0.130996 | 3.42423 | 3.55522 | -0.048314564 | -0.147842566 | 2.912157434 | 3.06 | [10 empty] | 994.001 | 4.355926 | 0.0254947 | 0.383519 | 15.4266 | 15.0431 | -0.0134891 | -0.0423979 | 3.10073 | 3.14312 | -0.011528539 | -0.035392616 | 3.034607384 | 3.07
[72 empty] | 996.0009 | 4.41254 | 0.0307958 | 0.462721 | 15.4882 | 15.0254 | -0.0134697 | -0.0385051 | 2.82014 | 2.85865 | -0.016633495 | -0.050898495 | 3.009101505 | 3.06 | [10 empty] | 1494.001 | 5.305507 | 0.0914971 | 1.36637 | 16.2998 | 14.9335 | -0.0370847 | -0.131844 | 3.42338 | 3.55522 | -0.048539634 | -0.14853128 | 2.91146872 | 3.06 | [10 empty] | 996.001 | 4.364228 | 0.0256479 | 0.385825 | 15.4289 | 15.0431 | -0.0135706 | -0.0426541 | 3.10047 | 3.14312 | -0.011593013 | -0.035590549 | 3.034409451 | 3.07
[72 empty] | 998.0009 | 4.419342 | 0.0309805 | 0.465497 | 15.4909 | 15.0254 | -0.0135192 | -0.0386466 | 2.82 | 2.85865 | -0.016756081 | -0.051273607 | 3.008726393 | 3.06 | [10 empty] | 1497.001 | 5.305785 | 0.0920077 | 1.37399 | 16.3074 | 14.9335 | -0.037299 | -0.132606 | 3.42262 | 3.55522 | -0.048771883 | -0.149241963 | 2.910758037 | 3.06 | [10 empty] | 998.001 | 4.372524 | 0.0257984 | 0.388089 | 15.4312 | 15.0431 | -0.0136561 | -0.0429228 | 3.1002 | 3.14312 | -0.011654265 | -0.035778593 | 3.034221407 | 3.07
[72 empty] | 1000.001 | 4.425965 | 0.031166 | 0.468283 | 15.4937 | 15.0254 | -0.0136126 | -0.0389136 | 2.81974 | 2.85865 | -0.016843125 | -0.051539964 | 3.008460036 | 3.06 | [10 empty] | 1500.001 | 5.306305 | 0.0925524 | 1.38213 | 16.3156 | 14.9335 | -0.0375271 | -0.133417 | 3.42181 | 3.55522 | -0.049024899 | -0.150016191 | 2.909983809 | 3.06 | [10 empty] | 1000.001 | 4.380989 | 0.0259365 | 0.390166 | 15.4333 | 15.0431 | -0.0137285 | -0.0431503 | 3.09997 | 3.14312 | -0.011715429 | -0.035966366 | 3.034033634 | 3.07
[72 empty] | 1002.001 | 4.432576 | 0.0313509 | 0.471062 | 15.4965 | 15.0254 | -0.0136599 | -0.0390487 | 2.8196 | 2.85865 | -0.016971961 | -0.0519342 | 3.0080658 | 3.06 | [10 empty] | 1503.001 | 5.306865 | 0.0930748 | 1.38993 | 16.3234 | 14.9335 | -0.0377486 | -0.134205 | 3.42102 | 3.55522 | -0.049259815 | -0.150735035 | 2.909264965 | 3.06 | [10 empty] | 1002.001 | 4.389647 | 0.0260843 | 0.392389 | 15.4355 | 15.0431 | -0.013817 | -0.0434287 | 3.09969 | 3.14312 | -0.011767027 | -0.036124773 | 3.033875227 | 3.07
[72 empty] | 1004.001 | 4.439541 | 0.0315443 | 0.473968 | 15.4994 | 15.0254 | -0.0137396 | -0.0392767 | 2.81937 | 2.85865 | -0.01707571 | -0.052251674 | 3.007748326 | 3.06 | [10 empty] | 1506.001 | 5.307125 | 0.0936023 | 1.39781 | 16.3313 | 14.9335 | -0.0379781 | -0.135021 | 3.4202 | 3.55522 | -0.049491889 | -0.151445179 | 2.908554821 | 3.06 | [10 empty] | 1004.001 | 4.397977 | 0.0262397 | 0.394727 | 15.4378 | 15.0431 | -0.0138843 | -0.04364 | 3.09948 | 3.14312 | -0.011847313 | -0.03637125 | 3.03362875 | 3.07
[72 empty] | 1006.001 | 4.445796875 | 0.0317345 | 0.476825 | 15.5023 | 15.0254 | -0.0138394 | -0.0395619 | 2.81909 | 2.85865 | -0.017161976 | -0.052515648 | 3.007484352 | 3.06 | [10 empty] | 1509.001 | 5.307472 | 0.0941294 | 1.40568 | 16.3391 | 14.9335 | -0.0382489 | -0.135983 | 3.41924 | 3.55522 | -0.049678903 | -0.152017444 | 2.907982556 | 3.06 | [10 empty] | 1006.001 | 4.406452 | 0.0263861 | 0.396929 | 15.44 | 15.0431 | -0.0139525 | -0.0438545 | 3.09927 | 3.14312 | -0.011921166 | -0.03659798 | 3.03340202 | 3.07
[72 empty] | 1008.001 | 4.452933 | 0.0319139 | 0.479521 | 15.505 | 15.0254 | -0.013919 | -0.0397896 | 2.81886 | 2.85865 | -0.017252946 | -0.052794016 | 3.007205984 | 3.06 | [10 empty] | 1512.001 | 5.307645 | 0.0946673 | 1.41371 | 16.3472 | 14.9335 | -0.0384635 | -0.136746 | 3.41848 | 3.55522 | -0.049938614 | -0.152812158 | 2.907187842 | 3.06 | [10 empty] | 1008.001 | 4.414793 | 0.0265371 | 0.3992 | 15.4423 | 15.0431 | -0.0140467 | -0.0441505 | 3.09897 | 3.14312 | -0.011972694 | -0.036756171 | 3.033243829 | 3.07
[72 empty] | 1010.001 | 4.459922 | 0.0320993 | 0.482306 | 15.5078 | 15.0254 | -0.0139475 | -0.0398709 | 2.81878 | 2.85865 | -0.017402499 | -0.053251647 | 3.006748353 | 3.06 | [10 empty] | 1515.001 | 5.307158 | 0.0951975 | 1.42163 | 16.3551 | 14.9335 | -0.0387438 | -0.137743 | 3.41748 | 3.55522 | -0.050119655 | -0.153366145 | 2.906633855 | 3.06 | [10 empty] | 1010.001 | 4.423271 | 0.0266889 | 0.401484 | 15.4446 | 15.0431 | -0.0141097 | -0.0443486 | 3.09877 | 3.14312 | -0.012056071 | -0.037012138 | 3.032987862 | 3.07
[72 empty] | 1012.001 | 4.466578 | 0.0322906 | 0.48518 | 15.5106 | 15.0254 | -0.0140475 | -0.040157 | 2.81849 | 2.85865 | -0.017478796 | -0.053485116 | 3.006514884 | 3.06 | [10 empty] | 1518.001 | 5.307555 | 0.0957461 | 1.42982 | 16.3633 | 14.9335 | -0.0390069 | -0.138678 | 3.41655 | 3.55522 | -0.050337229 | -0.15403192 | 2.90596808 | 3.06 | [10 empty] | 1012.001 | 4.431482 | 0.026845 | 0.403833 | 15.4469 | 15.0431 | -0.0141982 | -0.0446268 | 3.0985 | 3.14312 | -0.012117097 | -0.037199489 | 3.032800511 | 3.07
[72 empty] | 1014.001 | 4.4735 | 0.0324766 | 0.487975 | 15.5134 | 15.0254 | -0.0141444 | -0.0404339 | 2.81822 | 2.85865 | -0.017562017 | -0.053739772 | 3.006260228 | 3.06 | [10 empty] | 1521.001 | 5.307037 | 0.0962869 | 1.4379 | 16.3713 | 14.9335 | -0.0392994 | -0.139718 | 3.41551 | 3.55522 | -0.050512266 | -0.154567535 | 2.905432465 | 3.06 | [10 empty] | 1014.001 | 4.439867 | 0.0270017 | 0.40619 | 15.4493 | 15.0431 | -0.0142595 | -0.0448193 | 3.0983 | 3.14312 | -0.012206802 | -0.037474884 | 3.032525116 | 3.07
[72 empty] | 1016.001 | 4.480248 | 0.0326709 | 0.490895 | 15.5163 | 15.0254 | -0.0141606 | -0.0404801 | 2.81817 | 2.85865 | -0.017728208 | -0.054248315 | 3.005751685 | 3.06 | [34 empty] | 1016.001 | 4.448205 | 0.0271541 | 0.408481 | 15.4516 | 15.0431 | -0.0143396 | -0.0450712 | 3.09805 | 3.14312 | -0.012274138 | -0.037681605 | 3.032318395 | 3.07
[72 empty] | 1018.001 | 4.487287 | 0.0328609 | 0.49375 | 15.5192 | 15.0254 | -0.0142524 | -0.0407427 | 2.81791 | 2.85865 | -0.017821146 | -0.054532706 | 3.005467294 | 3.06 | [34 empty] | 1018.001 | 4.456509 | 0.0273012 | 0.410695 | 15.4538 | 15.0431 | -0.0144169 | -0.0453142 | 3.09781 | 3.14312 | -0.012338239 | -0.037878392 | 3.032121608 | 3.07
[72 empty] | 1020.001 | 4.494228 | 0.0330609 | 0.496754 | 15.5222 | 15.0254 | -0.0143378 | -0.0409867 | 2.81766 | 2.85865 | -0.017923845 | -0.054846966 | 3.005153034 | 3.06 | [34 empty] | 1020.001 | 4.46456 | 0.0274586 | 0.413062 | 15.4562 | 15.0431 | -0.0144948 | -0.0455588 | 3.09756 | 3.14312 | -0.0124119 | -0.038104532 | 3.031895468 | 3.07
[72 empty] | 1022.001 | 4.501505 | 0.0332517 | 0.499621 | 15.5251 | 15.0254 | -0.0143914 | -0.04114 | 2.81751 | 2.85865 | -0.018055017 | -0.055248351 | 3.004751649 | 3.06 | [34 empty] | 1022.001 | 4.472763 | 0.0276067 | 0.415291 | 15.4584 | 15.0431 | -0.0145858 | -0.0458449 | 3.09728 | 3.14312 | -0.012463184 | -0.038261974 | 3.031738026 | 3.07
[72 empty] | 1024.001 | 4.507772 | 0.0334525 | 0.502639 | 15.5281 | 15.0254 | -0.0144744 | -0.0413772 | 2.81727 | 2.85865 | -0.018161092 | -0.055572942 | 3.004427058 | 3.06 | [34 empty] | 1024.001 | 4.481164 | 0.027763 | 0.417641 | 15.4607 | 15.0431 | -0.0146653 | -0.0460949 | 3.09703 | 3.14312 | -0.012530389 | -0.038468295 | 3.031531705 | 3.07
[72 empty] | 1026.001 | 4.514224 | 0.0336539 | 0.505665 | 15.5311 | 15.0254 | -0.0145434 | -0.0415745 | 2.81708 | 2.85865 | -0.018284537 | -0.055950683 | 3.004049317 | 3.06 | [34 empty] | 1026.001 | 4.489051 | 0.0279133 | 0.419903 | 15.463 | 15.0431 | -0.0147432 | -0.0463398 | 3.09678 | 3.14312 | -0.012597562 | -0.038674515 | 3.031325485 | 3.07
[72 empty] | 1028.001 | 4.52078 | 0.0338475 | 0.508574 | 15.534 | 15.0254 | -0.0146154 | -0.0417804 | 2.81687 | 2.85865 | -0.018394637 | -0.056287588 | 3.003712412 | 3.06 | [34 empty] | 1028.001 | 4.497117 | 0.0280703 | 0.422264 | 15.4654 | 15.0431 | -0.0148129 | -0.0465587 | 3.09656 | 3.14312 | -0.012680651 | -0.0389296 | 3.0310704 | 3.07
[72 empty] | 1030.001 | 4.5268125 | 0.0340459 | 0.511554 | 15.537 | 15.0254 | -0.0146815 | -0.0419694 | 2.81668 | 2.85865 | -0.018517971 | -0.05666499 | 3.00333501 | 3.06 | [34 empty] | 1030.001 | 4.505405 | 0.0282198 | 0.424514 | 15.4676 | 15.0431 | -0.0149135 | -0.0468748 | 3.09625 | 3.14312 | -0.012722243 | -0.039057287 | 3.030942713 | 3.07
[72 empty] | 1032.001 | 4.533418 | 0.0342507 | 0.514631 | 15.5401 | 15.0254 | -0.0147881 | -0.042274 | 2.81638 | 2.85865 | -0.018609234 | -0.056944256 | 3.003055744 | 3.06 | [34 empty] | 1032.001 | 4.513365 | 0.0283817 | 0.426949 | 15.4701 | 15.0431 | -0.0149596 | -0.0470198 | 3.0961 | 3.14312 | -0.012833965 | -0.039400274 | 3.030599726 | 3.07
[72 empty] | 1034.001 | 4.539651 | 0.0344373 | 0.517436 | 15.5429 | 15.0254 | -0.0148428 | -0.0424304 | 2.81622 | 2.85865 | -0.018730282 | -0.057314663 | 3.002685337 | 3.06 | [34 empty] | 1034.001 | 4.521633 | 0.028527 | 0.429134 | 15.4722 | 15.0431 | -0.015032 | -0.0472473 | 3.09588 | 3.14312 | -0.01289781 | -0.039596277 | 3.030403723 | 3.07
[72 empty] | 1036.001 | 4.545719 | 0.0346479 | 0.5206 | 15.546 | 15.0254 | -0.0149211 | -0.0426542 | 2.816 | 2.85865 | -0.018849309 | -0.057678885 | 3.002321115 | 3.06 | [34 empty] | 1036.001 | 4.529783 | 0.0286786 | 0.431416 | 15.4745 | 15.0431 | -0.0151087 | -0.0474886 | 3.09563 | 3.14312 | -0.012964819 | -0.039801995 | 3.030198005 | 3.07
[72 empty] | 1038.001 | 4.551842 | 0.0348357 | 0.523422 | 15.5489 | 15.0254 | -0.0150265 | -0.0429555 | 2.81569 | 2.85865 | -0.0189243 | -0.057908357 | 3.002091643 | 3.06 | [34 empty] | 1038.001 | 4.538102 | 0.0288387 | 0.433824 | 15.4769 | 15.0431 | -0.0152115 | -0.0478115 | 3.09531 | 3.14312 | -0.013015852 | -0.039958667 | 3.030041333 | 3.07
[72 empty] | 1040.001 | 4.558243 | 0.0350333 | 0.526391 | 15.5518 | 15.0254 | -0.0150844 | -0.0431211 | 2.81553 | 2.85865 | -0.019051502 | -0.058297597 | 3.001702403 | 3.06 | [34 empty] | 1040.001 | 4.546732 | 0.028993 | 0.436145 | 15.4793 | 15.0431 | -0.0152836 | -0.0480382 | 3.09508 | 3.14312 | -0.013095547 | -0.04020333 | 3.02979667 | 3.07
[72 empty] | 1042.001 | 4.564444 | 0.0352357 | 0.529433 | 15.5549 | 15.0254 | -0.0151581 | -0.0433317 | 2.81532 | 2.85865 | -0.019173843 | -0.058671961 | 3.001328039 | 3.06 | [34 empty] | 1042.001 | 4.55541 | 0.02916 | 0.438657 | 15.4818 | 15.0431 | -0.0153417 | -0.0482207 | 3.0949 | 3.14312 | -0.013197523 | -0.040516396 | 3.029483604 | 3.07
[72 empty] | 1044.001 | 4.570738 | 0.0354294 | 0.532342 | 15.5578 | 15.0254 | -0.0152254 | -0.043524 | 2.81513 | 2.85865 | -0.019290485 | -0.059028884 | 3.000971116 | 3.06 | [34 empty] | 1044.001 | 4.563604 | 0.0293177 | 0.44103 | 15.4841 | 15.0431 | -0.0154375 | -0.048522 | 3.0946 | 3.14312 | -0.013248453 | -0.04067275 | 3.02932725 | 3.07
[72 empty] | 1046.001 | 4.577097 | 0.0356396 | 0.535501 | 15.561 | 15.0254 | -0.0152746 | -0.0436647 | 2.81499 | 2.85865 | -0.019443396 | -0.059496792 | 3.000503208 | 3.06 | [34 empty] | 1046.001 | 4.57194 | 0.0294716 | 0.443344 | 15.4864 | 15.0431 | -0.015517 | -0.0487719 | 3.09435 | 3.14312 | -0.013315292 | -0.040877948 | 3.029122052 | 3.07
[72 empty] | 1048.001 | 4.583415 | 0.0358404 | 0.538518 | 15.564 | 15.0254 | -0.0153502 | -0.0438807 | 2.81477 | 2.85865 | -0.019555776 | -0.059840675 | 3.000159325 | 3.06 | [34 empty] | 1048.001 | 4.580124 | 0.0296453 | 0.445958 | 15.4891 | 15.0431 | -0.0155721 | -0.0489451 | 3.09418 | 3.14312 | -0.013433087 | -0.041239576 | 3.028760424 | 3.07
[72 empty] | 1050.001 | 4.589432 | 0.036038 | 0.541488 | 15.5669 | 15.0254 | -0.0154569 | -0.044186 | 2.81446 | 2.85865 | -0.019630454 | -0.060069191 | 2.999930809 | 3.06 | [34 empty] | 1050.001 | 4.587469 | 0.0297869 | 0.448087 | 15.4912 | 15.0431 | -0.0156834 | -0.0492948 | 3.09383 | 3.14312 | -0.013455233 | -0.041307565 | 3.028692435 | 3.07
[72 empty] | 1052.001 | 4.595602 | 0.0362339 | 0.54443 | 15.5699 | 15.0254 | -0.0155733 | -0.0445185 | 2.81413 | 2.85865 | -0.01970441 | -0.060295495 | 2.999704505 | 3.06 | [34 empty] | 1052.001 | 4.595399 | 0.0299603 | 0.450696 | 15.4938 | 15.0431 | -0.0157697 | -0.049566 | 3.09356 | 3.14312 | -0.013534695 | -0.041551513 | 3.028448487 | 3.07
[72 empty] | 1054.001 | 4.601699 | 0.0364368 | 0.547479 | 15.5729 | 15.0254 | -0.0156036 | -0.0446052 | 2.81404 | 2.85865 | -0.01986191 | -0.060777446 | 2.999222554 | 3.06 | [34 empty] | 1054.001 | 4.603408 | 0.0301349 | 0.453322 | 15.4964 | 15.0431 | -0.0158544 | -0.0498325 | 3.09329 | 3.14312 | -0.013614115 | -0.041795333 | 3.028204667 | 3.07
[72 empty] | 1056.001 | 4.607833 | 0.0366387 | 0.550513 | 15.576 | 15.0254 | -0.0156873 | -0.0448446 | 2.81381 | 2.85865 | -0.019976881 | -0.061129257 | 2.998870743 | 3.06 | [34 empty] | 1056.001 | 4.611207 | 0.0303177 | 0.456072 | 15.4992 | 15.0431 | -0.0159571 | -0.0501551 | 3.09297 | 3.14312 | -0.013690277 | -0.042029149 | 3.027970851 | 3.07
[72 empty] | 1058.001 | 4.613992 | 0.0368434 | 0.553589 | 15.579 | 15.0254 | -0.015759 | -0.0450495 | 2.8136 | 2.85865 | -0.020092469 | -0.061482955 | 2.998517045 | 3.06 | [34 empty] | 1058.001 | 4.618815 | 0.0304662 | 0.458306 | 15.5014 | 15.0431 | -0.0160189 | -0.0503494 | 3.09277 | 3.14312 | -0.013766484 | -0.042263105 | 3.027736895 | 3.07
[72 empty] | 1059.998 | 4.619746 | 0.037044 | 0.556602 | 15.5821 | 15.0254 | -0.0158386 | -0.045277 | 2.81337 | 2.85865 | -0.020207324 | -0.061834411 | 2.998165589 | 3.06 | [34 empty] | 1060.001 | 4.626868 | 0.0306145 | 0.460537 | 15.5036 | 15.0431 | -0.0160943 | -0.0505862 | 3.09254 | 3.14312 | -0.013833094 | -0.0424676 | 3.0275324 | 3.07
[72 empty] | 1062.001 | 4.62553 | 0.0372464 | 0.559644 | 15.5851 | 15.0254 | -0.015935 | -0.0455527 | 2.8131 | 2.85865 | -0.020301904 | -0.062123826 | 2.997876174 | 3.06 | [34 empty] | 1062.001 | 4.634544 | 0.0307932 | 0.463226 | 15.5063 | 15.0431 | -0.0161695 | -0.0508226 | 3.0923 | 3.14312 | -0.013928283 | -0.04275983 | 3.02724017 | 3.07
[72 empty] | 1064.001 | 4.631485 | 0.0374537 | 0.562758 | 15.5882 | 15.0254 | -0.0160037 | -0.0457488 | 2.8129 | 2.85865 | -0.020427091 | -0.062506899 | 2.997493101 | 3.06 | [34 empty] | 1064.001 | 4.642383 | 0.030955 | 0.465659 | 15.5088 | 15.0431 | -0.0162348 | -0.051028 | 3.09209 | 3.14312 | -0.014020278 | -0.043042255 | 3.026957745 | 3.07
[72 empty] | 1066.001 | 4.637745 | 0.0376566 | 0.565807 | 15.5913 | 15.0254 | -0.0160755 | -0.0459542 | 2.8127 | 2.85865 | -0.020552219 | -0.06288979 | 2.99711021 | 3.06 | [34 empty] | 1066.001 | 4.650384 | 0.0311149 | 0.468065 | 15.5112 | 15.0431 | -0.0163353 | -0.0513439 | 3.09178 | 3.14312 | -0.014073991 | -0.043207153 | 3.026792847 | 3.07
[72 empty] | 1068.001 | 4.643825 | 0.0378634 | 0.568915 | 15.5944 | 15.0254 | -0.0161773 | -0.0462452 | 2.8124 | 2.85865 | -0.020642465 | -0.063165943 | 2.996834057 | 3.06 | [34 empty] | 1068.001 | 4.658057 | 0.031281 | 0.470564 | 15.5137 | 15.0431 | -0.016444 | -0.0516855 | 3.09144 | 3.14312 | -0.014124455 | -0.043362078 | 3.026637922 | 3.07
[72 empty] | 1070.001 | 4.650056 | 0.0380657 | 0.571955 | 15.5974 | 15.0254 | -0.0162332 | -0.046405 | 2.81224 | 2.85865 | -0.020775126 | -0.063571884 | 2.996428116 | 3.06 | [34 empty] | 1070.001 | 4.666032 | 0.0314341 | 0.472867 | 15.516 | 15.0431 | -0.0164991 | -0.0518587 | 3.09126 | 3.14312 | -0.014213198 | -0.043634518 | 3.026365482 | 3.07
[72 empty] | 1072.001 | 4.656644 | 0.0382738 | 0.575082 | 15.6005 | 15.0254 | -0.0163126 | -0.0466322 | 2.81202 | 2.85865 | -0.020893114 | -0.063932928 | 2.996067072 | 3.06 | [34 empty] | 1072.001 | 4.673741 | 0.0316217 | 0.475688 | 15.5188 | 15.0431 | -0.0166033 | -0.0521861 | 3.09094 | 3.14312 | -0.014289021 | -0.043867296 | 3.026132704 | 3.07
[72 empty] | 1074.001 | 4.662616 | 0.0384862 | 0.578272 | 15.6037 | 15.0254 | -0.0164042 | -0.0468938 | 2.81176 | 2.85865 | -0.02100339 | -0.064270375 | 2.995729625 | 3.06 | [34 empty] | 1074.001 | 4.681392 | 0.0317899 | 0.478219 | 15.5213 | 15.0431 | -0.0166624 | -0.0523721 | 3.09075 | 3.14312 | -0.014387203 | -0.044168714 | 3.025831286 | 3.07
[72 empty] | 1076.001 | 4.668979 | 0.0386948 | 0.581407 | 15.6069 | 15.0254 | -0.016468 | -0.0470763 | 2.81157 | 2.85865 | -0.021137977 | -0.064682208 | 2.995317792 | 3.06 | [34 empty] | 1076.001 | 4.688972 | 0.0319467 | 0.480578 | 15.5237 | 15.0431 | -0.0167505 | -0.0526488 | 3.09047 | 3.14312 | -0.014450297 | -0.044362413 | 3.025637587 | 3.07
[72 empty] | 1078.001 | 4.6747 | 0.0389038 | 0.584546 | 15.61 | 15.0254 | -0.0165634 | -0.0473491 | 2.8113 | 2.85865 | -0.021238377 | -0.064989434 | 2.995010566 | 3.06 | [34 empty] | 1078.001 | 4.696813 | 0.0321166 | 0.483133 | 15.5262 | 15.0431 | -0.0168358 | -0.0529169 | 3.09021 | 3.14312 | -0.014526081 | -0.04459507 | 3.02540493 | 3.07
[72 empty] | 1080.001 | 4.680508 | 0.0391119 | 0.587675 | 15.6131 | 15.0254 | -0.016629 | -0.0475364 | 2.81111 | 2.85865 | -0.021366571 | -0.065381708 | 2.994618292 | 3.06 | [34 empty] | 1080.001 | 4.704529 | 0.0322774 | 0.485552 | 15.5287 | 15.0431 | -0.0169317 | -0.0532184 | 3.0899 | 3.14312 | -0.014585881 | -0.044778656 | 3.025221344 | 3.07
[72 empty] | 1082.001 | 4.686078125 | 0.0393294 | 0.590941 | 15.6164 | 15.0254 | -0.0167239 | -0.0478079 | 2.81084 | 2.85865 | -0.021479388 | -0.065726927 | 2.994273073 | 3.06 | [34 empty] | 1082.001 | 4.712271 | 0.0324551 | 0.488225 | 15.5313 | 15.0431 | -0.0170215 | -0.0535006 | 3.08962 | 3.14312 | -0.014661554 | -0.045010972 | 3.024989028 | 3.07
[72 empty] | 1084.001 | 4.691644 | 0.0395556 | 0.594341 | 15.6198 | 15.0254 | -0.0168054 | -0.0480407 | 2.81061 | 2.85865 | -0.021612327 | -0.066133721 | 2.993866279 | 3.06 | [34 empty] | 1084.001 | 4.719755 | 0.0326261 | 0.490798 | 15.5339 | 15.0431 | -0.0170957 | -0.0537339 | 3.08939 | 3.14312 | -0.014753132 | -0.045292114 | 3.024707886 | 3.07
[72 empty] | 1086.001 | 4.696971 | 0.0397563 | 0.597357 | 15.6228 | 15.0254 | -0.0168949 | -0.0482966 | 2.81035 | 2.85865 | -0.021709706 | -0.0664317 | 2.9935683 | 3.06 | [34 empty] | 1086.001 | 4.7277 | 0.0327891 | 0.49325 | 15.5364 | 15.0431 | -0.0171942 | -0.0540436 | 3.08908 | 3.14312 | -0.014812813 | -0.045475336 | 3.024524664 | 3.07
[72 empty] | 1088.001 | 4.702659 | 0.0399575 | 0.60038 | 15.6258 | 15.0254 | -0.0169539 | -0.0484652 | 2.81018 | 2.85865 | -0.021838358 | -0.066825376 | 2.993174624 | 3.06 | [34 empty] | 1088.001 | 4.735226 | 0.0329653 | 0.495901 | 15.539 | 15.0431 | -0.0172651 | -0.0542663 | 3.08886 | 3.14312 | -0.014907499 | -0.045766021 | 3.024233979 | 3.07
[72 empty] | 1089.998 | 4.708417 | 0.0401934 | 0.603924 | 15.6294 | 15.0254 | -0.0170427 | -0.0487191 | 2.80993 | 2.85865 | -0.021976656 | -0.067248568 | 2.992751432 | 3.06 | [34 empty] | 1090.001 | 4.742877 | 0.0331346 | 0.498448 | 15.5416 | 15.0431 | -0.0173741 | -0.0546088 | 3.08851 | 3.14312 | -0.014960682 | -0.045929295 | 3.024070705 | 3.07
[72 empty] | 1092.001 | 4.713655 | 0.0404088 | 0.60716 | 15.6326 | 15.0254 | -0.0170964 | -0.0488726 | 2.80978 | 2.85865 | -0.022124657 | -0.06770145 | 2.99229855 | 3.06 | [34 empty] | 1092.001 | 4.750817 | 0.0333066 | 0.501034 | 15.5441 | 15.0431 | -0.0174395 | -0.0548145 | 3.08831 | 3.14312 | -0.015055328 | -0.046219856 | 3.023780144 | 3.07
[72 empty] | 1094.001 | 4.719271 | 0.0406117 | 0.61021 | 15.6357 | 15.0254 | -0.0172067 | -0.049188 | 2.80946 | 2.85865 | -0.022207176 | -0.067953958 | 2.992046042 | 3.06 | [34 empty] | 1094.001 | 4.758509 | 0.0334858 | 0.503731 | 15.5468 | 15.0431 | -0.0175209 | -0.0550704 | 3.08805 | 3.14312 | -0.015143469 | -0.046490449 | 3.023509551 | 3.07
[72 empty] | 1096.001 | 4.725056 | 0.0408257 | 0.613424 | 15.6389 | 15.0254 | -0.0172749 | -0.049383 | 2.80927 | 2.85865 | -0.022341132 | -0.068363864 | 2.991636136 | 3.06 | [34 empty] | 1096.001 | 4.766429 | 0.0336657 | 0.506437 | 15.5495 | 15.0431 | -0.0176096 | -0.0553491 | 3.08777 | 3.14312 | -0.015225187 | -0.046741323 | 3.023258677 | 3.07
[72 empty] | 1098.001 | 4.730573 | 0.0410461 | 0.616736 | 15.6422 | 15.0254 | -0.0173425 | -0.0495762 | 2.80907 | 2.85865 | -0.022477794 | -0.068782049 | 2.991217951 | 3.06 | [34 empty] | 1097.998 | 4.774028 | 0.0338476 | 0.509173 | 15.5523 | 15.0431 | -0.0177066 | -0.055654 | 3.08747 | 3.14312 | -0.015306813 | -0.046991916 | 3.023008084 | 3.07
[72 empty] | 1100.001 | 4.736018 | 0.0412616 | 0.619974 | 15.6454 | 15.0254 | -0.0174242 | -0.0498098 | 2.80884 | 2.85865 | -0.022597702 | -0.069148968 | 2.990851032 | 3.06 | [34 empty] | 1100.001 | 4.781533 | 0.0340202 | 0.511769 | 15.5549 | 15.0431 | -0.0177885 | -0.0559113 | 3.08721 | 3.14312 | -0.015388489 | -0.047242661 | 3.022757339 | 3.07
[72 empty] | 1102.001 | 4.741793 | 0.0414903 | 0.62341 | 15.6489 | 15.0254 | -0.0175282 | -0.050107 | 2.80854 | 2.85865 | -0.022711926 | -0.069498493 | 2.990501507 | 3.06 | [34 empty] | 1102.001 | 4.788994 | 0.0342094 | 0.514615 | 15.5577 | 15.0431 | -0.0178851 | -0.0562152 | 3.08691 | 3.14312 | -0.015470023 | -0.047492969 | 3.022507031 | 3.07
[72 empty] | 1104.001 | 4.747109375 | 0.0416788 | 0.626243 | 15.6517 | 15.0254 | -0.0176125 | -0.0503479 | 2.8083 | 2.85865 | -0.022803252 | -0.069777951 | 2.990222049 | 3.06 | [34 empty] | 1104.001 | 4.796505 | 0.0343808 | 0.517193 | 15.5603 | 15.0431 | -0.0179747 | -0.0564968 | 3.08663 | 3.14312 | -0.015545234 | -0.047723869 | 3.022276131 | 3.07
[72 empty] | 1106.001 | 4.752799 | 0.0419306 | 0.630026 | 15.6555 | 15.0254 | -0.0177059 | -0.050615 | 2.80803 | 2.85865 | -0.022946506 | -0.070216308 | 2.989783692 | 3.06 | [34 empty] | 1106.001 | 4.803416 | 0.0345686 | 0.52002 | 15.5631 | 15.0431 | -0.0180615 | -0.0567696 | 3.08635 | 3.14312 | -0.015633054 | -0.047993477 | 3.022006523 | 3.07
[72 empty] | 1108.001 | 4.758417 | 0.0421502 | 0.633326 | 15.6588 | 15.0254 | -0.017744 | -0.0507238 | 2.80793 | 2.85865 | -0.023117625 | -0.070739933 | 2.989260067 | 3.06 | [34 empty] | 1108.001 | 4.810628 | 0.0347461 | 0.52269 | 15.5658 | 15.0431 | -0.0181405 | -0.0570179 | 3.08611 | 3.14312 | -0.015727261 | -0.048282691 | 3.021717309 | 3.07
[72 empty] | 1110.001 | 4.763474 | 0.042353 | 0.636373 | 15.6618 | 15.0254 | -0.0178473 | -0.0510191 | 2.80763 | 2.85865 | -0.023200384 | -0.070993177 | 2.989006823 | 3.06 | [34 empty] | 1110.001 | 4.817843 | 0.0349252 | 0.525384 | 15.5685 | 15.0431 | -0.018225 | -0.0572834 | 3.08584 | 3.14312 | -0.015811855 | -0.048542396 | 3.021457604 | 3.07
[72 empty] | 1112.001 | 4.768662 | 0.0425791 | 0.63977 | 15.6652 | 15.0254 | -0.0179266 | -0.0512459 | 2.8074 | 2.85865 | -0.023332382 | -0.07139709 | 2.98860291 | 3.06 | [34 empty] | 1112.001 | 4.824921875 | 0.0351013 | 0.528032 | 15.5711 | 15.0431 | -0.0183214 | -0.0575863 | 3.08554 | 3.14312 | -0.015880517 | -0.048753186 | 3.021246814 | 3.07
[72 empty] | 1114.001 | 4.773896 | 0.0428093 | 0.643228 | 15.6687 | 15.0254 | -0.0179959 | -0.051444 | 2.80721 | 2.85865 | -0.023484457 | -0.071862438 | 2.988137562 | 3.06 | [34 empty] | 1114.001 | 4.832161 | 0.0352943 | 0.530935 | 15.574 | 15.0431 | -0.0184015 | -0.0578381 | 3.08528 | 3.14312 | -0.01598085 | -0.049061209 | 3.020938791 | 3.07
[72 empty] | 1116.001 | 4.779073 | 0.043037 | 0.646651 | 15.6721 | 15.0254 | -0.0180748 | -0.0516694 | 2.80698 | 2.85865 | -0.023616311 | -0.072265912 | 2.987734088 | 3.06 | [34 empty] | 1116.001 | 4.839203 | 0.0354776 | 0.533693 | 15.5768 | 15.0431 | -0.0185162 | -0.0581986 | 3.08492 | 3.14312 | -0.016042921 | -0.049251766 | 3.020748234 | 3.07
[72 empty] | 1118.001 | 4.783946 | 0.0432502 | 0.649854 | 15.6753 | 15.0254 | -0.0181585 | -0.0519088 | 2.80674 | 2.85865 | -0.023732161 | -0.072620412 | 2.987379588 | 3.06 | [34 empty] | 1118.001 | 4.846256 | 0.0356571 | 0.536393 | 15.5795 | 15.0431 | -0.0185823 | -0.0584065 | 3.08472 | 3.14312 | -0.016149661 | -0.049579458 | 3.020420542 | 3.07
[72 empty] | 1120.001 | 4.789505 | 0.0434746 | 0.653226 | 15.6787 | 15.0254 | -0.0182659 | -0.0522157 | 2.80643 | 2.85865 | -0.023836053 | -0.072938323 | 2.987061677 | 3.06 | [34 empty] | 1120.001 | 4.85346 | 0.0358439 | 0.539204 | 15.5823 | 15.0431 | -0.0186887 | -0.058741 | 3.08438 | 3.14312 | -0.016218016 | -0.049789311 | 3.020210689 | 3.07
[72 empty] | 1122.001 | 4.794525 | 0.0436987 | 0.656592 | 15.682 | 15.0254 | -0.0183398 | -0.0524269 | 2.80622 | 2.85865 | -0.023968435 | -0.073343412 | 2.986656588 | 3.06 | [34 empty] | 1122.001 | 4.860667 | 0.0360331 | 0.542049 | 15.5852 | 15.0431 | -0.0187822 | -0.0590348 | 3.08409 | 3.14312 | -0.016308584 | -0.050067353 | 3.019932647 | 3.07
[72 empty] | 1124.001 | 4.799991 | 0.0439202 | 0.65992 | 15.6854 | 15.0254 | -0.0184013 | -0.0526029 | 2.80605 | 2.85865 | -0.024120883 | -0.073809903 | 2.986190097 | 3.06 | [34 empty] | 1124.001 | 4.867644 | 0.0362136 | 0.544766 | 15.5879 | 15.0431 | -0.018874 | -0.0593232 | 3.0838 | 3.14312 | -0.01638648 | -0.050306494 | 3.019693506 | 3.07
[72 empty] | 1126.001 | 4.805635 | 0.0441462 | 0.663317 | 15.6888 | 15.0254 | -0.0184984 | -0.0528804 | 2.80577 | 2.85865 | -0.024235005 | -0.074159115 | 2.985840885 | 3.06 | [34 empty] | 1126.001 | 4.874716 | 0.0364017 | 0.547595 | 15.5907 | 15.0431 | -0.0189696 | -0.0596238 | 3.0835 | 3.14312 | -0.016467451 | -0.050555075 | 3.019444925 | 3.07
[72 empty] | 1128.001 | 4.810979 | 0.0443768 | 0.666781 | 15.6922 | 15.0254 | -0.0185835 | -0.0531238 | 2.80553 | 2.85865 | -0.024362968 | -0.074550682 | 2.985449318 | 3.06 | [34 empty] | 1128.001 | 4.881601 | 0.0365822 | 0.550311 | 15.5934 | 15.0431 | -0.0190552 | -0.0598928 | 3.08323 | 3.14312 | -0.016551636 | -0.050813523 | 3.019186477 | 3.07
[72 empty] | 1130.001 | 4.816229 | 0.0446056 | 0.67022 | 15.6957 | 15.0254 | -0.0186608 | -0.0533446 | 2.80531 | 2.85865 | -0.024504031 | -0.074982336 | 2.985017664 | 3.06 | [34 empty] | 1130.001 | 4.888349 | 0.0367737 | 0.553191 | 15.5963 | 15.0431 | -0.0191417 | -0.0601647 | 3.08296 | 3.14312 | -0.016648388 | -0.05111055 | 3.01888945 | 3.07
[72 empty] | 1132.001 | 4.821512 | 0.0448369 | 0.673695 | 15.6991 | 15.0254 | -0.0187591 | -0.0536258 | 2.80502 | 2.85865 | -0.024614466 | -0.075320267 | 2.984679733 | 3.06 | [34 empty] | 1132.001 | 4.895492 | 0.0369719 | 0.556172 | 15.5993 | 15.0431 | -0.0192182 | -0.0604052 | 3.08272 | 3.14312 | -0.01676096 | -0.051456146 | 3.018543854 | 3.07
[72 empty] | 1134.001 | 4.826942 | 0.0450633 | 0.677097 | 15.7025 | 15.0254 | -0.0188462 | -0.0538748 | 2.80477 | 2.85865 | -0.024738742 | -0.07570055 | 2.98429945 | 3.06 | [34 empty] | 1134.001 | 4.902379 | 0.0371578 | 0.558969 | 15.6021 | 15.0431 | -0.0193084 | -0.0606885 | 3.08243 | 3.14312 | -0.016844927 | -0.051713925 | 3.018286075 | 3.07
[72 empty] | 1136.001 | 4.831287 | 0.0453011 | 0.680669 | 15.7061 | 15.0254 | -0.0189014 | -0.0540325 | 2.80462 | 2.85865 | -0.024910134 | -0.076225009 | 2.983774991 | 3.06 | [34 empty] | 1136.001 | 4.908947 | 0.0373313 | 0.561579 | 15.6047 | 15.0431 | -0.0194255 | -0.0610569 | 3.08207 | 3.14312 | -0.016893919 | -0.05186433 | 3.01813567 | 3.07
[72 empty] | 1138.001 | 4.836228 | 0.0455327 | 0.68415 | 15.7096 | 15.0254 | -0.0190055 | -0.05433 | 2.80432 | 2.85865 | -0.025023088 | -0.076570649 | 2.983429351 | 3.06 | [34 empty] | 1138.001 | 4.915552 | 0.0375272 | 0.564525 | 15.6076 | 15.0431 | -0.0194887 | -0.0612553 | 3.08187 | 3.14312 | -0.017012799 | -0.052229293 | 3.017770707 | 3.07
[72 empty] | 1140.001 | 4.840913 | 0.0457736 | 0.687769 | 15.7132 | 15.0254 | -0.0190872 | -0.0545636 | 2.80409 | 2.85865 | -0.025166509 | -0.077009518 | 2.982990482 | 3.06 | [34 empty] | 1140.001 | 4.92265 | 0.0377386 | 0.567705 | 15.6108 | 15.0431 | -0.0196233 | -0.0616785 | 3.08144 | 3.14312 | -0.017077155 | -0.052426866 | 3.017573134 | 3.07
[72 empty] | 1142.001 | 4.845847 | 0.0459986 | 0.691149 | 15.7166 | 15.0254 | -0.0191955 | -0.0548731 | 2.80378 | 2.85865 | -0.025269638 | -0.077325091 | 2.982674909 | 3.06 | [34 empty] | 1142.001 | 4.929508 | 0.0379114 | 0.570305 | 15.6134 | 15.0431 | -0.0196946 | -0.0619024 | 3.08122 | 3.14312 | -0.017170665 | -0.052713943 | 3.017286057 | 3.07
[72 empty] | 1144.001 | 4.850786 | 0.0462363 | 0.694721 | 15.7202 | 15.0254 | -0.0192584 | -0.055053 | 2.8036 | 2.85865 | -0.025430289 | -0.077816684 | 2.982183316 | 3.06 | [34 empty] | 1144.001 | 4.936413 | 0.0381183 | 0.573418 | 15.6165 | 15.0431 | -0.0198008 | -0.0622363 | 3.08089 | 3.14312 | -0.017260513 | -0.052989775 | 3.017010225 | 3.07
[72 empty] | 1146.001 | 4.855493 | 0.0464722 | 0.698265 | 15.7237 | 15.0254 | -0.0193659 | -0.0553604 | 2.80329 | 2.85865 | -0.025539474 | -0.078150791 | 2.981849209 | 3.06 | [34 empty] | 1146.001 | 4.943311 | 0.0382896 | 0.575995 | 15.6191 | 15.0431 | -0.0199046 | -0.0625626 | 3.08056 | 3.14312 | -0.017318846 | -0.053168857 | 3.016831143 | 3.07
[72 empty] | 1148.001 | 4.86007 | 0.0467145 | 0.701906 | 15.7274 | 15.0254 | -0.0194555 | -0.0556165 | 2.80303 | 2.85865 | -0.025678357 | -0.078575774 | 2.981424226 | 3.06 | [34 empty] | 1148.001 | 4.950087 | 0.0384898 | 0.579006 | 15.6221 | 15.0431 | -0.0200068 | -0.0628838 | 3.08024 | 3.14312 | -0.017405487 | -0.053434844 | 3.016565156 | 3.07
[72 empty] | 1150.001 | 4.864864 | 0.0469511 | 0.705462 | 15.7309 | 15.0254 | -0.0195272 | -0.0558214 | 2.80283 | 2.85865 | -0.025825628 | -0.07902642 | 2.98097358 | 3.06 | [34 empty] | 1150.001 | 4.957138 | 0.0386813 | 0.581886 | 15.625 | 15.0431 | -0.020083 | -0.0631234 | 3.08 | 3.14312 | -0.017511304 | -0.053759705 | 3.016240295 | 3.07
[72 empty] | 1152.001 | 4.86958 | 0.0471884 | 0.709027 | 15.7345 | 15.0254 | -0.0196189 | -0.0560836 | 2.80257 | 2.85865 | -0.02595816 | -0.079431969 | 2.980568031 | 3.06 | [34 empty] | 1152.001 | 4.964308 | 0.038879 | 0.584862 | 15.628 | 15.0431 | -0.0202157 | -0.0635403 | 3.07958 | 3.14312 | -0.017565938 | -0.053927429 | 3.016072571 | 3.07
[72 empty] | 1154.001 | 4.873952 | 0.0474208 | 0.712519 | 15.738 | 15.0254 | -0.019714 | -0.0563554 | 2.80229 | 2.85865 | -0.026077476 | -0.079797076 | 2.980202924 | 3.06 | [34 empty] | 1154.001 | 4.971475 | 0.0390808 | 0.587896 | 15.631 | 15.0431 | -0.0202917 | -0.0637794 | 3.07934 | 3.14312 | -0.017677938 | -0.054271269 | 3.015728731 | 3.07
[72 empty] | 1156.001 | 4.878859 | 0.0476605 | 0.71612 | 15.7416 | 15.0254 | -0.019816 | -0.056647 | 2.802 | 2.85865 | -0.02619943 | -0.080170256 | 2.979829744 | 3.06 | [34 empty] | 1156.001 | 4.977745 | 0.0392939 | 0.591102 | 15.6342 | 15.0431 | -0.020396 | -0.0641073 | 3.07902 | 3.14312 | -0.017776928 | -0.054575169 | 3.015424831 | 3.07
[72 empty] | 1158.001 | 4.883412 | 0.0478951 | 0.719645 | 15.7451 | 15.0254 | -0.0198702 | -0.0568018 | 2.80185 | 2.85865 | -0.026363776 | -0.080673153 | 2.979326847 | 3.06 | [34 empty] | 1158.001 | 4.984396 | 0.0394895 | 0.594045 | 15.6372 | 15.0431 | -0.0205011 | -0.0644373 | 3.07869 | 3.14312 | -0.017860105 | -0.054830522 | 3.015169478 | 3.07
[72 empty] | 1160.001 | 4.887831 | 0.0481386 | 0.723304 | 15.7488 | 15.0254 | -0.0199718 | -0.0570925 | 2.80156 | 2.85865 | -0.026491759 | -0.081064783 | 2.978935217 | 3.06 | [34 empty] | 1160.001 | 4.990248 | 0.0396887 | 0.597042 | 15.6401 | 15.0431 | -0.0205998 | -0.0647478 | 3.07838 | 3.14312 | -0.017943329 | -0.055086019 | 3.014913981 | 3.07
[72 empty] | 1162.001 | 4.892403 | 0.0483731 | 0.726827 | 15.7523 | 15.0254 | -0.0200659 | -0.0573615 | 2.80129 | 2.85865 | -0.026614253 | -0.081439613 | 2.978560387 | 3.06 | [34 empty] | 1162.001 | 4.996621 | 0.0398877 | 0.600036 | 15.6431 | 15.0431 | -0.0207039 | -0.0650748 | 3.07805 | 3.14312 | -0.018026398 | -0.055341043 | 3.014658957 | 3.07
[72 empty] | 1164.001 | 4.89691 | 0.048612 | 0.730418 | 15.7559 | 15.0254 | -0.0201448 | -0.057587 | 2.80106 | 2.85865 | -0.026756749 | -0.081875653 | 2.978124347 | 3.06 | [34 empty] | 1164.001 | 5.003071 | 0.0400945 | 0.603146 | 15.6463 | 15.0431 | -0.0208041 | -0.06539 | 3.07773 | 3.14312 | -0.018125155 | -0.055644227 | 3.014355773 | 3.07
[72 empty] | 1166.001 | 4.901613 | 0.0488513 | 0.734013 | 15.7595 | 15.0254 | -0.0202307 | -0.0578325 | 2.80082 | 2.85865 | -0.026895694 | -0.082300822 | 2.977699178 | 3.06 | [34 empty] | 1166.001 | 5.009311 | 0.0402973 | 0.606197 | 15.6493 | 15.0431 | -0.0209032 | -0.0657012 | 3.07742 | 3.14312 | -0.018214494 | -0.055918495 | 3.014081505 | 3.07
[72 empty] | 1168.001 | 4.906157 | 0.0490948 | 0.737671 | 15.7631 | 15.0254 | -0.0203273 | -0.0581086 | 2.80054 | 2.85865 | -0.027020663 | -0.082683229 | 2.977316771 | 3.06 | [34 empty] | 1168.001 | 5.015608 | 0.0405073 | 0.609356 | 15.6525 | 15.0431 | -0.0209737 | -0.065923 | 3.0772 | 3.14312 | -0.018345033 | -0.056319251 | 3.013680749 | 3.07
[72 empty] | 1170.001 | 4.910637 | 0.0493314 | 0.741227 | 15.7667 | 15.0254 | -0.0204152 | -0.0583598 | 2.80029 | 2.85865 | -0.027155979 | -0.083097294 | 2.976902706 | 3.06 | [34 empty] | 1170.001 | 5.021978 | 0.0407154 | 0.612485 | 15.6556 | 15.0431 | -0.0210813 | -0.066261 | 3.07686 | 3.14312 | -0.018430959 | -0.056583044 | 3.013416956 | 3.07
[72 empty] | 1172.001 | 4.914867 | 0.0495763 | 0.744906 | 15.7704 | 15.0254 | -0.0205136 | -0.0586413 | 2.80001 | 2.85865 | -0.027286963 | -0.083498106 | 2.976501894 | 3.06 | [34 empty] | 1172.001 | 5.028074 | 0.0409282 | 0.615688 | 15.6588 | 15.0431 | -0.0212075 | -0.0666578 | 3.07647 | 3.14312 | -0.018507144 | -0.056816931 | 3.013183069 | 3.07
[72 empty] | 1174.001 | 4.919301 | 0.0498168 | 0.74852 | 15.774 | 15.0254 | -0.0206078 | -0.0589106 | 2.79974 | 2.85865 | -0.027415174 | -0.083890433 | 2.976109567 | 3.06 | [34 empty] | 1174.001 | 5.034147 | 0.0411338 | 0.61878 | 15.6619 | 15.0431 | -0.0213038 | -0.0669604 | 3.07616 | 3.14312 | -0.018602523 | -0.057109745 | 3.012890255 | 3.07
[72 empty] | 1176.001 | 4.923778 | 0.0500726 | 0.752363 | 15.7778 | 15.0254 | -0.0206732 | -0.0590973 | 2.79955 | 2.85865 | -0.027583425 | -0.08440528 | 2.97559472 | 3.06 | [34 empty] | 1176.001 | 5.040242 | 0.0413352 | 0.62181 | 15.6649 | 15.0431 | -0.021401 | -0.0672658 | 3.07586 | 3.14312 | -0.01869477 | -0.057392944 | 3.012607056 | 3.07
[72 empty] | 1178.001 | 4.928167 | 0.050313 | 0.755975 | 15.7814 | 15.0254 | -0.0207714 | -0.0593781 | 2.79927 | 2.85865 | -0.027708004 | -0.084786493 | 2.975213507 | 3.06 | [34 empty] | 1178.001 | 5.04639 | 0.0415425 | 0.624928 | 15.668 | 15.0431 | -0.0214914 | -0.06755 | 3.07557 | 3.14312 | -0.018796416 | -0.057704998 | 3.012295002 | 3.07
[72 empty] | 1180.001 | 4.932721 | 0.0505544 | 0.759603 | 15.7851 | 15.0254 | -0.0208459 | -0.0595912 | 2.79906 | 2.85865 | -0.027862979 | -0.085260714 | 2.974739286 | 3.06 | [34 empty] | 1180.001 | 5.052462 | 0.04175 | 0.62805 | 15.6712 | 15.0431 | -0.021613 | -0.0679323 | 3.07519 | 3.14312 | -0.018875552 | -0.057947945 | 3.012052055 | 3.07
[72 empty] | 1182.001 | 4.937363 | 0.050799 | 0.763278 | 15.7887 | 15.0254 | -0.0209587 | -0.0599135 | 2.79874 | 2.85865 | -0.027973511 | -0.085598942 | 2.974401058 | 3.06 | [34 empty] | 1182.001 | 5.05831 | 0.0419612 | 0.631227 | 15.6743 | 15.0431 | -0.0217172 | -0.06826 | 3.07486 | 3.14312 | -0.01896432 | -0.058220461 | 3.011779539 | 3.07
[72 empty] | 1184.001 | 4.94178 | 0.0510431 | 0.766946 | 15.7924 | 15.0254 | -0.0210251 | -0.0601033 | 2.79855 | 2.85865 | -0.028135269 | -0.086093923 | 2.973906077 | 3.06 | [34 empty] | 1184.001 | 5.064315 | 0.042175 | 0.634443 | 15.6775 | 15.0431 | -0.0218268 | -0.0686043 | 3.07452 | 3.14312 | -0.019056096 | -0.058502215 | 3.011497785 | 3.07
[72 empty] | 1186.001 | 4.94653 | 0.0512939 | 0.770714 | 15.7962 | 15.0254 | -0.0211253 | -0.0603898 | 2.79826 | 2.85865 | -0.028268369 | -0.086501209 | 2.973498791 | 3.06 | [34 empty] | 1186.001 | 5.070048 | 0.0423881 | 0.637648 | 15.6808 | 15.0431 | -0.0219199 | -0.0688968 | 3.07423 | 3.14312 | -0.019170019 | -0.058851957 | 3.011148043 | 3.07
[72 empty] | 1188.001 | 4.951343 | 0.0515416 | 0.774436 | 15.7999 | 15.0254 | -0.0212272 | -0.060681 | 2.79797 | 2.85865 | -0.028395235 | -0.086889418 | 2.973110582 | 3.06 | [34 empty] | 1188.001 | 5.076191 | 0.0425976 | 0.640801 | 15.6839 | 15.0431 | -0.0220411 | -0.069278 | 3.07384 | 3.14312 | -0.019239464 | -0.059065155 | 3.010934845 | 3.07
[72 empty] | 1190.001 | 4.955546875 | 0.0517982 | 0.778291 | 15.8037 | 15.0254 | -0.0213262 | -0.0609641 | 2.79769 | 2.85865 | -0.02853164 | -0.087306818 | 2.972693182 | 3.06 | [34 empty] | 1190.001 | 5.082119 | 0.0428011 | 0.643862 | 15.687 | 15.0431 | -0.0221289 | -0.069554 | 3.07357 | 3.14312 | -0.019347139 | -0.059395718 | 3.010604282 | 3.07
[72 empty] | 1192.001 | 4.959583 | 0.0520521 | 0.782107 | 15.8076 | 15.0254 | -0.0214019 | -0.0611805 | 2.79747 | 2.85865 | -0.028694938 | -0.087806509 | 2.972193491 | 3.06 | [34 empty] | 1192.001 | 5.087823 | 0.0430216 | 0.647179 | 15.6903 | 15.0431 | -0.0222601 | -0.0699664 | 3.07316 | 3.14312 | -0.019422587 | -0.059627342 | 3.010372658 | 3.07
[72 empty] | 1194.001 | 4.963692 | 0.0523047 | 0.785902 | 15.8114 | 15.0254 | -0.021494 | -0.0614439 | 2.79721 | 2.85865 | -0.028838113 | -0.088244627 | 2.971755373 | 3.06 | [34 empty] | 1194.001 | 5.093588 | 0.0432332 | 0.650362 | 15.6935 | 15.0431 | -0.0223612 | -0.0702842 | 3.07284 | 3.14312 | -0.019520438 | -0.059927744 | 3.010072256 | 3.07
[72 empty] | 1196.001 | 4.967727 | 0.0525698 | 0.789885 | 15.8153 | 15.0254 | -0.0216039 | -0.061758 | 2.79689 | 2.85865 | -0.028966513 | -0.088637528 | 2.971362472 | 3.06 | [34 empty] | 1196.001 | 5.099455 | 0.043452 | 0.653653 | 15.6968 | 15.0431 | -0.0224651 | -0.0706106 | 3.07251 | 3.14312 | -0.019621283 | -0.060237337 | 3.009762663 | 3.07
[72 empty] | 1198.001 | 4.971519 | 0.0528253 | 0.793724 | 15.8192 | 15.0254 | -0.0216781 | -0.06197 | 2.79668 | 2.85865 | -0.029133011 | -0.089147014 | 2.970852986 | 3.06 | [34 empty] | 1198.001 | 5.10544 | 0.0436713 | 0.656952 | 15.7001 | 15.0431 | -0.0225684 | -0.0709352 | 3.07219 | 3.14312 | -0.019725253 | -0.060556527 | 3.009443473 | 3.07
[72 empty] | 1200.001 | 4.975525 | 0.0530834 | 0.797602 | 15.8231 | 15.0254 | -0.0217577 | -0.0621977 | 2.79645 | 2.85865 | -0.029292474 | -0.089634971 | 2.970365029 | 3.06 | [34 empty] | 1200.001 | 5.111097 | 0.0438966 | 0.660341 | 15.7034 | 15.0431 | -0.0226786 | -0.0712817 | 3.07184 | 3.14312 | -0.019819586 | -0.06084613 | 3.00915387 | 3.07
[72 empty] | 1202.001 | 4.979354 | 0.0533361 | 0.801399 | 15.8268 | 15.0254 | -0.0218625 | -0.0624972 | 2.79615 | 2.85865 | -0.029415284 | -0.090010768 | 2.969989232 | 3.06 | [34 empty] | 1202.001 | 5.117291 | 0.044122 | 0.663731 | 15.7068 | 15.0431 | -0.022783 | -0.0716098 | 3.07151 | 3.14312 | -0.019926476 | -0.061174281 | 3.008825719 | 3.07
[72 empty] | 1204.001 | 4.983041 | 0.0535963 | 0.805309 | 15.8308 | 15.0254 | -0.0219645 | -0.0627888 | 2.79586 | 2.85865 | -0.029559875 | -0.090453218 | 2.969546782 | 3.06 | [34 empty] | 1204.001 | 5.123074 | 0.044334 | 0.666921 | 15.71 | 15.0431 | -0.0229045 | -0.0719916 | 3.07113 | 3.14312 | -0.020004866 | -0.061414939 | 3.008585061 | 3.07
[72 empty] | 1206.001 | 4.987334 | 0.0538455 | 0.809052 | 15.8345 | 15.0254 | -0.0220858 | -0.0631356 | 2.79551 | 2.85865 | -0.029665163 | -0.0907754 | 2.9692246 | 3.06 | [34 empty] | 1206.001 | 5.128988 | 0.0445823 | 0.670656 | 15.7138 | 15.0431 | -0.0230112 | -0.0723269 | 3.0708 | 3.14312 | -0.020136566 | -0.061819256 | 3.008180744 | 3.07
[72 empty] | 1208.001 | 4.991108 | 0.0541087 | 0.813008 | 15.8385 | 15.0254 | -0.0221563 | -0.063337 | 2.79531 | 2.85865 | -0.029840812 | -0.091312886 | 2.968687114 | 3.06 | [34 empty] | 1208.001 | 5.134763 | 0.0447923 | 0.673815 | 15.7169 | 15.0431 | -0.0231179 | -0.0726623 | 3.07046 | 3.14312 | -0.020221352 | -0.062079552 | 3.007920448 | 3.07
[72 empty] | 1210.001 | 4.994588 | 0.0543728 | 0.816976 | 15.8424 | 15.0254 | -0.0222392 | -0.0635739 | 2.79508 | 2.85865 | -0.029999829 | -0.091799476 | 2.968200524 | 3.06 | [34 empty] | 1210.001 | 5.140303 | 0.0450217 | 0.677266 | 15.7204 | 15.0431 | -0.0232334 | -0.0730254 | 3.0701 | 3.14312 | -0.020324628 | -0.062396607 | 3.007603393 | 3.07
[72 empty] | 1212.001 | 4.998595 | 0.0546277 | 0.820806 | 15.8463 | 15.0254 | -0.0223273 | -0.0638261 | 2.79482 | 2.85865 | -0.030148343 | -0.092253931 | 2.967746069 | 3.06 | [34 empty] | 1212.001 | 5.145545 | 0.0452543 | 0.680765 | 15.7239 | 15.0431 | -0.0233503 | -0.0733929 | 3.06973 | 3.14312 | -0.020424639 | -0.062703641 | 3.007296359 | 3.07
[72 empty] | 1214.001 | 5.00276 | 0.0548843 | 0.824661 | 15.8501 | 15.0254 | -0.0224286 | -0.0641155 | 2.79453 | 2.85865 | -0.03028024 | -0.092657535 | 2.967342465 | 3.06 | [34 empty] | 1214.001 | 5.150792 | 0.0454872 | 0.684269 | 15.7274 | 15.0431 | -0.0234808 | -0.0738032 | 3.06932 | 3.14312 | -0.020511812 | -0.062971264 | 3.007028736 | 3.07
[72 empty] | 1216.001 | 5.006568 | 0.0551505 | 0.82866 | 15.8541 | 15.0254 | -0.0225313 | -0.064409 | 2.79424 | 2.85865 | -0.030424284 | -0.09309831 | 2.96690169 | 3.06 | [34 empty] | 1216.001 | 5.156017 | 0.0457136 | 0.687675 | 15.7308 | 15.0431 | -0.0235934 | -0.0741568 | 3.06897 | 3.14312 | -0.020611834 | -0.063278331 | 3.006721669 | 3.07
[72 empty] | 1218.001 | 5.010601 | 0.0554077 | 0.832525 | 15.858 | 15.0254 | -0.0226235 | -0.0646727 | 2.79398 | 2.85865 | -0.030572531 | -0.093551944 | 2.966448056 | 3.06 | [34 empty] | 1218.001 | 5.161395 | 0.0459546 | 0.691301 | 15.7344 | 15.0431 | -0.0236963 | -0.0744804 | 3.06864 | 3.14312 | -0.020730618 | -0.063642996 | 3.006357004 | 3.07
[72 empty] | 1220.001 | 5.014337 | 0.0556784 | 0.836593 | 15.862 | 15.0254 | -0.0227169 | -0.0649397 | 2.79371 | 2.85865 | -0.030723329 | -0.094013386 | 2.965986614 | 3.06 | [34 empty] | 1220.001 | 5.166445 | 0.0461885 | 0.694819 | 15.7379 | 15.0431 | -0.0238211 | -0.0748725 | 3.06825 | 3.14312 | -0.020823955 | -0.063929541 | 3.006070459 | 3.07
[72 empty] | 1222.001 | 5.017796875 | 0.0559503 | 0.840679 | 15.8661 | 15.0254 | -0.0228262 | -0.065252 | 2.7934 | 2.85865 | -0.030866264 | -0.094450767 | 2.965549233 | 3.06 | [34 empty] | 1222.001 | 5.171337 | 0.046426 | 0.698391 | 15.7415 | 15.0431 | -0.0239427 | -0.0752549 | 3.06787 | 3.14312 | -0.02092663 | -0.064244754 | 3.005755246 | 3.07
[72 empty] | 1224.001 | 5.02115 | 0.0562066 | 0.844529 | 15.87 | 15.0254 | -0.0228867 | -0.0654252 | 2.79322 | 2.85865 | -0.031041988 | -0.094988482 | 2.965011518 | 3.06 | [34 empty] | 1224.001 | 5.176517 | 0.0466594 | 0.701902 | 15.745 | 15.0431 | -0.0240557 | -0.07561 | 3.06751 | 3.14312 | -0.021029393 | -0.064560237 | 3.005439763 | 3.07
[72 empty] | 1226.001 | 5.024666 | 0.0564661 | 0.848429 | 15.8739 | 15.0254 | -0.0230002 | -0.0657496 | 2.7929 | 2.85865 | -0.031169055 | -0.095377309 | 2.964622691 | 3.06 | [34 empty] | 1226.001 | 5.182002 | 0.0469112 | 0.70569 | 15.7488 | 15.0431 | -0.0241606 | -0.0759397 | 3.06718 | 3.14312 | -0.021160305 | -0.064962135 | 3.005037865 | 3.07
[72 empty] | 1228.001 | 5.027675 | 0.0567329 | 0.852437 | 15.8779 | 15.0254 | -0.0231218 | -0.066097 | 2.79255 | 2.85865 | -0.031291729 | -0.095752691 | 2.964247309 | 3.06 | [34 empty] | 1228.001 | 5.186961 | 0.0471457 | 0.709218 | 15.7523 | 15.0431 | -0.0242641 | -0.076265 | 3.06686 | 3.14312 | -0.021275682 | -0.065316344 | 3.004683656 | 3.07
[72 empty] | 1230.001 | 5.030958 | 0.0569897 | 0.856295 | 15.8817 | 15.0254 | -0.023202 | -0.0663263 | 2.79232 | 2.85865 | -0.031443739 | -0.096217841 | 2.963782159 | 3.06 | [34 empty] | 1230.001 | 5.191752 | 0.0473894 | 0.712884 | 15.756 | 15.0431 | -0.0243944 | -0.0766745 | 3.06645 | 3.14312 | -0.021374687 | -0.06562029 | 3.00437971 | 3.07
[72 empty] | 1232.001 | 5.03486 | 0.0572643 | 0.860422 | 15.8859 | 15.0254 | -0.0232638 | -0.0665032 | 2.79215 | 2.85865 | -0.031640856 | -0.096821019 | 2.963178981 | 3.06 | [34 empty] | 1232.001 | 5.196864 | 0.0476342 | 0.716567 | 15.7597 | 15.0431 | -0.0245223 | -0.0770767 | 3.06605 | 3.14312 | -0.021476803 | -0.065933784 | 3.004066216 | 3.07
[72 empty] | 1234.001 | 5.038361 | 0.0575224 | 0.8643 | 15.8897 | 15.0254 | -0.0233864 | -0.0668534 | 2.7918 | 2.85865 | -0.031751066 | -0.097158263 | 2.962841737 | 3.06 | [34 empty] | 1234.001 | 5.201996 | 0.0478656 | 0.720047 | 15.7632 | 15.0431 | -0.024632 | -0.0774213 | 3.0657 | 3.14312 | -0.021582381 | -0.066257908 | 3.003742092 | 3.07
[72 empty] | 1236.001 | 5.042302 | 0.0577872 | 0.868279 | 15.8937 | 15.0254 | -0.0234687 | -0.0670889 | 2.79156 | 2.85865 | -0.031911525 | -0.097649266 | 2.962350734 | 3.06 | [34 empty] | 1236.001 | 5.206724 | 0.048108 | 0.723693 | 15.7668 | 15.0431 | -0.0247321 | -0.077736 | 3.06539 | 3.14312 | -0.021706857 | -0.06664005 | 3.00335995 | 3.07
[72 empty] | 1238.001 | 5.045615 | 0.0580541 | 0.872289 | 15.8977 | 15.0254 | -0.0235737 | -0.067389 | 2.79126 | 2.85865 | -0.032051082 | -0.098076311 | 2.961923689 | 3.06 | [34 empty] | 1238.001 | 5.211806 | 0.0483602 | 0.727487 | 15.7706 | 15.0431 | -0.0248807 | -0.0782031 | 3.06492 | 3.14312 | -0.021792598 | -0.066903275 | 3.003096725 | 3.07
[72 empty] | 1240.001 | 5.049805 | 0.0583268 | 0.876386 | 15.9018 | 15.0254 | -0.0236699 | -0.0676641 | 2.79099 | 2.85865 | -0.032207035 | -0.098553528 | 2.961446472 | 3.06 | [34 empty] | 1240.001 | 5.216522 | 0.0486098 | 0.731243 | 15.7743 | 15.0431 | -0.0250216 | -0.0786459 | 3.06448 | 3.14312 | -0.021881626 | -0.067176592 | 3.002823408 | 3.07
[72 empty] | 1242.001 | 5.053527 | 0.0585936 | 0.880395 | 15.9058 | 15.0254 | -0.0237547 | -0.0679063 | 2.79074 | 2.85865 | -0.032363742 | -0.099033049 | 2.960966951 | 3.06 | [34 empty] | 1242.001 | 5.220714 | 0.0488486 | 0.734835 | 15.7779 | 15.0431 | -0.0251169 | -0.0789456 | 3.06418 | 3.14312 | -0.022009059 | -0.067567812 | 3.002432188 | 3.07
[72 empty] | 1244.001 | 5.05759 | 0.058867 | 0.884502 | 15.91 | 15.0254 | -0.0238577 | -0.0682008 | 2.79045 | 2.85865 | -0.032518647 | -0.09950706 | 2.96049294 | 3.06 | [34 empty] | 1244.001 | 5.225675 | 0.0491021 | 0.738648 | 15.7818 | 15.0431 | -0.0252399 | -0.079332 | 3.06379 | 3.14312 | -0.02212628 | -0.067927678 | 3.002072322 | 3.07
[72 empty] | 1246.001 | 5.06111 | 0.0591422 | 0.888638 | 15.9141 | 15.0254 | -0.0239653 | -0.0685085 | 2.79014 | 2.85865 | -0.032660438 | -0.099940939 | 2.960059061 | 3.06 | [34 empty] | 1246.001 | 5.230435 | 0.0493446 | 0.742296 | 15.7854 | 15.0431 | -0.0253525 | -0.079686 | 3.06344 | 3.14312 | -0.022237595 | -0.068269417 | 3.001730583 | 3.07
[72 empty] | 1248.001 | 5.064201 | 0.0594208 | 0.892824 | 15.9183 | 15.0254 | -0.0240489 | -0.0687474 | 2.7899 | 2.85865 | -0.032832474 | -0.100467372 | 2.959532628 | 3.06 | [34 empty] | 1248.001 | 5.234584 | 0.0496026 | 0.746177 | 15.7893 | 15.0431 | -0.0254656 | -0.0800414 | 3.06308 | 3.14312 | -0.022364218 | -0.06865815 | 3.00134185 | 3.07
[72 empty] | 1250.001 | 5.067737 | 0.0596967 | 0.89697 | 15.9224 | 15.0254 | -0.0241506 | -0.0690382 | 2.78961 | 2.85865 | -0.032981001 | -0.100921862 | 2.959078138 | 3.06 | [34 empty] | 1250.001 | 5.239023 | 0.0498538 | 0.749955 | 15.7931 | 15.0431 | -0.0256003 | -0.0804648 | 3.06266 | 3.14312 | -0.022465412 | -0.068968815 | 3.001031185 | 3.07
[72 empty] | 1252.001 | 5.070645 | 0.0599632 | 0.900973 | 15.9264 | 15.0254 | -0.0242697 | -0.0693785 | 2.78927 | 2.85865 | -0.033106027 | -0.101304442 | 2.958695558 | 3.06 | [34 empty] | 1252.001 | 5.243794 | 0.0501054 | 0.753741 | 15.7968 | 15.0431 | -0.025708 | -0.0808033 | 3.06232 | 3.14312 | -0.022585868 | -0.069338613 | 3.000661387 | 3.07
[72 empty] | 1254.001 | 5.073861 | 0.0602607 | 0.905444 | 15.9309 | 15.0254 | -0.0243693 | -0.0696633 | 2.78899 | 2.85865 | -0.033282102 | -0.101843231 | 2.958156769 | 3.06 | [34 empty] | 1254.001 | 5.247894 | 0.0503445 | 0.757337 | 15.8004 | 15.0431 | -0.0258529 | -0.0812588 | 3.06186 | 3.14312 | -0.022661755 | -0.069571588 | 3.000428412 | 3.07
[72 empty] | 1256.001 | 5.076742 | 0.060533 | 0.909536 | 15.935 | 15.0254 | -0.0244766 | -0.0699701 | 2.78868 | 2.85865 | -0.033423397 | -0.102275596 | 2.957724404 | 3.06 | [34 empty] | 1256.001 | 5.252653 | 0.0506084 | 0.761307 | 15.8044 | 15.0431 | -0.0259882 | -0.0816842 | 3.06144 | 3.14312 | -0.022775066 | -0.069919453 | 3.000080547 | 3.07
[72 empty] | 1258.001 | 5.079987 | 0.060817 | 0.913803 | 15.9393 | 15.0254 | -0.0245661 | -0.0702257 | 2.78842 | 2.85865 | -0.033594052 | -0.102797799 | 2.957202201 | 3.06 | [34 empty] | 1258.001 | 5.256851 | 0.0508627 | 0.765133 | 15.8082 | 15.0431 | -0.0261019 | -0.0820415 | 3.06108 | 3.14312 | -0.022895074 | -0.070287876 | 2.999712124 | 3.07
[72 empty] | 1260.001 | 5.082716 | 0.0610829 | 0.917799 | 15.9432 | 15.0254 | -0.0246373 | -0.0704293 | 2.78822 | 2.85865 | -0.033761149 | -0.103309116 | 2.956690884 | 3.06 | [34 empty] | 1260.001 | 5.261264 | 0.0511175 | 0.768966 | 15.8121 | 15.0431 | -0.0262363 | -0.082464 | 3.06066 | 3.14312 | -0.023002023 | -0.07061621 | 2.99938379 | 3.07
[72 empty] | 1262.001 | 5.085853 | 0.0613769 | 0.922215 | 15.9477 | 15.0254 | -0.0247589 | -0.0707769 | 2.78787 | 2.85865 | -0.033912524 | -0.103772323 | 2.956227677 | 3.06 | [34 empty] | 1262.001 | 5.265979 | 0.0513867 | 0.773016 | 15.8161 | 15.0431 | -0.0263337 | -0.0827701 | 3.06035 | 3.14312 | -0.023150172 | -0.071071027 | 2.998928973 | 3.07
[72 empty] | 1264.001 | 5.089084 | 0.0616399 | 0.926166 | 15.9516 | 15.0254 | -0.0248641 | -0.0710776 | 2.78757 | 2.85865 | -0.034044777 | -0.104177017 | 2.955822983 | 3.06 | [34 empty] | 1264.001 | 5.270869 | 0.0516503 | 0.776981 | 15.8201 | 15.0431 | -0.0264748 | -0.0832135 | 3.05991 | 3.14312 | -0.02325673 | -0.071398162 | 2.998601838 | 3.07
[72 empty] | 1266.001 | 5.09197 | 0.0619243 | 0.93044 | 15.9559 | 15.0254 | -0.0249615 | -0.0713562 | 2.78729 | 2.85865 | -0.034208085 | -0.104676739 | 2.955323261 | 3.06 | [34 empty] | 1266.001 | 5.275354 | 0.0519146 | 0.780956 | 15.8241 | 15.0431 | -0.0266097 | -0.0836376 | 3.05949 | 3.14312 | -0.023369579 | -0.071744609 | 2.998255391 | 3.07
[72 empty] | 1268.001 | 5.09519 | 0.0622067 | 0.934683 | 15.9601 | 15.0254 | -0.02506 | -0.0716376 | 2.78701 | 2.85865 | -0.034365235 | -0.10515762 | 2.95484238 | 3.06 | [34 empty] | 1268.001 | 5.279092 | 0.0521676 | 0.784763 | 15.8279 | 15.0431 | -0.0267142 | -0.0839661 | 3.05916 | 3.14312 | -0.023498725 | -0.072141085 | 2.997858915 | 3.07
[72 empty] | 1270.001 | 5.097931 | 0.0624983 | 0.939065 | 15.9645 | 15.0254 | -0.0251293 | -0.071836 | 2.78681 | 2.85865 | -0.034562094 | -0.105760007 | 2.954239993 | 3.06 | [34 empty] | 1270.001 | 5.283287 | 0.0524314 | 0.788731 | 15.8318 | 15.0431 | -0.0268769 | -0.0844774 | 3.05865 | 3.14312 | -0.023576494 | -0.072379836 | 2.997620164 | 3.07
[72 empty] | 1272.001 | 5.100938 | 0.0627714 | 0.943169 | 15.9686 | 15.0254 | -0.0252639 | -0.0722207 | 2.78643 | 2.85865 | -0.034678346 | -0.106115738 | 2.953884262 | 3.06 | [34 empty] | 1272.001 | 5.287024 | 0.0527047 | 0.792843 | 15.8359 | 15.0431 | -0.0270188 | -0.0849234 | 3.0582 | 3.14312 | -0.023685656 | -0.072714964 | 2.997285036 | 3.07
[72 empty] | 1274.001 | 5.104043 | 0.0630554 | 0.947435 | 15.9729 | 15.0254 | -0.0253407 | -0.0724403 | 2.78621 | 2.85865 | -0.034862015 | -0.106677765 | 2.953322235 | 3.06 | [34 empty] | 1274.001 | 5.29091 | 0.0529708 | 0.796845 | 15.84 | 15.0431 | -0.0271408 | -0.0853068 | 3.05782 | 3.14312 | -0.023817067 | -0.073118395 | 2.996881605 | 3.07
[72 empty] | 1276.001 | 5.106501 | 0.0633396 | 0.951706 | 15.9772 | 15.0254 | -0.0254792 | -0.0728362 | 2.78581 | 2.85865 | -0.034983224 | -0.107048665 | 2.952951335 | 3.06 | [34 empty] | 1276.001 | 5.294566 | 0.05325 | 0.801045 | 15.8442 | 15.0431 | -0.0272759 | -0.0857316 | 3.05739 | 3.14312 | -0.023938578 | -0.073491434 | 2.996508566 | 3.07
[72 empty] | 1278.001 | 5.10924 | 0.063624 | 0.95598 | 15.9814 | 15.0254 | -0.0255207 | -0.0729546 | 2.7857 | 2.85865 | -0.03519874 | -0.107708143 | 2.952291857 | 3.06 | [34 empty] | 1278.001 | 5.298347 | 0.0535146 | 0.805025 | 15.8481 | 15.0431 | -0.0274192 | -0.0861819 | 3.05694 | 3.14312 | -0.024035126 | -0.073787838 | 2.996212162 | 3.07
[72 empty] | 1280.001 | 5.112298 | 0.0639058 | 0.960213 | 15.9857 | 15.0254 | -0.0256243 | -0.073251 | 2.7854 | 2.85865 | -0.035354376 | -0.108184392 | 2.951815608 | 3.06 | [34 empty] | 1280.001 | 5.301897 | 0.0537936 | 0.809222 | 15.8523 | 15.0431 | -0.0275292 | -0.0865278 | 3.0566 | 3.14312 | -0.024185172 | -0.074248478 | 2.995751522 | 3.07
[72 empty] | 1282.001 | 5.11459375 | 0.0641924 | 0.964519 | 15.99 | 15.0254 | -0.0257582 | -0.0736337 | 2.78502 | 2.85865 | -0.035482202 | -0.108575538 | 2.951424462 | 3.06 | [34 empty] | 1282.001 | 5.30542 | 0.0540726 | 0.81342 | 15.8565 | 15.0431 | -0.0276834 | -0.0870125 | 3.05611 | 3.14312 | -0.024287226 | -0.074561784 | 2.995438216 | 3.07
[72 empty] | 1284.001 | 5.117311 | 0.0644763 | 0.968785 | 15.9942 | 15.0254 | -0.0258507 | -0.0738981 | 2.78475 | 2.85865 | -0.035641988 | -0.109064483 | 2.950935517 | 3.06 | [34 empty] | 1284.001 | 5.309097 | 0.0543616 | 0.817767 | 15.8609 | 15.0431 | -0.0277951 | -0.0873633 | 3.05576 | 3.14312 | -0.024446175 | -0.075049758 | 2.994950242 | 3.07
[72 empty] | 1286.001 | 5.120329 | 0.0647647 | 0.973119 | 15.9986 | 15.0254 | -0.0259475 | -0.0741747 | 2.78448 | 2.85865 | -0.035813725 | -0.109589999 | 2.950410001 | 3.06 | [34 empty] | 1286.001 | 5.312117 | 0.0546273 | 0.821764 | 15.8649 | 15.0431 | -0.0279341 | -0.0878005 | 3.05532 | 3.14312 | -0.024551685 | -0.075373674 | 2.994626326 | 3.07
[72 empty] | 1288.001 | 5.123157 | 0.0650467 | 0.977356 | 16.0028 | 15.0254 | -0.0260605 | -0.0744979 | 2.78415 | 2.85865 | -0.035952527 | -0.110014732 | 2.949985268 | 3.06 | [34 empty] | 1288.001 | 5.315761 | 0.0549032 | 0.825915 | 15.869 | 15.0431 | -0.0280804 | -0.0882603 | 3.05486 | 3.14312 | -0.024656863 | -0.075696568 | 2.994303432 | 3.07
[72 empty] | 1290.001 | 5.126055 | 0.0653342 | 0.981675 | 16.0071 | 15.0254 | -0.0261671 | -0.0748027 | 2.78385 | 2.85865 | -0.036107637 | -0.110489371 | 2.949510629 | 3.06 | [34 empty] | 1290.001 | 5.31909 | 0.0551758 | 0.830016 | 15.8731 | 15.0431 | -0.0282372 | -0.088753 | 3.05437 | 3.14312 | -0.024752363 | -0.075989753 | 2.994010247 | 3.07
[72 empty] | 1292.001 | 5.128919 | 0.0656315 | 0.986142 | 16.0116 | 15.0254 | -0.0262568 | -0.0750589 | 2.78359 | 2.85865 | -0.036288529 | -0.111042899 | 2.948957101 | 3.06 | [34 empty] | 1292.001 | 5.322597 | 0.0554541 | 0.834202 | 15.8773 | 15.0431 | -0.0283755 | -0.0891877 | 3.05394 | 3.14312 | -0.024873063 | -0.076360304 | 2.993639696 | 3.07
[72 empty] | 1294.001 | 5.131984 | 0.0659188 | 0.990459 | 16.0159 | 15.0254 | -0.0263578 | -0.0753478 | 2.7833 | 2.85865 | -0.036446885 | -0.111527467 | 2.948472533 | 3.06 | [34 empty] | 1294.001 | 5.325812 | 0.0557392 | 0.838491 | 15.8816 | 15.0431 | -0.0285226 | -0.0896501 | 3.05347 | 3.14312 | -0.024987028 | -0.076710177 | 2.993289823 | 3.07
[72 empty] | 1296.001 | 5.134584 | 0.0662139 | 0.994893 | 16.0203 | 15.0254 | -0.0264662 | -0.0756577 | 2.78299 | 2.85865 | -0.036604224 | -0.112008926 | 2.947991074 | 3.06 | [34 empty] | 1296.001 | 5.328926 | 0.0560143 | 0.842629 | 15.8857 | 15.0431 | -0.0286686 | -0.090109 | 3.05301 | 3.14312 | -0.025091805 | -0.077031841 | 2.992968159 | 3.07
[72 empty] | 1298.001 | 5.137649 | 0.066507 | 0.999298 | 16.0247 | 15.0254 | -0.0265645 | -0.0759385 | 2.78271 | 2.85865 | -0.036771838 | -0.112521825 | 2.947478175 | 3.06 | [34 empty] | 1298.001 | 5.331965 | 0.0562895 | 0.84677 | 15.8899 | 15.0431 | -0.0287798 | -0.0904585 | 3.05266 | 3.14312 | -0.025237744 | -0.077479873 | 2.992520127 | 3.07
[72 empty] | 1300.001 | 5.140576 | 0.0668027 | 1.00374 | 16.0292 | 15.0254 | -0.026673 | -0.0762487 | 2.7824 | 2.85865 | -0.036934965 | -0.113020993 | 2.946979007 | 3.06 | [34 empty] | 1300.001 | 5.335332 | 0.0565714 | 0.851009 | 15.8941 | 15.0431 | -0.0289358 | -0.0909487 | 3.05217 | 3.14312 | -0.025338875 | -0.077790347 | 2.992209653 | 3.07
[72 empty] | 1302.001 | 5.143083 | 0.0670983 | 1.00818 | 16.0336 | 15.0254 | -0.0267782 | -0.0765495 | 2.7821 | 2.85865 | -0.037095432 | -0.113512022 | 2.946487978 | 3.06 | [34 empty] | 1302.001 | 5.338609375 | 0.0568495 | 0.855193 | 15.8983 | 15.0431 | -0.0290792 | -0.0913994 | 3.05172 | 3.14312 | -0.025452677 | -0.078139718 | 2.991860282 | 3.07
[72 empty] | 1304.001 | 5.145711 | 0.0673887 | 1.01255 | 16.038 | 15.0254 | -0.0268743 | -0.0768242 | 2.78183 | 2.85865 | -0.037266171 | -0.114034483 | 2.945965517 | 3.06 | [34 empty] | 1304.001 | 5.341704 | 0.057134 | 0.859473 | 15.9026 | 15.0431 | -0.029241 | -0.0919082 | 3.05121 | 3.14312 | -0.025553342 | -0.078448761 | 2.991551239 | 3.07
[72 empty] | 1306.001 | 5.148018 | 0.0676841 | 1.01698 | 16.0424 | 15.0254 | -0.027004 | -0.077195 | 2.78145 | 2.85865 | -0.037398731 | -0.114440117 | 2.945559883 | 3.06 | [34 empty] | 1306.001 | 5.344801 | 0.0574216 | 0.863799 | 15.9069 | 15.0431 | -0.0293793 | -0.0923428 | 3.05078 | 3.14312 | -0.025679449 | -0.078835908 | 2.991164092 | 3.07
[72 empty] | 1308.001 | 5.150281 | 0.0679857 | 1.02152 | 16.047 | 15.0254 | -0.0270986 | -0.0774654 | 2.78118 | 2.85865 | -0.037581245 | -0.114998609 | 2.945001391 | 3.06 | [34 empty] | 1308.001 | 5.34796 | 0.0577116 | 0.868161 | 15.9113 | 15.0431 | -0.0295139 | -0.0927657 | 3.05036 | 3.14312 | -0.025814765 | -0.079251328 | 2.990748672 | 3.07
[72 empty] | 1310.001 | 5.152434 | 0.0682762 | 1.02588 | 16.0513 | 15.0254 | -0.0271873 | -0.0777189 | 2.78093 | 2.85865 | -0.037752572 | -0.11552287 | 2.94447713 | 3.06 | [34 empty] | 1310.001 | 5.351169 | 0.0579938 | 0.872407 | 15.9155 | 15.0431 | -0.0296787 | -0.0932838 | 3.04984 | 3.14312 | -0.025905791 | -0.079530777 | 2.990469223 | 3.07
[72 empty] | 1312.001 | 5.155009 | 0.0685903 | 1.0306 | 16.056 | 15.0254 | -0.0273124 | -0.0780765 | 2.78057 | 2.85865 | -0.037909701 | -0.116003684 | 2.943996316 | 3.06 | [34 empty] | 1312.001 | 5.354227 | 0.0582855 | 0.876796 | 15.9199 | 15.0431 | -0.0298234 | -0.0937388 | 3.04938 | 3.14312 | -0.026028113 | -0.079906306 | 2.990093694 | 3.07
[72 empty] | 1314.001 | 5.1570625 | 0.0688863 | 1.03505 | 16.0605 | 15.0254 | -0.0274187 | -0.0783805 | 2.78027 | 2.85865 | -0.038075486 | -0.116510986 | 2.943489014 | 3.06 | [34 empty] | 1314.001 | 5.357533 | 0.058583 | 0.88127 | 15.9244 | 15.0431 | -0.0299701 | -0.0941996 | 3.04892 | 3.14312 | -0.026156438 | -0.080300265 | 2.989699735 | 3.07
[72 empty] | 1316.001 | 5.159626 | 0.0691847 | 1.03953 | 16.065 | 15.0254 | -0.0275417 | -0.0787322 | 2.77992 | 2.85865 | -0.038223857 | -0.116965003 | 2.943034997 | 3.06 | [34 empty] | 1316.001 | 5.360295 | 0.0588757 | 0.885673 | 15.9288 | 15.0431 | -0.0301351 | -0.0947183 | 3.0484 | 3.14312 | -0.026259368 | -0.080616261 | 2.989383739 | 3.07
[72 empty] | 1318.001 | 5.162012 | 0.0694814 | 1.04399 | 16.0694 | 15.0254 | -0.0276363 | -0.0790024 | 2.77965 | 2.85865 | -0.038393807 | -0.11748505 | 2.94251495 | 3.06 | [34 empty] | 1318.001 | 5.363688 | 0.0591684 | 0.890077 | 15.9332 | 15.0431 | -0.0302792 | -0.0951712 | 3.04795 | 3.14312 | -0.026384546 | -0.081000557 | 2.988999443 | 3.07
[72 empty] | 1320.001 | 5.16427 | 0.0697857 | 1.04856 | 16.074 | 15.0254 | -0.0277075 | -0.0792061 | 2.77944 | 2.85865 | -0.038596363 | -0.118104871 | 2.941895129 | 3.06 | [34 empty] | 1320.001 | 5.366479 | 0.059475 | 0.894689 | 15.9378 | 15.0431 | -0.0304266 | -0.0956344 | 3.04749 | 3.14312 | -0.026518634 | -0.081412207 | 2.988587793 | 3.07
[72 empty] | 1322.001 | 5.166134 | 0.0700809 | 1.053 | 16.0784 | 15.0254 | -0.0278301 | -0.0795565 | 2.77909 | 2.85865 | -0.038738413 | -0.118539545 | 2.941460455 | 3.06 | [34 empty] | 1322.001 | 5.369032 | 0.0597768 | 0.899229 | 15.9423 | 15.0431 | -0.0305888 | -0.0961445 | 3.04698 | 3.14312 | -0.026630523 | -0.081755704 | 2.988244296 | 3.07
[72 empty] | 1324.001 | 5.168696 | 0.0703892 | 1.05763 | 16.0831 | 15.0254 | -0.0279395 | -0.0798691 | 2.77878 | 2.85865 | -0.038912118 | -0.119071082 | 2.940928918 | 3.06 | [34 empty] | 1324.001 | 5.371554 | 0.0600756 | 0.903723 | 15.9468 | 15.0431 | -0.0307436 | -0.096631 | 3.04649 | 3.14312 | -0.026748683 | -0.082118456 | 2.987881544 | 3.07
[72 empty] | 1326.001 | 5.17096875 | 0.0706998 | 1.0623 | 16.0877 | 15.0254 | -0.0280813 | -0.0802746 | 2.77838 | 2.85865 | -0.039048598 | -0.119488709 | 2.940511291 | 3.06 | [34 empty] | 1326.001 | 5.374071 | 0.0603908 | 0.908466 | 15.9516 | 15.0431 | -0.0309113 | -0.0971581 | 3.04596 | 3.14312 | -0.026872248 | -0.082497802 | 2.987502198 | 3.07
[72 empty] | 1328.001 | 5.173151 | 0.0710091 | 1.06694 | 16.0924 | 15.0254 | -0.0281271 | -0.0804054 | 2.77824 | 2.85865 | -0.039280847 | -0.12019939 | 2.93980061 | 3.06 | [34 empty] | 1328.001 | 5.376415 | 0.0606979 | 0.913085 | 15.9562 | 15.0431 | -0.0310959 | -0.0977383 | 3.04538 | 3.14312 | -0.026967509 | -0.082790254 | 2.987209746 | 3.07
[72 empty] | 1330.001 | 5.175578125 | 0.0713191 | 1.0716 | 16.097 | 15.0254 | -0.0282269 | -0.080691 | 2.77796 | 2.85865 | -0.039458582 | -0.120743262 | 2.939256738 | 3.06 | [34 empty] | 1330.001 | 5.378764 | 0.0610196 | 0.917924 | 15.961 | 15.0431 | -0.0312077 | -0.0980897 | 3.04503 | 3.14312 | -0.027148324 | -0.083345355 | 2.986654645 | 3.07
[72 empty] | 1332.001 | 5.177781 | 0.0716171 | 1.07608 | 16.1015 | 15.0254 | -0.0283686 | -0.081096 | 2.77755 | 2.85865 | -0.039585284 | -0.121130968 | 2.938869032 | 3.06 | [34 empty] | 1332.001 | 5.380875 | 0.0613133 | 0.922342 | 15.9654 | 15.0431 | -0.0313838 | -0.0986433 | 3.04448 | 3.14312 | -0.027240736 | -0.083629061 | 2.986370939 | 3.07
[72 empty] | 1334.001 | 5.179912 | 0.0719314 | 1.0808 | 16.1063 | 15.0254 | -0.0284782 | -0.0814092 | 2.77724 | 2.85865 | -0.039764336 | -0.121678867 | 2.938321133 | 3.06 | [34 empty] | 1334.001 | 5.382431 | 0.0616366 | 0.927206 | 15.9703 | 15.0431 | -0.031561 | -0.0992002 | 3.04392 | 3.14312 | -0.027360291 | -0.083996094 | 2.986003906 | 3.07
[72 empty] | 1336.001 | 5.181695 | 0.0722401 | 1.08544 | 16.1109 | 15.0254 | -0.0286117 | -0.0817909 | 2.77686 | 2.85865 | -0.039907137 | -0.122115839 | 2.937884161 | 3.06
[72 empty] | 1338.001 | 5.183665 | 0.0725418 | 1.08997 | 16.1154 | 15.0254 | -0.0286779 | -0.0819802 | 2.77667 | 2.85865 | -0.040109551 | -0.122735226 | 2.937264774 | 3.06
[72 empty] | 1340.001 | 5.185098 | 0.0728456 | 1.09454 | 16.12 | 15.0254 | -0.0288138 | -0.0823684 | 2.77628 | 2.85865 | -0.040248662 | -0.123160907 | 2.936839093 | 3.06
[72 empty] | 1342.001 | 5.187008 | 0.0731551 | 1.09919 | 16.1246 | 15.0254 | -0.0289045 | -0.0826279 | 2.77602 | 2.85865 | -0.040432595 | -0.12372374 | 2.93627626 | 3.06
[72 empty] | 1344.001 | 5.189352 | 0.0734667 | 1.10387 | 16.1293 | 15.0254 | -0.0289978 | -0.0828944 | 2.77576 | 2.85865 | -0.040622353 | -0.124304402 | 2.935695598 | 3.06
[72 empty] | 1346.001 | 5.191183 | 0.0737491 | 1.10811 | 16.1336 | 15.0254 | -0.029147 | -0.0833211 | 2.77533 | 2.85865 | -0.040729448 | -0.124632111 | 2.935367889 | 3.06
[72 empty] | 1348.001 | 5.1935 | 0.0740738 | 1.11299 | 16.1384 | 15.0254 | -0.0292241 | -0.0835415 | 2.77511 | 2.85865 | -0.040938737 | -0.125272534 | 2.934727466 | 3.06
[72 empty] | 1350.001 | 5.195439 | 0.0743833 | 1.11764 | 16.1431 | 15.0254 | -0.0293383 | -0.0838679 | 2.77478 | 2.85865 | -0.041103937 | -0.125778048 | 2.934221952 | 3.06
[72 empty] | 1352.001 | 5.197896 | 0.0747005 | 1.12241 | 16.1479 | 15.0254 | -0.0294222 | -0.0841078 | 2.77454 | 2.85865 | -0.041306051 | -0.126396515 | 2.933603485 | 3.06
[72 empty] | 1354.001 | 5.2002 | 0.0750185 | 1.12719 | 16.1526 | 15.0254 | -0.0295179 | -0.0843813 | 2.77427 | 2.85865 | -0.041491731 | -0.126964696 | 2.933035304 | 3.06
[72 empty] | 1356.001 | 5.202737 | 0.0753141 | 1.13163 | 16.1571 | 15.0254 | -0.0296463 | -0.0847485 | 2.7739 | 2.85865 | -0.041630874 | -0.127390474 | 2.932609526 | 3.06
[72 empty] | 1358.001 | 5.204248 | 0.0756389 | 1.13651 | 16.162 | 15.0254 | -0.0297528 | -0.0850529 | 2.7736 | 2.85865 | -0.041817804 | -0.12796248 | 2.93203752 | 3.06
[72 empty] | 1360.001 | 5.20603 | 0.0759557 | 1.14127 | 16.1667 | 15.0254 | -0.0298465 | -0.0853207 | 2.77333 | 2.85865 | -0.04200311 | -0.128529517 | 2.931470483 | 3.06
[72 empty] | 1362.001 | 5.207745 | 0.0762687 | 1.14597 | 16.1714 | 15.0254 | -0.0299455 | -0.0856037 | 2.77305 | 2.85865 | -0.042184837 | -0.1290856 | 2.9309144 | 3.06
[72 empty] | 1364.001 | 5.209409 | 0.0765952 | 1.15088 | 16.1763 | 15.0254 | -0.0300758 | -0.0859762 | 2.77267 | 2.85865 | -0.04234374 | -0.129571844 | 2.930428156 | 3.06
[72 empty] | 1366.001 | 5.211125 | 0.0769266 | 1.15586 | 16.1813 | 15.0254 | -0.0301679 | -0.0862394 | 2.77241 | 2.85865 | -0.042549872 | -0.130202608 | 2.929797392 | 3.06
[72 empty] | 1368.001 | 5.212808 | 0.0772399 | 1.16056 | 16.186 | 15.0254 | -0.0302912 | -0.0865919 | 2.77206 | 2.85865 | -0.042707038 | -0.130683538 | 2.929316462 | 3.06
[72 empty] | 1370.001 | 5.214159 | 0.0775583 | 1.16535 | 16.1908 | 15.0254 | -0.0304174 | -0.0869527 | 2.7717 | 2.85865 | -0.042866542 | -0.131171617 | 2.928828383 | 3.06
[72 empty] | 1372.001 | 5.215753 | 0.0778694 | 1.17002 | 16.1955 | 15.0254 | -0.0305035 | -0.0871987 | 2.77145 | 2.85865 | -0.043057992 | -0.131757455 | 2.928242545 | 3.06
[72 empty] | 1374.001 | 5.217683 | 0.0781988 | 1.17497 | 16.2004 | 15.0254 | -0.0306433 | -0.0875984 | 2.77105 | 2.85865 | -0.043209338 | -0.132220574 | 2.927779426 | 3.06
[72 empty] | 1376.001 | 5.218945 | 0.0785157 | 1.17973 | 16.2052 | 15.0254 | -0.0307279 | -0.0878403 | 2.77081 | 2.85865 | -0.04340989 | -0.132834264 | 2.927165736 | 3.06
[72 empty] | 1378.001 | 5.220328125 | 0.0788354 | 1.18454 | 16.21 | 15.0254 | -0.0308618 | -0.088223 | 2.77043 | 2.85865 | -0.04356198 | -0.133299658 | 2.926700342 | 3.06
[72 empty] | 1380.001 | 5.221849 | 0.0791563 | 1.18936 | 16.2148 | 15.0254 | -0.0309755 | -0.0885481 | 2.7701 | 2.85865 | -0.043731204 | -0.133817485 | 2.926182515 | 3.06
[72 empty] | 1382.001 | 5.223026 | 0.0794766 | 1.19417 | 16.2196 | 15.0254 | -0.0310572 | -0.0887817 | 2.76987 | 2.85865 | -0.043934819 | -0.134440546 | 2.925559454 | 3.06
[72 empty] | 1384.001 | 5.224801 | 0.0798069 | 1.19913 | 16.2246 | 15.0254 | -0.0311842 | -0.0891448 | 2.76951 | 2.85865 | -0.044105216 | -0.134961961 | 2.925038039 | 3.06
[72 empty] | 1386.001 | 5.226278 | 0.0801397 | 1.20414 | 16.2296 | 15.0254 | -0.0312756 | -0.0894059 | 2.76924 | 2.85865 | -0.044306536 | -0.135578001 | 2.924421999 | 3.06
[72 empty] | 1388.001 | 5.227544 | 0.080456 | 1.20889 | 16.2343 | 15.0254 | -0.0313686 | -0.089672 | 2.76898 | 2.85865 | -0.044493508 | -0.136150136 | 2.923849864 | 3.06
[72 empty] | 1390.001 | 5.228762 | 0.0807731 | 1.21365 | 16.2391 | 15.0254 | -0.0314867 | -0.0900094 | 2.76864 | 2.85865 | -0.044658635 | -0.136655422 | 2.923344578 | 3.06
[72 empty] | 1392.001 | 5.2304 | 0.0811067 | 1.21866 | 16.2441 | 15.0254 | -0.0315953 | -0.0903198 | 2.76833 | 2.85865 | -0.044845745 | -0.137227981 | 2.922772019 | 3.06
[72 empty] | 1394.001 | 5.231705 | 0.081436 | 1.22361 | 16.2491 | 15.0254 | -0.0317104 | -0.0906489 | 2.768 | 2.85865 | -0.045025817 | -0.137779001 | 2.922220999 | 3.06
[72 empty] | 1396.001 | 5.233239 | 0.0817458 | 1.22827 | 16.2537 | 15.0254 | -0.0318128 | -0.0909417 | 2.76771 | 2.85865 | -0.045196053 | -0.138299923 | 2.921700077 | 3.06
[72 empty] | 1398.001 | 5.234658 | 0.0820734 | 1.23319 | 16.2586 | 15.0254 | -0.0319286 | -0.0912726 | 2.76738 | 2.85865 | -0.045369988 | -0.138832165 | 2.921167835 | 3.06
[72 empty] | 1400.001 | 5.236191 | 0.0824065 | 1.23819 | 16.2636 | 15.0254 | -0.0320659 | -0.0916651 | 2.76698 | 2.85865 | -0.045525514 | -0.139308074 | 2.920691926 | 3.06
[72 empty] | 1402.001 | 5.237495 | 0.0827306 | 1.24306 | 16.2685 | 15.0254 | -0.0321721 | -0.0919687 | 2.76668 | 2.85865 | -0.045709532 | -0.139871169 | 2.920128831 | 3.06
[72 empty] | 1404.001 | 5.238941 | 0.0830534 | 1.24792 | 16.2734 | 15.0254 | -0.0322705 | -0.0922501 | 2.7664 | 2.85865 | -0.045900315 | -0.140454963 | 2.919545037 | 3.06
[72 empty] | 1406.001 | 5.240665 | 0.0833902 | 1.25298 | 16.2784 | 15.0254 | -0.0323681 | -0.0925291 | 2.76612 | 2.85865 | -0.046096823 | -0.141056278 | 2.918943722 | 3.06
[72 empty] | 1408.001 | 5.242011 | 0.0837172 | 1.25789 | 16.2833 | 15.0254 | -0.0324694 | -0.0928188 | 2.76583 | 2.85865 | -0.046283885 | -0.14162869 | 2.91837131 | 3.06
[72 empty] | 1410.001 | 5.243936 | 0.0840502 | 1.26289 | 16.2883 | 15.0254 | -0.0326232 | -0.0932583 | 2.76539 | 2.85865 | -0.046424948 | -0.14206034 | 2.91793966 | 3.06
[72 empty] | 1412.001 | 5.245728 | 0.0843908 | 1.26801 | 16.2935 | 15.0254 | -0.0327377 | -0.0935856 | 2.76506 | 2.85865 | -0.046615508 | -0.142643454 | 2.917356546 | 3.06
[72 empty] | 1414.001 | 5.246855 | 0.0847244 | 1.27302 | 16.2985 | 15.0254 | -0.0328705 | -0.0939653 | 2.76468 | 2.85865 | -0.046776983 | -0.143137569 | 2.916862431 | 3.06
[72 empty] | 1416.001 | 5.247923 | 0.0850547 | 1.27799 | 16.3034 | 15.0254 | -0.0329608 | -0.0942234 | 2.76443 | 2.85865 | -0.046977297 | -0.143750528 | 2.916249472 | 3.06
[72 empty] | 1418.001 | 5.248834 | 0.0854019 | 1.2832 | 16.3087 | 15.0254 | -0.0330873 | -0.0945849 | 2.76406 | 2.85865 | -0.047159479 | -0.144308005 | 2.915691995 | 3.06
[72 empty] | 1420.001 | 5.249376 | 0.0857432 | 1.28833 | 16.3138 | 15.0254 | -0.0331646 | -0.0948059 | 2.76384 | 2.85865 | -0.047381533 | -0.14498749 | 2.91501251 | 3.06
[72 empty] | 1422.001 | 5.250119 | 0.0860828 | 1.29343 | 16.3189 | 15.0254 | -0.0332925 | -0.0951715 | 2.76348 | 2.85865 | -0.047555187 | -0.145518872 | 2.914481128 | 3.06
[72 empty] | 1424.001 | 5.250813 | 0.0864207 | 1.29851 | 16.324 | 15.0254 | -0.0334088 | -0.0955041 | 2.76315 | 2.85865 | -0.047739039 | -0.146081459 | 2.913918541 | 3.06
[72 empty] | 1426.001 | 5.251468 | 0.0867482 | 1.30343 | 16.3289 | 15.0254 | -0.0335261 | -0.0958392 | 2.76281 | 2.85865 | -0.047907642 | -0.146597384 | 2.913402616 | 3.06
[72 empty] | 1428.001 | 5.252249 | 0.0870899 | 1.30857 | 16.334 | 15.0254 | -0.033626 | -0.0961249 | 2.76252 | 2.85865 | -0.048104999 | -0.147201298 | 2.912798702 | 3.06
[72 empty] | 1430.001 | 5.253629 | 0.0874315 | 1.3137 | 16.3391 | 15.0254 | -0.0337735 | -0.0965467 | 2.7621 | 2.85865 | -0.048257421 | -0.147667707 | 2.912332293 | 3.06
[72 empty] | 1432.001 | 5.254943 | 0.0877763 | 1.31888 | 16.3443 | 15.0254 | -0.0338721 | -0.0968286 | 2.76182 | 2.85865 | -0.048463762 | -0.148299111 | 2.911700889 | 3.06
[72 empty] | 1434.001 | 5.256188 | 0.0881251 | 1.32412 | 16.3496 | 15.0254 | -0.0339797 | -0.0971361 | 2.76151 | 2.85865 | -0.048665436 | -0.148916234 | 2.911083766 | 3.06
[72 empty] | 1436.001 | 5.257355 | 0.0884444 | 1.32892 | 16.3544 | 15.0254 | -0.0341083 | -0.0975037 | 2.76115 | 2.85865 | -0.048820653 | -0.149391197 | 2.910608803 | 3.06
[72 empty] | 1438.001 | 5.25828 | 0.0887981 | 1.33423 | 16.3597 | 15.0254 | -0.03425 | -0.0979088 | 2.76074 | 2.85865 | -0.048987589 | -0.149902021 | 2.910097979 | 3.06
[72 empty] | 1440.001 | 5.259131 | 0.0891429 | 1.33941 | 16.3649 | 15.0254 | -0.0343333 | -0.0981469 | 2.7605 | 2.85865 | -0.04920712 | -0.150573788 | 2.909426212 | 3.06
[72 empty] | 1442.001 | 5.259804 | 0.0894848 | 1.34455 | 16.37 | 15.0254 | -0.0344816 | -0.0985708 | 2.76008 | 2.85865 | -0.049358699 | -0.151037619 | 2.908962381 | 3.06
[72 empty] | 1444.001 | 5.260659 | 0.0898319 | 1.34976 | 16.3752 | 15.0254 | -0.0345913 | -0.0988844 | 2.75977 | 2.85865 | -0.049553828 | -0.151634715 | 2.908365285 | 3.06
[72 empty] | 1446.001 | 5.261187 | 0.0901616 | 1.35472 | 16.3802 | 15.0254 | -0.0347076 | -0.0992169 | 2.75943 | 2.85865 | -0.049726876 | -0.152164242 | 2.907835758 | 3.06
[72 empty] | 1448.001 | 5.261676 | 0.0905186 | 1.36008 | 16.3855 | 15.0254 | -0.0348146 | -0.0995227 | 2.75913 | 2.85865 | -0.049930959 | -0.152788734 | 2.907211266 | 3.06
[72 empty] | 1450.001 | 5.262255 | 0.090864 | 1.36527 | 16.3907 | 15.0254 | -0.0349236 | -0.0998345 | 2.75882 | 2.85865 | -0.050125649 | -0.153384486 | 2.906615514 | 3.06
[72 empty] | 1452.001 | 5.26254 | 0.0912014 | 1.37034 | 16.3958 | 15.0254 | -0.0350305 | -0.10014 | 2.75851 | 2.85865 | -0.050314399 | -0.153962061 | 2.906037939 | 3.06
[72 empty] | 1454.001 | 5.263186 | 0.0915466 | 1.37553 | 16.401 | 15.0254 | -0.035141 | -0.100456 | 2.75819 | 2.85865 | -0.050505355 | -0.154546386 | 2.905453614 | 3.06
[72 empty] | 1456.001 | 5.263885 | 0.0918862 | 1.38063 | 16.4061 | 15.0254 | -0.03527 | -0.100824 | 2.75783 | 2.85865 | -0.050676609 | -0.155070422 | 2.904929578 | 3.06
[72 empty] | 1458.001 | 5.265211 | 0.0922295 | 1.38579 | 16.4112 | 15.0254 | -0.0353932 | -0.101177 | 2.75747 | 2.85865 | -0.050847724 | -0.155594034 | 2.904405966 | 3.06
[72 empty] | 1460.001 | 5.265829 | 0.0925736 | 1.39096 | 16.4164 | 15.0254 | -0.0355129 | -0.101519 | 2.75713 | 2.85865 | -0.051031365 | -0.156155975 | 2.903844025 | 3.06
[72 empty] | 1462.001 | 5.266634 | 0.0929225 | 1.3962 | 16.4217 | 15.0254 | -0.0356199 | -0.101825 | 2.75682 | 2.85865 | -0.051230963 | -0.156766746 | 2.903233254 | 3.06
[72 empty] | 1464.001 | 5.267158 | 0.0932774 | 1.40153 | 16.427 | 15.0254 | -0.0357104 | -0.102083 | 2.75657 | 2.85865 | -0.051451055 | -0.157440227 | 2.902559773 | 3.06
[72 empty] | 1466.001 | 5.267857 | 0.0936199 | 1.40668 | 16.4321 | 15.0254 | -0.0358305 | -0.102427 | 2.75622 | 2.85865 | -0.051625039 | -0.157972621 | 2.902027379 | 3.06
[72 empty] | 1468.001 | 5.268865 | 0.0939799 | 1.41209 | 16.4375 | 15.0254 | -0.0359542 | -0.10278 | 2.75587 | 2.85865 | -0.051816191 | -0.158557545 | 2.901442455 | 3.06
[72 empty] | 1470.001 | 5.26883 | 0.094326 | 1.41729 | 16.4427 | 15.0254 | -0.0360426 | -0.103033 | 2.75562 | 2.85865 | -0.052030059 | -0.159211979 | 2.900788021 | 3.06
[72 empty] | 1472.001 | 5.269567 | 0.0946823 | 1.42264 | 16.4481 | 15.0254 | -0.0361807 | -0.103428 | 2.75522 | 2.85865 | -0.052203702 | -0.159743328 | 2.900256672 | 3.06
[72 empty] | 1474.001 | 5.269368 | 0.0950471 | 1.42813 | 16.4536 | 15.0254 | -0.0363017 | -0.103774 | 2.75488 | 2.85865 | -0.05240359 | -0.160354985 | 2.899645015 | 3.06
[72 empty] | 1476.001 | 5.269669 | 0.0954093 | 1.43357 | 16.459 | 15.0254 | -0.0363916 | -0.104031 | 2.75462 | 2.85865 | -0.052625073 | -0.161032725 | 2.898967275 | 3.06
[72 empty] | 1478.001 | 5.269890625 | 0.0957692 | 1.43897 | 16.4644 | 15.0254 | -0.0364857 | -0.1043 | 2.75435 | 2.85865 | -0.052842956 | -0.161699446 | 2.898300554 | 3.06
[72 empty] | 1480.001 | 5.270111 | 0.0961284 | 1.44437 | 16.4698 | 15.0254 | -0.0366242 | -0.104696 | 2.75395 | 2.85865 | -0.053015978 | -0.162228892 | 2.897771108 | 3.06
[72 empty] | 1482.001 | 5.269994 | 0.096481 | 1.44967 | 16.4751 | 15.0254 | -0.03673 | -0.104998 | 2.75365 | 2.85865 | -0.053217483 | -0.162845498 | 2.897154502 | 3.06
[72 empty] | 1484.001 | 5.2702 | 0.096841 | 1.45508 | 16.4805 | 15.0254 | -0.0368673 | -0.105391 | 2.75326 | 2.85865 | -0.053393638 | -0.163384531 | 2.896615469 | 3.06
[72 empty] | 1486.001 | 5.270483 | 0.0971974 | 1.46044 | 16.4859 | 15.0254 | -0.036975 | -0.105699 | 2.75295 | 2.85865 | -0.053597142 | -0.164007254 | 2.895992746 | 3.06
[72 empty] | 1488.001 | 5.270104 | 0.097545 | 1.46566 | 16.4911 | 15.0254 | -0.037096 | -0.106045 | 2.75261 | 2.85865 | -0.053778701 | -0.164562825 | 2.895437175 | 3.06
[72 empty] | 1490.001 | 5.270353 | 0.0979116 | 1.47117 | 16.4966 | 15.0254 | -0.0372109 | -0.106373 | 2.75228 | 2.85865 | -0.053980759 | -0.165181121 | 2.894818879 | 3.06
[72 empty] | 1492.001 | 5.270546 | 0.0982709 | 1.47656 | 16.502 | 15.0254 | -0.0373639 | -0.10681 | 2.75184 | 2.85865 | -0.054139115 | -0.165665692 | 2.894334308 | 3.06
[72 empty] | 1494.001 | 5.270503 | 0.0986307 | 1.48197 | 16.5074 | 15.0254 | -0.037457 | -0.107076 | 2.75157 | 2.85865 | -0.054355748 | -0.166328588 | 2.893671412 | 3.06
[72 empty] | 1496.001 | 5.270492 | 0.0989975 | 1.48748 | 16.5129 | 15.0254 | -0.0375676 | -0.107392 | 2.75126 | 2.85865 | -0.054564201 | -0.166966454 | 2.893033546 | 3.06
[72 empty] | 1498.001 | 5.270209 | 0.0993503 | 1.49278 | 16.5182 | 15.0254 | -0.0376833 | -0.107723 | 2.75093 | 2.85865 | -0.054754174 | -0.167547772 | 2.892452228 | 3.06
[72 empty] | 1500.001 | 5.269211 | 0.099724 | 1.4984 | 16.5238 | 15.0254 | -0.0377957 | -0.108045 | 2.75061 | 2.85865 | -0.054964592 | -0.168191651 | 2.891808349 | 3.06
[72 empty] | 1502.001 | 5.267795 | 0.100085 | 1.50383 | 16.5293 | 15.0254 | -0.037933 | -0.108437 | 2.75021 | 2.85865 | -0.055141642 | -0.168733424 | 2.891266576 | 3.06
[72 empty] | 1504.001 | 5.264774 | 0.10046 | 1.50946 | 16.5349 | 15.0254 | -0.0380329 | -0.108723 | 2.74993 | 2.85865 | -0.055365471 | -0.16941834 | 2.89058166 | 3.06
[72 empty] | 1506.001 | 5.258284 | 0.100846 | 1.51525 | 16.5407 | 15.0254 | -0.038148 | -0.109052 | 2.7496 | 2.85865 | -0.055583374 | -0.170085124 | 2.889914876 | 3.06
[72 empty] | 1508.001 | 5.247486 | 0.101257 | 1.52143 | 16.5469 | 15.0254 | -0.0382391 | -0.109312 | 2.74934 | 2.85865 | -0.055847962 | -0.170894763 | 2.889105237 | 3.06

## 45
45_1_1 | [23 empty] | 45_2_1 | [23 empty] | 45_3_1 | [23 empty] | 45_1_2 | [23 empty] | 45_2_2 | [23 empty] | 45_3_2 | [23 empty] | 45_1_3 | [23 empty] | 45_2_3 | [23 empty] | 45_3_3
Machine |  | DIC_Y |  |  |  | DIC_X |  |  |  | DIC_Z |  |  |  | Calculation | [9 empty] | Machine |  | DIC_Y |  |  |  | DIC_X |  |  |  | DIC_Z |  |  |  | Calculation | [9 empty] | Machine |  | DIC_Y |  |  |  | DIC_X |  |  |  | DIC_Z |  |  |  | Calculation | [9 empty] | Machine |  | DIC_Y |  |  |  | DIC_X |  |  |  | DIC_Z |  |  |  | Calculation | [9 empty] | Machine |  | DIC_Y |  |  |  | DIC_X |  |  |  | DIC_Z |  |  |  | Calculation | [9 empty] | Machine |  | DIC_Y |  |  |  | DIC_X |  |  |  | DIC_Z |  |  |  | Calculation | [9 empty] | Machine |  | DIC_Y |  |  |  | DIC_X |  |  |  | DIC_Z |  |  |  | Calculation | [9 empty] | Machine |  | DIC_Y |  |  |  | DIC_X |  |  |  | DIC_Z |  |  |  | Calculation | [9 empty] | Machine |  | DIC_Y |  |  |  | DIC_X |  |  |  | DIC_Z |  |  |  | Calculation
Frame | Force | ∆L/L0 | ∆L [mm] | L1 [mm] | L0 [mm] | ∆L/L0 | ∆L [mm] | L1 [mm] | L0 [mm] | ∆L/L0 | ∆L [mm] | L1 [mm] | L0 [mm] | Eng. Stress | Eng. Strain | True stress | Y True strain | X True strain | Thickness strain | Effective plastic strain | r-value | Young's modulus | hardening rate | Frame | Force | ∆L/L0 | ∆L [mm] | L1 [mm] | L0 [mm] | ∆L/L0 | ∆L [mm] | L1 [mm] | L0 [mm] | ∆L/L0 | ∆L [mm] | L1 [mm] | L0 [mm] | Eng. Stress | Eng. Strain | True stress | Y True strain | X True strain | Thickness strain | Effective plastic strain | r-value | Young's modulus | hardening rate | Frame | Force | ∆L/L0 | ∆L [mm] | L1 [mm] | L0 [mm] | ∆L/L0 | ∆L [mm] | L1 [mm] | L0 [mm] | ∆L/L0 | ∆L [mm] | L1 [mm] | L0 [mm] | Eng. Stress | Eng. Strain | True stress | Y True strain | X True strain | Thickness strain | Effective plastic strain | r-value | Young's modulus | hardening rate | Frame | Force | ∆L/L0 | ∆L [mm] | L1 [mm] | L0 [mm] | ∆L/L0 | ∆L [mm] | L1 [mm] | L0 [mm] | ∆L/L0 | ∆L [mm] | L1 [mm] | L0 [mm] | Eng. Stress | Eng. Strain | True stress | Y True strain | X True strain | Thickness strain | Effective plastic strain | r-value | Young's modulus | hardening rate | Frame | Force | ∆L/L0 | ∆L [mm] | L1 [mm] | L0 [mm] | ∆L/L0 | ∆L [mm] | L1 [mm] | L0 [mm] | ∆L/L0 | ∆L [mm] | L1 [mm] | L0 [mm] | Eng. Stress | Eng. Strain | True stress | Y True strain | X True strain | Thickness strain | Effective plastic strain | r-value | Young's modulus | hardening rate | Frame | Force | ∆L/L0 | ∆L [mm] | L1 [mm] | L0 [mm] | ∆L/L0 | ∆L [mm] | L1 [mm] | L0 [mm] | ∆L/L0 | ∆L [mm] | L1 [mm] | L0 [mm] | Eng. Stress | Eng. Strain | True stress | Y True strain | X True strain | Thickness strain | Effective plastic strain | r-value | Young's modulus | hardening rate | Frame | Force | ∆L/L0 | ∆L [mm] | L1 [mm] | L0 [mm] | ∆L/L0 | ∆L [mm] | L1 [mm] | L0 [mm] | ∆L/L0 | ∆L [mm] | L1 [mm] | L0 [mm] | Eng. Stress | Eng. Strain | True stress | Y True strain | X True strain | Thickness strain | Effective plastic strain | r-value | Young's modulus | hardening rate | Frame | Force | ∆L/L0 | ∆L [mm] | L1 [mm] | L0 [mm] | ∆L/L0 | ∆L [mm] | L1 [mm] | L0 [mm] | ∆L/L0 | ∆L [mm] | L1 [mm] | L0 [mm] | Eng. Stress | Eng. Strain | True stress | Y True strain | X True strain | Thickness strain | Effective plastic strain | r-value | Young's modulus | hardening rate | Frame | Force | ∆L/L0 | ∆L [mm] | L1 [mm] | L0 [mm] | ∆L/L0 | ∆L [mm] | L1 [mm] | L0 [mm] | ∆L/L0 | ∆L [mm] | L1 [mm] | L0 [mm] | Eng. Stress | Eng. Strain | True stress | Y True strain | X True strain | Thickness strain | Effective plastic strain | r-value | Young's modulus | hardening rate
0 | 0 | 0 | 0 | 15.0192 | 15.0192 | 0 | 0 | 3.31856 | 3.31856 | 0 | 0 | 1.06 | 1.06 | [10 empty] | 0 | 0 | 0 | 0 | 15.0189 | 15.0189 | 0 | 0 | 2.85371 | 2.85371 | 0 | 0 | 2.06 | 2.06 | [10 empty] | 0 | 0 | 0 | 0 | 15.0249 | 15.0249 | 0 | 0 | 3.01153 | 3.01153 | 0 | 0 | 3.07 | 3.07 | [10 empty] | 0 | 0 | 0 | 0 | 15.0331 | 15.0331 | 0 | 0 | 3.07203 | 3.07203 | 0 | 0 | 1.07 | 1.07 | [10 empty] | 0 | 0 | 0 | 0 | 15.0595 | 15.0595 | 0 | 0 | 3.46275 | 3.46275 | 0 | 0 | 2.07 | 2.07 | [10 empty] | 0 | 0 | 0 | 0 | 14.9289 | 14.9289 | 0 | 0 | 3.59439 | 3.59439 | 0 | 0 | 3.06 | 3.06 | [10 empty] | 0 | 0 | 0 | 0 | 14.9594 | 14.9594 | 0 | 0 | 3.42003 | 3.42003 | 0 | 0 | 1.1 | 1.1 | [10 empty] | 0 | 0 | 0 | 0 | 14.9274 | 14.9274 | 0 | 0 | 3.4836 | 3.4836 | 0 | 0 | 2.07 | 2.07 | [10 empty] | 0 | 0 | 0 | 0 | 14.9681 | 14.9681 | 0 | 0 | 3.62743 | 3.62743 | 0 | 0 | 3.06 | 3.06
4.000001 | 0.002872696 | 1.23e-05 | 0.000184127 | 15.0194 | 15.0192 | 1.18e-05 | 3.91e-05 | 3.3186 | 3.31856 | -2.54e-05 | -2.69e-05 | 1.059973109 | 1.06 | [10 empty] | 2.000001 | 0.008688901 | -1.35e-06 | -2.02e-05 | 15.0189 | 15.0189 | 9.22e-06 | 2.63e-05 | 2.85373 | 2.85371 | -7.01e-06 | -1.44e-05 | 2.059985563 | 2.06 | [10 empty] | 4.000003 | -0.003784118 | -5.4e-06 | -8.11e-05 | 15.0249 | 15.0249 | -1.12e-06 | -3.36e-06 | 3.01153 | 3.01153 | 0 | 0 | 3.07 | 3.07 | [10 empty] | 3 | 0.002538109 | 5.66e-06 | 8.5e-05 | 15.0332 | 15.0331 | -1.28e-05 | -3.92e-05 | 3.07199 | 3.07203 | 6.37e-06 | 6.81e-06 | 1.070006815 | 1.07 | [10 empty] | 3.000001 | 0.003508364 | 3.01e-06 | 4.53e-05 | 15.0595 | 15.0595 | 1.79e-05 | 6.2e-05 | 3.46282 | 3.46275 | -2.02e-05 | -4.18e-05 | 2.069958155 | 2.07 | [10 empty] | 3 | 0.003702564 | 8.76e-07 | 1.31e-05 | 14.9289 | 14.9289 | -2.29e-05 | -8.21e-05 | 3.59431 | 3.59439 | 2.23e-05 | 6.81e-05 | 3.060068108 | 3.06 | [10 empty] | 3.000001 | 0.001424529 | -2.78e-06 | -4.16e-05 | 14.9594 | 14.9594 | 1.04e-06 | 3.57e-06 | 3.42003 | 3.42003 | 0 | 0 | 1.1 | 1.1 | [10 empty] | 3 | -0.003038198 | 2.12e-06 | 3.16e-05 | 14.9275 | 14.9274 | 1.06e-05 | 3.68e-05 | 3.48363 | 3.4836 | -1.53e-05 | -3.17e-05 | 2.069968307 | 2.07 | [10 empty] | 2.999999 | -0.0005435942 | 1.55e-06 | 2.31e-05 | 14.9681 | 14.9681 | -2.62e-06 | -9.49e-06 | 3.62742 | 3.62743 | 2.76e-06 | 8.44e-06 | 3.060008436 | 3.06
8.000003 | 0.003394509 | 1.74e-05 | 0.000261414 | 15.0195 | 15.0192 | 1.52e-05 | 5.04e-05 | 3.31861 | 3.31856 | -3.5e-05 | -3.71e-05 | 1.059962857 | 1.06 | [10 empty] | 3.999999 | 0.01295661 | -1.99e-06 | -2.99e-05 | 15.0189 | 15.0189 | -1.07e-05 | -3.06e-05 | 2.85368 | 2.85371 | 1.05e-05 | 2.17e-05 | 2.060021656 | 2.06 | [10 empty] | 7.999997 | 0.001739271 | -6.03e-07 | -9.05e-06 | 15.0249 | 15.0249 | -3.07e-05 | -9.24e-05 | 3.01144 | 3.01153 | 2.99e-05 | 9.18e-05 | 3.07009175 | 3.07 | [10 empty] | 6.000003 | 0.006719835 | 4.62e-06 | 6.95e-05 | 15.0332 | 15.0331 | -2.02e-05 | -6.22e-05 | 3.07197 | 3.07203 | 1.29e-05 | 1.38e-05 | 1.070013781 | 1.07 | [10 empty] | 6.000003 | 0.005938248 | -2.16e-06 | -3.26e-05 | 15.0594 | 15.0595 | 7.54e-06 | 2.61e-05 | 3.46278 | 3.46275 | -2.02e-06 | -4.19e-06 | 2.069995812 | 2.07 | [10 empty] | 6.000001 | 0.005574145 | -8.92e-06 | -0.000133133 | 14.9288 | 14.9289 | -2.79e-05 | -0.000100118 | 3.59429 | 3.59439 | 3.45e-05 | 0.000105633 | 3.060105633 | 3.06 | [10 empty] | 6.000003 | 0.004994839 | 1.25e-05 | 0.000187267 | 14.9596 | 14.9594 | -9.22e-06 | -3.15e-05 | 3.42 | 3.42003 | -4.6e-06 | -5.06e-06 | 1.099994943 | 1.1 | [10 empty] | 6.000004 | 0.000309917 | 1.83e-06 | 2.73e-05 | 14.9275 | 14.9274 | 1.09e-05 | 3.8e-05 | 3.48364 | 3.4836 | -1.82e-05 | -3.76e-05 | 2.069962365 | 2.07 | [10 empty] | 6.000003 | 0.00619548 | 2.52e-05 | 0.000377713 | 14.9685 | 14.9681 | 1.56e-05 | 5.65e-05 | 3.62749 | 3.62743 | -4.33e-05 | -0.000132384 | 3.059867616 | 3.06
12 | 0.003425729 | 2.22e-05 | 0.00033355 | 15.0196 | 15.0192 | 1.86e-05 | 6.17e-05 | 3.31862 | 3.31856 | -4.47e-05 | -4.74e-05 | 1.059952606 | 1.06 | [10 empty] | 6.000003 | 0.01515174 | 9.25e-06 | 0.000138867 | 15.019 | 15.0189 | -4.1e-06 | -1.17e-05 | 2.85369 | 2.85371 | 3.5e-07 | 7.21e-07 | 2.060000721 | 2.06 | [10 empty] | 12.00001 | 0.004472275 | 9.44e-06 | 0.000141891 | 15.0251 | 15.0249 | -4.05e-05 | -0.000121937 | 3.01141 | 3.01153 | 2.65e-05 | 8.15e-05 | 3.070081468 | 3.07 | [10 empty] | 9.000006 | 0.008196205 | 6.01e-06 | 9.03e-05 | 15.0332 | 15.0331 | -4.01e-06 | -1.23e-05 | 3.07202 | 3.07203 | -3.4e-06 | -3.63e-06 | 1.069996365 | 1.07 | [10 empty] | 8.999994 | 0.007517484 | 1.11e-06 | 1.66e-05 | 15.0595 | 15.0595 | 7.23e-05 | 0.000250341 | 3.463 | 3.46275 | -7.22e-05 | -0.000149437 | 2.069850563 | 2.07 | [10 empty] | 8.999999 | 0.006697576 | 5.32e-06 | 7.94e-05 | 14.929 | 14.9289 | -4.3e-05 | -0.000154658 | 3.59424 | 3.59439 | 3.5e-05 | 0.000107206 | 3.060107206 | 3.06 | [10 empty] | 8.999997 | 0.006354136 | 2.32e-05 | 0.000347699 | 14.9598 | 14.9594 | 6.22e-06 | 2.13e-05 | 3.42005 | 3.42003 | -3.26e-05 | -3.58e-05 | 1.099964155 | 1.1 | [10 empty] | 8.999998 | 0.00359108 | 6.17e-06 | 9.22e-05 | 14.9275 | 14.9274 | 2.01e-05 | 7.01e-05 | 3.48367 | 3.4836 | -2.68e-05 | -5.55e-05 | 2.069944539 | 2.07 | [10 empty] | 9.000006 | 0.006946635 | -3.47e-06 | -5.19e-05 | 14.9681 | 14.9681 | -1.89e-05 | -6.87e-05 | 3.62737 | 3.62743 | 1.65e-05 | 5.06e-05 | 3.060050615 | 3.06
16.00001 | 0.003917756 | 1.72e-05 | 0.000258571 | 15.0195 | 15.0192 | 1.84e-05 | 6.12e-05 | 3.31862 | 3.31856 | -3.81e-05 | -4.03e-05 | 1.059959663 | 1.06 | [10 empty] | 8.000003 | 0.0163515 | 1.1e-05 | 0.00016572 | 15.0191 | 15.0189 | -2.69e-05 | -7.66e-05 | 2.85363 | 2.85371 | 1.47e-05 | 3.03e-05 | 2.060030318 | 2.06 | [10 empty] | 16.00001 | 0.006230959 | 9.53e-06 | 0.000143225 | 15.0251 | 15.0249 | -2.54e-05 | -7.64e-05 | 3.01145 | 3.01153 | 1.33e-05 | 4.07e-05 | 3.070040689 | 3.07 | [10 empty] | 12.00001 | 0.009530897 | 3.35e-05 | 0.000502985 | 15.0336 | 15.0331 | -5.01e-05 | -0.000153923 | 3.07187 | 3.07203 | 1.88e-05 | 2.01e-05 | 1.070020143 | 1.07 | [10 empty] | 12.00001 | 0.008196651 | 2.17e-05 | 0.000326102 | 15.0598 | 15.0595 | 2.04e-05 | 7.06e-05 | 3.46282 | 3.46275 | -4.01e-05 | -8.31e-05 | 2.069916921 | 2.07 | [10 empty] | 12 | 0.007705106 | 2.1e-06 | 3.14e-05 | 14.929 | 14.9289 | -6.03e-05 | -0.000216614 | 3.59417 | 3.59439 | 5.45e-05 | 0.000166805 | 3.060166805 | 3.06 | [10 empty] | 12.00001 | 0.007047383 | 2.1e-05 | 0.000314504 | 14.9597 | 14.9594 | -1.44e-05 | -4.92e-05 | 3.41998 | 3.42003 | -5.43e-06 | -5.98e-06 | 1.099994022 | 1.1 | [10 empty] | 12.00001 | 0.005889071 | 1.36e-05 | 0.000202448 | 14.9277 | 14.9274 | -6.31e-06 | -2.2e-05 | 3.48358 | 3.4836 | -1.44e-05 | -2.97e-05 | 2.069970284 | 2.07 | [10 empty] | 12.00001 | 0.00706217 | -1.98e-07 | -2.96e-06 | 14.9681 | 14.9681 | 1.51e-06 | 5.49e-06 | 3.62744 | 3.62743 | -2.76e-06 | -8.44e-06 | 3.059991564 | 3.06
20.00001 | 0.005336984 | 3.21e-05 | 0.000482149 | 15.0197 | 15.0192 | 2.4e-06 | 7.95e-06 | 3.31856 | 3.31856 | -3.33e-05 | -3.53e-05 | 1.059964713 | 1.06 | [10 empty] | 10.00001 | 0.01710228 | 2.55e-05 | 0.000382869 | 15.0193 | 15.0189 | -1.38e-05 | -3.93e-05 | 2.85367 | 2.85371 | -1.26e-05 | -2.6e-05 | 2.059974012 | 2.06 | [10 empty] | 20.00001 | 0.008172297 | 1.42e-05 | 0.000214073 | 15.0252 | 15.0249 | -1.38e-05 | -4.16e-05 | 3.01149 | 3.01153 | -6.68e-06 | -2.05e-05 | 3.069979479 | 3.07 | [10 empty] | 14.99999 | 0.01182334 | 4.42e-05 | 0.000663752 | 15.0338 | 15.0331 | -2.41e-05 | -7.39e-05 | 3.07195 | 3.07203 | -2.05e-05 | -2.2e-05 | 1.069978043 | 1.07 | [10 empty] | 15.00001 | 0.008333341 | 9e-06 | 0.000135571 | 15.0596 | 15.0595 | -1.27e-05 | -4.4e-05 | 3.46271 | 3.46275 | 4.91e-06 | 1.02e-05 | 2.070010166 | 2.07 | [10 empty] | 15.00001 | 0.009051006 | 1.17e-05 | 0.000174858 | 14.9291 | 14.9289 | -3.06e-05 | -0.000109913 | 3.59428 | 3.59439 | 1.72e-05 | 5.27e-05 | 3.060052654 | 3.06 | [10 empty] | 15.00001 | 0.007366729 | 2.45e-05 | 0.000366586 | 14.9598 | 14.9594 | -3.37e-06 | -1.15e-05 | 3.42002 | 3.42003 | -2.38e-05 | -2.62e-05 | 1.099973804 | 1.1 | [10 empty] | 15.00001 | 0.006903962 | 1.07e-05 | 0.000159679 | 14.9276 | 14.9274 | -9.88e-06 | -3.44e-05 | 3.48356 | 3.4836 | -1.92e-06 | -3.97e-06 | 2.069996035 | 2.07 | [10 empty] | 15.00001 | 0.007200304 | -2.77e-06 | -4.15e-05 | 14.9681 | 14.9681 | -2.23e-05 | -8.1e-05 | 3.62735 | 3.62743 | 2.21e-05 | 6.75e-05 | 3.060067487 | 3.06
24.00001 | 0.007820058 | 5.44e-05 | 0.000817764 | 15.0201 | 15.0192 | 2.22e-05 | 7.37e-05 | 3.31863 | 3.31856 | -8.1e-05 | -8.59e-05 | 1.059914128 | 1.06 | [10 empty] | 12.00001 | 0.01774915 | 1.5e-05 | 0.000225228 | 15.0191 | 15.0189 | -2.6e-05 | -7.42e-05 | 2.85363 | 2.85371 | 1.47e-05 | 3.03e-05 | 2.060030318 | 2.06 | [10 empty] | 24.00002 | 0.009623612 | 1.93e-05 | 0.000290243 | 15.0252 | 15.0249 | -7.96e-06 | -2.4e-05 | 3.01151 | 3.01153 | -1.33e-05 | -4.09e-05 | 3.069959091 | 3.07 | [10 empty] | 18.00001 | 0.0145312 | -3.38e-05 | -0.000508133 | 15.0326 | 15.0331 | -1.28e-05 | -3.94e-05 | 3.07199 | 3.07203 | 4.63e-05 | 4.95e-05 | 1.070049522 | 1.07 | [10 empty] | 18.00001 | 0.008506353 | 7.82e-06 | 0.000117811 | 15.0596 | 15.0595 | -1.31e-05 | -4.53e-05 | 3.46271 | 3.46275 | 4.91e-06 | 1.02e-05 | 2.070010166 | 2.07 | [10 empty] | 18.00001 | 0.01084131 | -2.79e-06 | -4.17e-05 | 14.9289 | 14.9289 | -4.3e-05 | -0.000154684 | 3.59424 | 3.59439 | 4.17e-05 | 0.000127704 | 3.060127704 | 3.06 | [10 empty] | 18.00001 | 0.007603398 | 2.92e-05 | 0.000436836 | 14.9599 | 14.9594 | -1.55e-05 | -5.28e-05 | 3.41997 | 3.42003 | -1.59e-05 | -1.75e-05 | 1.099982533 | 1.1 | [10 empty] | 18.00001 | 0.007434623 | 2.14e-05 | 0.000319289 | 14.9278 | 14.9274 | -1.12e-05 | -3.89e-05 | 3.48356 | 3.4836 | -1.53e-05 | -3.17e-05 | 2.069968301 | 2.07 | [10 empty] | 17.99999 | 0.007462037 | 4.53e-06 | 6.79e-05 | 14.9682 | 14.9681 | -1.58e-05 | -5.74e-05 | 3.62738 | 3.62743 | 7.1e-06 | 2.17e-05 | 3.060021736 | 3.06
28.00002 | 0.009549211 | 4.75e-05 | 0.000713915 | 15.0199 | 15.0192 | 1.7e-05 | 5.66e-05 | 3.31861 | 3.31856 | -6.17e-05 | -6.54e-05 | 1.059934629 | 1.06 | [10 empty] | 13.99999 | 0.01832883 | 1.59e-05 | 0.000239167 | 15.0191 | 15.0189 | -2.45e-05 | -7e-05 | 2.85364 | 2.85371 | 1.12e-05 | 2.31e-05 | 2.0600231 | 2.06 | [10 empty] | 27.99998 | 0.01133586 | 1.49e-05 | 0.000224447 | 15.0252 | 15.0249 | -3.88e-05 | -0.00011688 | 3.01141 | 3.01153 | 1.99e-05 | 6.1e-05 | 3.070061035 | 3.07 | [10 empty] | 21.00002 | 0.01828542 | 5.4e-05 | 0.00081183 | 15.0339 | 15.0331 | -3.26e-05 | -0.000100188 | 3.07193 | 3.07203 | -2.07e-05 | -2.21e-05 | 1.069977892 | 1.07 | [10 empty] | 21.00002 | 0.008935964 | 9.2e-06 | 0.000138567 | 15.0596 | 15.0595 | -5.62e-06 | -1.95e-05 | 3.46273 | 3.46275 | -8.65e-07 | -1.79e-06 | 2.06999821 | 2.07 | [10 empty] | 21.00001 | 0.01256787 | 9.07e-06 | 0.000135441 | 14.9291 | 14.9289 | -4.76e-05 | -0.000171042 | 3.59422 | 3.59439 | 3.39e-05 | 0.000103737 | 3.060103737 | 3.06 | [10 empty] | 21.00001 | 0.007939655 | 2.36e-05 | 0.000353314 | 14.9598 | 14.9594 | -2.7e-05 | -9.24e-05 | 3.41994 | 3.42003 | -4.23e-07 | -4.65e-07 | 1.099999535 | 1.1 | [10 empty] | 21.00002 | 0.007645788 | 1.56e-05 | 0.000233576 | 14.9277 | 14.9274 | 3.27e-05 | 0.000113881 | 3.48371 | 3.4836 | -5.17e-05 | -0.000106961 | 2.069893039 | 2.07 | [10 empty] | 21.00001 | 0.008176831 | 1.3e-08 | 1.94e-07 | 14.9681 | 14.9681 | 1.66e-06 | 6.03e-06 | 3.62744 | 3.62743 | -2.76e-06 | -8.44e-06 | 3.059991564 | 3.06
31.99998 | 0.0120613 | 5.75e-05 | 0.000863135 | 15.0201 | 15.0192 | 1.25e-05 | 4.14e-05 | 3.3186 | 3.31856 | -7.2e-05 | -7.63e-05 | 1.059923709 | 1.06 | [10 empty] | 16.00002 | 0.01885992 | 3.77e-05 | 0.000565749 | 15.0195 | 15.0189 | 1.94e-05 | 5.53e-05 | 2.85376 | 2.85371 | -5.75e-05 | -0.000118384 | 2.059881616 | 2.06 | [10 empty] | 32.00003 | 0.0132336 | 2.6e-05 | 0.00039054 | 15.0253 | 15.0249 | -1.88e-05 | -5.66e-05 | 3.01147 | 3.01153 | -6.7e-06 | -2.06e-05 | 3.069979436 | 3.07 | [10 empty] | 24.00002 | 0.02199889 | 0.000104465 | 0.00157044 | 15.0347 | 15.0331 | -2.26e-05 | -6.94e-05 | 3.07196 | 3.07203 | -8.36e-05 | -8.95e-05 | 1.069910509 | 1.07 | [10 empty] | 23.99998 | 0.009932632 | 9.62e-06 | 0.000144932 | 15.0596 | 15.0595 | -1.97e-06 | -6.81e-06 | 3.46275 | 3.46275 | -6.64e-06 | -1.37e-05 | 2.069986255 | 2.07 | [10 empty] | 23.99999 | 0.01415194 | 4.31e-05 | 0.000643415 | 14.9296 | 14.9289 | -5.26e-05 | -0.000189093 | 3.5942 | 3.59439 | 5.97e-06 | 1.83e-05 | 3.06001828 | 3.06 | [10 empty] | 23.99998 | 0.008598371 | -3.73e-06 | -5.58e-05 | 14.9594 | 14.9594 | -2.79e-05 | -9.53e-05 | 3.41993 | 3.42003 | 2.92e-05 | 3.22e-05 | 1.100032164 | 1.1 | [10 empty] | 23.99999 | 0.00783087 | 7.79e-05 | 0.00116222 | 14.9286 | 14.9274 | -1.83e-05 | -6.37e-05 | 3.48353 | 3.4836 | -6.03e-05 | -0.0001248 | 2.0698752 | 2.07 | [10 empty] | 24.00002 | 0.00918944 | -2.62e-06 | -3.92e-05 | 14.9681 | 14.9681 | -2.84e-05 | -0.000103028 | 3.62733 | 3.62743 | 2.76e-05 | 8.44e-05 | 3.06008436 | 3.06
36.00002 | 0.01337797 | 6.49e-05 | 0.000974831 | 15.0202 | 15.0192 | 1.7e-05 | 5.64e-05 | 3.31861 | 3.31856 | -8.16e-05 | -8.65e-05 | 1.059913459 | 1.06 | [10 empty] | 18.00002 | 0.01943727 | 7.47e-06 | 0.000112208 | 15.019 | 15.0189 | -0.000120103 | -0.000342738 | 2.85336 | 2.85371 | 0.000116003 | 0.000238967 | 2.060238967 | 2.06 | [10 empty] | 36.00003 | 0.01532666 | 2.34e-05 | 0.000351214 | 15.0253 | 15.0249 | -2.04e-05 | -6.16e-05 | 3.01147 | 3.01153 | -6.7e-06 | -2.06e-05 | 3.069979436 | 3.07 | [10 empty] | 27.00002 | 0.02405804 | 0.000121136 | 0.00182106 | 15.0349 | 15.0331 | -4.01e-05 | -0.000123326 | 3.07191 | 3.07203 | -8.07e-05 | -8.63e-05 | 1.069913691 | 1.07 | [10 empty] | 27.00002 | 0.01121741 | 1.75e-05 | 0.00026404 | 15.0597 | 15.0595 | 2.99e-05 | 0.00010363 | 3.46286 | 3.46275 | -4.5e-05 | -9.32e-05 | 2.069906755 | 2.07 | [10 empty] | 27.00001 | 0.01586611 | 2.71e-05 | 0.000404818 | 14.9293 | 14.9289 | -2.19e-05 | -7.87e-05 | 3.59431 | 3.59439 | -4.54e-06 | -1.39e-05 | 3.059986119 | 3.06 | [10 empty] | 27.00002 | 0.009523351 | 2.7e-05 | 0.00040335 | 14.9598 | 14.9594 | -2.32e-05 | -7.93e-05 | 3.41995 | 3.42003 | -3.35e-06 | -3.68e-06 | 1.099996319 | 1.1 | [10 empty] | 27.00002 | 0.008035385 | -8.6e-07 | -1.28e-05 | 14.9274 | 14.9274 | -3.03e-05 | -0.000105603 | 3.48349 | 3.4836 | 3.16e-05 | 6.54e-05 | 2.070065365 | 2.07 | [10 empty] | 27.00002 | 0.01040715 | 3.99e-06 | 5.98e-05 | 14.9682 | 14.9681 | -2.69e-05 | -9.76e-05 | 3.62734 | 3.62743 | 1.81e-05 | 5.55e-05 | 3.06005548 | 3.06
40.00003 | 0.01464037 | 6.72e-05 | 0.00100875 | 15.0202 | 15.0192 | 1.56e-07 | 5.16e-07 | 3.31856 | 3.31856 | -6.66e-05 | -7.06e-05 | 1.059929428 | 1.06 | [10 empty] | 20.00002 | 0.02011727 | 6.55e-05 | 0.00098312 | 15.0199 | 15.0189 | 1.82e-05 | 5.2e-05 | 2.85376 | 2.85371 | -8.41e-05 | -0.000173242 | 2.059826758 | 2.06 | [10 empty] | 40.00004 | 0.01757018 | 3.55e-05 | 0.00053348 | 15.0255 | 15.0249 | 8.51e-06 | 2.56e-05 | 3.01156 | 3.01153 | -4.99e-05 | -0.000153173 | 3.069846827 | 3.07 | [10 empty] | 29.99997 | 0.02474825 | 9.81e-05 | 0.00147496 | 15.0346 | 15.0331 | -4.61e-05 | -0.000141694 | 3.07189 | 3.07203 | -5.42e-05 | -5.8e-05 | 1.069942006 | 1.07 | [10 empty] | 30.00003 | 0.01145422 | 2.19e-05 | 0.000330159 | 15.0598 | 15.0595 | 2.92e-06 | 1.01e-05 | 3.46276 | 3.46275 | -2.28e-05 | -4.72e-05 | 2.069952787 | 2.07 | [10 empty] | 30.00002 | 0.01736116 | 4.27e-05 | 0.000638065 | 14.9296 | 14.9289 | -3.54e-05 | -0.000127063 | 3.59426 | 3.59439 | -1.07e-05 | -3.28e-05 | 3.059967198 | 3.06 | [10 empty] | 30.00002 | 0.0106427 | 2.22e-05 | 0.000331504 | 14.9597 | 14.9594 | -5.52e-05 | -0.00018871 | 3.41984 | 3.42003 | 3.55e-05 | 3.91e-05 | 1.100039053 | 1.1 | [10 empty] | 30.00003 | 0.008239341 | -4.04e-05 | -0.000603806 | 14.9268 | 14.9274 | -6.14e-05 | -0.000213736 | 3.48338 | 3.4836 | 0.000103356 | 0.000213946 | 2.070213946 | 2.07 | [10 empty] | 30.00002 | 0.01192415 | 4.16e-05 | 0.000622709 | 14.9687 | 14.9681 | -1.85e-05 | -6.7e-05 | 3.62737 | 3.62743 | -2.35e-05 | -7.2e-05 | 3.059927957 | 3.06
44.00003 | 0.01626894 | 6.78e-05 | 0.00101784 | 15.0203 | 15.0192 | -1.85e-05 | -6.13e-05 | 3.3185 | 3.31856 | -5.52e-05 | -5.85e-05 | 1.059941536 | 1.06 | [10 empty] | 22.00002 | 0.0209181 | 5.04e-05 | 0.000756728 | 15.0197 | 15.0189 | -4.87e-05 | -0.000138969 | 2.85357 | 2.85371 | -4.2e-06 | -8.66e-06 | 2.059991338 | 2.06 | [10 empty] | 44.00005 | 0.02018846 | 3.34e-05 | 0.000502471 | 15.0254 | 15.0249 | -1.94e-05 | -5.85e-05 | 3.01147 | 3.01153 | -1.34e-05 | -4.1e-05 | 3.069959004 | 3.07 | [10 empty] | 33.00003 | 0.02652938 | 9.62e-05 | 0.00144639 | 15.0345 | 15.0331 | -4.33e-05 | -0.000132928 | 3.0719 | 3.07203 | -5.08e-05 | -5.44e-05 | 1.06994564 | 1.07 | [10 empty] | 33.00004 | 0.01146674 | -3.42e-05 | -0.000514318 | 15.059 | 15.0595 | 2.29e-05 | 7.93e-05 | 3.46283 | 3.46275 | 1.01e-05 | 2.09e-05 | 2.070020906 | 2.07 | [10 empty] | 33.00002 | 0.01886264 | 5e-05 | 0.000745903 | 14.9297 | 14.9289 | -2.78e-05 | -9.99e-05 | 3.59429 | 3.59439 | -2.58e-05 | -7.88e-05 | 3.059921162 | 3.06 | [10 empty] | 33.00003 | 0.01176035 | 3.21e-05 | 0.000480934 | 14.9599 | 14.9594 | -5.1e-05 | -0.000174275 | 3.41985 | 3.42003 | 1.92e-05 | 2.11e-05 | 1.10002113 | 1.1 | [10 empty] | 33.00003 | 0.008411704 | -1.16e-06 | -1.73e-05 | 14.9274 | 14.9274 | -1.55e-07 | -5.39e-07 | 3.4836 | 3.4836 | 0 | 0 | 2.07 | 2.07 | [10 empty] | 33.00003 | 0.01338052 | 1.25e-05 | 0.000187744 | 14.9683 | 14.9681 | 3.24e-05 | 0.000117688 | 3.62755 | 3.62743 | -4.64e-05 | -0.00014211 | 3.05985789 | 3.06
48.00005 | 0.01877504 | 8.17e-05 | 0.0012267 | 15.0205 | 15.0192 | -1.37e-05 | -4.56e-05 | 3.31851 | 3.31856 | -7.15e-05 | -7.58e-05 | 1.059924228 | 1.06 | [10 empty] | 23.99999 | 0.02163142 | 6.26e-05 | 0.000940182 | 15.0198 | 15.0189 | -9.21e-06 | -2.63e-05 | 2.85368 | 2.85371 | -4.94e-05 | -0.000101782 | 2.059898218 | 2.06 | [10 empty] | 47.99995 | 0.02251594 | 4.42e-05 | 0.000664764 | 15.0256 | 15.0249 | -3.19e-05 | -9.6e-05 | 3.01143 | 3.01153 | -1.34e-05 | -4.11e-05 | 3.069958918 | 3.07 | [10 empty] | 36.00004 | 0.02884214 | 8.11e-05 | 0.0012192 | 15.0343 | 15.0331 | -1.62e-05 | -4.98e-05 | 3.07198 | 3.07203 | -6.35e-05 | -6.8e-05 | 1.069932009 | 1.07 | [10 empty] | 36.00004 | 0.01205957 | 2.37e-05 | 0.000357314 | 15.0598 | 15.0595 | 3.85e-06 | 1.33e-05 | 3.46277 | 3.46275 | -2.57e-05 | -5.32e-05 | 2.069946809 | 2.07 | [10 empty] | 36.00003 | 0.02064498 | 4.05e-05 | 0.00060438 | 14.9295 | 14.9289 | -2.41e-05 | -8.66e-05 | 3.5943 | 3.59439 | -1.52e-05 | -4.64e-05 | 3.05995364 | 3.06 | [10 empty] | 36.00003 | 0.01271232 | 4.89e-05 | 0.000731472 | 14.9601 | 14.9594 | -2.27e-05 | -7.78e-05 | 3.41995 | 3.42003 | -2.34e-05 | -2.57e-05 | 1.09997426 | 1.1 | [10 empty] | 36.00004 | 0.008657142 | -7.02e-07 | -1.05e-05 | 14.9274 | 14.9274 | 3.61e-06 | 1.26e-05 | 3.48361 | 3.4836 | -2.87e-06 | -5.94e-06 | 2.069994058 | 2.07 | [10 empty] | 36.00003 | 0.01501752 | -5.51e-05 | -0.000825049 | 14.9673 | 14.9681 | 1.94e-05 | 7.02e-05 | 3.6275 | 3.62743 | 3.42e-05 | 0.000104504 | 3.060104504 | 3.06
51.99995 | 0.02146088 | 8.71e-05 | 0.00130832 | 15.0205 | 15.0192 | -9.96e-06 | -3.3e-05 | 3.31852 | 3.31856 | -7.45e-05 | -7.9e-05 | 1.059921034 | 1.06 | [10 empty] | 26.00002 | 0.02268705 | 4.94e-05 | 0.000742481 | 15.0196 | 15.0189 | -1.9e-05 | -5.42e-05 | 2.85365 | 2.85371 | -2.56e-05 | -5.27e-05 | 2.059947303 | 2.06 | [10 empty] | 52.00006 | 0.02509404 | 5.12e-05 | 0.000769898 | 15.0257 | 15.0249 | -3.12e-05 | -9.38e-05 | 3.01144 | 3.01153 | -2.34e-05 | -7.17e-05 | 3.069928292 | 3.07 | [10 empty] | 39.00004 | 0.03122614 | 0.000102511 | 0.00154105 | 15.0346 | 15.0331 | -2.31e-05 | -7.1e-05 | 3.07196 | 3.07203 | -7.7e-05 | -8.24e-05 | 1.069917626 | 1.07 | [10 empty] | 38.99996 | 0.01359568 | 3.49e-05 | 0.000525263 | 15.06 | 15.0595 | 4.49e-05 | 0.000155566 | 3.46291 | 3.46275 | -7.94e-05 | -0.000164364 | 2.069835636 | 2.07 | [10 empty] | 38.99996 | 0.02297199 | 7.62e-05 | 0.00113725 | 14.9301 | 14.9289 | -5.37e-05 | -0.000192925 | 3.5942 | 3.59439 | -2.75e-05 | -8.42e-05 | 3.059915802 | 3.06 | [10 empty] | 38.99997 | 0.0136083 | 5.43e-05 | 0.000812344 | 14.9602 | 14.9594 | -2.14e-05 | -7.34e-05 | 3.41995 | 3.42003 | -3.01e-05 | -3.31e-05 | 1.099966907 | 1.1 | [10 empty] | 38.99996 | 0.008848358 | 8.41e-06 | 0.000125587 | 14.9276 | 14.9274 | -4.07e-07 | -1.42e-06 | 3.4836 | 3.4836 | -1.34e-05 | -2.77e-05 | 2.069972266 | 2.07 | [10 empty] | 39.00004 | 0.01698001 | 2.81e-05 | 0.000421246 | 14.9685 | 14.9681 | -6.9e-05 | -0.000250349 | 3.62718 | 3.62743 | 4.22e-05 | 0.00012913 | 3.06012913 | 3.06
56.00005 | 0.02544214 | 9.52e-05 | 0.0014302 | 15.0207 | 15.0192 | -2.61e-05 | -8.67e-05 | 3.31847 | 3.31856 | -7.27e-05 | -7.71e-05 | 1.059922891 | 1.06 | [10 empty] | 28.00002 | 0.02393158 | 6.38e-05 | 0.000957848 | 15.0199 | 15.0189 | -1.52e-05 | -4.34e-05 | 2.85366 | 2.85371 | -4.91e-05 | -0.00010106 | 2.05989894 | 2.06 | [10 empty] | 56.00006 | 0.02735876 | 5.73e-05 | 0.000860755 | 15.0258 | 15.0249 | -3.88e-05 | -0.000116986 | 3.01141 | 3.01153 | -2.01e-05 | -6.16e-05 | 3.069938444 | 3.07 | [10 empty] | 42.00005 | 0.03360446 | 0.000114508 | 0.00172141 | 15.0348 | 15.0331 | -2.66e-05 | -8.16e-05 | 3.07195 | 3.07203 | -8.7e-05 | -9.31e-05 | 1.069906876 | 1.07 | [10 empty] | 42.00005 | 0.01526673 | 5.53e-05 | 0.000832844 | 15.0603 | 15.0595 | 7.93e-06 | 2.75e-05 | 3.46278 | 3.46275 | -6.18e-05 | -0.000127891 | 2.069872109 | 2.07 | [10 empty] | 42.00003 | 0.02550097 | 7.43e-05 | 0.00110994 | 14.93 | 14.9289 | -1.79e-05 | -6.43e-05 | 3.59433 | 3.59439 | -5.7e-05 | -0.000174375 | 3.059825625 | 3.06 | [10 empty] | 42.00004 | 0.01475169 | 5.96e-05 | 0.000891006 | 14.9603 | 14.9594 | -1.24e-05 | -4.23e-05 | 3.41999 | 3.42003 | -4.85e-05 | -5.33e-05 | 1.09994669 | 1.1 | [10 empty] | 42.00005 | 0.00911983 | 1.25e-05 | 0.00018592 | 14.9276 | 14.9274 | -4.84e-06 | -1.69e-05 | 3.48358 | 3.4836 | -7.66e-06 | -1.58e-05 | 2.06998415 | 2.07 | [10 empty] | 42.00004 | 0.0192984 | 3.72e-05 | 0.000557509 | 14.9687 | 14.9681 | -2.93e-05 | -0.000106247 | 3.62733 | 3.62743 | -1.25e-05 | -3.83e-05 | 3.0599617 | 3.06
60.00006 | 0.02936165 | 0.000112359 | 0.00168755 | 15.0209 | 15.0192 | -1.43e-05 | -4.74e-05 | 3.31851 | 3.31856 | -9.81e-05 | -0.000103997 | 1.059896003 | 1.06 | [10 empty] | 30.00003 | 0.02491626 | 5.34e-05 | 0.000802679 | 15.0197 | 15.0189 | -4.63e-05 | -0.00013217 | 2.85357 | 2.85371 | -4.2e-06 | -8.66e-06 | 2.059991338 | 2.06 | [10 empty] | 60.00008 | 0.02986999 | 6.28e-05 | 0.000943885 | 15.0259 | 15.0249 | -3.33e-05 | -0.000100354 | 3.01143 | 3.01153 | -3.33e-05 | -0.000102376 | 3.069897624 | 3.07 | [10 empty] | 44.99995 | 0.03606047 | 0.000156171 | 0.00234773 | 15.0354 | 15.0331 | -3.06e-05 | -9.4e-05 | 3.07193 | 3.07203 | -0.000120424 | -0.000128854 | 1.069871146 | 1.07 | [10 empty] | 45.00006 | 0.01672373 | 6.04e-05 | 0.000909987 | 15.0604 | 15.0595 | 2.1e-05 | 7.27e-05 | 3.46283 | 3.46275 | -8.29e-05 | -0.000171521 | 2.069828479 | 2.07 | [10 empty] | 45.00005 | 0.02807283 | 6.4e-05 | 0.000955247 | 14.9299 | 14.9289 | -5.89e-05 | -0.000211783 | 3.59418 | 3.59439 | -8.56e-06 | -2.62e-05 | 3.059973819 | 3.06 | [10 empty] | 45.00005 | 0.01602365 | 5.72e-05 | 0.000855551 | 14.9603 | 14.9594 | -2.21e-05 | -7.57e-05 | 3.41995 | 3.42003 | -3.68e-05 | -4.04e-05 | 1.099959555 | 1.1 | [10 empty] | 45.00006 | 0.009544859 | 3.01e-06 | 4.5e-05 | 14.9275 | 14.9274 | 3.18e-06 | 1.11e-05 | 3.48361 | 3.4836 | -9.57e-06 | -1.98e-05 | 2.069980191 | 2.07 | [10 empty] | 45.00005 | 0.02176589 | 3.71e-05 | 0.000555138 | 14.9687 | 14.9681 | -6.35e-05 | -0.00023022 | 3.6272 | 3.62743 | 2.33e-05 | 7.14e-05 | 3.06007137 | 3.06
64.00009 | 0.03288005 | 0.000133043 | 0.00199821 | 15.0212 | 15.0192 | -3.05e-05 | -0.000101233 | 3.31846 | 3.31856 | -0.000103015 | -0.000109196 | 1.059890804 | 1.06 | [10 empty] | 32.00003 | 0.02583048 | 6.12e-05 | 0.000919762 | 15.0198 | 15.0189 | -2.95e-05 | -8.43e-05 | 2.85362 | 2.85371 | -2.84e-05 | -5.85e-05 | 2.059941529 | 2.06 | [10 empty] | 64.00008 | 0.03252285 | 5.84e-05 | 0.000877677 | 15.0258 | 15.0249 | -2.34e-05 | -7.03e-05 | 3.01146 | 3.01153 | -3.67e-05 | -0.000112527 | 3.069887473 | 3.07 | [10 empty] | 48.00006 | 0.03971491 | 9.74e-05 | 0.00146476 | 15.0346 | 15.0331 | -4.36e-05 | -0.00013396 | 3.07189 | 3.07203 | -5.42e-05 | -5.8e-05 | 1.069942006 | 1.07 | [10 empty] | 48.00006 | 0.01808447 | 6.95e-05 | 0.00104721 | 15.0605 | 15.0595 | -3.96e-06 | -1.37e-05 | 3.46274 | 3.46275 | -6.35e-05 | -0.000131468 | 2.069868532 | 2.07 | [10 empty] | 48.00005 | 0.03076986 | 0.000100138 | 0.00149495 | 14.9304 | 14.9289 | -4.25e-05 | -0.000152891 | 3.59424 | 3.59439 | -5.87e-05 | -0.000179735 | 3.059820265 | 3.06 | [10 empty] | 48.00005 | 0.01709379 | 6e-05 | 0.000898294 | 14.9603 | 14.9594 | -0.000157311 | -0.000538007 | 3.41949 | 3.42003 | 9.77e-05 | 0.000107525 | 1.100107525 | 1.1 | [10 empty] | 48.00006 | 0.01031345 | 1.38e-05 | 0.000205255 | 14.9277 | 14.9274 | -1.51e-05 | -5.25e-05 | 3.48355 | 3.4836 | -5.74e-06 | -1.19e-05 | 2.06998811 | 2.07 | [10 empty] | 47.99995 | 0.02443039 | 3.85e-05 | 0.000576817 | 14.9687 | 14.9681 | -2.88e-05 | -0.000104446 | 3.62733 | 3.62743 | -1.25e-05 | -3.83e-05 | 3.0599617 | 3.06
68.00009 | 0.0362557 | 0.000135447 | 0.00203431 | 15.0213 | 15.0192 | -4.31e-05 | -0.000143127 | 3.31841 | 3.31856 | -9.46e-05 | -0.000100282 | 1.059899718 | 1.06 | [10 empty] | 33.99997 | 0.02738538 | 6.25e-05 | 0.000939427 | 15.0198 | 15.0189 | -1.99e-05 | -5.68e-05 | 2.85365 | 2.85371 | -3.89e-05 | -8.01e-05 | 2.059919873 | 2.06 | [10 empty] | 67.9999 | 0.03498062 | 6.13e-05 | 0.000920901 | 15.0259 | 15.0249 | -7.03e-05 | -0.000211622 | 3.01132 | 3.01153 | 3.18e-06 | 9.76e-06 | 3.070009764 | 3.07 | [10 empty] | 51.00006 | 0.04313715 | 0.000101567 | 0.00152686 | 15.0346 | 15.0331 | -2.87e-05 | -8.82e-05 | 3.07194 | 3.07203 | -7.05e-05 | -7.54e-05 | 1.069924591 | 1.07 | [10 empty] | 51.00007 | 0.01945986 | 7.67e-05 | 0.0011554 | 15.0606 | 15.0595 | -2.14e-05 | -7.42e-05 | 3.46268 | 3.46275 | -5.28e-05 | -0.000109346 | 2.069890654 | 2.07 | [10 empty] | 51.00005 | 0.03321325 | 9.67e-05 | 0.00144394 | 14.9304 | 14.9289 | -4.98e-05 | -0.000178863 | 3.59421 | 3.59439 | -5.04e-05 | -0.000154195 | 3.059845805 | 3.06 | [10 empty] | 51.00006 | 0.01799081 | 0.00010217 | 0.00152841 | 14.9609 | 14.9594 | -3.94e-05 | -0.000134655 | 3.41989 | 3.42003 | -5.93e-05 | -6.53e-05 | 1.099934739 | 1.1 | [10 empty] | 51.00007 | 0.01116165 | 2.3e-05 | 0.000342764 | 14.9278 | 14.9274 | -3.04e-07 | -1.06e-06 | 3.4836 | 3.4836 | -2.68e-05 | -5.55e-05 | 2.069944533 | 2.07 | [10 empty] | 51.00006 | 0.02702921 | 5.69e-05 | 0.000851321 | 14.969 | 14.9681 | -4.01e-05 | -0.000145518 | 3.62729 | 3.62743 | -2.15e-05 | -6.59e-05 | 3.059934117 | 3.06
71.99991 | 0.03959453 | 0.000142471 | 0.00213981 | 15.0214 | 15.0192 | -1.94e-05 | -6.43e-05 | 3.31849 | 3.31856 | -0.000125367 | -0.000132889 | 1.059867111 | 1.06 | [10 empty] | 36.00003 | 0.03023937 | 5.31e-05 | 0.000797721 | 15.0197 | 15.0189 | -4.1e-05 | -0.000116974 | 2.85359 | 2.85371 | -1.12e-05 | -2.31e-05 | 2.059976901 | 2.06 | [10 empty] | 72.00009 | 0.03804353 | 6.25e-05 | 0.00093837 | 15.0259 | 15.0249 | -6.31e-05 | -0.000190166 | 3.01134 | 3.01153 | -3.46e-06 | -1.06e-05 | 3.069989374 | 3.07 | [10 empty] | 54.00006 | 0.04639397 | 0.000127604 | 0.00191828 | 15.035 | 15.0331 | -5.92e-05 | -0.000181923 | 3.07185 | 3.07203 | -6.78e-05 | -7.25e-05 | 1.069927473 | 1.07 | [10 empty] | 53.99993 | 0.02047196 | 7.76e-05 | 0.00116814 | 15.0606 | 15.0595 | -1.7e-05 | -5.88e-05 | 3.46269 | 3.46275 | -5.57e-05 | -0.000115324 | 2.069884676 | 2.07 | [10 empty] | 53.99994 | 0.03552596 | 0.000105977 | 0.00158212 | 14.9305 | 14.9289 | -3.13e-05 | -0.000112355 | 3.59428 | 3.59439 | -7.66e-05 | -0.000234281 | 3.059765719 | 3.06 | [10 empty] | 53.99994 | 0.01904443 | 7.99e-05 | 0.00119583 | 14.9606 | 14.9594 | -3.55e-05 | -0.000121454 | 3.41991 | 3.42003 | -4.51e-05 | -4.96e-05 | 1.099950363 | 1.1 | [10 empty] | 53.99993 | 0.01213241 | 2.44e-05 | 0.000364787 | 14.9278 | 14.9274 | -2.04e-05 | -7.1e-05 | 3.48353 | 3.4836 | -6.7e-06 | -1.39e-05 | 2.069986128 | 2.07 | [10 empty] | 54.00006 | 0.02913108 | 6.85e-05 | 0.00102605 | 14.9692 | 14.9681 | -5.26e-05 | -0.000190632 | 3.62724 | 3.62743 | -2.11e-05 | -6.46e-05 | 3.059935414 | 3.06
76.0001 | 0.04284372 | 0.000145065 | 0.00217876 | 15.0214 | 15.0192 | -2.93e-05 | -9.71e-05 | 3.31846 | 3.31856 | -0.000116328 | -0.000123307 | 1.059876693 | 1.06 | [10 empty] | 38.00003 | 0.03228463 | 5.11e-05 | 0.000767705 | 15.0197 | 15.0189 | -3.19e-05 | -9.09e-05 | 2.85362 | 2.85371 | -2.17e-05 | -4.48e-05 | 2.059955244 | 2.06 | [10 empty] | 76.00011 | 0.04170037 | 6.07e-05 | 0.000911769 | 15.0259 | 15.0249 | -2.64e-05 | -7.95e-05 | 3.01145 | 3.01153 | -4e-05 | -0.000122764 | 3.069877236 | 3.07 | [10 empty] | 57.00008 | 0.0497732 | 0.00013938 | 0.00209532 | 15.0352 | 15.0331 | -4.89e-05 | -0.000150241 | 3.07188 | 3.07203 | -9.08e-05 | -9.72e-05 | 1.069902792 | 1.07 | [10 empty] | 57.00008 | 0.02143905 | 8.26e-05 | 0.0012432 | 15.0607 | 15.0595 | -3.27e-06 | -1.13e-05 | 3.46274 | 3.46275 | -7.68e-05 | -0.000158955 | 2.069841045 | 2.07 | [10 empty] | 57.00006 | 0.03727595 | 0.00010496 | 0.00156694 | 14.9305 | 14.9289 | -5.56e-05 | -0.000199899 | 3.59419 | 3.59439 | -5.15e-05 | -0.000157663 | 3.059842337 | 3.06 | [10 empty] | 57.00006 | 0.01997186 | 6.49e-05 | 0.000970986 | 14.9604 | 14.9594 | -7.37e-05 | -0.000252147 | 3.41978 | 3.42003 | 6.26e-06 | 6.88e-06 | 1.100006882 | 1.1 | [10 empty] | 57.00008 | 0.01292911 | 2.73e-05 | 0.000407716 | 14.9279 | 14.9274 | 8.22e-06 | 2.86e-05 | 3.48363 | 3.4836 | -4.21e-05 | -8.72e-05 | 2.069912841 | 2.07 | [10 empty] | 57.00006 | 0.03085509 | 7.86e-05 | 0.00117622 | 14.9693 | 14.9681 | -6.46e-05 | -0.000234199 | 3.6272 | 3.62743 | -1.68e-05 | -5.13e-05 | 3.059948716 | 3.06
80.00011 | 0.04608698 | 0.000158009 | 0.00237318 | 15.0216 | 15.0192 | -1.87e-05 | -6.21e-05 | 3.31849 | 3.31856 | -0.000138679 | -0.000147 | 1.059853 | 1.06 | [10 empty] | 40.00004 | 0.03422553 | 7.59e-05 | 0.00113999 | 15.02 | 15.0189 | -5.24e-05 | -0.000149522 | 2.85356 | 2.85371 | -2.07e-05 | -4.26e-05 | 2.059957412 | 2.06 | [10 empty] | 80.00012 | 0.04510196 | 6.56e-05 | 0.000985658 | 15.0259 | 15.0249 | -7.49e-05 | -0.000225637 | 3.0113 | 3.01153 | 9.82e-06 | 3.02e-05 | 3.070030154 | 3.07 | [10 empty] | 59.99992 | 0.05296311 | 0.000146521 | 0.00220267 | 15.0353 | 15.0331 | -1.82e-05 | -5.58e-05 | 3.07197 | 3.07203 | -0.000126794 | -0.000135669 | 1.069864331 | 1.07 | [10 empty] | 60.00009 | 0.02261979 | 0.000102222 | 0.0015394 | 15.061 | 15.0595 | -1.26e-05 | -4.35e-05 | 3.46271 | 3.46275 | -8.8e-05 | -0.000182252 | 2.069817748 | 2.07 | [10 empty] | 60.00007 | 0.03924332 | 0.000111221 | 0.00166041 | 14.9306 | 14.9289 | -9.41e-05 | -0.000338068 | 3.59405 | 3.59439 | -1.93e-05 | -5.9e-05 | 3.059941033 | 3.06 | [10 empty] | 60.00008 | 0.02051207 | 8.64e-05 | 0.00129185 | 14.9607 | 14.9594 | -5.15e-05 | -0.000176033 | 3.41985 | 3.42003 | -3.43e-05 | -3.77e-05 | 1.099962308 | 1.1 | [10 empty] | 60.00009 | 0.01374505 | 3.44e-05 | 0.00051411 | 14.928 | 14.9274 | -2.58e-05 | -8.97e-05 | 3.48351 | 3.4836 | -1.44e-05 | -2.97e-05 | 2.069970279 | 2.07 | [10 empty] | 60.00008 | 0.0325373 | 8.1e-05 | 0.00121263 | 14.9693 | 14.9681 | -5.23e-05 | -0.00018961 | 3.62724 | 3.62743 | -2.78e-05 | -8.5e-05 | 3.059914972 | 3.06
84.00013 | 0.0496026 | 0.000157294 | 0.00236244 | 15.0216 | 15.0192 | -5.45e-05 | -0.000180819 | 3.31838 | 3.31856 | -0.000105535 | -0.000111867 | 1.059888133 | 1.06 | [10 empty] | 42.00004 | 0.03647612 | 6.54e-05 | 0.000982968 | 15.0199 | 15.0189 | -4.12e-05 | -0.000117654 | 2.85359 | 2.85371 | -2.45e-05 | -5.05e-05 | 2.059949471 | 2.06 | [10 empty] | 84.00014 | 0.0489245 | 7.48e-05 | 0.00112378 | 15.0261 | 15.0249 | -6.5e-05 | -0.000195758 | 3.01133 | 3.01153 | -1.35e-05 | -4.13e-05 | 3.069958707 | 3.07 | [10 empty] | 63.00009 | 0.05600921 | 0.000152448 | 0.00229177 | 15.0354 | 15.0331 | -6.19e-05 | -0.000190036 | 3.07184 | 3.07203 | -9.11e-05 | -9.75e-05 | 1.069902491 | 1.07 | [10 empty] | 62.99991 | 0.02387834 | 0.000102808 | 0.00154823 | 15.061 | 15.0595 | -2.5e-05 | -8.66e-05 | 3.46267 | 3.46275 | -7.65e-05 | -0.000158342 | 2.069841658 | 2.07 | [10 empty] | 63.00007 | 0.04130853 | 0.000106566 | 0.00159091 | 14.9305 | 14.9289 | -9.55e-05 | -0.000343329 | 3.59405 | 3.59439 | -1.26e-05 | -3.85e-05 | 3.059961528 | 3.06 | [10 empty] | 63.00008 | 0.02104045 | 8.66e-05 | 0.00129622 | 14.9607 | 14.9594 | -2.6e-05 | -8.91e-05 | 3.41994 | 3.42003 | -6.06e-05 | -6.66e-05 | 1.099933362 | 1.1 | [10 empty] | 63.00009 | 0.01440779 | 5.49e-05 | 0.00081949 | 14.9283 | 14.9274 | -2.78e-06 | -9.69e-06 | 3.48359 | 3.4836 | -5.74e-05 | -0.000118855 | 2.069881145 | 2.07 | [10 empty] | 62.99992 | 0.03401191 | 8.42e-05 | 0.00125972 | 14.9694 | 14.9681 | -2.81e-05 | -0.000102019 | 3.62733 | 3.62743 | -5.93e-05 | -0.00018139 | 3.05981861 | 3.06
88.00014 | 0.05334101 | 0.000168567 | 0.00253174 | 15.0218 | 15.0192 | -6.09e-05 | -0.000202216 | 3.31835 | 3.31856 | -0.000109808 | -0.000116397 | 1.059883603 | 1.06 | [10 empty] | 43.99996 | 0.03837954 | 6.63e-05 | 0.000996019 | 15.0199 | 15.0189 | -3.63e-05 | -0.000103614 | 2.8536 | 2.85371 | -2.8e-05 | -5.77e-05 | 2.059942252 | 2.06 | [10 empty] | 87.99985 | 0.05249937 | 7.63e-05 | 0.00114571 | 15.0261 | 15.0249 | -7.09e-05 | -0.000213579 | 3.01132 | 3.01153 | -1.01e-05 | -3.11e-05 | 3.069968902 | 3.07 | [10 empty] | 66.0001 | 0.05914153 | 0.000157889 | 0.00237355 | 15.0355 | 15.0331 | -4.18e-05 | -0.00012842 | 3.0719 | 3.07203 | -0.00011731 | -0.000125522 | 1.069874478 | 1.07 | [10 empty] | 66.0001 | 0.02511112 | 0.000101682 | 0.00153128 | 15.061 | 15.0595 | -2.11e-05 | -7.32e-05 | 3.46268 | 3.46275 | -7.94e-05 | -0.00016432 | 2.06983568 | 2.07 | [10 empty] | 66.00008 | 0.04345542 | 0.000112795 | 0.0016839 | 14.9306 | 14.9289 | -7.74e-05 | -0.000278077 | 3.59411 | 3.59439 | -3.6e-05 | -0.000110049 | 3.059889951 | 3.06 | [10 empty] | 66.00008 | 0.02178926 | 9.35e-05 | 0.00139846 | 14.9608 | 14.9594 | -3.71e-05 | -0.000127054 | 3.4199 | 3.42003 | -5.56e-05 | -6.11e-05 | 1.099938875 | 1.1 | [10 empty] | 66.0001 | 0.01511036 | 3.94e-05 | 0.000587982 | 14.928 | 14.9274 | 4.56e-05 | 0.000158941 | 3.48376 | 3.4836 | -8.61e-05 | -0.000178265 | 2.069821735 | 2.07 | [10 empty] | 66.00008 | 0.03615646 | 8.13e-05 | 0.0012164 | 14.9693 | 14.9681 | -1.44e-06 | -5.23e-06 | 3.62743 | 3.62743 | -8.02e-05 | -0.000245302 | 3.059754698 | 3.06
91.99986 | 0.05773868 | 0.000176346 | 0.00264859 | 15.0219 | 15.0192 | -4.81e-05 | -0.000159601 | 3.3184 | 3.31856 | -0.00013153 | -0.000139422 | 1.059860578 | 1.06 | [10 empty] | 46.00005 | 0.04115715 | 6.74e-05 | 0.00101264 | 15.0199 | 15.0189 | -3.22e-05 | -9.2e-05 | 2.85361 | 2.85371 | -3.15e-05 | -6.5e-05 | 2.059935033 | 2.06 | [10 empty] | 92.00014 | 0.05718991 | 6.93e-05 | 0.00104049 | 15.026 | 15.0249 | -4.31e-05 | -0.000129765 | 3.0114 | 3.01153 | -3e-05 | -9.22e-05 | 3.069907776 | 3.07 | [10 empty] | 69.0001 | 0.06259399 | 0.000184866 | 0.0027791 | 15.0359 | 15.0331 | -4.19e-05 | -0.000128622 | 3.0719 | 3.07203 | -0.00014391 | -0.000153983 | 1.069846017 | 1.07 | [10 empty] | 68.99989 | 0.02652508 | 0.000121768 | 0.00183376 | 15.0613 | 15.0595 | 3.35e-06 | 1.16e-05 | 3.46276 | 3.46275 | -0.000122399 | -0.000253366 | 2.069746634 | 2.07 | [10 empty] | 68.9999 | 0.04563744 | 0.000113594 | 0.00169584 | 14.9306 | 14.9289 | -8.66e-05 | -0.00031141 | 3.59408 | 3.59439 | -2.76e-05 | -8.45e-05 | 3.059915492 | 3.06 | [10 empty] | 68.9999 | 0.02269903 | 9.43e-05 | 0.00141002 | 14.9608 | 14.9594 | -5.73e-05 | -0.000195864 | 3.41983 | 3.42003 | -3.51e-05 | -3.86e-05 | 1.099961389 | 1.1 | [10 empty] | 68.99989 | 0.01568813 | 4.25e-05 | 0.000633769 | 14.9281 | 14.9274 | -9.73e-06 | -3.39e-05 | 3.48356 | 3.4836 | -3.54e-05 | -7.33e-05 | 2.069926702 | 2.07 | [10 empty] | 69.00009 | 0.03756199 | 8.59e-05 | 0.00128513 | 14.9694 | 14.9681 | -1.13e-05 | -4.09e-05 | 3.62739 | 3.62743 | -7.58e-05 | -0.000232002 | 3.059767998 | 3.06
96.00015 | 0.06208778 | 0.00017987 | 0.00270152 | 15.0219 | 15.0192 | -5.36e-05 | -0.000177873 | 3.31838 | 3.31856 | -0.000125504 | -0.000133034 | 1.059866966 | 1.06 | [10 empty] | 48.00005 | 0.04480468 | 7.26e-05 | 0.00109007 | 15.02 | 15.0189 | -3.19e-05 | -9.11e-05 | 2.85362 | 2.85371 | -4.17e-05 | -8.59e-05 | 2.0599141 | 2.06 | [10 empty] | 96.00016 | 0.06222849 | 7.92e-05 | 0.00119036 | 15.0261 | 15.0249 | -7.75e-05 | -0.000233281 | 3.0113 | 3.01153 | -3.49e-06 | -1.07e-05 | 3.069989291 | 3.07 | [10 empty] | 72.00011 | 0.0657508 | 0.000182761 | 0.00274746 | 15.0358 | 15.0331 | -7.33e-05 | -0.000225145 | 3.0718 | 3.07203 | -0.00010471 | -0.00011204 | 1.06988796 | 1.07 | [10 empty] | 72.00011 | 0.02788544 | 0.000124002 | 0.00186741 | 15.0613 | 15.0595 | 1.27e-05 | 4.39e-05 | 3.4628 | 3.46275 | -0.000133949 | -0.000277275 | 2.069722725 | 2.07 | [10 empty] | 72.00009 | 0.04901074 | 0.000118977 | 0.0017762 | 14.9307 | 14.9289 | -0.000109964 | -0.000395254 | 3.594 | 3.59439 | -1.21e-05 | -3.69e-05 | 3.059963109 | 3.06 | [10 empty] | 72.00009 | 0.02366439 | 0.000101163 | 0.00151334 | 14.9609 | 14.9594 | -7.17e-05 | -0.000245058 | 3.41978 | 3.42003 | -2.72e-05 | -2.99e-05 | 1.099970119 | 1.1 | [10 empty] | 72.00011 | 0.01637006 | 4.1e-05 | 0.000612469 | 14.9281 | 14.9274 | 3.31e-06 | 1.15e-05 | 3.48361 | 3.4836 | -4.98e-05 | -0.000103007 | 2.069896993 | 2.07 | [10 empty] | 72.00009 | 0.0392285 | 9.16e-05 | 0.00137112 | 14.9695 | 14.9681 | -5.14e-05 | -0.000186389 | 3.62725 | 3.62743 | -4.39e-05 | -0.000134346 | 3.059865654 | 3.06
100.0002 | 0.06705901 | 0.000188941 | 0.00283774 | 15.0221 | 15.0192 | -4.84e-05 | -0.000160551 | 3.3184 | 3.31856 | -0.000144842 | -0.000153533 | 1.059846467 | 1.06 | [10 empty] | 50.00006 | 0.04887933 | 7.92e-05 | 0.00118883 | 15.0201 | 15.0189 | -1.61e-05 | -4.6e-05 | 2.85366 | 2.85371 | -6.24e-05 | -0.000128488 | 2.059871512 | 2.06 | [10 empty] | 100.0002 | 0.06741316 | 7.39e-05 | 0.00111057 | 15.0261 | 15.0249 | -7.86e-05 | -0.00023661 | 3.01129 | 3.01153 | -1.67e-07 | -5.14e-07 | 3.069999486 | 3.07 | [10 empty] | 74.99989 | 0.06892523 | 0.000182819 | 0.00274834 | 15.0358 | 15.0331 | -6.99e-05 | -0.000214854 | 3.07181 | 3.07203 | -0.000107965 | -0.000115523 | 1.069884477 | 1.07 | [10 empty] | 75.00013 | 0.02904112 | 0.000115054 | 0.00173265 | 15.0612 | 15.0595 | -1.38e-05 | -4.78e-05 | 3.46271 | 3.46275 | -0.000101322 | -0.000209738 | 2.069790262 | 2.07 | [10 empty] | 75.00011 | 0.05237047 | 0.000129153 | 0.00192812 | 14.9308 | 14.9289 | -0.000105254 | -0.000378325 | 3.59401 | 3.59439 | -2.15e-05 | -6.59e-05 | 3.059934101 | 3.06 | [10 empty] | 75.00011 | 0.02444321 | 9.11e-05 | 0.00136283 | 14.9608 | 14.9594 | -7.78e-05 | -0.000266146 | 3.41976 | 3.42003 | -1.46e-05 | -1.61e-05 | 1.099983904 | 1.1 | [10 empty] | 75.00013 | 0.01716804 | 5.3e-05 | 0.000790747 | 14.9282 | 14.9274 | -3.9e-05 | -0.000135719 | 3.48346 | 3.4836 | -1.34e-05 | -2.77e-05 | 2.069972258 | 2.07 | [10 empty] | 75.00011 | 0.04077981 | 0.00012205 | 0.00182685 | 14.97 | 14.9681 | -1.01e-05 | -3.67e-05 | 3.6274 | 3.62743 | -0.000118651 | -0.000363073 | 3.059636927 | 3.06
104.0002 | 0.07498211 | 0.00021997 | 0.00330377 | 15.0225 | 15.0192 | -7.22e-05 | -0.00023948 | 3.31832 | 3.31856 | -0.000147361 | -0.000156202 | 1.059843798 | 1.06 | [10 empty] | 52.00006 | 0.0532103 | 9.98e-05 | 0.00149864 | 15.0204 | 15.0189 | -4.73e-05 | -0.000135092 | 2.85357 | 2.85371 | -5.08e-05 | -0.000104664 | 2.059895336 | 2.06 | [10 empty] | 104.0002 | 0.07269059 | 8.26e-05 | 0.00124064 | 15.0262 | 15.0249 | -5.95e-05 | -0.00017914 | 3.01135 | 3.01153 | -2.67e-05 | -8.21e-05 | 3.069917887 | 3.07 | [10 empty] | 78.00013 | 0.07211332 | 0.000194927 | 0.00293035 | 15.036 | 15.0331 | -8.36e-05 | -0.000256961 | 3.07177 | 3.07203 | -0.000108245 | -0.000115822 | 1.069884178 | 1.07 | [10 empty] | 78.00013 | 0.03033181 | 0.00010973 | 0.00165248 | 15.0611 | 15.0595 | -1.59e-05 | -5.49e-05 | 3.4627 | 3.46275 | -9.18e-05 | -0.000190017 | 2.069809983 | 2.07 | [10 empty] | 78.00011 | 0.05570655 | 0.000127922 | 0.00190974 | 14.9308 | 14.9289 | -9.66e-05 | -0.000347102 | 3.59404 | 3.59439 | -2.99e-05 | -9.14e-05 | 3.059908559 | 3.06 | [10 empty] | 78.00011 | 0.02523584 | 0.000118482 | 0.00177242 | 14.9612 | 14.9594 | -7.38e-05 | -0.00025256 | 3.41978 | 3.42003 | -4.72e-05 | -5.19e-05 | 1.099948063 | 1.1 | [10 empty] | 78.00013 | 0.01814082 | 4.83e-05 | 0.000720789 | 14.9282 | 14.9274 | 8.79e-06 | 3.06e-05 | 3.48363 | 3.4836 | -6.22e-05 | -0.000128756 | 2.069871244 | 2.07 | [10 empty] | 77.99988 | 0.04216019 | 7.2e-05 | 0.00107736 | 14.9692 | 14.9681 | -3.8e-05 | -0.000137696 | 3.6273 | 3.62743 | -3.76e-05 | -0.000115201 | 3.059884799 | 3.06
108.0002 | 0.0827345 | 0.000240138 | 0.00360669 | 15.0228 | 15.0192 | -9.01e-05 | -0.000299053 | 3.31826 | 3.31856 | -0.000149249 | -0.000158204 | 1.059841796 | 1.06 | [10 empty] | 53.99994 | 0.06017679 | 9.84e-05 | 0.00147774 | 15.0204 | 15.0189 | -1.1e-05 | -3.13e-05 | 2.85367 | 2.85371 | -8.58e-05 | -0.000176848 | 2.059823152 | 2.06 | [10 empty] | 107.9998 | 0.07864481 | 8.12e-05 | 0.00122064 | 15.0262 | 15.0249 | -5.48e-05 | -0.000165129 | 3.01136 | 3.01153 | -3.01e-05 | -9.23e-05 | 3.069907693 | 3.07 | [10 empty] | 81.00014 | 0.07595757 | 0.000206992 | 0.00311173 | 15.0362 | 15.0331 | -9.27e-05 | -0.000284796 | 3.07174 | 3.07203 | -0.00011178 | -0.000119604 | 1.069880396 | 1.07 | [10 empty] | 81.00014 | 0.0317171 | 0.00011611 | 0.00174856 | 15.0612 | 15.0595 | 2.15e-05 | 7.45e-05 | 3.46283 | 3.46275 | -0.000135973 | -0.000281463 | 2.069718537 | 2.07 | [10 empty] | 81.00012 | 0.05952422 | 0.000125968 | 0.00188057 | 14.9308 | 14.9289 | -7.66e-05 | -0.000275339 | 3.59412 | 3.59439 | -5.21e-05 | -0.00015955 | 3.05984045 | 3.06 | [10 empty] | 81.00012 | 0.02619159 | 9.03e-05 | 0.00135096 | 14.9608 | 14.9594 | -8.07e-05 | -0.000275948 | 3.41975 | 3.42003 | -1.17e-05 | -1.29e-05 | 1.099987121 | 1.1 | [10 empty] | 81.00014 | 0.01912633 | 5.31e-05 | 0.000792057 | 14.9282 | 14.9274 | 1.3e-05 | 4.52e-05 | 3.48364 | 3.4836 | -6.51e-05 | -0.000134698 | 2.069865302 | 2.07 | [10 empty] | 81.00012 | 0.04436616 | 8.9e-05 | 0.00133204 | 14.9695 | 14.9681 | 3.19e-05 | 0.000115591 | 3.62755 | 3.62743 | -0.000126601 | -0.000387398 | 3.059612602 | 3.06
111.9998 | 0.0908289 | 0.000265352 | 0.00398539 | 15.0232 | 15.0192 | -8.13e-05 | -0.000269937 | 3.31829 | 3.31856 | -0.000184909 | -0.000196004 | 1.059803996 | 1.06 | [10 empty] | 56.00006 | 0.06859772 | 0.000109117 | 0.00163881 | 15.0205 | 15.0189 | -1.65e-05 | -4.7e-05 | 2.85366 | 2.85371 | -8.9e-05 | -0.000183343 | 2.059816657 | 2.06 | [10 empty] | 112.0002 | 0.08513316 | 9.12e-05 | 0.00136966 | 15.0263 | 15.0249 | -6.5e-05 | -0.000195708 | 3.01133 | 3.01153 | -2.68e-05 | -8.22e-05 | 3.069917846 | 3.07 | [10 empty] | 84.00014 | 0.07962616 | 0.000210158 | 0.00315933 | 15.0363 | 15.0331 | -5.44e-05 | -0.000167269 | 3.07186 | 3.07203 | -0.000157489 | -0.000168513 | 1.069831487 | 1.07 | [10 empty] | 83.99986 | 0.0329585 | 0.00011997 | 0.00180668 | 15.0613 | 15.0595 | -1.04e-05 | -3.61e-05 | 3.46272 | 3.46275 | -0.000110849 | -0.000229457 | 2.069770543 | 2.07 | [10 empty] | 83.99986 | 0.06343437 | 0.000124201 | 0.00185419 | 14.9308 | 14.9289 | -7.88e-05 | -0.000283073 | 3.59411 | 3.59439 | -4.94e-05 | -0.000151037 | 3.059848963 | 3.06 | [10 empty] | 83.99986 | 0.02721733 | 9.82e-05 | 0.00146834 | 14.9609 | 14.9594 | -7.56e-05 | -0.000258589 | 3.41977 | 3.42003 | -2.42e-05 | -2.67e-05 | 1.099973335 | 1.1 | [10 empty] | 83.99986 | 0.02003314 | 5.45e-05 | 0.000813421 | 14.9283 | 14.9274 | -3.06e-05 | -0.000106657 | 3.48349 | 3.4836 | -2.87e-05 | -5.94e-05 | 2.069940565 | 2.07 | [10 empty] | 84.00014 | 0.04653451 | 8.22e-05 | 0.00123084 | 14.9694 | 14.9681 | -3.03e-05 | -0.000109862 | 3.62732 | 3.62743 | -5.65e-05 | -0.000172954 | 3.059827046 | 3.06
116.0002 | 0.09907945 | 0.000296289 | 0.00445004 | 15.0237 | 15.0192 | -8.9e-05 | -0.000295205 | 3.31826 | 3.31856 | -0.000209145 | -0.000221694 | 1.059778306 | 1.06 | [10 empty] | 58.00006 | 0.07578706 | 0.000119832 | 0.00179974 | 15.0207 | 15.0189 | -4.77e-05 | -0.000136008 | 2.85357 | 2.85371 | -7.08e-05 | -0.000145805 | 2.059854195 | 2.06 | [10 empty] | 116.0002 | 0.09202576 | 8.05e-05 | 0.00120887 | 15.0262 | 15.0249 | -6.13e-05 | -0.000184719 | 3.01135 | 3.01153 | -2.67e-05 | -8.21e-05 | 3.069917887 | 3.07 | [10 empty] | 87.00015 | 0.08322263 | 0.000224279 | 0.00337161 | 15.0365 | 15.0331 | -8.23e-05 | -0.00025273 | 3.07178 | 3.07203 | -0.000144749 | -0.000154881 | 1.069845119 | 1.07 | [10 empty] | 87.00015 | 0.03473333 | 0.000121176 | 0.00182484 | 15.0613 | 15.0595 | -8e-06 | -2.77e-05 | 3.46273 | 3.46275 | -0.000113736 | -0.000235435 | 2.069764565 | 2.07 | [10 empty] | 87.00014 | 0.06745035 | 0.000128105 | 0.00191247 | 14.9308 | 14.9289 | -8.47e-05 | -0.000304456 | 3.59409 | 3.59439 | -4.38e-05 | -0.00013401 | 3.05986599 | 3.06 | [10 empty] | 87.00014 | 0.02844535 | 9.65e-05 | 0.00144384 | 14.9609 | 14.9594 | -9.19e-05 | -0.000314365 | 3.41971 | 3.42003 | -6.7e-06 | -7.37e-06 | 1.099992635 | 1.1 | [10 empty] | 87.00015 | 0.02088573 | 6.13e-05 | 0.000915591 | 14.9284 | 14.9274 | -2.53e-05 | -8.81e-05 | 3.48351 | 3.4836 | -4.12e-05 | -8.52e-05 | 2.069914815 | 2.07 | [10 empty] | 87.00014 | 0.04892687 | 8.4e-05 | 0.00125658 | 14.9694 | 14.9681 | -1.27e-05 | -4.62e-05 | 3.62739 | 3.62743 | -7.58e-05 | -0.000232002 | 3.059767998 | 3.06
120.0002 | 0.1076024 | 0.000327545 | 0.00491948 | 15.0242 | 15.0192 | -0.000113199 | -0.000375656 | 3.31818 | 3.31856 | -0.000218314 | -0.000231413 | 1.059768587 | 1.06 | [10 empty] | 60.00008 | 0.0824504 | 0.000136986 | 0.00205738 | 15.021 | 15.0189 | -3.14e-05 | -8.95e-05 | 2.85362 | 2.85371 | -0.00010827 | -0.000223036 | 2.059776964 | 2.06 | [10 empty] | 120.0002 | 0.1007575 | 8.39e-05 | 0.00126003 | 15.0262 | 15.0249 | -4.38e-05 | -0.000131908 | 3.0114 | 3.01153 | -4.34e-05 | -0.000133084 | 3.069866916 | 3.07 | [10 empty] | 89.99984 | 0.08784069 | 0.000212767 | 0.00319854 | 15.0363 | 15.0331 | -0.000100835 | -0.000309769 | 3.07172 | 3.07203 | -0.000111919 | -0.000119753 | 1.069880247 | 1.07 | [10 empty] | 90.00017 | 0.03683511 | 0.000122063 | 0.00183821 | 15.0613 | 15.0595 | -1.47e-05 | -5.08e-05 | 3.4627 | 3.46275 | -0.000105074 | -0.000217503 | 2.069782497 | 2.07 | [10 empty] | 90.00014 | 0.07149187 | 0.000135065 | 0.00201638 | 14.9309 | 14.9289 | -8.69e-05 | -0.000312402 | 3.59408 | 3.59439 | -4.77e-05 | -0.00014599 | 3.05985401 | 3.06 | [10 empty] | 90.00014 | 0.02959018 | 0.000118433 | 0.00177169 | 14.9612 | 14.9594 | -5.29e-05 | -0.000180832 | 3.41985 | 3.42003 | -6.77e-05 | -7.45e-05 | 1.099925548 | 1.1 | [10 empty] | 90.00017 | 0.02183133 | 5.01e-05 | 0.000747667 | 14.9282 | 14.9274 | -3.5e-06 | -1.22e-05 | 3.48359 | 3.4836 | -5.07e-05 | -0.000104989 | 2.069895011 | 2.07 | [10 empty] | 90.00014 | 0.0515094 | 9.46e-05 | 0.00141632 | 14.9695 | 14.9681 | 1e-05 | 3.64e-05 | 3.62747 | 3.62743 | -0.000104549 | -0.000319921 | 3.059680079 | 3.06
124.0002 | 0.1163742 | 0.000350373 | 0.00526234 | 15.0245 | 15.0192 | -9.65e-05 | -0.000320281 | 3.31824 | 3.31856 | -0.000256355 | -0.000271736 | 1.059728264 | 1.06 | [10 empty] | 62.00008 | 0.08897824 | 0.000160737 | 0.00241409 | 15.0213 | 15.0189 | -4.34e-05 | -0.000123981 | 2.85358 | 2.85371 | -0.000114224 | -0.000235301 | 2.059764699 | 2.06 | [10 empty] | 124.0003 | 0.1116848 | 9.61e-05 | 0.00144464 | 15.0264 | 15.0249 | -8.07e-05 | -0.000242904 | 3.01129 | 3.01153 | -2.01e-05 | -6.18e-05 | 3.069938194 | 3.07 | [10 empty] | 93.00017 | 0.09305577 | 0.000246793 | 0.00371007 | 15.0368 | 15.0331 | -0.000109442 | -0.000336209 | 3.07169 | 3.07203 | -0.000135402 | -0.00014488 | 1.06985512 | 1.07 | [10 empty] | 93.00017 | 0.03874291 | 0.000114517 | 0.00172456 | 15.0612 | 15.0595 | 4.11e-06 | 1.42e-05 | 3.46277 | 3.46275 | -0.000118648 | -0.000245601 | 2.069754399 | 2.07 | [10 empty] | 93.00014 | 0.07612283 | 0.000137022 | 0.0020456 | 14.931 | 14.9289 | -7.7e-05 | -0.000276872 | 3.59411 | 3.59439 | -6.28e-05 | -0.000192023 | 3.059807977 | 3.06 | [10 empty] | 93.00014 | 0.03094714 | 0.000129379 | 0.00193544 | 14.9613 | 14.9594 | -4.66e-05 | -0.000159436 | 3.41987 | 3.42003 | -8.02e-05 | -8.82e-05 | 1.099911764 | 1.1 | [10 empty] | 93.00017 | 0.02267419 | 5.06e-05 | 0.000755246 | 14.9282 | 14.9274 | -3.12e-05 | -0.000108745 | 3.48349 | 3.4836 | -2.2e-05 | -4.56e-05 | 2.069954431 | 2.07 | [10 empty] | 92.99983 | 0.05442622 | 9.09e-05 | 0.00136111 | 14.9695 | 14.9681 | -1.61e-05 | -5.85e-05 | 3.62738 | 3.62743 | -7.97e-05 | -0.000244007 | 3.059755993 | 3.06
128.0003 | 0.1258514 | 0.000381236 | 0.00572588 | 15.025 | 15.0192 | -0.000112621 | -0.000373738 | 3.31818 | 3.31856 | -0.000271547 | -0.00028784 | 1.05971216 | 1.06 | [10 empty] | 63.99992 | 0.09530434 | 0.000161306 | 0.00242263 | 15.0213 | 15.0189 | -5.52e-05 | -0.000157637 | 2.85355 | 2.85371 | -0.000103712 | -0.000213646 | 2.059786354 | 2.06 | [10 empty] | 127.9997 | 0.1221239 | 0.000105114 | 0.00157933 | 15.0265 | 15.0249 | -7.82e-05 | -0.000235481 | 3.01129 | 3.01153 | -2.68e-05 | -8.22e-05 | 3.069917764 | 3.07 | [10 empty] | 96.00018 | 0.09746072 | 0.000247846 | 0.00372589 | 15.0368 | 15.0331 | -0.000113363 | -0.000348255 | 3.07168 | 3.07203 | -0.000132147 | -0.000141397 | 1.069858603 | 1.07 | [10 empty] | 96.00018 | 0.04078883 | 0.000121225 | 0.00182558 | 15.0613 | 15.0595 | 3.92e-06 | 1.36e-05 | 3.46277 | 3.46275 | -0.000125287 | -0.000259343 | 2.069740657 | 2.07 | [10 empty] | 96.00016 | 0.08102008 | 0.000147303 | 0.00219907 | 14.9311 | 14.9289 | -9.34e-05 | -0.000335853 | 3.59405 | 3.59439 | -5.28e-05 | -0.000161435 | 3.059838565 | 3.06 | [10 empty] | 96.00016 | 0.03219244 | 0.000123921 | 0.00185378 | 14.9613 | 14.9594 | -7.77e-05 | -0.000265833 | 3.41976 | 3.42003 | -4.81e-05 | -5.29e-05 | 1.099947143 | 1.1 | [10 empty] | 96.00018 | 0.02368696 | 5.21e-05 | 0.000777674 | 14.9282 | 14.9274 | -3e-05 | -0.000104551 | 3.48349 | 3.4836 | -2.2e-05 | -4.56e-05 | 2.069954431 | 2.07 | [10 empty] | 96.00016 | 0.05751149 | 9.9e-05 | 0.00148197 | 14.9696 | 14.9681 | -2.77e-05 | -0.0001004 | 3.62733 | 3.62743 | -7.26e-05 | -0.00022227 | 3.05977773 | 3.06
131.9997 | 0.1355372 | 0.000419449 | 0.0062998 | 15.0255 | 15.0192 | -0.000113998 | -0.000378309 | 3.31818 | 3.31856 | -0.000304815 | -0.000323103 | 1.059676897 | 1.06 | [10 empty] | 66.00008 | 0.1016748 | 0.000177945 | 0.00267254 | 15.0216 | 15.0189 | -6.71e-05 | -0.000191467 | 2.85351 | 2.85371 | -0.000109665 | -0.000225909 | 2.059774091 | 2.06 | [10 empty] | 132.0003 | 0.1330821 | 0.000117017 | 0.00175817 | 15.0267 | 15.0249 | -6.66e-05 | -0.00020059 | 3.01133 | 3.01153 | -5.34e-05 | -0.000163873 | 3.069836127 | 3.07 | [10 empty] | 99.00018 | 0.1015823 | 0.000289367 | 0.00435008 | 15.0374 | 15.0331 | -8.3e-05 | -0.000255045 | 3.07177 | 3.07203 | -0.000201336 | -0.00021543 | 1.06978457 | 1.07 | [10 empty] | 98.9998 | 0.04287347 | 0.00012227 | 0.00184133 | 15.0613 | 15.0595 | -4.53e-05 | -0.000157028 | 3.4626 | 3.46275 | -7.62e-05 | -0.000157727 | 2.069842273 | 2.07 | [10 empty] | 98.99982 | 0.08782862 | 0.000165089 | 0.00246461 | 14.9314 | 14.9289 | -7.61e-05 | -0.000273618 | 3.59412 | 3.59439 | -9.23e-05 | -0.000282506 | 3.059717494 | 3.06 | [10 empty] | 98.99982 | 0.03343059 | 0.000123325 | 0.00184487 | 14.9613 | 14.9594 | -4.95e-05 | -0.000169135 | 3.41986 | 3.42003 | -7.73e-05 | -8.5e-05 | 1.09991498 | 1.1 | [10 empty] | 98.9998 | 0.02466066 | 5.4e-05 | 0.000806456 | 14.9283 | 14.9274 | -1.75e-05 | -6.11e-05 | 3.48354 | 3.4836 | -4.31e-05 | -8.91e-05 | 2.069910855 | 2.07 | [10 empty] | 99.00018 | 0.06115588 | 0.000110705 | 0.00165704 | 14.9698 | 14.9681 | -3.52e-05 | -0.000127748 | 3.62731 | 3.62743 | -8.05e-05 | -0.000246279 | 3.059753721 | 3.06
136.0003 | 0.1454903 | 0.000451027 | 0.00677408 | 15.026 | 15.0192 | -0.000141409 | -0.000469275 | 3.31809 | 3.31856 | -0.000310965 | -0.000329623 | 1.059670377 | 1.06 | [10 empty] | 68.00008 | 0.1082206 | 0.000188196 | 0.0028265 | 15.0217 | 15.0189 | -6.06e-05 | -0.000172832 | 2.85353 | 2.85371 | -0.000123329 | -0.000254058 | 2.059745942 | 2.06 | [10 empty] | 136.0003 | 0.1447123 | 0.000140568 | 0.00211202 | 15.0271 | 15.0249 | -8.76e-05 | -0.000263694 | 3.01127 | 3.01153 | -6.01e-05 | -0.000184423 | 3.069815577 | 3.07 | [10 empty] | 102.0002 | 0.1059885 | 0.000303604 | 0.0045641 | 15.0377 | 15.0331 | -0.00010875 | -0.000334083 | 3.07169 | 3.07203 | -0.000195243 | -0.00020891 | 1.06979109 | 1.07 | [10 empty] | 102.0002 | 0.04485765 | 0.000129531 | 0.00195067 | 15.0614 | 15.0595 | 1.04e-06 | 3.62e-06 | 3.46276 | 3.46275 | -0.000129038 | -0.000267108 | 2.069732892 | 2.07 | [10 empty] | 102.0002 | 0.09456333 | 0.000175265 | 0.00261651 | 14.9315 | 14.9289 | -9.38e-05 | -0.00033714 | 3.59405 | 3.59439 | -7.95e-05 | -0.000243405 | 3.059756595 | 3.06 | [10 empty] | 102.0002 | 0.03502497 | 0.000129897 | 0.00194319 | 14.9614 | 14.9594 | -6.68e-05 | -0.000228516 | 3.4198 | 3.42003 | -6.64e-05 | -7.31e-05 | 1.099926926 | 1.1 | [10 empty] | 102.0002 | 0.02577176 | 4.85e-05 | 0.000723348 | 14.9282 | 14.9274 | -1.03e-05 | -3.59e-05 | 3.48356 | 3.4836 | -4.21e-05 | -8.72e-05 | 2.069912837 | 2.07 | [10 empty] | 102.0002 | 0.0650442 | 0.000112635 | 0.00168593 | 14.9698 | 14.9681 | -3.49e-05 | -0.000126563 | 3.62731 | 3.62743 | -8.05e-05 | -0.000246279 | 3.059753721 | 3.06
140.0003 | 0.1554955 | 0.000495677 | 0.00744469 | 15.0267 | 15.0192 | -0.000146029 | -0.000484606 | 3.31807 | 3.31856 | -0.000351509 | -0.0003726 | 1.0596274 | 1.06 | [10 empty] | 70.00009 | 0.1144542 | 0.000211312 | 0.00317367 | 15.0221 | 15.0189 | -7e-05 | -0.000199754 | 2.85351 | 2.85371 | -0.000142945 | -0.000294467 | 2.059705533 | 2.06 | [10 empty] | 140.0003 | 0.1570193 | 0.000147762 | 0.00222012 | 15.0272 | 15.0249 | -8.81e-05 | -0.000265249 | 3.01126 | 3.01153 | -6.34e-05 | -0.000194657 | 3.069805343 | 3.07 | [10 empty] | 104.9998 | 0.1107302 | 0.000328023 | 0.0049312 | 15.038 | 15.0331 | -0.000119431 | -0.000366896 | 3.07166 | 3.07203 | -0.000205424 | -0.000219804 | 1.069780196 | 1.07 | [10 empty] | 105.0002 | 0.04703281 | 0.000123406 | 0.00185843 | 15.0613 | 15.0595 | -6.06e-06 | -2.1e-05 | 3.46273 | 3.46275 | -0.000113736 | -0.000235435 | 2.069764565 | 2.07 | [10 empty] | 105.0002 | 0.1008873 | 0.000179126 | 0.00267416 | 14.9316 | 14.9289 | -0.000103483 | -0.000371957 | 3.59402 | 3.59439 | -7.79e-05 | -0.000238357 | 3.059761643 | 3.06 | [10 empty] | 105.0002 | 0.03673293 | 0.000126266 | 0.00188886 | 14.9613 | 14.9594 | -6.51e-05 | -0.000222694 | 3.4198 | 3.42003 | -5.97e-05 | -6.57e-05 | 1.099934278 | 1.1 | [10 empty] | 105.0002 | 0.02693669 | 4.34e-05 | 0.000648448 | 14.9281 | 14.9274 | -3.15e-05 | -0.000109844 | 3.48349 | 3.4836 | -1.53e-05 | -3.17e-05 | 2.069968297 | 2.07 | [10 empty] | 105.0002 | 0.07151162 | 0.000116223 | 0.00173964 | 14.9699 | 14.9681 | -3.81e-05 | -0.000138075 | 3.6273 | 3.62743 | -8.44e-05 | -0.000258283 | 3.059741717 | 3.06
144.0003 | 0.1657222 | 0.000520653 | 0.0078198 | 15.0271 | 15.0192 | -0.000155774 | -0.000516943 | 3.31804 | 3.31856 | -0.00036908 | -0.000391225 | 1.059608775 | 1.06 | [10 empty] | 72.00009 | 0.1208941 | 0.000221993 | 0.00333408 | 15.0222 | 15.0189 | -8.62e-05 | -0.000246044 | 2.85346 | 2.85371 | -0.000132081 | -0.000272087 | 2.059727913 | 2.06 | [10 empty] | 144.0003 | 0.1697488 | 0.000170495 | 0.00256167 | 15.0275 | 15.0249 | -0.000105761 | -0.000318501 | 3.01121 | 3.01153 | -6.68e-05 | -0.000204968 | 3.069795032 | 3.07 | [10 empty] | 108.0002 | 0.1155711 | 0.000318926 | 0.00479445 | 15.0379 | 15.0331 | -0.000137199 | -0.000421478 | 3.07161 | 3.07203 | -0.000182501 | -0.000195276 | 1.069804724 | 1.07 | [10 empty] | 108.0002 | 0.04922792 | 0.000124658 | 0.00187728 | 15.0614 | 15.0595 | 3.96e-05 | 0.000137168 | 3.46289 | 3.46275 | -0.000166574 | -0.000344808 | 2.069655192 | 2.07 | [10 empty] | 108.0002 | 0.1073442 | 0.000174801 | 0.00260959 | 14.9315 | 14.9289 | -0.000138697 | -0.00049853 | 3.59389 | 3.59439 | -3.5e-05 | -0.000107185 | 3.059892815 | 3.06 | [10 empty] | 108.0002 | 0.03835999 | 0.000146225 | 0.00218744 | 14.9616 | 14.9594 | -6.7e-05 | -0.000228978 | 3.4198 | 3.42003 | -7.98e-05 | -8.78e-05 | 1.099912223 | 1.1 | [10 empty] | 108.0002 | 0.02789977 | 4.11e-05 | 0.000614161 | 14.9281 | 14.9274 | -3.01e-05 | -0.000104735 | 3.48349 | 3.4836 | -1.53e-05 | -3.17e-05 | 2.069968297 | 2.07 | [10 empty] | 107.9998 | 0.07732416 | 0.000110903 | 0.00166002 | 14.9698 | 14.9681 | -5.54e-05 | -0.000201072 | 3.62723 | 3.62743 | -5.84e-05 | -0.000178795 | 3.059821205 | 3.06
148.0003 | 0.1766895 | 0.000562943 | 0.00845498 | 15.0277 | 15.0192 | -0.000143815 | -0.000477257 | 3.31808 | 3.31856 | -0.000421042 | -0.000446305 | 1.059553695 | 1.06 | [10 empty] | 73.99989 | 0.1271016 | 0.000236826 | 0.00355687 | 15.0225 | 15.0189 | -9.1e-05 | -0.000259652 | 2.85345 | 2.85371 | -0.000148545 | -0.000306002 | 2.059693998 | 2.06 | [10 empty] | 147.9997 | 0.1830492 | 0.000181117 | 0.00272128 | 15.0277 | 15.0249 | -0.000103796 | -0.000312585 | 3.01122 | 3.01153 | -8.34e-05 | -0.000256018 | 3.069743982 | 3.07 | [10 empty] | 111.0002 | 0.1203253 | 0.000327969 | 0.00493038 | 15.038 | 15.0331 | -0.000132666 | -0.000407555 | 3.07162 | 3.07203 | -0.000192405 | -0.000205873 | 1.069794127 | 1.07 | [10 empty] | 111.0002 | 0.05181777 | 0.000132077 | 0.001989 | 15.0615 | 15.0595 | 3.26e-05 | 0.000113025 | 3.46287 | 3.46275 | -0.000167438 | -0.000346596 | 2.069653404 | 2.07 | [10 empty] | 111.0002 | 0.1138855 | 0.000185486 | 0.0027691 | 14.9317 | 14.9289 | -0.000105175 | -0.000378038 | 3.59401 | 3.59439 | -8.18e-05 | -0.000250335 | 3.059749665 | 3.06 | [10 empty] | 111.0002 | 0.04021793 | 0.000158068 | 0.0023646 | 14.9618 | 14.9594 | -6.54e-05 | -0.00022371 | 3.4198 | 3.42003 | -9.32e-05 | -0.00010248 | 1.09989752 | 1.1 | [10 empty] | 111.0002 | 0.02870042 | 4.82e-05 | 0.000719864 | 14.9282 | 14.9274 | -5.05e-06 | -1.76e-05 | 3.48358 | 3.4836 | -4.78e-05 | -9.9e-05 | 2.069900953 | 2.07 | [10 empty] | 111.0002 | 0.08285589 | 0.000131717 | 0.00197155 | 14.9701 | 14.9681 | -4.73e-05 | -0.000171683 | 3.62726 | 3.62743 | -8.67e-05 | -0.00026542 | 3.05973458 | 3.06
152.0003 | 0.1877452 | 0.000583756 | 0.00876756 | 15.028 | 15.0192 | -0.00020871 | -0.000692616 | 3.31786 | 3.31856 | -0.000374718 | -0.000397201 | 1.059602799 | 1.06 | [10 empty] | 76.00011 | 0.1333849 | 0.000258194 | 0.00387779 | 15.0228 | 15.0189 | -7.13e-05 | -0.000203448 | 2.8535 | 2.85371 | -0.000186031 | -0.000383223 | 2.059616777 | 2.06 | [10 empty] | 152.0003 | 0.1967816 | 0.000200919 | 0.0030188 | 15.028 | 15.0249 | -0.000108496 | -0.000326738 | 3.0112 | 3.01153 | -9.67e-05 | -0.00029691 | 3.06970309 | 3.07 | [10 empty] | 114.0002 | 0.1247375 | 0.000357694 | 0.00537725 | 15.0385 | 15.0331 | -0.00012139 | -0.000372913 | 3.07166 | 3.07203 | -0.000238666 | -0.000255372 | 1.069744628 | 1.07 | [10 empty] | 113.9997 | 0.05415229 | 0.00013172 | 0.00198363 | 15.0615 | 15.0595 | -1.13e-05 | -3.92e-05 | 3.46271 | 3.46275 | -0.000121239 | -0.000250964 | 2.069749036 | 2.07 | [10 empty] | 113.9998 | 0.1205435 | 0.000204273 | 0.00304957 | 14.932 | 14.9289 | -0.000116358 | -0.000418235 | 3.59397 | 3.59439 | -9.08e-05 | -0.000277755 | 3.059722245 | 3.06 | [10 empty] | 113.9998 | 0.04180441 | 0.000150806 | 0.00225597 | 14.9617 | 14.9594 | -6.32e-05 | -0.000216034 | 3.41981 | 3.42003 | -8.94e-05 | -9.83e-05 | 1.099901655 | 1.1 | [10 empty] | 113.9997 | 0.02951578 | 3.68e-05 | 0.000550024 | 14.928 | 14.9274 | -1.83e-05 | -6.37e-05 | 3.48353 | 3.4836 | -2.01e-05 | -4.16e-05 | 2.069958395 | 2.07 | [10 empty] | 114.0002 | 0.08861465 | 0.000128931 | 0.00192986 | 14.9701 | 14.9681 | -6.34e-05 | -0.000230023 | 3.6272 | 3.62743 | -7.02e-05 | -0.000214807 | 3.059785193 | 3.06
156.0003 | 0.1990934 | 0.000622699 | 0.00935246 | 15.0286 | 15.0192 | -0.000206469 | -0.000685181 | 3.31787 | 3.31856 | -0.000417639 | -0.000442698 | 1.059557302 | 1.06 | [10 empty] | 78.00011 | 0.1397511 | 0.000266988 | 0.00400987 | 15.0229 | 15.0189 | -0.000108437 | -0.000309447 | 2.8534 | 2.85371 | -0.000157647 | -0.000324752 | 2.059675248 | 2.06 | [10 empty] | 156.0003 | 0.2111643 | 0.000209574 | 0.00314884 | 15.0281 | 15.0249 | -0.00010812 | -0.000325606 | 3.0112 | 3.01153 | -0.000103367 | -0.000317336 | 3.069682664 | 3.07 | [10 empty] | 117.0002 | 0.1282547 | 0.000379972 | 0.00571216 | 15.0388 | 15.0331 | -0.000123053 | -0.000378021 | 3.07165 | 3.07203 | -0.000255354 | -0.000273229 | 1.069726771 | 1.07 | [10 empty] | 117.0002 | 0.05693323 | 0.000133187 | 0.00200572 | 15.0615 | 15.0595 | -3.98e-06 | -1.38e-05 | 3.46274 | 3.46275 | -0.000129901 | -0.000268896 | 2.069731104 | 2.07 | [10 empty] | 117.0002 | 0.1275018 | 0.000215034 | 0.00321023 | 14.9321 | 14.9289 | -0.000120933 | -0.000434682 | 3.59396 | 3.59439 | -9.47e-05 | -0.000289733 | 3.059710267 | 3.06 | [10 empty] | 117.0002 | 0.04384092 | 0.000161427 | 0.00241485 | 14.9618 | 14.9594 | -2.16e-05 | -7.4e-05 | 3.41995 | 3.42003 | -0.00013702 | -0.000150722 | 1.099849278 | 1.1 | [10 empty] | 117.0002 | 0.03032147 | 2.72e-05 | 0.000405594 | 14.9279 | 14.9274 | -2.07e-06 | -7.22e-06 | 3.48359 | 3.4836 | -3.06e-05 | -6.34e-05 | 2.069936609 | 2.07 | [10 empty] | 117.0002 | 0.09447492 | 0.000133336 | 0.00199579 | 14.9701 | 14.9681 | -1.42e-05 | -5.16e-05 | 3.62738 | 3.62743 | -0.000119817 | -0.000366641 | 3.059633359 | 3.06
160.0003 | 0.2107964 | 0.000662631 | 0.0099522 | 15.0292 | 15.0192 | -0.000222139 | -0.000737181 | 3.31782 | 3.31856 | -0.000442482 | -0.000469031 | 1.059530969 | 1.06 | [10 empty] | 80.00012 | 0.1460429 | 0.000282915 | 0.00424907 | 15.0232 | 15.0189 | -0.000100328 | -0.000286308 | 2.85342 | 2.85371 | -0.000184621 | -0.000380319 | 2.059619681 | 2.06 | [10 empty] | 160.0003 | 0.226089 | 0.000238196 | 0.00357888 | 15.0285 | 15.0249 | -0.000110619 | -0.000333134 | 3.0112 | 3.01153 | -0.00012998 | -0.000399039 | 3.069600961 | 3.07 | [10 empty] | 119.9997 | 0.1322664 | 0.000394994 | 0.00593798 | 15.039 | 15.0331 | -0.000135644 | -0.000416702 | 3.07161 | 3.07203 | -0.000255631 | -0.000273525 | 1.069726475 | 1.07 | [10 empty] | 120.0003 | 0.06067525 | 0.000136828 | 0.00206057 | 15.0615 | 15.0595 | 4.66e-06 | 1.61e-05 | 3.46277 | 3.46275 | -0.000138564 | -0.000286827 | 2.069713173 | 2.07 | [10 empty] | 120.0002 | 0.1346584 | 0.000255074 | 0.00380798 | 14.9327 | 14.9289 | -0.000125676 | -0.000451727 | 3.59394 | 3.59439 | -0.000129296 | -0.000395646 | 3.059604354 | 3.06 | [10 empty] | 120.0002 | 0.04533225 | 0.00017308 | 0.00258918 | 14.962 | 14.9594 | -5.62e-05 | -0.00019226 | 3.41984 | 3.42003 | -0.000118225 | -0.000130048 | 1.099869952 | 1.1 | [10 empty] | 120.0003 | 0.03153342 | 2.18e-05 | 0.000325 | 14.9278 | 14.9274 | -2.08e-05 | -7.24e-05 | 3.48353 | 3.4836 | -6.7e-06 | -1.39e-05 | 2.069986128 | 2.07 | [10 empty] | 120.0002 | 0.1005924 | 0.000162657 | 0.00243468 | 14.9706 | 14.9681 | -3.17e-05 | -0.000115043 | 3.62732 | 3.62743 | -0.000136674 | -0.000418221 | 3.059581779 | 3.06
164.0004 | 0.2229007 | 0.000706633 | 0.0106131 | 15.0298 | 15.0192 | -0.000245296 | -0.00081403 | 3.31774 | 3.31856 | -0.000458284 | -0.000485781 | 1.059514219 | 1.06 | [10 empty] | 82.00012 | 0.1524667 | 0.000298847 | 0.00448835 | 15.0234 | 15.0189 | -0.000107073 | -0.000305556 | 2.8534 | 2.85371 | -0.000190923 | -0.000393301 | 2.059606699 | 2.06 | [10 empty] | 164.0003 | 0.2417142 | 0.000257117 | 0.00386316 | 15.0288 | 15.0249 | -0.000133979 | -0.000403482 | 3.01113 | 3.01153 | -0.000126696 | -0.000388956 | 3.069611044 | 3.07 | [10 empty] | 123.0003 | 0.137585 | 0.000416704 | 0.00626435 | 15.0394 | 15.0331 | -0.000132849 | -0.000408115 | 3.07162 | 3.07203 | -0.000285476 | -0.000305459 | 1.069694541 | 1.07 | [10 empty] | 123.0003 | 0.06584466 | 0.000131366 | 0.0019783 | 15.0615 | 15.0595 | -2.55e-05 | -8.85e-05 | 3.46266 | 3.46275 | -0.000106801 | -0.000221078 | 2.069778922 | 2.07 | [10 empty] | 123.0002 | 0.1420994 | 0.00023114 | 0.00345067 | 14.9324 | 14.9289 | -8.99e-05 | -0.000323065 | 3.59407 | 3.59439 | -0.000145375 | -0.000444847 | 3.059555153 | 3.06 | [10 empty] | 123.0002 | 0.04687638 | 0.00018095 | 0.00270691 | 14.9621 | 14.9594 | -7.69e-05 | -0.000262949 | 3.41976 | 3.42003 | -0.000101517 | -0.000111669 | 1.099888331 | 1.1 | [10 empty] | 123.0003 | 0.03267963 | 1.61e-05 | 0.0002404 | 14.9277 | 14.9274 | 2.2e-05 | 7.66e-05 | 3.48367 | 3.4836 | -4.02e-05 | -8.32e-05 | 2.069916806 | 2.07 | [10 empty] | 122.9997 | 0.106818 | 0.000159967 | 0.00239441 | 14.9705 | 14.9681 | -1.73e-05 | -6.28e-05 | 3.62737 | 3.62743 | -0.000143777 | -0.000439958 | 3.059560042 | 3.06
168.0004 | 0.2351432 | 0.00073243 | 0.0110005 | 15.0302 | 15.0192 | -0.00023262 | -0.000771964 | 3.31778 | 3.31856 | -0.000496935 | -0.000526751 | 1.059473249 | 1.06 | [10 empty] | 83.99986 | 0.1588749 | 0.000306717 | 0.00460656 | 15.0235 | 15.0189 | -0.000105574 | -0.000301277 | 2.8534 | 2.85371 | -0.000197578 | -0.000407011 | 2.059592989 | 2.06 | [10 empty] | 167.9996 | 0.2578689 | 0.000276154 | 0.0041492 | 15.0291 | 15.0249 | -0.00012868 | -0.000387522 | 3.01114 | 3.01153 | -0.000149975 | -0.000460423 | 3.069539577 | 3.07 | [10 empty] | 126.0003 | 0.1433181 | 0.00042482 | 0.00638636 | 15.0395 | 15.0331 | -0.000148683 | -0.00045676 | 3.07157 | 3.07203 | -0.000275849 | -0.000295159 | 1.069704841 | 1.07 | [10 empty] | 126.0003 | 0.07058592 | 0.000162072 | 0.00244072 | 15.0619 | 15.0595 | 6.43e-06 | 2.23e-05 | 3.46278 | 3.46275 | -0.000168005 | -0.00034777 | 2.06965223 | 2.07 | [10 empty] | 126.0003 | 0.149786 | 0.000245644 | 0.0036672 | 14.9326 | 14.9289 | -5.6e-05 | -0.000201176 | 3.59419 | 3.59439 | -0.000192148 | -0.000587974 | 3.059412026 | 3.06 | [10 empty] | 126.0003 | 0.04856857 | 0.000197105 | 0.00294858 | 14.9624 | 14.9594 | -6.29e-05 | -0.0002151 | 3.41981 | 3.42003 | -0.000136184 | -0.000149803 | 1.099850197 | 1.1 | [10 empty] | 126.0003 | 0.03398857 | 1.78e-05 | 0.000265283 | 14.9277 | 14.9274 | 4.22e-06 | 1.47e-05 | 3.48361 | 3.4836 | -2.3e-05 | -4.75e-05 | 2.069952457 | 2.07 | [10 empty] | 126.0003 | 0.1134077 | 0.000171649 | 0.00256927 | 14.9707 | 14.9681 | -5.18e-05 | -0.000188036 | 3.62725 | 3.62743 | -0.000124057 | -0.000379614 | 3.059620386 | 3.06
171.9996 | 0.2479049 | 0.000796247 | 0.011959 | 15.0312 | 15.0192 | -0.000231051 | -0.000766756 | 3.31779 | 3.31856 | -0.000566443 | -0.000600429 | 1.059399571 | 1.06 | [10 empty] | 86.00014 | 0.165501 | 0.000310885 | 0.00466915 | 15.0236 | 15.0189 | -7.96e-05 | -0.000227106 | 2.85348 | 2.85371 | -0.000232263 | -0.000478462 | 2.059521538 | 2.06 | [10 empty] | 172.0004 | 0.274338 | 0.000304658 | 0.00457747 | 15.0295 | 15.0249 | -0.000133162 | -0.000401021 | 3.01113 | 3.01153 | -0.000173265 | -0.000531923 | 3.069468077 | 3.07 | [10 empty] | 129.0003 | 0.1488541 | 0.000435716 | 0.00655016 | 15.0396 | 15.0331 | -0.000157245 | -0.00048306 | 3.07155 | 3.07203 | -0.000275987 | -0.000295306 | 1.069704694 | 1.07 | [10 empty] | 129.0003 | 0.07509389 | 0.000171111 | 0.00257684 | 15.0621 | 15.0595 | -3.62e-05 | -0.000125434 | 3.46263 | 3.46275 | -0.000137969 | -0.000285596 | 2.069714404 | 2.07 | [10 empty] | 128.9997 | 0.1576694 | 0.000269816 | 0.00402807 | 14.9329 | 14.9289 | -9.18e-05 | -0.000330059 | 3.59406 | 3.59439 | -0.000176071 | -0.000538778 | 3.059461222 | 3.06 | [10 empty] | 129.0003 | 0.05035875 | 0.000222852 | 0.00333373 | 14.9627 | 14.9594 | -0.000118214 | -0.000404295 | 3.41962 | 3.42003 | -0.000100679 | -0.000110746 | 1.099889254 | 1.1 | [10 empty] | 129.0003 | 0.03730576 | 1.22e-05 | 0.000182781 | 14.9276 | 14.9274 | 1.7e-05 | 5.93e-05 | 3.48366 | 3.4836 | -3.06e-05 | -6.34e-05 | 2.069936614 | 2.07 | [10 empty] | 129.0003 | 0.1202692 | 0.000186197 | 0.00278703 | 14.9709 | 14.9681 | -7.31e-05 | -0.000265193 | 3.62717 | 3.62743 | -0.000115362 | -0.000353007 | 3.059646993 | 3.06
176.0004 | 0.2610748 | 0.000834366 | 0.0125315 | 15.0318 | 15.0192 | -0.000245287 | -0.000813999 | 3.31774 | 3.31856 | -0.000591274 | -0.00062675 | 1.05937325 | 1.06 | [10 empty] | 88.00014 | 0.1724143 | 0.000346078 | 0.00519771 | 15.0241 | 15.0189 | -0.000106659 | -0.000304375 | 2.8534 | 2.85371 | -0.000237506 | -0.000489262 | 2.059510738 | 2.06 | [10 empty] | 176.0004 | 0.2912123 | 0.000323651 | 0.00486284 | 15.0298 | 15.0249 | -0.000138798 | -0.000417994 | 3.01111 | 3.01153 | -0.000186581 | -0.000572804 | 3.069427196 | 3.07 | [10 empty] | 132.0003 | 0.1546329 | 0.000455756 | 0.00685142 | 15.0399 | 15.0331 | -0.000158323 | -0.000486374 | 3.07154 | 3.07203 | -0.000292674 | -0.000313161 | 1.069686839 | 1.07 | [10 empty] | 132.0003 | 0.07979076 | 0.000175469 | 0.00264248 | 15.0621 | 15.0595 | -4.83e-05 | -0.000167197 | 3.46259 | 3.46275 | -0.000126418 | -0.000261686 | 2.069738314 | 2.07 | [10 empty] | 132.0003 | 0.165534 | 0.000269638 | 0.0040254 | 14.9329 | 14.9289 | -8.45e-05 | -0.000303719 | 3.59409 | 3.59439 | -0.000184417 | -0.000564316 | 3.059435684 | 3.06 | [10 empty] | 132.0003 | 0.05229435 | 0.000201839 | 0.00301939 | 14.9624 | 14.9594 | -2.34e-05 | -8.02e-05 | 3.41995 | 3.42003 | -0.000177115 | -0.000194827 | 1.099805173 | 1.1 | [10 empty] | 132.0003 | 0.0405647 | 2.08e-05 | 0.000309997 | 14.9278 | 14.9274 | -1.26e-05 | -4.4e-05 | 3.48355 | 3.4836 | -1.24e-05 | -2.58e-05 | 2.069974243 | 2.07 | [10 empty] | 132.0003 | 0.1275132 | 0.000185207 | 0.0027722 | 14.9709 | 14.9681 | -7.15e-05 | -0.000259362 | 3.62717 | 3.62743 | -0.000115362 | -0.000353007 | 3.059646993 | 3.06
180.0004 | 0.2745127 | 0.000874945 | 0.013141 | 15.0324 | 15.0192 | -0.000276376 | -0.00091717 | 3.31764 | 3.31856 | -0.000601041 | -0.000637104 | 1.059362896 | 1.06 | [10 empty] | 90.00014 | 0.1792407 | 0.000352265 | 0.00529063 | 15.0242 | 15.0189 | -0.000122178 | -0.00034866 | 2.85336 | 2.85371 | -0.000230145 | -0.000474099 | 2.059525901 | 2.06 | [10 empty] | 180.0004 | 0.3087749 | 0.000338759 | 0.00508983 | 15.03 | 15.0249 | -0.000139225 | -0.00041928 | 3.01111 | 3.01153 | -0.000199885 | -0.000613648 | 3.069386352 | 3.07 | [10 empty] | 135.0003 | 0.1602061 | 0.000475053 | 0.00714152 | 15.0402 | 15.0331 | -0.000176217 | -0.000541344 | 3.07149 | 3.07203 | -0.000296341 | -0.000317085 | 1.069682915 | 1.07 | [10 empty] | 135.0003 | 0.08464709 | 0.000184737 | 0.00278204 | 15.0623 | 15.0595 | -2.02e-05 | -6.99e-05 | 3.46268 | 3.46275 | -0.000165683 | -0.000342963 | 2.069657037 | 2.07 | [10 empty] | 135.0003 | 0.1738159 | 0.00027216 | 0.00406305 | 14.933 | 14.9289 | -0.000139134 | -0.000500103 | 3.59389 | 3.59439 | -0.000135473 | -0.000414547 | 3.059585453 | 3.06 | [10 empty] | 135.0003 | 0.05509131 | 0.00019832 | 0.00296675 | 14.9624 | 14.9594 | -5.86e-05 | -0.000200395 | 3.41983 | 3.42003 | -0.000142032 | -0.000156235 | 1.099843765 | 1.1 | [10 empty] | 135.0003 | 0.04387013 | 2.26e-05 | 0.000337938 | 14.9278 | 14.9274 | -1.71e-05 | -5.95e-05 | 3.48354 | 3.4836 | -9.57e-06 | -1.98e-05 | 2.069980185 | 2.07 | [10 empty] | 135.0003 | 0.134894 | 0.000193435 | 0.00289536 | 14.971 | 14.9681 | -6.1e-05 | -0.000221444 | 3.62721 | 3.62743 | -0.000133067 | -0.000407185 | 3.059592815 | 3.06
184.0004 | 0.2881731 | 0.000920539 | 0.0138258 | 15.0331 | 15.0192 | -0.00030777 | -0.00102135 | 3.31754 | 3.31856 | -0.000617454 | -0.000654501 | 1.059345499 | 1.06 | [10 empty] | 92.00014 | 0.1862155 | 0.000364618 | 0.00547616 | 15.0244 | 15.0189 | -0.000116507 | -0.000332475 | 2.85337 | 2.85371 | -0.000246957 | -0.000508732 | 2.059491268 | 2.06 | [10 empty] | 184.0004 | 0.3269638 | 0.000356968 | 0.00536343 | 15.0303 | 15.0249 | -0.000167187 | -0.000503489 | 3.01103 | 3.01153 | -0.000193278 | -0.000593363 | 3.069406637 | 3.07 | [10 empty] | 138.0003 | 0.1659509 | 0.000506114 | 0.00760845 | 15.0407 | 15.0331 | -0.000168804 | -0.000518571 | 3.07151 | 3.07203 | -0.000336083 | -0.000359609 | 1.069640391 | 1.07 | [10 empty] | 138.0003 | 0.08972607 | 0.000203873 | 0.00307023 | 15.0626 | 15.0595 | -2.51e-05 | -8.69e-05 | 3.46267 | 3.46275 | -0.000182709 | -0.000378208 | 2.069621792 | 2.07 | [10 empty] | 138.0003 | 0.1820839 | 0.000286879 | 0.00428279 | 14.9332 | 14.9289 | -0.000148203 | -0.000532699 | 3.59386 | 3.59439 | -0.000140518 | -0.000429984 | 3.059570016 | 3.06 | [10 empty] | 138.0003 | 0.0583857 | 0.000218665 | 0.0032711 | 14.9627 | 14.9594 | -0.000117925 | -0.000403307 | 3.41962 | 3.42003 | -0.000100679 | -0.000110746 | 1.099889254 | 1.1 | [10 empty] | 138.0003 | 0.04702808 | 3.76e-05 | 0.000560579 | 14.928 | 14.9274 | -3.47e-05 | -0.000120758 | 3.48348 | 3.4836 | -5.75e-06 | -1.19e-05 | 2.069988106 | 2.07 | [10 empty] | 138.0003 | 0.1426811 | 0.000205285 | 0.00307274 | 14.9712 | 14.9681 | -9.94e-05 | -0.000360734 | 3.62707 | 3.62743 | -0.000107831 | -0.000329963 | 3.059670037 | 3.06
188.0004 | 0.3021814 | 0.000971566 | 0.0145922 | 15.0338 | 15.0192 | -0.000290268 | -0.000963272 | 3.31759 | 3.31856 | -0.000679048 | -0.000719791 | 1.059280209 | 1.06 | [10 empty] | 93.99983 | 0.193344 | 0.0003712 | 0.00557502 | 15.0245 | 15.0189 | -0.000137146 | -0.000391374 | 2.85331 | 2.85371 | -0.000232589 | -0.000479133 | 2.059520867 | 2.06 | [10 empty] | 187.9995 | 0.3453824 | 0.000380275 | 0.00571361 | 15.0307 | 15.0249 | -0.000196556 | -0.000591933 | 3.01094 | 3.01153 | -0.00019 | -0.000583301 | 3.069416699 | 3.07 | [10 empty] | 141.0003 | 0.1718645 | 0.000513249 | 0.00771571 | 15.0408 | 15.0331 | -0.000165404 | -0.000508125 | 3.07152 | 3.07203 | -0.000345984 | -0.000370203 | 1.069629797 | 1.07 | [10 empty] | 141.0003 | 0.0951383 | 0.00020952 | 0.00315526 | 15.0626 | 15.0595 | -3.32e-05 | -0.000115126 | 3.46264 | 3.46275 | -0.000174047 | -0.000360277 | 2.069639723 | 2.07 | [10 empty] | 141.0003 | 0.1903796 | 0.000307273 | 0.00458725 | 14.9335 | 14.9289 | -0.000150454 | -0.000540791 | 3.59385 | 3.59439 | -0.000157822 | -0.000482935 | 3.059517065 | 3.06 | [10 empty] | 141.0003 | 0.06139491 | 0.000224106 | 0.00335249 | 14.9628 | 14.9594 | -0.000110319 | -0.000377293 | 3.41965 | 3.42003 | -0.000116133 | -0.000127746 | 1.099872254 | 1.1 | [10 empty] | 141.0003 | 0.05014131 | 3.97e-05 | 0.000592689 | 14.928 | 14.9274 | -3.82e-05 | -0.000133208 | 3.48346 | 3.4836 | -4.62e-09 | -9.55e-09 | 2.06999999 | 2.07 | [10 empty] | 141.0003 | 0.1506456 | 0.000212198 | 0.0031762 | 14.9713 | 14.9681 | -0.000124125 | -0.000450256 | 3.62698 | 3.62743 | -8.97e-05 | -0.000274478 | 3.059725522 | 3.06
192.0004 | 0.3168886 | 0.00100806 | 0.0151402 | 15.0344 | 15.0192 | -0.000321214 | -0.00106597 | 3.31749 | 3.31856 | -0.000688808 | -0.000730136 | 1.059269864 | 1.06 | [10 empty] | 96.00016 | 0.2004748 | 0.000386146 | 0.00579949 | 15.0247 | 15.0189 | -0.00014174 | -0.000404484 | 2.8533 | 2.85371 | -0.000242393 | -0.00049933 | 2.05950067 | 2.06 | [10 empty] | 192.0004 | 0.3639327 | 0.000398316 | 0.00598468 | 15.0309 | 15.0249 | -0.000205455 | -0.000618735 | 3.01091 | 3.01153 | -0.000193342 | -0.00059356 | 3.06940644 | 3.07 | [10 empty] | 144.0003 | 0.1780267 | 0.000539073 | 0.00810394 | 15.0412 | 15.0331 | -0.000194002 | -0.00059598 | 3.07143 | 3.07203 | -0.000343277 | -0.000367307 | 1.069632693 | 1.07 | [10 empty] | 144.0003 | 0.1007804 | 0.000233404 | 0.00351495 | 15.063 | 15.0595 | -4.93e-05 | -0.000170645 | 3.46258 | 3.46275 | -0.000183273 | -0.000379374 | 2.069620626 | 2.07 | [10 empty] | 143.9997 | 0.1989374 | 0.000313458 | 0.00467958 | 14.9336 | 14.9289 | -0.000130223 | -0.000468073 | 3.59392 | 3.59439 | -0.000183991 | -0.000563013 | 3.059436987 | 3.06 | [10 empty] | 143.9997 | 0.06409767 | 0.000240669 | 0.00360027 | 14.963 | 14.9594 | -0.000108165 | -0.000369928 | 3.41966 | 3.42003 | -0.000132422 | -0.000145664 | 1.099854336 | 1.1 | [10 empty] | 143.9996 | 0.05339667 | 5.18e-05 | 0.0007732 | 14.9282 | 14.9274 | -3e-05 | -0.000104545 | 3.48349 | 3.4836 | -2.2e-05 | -4.56e-05 | 2.069954431 | 2.07 | [10 empty] | 144.0003 | 0.1589467 | 0.000226016 | 0.00338304 | 14.9715 | 14.9681 | -8.1e-05 | -0.000293983 | 3.62714 | 3.62743 | -0.000147164 | -0.00045032 | 3.05954968 | 3.06
196.0004 | 0.3314718 | 0.0010521 | 0.0158017 | 15.035 | 15.0192 | -0.000321707 | -0.0010676 | 3.31749 | 3.31856 | -0.000728687 | -0.000772408 | 1.059227592 | 1.06 | [10 empty] | 98.00016 | 0.2077299 | 0.000406911 | 0.00611135 | 15.025 | 15.0189 | -0.000137561 | -0.000392558 | 2.85331 | 2.85371 | -0.000265859 | -0.000547669 | 2.059452331 | 2.06 | [10 empty] | 196.0004 | 0.3830587 | 0.000427741 | 0.00642678 | 15.0314 | 15.0249 | -0.000178873 | -0.000538682 | 3.01099 | 3.01153 | -0.000253163 | -0.000777209 | 3.069222791 | 3.07 | [10 empty] | 147.0003 | 0.1842937 | 0.000549977 | 0.00826786 | 15.0414 | 15.0331 | -0.000189114 | -0.000580962 | 3.07145 | 3.07203 | -0.000363079 | -0.000388494 | 1.069611506 | 1.07 | [10 empty] | 147.0003 | 0.1066115 | 0.000248361 | 0.00374019 | 15.0632 | 15.0595 | -4.46e-05 | -0.000154563 | 3.4626 | 3.46275 | -0.000202322 | -0.000418807 | 2.069581193 | 2.07 | [10 empty] | 147.0003 | 0.2080266 | 0.000321778 | 0.00480379 | 14.9337 | 14.9289 | -0.000143383 | -0.000515375 | 3.59387 | 3.59439 | -0.000176776 | -0.000540936 | 3.059459064 | 3.06 | [10 empty] | 147.0003 | 0.06666649 | 0.000256156 | 0.00383194 | 14.9632 | 14.9594 | -9.54e-05 | -0.000326245 | 3.4197 | 3.42003 | -0.000157481 | -0.000173229 | 1.099826771 | 1.1 | [10 empty] | 147.0003 | 0.05674529 | 4.47e-05 | 0.000667447 | 14.9281 | 14.9274 | -5.95e-07 | -2.07e-06 | 3.4836 | 3.4836 | -4.69e-05 | -9.71e-05 | 2.069902935 | 2.07 | [10 empty] | 147.0003 | 0.1675924 | 0.000244851 | 0.00366497 | 14.9718 | 14.9681 | -8.58e-05 | -0.0003113 | 3.62712 | 3.62743 | -0.000161685 | -0.000494757 | 3.059505243 | 3.06
200.0004 | 0.3464893 | 0.00110305 | 0.0165669 | 15.0358 | 15.0192 | -0.000325812 | -0.00108123 | 3.31748 | 3.31856 | -0.000778843 | -0.000825573 | 1.059174427 | 1.06 | [10 empty] | 100.0002 | 0.2149874 | 0.000431327 | 0.00647806 | 15.0254 | 15.0189 | -0.000144691 | -0.000412904 | 2.85329 | 2.85371 | -0.000285466 | -0.00058806 | 2.05941194 | 2.06 | [10 empty] | 200.0004 | 0.4026556 | 0.000448437 | 0.00673774 | 15.0317 | 15.0249 | -0.000208559 | -0.000628081 | 3.0109 | 3.01153 | -0.000243232 | -0.000746723 | 3.069253277 | 3.07 | [10 empty] | 150.0003 | 0.1904227 | 0.000582929 | 0.00876323 | 15.0419 | 15.0331 | -0.000234121 | -0.000719225 | 3.07131 | 3.07203 | -0.000350742 | -0.000375294 | 1.069624706 | 1.07 | [10 empty] | 150.0004 | 0.1129096 | 0.000254344 | 0.00383028 | 15.0633 | 15.0595 | -3.23e-05 | -0.000111898 | 3.46264 | 3.46275 | -0.000220509 | -0.000456454 | 2.069543546 | 2.07 | [10 empty] | 150.0003 | 0.2171433 | 0.000315111 | 0.00470426 | 14.9336 | 14.9289 | -0.000135923 | -0.000488562 | 3.5939 | 3.59439 | -0.000178427 | -0.000545988 | 3.059454012 | 3.06 | [10 empty] | 150.0003 | 0.06942603 | 0.000265782 | 0.00397595 | 14.9634 | 14.9594 | -0.000110538 | -0.000378042 | 3.41965 | 3.42003 | -0.000156226 | -0.000171849 | 1.099828151 | 1.1 | [10 empty] | 150.0004 | 0.06071984 | 4.28e-05 | 0.000638226 | 14.9281 | 14.9274 | -5.44e-05 | -0.000189526 | 3.48341 | 3.4836 | 7.65e-06 | 1.58e-05 | 2.070015836 | 2.07 | [10 empty] | 150.0003 | 0.1764779 | 0.00025226 | 0.00377586 | 14.9719 | 14.9681 | -8.44e-05 | -0.000306277 | 3.62713 | 3.62743 | -0.00017112 | -0.000523627 | 3.059476373 | 3.06
204.0004 | 0.3618075 | 0.00115675 | 0.0173735 | 15.0366 | 15.0192 | -0.000362973 | -0.00120455 | 3.31735 | 3.31856 | -0.00079285 | -0.000840421 | 1.059159579 | 1.06 | [10 empty] | 102.0002 | 0.2224364 | 0.000443815 | 0.00666561 | 15.0256 | 15.0189 | -0.000144326 | -0.000411865 | 2.85329 | 2.85371 | -0.000298773 | -0.000615472 | 2.059384528 | 2.06 | [10 empty] | 204.0004 | 0.4228135 | 0.000483584 | 0.00726583 | 15.0322 | 15.0249 | -0.000195996 | -0.000590248 | 3.01094 | 3.01153 | -0.000289767 | -0.000889585 | 3.069110415 | 3.07 | [10 empty] | 153.0003 | 0.1967503 | 0.000597496 | 0.00898221 | 15.0421 | 15.0331 | -0.000175998 | -0.000540672 | 3.07149 | 3.07203 | -0.000422615 | -0.000452199 | 1.069547801 | 1.07 | [10 empty] | 153.0004 | 0.1194865 | 0.000271981 | 0.0040959 | 15.0636 | 15.0595 | -3.71e-05 | -0.000128557 | 3.46262 | 3.46275 | -0.000234646 | -0.000485717 | 2.069514283 | 2.07 | [10 empty] | 153.0003 | 0.2266442 | 0.000376614 | 0.00562243 | 14.9345 | 14.9289 | -0.000120487 | -0.000433076 | 3.59396 | 3.59439 | -0.00025537 | -0.000781433 | 3.059218567 | 3.06 | [10 empty] | 153.0003 | 0.07218362 | 0.000281053 | 0.00420439 | 14.9636 | 14.9594 | -0.000123279 | -0.000421617 | 3.41961 | 3.42003 | -0.000157895 | -0.000173684 | 1.099826316 | 1.1 | [10 empty] | 153.0004 | 0.06470332 | 5.73e-05 | 0.000856019 | 14.9283 | 14.9274 | -0.000118208 | -0.000411789 | 3.48319 | 3.4836 | 5.74e-05 | 0.000118845 | 2.070118845 | 2.07 | [10 empty] | 153.0003 | 0.18551 | 0.000263639 | 0.00394618 | 14.9721 | 14.9681 | -0.00013348 | -0.000484189 | 3.62695 | 3.62743 | -0.000134856 | -0.00041266 | 3.05958734 | 3.06
208.0004 | 0.3775976 | 0.00120858 | 0.0181519 | 15.0374 | 15.0192 | -0.000365094 | -0.00121158 | 3.31734 | 3.31856 | -0.000842996 | -0.000893576 | 1.059106424 | 1.06 | [10 empty] | 103.9998 | 0.2298124 | 0.000453209 | 0.00680669 | 15.0257 | 15.0189 | -0.000135193 | -0.0003858 | 2.85332 | 2.85371 | -0.000315937 | -0.00065083 | 2.05934917 | 2.06 | [10 empty] | 208.0004 | 0.4434124 | 0.00050429 | 0.00757693 | 15.0325 | 15.0249 | -0.000204637 | -0.000616271 | 3.01091 | 3.01153 | -0.000299758 | -0.000920256 | 3.069079744 | 3.07 | [10 empty] | 156.0004 | 0.2033711 | 0.000624758 | 0.00939204 | 15.0425 | 15.0331 | -0.000209341 | -0.000643102 | 3.07139 | 3.07203 | -0.000416652 | -0.000445817 | 1.069554183 | 1.07 | [10 empty] | 156.0004 | 0.126399 | 0.00027856 | 0.00419496 | 15.0637 | 15.0595 | -6.25e-05 | -0.000216485 | 3.46254 | 3.46275 | -0.000218184 | -0.00045164 | 2.06954836 | 2.07 | [10 empty] | 156.0003 | 0.2364145 | 0.000367841 | 0.00549146 | 14.9344 | 14.9289 | -0.000177712 | -0.000638765 | 3.59375 | 3.59439 | -0.000190256 | -0.000582183 | 3.059417817 | 3.06 | [10 empty] | 156.0003 | 0.07506381 | 0.000295923 | 0.00442684 | 14.9638 | 14.9594 | -0.000119719 | -0.000409442 | 3.41962 | 3.42003 | -0.000174182 | -0.0001916 | 1.0998084 | 1.1 | [10 empty] | 156.0004 | 0.06872356 | 9.45e-05 | 0.00141077 | 14.9289 | 14.9274 | -4.07e-05 | -0.000141657 | 3.48346 | 3.4836 | -6.03e-05 | -0.000124801 | 2.069875199 | 2.07 | [10 empty] | 156.0003 | 0.1948226 | 0.000278922 | 0.00417494 | 14.9723 | 14.9681 | -0.000115089 | -0.000417479 | 3.62702 | 3.62743 | -0.000167509 | -0.000512578 | 3.059487422 | 3.06
211.9995 | 0.393761 | 0.00126355 | 0.0189776 | 15.0382 | 15.0192 | -0.000406538 | -0.00134912 | 3.31721 | 3.31856 | -0.000856995 | -0.000908414 | 1.059091586 | 1.06 | [10 empty] | 106.0002 | 0.2373111 | 0.000468359 | 0.00703423 | 15.0259 | 15.0189 | -0.000145101 | -0.000414075 | 2.85329 | 2.85371 | -0.000318732 | -0.000656589 | 2.059343411 | 2.06 | [10 empty] | 212.0004 | 0.4643063 | 0.000533262 | 0.00801224 | 15.033 | 15.0249 | -0.000205898 | -0.000620069 | 3.01091 | 3.01153 | -0.000333008 | -0.001022334 | 3.068977666 | 3.07 | [10 empty] | 159.0004 | 0.210109 | 0.000636384 | 0.00956681 | 15.0427 | 15.0331 | -0.000235274 | -0.000722768 | 3.07131 | 3.07203 | -0.000403905 | -0.000432179 | 1.069567821 | 1.07 | [10 empty] | 158.9996 | 0.1332937 | 0.000303442 | 0.00456968 | 15.0641 | 15.0595 | -6.08e-05 | -0.000210456 | 3.46254 | 3.46275 | -0.000244731 | -0.000506593 | 2.069493407 | 2.07 | [10 empty] | 158.9996 | 0.2464204 | 0.000374665 | 0.00559335 | 14.9345 | 14.9289 | -0.000175728 | -0.000631636 | 3.59376 | 3.59439 | -0.000199733 | -0.000611182 | 3.059388818 | 3.06 | [10 empty] | 158.9996 | 0.07794765 | 0.000307891 | 0.00460587 | 14.964 | 14.9594 | -0.000125541 | -0.000429353 | 3.4196 | 3.42003 | -0.000181697 | -0.000199867 | 1.099800133 | 1.1 | [10 empty] | 158.9996 | 0.07279628 | 9.78e-05 | 0.00146053 | 14.9289 | 14.9274 | -5e-05 | -0.000174185 | 3.48342 | 3.4836 | -4.88e-05 | -0.000101033 | 2.069898967 | 2.07 | [10 empty] | 159.0003 | 0.2045317 | 0.000259206 | 0.00387982 | 14.972 | 14.9681 | -0.00010055 | -0.000364738 | 3.62707 | 3.62743 | -0.000161258 | -0.000493451 | 3.059506549 | 3.06
216.0004 | 0.4101569 | 0.00131492 | 0.019749 | 15.039 | 15.0192 | -0.000415471 | -0.00137877 | 3.31718 | 3.31856 | -0.000901109 | -0.000955175 | 1.059044825 | 1.06 | [10 empty] | 108.0002 | 0.2446103 | 0.000471218 | 0.00707718 | 15.026 | 15.0189 | -0.000151245 | -0.000431608 | 2.85327 | 2.85371 | -0.000318378 | -0.000655859 | 2.059344141 | 2.06 | [10 empty] | 216.0004 | 0.4854198 | 0.000543886 | 0.00817186 | 15.0331 | 15.0249 | -0.000218884 | -0.000659175 | 3.01087 | 3.01153 | -0.000326377 | -0.001001977 | 3.068998023 | 3.07 | [10 empty] | 162.0004 | 0.2169778 | 0.000661666 | 0.00994688 | 15.043 | 15.0331 | -0.000222681 | -0.000684083 | 3.07134 | 3.07203 | -0.000433604 | -0.000463956 | 1.069536044 | 1.07 | [10 empty] | 162.0004 | 0.1405479 | 0.000319174 | 0.0048066 | 15.0643 | 15.0595 | -4.94e-05 | -0.00017102 | 3.46258 | 3.46275 | -0.000269553 | -0.000557976 | 2.069442024 | 2.07 | [10 empty] | 162.0004 | 0.2566891 | 0.000394235 | 0.00588551 | 14.9348 | 14.9289 | -0.000146373 | -0.000526122 | 3.59386 | 3.59439 | -0.000247635 | -0.000757763 | 3.059242237 | 3.06 | [10 empty] | 162.0004 | 0.08111243 | 0.000313052 | 0.00468308 | 14.9641 | 14.9594 | -6.41e-05 | -0.000219208 | 3.41981 | 3.42003 | -0.000249774 | -0.000274752 | 1.099725248 | 1.1 | [10 empty] | 162.0004 | 0.07702094 | 0.00010793 | 0.00161111 | 14.9291 | 14.9274 | -2.87e-05 | -0.000100129 | 3.4835 | 3.4836 | -8.52e-05 | -0.000176298 | 2.069823702 | 2.07 | [10 empty] | 162.0003 | 0.2143783 | 0.000286881 | 0.00429407 | 14.9724 | 14.9681 | -9.31e-05 | -0.000337593 | 3.6271 | 3.62743 | -0.000196239 | -0.000600493 | 3.059399507 | 3.06
220.0004 | 0.4265393 | 0.00136746 | 0.0205382 | 15.0398 | 15.0192 | -0.000451327 | -0.00149775 | 3.31706 | 3.31856 | -0.000918111 | -0.000973197 | 1.059026803 | 1.06 | [10 empty] | 110.0002 | 0.2521835 | 0.000498039 | 0.00748 | 15.0264 | 15.0189 | -0.000134562 | -0.000384001 | 2.85332 | 2.85371 | -0.000362507 | -0.000746764 | 2.059253236 | 2.06 | [10 empty] | 220.0004 | 0.5069502 | 0.000581437 | 0.00873606 | 15.0337 | 15.0249 | -0.00024819 | -0.000747433 | 3.01078 | 3.01153 | -0.000336393 | -0.001032725 | 3.068967275 | 3.07 | [10 empty] | 165.0004 | 0.223944 | 0.000691227 | 0.0103913 | 15.0435 | 15.0331 | -0.000218654 | -0.000671713 | 3.07136 | 3.07203 | -0.000473335 | -0.000506468 | 1.069493532 | 1.07 | [10 empty] | 165.0004 | 0.1479318 | 0.000338093 | 0.0050915 | 15.0646 | 15.0595 | -4.34e-05 | -0.000150252 | 3.4626 | 3.46275 | -0.000295237 | -0.00061114 | 2.06938886 | 2.07 | [10 empty] | 165.0004 | 0.2669492 | 0.000402675 | 0.0060115 | 14.9349 | 14.9289 | -0.000193783 | -0.000696532 | 3.59369 | 3.59439 | -0.000207036 | -0.00063353 | 3.05936647 | 3.06 | [10 empty] | 165.0004 | 0.08464265 | 0.000317731 | 0.00475306 | 14.9642 | 14.9594 | -0.000160131 | -0.000547653 | 3.41948 | 3.42003 | -0.000159974 | -0.000175971 | 1.099824029 | 1.1 | [10 empty] | 165.0004 | 0.0816091 | 0.000117447 | 0.00175318 | 14.9292 | 14.9274 | -3.46e-05 | -0.000120453 | 3.48348 | 3.4836 | -8.61e-05 | -0.000178279 | 2.069821721 | 2.07 | [10 empty] | 165.0004 | 0.2245603 | 0.000296404 | 0.00443662 | 14.9726 | 14.9681 | -0.000114098 | -0.000413883 | 3.62702 | 3.62743 | -0.000187543 | -0.00057388 | 3.05942612 | 3.06
224.0004 | 0.4433277 | 0.00142367 | 0.0213824 | 15.0406 | 15.0192 | -0.000459558 | -0.00152507 | 3.31703 | 3.31856 | -0.000962216 | -0.001019949 | 1.058980051 | 1.06 | [10 empty] | 112.0002 | 0.259695 | 0.000507474 | 0.0076217 | 15.0265 | 15.0189 | -0.000160036 | -0.000456694 | 2.85325 | 2.85371 | -0.000344635 | -0.000709948 | 2.059290052 | 2.06 | [10 empty] | 224.0004 | 0.5288988 | 0.00060682 | 0.00911743 | 15.0341 | 15.0249 | -0.000220774 | -0.000664869 | 3.01086 | 3.01153 | -0.000389551 | -0.00119592 | 3.06880408 | 3.07 | [10 empty] | 168.0004 | 0.2307497 | 0.000706262 | 0.0106173 | 15.0437 | 15.0331 | -0.000219983 | -0.000675796 | 3.07135 | 3.07203 | -0.000483369 | -0.000517205 | 1.069482795 | 1.07 | [10 empty] | 168.0004 | 0.1554817 | 0.00035082 | 0.00528317 | 15.0648 | 15.0595 | -5.74e-05 | -0.000198701 | 3.46255 | 3.46275 | -0.000294073 | -0.000608731 | 2.069391269 | 2.07 | [10 empty] | 168.0004 | 0.2777356 | 0.000414294 | 0.00618496 | 14.9351 | 14.9289 | -0.000187802 | -0.000675034 | 3.59372 | 3.59439 | -0.000228771 | -0.000700038 | 3.059299962 | 3.06 | [10 empty] | 168.0004 | 0.08810439 | 0.000341538 | 0.0051092 | 14.9645 | 14.9594 | -0.000136251 | -0.000465984 | 3.41956 | 3.42003 | -0.000203409 | -0.00022375 | 1.09977625 | 1.1 | [10 empty] | 168.0004 | 0.08643256 | 0.000127836 | 0.00190827 | 14.9294 | 14.9274 | -3.71e-05 | -0.000129179 | 3.48347 | 3.4836 | -9.66e-05 | -0.000200065 | 2.069799935 | 2.07 | [10 empty] | 168.0004 | 0.2347043 | 0.000327905 | 0.00490813 | 14.973 | 14.9681 | -0.000125538 | -0.000455382 | 3.62698 | 3.62743 | -0.000203226 | -0.000621872 | 3.059378128 | 3.06
228.0005 | 0.4601156 | 0.00148737 | 0.0223392 | 15.0416 | 15.0192 | -0.00046178 | -0.00153244 | 3.31702 | 3.31856 | -0.001025623 | -0.00108716 | 1.05891284 | 1.06 | [10 empty] | 113.9998 | 0.2674406 | 0.000526803 | 0.007912 | 15.0268 | 15.0189 | -0.000144445 | -0.000412205 | 2.85329 | 2.85371 | -0.000378606 | -0.000779929 | 2.059220071 | 2.06 | [10 empty] | 228.0004 | 0.5512899 | 0.000634987 | 0.00954064 | 15.0345 | 15.0249 | -0.000268826 | -0.000809577 | 3.01072 | 3.01153 | -0.000369665 | -0.00113487 | 3.06886513 | 3.07 | [10 empty] | 171.0004 | 0.237815 | 0.000729181 | 0.0109618 | 15.0441 | 15.0331 | -0.00023065 | -0.000708563 | 3.07132 | 3.07203 | -0.000500182 | -0.000535194 | 1.069464806 | 1.07 | [10 empty] | 171.0004 | 0.1633451 | 0.000367321 | 0.00553166 | 15.065 | 15.0595 | -8.52e-05 | -0.000295161 | 3.46246 | 3.46275 | -0.00028136 | -0.000582415 | 2.069417585 | 2.07 | [10 empty] | 171.0004 | 0.2887718 | 0.00042102 | 0.00628537 | 14.9352 | 14.9289 | -0.000184372 | -0.000662705 | 3.59373 | 3.59439 | -0.000238247 | -0.000729034 | 3.059270966 | 3.06 | [10 empty] | 171.0004 | 0.09180183 | 0.000407235 | 0.006092 | 14.9655 | 14.9594 | -0.000140963 | -0.000482098 | 3.41955 | 3.42003 | -0.000267292 | -0.000294021 | 1.099705979 | 1.1 | [10 empty] | 171.0004 | 0.09145861 | 0.00012691 | 0.00189445 | 14.9293 | 14.9274 | -1.64e-05 | -5.73e-05 | 3.48354 | 3.4836 | -0.000110045 | -0.000227793 | 2.069772207 | 2.07 | [10 empty] | 171.0004 | 0.2452972 | 0.000331777 | 0.00496609 | 14.9731 | 14.9681 | -0.00016488 | -0.000598091 | 3.62684 | 3.62743 | -0.00017131 | -0.00052421 | 3.05947579 | 3.06
231.9994 | 0.4772973 | 0.00154546 | 0.0232116 | 15.0424 | 15.0192 | -0.000499806 | -0.00165864 | 3.3169 | 3.31856 | -0.001042612 | -0.001105168 | 1.058894832 | 1.06 | [10 empty] | 116.0002 | 0.2750525 | 0.000532708 | 0.00800069 | 15.0269 | 15.0189 | -0.000144905 | -0.000413516 | 2.85329 | 2.85371 | -0.000385258 | -0.000793632 | 2.059206368 | 2.06 | [10 empty] | 232.0005 | 0.5741211 | 0.000654515 | 0.00983405 | 15.0348 | 15.0249 | -0.000279846 | -0.000842764 | 3.01069 | 3.01153 | -0.00037965 | -0.001165526 | 3.068834474 | 3.07 | [10 empty] | 174.0004 | 0.245201 | 0.000753824 | 0.0113323 | 15.0444 | 15.0331 | -0.000238903 | -0.000733916 | 3.07129 | 3.07203 | -0.00051035 | -0.000546074 | 1.069453926 | 1.07 | [10 empty] | 173.9996 | 0.1714701 | 0.000381191 | 0.00574053 | 15.0652 | 15.0595 | -4.88e-05 | -0.000168818 | 3.46258 | 3.46275 | -0.000329278 | -0.000681605 | 2.069318395 | 2.07 | [10 empty] | 173.9996 | 0.2997636 | 0.000439789 | 0.00656557 | 14.9355 | 14.9289 | -0.000175966 | -0.00063249 | 3.59376 | 3.59439 | -0.000266674 | -0.000816022 | 3.059183978 | 3.06 | [10 empty] | 173.9996 | 0.09564764 | 0.000377897 | 0.00565311 | 14.9651 | 14.9594 | -0.000128929 | -0.000440941 | 3.41959 | 3.42003 | -0.000252265 | -0.000277491 | 1.099722509 | 1.1 | [10 empty] | 173.9996 | 0.09631239 | 0.00014353 | 0.00214254 | 14.9296 | 14.9274 | -4.22e-05 | -0.000146904 | 3.48345 | 3.4836 | -0.000104304 | -0.000215909 | 2.069784091 | 2.07 | [10 empty] | 174.0004 | 0.2562523 | 0.000354678 | 0.00530887 | 14.9734 | 14.9681 | -0.00013164 | -0.000477514 | 3.62696 | 3.62743 | -0.000224422 | -0.000686731 | 3.059313269 | 3.06
236.0005 | 0.4946789 | 0.0016073 | 0.0241405 | 15.0434 | 15.0192 | -0.000529835 | -0.00175829 | 3.3168 | 3.31856 | -0.001078901 | -0.001143635 | 1.058856365 | 1.06 | [10 empty] | 118.0002 | 0.2829522 | 0.000553338 | 0.00831053 | 15.0272 | 15.0189 | -0.000148219 | -0.000422973 | 2.85328 | 2.85371 | -0.000401711 | -0.000827525 | 2.059172475 | 2.06 | [10 empty] | 236.0005 | 0.5973328 | 0.000689452 | 0.010359 | 15.0353 | 15.0249 | -0.000291442 | -0.000877688 | 3.01065 | 3.01153 | -0.000399612 | -0.001226809 | 3.068773191 | 3.07 | [10 empty] | 177.0004 | 0.25275 | 0.000773919 | 0.0116344 | 15.0447 | 15.0331 | -0.000268479 | -0.000824777 | 3.0712 | 3.07203 | -0.000500991 | -0.000536061 | 1.069463939 | 1.07 | [10 empty] | 177.0004 | 0.1800312 | 0.000388091 | 0.00584445 | 15.0653 | 15.0595 | -5.64e-05 | -0.000195159 | 3.46256 | 3.46275 | -0.000330139 | -0.000683388 | 2.069316612 | 2.07 | [10 empty] | 177.0004 | 0.3113146 | 0.000465971 | 0.00695644 | 14.9359 | 14.9289 | -0.00015549 | -0.00055889 | 3.59383 | 3.59439 | -0.00031292 | -0.000957535 | 3.059042465 | 3.06 | [10 empty] | 177.0004 | 0.09959373 | 0.000390207 | 0.00583727 | 14.9653 | 14.9594 | -0.000163977 | -0.000560806 | 3.41947 | 3.42003 | -0.000230542 | -0.000253596 | 1.099746404 | 1.1 | [10 empty] | 177.0004 | 0.1016548 | 0.000157842 | 0.00235617 | 14.9298 | 14.9274 | -4.02e-05 | -0.000139918 | 3.48346 | 3.4836 | -0.000120569 | -0.000249578 | 2.069750422 | 2.07 | [10 empty] | 177.0004 | 0.2674183 | 0.000366304 | 0.00548289 | 14.9736 | 14.9681 | -0.000156296 | -0.000566953 | 3.62687 | 3.62743 | -0.000212967 | -0.000651678 | 3.059348322 | 3.06
240.0005 | 0.5123925 | 0.00168106 | 0.0252482 | 15.0445 | 15.0192 | -0.000526785 | -0.00174817 | 3.31681 | 3.31856 | -0.00115495 | -0.001224247 | 1.058775753 | 1.06 | [10 empty] | 120.0002 | 0.2907573 | 0.000564981 | 0.00848539 | 15.0274 | 15.0189 | -0.000182881 | -0.00052189 | 2.85318 | 2.85371 | -0.000379981 | -0.000782761 | 2.059217239 | 2.06 | [10 empty] | 240.0005 | 0.6209525 | 0.000720657 | 0.0108278 | 15.0358 | 15.0249 | -0.000290602 | -0.000875155 | 3.01065 | 3.01153 | -0.000432853 | -0.001328858 | 3.068671142 | 3.07 | [10 empty] | 179.9996 | 0.2605444 | 0.00079029 | 0.0118805 | 15.045 | 15.0331 | -0.000325834 | -0.00100097 | 3.07103 | 3.07203 | -0.000465594 | -0.000498186 | 1.069501814 | 1.07 | [10 empty] | 180.0004 | 0.1885973 | 0.000407303 | 0.00613377 | 15.0656 | 15.0595 | -9.55e-05 | -0.000330564 | 3.46242 | 3.46275 | -0.000309625 | -0.000640925 | 2.069359075 | 2.07 | [10 empty] | 180.0004 | 0.3231487 | 0.000475628 | 0.00710061 | 14.936 | 14.9289 | -0.000205907 | -0.000740112 | 3.59365 | 3.59439 | -0.000269541 | -0.000824794 | 3.059175206 | 3.06 | [10 empty] | 180.0004 | 0.1035703 | 0.000403835 | 0.00604114 | 14.9655 | 14.9594 | -0.0002037 | -0.00069666 | 3.41933 | 3.42003 | -0.000202969 | -0.000223266 | 1.099776734 | 1.1 | [10 empty] | 180.0004 | 0.1072353 | 0.000160837 | 0.00240088 | 14.9299 | 14.9274 | -5.59e-05 | -0.000194584 | 3.4834 | 3.4836 | -0.000110044 | -0.00022779 | 2.06977221 | 2.07 | [10 empty] | 180.0004 | 0.2789893 | 0.000385607 | 0.00577182 | 14.9739 | 14.9681 | -0.000165975 | -0.000602062 | 3.62683 | 3.62743 | -0.000221971 | -0.000679231 | 3.059320769 | 3.06
244.0005 | 0.5305093 | 0.00172984 | 0.0259809 | 15.0452 | 15.0192 | -0.000549908 | -0.0018249 | 3.31673 | 3.31856 | -0.001177331 | -0.001247971 | 1.058752029 | 1.06 | [10 empty] | 122.0002 | 0.2988426 | 0.000578502 | 0.00868846 | 15.0276 | 15.0189 | -0.000168319 | -0.000480333 | 2.85323 | 2.85371 | -0.000410802 | -0.000846252 | 2.059153748 | 2.06 | [10 empty] | 243.9994 | 0.6449135 | 0.00075777 | 0.0113855 | 15.0363 | 15.0249 | -0.000286693 | -0.000863385 | 3.01067 | 3.01153 | -0.000472731 | -0.001451285 | 3.068548715 | 3.07 | [10 empty] | 183.0004 | 0.2683673 | 0.000823956 | 0.0123866 | 15.0455 | 15.0331 | -0.000298176 | -0.000916006 | 3.07111 | 3.07203 | -0.000524848 | -0.000561587 | 1.069438413 | 1.07 | [10 empty] | 183.0004 | 0.1975726 | 0.000443365 | 0.00667685 | 15.0662 | 15.0595 | -8.77e-05 | -0.000303763 | 3.46245 | 3.46275 | -0.000358099 | -0.000741264 | 2.069258736 | 2.07 | [10 empty] | 183.0004 | 0.3350369 | 0.000485813 | 0.00725266 | 14.9362 | 14.9289 | -0.000213452 | -0.00076723 | 3.59362 | 3.59439 | -0.000274582 | -0.00084022 | 3.05915978 | 3.06 | [10 empty] | 183.0004 | 0.1077371 | 0.000428789 | 0.00641443 | 14.9658 | 14.9594 | -0.000187065 | -0.000639766 | 3.41939 | 3.42003 | -0.000240554 | -0.000264609 | 1.099735391 | 1.1 | [10 empty] | 183.0004 | 0.1129324 | 0.000182615 | 0.00272598 | 14.9302 | 14.9274 | -3.35e-05 | -0.000116812 | 3.48348 | 3.4836 | -0.000153097 | -0.000316912 | 2.069683088 | 2.07 | [10 empty] | 183.0004 | 0.2906624 | 0.000391914 | 0.00586621 | 14.974 | 14.9681 | -0.000143802 | -0.000521631 | 3.62691 | 3.62743 | -0.0002507 | -0.000767142 | 3.059232858 | 3.06
248.0005 | 0.5486002 | 0.00180282 | 0.027077 | 15.0463 | 15.0192 | -0.000562623 | -0.0018671 | 3.31669 | 3.31856 | -0.001238308 | -0.001312606 | 1.058687394 | 1.06 | [10 empty] | 123.9997 | 0.3069385 | 0.000588009 | 0.00883124 | 15.0277 | 15.0189 | -0.000187956 | -0.00053637 | 2.85317 | 2.85371 | -0.000396433 | -0.000816652 | 2.059183348 | 2.06 | [10 empty] | 248.0005 | 0.6692128 | 0.000790521 | 0.0118775 | 15.0368 | 15.0249 | -0.000308392 | -0.000928731 | 3.0106 | 3.01153 | -0.000482728 | -0.001481974 | 3.068518026 | 3.07 | [10 empty] | 186.0004 | 0.2763537 | 0.000836582 | 0.0125764 | 15.0457 | 15.0331 | -0.000309706 | -0.000951427 | 3.07108 | 3.07203 | -0.00052837 | -0.000565356 | 1.069434644 | 1.07 | [10 empty] | 186.0004 | 0.2069339 | 0.000449479 | 0.00676892 | 15.0662 | 15.0595 | -9.65e-05 | -0.000334164 | 3.46242 | 3.46275 | -0.000349437 | -0.000723335 | 2.069276665 | 2.07 | [10 empty] | 186.0004 | 0.3473429 | 0.000519836 | 0.00776058 | 14.9367 | 14.9289 | -0.000183378 | -0.00065913 | 3.59373 | 3.59439 | -0.000338646 | -0.001036258 | 3.058963742 | 3.06 | [10 empty] | 186.0004 | 0.1121812 | 0.000399737 | 0.00597983 | 14.9654 | 14.9594 | -0.000188265 | -0.000643871 | 3.41938 | 3.42003 | -0.000210908 | -0.000231999 | 1.099768001 | 1.1 | [10 empty] | 186.0004 | 0.1190305 | 0.000198221 | 0.00295894 | 14.9304 | 14.9274 | -5e-05 | -0.0001741 | 3.48342 | 3.4836 | -0.000149269 | -0.000308988 | 2.069691012 | 2.07 | [10 empty] | 186.0004 | 0.3028265 | 0.000418898 | 0.00627011 | 14.9744 | 14.9681 | -0.000161191 | -0.000584709 | 3.62685 | 3.62743 | -0.000260867 | -0.000798253 | 3.059201747 | 3.06
252.0005 | 0.5669884 | 0.00186362 | 0.0279902 | 15.0472 | 15.0192 | -0.000612994 | -0.00203426 | 3.31652 | 3.31856 | -0.001246853 | -0.001321665 | 1.058678335 | 1.06 | [10 empty] | 126.0003 | 0.3152493 | 0.000605011 | 0.0090866 | 15.028 | 15.0189 | -0.000196362 | -0.00056036 | 2.85315 | 2.85371 | -0.000409381 | -0.000843325 | 2.059156675 | 2.06 | [10 empty] | 252.0005 | 0.6938765 | 0.000810126 | 0.0121721 | 15.0371 | 15.0249 | -0.000346105 | -0.00104231 | 3.01049 | 3.01153 | -0.000466148 | -0.001431075 | 3.068568925 | 3.07 | [10 empty] | 189.0004 | 0.2844298 | 0.000872325 | 0.0131137 | 15.0462 | 15.0331 | -0.000314682 | -0.000966711 | 3.07106 | 3.07203 | -0.000555075 | -0.00059393 | 1.06940607 | 1.07 | [10 empty] | 188.9995 | 0.2165816 | 0.000480781 | 0.00724031 | 15.0667 | 15.0595 | -0.000108699 | -0.000376398 | 3.46238 | 3.46275 | -0.000371063 | -0.000768101 | 2.069231899 | 2.07 | [10 empty] | 188.9995 | 0.3595958 | 0.000519449 | 0.00775482 | 14.9367 | 14.9289 | -0.000188438 | -0.000677321 | 3.59371 | 3.59439 | -0.000333083 | -0.001019234 | 3.058980766 | 3.06 | [10 empty] | 188.9995 | 0.1165492 | 0.0004528 | 0.00677362 | 14.9662 | 14.9594 | -0.000183477 | -0.000627496 | 3.4194 | 3.42003 | -0.000270198 | -0.000297218 | 1.099702782 | 1.1 | [10 empty] | 189.0004 | 0.1254028 | 0.000186897 | 0.00278989 | 14.9302 | 14.9274 | -7.03e-05 | -0.000244871 | 3.48335 | 3.4836 | -0.000115783 | -0.00023967 | 2.06976033 | 2.07 | [10 empty] | 189.0004 | 0.3154514 | 0.000424772 | 0.00635804 | 14.9745 | 14.9681 | -0.000140952 | -0.000511294 | 3.62692 | 3.62743 | -0.000286838 | -0.000877725 | 3.059122275 | 3.06
256.0005 | 0.5855074 | 0.00195207 | 0.0293186 | 15.0486 | 15.0192 | -0.00064234 | -0.00213164 | 3.31642 | 3.31856 | -0.001309657 | -0.001388236 | 1.058611764 | 1.06 | [10 empty] | 128.0003 | 0.3236242 | 0.00062444 | 0.00937841 | 15.0283 | 15.0189 | -0.000209205 | -0.000597011 | 2.85311 | 2.85371 | -0.000415321 | -0.000855562 | 2.059144438 | 2.06 | [10 empty] | 256.0005 | 0.7185243 | 0.00082586 | 0.0124085 | 15.0374 | 15.0249 | -0.000373267 | -0.0011241 | 3.01041 | 3.01153 | -0.000459528 | -0.00141075 | 3.06858925 | 3.07 | [10 empty] | 192.0004 | 0.2926497 | 0.000903493 | 0.0135823 | 15.0467 | 15.0331 | -0.000329327 | -0.0010117 | 3.07102 | 3.07203 | -0.000575269 | -0.000615538 | 1.069384462 | 1.07 | [10 empty] | 192.0004 | 0.2264516 | 0.000499588 | 0.00752353 | 15.067 | 15.0595 | -8.63e-05 | -0.000298997 | 3.46245 | 3.46275 | -0.000411176 | -0.000851134 | 2.069148866 | 2.07 | [10 empty] | 192.0004 | 0.3723481 | 0.00054352 | 0.00811417 | 14.937 | 14.9289 | -0.000197446 | -0.000709698 | 3.59368 | 3.59439 | -0.000344816 | -0.001055136 | 3.058944864 | 3.06 | [10 empty] | 192.0004 | 0.1209862 | 0.000464073 | 0.00694226 | 14.9664 | 14.9594 | -0.000184265 | -0.000630193 | 3.4194 | 3.42003 | -0.000283558 | -0.000311913 | 1.099688087 | 1.1 | [10 empty] | 192.0004 | 0.1317548 | 0.000213725 | 0.00319037 | 14.9306 | 14.9274 | -5.8e-05 | -0.000201922 | 3.4834 | 3.4836 | -0.000156922 | -0.000324829 | 2.069675171 | 2.07 | [10 empty] | 192.0004 | 0.3282491 | 0.000449085 | 0.00672196 | 14.9748 | 14.9681 | -0.000149567 | -0.000542546 | 3.62689 | 3.62743 | -0.000298597 | -0.000913707 | 3.059086293 | 3.06
260.0005 | 0.6041558 | 0.00202204 | 0.0303694 | 15.0496 | 15.0192 | -0.000625244 | -0.00207491 | 3.31648 | 3.31856 | -0.001394083 | -0.001477728 | 1.058522272 | 1.06 | [10 empty] | 130.0003 | 0.3319368 | 0.000643055 | 0.00965798 | 15.0286 | 15.0189 | -0.000205385 | -0.000586109 | 2.85312 | 2.85371 | -0.000438778 | -0.000903883 | 2.059096117 | 2.06 | [10 empty] | 260.0005 | 0.7436389 | 0.000862836 | 0.0129641 | 15.0379 | 15.0249 | -0.000376135 | -0.00113274 | 3.0104 | 3.01153 | -0.000489442 | -0.001502585 | 3.068497415 | 3.07 | [10 empty] | 194.9995 | 0.3010215 | 0.000935624 | 0.0140653 | 15.0472 | 15.0331 | -0.000317253 | -0.00097461 | 3.07105 | 3.07203 | -0.000618241 | -0.000661518 | 1.069338482 | 1.07 | [10 empty] | 195.0005 | 0.2366501 | 0.000514607 | 0.00774971 | 15.0672 | 15.0595 | -0.000106071 | -0.000367299 | 3.46239 | 3.46275 | -0.000407123 | -0.000842744 | 2.069157256 | 2.07 | [10 empty] | 195.0004 | 0.3852143 | 0.000544904 | 0.00813483 | 14.9371 | 14.9289 | -0.000208974 | -0.000751135 | 3.59364 | 3.59439 | -0.000340381 | -0.001041566 | 3.058958434 | 3.06 | [10 empty] | 195.0004 | 0.1255795 | 0.000488327 | 0.00730509 | 14.9667 | 14.9594 | -0.000192117 | -0.000657047 | 3.41937 | 3.42003 | -0.000294826 | -0.000324308 | 1.099675692 | 1.1 | [10 empty] | 195.0004 | 0.1384793 | 0.000229983 | 0.00343306 | 14.9309 | 14.9274 | -6.41e-05 | -0.000223221 | 3.48337 | 3.4836 | -0.000168401 | -0.000348589 | 2.069651411 | 2.07 | [10 empty] | 195.0004 | 0.3411963 | 0.000452763 | 0.00677701 | 14.9749 | 14.9681 | -0.000174287 | -0.000632213 | 3.6268 | 3.62743 | -0.000280465 | -0.000858224 | 3.059141776 | 3.06
264.0005 | 0.6224796 | 0.0020889 | 0.0313737 | 15.0506 | 15.0192 | -0.000672823 | -0.0022328 | 3.31632 | 3.31856 | -0.001412257 | -0.001496993 | 1.058503007 | 1.06 | [10 empty] | 132.0003 | 0.3402536 | 0.000660659 | 0.00992238 | 15.0288 | 15.0189 | -0.000216137 | -0.000616791 | 2.85309 | 2.85371 | -0.00044157 | -0.000909634 | 2.059090366 | 2.06 | [10 empty] | 263.9993 | 0.7692102 | 0.000893769 | 0.0134288 | 15.0384 | 15.0249 | -0.000361292 | -0.00108804 | 3.01044 | 3.01153 | -0.000535954 | -0.001645378 | 3.068354622 | 3.07 | [10 empty] | 198.0004 | 0.3094245 | 0.000955344 | 0.0143618 | 15.0475 | 15.0331 | -0.000314097 | -0.000964914 | 3.07106 | 3.07203 | -0.00064142 | -0.000686319 | 1.069313681 | 1.07 | [10 empty] | 198.0005 | 0.2469708 | 0.000532891 | 0.00802506 | 15.0675 | 15.0595 | -0.000108714 | -0.00037645 | 3.46238 | 3.46275 | -0.000424138 | -0.000877965 | 2.069122035 | 2.07 | [10 empty] | 198.0004 | 0.3982526 | 0.000572934 | 0.00855328 | 14.9375 | 14.9289 | -0.000219081 | -0.000787464 | 3.5936 | 3.59439 | -0.000356024 | -0.001089432 | 3.058910568 | 3.06 | [10 empty] | 198.0004 | 0.1299757 | 0.000517013 | 0.00773421 | 14.9671 | 14.9594 | -0.000210015 | -0.000718257 | 3.41931 | 3.42003 | -0.000304001 | -0.000334401 | 1.099665599 | 1.1 | [10 empty] | 198.0004 | 0.1455231 | 0.000210895 | 0.00314813 | 14.9306 | 14.9274 | -3.23e-05 | -0.000112567 | 3.48349 | 3.4836 | -0.000182754 | -0.000378301 | 2.069621699 | 2.07 | [10 empty] | 198.0004 | 0.354473 | 0.000465995 | 0.00697508 | 14.9751 | 14.9681 | -0.000186399 | -0.000676149 | 3.62676 | 3.62743 | -0.000282791 | -0.000865341 | 3.059134659 | 3.06
268.0006 | 0.6410823 | 0.00217324 | 0.0326404 | 15.0519 | 15.0192 | -0.000676133 | -0.00224379 | 3.31631 | 3.31856 | -0.001495492 | -0.001585222 | 1.058414778 | 1.06 | [10 empty] | 133.9997 | 0.3489035 | 0.000683164 | 0.0102604 | 15.0292 | 15.0189 | -0.000205699 | -0.000587004 | 2.85312 | 2.85371 | -0.000478683 | -0.000986087 | 2.059013913 | 2.06 | [10 empty] | 268.0005 | 0.7949671 | 0.000910588 | 0.0136815 | 15.0386 | 15.0249 | -0.000358284 | -0.00107898 | 3.01045 | 3.01153 | -0.000552566 | -0.001696376 | 3.068303624 | 3.07 | [10 empty] | 201.0004 | 0.317907 | 0.000982101 | 0.014764 | 15.0479 | 15.0331 | -0.000333915 | -0.0010258 | 3.071 | 3.07203 | -0.00064846 | -0.000693852 | 1.069306148 | 1.07 | [10 empty] | 201.0005 | 0.2576347 | 0.000550449 | 0.00828948 | 15.0678 | 15.0595 | -0.000107749 | -0.000373108 | 3.46238 | 3.46275 | -0.000444039 | -0.000919162 | 2.069080838 | 2.07 | [10 empty] | 201.0004 | 0.4113944 | 0.000574608 | 0.00857827 | 14.9375 | 14.9289 | -0.000255527 | -0.000918465 | 3.59347 | 3.59439 | -0.00031986 | -0.000978771 | 3.059021229 | 3.06 | [10 empty] | 201.0004 | 0.1342778 | 0.000513394 | 0.00768007 | 14.9671 | 14.9594 | -0.000200651 | -0.000686232 | 3.41934 | 3.42003 | -0.000312772 | -0.000344049 | 1.099655951 | 1.1 | [10 empty] | 201.0004 | 0.15285 | 0.000272336 | 0.00406528 | 14.9315 | 14.9274 | -5.68e-05 | -0.000197851 | 3.4834 | 3.4836 | -0.000217188 | -0.000449579 | 2.069550421 | 2.07 | [10 empty] | 201.0004 | 0.3680309 | 0.000487254 | 0.00729328 | 14.9754 | 14.9681 | -0.000198684 | -0.000720712 | 3.62671 | 3.62743 | -0.000289036 | -0.00088445 | 3.05911555 | 3.06
272.0006 | 0.6595885 | 0.00225172 | 0.0338191 | 15.0531 | 15.0192 | -0.000704011 | -0.0023363 | 3.31622 | 3.31856 | -0.001547994 | -0.001640874 | 1.058359126 | 1.06 | [10 empty] | 136.0003 | 0.3574272 | 0.000690174 | 0.0103657 | 15.0293 | 15.0189 | -0.000251671 | -0.000718195 | 2.85299 | 2.85371 | -0.000439789 | -0.000905966 | 2.059094034 | 2.06 | [10 empty] | 272.0005 | 0.8208113 | 0.000950115 | 0.0142754 | 15.0392 | 15.0249 | -0.000397344 | -0.00119661 | 3.01033 | 3.01153 | -0.0005526 | -0.001696482 | 3.068303518 | 3.07 | [10 empty] | 204.0004 | 0.3264888 | 0.0010169 | 0.0152871 | 15.0484 | 15.0331 | -0.000343566 | -0.00105545 | 3.07097 | 3.07203 | -0.000671903 | -0.000718936 | 1.069281064 | 1.07 | [10 empty] | 204.0005 | 0.2686617 | 0.000577319 | 0.00869412 | 15.0682 | 15.0595 | -0.000122565 | -0.000424413 | 3.46233 | 3.46275 | -0.000456139 | -0.000944208 | 2.069055792 | 2.07 | [10 empty] | 203.9995 | 0.4249411 | 0.000600265 | 0.00896131 | 14.9379 | 14.9289 | -0.000253135 | -0.000909867 | 3.59348 | 3.59439 | -0.00034941 | -0.001069196 | 3.058930804 | 3.06 | [10 empty] | 203.9995 | 0.1389014 | 0.000543455 | 0.00812977 | 14.9675 | 14.9594 | -0.000203238 | -0.00069508 | 3.41933 | 3.42003 | -0.000336565 | -0.000370221 | 1.099629779 | 1.1 | [10 empty] | 203.9995 | 0.1606346 | 0.000287316 | 0.0042889 | 14.9317 | 14.9274 | -8.17e-05 | -0.000284747 | 3.48331 | 3.4836 | -0.000204748 | -0.000423828 | 2.069576172 | 2.07 | [10 empty] | 204.0004 | 0.3820199 | 0.000505202 | 0.00756192 | 14.9757 | 14.9681 | -0.000174879 | -0.000634363 | 3.6268 | 3.62743 | -0.00033387 | -0.001021643 | 3.058978357 | 3.06
276.0006 | 0.6779484 | 0.00233897 | 0.0351295 | 15.0544 | 15.0192 | -0.000741623 | -0.00246112 | 3.3161 | 3.31856 | -0.001598086 | -0.001693971 | 1.058306029 | 1.06 | [10 empty] | 138.0003 | 0.3660193 | 0.000710078 | 0.0106646 | 15.0296 | 15.0189 | -0.000244578 | -0.000697955 | 2.85301 | 2.85371 | -0.000466748 | -0.000961501 | 2.059038499 | 2.06 | [10 empty] | 276.0005 | 0.8470745 | 0.000993232 | 0.0149232 | 15.0399 | 15.0249 | -0.00041056 | -0.00123641 | 3.01029 | 3.01153 | -0.000585837 | -0.001798521 | 3.068201479 | 3.07 | [10 empty] | 207.0004 | 0.335108 | 0.00106073 | 0.0159461 | 15.049 | 15.0331 | -0.000363644 | -0.00111713 | 3.07091 | 3.07203 | -0.000692221 | -0.000740677 | 1.069259323 | 1.07 | [10 empty] | 207.0005 | 0.2797304 | 0.00059668 | 0.00898569 | 15.0685 | 15.0595 | -0.000113373 | -0.000392583 | 3.46236 | 3.46275 | -0.0004847 | -0.001003329 | 2.068996671 | 2.07 | [10 empty] | 207.0004 | 0.4385406 | 0.000621679 | 0.00928099 | 14.9382 | 14.9289 | -0.000262882 | -0.000944899 | 3.59345 | 3.59439 | -0.000361141 | -0.001105091 | 3.058894909 | 3.06 | [10 empty] | 207.0004 | 0.1436769 | 0.000516507 | 0.00772664 | 14.9671 | 14.9594 | -0.000250991 | -0.000858397 | 3.41917 | 3.42003 | -0.000263068 | -0.000289375 | 1.099710625 | 1.1 | [10 empty] | 207.0005 | 0.1685486 | 0.00029227 | 0.00436284 | 14.9318 | 14.9274 | -8.21e-05 | -0.000285837 | 3.48331 | 3.4836 | -0.000211444 | -0.000437688 | 2.069562312 | 2.07 | [10 empty] | 207.0004 | 0.3961771 | 0.000530357 | 0.00793846 | 14.9761 | 14.9681 | -0.000189546 | -0.000687566 | 3.62675 | 3.62743 | -0.000346789 | -0.001061174 | 3.058938826 | 3.06
280.0006 | 0.6961628 | 0.00242414 | 0.0364088 | 15.0556 | 15.0192 | -0.000781698 | -0.00259411 | 3.31596 | 3.31856 | -0.001635514 | -0.001733645 | 1.058266355 | 1.06 | [10 empty] | 140.0003 | 0.3746871 | 0.000721042 | 0.0108293 | 15.0297 | 15.0189 | -0.000224834 | -0.000641611 | 2.85306 | 2.85371 | -0.000490915 | -0.001011286 | 2.058988714 | 2.06 | [10 empty] | 280.0005 | 0.8731819 | 0.00101271 | 0.0152159 | 15.0402 | 15.0249 | -0.000398642 | -0.00120052 | 3.01033 | 3.01153 | -0.000619052 | -0.001900489 | 3.068099511 | 3.07 | [10 empty] | 209.9995 | 0.3438083 | 0.00104717 | 0.0157421 | 15.0488 | 15.0331 | -0.000359192 | -0.00110345 | 3.07092 | 3.07203 | -0.000682194 | -0.000729948 | 1.069270052 | 1.07 | [10 empty] | 210.0005 | 0.291206 | 0.000619858 | 0.00933474 | 15.0688 | 15.0595 | -0.000150877 | -0.000522451 | 3.46223 | 3.46275 | -0.00046707 | -0.000966834 | 2.069033166 | 2.07 | [10 empty] | 210.0004 | 0.4526324 | 0.000634148 | 0.00946715 | 14.9384 | 14.9289 | -0.000249081 | -0.000895296 | 3.5935 | 3.59439 | -0.000388433 | -0.001188605 | 3.058811395 | 3.06 | [10 empty] | 210.0004 | 0.1484822 | 0.000570607 | 0.00853595 | 14.9679 | 14.9594 | -0.000239655 | -0.000819625 | 3.41921 | 3.42003 | -0.000328197 | -0.000361016 | 1.099638984 | 1.1 | [10 empty] | 210.0005 | 0.17685 | 0.00031029 | 0.00463184 | 14.9321 | 14.9274 | -0.00010314 | -0.000359297 | 3.48324 | 3.4836 | -0.000211439 | -0.000437678 | 2.069562322 | 2.07 | [10 empty] | 210.0004 | 0.4105703 | 0.000537461 | 0.00804478 | 14.9762 | 14.9681 | -0.000231857 | -0.000841044 | 3.62659 | 3.62743 | -0.000309361 | -0.000946644 | 3.059053356 | 3.06
284.0006 | 0.7140524 | 0.00253039 | 0.0380045 | 15.0572 | 15.0192 | -0.000805243 | -0.00267224 | 3.31588 | 3.31856 | -0.001717517 | -0.001820568 | 1.058179432 | 1.06 | [10 empty] | 142.0003 | 0.3834617 | 0.000734332 | 0.0110289 | 15.0299 | 15.0189 | -0.000270121 | -0.000770846 | 2.85294 | 2.85371 | -0.000462175 | -0.00095208 | 2.05904792 | 2.06 | [10 empty] | 284.0005 | 0.8995248 | 0.00104158 | 0.0156497 | 15.0406 | 15.0249 | -0.000432181 | -0.00130153 | 3.01023 | 3.01153 | -0.000612431 | -0.001880165 | 3.068119835 | 3.07 | [10 empty] | 213.0005 | 0.3525235 | 0.00110923 | 0.0166752 | 15.0498 | 15.0331 | -0.000347758 | -0.00106832 | 3.07096 | 3.07203 | -0.000761611 | -0.000814923 | 1.069185077 | 1.07 | [10 empty] | 213.0005 | 0.3029803 | 0.000640298 | 0.00964255 | 15.0691 | 15.0595 | -0.000124187 | -0.000430029 | 3.46232 | 3.46275 | -0.00051295 | -0.001061807 | 2.068938193 | 2.07 | [10 empty] | 213.0004 | 0.4668767 | 0.000650879 | 0.00971693 | 14.9386 | 14.9289 | -0.00026453 | -0.000950826 | 3.59344 | 3.59439 | -0.000385126 | -0.001178484 | 3.058821516 | 3.06 | [10 empty] | 213.0004 | 0.1532278 | 0.000594883 | 0.00889909 | 14.9683 | 14.9594 | -0.000226889 | -0.000775965 | 3.41925 | 3.42003 | -0.000366605 | -0.000403266 | 1.099596734 | 1.1 | [10 empty] | 213.0005 | 0.1852913 | 0.000322359 | 0.00481199 | 14.9323 | 14.9274 | -8.21e-05 | -0.000285985 | 3.48331 | 3.4836 | -0.000244921 | -0.000506986 | 2.069493014 | 2.07 | [10 empty] | 212.9994 | 0.4250081 | 0.000555541 | 0.00831541 | 14.9764 | 14.9681 | -0.000210606 | -0.00076396 | 3.62667 | 3.62743 | -0.000344763 | -0.001054974 | 3.058945026 | 3.06
288.0006 | 0.7319698 | 0.00263817 | 0.0396233 | 15.0589 | 15.0192 | -0.000840273 | -0.00278849 | 3.31577 | 3.31856 | -0.0017971 | -0.001904925 | 1.058095075 | 1.06 | [10 empty] | 143.9997 | 0.3922512 | 0.00074871 | 0.0112448 | 15.0301 | 15.0189 | -0.000243095 | -0.000693723 | 2.85301 | 2.85371 | -0.000499999 | -0.001029999 | 2.058970001 | 2.06 | [10 empty] | 288.0005 | 0.9262501 | 0.0010798 | 0.0162239 | 15.0412 | 15.0249 | -0.000442252 | -0.00133186 | 3.0102 | 3.01153 | -0.000642338 | -0.001971977 | 3.068028023 | 3.07 | [10 empty] | 216.0005 | 0.361452 | 0.00113355 | 0.0170407 | 15.0501 | 15.0331 | -0.000383119 | -0.00117695 | 3.07085 | 3.07203 | -0.000745736 | -0.000797938 | 1.069202062 | 1.07 | [10 empty] | 216.0005 | 0.314986 | 0.000662375 | 0.00997503 | 15.0695 | 15.0595 | -0.00014316 | -0.000495727 | 3.46226 | 3.46275 | -0.00052216 | -0.001080871 | 2.068919129 | 2.07 | [10 empty] | 216.0004 | 0.4809579 | 0.000666638 | 0.00995219 | 14.9389 | 14.9289 | -0.000229482 | -0.000824848 | 3.59357 | 3.59439 | -0.000441361 | -0.001350564 | 3.058649436 | 3.06 | [10 empty] | 216.0004 | 0.1581931 | 0.000620487 | 0.00928211 | 14.9687 | 14.9594 | -0.000283067 | -0.000968099 | 3.41906 | 3.42003 | -0.000337769 | -0.000371546 | 1.099628454 | 1.1 | [10 empty] | 216.0005 | 0.1937554 | 0.000346998 | 0.0051798 | 14.9326 | 14.9274 | -8.79e-05 | -0.000306263 | 3.48329 | 3.4836 | -0.000259266 | -0.000536681 | 2.069463319 | 2.07 | [10 empty] | 216.0004 | 0.4398871 | 0.000576213 | 0.00862483 | 14.9768 | 14.9681 | -0.000215043 | -0.000780056 | 3.62665 | 3.62743 | -0.000365949 | -0.001119804 | 3.058880196 | 3.06
292.0006 | 0.7499158 | 0.00274592 | 0.0412416 | 15.0605 | 15.0192 | -0.000864805 | -0.00286991 | 3.31569 | 3.31856 | -0.001879065 | -0.001991809 | 1.058008191 | 1.06 | [10 empty] | 146.0003 | 0.4011418 | 0.000769706 | 0.0115601 | 15.0305 | 15.0189 | -0.000268044 | -0.000764918 | 2.85294 | 2.85371 | -0.000502075 | -0.001034275 | 2.058965725 | 2.06 | [10 empty] | 292.0005 | 0.9530302 | 0.00110994 | 0.0166767 | 15.0416 | 15.0249 | -0.000441221 | -0.00132875 | 3.0102 | 3.01153 | -0.000668914 | -0.002053565 | 3.067946435 | 3.07 | [10 empty] | 219.0005 | 0.3703498 | 0.00116651 | 0.0175363 | 15.0506 | 15.0331 | -0.00036555 | -0.00112298 | 3.07091 | 3.07203 | -0.000798456 | -0.000854348 | 1.069145652 | 1.07 | [10 empty] | 218.9994 | 0.3275134 | 0.000714739 | 0.0107636 | 15.0702 | 15.0595 | -0.000161801 | -0.000560277 | 3.46219 | 3.46275 | -0.000548378 | -0.001135142 | 2.068864858 | 2.07 | [10 empty] | 219.0004 | 0.495373 | 0.000680828 | 0.010164 | 14.9391 | 14.9289 | -0.000249512 | -0.000896845 | 3.59349 | 3.59439 | -0.00043249 | -0.00132342 | 3.05867658 | 3.06 | [10 empty] | 218.9994 | 0.1633285 | 0.000632782 | 0.00946605 | 14.9689 | 14.9594 | -0.000266732 | -0.000912232 | 3.41912 | 3.42003 | -0.000368668 | -0.000405535 | 1.099594465 | 1.1 | [10 empty] | 218.9994 | 0.2025727 | 0.000345414 | 0.00515615 | 14.9326 | 14.9274 | -0.000114278 | -0.000398098 | 3.4832 | 3.4836 | -0.000233434 | -0.000483209 | 2.069516791 | 2.07 | [10 empty] | 219.0004 | 0.4548336 | 0.00058811 | 0.0088029 | 14.9769 | 14.9681 | -0.000214283 | -0.000777299 | 3.62666 | 3.62743 | -0.00037538 | -0.001148662 | 3.058851338 | 3.06
296.0006 | 0.7675778 | 0.00286514 | 0.0430321 | 15.0623 | 15.0192 | -0.000897681 | -0.00297901 | 3.31558 | 3.31856 | -0.001965234 | -0.002083148 | 1.057916852 | 1.06 | [10 empty] | 148.0003 | 0.4103384 | 0.000782435 | 0.0117513 | 15.0307 | 15.0189 | -0.000249441 | -0.000711832 | 2.85299 | 2.85371 | -0.000532891 | -0.001097756 | 2.058902244 | 2.06 | [10 empty] | 296.0005 | 0.9799095 | 0.00114457 | 0.017197 | 15.0421 | 15.0249 | -0.000459262 | -0.00138308 | 3.01015 | 3.01153 | -0.000685533 | -0.002104585 | 3.067895415 | 3.07 | [10 empty] | 222.0005 | 0.379266 | 0.00119615 | 0.0179819 | 15.0511 | 15.0331 | -0.000404347 | -0.00124216 | 3.07079 | 3.07203 | -0.000792604 | -0.000848086 | 1.069151914 | 1.07 | [10 empty] | 222.0005 | 0.3399525 | 0.000710077 | 0.0106934 | 15.0702 | 15.0595 | -0.000130137 | -0.000450633 | 3.4623 | 3.46275 | -0.000580131 | -0.001200872 | 2.068799128 | 2.07 | [10 empty] | 222.0004 | 0.5100742 | 0.000711771 | 0.010626 | 14.9395 | 14.9289 | -0.000293597 | -0.0010553 | 3.59334 | 3.59439 | -0.000417529 | -0.001277637 | 3.058722363 | 3.06 | [10 empty] | 222.0005 | 0.1687148 | 0.000644365 | 0.00963933 | 14.9691 | 14.9594 | -0.000270235 | -0.000924212 | 3.4191 | 3.42003 | -0.000376176 | -0.000413794 | 1.099586206 | 1.1 | [10 empty] | 222.0005 | 0.2118272 | 0.000390969 | 0.00583617 | 14.9333 | 14.9274 | -0.000101415 | -0.000353289 | 3.48324 | 3.4836 | -0.000291779 | -0.000603982 | 2.069396018 | 2.07 | [10 empty] | 222.0004 | 0.4700285 | 0.000612687 | 0.00917077 | 14.9773 | 14.9681 | -0.000225742 | -0.000818865 | 3.62662 | 3.62743 | -0.000391052 | -0.001196618 | 3.058803382 | 3.06
300.0006 | 0.7849617 | 0.00300608 | 0.045149 | 15.0644 | 15.0192 | -0.000959676 | -0.00318474 | 3.31537 | 3.31856 | -0.002041153 | -0.002163622 | 1.057836378 | 1.06 | [10 empty] | 150.0003 | 0.4200031 | 0.000802823 | 0.0120575 | 15.031 | 15.0189 | -0.000275679 | -0.000786708 | 2.85292 | 2.85371 | -0.000528317 | -0.001088332 | 2.058911668 | 2.06 | [10 empty] | 300.0005 | 1.007116 | 0.00117252 | 0.017617 | 15.0426 | 15.0249 | -0.000455499 | -0.00137175 | 3.01016 | 3.01153 | -0.000722069 | -0.00221675 | 3.06778325 | 3.07 | [10 empty] | 224.9994 | 0.3883577 | 0.00123528 | 0.0185701 | 15.0517 | 15.0331 | -0.000407092 | -0.0012506 | 3.07078 | 3.07203 | -0.000829181 | -0.000887224 | 1.069112776 | 1.07 | [10 empty] | 225.0005 | 0.3527131 | 0.000720418 | 0.0108491 | 15.0703 | 15.0595 | -0.000167974 | -0.000581653 | 3.46217 | 3.46275 | -0.000549236 | -0.001136919 | 2.068863081 | 2.07 | [10 empty] | 225.0005 | 0.5246904 | 0.000731654 | 0.0109228 | 14.9398 | 14.9289 | -0.000242703 | -0.000872369 | 3.59352 | 3.59439 | -0.000487669 | -0.001492267 | 3.058507733 | 3.06 | [10 empty] | 225.0005 | 0.1743023 | 0.00066083 | 0.00988564 | 14.9693 | 14.9594 | -0.000250153 | -0.00085553 | 3.41917 | 3.42003 | -0.000409997 | -0.000450997 | 1.099549003 | 1.1 | [10 empty] | 225.0005 | 0.221291 | 0.000397688 | 0.00593647 | 14.9334 | 14.9274 | -8.94e-05 | -0.000311557 | 3.48329 | 3.4836 | -0.000312823 | -0.000647544 | 2.069352456 | 2.07 | [10 empty] | 225.0004 | 0.4852024 | 0.000635589 | 0.00951357 | 14.9776 | 14.9681 | -0.000239858 | -0.000870069 | 3.62656 | 3.62743 | -0.000394536 | -0.00120728 | 3.05879272 | 3.06
304.0006 | 0.8018227 | 0.00316438 | 0.0475265 | 15.0668 | 15.0192 | -0.00103147 | -0.003423 | 3.31513 | 3.31856 | -0.002127883 | -0.002255556 | 1.057744444 | 1.06 | [10 empty] | 152.0003 | 0.4294854 | 0.000819763 | 0.0123119 | 15.0312 | 15.0189 | -0.000269796 | -0.00076992 | 2.85294 | 2.85371 | -0.000548622 | -0.001130161 | 2.058869839 | 2.06 | [10 empty] | 304.0005 | 1.034645 | 0.00120418 | 0.0180928 | 15.043 | 15.0249 | -0.000459736 | -0.00138451 | 3.01015 | 3.01153 | -0.00074532 | -0.002288133 | 3.067711867 | 3.07 | [10 empty] | 228.0005 | 0.3976928 | 0.00125437 | 0.0188571 | 15.0519 | 15.0331 | -0.000382889 | -0.00117625 | 3.07085 | 3.07203 | -0.000865233 | -0.0009258 | 1.0690742 | 1.07 | [10 empty] | 228.0005 | 0.3656219 | 0.000761892 | 0.0114737 | 15.071 | 15.0595 | -0.00014451 | -0.000500403 | 3.46225 | 3.46275 | -0.00061875 | -0.001280813 | 2.068719187 | 2.07 | [10 empty] | 228.0005 | 0.5397158 | 0.000730273 | 0.0109022 | 14.9398 | 14.9289 | -0.000311045 | -0.00111802 | 3.59327 | 3.59439 | -0.000418128 | -0.001279473 | 3.058720527 | 3.06 | [10 empty] | 228.0005 | 0.1798288 | 0.000679442 | 0.0101641 | 14.9696 | 14.9594 | -0.000238132 | -0.00081442 | 3.41921 | 3.42003 | -0.000441723 | -0.000485895 | 1.099514105 | 1.1 | [10 empty] | 228.0005 | 0.2310648 | 0.00041769 | 0.00623505 | 14.9337 | 14.9274 | -8.41e-05 | -0.000292849 | 3.48331 | 3.4836 | -0.000338646 | -0.000700996 | 2.069299004 | 2.07 | [10 empty] | 227.9994 | 0.5006875 | 0.00066121 | 0.00989708 | 14.978 | 14.9681 | -0.00026436 | -0.000958947 | 3.62648 | 3.62743 | -0.000399181 | -0.001221493 | 3.058778507 | 3.06
308.0006 | 0.8182123 | 0.00334083 | 0.0501767 | 15.0694 | 15.0192 | -0.001056 | -0.00350438 | 3.31505 | 3.31856 | -0.002275974 | -0.002412532 | 1.057587468 | 1.06 | [10 empty] | 154.0003 | 0.438831 | 0.000844581 | 0.0126847 | 15.0316 | 15.0189 | -0.000254039 | -0.000724954 | 2.85298 | 2.85371 | -0.00058923 | -0.001213814 | 2.058786186 | 2.06 | [10 empty] | 308.0005 | 1.06236 | 0.00124226 | 0.018665 | 15.0436 | 15.0249 | -0.000488874 | -0.00147226 | 3.01006 | 3.01153 | -0.000755298 | -0.002318766 | 3.067681234 | 3.07 | [10 empty] | 231.0005 | 0.4071955 | 0.00128697 | 0.0193471 | 15.0524 | 15.0331 | -0.000407219 | -0.00125099 | 3.07078 | 3.07203 | -0.000875647 | -0.000936942 | 1.069063058 | 1.07 | [10 empty] | 231.0005 | 0.3786243 | 0.00078332 | 0.0117964 | 15.0713 | 15.0595 | -0.000142711 | -0.000494172 | 3.46226 | 3.46275 | -0.00064153 | -0.001327967 | 2.068672033 | 2.07 | [10 empty] | 231.0005 | 0.5549355 | 0.000752073 | 0.0112276 | 14.9401 | 14.9289 | -0.000304283 | -0.00109371 | 3.5933 | 3.59439 | -0.000446545 | -0.001366429 | 3.058633571 | 3.06 | [10 empty] | 231.0005 | 0.1853146 | 0.000709998 | 0.0106211 | 14.97 | 14.9594 | -0.000289039 | -0.000988522 | 3.41904 | 3.42003 | -0.000418733 | -0.000460606 | 1.099539394 | 1.1 | [10 empty] | 231.0005 | 0.2411766 | 0.000451855 | 0.00674504 | 14.9342 | 14.9274 | -0.000106548 | -0.000371171 | 3.48323 | 3.4836 | -0.000349156 | -0.000722753 | 2.069277247 | 2.07 | [10 empty] | 231.0005 | 0.5164332 | 0.000671233 | 0.0100471 | 14.9782 | 14.9681 | -0.000243133 | -0.000881948 | 3.62655 | 3.62743 | -0.000431822 | -0.001321376 | 3.058678624 | 3.06
312.0006 | 0.8344401 | 0.00353043 | 0.0530243 | 15.0723 | 15.0192 | -0.00115407 | -0.00382986 | 3.31473 | 3.31856 | -0.002371641 | -0.00251394 | 1.05748606 | 1.06 | [10 empty] | 156.0003 | 0.4480424 | 0.000854844 | 0.0128388 | 15.0317 | 15.0189 | -0.00027249 | -0.000777607 | 2.85293 | 2.85371 | -0.000578363 | -0.001191429 | 2.058808571 | 2.06 | [10 empty] | 312.0006 | 1.090293 | 0.00126377 | 0.018988 | 15.0439 | 15.0249 | -0.000503807 | -0.00151723 | 3.01001 | 3.01153 | -0.000758626 | -0.002328983 | 3.067671017 | 3.07 | [10 empty] | 234.0005 | 0.4167052 | 0.00134004 | 0.0201449 | 15.0532 | 15.0331 | -0.000403561 | -0.00123975 | 3.07079 | 3.07203 | -0.000931999 | -0.000997238 | 1.069002762 | 1.07 | [10 empty] | 233.9993 | 0.391812 | 0.000797401 | 0.0120084 | 15.0715 | 15.0595 | -0.000190773 | -0.000660601 | 3.46209 | 3.46275 | -0.00060572 | -0.001253841 | 2.068746159 | 2.07 | [10 empty] | 234.0005 | 0.5702566 | 0.000746191 | 0.0111398 | 14.9401 | 14.9289 | -0.000368623 | -0.00132497 | 3.59307 | 3.59439 | -0.000382562 | -0.001170639 | 3.058829361 | 3.06 | [10 empty] | 233.9994 | 0.1902865 | 0.000724048 | 0.0108313 | 14.9702 | 14.9594 | -0.000291 | -0.000995227 | 3.41903 | 3.42003 | -0.000429164 | -0.00047208 | 1.09952792 | 1.1 | [10 empty] | 233.9993 | 0.2517539 | 0.000458078 | 0.00683794 | 14.9343 | 14.9274 | -0.000127761 | -0.000445067 | 3.48315 | 3.4836 | -0.00033289 | -0.000689082 | 2.069310918 | 2.07 | [10 empty] | 234.0005 | 0.5324755 | 0.000704546 | 0.0105457 | 14.9787 | 14.9681 | -0.000267015 | -0.00096858 | 3.62647 | 3.62743 | -0.000443139 | -0.001356004 | 3.058643996 | 3.06
316.0006 | 0.8499712 | 0.00374277 | 0.0562135 | 15.0754 | 15.0192 | -0.00119974 | -0.00398141 | 3.31458 | 3.31856 | -0.002531648 | -0.002683547 | 1.057316453 | 1.06 | [10 empty] | 158.0003 | 0.4571593 | 0.000875798 | 0.0131535 | 15.0321 | 15.0189 | -0.000307408 | -0.000877253 | 2.85283 | 2.85371 | -0.000569926 | -0.001174048 | 2.058825952 | 2.06 | [10 empty] | 316.0006 | 1.118249 | 0.00130372 | 0.0195883 | 15.0445 | 15.0249 | -0.000510424 | -0.00153716 | 3.00999 | 3.01153 | -0.000791839 | -0.002430945 | 3.067569055 | 3.07 | [10 empty] | 237.0005 | 0.4262395 | 0.00137545 | 0.0206772 | 15.0538 | 15.0331 | -0.000476789 | -0.00146471 | 3.07056 | 3.07203 | -0.000896986 | -0.000959775 | 1.069040225 | 1.07 | [10 empty] | 237.0005 | 0.4052815 | 0.000827831 | 0.0124667 | 15.0719 | 15.0595 | -0.000213457 | -0.00073915 | 3.46201 | 3.46275 | -0.00060915 | -0.001260941 | 2.068739059 | 2.07 | [10 empty] | 237.0005 | 0.5859642 | 0.000778908 | 0.0116283 | 14.9405 | 14.9289 | -0.000308526 | -0.00110896 | 3.59328 | 3.59439 | -0.000467743 | -0.001431294 | 3.058568706 | 3.06 | [10 empty] | 237.0005 | 0.1957872 | 0.000750254 | 0.0112234 | 14.9706 | 14.9594 | -0.00026392 | -0.000902614 | 3.41913 | 3.42003 | -0.000485105 | -0.000533616 | 1.099466384 | 1.1 | [10 empty] | 237.0005 | 0.2624932 | 0.000465616 | 0.00695045 | 14.9344 | 14.9274 | -0.000113478 | -0.000395312 | 3.4832 | 3.4836 | -0.000353933 | -0.000732642 | 2.069267358 | 2.07 | [10 empty] | 237.0005 | 0.5487828 | 0.00070524 | 0.0105561 | 14.9787 | 14.9681 | -0.000255638 | -0.000927309 | 3.62651 | 3.62743 | -0.000454164 | -0.001389741 | 3.058610259 | 3.06
320.0006 | 0.864693 | 0.00399222 | 0.0599601 | 15.0792 | 15.0192 | -0.00127671 | -0.00423682 | 3.31432 | 3.31856 | -0.002704784 | -0.002867071 | 1.057132929 | 1.06 | [10 empty] | 160.0004 | 0.4668076 | 0.000892123 | 0.0133987 | 15.0323 | 15.0189 | -0.000286173 | -0.000816655 | 2.85289 | 2.85371 | -0.000604242 | -0.001244739 | 2.058755261 | 2.06 | [10 empty] | 320.0006 | 1.146235 | 0.00134109 | 0.0201498 | 15.0451 | 15.0249 | -0.000526346 | -0.00158511 | 3.00994 | 3.01153 | -0.000815089 | -0.002502324 | 3.067497676 | 3.07 | [10 empty] | 239.9994 | 0.4357915 | 0.00142278 | 0.0213888 | 15.0545 | 15.0331 | -0.00047564 | -0.00146118 | 3.07057 | 3.07203 | -0.000946696 | -0.001012965 | 1.068987035 | 1.07 | [10 empty] | 240.0005 | 0.4187776 | 0.000869057 | 0.0130875 | 15.0726 | 15.0595 | -0.000193376 | -0.000669612 | 3.46208 | 3.46275 | -0.00067577 | -0.001398843 | 2.068601157 | 2.07 | [10 empty] | 240.0005 | 0.6017775 | 0.00081841 | 0.012218 | 14.9411 | 14.9289 | -0.000356418 | -0.0012811 | 3.59311 | 3.59439 | -0.000460593 | -0.001409415 | 3.058590585 | 3.06 | [10 empty] | 240.0005 | 0.2014516 | 0.000759649 | 0.0113639 | 14.9708 | 14.9594 | -0.000287947 | -0.000984786 | 3.41904 | 3.42003 | -0.000472148 | -0.000519363 | 1.099480637 | 1.1 | [10 empty] | 240.0005 | 0.2734397 | 0.000486941 | 0.00726879 | 14.9347 | 14.9274 | -0.000108762 | -0.000378885 | 3.48322 | 3.4836 | -0.000379753 | -0.00078609 | 2.06921391 | 2.07 | [10 empty] | 240.0005 | 0.5653217 | 0.00073028 | 0.0109309 | 14.9791 | 14.9681 | -0.000280895 | -0.00101893 | 3.62642 | 3.62743 | -0.000456049 | -0.001395511 | 3.058604489 | 3.06
324.0006 | 0.8786645 | 0.00425741 | 0.0639431 | 15.0832 | 15.0192 | -0.00136191 | -0.00451956 | 3.31404 | 3.31856 | -0.002885024 | -0.003058126 | 1.056941874 | 1.06 | [10 empty] | 162.0004 | 0.4761698 | 0.000908409 | 0.0136433 | 15.0325 | 15.0189 | -0.000302915 | -0.00086443 | 2.85284 | 2.85371 | -0.000600023 | -0.001236048 | 2.058763952 | 2.06 | [10 empty] | 324.0006 | 1.174504 | 0.00138025 | 0.0207381 | 15.0457 | 15.0249 | -0.000530066 | -0.00159631 | 3.00993 | 3.01153 | -0.000851616 | -0.002614461 | 3.067385539 | 3.07 | [10 empty] | 243.0005 | 0.4454315 | 0.00146969 | 0.022094 | 15.0552 | 15.0331 | -0.000468185 | -0.00143828 | 3.07059 | 3.07203 | -0.000999655 | -0.00106963 | 1.06893037 | 1.07 | [10 empty] | 243.0005 | 0.4325255 | 0.000879569 | 0.0132459 | 15.0727 | 15.0595 | -0.000195223 | -0.00067601 | 3.46208 | 3.46275 | -0.0006824 | -0.001412567 | 2.068587433 | 2.07 | [10 empty] | 243.0005 | 0.6175731 | 0.000837626 | 0.0125048 | 14.9414 | 14.9289 | -0.000301058 | -0.00108212 | 3.59331 | 3.59439 | -0.000536295 | -0.001641061 | 3.058358939 | 3.06 | [10 empty] | 243.0005 | 0.2073429 | 0.000775274 | 0.0115976 | 14.971 | 14.9594 | -0.000270784 | -0.000926087 | 3.4191 | 3.42003 | -0.000503041 | -0.000553345 | 1.099446655 | 1.1 | [10 empty] | 243.0005 | 0.2846283 | 0.000513313 | 0.00766246 | 14.9351 | 14.9274 | -0.000133424 | -0.000464796 | 3.48313 | 3.4836 | -0.000380697 | -0.000788044 | 2.069211956 | 2.07 | [10 empty] | 242.9993 | 0.5820383 | 0.000745313 | 0.0111559 | 14.9793 | 14.9681 | -0.000297003 | -0.00107736 | 3.62636 | 3.62743 | -0.000452857 | -0.001385744 | 3.058614256 | 3.06
328.0006 | 0.8920552 | 0.00453201 | 0.0680674 | 15.0873 | 15.0192 | -0.00144097 | -0.00478194 | 3.31377 | 3.31856 | -0.003074771 | -0.003259257 | 1.056740743 | 1.06 | [10 empty] | 163.9996 | 0.4855417 | 0.000930826 | 0.01398 | 15.0329 | 15.0189 | -0.000307248 | -0.000876794 | 2.85283 | 2.85371 | -0.000623112 | -0.001283611 | 2.058716389 | 2.06 | [10 empty] | 328.0006 | 1.202158 | 0.00141245 | 0.0212219 | 15.0462 | 15.0249 | -0.000537551 | -0.00161885 | 3.00991 | 3.01153 | -0.00087818 | -0.002696012 | 3.067303988 | 3.07 | [10 empty] | 246.0005 | 0.4548478 | 0.00150042 | 0.022556 | 15.0556 | 15.0331 | -0.000475515 | -0.0014608 | 3.07057 | 3.07203 | -0.001019689 | -0.001091068 | 1.068908932 | 1.07 | [10 empty] | 246.0006 | 0.4462284 | 0.000909093 | 0.0136905 | 15.0732 | 15.0595 | -0.0002231 | -0.000772539 | 3.46198 | 3.46275 | -0.000686684 | -0.001421436 | 2.068578564 | 2.07 | [10 empty] | 246.0005 | 0.6332852 | 0.00085864 | 0.0128186 | 14.9417 | 14.9289 | -0.000315636 | -0.00113452 | 3.59326 | 3.59439 | -0.000542455 | -0.001659911 | 3.058340089 | 3.06 | [10 empty] | 246.0005 | 0.2131101 | 0.000812304 | 0.0121516 | 14.9716 | 14.9594 | -0.000301732 | -0.00103193 | 3.419 | 3.42003 | -0.000513864 | -0.00056525 | 1.09943475 | 1.1 | [10 empty] | 246.0006 | 0.2960316 | 0.000543182 | 0.00810833 | 14.9356 | 14.9274 | -0.000152757 | -0.000532145 | 3.48307 | 3.4836 | -0.000396943 | -0.000821671 | 2.069178329 | 2.07 | [10 empty] | 246.0005 | 0.5989473 | 0.000786298 | 0.0117694 | 14.9799 | 14.9681 | -0.000331791 | -0.00120355 | 3.62623 | 3.62743 | -0.000457061 | -0.001398606 | 3.058601394 | 3.06
331.9992 | 0.9049465 | 0.00482639 | 0.0724887 | 15.0917 | 15.0192 | -0.00156865 | -0.00520564 | 3.31335 | 3.31856 | -0.003239092 | -0.003433438 | 1.056566562 | 1.06 | [10 empty] | 166.0004 | 0.4952555 | 0.000939202 | 0.0141058 | 15.033 | 15.0189 | -0.000316615 | -0.000903525 | 2.8528 | 2.85371 | -0.000619251 | -0.001275657 | 2.058724343 | 2.06 | [10 empty] | 332.0006 | 1.229748 | 0.00142503 | 0.0214109 | 15.0464 | 15.0249 | -0.000557299 | -0.00167832 | 3.00985 | 3.01153 | -0.000871543 | -0.002675638 | 3.067324362 | 3.07 | [10 empty] | 249.0005 | 0.4646212 | 0.00154617 | 0.0232437 | 15.0563 | 15.0331 | -0.000496742 | -0.001526 | 3.0705 | 3.07203 | -0.001043361 | -0.001116396 | 1.068883604 | 1.07 | [10 empty] | 248.9993 | 0.4600716 | 0.000927003 | 0.0139602 | 15.0734 | 15.0595 | -0.000200477 | -0.000694203 | 3.46206 | 3.46275 | -0.000723035 | -0.001496682 | 2.068503318 | 2.07 | [10 empty] | 249.0005 | 0.6492909 | 0.000868254 | 0.0129621 | 14.9419 | 14.9289 | -0.000329595 | -0.00118469 | 3.59321 | 3.59439 | -0.000541925 | -0.001658291 | 3.058341709 | 3.06 | [10 empty] | 248.9993 | 0.2188616 | 0.000813383 | 0.0121677 | 14.9716 | 14.9594 | -0.000318695 | -0.00108994 | 3.41894 | 3.42003 | -0.000496324 | -0.000545956 | 1.099454044 | 1.1 | [10 empty] | 248.9993 | 0.3074758 | 0.000557057 | 0.00831544 | 14.9358 | 14.9274 | -0.000149806 | -0.000521864 | 3.48308 | 3.4836 | -0.000413198 | -0.00085532 | 2.06914468 | 2.07 | [10 empty] | 249.0005 | 0.6159239 | 0.000779361 | 0.0116656 | 14.9798 | 14.9681 | -0.000299148 | -0.00108514 | 3.62635 | 3.62743 | -0.000483464 | -0.001479401 | 3.058520599 | 3.06
336.0006 | 0.9173121 | 0.00514986 | 0.077347 | 15.0966 | 15.0192 | -0.00164114 | -0.00544622 | 3.31311 | 3.31856 | -0.003490436 | -0.003699862 | 1.056300138 | 1.06 | [10 empty] | 168.0004 | 0.5047986 | 0.000961668 | 0.0144432 | 15.0333 | 15.0189 | -0.000328919 | -0.000938638 | 2.85277 | 2.85371 | -0.000628685 | -0.001295091 | 2.058704909 | 2.06 | [10 empty] | 336.0006 | 1.257894 | 0.00147699 | 0.0221917 | 15.0471 | 15.0249 | -0.000567973 | -0.00171047 | 3.00982 | 3.01153 | -0.000908065 | -0.00278776 | 3.06721224 | 3.07 | [10 empty] | 252.0005 | 0.4744814 | 0.00158997 | 0.0239021 | 15.057 | 15.0331 | -0.000502593 | -0.00154398 | 3.07048 | 3.07203 | -0.001083296 | -0.001159127 | 1.068840873 | 1.07 | [10 empty] | 252.0006 | 0.4742447 | 0.000950487 | 0.0143138 | 15.0738 | 15.0595 | -0.000242731 | -0.000840518 | 3.46191 | 3.46275 | -0.000706255 | -0.001461949 | 2.068538051 | 2.07 | [10 empty] | 252.0005 | 0.6653227 | 0.000880878 | 0.0131506 | 14.9421 | 14.9289 | -0.000310804 | -0.00111715 | 3.59327 | 3.59439 | -0.000571992 | -0.001750294 | 3.058249706 | 3.06 | [10 empty] | 252.0005 | 0.2248031 | 0.00083767 | 0.0125311 | 14.9719 | 14.9594 | -0.000303841 | -0.00103914 | 3.41899 | 3.42003 | -0.000530968 | -0.000584065 | 1.099415935 | 1.1 | [10 empty] | 252.0006 | 0.3194978 | 0.000573753 | 0.00856467 | 14.936 | 14.9274 | -0.000147715 | -0.000514579 | 3.48308 | 3.4836 | -0.000426583 | -0.000883026 | 2.069116974 | 2.07 | [10 empty] | 252.0005 | 0.6331839 | 0.000796945 | 0.0119288 | 14.9801 | 14.9681 | -0.000348217 | -0.00126313 | 3.62617 | 3.62743 | -0.000453867 | -0.001388833 | 3.058611167 | 3.06
340.0006 | 0.9291605 | 0.005482 | 0.0823355 | 15.1016 | 15.0192 | -0.00176631 | -0.00586159 | 3.3127 | 3.31856 | -0.003697078 | -0.003918902 | 1.056081098 | 1.06 | [10 empty] | 170.0004 | 0.5145689 | 0.000973701 | 0.0146239 | 15.0335 | 15.0189 | -0.000321835 | -0.000918423 | 2.85279 | 2.85371 | -0.000648986 | -0.001336912 | 2.058663088 | 2.06 | [10 empty] | 340.0006 | 1.285839 | 0.00151023 | 0.0226912 | 15.0476 | 15.0249 | -0.000597738 | -0.0018001 | 3.00973 | 3.01153 | -0.000911388 | -0.002797962 | 3.067202038 | 3.07 | [10 empty] | 254.9993 | 0.4843825 | 0.00162525 | 0.0244325 | 15.0575 | 15.0331 | -0.000533558 | -0.00163911 | 3.07039 | 3.07203 | -0.001087186 | -0.001163289 | 1.068836711 | 1.07 | [10 empty] | 255.0006 | 0.4887801 | 0.000968913 | 0.0145913 | 15.0741 | 15.0595 | -0.000253037 | -0.000876203 | 3.46188 | 3.46275 | -0.000717484 | -0.001485191 | 2.068514809 | 2.07 | [10 empty] | 255.0005 | 0.6813023 | 0.000922997 | 0.0137793 | 14.9427 | 14.9289 | -0.000286365 | -0.00102931 | 3.59336 | 3.59439 | -0.000637153 | -0.001949688 | 3.058050312 | 3.06 | [10 empty] | 255.0005 | 0.2306322 | 0.000851605 | 0.0127395 | 14.9722 | 14.9594 | -0.000313414 | -0.00107188 | 3.41896 | 3.42003 | -0.000542225 | -0.000596447 | 1.099403553 | 1.1 | [10 empty] | 254.9993 | 0.3313889 | 0.000595475 | 0.00888892 | 14.9363 | 14.9274 | -0.000162911 | -0.000567516 | 3.48303 | 3.4836 | -0.000432311 | -0.000894883 | 2.069105117 | 2.07 | [10 empty] | 255.0005 | 0.6507779 | 0.000819906 | 0.0122725 | 14.9804 | 14.9681 | -0.000307888 | -0.00111684 | 3.62632 | 3.62743 | -0.000515229 | -0.0015766 | 3.0584234 | 3.06
344.0006 | 0.9406779 | 0.00582125 | 0.0874308 | 15.1067 | 15.0192 | -0.00188854 | -0.00626724 | 3.31229 | 3.31856 | -0.003910146 | -0.004144755 | 1.055855245 | 1.06 | [10 empty] | 172.0004 | 0.5243998 | 0.000990208 | 0.0148718 | 15.0338 | 15.0189 | -0.000314202 | -0.000896641 | 2.85281 | 2.85371 | -0.000675934 | -0.001392425 | 2.058607575 | 2.06 | [10 empty] | 343.9992 | 1.314436 | 0.00155761 | 0.023403 | 15.0483 | 15.0249 | -0.000629718 | -0.00189641 | 3.00963 | 3.01153 | -0.000924668 | -0.00283873 | 3.06716127 | 3.07 | [10 empty] | 258.0005 | 0.4942707 | 0.00167208 | 0.0251365 | 15.0582 | 15.0331 | -0.000559668 | -0.00171932 | 3.07031 | 3.07203 | -0.001107596 | -0.001185127 | 1.068814873 | 1.07 | [10 empty] | 258.0006 | 0.5035815 | 0.00100191 | 0.0150882 | 15.0746 | 15.0595 | -0.000261851 | -0.000906724 | 3.46185 | 3.46275 | -0.000741969 | -0.001535875 | 2.068464125 | 2.07 | [10 empty] | 258.0005 | 0.6976299 | 0.000937585 | 0.0139971 | 14.9429 | 14.9289 | -0.000307024 | -0.00110356 | 3.59329 | 3.59439 | -0.00063106 | -0.001931045 | 3.058068955 | 3.06 | [10 empty] | 258.0005 | 0.2366366 | 0.000892351 | 0.013349 | 14.9728 | 14.9594 | -0.000342749 | -0.00117221 | 3.41886 | 3.42003 | -0.000553043 | -0.000608347 | 1.099391653 | 1.1 | [10 empty] | 258.0006 | 0.3434709 | 0.000624304 | 0.00931926 | 14.9368 | 14.9274 | -0.000172737 | -0.000601747 | 3.483 | 3.4836 | -0.000457161 | -0.000946324 | 2.069053676 | 2.07 | [10 empty] | 258.0005 | 0.6684725 | 0.000846654 | 0.0126728 | 14.9808 | 14.9681 | -0.000313904 | -0.00113867 | 3.6263 | 3.62743 | -0.000536404 | -0.001641395 | 3.058358605 | 3.06
348.0007 | 0.9520123 | 0.00619023 | 0.0929725 | 15.1122 | 15.0192 | -0.0019721 | -0.00654454 | 3.31201 | 3.31856 | -0.004188488 | -0.004439797 | 1.055560203 | 1.06 | [10 empty] | 173.9996 | 0.5342096 | 0.00101103 | 0.0151846 | 15.0341 | 15.0189 | -0.000345535 | -0.000986054 | 2.85272 | 2.85371 | -0.000664349 | -0.001368558 | 2.058631442 | 2.06 | [10 empty] | 348.0006 | 1.342976 | 0.00158266 | 0.0237794 | 15.0487 | 15.0249 | -0.000630616 | -0.00189912 | 3.00963 | 3.01153 | -0.000951224 | -0.002920256 | 3.067079744 | 3.07 | [10 empty] | 261.0005 | 0.5041918 | 0.00173963 | 0.0261521 | 15.0592 | 15.0331 | -0.000562077 | -0.00172672 | 3.0703 | 3.07203 | -0.001170674 | -0.001252621 | 1.068747379 | 1.07 | [10 empty] | 261.0006 | 0.5185409 | 0.00102624 | 0.0154547 | 15.0749 | 15.0595 | -0.000272291 | -0.000942876 | 3.46181 | 3.46275 | -0.000750309 | -0.001553139 | 2.068446861 | 2.07 | [10 empty] | 261.0006 | 0.7135155 | 0.000950122 | 0.0141843 | 14.9431 | 14.9289 | -0.000342687 | -0.00123175 | 3.59316 | 3.59439 | -0.00060828 | -0.001861336 | 3.058138664 | 3.06 | [10 empty] | 261.0005 | 0.2429715 | 0.000906811 | 0.0135654 | 14.973 | 14.9594 | -0.000367655 | -0.00125739 | 3.41877 | 3.42003 | -0.000540083 | -0.000594091 | 1.099405909 | 1.1 | [10 empty] | 261.0006 | 0.3556462 | 0.000649981 | 0.00970255 | 14.9372 | 14.9274 | -0.000177727 | -0.000619131 | 3.48298 | 3.4836 | -0.000478188 | -0.00098985 | 2.06901015 | 2.07 | [10 empty] | 261.0005 | 0.686499 | 0.000875776 | 0.0131087 | 14.9812 | 14.9681 | -0.000326223 | -0.00118335 | 3.62625 | 3.62743 | -0.000549309 | -0.001680885 | 3.058319115 | 3.06
352.0007 | 0.9631101 | 0.00654636 | 0.0983213 | 15.1176 | 15.0192 | -0.0020741 | -0.00688301 | 3.31167 | 3.31856 | -0.00444199 | -0.00470851 | 1.05529149 | 1.06 | [10 empty] | 176.0004 | 0.5442485 | 0.00102255 | 0.0153576 | 15.0343 | 15.0189 | -0.000334539 | -0.000954676 | 2.85275 | 2.85371 | -0.000688152 | -0.001417592 | 2.058582408 | 2.06 | [10 empty] | 352.0006 | 1.37183 | 0.00162336 | 0.0243909 | 15.0493 | 15.0249 | -0.000643456 | -0.00193779 | 3.00959 | 3.01153 | -0.000977777 | -0.003001775 | 3.066998225 | 3.07 | [10 empty] | 264.0005 | 0.5141951 | 0.00169742 | 0.0255175 | 15.0586 | 15.0331 | -0.000598624 | -0.00183899 | 3.07019 | 3.07203 | -0.001095088 | -0.001171744 | 1.068828256 | 1.07 | [10 empty] | 264.0006 | 0.5334142 | 0.00106269 | 0.0160036 | 15.0755 | 15.0595 | -0.000278344 | -0.000963836 | 3.46179 | 3.46275 | -0.000784306 | -0.001623513 | 2.068376487 | 2.07 | [10 empty] | 264.0006 | 0.7300746 | 0.000973544 | 0.014534 | 14.9435 | 14.9289 | -0.000371107 | -0.0013339 | 3.59306 | 3.59439 | -0.000607217 | -0.001858084 | 3.058141916 | 3.06 | [10 empty] | 264.0005 | 0.2490579 | 0.000942982 | 0.0141065 | 14.9735 | 14.9594 | -0.000360103 | -0.00123156 | 3.4188 | 3.42003 | -0.000582227 | -0.00064045 | 1.09935955 | 1.1 | [10 empty] | 264.0006 | 0.3679972 | 0.000669913 | 0.0100001 | 14.9374 | 14.9274 | -0.000158628 | -0.000552597 | 3.48305 | 3.4836 | -0.000511659 | -0.001059133 | 2.068940867 | 2.07 | [10 empty] | 264.0005 | 0.7042576 | 0.000899594 | 0.0134652 | 14.9816 | 14.9681 | -0.00034021 | -0.00123409 | 3.6262 | 3.62743 | -0.000562213 | -0.001720372 | 3.058279628 | 3.06
356.0007 | 0.973739 | 0.00691794 | 0.103902 | 15.1231 | 15.0192 | -0.0022038 | -0.00731343 | 3.31124 | 3.31856 | -0.00467482 | -0.004955309 | 1.055044691 | 1.06 | [10 empty] | 178.0004 | 0.5540291 | 0.00104288 | 0.0156629 | 15.0346 | 15.0189 | -0.000361303 | -0.00103105 | 2.85267 | 2.85371 | -0.000680068 | -0.00140094 | 2.05859906 | 2.06 | [10 empty] | 356.0006 | 1.400249 | 0.00165531 | 0.0248709 | 15.0498 | 15.0249 | -0.000671381 | -0.00202188 | 3.00951 | 3.01153 | -0.000984412 | -0.003022145 | 3.066977855 | 3.07 | [10 empty] | 267.0005 | 0.5242282 | 0.00178087 | 0.026772 | 15.0599 | 15.0331 | -0.000582163 | -0.00178842 | 3.07024 | 3.07203 | -0.001197581 | -0.001281412 | 1.068718588 | 1.07 | [10 empty] | 267.0006 | 0.5484456 | 0.00108969 | 0.0164102 | 15.0759 | 15.0595 | -0.00025482 | -0.000882379 | 3.46187 | 3.46275 | -0.000833908 | -0.001726189 | 2.068273811 | 2.07 | [10 empty] | 267.0006 | 0.7468853 | 0.00100616 | 0.0150208 | 14.9439 | 14.9289 | -0.000380402 | -0.00136731 | 3.59302 | 3.59439 | -0.000622842 | -0.001905896 | 3.058094104 | 3.06 | [10 empty] | 267.0005 | 0.2556449 | 0.000966532 | 0.0144587 | 14.9739 | 14.9594 | -0.000373218 | -0.00127641 | 3.41875 | 3.42003 | -0.000594308 | -0.000653739 | 1.099346261 | 1.1 | [10 empty] | 267.0006 | 0.380666 | 0.000672204 | 0.0100343 | 14.9375 | 14.9274 | -0.000202886 | -0.000706774 | 3.48289 | 3.4836 | -0.000472435 | -0.00097794 | 2.06902206 | 2.07 | [10 empty] | 267.0005 | 0.7220816 | 0.000920284 | 0.0137749 | 14.9819 | 14.9681 | -0.000302087 | -0.0010958 | 3.62634 | 3.62743 | -0.00062081 | -0.001899678 | 3.058100322 | 3.06
360.0007 | 0.9842996 | 0.00729358 | 0.109544 | 15.1288 | 15.0192 | -0.00234408 | -0.00777896 | 3.31078 | 3.31856 | -0.004911585 | -0.00520628 | 1.05479372 | 1.06 | [10 empty] | 180.0004 | 0.5643405 | 0.0010611 | 0.0159366 | 15.0348 | 15.0189 | -0.000341709 | -0.000975138 | 2.85273 | 2.85371 | -0.000714379 | -0.001471621 | 2.058528379 | 2.06 | [10 empty] | 360.0006 | 1.428178 | 0.00168278 | 0.0252837 | 15.0502 | 15.0249 | -0.000674484 | -0.00203123 | 3.0095 | 3.01153 | -0.001007644 | -0.003093467 | 3.066906533 | 3.07 | [10 empty] | 269.9993 | 0.5342744 | 0.00188976 | 0.0284089 | 15.0615 | 15.0331 | -0.000564839 | -0.0017352 | 3.07029 | 3.07203 | -0.001319949 | -0.001412346 | 1.068587654 | 1.07 | [10 empty] | 270.0006 | 0.5637996 | 0.00111898 | 0.0168513 | 15.0763 | 15.0595 | -0.000279138 | -0.000966585 | 3.46179 | 3.46275 | -0.000837328 | -0.001733268 | 2.068266732 | 2.07 | [10 empty] | 270.0006 | 0.7639161 | 0.00101574 | 0.0151639 | 14.9441 | 14.9289 | -0.000364744 | -0.00131103 | 3.59308 | 3.59439 | -0.000652905 | -0.001997889 | 3.058002111 | 3.06 | [10 empty] | 270.0005 | 0.2622948 | 0.000986277 | 0.0147541 | 14.9742 | 14.9594 | -0.000360346 | -0.00123239 | 3.4188 | 3.42003 | -0.000628947 | -0.000691842 | 1.099308158 | 1.1 | [10 empty] | 270.0006 | 0.39354 | 0.000732828 | 0.0109393 | 14.9384 | 14.9274 | -0.000197268 | -0.000687203 | 3.48291 | 3.4836 | -0.000538393 | -0.001114473 | 2.068885527 | 2.07 | [10 empty] | 270.0005 | 0.7403198 | 0.000929809 | 0.0139175 | 14.982 | 14.9681 | -0.000364587 | -0.00132251 | 3.62611 | 3.62743 | -0.000564091 | -0.001726119 | 3.058273881 | 3.06
364.0007 | 0.9947791 | 0.00767417 | 0.11526 | 15.1345 | 15.0192 | -0.00245579 | -0.00814968 | 3.31041 | 3.31856 | -0.005175181 | -0.005485691 | 1.054514309 | 1.06 | [10 empty] | 182.0004 | 0.5745125 | 0.00107991 | 0.0162191 | 15.0351 | 15.0189 | -0.000360789 | -0.00102959 | 2.85268 | 2.85371 | -0.000716804 | -0.001476616 | 2.058523384 | 2.06 | [10 empty] | 364.0006 | 1.455772 | 0.00172201 | 0.0258732 | 15.0508 | 15.0249 | -0.000688115 | -0.00207228 | 3.00946 | 3.01153 | -0.001034191 | -0.003174967 | 3.066825033 | 3.07 | [10 empty] | 273.0006 | 0.5440887 | 0.00192378 | 0.0289203 | 15.062 | 15.0331 | -0.000601109 | -0.00184663 | 3.07018 | 3.07203 | -0.001317322 | -0.001409534 | 1.068590466 | 1.07 | [10 empty] | 273.0006 | 0.5795967 | 0.00115083 | 0.0173309 | 15.0768 | 15.0595 | -0.000279642 | -0.000968331 | 3.46179 | 3.46275 | -0.000870463 | -0.001801859 | 2.068198141 | 2.07 | [10 empty] | 273.0006 | 0.7808903 | 0.0010507 | 0.0156859 | 14.9446 | 14.9289 | -0.000371975 | -0.00133702 | 3.59305 | 3.59439 | -0.000677996 | -0.002074669 | 3.057925331 | 3.06 | [10 empty] | 273.0005 | 0.2689787 | 0.00101461 | 0.015178 | 14.9746 | 14.9594 | -0.000330429 | -0.00113008 | 3.4189 | 3.42003 | -0.000684872 | -0.000753359 | 1.099246641 | 1.1 | [10 empty] | 273.0006 | 0.406723 | 0.000752822 | 0.0112377 | 14.9387 | 14.9274 | -0.000202895 | -0.000706804 | 3.48289 | 3.4836 | -0.000552725 | -0.001144141 | 2.068855859 | 2.07 | [10 empty] | 273.0005 | 0.7588384 | 0.000956509 | 0.0143171 | 14.9824 | 14.9681 | -0.000359825 | -0.00130524 | 3.62613 | 3.62743 | -0.000596286 | -0.001824637 | 3.058175363 | 3.06
368.0007 | 1.005109 | 0.00804311 | 0.120801 | 15.14 | 15.0192 | -0.00258262 | -0.00857058 | 3.30999 | 3.31856 | -0.005410391 | -0.005735014 | 1.054264986 | 1.06 | [10 empty] | 183.9995 | 0.5846431 | 0.00110264 | 0.0165605 | 15.0355 | 15.0189 | -0.000372394 | -0.0010627 | 2.85264 | 2.85371 | -0.000729377 | -0.001502516 | 2.058497484 | 2.06 | [10 empty] | 368.0006 | 1.483569 | 0.00176652 | 0.0265419 | 15.0515 | 15.0249 | -0.00071972 | -0.00216746 | 3.00936 | 3.01153 | -0.001047457 | -0.003215691 | 3.066784309 | 3.07 | [10 empty] | 276.0006 | 0.5536497 | 0.00197771 | 0.0297311 | 15.0628 | 15.0331 | -0.000640624 | -0.00196801 | 3.07006 | 3.07203 | -0.001331329 | -0.001424522 | 1.068575478 | 1.07 | [10 empty] | 276.0006 | 0.5952799 | 0.00118191 | 0.017799 | 15.0773 | 15.0595 | -0.000317463 | -0.00109929 | 3.46165 | 3.46275 | -0.00086319 | -0.001786804 | 2.068213196 | 2.07 | [10 empty] | 276.0006 | 0.7979656 | 0.00106191 | 0.0158531 | 14.9448 | 14.9289 | -0.00042637 | -0.00153254 | 3.59286 | 3.59439 | -0.000638524 | -0.001953882 | 3.058046118 | 3.06 | [10 empty] | 276.0005 | 0.2759854 | 0.0010431 | 0.0156042 | 14.975 | 14.9594 | -0.000387152 | -0.00132407 | 3.4187 | 3.42003 | -0.000653105 | -0.000718415 | 1.099281585 | 1.1 | [10 empty] | 276.0006 | 0.4201792 | 0.00076578 | 0.0114311 | 14.9389 | 14.9274 | -0.000218906 | -0.000762581 | 3.48284 | 3.4836 | -0.000551758 | -0.001142138 | 2.068857862 | 2.07 | [10 empty] | 276.0005 | 0.7771772 | 0.00101232 | 0.0151526 | 14.9833 | 14.9681 | -0.00039391 | -0.00142888 | 3.62601 | 3.62743 | -0.000623245 | -0.00190713 | 3.05809287 | 3.06
372.0007 | 1.015253 | 0.00843718 | 0.12672 | 15.146 | 15.0192 | -0.00269321 | -0.00893758 | 3.30962 | 3.31856 | -0.005693245 | -0.00603484 | 1.05396516 | 1.06 | [10 empty] | 186.0004 | 0.5951476 | 0.00112016 | 0.0168236 | 15.0357 | 15.0189 | -0.000368953 | -0.00105288 | 2.85265 | 2.85371 | -0.000746172 | -0.001537113 | 2.058462887 | 2.06 | [10 empty] | 372.0006 | 1.511372 | 0.00179484 | 0.0269673 | 15.0519 | 15.0249 | -0.000717859 | -0.00216185 | 3.00937 | 3.01153 | -0.001077323 | -0.003307381 | 3.066692619 | 3.07 | [10 empty] | 279.0006 | 0.5631898 | 0.00203049 | 0.0305245 | 15.0636 | 15.0331 | -0.000610873 | -0.00187662 | 3.07015 | 3.07203 | -0.00141364 | -0.001512595 | 1.068487405 | 1.07 | [10 empty] | 278.9993 | 0.6114058 | 0.00120423 | 0.0181351 | 15.0776 | 15.0595 | -0.000297988 | -0.00103186 | 3.46172 | 3.46275 | -0.000903274 | -0.001869776 | 2.068130224 | 2.07 | [10 empty] | 279.0006 | 0.8152348 | 0.00108637 | 0.0162183 | 14.9451 | 14.9289 | -0.00041275 | -0.00148359 | 3.59291 | 3.59439 | -0.000672491 | -0.002057824 | 3.057942176 | 3.06 | [10 empty] | 278.9993 | 0.2830088 | 0.00105974 | 0.015853 | 14.9753 | 14.9594 | -0.000389825 | -0.00133321 | 3.41869 | 3.42003 | -0.000670202 | -0.000737222 | 1.099262778 | 1.1 | [10 empty] | 279.0006 | 0.4338823 | 0.000795657 | 0.0118771 | 14.9393 | 14.9274 | -0.000205534 | -0.000715997 | 3.48288 | 3.4836 | -0.000589996 | -0.001221292 | 2.068778708 | 2.07 | [10 empty] | 279.0005 | 0.7956949 | 0.0010026 | 0.0150071 | 14.9831 | 14.9681 | -0.000336604 | -0.00122101 | 3.62621 | 3.62743 | -0.000665025 | -0.002034978 | 3.057965022 | 3.06
376.0007 | 1.025229 | 0.00881593 | 0.132408 | 15.1516 | 15.0192 | -0.00284757 | -0.00944982 | 3.30911 | 3.31856 | -0.005907553 | -0.006262006 | 1.053737994 | 1.06 | [10 empty] | 188.0004 | 0.6054271 | 0.00114789 | 0.01724 | 15.0361 | 15.0189 | -0.000366991 | -0.00104728 | 2.85266 | 2.85371 | -0.000776257 | -0.00159909 | 2.05840091 | 2.06 | [10 empty] | 376.0006 | 1.538938 | 0.00183523 | 0.0275742 | 15.0525 | 15.0249 | -0.00074286 | -0.00223715 | 3.00929 | 3.01153 | -0.001090586 | -0.003348098 | 3.066651902 | 3.07 | [10 empty] | 282.0006 | 0.5727261 | 0.00207645 | 0.0312155 | 15.0643 | 15.0331 | -0.000639231 | -0.00196373 | 3.07006 | 3.07203 | -0.00143077 | -0.001530923 | 1.068469077 | 1.07 | [10 empty] | 282.0006 | 0.6277222 | 0.00123725 | 0.0186323 | 15.0781 | 15.0595 | -0.000313555 | -0.00108576 | 3.46167 | 3.46275 | -0.000921974 | -0.001908486 | 2.068091514 | 2.07 | [10 empty] | 282.0006 | 0.8326021 | 0.00109964 | 0.0164165 | 14.9453 | 14.9289 | -0.000425051 | -0.0015278 | 3.59286 | 3.59439 | -0.000671958 | -0.00205619 | 3.05794381 | 3.06 | [10 empty] | 282.0006 | 0.2902329 | 0.00109056 | 0.0163141 | 14.9757 | 14.9594 | -0.000402963 | -0.00137815 | 3.41865 | 3.42003 | -0.000685201 | -0.000753721 | 1.099246279 | 1.1 | [10 empty] | 282.0006 | 0.4476519 | 0.000817228 | 0.0121991 | 14.9396 | 14.9274 | -0.000207526 | -0.000722938 | 3.48288 | 3.4836 | -0.000610065 | -0.001262834 | 2.068737166 | 2.07 | [10 empty] | 282.0005 | 0.8142562 | 0.00103304 | 0.0154626 | 14.9836 | 14.9681 | -0.00037478 | -0.00135949 | 3.62607 | 3.62743 | -0.000659791 | -0.002018959 | 3.057981041 | 3.06
380.0007 | 1.035345 | 0.00922066 | 0.138487 | 15.1577 | 15.0192 | -0.00294534 | -0.00977427 | 3.30878 | 3.31856 | -0.006208506 | -0.006581016 | 1.053418984 | 1.06 | [10 empty] | 190.0004 | 0.6157078 | 0.00115095 | 0.0172859 | 15.0362 | 15.0189 | -0.000386742 | -0.00110365 | 2.8526 | 2.85371 | -0.000761886 | -0.001569484 | 2.058430516 | 2.06 | [10 empty] | 380.0006 | 1.566664 | 0.00186793 | 0.0280655 | 15.053 | 15.0249 | -0.000737294 | -0.00222038 | 3.00931 | 3.01153 | -0.001130404 | -0.00347034 | 3.06652966 | 3.07 | [10 empty] | 285.0006 | 0.5826982 | 0.00214443 | 0.0322374 | 15.0653 | 15.0331 | -0.000668391 | -0.00205332 | 3.06998 | 3.07203 | -0.001471032 | -0.001574005 | 1.068425995 | 1.07 | [10 empty] | 285.0006 | 0.6439875 | 0.00125284 | 0.0188671 | 15.0783 | 15.0595 | -0.000325122 | -0.00112582 | 3.46163 | 3.46275 | -0.000923681 | -0.00191202 | 2.06808798 | 2.07 | [10 empty] | 285.0006 | 0.8501492 | 0.00112292 | 0.016764 | 14.9457 | 14.9289 | -0.000417664 | -0.00150125 | 3.59289 | 3.59439 | -0.000707047 | -0.002163564 | 3.057836436 | 3.06 | [10 empty] | 285.0006 | 0.2974909 | 0.001115 | 0.0166797 | 14.9761 | 14.9594 | -0.000443121 | -0.00151548 | 3.41851 | 3.42003 | -0.000670968 | -0.000738065 | 1.099261935 | 1.1 | [10 empty] | 285.0006 | 0.4616121 | 0.00083452 | 0.0124573 | 14.9399 | 14.9274 | -0.000204746 | -0.000713254 | 3.48288 | 3.4836 | -0.000630133 | -0.001304376 | 2.068695624 | 2.07 | [10 empty] | 285.0005 | 0.8331182 | 0.00105473 | 0.0157874 | 14.9839 | 14.9681 | -0.000372313 | -0.00135054 | 3.62608 | 3.62743 | -0.000682555 | -0.002088618 | 3.057911382 | 3.06
384.0007 | 1.045228 | 0.0095972 | 0.144143 | 15.1634 | 15.0192 | -0.00306965 | -0.0101868 | 3.30837 | 3.31856 | -0.006458965 | -0.006846502 | 1.053153498 | 1.06 | [10 empty] | 192.0004 | 0.6258869 | 0.00117298 | 0.0176169 | 15.0365 | 15.0189 | -0.000391658 | -0.00111768 | 2.85259 | 2.85371 | -0.000778319 | -0.001603337 | 2.058396663 | 2.06 | [10 empty] | 384.0006 | 1.594413 | 0.00190939 | 0.0286884 | 15.0536 | 15.0249 | -0.000788477 | -0.00237452 | 3.00916 | 3.01153 | -0.001120427 | -0.003439711 | 3.066560289 | 3.07 | [10 empty] | 288.0006 | 0.5923986 | 0.00220662 | 0.0331723 | 15.0663 | 15.0331 | -0.000666501 | -0.00204751 | 3.06998 | 3.07203 | -0.001537308 | -0.00164492 | 1.06835508 | 1.07 | [10 empty] | 288.0006 | 0.6602795 | 0.00128289 | 0.0193196 | 15.0788 | 15.0595 | -0.000334281 | -0.00115753 | 3.4616 | 3.46275 | -0.000948152 | -0.001962674 | 2.068037326 | 2.07 | [10 empty] | 288.0006 | 0.8677258 | 0.00114672 | 0.0171192 | 14.946 | 14.9289 | -0.000429657 | -0.00154435 | 3.59285 | 3.59439 | -0.00071598 | -0.002190899 | 3.057809101 | 3.06 | [10 empty] | 288.0006 | 0.3045398 | 0.00113347 | 0.0169561 | 14.9764 | 14.9594 | -0.000419214 | -0.00143372 | 3.41859 | 3.42003 | -0.000714371 | -0.000785808 | 1.099214192 | 1.1 | [10 empty] | 288.0006 | 0.4756585 | 0.000854584 | 0.0127568 | 14.9402 | 14.9274 | -0.000249608 | -0.000869534 | 3.48273 | 3.4836 | -0.000607159 | -0.001256819 | 2.068743181 | 2.07 | [10 empty] | 288.0005 | 0.8520873 | 0.00108122 | 0.0161839 | 14.9843 | 14.9681 | -0.000361007 | -0.00130953 | 3.62612 | 3.62743 | -0.000720254 | -0.002203979 | 3.057796021 | 3.06
388.0007 | 1.055049 | 0.00997719 | 0.14985 | 15.1691 | 15.0192 | -0.00320181 | -0.0106254 | 3.30793 | 3.31856 | -0.006700197 | -0.007102208 | 1.052897792 | 1.06 | [10 empty] | 194.0004 | 0.6362055 | 0.00118831 | 0.0178471 | 15.0367 | 15.0189 | -0.000381875 | -0.00108976 | 2.85262 | 2.85371 | -0.000802118 | -0.001652363 | 2.058347637 | 2.06 | [10 empty] | 388.0006 | 1.622156 | 0.00195136 | 0.0293191 | 15.0543 | 15.0249 | -0.000782118 | -0.00235537 | 3.00917 | 3.01153 | -0.001170193 | -0.003592491 | 3.066407509 | 3.07 | [10 empty] | 291.0006 | 0.6015717 | 0.00225819 | 0.0339475 | 15.067 | 15.0331 | -0.000700457 | -0.00215182 | 3.06988 | 3.07203 | -0.001551173 | -0.001659755 | 1.068340245 | 1.07 | [10 empty] | 291.0006 | 0.6767875 | 0.00133972 | 0.0201754 | 15.0797 | 15.0595 | -0.000341259 | -0.0011817 | 3.46157 | 3.46275 | -0.00099912 | -0.002068178 | 2.067931822 | 2.07 | [10 empty] | 291.0006 | 0.885461 | 0.00117105 | 0.0174825 | 14.9464 | 14.9289 | -0.000480011 | -0.00172535 | 3.59266 | 3.59439 | -0.000689877 | -0.002111023 | 3.057888977 | 3.06 | [10 empty] | 291.0006 | 0.3116222 | 0.00115357 | 0.0172568 | 14.9767 | 14.9594 | -0.000468957 | -0.00160385 | 3.41842 | 3.42003 | -0.000684694 | -0.000753163 | 1.099246837 | 1.1 | [10 empty] | 291.0006 | 0.4898774 | 0.000881936 | 0.0131651 | 14.9406 | 14.9274 | -0.000261267 | -0.00091015 | 3.48269 | 3.4836 | -0.000622437 | -0.001288445 | 2.068711555 | 2.07 | [10 empty] | 291.0005 | 0.8709249 | 0.00110009 | 0.0164663 | 14.9846 | 14.9681 | -0.000387177 | -0.00140446 | 3.62603 | 3.62743 | -0.000715458 | -0.002189303 | 3.057810697 | 3.06
391.9991 | 1.064564 | 0.0103638 | 0.155656 | 15.1749 | 15.0192 | -0.00330836 | -0.010979 | 3.30758 | 3.31856 | -0.006974777 | -0.007393264 | 1.052606736 | 1.06 | [10 empty] | 196.0004 | 0.6466992 | 0.00120758 | 0.0181365 | 15.037 | 15.0189 | -0.00039454 | -0.0011259 | 2.85258 | 2.85371 | -0.000808042 | -0.001664566 | 2.058335434 | 2.06 | [10 empty] | 392.0007 | 1.649765 | 0.00198469 | 0.0298198 | 15.0548 | 15.0249 | -0.000806502 | -0.00242881 | 3.0091 | 3.01153 | -0.001180131 | -0.003623002 | 3.066376998 | 3.07 | [10 empty] | 294.0006 | 0.6096068 | 0.00232238 | 0.0349125 | 15.068 | 15.0331 | -0.000687306 | -0.00211142 | 3.06992 | 3.07203 | -0.001630444 | -0.001744575 | 1.068255425 | 1.07 | [10 empty] | 293.9992 | 0.6933296 | 0.00133349 | 0.0200817 | 15.0796 | 15.0595 | -0.000346037 | -0.00119824 | 3.46156 | 3.46275 | -0.000989609 | -0.002048491 | 2.067951509 | 2.07 | [10 empty] | 294.0006 | 0.9033137 | 0.00120112 | 0.0179314 | 14.9469 | 14.9289 | -0.000451163 | -0.00162166 | 3.59277 | 3.59439 | -0.000753901 | -0.002306936 | 3.057693064 | 3.06 | [10 empty] | 293.9993 | 0.3191165 | 0.00118642 | 0.0177481 | 14.9772 | 14.9594 | -0.00041207 | -0.00140929 | 3.41862 | 3.42003 | -0.000776516 | -0.000854168 | 1.099145832 | 1.1 | [10 empty] | 294.0006 | 0.5041472 | 0.000923241 | 0.0137816 | 14.9412 | 14.9274 | -0.000234235 | -0.000815979 | 3.48278 | 3.4836 | -0.000688394 | -0.001424975 | 2.068575025 | 2.07 | [10 empty] | 294.0006 | 0.8900984 | 0.00111895 | 0.0167486 | 14.9849 | 14.9681 | -0.000378099 | -0.00137153 | 3.62606 | 3.62743 | -0.000743732 | -0.002275819 | 3.057724181 | 3.06
396.0008 | 1.073946 | 0.0107523 | 0.161492 | 15.1807 | 15.0192 | -0.00342758 | -0.0113746 | 3.30718 | 3.31856 | -0.007234117 | -0.007668164 | 1.052331836 | 1.06 | [10 empty] | 198.0004 | 0.6572788 | 0.00123331 | 0.018523 | 15.0374 | 15.0189 | -0.000379101 | -0.00108184 | 2.85262 | 2.85371 | -0.000848631 | -0.00174818 | 2.05825182 | 2.06 | [10 empty] | 396.0007 | 1.677288 | 0.00202865 | 0.0304803 | 15.0554 | 15.0249 | -0.000803052 | -0.00241841 | 3.00911 | 3.01153 | -0.001223256 | -0.003755396 | 3.066244604 | 3.07 | [10 empty] | 297.0006 | 0.6181728 | 0.0023862 | 0.035872 | 15.069 | 15.0331 | -0.000697376 | -0.00214236 | 3.06989 | 3.07203 | -0.001686942 | -0.001805028 | 1.068194972 | 1.07 | [10 empty] | 297.0006 | 0.7097507 | 0.00139595 | 0.0210224 | 15.0805 | 15.0595 | -0.000376732 | -0.00130453 | 3.46145 | 3.46275 | -0.001017485 | -0.002106193 | 2.067893807 | 2.07 | [10 empty] | 297.0006 | 0.9212878 | 0.0012123 | 0.0180983 | 14.947 | 14.9289 | -0.000475051 | -0.00170752 | 3.59268 | 3.59439 | -0.000735554 | -0.002250795 | 3.057749205 | 3.06 | [10 empty] | 297.0006 | 0.3263332 | 0.0012173 | 0.01821 | 14.9776 | 14.9594 | -0.000455805 | -0.00155886 | 3.41847 | 3.42003 | -0.000759358 | -0.000835294 | 1.099164706 | 1.1 | [10 empty] | 297.0006 | 0.5190099 | 0.000946612 | 0.0141305 | 14.9416 | 14.9274 | -0.000276745 | -0.000964069 | 3.48263 | 3.4836 | -0.000672106 | -0.00139126 | 2.06860874 | 2.07 | [10 empty] | 297.0006 | 0.9094216 | 0.00113878 | 0.0170454 | 14.9852 | 14.9681 | -0.000407704 | -0.00147892 | 3.62596 | 3.62743 | -0.000736179 | -0.002252707 | 3.057747293 | 3.06
400.0008 | 1.083651 | 0.0111336 | 0.167218 | 15.1865 | 15.0192 | -0.00353913 | -0.0117448 | 3.30681 | 3.31856 | -0.007502234 | -0.007952368 | 1.052047632 | 1.06 | [10 empty] | 200.0004 | 0.667718 | 0.00125783 | 0.0188912 | 15.0378 | 15.0189 | -0.0003963 | -0.00113092 | 2.85258 | 2.85371 | -0.000861198 | -0.001774068 | 2.058225932 | 2.06 | [10 empty] | 400.0007 | 1.704845 | 0.00206289 | 0.0309948 | 15.0559 | 15.0249 | -0.000837454 | -0.00252202 | 3.00901 | 3.01153 | -0.001223233 | -0.003755326 | 3.066244674 | 3.07 | [10 empty] | 299.9993 | 0.6276013 | 0.00242697 | 0.0364849 | 15.0696 | 15.0331 | -0.000730681 | -0.00224467 | 3.06978 | 3.07203 | -0.001690919 | -0.001809283 | 1.068190717 | 1.07 | [10 empty] | 300.0006 | 0.7263697 | 0.00140336 | 0.0211339 | 15.0806 | 15.0595 | -0.000362285 | -0.0012545 | 3.4615 | 3.46275 | -0.001038539 | -0.002149775 | 2.067850225 | 2.07 | [10 empty] | 300.0006 | 0.9389327 | 0.00124327 | 0.0185606 | 14.9475 | 14.9289 | -0.000484165 | -0.00174028 | 3.59265 | 3.59439 | -0.000760636 | -0.002327545 | 3.057672455 | 3.06 | [10 empty] | 300.0006 | 0.3335241 | 0.00124678 | 0.0186511 | 14.9781 | 14.9594 | -0.000432109 | -0.00147783 | 3.41855 | 3.42003 | -0.000816098 | -0.000897708 | 1.099102292 | 1.1 | [10 empty] | 300.0006 | 0.5336619 | 0.000969883 | 0.0144779 | 14.9419 | 14.9274 | -0.000295728 | -0.0010302 | 3.48257 | 3.4836 | -0.000674954 | -0.001397155 | 2.068602845 | 2.07 | [10 empty] | 300.0006 | 0.9287842 | 0.00113549 | 0.0169961 | 14.9851 | 14.9681 | -0.00032631 | -0.00118367 | 3.62625 | 3.62743 | -0.000809424 | -0.002476839 | 3.057523161 | 3.06
404.0008 | 1.093253 | 0.0115313 | 0.173191 | 15.1924 | 15.0192 | -0.00367673 | -0.0122014 | 3.30635 | 3.31856 | -0.007749644 | -0.008214622 | 1.051785378 | 1.06 | [10 empty] | 202.0004 | 0.6783018 | 0.00127109 | 0.0190904 | 15.038 | 15.0189 | -0.000415661 | -0.00118617 | 2.85252 | 2.85371 | -0.000853471 | -0.001758149 | 2.058241851 | 2.06 | [10 empty] | 403.9991 | 1.732928 | 0.00211567 | 0.0317878 | 15.0567 | 15.0249 | -0.000841614 | -0.00253455 | 3.009 | 3.01153 | -0.001272981 | -0.003908053 | 3.066091947 | 3.07 | [10 empty] | 303.0006 | 0.6367646 | 0.00250593 | 0.0376719 | 15.0708 | 15.0331 | -0.000698683 | -0.00214638 | 3.06988 | 3.07203 | -0.001802925 | -0.00192913 | 1.06807087 | 1.07 | [10 empty] | 303.0006 | 0.7428724 | 0.00143737 | 0.0216461 | 15.0811 | 15.0595 | -0.000357273 | -0.00123715 | 3.46152 | 3.46275 | -0.00107743 | -0.00223028 | 2.06776972 | 2.07 | [10 empty] | 303.0006 | 0.9571684 | 0.0012656 | 0.018894 | 14.9478 | 14.9289 | -0.000452991 | -0.00162822 | 3.59276 | 3.59439 | -0.000811284 | -0.002482528 | 3.057517472 | 3.06 | [10 empty] | 303.0006 | 0.3403938 | 0.00129423 | 0.0193609 | 14.9788 | 14.9594 | -0.000452487 | -0.00154752 | 3.41848 | 3.42003 | -0.000842333 | -0.000926567 | 1.099073433 | 1.1 | [10 empty] | 303.0006 | 0.5485869 | 0.000986349 | 0.0147237 | 14.9422 | 14.9274 | -0.000299038 | -0.00104173 | 3.48256 | 3.4836 | -0.000692148 | -0.001432747 | 2.068567253 | 2.07 | [10 empty] | 303.0006 | 0.948156 | 0.00117756 | 0.0176259 | 14.9858 | 14.9681 | -0.00038713 | -0.00140429 | 3.62603 | 3.62743 | -0.000795477 | -0.002434159 | 3.057565841 | 3.06
408.0008 | 1.102826 | 0.0119341 | 0.179241 | 15.1985 | 15.0192 | -0.00378898 | -0.0125739 | 3.30598 | 3.31856 | -0.008036882 | -0.008519095 | 1.051480905 | 1.06 | [10 empty] | 203.9995 | 0.6889753 | 0.00129347 | 0.0194264 | 15.0383 | 15.0189 | -0.000409364 | -0.0011682 | 2.85254 | 2.85371 | -0.000880408 | -0.00181364 | 2.05818636 | 2.06 | [10 empty] | 408.0007 | 1.760229 | 0.00214947 | 0.0322956 | 15.0572 | 15.0249 | -0.000882075 | -0.00265639 | 3.00887 | 3.01153 | -0.001262997 | -0.0038774 | 3.0661226 | 3.07 | [10 empty] | 306.0006 | 0.6461091 | 0.00257106 | 0.038651 | 15.0717 | 15.0331 | -0.000737226 | -0.00226478 | 3.06976 | 3.07203 | -0.001823514 | -0.00195116 | 1.06804884 | 1.07 | [10 empty] | 306.0006 | 0.7596281 | 0.00146669 | 0.0220876 | 15.0816 | 15.0595 | -0.000395109 | -0.00136817 | 3.46139 | 3.46275 | -0.001073032 | -0.002221176 | 2.067778824 | 2.07 | [10 empty] | 306.0006 | 0.9752653 | 0.00129206 | 0.019289 | 14.9482 | 14.9289 | -0.000496034 | -0.00178294 | 3.59261 | 3.59439 | -0.000796304 | -0.002436689 | 3.057563311 | 3.06 | [10 empty] | 306.0006 | 0.3460702 | 0.00132388 | 0.0198044 | 14.9792 | 14.9594 | -0.000433071 | -0.00148112 | 3.41855 | 3.42003 | -0.000889473 | -0.00097842 | 1.09902158 | 1.1 | [10 empty] | 306.0006 | 0.5634971 | 0.00101525 | 0.0151551 | 14.9426 | 14.9274 | -0.000303046 | -0.00105569 | 3.48254 | 3.4836 | -0.00071316 | -0.001476241 | 2.068523759 | 2.07 | [10 empty] | 306.0006 | 0.9674661 | 0.00121567 | 0.0181963 | 14.9863 | 14.9681 | -0.000415808 | -0.00150832 | 3.62593 | 3.62743 | -0.000801258 | -0.002451849 | 3.057548151 | 3.06
412.0008 | 1.112173 | 0.0123169 | 0.184991 | 15.2042 | 15.0192 | -0.00394609 | -0.0130953 | 3.30546 | 3.31856 | -0.008252773 | -0.008747939 | 1.051252061 | 1.06 | [10 empty] | 206.0004 | 0.6994637 | 0.00130257 | 0.0195632 | 15.0385 | 15.0189 | -0.000384715 | -0.00109786 | 2.85261 | 2.85371 | -0.000918212 | -0.001891517 | 2.058108483 | 2.06 | [10 empty] | 412.0007 | 1.787852 | 0.00218522 | 0.0328328 | 15.0578 | 15.0249 | -0.000885789 | -0.00266758 | 3.00886 | 3.01153 | -0.001299474 | -0.003989384 | 3.066010616 | 3.07 | [10 empty] | 309.0006 | 0.6555914 | 0.00264812 | 0.0398094 | 15.0729 | 15.0331 | -0.0007424 | -0.00228067 | 3.06975 | 3.07203 | -0.00189973 | -0.002032711 | 1.067967289 | 1.07 | [10 empty] | 308.9992 | 0.7764552 | 0.00150387 | 0.0226475 | 15.0821 | 15.0595 | -0.000381634 | -0.0013215 | 3.46143 | 3.46275 | -0.001117691 | -0.002313621 | 2.067686379 | 2.07 | [10 empty] | 309.0006 | 0.9937081 | 0.00130995 | 0.0195561 | 14.9485 | 14.9289 | -0.000517027 | -0.0018584 | 3.59253 | 3.59439 | -0.000794106 | -0.002429965 | 3.057570035 | 3.06 | [10 empty] | 308.9992 | 0.3536719 | 0.00134067 | 0.0200556 | 14.9795 | 14.9594 | -0.000466039 | -0.00159387 | 3.41843 | 3.42003 | -0.000874411 | -0.000961852 | 1.099038148 | 1.1 | [10 empty] | 309.0006 | 0.5790257 | 0.00104844 | 0.0156505 | 14.9431 | 14.9274 | -0.000279238 | -0.000972752 | 3.48263 | 3.4836 | -0.00077242 | -0.001598909 | 2.068401091 | 2.07 | [10 empty] | 309.0006 | 0.9868434 | 0.00121602 | 0.0182015 | 14.9863 | 14.9681 | -0.000462071 | -0.00167613 | 3.62576 | 3.62743 | -0.000754409 | -0.002308491 | 3.057691509 | 3.06
416.0008 | 1.121351 | 0.0127042 | 0.190807 | 15.21 | 15.0192 | -0.00405821 | -0.0134674 | 3.30509 | 3.31856 | -0.008519972 | -0.00903117 | 1.05096883 | 1.06 | [10 empty] | 208.0004 | 0.7099401 | 0.00131782 | 0.0197923 | 15.0387 | 15.0189 | -0.000410087 | -0.00117027 | 2.85254 | 2.85371 | -0.000906982 | -0.001868384 | 2.058131616 | 2.06 | [10 empty] | 416.0007 | 1.81561 | 0.00222009 | 0.0333568 | 15.0583 | 15.0249 | -0.000914831 | -0.00275504 | 3.00877 | 3.01153 | -0.001302762 | -0.00399948 | 3.06600052 | 3.07 | [10 empty] | 312.0006 | 0.664899 | 0.00271944 | 0.0408815 | 15.074 | 15.0331 | -0.000770446 | -0.00236683 | 3.06966 | 3.07203 | -0.001943304 | -0.002079335 | 1.067920665 | 1.07 | [10 empty] | 312.0006 | 0.7932675 | 0.00153021 | 0.0230442 | 15.0825 | 15.0595 | -0.000422235 | -0.00146209 | 3.46129 | 3.46275 | -0.001103781 | -0.002284827 | 2.067715173 | 2.07 | [10 empty] | 312.0006 | 1.011917 | 0.00133592 | 0.0199439 | 14.9489 | 14.9289 | -0.000517575 | -0.00186037 | 3.59253 | 3.59439 | -0.000820843 | -0.002511779 | 3.057488221 | 3.06 | [10 empty] | 312.0006 | 0.3613713 | 0.00138221 | 0.0206771 | 14.9801 | 14.9594 | -0.00048571 | -0.00166114 | 3.41837 | 3.42003 | -0.000896893 | -0.000986582 | 1.099013418 | 1.1 | [10 empty] | 312.0006 | 0.5942067 | 0.00107053 | 0.0159803 | 14.9434 | 14.9274 | -0.000312899 | -0.00109001 | 3.48251 | 3.4836 | -0.000758049 | -0.001569162 | 2.068430838 | 2.07 | [10 empty] | 312.0006 | 1.006387 | 0.00125556 | 0.0187935 | 14.9869 | 14.9681 | -0.000424807 | -0.00154096 | 3.62589 | 3.62743 | -0.000830238 | -0.002540529 | 3.057459471 | 3.06
420.0008 | 1.130598 | 0.0130934 | 0.196652 | 15.2159 | 15.0192 | -0.00418664 | -0.0138936 | 3.30466 | 3.31856 | -0.00877546 | -0.009301987 | 1.050698013 | 1.06 | [10 empty] | 210.0004 | 0.7206821 | 0.00134509 | 0.0202018 | 15.0391 | 15.0189 | -0.000420857 | -0.001201 | 2.85251 | 2.85371 | -0.000923048 | -0.00190148 | 2.05809852 | 2.06 | [10 empty] | 420.0007 | 1.84347 | 0.00226202 | 0.0339868 | 15.0589 | 15.0249 | -0.000934 | -0.00281277 | 3.00872 | 3.01153 | -0.001325958 | -0.00407069 | 3.06592931 | 3.07 | [10 empty] | 314.9992 | 0.6743592 | 0.00279187 | 0.0419704 | 15.0751 | 15.0331 | -0.000778218 | -0.00239071 | 3.06964 | 3.07203 | -0.002009627 | -0.002150301 | 1.067849699 | 1.07 | [10 empty] | 315.0006 | 0.8104623 | 0.00155811 | 0.0234644 | 15.0829 | 15.0595 | -0.000410769 | -0.00142239 | 3.46133 | 3.46275 | -0.001141815 | -0.002363558 | 2.067636442 | 2.07 | [10 empty] | 315.0006 | 1.030084 | 0.00135917 | 0.020291 | 14.9492 | 14.9289 | -0.000497422 | -0.00178793 | 3.5926 | 3.59439 | -0.000860362 | -0.002632709 | 3.057367291 | 3.06 | [10 empty] | 315.0006 | 0.3693431 | 0.00142615 | 0.0213343 | 14.9807 | 14.9594 | -0.00051782 | -0.00177096 | 3.41826 | 3.42003 | -0.000904758 | -0.000995234 | 1.099004766 | 1.1 | [10 empty] | 315.0006 | 0.6095916 | 0.00105786 | 0.0157911 | 14.9432 | 14.9274 | -0.000317402 | -0.0011057 | 3.48249 | 3.4836 | -0.000738937 | -0.001529599 | 2.068470401 | 2.07 | [10 empty] | 315.0006 | 1.026086 | 0.0012799 | 0.0191576 | 14.9873 | 14.9681 | -0.000470076 | -0.00170517 | 3.62573 | 3.62743 | -0.000812814 | -0.002487212 | 3.057512788 | 3.06
424.0008 | 1.139901 | 0.0134845 | 0.202527 | 15.2218 | 15.0192 | -0.00431584 | -0.0143224 | 3.30423 | 3.31856 | -0.009030716 | -0.009572559 | 1.050427441 | 1.06 | [10 empty] | 212.0004 | 0.7314417 | 0.00137173 | 0.0206018 | 15.0395 | 15.0189 | -0.000433076 | -0.00123587 | 2.85247 | 2.85371 | -0.000935611 | -0.001927358 | 2.058072642 | 2.06 | [10 empty] | 424.0007 | 1.871738 | 0.00229645 | 0.034504 | 15.0594 | 15.0249 | -0.000962675 | -0.00289912 | 3.00863 | 3.01153 | -0.001329242 | -0.004080774 | 3.065919226 | 3.07 | [10 empty] | 318.0006 | 0.6837068 | 0.00286427 | 0.0430588 | 15.0762 | 15.0331 | -0.000809449 | -0.00248665 | 3.06954 | 3.07203 | -0.002049933 | -0.002193428 | 1.067806572 | 1.07 | [10 empty] | 318.0006 | 0.8277397 | 0.00159342 | 0.023996 | 15.0835 | 15.0595 | -0.000428182 | -0.00148269 | 3.46127 | 3.46275 | -0.001164234 | -0.002409965 | 2.067590035 | 2.07 | [10 empty] | 318.0006 | 1.048838 | 0.00139021 | 0.0207543 | 14.9497 | 14.9289 | -0.000547548 | -0.0019681 | 3.59242 | 3.59439 | -0.000843718 | -0.002581778 | 3.057418222 | 3.06 | [10 empty] | 318.0006 | 0.3773487 | 0.00145645 | 0.0217876 | 14.9812 | 14.9594 | -0.000514386 | -0.00175921 | 3.41827 | 3.42003 | -0.000941026 | -0.001035129 | 1.098964871 | 1.1 | [10 empty] | 318.0006 | 0.6251627 | 0.00113789 | 0.0169858 | 14.9444 | 14.9274 | -0.000354799 | -0.00123598 | 3.48236 | 3.4836 | -0.000781875 | -0.00161848 | 2.06838152 | 2.07 | [10 empty] | 318.0006 | 1.045851 | 0.00130947 | 0.0196004 | 14.9877 | 14.9681 | -0.000454328 | -0.00164804 | 3.62579 | 3.62743 | -0.000856015 | -0.002619407 | 3.057380593 | 3.06
428.0008 | 1.149002 | 0.0138813 | 0.208486 | 15.2277 | 15.0192 | -0.00445335 | -0.0147787 | 3.30378 | 3.31856 | -0.009279744 | -0.009836528 | 1.050163472 | 1.06 | [10 empty] | 213.9995 | 0.7422178 | 0.00138556 | 0.0208096 | 15.0397 | 15.0189 | -0.00046808 | -0.00133576 | 2.85237 | 2.85371 | -0.000913871 | -0.001882575 | 2.058117425 | 2.06 | [10 empty] | 428.0007 | 1.89957 | 0.00233989 | 0.0351567 | 15.0601 | 15.0249 | -0.000957221 | -0.0028827 | 3.00865 | 3.01153 | -0.001382299 | -0.004243659 | 3.065756341 | 3.07 | [10 empty] | 321.0006 | 0.693319 | 0.0029404 | 0.0442033 | 15.0773 | 15.0331 | -0.000821576 | -0.0025239 | 3.0695 | 3.07203 | -0.002109737 | -0.002257419 | 1.067742581 | 1.07 | [10 empty] | 321.0006 | 0.845311 | 0.0016211 | 0.0244129 | 15.0839 | 15.0595 | -0.000414844 | -0.0014365 | 3.46132 | 3.46275 | -0.00120515 | -0.00249466 | 2.06750534 | 2.07 | [10 empty] | 321.0006 | 1.067738 | 0.00140799 | 0.0210197 | 14.9499 | 14.9289 | -0.000519325 | -0.00186666 | 3.59252 | 3.59439 | -0.000884897 | -0.002707784 | 3.057292216 | 3.06 | [10 empty] | 321.0006 | 0.3856365 | 0.00148635 | 0.0222349 | 14.9816 | 14.9594 | -0.000511966 | -0.00175094 | 3.41828 | 3.42003 | -0.000970623 | -0.001067685 | 1.098932315 | 1.1 | [10 empty] | 321.0007 | 0.6408149 | 0.00114606 | 0.0171078 | 14.9446 | 14.9274 | -0.000379897 | -0.00132341 | 3.48227 | 3.4836 | -0.000769422 | -0.001592704 | 2.068407296 | 2.07 | [10 empty] | 321.0006 | 1.065652 | 0.0013213 | 0.0197774 | 14.9879 | 14.9681 | -0.000461957 | -0.00167572 | 3.62576 | 3.62743 | -0.000861081 | -0.002634908 | 3.057365092 | 3.06
432.0008 | 1.158056 | 0.0142748 | 0.214396 | 15.2336 | 15.0192 | -0.0045706 | -0.0151678 | 3.30339 | 3.31856 | -0.009546532 | -0.010119324 | 1.049880676 | 1.06 | [10 empty] | 216.0004 | 0.7533002 | 0.00139609 | 0.0209677 | 15.0399 | 15.0189 | -0.000433242 | -0.00123634 | 2.85247 | 2.85371 | -0.000962182 | -0.001982095 | 2.058017905 | 2.06 | [10 empty] | 432.0007 | 1.927571 | 0.00239152 | 0.0359324 | 15.0609 | 15.0249 | -0.000998183 | -0.00300606 | 3.00852 | 3.01153 | -0.001392195 | -0.004274038 | 3.065725962 | 3.07 | [10 empty] | 324.0006 | 0.7028605 | 0.00302568 | 0.0454853 | 15.0786 | 15.0331 | -0.000846016 | -0.00259899 | 3.06943 | 3.07203 | -0.002173015 | -0.002325126 | 1.067674874 | 1.07 | [10 empty] | 323.9992 | 0.8627884 | 0.00164493 | 0.0247718 | 15.0843 | 15.0595 | -0.000440198 | -0.0015243 | 3.46123 | 3.46275 | -0.001205665 | -0.002495727 | 2.067504273 | 2.07 | [10 empty] | 324.0006 | 1.086368 | 0.00143658 | 0.0214466 | 14.9504 | 14.9289 | -0.000554451 | -0.00199291 | 3.5924 | 3.59439 | -0.000884938 | -0.00270791 | 3.05729209 | 3.06 | [10 empty] | 323.9992 | 0.3937655 | 0.00152648 | 0.0228352 | 14.9822 | 14.9594 | -0.000531071 | -0.00181628 | 3.41821 | 3.42003 | -0.000990174 | -0.001089191 | 1.098910809 | 1.1 | [10 empty] | 324.0007 | 0.6564883 | 0.00118395 | 0.0176734 | 14.9451 | 14.9274 | -0.0003557 | -0.00123912 | 3.48236 | 3.4836 | -0.000828676 | -0.001715359 | 2.068284641 | 2.07 | [10 empty] | 324.0006 | 1.085536 | 0.00135925 | 0.0203454 | 14.9885 | 14.9681 | -0.000468593 | -0.00169979 | 3.62573 | 3.62743 | -0.000892811 | -0.002732 | 3.057268 | 3.06
436.0008 | 1.166975 | 0.0146767 | 0.220433 | 15.2397 | 15.0192 | -0.00471166 | -0.0156359 | 3.30292 | 3.31856 | -0.009802097 | -0.010390223 | 1.049609777 | 1.06 | [10 empty] | 218.0004 | 0.7644158 | 0.001416 | 0.0212667 | 15.0402 | 15.0189 | -0.000459249 | -0.00131056 | 2.8524 | 2.85371 | -0.000957593 | -0.001972641 | 2.058027359 | 2.06 | [10 empty] | 436.0008 | 1.955463 | 0.00243259 | 0.0365495 | 15.0615 | 15.0249 | -0.00102333 | -0.00308178 | 3.00845 | 3.01153 | -0.001408742 | -0.004324837 | 3.065675163 | 3.07 | [10 empty] | 327.0006 | 0.7121036 | 0.00310272 | 0.0466434 | 15.0797 | 15.0331 | -0.000877004 | -0.00269418 | 3.06933 | 3.07203 | -0.002213295 | -0.002368225 | 1.067631775 | 1.07 | [10 empty] | 327.0007 | 0.8802346 | 0.00169758 | 0.0255647 | 15.085 | 15.0595 | -0.00047226 | -0.00163532 | 3.46112 | 3.46275 | -0.001220271 | -0.002525961 | 2.067474039 | 2.07 | [10 empty] | 327.0006 | 1.105302 | 0.0014552 | 0.0217245 | 14.9506 | 14.9289 | -0.000525744 | -0.00188973 | 3.5925 | 3.59439 | -0.000926114 | -0.00283391 | 3.05716609 | 3.06 | [10 empty] | 327.0006 | 0.4022405 | 0.00156717 | 0.0234439 | 14.9829 | 14.9594 | -0.000525211 | -0.00179624 | 3.41823 | 3.42003 | -0.001042692 | -0.001146962 | 1.098853038 | 1.1 | [10 empty] | 327.0007 | 0.6723848 | 0.00120657 | 0.018011 | 14.9455 | 14.9274 | -0.000355181 | -0.00123731 | 3.48236 | 3.4836 | -0.000855418 | -0.001770715 | 2.068229285 | 2.07 | [10 empty] | 327.0006 | 1.105713 | 0.00138453 | 0.0207239 | 14.9888 | 14.9681 | -0.000484543 | -0.00175765 | 3.62568 | 3.62743 | -0.00089903 | -0.002751031 | 3.057248969 | 3.06
440.0008 | 1.175879 | 0.0150847 | 0.226561 | 15.2458 | 15.0192 | -0.00484981 | -0.0160944 | 3.30246 | 3.31856 | -0.010060416 | -0.010664041 | 1.049335959 | 1.06 | [10 empty] | 220.0005 | 0.7752575 | 0.00142634 | 0.0214221 | 15.0403 | 15.0189 | -0.000491931 | -0.00140383 | 2.8523 | 2.85371 | -0.000929209 | -0.001914171 | 2.058085829 | 2.06 | [10 empty] | 440.0008 | 1.982636 | 0.00247709 | 0.0372182 | 15.0622 | 15.0249 | -0.00106662 | -0.00321215 | 3.00832 | 3.01153 | -0.001412 | -0.004334839 | 3.065665161 | 3.07 | [10 empty] | 329.9992 | 0.7216317 | 0.00319227 | 0.0479897 | 15.0811 | 15.0331 | -0.000845066 | -0.00259607 | 3.06943 | 3.07203 | -0.002338425 | -0.002502115 | 1.067497885 | 1.07 | [10 empty] | 330.0007 | 0.8978643 | 0.00172803 | 0.0260233 | 15.0855 | 15.0595 | -0.000421272 | -0.00145876 | 3.46129 | 3.46275 | -0.001302428 | -0.002696027 | 2.067303973 | 2.07 | [10 empty] | 330.0006 | 1.124008 | 0.00148952 | 0.022237 | 14.9512 | 14.9289 | -0.000557309 | -0.00200319 | 3.59239 | 3.59439 | -0.000935617 | -0.002862988 | 3.057137012 | 3.06 | [10 empty] | 330.0006 | 0.4110299 | 0.00161711 | 0.024191 | 14.9836 | 14.9594 | -0.000541585 | -0.00185224 | 3.41818 | 3.42003 | -0.00107475 | -0.001182225 | 1.098817775 | 1.1 | [10 empty] | 330.0007 | 0.6885046 | 0.00124644 | 0.0186061 | 14.9461 | 14.9274 | -0.000356007 | -0.00124018 | 3.48236 | 3.4836 | -0.000895528 | -0.001853742 | 2.068146258 | 2.07 | [10 empty] | 330.0006 | 1.125697 | 0.00140482 | 0.0210275 | 14.9892 | 14.9681 | -0.000481292 | -0.00174585 | 3.62569 | 3.62743 | -0.000928447 | -0.002841048 | 3.057158952 | 3.06
444.0009 | 1.18463 | 0.0154637 | 0.232253 | 15.2515 | 15.0192 | -0.00499909 | -0.0165898 | 3.30197 | 3.31856 | -0.010283541 | -0.010900554 | 1.049099446 | 1.06 | [10 empty] | 222.0005 | 0.7863746 | 0.00144711 | 0.021734 | 15.0406 | 15.0189 | -0.000475662 | -0.0013574 | 2.85235 | 2.85371 | -0.00096665 | -0.001991298 | 2.058008702 | 2.06 | [10 empty] | 444.0008 | 2.009861 | 0.00252813 | 0.0379851 | 15.0629 | 15.0249 | -0.00103212 | -0.00310827 | 3.00842 | 3.01153 | -0.001491597 | -0.004579204 | 3.065420796 | 3.07 | [10 empty] | 333.0006 | 0.7311037 | 0.00326882 | 0.0491405 | 15.0822 | 15.0331 | -0.000897611 | -0.00275749 | 3.06927 | 3.07203 | -0.002359184 | -0.002524327 | 1.067475673 | 1.07 | [10 empty] | 333.0007 | 0.9154272 | 0.0017589 | 0.0264881 | 15.086 | 15.0595 | -0.000462471 | -0.00160142 | 3.46115 | 3.46275 | -0.001295133 | -0.002680926 | 2.067319074 | 2.07 | [10 empty] | 333.0006 | 1.142613 | 0.00151173 | 0.0225685 | 14.9515 | 14.9289 | -0.000556794 | -0.00200133 | 3.59239 | 3.59439 | -0.000955663 | -0.002924329 | 3.057075671 | 3.06 | [10 empty] | 333.0006 | 0.4199073 | 0.00165342 | 0.0247343 | 14.9841 | 14.9594 | -0.000535151 | -0.00183023 | 3.4182 | 3.42003 | -0.001113927 | -0.00122532 | 1.09877468 | 1.1 | [10 empty] | 333.0007 | 0.7047167 | 0.00126864 | 0.0189375 | 14.9464 | 14.9274 | -0.000354295 | -0.00123422 | 3.48236 | 3.4836 | -0.000915581 | -0.001895254 | 2.068104746 | 2.07 | [10 empty] | 333.0006 | 1.145813 | 0.00142914 | 0.0213915 | 14.9895 | 14.9681 | -0.000496885 | -0.00180242 | 3.62563 | 3.62743 | -0.000931909 | -0.002851643 | 3.057148357 | 3.06
448.0009 | 1.193334 | 0.0158627 | 0.238245 | 15.2575 | 15.0192 | -0.00512341 | -0.0170023 | 3.30155 | 3.31856 | -0.010546891 | -0.011179705 | 1.048820295 | 1.06 | [10 empty] | 224.0005 | 0.7974916 | 0.00148009 | 0.0222293 | 15.0411 | 15.0189 | -0.000448646 | -0.0012803 | 2.85243 | 2.85371 | -0.001027878 | -0.002117429 | 2.057882571 | 2.06 | [10 empty] | 448.0008 | 2.037716 | 0.00256863 | 0.0385936 | 15.0635 | 15.0249 | -0.00105537 | -0.00317828 | 3.00835 | 3.01153 | -0.001508136 | -0.004629978 | 3.065370022 | 3.07 | [10 empty] | 336.0006 | 0.7407773 | 0.00337179 | 0.0506884 | 15.0838 | 15.0331 | -0.000934699 | -0.00287142 | 3.06916 | 3.07203 | -0.002429256 | -0.002599304 | 1.067400696 | 1.07 | [10 empty] | 336.0007 | 0.9331404 | 0.00179704 | 0.0270625 | 15.0865 | 15.0595 | -0.000462293 | -0.0016008 | 3.46115 | 3.46275 | -0.001328233 | -0.002749442 | 2.067250558 | 2.07 | [10 empty] | 336.0007 | 1.161406 | 0.00154138 | 0.0230112 | 14.9519 | 14.9289 | -0.00057853 | -0.00207946 | 3.59231 | 3.59439 | -0.000960142 | -0.002938035 | 3.057061965 | 3.06 | [10 empty] | 336.0006 | 0.4287457 | 0.00169072 | 0.0252922 | 14.9847 | 14.9594 | -0.000562783 | -0.00192473 | 3.4181 | 3.42003 | -0.001124701 | -0.001237171 | 1.098762829 | 1.1 | [10 empty] | 336.0007 | 0.7208589 | 0.00130927 | 0.0195441 | 14.947 | 14.9274 | -0.000382884 | -0.00133381 | 3.48226 | 3.4836 | -0.000926997 | -0.001918884 | 2.068081116 | 2.07 | [10 empty] | 336.0006 | 1.165792 | 0.00145714 | 0.0218107 | 14.9899 | 14.9681 | -0.000506163 | -0.00183607 | 3.6256 | 3.62743 | -0.000950303 | -0.002907926 | 3.057092074 | 3.06
452.0009 | 1.202122 | 0.0162499 | 0.244061 | 15.2633 | 15.0192 | -0.00523515 | -0.0173731 | 3.30118 | 3.31856 | -0.010812023 | -0.011460745 | 1.048539255 | 1.06 | [10 empty] | 226.0005 | 0.8084558 | 0.00149697 | 0.0224828 | 15.0414 | 15.0189 | -0.000511292 | -0.00145908 | 2.85225 | 2.85371 | -0.000984761 | -0.002028607 | 2.057971393 | 2.06 | [10 empty] | 452.0008 | 2.065441 | 0.00260756 | 0.0391784 | 15.0641 | 15.0249 | -0.00110519 | -0.00332833 | 3.0082 | 3.01153 | -0.00149812 | -0.004599227 | 3.065400773 | 3.07 | [10 empty] | 339.0006 | 0.7501307 | 0.00346951 | 0.0521575 | 15.0852 | 15.0331 | -0.000936352 | -0.0028765 | 3.06915 | 3.07203 | -0.002518587 | -0.002694888 | 1.067305112 | 1.07 | [10 empty] | 338.9991 | 0.9507815 | 0.00182889 | 0.0275421 | 15.087 | 15.0595 | -0.000505428 | -0.00175017 | 3.461 | 3.46275 | -0.001318049 | -0.002728361 | 2.067271639 | 2.07 | [10 empty] | 339.0007 | 1.180105 | 0.00155763 | 0.0232537 | 14.9522 | 14.9289 | -0.000581862 | -0.00209144 | 3.5923 | 3.59439 | -0.000977406 | -0.002990862 | 3.057009138 | 3.06 | [10 empty] | 338.9992 | 0.4377327 | 0.00175056 | 0.0261874 | 14.9856 | 14.9594 | -0.000569473 | -0.00194761 | 3.41808 | 3.42003 | -0.001178847 | -0.001296731 | 1.098703269 | 1.1 | [10 empty] | 339.0007 | 0.7372146 | 0.00132492 | 0.0197776 | 14.9472 | 14.9274 | -0.000415109 | -0.00144607 | 3.48215 | 3.4836 | -0.000908805 | -0.001881226 | 2.068118774 | 2.07 | [10 empty] | 339.0006 | 1.185812 | 0.00149061 | 0.0223116 | 14.9904 | 14.9681 | -0.000498693 | -0.00180898 | 3.62563 | 3.62743 | -0.000991892 | -0.003035189 | 3.056964811 | 3.06
456.0009 | 1.210973 | 0.0166642 | 0.250283 | 15.2695 | 15.0192 | -0.00539458 | -0.0179022 | 3.30065 | 3.31856 | -0.011054898 | -0.011718191 | 1.048281809 | 1.06 | [10 empty] | 228.0005 | 0.8194816 | 0.00152935 | 0.0229691 | 15.0419 | 15.0189 | -0.000485324 | -0.00138497 | 2.85232 | 2.85371 | -0.001042485 | -0.002147518 | 2.057852482 | 2.06 | [10 empty] | 456.0008 | 2.092764 | 0.00266862 | 0.0400959 | 15.065 | 15.0249 | -0.0010747 | -0.00323649 | 3.00829 | 3.01153 | -0.001587642 | -0.004874061 | 3.065125939 | 3.07 | [10 empty] | 342.0006 | 0.7583739 | 0.00355903 | 0.0535032 | 15.0866 | 15.0331 | -0.000966063 | -0.00296777 | 3.06906 | 3.07203 | -0.002581902 | -0.002762635 | 1.067237365 | 1.07 | [10 empty] | 342.0007 | 0.9683397 | 0.00186563 | 0.0280954 | 15.0876 | 15.0595 | -0.000520299 | -0.00180167 | 3.46095 | 3.46275 | -0.001343337 | -0.002780707 | 2.067219293 | 2.07 | [10 empty] | 342.0007 | 1.198631 | 0.00158612 | 0.023679 | 14.9526 | 14.9289 | -0.000583015 | -0.00209558 | 3.59229 | 3.59439 | -0.00100135 | -0.003064131 | 3.056935869 | 3.06 | [10 empty] | 342.0007 | 0.4467013 | 0.00171689 | 0.0256837 | 14.9851 | 14.9594 | -0.000536531 | -0.00183495 | 3.41819 | 3.42003 | -0.001177664 | -0.00129543 | 1.09870457 | 1.1 | [10 empty] | 342.0007 | 0.7535608 | 0.00137671 | 0.0205507 | 14.948 | 14.9274 | -0.000399795 | -0.00139272 | 3.48221 | 3.4836 | -0.000979489 | -0.002027542 | 2.067972458 | 2.07 | [10 empty] | 342.0006 | 1.205747 | 0.00150514 | 0.0225291 | 14.9907 | 14.9681 | -0.00052387 | -0.0019003 | 3.62553 | 3.62743 | -0.00098433 | -0.00301205 | 3.05698795 | 3.06
460.0009 | 1.219238 | 0.0170446 | 0.255997 | 15.2752 | 15.0192 | -0.00552669 | -0.0183406 | 3.30022 | 3.31856 | -0.01129512 | -0.011972828 | 1.048027172 | 1.06 | [10 empty] | 230.0005 | 0.8308216 | 0.00153669 | 0.0230794 | 15.042 | 15.0189 | -0.000471723 | -0.00134616 | 2.85236 | 2.85371 | -0.001063135 | -0.002190057 | 2.057809943 | 2.06 | [10 empty] | 460.0008 | 2.120753 | 0.00270791 | 0.0406863 | 15.0656 | 15.0249 | -0.00110741 | -0.00333499 | 3.00819 | 3.01153 | -0.001594216 | -0.004894243 | 3.065105757 | 3.07 | [10 empty] | 344.9992 | 0.7671221 | 0.00365938 | 0.0550118 | 15.0881 | 15.0331 | -0.000983143 | -0.00302024 | 3.06901 | 3.07203 | -0.002664813 | -0.00285135 | 1.06714865 | 1.07 | [10 empty] | 345.0007 | 0.986291 | 0.0018836 | 0.0283661 | 15.0878 | 15.0595 | -0.000495113 | -0.00171445 | 3.46104 | 3.46275 | -0.001382543 | -0.002861864 | 2.067138136 | 2.07 | [10 empty] | 345.0007 | 1.217856 | 0.00161367 | 0.0240904 | 14.953 | 14.9289 | -0.000593601 | -0.00213364 | 3.59226 | 3.59439 | -0.001019731 | -0.003120376 | 3.056879624 | 3.06 | [10 empty] | 345.0007 | 0.4554494 | 0.00183842 | 0.0275017 | 14.9869 | 14.9594 | -0.000595888 | -0.00203795 | 3.41799 | 3.42003 | -0.001239189 | -0.001363108 | 1.098636892 | 1.1 | [10 empty] | 345.0007 | 0.7699598 | 0.00139217 | 0.0207815 | 14.9482 | 14.9274 | -0.000413415 | -0.00144017 | 3.48216 | 3.4836 | -0.000978511 | -0.002025518 | 2.067974482 | 2.07 | [10 empty] | 345.0006 | 1.225721 | 0.00153375 | 0.0229573 | 14.9911 | 14.9681 | -0.000539858 | -0.0019583 | 3.62548 | 3.62743 | -0.000997209 | -0.00305146 | 3.05694854 | 3.06
464.0009 | 1.227764 | 0.0174453 | 0.262015 | 15.2812 | 15.0192 | -0.00566818 | -0.0188102 | 3.29975 | 3.31856 | -0.011542554 | -0.012235107 | 1.047764893 | 1.06 | [10 empty] | 232.0005 | 0.8420457 | 0.00155818 | 0.0234021 | 15.0423 | 15.0189 | -0.0004938 | -0.00140916 | 2.8523 | 2.85371 | -0.001062044 | -0.002187811 | 2.057812189 | 2.06 | [10 empty] | 464.0008 | 2.148303 | 0.00274877 | 0.0413001 | 15.0662 | 15.0249 | -0.00117397 | -0.00353546 | 3.00799 | 3.01153 | -0.001567596 | -0.004812519 | 3.065187481 | 3.07 | [10 empty] | 348.0007 | 0.7765208 | 0.00376501 | 0.0565998 | 15.0897 | 15.0331 | -0.00101747 | -0.0031257 | 3.0689 | 3.07203 | -0.002734819 | -0.002926256 | 1.067073744 | 1.07 | [10 empty] | 348.0007 | 1.004329 | 0.00192648 | 0.0290118 | 15.0885 | 15.0595 | -0.000546768 | -0.00189332 | 3.46086 | 3.46275 | -0.001376936 | -0.002850258 | 2.067149742 | 2.07 | [10 empty] | 348.0007 | 1.236409 | 0.00163601 | 0.0244238 | 14.9533 | 14.9289 | -0.00061711 | -0.00221813 | 3.59217 | 3.59439 | -0.001014744 | -0.003105118 | 3.056894882 | 3.06 | [10 empty] | 348.0007 | 0.4640898 | 0.00184931 | 0.0276646 | 14.9871 | 14.9594 | -0.000680534 | -0.00232744 | 3.4177 | 3.42003 | -0.001167771 | -0.001284548 | 1.098715452 | 1.1 | [10 empty] | 348.0007 | 0.7865814 | 0.00143087 | 0.0213592 | 14.9488 | 14.9274 | -0.000409861 | -0.00142779 | 3.48217 | 3.4836 | -0.001021477 | -0.002114458 | 2.067885542 | 2.07 | [10 empty] | 348.0006 | 1.245852 | 0.00154891 | 0.0231843 | 14.9913 | 14.9681 | -0.000542699 | -0.0019686 | 3.62547 | 3.62743 | -0.001007781 | -0.003083811 | 3.056916189 | 3.06
468.0009 | 1.236288 | 0.0178402 | 0.267945 | 15.2872 | 15.0192 | -0.00580329 | -0.0192586 | 3.2993 | 3.31856 | -0.011795743 | -0.012503488 | 1.047496512 | 1.06 | [10 empty] | 234.0005 | 0.8532189 | 0.00157348 | 0.0236319 | 15.0425 | 15.0189 | -0.00051711 | -0.00147568 | 2.85223 | 2.85371 | -0.00105081 | -0.002164669 | 2.057835331 | 2.06 | [10 empty] | 468.0008 | 2.176134 | 0.00280076 | 0.0420812 | 15.067 | 15.0249 | -0.00116544 | -0.00350975 | 3.00802 | 3.01153 | -0.001630566 | -0.005005837 | 3.064994163 | 3.07 | [10 empty] | 351.0007 | 0.7859649 | 0.00386439 | 0.0580938 | 15.0912 | 15.0331 | -0.00104937 | -0.00322371 | 3.0688 | 3.07203 | -0.002801449 | -0.002997551 | 1.067002449 | 1.07 | [10 empty] | 351.0007 | 1.022107 | 0.00195515 | 0.0294436 | 15.0889 | 15.0595 | -0.000531859 | -0.0018417 | 3.46091 | 3.46275 | -0.001417836 | -0.002934921 | 2.067065079 | 2.07 | [10 empty] | 351.0007 | 1.254994 | 0.00165993 | 0.024781 | 14.9537 | 14.9289 | -0.000575637 | -0.00206906 | 3.59232 | 3.59439 | -0.001083179 | -0.003314527 | 3.056685473 | 3.06 | [10 empty] | 351.0007 | 0.4729428 | 0.00192543 | 0.0288033 | 14.9882 | 14.9594 | -0.000652034 | -0.00222997 | 3.4178 | 3.42003 | -0.001270299 | -0.001397329 | 1.098602671 | 1.1 | [10 empty] | 351.0007 | 0.8034017 | 0.00145141 | 0.0216659 | 14.9491 | 14.9274 | -0.000408132 | -0.00142177 | 3.48218 | 3.4836 | -0.001044394 | -0.002161895 | 2.067838105 | 2.07 | [10 empty] | 351.0006 | 1.266179 | 0.00158025 | 0.0236534 | 14.9918 | 14.9681 | -0.000525064 | -0.00190464 | 3.62553 | 3.62743 | -0.001057631 | -0.003236352 | 3.056763648 | 3.06
471.999 | 1.244406 | 0.0182553 | 0.27418 | 15.2934 | 15.0192 | -0.00592784 | -0.0196719 | 3.29888 | 3.31856 | -0.012070602 | -0.012794838 | 1.047205162 | 1.06 | [10 empty] | 236.0005 | 0.8644913 | 0.00159747 | 0.0239923 | 15.0429 | 15.0189 | -0.000516177 | -0.00147302 | 2.85223 | 2.85371 | -0.001077373 | -0.002219388 | 2.057780612 | 2.06 | [10 empty] | 472.0008 | 2.203421875 | 0.00286449 | 0.0430389 | 15.068 | 15.0249 | -0.00118 | -0.0035536 | 3.00798 | 3.01153 | -0.001683548 | -0.005168493 | 3.064831507 | 3.07 | [10 empty] | 354.0007 | 0.7954658 | 0.00398917 | 0.0599696 | 15.0931 | 15.0331 | -0.00106836 | -0.00328203 | 3.06875 | 3.07203 | -0.002910736 | -0.003114488 | 1.066885512 | 1.07 | [10 empty] | 354.0007 | 1.039979 | 0.00200213 | 0.0301511 | 15.0896 | 15.0595 | -0.000555777 | -0.00192452 | 3.46083 | 3.46275 | -0.001441078 | -0.002983031 | 2.067016969 | 2.07 | [10 empty] | 354.0007 | 1.273639 | 0.00171649 | 0.0256254 | 14.9545 | 14.9289 | -0.000623505 | -0.00224112 | 3.59215 | 3.59439 | -0.001089345 | -0.003333395 | 3.056666605 | 3.06 | [10 empty] | 354.0007 | 0.4818078 | 0.00198081 | 0.0296318 | 14.989 | 14.9594 | -0.000630239 | -0.00215544 | 3.41787 | 3.42003 | -0.001344057 | -0.001478463 | 1.098521537 | 1.1 | [10 empty] | 354.0007 | 0.820298 | 0.00148587 | 0.0221803 | 14.9496 | 14.9274 | -0.000406281 | -0.00141532 | 3.48218 | 3.4836 | -0.001077805 | -0.002231056 | 2.067768944 | 2.07 | [10 empty] | 354.0006 | 1.2864 | 0.00160966 | 0.0240935 | 14.9922 | 14.9681 | -0.000563031 | -0.00204236 | 3.62539 | 3.62743 | -0.001045709 | -0.00319987 | 3.05680013 | 3.06
476.0009 | 1.252977 | 0.0186634 | 0.28031 | 15.2995 | 15.0192 | -0.00607105 | -0.0201471 | 3.29841 | 3.31856 | -0.012323778 | -0.013063205 | 1.046936795 | 1.06 | [10 empty] | 238.0005 | 0.8757305 | 0.00161524 | 0.0242591 | 15.0432 | 15.0189 | -0.000521219 | -0.00148741 | 2.85222 | 2.85371 | -0.001093792 | -0.002253211 | 2.057746789 | 2.06 | [10 empty] | 476.0008 | 2.23062 | 0.00290692 | 0.0436764 | 15.0686 | 15.0249 | -0.00121529 | -0.0036599 | 3.00787 | 3.01153 | -0.001686791 | -0.005178449 | 3.064821551 | 3.07 | [10 empty] | 357.0007 | 0.8047487 | 0.00411809 | 0.0619076 | 15.095 | 15.0331 | -0.00108231 | -0.00332487 | 3.0687 | 3.07203 | -0.003019995 | -0.003231395 | 1.066768605 | 1.07 | [10 empty] | 357.0007 | 1.058205 | 0.00204358 | 0.0307752 | 15.0903 | 15.0595 | -0.000565505 | -0.00195821 | 3.4608 | 3.46275 | -0.001478743 | -0.003060997 | 2.066939003 | 2.07 | [10 empty] | 357.0007 | 1.292307 | 0.00171753 | 0.0256409 | 14.9546 | 14.9289 | -0.000636563 | -0.00228806 | 3.5921 | 3.59439 | -0.00108212 | -0.003311288 | 3.056688712 | 3.06 | [10 empty] | 357.0007 | 0.4904104 | 0.0020185 | 0.0301956 | 14.9896 | 14.9594 | -0.000622891 | -0.00213031 | 3.4179 | 3.42003 | -0.001392796 | -0.001532076 | 1.098467924 | 1.1 | [10 empty] | 357.0007 | 0.8374341 | 0.00152004 | 0.0226903 | 14.9501 | 14.9274 | -0.000475419 | -0.00165617 | 3.48194 | 3.4836 | -0.001042363 | -0.002157691 | 2.067842309 | 2.07 | [10 empty] | 357.0006 | 1.306504 | 0.00161936 | 0.0242388 | 14.9924 | 14.9681 | -0.000552668 | -0.00200477 | 3.62543 | 3.62743 | -0.001070057 | -0.003274373 | 3.056725627 | 3.06
480.0009 | 1.26125 | 0.0190693 | 0.286407 | 15.3056 | 15.0192 | -0.00620953 | -0.0206067 | 3.29795 | 3.31856 | -0.012579707 | -0.013334489 | 1.046665511 | 1.06 | [10 empty] | 240.0005 | 0.8873121 | 0.00163752 | 0.0245938 | 15.0435 | 15.0189 | -0.000536139 | -0.00152998 | 2.85218 | 2.85371 | -0.001099703 | -0.002265389 | 2.057734611 | 2.06 | [10 empty] | 480.0008 | 2.257479 | 0.00294654 | 0.0442716 | 15.0692 | 15.0249 | -0.0012237 | -0.00368522 | 3.00784 | 3.01153 | -0.001716584 | -0.005269912 | 3.064730088 | 3.07 | [10 empty] | 359.9991 | 0.8140209 | 0.00413156 | 0.0621101 | 15.0952 | 15.0331 | -0.00124225 | -0.00381622 | 3.06821 | 3.07203 | -0.002873987 | -0.003075166 | 1.066924834 | 1.07 | [10 empty] | 360.0007 | 1.07625 | 0.00208178 | 0.0313505 | 15.0908 | 15.0595 | -0.000580912 | -0.00201155 | 3.46074 | 3.46275 | -0.001494515 | -0.003093647 | 2.066906353 | 2.07 | [10 empty] | 360.0007 | 1.310938 | 0.00174352 | 0.0260288 | 14.9549 | 14.9289 | -0.000635235 | -0.00228328 | 3.59211 | 3.59439 | -0.00110494 | -0.003381115 | 3.056618885 | 3.06 | [10 empty] | 359.9991 | 0.4992056 | 0.00206075 | 0.0308276 | 14.9902 | 14.9594 | -0.00064565 | -0.00220814 | 3.41782 | 3.42003 | -0.001409393 | -0.001550333 | 1.098449667 | 1.1 | [10 empty] | 360.0007 | 0.854495 | 0.00154532 | 0.0230676 | 14.9505 | 14.9274 | -0.000446323 | -0.00155481 | 3.48204 | 3.4836 | -0.001097778 | -0.0022724 | 2.0677276 | 2.07 | [10 empty] | 360.0006 | 1.326394 | 0.00165479 | 0.0247691 | 14.9929 | 14.9681 | -0.000572566 | -0.00207694 | 3.62536 | 3.62743 | -0.001084083 | -0.003317294 | 3.056682706 | 3.06
484.0009 | 1.26957 | 0.0194859 | 0.292663 | 15.3119 | 15.0192 | -0.00636261 | -0.0211147 | 3.29744 | 3.31856 | -0.012833319 | -0.013603318 | 1.046396682 | 1.06 | [10 empty] | 242.0005 | 0.8986153 | 0.00166466 | 0.0250013 | 15.0439 | 15.0189 | -0.000524491 | -0.00149674 | 2.85221 | 2.85371 | -0.001136769 | -0.002341744 | 2.057658256 | 2.06 | [10 empty] | 483.999 | 2.284903 | 0.00300927 | 0.0452141 | 15.0702 | 15.0249 | -0.0012552 | -0.00378007 | 3.00775 | 3.01153 | -0.001752957 | -0.005381577 | 3.064618423 | 3.07 | [10 empty] | 363.0007 | 0.8228463 | 0.00438424 | 0.0659086 | 15.099 | 15.0331 | -0.00117767 | -0.00361782 | 3.06841 | 3.07203 | -0.003189912 | -0.003413206 | 1.066586794 | 1.07 | [10 empty] | 363.0007 | 1.094383 | 0.00212862 | 0.032056 | 15.0915 | 15.0595 | -0.000578997 | -0.00200492 | 3.46075 | 3.46275 | -0.001543715 | -0.00319549 | 2.06680451 | 2.07 | [10 empty] | 363.0007 | 1.329197 | 0.00177362 | 0.0264783 | 14.9554 | 14.9289 | -0.00065902 | -0.00236878 | 3.59202 | 3.59439 | -0.001113308 | -0.003406724 | 3.056593276 | 3.06 | [10 empty] | 363.0007 | 0.507679 | 0.00213095 | 0.0318777 | 14.9913 | 14.9594 | -0.000668552 | -0.00228647 | 3.41774 | 3.42003 | -0.001459293 | -0.001605223 | 1.098394777 | 1.1 | [10 empty] | 363.0007 | 0.8716667 | 0.00158473 | 0.0236559 | 14.9511 | 14.9274 | -0.000452134 | -0.00157505 | 3.48202 | 3.4836 | -0.001132127 | -0.002343504 | 2.067656496 | 2.07 | [10 empty] | 363.0006 | 1.346253 | 0.00169399 | 0.0253558 | 14.9935 | 14.9681 | -0.00057566 | -0.00208817 | 3.62535 | 3.62743 | -0.001121302 | -0.003431183 | 3.056568817 | 3.06
488.0009 | 1.2776 | 0.0199005 | 0.298891 | 15.3181 | 15.0192 | -0.00650425 | -0.0215847 | 3.29697 | 3.31856 | -0.013092206 | -0.013877738 | 1.046122262 | 1.06 | [10 empty] | 243.9993 | 0.9100919 | 0.0016787 | 0.0252122 | 15.0441 | 15.0189 | -0.00053713 | -0.00153281 | 2.85217 | 2.85371 | -0.00113604 | -0.002340242 | 2.057659758 | 2.06 | [10 empty] | 488.0009 | 2.311918 | 0.00305094 | 0.0458401 | 15.0708 | 15.0249 | -0.00132944 | -0.00400364 | 3.00753 | 3.01153 | -0.00171968 | -0.005279418 | 3.064720582 | 3.07 | [10 empty] | 366.0007 | 0.8315539 | 0.0046013 | 0.0691718 | 15.1023 | 15.0331 | -0.00120969 | -0.00371619 | 3.06831 | 3.07203 | -0.003375245 | -0.003611512 | 1.066388488 | 1.07 | [10 empty] | 366.0007 | 1.112571 | 0.0021725 | 0.0327168 | 15.0922 | 15.0595 | -0.000562248 | -0.00194693 | 3.46081 | 3.46275 | -0.001607334 | -0.003327182 | 2.066672818 | 2.07 | [10 empty] | 366.0007 | 1.347184 | 0.00179132 | 0.0267425 | 14.9557 | 14.9289 | -0.0006512 | -0.00234067 | 3.59205 | 3.59439 | -0.001141688 | -0.003493564 | 3.056506436 | 3.06 | [10 empty] | 366.0007 | 0.5164082 | 0.00219213 | 0.032793 | 14.9922 | 14.9594 | -0.000660573 | -0.00225918 | 3.41777 | 3.42003 | -0.001528001 | -0.001680801 | 1.098319199 | 1.1 | [10 empty] | 366.0007 | 0.8889741 | 0.00160298 | 0.0239284 | 14.9514 | 14.9274 | -0.000430606 | -0.00150006 | 3.4821 | 3.4836 | -0.001175118 | -0.002432494 | 2.067567506 | 2.07 | [10 empty] | 366.0006 | 1.36648 | 0.00170481 | 0.0255179 | 14.9936 | 14.9681 | -0.000630703 | -0.00228783 | 3.62515 | 3.62743 | -0.001072856 | -0.003282939 | 3.056717061 | 3.06
492.0009 | 1.285804 | 0.0202993 | 0.30488 | 15.3241 | 15.0192 | -0.00667593 | -0.0221544 | 3.2964 | 3.31856 | -0.013308034 | -0.014106517 | 1.045893483 | 1.06 | [10 empty] | 246.0005 | 0.9216745 | 0.00171062 | 0.0256916 | 15.0446 | 15.0189 | -0.000552967 | -0.001578 | 2.85213 | 2.85371 | -0.001155229 | -0.002379771 | 2.057620229 | 2.06 | [10 empty] | 492.0009 | 2.339046 | 0.00311051 | 0.0467353 | 15.0717 | 15.0249 | -0.00129388 | -0.00389657 | 3.00763 | 3.01153 | -0.001812482 | -0.005564319 | 3.064435681 | 3.07 | [10 empty] | 369.0007 | 0.8404708 | 0.00467153 | 0.0702276 | 15.1033 | 15.0331 | -0.00124943 | -0.00383828 | 3.06819 | 3.07203 | -0.003402256 | -0.003640414 | 1.066359586 | 1.07 | [10 empty] | 369.0007 | 1.130515 | 0.00218499 | 0.0329049 | 15.0924 | 15.0595 | -0.000608029 | -0.00210546 | 3.46065 | 3.46275 | -0.001574406 | -0.003259019 | 2.066740981 | 2.07 | [10 empty] | 369.0007 | 1.36597 | 0.00182199 | 0.0272003 | 14.9561 | 14.9289 | -0.000636994 | -0.0022896 | 3.5921 | 3.59439 | -0.001182305 | -0.003617854 | 3.056382146 | 3.06 | [10 empty] | 369.0007 | 0.5253122 | 0.00223461 | 0.0334284 | 14.9928 | 14.9594 | -0.000708131 | -0.00242183 | 3.41761 | 3.42003 | -0.001521216 | -0.001673338 | 1.098326662 | 1.1 | [10 empty] | 369.0007 | 0.9060959 | 0.00162879 | 0.0243137 | 14.9518 | 14.9274 | -0.000480162 | -0.00167269 | 3.48193 | 3.4836 | -0.001153074 | -0.002386864 | 2.067613136 | 2.07 | [10 empty] | 369.0006 | 1.386367 | 0.00172538 | 0.0258256 | 14.994 | 14.9681 | -0.000618527 | -0.00224366 | 3.62519 | 3.62743 | -0.001110526 | -0.00339821 | 3.05660179 | 3.06
496.0009 | 1.293742 | 0.0207209 | 0.311212 | 15.3304 | 15.0192 | -0.00680489 | -0.0225824 | 3.29597 | 3.31856 | -0.01358484 | -0.014399931 | 1.045600069 | 1.06 | [10 empty] | 248.0005 | 0.9333702 | 0.00173791 | 0.0261016 | 15.045 | 15.0189 | -0.00056877 | -0.0016231 | 2.85208 | 2.85371 | -0.001164274 | -0.002398405 | 2.057601595 | 2.06 | [10 empty] | 496.0009 | 2.365679 | 0.00316899 | 0.0476138 | 15.0726 | 15.0249 | -0.00135327 | -0.0040754 | 3.00745 | 3.01153 | -0.001812345 | -0.0055639 | 3.0644361 | 3.07 | [10 empty] | 372.0007 | 0.8491498 | 0.00482038 | 0.0724653 | 15.1056 | 15.0331 | -0.00127312 | -0.00391107 | 3.06812 | 3.07203 | -0.003531265 | -0.003778454 | 1.066221546 | 1.07 | [10 empty] | 372.0007 | 1.148635 | 0.00225285 | 0.0339267 | 15.0934 | 15.0595 | -0.000634567 | -0.00219735 | 3.46056 | 3.46275 | -0.001614591 | -0.003342203 | 2.066657797 | 2.07 | [10 empty] | 372.0007 | 1.384391 | 0.00183775 | 0.0274357 | 14.9564 | 14.9289 | -0.000683279 | -0.00245597 | 3.59193 | 3.59439 | -0.001155068 | -0.003534509 | 3.056465491 | 3.06 | [10 empty] | 372.0007 | 0.5343965 | 0.00228316 | 0.0341547 | 14.9936 | 14.9594 | -0.000711328 | -0.00243276 | 3.41759 | 3.42003 | -0.001568648 | -0.001725513 | 1.098274487 | 1.1 | [10 empty] | 372.0007 | 0.9231449 | 0.00167451 | 0.0249962 | 14.9524 | 14.9274 | -0.000536181 | -0.00186784 | 3.48173 | 3.4836 | -0.001135781 | -0.002351067 | 2.067648933 | 2.07 | [10 empty] | 372.0006 | 1.406305 | 0.00175507 | 0.0262701 | 14.9944 | 14.9681 | -0.000639996 | -0.00232154 | 3.62511 | 3.62743 | -0.00111513 | -0.003412298 | 3.056587702 | 3.06
500.0009 | 1.30171 | 0.0211379 | 0.317475 | 15.3367 | 15.0192 | -0.00695574 | -0.023083 | 3.29547 | 3.31856 | -0.013840439 | -0.014670865 | 1.045329135 | 1.06 | [10 empty] | 250.0005 | 0.9447332 | 0.00175794 | 0.0264023 | 15.0453 | 15.0189 | -0.000554645 | -0.00158279 | 2.85212 | 2.85371 | -0.001198199 | -0.00246829 | 2.05753171 | 2.06 | [10 empty] | 500.0009 | 2.393009 | 0.00321613 | 0.0483222 | 15.0733 | 15.0249 | -0.00135095 | -0.00406842 | 3.00746 | 3.01153 | -0.00186202 | -0.0057164 | 3.0642836 | 3.07 | [10 empty] | 375.0007 | 0.8578593 | 0.00498055 | 0.074873 | 15.108 | 15.0331 | -0.00129437 | -0.00397636 | 3.06805 | 3.07203 | -0.003666829 | -0.003923507 | 1.066076493 | 1.07 | [10 empty] | 375.0007 | 1.16691 | 0.00225835 | 0.0340095 | 15.0935 | 15.0595 | -0.000629264 | -0.00217899 | 3.46057 | 3.46275 | -0.00162409 | -0.003361867 | 2.066638133 | 2.07 | [10 empty] | 375.0007 | 1.403061 | 0.00188916 | 0.0282032 | 14.9571 | 14.9289 | -0.000653802 | -0.00235002 | 3.59204 | 3.59439 | -0.001232401 | -0.003771148 | 3.056228852 | 3.06 | [10 empty] | 374.9991 | 0.5433997 | 0.00235114 | 0.0351717 | 14.9946 | 14.9594 | -0.000725896 | -0.00248258 | 3.41755 | 3.42003 | -0.001623549 | -0.001785904 | 1.098214096 | 1.1 | [10 empty] | 375.0007 | 0.9403472 | 0.00171399 | 0.0255855 | 14.953 | 14.9274 | -0.000500446 | -0.00174335 | 3.48185 | 3.4836 | -0.001210285 | -0.00250529 | 2.06749471 | 2.07 | [10 empty] | 375.0007 | 1.426201 | 0.00178213 | 0.0266752 | 14.9948 | 14.9681 | -0.00061542 | -0.0022324 | 3.6252 | 3.62743 | -0.001166574 | -0.003569717 | 3.056430283 | 3.06
504.001 | 1.309626 | 0.0215561 | 0.323756 | 15.343 | 15.0192 | -0.00709227 | -0.0235361 | 3.29502 | 3.31856 | -0.014110742 | -0.014957387 | 1.045042613 | 1.06 | [10 empty] | 252.0005 | 0.9560621 | 0.00177648 | 0.0266807 | 15.0456 | 15.0189 | -0.000563488 | -0.00160803 | 2.8521 | 2.85371 | -0.001211111 | -0.002494888 | 2.057505112 | 2.06 | [10 empty] | 504.0009 | 2.419957 | 0.00328097 | 0.0492963 | 15.0742 | 15.0249 | -0.0014202 | -0.00427697 | 3.00725 | 3.01153 | -0.001851916 | -0.005685382 | 3.064314618 | 3.07 | [10 empty] | 378.0007 | 0.8662719 | 0.00512802 | 0.07709 | 15.1102 | 15.0331 | -0.00137521 | -0.00422469 | 3.0678 | 3.07203 | -0.003730711 | -0.003991861 | 1.066008139 | 1.07 | [10 empty] | 378.0007 | 1.185147 | 0.00232796 | 0.0350579 | 15.0945 | 15.0595 | -0.00065827 | -0.00227943 | 3.46047 | 3.46275 | -0.001661383 | -0.003439063 | 2.066560937 | 2.07 | [10 empty] | 378.0007 | 1.421958 | 0.00190401 | 0.0284249 | 14.9573 | 14.9289 | -0.000687938 | -0.00247272 | 3.59192 | 3.59439 | -0.00121239 | -0.003709912 | 3.056290088 | 3.06 | [10 empty] | 378.0007 | 0.5525428 | 0.0024102 | 0.0360551 | 14.9955 | 14.9594 | -0.000723268 | -0.0024736 | 3.41755 | 3.42003 | -0.00168347 | -0.001851817 | 1.098148183 | 1.1 | [10 empty] | 378.0007 | 0.9578074 | 0.00174948 | 0.0261152 | 14.9536 | 14.9274 | -0.000530732 | -0.00184886 | 3.48175 | 3.4836 | -0.001221675 | -0.002528868 | 2.067471132 | 2.07 | [10 empty] | 378.0007 | 1.445707 | 0.00177556 | 0.0265769 | 14.9947 | 14.9681 | -0.000681964 | -0.00247378 | 3.62496 | 3.62743 | -0.001093782 | -0.003346973 | 3.056653027 | 3.06
508.001 | 1.317326 | 0.0219719 | 0.330001 | 15.3492 | 15.0192 | -0.00722218 | -0.0239672 | 3.29459 | 3.31856 | -0.014380349 | -0.01524317 | 1.04475683 | 1.06 | [10 empty] | 253.9993 | 0.9675388 | 0.00178667 | 0.0268339 | 15.0457 | 15.0189 | -0.000579999 | -0.00165515 | 2.85205 | 2.85371 | -0.001200239 | -0.002472493 | 2.057527507 | 2.06 | [10 empty] | 508.0009 | 2.446184 | 0.00334784 | 0.0503011 | 15.0752 | 15.0249 | -0.00141395 | -0.00425814 | 3.00727 | 3.01153 | -0.001924765 | -0.005909029 | 3.064090971 | 3.07 | [10 empty] | 381.0007 | 0.8745034 | 0.00528982 | 0.0795224 | 15.1126 | 15.0331 | -0.00139946 | -0.00429917 | 3.06773 | 3.07203 | -0.003866197 | -0.004136831 | 1.065863169 | 1.07 | [10 empty] | 381.0007 | 1.203289 | 0.00236016 | 0.0355428 | 15.095 | 15.0595 | -0.000678703 | -0.00235018 | 3.4604 | 3.46275 | -0.001674257 | -0.003465712 | 2.066534288 | 2.07 | [10 empty] | 381.0007 | 1.44106 | 0.00193527 | 0.0288915 | 14.9578 | 14.9289 | -0.000725597 | -0.00260808 | 3.59178 | 3.59439 | -0.001206847 | -0.003692952 | 3.056307048 | 3.06 | [10 empty] | 381.0007 | 0.56066 | 0.00247777 | 0.0370659 | 14.9965 | 14.9594 | -0.000729329 | -0.00249432 | 3.41753 | 3.42003 | -0.001744198 | -0.001918618 | 1.098081382 | 1.1 | [10 empty] | 381.0008 | 0.9750218 | 0.00178985 | 0.0267178 | 14.9542 | 14.9274 | -0.000515143 | -0.00179455 | 3.4818 | 3.4836 | -0.001276091 | -0.002641509 | 2.067358491 | 2.07 | [10 empty] | 381.0007 | 1.465744 | 0.00182416 | 0.0273043 | 14.9954 | 14.9681 | -0.000664612 | -0.00241083 | 3.62502 | 3.62743 | -0.001156945 | -0.003540251 | 3.056459749 | 3.06
512.001 | 1.325071 | 0.0223831 | 0.336177 | 15.3554 | 15.0192 | -0.00737221 | -0.0244651 | 3.29409 | 3.31856 | -0.014628765 | -0.015506491 | 1.044493509 | 1.06 | [10 empty] | 256.0005 | 0.9791852 | 0.00182611 | 0.0274262 | 15.0463 | 15.0189 | -0.000572486 | -0.00163371 | 2.85207 | 2.85371 | -0.001247072 | -0.002568968 | 2.057431032 | 2.06 | [10 empty] | 512.0009 | 2.472865 | 0.00341167 | 0.0512602 | 15.0762 | 15.0249 | -0.00145924 | -0.00439454 | 3.00714 | 3.01153 | -0.001947823 | -0.005979816 | 3.064020184 | 3.07 | [10 empty] | 384.0007 | 0.883098 | 0.00546719 | 0.0821888 | 15.1153 | 15.0331 | -0.00148198 | -0.00455269 | 3.06748 | 3.07203 | -0.003962963 | -0.00424037 | 1.06575963 | 1.07 | [10 empty] | 384.0007 | 1.221618 | 0.00240266 | 0.0361829 | 15.0957 | 15.0595 | -0.000668947 | -0.0023164 | 3.46044 | 3.46275 | -0.00173209 | -0.003585425 | 2.066414575 | 2.07 | [10 empty] | 384.0007 | 1.460286 | 0.00196964 | 0.0294046 | 14.9583 | 14.9289 | -0.000697754 | -0.002508 | 3.59188 | 3.59439 | -0.001268039 | -0.003880199 | 3.056119801 | 3.06 | [10 empty] | 384.0007 | 0.5683566 | 0.00252744 | 0.037809 | 14.9972 | 14.9594 | -0.00070664 | -0.00241673 | 3.41761 | 3.42003 | -0.001814158 | -0.001995574 | 1.098004426 | 1.1 | [10 empty] | 384.0008 | 0.9923168 | 0.00181876 | 0.0271494 | 14.9546 | 14.9274 | -0.000559322 | -0.00194845 | 3.48165 | 3.4836 | -0.001259778 | -0.00260774 | 2.06739226 | 2.07 | [10 empty] | 384.0007 | 1.486012 | 0.00185421 | 0.027754 | 14.9959 | 14.9681 | -0.000663376 | -0.00240635 | 3.62503 | 3.62743 | -0.001193004 | -0.003650592 | 3.056349408 | 3.06
516.001 | 1.332635 | 0.022808 | 0.342559 | 15.3618 | 15.0192 | -0.0075197 | -0.0249546 | 3.2936 | 3.31856 | -0.014892753 | -0.015786318 | 1.044213682 | 1.06 | [10 empty] | 258.0005 | 0.9908441 | 0.00184628 | 0.0277291 | 15.0466 | 15.0189 | -0.000570959 | -0.00162935 | 2.85208 | 2.85371 | -0.001270487 | -0.002617203 | 2.057382797 | 2.06 | [10 empty] | 516.0009 | 2.499825 | 0.00346664 | 0.052086 | 15.077 | 15.0249 | -0.0014597 | -0.00439593 | 3.00713 | 3.01153 | -0.001997462 | -0.006132207 | 3.063867793 | 3.07 | [10 empty] | 387.0007 | 0.8913462 | 0.00564067 | 0.0847968 | 15.1179 | 15.0331 | -0.00153398 | -0.00471242 | 3.06732 | 3.07203 | -0.004082315 | -0.004368078 | 1.065631922 | 1.07 | [10 empty] | 387.0007 | 1.239757 | 0.00247628 | 0.0372915 | 15.0968 | 15.0595 | -0.000579868 | -0.00200794 | 3.46075 | 3.46275 | -0.001894241 | -0.003921078 | 2.066078922 | 2.07 | [10 empty] | 387.0008 | 1.479253 | 0.00199237 | 0.0297439 | 14.9587 | 14.9289 | -0.00071344 | -0.00256438 | 3.59183 | 3.59439 | -0.001280843 | -0.00391938 | 3.05608062 | 3.06 | [10 empty] | 387.0007 | 0.5770983 | 0.00258339 | 0.038646 | 14.9981 | 14.9594 | -0.000760273 | -0.00260015 | 3.41743 | 3.42003 | -0.001821484 | -0.002003633 | 1.097996367 | 1.1 | [10 empty] | 387.0008 | 1.009864 | 0.00185466 | 0.0276854 | 14.9551 | 14.9274 | -0.000569572 | -0.00198416 | 3.48161 | 3.4836 | -0.001281695 | -0.002653109 | 2.067346891 | 2.07 | [10 empty] | 387.0007 | 1.505774 | 0.00186086 | 0.0278536 | 14.996 | 14.9681 | -0.000680055 | -0.00246686 | 3.62497 | 3.62743 | -0.001183132 | -0.003620385 | 3.056379615 | 3.06
520.001 | 1.340223 | 0.0232158 | 0.348684 | 15.3679 | 15.0192 | -0.00766381 | -0.0254328 | 3.29312 | 3.31856 | -0.015140242 | -0.016048656 | 1.043951344 | 1.06 | [10 empty] | 260.0005 | 1.002423 | 0.00185828 | 0.0279093 | 15.0468 | 15.0189 | -0.000588841 | -0.00168038 | 2.85203 | 2.85371 | -0.001266253 | -0.002608481 | 2.057391519 | 2.06 | [10 empty] | 520.0009 | 2.525640625 | 0.0035408 | 0.0532003 | 15.0781 | 15.0249 | -0.00151529 | -0.00456334 | 3.00697 | 3.01153 | -0.00201717 | -0.006192711 | 3.063807289 | 3.07 | [10 empty] | 390.0007 | 0.8993064 | 0.00583721 | 0.0877513 | 15.1208 | 15.0331 | -0.00158668 | -0.00487431 | 3.06715 | 3.07203 | -0.004218132 | -0.004513401 | 1.065486599 | 1.07 | [10 empty] | 390.0007 | 1.258106 | 0.00250045 | 0.0376555 | 15.0971 | 15.0595 | -0.000666207 | -0.00230691 | 3.46045 | 3.46275 | -0.001827546 | -0.003783021 | 2.066216979 | 2.07 | [10 empty] | 390.0008 | 1.497974 | 0.00202105 | 0.0301721 | 14.9591 | 14.9289 | -0.000770414 | -0.00276917 | 3.59162 | 3.59439 | -0.001249155 | -0.003822415 | 3.056177585 | 3.06 | [10 empty] | 389.9991 | 0.5864359 | 0.00266196 | 0.0398214 | 14.9992 | 14.9594 | -0.00077875 | -0.00266335 | 3.41736 | 3.42003 | -0.001874243 | -0.002061667 | 1.097938333 | 1.1 | [10 empty] | 390.0008 | 1.027524 | 0.00188114 | 0.0280806 | 14.9555 | 14.9274 | -0.000561319 | -0.00195541 | 3.48164 | 3.4836 | -0.001317012 | -0.002726215 | 2.067273785 | 2.07 | [10 empty] | 390.0007 | 1.525678 | 0.00189842 | 0.0284157 | 14.9965 | 14.9681 | -0.000643649 | -0.0023348 | 3.6251 | 3.62743 | -0.001252252 | -0.00383189 | 3.05616811 | 3.06
524.001 | 1.347746 | 0.0236423 | 0.355089 | 15.3743 | 15.0192 | -0.00781373 | -0.0259303 | 3.29263 | 3.31856 | -0.015403715 | -0.016327938 | 1.043672062 | 1.06 | [10 empty] | 262.0005 | 1.014101 | 0.00187373 | 0.0281413 | 15.047 | 15.0189 | -0.000620311 | -0.00177018 | 2.85194 | 2.85371 | -0.001248011 | -0.002570902 | 2.057429098 | 2.06 | [10 empty] | 524.0009 | 2.551484 | 0.00359317 | 0.0539871 | 15.0789 | 15.0249 | -0.00156917 | -0.00472559 | 3.0068 | 3.01153 | -0.002013696 | -0.006182046 | 3.063817954 | 3.07 | [10 empty] | 393.0007 | 0.9075035 | 0.00602805 | 0.0906202 | 15.1237 | 15.0331 | -0.0016274 | -0.00499942 | 3.06703 | 3.07203 | -0.004370122 | -0.004676031 | 1.065323969 | 1.07 | [10 empty] | 393.0007 | 1.276484 | 0.00255821 | 0.0385253 | 15.098 | 15.0595 | -0.000718431 | -0.00248775 | 3.46027 | 3.46275 | -0.001835127 | -0.003798713 | 2.066201287 | 2.07 | [10 empty] | 393.0008 | 1.516626 | 0.0020474 | 0.0305655 | 14.9595 | 14.9289 | -0.000719082 | -0.00258466 | 3.59181 | 3.59439 | -0.001328691 | -0.004065796 | 3.055934204 | 3.06 | [10 empty] | 393.0008 | 0.595649 | 0.00272485 | 0.0407621 | 15.0002 | 14.9594 | -0.000786948 | -0.00269138 | 3.41734 | 3.42003 | -0.001934943 | -0.002128437 | 1.097871563 | 1.1 | [10 empty] | 393.0008 | 1.045203 | 0.00191619 | 0.0286038 | 14.9561 | 14.9274 | -0.000576687 | -0.00200895 | 3.48159 | 3.4836 | -0.001342735 | -0.002779461 | 2.067220539 | 2.07 | [10 empty] | 393.0007 | 1.545205 | 0.00194318 | 0.0290858 | 14.9972 | 14.9681 | -0.000679064 | -0.00246326 | 3.62497 | 3.62743 | -0.001263053 | -0.003864941 | 3.056135059 | 3.06
528.001 | 1.355376 | 0.024069 | 0.361498 | 15.3807 | 15.0192 | -0.00797131 | -0.0264533 | 3.2921 | 3.31856 | -0.015654966 | -0.016594264 | 1.043405736 | 1.06 | [10 empty] | 264.0005 | 1.025753 | 0.00191365 | 0.0287409 | 15.0476 | 15.0189 | -0.000585728 | -0.00167149 | 2.85203 | 2.85371 | -0.00131935 | -0.002717862 | 2.057282138 | 2.06 | [10 empty] | 528.0009 | 2.577803 | 0.00367805 | 0.0552626 | 15.0802 | 15.0249 | -0.00155005 | -0.00466802 | 3.00686 | 3.01153 | -0.00211964 | -0.006507296 | 3.063492704 | 3.07 | [10 empty] | 396.0007 | 0.9154783 | 0.00622415 | 0.0935682 | 15.1267 | 15.0331 | -0.00170038 | -0.0052236 | 3.0668 | 3.07203 | -0.004492926 | -0.004807431 | 1.065192569 | 1.07 | [10 empty] | 396.0007 | 1.294838 | 0.00257017 | 0.0387055 | 15.0982 | 15.0595 | -0.000751547 | -0.00260242 | 3.46015 | 3.46275 | -0.001813733 | -0.003754427 | 2.066245573 | 2.07 | [10 empty] | 396.0008 | 1.535508 | 0.00207862 | 0.0310315 | 14.96 | 14.9289 | -0.00076153 | -0.00273724 | 3.59165 | 3.59439 | -0.001317582 | -0.004031802 | 3.055968198 | 3.06 | [10 empty] | 396.0008 | 0.6049769 | 0.00278727 | 0.041696 | 15.0011 | 14.9594 | -0.000780021 | -0.00266769 | 3.41736 | 3.42003 | -0.002000663 | -0.002200729 | 1.097799271 | 1.1 | [10 empty] | 396.0008 | 1.063263 | 0.00196733 | 0.0293672 | 14.9568 | 14.9274 | -0.000582832 | -0.00203035 | 3.48157 | 3.4836 | -0.001383737 | -0.002864335 | 2.067135665 | 2.07 | [10 empty] | 396.0007 | 1.564837 | 0.00198415 | 0.0296989 | 14.9978 | 14.9681 | -0.000701751 | -0.00254555 | 3.62489 | 3.62743 | -0.001280967 | -0.003919759 | 3.056080241 | 3.06
532.001 | 1.36269 | 0.0244946 | 0.36789 | 15.3871 | 15.0192 | -0.00811287 | -0.026923 | 3.29163 | 3.31856 | -0.015923895 | -0.016879329 | 1.043120671 | 1.06 | [10 empty] | 266.0005 | 1.037386 | 0.00194187 | 0.0291647 | 15.0481 | 15.0189 | -0.000606747 | -0.00173148 | 2.85197 | 2.85371 | -0.001331524 | -0.002742939 | 2.057257061 | 2.06 | [10 empty] | 532.0009 | 2.603332 | 0.00375225 | 0.0563773 | 15.0813 | 15.0249 | -0.00158018 | -0.00475877 | 3.00677 | 3.01153 | -0.002162557 | -0.00663905 | 3.06336095 | 3.07 | [10 empty] | 399.0007 | 0.9233714 | 0.00642262 | 0.0965519 | 15.1296 | 15.0331 | -0.00175778 | -0.00539995 | 3.06663 | 3.07203 | -0.004628566 | -0.004952566 | 1.065047434 | 1.07 | [10 empty] | 399.0007 | 1.313026 | 0.00262393 | 0.039515 | 15.099 | 15.0595 | -0.000764403 | -0.00264694 | 3.46011 | 3.46275 | -0.001855082 | -0.003840019 | 2.066159981 | 2.07 | [10 empty] | 399.0008 | 1.554495 | 0.00210338 | 0.0314012 | 14.9603 | 14.9289 | -0.000768829 | -0.00276347 | 3.59163 | 3.59439 | -0.001332048 | -0.004076067 | 3.055923933 | 3.06 | [10 empty] | 399.0008 | 0.6143701 | 0.00285285 | 0.0426769 | 15.0021 | 14.9594 | -0.000766023 | -0.00261982 | 3.41741 | 3.42003 | -0.002081788 | -0.002289967 | 1.097710033 | 1.1 | [10 empty] | 399.0008 | 1.080992 | 0.00199123 | 0.0297239 | 14.9572 | 14.9274 | -0.000591357 | -0.00206005 | 3.48154 | 3.4836 | -0.001401838 | -0.002901805 | 2.067098195 | 2.07 | [10 empty] | 399.0007 | 1.584787 | 0.00198961 | 0.0297808 | 14.9979 | 14.9681 | -0.000698304 | -0.00253305 | 3.6249 | 3.62743 | -0.001290381 | -0.003948567 | 3.056051433 | 3.06
536.001 | 1.37 | 0.0249399 | 0.374578 | 15.3938 | 15.0192 | -0.00825729 | -0.0274023 | 3.29115 | 3.31856 | -0.016208744 | -0.017181268 | 1.042818732 | 1.06 | [10 empty] | 268.0005 | 1.049288 | 0.00196325 | 0.0294859 | 15.0484 | 15.0189 | -0.00061615 | -0.00175831 | 2.85195 | 2.85371 | -0.001344429 | -0.002769525 | 2.057230475 | 2.06 | [10 empty] | 536.0009 | 2.629274 | 0.00382002 | 0.0573956 | 15.0823 | 15.0249 | -0.00160624 | -0.00483723 | 3.00669 | 3.01153 | -0.002202168 | -0.006760657 | 3.063239343 | 3.07 | [10 empty] | 402.0007 | 0.9311893 | 0.0066122 | 0.0994018 | 15.1325 | 15.0331 | -0.0017572 | -0.00539818 | 3.06663 | 3.07203 | -0.00481932 | -0.005156672 | 1.064843328 | 1.07 | [10 empty] | 402.0007 | 1.331372 | 0.00267125 | 0.0402277 | 15.0997 | 15.0595 | -0.000743091 | -0.00257314 | 3.46018 | 3.46275 | -0.001921546 | -0.0039776 | 2.0660224 | 2.07 | [10 empty] | 402.0008 | 1.573728 | 0.00213381 | 0.0318555 | 14.9608 | 14.9289 | -0.00080876 | -0.002907 | 3.59148 | 3.59439 | -0.001323716 | -0.00405057 | 3.05594943 | 3.06 | [10 empty] | 402.0008 | 0.6238783 | 0.0029321 | 0.0438625 | 15.0033 | 14.9594 | -0.000832392 | -0.0028468 | 3.41718 | 3.42003 | -0.002094442 | -0.002303886 | 1.097696114 | 1.1 | [10 empty] | 402.0008 | 1.098968 | 0.00205839 | 0.0307265 | 14.9582 | 14.9274 | -0.000598913 | -0.00208637 | 3.48151 | 3.4836 | -0.001459993 | -0.003022186 | 2.066977814 | 2.07 | [10 empty] | 402.0007 | 1.604473 | 0.00202461 | 0.0303046 | 14.9984 | 14.9681 | -0.000703448 | -0.00255171 | 3.62488 | 3.62743 | -0.001318165 | -0.004033585 | 3.055966415 | 3.06
540.001 | 1.377245 | 0.0253694 | 0.381028 | 15.4003 | 15.0192 | -0.00842952 | -0.0279738 | 3.29058 | 3.31856 | -0.01645363 | -0.017440848 | 1.042559152 | 1.06 | [10 empty] | 270.0005 | 1.061026 | 0.00198106 | 0.0297533 | 15.0487 | 15.0189 | -0.000664217 | -0.00189548 | 2.85181 | 2.85371 | -0.001315313 | -0.002709545 | 2.057290455 | 2.06 | [10 empty] | 540.0009 | 2.655458 | 0.00390763 | 0.058712 | 15.0837 | 15.0249 | -0.00168316 | -0.00506888 | 3.00646 | 3.01153 | -0.002218453 | -0.006810651 | 3.063189349 | 3.07 | [10 empty] | 405.0007 | 0.9388406 | 0.00681738 | 0.102486 | 15.1356 | 15.0331 | -0.0018445 | -0.00566636 | 3.06636 | 3.07203 | -0.004935538 | -0.005281025 | 1.064718975 | 1.07 | [10 empty] | 405.0008 | 1.34954 | 0.00273619 | 0.0412056 | 15.1007 | 15.0595 | -0.000776195 | -0.00268777 | 3.46007 | 3.46275 | -0.001955913 | -0.004048739 | 2.065951261 | 2.07 | [10 empty] | 405.0008 | 1.593093 | 0.00217396 | 0.0324549 | 14.9614 | 14.9289 | -0.000813758 | -0.00292496 | 3.59147 | 3.59439 | -0.001360985 | -0.004164615 | 3.055835385 | 3.06 | [10 empty] | 404.9991 | 0.6333357 | 0.00299553 | 0.0448113 | 15.0042 | 14.9594 | -0.000845362 | -0.00289116 | 3.41714 | 3.42003 | -0.002142619 | -0.002356881 | 1.097643119 | 1.1 | [10 empty] | 405.0008 | 1.116711 | 0.00207251 | 0.0309373 | 14.9584 | 14.9274 | -0.00063233 | -0.00220278 | 3.4814 | 3.4836 | -0.001441794 | -0.002984514 | 2.067015486 | 2.07 | [10 empty] | 405.0007 | 1.624657 | 0.00204919 | 0.0306725 | 14.9988 | 14.9681 | -0.000698787 | -0.00253481 | 3.6249 | 3.62743 | -0.001350309 | -0.004131945 | 3.055868055 | 3.06
544.001 | 1.3845 | 0.02578 | 0.387195 | 15.4064 | 15.0192 | -0.00858318 | -0.0284838 | 3.29007 | 3.31856 | -0.016690654 | -0.017692093 | 1.042307907 | 1.06 | [10 empty] | 272.0005 | 1.072893 | 0.00200516 | 0.0301153 | 15.049 | 15.0189 | -0.000617463 | -0.00176206 | 2.85194 | 2.85371 | -0.001380744 | -0.002844333 | 2.057155667 | 2.06 | [10 empty] | 544.0009 | 2.680758 | 0.00398352 | 0.0598522 | 15.0848 | 15.0249 | -0.00168081 | -0.00506181 | 3.00647 | 3.01153 | -0.002294531 | -0.00704421 | 3.06295579 | 3.07 | [10 empty] | 408.0007 | 0.9465065 | 0.00699364 | 0.105136 | 15.1382 | 15.0331 | -0.00195781 | -0.00601445 | 3.06601 | 3.07203 | -0.004992869 | -0.00534237 | 1.06465763 | 1.07 | [10 empty] | 408.0008 | 1.367295 | 0.00281212 | 0.0423491 | 15.1018 | 15.0595 | -0.000793288 | -0.00274696 | 3.46001 | 3.46275 | -0.002011304 | -0.004163398 | 2.065836602 | 2.07 | [10 empty] | 408.0008 | 1.611914 | 0.00220553 | 0.0329261 | 14.9618 | 14.9289 | -0.000805194 | -0.00289418 | 3.5915 | 3.59439 | -0.001396025 | -0.004271837 | 3.055728163 | 3.06 | [10 empty] | 408.0008 | 0.6429136 | 0.00306049 | 0.0457831 | 15.0052 | 14.9594 | -0.00085844 | -0.00293589 | 3.41709 | 3.42003 | -0.00219452 | -0.002413972 | 1.097586028 | 1.1 | [10 empty] | 408.0008 | 1.134886 | 0.00209406 | 0.031259 | 14.9587 | 14.9274 | -0.00067421 | -0.00234868 | 3.48125 | 3.4836 | -0.001418795 | -0.002936907 | 2.067063093 | 2.07 | [10 empty] | 408.0007 | 1.644426 | 0.00207592 | 0.0310727 | 14.9992 | 14.9681 | -0.000747538 | -0.00271165 | 3.62472 | 3.62743 | -0.00132735 | -0.004061691 | 3.055938309 | 3.06
548.001 | 1.391498 | 0.026249 | 0.394239 | 15.4135 | 15.0192 | -0.00873293 | -0.0289807 | 3.28958 | 3.31856 | -0.016997199 | -0.018017031 | 1.041982969 | 1.06 | [10 empty] | 274.0005 | 1.084445 | 0.00202169 | 0.0303636 | 15.0493 | 15.0189 | -0.000623652 | -0.00177972 | 2.85193 | 2.85371 | -0.00139715 | -0.002878128 | 2.057121872 | 2.06 | [10 empty] | 548.0009 | 2.706727 | 0.00406895 | 0.0611357 | 15.0861 | 15.0249 | -0.00173799 | -0.005234 | 3.0063 | 3.01153 | -0.002324092 | -0.007134962 | 3.062865038 | 3.07 | [10 empty] | 411.0007 | 0.9540023 | 0.00720862 | 0.108368 | 15.1415 | 15.0331 | -0.00194353 | -0.00597057 | 3.06606 | 3.07203 | -0.005225948 | -0.005591764 | 1.064408236 | 1.07 | [10 empty] | 411.0008 | 1.38484 | 0.00280006 | 0.0421675 | 15.1016 | 15.0595 | -0.000814748 | -0.00282127 | 3.45993 | 3.46275 | -0.001975011 | -0.004088272 | 2.065911728 | 2.07 | [10 empty] | 411.0008 | 1.630509 | 0.00222728 | 0.0332508 | 14.9622 | 14.9289 | -0.000774164 | -0.00278265 | 3.59161 | 3.59439 | -0.001453305 | -0.004447114 | 3.055552886 | 3.06 | [10 empty] | 411.0008 | 0.652392 | 0.00314453 | 0.0470404 | 15.0065 | 14.9594 | -0.00088654 | -0.00303199 | 3.417 | 3.42003 | -0.00225468 | -0.002480148 | 1.097519852 | 1.1 | [10 empty] | 411.0008 | 1.15304 | 0.00213183 | 0.0318227 | 14.9593 | 14.9274 | -0.000628527 | -0.00218954 | 3.48141 | 3.4836 | -0.001504739 | -0.003114809 | 2.066885191 | 2.07 | [10 empty] | 411.0007 | 1.664273 | 0.00210069 | 0.0314434 | 14.9996 | 14.9681 | -0.000748384 | -0.00271472 | 3.62472 | 3.62743 | -0.001353982 | -0.004143185 | 3.055856815 | 3.06
552.001 | 1.398238 | 0.0266847 | 0.400784 | 15.42 | 15.0192 | -0.00889978 | -0.0295344 | 3.28902 | 3.31856 | -0.017244266 | -0.018278922 | 1.041721078 | 1.06 | [10 empty] | 276.0005 | 1.096516 | 0.0020608 | 0.030951 | 15.0499 | 15.0189 | -0.000644257 | -0.00183852 | 2.85187 | 2.85371 | -0.001415953 | -0.002916862 | 2.057083138 | 2.06 | [10 empty] | 552.0009 | 2.731659 | 0.00416267 | 0.0625439 | 15.0875 | 15.0249 | -0.00179951 | -0.00541928 | 3.00611 | 3.01153 | -0.002353616 | -0.007225602 | 3.062774398 | 3.07 | [10 empty] | 414.0007 | 0.9614125 | 0.00743479 | 0.111768 | 15.1449 | 15.0331 | -0.00202389 | -0.00621744 | 3.06581 | 3.07203 | -0.005368172 | -0.005743944 | 1.064256056 | 1.07 | [10 empty] | 414.0008 | 1.402311 | 0.00284726 | 0.0428782 | 15.1024 | 15.0595 | -0.000801429 | -0.00277515 | 3.45998 | 3.46275 | -0.0020423 | -0.00422756 | 2.06577244 | 2.07 | [10 empty] | 414.0008 | 1.649402 | 0.0022625 | 0.0337767 | 14.9627 | 14.9289 | -0.00080439 | -0.00289129 | 3.5915 | 3.59439 | -0.001456091 | -0.004455637 | 3.055544363 | 3.06 | [10 empty] | 414.0008 | 0.6617241 | 0.003216 | 0.0481095 | 15.0075 | 14.9594 | -0.000888469 | -0.00303859 | 3.41699 | 3.42003 | -0.002318244 | -0.002550068 | 1.097449932 | 1.1 | [10 empty] | 414.0008 | 1.171053 | 0.0021797 | 0.0325374 | 14.96 | 14.9274 | -0.000643498 | -0.00224169 | 3.48136 | 3.4836 | -0.00153712 | -0.003181838 | 2.066818162 | 2.07 | [10 empty] | 414.0007 | 1.683909 | 0.00212858 | 0.0318608 | 15 | 14.9681 | -0.000742198 | -0.00269227 | 3.62474 | 3.62743 | -0.001386123 | -0.004241536 | 3.055758464 | 3.06
556.001 | 1.405165 | 0.0271287 | 0.407452 | 15.4267 | 15.0192 | -0.0090159 | -0.0299198 | 3.28864 | 3.31856 | -0.017557581 | -0.018611036 | 1.041388964 | 1.06 | [10 empty] | 278.0005 | 1.10847 | 0.00208684 | 0.031342 | 15.0502 | 15.0189 | -0.00065308 | -0.0018637 | 2.85184 | 2.85371 | -0.001425353 | -0.002936228 | 2.057063772 | 2.06 | [10 empty] | 556.0009 | 2.756489 | 0.00426758 | 0.0641202 | 15.0891 | 15.0249 | -0.00182362 | -0.00549187 | 3.00604 | 3.01153 | -0.002436174 | -0.007479055 | 3.062520945 | 3.07 | [10 empty] | 417.0007 | 0.9688372 | 0.00765185 | 0.115031 | 15.1481 | 15.0331 | -0.00207759 | -0.00638243 | 3.06565 | 3.07203 | -0.005526386 | -0.005913233 | 1.064086767 | 1.07 | [10 empty] | 417.0008 | 1.419563 | 0.00291015 | 0.0438254 | 15.1033 | 15.0595 | -0.000837937 | -0.00290157 | 3.45985 | 3.46275 | -0.002064273 | -0.004273044 | 2.065726956 | 2.07 | [10 empty] | 417.0008 | 1.668172 | 0.00229745 | 0.0342984 | 14.9632 | 14.9289 | -0.000839746 | -0.00301837 | 3.59137 | 3.59439 | -0.001453313 | -0.004447139 | 3.055552861 | 3.06 | [10 empty] | 417.0008 | 0.6710613 | 0.00330988 | 0.0495139 | 15.0089 | 14.9594 | -0.000876171 | -0.00299653 | 3.41703 | 3.42003 | -0.002422983 | -0.002665282 | 1.097334718 | 1.1 | [10 empty] | 417.0008 | 1.189074 | 0.00223293 | 0.033332 | 14.9608 | 14.9274 | -0.000676844 | -0.00235785 | 3.48124 | 3.4836 | -0.001556095 | -0.003221117 | 2.066778883 | 2.07 | [10 empty] | 417.0007 | 1.703394 | 0.00215877 | 0.0323128 | 15.0004 | 14.9681 | -0.000778889 | -0.00282537 | 3.62461 | 3.62743 | -0.001376936 | -0.004213426 | 3.055786574 | 3.06
560.001 | 1.411743 | 0.0275629 | 0.413974 | 15.4332 | 15.0192 | -0.00918746 | -0.0304891 | 3.28807 | 3.31856 | -0.017801117 | -0.018869185 | 1.041130815 | 1.06 | [10 empty] | 279.9993 | 1.120493 | 0.00210909 | 0.0316762 | 15.0506 | 15.0189 | -0.000669681 | -0.00191107 | 2.85179 | 2.85371 | -0.001434385 | -0.002954833 | 2.057045167 | 2.06 | [10 empty] | 560.0009 | 2.780712 | 0.0043617 | 0.0655343 | 15.0905 | 15.0249 | -0.00187057 | -0.00563328 | 3.0059 | 3.01153 | -0.002482265 | -0.007620553 | 3.062379447 | 3.07 | [10 empty] | 420.0007 | 0.9760114 | 0.0078711 | 0.118327 | 15.1514 | 15.0331 | -0.00213722 | -0.00656559 | 3.06546 | 3.07203 | -0.005681359 | -0.006079054 | 1.063920946 | 1.07 | [10 empty] | 420.0008 | 1.437039 | 0.0029587 | 0.0445565 | 15.104 | 15.0595 | -0.00083703 | -0.00289843 | 3.45985 | 3.46275 | -0.002110522 | -0.004368781 | 2.065631219 | 2.07 | [10 empty] | 420.0008 | 1.686699 | 0.00232268 | 0.0346752 | 14.9636 | 14.9289 | -0.000818428 | -0.00294175 | 3.59145 | 3.59439 | -0.001502248 | -0.004596879 | 3.055403121 | 3.06 | [10 empty] | 419.9991 | 0.6803337 | 0.00337094 | 0.0504272 | 15.0098 | 14.9594 | -0.000909598 | -0.00311085 | 3.41692 | 3.42003 | -0.002450686 | -0.002695755 | 1.097304245 | 1.1 | [10 empty] | 420.0008 | 1.206996 | 0.00229652 | 0.0342812 | 14.9617 | 14.9274 | -0.00060981 | -0.00212433 | 3.48147 | 3.4836 | -0.001682112 | -0.003481972 | 2.066518028 | 2.07 | [10 empty] | 420.0007 | 1.723114 | 0.00219769 | 0.0328954 | 15.001 | 14.9681 | -0.000801939 | -0.00290898 | 3.62453 | 3.62743 | -0.001394838 | -0.004268205 | 3.055731795 | 3.06
564.001 | 1.418492 | 0.0280069 | 0.420642 | 15.4399 | 15.0192 | -0.00934405 | -0.0310088 | 3.28755 | 3.31856 | -0.018072044 | -0.019156367 | 1.040843633 | 1.06 | [10 empty] | 282.0006 | 1.132293 | 0.00213242 | 0.0320266 | 15.0509 | 15.0189 | -0.000680841 | -0.00194292 | 2.85176 | 2.85371 | -0.001443784 | -0.002974196 | 2.057025804 | 2.06 | [10 empty] | 564.0009 | 2.804651 | 0.00448912 | 0.0674488 | 15.0924 | 15.0249 | -0.00190602 | -0.00574004 | 3.00579 | 3.01153 | -0.002571343 | -0.007894022 | 3.062105978 | 3.07 | [10 empty] | 423.0007 | 0.9832559 | 0.00808961 | 0.121612 | 15.1547 | 15.0331 | -0.00222507 | -0.00683549 | 3.06519 | 3.07203 | -0.00581031 | -0.006217031 | 1.063782969 | 1.07 | [10 empty] | 423.0008 | 1.454295 | 0.00300738 | 0.0452896 | 15.1048 | 15.0595 | -0.000873887 | -0.00302605 | 3.45973 | 3.46275 | -0.002128764 | -0.004406542 | 2.065593458 | 2.07 | [10 empty] | 423.0008 | 1.705018 | 0.00235588 | 0.0351707 | 14.9641 | 14.9289 | -0.000809168 | -0.00290847 | 3.59148 | 3.59439 | -0.001543952 | -0.004724492 | 3.055275508 | 3.06 | [10 empty] | 423.0008 | 0.6894299 | 0.00345057 | 0.0516185 | 15.011 | 14.9594 | -0.000910088 | -0.00311253 | 3.41692 | 3.42003 | -0.002530431 | -0.002783475 | 1.097216525 | 1.1 | [10 empty] | 423.0008 | 1.224862 | 0.00230139 | 0.0343538 | 14.9618 | 14.9274 | -0.000654386 | -0.00227962 | 3.48132 | 3.4836 | -0.00164577 | -0.003406745 | 2.066593255 | 2.07 | [10 empty] | 423.0007 | 1.742397 | 0.00222197 | 0.0332588 | 15.0014 | 14.9681 | -0.000796512 | -0.00288929 | 3.62454 | 3.62743 | -0.00142422 | -0.004358114 | 3.055641886 | 3.06
568.001 | 1.425463 | 0.0284535 | 0.427349 | 15.4466 | 15.0192 | -0.00949551 | -0.0315114 | 3.28705 | 3.31856 | -0.018348659 | -0.019449579 | 1.040550421 | 1.06 | [10 empty] | 284.0006 | 1.144244 | 0.00216235 | 0.0324761 | 15.0514 | 15.0189 | -0.000690604 | -0.00197078 | 2.85174 | 2.85371 | -0.001469953 | -0.003028103 | 2.056971897 | 2.06 | [10 empty] | 568.0009 | 2.828696 | 0.00459308 | 0.0690108 | 15.094 | 15.0249 | -0.00197033 | -0.00593371 | 3.0056 | 3.01153 | -0.002614027 | -0.008025061 | 3.061974939 | 3.07 | [10 empty] | 426.0008 | 0.9907399 | 0.00830768 | 0.12489 | 15.158 | 15.0331 | -0.0023079 | -0.00708993 | 3.06494 | 3.07203 | -0.005945675 | -0.006361873 | 1.063638127 | 1.07 | [10 empty] | 426.0008 | 1.471647 | 0.00304546 | 0.0458631 | 15.1053 | 15.0595 | -0.000919777 | -0.00318496 | 3.45957 | 3.46275 | -0.002115646 | -0.004379387 | 2.065620613 | 2.07 | [10 empty] | 426.0008 | 1.723887 | 0.00239382 | 0.0357371 | 14.9647 | 14.9289 | -0.000855336 | -0.00307441 | 3.59132 | 3.59439 | -0.001539503 | -0.004710878 | 3.055289122 | 3.06 | [10 empty] | 426.0008 | 0.6988494 | 0.00353255 | 0.052845 | 15.0123 | 14.9594 | -0.000949714 | -0.00324805 | 3.41678 | 3.42003 | -0.002575941 | -0.002833535 | 1.097166465 | 1.1 | [10 empty] | 426.0008 | 1.243154 | 0.00235465 | 0.0351489 | 14.9626 | 14.9274 | -0.000667429 | -0.00232505 | 3.48127 | 3.4836 | -0.001684811 | -0.003487559 | 2.066512441 | 2.07 | [10 empty] | 426.0007 | 1.762146 | 0.00224637 | 0.0336239 | 15.0017 | 14.9681 | -0.000789 | -0.00286205 | 3.62457 | 3.62743 | -0.001452454 | -0.00444451 | 3.05555549 | 3.06
572.001 | 1.432053 | 0.0288996 | 0.43405 | 15.4533 | 15.0192 | -0.00965955 | -0.0320558 | 3.2865 | 3.31856 | -0.018610059 | -0.019726663 | 1.040273337 | 1.06 | [10 empty] | 286.0006 | 1.156073 | 0.00218988 | 0.0328895 | 15.0518 | 15.0189 | -0.000694546 | -0.00198203 | 2.85172 | 2.85371 | -0.001489486 | -0.003068341 | 2.056931659 | 2.06 | [10 empty] | 572.0009 | 2.851999 | 0.00470079 | 0.0706291 | 15.0956 | 15.0249 | -0.00204259 | -0.00615131 | 3.00538 | 3.01153 | -0.002646738 | -0.008125485 | 3.061874515 | 3.07 | [10 empty] | 429.0008 | 0.9980706 | 0.00852915 | 0.12822 | 15.1613 | 15.0331 | -0.00239766 | -0.00736568 | 3.06466 | 3.07203 | -0.006071239 | -0.006496226 | 1.063503774 | 1.07 | [10 empty] | 429.0008 | 1.488861 | 0.00311546 | 0.0469172 | 15.1064 | 15.0595 | -0.000896614 | -0.00310475 | 3.45965 | 3.46275 | -0.002211382 | -0.004577561 | 2.065422439 | 2.07 | [10 empty] | 429.0008 | 1.742422 | 0.00242142 | 0.0361492 | 14.9651 | 14.9289 | -0.000864394 | -0.00310697 | 3.59128 | 3.59439 | -0.00155507 | -0.004758513 | 3.055241487 | 3.06 | [10 empty] | 429.0008 | 0.707806 | 0.00362264 | 0.0541925 | 15.0136 | 14.9594 | -0.000937644 | -0.00320677 | 3.41682 | 3.42003 | -0.002673982 | -0.00294138 | 1.09705862 | 1.1 | [10 empty] | 429.0008 | 1.26116 | 0.00239015 | 0.0356788 | 14.9631 | 14.9274 | -0.000709833 | -0.00247277 | 3.48113 | 3.4836 | -0.001678022 | -0.003473506 | 2.066526494 | 2.07 | [10 empty] | 429.0007 | 1.782185 | 0.00228267 | 0.0341672 | 15.0023 | 14.9681 | -0.000774531 | -0.00280956 | 3.62462 | 3.62743 | -0.001506164 | -0.004608862 | 3.055391138 | 3.06
576.001 | 1.438596 | 0.0293412 | 0.440682 | 15.4599 | 15.0192 | -0.00983938 | -0.0326525 | 3.2859 | 3.31856 | -0.018849901 | -0.019980895 | 1.040019105 | 1.06 | [10 empty] | 288.0006 | 1.167577 | 0.0021972 | 0.0329996 | 15.0519 | 15.0189 | -0.000701588 | -0.00200213 | 2.8517 | 2.85371 | -0.001489117 | -0.003067581 | 2.056932419 | 2.06 | [10 empty] | 576.0009 | 2.875139 | 0.00483283 | 0.072613 | 15.0976 | 15.0249 | -0.00206139 | -0.00620793 | 3.00532 | 3.01153 | -0.002758949 | -0.008469974 | 3.061530026 | 3.07 | [10 empty] | 432.0008 | 1.005216 | 0.00877199 | 0.13187 | 15.165 | 15.0331 | -0.00243554 | -0.00748204 | 3.06455 | 3.07203 | -0.006278073 | -0.006717538 | 1.063282462 | 1.07 | [10 empty] | 432.0008 | 1.50598 | 0.00317066 | 0.0477485 | 15.1072 | 15.0595 | -0.000919035 | -0.00318239 | 3.45957 | 3.46275 | -0.002241148 | -0.004639176 | 2.065360824 | 2.07 | [10 empty] | 432.0008 | 1.761348 | 0.00246521 | 0.036803 | 14.9657 | 14.9289 | -0.000849255 | -0.00305255 | 3.59134 | 3.59439 | -0.001611779 | -0.004932045 | 3.055067955 | 3.06 | [10 empty] | 432.0008 | 0.7168073 | 0.00371299 | 0.0555442 | 15.015 | 14.9594 | -0.000958314 | -0.00327746 | 3.41675 | 3.42003 | -0.002746542 | -0.003021196 | 1.096978804 | 1.1 | [10 empty] | 432.0008 | 1.279322 | 0.00242442 | 0.0361905 | 14.9636 | 14.9274 | -0.000702942 | -0.00244877 | 3.48115 | 3.4836 | -0.001717116 | -0.00355443 | 2.06644557 | 2.07 | [10 empty] | 432.0007 | 1.802662 | 0.00232354 | 0.034779 | 15.0029 | 14.9681 | -0.000821343 | -0.00297937 | 3.62445 | 3.62743 | -0.001499265 | -0.004587751 | 3.055412249 | 3.06
580.001 | 1.445077 | 0.0297998 | 0.447569 | 15.4668 | 15.0192 | -0.00998308 | -0.0331294 | 3.28543 | 3.31856 | -0.019147312 | -0.020296151 | 1.039703849 | 1.06 | [10 empty] | 290.0006 | 1.179578 | 0.00222864 | 0.0334717 | 15.0524 | 15.0189 | -0.000720737 | -0.00205677 | 2.85165 | 2.85371 | -0.001504778 | -0.003099842 | 2.056900158 | 2.06 | [10 empty] | 580.0009 | 2.898519 | 0.00496187 | 0.0745519 | 15.0995 | 15.0249 | -0.00215499 | -0.00648981 | 3.00504 | 3.01153 | -0.002791526 | -0.008569985 | 3.061430015 | 3.07 | [10 empty] | 435.0008 | 1.012233 | 0.00901787 | 0.135566 | 15.1687 | 15.0331 | -0.0024853 | -0.00763493 | 3.06439 | 3.07203 | -0.006468593 | -0.006921395 | 1.063078605 | 1.07 | [10 empty] | 435.0008 | 1.52319 | 0.00322564 | 0.0485765 | 15.1081 | 15.0595 | -0.000916246 | -0.00317273 | 3.45958 | 3.46275 | -0.002303469 | -0.00476818 | 2.06523182 | 2.07 | [10 empty] | 435.0008 | 1.779402 | 0.0024919 | 0.0372013 | 14.9661 | 14.9289 | -0.000841402 | -0.00302433 | 3.59137 | 3.59439 | -0.001646803 | -0.005039217 | 3.054960783 | 3.06 | [10 empty] | 434.999 | 0.7253514 | 0.00379028 | 0.0567004 | 15.0161 | 14.9594 | -0.00097989 | -0.00335125 | 3.41668 | 3.42003 | -0.002799165 | -0.003079082 | 1.096920918 | 1.1 | [10 empty] | 435.0008 | 1.297409 | 0.00248116 | 0.0370374 | 14.9645 | 14.9274 | -0.000709408 | -0.00247129 | 3.48113 | 3.4836 | -0.00177142 | -0.00366684 | 2.06633316 | 2.07 | [10 empty] | 435.0008 | 1.822693 | 0.00233475 | 0.0349468 | 15.0031 | 14.9681 | -0.000834263 | -0.00302624 | 3.62441 | 3.62743 | -0.001501556 | -0.004594761 | 3.055405239 | 3.06
584.001 | 1.451276 | 0.0302549 | 0.454405 | 15.4736 | 15.0192 | -0.0101538 | -0.033696 | 3.28486 | 3.31856 | -0.01940823 | -0.020572724 | 1.039427276 | 1.06 | [10 empty] | 292.0006 | 1.191367 | 0.00225287 | 0.0338356 | 15.0527 | 15.0189 | -0.00073091 | -0.0020858 | 2.85162 | 2.85371 | -0.001514173 | -0.003119197 | 2.056880803 | 2.06 | [10 empty] | 584.0009 | 2.921417 | 0.00511543 | 0.0768591 | 15.1018 | 15.0249 | -0.00219676 | -0.00661562 | 3.00491 | 3.01153 | -0.002900265 | -0.008903815 | 3.061096185 | 3.07 | [10 empty] | 438.0008 | 1.019183 | 0.00923327 | 0.138805 | 15.1719 | 15.0331 | -0.00259301 | -0.00796581 | 3.06406 | 3.07203 | -0.006571164 | -0.007031145 | 1.062968855 | 1.07 | [10 empty] | 438.0008 | 1.540035 | 0.00327163 | 0.049269 | 15.1088 | 15.0595 | -0.000957748 | -0.00331645 | 3.45944 | 3.46275 | -0.002309319 | -0.00478029 | 2.06521971 | 2.07 | [10 empty] | 438.0008 | 1.798199 | 0.0025231 | 0.0376671 | 14.9666 | 14.9289 | -0.000853053 | -0.00306621 | 3.59132 | 3.59439 | -0.001666257 | -0.005098745 | 3.054901255 | 3.06 | [10 empty] | 438.0009 | 0.7337302 | 0.00386818 | 0.0578658 | 15.0173 | 14.9594 | -0.000977413 | -0.00334278 | 3.41668 | 3.42003 | -0.00287885 | -0.003166735 | 1.096833265 | 1.1 | [10 empty] | 438.0008 | 1.315691 | 0.00249218 | 0.0372019 | 14.9647 | 14.9274 | -0.000738857 | -0.00257388 | 3.48102 | 3.4836 | -0.001753218 | -0.003629161 | 2.066370839 | 2.07 | [10 empty] | 438.0008 | 1.842331 | 0.00237099 | 0.0354893 | 15.0036 | 14.9681 | -0.000855581 | -0.00310356 | 3.62433 | 3.62743 | -0.001512792 | -0.004629144 | 3.055370856 | 3.06
588.001 | 1.457632 | 0.0307228 | 0.461433 | 15.4807 | 15.0192 | -0.0103237 | -0.0342599 | 3.2843 | 3.31856 | -0.019690842 | -0.020872293 | 1.039127707 | 1.06 | [10 empty] | 294.0006 | 1.203165 | 0.00227506 | 0.0341689 | 15.0531 | 15.0189 | -0.000744236 | -0.00212383 | 2.85158 | 2.85371 | -0.0015267 | -0.003145002 | 2.056854998 | 2.06 | [10 empty] | 588.0009 | 2.944112 | 0.00524791 | 0.0788496 | 15.1038 | 15.0249 | -0.00227941 | -0.00686452 | 3.00467 | 3.01153 | -0.002952665 | -0.009064681 | 3.060935319 | 3.07 | [10 empty] | 441.0008 | 1.026114 | 0.00947823 | 0.142487 | 15.1756 | 15.0331 | -0.00261434 | -0.00803134 | 3.064 | 3.07203 | -0.006793925 | -0.0072695 | 1.0627305 | 1.07 | [10 empty] | 441.0008 | 1.556897 | 0.00334029 | 0.050303 | 15.1098 | 15.0595 | -0.000975352 | -0.0033774 | 3.45938 | 3.46275 | -0.002358045 | -0.004881154 | 2.065118846 | 2.07 | [10 empty] | 441.0008 | 1.816322 | 0.00254096 | 0.0379337 | 14.9669 | 14.9289 | -0.000907994 | -0.00326368 | 3.59113 | 3.59439 | -0.001633448 | -0.004998352 | 3.055001648 | 3.06 | [10 empty] | 441.0009 | 0.7421682 | 0.00396881 | 0.059371 | 15.0188 | 14.9594 | -0.000992963 | -0.00339596 | 3.41663 | 3.42003 | -0.002963846 | -0.003260231 | 1.096739769 | 1.1 | [10 empty] | 441.0008 | 1.333951 | 0.0025725 | 0.0384009 | 14.9659 | 14.9274 | -0.000704502 | -0.0024542 | 3.48114 | 3.4836 | -0.001867668 | -0.003866072 | 2.066133928 | 2.07 | [10 empty] | 441.0008 | 1.861764 | 0.00239637 | 0.0358691 | 15.004 | 14.9681 | -0.000857382 | -0.0031101 | 3.62432 | 3.62743 | -0.001536656 | -0.004702169 | 3.055297831 | 3.06
592.001 | 1.463923 | 0.0311817 | 0.468326 | 15.4876 | 15.0192 | -0.0104733 | -0.0347561 | 3.2838 | 3.31856 | -0.019978389 | -0.021177092 | 1.038822908 | 1.06 | [10 empty] | 296.0006 | 1.215062 | 0.00230427 | 0.0346076 | 15.0535 | 15.0189 | -0.000746202 | -0.00212944 | 2.85158 | 2.85371 | -0.001553231 | -0.003199657 | 2.056800343 | 2.06 | [10 empty] | 592.0009 | 2.966643 | 0.00540135 | 0.081155 | 15.1061 | 15.0249 | -0.00234797 | -0.00707097 | 3.00446 | 3.01153 | -0.003034793 | -0.009316814 | 3.060683186 | 3.07 | [10 empty] | 444.0008 | 1.033132 | 0.00972061 | 0.146131 | 15.1792 | 15.0331 | -0.00270094 | -0.00829736 | 3.06373 | 3.07203 | -0.006941972 | -0.007427911 | 1.062572089 | 1.07 | [10 empty] | 444.0008 | 1.573603 | 0.00339263 | 0.0510912 | 15.1106 | 15.0595 | -0.000987412 | -0.00341916 | 3.45933 | 3.46275 | -0.002396445 | -0.00496064 | 2.06503936 | 2.07 | [10 empty] | 444.0008 | 1.834359 | 0.00257246 | 0.0384041 | 14.9673 | 14.9289 | -0.000907331 | -0.0032613 | 3.59113 | 3.59439 | -0.00166013 | -0.005079997 | 3.054920003 | 3.06 | [10 empty] | 444.0009 | 0.7506009 | 0.00402495 | 0.0602108 | 15.0196 | 14.9594 | -0.00101568 | -0.00347366 | 3.41655 | 3.42003 | -0.002993607 | -0.003292968 | 1.096707032 | 1.1 | [10 empty] | 443.999 | 1.352085 | 0.00260418 | 0.0388738 | 14.9663 | 14.9274 | -0.000797635 | -0.00277864 | 3.48082 | 3.4836 | -0.001802586 | -0.003731354 | 2.066268646 | 2.07 | [10 empty] | 444.0008 | 1.881562 | 0.00242561 | 0.0363069 | 15.0044 | 14.9681 | -0.000876292 | -0.00317869 | 3.62426 | 3.62743 | -0.001546745 | -0.00473304 | 3.05526696 | 3.06
596.001 | 1.470114 | 0.031655 | 0.475434 | 15.4947 | 15.0192 | -0.0106256 | -0.0352618 | 3.28329 | 3.31856 | -0.020275297 | -0.021491815 | 1.038508185 | 1.06 | [10 empty] | 298.0006 | 1.226824 | 0.00233548 | 0.0350763 | 15.054 | 15.0189 | -0.00075725 | -0.00216097 | 2.85155 | 2.85371 | -0.00157589 | -0.003246333 | 2.056753667 | 2.06 | [10 empty] | 596.0009 | 2.989323 | 0.00557039 | 0.0836948 | 15.1086 | 15.0249 | -0.00240062 | -0.00722954 | 3.0043 | 3.01153 | -0.003146673 | -0.009660285 | 3.060339715 | 3.07 | [10 empty] | 447.0008 | 1.039974 | 0.00995652 | 0.149677 | 15.1828 | 15.0331 | -0.00278019 | -0.00854081 | 3.06349 | 3.07203 | -0.007099657 | -0.007596633 | 1.062403367 | 1.07 | [10 empty] | 447.0008 | 1.590501 | 0.00347583 | 0.0523442 | 15.1118 | 15.0595 | -0.00102507 | -0.00354956 | 3.4592 | 3.46275 | -0.002438175 | -0.005047021 | 2.064952979 | 2.07 | [10 empty] | 447.0009 | 1.852328 | 0.00261096 | 0.0389787 | 14.9679 | 14.9289 | -0.000901509 | -0.00324038 | 3.59115 | 3.59439 | -0.001705709 | -0.005219469 | 3.054780531 | 3.06 | [10 empty] | 447.0009 | 0.7584491 | 0.00414131 | 0.0619515 | 15.0214 | 14.9594 | -0.00101986 | -0.00348794 | 3.41654 | 3.42003 | -0.00311016 | -0.003421176 | 1.096578824 | 1.1 | [10 empty] | 447.0009 | 1.370252 | 0.00263275 | 0.0393002 | 14.9668 | 14.9274 | -0.000795248 | -0.00277032 | 3.48083 | 3.4836 | -0.001838801 | -0.003806318 | 2.066193682 | 2.07 | [10 empty] | 447.0008 | 1.901098 | 0.0024656 | 0.0369054 | 15.005 | 14.9681 | -0.000869483 | -0.00315399 | 3.62428 | 3.62743 | -0.001592179 | -0.004872069 | 3.055127931 | 3.06
600.001 | 1.475854 | 0.0321253 | 0.482498 | 15.5017 | 15.0192 | -0.010793 | -0.0358173 | 3.28274 | 3.31856 | -0.020553633 | -0.021786851 | 1.038213149 | 1.06 | [10 empty] | 300.0006 | 1.238677 | 0.00236537 | 0.0355253 | 15.0544 | 15.0189 | -0.000755074 | -0.00215476 | 2.85155 | 2.85371 | -0.001602418 | -0.003300981 | 2.056699019 | 2.06 | [10 empty] | 600.0009 | 3.011983 | 0.00574416 | 0.0863056 | 15.1112 | 15.0249 | -0.00244848 | -0.00737368 | 3.00416 | 3.01153 | -0.003271742 | -0.010044247 | 3.059955753 | 3.07 | [10 empty] | 450.0008 | 1.046838 | 0.0101983 | 0.153311 | 15.1864 | 15.0331 | -0.0028441 | -0.00873717 | 3.06329 | 3.07203 | -0.007270218 | -0.007779133 | 1.062220867 | 1.07 | [10 empty] | 450.0009 | 1.607312 | 0.00350629 | 0.0528029 | 15.1123 | 15.0595 | -0.00108739 | -0.00376536 | 3.45899 | 3.46275 | -0.002410618 | -0.00498998 | 2.06501002 | 2.07 | [10 empty] | 450.0009 | 1.870537 | 0.00265788 | 0.0396793 | 14.9686 | 14.9289 | -0.000891922 | -0.00320592 | 3.59118 | 3.59439 | -0.001760733 | -0.005387842 | 3.054612158 | 3.06 | [10 empty] | 449.999 | 0.7656627 | 0.00422899 | 0.0632631 | 15.0227 | 14.9594 | -0.00102551 | -0.00350726 | 3.41652 | 3.42003 | -0.003190591 | -0.00350965 | 1.09649035 | 1.1 | [10 empty] | 450.0009 | 1.388142 | 0.00272045 | 0.0406093 | 14.9681 | 14.9274 | -0.000813693 | -0.00283458 | 3.48076 | 3.4836 | -0.001905421 | -0.003944221 | 2.066055779 | 2.07 | [10 empty] | 450.0008 | 1.920812 | 0.00249251 | 0.0373082 | 15.0054 | 14.9681 | -0.000920739 | -0.00333992 | 3.62409 | 3.62743 | -0.001566452 | -0.004793343 | 3.055206657 | 3.06
604.001 | 1.482067 | 0.0325774 | 0.489288 | 15.5085 | 15.0192 | -0.0110081 | -0.0365311 | 3.28203 | 3.31856 | -0.0207713 | -0.022017578 | 1.037982422 | 1.06 | [10 empty] | 302.0006 | 1.250802 | 0.00242098 | 0.0363605 | 15.0553 | 15.0189 | -0.000759484 | -0.00216734 | 2.85154 | 2.85371 | -0.001658601 | -0.003416718 | 2.056583282 | 2.06 | [10 empty] | 604.0009 | 3.033832 | 0.00594642 | 0.0893447 | 15.1143 | 15.0249 | -0.00258269 | -0.00777786 | 3.00375 | 3.01153 | -0.003340153 | -0.010254269 | 3.059745731 | 3.07 | [10 empty] | 453.0008 | 1.053742 | 0.0104433 | 0.156994 | 15.1901 | 15.0331 | -0.00290851 | -0.00893504 | 3.06309 | 3.07203 | -0.007447224 | -0.007968529 | 1.062031471 | 1.07 | [10 empty] | 453.0009 | 1.623896 | 0.00362475 | 0.0545869 | 15.1141 | 15.0595 | -0.00103387 | -0.00358003 | 3.45917 | 3.46275 | -0.002581329 | -0.005343351 | 2.064656649 | 2.07 | [10 empty] | 453.0009 | 1.888677 | 0.00269104 | 0.0401743 | 14.9691 | 14.9289 | -0.000930475 | -0.00334449 | 3.59105 | 3.59439 | -0.00175794 | -0.005379296 | 3.054620704 | 3.06 | [10 empty] | 453.0009 | 0.7739165 | 0.00430048 | 0.0643327 | 15.0237 | 14.9594 | -0.00109384 | -0.00374095 | 3.41629 | 3.42003 | -0.003189835 | -0.003508819 | 1.096491181 | 1.1 | [10 empty] | 453.0009 | 1.4061 | 0.00277141 | 0.04137 | 14.9688 | 14.9274 | -0.000825137 | -0.00287444 | 3.48072 | 3.4836 | -0.001940626 | -0.004017096 | 2.065982904 | 2.07 | [10 empty] | 453.0008 | 1.940629 | 0.00252567 | 0.0378045 | 15.0059 | 14.9681 | -0.00091418 | -0.00331613 | 3.62412 | 3.62743 | -0.001607985 | -0.004920433 | 3.055079567 | 3.06
608.001 | 1.487836 | 0.0330919 | 0.497015 | 15.5162 | 15.0192 | -0.0111798 | -0.0371009 | 3.28146 | 3.31856 | -0.021087237 | -0.022352471 | 1.037647529 | 1.06 | [10 empty] | 304.0006 | 1.262466 | 0.00243831 | 0.0366207 | 15.0555 | 15.0189 | -0.00075582 | -0.00215689 | 2.85155 | 2.85371 | -0.001675364 | -0.00345125 | 2.05654875 | 2.06 | [10 empty] | 608.0009 | 3.055204 | 0.00613269 | 0.0921433 | 15.1171 | 15.0249 | -0.00265607 | -0.00799883 | 3.00353 | 3.01153 | -0.003451766 | -0.010596921 | 3.059403079 | 3.07 | [10 empty] | 456.0008 | 1.060396 | 0.0106823 | 0.160588 | 15.1937 | 15.0331 | -0.00301199 | -0.00925293 | 3.06278 | 3.07203 | -0.007581962 | -0.008112699 | 1.061887301 | 1.07 | [10 empty] | 456.0009 | 1.64029 | 0.00365803 | 0.0550881 | 15.1146 | 15.0595 | -0.00112049 | -0.00387998 | 3.45887 | 3.46275 | -0.002527818 | -0.005232582 | 2.064767418 | 2.07 | [10 empty] | 456.0009 | 1.907274 | 0.00272183 | 0.0406339 | 14.9696 | 14.9289 | -0.000948254 | -0.00340839 | 3.59098 | 3.59439 | -0.001771824 | -0.005421781 | 3.054578219 | 3.06 | [10 empty] | 456.0009 | 0.7822323 | 0.00439572 | 0.0657574 | 15.0252 | 14.9594 | -0.00108061 | -0.00369571 | 3.41633 | 3.42003 | -0.003301019 | -0.003631121 | 1.096368879 | 1.1 | [10 empty] | 456.0009 | 1.424149 | 0.00281561 | 0.0420298 | 14.9695 | 14.9274 | -0.000801517 | -0.00279216 | 3.48081 | 3.4836 | -0.002013102 | -0.004167121 | 2.065832879 | 2.07 | [10 empty] | 456.0008 | 1.960409 | 0.0025617 | 0.0383438 | 15.0065 | 14.9681 | -0.000916064 | -0.00332296 | 3.62411 | 3.62743 | -0.001645148 | -0.005034154 | 3.054965846 | 3.06
612.001 | 1.49373 | 0.0335539 | 0.503953 | 15.5232 | 15.0192 | -0.0113298 | -0.0375985 | 3.28096 | 3.31856 | -0.021379552 | -0.022662325 | 1.037337675 | 1.06 | [10 empty] | 306.0006 | 1.274547 | 0.00246538 | 0.0370273 | 15.0559 | 15.0189 | -0.00075128 | -0.00214393 | 2.85156 | 2.85371 | -0.001705388 | -0.003513099 | 2.056486901 | 2.06 | [10 empty] | 612.0009 | 3.076775 | 0.00634531 | 0.095338 | 15.1203 | 15.0249 | -0.00269608 | -0.00811933 | 3.00341 | 3.01153 | -0.003622863 | -0.01112219 | 3.05887781 | 3.07 | [10 empty] | 459.0008 | 1.067214 | 0.0109312 | 0.16433 | 15.1974 | 15.0331 | -0.00310001 | -0.00952333 | 3.06251 | 3.07203 | -0.007736105 | -0.008277633 | 1.061722367 | 1.07 | [10 empty] | 459.0009 | 1.656982 | 0.00373896 | 0.0563069 | 15.1158 | 15.0595 | -0.00117358 | -0.00406382 | 3.45869 | 3.46275 | -0.002555097 | -0.00528905 | 2.06471095 | 2.07 | [10 empty] | 459.0009 | 1.925814 | 0.0027652 | 0.0412815 | 14.9702 | 14.9289 | -0.000956702 | -0.00343876 | 3.59095 | 3.59439 | -0.001803493 | -0.005518689 | 3.054481311 | 3.06 | [10 empty] | 459.0009 | 0.7907034 | 0.00448108 | 0.0670343 | 15.0264 | 14.9594 | -0.0010922 | -0.00373535 | 3.41629 | 3.42003 | -0.003368946 | -0.00370584 | 1.09629416 | 1.1 | [10 empty] | 458.999 | 1.441912 | 0.00286629 | 0.0427864 | 14.9702 | 14.9274 | -0.000851369 | -0.00296583 | 3.48063 | 3.4836 | -0.002008159 | -0.004156889 | 2.065843111 | 2.07 | [10 empty] | 459.0008 | 1.97962 | 0.00259254 | 0.0388054 | 15.0069 | 14.9681 | -0.000918202 | -0.00333072 | 3.6241 | 3.62743 | -0.001669004 | -0.005107153 | 3.054892847 | 3.06
616.001 | 1.499267 | 0.0340382 | 0.511228 | 15.5305 | 15.0192 | -0.0114818 | -0.0381031 | 3.28045 | 3.31856 | -0.021687474 | -0.022988723 | 1.037011277 | 1.06 | [10 empty] | 308.0006 | 1.286734 | 0.00247564 | 0.0371814 | 15.0561 | 15.0189 | -0.000797865 | -0.00227687 | 2.85143 | 2.85371 | -0.001673136 | -0.003446661 | 2.056553339 | 2.06 | [10 empty] | 616.0009 | 3.098168 | 0.00655127 | 0.0984325 | 15.1234 | 15.0249 | -0.00278526 | -0.00838791 | 3.00314 | 3.01153 | -0.003737539 | -0.011474245 | 3.058525755 | 3.07 | [10 empty] | 462.0008 | 1.074009 | 0.0111807 | 0.168081 | 15.2012 | 15.0331 | -0.00312544 | -0.00960143 | 3.06243 | 3.07203 | -0.007958237 | -0.008515314 | 1.061484686 | 1.07 | [10 empty] | 462.0009 | 1.673019 | 0.00382802 | 0.057648 | 15.1171 | 15.0595 | -0.00112844 | -0.0039075 | 3.45885 | 3.46275 | -0.002687008 | -0.005562107 | 2.064437893 | 2.07 | [10 empty] | 462.0009 | 1.944227 | 0.00279004 | 0.0416523 | 14.9706 | 14.9289 | -0.000952003 | -0.00342187 | 3.59097 | 3.59439 | -0.001835723 | -0.005617314 | 3.054382686 | 3.06 | [10 empty] | 462.0009 | 0.7993038 | 0.00459428 | 0.0687278 | 15.0281 | 14.9594 | -0.00109777 | -0.0037544 | 3.41627 | 3.42003 | -0.003475852 | -0.003823437 | 1.096176563 | 1.1 | [10 empty] | 462.0009 | 1.459741 | 0.00290516 | 0.0433666 | 14.9708 | 14.9274 | -0.000871305 | -0.00303528 | 3.48056 | 3.4836 | -0.002028086 | -0.004198138 | 2.065801862 | 2.07 | [10 empty] | 462.0008 | 1.998978 | 0.00262468 | 0.0392866 | 15.0074 | 14.9681 | -0.000973546 | -0.00353147 | 3.6239 | 3.62743 | -0.00164717 | -0.005040341 | 3.054959659 | 3.06
620.001 | 1.504864 | 0.0345108 | 0.518325 | 15.5376 | 15.0192 | -0.011684 | -0.038774 | 3.27978 | 3.31856 | -0.02193476 | -0.023250845 | 1.036749155 | 1.06 | [10 empty] | 310.0006 | 1.298582 | 0.00250855 | 0.0376756 | 15.0566 | 15.0189 | -0.000799648 | -0.00228196 | 2.85142 | 2.85371 | -0.001702788 | -0.003507742 | 2.056492258 | 2.06 | [10 empty] | 620.0009 | 3.119948 | 0.00677093 | 0.101733 | 15.1267 | 15.0249 | -0.00287941 | -0.00867144 | 3.00286 | 3.01153 | -0.003862005 | -0.011856356 | 3.058143644 | 3.07 | [10 empty] | 465.0008 | 1.080693 | 0.0114351 | 0.171905 | 15.205 | 15.0331 | -0.00325119 | -0.00998775 | 3.06204 | 3.07203 | -0.008079845 | -0.008645434 | 1.061354566 | 1.07 | [10 empty] | 465.0009 | 1.689334 | 0.00391148 | 0.0589048 | 15.1184 | 15.0595 | -0.00120118 | -0.0041594 | 3.45859 | 3.46275 | -0.002697799 | -0.005584443 | 2.064415557 | 2.07 | [10 empty] | 465.0009 | 1.962231 | 0.00283558 | 0.0423322 | 14.9713 | 14.9289 | -0.000966615 | -0.00347439 | 3.59092 | 3.59439 | -0.001868496 | -0.005717598 | 3.054282402 | 3.06 | [10 empty] | 464.999 | 0.8080008 | 0.00469594 | 0.0702485 | 15.0297 | 14.9594 | -0.0011379 | -0.00389164 | 3.41614 | 3.42003 | -0.00354402 | -0.003898421 | 1.096101579 | 1.1 | [10 empty] | 465.0009 | 1.477747 | 0.00296619 | 0.0442776 | 14.9717 | 14.9274 | -0.00088095 | -0.00306888 | 3.48053 | 3.4836 | -0.002079476 | -0.004304516 | 2.065695484 | 2.07 | [10 empty] | 465.0008 | 2.017646 | 0.00265847 | 0.0397923 | 15.0079 | 14.9681 | -0.000975586 | -0.00353887 | 3.6239 | 3.62743 | -0.001680431 | -0.005142119 | 3.054857881 | 3.06
624.001 | 1.510654 | 0.0349923 | 0.525558 | 15.5448 | 15.0192 | -0.0118057 | -0.039178 | 3.27938 | 3.31856 | -0.022268534 | -0.023604646 | 1.036395354 | 1.06 | [10 empty] | 312.0006 | 1.310294 | 0.00252031 | 0.0378522 | 15.0568 | 15.0189 | -0.000825293 | -0.00235514 | 2.85135 | 2.85371 | -0.00169154 | -0.003484573 | 2.056515427 | 2.06 | [10 empty] | 624.0009 | 3.140994 | 0.00701282 | 0.105367 | 15.1303 | 15.0249 | -0.00296791 | -0.00893796 | 3.00259 | 3.01153 | -0.004009466 | -0.01230906 | 3.05769094 | 3.07 | [10 empty] | 468.0008 | 1.087065 | 0.0116827 | 0.175628 | 15.2087 | 15.0331 | -0.00330509 | -0.0101533 | 3.06188 | 3.07203 | -0.008269341 | -0.008848195 | 1.061151805 | 1.07 | [10 empty] | 468.0009 | 1.705242 | 0.0039986 | 0.0602169 | 15.1197 | 15.0595 | -0.00124517 | -0.00431172 | 3.45844 | 3.46275 | -0.002740296 | -0.005672412 | 2.064327588 | 2.07 | [10 empty] | 468.0009 | 1.980222 | 0.00286772 | 0.042812 | 14.9717 | 14.9289 | -0.0009875 | -0.00354946 | 3.59084 | 3.59439 | -0.001872926 | -0.005731155 | 3.054268845 | 3.06 | [10 empty] | 468.0009 | 0.8162516 | 0.00480743 | 0.0719163 | 15.0313 | 14.9594 | -0.00114699 | -0.00392274 | 3.4161 | 3.42003 | -0.00363842 | -0.004002262 | 1.095997738 | 1.1 | [10 empty] | 468.0009 | 1.495555 | 0.00301712 | 0.0450378 | 14.9725 | 14.9274 | -0.000921296 | -0.00320943 | 3.48039 | 3.4836 | -0.002092657 | -0.004331799 | 2.065668201 | 2.07 | [10 empty] | 468.0008 | 2.036827 | 0.00268356 | 0.0401679 | 15.0083 | 14.9681 | -0.00100458 | -0.00364405 | 3.62379 | 3.62743 | -0.001676735 | -0.00513081 | 3.05486919 | 3.06
628.001 | 1.515952 | 0.035483 | 0.532927 | 15.5522 | 15.0192 | -0.0119945 | -0.0398045 | 3.27875 | 3.31856 | -0.022545977 | -0.023898736 | 1.036101264 | 1.06 | [10 empty] | 314.0006 | 1.322271 | 0.00257315 | 0.0386459 | 15.0575 | 15.0189 | -0.000848433 | -0.00242118 | 2.85128 | 2.85371 | -0.001713442 | -0.003529692 | 2.056470308 | 2.06 | [10 empty] | 628.0009 | 3.162298 | 0.00724702 | 0.108886 | 15.1338 | 15.0249 | -0.00305307 | -0.00919443 | 3.00234 | 3.01153 | -0.004156894 | -0.012761663 | 3.057238337 | 3.07 | [10 empty] | 471.0009 | 1.09378 | 0.0119394 | 0.179485 | 15.2126 | 15.0331 | -0.00338994 | -0.010414 | 3.06161 | 3.07203 | -0.00843615 | -0.00902668 | 1.06097332 | 1.07 | [10 empty] | 471.0009 | 1.721014 | 0.00407474 | 0.0613635 | 15.1208 | 15.0595 | -0.00126402 | -0.004377 | 3.45838 | 3.46275 | -0.002795544 | -0.005786775 | 2.064213225 | 2.07 | [10 empty] | 471.0009 | 1.998249 | 0.00291332 | 0.0434927 | 14.9724 | 14.9289 | -0.000996061 | -0.00358023 | 3.59081 | 3.59439 | -0.001911253 | -0.005848434 | 3.054151566 | 3.06 | [10 empty] | 471.0009 | 0.8248375 | 0.00490058 | 0.0733098 | 15.0327 | 14.9594 | -0.00120021 | -0.00410475 | 3.41592 | 3.42003 | -0.003678714 | -0.004046585 | 1.095953415 | 1.1 | [10 empty] | 471.0009 | 1.513247 | 0.00308874 | 0.0461071 | 14.9736 | 14.9274 | -0.000925421 | -0.00322379 | 3.48037 | 3.4836 | -0.002160232 | -0.004471679 | 2.065528321 | 2.07 | [10 empty] | 471.0008 | 2.055747 | 0.00271291 | 0.0406072 | 15.0087 | 14.9681 | -0.00101282 | -0.00367394 | 3.62376 | 3.62743 | -0.001695077 | -0.005186936 | 3.054813064 | 3.06
632.001 | 1.521451 | 0.0359775 | 0.540355 | 15.5596 | 15.0192 | -0.0121714 | -0.0403913 | 3.27817 | 3.31856 | -0.022837988 | -0.024208267 | 1.035791733 | 1.06 | [10 empty] | 316.0006 | 1.334076 | 0.00259473 | 0.03897 | 15.0579 | 15.0189 | -0.000880348 | -0.00251225 | 2.85119 | 2.85371 | -0.00170845 | -0.003519408 | 2.056480592 | 2.06 | [10 empty] | 632.0009 | 3.182829 | 0.00749556 | 0.11262 | 15.1376 | 15.0249 | -0.00315415 | -0.00949881 | 3.00203 | 3.01153 | -0.004304072 | -0.013213502 | 3.056786498 | 3.07 | [10 empty] | 474.0009 | 1.10025 | 0.0121945 | 0.183321 | 15.2164 | 15.0331 | -0.00343523 | -0.0105531 | 3.06148 | 3.07203 | -0.008641679 | -0.009246597 | 1.060753403 | 1.07 | [10 empty] | 474.0009 | 1.736519 | 0.00418645 | 0.0630458 | 15.1225 | 15.0595 | -0.00128076 | -0.00443496 | 3.45832 | 3.46275 | -0.002890346 | -0.005983015 | 2.064016985 | 2.07 | [10 empty] | 474.0009 | 2.016255 | 0.00294666 | 0.0439904 | 14.9729 | 14.9289 | -0.00104723 | -0.00376414 | 3.59063 | 3.59439 | -0.00189455 | -0.005797322 | 3.054202678 | 3.06 | [10 empty] | 474.0009 | 0.8331849 | 0.00501594 | 0.0750355 | 15.0344 | 14.9594 | -0.00122986 | -0.00420615 | 3.41582 | 3.42003 | -0.003762207 | -0.004138428 | 1.095861572 | 1.1 | [10 empty] | 473.999 | 1.53031 | 0.00314099 | 0.0468869 | 14.9743 | 14.9274 | -0.000944453 | -0.00329009 | 3.48031 | 3.4836 | -0.002189676 | -0.004532628 | 2.065467372 | 2.07 | [10 empty] | 474.0008 | 2.075082 | 0.00275003 | 0.0411629 | 15.0093 | 14.9681 | -0.00105712 | -0.00383463 | 3.6236 | 3.62743 | -0.001690906 | -0.005174173 | 3.054825827 | 3.06
636.001 | 1.526657 | 0.0364619 | 0.54763 | 15.5669 | 15.0192 | -0.0123731 | -0.0410607 | 3.2775 | 3.31856 | -0.02309656 | -0.024482354 | 1.035517646 | 1.06 | [10 empty] | 318.0006 | 1.345768 | 0.00262235 | 0.0393848 | 15.0583 | 15.0189 | -0.000823792 | -0.00235086 | 2.85136 | 2.85371 | -0.001794486 | -0.00369664 | 2.05630336 | 2.06 | [10 empty] | 636.0009 | 3.202914 | 0.00774409 | 0.116355 | 15.1413 | 15.0249 | -0.00321283 | -0.00967552 | 3.00185 | 3.01153 | -0.004487695 | -0.013777223 | 3.056222777 | 3.07 | [10 empty] | 477.0009 | 1.106813 | 0.0124584 | 0.187289 | 15.2204 | 15.0331 | -0.00352025 | -0.0108143 | 3.06121 | 3.07203 | -0.008814798 | -0.009431834 | 1.060568166 | 1.07 | [10 empty] | 477.0009 | 1.751894 | 0.00420227 | 0.0632841 | 15.1228 | 15.0595 | -0.00135004 | -0.00467485 | 3.45808 | 3.46275 | -0.002840925 | -0.005880715 | 2.064119285 | 2.07 | [10 empty] | 477.0009 | 2.034433 | 0.00297913 | 0.0444751 | 14.9734 | 14.9289 | -0.00100807 | -0.0036234 | 3.59077 | 3.59439 | -0.001966793 | -0.006018386 | 3.053981614 | 3.06 | [10 empty] | 477.0009 | 0.8415419 | 0.00512443 | 0.0766584 | 15.0361 | 14.9594 | -0.00125661 | -0.00429764 | 3.41573 | 3.42003 | -0.003848597 | -0.004233456 | 1.095766544 | 1.1 | [10 empty] | 477.0009 | 1.5479 | 0.00320197 | 0.0477973 | 14.9752 | 14.9274 | -0.000966603 | -0.00336726 | 3.48023 | 3.4836 | -0.002226708 | -0.004609286 | 2.065390714 | 2.07 | [10 empty] | 477.0008 | 2.094192 | 0.00279307 | 0.041807 | 15.0099 | 14.9681 | -0.00107685 | -0.00390619 | 3.62353 | 3.62743 | -0.001711527 | -0.005237274 | 3.054762726 | 3.06
640.001 | 1.531786 | 0.0369723 | 0.555295 | 15.5745 | 15.0192 | -0.0125419 | -0.0416211 | 3.27694 | 3.31856 | -0.023406404 | -0.024810788 | 1.035189212 | 1.06 | [10 empty] | 320.0006 | 1.357823 | 0.00266478 | 0.0400221 | 15.0589 | 15.0189 | -0.000842461 | -0.00240414 | 2.8513 | 2.85371 | -0.001813253 | -0.003735301 | 2.056264699 | 2.06 | [10 empty] | 640.0009 | 3.223678 | 0.00799924 | 0.120188 | 15.1451 | 15.0249 | -0.00334505 | -0.0100737 | 3.00146 | 3.01153 | -0.004608154 | -0.014147032 | 3.055852968 | 3.07 | [10 empty] | 480.0009 | 1.113433 | 0.0127188 | 0.191202 | 15.2243 | 15.0331 | -0.00361707 | -0.0111117 | 3.06092 | 3.07203 | -0.008974826 | -0.009603064 | 1.060396936 | 1.07 | [10 empty] | 479.999 | 1.767136 | 0.00435459 | 0.0655779 | 15.1251 | 15.0595 | -0.00133968 | -0.00463898 | 3.45811 | 3.46275 | -0.003001207 | -0.0062125 | 2.0637875 | 2.07 | [10 empty] | 480.0009 | 2.052599 | 0.0029869 | 0.0445912 | 14.9735 | 14.9289 | -0.0012852 | -0.00461953 | 3.58977 | 3.59439 | -0.001695438 | -0.005188042 | 3.054811958 | 3.06 | [10 empty] | 480.0009 | 0.8498026 | 0.00525533 | 0.0786167 | 15.038 | 14.9594 | -0.00126103 | -0.00431276 | 3.41571 | 3.42003 | -0.003968625 | -0.004365488 | 1.095634512 | 1.1 | [10 empty] | 480.0009 | 1.564727 | 0.00326365 | 0.048718 | 14.9762 | 14.9274 | -0.00100118 | -0.00348772 | 3.48011 | 3.4836 | -0.002258929 | -0.004675984 | 2.065324016 | 2.07 | [10 empty] | 480.0009 | 2.11334 | 0.00280821 | 0.0420336 | 15.0102 | 14.9681 | -0.00105253 | -0.00381797 | 3.62362 | 3.62743 | -0.001756274 | -0.005374198 | 3.054625802 | 3.06
644.001 | 1.536787 | 0.0374692 | 0.562758 | 15.582 | 15.0192 | -0.0127186 | -0.0422073 | 3.27635 | 3.31856 | -0.023700684 | -0.025122725 | 1.034877275 | 1.06 | [10 empty] | 322.0006 | 1.369931 | 0.00269379 | 0.0404578 | 15.0594 | 15.0189 | -0.000865433 | -0.00246969 | 2.85124 | 2.85371 | -0.00182539 | -0.003760304 | 2.056239696 | 2.06 | [10 empty] | 644.0009 | 3.244569 | 0.00825874 | 0.124087 | 15.149 | 15.0249 | -0.00345255 | -0.0103975 | 3.00113 | 3.01153 | -0.004754987 | -0.014597809 | 3.055402191 | 3.07 | [10 empty] | 483.0009 | 1.119895 | 0.0129731 | 0.195026 | 15.2281 | 15.0331 | -0.00368377 | -0.0113166 | 3.06071 | 3.07203 | -0.009154146 | -0.009794937 | 1.060205063 | 1.07 | [10 empty] | 483.0009 | 1.782494 | 0.00446241 | 0.0672016 | 15.1267 | 15.0595 | -0.00140917 | -0.00487959 | 3.45787 | 3.46275 | -0.003037472 | -0.006287567 | 2.063712433 | 2.07 | [10 empty] | 483.0009 | 2.070949 | 0.00305248 | 0.0455703 | 14.9745 | 14.9289 | -0.00104269 | -0.00374783 | 3.59064 | 3.59439 | -0.002003975 | -0.006132164 | 3.053867836 | 3.06 | [10 empty] | 483.0009 | 0.857921 | 0.0053781 | 0.0804532 | 15.0399 | 14.9594 | -0.00132169 | -0.0045202 | 3.41551 | 3.42003 | -0.004036138 | -0.004439751 | 1.095560249 | 1.1 | [10 empty] | 483.0009 | 1.58121 | 0.0033027 | 0.0493009 | 14.9768 | 14.9274 | -0.000983057 | -0.00342457 | 3.48017 | 3.4836 | -0.002316102 | -0.004794331 | 2.065205669 | 2.07 | [10 empty] | 483.0009 | 2.132971 | 0.00285234 | 0.0426941 | 15.0108 | 14.9681 | -0.00104974 | -0.00380785 | 3.62363 | 3.62743 | -0.001798929 | -0.005504724 | 3.054495276 | 3.06
648.001 | 1.541972 | 0.0379636 | 0.570184 | 15.5894 | 15.0192 | -0.0129032 | -0.0428199 | 3.27574 | 3.31856 | -0.023982397 | -0.025421341 | 1.034578659 | 1.06 | [10 empty] | 324.0006 | 1.381466 | 0.00272527 | 0.0409306 | 15.0598 | 15.0189 | -0.00088173 | -0.0025162 | 2.85119 | 2.85371 | -0.001834398 | -0.003778861 | 2.056221139 | 2.06 | [10 empty] | 648.0009 | 3.264952 | 0.00851124 | 0.127881 | 15.1528 | 15.0249 | -0.00352833 | -0.0106257 | 3.0009 | 3.01153 | -0.004928313 | -0.01512992 | 3.05487008 | 3.07 | [10 empty] | 486.0009 | 1.126262 | 0.0132355 | 0.198971 | 15.2321 | 15.0331 | -0.00377885 | -0.0116087 | 3.06042 | 3.07203 | -0.00932048 | -0.009972913 | 1.060027087 | 1.07 | [10 empty] | 486.0009 | 1.797371 | 0.00458393 | 0.0690317 | 15.1285 | 15.0595 | -0.00142077 | -0.00491977 | 3.45783 | 3.46275 | -0.00314456 | -0.006509239 | 2.063490761 | 2.07 | [10 empty] | 486.0009 | 2.088838 | 0.00309516 | 0.0462074 | 14.9751 | 14.9289 | -0.00107928 | -0.00387937 | 3.59051 | 3.59439 | -0.002007829 | -0.006143956 | 3.053856044 | 3.06 | [10 empty] | 486.0009 | 0.8658465 | 0.0055084 | 0.0824025 | 15.0418 | 14.9594 | -0.00134736 | -0.00460802 | 3.41542 | 3.42003 | -0.004135701 | -0.004549271 | 1.095450729 | 1.1 | [10 empty] | 486.0009 | 1.597473 | 0.00339725 | 0.0507123 | 14.9782 | 14.9274 | -0.00100814 | -0.00351196 | 3.48009 | 3.4836 | -0.002386422 | -0.004939893 | 2.065060107 | 2.07 | [10 empty] | 486.0009 | 2.151881 | 0.0028906 | 0.0432669 | 15.0114 | 14.9681 | -0.00107947 | -0.00391571 | 3.62352 | 3.62743 | -0.001808526 | -0.005534089 | 3.054465911 | 3.06
651.9987 | 1.546997 | 0.0384691 | 0.577776 | 15.597 | 15.0192 | -0.0130565 | -0.0433286 | 3.27523 | 3.31856 | -0.024306079 | -0.025764444 | 1.034235556 | 1.06 | [10 empty] | 326.0006 | 1.393476 | 0.00275707 | 0.0414081 | 15.0603 | 15.0189 | -0.000867959 | -0.0024769 | 2.85123 | 2.85371 | -0.00188154 | -0.003875973 | 2.056124027 | 2.06 | [10 empty] | 652.0009 | 3.285372 | 0.00878833 | 0.132044 | 15.157 | 15.0249 | -0.00366593 | -0.01104 | 3.00049 | 3.01153 | -0.005068114 | -0.015559109 | 3.054440891 | 3.07 | [10 empty] | 489.0009 | 1.132545 | 0.0135029 | 0.20299 | 15.2361 | 15.0331 | -0.00384532 | -0.0118129 | 3.06022 | 3.07203 | -0.009515838 | -0.010181947 | 1.059818053 | 1.07 | [10 empty] | 489.0009 | 1.812235 | 0.00469722 | 0.0707376 | 15.1302 | 15.0595 | -0.00145037 | -0.00502228 | 3.45773 | 3.46275 | -0.003227738 | -0.006681418 | 2.063318582 | 2.07 | [10 empty] | 489.0009 | 2.106702 | 0.00313535 | 0.0468074 | 14.9757 | 14.9289 | -0.00108652 | -0.00390536 | 3.59049 | 3.59439 | -0.002042254 | -0.006249298 | 3.053750702 | 3.06 | [10 empty] | 489.0009 | 0.8738574 | 0.00564106 | 0.084387 | 15.0438 | 14.9594 | -0.00136947 | -0.00468361 | 3.41534 | 3.42003 | -0.004244773 | -0.00466925 | 1.09533075 | 1.1 | [10 empty] | 488.999 | 1.614128 | 0.00347169 | 0.0518234 | 14.9793 | 14.9274 | -0.00102409 | -0.00356753 | 3.48003 | 3.4836 | -0.002442483 | -0.005055939 | 2.064944061 | 2.07 | [10 empty] | 489.0009 | 2.171471 | 0.00293408 | 0.0439177 | 15.012 | 14.9681 | -0.00107861 | -0.00391259 | 3.62352 | 3.62743 | -0.001848421 | -0.00565617 | 3.05434383 | 3.06
656.001 | 1.551837 | 0.0389825 | 0.585488 | 15.6047 | 15.0192 | -0.0132624 | -0.0440119 | 3.27454 | 3.31856 | -0.024582033 | -0.026056955 | 1.033943045 | 1.06 | [10 empty] | 328.0006 | 1.405473 | 0.00278657 | 0.0418512 | 15.0608 | 15.0189 | -0.000883849 | -0.00252224 | 2.85118 | 2.85371 | -0.001897173 | -0.003908177 | 2.056091823 | 2.06 | [10 empty] | 656.0009 | 3.305281 | 0.00907229 | 0.136311 | 15.1613 | 15.0249 | -0.00374679 | -0.0112836 | 3.00025 | 3.01153 | -0.005270728 | -0.016181134 | 3.053818866 | 3.07 | [10 empty] | 492.0009 | 1.138766 | 0.0137712 | 0.207023 | 15.2401 | 15.0331 | -0.00392122 | -0.0120461 | 3.05998 | 3.07203 | -0.009698141 | -0.010377011 | 1.059622989 | 1.07 | [10 empty] | 492.0009 | 1.827136 | 0.00480226 | 0.0723195 | 15.1318 | 15.0595 | -0.00150401 | -0.00520801 | 3.45755 | 3.46275 | -0.003281248 | -0.006792183 | 2.063207817 | 2.07 | [10 empty] | 492.0009 | 2.125233 | 0.00317972 | 0.0474698 | 14.9764 | 14.9289 | -0.00111251 | -0.0039988 | 3.59039 | 3.59439 | -0.002061105 | -0.006306982 | 3.053693018 | 3.06 | [10 empty] | 492.0009 | 0.8816597 | 0.00577724 | 0.0864241 | 15.0458 | 14.9594 | -0.00141076 | -0.00482485 | 3.4152 | 3.42003 | -0.004336322 | -0.004769954 | 1.095230046 | 1.1 | [10 empty] | 492.0009 | 1.630415 | 0.0035318 | 0.0527208 | 14.9802 | 14.9274 | -0.00104069 | -0.00362533 | 3.47997 | 3.4836 | -0.002485217 | -0.005144399 | 2.064855601 | 2.07 | [10 empty] | 492.0009 | 2.190581 | 0.00297641 | 0.0445513 | 15.0127 | 14.9681 | -0.00108796 | -0.00394651 | 3.62349 | 3.62743 | -0.001886699 | -0.005773299 | 3.054226701 | 3.06
660.001 | 1.556597 | 0.0394988 | 0.593241 | 15.6125 | 15.0192 | -0.0134413 | -0.0446056 | 3.27395 | 3.31856 | -0.024893659 | -0.026387278 | 1.033612722 | 1.06 | [10 empty] | 330.0006 | 1.417588 | 0.00282092 | 0.0423672 | 15.0613 | 15.0189 | -0.000885758 | -0.00252769 | 2.85118 | 2.85371 | -0.001930308 | -0.003976435 | 2.056023565 | 2.06 | [10 empty] | 660.0009 | 3.324964 | 0.00931876 | 0.140014 | 15.165 | 15.0249 | -0.00386762 | -0.0116475 | 2.99988 | 3.01153 | -0.005390766 | -0.016549653 | 3.053450347 | 3.07 | [10 empty] | 495.0009 | 1.14513 | 0.0140321 | 0.210945 | 15.244 | 15.0331 | -0.00402105 | -0.0123528 | 3.05968 | 3.07203 | -0.009854425 | -0.010544234 | 1.059455766 | 1.07 | [10 empty] | 495.0009 | 1.841865 | 0.00493407 | 0.0743045 | 15.1338 | 15.0595 | -0.00157053 | -0.00543834 | 3.45731 | 3.46275 | -0.003343788 | -0.00692164 | 2.06307836 | 2.07 | [10 empty] | 495.0009 | 2.143517 | 0.00321677 | 0.0480229 | 14.9769 | 14.9289 | -0.00110151 | -0.00395925 | 3.59043 | 3.59439 | -0.002105538 | -0.006442948 | 3.053557052 | 3.06 | [10 empty] | 495.0009 | 0.8894964 | 0.00592081 | 0.0885718 | 15.048 | 14.9594 | -0.00146342 | -0.00500494 | 3.41502 | 3.42003 | -0.004429415 | -0.004872356 | 1.095127644 | 1.1 | [10 empty] | 495.0009 | 1.646751 | 0.00358994 | 0.0535886 | 14.981 | 14.9274 | -0.00105063 | -0.00365998 | 3.47994 | 3.4836 | -0.002529886 | -0.005236864 | 2.064763136 | 2.07 | [10 empty] | 495.0009 | 2.209697 | 0.00301792 | 0.0451727 | 15.0133 | 14.9681 | -0.00115069 | -0.00417406 | 3.62326 | 3.62743 | -0.001863232 | -0.005701489 | 3.054298511 | 3.06
664.001 | 1.561159 | 0.040014 | 0.60098 | 15.6202 | 15.0192 | -0.0136091 | -0.0451626 | 3.27339 | 3.31856 | -0.025207603 | -0.026720059 | 1.033279941 | 1.06 | [10 empty] | 332.0006 | 1.429477 | 0.00285867 | 0.042934 | 15.0618 | 15.0189 | -0.0009131 | -0.00260572 | 2.8511 | 2.85371 | -0.001935436 | -0.003986999 | 2.056013001 | 2.06 | [10 empty] | 663.9987 | 3.344765 | 0.00960292 | 0.144283 | 15.1692 | 15.0249 | -0.00393355 | -0.011846 | 2.99968 | 3.01153 | -0.005599855 | -0.017191554 | 3.052808446 | 3.07 | [10 empty] | 498.0009 | 1.151484 | 0.0142852 | 0.21475 | 15.2478 | 15.0331 | -0.00408457 | -0.0125479 | 3.05948 | 3.07203 | -0.010036475 | -0.010739028 | 1.059260972 | 1.07 | [10 empty] | 498.0009 | 1.856273 | 0.00505438 | 0.0761163 | 15.1356 | 15.0595 | -0.00160883 | -0.00557099 | 3.45718 | 3.46275 | -0.003424842 | -0.007089423 | 2.062910577 | 2.07 | [10 empty] | 498.0009 | 2.16141 | 0.00324776 | 0.0484855 | 14.9774 | 14.9289 | -0.00113385 | -0.00407549 | 3.59031 | 3.59439 | -0.0021055 | -0.00644283 | 3.05355717 | 3.06 | [10 empty] | 498.0009 | 0.8974065 | 0.00607479 | 0.0908753 | 15.0503 | 14.9594 | -0.00149746 | -0.00512134 | 3.41491 | 3.42003 | -0.004549495 | -0.005004444 | 1.094995556 | 1.1 | [10 empty] | 498.0009 | 1.662743 | 0.00364439 | 0.0544015 | 14.9819 | 14.9274 | -0.00108492 | -0.00377941 | 3.47982 | 3.4836 | -0.002555411 | -0.005289701 | 2.064710299 | 2.07 | [10 empty] | 497.999 | 2.228606 | 0.00303033 | 0.0453584 | 15.0135 | 14.9681 | -0.00112274 | -0.00407265 | 3.62336 | 3.62743 | -0.001904075 | -0.00582647 | 3.05417353 | 3.06
668.001 | 1.565812 | 0.0405227 | 0.608619 | 15.6279 | 15.0192 | -0.0138287 | -0.0458914 | 3.27267 | 3.31856 | -0.025473539 | -0.027001952 | 1.032998048 | 1.06 | [10 empty] | 334.0006 | 1.441463 | 0.00289086 | 0.0434175 | 15.0623 | 15.0189 | -0.000947488 | -0.00270385 | 2.851 | 2.85371 | -0.001933561 | -0.003983136 | 2.056016864 | 2.06 | [10 empty] | 668.0009 | 3.364387 | 0.0098811 | 0.148463 | 15.1734 | 15.0249 | -0.00403917 | -0.0121641 | 2.99937 | 3.01153 | -0.005772357 | -0.017721136 | 3.052278864 | 3.07 | [10 empty] | 500.999 | 1.15764 | 0.0145563 | 0.218826 | 15.2519 | 15.0331 | -0.00418939 | -0.0128699 | 3.05916 | 3.07203 | -0.01019907 | -0.010913004 | 1.059086996 | 1.07 | [10 empty] | 501.0009 | 1.87079 | 0.00518884 | 0.0781412 | 15.1376 | 15.0595 | -0.0016748 | -0.00579943 | 3.45695 | 3.46275 | -0.003490215 | -0.007224745 | 2.062775255 | 2.07 | [10 empty] | 501.0009 | 2.179517 | 0.00330347 | 0.0493173 | 14.9782 | 14.9289 | -0.00114266 | -0.00410716 | 3.59028 | 3.59439 | -0.002150461 | -0.00658041 | 3.05341959 | 3.06 | [10 empty] | 501.0009 | 0.9052634 | 0.00623428 | 0.0932611 | 15.0527 | 14.9594 | -0.001559 | -0.00533181 | 3.4147 | 3.42003 | -0.004647 | -0.0051117 | 1.0948883 | 1.1 | [10 empty] | 501.0009 | 1.678528 | 0.00373821 | 0.055802 | 14.9833 | 14.9274 | -0.00111325 | -0.00387812 | 3.47972 | 3.4836 | -0.002619948 | -0.005423292 | 2.064576708 | 2.07 | [10 empty] | 501.0009 | 2.247334 | 0.00307522 | 0.0460303 | 15.0142 | 14.9681 | -0.00119016 | -0.00431722 | 3.62312 | 3.62743 | -0.001884497 | -0.00576656 | 3.05423344 | 3.06
672.001 | 1.57033 | 0.0410492 | 0.616528 | 15.6358 | 15.0192 | -0.0139942 | -0.0464405 | 3.27212 | 3.31856 | -0.025802197 | -0.027350329 | 1.032649671 | 1.06 | [10 empty] | 336.0006 | 1.453318 | 0.00292547 | 0.0439374 | 15.0628 | 15.0189 | -0.000951254 | -0.0027146 | 2.85099 | 2.85371 | -0.001963191 | -0.004044173 | 2.055955827 | 2.06 | [10 empty] | 672.0009 | 3.384093 | 0.0101695 | 0.152797 | 15.1777 | 15.0249 | -0.00417281 | -0.0125666 | 2.99896 | 3.01153 | -0.005918146 | -0.018168707 | 3.051831293 | 3.07 | [10 empty] | 504.0009 | 1.163666 | 0.0148246 | 0.22286 | 15.256 | 15.0331 | -0.00426919 | -0.0131151 | 3.05891 | 3.07203 | -0.010384202 | -0.011111096 | 1.058888904 | 1.07 | [10 empty] | 504.0009 | 1.884779 | 0.00531682 | 0.0800686 | 15.1395 | 15.0595 | -0.00169226 | -0.00585989 | 3.45689 | 3.46275 | -0.003597983 | -0.007447824 | 2.062552176 | 2.07 | [10 empty] | 504.0009 | 2.197399 | 0.00334576 | 0.0499486 | 14.9789 | 14.9289 | -0.00112458 | -0.00404218 | 3.59035 | 3.59439 | -0.002216546 | -0.006782632 | 3.053217368 | 3.06 | [10 empty] | 504.0009 | 0.9126824 | 0.00639826 | 0.0957143 | 15.0551 | 14.9594 | -0.00163968 | -0.00560775 | 3.41442 | 3.42003 | -0.004724062 | -0.005196469 | 1.094803531 | 1.1 | [10 empty] | 503.9989 | 1.694338 | 0.00377516 | 0.0563535 | 14.9838 | 14.9274 | -0.0011881 | -0.00413888 | 3.47946 | 3.4836 | -0.002578704 | -0.005337917 | 2.064662083 | 2.07 | [10 empty] | 504.0009 | 2.266166 | 0.00309568 | 0.0463365 | 15.0145 | 14.9681 | -0.00119214 | -0.0043244 | 3.62311 | 3.62743 | -0.001901685 | -0.005819156 | 3.054180844 | 3.06
676.001 | 1.574639 | 0.0415685 | 0.624328 | 15.6436 | 15.0192 | -0.0142023 | -0.0471312 | 3.27143 | 3.31856 | -0.026082566 | -0.02764752 | 1.03235248 | 1.06 | [10 empty] | 338.0006 | 1.465236 | 0.00296343 | 0.0445075 | 15.0634 | 15.0189 | -0.000977804 | -0.00279037 | 2.85092 | 2.85371 | -0.00197844 | -0.004075586 | 2.055924414 | 2.06 | [10 empty] | 676.0009 | 3.403926 | 0.0104367 | 0.15681 | 15.1818 | 15.0249 | -0.00424119 | -0.0127725 | 2.99876 | 3.01153 | -0.006120326 | -0.0187894 | 3.0512106 | 3.07 | [10 empty] | 507.0009 | 1.169719 | 0.0150974 | 0.22696 | 15.2601 | 15.0331 | -0.00434536 | -0.0133491 | 3.05868 | 3.07203 | -0.010575692 | -0.01131599 | 1.05868401 | 1.07 | [10 empty] | 507.0009 | 1.898774 | 0.00548013 | 0.082528 | 15.142 | 15.0595 | -0.00180263 | -0.00624206 | 3.45651 | 3.46275 | -0.003652968 | -0.007561645 | 2.062438355 | 2.07 | [10 empty] | 507.0009 | 2.215417 | 0.00339556 | 0.0506921 | 14.9796 | 14.9289 | -0.0011688 | -0.00420113 | 3.59019 | 3.59439 | -0.002218708 | -0.006789247 | 3.053210753 | 3.06 | [10 empty] | 507.0009 | 0.9201851 | 0.00655225 | 0.0980177 | 15.0574 | 14.9594 | -0.00168835 | -0.00577419 | 3.41425 | 3.42003 | -0.004826541 | -0.005309195 | 1.094690805 | 1.1 | [10 empty] | 507.001 | 1.71011 | 0.00386879 | 0.0577511 | 14.9852 | 14.9274 | -0.00116521 | -0.00405914 | 3.47954 | 3.4836 | -0.002694819 | -0.005578275 | 2.064421725 | 2.07 | [10 empty] | 507.0009 | 2.2853 | 0.00316275 | 0.0473404 | 15.0155 | 14.9681 | -0.00116178 | -0.0042143 | 3.62322 | 3.62743 | -0.001998456 | -0.006115276 | 3.053884724 | 3.06
680.001 | 1.579086 | 0.0420941 | 0.632221 | 15.6515 | 15.0192 | -0.0143876 | -0.0477459 | 3.27081 | 3.31856 | -0.026389627 | -0.027973005 | 1.032026995 | 1.06 | [10 empty] | 340.0006 | 1.477004 | 0.00300745 | 0.0451686 | 15.0641 | 15.0189 | -0.000956149 | -0.00272857 | 2.85098 | 2.85371 | -0.002045819 | -0.004214387 | 2.055785613 | 2.06 | [10 empty] | 680.0009 | 3.423799 | 0.0107193 | 0.161056 | 15.186 | 15.0249 | -0.00436769 | -0.0131534 | 2.99838 | 3.01153 | -0.006269279 | -0.019246687 | 3.050753313 | 3.07 | [10 empty] | 510.0009 | 1.175864 | 0.0153595 | 0.2309 | 15.264 | 15.0331 | -0.00442602 | -0.0135969 | 3.05843 | 3.07203 | -0.010747637 | -0.011499971 | 1.058500029 | 1.07 | [10 empty] | 510.0009 | 1.912443 | 0.00561439 | 0.0845498 | 15.144 | 15.0595 | -0.00181737 | -0.00629312 | 3.45646 | 3.46275 | -0.003770141 | -0.007804191 | 2.062195809 | 2.07 | [10 empty] | 509.999 | 2.23309 | 0.00342517 | 0.051134 | 14.9801 | 14.9289 | -0.00114921 | -0.00413071 | 3.59026 | 3.59439 | -0.002271465 | -0.006950683 | 3.053049317 | 3.06 | [10 empty] | 510.0009 | 0.9273656 | 0.00673122 | 0.100695 | 15.0601 | 14.9594 | -0.00175998 | -0.00601917 | 3.41401 | 3.42003 | -0.004935011 | -0.005428512 | 1.094571488 | 1.1 | [10 empty] | 510.001 | 1.72563 | 0.00394272 | 0.0588548 | 14.9863 | 14.9274 | -0.00120882 | -0.00421105 | 3.47939 | 3.4836 | -0.00272503 | -0.005640811 | 2.064359189 | 2.07 | [10 empty] | 510.0009 | 2.304327 | 0.00318341 | 0.0476497 | 15.0158 | 14.9681 | -0.0012117 | -0.00439536 | 3.62304 | 3.62743 | -0.001968813 | -0.006024569 | 3.053975431 | 3.06
684.001 | 1.583598 | 0.0426186 | 0.640098 | 15.6593 | 15.0192 | -0.0145702 | -0.0483519 | 3.2702 | 3.31856 | -0.026693069 | -0.028294653 | 1.031705347 | 1.06 | [10 empty] | 342.0006 | 1.488515 | 0.00303948 | 0.0456496 | 15.0646 | 15.0189 | -0.00098979 | -0.00282457 | 2.85088 | 2.85371 | -0.002043937 | -0.004210511 | 2.055789489 | 2.06 | [10 empty] | 684.0009 | 3.443695 | 0.0109974 | 0.165236 | 15.1902 | 15.0249 | -0.00447101 | -0.0134646 | 2.99807 | 3.01153 | -0.006441316 | -0.019774842 | 3.050225158 | 3.07 | [10 empty] | 513.001 | 1.182043 | 0.0156333 | 0.235017 | 15.2681 | 15.0331 | -0.00450938 | -0.013853 | 3.05818 | 3.07203 | -0.010932437 | -0.011697707 | 1.058302293 | 1.07 | [10 empty] | 513.001 | 1.926194 | 0.00578204 | 0.0870745 | 15.1466 | 15.0595 | -0.001838 | -0.00636454 | 3.45639 | 3.46275 | -0.003920977 | -0.008116422 | 2.061883578 | 2.07 | [10 empty] | 513.001 | 2.25081 | 0.00346967 | 0.0517984 | 14.9807 | 14.9289 | -0.00117743 | -0.00423216 | 3.59016 | 3.59439 | -0.002283636 | -0.006987926 | 3.053012074 | 3.06 | [10 empty] | 513.001 | 0.9345434 | 0.00689836 | 0.103195 | 15.0626 | 14.9594 | -0.00180345 | -0.00616785 | 3.41386 | 3.42003 | -0.005056451 | -0.005562096 | 1.094437904 | 1.1 | [10 empty] | 513.001 | 1.740622 | 0.00405517 | 0.0605333 | 14.988 | 14.9274 | -0.00125337 | -0.00436623 | 3.47923 | 3.4836 | -0.002792288 | -0.005780036 | 2.064219964 | 2.07 | [10 empty] | 513.0009 | 2.323798 | 0.00326154 | 0.0488192 | 15.0169 | 14.9681 | -0.00123537 | -0.00448122 | 3.62295 | 3.62743 | -0.002017129 | -0.006172415 | 3.053827585 | 3.06
688.001 | 1.587689 | 0.0431612 | 0.648249 | 15.6675 | 15.0192 | -0.0147703 | -0.0490162 | 3.26954 | 3.31856 | -0.027006103 | -0.028626469 | 1.031373531 | 1.06 | [10 empty] | 344.0006 | 1.500231 | 0.0030909 | 0.0464219 | 15.0653 | 15.0189 | -0.000997677 | -0.00284708 | 2.85086 | 2.85371 | -0.002083306 | -0.00429161 | 2.05570839 | 2.06 | [10 empty] | 688.0009 | 3.462934 | 0.0112823 | 0.169516 | 15.1945 | 15.0249 | -0.00457508 | -0.013778 | 2.99775 | 3.01153 | -0.006616462 | -0.020312537 | 3.049687463 | 3.07 | [10 empty] | 516.001 | 1.188191 | 0.0159014 | 0.239048 | 15.2721 | 15.0331 | -0.00461646 | -0.0141819 | 3.05785 | 3.07203 | -0.011084777 | -0.011860712 | 1.058139288 | 1.07 | [10 empty] | 516.001 | 1.939237 | 0.00595224 | 0.0896377 | 15.1491 | 15.0595 | -0.00194785 | -0.00674494 | 3.45601 | 3.46275 | -0.003975852 | -0.008230013 | 2.061769987 | 2.07 | [10 empty] | 516.001 | 2.26882 | 0.00352024 | 0.0525533 | 14.9815 | 14.9289 | -0.00119594 | -0.00429867 | 3.59009 | 3.59439 | -0.002317461 | -0.007091429 | 3.052908571 | 3.06 | [10 empty] | 516.001 | 0.9418153 | 0.00707198 | 0.105793 | 15.0652 | 14.9594 | -0.00188022 | -0.0064304 | 3.4136 | 3.42003 | -0.005152394 | -0.005667633 | 1.094332367 | 1.1 | [10 empty] | 516.001 | 1.755558 | 0.00413634 | 0.061745 | 14.9892 | 14.9274 | -0.00126798 | -0.00441714 | 3.47918 | 3.4836 | -0.002857792 | -0.00591563 | 2.06408437 | 2.07 | [10 empty] | 516.0009 | 2.342434 | 0.00330166 | 0.0494197 | 15.0175 | 14.9681 | -0.0012292 | -0.00445885 | 3.62298 | 3.62743 | -0.002065265 | -0.006319712 | 3.053680288 | 3.06
692.001 | 1.591845 | 0.0436948 | 0.656262 | 15.6755 | 15.0192 | -0.0149569 | -0.0496353 | 3.26892 | 3.31856 | -0.027318222 | -0.028957315 | 1.031042685 | 1.06 | [10 empty] | 346.0006 | 1.511856 | 0.00313261 | 0.0470483 | 15.0659 | 15.0189 | -0.00102171 | -0.00291567 | 2.85079 | 2.85371 | -0.002098546 | -0.004323004 | 2.055676996 | 2.06 | [10 empty] | 692.0009 | 3.481931 | 0.0115659 | 0.173777 | 15.1987 | 15.0249 | -0.00468912 | -0.0141214 | 2.99741 | 3.01153 | -0.006778323 | -0.020809452 | 3.049190548 | 3.07 | [10 empty] | 519.001 | 1.194121 | 0.0161837 | 0.243291 | 15.2764 | 15.0331 | -0.00464223 | -0.0142611 | 3.05777 | 3.07203 | -0.011337272 | -0.012130881 | 1.057869119 | 1.07 | [10 empty] | 519.001 | 1.952228 | 0.006129 | 0.0922995 | 15.1518 | 15.0595 | -0.00197879 | -0.00685204 | 3.4559 | 3.46275 | -0.004121642 | -0.0085318 | 2.0614682 | 2.07 | [10 empty] | 519.001 | 2.287115 | 0.00356788 | 0.0532646 | 14.9822 | 14.9289 | -0.00120812 | -0.00434245 | 3.59005 | 3.59439 | -0.002352959 | -0.007200054 | 3.052799946 | 3.06 | [10 empty] | 519.001 | 0.9488259 | 0.00725759 | 0.108569 | 15.068 | 14.9594 | -0.00192594 | -0.00658677 | 3.41344 | 3.42003 | -0.005290638 | -0.005819701 | 1.094180299 | 1.1 | [10 empty] | 519.001 | 1.770566 | 0.00421882 | 0.0629762 | 14.9904 | 14.9274 | -0.00131881 | -0.00459421 | 3.479 | 3.4836 | -0.002886028 | -0.005974077 | 2.064025923 | 2.07 | [10 empty] | 519.0009 | 2.36138 | 0.00338687 | 0.0506951 | 15.0188 | 14.9681 | -0.00123323 | -0.00447345 | 3.62296 | 3.62743 | -0.002146136 | -0.006567177 | 3.053432823 | 3.06
696.001 | 1.595796 | 0.044233 | 0.664346 | 15.6836 | 15.0192 | -0.0151797 | -0.0503746 | 3.26818 | 3.31856 | -0.02760045 | -0.029256477 | 1.030743523 | 1.06 | [10 empty] | 348.0006 | 1.523561 | 0.00317439 | 0.0476758 | 15.0666 | 15.0189 | -0.00102911 | -0.00293678 | 2.85077 | 2.85371 | -0.002137908 | -0.00440409 | 2.05559591 | 2.06 | [10 empty] | 696.0009 | 3.500961 | 0.0118448 | 0.177967 | 15.2029 | 15.0249 | -0.00477661 | -0.0143849 | 2.99714 | 3.01153 | -0.006963263 | -0.021377217 | 3.048622783 | 3.07 | [10 empty] | 522.001 | 1.200022 | 0.0164528 | 0.247336 | 15.2804 | 15.0331 | -0.0047579 | -0.0146164 | 3.05741 | 3.07203 | -0.011479696 | -0.012283275 | 1.057716725 | 1.07 | [10 empty] | 522.001 | 1.964653 | 0.00630192 | 0.0949037 | 15.1544 | 15.0595 | -0.0020378 | -0.0070564 | 3.4557 | 3.46275 | -0.004234876 | -0.008766193 | 2.061233807 | 2.07 | [10 empty] | 522.001 | 2.304713 | 0.00361836 | 0.0540182 | 14.9829 | 14.9289 | -0.0012281 | -0.00441427 | 3.58998 | 3.59439 | -0.002380117 | -0.007283158 | 3.052716842 | 3.06 | [10 empty] | 522.001 | 0.9556822 | 0.0074406 | 0.111307 | 15.0707 | 14.9594 | -0.00198443 | -0.00678681 | 3.41324 | 3.42003 | -0.00541057 | -0.005951627 | 1.094048373 | 1.1 | [10 empty] | 522.001 | 1.785327 | 0.00432354 | 0.0645394 | 14.992 | 14.9274 | -0.00132102 | -0.00460192 | 3.479 | 3.4836 | -0.002992443 | -0.006194357 | 2.063805643 | 2.07 | [10 empty] | 522.0009 | 2.379851 | 0.00337837 | 0.0505679 | 15.0187 | 14.9681 | -0.00130249 | -0.00472469 | 3.62271 | 3.62743 | -0.002070631 | -0.00633613 | 3.05366387 | 3.06
700.001 | 1.599652 | 0.0447936 | 0.672765 | 15.692 | 15.0192 | -0.0153518 | -0.0509459 | 3.26761 | 3.31856 | -0.027951446 | -0.029628532 | 1.030371468 | 1.06 | [10 empty] | 350.0006 | 1.534984 | 0.00320992 | 0.0482095 | 15.0671 | 15.0189 | -0.00103369 | -0.00294985 | 2.85076 | 2.85371 | -0.002167522 | -0.004465095 | 2.055534905 | 2.06 | [10 empty] | 700.0009 | 3.520117 | 0.0121365 | 0.182351 | 15.2073 | 15.0249 | -0.00488852 | -0.0147219 | 2.99681 | 3.01153 | -0.007141264 | -0.021923682 | 3.048076318 | 3.07 | [10 empty] | 525.001 | 1.20589 | 0.0167176 | 0.251317 | 15.2844 | 15.0331 | -0.00481969 | -0.0148062 | 3.05722 | 3.07203 | -0.011676978 | -0.012494366 | 1.057505634 | 1.07 | [10 empty] | 525.001 | 1.977338 | 0.00646954 | 0.097428 | 15.1569 | 15.0595 | -0.00210651 | -0.00729433 | 3.45546 | 3.46275 | -0.004329969 | -0.008963035 | 2.061036965 | 2.07 | [10 empty] | 525.001 | 2.322475 | 0.00365851 | 0.0546176 | 14.9835 | 14.9289 | -0.00122085 | -0.00438821 | 3.59 | 3.59439 | -0.002425623 | -0.007422407 | 3.052577593 | 3.06 | [10 empty] | 525.001 | 0.9625592 | 0.00762388 | 0.114049 | 15.0735 | 14.9594 | -0.00210649 | -0.00720425 | 3.41282 | 3.42003 | -0.005472945 | -0.006020239 | 1.093979761 | 1.1 | [10 empty] | 525.001 | 1.799959 | 0.00442061 | 0.0659884 | 14.9934 | 14.9274 | -0.00139016 | -0.00484276 | 3.47876 | 3.4836 | -0.003016761 | -0.006244695 | 2.063755305 | 2.07 | [10 empty] | 525.0009 | 2.398602 | 0.00340349 | 0.0509439 | 15.0191 | 14.9681 | -0.00131294 | -0.00476262 | 3.62267 | 3.62743 | -0.00208619 | -0.006383741 | 3.053616259 | 3.06
704.001 | 1.603637 | 0.0453322 | 0.680855 | 15.7001 | 15.0192 | -0.0155569 | -0.0516263 | 3.26693 | 3.31856 | -0.028250721 | -0.029945764 | 1.030054236 | 1.06 | [10 empty] | 352.0006 | 1.546525 | 0.00325298 | 0.0488562 | 15.0678 | 15.0189 | -0.00107477 | -0.00306708 | 2.85064 | 2.85371 | -0.002171875 | -0.004474063 | 2.055525937 | 2.06 | [10 empty] | 704.0009 | 3.539535 | 0.0124261 | 0.186702 | 15.2116 | 15.0249 | -0.00500715 | -0.0150792 | 2.99645 | 3.01153 | -0.007302674 | -0.02241921 | 3.04758079 | 3.07 | [10 empty] | 528.001 | 1.211854 | 0.0169962 | 0.255506 | 15.2886 | 15.0331 | -0.00492534 | -0.0151308 | 3.0569 | 3.07203 | -0.011845054 | -0.012674208 | 1.057325792 | 1.07 | [10 empty] | 528.001 | 1.9898 | 0.00664926 | 0.100134 | 15.1596 | 15.0595 | -0.00217866 | -0.00754415 | 3.45521 | 3.46275 | -0.004435274 | -0.009181017 | 2.060818983 | 2.07 | [10 empty] | 528.001 | 2.340232 | 0.0037165 | 0.0554833 | 14.9844 | 14.9289 | -0.00123224 | -0.00442916 | 3.58996 | 3.59439 | -0.002474426 | -0.007571742 | 3.052428258 | 3.06 | [10 empty] | 528.001 | 0.9693183 | 0.00779223 | 0.116567 | 15.076 | 14.9594 | -0.00212956 | -0.00728317 | 3.41274 | 3.42003 | -0.005614555 | -0.00617601 | 1.09382399 | 1.1 | [10 empty] | 528.001 | 1.81453 | 0.004514 | 0.0673826 | 14.9948 | 14.9274 | -0.00144472 | -0.00503283 | 3.47857 | 3.4836 | -0.003055395 | -0.006324667 | 2.063675333 | 2.07 | [10 empty] | 528.0009 | 2.416817 | 0.00345339 | 0.0516908 | 15.0198 | 14.9681 | -0.00130581 | -0.00473673 | 3.6227 | 3.62743 | -0.002140961 | -0.006551342 | 3.053448658 | 3.06
708.001 | 1.607645 | 0.0458846 | 0.689151 | 15.7084 | 15.0192 | -0.0157723 | -0.0523413 | 3.26622 | 3.31856 | -0.02855305 | -0.030266233 | 1.029733767 | 1.06 | [10 empty] | 354.0006 | 1.55807 | 0.00329713 | 0.0495192 | 15.0684 | 15.0189 | -0.00106952 | -0.00305211 | 2.85065 | 2.85371 | -0.002215107 | -0.004563121 | 2.055436879 | 2.06 | [10 empty] | 708.0009 | 3.559547 | 0.0127125 | 0.191005 | 15.2159 | 15.0249 | -0.00510583 | -0.0153764 | 2.99615 | 3.01153 | -0.00748384 | -0.02297539 | 3.04702461 | 3.07 | [10 empty] | 531.001 | 1.217479 | 0.0172807 | 0.259783 | 15.2929 | 15.0331 | -0.0050185 | -0.015417 | 3.05661 | 3.07203 | -0.012029174 | -0.012871216 | 1.057128784 | 1.07 | [10 empty] | 531.001 | 2.001971 | 0.00682971 | 0.102852 | 15.1623 | 15.0595 | -0.00223847 | -0.00775128 | 3.455 | 3.46275 | -0.004552056 | -0.009422757 | 2.060577243 | 2.07 | [10 empty] | 531.001 | 2.357911 | 0.00375611 | 0.0560746 | 14.985 | 14.9289 | -0.00125463 | -0.00450964 | 3.58988 | 3.59439 | -0.002492138 | -0.007625941 | 3.052374059 | 3.06 | [10 empty] | 531.001 | 0.9759928 | 0.00797505 | 0.119302 | 15.0787 | 14.9594 | -0.00224498 | -0.0076779 | 3.41235 | 3.42003 | -0.005678981 | -0.006246879 | 1.093753121 | 1.1 | [10 empty] | 531.001 | 1.828983 | 0.00461616 | 0.0689075 | 14.9964 | 14.9274 | -0.00146353 | -0.00509834 | 3.4785 | 3.4836 | -0.003141701 | -0.006503321 | 2.063496679 | 2.07 | [10 empty] | 531.0009 | 2.435968 | 0.00350551 | 0.0524709 | 15.0206 | 14.9681 | -0.0013526 | -0.00490646 | 3.62253 | 3.62743 | -0.002147282 | -0.006570683 | 3.053429317 | 3.06
712.001 | 1.61121 | 0.0464519 | 0.697672 | 15.7169 | 15.0192 | -0.0159528 | -0.0529403 | 3.26562 | 3.31856 | -0.028900037 | -0.030634039 | 1.029365961 | 1.06 | [10 empty] | 356.0006 | 1.569717 | 0.00333869 | 0.0501434 | 15.069 | 15.0189 | -0.00109263 | -0.00311804 | 2.85059 | 2.85371 | -0.002233835 | -0.0046017 | 2.0553983 | 2.06 | [10 empty] | 712.0009 | 3.578326 | 0.0130018 | 0.195352 | 15.2203 | 15.0249 | -0.00524019 | -0.015781 | 2.99575 | 3.01153 | -0.00763828 | -0.023449518 | 3.046550482 | 3.07 | [10 empty] | 534.001 | 1.223151 | 0.0175489 | 0.263815 | 15.2969 | 15.0331 | -0.00509269 | -0.0156449 | 3.05638 | 3.07203 | -0.012213191 | -0.013068115 | 1.056931885 | 1.07 | [10 empty] | 534.001 | 2.013945 | 0.00699617 | 0.105359 | 15.1648 | 15.0595 | -0.0023206 | -0.00803568 | 3.45472 | 3.46275 | -0.004635495 | -0.009595475 | 2.060404525 | 2.07 | [10 empty] | 534.001 | 2.375664 | 0.00381156 | 0.0569025 | 14.9858 | 14.9289 | -0.00128794 | -0.00462935 | 3.58976 | 3.59439 | -0.002512045 | -0.007686858 | 3.052313142 | 3.06 | [10 empty] | 534.001 | 0.9826541 | 0.00819706 | 0.122623 | 15.082 | 14.9594 | -0.00231149 | -0.00790536 | 3.41212 | 3.42003 | -0.005829533 | -0.006412486 | 1.093587514 | 1.1 | [10 empty] | 534.001 | 1.843012 | 0.00473709 | 0.0707126 | 14.9982 | 14.9274 | -0.00153039 | -0.00533128 | 3.47827 | 3.4836 | -0.003195429 | -0.006614538 | 2.063385462 | 2.07 | [10 empty] | 534.0009 | 2.454686 | 0.00355492 | 0.0532105 | 15.0213 | 14.9681 | -0.00137356 | -0.0049825 | 3.62245 | 3.62743 | -0.002171746 | -0.006645544 | 3.053354456 | 3.06
716.001 | 1.614965 | 0.0470099 | 0.706052 | 15.7253 | 15.0192 | -0.0161856 | -0.0537127 | 3.26484 | 3.31856 | -0.02918689 | -0.030938103 | 1.029061897 | 1.06 | [10 empty] | 358.0006 | 1.581423 | 0.00339292 | 0.0509579 | 15.0699 | 15.0189 | -0.00107508 | -0.00306796 | 2.85064 | 2.85371 | -0.002310923 | -0.004760501 | 2.055239499 | 2.06 | [10 empty] | 716.0009 | 3.597177 | 0.0132903 | 0.199686 | 15.2246 | 15.0249 | -0.00534057 | -0.0160833 | 2.99545 | 3.01153 | -0.007819201 | -0.024004947 | 3.045995053 | 3.07 | [10 empty] | 537.001 | 1.22881 | 0.017815 | 0.267814 | 15.3009 | 15.0331 | -0.00520185 | -0.0159802 | 3.05605 | 3.07203 | -0.012364785 | -0.01323032 | 1.05676968 | 1.07 | [10 empty] | 537.001 | 2.025997 | 0.00720499 | 0.108503 | 15.168 | 15.0595 | -0.00240084 | -0.00831352 | 3.45444 | 3.46275 | -0.004764825 | -0.009863188 | 2.060136812 | 2.07 | [10 empty] | 537.001 | 2.39434 | 0.00386247 | 0.0576625 | 14.9866 | 14.9289 | -0.00128519 | -0.00461946 | 3.58977 | 3.59439 | -0.002568071 | -0.007858296 | 3.052141704 | 3.06 | [10 empty] | 537.001 | 0.989362 | 0.00839995 | 0.125658 | 15.0851 | 14.9594 | -0.00235564 | -0.00805637 | 3.41197 | 3.42003 | -0.005990138 | -0.006589152 | 1.093410848 | 1.1 | [10 empty] | 537.001 | 1.857104 | 0.00485812 | 0.0725193 | 15 | 14.9274 | -0.00154128 | -0.0053692 | 3.47823 | 3.4836 | -0.003303584 | -0.006838418 | 2.063161582 | 2.07 | [10 empty] | 537.0009 | 2.473247 | 0.00360293 | 0.0539291 | 15.0221 | 14.9681 | -0.00138978 | -0.00504133 | 3.62239 | 3.62743 | -0.002208359 | -0.006757578 | 3.053242422 | 3.06
720.001 | 1.618128 | 0.0475734 | 0.714515 | 15.7337 | 15.0192 | -0.0164022 | -0.0544316 | 3.26412 | 3.31856 | -0.029491165 | -0.031260635 | 1.028739365 | 1.06 | [10 empty] | 359.9992 | 1.593178 | 0.00344784 | 0.0517827 | 15.0707 | 15.0189 | -0.00113064 | -0.00322652 | 2.85048 | 2.85371 | -0.002307885 | -0.004754244 | 2.055245756 | 2.06 | [10 empty] | 720.0009 | 3.615833 | 0.0135893 | 0.204179 | 15.2291 | 15.0249 | -0.00544391 | -0.0163945 | 2.99514 | 3.01153 | -0.008009716 | -0.024589829 | 3.045410171 | 3.07 | [10 empty] | 540.001 | 1.234647 | 0.0180777 | 0.271763 | 15.3049 | 15.0331 | -0.00525667 | -0.0161486 | 3.05588 | 3.07203 | -0.012567979 | -0.013447738 | 1.056552262 | 1.07 | [10 empty] | 540.001 | 2.037935 | 0.00740207 | 0.111471 | 15.171 | 15.0595 | -0.00246963 | -0.0085517 | 3.4542 | 3.46275 | -0.004892493 | -0.01012746 | 2.05987254 | 2.07 | [10 empty] | 540.001 | 2.41208 | 0.00390388 | 0.0582807 | 14.9872 | 14.9289 | -0.00129369 | -0.00465002 | 3.58974 | 3.59439 | -0.002599667 | -0.00795498 | 3.05204502 | 3.06 | [10 empty] | 540.001 | 0.9960302 | 0.00858538 | 0.128432 | 15.0878 | 14.9594 | -0.00242226 | -0.0082842 | 3.41174 | 3.42003 | -0.00610102 | -0.006711122 | 1.093288878 | 1.1 | [10 empty] | 540.001 | 1.871099 | 0.00497981 | 0.0743358 | 15.0018 | 14.9274 | -0.00150247 | -0.005234 | 3.47836 | 3.4836 | -0.003460419 | -0.007163067 | 2.062836933 | 2.07 | [10 empty] | 540.0009 | 2.491458 | 0.003643 | 0.0545289 | 15.0227 | 14.9681 | -0.00138074 | -0.00500855 | 3.62243 | 3.62743 | -0.002259228 | -0.006913236 | 3.053086764 | 3.06
724.001 | 1.621592 | 0.0481334 | 0.722926 | 15.7422 | 15.0192 | -0.0166069 | -0.0551108 | 3.26345 | 3.31856 | -0.02981605 | -0.031605013 | 1.028394987 | 1.06 | [10 empty] | 362.0006 | 1.60483 | 0.00349713 | 0.0525231 | 15.0714 | 15.0189 | -0.00114646 | -0.00327166 | 2.85043 | 2.85371 | -0.002336724 | -0.004813651 | 2.055186349 | 2.06 | [10 empty] | 723.9986 | 3.634486 | 0.0138961 | 0.208789 | 15.2337 | 15.0249 | -0.00552842 | -0.016649 | 2.99488 | 3.01153 | -0.008223166 | -0.02524512 | 3.04475488 | 3.07 | [10 empty] | 543.001 | 1.24029 | 0.0183555 | 0.27594 | 15.309 | 15.0331 | -0.00534125 | -0.0164085 | 3.05562 | 3.07203 | -0.012748433 | -0.013640823 | 1.056359177 | 1.07 | [10 empty] | 543.001 | 2.049597 | 0.00761387 | 0.114661 | 15.1741 | 15.0595 | -0.00249748 | -0.00864815 | 3.45411 | 3.46275 | -0.005069866 | -0.010494622 | 2.059505378 | 2.07 | [10 empty] | 543.001 | 2.429802 | 0.00396632 | 0.0592128 | 14.9881 | 14.9289 | -0.00131533 | -0.0047278 | 3.58966 | 3.59439 | -0.002637331 | -0.008070233 | 3.051929767 | 3.06 | [10 empty] | 543.001 | 1.002706 | 0.00881758 | 0.131906 | 15.0913 | 14.9594 | -0.00250108 | -0.00855377 | 3.41147 | 3.42003 | -0.006252883 | -0.006878172 | 1.093121828 | 1.1 | [10 empty] | 543.001 | 1.884746 | 0.00508458 | 0.0758998 | 15.0033 | 14.9274 | -0.00161881 | -0.00563929 | 3.47796 | 3.4836 | -0.00344545 | -0.007132082 | 2.062867918 | 2.07 | [10 empty] | 543.0009 | 2.510305 | 0.00370839 | 0.0555077 | 15.0236 | 14.9681 | -0.00139075 | -0.00504486 | 3.62239 | 3.62743 | -0.002307981 | -0.007062422 | 3.052937578 | 3.06
728.001 | 1.62508 | 0.0486981 | 0.731408 | 15.7506 | 15.0192 | -0.0168086 | -0.0557802 | 3.26278 | 3.31856 | -0.030134344 | -0.031942405 | 1.028057595 | 1.06 | [10 empty] | 364.0006 | 1.616437 | 0.00354239 | 0.0532029 | 15.0721 | 15.0189 | -0.00115863 | -0.0033064 | 2.8504 | 2.85371 | -0.002372559 | -0.004887471 | 2.055112529 | 2.06 | [10 empty] | 728.0009 | 3.653390625 | 0.0141777 | 0.213019 | 15.238 | 15.0249 | -0.00564639 | -0.0170043 | 2.99453 | 3.01153 | -0.008387149 | -0.025748547 | 3.044251453 | 3.07 | [10 empty] | 546.001 | 1.245872 | 0.0186243 | 0.279981 | 15.3131 | 15.0331 | -0.00544937 | -0.0167406 | 3.05529 | 3.07203 | -0.01290616 | -0.013809591 | 1.056190409 | 1.07 | [10 empty] | 546.001 | 2.061092 | 0.00781388 | 0.117673 | 15.1772 | 15.0595 | -0.0026236 | -0.00908488 | 3.45367 | 3.46275 | -0.005146355 | -0.010652955 | 2.059347045 | 2.07 | [10 empty] | 546.001 | 2.447557 | 0.00402829 | 0.060138 | 14.9891 | 14.9289 | -0.00131958 | -0.00474309 | 3.58965 | 3.59439 | -0.002701092 | -0.008265342 | 3.051734658 | 3.06 | [10 empty] | 546.001 | 1.009479 | 0.0090393 | 0.135223 | 15.0946 | 14.9594 | -0.00254884 | -0.00871712 | 3.41131 | 3.42003 | -0.006423538 | -0.007065892 | 1.092934108 | 1.1 | [10 empty] | 546.001 | 1.89831 | 0.00522486 | 0.0779938 | 15.0054 | 14.9274 | -0.00165493 | -0.00576513 | 3.47783 | 3.4836 | -0.003547672 | -0.007343682 | 2.062656318 | 2.07 | [10 empty] | 546.0009 | 2.528754 | 0.00374806 | 0.0561014 | 15.0242 | 14.9681 | -0.00142954 | -0.00518555 | 3.62225 | 3.62743 | -0.002309265 | -0.007066352 | 3.052933648 | 3.06
732.001 | 1.628436 | 0.0492599 | 0.739846 | 15.7591 | 15.0192 | -0.0170391 | -0.0565452 | 3.26201 | 3.31856 | -0.030428647 | -0.032254366 | 1.027745634 | 1.06 | [10 empty] | 366.0006 | 1.62801 | 0.00360126 | 0.054087 | 15.073 | 15.0189 | -0.00117703 | -0.00335889 | 2.85035 | 2.85371 | -0.002414628 | -0.004974133 | 2.055025867 | 2.06 | [10 empty] | 732.0009 | 3.672411 | 0.0144716 | 0.217434 | 15.2424 | 15.0249 | -0.00576257 | -0.0173541 | 2.99418 | 3.01153 | -0.008557517 | -0.026271576 | 3.043728424 | 3.07 | [10 empty] | 549.001 | 1.251262 | 0.018896 | 0.284065 | 15.3172 | 15.0331 | -0.00553386 | -0.0170002 | 3.05503 | 3.07203 | -0.013086394 | -0.014002441 | 1.055997559 | 1.07 | [10 empty] | 549.001 | 2.072543 | 0.00801546 | 0.120709 | 15.1802 | 15.0595 | -0.00267673 | -0.00926887 | 3.45348 | 3.46275 | -0.005288241 | -0.010946658 | 2.059053342 | 2.07 | [10 empty] | 549.001 | 2.464644 | 0.00407061 | 0.0607698 | 14.9897 | 14.9289 | -0.00135801 | -0.00488122 | 3.58951 | 3.59439 | -0.002702116 | -0.008268475 | 3.051731525 | 3.06 | [10 empty] | 549.001 | 1.016502 | 0.00923994 | 0.138224 | 15.0976 | 14.9594 | -0.00269113 | -0.00920375 | 3.41082 | 3.42003 | -0.00647826 | -0.007126086 | 1.092873914 | 1.1 | [10 empty] | 549.001 | 1.911704 | 0.0053664 | 0.0801067 | 15.0076 | 14.9274 | -0.0017123 | -0.00596497 | 3.47763 | 3.4836 | -0.003636447 | -0.007527444 | 2.062472556 | 2.07 | [10 empty] | 549.0009 | 2.547057 | 0.00381478 | 0.0571001 | 15.0252 | 14.9681 | -0.00142038 | -0.00515233 | 3.62228 | 3.62743 | -0.002383929 | -0.007294822 | 3.052705178 | 3.06
736.001 | 1.63175 | 0.0498307 | 0.748419 | 15.7677 | 15.0192 | -0.0172666 | -0.0573002 | 3.26126 | 3.31856 | -0.030734617 | -0.032578694 | 1.027421306 | 1.06 | [10 empty] | 368.0006 | 1.639421 | 0.00365224 | 0.0548527 | 15.0738 | 15.0189 | -0.00122145 | -0.00348566 | 2.85022 | 2.85371 | -0.002422074 | -0.004989472 | 2.055010528 | 2.06 | [10 empty] | 736.0009 | 3.691347 | 0.0147634 | 0.221819 | 15.2468 | 15.0249 | -0.0058741 | -0.01769 | 2.99384 | 3.01153 | -0.00873107 | -0.026804385 | 3.043195615 | 3.07 | [10 empty] | 552.001 | 1.256546 | 0.01916 | 0.288034 | 15.3211 | 15.0331 | -0.00563294 | -0.0173046 | 3.05472 | 3.07203 | -0.013237485 | -0.014164109 | 1.055835891 | 1.07 | [10 empty] | 552.001 | 2.083868 | 0.00822436 | 0.123855 | 15.1833 | 15.0595 | -0.00272726 | -0.00944383 | 3.45331 | 3.46275 | -0.005442375 | -0.011265716 | 2.058734284 | 2.07 | [10 empty] | 552.001 | 2.481678 | 0.00413182 | 0.0616836 | 14.9906 | 14.9289 | -0.00133369 | -0.00479381 | 3.5896 | 3.59439 | -0.002786994 | -0.008528203 | 3.051471797 | 3.06 | [10 empty] | 552.001 | 1.023209 | 0.00944077 | 0.141228 | 15.1006 | 14.9594 | -0.00273151 | -0.00934182 | 3.41069 | 3.42003 | -0.006637779 | -0.007301557 | 1.092698443 | 1.1 | [10 empty] | 552.001 | 1.924695 | 0.00550223 | 0.0821342 | 15.0096 | 14.9274 | -0.00173345 | -0.00603864 | 3.47756 | 3.4836 | -0.003749157 | -0.007760755 | 2.062239245 | 2.07 | [10 empty] | 552.0009 | 2.564803 | 0.003853 | 0.0576722 | 15.0258 | 14.9681 | -0.00146746 | -0.00532311 | 3.62211 | 3.62743 | -0.002376945 | -0.007273451 | 3.052726549 | 3.06
740.001 | 1.635033 | 0.0504027 | 0.757011 | 15.7762 | 15.0192 | -0.0174572 | -0.0579326 | 3.26062 | 3.31856 | -0.031066697 | -0.032930699 | 1.027069301 | 1.06 | [10 empty] | 370.0006 | 1.650524 | 0.00371514 | 0.0557973 | 15.0747 | 15.0189 | -0.00120684 | -0.00344398 | 2.85026 | 2.85371 | -0.002495631 | -0.005140999 | 2.054859001 | 2.06 | [10 empty] | 740.0009 | 3.709917 | 0.0150785 | 0.226554 | 15.2515 | 15.0249 | -0.00597203 | -0.017985 | 2.99354 | 3.01153 | -0.008937236 | -0.027437314 | 3.042562686 | 3.07 | [10 empty] | 555.001 | 1.261648 | 0.019435 | 0.292169 | 15.3253 | 15.0331 | -0.00568416 | -0.0174619 | 3.05457 | 3.07203 | -0.01345947 | -0.014401633 | 1.055598367 | 1.07 | [10 empty] | 555.001 | 2.094786 | 0.00842999 | 0.126951 | 15.1864 | 15.0595 | -0.00280005 | -0.00969588 | 3.45306 | 3.46275 | -0.005573403 | -0.011536945 | 2.058463055 | 2.07 | [10 empty] | 555.001 | 2.499047 | 0.00420551 | 0.0627837 | 14.9917 | 14.9289 | -0.00138518 | -0.00497887 | 3.58941 | 3.59439 | -0.002807382 | -0.008590588 | 3.051409412 | 3.06 | [10 empty] | 555.001 | 1.030021 | 0.0096941 | 0.145018 | 15.1044 | 14.9594 | -0.0028407 | -0.00971529 | 3.41031 | 3.42003 | -0.006777032 | -0.007454735 | 1.092545265 | 1.1 | [10 empty] | 555.001 | 1.937837 | 0.00562831 | 0.0840163 | 15.0115 | 14.9274 | -0.00181989 | -0.00633976 | 3.47726 | 3.4836 | -0.003789312 | -0.007843875 | 2.062156125 | 2.07 | [10 empty] | 555.001 | 2.58290625 | 0.00390586 | 0.0584634 | 15.0266 | 14.9681 | -0.00147229 | -0.00534065 | 3.62209 | 3.62743 | -0.002424549 | -0.007419119 | 3.052580881 | 3.06
744.001 | 1.638172 | 0.0509878 | 0.765797 | 15.785 | 15.0192 | -0.0176737 | -0.0586513 | 3.25991 | 3.31856 | -0.031395955 | -0.033279713 | 1.026720287 | 1.06 | [10 empty] | 372.0006 | 1.661333 | 0.00376748 | 0.0565834 | 15.0755 | 15.0189 | -0.00122453 | -0.00349445 | 2.85021 | 2.85371 | -0.002531067 | -0.005213997 | 2.054786003 | 2.06 | [10 empty] | 744.0009 | 3.728961 | 0.0153649 | 0.230857 | 15.2558 | 15.0249 | -0.00607029 | -0.0182809 | 2.99325 | 3.01153 | -0.009120585 | -0.028000196 | 3.041999804 | 3.07 | [10 empty] | 558.001 | 1.267065 | 0.0197046 | 0.29622 | 15.3293 | 15.0331 | -0.00577176 | -0.017731 | 3.0543 | 3.07203 | -0.013629709 | -0.014583788 | 1.055416212 | 1.07 | [10 empty] | 558.001 | 2.106487 | 0.00864129 | 0.130133 | 15.1896 | 15.0595 | -0.00289722 | -0.0100324 | 3.45272 | 3.46275 | -0.005684996 | -0.011767942 | 2.058232058 | 2.07 | [10 empty] | 558.001 | 2.516144 | 0.00424403 | 0.0633588 | 14.9923 | 14.9289 | -0.00140176 | -0.00503847 | 3.58935 | 3.59439 | -0.002830621 | -0.008661702 | 3.051338298 | 3.06 | [10 empty] | 558.001 | 1.036713 | 0.00991705 | 0.148353 | 15.1078 | 14.9594 | -0.00292192 | -0.00999305 | 3.41003 | 3.42003 | -0.00691902 | -0.007610923 | 1.092389077 | 1.1 | [10 empty] | 558.001 | 1.950821 | 0.00578727 | 0.0863892 | 15.0138 | 14.9274 | -0.00188047 | -0.0065508 | 3.47705 | 3.4836 | -0.003881765 | -0.008035255 | 2.061964745 | 2.07 | [10 empty] | 558.001 | 2.601091 | 0.00397087 | 0.0594364 | 15.0276 | 14.9681 | -0.00154846 | -0.00561695 | 3.62182 | 3.62743 | -0.002416569 | -0.007394702 | 3.052605298 | 3.06
748.001 | 1.641141 | 0.0515653 | 0.774471 | 15.7937 | 15.0192 | -0.0178779 | -0.0593287 | 3.25923 | 3.31856 | -0.031727537 | -0.033631189 | 1.026368811 | 1.06 | [10 empty] | 374.0006 | 1.671851 | 0.00383332 | 0.0575723 | 15.0765 | 15.0189 | -0.00127948 | -0.00365125 | 2.85005 | 2.85371 | -0.002541234 | -0.005234941 | 2.054765059 | 2.06 | [10 empty] | 748.0009 | 3.747597 | 0.0156594 | 0.235282 | 15.2602 | 15.0249 | -0.00620282 | -0.01868 | 2.99285 | 3.01153 | -0.009273892 | -0.028470849 | 3.041529151 | 3.07 | [10 empty] | 561.001 | 1.27243 | 0.0199718 | 0.300238 | 15.3333 | 15.0331 | -0.00585635 | -0.0179909 | 3.05404 | 3.07203 | -0.013803072 | -0.014769288 | 1.055230712 | 1.07 | [10 empty] | 561.001 | 2.117683 | 0.00884801 | 0.133246 | 15.1927 | 15.0595 | -0.00297103 | -0.010288 | 3.45247 | 3.46275 | -0.005815896 | -0.012038904 | 2.057961096 | 2.07 | [10 empty] | 561.001 | 2.533133 | 0.00430934 | 0.0643337 | 14.9933 | 14.9289 | -0.00143034 | -0.0051412 | 3.58925 | 3.59439 | -0.002869349 | -0.008780208 | 3.051219792 | 3.06 | [10 empty] | 561.001 | 1.04337 | 0.0101511 | 0.151854 | 15.1113 | 14.9594 | -0.00300359 | -0.0102724 | 3.40976 | 3.42003 | -0.007070414 | -0.007777456 | 1.092222544 | 1.1 | [10 empty] | 561.001 | 1.963589 | 0.00595026 | 0.0888222 | 15.0163 | 14.9274 | -0.00193714 | -0.0067482 | 3.47685 | 3.4836 | -0.003990314 | -0.008259951 | 2.061740049 | 2.07 | [10 empty] | 561.001 | 2.619390625 | 0.00402762 | 0.060286 | 15.0284 | 14.9681 | -0.00151734 | -0.00550405 | 3.62193 | 3.62743 | -0.002499969 | -0.007649904 | 3.052350096 | 3.06
752.001 | 1.644179 | 0.0521591 | 0.78339 | 15.8026 | 15.0192 | -0.0181012 | -0.06007 | 3.25849 | 3.31856 | -0.032053096 | -0.033976282 | 1.026023718 | 1.06 | [10 empty] | 376.0007 | 1.682528 | 0.00389622 | 0.058517 | 15.0774 | 15.0189 | -0.00126221 | -0.00360198 | 2.8501 | 2.85371 | -0.002618272 | -0.005393639 | 2.054606361 | 2.06 | [10 empty] | 752.0009 | 3.766039 | 0.0159498 | 0.239645 | 15.2646 | 15.0249 | -0.00626195 | -0.018858 | 2.99267 | 3.01153 | -0.009499896 | -0.02916468 | 3.04083532 | 3.07 | [10 empty] | 564.001 | 1.27782 | 0.0202281 | 0.304092 | 15.3372 | 15.0331 | -0.00595291 | -0.0182875 | 3.05374 | 3.07203 | -0.013956987 | -0.014933976 | 1.055066024 | 1.07 | [10 empty] | 564.001 | 2.129037 | 0.00906199 | 0.136469 | 15.1959 | 15.0595 | -0.00304882 | -0.0105573 | 3.4522 | 3.46275 | -0.005947514 | -0.012311355 | 2.057688645 | 2.07 | [10 empty] | 564.001 | 2.55045 | 0.0043609 | 0.0651035 | 14.994 | 14.9289 | -0.00143682 | -0.00516448 | 3.58923 | 3.59439 | -0.002910344 | -0.008905653 | 3.051094347 | 3.06 | [10 empty] | 564.001 | 1.050132 | 0.0103987 | 0.155559 | 15.115 | 14.9594 | -0.00306583 | -0.0104852 | 3.40954 | 3.42003 | -0.007249421 | -0.007974363 | 1.092025637 | 1.1 | [10 empty] | 564.001 | 1.975911 | 0.00608964 | 0.0909029 | 15.0184 | 14.9274 | -0.00201463 | -0.00701817 | 3.47658 | 3.4836 | -0.004052243 | -0.008388143 | 2.061611857 | 2.07 | [10 empty] | 564.001 | 2.637477 | 0.00411201 | 0.0615491 | 15.0297 | 14.9681 | -0.00152161 | -0.00551955 | 3.62191 | 3.62743 | -0.00258074 | -0.007897065 | 3.052102935 | 3.06
756.001 | 1.646886 | 0.0527357 | 0.79205 | 15.8113 | 15.0192 | -0.0183258 | -0.0608153 | 3.25774 | 3.31856 | -0.03236298 | -0.034304759 | 1.025695241 | 1.06 | [10 empty] | 378.0007 | 1.693468 | 0.00394724 | 0.0592832 | 15.0782 | 15.0189 | -0.0012706 | -0.00362591 | 2.85008 | 2.85371 | -0.002664191 | -0.005488233 | 2.054511767 | 2.06 | [10 empty] | 756.0009 | 3.784448 | 0.0162624 | 0.244342 | 15.2693 | 15.0249 | -0.00641948 | -0.0193325 | 2.9922 | 3.01153 | -0.009649244 | -0.029623178 | 3.040376822 | 3.07 | [10 empty] | 567.001 | 1.283119 | 0.0205075 | 0.308292 | 15.3414 | 15.0331 | -0.00604339 | -0.0185655 | 3.05346 | 3.07203 | -0.01413654 | -0.015126098 | 1.054873902 | 1.07 | [10 empty] | 567.001 | 2.139948 | 0.00927957 | 0.139746 | 15.1992 | 15.0595 | -0.00308376 | -0.0106783 | 3.45208 | 3.46275 | -0.006128792 | -0.0126866 | 2.0573134 | 2.07 | [10 empty] | 567.001 | 2.567982 | 0.00443277 | 0.0661764 | 14.9951 | 14.9289 | -0.00148309 | -0.0053308 | 3.58906 | 3.59439 | -0.002936263 | -0.008984965 | 3.051015035 | 3.06 | [10 empty] | 567.001 | 1.056747 | 0.0106444 | 0.159234 | 15.1186 | 14.9594 | -0.00315612 | -0.010794 | 3.40923 | 3.42003 | -0.007395563 | -0.008135119 | 1.091864881 | 1.1 | [10 empty] | 567.001 | 1.988465 | 0.00622613 | 0.0929402 | 15.0204 | 14.9274 | -0.00203904 | -0.0071032 | 3.47649 | 3.4836 | -0.004159076 | -0.008609287 | 2.061390713 | 2.07 | [10 empty] | 567.001 | 2.655591 | 0.00416315 | 0.0623146 | 15.0304 | 14.9681 | -0.00161122 | -0.00584459 | 3.62159 | 3.62743 | -0.002539065 | -0.00776954 | 3.05223046 | 3.06
760.001 | 1.6498125 | 0.0533243 | 0.80089 | 15.8201 | 15.0192 | -0.0185509 | -0.0615623 | 3.25699 | 3.31856 | -0.032678535 | -0.034639247 | 1.025360753 | 1.06 | [10 empty] | 380.0007 | 1.704039 | 0.00400336 | 0.0601261 | 15.079 | 15.0189 | -0.0012879 | -0.00367529 | 2.85003 | 2.85371 | -0.002699607 | -0.005561191 | 2.054438809 | 2.06 | [10 empty] | 760.0009 | 3.803245 | 0.0165553 | 0.248742 | 15.2737 | 15.0249 | -0.00653132 | -0.0196693 | 2.99186 | 3.01153 | -0.009822028 | -0.030153627 | 3.039846373 | 3.07 | [10 empty] | 570.001 | 1.288666 | 0.0207772 | 0.312346 | 15.3454 | 15.0331 | -0.00610296 | -0.0187485 | 3.05328 | 3.07203 | -0.014335415 | -0.015338894 | 1.054661106 | 1.07 | [10 empty] | 569.9988 | 2.151095 | 0.00949343 | 0.142966 | 15.2024 | 15.0595 | -0.00317901 | -0.0110081 | 3.45175 | 3.46275 | -0.006242998 | -0.012923005 | 2.057076995 | 2.07 | [10 empty] | 570.001 | 2.585346 | 0.00449416 | 0.067093 | 14.996 | 14.9289 | -0.00149377 | -0.00536921 | 3.58902 | 3.59439 | -0.002984991 | -0.009134073 | 3.050865927 | 3.06 | [10 empty] | 570.001 | 1.0634 | 0.0108754 | 0.16269 | 15.1221 | 14.9594 | -0.00323183 | -0.0110529 | 3.40897 | 3.42003 | -0.007549613 | -0.008304574 | 1.091695426 | 1.1 | [10 empty] | 570.001 | 2.000643 | 0.0063752 | 0.0951655 | 15.0226 | 14.9274 | -0.00213254 | -0.00742891 | 3.47617 | 3.4836 | -0.004213254 | -0.008721436 | 2.061278564 | 2.07 | [10 empty] | 570.001 | 2.673649 | 0.00421839 | 0.0631415 | 15.0313 | 14.9681 | -0.00162389 | -0.00589054 | 3.62154 | 3.62743 | -0.002585018 | -0.007910155 | 3.052089845 | 3.06
764.001 | 1.652869 | 0.0539357 | 0.810073 | 15.8293 | 15.0192 | -0.0187965 | -0.0623771 | 3.25618 | 3.31856 | -0.033000254 | -0.034980269 | 1.025019731 | 1.06 | [10 empty] | 382.0007 | 1.714601 | 0.0040669 | 0.0610804 | 15.08 | 15.0189 | -0.00130415 | -0.00372166 | 2.84998 | 2.85371 | -0.002748246 | -0.005661386 | 2.054338614 | 2.06 | [10 empty] | 764.0009 | 3.822431 | 0.0168711 | 0.253487 | 15.2784 | 15.0249 | -0.00663783 | -0.01999 | 2.99154 | 3.01153 | -0.010020745 | -0.030763689 | 3.039236311 | 3.07 | [10 empty] | 573.001 | 1.29405 | 0.0210549 | 0.316521 | 15.3496 | 15.0331 | -0.00621211 | -0.0190838 | 3.05294 | 3.07203 | -0.014495374 | -0.01551005 | 1.05448995 | 1.07 | [10 empty] | 573.001 | 2.161654 | 0.00971927 | 0.146367 | 15.2058 | 15.0595 | -0.00325179 | -0.0112601 | 3.45149 | 3.46275 | -0.006390358 | -0.013228041 | 2.056771959 | 2.07 | [10 empty] | 573.001 | 2.603136 | 0.00455085 | 0.0679393 | 14.9969 | 14.9289 | -0.00153891 | -0.00553143 | 3.58886 | 3.59439 | -0.003000378 | -0.009181156 | 3.050818844 | 3.06 | [10 empty] | 573.001 | 1.070146 | 0.0111215 | 0.166372 | 15.1258 | 14.9594 | -0.00331602 | -0.0113409 | 3.40869 | 3.42003 | -0.007710878 | -0.008481966 | 1.091518034 | 1.1 | [10 empty] | 573.001 | 2.012852 | 0.00659102 | 0.0983871 | 15.0258 | 14.9274 | -0.00217726 | -0.00758468 | 3.47601 | 3.4836 | -0.004379498 | -0.00906556 | 2.06093444 | 2.07 | [10 empty] | 573.001 | 2.691334 | 0.00429916 | 0.0643504 | 15.0325 | 14.9681 | -0.00164746 | -0.00597605 | 3.62146 | 3.62743 | -0.002642607 | -0.008086378 | 3.051913622 | 3.06
768.001 | 1.655592 | 0.0545343 | 0.819064 | 15.8383 | 15.0192 | -0.0190137 | -0.063098 | 3.25546 | 3.31856 | -0.033335997 | -0.035336157 | 1.024663843 | 1.06 | [10 empty] | 384.0007 | 1.725008 | 0.00413768 | 0.0621434 | 15.081 | 15.0189 | -0.00134419 | -0.00383591 | 2.84987 | 2.85371 | -0.002775883 | -0.005718318 | 2.054281682 | 2.06 | [10 empty] | 768.0009 | 3.840555 | 0.0171765 | 0.258076 | 15.283 | 15.0249 | -0.00675029 | -0.0203287 | 2.9912 | 3.01153 | -0.010206224 | -0.031333106 | 3.038666894 | 3.07 | [10 empty] | 575.999 | 1.299264 | 0.0213206 | 0.320514 | 15.3536 | 15.0331 | -0.00632162 | -0.0194202 | 3.05261 | 3.07203 | -0.014645613 | -0.015670806 | 1.054329194 | 1.07 | [10 empty] | 576.001 | 2.172566 | 0.00994192 | 0.14972 | 15.2092 | 15.0595 | -0.00334291 | -0.0115757 | 3.45118 | 3.46275 | -0.006523248 | -0.013503123 | 2.056496877 | 2.07 | [10 empty] | 576.001 | 2.620481 | 0.00462613 | 0.0690631 | 14.998 | 14.9289 | -0.00153871 | -0.00553072 | 3.58886 | 3.59439 | -0.003073501 | -0.009404913 | 3.050595087 | 3.06 | [10 empty] | 576.001 | 1.076836 | 0.0113802 | 0.170242 | 15.1297 | 14.9594 | -0.00341681 | -0.0116856 | 3.40834 | 3.42003 | -0.00786479 | -0.008651269 | 1.091348731 | 1.1 | [10 empty] | 576.001 | 2.024978 | 0.00677036 | 0.101064 | 15.0285 | 14.9274 | -0.00223375 | -0.00778148 | 3.47582 | 3.4836 | -0.004503955 | -0.009323187 | 2.060676813 | 2.07 | [10 empty] | 576.001 | 2.708583 | 0.00437136 | 0.065431 | 15.0336 | 14.9681 | -0.00165513 | -0.00600389 | 3.62143 | 3.62743 | -0.002707322 | -0.008284404 | 3.051715596 | 3.06
772.001 | 1.657782 | 0.05514 | 0.828161 | 15.8474 | 15.0192 | -0.0192444 | -0.0638637 | 3.25469 | 3.31856 | -0.033662518 | -0.035682269 | 1.024317731 | 1.06 | [10 empty] | 386.0007 | 1.73548 | 0.00420644 | 0.063176 | 15.0821 | 15.0189 | -0.00139026 | -0.00396738 | 2.84974 | 2.85371 | -0.002803126 | -0.00577444 | 2.05422556 | 2.06 | [10 empty] | 772.0009 | 3.858553 | 0.0174819 | 0.262665 | 15.2876 | 15.0249 | -0.0068605 | -0.0206606 | 2.99087 | 3.01153 | -0.010394873 | -0.031912261 | 3.038087739 | 3.07 | [10 empty] | 579.001 | 1.304397 | 0.0216023 | 0.324749 | 15.3578 | 15.0331 | -0.00639588 | -0.0196483 | 3.05238 | 3.07203 | -0.014840858 | -0.015879718 | 1.054120282 | 1.07 | [10 empty] | 579.001 | 2.183506 | 0.010163 | 0.153049 | 15.2125 | 15.0595 | -0.0033954 | -0.0117574 | 3.451 | 3.46275 | -0.006686952 | -0.013841991 | 2.056158009 | 2.07 | [10 empty] | 579.001 | 2.637686 | 0.00469893 | 0.0701499 | 14.9991 | 14.9289 | -0.00158398 | -0.00569346 | 3.5887 | 3.59439 | -0.003102169 | -0.009492638 | 3.050507362 | 3.06 | [10 empty] | 579.001 | 1.083256 | 0.0116152 | 0.173757 | 15.1332 | 14.9594 | -0.00350554 | -0.0119891 | 3.40804 | 3.42003 | -0.008006936 | -0.00880763 | 1.09119237 | 1.1 | [10 empty] | 579.001 | 2.036858 | 0.00697373 | 0.1041 | 15.0315 | 14.9274 | -0.00236014 | -0.00822179 | 3.47538 | 3.4836 | -0.004576628 | -0.009473619 | 2.060526381 | 2.07 | [10 empty] | 579.001 | 2.726241 | 0.00443362 | 0.066363 | 15.0345 | 14.9681 | -0.00167645 | -0.00608121 | 3.62135 | 3.62743 | -0.002744992 | -0.008399675 | 3.051600325 | 3.06
776.001 | 1.659954 | 0.0557513 | 0.837341 | 15.8566 | 15.0192 | -0.0195008 | -0.0647144 | 3.25384 | 3.31856 | -0.033970897 | -0.036009151 | 1.023990849 | 1.06 | [10 empty] | 388.0007 | 1.745839 | 0.00428099 | 0.0642957 | 15.0832 | 15.0189 | -0.00138409 | -0.00394978 | 2.84976 | 2.85371 | -0.002882848 | -0.005938668 | 2.054061332 | 2.06 | [10 empty] | 776.0009 | 3.876646 | 0.0177945 | 0.267362 | 15.2923 | 15.0249 | -0.00695695 | -0.0209511 | 2.99058 | 3.01153 | -0.010603089 | -0.032551483 | 3.037448517 | 3.07 | [10 empty] | 582.001 | 1.309676 | 0.0219018 | 0.329252 | 15.3623 | 15.0331 | -0.00646525 | -0.0198614 | 3.05217 | 3.07203 | -0.015061673 | -0.01611599 | 1.05388401 | 1.07 | [10 empty] | 582.001 | 2.194522 | 0.0103858 | 0.156405 | 15.2159 | 15.0595 | -0.00346374 | -0.0119941 | 3.45076 | 3.46275 | -0.006839839 | -0.014158467 | 2.055841533 | 2.07 | [10 empty] | 582.001 | 2.654988 | 0.00477683 | 0.0713129 | 15.0002 | 14.9289 | -0.00161205 | -0.00579432 | 3.5886 | 3.59439 | -0.003147497 | -0.009631339 | 3.050368661 | 3.06 | [10 empty] | 582.001 | 1.089774 | 0.0118538 | 0.177325 | 15.1367 | 14.9594 | -0.00360234 | -0.0123201 | 3.40771 | 3.42003 | -0.008140269 | -0.008954296 | 1.091045704 | 1.1 | [10 empty] | 582.001 | 2.048708 | 0.00712606 | 0.106374 | 15.0338 | 14.9274 | -0.00235587 | -0.00820692 | 3.47539 | 3.4836 | -0.00473178 | -0.009794784 | 2.060205216 | 2.07 | [10 empty] | 582.001 | 2.743673 | 0.00452106 | 0.0676718 | 15.0358 | 14.9681 | -0.00174289 | -0.00632223 | 3.62111 | 3.62743 | -0.002765124 | -0.008461281 | 3.051538719 | 3.06
780.001 | 1.662117 | 0.0563763 | 0.846729 | 15.866 | 15.0192 | -0.0197399 | -0.065508 | 3.25305 | 3.31856 | -0.034308773 | -0.036367299 | 1.023632701 | 1.06 | [10 empty] | 389.9991 | 1.756178 | 0.00433988 | 0.0651802 | 15.0841 | 15.0189 | -0.00141929 | -0.00405025 | 2.84966 | 2.85371 | -0.002907353 | -0.005989148 | 2.054010852 | 2.06 | [10 empty] | 780.0009 | 3.8955 | 0.0181028 | 0.271993 | 15.2969 | 15.0249 | -0.00709241 | -0.021359 | 2.99017 | 3.01153 | -0.010764994 | -0.03304853 | 3.03695147 | 3.07 | [10 empty] | 585.001 | 1.314755 | 0.0221846 | 0.333503 | 15.3666 | 15.0331 | -0.00655537 | -0.0201383 | 3.05189 | 3.07203 | -0.015246946 | -0.016314233 | 1.053685767 | 1.07 | [10 empty] | 585.001 | 2.20491 | 0.0105957 | 0.159566 | 15.219 | 15.0595 | -0.0035433 | -0.0122696 | 3.45048 | 3.46275 | -0.006961562 | -0.014410433 | 2.055589567 | 2.07 | [10 empty] | 585.001 | 2.672018 | 0.00485191 | 0.0724338 | 15.0014 | 14.9289 | -0.00162525 | -0.00584178 | 3.58855 | 3.59439 | -0.003213349 | -0.009832848 | 3.050167152 | 3.06 | [10 empty] | 585.001 | 1.096526 | 0.0120841 | 0.180772 | 15.1402 | 14.9594 | -0.00368113 | -0.0125896 | 3.40744 | 3.42003 | -0.008290985 | -0.009120084 | 1.090879916 | 1.1 | [10 empty] | 585.001 | 2.060476 | 0.00732446 | 0.109336 | 15.0368 | 14.9274 | -0.00243552 | -0.00848438 | 3.47511 | 3.4836 | -0.004850171 | -0.010039853 | 2.059960147 | 2.07 | [10 empty] | 585.001 | 2.760842 | 0.00459771 | 0.0688191 | 15.0369 | 14.9681 | -0.0017567 | -0.00637232 | 3.62106 | 3.62743 | -0.002824307 | -0.008642378 | 3.051357622 | 3.06
784.001 | 1.664284 | 0.0569817 | 0.855822 | 15.8751 | 15.0192 | -0.0200302 | -0.0664713 | 3.25209 | 3.31856 | -0.034577427 | -0.036652073 | 1.023347927 | 1.06 | [10 empty] | 392.0007 | 1.766283 | 0.00442119 | 0.0664014 | 15.0853 | 15.0189 | -0.00144431 | -0.00412165 | 2.84958 | 2.85371 | -0.002958679 | -0.006094879 | 2.053905121 | 2.06 | [10 empty] | 784.0009 | 3.914332 | 0.018413 | 0.276654 | 15.3016 | 15.0249 | -0.00722077 | -0.0217455 | 2.98978 | 3.01153 | -0.010939844 | -0.033585321 | 3.036414679 | 3.07 | [10 empty] | 588.001 | 1.319836 | 0.0224691 | 0.337781 | 15.3709 | 15.0331 | -0.00666343 | -0.0204702 | 3.05156 | 3.07203 | -0.015415968 | -0.016495085 | 1.053504915 | 1.07 | [10 empty] | 588.001 | 2.215514 | 0.0108236 | 0.162998 | 15.2225 | 15.0595 | -0.00361559 | -0.0125199 | 3.45023 | 3.46275 | -0.007117946 | -0.014734149 | 2.055265851 | 2.07 | [10 empty] | 588.001 | 2.688957 | 0.00493256 | 0.0736378 | 15.0026 | 14.9289 | -0.00164457 | -0.00591121 | 3.58848 | 3.59439 | -0.003273636 | -0.010017325 | 3.049982675 | 3.06 | [10 empty] | 588.001 | 1.103004 | 0.0123612 | 0.184916 | 15.1443 | 14.9594 | -0.0037656 | -0.0128785 | 3.40715 | 3.42003 | -0.008475083 | -0.009322591 | 1.090677409 | 1.1 | [10 empty] | 588.001 | 2.072034 | 0.00754771 | 0.112668 | 15.0401 | 14.9274 | -0.00250671 | -0.00873236 | 3.47487 | 3.4836 | -0.004999803 | -0.010349591 | 2.059650409 | 2.07 | [10 empty] | 588.001 | 2.7776875 | 0.00468585 | 0.0701383 | 15.0383 | 14.9681 | -0.00177608 | -0.00644261 | 3.62099 | 3.62743 | -0.002897864 | -0.008867464 | 3.051132536 | 3.06
788.001 | 1.666256 | 0.0576069 | 0.865212 | 15.8844 | 15.0192 | -0.0203048 | -0.0673827 | 3.25117 | 3.31856 | -0.034869632 | -0.03696181 | 1.02303819 | 1.06 | [10 empty] | 394.0007 | 1.776302 | 0.00450093 | 0.067599 | 15.0865 | 15.0189 | -0.00147197 | -0.00420056 | 2.84951 | 2.85371 | -0.003013494 | -0.006207798 | 2.053792202 | 2.06 | [10 empty] | 788.0009 | 3.932619 | 0.0187213 | 0.281286 | 15.3062 | 15.0249 | -0.00732704 | -0.0220656 | 2.98946 | 3.01153 | -0.011131248 | -0.034172932 | 3.035827068 | 3.07 | [10 empty] | 591.001 | 1.325126 | 0.022755 | 0.342079 | 15.3752 | 15.0331 | -0.00676606 | -0.0207855 | 3.05124 | 3.07203 | -0.015588098 | -0.016679265 | 1.053320735 | 1.07 | [10 empty] | 591.001 | 2.226247 | 0.0110668 | 0.16666 | 15.2261 | 15.0595 | -0.00368784 | -0.0127701 | 3.44998 | 3.46275 | -0.007280768 | -0.01507119 | 2.05492881 | 2.07 | [10 empty] | 591.001 | 2.705388 | 0.00499071 | 0.0745059 | 15.0034 | 14.9289 | -0.00166746 | -0.0059935 | 3.5884 | 3.59439 | -0.003304562 | -0.010111961 | 3.049888039 | 3.06 | [10 empty] | 591.001 | 1.109373 | 0.0126018 | 0.188516 | 15.1479 | 14.9594 | -0.0038671 | -0.0132256 | 3.4068 | 3.42003 | -0.008608885 | -0.009469773 | 1.090530227 | 1.1 | [10 empty] | 591.001 | 2.0833 | 0.00772502 | 0.115315 | 15.0428 | 14.9274 | -0.00258917 | -0.00901964 | 3.47458 | 3.4836 | -0.005095362 | -0.010547399 | 2.059452601 | 2.07 | [10 empty] | 591.001 | 2.794883 | 0.00474562 | 0.0710331 | 15.0392 | 14.9681 | -0.00182943 | -0.00663613 | 3.6208 | 3.62743 | -0.002905215 | -0.008889957 | 3.051110043 | 3.06
792.001 | 1.668262 | 0.0582273 | 0.874529 | 15.8938 | 15.0192 | -0.0206048 | -0.0683782 | 3.25018 | 3.31856 | -0.035146632 | -0.037255429 | 1.022744571 | 1.06 | [10 empty] | 396.0007 | 1.786203 | 0.0045767 | 0.0687369 | 15.0876 | 15.0189 | -0.00147401 | -0.00420638 | 2.8495 | 2.85371 | -0.003082683 | -0.006350328 | 2.053649672 | 2.06 | [10 empty] | 792.0009 | 3.950789 | 0.0190454 | 0.286156 | 15.3111 | 15.0249 | -0.00744598 | -0.0224238 | 2.98911 | 3.01153 | -0.011331964 | -0.034789129 | 3.035210871 | 3.07 | [10 empty] | 594.001 | 1.330413 | 0.0230519 | 0.346541 | 15.3796 | 15.0331 | -0.00687196 | -0.0211109 | 3.05092 | 3.07203 | -0.015766509 | -0.016870165 | 1.053129835 | 1.07 | [10 empty] | 594.001 | 2.23671 | 0.0112834 | 0.169922 | 15.2294 | 15.0595 | -0.00378195 | -0.013096 | 3.44966 | 3.46275 | -0.007403809 | -0.015325885 | 2.054674115 | 2.07 | [10 empty] | 594.001 | 2.72192 | 0.00507037 | 0.0756952 | 15.0046 | 14.9289 | -0.00169836 | -0.00610456 | 3.58829 | 3.59439 | -0.003353722 | -0.010262389 | 3.049737611 | 3.06 | [10 empty] | 594.001 | 1.115705 | 0.0128527 | 0.19227 | 15.1517 | 14.9594 | -0.00396525 | -0.0135613 | 3.40647 | 3.42003 | -0.008761506 | -0.009637657 | 1.090362343 | 1.1 | [10 empty] | 594.001 | 2.094832 | 0.00790575 | 0.118013 | 15.0455 | 14.9274 | -0.00265626 | -0.00925334 | 3.47434 | 3.4836 | -0.00520519 | -0.010774743 | 2.059225257 | 2.07 | [10 empty] | 594.001 | 2.811915 | 0.0048564 | 0.0726912 | 15.0408 | 14.9681 | -0.00186912 | -0.0067801 | 3.62065 | 3.62743 | -0.002969979 | -0.009088135 | 3.050911865 | 3.06
796.001 | 1.670042 | 0.0588694 | 0.884173 | 15.9034 | 15.0192 | -0.0209155 | -0.0694092 | 3.24915 | 3.31856 | -0.03542338 | -0.037548783 | 1.022451217 | 1.06 | [10 empty] | 398.0007 | 1.79594 | 0.00466455 | 0.0700564 | 15.089 | 15.0189 | -0.00151757 | -0.00433071 | 2.84938 | 2.85371 | -0.003133199 | -0.006454391 | 2.053545609 | 2.06 | [10 empty] | 796.0009 | 3.968886 | 0.0193613 | 0.290903 | 15.3158 | 15.0249 | -0.00757578 | -0.0228147 | 2.98872 | 3.01153 | -0.011506387 | -0.035324607 | 3.034675393 | 3.07 | [10 empty] | 597.001 | 1.335671 | 0.0233388 | 0.350854 | 15.3839 | 15.0331 | -0.00693549 | -0.021306 | 3.05072 | 3.07203 | -0.015977109 | -0.017095506 | 1.052904494 | 1.07 | [10 empty] | 597.001 | 2.247431 | 0.0114976 | 0.173149 | 15.2326 | 15.0595 | -0.00382971 | -0.0132613 | 3.44949 | 3.46275 | -0.007563422 | -0.015656283 | 2.054343717 | 2.07 | [10 empty] | 597.001 | 2.738452 | 0.00515273 | 0.0769246 | 15.0058 | 14.9289 | -0.00173371 | -0.00623163 | 3.58816 | 3.59439 | -0.003397317 | -0.01039579 | 3.04960421 | 3.06 | [10 empty] | 597.001 | 1.121924 | 0.0131063 | 0.196062 | 15.1555 | 14.9594 | -0.00399437 | -0.0136608 | 3.40637 | 3.42003 | -0.008980951 | -0.009879046 | 1.090120954 | 1.1 | [10 empty] | 597.001 | 2.105974 | 0.00811656 | 0.12116 | 15.0486 | 14.9274 | -0.00272968 | -0.00950912 | 3.47409 | 3.4836 | -0.005338545 | -0.011050787 | 2.058949213 | 2.07 | [10 empty] | 597.001 | 2.828843 | 0.00494136 | 0.0739629 | 15.0421 | 14.9681 | -0.00189511 | -0.00687438 | 3.62056 | 3.62743 | -0.003031364 | -0.009275974 | 3.050724026 | 3.06
[24 empty] | 400.0007 | 1.805707 | 0.00474273 | 0.0712306 | 15.0901 | 15.0189 | -0.00151786 | -0.00433153 | 2.84937 | 2.85371 | -0.003202368 | -0.006596879 | 2.053403121 | 2.06 | [10 empty] | 800.0009 | 3.987025 | 0.0196665 | 0.295488 | 15.3204 | 15.0249 | -0.0076907 | -0.0231608 | 2.98837 | 3.01153 | -0.011687447 | -0.035880461 | 3.034119539 | 3.07 | [10 empty] | 600.001 | 1.340902 | 0.0236356 | 0.355317 | 15.3884 | 15.0331 | -0.00704823 | -0.0216524 | 3.05038 | 3.07203 | -0.016155216 | -0.017286081 | 1.052713919 | 1.07 | [10 empty] | 599.9988 | 2.257609 | 0.0117172 | 0.176455 | 15.2359 | 15.0595 | -0.00392757 | -0.0136002 | 3.44915 | 3.46275 | -0.007680569 | -0.015898778 | 2.054101222 | 2.07 | [10 empty] | 600.001 | 2.755495 | 0.00518504 | 0.077407 | 15.0063 | 14.9289 | -0.00177412 | -0.00637686 | 3.58801 | 3.59439 | -0.003388861 | -0.010369914 | 3.049630086 | 3.06 | [10 empty] | 600.001 | 1.128318 | 0.01338 | 0.200158 | 15.1596 | 14.9594 | -0.00408207 | -0.0139608 | 3.40607 | 3.42003 | -0.009161714 | -0.010077886 | 1.089922114 | 1.1 | [10 empty] | 600.001 | 2.117002 | 0.00833291 | 0.124389 | 15.0518 | 14.9274 | -0.00281213 | -0.00979633 | 3.4738 | 3.4836 | -0.00546699 | -0.01131667 | 2.05868333 | 2.07 | [10 empty] | 600.001 | 2.845881 | 0.00503112 | 0.0753065 | 15.0434 | 14.9681 | -0.00191589 | -0.00694975 | 3.62048 | 3.62743 | -0.003095491 | -0.009472203 | 3.050527797 | 3.06
[24 empty] | 402.0007 | 1.815381 | 0.00482205 | 0.072422 | 15.0913 | 15.0189 | -0.00157286 | -0.00448849 | 2.84922 | 2.85371 | -0.003229156 | -0.006652062 | 2.053347938 | 2.06 | [10 empty] | 804.0009 | 4.004308 | 0.0199744 | 0.300114 | 15.3251 | 15.0249 | -0.00780473 | -0.0235042 | 2.98803 | 3.01153 | -0.011878126 | -0.036465846 | 3.033534154 | 3.07 | [10 empty] | 603.001 | 1.345989 | 0.0239384 | 0.359868 | 15.393 | 15.0331 | -0.00715475 | -0.0219796 | 3.05005 | 3.07203 | -0.01634281 | -0.017486807 | 1.052513193 | 1.07 | [10 empty] | 603.001 | 2.268068 | 0.0119423 | 0.179845 | 15.2393 | 15.0595 | -0.00400296 | -0.0138613 | 3.44889 | 3.46275 | -0.007827172 | -0.016202246 | 2.053797754 | 2.07 | [10 empty] | 603.001 | 2.772731 | 0.00532642 | 0.0795177 | 15.0084 | 14.9289 | -0.00178765 | -0.00642551 | 3.58796 | 3.59439 | -0.003514422 | -0.010754131 | 3.049245869 | 3.06 | [10 empty] | 603.001 | 1.13462 | 0.0135661 | 0.202942 | 15.1624 | 14.9594 | -0.00418311 | -0.0143063 | 3.40572 | 3.42003 | -0.009242882 | -0.01016717 | 1.08983283 | 1.1 | [10 empty] | 603.001 | 2.128158 | 0.00852555 | 0.127265 | 15.0547 | 14.9274 | -0.00285988 | -0.00996266 | 3.47364 | 3.4836 | -0.005612767 | -0.011618428 | 2.058381572 | 2.07 | [10 empty] | 603.001 | 2.862607 | 0.00512642 | 0.0767329 | 15.0449 | 14.9681 | -0.00194381 | -0.00705103 | 3.62038 | 3.62743 | -0.003167351 | -0.009692094 | 3.050307906 | 3.06
[24 empty] | 404.0007 | 1.824757 | 0.0049039 | 0.0736512 | 15.0926 | 15.0189 | -0.00157826 | -0.00450389 | 2.8492 | 2.85371 | -0.003308017 | -0.006814515 | 2.053185485 | 2.06 | [10 empty] | 808.0009 | 4.022171 | 0.020291 | 0.304871 | 15.3298 | 15.0249 | -0.00791468 | -0.0238353 | 2.98769 | 3.01153 | -0.012068662 | -0.037050793 | 3.032949207 | 3.07 | [10 empty] | 606.001 | 1.35126 | 0.0242426 | 0.364441 | 15.3975 | 15.0331 | -0.00725725 | -0.0222945 | 3.04973 | 3.07203 | -0.016527107 | -0.017684004 | 1.052315996 | 1.07 | [10 empty] | 606.001 | 2.278764 | 0.0121755 | 0.183357 | 15.2428 | 15.0595 | -0.0040616 | -0.0140643 | 3.44869 | 3.46275 | -0.007997466 | -0.016554754 | 2.053445246 | 2.07 | [10 empty] | 606.001 | 2.789309 | 0.00540569 | 0.0807012 | 15.0096 | 14.9289 | -0.00178513 | -0.00641644 | 3.58797 | 3.59439 | -0.003596867 | -0.011006412 | 3.048993588 | 3.06 | [10 empty] | 606.001 | 1.140711 | 0.0138691 | 0.207474 | 15.1669 | 14.9594 | -0.00426497 | -0.0145863 | 3.40544 | 3.42003 | -0.009455401 | -0.010400941 | 1.089599059 | 1.1 | [10 empty] | 606.001 | 2.139423 | 0.00874568 | 0.130551 | 15.058 | 14.9274 | -0.00293433 | -0.010222 | 3.47338 | 3.4836 | -0.005756271 | -0.011915482 | 2.058084518 | 2.07 | [10 empty] | 606.001 | 2.879832 | 0.00522721 | 0.0782415 | 15.0464 | 14.9681 | -0.00202009 | -0.00732773 | 3.62011 | 3.62743 | -0.003192387 | -0.009768704 | 3.050231296 | 3.06
[24 empty] | 406.0007 | 1.834045 | 0.0049931 | 0.0749908 | 15.0939 | 15.0189 | -0.00161855 | -0.00461885 | 2.84909 | 2.85371 | -0.003355382 | -0.006912086 | 2.053087914 | 2.06 | [10 empty] | 812.0009 | 4.039927 | 0.020575 | 0.309138 | 15.3341 | 15.0249 | -0.00802534 | -0.0241686 | 2.98736 | 3.01153 | -0.012236597 | -0.037566353 | 3.032433647 | 3.07 | [10 empty] | 609.001 | 1.356317 | 0.0245535 | 0.369115 | 15.4022 | 15.0331 | -0.00735513 | -0.0225952 | 3.04943 | 3.07203 | -0.016730491 | -0.017901626 | 1.052098374 | 1.07 | [10 empty] | 609.001 | 2.289122 | 0.0123957 | 0.186673 | 15.2462 | 15.0595 | -0.00413298 | -0.0143115 | 3.44844 | 3.46275 | -0.008146788 | -0.016863851 | 2.053136149 | 2.07 | [10 empty] | 609.001 | 2.805048 | 0.00549008 | 0.081961 | 15.0109 | 14.9289 | -0.00183495 | -0.00659552 | 3.58779 | 3.59439 | -0.003633174 | -0.011117511 | 3.048882489 | 3.06 | [10 empty] | 609.001 | 1.146943 | 0.0141408 | 0.211537 | 15.171 | 14.9594 | -0.00433909 | -0.0148398 | 3.40519 | 3.42003 | -0.009650395 | -0.010615434 | 1.089384566 | 1.1 | [10 empty] | 608.9987 | 2.150199 | 0.00894798 | 0.13357 | 15.061 | 14.9274 | -0.003027 | -0.0105448 | 3.47305 | 3.4836 | -0.005859863 | -0.012129917 | 2.057870083 | 2.07 | [10 empty] | 609.001 | 2.896776 | 0.00531481 | 0.0795527 | 15.0477 | 14.9681 | -0.00205538 | -0.00745577 | 3.61998 | 3.62743 | -0.003242709 | -0.00992269 | 3.05007731 | 3.06
[24 empty] | 408.0007 | 1.843592 | 0.00508555 | 0.0763793 | 15.0953 | 15.0189 | -0.00163026 | -0.0046523 | 2.84905 | 2.85371 | -0.003433823 | -0.007073676 | 2.052926324 | 2.06 | [10 empty] | 816.0009 | 4.058074 | 0.0209104 | 0.314178 | 15.3391 | 15.0249 | -0.00812854 | -0.0244793 | 2.98705 | 3.01153 | -0.012456095 | -0.038240211 | 3.031759789 | 3.07 | [10 empty] | 612.001 | 1.361429 | 0.0248519 | 0.373601 | 15.4067 | 15.0331 | -0.00744623 | -0.022875 | 3.04915 | 3.07203 | -0.016927419 | -0.018112338 | 1.051887662 | 1.07 | [10 empty] | 612.001 | 2.299635 | 0.0126316 | 0.190226 | 15.2497 | 15.0595 | -0.00426226 | -0.0147591 | 3.44799 | 3.46275 | -0.008245013 | -0.017067177 | 2.052932823 | 2.07 | [10 empty] | 612.001 | 2.820737 | 0.00560408 | 0.0836629 | 15.0126 | 14.9289 | -0.00186509 | -0.00670387 | 3.58769 | 3.59439 | -0.003718232 | -0.011377789 | 3.048622211 | 3.06 | [10 empty] | 612.001 | 1.153125 | 0.01439 | 0.215266 | 15.1747 | 14.9594 | -0.00443454 | -0.0151663 | 3.40486 | 3.42003 | -0.009795907 | -0.010775498 | 1.089224502 | 1.1 | [10 empty] | 612.001 | 2.161395 | 0.00916545 | 0.136817 | 15.0643 | 14.9274 | -0.00309722 | -0.0107895 | 3.47281 | 3.4836 | -0.006008952 | -0.012438531 | 2.057561469 | 2.07 | [10 empty] | 612.001 | 2.914143 | 0.00544164 | 0.0814511 | 15.0496 | 14.9681 | -0.00207979 | -0.0075443 | 3.61989 | 3.62743 | -0.00334377 | -0.010231936 | 3.049768064 | 3.06
[24 empty] | 410.0007 | 1.852659 | 0.00516634 | 0.0775928 | 15.0965 | 15.0189 | -0.00170408 | -0.00486295 | 2.84884 | 2.85371 | -0.003439584 | -0.007085542 | 2.052914458 | 2.06 | [10 empty] | 820.0009 | 4.07659 | 0.0212238 | 0.318887 | 15.3438 | 15.0249 | -0.00826626 | -0.0248941 | 2.98664 | 3.01153 | -0.012623065 | -0.038752811 | 3.031247189 | 3.07 | [10 empty] | 615.001 | 1.36638 | 0.0251474 | 0.378043 | 15.4111 | 15.0331 | -0.00753144 | -0.0231368 | 3.04889 | 3.07203 | -0.017124285 | -0.018322985 | 1.051677015 | 1.07 | [10 empty] | 615.001 | 2.309886 | 0.0128559 | 0.193603 | 15.2531 | 15.0595 | -0.00429292 | -0.0148653 | 3.44789 | 3.46275 | -0.008437323 | -0.017465258 | 2.052534742 | 2.07 | [10 empty] | 615.001 | 2.836705 | 0.00567405 | 0.0847075 | 15.0136 | 14.9289 | -0.00189218 | -0.00680124 | 3.58759 | 3.59439 | -0.003756822 | -0.011495875 | 3.048504125 | 3.06 | [10 empty] | 615.001 | 1.159256 | 0.0146564 | 0.219252 | 15.1787 | 14.9594 | -0.00452938 | -0.0154906 | 3.40454 | 3.42003 | -0.009963806 | -0.010960186 | 1.089039814 | 1.1 | [10 empty] | 615.001 | 2.172238 | 0.00935862 | 0.1397 | 15.0672 | 14.9274 | -0.00315721 | -0.0109985 | 3.4726 | 3.4836 | -0.006140168 | -0.012710148 | 2.057289852 | 2.07 | [10 empty] | 615.001 | 2.930843 | 0.00554594 | 0.0830123 | 15.0511 | 14.9681 | -0.00216524 | -0.00785425 | 3.61958 | 3.62743 | -0.003357747 | -0.010274706 | 3.049725294 | 3.06
[24 empty] | 412.0007 | 1.86153 | 0.0052488 | 0.0788313 | 15.0977 | 15.0189 | -0.0017072 | -0.00487185 | 2.84883 | 2.85371 | -0.003515295 | -0.007241507 | 2.052758493 | 2.06 | [10 empty] | 824.0009 | 4.093832 | 0.021551 | 0.323803 | 15.3487 | 15.0249 | -0.0083907 | -0.0252688 | 2.98626 | 3.01153 | -0.012812678 | -0.039334921 | 3.030665079 | 3.07 | [10 empty] | 618.001 | 1.371464 | 0.0254549 | 0.382666 | 15.4158 | 15.0331 | -0.00760814 | -0.0233724 | 3.04866 | 3.07203 | -0.017349818 | -0.018564305 | 1.051435695 | 1.07 | [10 empty] | 618.001 | 2.320173 | 0.0130824 | 0.197014 | 15.2565 | 15.0595 | -0.00440802 | -0.0152639 | 3.44749 | 3.46275 | -0.008543276 | -0.017684582 | 2.052315418 | 2.07 | [10 empty] | 618.001 | 2.852794 | 0.00574737 | 0.085802 | 15.0147 | 14.9289 | -0.00195737 | -0.00703554 | 3.58735 | 3.59439 | -0.003763163 | -0.011515278 | 3.048484722 | 3.06 | [10 empty] | 618.001 | 1.165358 | 0.0149273 | 0.223303 | 15.1827 | 14.9594 | -0.00460297 | -0.0157423 | 3.40429 | 3.42003 | -0.010151952 | -0.011167148 | 1.088832852 | 1.1 | [10 empty] | 618.001 | 2.183192 | 0.00956971 | 0.142851 | 15.0703 | 14.9274 | -0.00324469 | -0.0113032 | 3.47229 | 3.4836 | -0.006255896 | -0.012949704 | 2.057050296 | 2.07 | [10 empty] | 618.001 | 2.947781 | 0.00563333 | 0.0843205 | 15.0524 | 14.9681 | -0.00218747 | -0.00793492 | 3.6195 | 3.62743 | -0.003421796 | -0.010470694 | 3.049529306 | 3.06
[24 empty] | 414.0007 | 1.870842 | 0.00535387 | 0.0804092 | 15.0993 | 15.0189 | -0.0017452 | -0.00498029 | 2.84873 | 2.85371 | -0.003585911 | -0.007386977 | 2.052613023 | 2.06 | [10 empty] | 828.0009 | 4.111261 | 0.0218565 | 0.328392 | 15.3533 | 15.0249 | -0.00849482 | -0.0255824 | 2.98595 | 3.01153 | -0.01300599 | -0.03992839 | 3.03007161 | 3.07 | [10 empty] | 621.001 | 1.376492 | 0.0257594 | 0.387244 | 15.4203 | 15.0331 | -0.00774501 | -0.0237929 | 3.04824 | 3.07203 | -0.017501224 | -0.018726309 | 1.051273691 | 1.07 | [10 empty] | 621.001 | 2.330383 | 0.0133181 | 0.200563 | 15.26 | 15.0595 | -0.00445106 | -0.0154129 | 3.44734 | 3.46275 | -0.008727545 | -0.018066017 | 2.051933983 | 2.07 | [10 empty] | 621.001 | 2.869655 | 0.00581527 | 0.0868157 | 15.0157 | 14.9289 | -0.00195637 | -0.00703196 | 3.58736 | 3.59439 | -0.003832286 | -0.011726795 | 3.048273205 | 3.06 | [10 empty] | 621.001 | 1.171428 | 0.0151954 | 0.227315 | 15.1867 | 14.9594 | -0.00469167 | -0.0160456 | 3.40398 | 3.42003 | -0.010322545 | -0.0113548 | 1.0886452 | 1.1 | [10 empty] | 621.001 | 2.193804 | 0.00980467 | 0.146359 | 15.0738 | 14.9274 | -0.00333499 | -0.0116178 | 3.47198 | 3.4836 | -0.006397927 | -0.013243709 | 2.056756291 | 2.07 | [10 empty] | 621.001 | 2.964713 | 0.00577064 | 0.0863756 | 15.0545 | 14.9681 | -0.00221986 | -0.0080524 | 3.61938 | 3.62743 | -0.003527775 | -0.01079499 | 3.04920501 | 3.06
[24 empty] | 416.0007 | 1.879412 | 0.00543783 | 0.0816702 | 15.1006 | 15.0189 | -0.00180431 | -0.00514897 | 2.84856 | 2.85371 | -0.003612232 | -0.007441197 | 2.052558803 | 2.06 | [10 empty] | 832.0009 | 4.128822 | 0.0221856 | 0.333338 | 15.3583 | 15.0249 | -0.00861809 | -0.0259536 | 2.98558 | 3.01153 | -0.013205036 | -0.040539459 | 3.029460541 | 3.07 | [10 empty] | 624.001 | 1.381435 | 0.0260647 | 0.391832 | 15.4249 | 15.0331 | -0.00781654 | -0.0240126 | 3.04802 | 3.07203 | -0.01772333 | -0.018963963 | 1.051036037 | 1.07 | [10 empty] | 624.001 | 2.340696 | 0.0135441 | 0.203968 | 15.2634 | 15.0595 | -0.00454992 | -0.0157552 | 3.447 | 3.46275 | -0.008850602 | -0.018320746 | 2.051679254 | 2.07 | [10 empty] | 624.001 | 2.885631 | 0.00596043 | 0.0889828 | 15.0179 | 14.9289 | -0.0020231 | -0.00727179 | 3.58712 | 3.59439 | -0.003911577 | -0.011969424 | 3.048030576 | 3.06 | [10 empty] | 624.001 | 1.177524 | 0.0154481 | 0.231094 | 15.1905 | 14.9594 | -0.00477665 | -0.0163363 | 3.40369 | 3.42003 | -0.010485818 | -0.0115344 | 1.0884656 | 1.1 | [10 empty] | 624.001 | 2.204289 | 0.00998216 | 0.149008 | 15.0765 | 14.9274 | -0.00341696 | -0.0119033 | 3.47169 | 3.4836 | -0.006492885 | -0.013440271 | 2.056559729 | 2.07 | [10 empty] | 624.001 | 2.98143 | 0.00590036 | 0.0883174 | 15.0564 | 14.9681 | -0.00226074 | -0.00820069 | 3.61923 | 3.62743 | -0.003612228 | -0.011053417 | 3.048946583 | 3.06
[24 empty] | 418.0007 | 1.888622 | 0.00553624 | 0.0831483 | 15.102 | 15.0189 | -0.00181544 | -0.00518072 | 2.84853 | 2.85371 | -0.003694107 | -0.00760986 | 2.05239014 | 2.06 | [10 empty] | 836.0009 | 4.14582 | 0.0225065 | 0.338159 | 15.3631 | 15.0249 | -0.00873807 | -0.026315 | 2.98521 | 3.01153 | -0.013391077 | -0.041110607 | 3.028889393 | 3.07 | [10 empty] | 627.001 | 1.38652 | 0.0263761 | 0.396514 | 15.4296 | 15.0331 | -0.00794006 | -0.0243921 | 3.04764 | 3.07203 | -0.017900101 | -0.019153108 | 1.050846892 | 1.07 | [10 empty] | 627.001 | 2.351115 | 0.0137734 | 0.20742 | 15.2669 | 15.0595 | -0.0046326 | -0.0160416 | 3.44671 | 3.46275 | -0.008994452 | -0.018618516 | 2.051381484 | 2.07 | [10 empty] | 627.001 | 2.902095 | 0.00606373 | 0.0905249 | 15.0194 | 14.9289 | -0.00202744 | -0.0072874 | 3.5871 | 3.59439 | -0.004005504 | -0.012256841 | 3.047743159 | 3.06 | [10 empty] | 627.001 | 1.183774 | 0.0157073 | 0.234972 | 15.1944 | 14.9594 | -0.00489121 | -0.0167281 | 3.4033 | 3.42003 | -0.010626437 | -0.01168908 | 1.08831092 | 1.1 | [10 empty] | 627.001 | 2.214812 | 0.0102406 | 0.152866 | 15.0803 | 14.9274 | -0.00349264 | -0.012167 | 3.47143 | 3.4836 | -0.006668841 | -0.0138045 | 2.0561955 | 2.07 | [10 empty] | 627.001 | 2.998079 | 0.0060226 | 0.0901471 | 15.0583 | 14.9681 | -0.00233553 | -0.00847199 | 3.61896 | 3.62743 | -0.00366362 | -0.011210677 | 3.048789323 | 3.06
[24 empty] | 419.9991 | 1.897448 | 0.00563688 | 0.0846597 | 15.1036 | 15.0189 | -0.001855 | -0.00529363 | 2.84841 | 2.85371 | -0.003757682 | -0.007740825 | 2.052259175 | 2.06 | [10 empty] | 840.0009 | 4.162985 | 0.0228325 | 0.343057 | 15.368 | 15.0249 | -0.00886598 | -0.0267002 | 2.98483 | 3.01153 | -0.013580086 | -0.041690865 | 3.028309135 | 3.07 | [10 empty] | 630.001 | 1.391249 | 0.0266866 | 0.401182 | 15.4343 | 15.0331 | -0.008046 | -0.0247175 | 3.04731 | 3.07203 | -0.018092845 | -0.019359344 | 1.050640656 | 1.07 | [10 empty] | 630.001 | 2.360854 | 0.0139988 | 0.210815 | 15.2703 | 15.0595 | -0.00470419 | -0.0162895 | 3.44646 | 3.46275 | -0.009143234 | -0.018926495 | 2.051073505 | 2.07 | [10 empty] | 630.001 | 2.918589 | 0.00617841 | 0.0922369 | 15.0212 | 14.9289 | -0.00206191 | -0.00741131 | 3.58698 | 3.59439 | -0.004091538 | -0.012520106 | 3.047479894 | 3.06 | [10 empty] | 630.001 | 1.18985 | 0.0159783 | 0.239027 | 15.1984 | 14.9594 | -0.00505342 | -0.0172828 | 3.40274 | 3.42003 | -0.010724044 | -0.011796448 | 1.088203552 | 1.1 | [10 empty] | 630.001 | 2.225611 | 0.0104372 | 0.155801 | 15.0833 | 14.9274 | -0.00354526 | -0.0123503 | 3.47125 | 3.4836 | -0.006814911 | -0.014106867 | 2.055893133 | 2.07 | [10 empty] | 630.001 | 3.014571 | 0.00618345 | 0.0925547 | 15.0607 | 14.9681 | -0.00238932 | -0.00866709 | 3.61877 | 3.62743 | -0.003770088 | -0.011536469 | 3.048463531 | 3.06
[24 empty] | 422.0008 | 1.906201 | 0.00573443 | 0.0861248 | 15.105 | 15.0189 | -0.0018806 | -0.00536668 | 2.84834 | 2.85371 | -0.003825537 | -0.007880606 | 2.052119394 | 2.06 | [10 empty] | 844.0009 | 4.180461 | 0.0231642 | 0.348041 | 15.373 | 15.0249 | -0.00894966 | -0.0269522 | 2.98458 | 3.01153 | -0.013818316 | -0.042422229 | 3.027577771 | 3.07 | [10 empty] | 633.001 | 1.396071 | 0.0270009 | 0.405907 | 15.439 | 15.0331 | -0.00812289 | -0.0249537 | 3.04707 | 3.07203 | -0.018314446 | -0.019596457 | 1.050403543 | 1.07 | [10 empty] | 633.001 | 2.371154 | 0.0142332 | 0.214344 | 15.2738 | 15.0595 | -0.00477578 | -0.0165373 | 3.44622 | 3.46275 | -0.009301301 | -0.019253693 | 2.050746307 | 2.07 | [10 empty] | 633.001 | 2.93483 | 0.00629295 | 0.093947 | 15.0229 | 14.9289 | -0.00214395 | -0.0077062 | 3.58668 | 3.59439 | -0.004120944 | -0.01261009 | 3.04738991 | 3.06 | [10 empty] | 633.001 | 1.195629 | 0.0162459 | 0.243029 | 15.2024 | 14.9594 | -0.00507186 | -0.0173459 | 3.40268 | 3.42003 | -0.010966899 | -0.012063589 | 1.087936411 | 1.1 | [10 empty] | 633.001 | 2.236095 | 0.0106629 | 0.15917 | 15.0866 | 14.9274 | -0.00362994 | -0.0126453 | 3.47095 | 3.4836 | -0.006946334 | -0.014378911 | 2.055621089 | 2.07 | [10 empty] | 633.001 | 3.03079 | 0.00631876 | 0.0945799 | 15.0627 | 14.9681 | -0.00248255 | -0.00900528 | 3.61843 | 3.62743 | -0.003808769 | -0.011654833 | 3.048345167 | 3.06
[24 empty] | 424.0008 | 1.914659 | 0.0058318 | 0.0875873 | 15.1065 | 15.0189 | -0.00195283 | -0.0055728 | 2.84813 | 2.85371 | -0.003851009 | -0.007933079 | 2.052066921 | 2.06 | [10 empty] | 848.0009 | 4.197703125 | 0.0234815 | 0.352808 | 15.3778 | 15.0249 | -0.00907441 | -0.0273279 | 2.9842 | 3.01153 | -0.014000602 | -0.042981849 | 3.027018151 | 3.07 | [10 empty] | 636.001 | 1.400873 | 0.027301 | 0.410418 | 15.4435 | 15.0331 | -0.00822533 | -0.0252685 | 3.04676 | 3.07203 | -0.018500639 | -0.019795684 | 1.050204316 | 1.07 | [10 empty] | 636.001 | 2.381133 | 0.0144555 | 0.217692 | 15.2772 | 15.0595 | -0.00485909 | -0.0168258 | 3.44593 | 3.46275 | -0.009438429 | -0.019537548 | 2.050462452 | 2.07 | [10 empty] | 636.001 | 2.951131 | 0.00641598 | 0.0957837 | 15.0247 | 14.9289 | -0.00218785 | -0.007864 | 3.58653 | 3.59439 | -0.004198608 | -0.012847739 | 3.047152261 | 3.06 | [10 empty] | 636.001 | 1.201502 | 0.0165169 | 0.247084 | 15.2065 | 14.9594 | -0.00517133 | -0.0176861 | 3.40234 | 3.42003 | -0.011134755 | -0.012248231 | 1.087751769 | 1.1 | [10 empty] | 636.001 | 2.246629 | 0.0108823 | 0.162445 | 15.0899 | 14.9274 | -0.00370002 | -0.0128894 | 3.47071 | 3.4836 | -0.007094849 | -0.014686338 | 2.055313662 | 2.07 | [10 empty] | 636.001 | 3.047013 | 0.00646727 | 0.0968029 | 15.0649 | 14.9681 | -0.00251896 | -0.00913738 | 3.6183 | 3.62743 | -0.003918461 | -0.011990491 | 3.048009509 | 3.06
[24 empty] | 426.0008 | 1.923394 | 0.00593485 | 0.0891349 | 15.108 | 15.0189 | -0.00197509 | -0.00563632 | 2.84807 | 2.85371 | -0.003928928 | -0.008093592 | 2.051906408 | 2.06 | [10 empty] | 852.0009 | 4.214317 | 0.0238207 | 0.357904 | 15.3828 | 15.0249 | -0.00919491 | -0.0276908 | 2.98384 | 3.01153 | -0.014202168 | -0.043600655 | 3.026399345 | 3.07 | [10 empty] | 639.001 | 1.405599 | 0.0276141 | 0.415126 | 15.4482 | 15.0331 | -0.00833519 | -0.0256059 | 3.04642 | 3.07203 | -0.018689745 | -0.019998027 | 1.050001973 | 1.07 | [10 empty] | 639.001 | 2.391542 | 0.0146853 | 0.221153 | 15.2806 | 15.0595 | -0.00494004 | -0.0171061 | 3.44565 | 3.46275 | -0.009578356 | -0.019827197 | 2.050172803 | 2.07 | [10 empty] | 639.001 | 2.967181 | 0.0065261 | 0.0974276 | 15.0263 | 14.9289 | -0.00221852 | -0.00797421 | 3.58642 | 3.59439 | -0.004274101 | -0.01307875 | 3.04692125 | 3.06 | [10 empty] | 639.001 | 1.207524 | 0.0167837 | 0.251075 | 15.2105 | 14.9594 | -0.00527199 | -0.0180303 | 3.402 | 3.42003 | -0.011296001 | -0.012425601 | 1.087574399 | 1.1 | [10 empty] | 639.001 | 2.256948 | 0.0111091 | 0.16583 | 15.0933 | 14.9274 | -0.00375825 | -0.0130922 | 3.47051 | 3.4836 | -0.00726131 | -0.015030912 | 2.054969088 | 2.07 | [10 empty] | 639.001 | 3.062894 | 0.00661522 | 0.0990174 | 15.0671 | 14.9681 | -0.00256971 | -0.00932145 | 3.61811 | 3.62743 | -0.004011602 | -0.012275503 | 3.047724497 | 3.06
[24 empty] | 428.0008 | 1.931889 | 0.006037 | 0.0906691 | 15.1096 | 15.0189 | -0.00197206 | -0.00562767 | 2.84808 | 2.85371 | -0.004037902 | -0.008318078 | 2.051681922 | 2.06 | [10 empty] | 856.0009 | 4.230979 | 0.0241455 | 0.362784 | 15.3877 | 15.0249 | -0.00933435 | -0.0281107 | 2.98342 | 3.01153 | -0.014377347 | -0.044138455 | 3.025861545 | 3.07 | [10 empty] | 642.001 | 1.410309 | 0.0279217 | 0.419749 | 15.4528 | 15.0331 | -0.0084307 | -0.0258994 | 3.04613 | 3.07203 | -0.018888466 | -0.020210659 | 1.049789341 | 1.07 | [10 empty] | 642.001 | 2.40147 | 0.0149035 | 0.224439 | 15.2839 | 15.0595 | -0.00502525 | -0.0174012 | 3.44535 | 3.46275 | -0.00970598 | -0.020091379 | 2.049908621 | 2.07 | [10 empty] | 642.001 | 2.983446 | 0.00665839 | 0.0994025 | 15.0283 | 14.9289 | -0.00224561 | -0.00807158 | 3.58632 | 3.59439 | -0.004378854 | -0.013399293 | 3.046600707 | 3.06 | [10 empty] | 642.001 | 1.213507 | 0.0170745 | 0.255424 | 15.2148 | 14.9594 | -0.00533726 | -0.0182536 | 3.40177 | 3.42003 | -0.011508599 | -0.012659458 | 1.087340542 | 1.1 | [10 empty] | 642.001 | 2.267576 | 0.0113261 | 0.16907 | 15.0965 | 14.9274 | -0.00387321 | -0.0134927 | 3.47011 | 3.4836 | -0.007357332 | -0.015229677 | 2.054770323 | 2.07 | [10 empty] | 642.001 | 3.079064 | 0.00677632 | 0.101429 | 15.0696 | 14.9681 | -0.00264403 | -0.00959103 | 3.61784 | 3.62743 | -0.004102515 | -0.012553697 | 3.047446303 | 3.06
[24 empty] | 430.0008 | 1.940277 | 0.00615051 | 0.0923739 | 15.1113 | 15.0189 | -0.0020275 | -0.0057859 | 2.84792 | 2.85371 | -0.004093998 | -0.008433636 | 2.051566364 | 2.06 | [10 empty] | 860.0009 | 4.247537 | 0.0244621 | 0.367541 | 15.3925 | 15.0249 | -0.00943066 | -0.0284007 | 2.98313 | 3.01153 | -0.014588918 | -0.044787978 | 3.025212022 | 3.07 | [10 empty] | 645.001 | 1.414906 | 0.0282263 | 0.424329 | 15.4574 | 15.0331 | -0.00856449 | -0.0263103 | 3.04572 | 3.07203 | -0.019048404 | -0.020381792 | 1.049618208 | 1.07 | [10 empty] | 645.001 | 2.411742 | 0.0151383 | 0.227975 | 15.2875 | 15.0595 | -0.00507963 | -0.0175895 | 3.44516 | 3.46275 | -0.009884579 | -0.020461079 | 2.049538921 | 2.07 | [10 empty] | 645.001 | 2.999616 | 0.0067835 | 0.10127 | 15.0302 | 14.9289 | -0.00234747 | -0.00843771 | 3.58595 | 3.59439 | -0.004401997 | -0.01347011 | 3.04652989 | 3.06 | [10 empty] | 645.001 | 1.219302 | 0.0173122 | 0.25898 | 15.2184 | 14.9594 | -0.00547699 | -0.0187315 | 3.4013 | 3.42003 | -0.011605872 | -0.012766459 | 1.087233541 | 1.1 | [10 empty] | 645.001 | 2.277806 | 0.0115366 | 0.172212 | 15.0997 | 14.9274 | -0.00393635 | -0.0137127 | 3.46989 | 3.4836 | -0.007504775 | -0.015534883 | 2.054465117 | 2.07 | [10 empty] | 645.001 | 3.095437 | 0.00693074 | 0.10374 | 15.0719 | 14.9681 | -0.00269243 | -0.00976662 | 3.61767 | 3.62743 | -0.004207699 | -0.01287556 | 3.04712444 | 3.06
[24 empty] | 432.0008 | 1.948836 | 0.00625939 | 0.0940092 | 15.1129 | 15.0189 | -0.00209035 | -0.00596525 | 2.84774 | 2.85371 | -0.004136492 | -0.008521173 | 2.051478827 | 2.06 | [10 empty] | 864.0009 | 4.264671 | 0.0247902 | 0.372472 | 15.3974 | 15.0249 | -0.00954589 | -0.0287477 | 2.98278 | 3.01153 | -0.014786919 | -0.045395842 | 3.024604158 | 3.07 | [10 empty] | 648.001 | 1.419539 | 0.0285666 | 0.429444 | 15.4625 | 15.0331 | -0.00862832 | -0.0265064 | 3.04552 | 3.07203 | -0.019307553 | -0.020659082 | 1.049340918 | 1.07 | [10 empty] | 648.001 | 2.421854 | 0.0153728 | 0.231507 | 15.291 | 15.0595 | -0.00519251 | -0.0179804 | 3.44477 | 3.46275 | -0.009999139 | -0.020698218 | 2.049301782 | 2.07 | [10 empty] | 648.001 | 3.015954 | 0.00690651 | 0.103107 | 15.032 | 14.9289 | -0.00238321 | -0.00856618 | 3.58582 | 3.59439 | -0.004485124 | -0.01372448 | 3.04627552 | 3.06 | [10 empty] | 648.001 | 1.22508 | 0.0176057 | 0.26337 | 15.2228 | 14.9594 | -0.00552023 | -0.0188793 | 3.40115 | 3.42003 | -0.011847979 | -0.013032777 | 1.086967223 | 1.1 | [10 empty] | 648.001 | 2.287919 | 0.0117469 | 0.175351 | 15.1028 | 14.9274 | -0.00404209 | -0.014081 | 3.46952 | 3.4836 | -0.007602673 | -0.015737533 | 2.054262467 | 2.07 | [10 empty] | 648.001 | 3.111802 | 0.007087 | 0.106079 | 15.0742 | 14.9681 | -0.00277831 | -0.0100781 | 3.61736 | 3.62743 | -0.004274312 | -0.013079394 | 3.046920606 | 3.06
[24 empty] | 434.0008 | 1.956983 | 0.0063688 | 0.0956524 | 15.1146 | 15.0189 | -0.00210067 | -0.00599469 | 2.84771 | 2.85371 | -0.004238011 | -0.008730302 | 2.051269698 | 2.06 | [10 empty] | 868.0009 | 4.281782 | 0.0251225 | 0.377465 | 15.4024 | 15.0249 | -0.00966742 | -0.0291137 | 2.98242 | 3.01153 | -0.01498786 | -0.04601273 | 3.02398727 | 3.07 | [10 empty] | 651.001 | 1.42443 | 0.0288939 | 0.434365 | 15.4675 | 15.0331 | -0.0087349 | -0.0268339 | 3.04519 | 3.07203 | -0.019518329 | -0.020884613 | 1.049115387 | 1.07 | [10 empty] | 651.001 | 2.432196 | 0.0156063 | 0.235023 | 15.2945 | 15.0595 | -0.00526859 | -0.0182438 | 3.44451 | 3.46275 | -0.010150981 | -0.021012531 | 2.048987469 | 2.07 | [10 empty] | 651.001 | 3.031737 | 0.00704009 | 0.105101 | 15.034 | 14.9289 | -0.0024159 | -0.0086837 | 3.58571 | 3.59439 | -0.004587024 | -0.014036292 | 3.045963708 | 3.06 | [10 empty] | 651.001 | 1.230998 | 0.0178663 | 0.26727 | 15.2267 | 14.9594 | -0.00564202 | -0.0192959 | 3.40073 | 3.42003 | -0.011979065 | -0.013176972 | 1.086823028 | 1.1 | [10 empty] | 651.001 | 2.298173 | 0.0119819 | 0.178859 | 15.1063 | 14.9274 | -0.00410855 | -0.0143125 | 3.46929 | 3.4836 | -0.007766826 | -0.016077331 | 2.053922669 | 2.07 | [10 empty] | 651.001 | 3.127606 | 0.00725915 | 0.108656 | 15.0768 | 14.9681 | -0.00281527 | -0.0102122 | 3.61722 | 3.62743 | -0.004407493 | -0.01348693 | 3.04651307 | 3.06
[24 empty] | 436.0008 | 1.965204 | 0.00647947 | 0.0973145 | 15.1162 | 15.0189 | -0.00218709 | -0.00624132 | 2.84746 | 2.85371 | -0.004255993 | -0.008767345 | 2.051232655 | 2.06 | [10 empty] | 872.0009 | 4.298605 | 0.0254464 | 0.382331 | 15.4073 | 15.0249 | -0.00980336 | -0.0295231 | 2.98201 | 3.01153 | -0.015165737 | -0.046558812 | 3.023441188 | 3.07 | [10 empty] | 654.001 | 1.428924 | 0.0291739 | 0.438575 | 15.4717 | 15.0331 | -0.00882912 | -0.0271233 | 3.04491 | 3.07203 | -0.019694357 | -0.021072962 | 1.048927038 | 1.07 | [10 empty] | 654.001 | 2.442104 | 0.0158388 | 0.238524 | 15.298 | 15.0595 | -0.00532814 | -0.01845 | 3.4443 | 3.46275 | -0.010317109 | -0.021356416 | 2.048643584 | 2.07 | [10 empty] | 654.001 | 3.047761 | 0.00718557 | 0.107273 | 15.0362 | 14.9289 | -0.002446 | -0.00879189 | 3.5856 | 3.59439 | -0.004702133 | -0.014388527 | 3.045611473 | 3.06 | [10 empty] | 654.001 | 1.236776 | 0.0181488 | 0.271496 | 15.2309 | 14.9594 | -0.0057022 | -0.0195017 | 3.40053 | 3.42003 | -0.012193423 | -0.013412766 | 1.086587234 | 1.1 | [10 empty] | 654.001 | 2.308529 | 0.0122122 | 0.182297 | 15.1097 | 14.9274 | -0.00419626 | -0.0146181 | 3.46898 | 3.4836 | -0.00790145 | -0.016356002 | 2.053643998 | 2.07 | [10 empty] | 654.001 | 3.143763 | 0.0074326 | 0.111252 | 15.0794 | 14.9681 | -0.00290023 | -0.0105204 | 3.61691 | 3.62743 | -0.004493838 | -0.013751145 | 3.046248855 | 3.06
[24 empty] | 438.0008 | 1.973279 | 0.00659801 | 0.0990948 | 15.118 | 15.0189 | -0.00222292 | -0.00634356 | 2.84736 | 2.85371 | -0.004339583 | -0.00893954 | 2.05106046 | 2.06 | [10 empty] | 876.0009 | 4.315859 | 0.0257884 | 0.387469 | 15.4124 | 15.0249 | -0.00991974 | -0.0298736 | 2.98166 | 3.01153 | -0.015376055 | -0.047204489 | 3.022795511 | 3.07 | [10 empty] | 657.001 | 1.43358 | 0.0294859 | 0.443265 | 15.4764 | 15.0331 | -0.00894111 | -0.0274674 | 3.04456 | 3.07203 | -0.019879403 | -0.021270961 | 1.048729039 | 1.07 | [10 empty] | 657.001 | 2.45231 | 0.0160742 | 0.242069 | 15.3015 | 15.0595 | -0.00542686 | -0.0187919 | 3.44396 | 3.46275 | -0.010445802 | -0.021622811 | 2.048377189 | 2.07 | [10 empty] | 657.001 | 3.063602 | 0.00732342 | 0.109331 | 15.0382 | 14.9289 | -0.00255234 | -0.00917411 | 3.58522 | 3.59439 | -0.004729024 | -0.014470813 | 3.045529187 | 3.06 | [10 empty] | 657.001 | 1.242453 | 0.0184071 | 0.27536 | 15.2348 | 14.9594 | -0.00585132 | -0.0200117 | 3.40002 | 3.42003 | -0.012298163 | -0.013527979 | 1.086472021 | 1.1 | [10 empty] | 657.001 | 2.318829 | 0.0124342 | 0.185611 | 15.1131 | 14.9274 | -0.00427789 | -0.0149025 | 3.4687 | 3.4836 | -0.008044577 | -0.016652274 | 2.053347726 | 2.07 | [10 empty] | 657.001 | 3.159694 | 0.00760602 | 0.113848 | 15.082 | 14.9681 | -0.00294569 | -0.0106853 | 3.61675 | 3.62743 | -0.004621422 | -0.014141552 | 3.045858448 | 3.06
[24 empty] | 440.0008 | 1.981689 | 0.006715 | 0.100852 | 15.1198 | 15.0189 | -0.00226134 | -0.00645321 | 2.84725 | 2.85371 | -0.004419654 | -0.009104487 | 2.050895513 | 2.06 | [10 empty] | 879.9985 | 4.331995 | 0.0261511 | 0.392919 | 15.4179 | 15.0249 | -0.0100496 | -0.0302647 | 2.98127 | 3.01153 | -0.015598539 | -0.047887514 | 3.022112486 | 3.07 | [10 empty] | 660.001 | 1.438073 | 0.029807 | 0.448092 | 15.4812 | 15.0331 | -0.00906518 | -0.0278485 | 3.04418 | 3.07203 | -0.020060984 | -0.021465253 | 1.048534747 | 1.07 | [10 empty] | 659.9987 | 2.462014 | 0.0163157 | 0.245706 | 15.3052 | 15.0595 | -0.00549109 | -0.0190143 | 3.44374 | 3.46275 | -0.010621823 | -0.021987175 | 2.048012825 | 2.07 | [10 empty] | 660.001 | 3.079392 | 0.00746805 | 0.11149 | 15.0404 | 14.9289 | -0.00259006 | -0.0093097 | 3.58508 | 3.59439 | -0.004835745 | -0.014797378 | 3.045202622 | 3.06 | [10 empty] | 660.001 | 1.248096 | 0.0187064 | 0.279837 | 15.2393 | 14.9594 | -0.00592614 | -0.0202676 | 3.39976 | 3.42003 | -0.012514307 | -0.013765738 | 1.086234262 | 1.1 | [10 empty] | 660.001 | 2.329339 | 0.012644 | 0.188742 | 15.1162 | 14.9274 | -0.00432115 | -0.0150531 | 3.46854 | 3.4836 | -0.008202257 | -0.016978671 | 2.053021329 | 2.07 | [10 empty] | 660.001 | 3.175496 | 0.00778306 | 0.116498 | 15.0846 | 14.9681 | -0.00302503 | -0.0109731 | 3.61646 | 3.62743 | -0.004713182 | -0.014422338 | 3.045577662 | 3.06
[24 empty] | 442.0008 | 1.989783 | 0.00682264 | 0.102469 | 15.1214 | 15.0189 | -0.00230199 | -0.0065692 | 2.84714 | 2.85371 | -0.004486536 | -0.009242264 | 2.050757736 | 2.06 | [10 empty] | 884.0009 | 4.348237 | 0.0264588 | 0.397541 | 15.4225 | 15.0249 | -0.0101787 | -0.0306536 | 2.98088 | 3.01153 | -0.015763397 | -0.04839363 | 3.02160637 | 3.07 | [10 empty] | 663.001 | 1.442663 | 0.0301268 | 0.452899 | 15.486 | 15.0331 | -0.00917523 | -0.0281866 | 3.04384 | 3.07203 | -0.020255297 | -0.021673168 | 1.048326832 | 1.07 | [10 empty] | 663.001 | 2.47187 | 0.0165446 | 0.249154 | 15.3086 | 15.0595 | -0.00559646 | -0.0193792 | 3.44337 | 3.46275 | -0.010735274 | -0.022222017 | 2.047777983 | 2.07 | [10 empty] | 663.001 | 3.095199 | 0.00760668 | 0.11356 | 15.0425 | 14.9289 | -0.00263126 | -0.00945778 | 3.58493 | 3.59439 | -0.00493304 | -0.015095103 | 3.044904897 | 3.06 | [10 empty] | 663.001 | 1.253905 | 0.0189865 | 0.284026 | 15.2434 | 14.9594 | -0.00604006 | -0.0206572 | 3.39937 | 3.42003 | -0.012666649 | -0.013933314 | 1.086066686 | 1.1 | [10 empty] | 663.001 | 2.339677 | 0.0128535 | 0.19187 | 15.1193 | 14.9274 | -0.00442981 | -0.0154317 | 3.46817 | 3.4836 | -0.008299823 | -0.017180634 | 2.052819366 | 2.07 | [10 empty] | 663.001 | 3.190887 | 0.00795782 | 0.119114 | 15.0872 | 14.9681 | -0.00311485 | -0.0112989 | 3.61614 | 3.62743 | -0.004796642 | -0.014677723 | 3.045322277 | 3.06
[24 empty] | 444.0008 | 1.997707 | 0.00694983 | 0.104379 | 15.1233 | 15.0189 | -0.00234868 | -0.00670245 | 2.847 | 2.85371 | -0.004562658 | -0.009399076 | 2.050600924 | 2.06 | [10 empty] | 888.0009 | 4.364587 | 0.0268183 | 0.402943 | 15.4279 | 15.0249 | -0.0103274 | -0.0311014 | 2.98043 | 3.01153 | -0.015959342 | -0.048995181 | 3.021004819 | 3.07 | [10 empty] | 665.9989 | 1.446996 | 0.0304523 | 0.457792 | 15.4909 | 15.0331 | -0.00927643 | -0.0284975 | 3.04353 | 3.07203 | -0.020465444 | -0.021898025 | 1.048101975 | 1.07 | [10 empty] | 666.001 | 2.481552 | 0.0167716 | 0.252571 | 15.3121 | 15.0595 | -0.00571998 | -0.0198069 | 3.44295 | 3.46275 | -0.010840746 | -0.022440345 | 2.047559655 | 2.07 | [10 empty] | 666.001 | 3.111096 | 0.00775507 | 0.115775 | 15.0447 | 14.9289 | -0.00271022 | -0.00974158 | 3.58465 | 3.59439 | -0.005000836 | -0.015302557 | 3.044697443 | 3.06 | [10 empty] | 666.001 | 1.25957 | 0.0192567 | 0.288069 | 15.2475 | 14.9594 | -0.00610396 | -0.0208757 | 3.39915 | 3.42003 | -0.012868255 | -0.01415508 | 1.08584492 | 1.1 | [10 empty] | 666.001 | 2.349874 | 0.013099 | 0.195534 | 15.123 | 14.9274 | -0.00451569 | -0.0157309 | 3.46787 | 3.4836 | -0.008456684 | -0.017505335 | 2.052494665 | 2.07 | [10 empty] | 666.001 | 3.206281 | 0.00814196 | 0.12187 | 15.09 | 14.9681 | -0.00316334 | -0.0114748 | 3.61596 | 3.62743 | -0.004931774 | -0.015091227 | 3.044908773 | 3.06
[24 empty] | 446.0008 | 2.005733 | 0.00706874 | 0.106165 | 15.1251 | 15.0189 | -0.00236881 | -0.0067599 | 2.84695 | 2.85371 | -0.004663642 | -0.009607103 | 2.050392897 | 2.06 | [10 empty] | 892.0009 | 4.380849 | 0.027171 | 0.408243 | 15.4332 | 15.0249 | -0.0104168 | -0.0313705 | 2.98016 | 3.01153 | -0.016208154 | -0.049759034 | 3.020240966 | 3.07 | [10 empty] | 669.001 | 1.451561 | 0.0307924 | 0.462905 | 15.496 | 15.0331 | -0.00938625 | -0.0288348 | 3.04319 | 3.07203 | -0.020678424 | -0.022125913 | 1.047874087 | 1.07 | [10 empty] | 669.001 | 2.491643 | 0.0170176 | 0.256275 | 15.3158 | 15.0595 | -0.0057624 | -0.0199538 | 3.4428 | 3.46275 | -0.011036621 | -0.022845806 | 2.047154194 | 2.07 | [10 empty] | 669.001 | 3.126266 | 0.00790209 | 0.11797 | 15.0469 | 14.9289 | -0.00277045 | -0.00995808 | 3.58443 | 3.59439 | -0.005085253 | -0.015560875 | 3.044439125 | 3.06 | [10 empty] | 669.001 | 1.265235 | 0.0195342 | 0.29222 | 15.2516 | 14.9594 | -0.00617456 | -0.0211172 | 3.39891 | 3.42003 | -0.013063936 | -0.01437033 | 1.08562967 | 1.1 | [10 empty] | 669.001 | 2.360126 | 0.0133292 | 0.19897 | 15.1264 | 14.9274 | -0.00462043 | -0.0160957 | 3.4675 | 3.4836 | -0.008573776 | -0.017747717 | 2.052252283 | 2.07 | [10 empty] | 669.001 | 3.221413 | 0.00833392 | 0.124743 | 15.0929 | 14.9681 | -0.00324519 | -0.0117717 | 3.61566 | 3.62743 | -0.005040422 | -0.015423691 | 3.044576309 | 3.06
[24 empty] | 448.0008 | 2.013615 | 0.00719826 | 0.10811 | 15.127 | 15.0189 | -0.00243645 | -0.00695291 | 2.84675 | 2.85371 | -0.004718741 | -0.009720606 | 2.050279394 | 2.06 | [10 empty] | 896.0009 | 4.397045 | 0.0275123 | 0.413371 | 15.4383 | 15.0249 | -0.0105545 | -0.0317853 | 2.97974 | 3.01153 | -0.016394526 | -0.050331194 | 3.019668806 | 3.07 | [10 empty] | 672.001 | 1.455873 | 0.0311165 | 0.467777 | 15.5009 | 15.0331 | -0.00947979 | -0.0291222 | 3.04291 | 3.07203 | -0.020897912 | -0.022360765 | 1.047639235 | 1.07 | [10 empty] | 672.001 | 2.501317 | 0.0172437 | 0.259681 | 15.3192 | 15.0595 | -0.00579372 | -0.0200622 | 3.44269 | 3.46275 | -0.011224523 | -0.023234764 | 2.046765236 | 2.07 | [10 empty] | 672.001 | 3.142242 | 0.00808246 | 0.120662 | 15.0496 | 14.9289 | -0.00284017 | -0.0102087 | 3.58418 | 3.59439 | -0.005194364 | -0.015894753 | 3.044105247 | 3.06 | [10 empty] | 672.001 | 1.270794 | 0.0198132 | 0.296393 | 15.2558 | 14.9594 | -0.00628741 | -0.0215031 | 3.39852 | 3.42003 | -0.013222419 | -0.014544661 | 1.085455339 | 1.1 | [10 empty] | 672.001 | 2.370048 | 0.0135663 | 0.202511 | 15.13 | 14.9274 | -0.00467086 | -0.0162714 | 3.46733 | 3.4836 | -0.008761077 | -0.018135429 | 2.051864571 | 2.07 | [10 empty] | 672.001 | 3.236734 | 0.00852252 | 0.127566 | 15.0957 | 14.9681 | -0.00332264 | -0.0120527 | 3.61538 | 3.62743 | -0.005147928 | -0.01575266 | 3.04424734 | 3.06
[24 empty] | 449.9991 | 2.021456 | 0.00730934 | 0.109778 | 15.1287 | 15.0189 | -0.00247698 | -0.00706856 | 2.84664 | 2.85371 | -0.004792124 | -0.009871776 | 2.050128224 | 2.06 | [10 empty] | 900.0009 | 4.413021 | 0.0278624 | 0.418631 | 15.4436 | 15.0249 | -0.0106878 | -0.0321867 | 2.97934 | 3.01153 | -0.016600072 | -0.050962222 | 3.019037778 | 3.07 | [10 empty] | 675.001 | 1.460409 | 0.0314478 | 0.472758 | 15.5058 | 15.0331 | -0.00960227 | -0.0294984 | 3.04253 | 3.07203 | -0.021085071 | -0.022561026 | 1.047438974 | 1.07 | [10 empty] | 675.001 | 2.511092 | 0.0174841 | 0.263302 | 15.3228 | 15.0595 | -0.00592496 | -0.0205167 | 3.44224 | 3.46275 | -0.011327599 | -0.02344813 | 2.04655187 | 2.07 | [10 empty] | 675.001 | 3.158121 | 0.00823756 | 0.122978 | 15.0519 | 14.9289 | -0.00289598 | -0.0104093 | 3.58398 | 3.59439 | -0.005290869 | -0.01619006 | 3.04380994 | 3.06 | [10 empty] | 675.001 | 1.276559 | 0.0200989 | 0.300667 | 15.2601 | 14.9594 | -0.00642059 | -0.0219586 | 3.39807 | 3.42003 | -0.013369834 | -0.014706817 | 1.085293183 | 1.1 | [10 empty] | 675.001 | 2.379979 | 0.0137842 | 0.205763 | 15.1332 | 14.9274 | -0.00476113 | -0.0165859 | 3.46701 | 3.4836 | -0.00887921 | -0.018379964 | 2.051620036 | 2.07 | [10 empty] | 675.001 | 3.252089 | 0.00873889 | 0.130805 | 15.0989 | 14.9681 | -0.00339194 | -0.012304 | 3.61513 | 3.62743 | -0.00528999 | -0.016187369 | 3.043812631 | 3.06
[24 empty] | 452.0008 | 2.029328 | 0.007451 | 0.111906 | 15.1308 | 15.0189 | -0.00252488 | -0.00720527 | 2.8465 | 2.85371 | -0.004881308 | -0.010055495 | 2.049944505 | 2.06 | [10 empty] | 904.0009 | 4.429032 | 0.0282463 | 0.424398 | 15.4493 | 15.0249 | -0.0108261 | -0.0326032 | 2.97893 | 3.01153 | -0.016827598 | -0.051660725 | 3.018339275 | 3.07 | [10 empty] | 678.001 | 1.464634 | 0.0317835 | 0.477805 | 15.5109 | 15.0331 | -0.00969957 | -0.0297974 | 3.04223 | 3.07203 | -0.021310438 | -0.022802169 | 1.047197831 | 1.07 | [10 empty] | 678.001 | 2.521042 | 0.0177187 | 0.266834 | 15.3263 | 15.0595 | -0.00598955 | -0.0207403 | 3.44201 | 3.46275 | -0.011487329 | -0.02377877 | 2.04622123 | 2.07 | [10 empty] | 678.001 | 3.17389 | 0.00837101 | 0.12497 | 15.0539 | 14.9289 | -0.00297413 | -0.0106902 | 3.5837 | 3.59439 | -0.005345314 | -0.016356662 | 3.043643338 | 3.06 | [10 empty] | 678.001 | 1.282097 | 0.0203973 | 0.305131 | 15.2645 | 14.9594 | -0.00651123 | -0.0222686 | 3.39776 | 3.42003 | -0.013564239 | -0.014920663 | 1.085079337 | 1.1 | [10 empty] | 678.001 | 2.390219 | 0.013998 | 0.208954 | 15.1364 | 14.9274 | -0.00484104 | -0.0168642 | 3.46673 | 3.4836 | -0.00900871 | -0.018648029 | 2.051351971 | 2.07 | [10 empty] | 678.001 | 3.266853 | 0.00891568 | 0.133451 | 15.1016 | 14.9681 | -0.00347783 | -0.0126156 | 3.61482 | 3.62743 | -0.005382544 | -0.016470584 | 3.043529416 | 3.06
[24 empty] | 454.0008 | 2.037365 | 0.00757066 | 0.113703 | 15.1326 | 15.0189 | -0.00260506 | -0.00743407 | 2.84627 | 2.85371 | -0.004919273 | -0.010133702 | 2.049866298 | 2.06 | [10 empty] | 908.0009 | 4.444726 | 0.0285942 | 0.429626 | 15.4546 | 15.0249 | -0.0109403 | -0.0329469 | 2.97858 | 3.01153 | -0.017049278 | -0.052341284 | 3.017658716 | 3.07 | [10 empty] | 681.001 | 1.469157 | 0.0321058 | 0.482649 | 15.5157 | 15.0331 | -0.00979421 | -0.0300881 | 3.04194 | 3.07203 | -0.021519936 | -0.023026332 | 1.046973668 | 1.07 | [10 empty] | 681.001 | 2.530804 | 0.0179561 | 0.27041 | 15.3299 | 15.0595 | -0.00608073 | -0.0210561 | 3.4417 | 3.46275 | -0.01163045 | -0.024075031 | 2.045924969 | 2.07 | [10 empty] | 681.001 | 3.189528 | 0.00855107 | 0.127658 | 15.0566 | 14.9289 | -0.0030349 | -0.0109086 | 3.58348 | 3.59439 | -0.005462626 | -0.016715634 | 3.043284366 | 3.06 | [10 empty] | 681.001 | 1.28779 | 0.0206569 | 0.309016 | 15.2684 | 14.9594 | -0.00660316 | -0.022583 | 3.39744 | 3.42003 | -0.013723317 | -0.015095649 | 1.084904351 | 1.1 | [10 empty] | 681.001 | 2.400115 | 0.0142342 | 0.212481 | 15.1399 | 14.9274 | -0.00492648 | -0.0171619 | 3.46644 | 3.4836 | -0.009154918 | -0.01895068 | 2.05104932 | 2.07 | [10 empty] | 681.001 | 3.282186 | 0.0091009 | 0.136223 | 15.1043 | 14.9681 | -0.00351205 | -0.0127397 | 3.61469 | 3.62743 | -0.005524574 | -0.016905197 | 3.043094803 | 3.06
[24 empty] | 456.0008 | 2.045207 | 0.00771289 | 0.115839 | 15.1347 | 15.0189 | -0.00261844 | -0.00747224 | 2.84623 | 2.85371 | -0.005043361 | -0.010389325 | 2.049610675 | 2.06 | [10 empty] | 912.0009 | 4.46031 | 0.0289234 | 0.434572 | 15.4595 | 15.0249 | -0.0110606 | -0.0333094 | 2.97822 | 3.01153 | -0.017242052 | -0.052933101 | 3.017066899 | 3.07 | [10 empty] | 684.001 | 1.473484 | 0.0324439 | 0.487732 | 15.5208 | 15.0331 | -0.00990544 | -0.0304298 | 3.0416 | 3.07203 | -0.021732115 | -0.023253363 | 1.046746637 | 1.07 | [10 empty] | 684.001 | 2.540463 | 0.0182009 | 0.274096 | 15.3336 | 15.0595 | -0.00615663 | -0.0213189 | 3.44143 | 3.46275 | -0.011791419 | -0.024408238 | 2.045591762 | 2.07 | [10 empty] | 684.001 | 3.205064 | 0.00872528 | 0.130259 | 15.0592 | 14.9289 | -0.00309834 | -0.0111367 | 3.58325 | 3.59439 | -0.005570508 | -0.017045756 | 3.042954244 | 3.06 | [10 empty] | 684.001 | 1.293238 | 0.0209612 | 0.313568 | 15.273 | 14.9594 | -0.00668985 | -0.0228795 | 3.39715 | 3.42003 | -0.0139362 | -0.01532982 | 1.08467018 | 1.1 | [10 empty] | 684.001 | 2.410245 | 0.01445 | 0.215701 | 15.1432 | 14.9274 | -0.00499433 | -0.0173982 | 3.4662 | 3.4836 | -0.009302251 | -0.01925566 | 2.05074434 | 2.07 | [10 empty] | 684.001 | 3.297033 | 0.00929172 | 0.13908 | 15.1072 | 14.9681 | -0.00362161 | -0.0131372 | 3.6143 | 3.62743 | -0.005608187 | -0.017161053 | 3.042838947 | 3.06
[24 empty] | 458.0008 | 2.05288 | 0.00785167 | 0.117923 | 15.1368 | 15.0189 | -0.00266503 | -0.00760522 | 2.8461 | 2.85371 | -0.005135957 | -0.010580071 | 2.049419929 | 2.06 | [10 empty] | 916.0009 | 4.475824 | 0.0293023 | 0.440265 | 15.4652 | 15.0249 | -0.0111922 | -0.0337055 | 2.97782 | 3.01153 | -0.017472305 | -0.053639977 | 3.016360023 | 3.07 | [10 empty] | 687.001 | 1.477497 | 0.0327893 | 0.492925 | 15.526 | 15.0331 | -0.0100234 | -0.0307922 | 3.04124 | 3.07203 | -0.021943997 | -0.023480076 | 1.046519924 | 1.07 | [10 empty] | 687.001 | 2.550259 | 0.0184469 | 0.277801 | 15.3373 | 15.0595 | -0.00627986 | -0.0217456 | 3.44101 | 3.46275 | -0.011909228 | -0.024652101 | 2.045347899 | 2.07 | [10 empty] | 687.001 | 3.220392 | 0.00889206 | 0.132749 | 15.0617 | 14.9289 | -0.00316874 | -0.0113897 | 3.583 | 3.59439 | -0.005666194 | -0.017338554 | 3.042661446 | 3.06 | [10 empty] | 687.001 | 1.298824 | 0.0212315 | 0.317611 | 15.277 | 14.9594 | -0.00679489 | -0.0232387 | 3.39679 | 3.42003 | -0.014089905 | -0.015498895 | 1.084501105 | 1.1 | [10 empty] | 687.001 | 2.420372 | 0.0146843 | 0.219199 | 15.1466 | 14.9274 | -0.00508589 | -0.0177172 | 3.46588 | 3.4836 | -0.009433186 | -0.019526696 | 2.050473304 | 2.07 | [10 empty] | 687.001 | 3.311803 | 0.00949564 | 0.142132 | 15.1103 | 14.9681 | -0.00368303 | -0.01336 | 3.61407 | 3.62743 | -0.005748924 | -0.017591709 | 3.042408291 | 3.06
[24 empty] | 460.0008 | 2.060442 | 0.00798741 | 0.119962 | 15.1389 | 15.0189 | -0.00274923 | -0.00784548 | 2.84586 | 2.85371 | -0.005190071 | -0.010691547 | 2.049308453 | 2.06 | [10 empty] | 920.0009 | 4.49132 | 0.0296258 | 0.445126 | 15.4701 | 15.0249 | -0.0113621 | -0.0342174 | 2.97731 | 3.01153 | -0.017615262 | -0.054078854 | 3.015921146 | 3.07 | [10 empty] | 690.001 | 1.481708 | 0.03312 | 0.497896 | 15.531 | 15.0331 | -0.0101454 | -0.0311669 | 3.04086 | 3.07203 | -0.022136686 | -0.023686254 | 1.046313746 | 1.07 | [10 empty] | 690.001 | 2.559621 | 0.0186796 | 0.281305 | 15.3408 | 15.0595 | -0.0063408 | -0.0219566 | 3.4408 | 3.46275 | -0.012074369 | -0.024993943 | 2.045006057 | 2.07 | [10 empty] | 690.001 | 3.235795 | 0.00906432 | 0.135321 | 15.0642 | 14.9289 | -0.00324086 | -0.0116489 | 3.58274 | 3.59439 | -0.005759063 | -0.017622733 | 3.042377267 | 3.06 | [10 empty] | 690.001 | 1.304167 | 0.0215209 | 0.32194 | 15.2814 | 14.9594 | -0.00690531 | -0.0236163 | 3.39641 | 3.42003 | -0.014263505 | -0.015689855 | 1.084310145 | 1.1 | [10 empty] | 690.001 | 2.43041 | 0.0149121 | 0.222599 | 15.15 | 14.9274 | -0.00517882 | -0.0180409 | 3.46556 | 3.4836 | -0.009564046 | -0.019797576 | 2.050202424 | 2.07 | [10 empty] | 690.001 | 3.326378 | 0.00967755 | 0.144855 | 15.113 | 14.9681 | -0.00377596 | -0.013697 | 3.61374 | 3.62743 | -0.005835775 | -0.01785747 | 3.04214253 | 3.06
[24 empty] | 462.0008 | 2.06787 | 0.00810239 | 0.121689 | 15.1406 | 15.0189 | -0.00279514 | -0.00797651 | 2.84573 | 2.85371 | -0.005256329 | -0.010828038 | 2.049171962 | 2.06 | [10 empty] | 924.0009 | 4.507233 | 0.0299806 | 0.450457 | 15.4754 | 15.0249 | -0.0114691 | -0.0345394 | 2.97699 | 3.01153 | -0.017846146 | -0.05478767 | 3.01521233 | 3.07 | [10 empty] | 693.001 | 1.48576 | 0.0334713 | 0.503177 | 15.5363 | 15.0331 | -0.010271 | -0.0315528 | 3.04048 | 3.07203 | -0.022348099 | -0.023912466 | 1.046087534 | 1.07 | [10 empty] | 693.001 | 2.569306 | 0.0189114 | 0.284797 | 15.3443 | 15.0595 | -0.00642529 | -0.0222492 | 3.4405 | 3.46275 | -0.012213588 | -0.025282127 | 2.044717873 | 2.07 | [10 empty] | 693.001 | 3.250937 | 0.00925908 | 0.138228 | 15.0671 | 14.9289 | -0.00330551 | -0.0118813 | 3.58251 | 3.59439 | -0.005886608 | -0.018013021 | 3.041986979 | 3.06 | [10 empty] | 693.001 | 1.309723 | 0.021807 | 0.326219 | 15.2856 | 14.9594 | -0.00700105 | -0.0239438 | 3.39608 | 3.42003 | -0.014438595 | -0.015882455 | 1.084117545 | 1.1 | [10 empty] | 693.001 | 2.440724 | 0.0151413 | 0.226021 | 15.1535 | 14.9274 | -0.00524274 | -0.0182636 | 3.46533 | 3.4836 | -0.009727085 | -0.020135066 | 2.049864934 | 2.07 | [10 empty] | 693.001 | 3.341263 | 0.00989151 | 0.148057 | 15.1162 | 14.9681 | -0.00383536 | -0.0139125 | 3.61352 | 3.62743 | -0.005985718 | -0.018316298 | 3.041683702 | 3.06
[24 empty] | 464.0008 | 2.075543 | 0.00824543 | 0.123837 | 15.1427 | 15.0189 | -0.00282183 | -0.00805266 | 2.84565 | 2.85371 | -0.00536632 | -0.011054618 | 2.048945382 | 2.06 | [10 empty] | 928.0009 | 4.523169 | 0.030352 | 0.456037 | 15.481 | 15.0249 | -0.0115806 | -0.0348754 | 2.97665 | 3.01153 | -0.018089281 | -0.055534094 | 3.014465906 | 3.07 | [10 empty] | 696.001 | 1.48977 | 0.0337972 | 0.508076 | 15.5412 | 15.0331 | -0.0103525 | -0.0318033 | 3.04023 | 3.07203 | -0.022575976 | -0.024156294 | 1.045843706 | 1.07 | [10 empty] | 696.001 | 2.57889 | 0.0191549 | 0.288463 | 15.3479 | 15.0595 | -0.00650336 | -0.0225195 | 3.44023 | 3.46275 | -0.012367777 | -0.025601298 | 2.044398702 | 2.07 | [10 empty] | 696.001 | 3.266113 | 0.00941797 | 0.1406 | 15.0695 | 14.9289 | -0.00342021 | -0.0122936 | 3.5821 | 3.59439 | -0.005931167 | -0.01814937 | 3.04185063 | 3.06 | [10 empty] | 696.001 | 1.314901 | 0.0220937 | 0.330509 | 15.2899 | 14.9594 | -0.00710139 | -0.0242869 | 3.39574 | 3.42003 | -0.014617114 | -0.016078826 | 1.083921174 | 1.1 | [10 empty] | 696.001 | 2.450763 | 0.0153716 | 0.229459 | 15.1569 | 14.9274 | -0.00530898 | -0.0184944 | 3.4651 | 3.4836 | -0.009883508 | -0.020458861 | 2.049541139 | 2.07 | [10 empty] | 696.001 | 3.355741 | 0.0100814 | 0.1509 | 15.119 | 14.9681 | -0.00391369 | -0.0141967 | 3.61324 | 3.62743 | -0.006092793 | -0.018643945 | 3.041356055 | 3.06
[24 empty] | 466.0008 | 2.083109 | 0.0083999 | 0.126157 | 15.1451 | 15.0189 | -0.00284189 | -0.00810993 | 2.8456 | 2.85371 | -0.005506462 | -0.011343313 | 2.048656687 | 2.06 | [10 empty] | 932.0009 | 4.538808 | 0.0307092 | 0.461403 | 15.4863 | 15.0249 | -0.0117594 | -0.0354136 | 2.97612 | 3.01153 | -0.018250525 | -0.056029113 | 3.013970887 | 3.07 | [10 empty] | 699.001 | 1.493934 | 0.0341328 | 0.513122 | 15.5462 | 15.0331 | -0.0104905 | -0.0322271 | 3.0398 | 3.07203 | -0.022752118 | -0.024344767 | 1.045655233 | 1.07 | [10 empty] | 699.001 | 2.588522 | 0.0194002 | 0.292157 | 15.3516 | 15.0595 | -0.00655886 | -0.0227117 | 3.44004 | 3.46275 | -0.012551277 | -0.025981144 | 2.044018856 | 2.07 | [10 empty] | 699.001 | 3.281 | 0.00958937 | 0.143159 | 15.0721 | 14.9289 | -0.00347465 | -0.0124893 | 3.5819 | 3.59439 | -0.006047152 | -0.018504285 | 3.041495715 | 3.06 | [10 empty] | 699.001 | 1.320253 | 0.0223801 | 0.334793 | 15.2942 | 14.9594 | -0.00720436 | -0.0246391 | 3.39539 | 3.42003 | -0.014792611 | -0.016271872 | 1.083728128 | 1.1 | [10 empty] | 699.001 | 2.460609 | 0.0155983 | 0.232842 | 15.1603 | 14.9274 | -0.005415 | -0.0188637 | 3.46473 | 3.4836 | -0.00999985 | -0.020699689 | 2.049300311 | 2.07 | [10 empty] | 699.001 | 3.370654 | 0.0102818 | 0.153899 | 15.122 | 14.9681 | -0.00400745 | -0.0145368 | 3.6129 | 3.62743 | -0.006196455 | -0.018961152 | 3.041038848 | 3.06
[24 empty] | 468.0008 | 2.090673 | 0.00851471 | 0.127882 | 15.1468 | 15.0189 | -0.00293751 | -0.0083828 | 2.84532 | 2.85371 | -0.005520225 | -0.011371663 | 2.048628337 | 2.06 | [10 empty] | 936.0009 | 4.554404 | 0.0310913 | 0.467146 | 15.4921 | 15.0249 | -0.0119008 | -0.0358396 | 2.97569 | 3.01153 | -0.018476263 | -0.056722128 | 3.013277872 | 3.07 | [10 empty] | 702.001 | 1.498013 | 0.0344782 | 0.518315 | 15.5514 | 15.0331 | -0.0106204 | -0.0326261 | 3.0394 | 3.07203 | -0.022950318 | -0.02455684 | 1.04544316 | 1.07 | [10 empty] | 702.001 | 2.598135 | 0.0196082 | 0.29529 | 15.3548 | 15.0595 | -0.0067679 | -0.0234356 | 3.43932 | 3.46275 | -0.012550392 | -0.025979312 | 2.044020688 | 2.07 | [10 empty] | 702.001 | 3.295657 | 0.00977328 | 0.145904 | 15.0748 | 14.9289 | -0.00354329 | -0.012736 | 3.58165 | 3.59439 | -0.00615581 | -0.018836779 | 3.041163221 | 3.06 | [10 empty] | 702.001 | 1.325592 | 0.0226758 | 0.339216 | 15.2986 | 14.9594 | -0.00733547 | -0.0250875 | 3.39494 | 3.42003 | -0.014945413 | -0.016439954 | 1.083560046 | 1.1 | [10 empty] | 702.001 | 2.470114 | 0.0158316 | 0.236326 | 15.1638 | 14.9274 | -0.00546514 | -0.0190384 | 3.46456 | 3.4836 | -0.010179788 | -0.021072162 | 2.048927838 | 2.07 | [10 empty] | 702.001 | 3.385389 | 0.0104911 | 0.157032 | 15.1252 | 14.9681 | -0.00404618 | -0.0146772 | 3.61276 | 3.62743 | -0.006368208 | -0.019486717 | 3.040513283 | 3.06
[24 empty] | 469.999 | 2.098365 | 0.00865158 | 0.129937 | 15.1488 | 15.0189 | -0.00298996 | -0.00853246 | 2.84517 | 2.85371 | -0.005599097 | -0.01153414 | 2.04846586 | 2.06 | [10 empty] | 940.0009 | 4.569397 | 0.0314589 | 0.472668 | 15.4976 | 15.0249 | -0.0120794 | -0.0363774 | 2.97515 | 3.01153 | -0.018646513 | -0.057244795 | 3.012755205 | 3.07 | [10 empty] | 705.001 | 1.502134 | 0.0348303 | 0.523607 | 15.5567 | 15.0331 | -0.0106995 | -0.0328691 | 3.03916 | 3.07203 | -0.023206058 | -0.024830482 | 1.045169518 | 1.07 | [10 empty] | 705.001 | 2.607715 | 0.0198834 | 0.299434 | 15.3589 | 15.0595 | -0.00675316 | -0.0233845 | 3.43937 | 3.46275 | -0.01282834 | -0.026554663 | 2.043445337 | 2.07 | [10 empty] | 704.9987 | 3.31065 | 0.00995169 | 0.148568 | 15.0775 | 14.9289 | -0.00360256 | -0.012949 | 3.58144 | 3.59439 | -0.006275518 | -0.019203086 | 3.040796914 | 3.06 | [10 empty] | 705.001 | 1.330971 | 0.0229562 | 0.343412 | 15.3028 | 14.9594 | -0.00741389 | -0.0253557 | 3.39467 | 3.42003 | -0.015137444 | -0.016651189 | 1.083348811 | 1.1 | [10 empty] | 705.001 | 2.479723 | 0.0160608 | 0.239746 | 15.1672 | 14.9274 | -0.00560023 | -0.0195089 | 3.46409 | 3.4836 | -0.010267408 | -0.021253534 | 2.048746466 | 2.07 | [10 empty] | 705.001 | 3.400194 | 0.0107114 | 0.16033 | 15.1285 | 14.9681 | -0.00414031 | -0.0150187 | 3.61242 | 3.62743 | -0.00649145 | -0.019863838 | 3.040136162 | 3.06
[24 empty] | 472.0009 | 2.10606 | 0.00878538 | 0.131947 | 15.1508 | 15.0189 | -0.00303032 | -0.00864765 | 2.84506 | 2.85371 | -0.005691922 | -0.011725359 | 2.048274641 | 2.06 | [10 empty] | 944.0009 | 4.584663 | 0.0318322 | 0.478277 | 15.5032 | 15.0249 | -0.0121485 | -0.0365857 | 2.97494 | 3.01153 | -0.018931745 | -0.058120457 | 3.011879543 | 3.07 | [10 empty] | 708.001 | 1.50612 | 0.0351705 | 0.528722 | 15.5618 | 15.0331 | -0.0108075 | -0.0332008 | 3.03883 | 3.07203 | -0.023420139 | -0.025059548 | 1.044940452 | 1.07 | [10 empty] | 708.001 | 2.617128 | 0.0201219 | 0.303026 | 15.3625 | 15.0595 | -0.00683921 | -0.0236825 | 3.43907 | 3.46275 | -0.012973577 | -0.026855304 | 2.043144696 | 2.07 | [10 empty] | 708.001 | 3.325235 | 0.0101404 | 0.151385 | 15.0803 | 14.9289 | -0.00370457 | -0.0133157 | 3.58107 | 3.59439 | -0.006357372 | -0.019453559 | 3.040546441 | 3.06 | [10 empty] | 708.001 | 1.336201 | 0.0232591 | 0.347942 | 15.3074 | 14.9594 | -0.00752547 | -0.0257373 | 3.39429 | 3.42003 | -0.015323179 | -0.016855497 | 1.083144503 | 1.1 | [10 empty] | 708.001 | 2.489459 | 0.0163039 | 0.243376 | 15.1708 | 14.9274 | -0.00567913 | -0.0197838 | 3.46381 | 3.4836 | -0.010422282 | -0.021574125 | 2.048425875 | 2.07 | [10 empty] | 708.001 | 3.414986 | 0.0109046 | 0.163221 | 15.1313 | 14.9681 | -0.00423186 | -0.0153508 | 3.61208 | 3.62743 | -0.006581796 | -0.020140295 | 3.039859705 | 3.06
[24 empty] | 474.0009 | 2.113491 | 0.0089297 | 0.134114 | 15.153 | 15.0189 | -0.00308674 | -0.00880864 | 2.8449 | 2.85371 | -0.005780369 | -0.011907559 | 2.048092441 | 2.06 | [10 empty] | 948.001 | 4.599114 | 0.0322013 | 0.483822 | 15.5088 | 15.0249 | -0.0123047 | -0.037056 | 2.97447 | 3.01153 | -0.01913103 | -0.058732263 | 3.011267737 | 3.07 | [10 empty] | 711.001 | 1.509928 | 0.0355248 | 0.534048 | 15.5671 | 15.0331 | -0.0109237 | -0.0335579 | 3.03847 | 3.07203 | -0.02363696 | -0.025291547 | 1.044708453 | 1.07 | [10 empty] | 711.001 | 2.62641 | 0.0203694 | 0.306752 | 15.3662 | 15.0595 | -0.00695147 | -0.0240712 | 3.43868 | 3.46275 | -0.013099324 | -0.0271156 | 2.0428844 | 2.07 | [10 empty] | 711.001 | 3.340121 | 0.0103241 | 0.154128 | 15.083 | 14.9289 | -0.00378665 | -0.0136107 | 3.58078 | 3.59439 | -0.006454785 | -0.019751642 | 3.040248358 | 3.06 | [10 empty] | 711.001 | 1.34157 | 0.0235441 | 0.352206 | 15.3116 | 14.9594 | -0.00765326 | -0.0261744 | 3.39385 | 3.42003 | -0.015465653 | -0.017012218 | 1.082987782 | 1.1 | [10 empty] | 711.001 | 2.49925 | 0.0165318 | 0.246778 | 15.1742 | 14.9274 | -0.00576676 | -0.0200891 | 3.46351 | 3.4836 | -0.010558316 | -0.021855715 | 2.048144285 | 2.07 | [10 empty] | 711.001 | 3.43013 | 0.011113 | 0.166341 | 15.1345 | 14.9681 | -0.00428366 | -0.0155387 | 3.6119 | 3.62743 | -0.006742345 | -0.020631575 | 3.039368425 | 3.06
[24 empty] | 476.0009 | 2.121076 | 0.00905829 | 0.136046 | 15.1549 | 15.0189 | -0.00315586 | -0.0090059 | 2.8447 | 2.85371 | -0.005835125 | -0.012020357 | 2.047979643 | 2.06 | [10 empty] | 952.001 | 4.613396 | 0.0325902 | 0.489665 | 15.5146 | 15.0249 | -0.0124421 | -0.0374698 | 2.97406 | 3.01153 | -0.019362549 | -0.059443026 | 3.010556974 | 3.07 | [10 empty] | 714.001 | 1.513831 | 0.0358723 | 0.539271 | 15.5724 | 15.0331 | -0.0110694 | -0.0340056 | 3.03802 | 3.07203 | -0.023824689 | -0.025492417 | 1.044507583 | 1.07 | [10 empty] | 714.001 | 2.635567 | 0.0206135 | 0.310429 | 15.3699 | 15.0595 | -0.00703948 | -0.024376 | 3.43838 | 3.46275 | -0.013250814 | -0.027429185 | 2.042570815 | 2.07 | [10 empty] | 714.001 | 3.354973 | 0.0105175 | 0.157016 | 15.0859 | 14.9289 | -0.00385144 | -0.0138436 | 3.58055 | 3.59439 | -0.006581968 | -0.020140821 | 3.039859179 | 3.06 | [10 empty] | 714.001 | 1.346772 | 0.0238364 | 0.356579 | 15.316 | 14.9594 | -0.00774009 | -0.0264713 | 3.39356 | 3.42003 | -0.015664381 | -0.017230819 | 1.082769181 | 1.1 | [10 empty] | 714.001 | 2.508907 | 0.0167705 | 0.25034 | 15.1778 | 14.9274 | -0.00583627 | -0.0203312 | 3.46327 | 3.4836 | -0.01072445 | -0.022199611 | 2.047800389 | 2.07 | [10 empty] | 714.001 | 3.444162 | 0.0113168 | 0.169391 | 15.1375 | 14.9681 | -0.00436049 | -0.0158174 | 3.61162 | 3.62743 | -0.006862202 | -0.020998339 | 3.039001661 | 3.06
[24 empty] | 478.0009 | 2.12842 | 0.00920451 | 0.138242 | 15.1571 | 15.0189 | -0.00318731 | -0.00909565 | 2.84461 | 2.85371 | -0.005947975 | -0.012252828 | 2.047747172 | 2.06 | [10 empty] | 956.001 | 4.62821875 | 0.0329691 | 0.495359 | 15.5203 | 15.0249 | -0.0125897 | -0.0379143 | 2.97362 | 3.01153 | -0.019577649 | -0.060103384 | 3.009896616 | 3.07 | [10 empty] | 717.001 | 1.517602 | 0.0362349 | 0.544722 | 15.5778 | 15.0331 | -0.0111679 | -0.0343081 | 3.03772 | 3.07203 | -0.024066705 | -0.025751374 | 1.044248626 | 1.07 | [10 empty] | 717.001 | 2.645267 | 0.0208645 | 0.314209 | 15.3737 | 15.0595 | -0.00713487 | -0.0247063 | 3.43805 | 3.46275 | -0.013400025 | -0.027738051 | 2.042261949 | 2.07 | [10 empty] | 717.001 | 3.36947 | 0.0106955 | 0.159672 | 15.0886 | 14.9289 | -0.00392966 | -0.0141247 | 3.58027 | 3.59439 | -0.006682055 | -0.020447089 | 3.039552911 | 3.06 | [10 empty] | 717.001 | 1.352126 | 0.0241289 | 0.360955 | 15.3204 | 14.9594 | -0.00787313 | -0.0269263 | 3.3931 | 3.42003 | -0.015813674 | -0.017395041 | 1.082604959 | 1.1 | [10 empty] | 717.001 | 2.518872 | 0.0169535 | 0.253072 | 15.1805 | 14.9274 | -0.00593131 | -0.0206623 | 3.46294 | 3.4836 | -0.010806146 | -0.022368722 | 2.047631278 | 2.07 | [10 empty] | 717.001 | 3.458687 | 0.0115212 | 0.172451 | 15.1406 | 14.9681 | -0.00446549 | -0.0161983 | 3.61124 | 3.62743 | -0.006961061 | -0.021300848 | 3.038699152 | 3.06
[24 empty] | 480.0009 | 2.135559 | 0.00934389 | 0.140335 | 15.1592 | 15.0189 | -0.00323363 | -0.00922784 | 2.84448 | 2.85371 | -0.006040256 | -0.012442928 | 2.047557072 | 2.06 | [10 empty] | 960.001 | 4.64214 | 0.0333284 | 0.500757 | 15.5257 | 15.0249 | -0.0127147 | -0.0382907 | 2.97324 | 3.01153 | -0.01979339 | -0.060765706 | 3.009234294 | 3.07 | [10 empty] | 720.001 | 1.521368 | 0.0365858 | 0.549998 | 15.5831 | 15.0331 | -0.0113013 | -0.0347181 | 3.03731 | 3.07203 | -0.024266937 | -0.025965623 | 1.044034377 | 1.07 | [10 empty] | 720.001 | 2.654286 | 0.0210994 | 0.317747 | 15.3772 | 15.0595 | -0.00720881 | -0.0249623 | 3.43779 | 3.46275 | -0.013549985 | -0.028048468 | 2.041951532 | 2.07 | [10 empty] | 720.001 | 3.384008 | 0.010905 | 0.162801 | 15.0917 | 14.9289 | -0.00401169 | -0.0144196 | 3.57997 | 3.59439 | -0.006802871 | -0.020816785 | 3.039183215 | 3.06 | [10 empty] | 720.001 | 1.357219 | 0.0244333 | 0.365508 | 15.3249 | 14.9594 | -0.00794511 | -0.0271725 | 3.39286 | 3.42003 | -0.016033072 | -0.017636379 | 1.082363621 | 1.1 | [10 empty] | 720.001 | 2.528542 | 0.0172131 | 0.256948 | 15.1844 | 14.9274 | -0.00599502 | -0.0208842 | 3.46271 | 3.4836 | -0.010994526 | -0.022758668 | 2.047241332 | 2.07 | [10 empty] | 720.001 | 3.472984 | 0.0117621 | 0.176057 | 15.1442 | 14.9681 | -0.00452435 | -0.0164118 | 3.61102 | 3.62743 | -0.007136635 | -0.021838104 | 3.038161896 | 3.06
[24 empty] | 482.0009 | 2.143026 | 0.00948467 | 0.142449 | 15.1614 | 15.0189 | -0.00331993 | -0.00947411 | 2.84423 | 2.85371 | -0.006097131 | -0.012560091 | 2.047439909 | 2.06 | [10 empty] | 964.001 | 4.656338 | 0.033756 | 0.507182 | 15.5321 | 15.0249 | -0.012854 | -0.0387102 | 2.97282 | 3.01153 | -0.020058857 | -0.061580691 | 3.008419309 | 3.07 | [10 empty] | 723.001 | 1.525109 | 0.0369336 | 0.555226 | 15.5883 | 15.0331 | -0.0114026 | -0.0350292 | 3.037 | 3.07203 | -0.024492862 | -0.026207362 | 1.043792638 | 1.07 | [10 empty] | 723.001 | 2.663822 | 0.0213517 | 0.321546 | 15.381 | 15.0595 | -0.00728693 | -0.0252328 | 3.43752 | 3.46275 | -0.013716234 | -0.028392604 | 2.041607396 | 2.07 | [10 empty] | 723.001 | 3.398554 | 0.0110851 | 0.165489 | 15.0944 | 14.9289 | -0.0041068 | -0.0147614 | 3.57963 | 3.59439 | -0.00688621 | -0.021071801 | 3.038928199 | 3.06 | [10 empty] | 723.001 | 1.362436 | 0.0247213 | 0.369815 | 15.3292 | 14.9594 | -0.00805035 | -0.0275324 | 3.3925 | 3.42003 | -0.016204699 | -0.017825169 | 1.082174831 | 1.1 | [10 empty] | 723.001 | 2.538333 | 0.0174207 | 0.260047 | 15.1875 | 14.9274 | -0.00607383 | -0.0211588 | 3.46244 | 3.4836 | -0.01111929 | -0.023016931 | 2.046983069 | 2.07 | [10 empty] | 723.001 | 3.487246 | 0.0119649 | 0.179092 | 15.1472 | 14.9681 | -0.00461173 | -0.0167287 | 3.61071 | 3.62743 | -0.007248052 | -0.02217904 | 3.03782096 | 3.06
[24 empty] | 484.0009 | 2.150472 | 0.00963391 | 0.144691 | 15.1636 | 15.0189 | -0.00335691 | -0.00957963 | 2.84413 | 2.85371 | -0.00620639 | -0.012785164 | 2.047214836 | 2.06 | [10 empty] | 968.001 | 4.670502 | 0.034116 | 0.512591 | 15.5375 | 15.0249 | -0.0129939 | -0.0391317 | 2.9724 | 3.01153 | -0.020261014 | -0.062201314 | 3.007798686 | 3.07 | [10 empty] | 726.001 | 1.528838 | 0.0373025 | 0.560772 | 15.5939 | 15.0331 | -0.0115355 | -0.0354375 | 3.03659 | 3.07203 | -0.024711515 | -0.026441321 | 1.043558679 | 1.07 | [10 empty] | 726.001 | 2.673323 | 0.0216026 | 0.325324 | 15.3848 | 15.0595 | -0.00738389 | -0.0255686 | 3.43718 | 3.46275 | -0.013862305 | -0.028694972 | 2.041305028 | 2.07 | [10 empty] | 726.001 | 3.4125 | 0.0112743 | 0.168313 | 15.0972 | 14.9289 | -0.00416868 | -0.0149839 | 3.57941 | 3.59439 | -0.007009369 | -0.02144867 | 3.03855133 | 3.06 | [10 empty] | 726.001 | 1.367565 | 0.0250285 | 0.374412 | 15.3338 | 14.9594 | -0.00815575 | -0.0278929 | 3.39213 | 3.42003 | -0.016392553 | -0.018031808 | 1.081968192 | 1.1 | [10 empty] | 726.001 | 2.548035 | 0.0176601 | 0.26362 | 15.1911 | 14.9274 | -0.00617097 | -0.0214972 | 3.4621 | 3.4836 | -0.011256545 | -0.023301048 | 2.046698952 | 2.07 | [10 empty] | 726.001 | 3.501164 | 0.0121825 | 0.18235 | 15.1505 | 14.9681 | -0.00467638 | -0.0169633 | 3.61047 | 3.62743 | -0.007398311 | -0.022638831 | 3.037361169 | 3.06
[24 empty] | 486.0009 | 2.157558 | 0.00978172 | 0.146911 | 15.1658 | 15.0189 | -0.00340199 | -0.00970828 | 2.844 | 2.85371 | -0.006305133 | -0.012988575 | 2.047011425 | 2.06 | [10 empty] | 972.001 | 4.684384 | 0.0345021 | 0.518392 | 15.5433 | 15.0249 | -0.0131679 | -0.0396554 | 2.97187 | 3.01153 | -0.020451945 | -0.06278747 | 3.00721253 | 3.07 | [10 empty] | 729.001 | 1.532581 | 0.0376498 | 0.565993 | 15.5991 | 15.0331 | -0.011666 | -0.0358383 | 3.03619 | 3.07203 | -0.024908185 | -0.026651757 | 1.043348243 | 1.07 | [10 empty] | 729.001 | 2.682671 | 0.0218361 | 0.328841 | 15.3883 | 15.0595 | -0.00748927 | -0.0259335 | 3.43682 | 3.46275 | -0.013983326 | -0.028945484 | 2.041054516 | 2.07 | [10 empty] | 729.001 | 3.427168 | 0.0114768 | 0.171337 | 15.1003 | 14.9289 | -0.00421261 | -0.0151418 | 3.57925 | 3.59439 | -0.007168844 | -0.021936664 | 3.038063336 | 3.06 | [10 empty] | 729.001 | 1.372826 | 0.0253099 | 0.378621 | 15.338 | 14.9594 | -0.00823982 | -0.0281804 | 3.39185 | 3.42003 | -0.016580718 | -0.01823879 | 1.08176121 | 1.1 | [10 empty] | 729.001 | 2.557726 | 0.0179055 | 0.267283 | 15.1947 | 14.9274 | -0.00627765 | -0.0218688 | 3.46173 | 3.4836 | -0.011385148 | -0.023567256 | 2.046432744 | 2.07 | [10 empty] | 729.001 | 3.515738 | 0.0123903 | 0.185459 | 15.1536 | 14.9681 | -0.00478064 | -0.0173414 | 3.61009 | 3.62743 | -0.007496909 | -0.022940541 | 3.037059459 | 3.06
[24 empty] | 488.0009 | 2.164637 | 0.0099172 | 0.148945 | 15.1678 | 15.0189 | -0.00346338 | -0.00988346 | 2.84382 | 2.85371 | -0.006373272 | -0.013128941 | 2.046871059 | 2.06 | [10 empty] | 976.001 | 4.698479 | 0.0348867 | 0.52417 | 15.5491 | 15.0249 | -0.013284 | -0.0400051 | 2.97152 | 3.01153 | -0.020701995 | -0.063555125 | 3.006444875 | 3.07 | [10 empty] | 732.001 | 1.536213 | 0.0380124 | 0.571444 | 15.6045 | 15.0331 | -0.0117953 | -0.0362355 | 3.03579 | 3.07203 | -0.025117184 | -0.026875387 | 1.043124613 | 1.07 | [10 empty] | 732.001 | 2.691912 | 0.022089 | 0.332649 | 15.3921 | 15.0595 | -0.00754951 | -0.0261421 | 3.43661 | 3.46275 | -0.014166516 | -0.029324688 | 2.040675312 | 2.07 | [10 empty] | 732.001 | 3.441862 | 0.0116675 | 0.174183 | 15.1031 | 14.9289 | -0.00433877 | -0.0155952 | 3.5788 | 3.59439 | -0.007228092 | -0.022117961 | 3.037882039 | 3.06 | [10 empty] | 732.001 | 1.377622 | 0.0256235 | 0.383312 | 15.3427 | 14.9594 | -0.00838015 | -0.0286603 | 3.39137 | 3.42003 | -0.016742827 | -0.01841711 | 1.08158289 | 1.1 | [10 empty] | 732.001 | 2.567051 | 0.018144 | 0.270843 | 15.1983 | 14.9274 | -0.00633891 | -0.0220822 | 3.46152 | 3.4836 | -0.011559358 | -0.02392787 | 2.04607213 | 2.07 | [10 empty] | 732.001 | 3.529911 | 0.0126155 | 0.18883 | 15.157 | 14.9681 | -0.00485794 | -0.0176219 | 3.60981 | 3.62743 | -0.007642578 | -0.023386289 | 3.036613711 | 3.06
[24 empty] | 490.0009 | 2.171884 | 0.0100681 | 0.151212 | 15.1701 | 15.0189 | -0.00351648 | -0.010035 | 2.84367 | 2.85371 | -0.006471516 | -0.013331322 | 2.046668678 | 2.06 | [10 empty] | 980.001 | 4.712973 | 0.035268 | 0.529899 | 15.5548 | 15.0249 | -0.0134157 | -0.0404019 | 2.97113 | 3.01153 | -0.020932357 | -0.064262335 | 3.005737665 | 3.07 | [10 empty] | 735.001 | 1.539857 | 0.0383734 | 0.57687 | 15.61 | 15.0331 | -0.0118696 | -0.0364638 | 3.03556 | 3.07203 | -0.025386833 | -0.027163911 | 1.042836089 | 1.07 | [10 empty] | 735.001 | 2.701067 | 0.022348 | 0.336549 | 15.396 | 15.0595 | -0.00766849 | -0.0265541 | 3.4362 | 3.46275 | -0.014298642 | -0.029598189 | 2.040401811 | 2.07 | [10 empty] | 735.001 | 3.456417 | 0.0118691 | 0.177193 | 15.1061 | 14.9289 | -0.00439929 | -0.0158128 | 3.57858 | 3.59439 | -0.007364231 | -0.022534548 | 3.037465452 | 3.06 | [10 empty] | 735.001 | 1.382609 | 0.0259268 | 0.387849 | 15.3473 | 14.9594 | -0.00846806 | -0.028961 | 3.39107 | 3.42003 | -0.016950575 | -0.018645633 | 1.081354367 | 1.1 | [10 empty] | 734.9986 | 2.57673 | 0.0183886 | 0.274495 | 15.2019 | 14.9274 | -0.00641327 | -0.0223413 | 3.46126 | 3.4836 | -0.011719201 | -0.024258747 | 2.045741253 | 2.07 | [10 empty] | 735.001 | 3.544405 | 0.0128176 | 0.191855 | 15.16 | 14.9681 | -0.00492925 | -0.0178805 | 3.60955 | 3.62743 | -0.007767489 | -0.023768515 | 3.036231485 | 3.06
[24 empty] | 492.0009 | 2.179059 | 0.0102062 | 0.153286 | 15.1722 | 15.0189 | -0.00355334 | -0.0101402 | 2.84357 | 2.85371 | -0.006574096 | -0.013542638 | 2.046457362 | 2.06 | [10 empty] | 984.001 | 4.727142 | 0.0356596 | 0.535784 | 15.5607 | 15.0249 | -0.0135719 | -0.0408722 | 2.97066 | 3.01153 | -0.021148737 | -0.064926622 | 3.005073378 | 3.07 | [10 empty] | 738.001 | 1.543569 | 0.0387391 | 0.582368 | 15.6155 | 15.0331 | -0.0119808 | -0.0368055 | 3.03522 | 3.07203 | -0.02562097 | -0.027414437 | 1.042585563 | 1.07 | [10 empty] | 738.001 | 2.710005 | 0.0225953 | 0.340273 | 15.3998 | 15.0595 | -0.00774308 | -0.0268124 | 3.43594 | 3.46275 | -0.0144673 | -0.029947311 | 2.040052689 | 2.07 | [10 empty] | 738.001 | 3.471137 | 0.0120725 | 0.18023 | 15.1091 | 14.9289 | -0.00445222 | -0.016003 | 3.57839 | 3.59439 | -0.00750863 | -0.022976407 | 3.037023593 | 3.06 | [10 empty] | 738.001 | 1.387625 | 0.0262314 | 0.392406 | 15.3518 | 14.9594 | -0.00856531 | -0.0292936 | 3.39073 | 3.42003 | -0.017140187 | -0.018854206 | 1.081145794 | 1.1 | [10 empty] | 738.001 | 2.586159 | 0.0186265 | 0.278046 | 15.2055 | 14.9274 | -0.00650861 | -0.0226734 | 3.46092 | 3.4836 | -0.011856118 | -0.024542164 | 2.045457836 | 2.07 | [10 empty] | 738.001 | 3.558896 | 0.0130171 | 0.194842 | 15.163 | 14.9681 | -0.0050281 | -0.0182391 | 3.60919 | 3.62743 | -0.007864851 | -0.024066443 | 3.035933557 | 3.06
[24 empty] | 494.0009 | 2.186257 | 0.0103547 | 0.155515 | 15.1744 | 15.0189 | -0.00359162 | -0.0102494 | 2.84346 | 2.85371 | -0.006679699 | -0.01376018 | 2.04623982 | 2.06 | [10 empty] | 988.001 | 4.741276 | 0.0360702 | 0.541952 | 15.5669 | 15.0249 | -0.0137096 | -0.0412867 | 2.97024 | 3.01153 | -0.021400237 | -0.065698729 | 3.004301271 | 3.07 | [10 empty] | 741.001 | 1.54712 | 0.039106 | 0.587884 | 15.621 | 15.0331 | -0.0121785 | -0.0374127 | 3.03462 | 3.07203 | -0.025771454 | -0.027575456 | 1.042424544 | 1.07 | [10 empty] | 741.001 | 2.718722 | 0.022842 | 0.343989 | 15.4035 | 15.0595 | -0.00782586 | -0.027099 | 3.43565 | 3.46275 | -0.014620862 | -0.030265184 | 2.039734816 | 2.07 | [10 empty] | 741.001 | 3.485624 | 0.0122773 | 0.183287 | 15.1122 | 14.9289 | -0.00457392 | -0.0164405 | 3.57795 | 3.59439 | -0.007590195 | -0.023225996 | 3.036774004 | 3.06 | [10 empty] | 741.001 | 1.392556 | 0.0265379 | 0.396992 | 15.3564 | 14.9594 | -0.00867876 | -0.0296816 | 3.39035 | 3.42003 | -0.017324474 | -0.019056921 | 1.080943079 | 1.1 | [10 empty] | 741.001 | 2.595746 | 0.0188475 | 0.281346 | 15.2088 | 14.9274 | -0.00659461 | -0.022973 | 3.46062 | 3.4836 | -0.011984882 | -0.024808705 | 2.045191295 | 2.07 | [10 empty] | 741.001 | 3.573535 | 0.0132512 | 0.198346 | 15.1665 | 14.9681 | -0.00507651 | -0.0184147 | 3.60902 | 3.62743 | -0.008047085 | -0.024624079 | 3.035375921 | 3.06
[24 empty] | 496.0009 | 2.193376 | 0.0104912 | 0.157566 | 15.1765 | 15.0189 | -0.0036598 | -0.010444 | 2.84326 | 2.85371 | -0.006747284 | -0.013899405 | 2.046100595 | 2.06 | [10 empty] | 992.001 | 4.754613 | 0.0364552 | 0.547738 | 15.5727 | 15.0249 | -0.0138602 | -0.0417403 | 2.96979 | 3.01153 | -0.021616486 | -0.066362611 | 3.003637389 | 3.07 | [10 empty] | 744.001 | 1.550452 | 0.0394743 | 0.593421 | 15.6265 | 15.0331 | -0.0122665 | -0.0376829 | 3.03435 | 3.07203 | -0.026027692 | -0.027849631 | 1.042150369 | 1.07 | [10 empty] | 744.001 | 2.727848 | 0.0230987 | 0.347855 | 15.4073 | 15.0595 | -0.00794876 | -0.0275246 | 3.43523 | 3.46275 | -0.014743447 | -0.030518936 | 2.039481064 | 2.07 | [10 empty] | 744.001 | 3.499958 | 0.0124927 | 0.186502 | 15.1154 | 14.9289 | -0.0046517 | -0.01672 | 3.57767 | 3.59439 | -0.00772264 | -0.023631278 | 3.036368722 | 3.06 | [10 empty] | 744.001 | 1.397305 | 0.0268393 | 0.401501 | 15.3609 | 14.9594 | -0.00881199 | -0.0301373 | 3.38989 | 3.42003 | -0.017479042 | -0.019226947 | 1.080773053 | 1.1 | [10 empty] | 744.001 | 2.605119 | 0.0190877 | 0.284931 | 15.2124 | 14.9274 | -0.00670613 | -0.0233615 | 3.46024 | 3.4836 | -0.012110217 | -0.02506815 | 2.04493185 | 2.07 | [10 empty] | 744.001 | 3.587534 | 0.0134184 | 0.200849 | 15.169 | 14.9681 | -0.00517604 | -0.0187758 | 3.60866 | 3.62743 | -0.008111627 | -0.024821579 | 3.035178421 | 3.06
[24 empty] | 498.0009 | 2.200473 | 0.0106373 | 0.15976 | 15.1787 | 15.0189 | -0.00369883 | -0.0105554 | 2.84315 | 2.85371 | -0.006852823 | -0.014116816 | 2.045883184 | 2.06 | [10 empty] | 996.001 | 4.768076 | 0.0368591 | 0.553807 | 15.5787 | 15.0249 | -0.014038 | -0.0422757 | 2.96925 | 3.01153 | -0.021815437 | -0.066973392 | 3.003026608 | 3.07 | [10 empty] | 747.001 | 1.553716 | 0.0398469 | 0.599022 | 15.6321 | 15.0331 | -0.0124017 | -0.0380983 | 3.03393 | 3.07203 | -0.026241822 | -0.02807875 | 1.04192125 | 1.07 | [10 empty] | 747.001 | 2.736465 | 0.0233505 | 0.351647 | 15.4111 | 15.0595 | -0.0080279 | -0.0277986 | 3.43495 | 3.46275 | -0.014906094 | -0.030855614 | 2.039144386 | 2.07 | [10 empty] | 747.001 | 3.514834 | 0.0126887 | 0.189429 | 15.1183 | 14.9289 | -0.00471446 | -0.0169456 | 3.57744 | 3.59439 | -0.007849196 | -0.02401854 | 3.03598146 | 3.06 | [10 empty] | 747.001 | 1.402109 | 0.0271481 | 0.40612 | 15.3655 | 14.9594 | -0.008891 | -0.0304075 | 3.38962 | 3.42003 | -0.017694942 | -0.019464437 | 1.080535563 | 1.1 | [10 empty] | 747.001 | 2.61481 | 0.0193331 | 0.288594 | 15.216 | 14.9274 | -0.00674982 | -0.0235136 | 3.46008 | 3.4836 | -0.012298274 | -0.025457428 | 2.044542572 | 2.07 | [10 empty] | 747.001 | 3.60166 | 0.0136767 | 0.204715 | 15.1728 | 14.9681 | -0.00523475 | -0.0189887 | 3.60845 | 3.62743 | -0.008302334 | -0.025405141 | 3.034594859 | 3.06
[24 empty] | 499.999 | 2.20782 | 0.0107816 | 0.161927 | 15.1808 | 15.0189 | -0.00377156 | -0.0107629 | 2.84294 | 2.85371 | -0.006916857 | -0.014248726 | 2.045751274 | 2.06 | [10 empty] | 1000.001 | 4.781113 | 0.03726 | 0.559829 | 15.5848 | 15.0249 | -0.0141989 | -0.0427603 | 2.96877 | 3.01153 | -0.022040211 | -0.067663449 | 3.002336551 | 3.07 | [10 empty] | 750.001 | 1.556943 | 0.0402134 | 0.604531 | 15.6376 | 15.0331 | -0.012516 | -0.0384494 | 3.03358 | 3.07203 | -0.026472001 | -0.028325041 | 1.041674959 | 1.07 | [10 empty] | 750.001 | 2.745283 | 0.0236142 | 0.355617 | 15.4151 | 15.0595 | -0.00808235 | -0.0279872 | 3.43477 | 3.46275 | -0.015110101 | -0.031277909 | 2.038722091 | 2.07 | [10 empty] | 750.001 | 3.528608 | 0.0129012 | 0.192602 | 15.1215 | 14.9289 | -0.00477942 | -0.0171791 | 3.57721 | 3.59439 | -0.007995376 | -0.024465852 | 3.035534148 | 3.06 | [10 empty] | 750.001 | 1.406804 | 0.0274566 | 0.410735 | 15.3701 | 14.9594 | -0.00904084 | -0.0309199 | 3.38911 | 3.42003 | -0.017841154 | -0.019625269 | 1.080374731 | 1.1 | [10 empty] | 750.001 | 2.624096 | 0.0195635 | 0.292033 | 15.2195 | 14.9274 | -0.00686874 | -0.0239279 | 3.45967 | 3.4836 | -0.01240839 | -0.025685367 | 2.044314633 | 2.07 | [10 empty] | 750.001 | 3.615751 | 0.0139058 | 0.208144 | 15.1763 | 14.9681 | -0.00532124 | -0.0193024 | 3.60813 | 3.62743 | -0.00844311 | -0.025835916 | 3.034164084 | 3.06
[24 empty] | 502.0009 | 2.214965 | 0.0109308 | 0.164168 | 15.1831 | 15.0189 | -0.00382709 | -0.0109214 | 2.84278 | 2.85371 | -0.007011408 | -0.014443501 | 2.045556499 | 2.06 | [10 empty] | 1004.001 | 4.794245 | 0.0376801 | 0.566141 | 15.5911 | 15.0249 | -0.0143293 | -0.0431531 | 2.96838 | 3.01153 | -0.022306945 | -0.068482321 | 3.001517679 | 3.07 | [10 empty] | 753.001 | 1.560038 | 0.0405822 | 0.610076 | 15.6432 | 15.0331 | -0.0126327 | -0.038808 | 3.03322 | 3.07203 | -0.026705005 | -0.028574355 | 1.041425645 | 1.07 | [10 empty] | 753.001 | 2.754195 | 0.0238575 | 0.359281 | 15.4188 | 15.0595 | -0.00817132 | -0.0282953 | 3.43446 | 3.46275 | -0.015257565 | -0.031583161 | 2.038416839 | 2.07 | [10 empty] | 753.001 | 3.543004 | 0.0131322 | 0.19605 | 15.125 | 14.9289 | -0.00488751 | -0.0175676 | 3.57682 | 3.59439 | -0.008116793 | -0.024837385 | 3.035162615 | 3.06 | [10 empty] | 753.001 | 1.411514 | 0.0277503 | 0.415128 | 15.3745 | 14.9594 | -0.00913721 | -0.0312495 | 3.38878 | 3.42003 | -0.018026621 | -0.019829283 | 1.080170717 | 1.1 | [10 empty] | 753.001 | 2.63367 | 0.0198084 | 0.295689 | 15.2231 | 14.9274 | -0.00692217 | -0.024114 | 3.45948 | 3.4836 | -0.012587711 | -0.026056562 | 2.043943438 | 2.07 | [10 empty] | 753.001 | 3.629623 | 0.0141185 | 0.211327 | 15.1795 | 14.9681 | -0.00536164 | -0.019449 | 3.60799 | 3.62743 | -0.008613673 | -0.026357841 | 3.033642159 | 3.06
[24 empty] | 504.0009 | 2.222068 | 0.0110811 | 0.166426 | 15.1853 | 15.0189 | -0.00385189 | -0.0109922 | 2.84271 | 2.85371 | -0.007130821 | -0.014689492 | 2.045310508 | 2.06 | [10 empty] | 1008.001 | 4.807184 | 0.038091 | 0.572315 | 15.5973 | 15.0249 | -0.0144748 | -0.0435911 | 2.96794 | 3.01153 | -0.022550696 | -0.069230638 | 3.000769362 | 3.07 | [10 empty] | 756.001 | 1.563436 | 0.0409612 | 0.615774 | 15.6489 | 15.0331 | -0.0127411 | -0.039141 | 3.03289 | 3.07203 | -0.026953658 | -0.028840414 | 1.041159586 | 1.07 | [10 empty] | 756.001 | 2.763725 | 0.0240952 | 0.36286 | 15.4223 | 15.0595 | -0.00829429 | -0.0287211 | 3.43403 | 3.46275 | -0.015357768 | -0.03179058 | 2.03820942 | 2.07 | [10 empty] | 756.001 | 3.556941 | 0.013318 | 0.198823 | 15.1277 | 14.9289 | -0.00495936 | -0.0178259 | 3.57656 | 3.59439 | -0.008221732 | -0.025158499 | 3.034841501 | 3.06 | [10 empty] | 756.001 | 1.416326 | 0.0280768 | 0.420012 | 15.3794 | 14.9594 | -0.00925546 | -0.0316539 | 3.38837 | 3.42003 | -0.018220702 | -0.020042773 | 1.079957227 | 1.1 | [10 empty] | 756.001 | 2.642952 | 0.0200479 | 0.299264 | 15.2267 | 14.9274 | -0.0070257 | -0.0244747 | 3.45912 | 3.4836 | -0.012718424 | -0.026327137 | 2.043672863 | 2.07 | [10 empty] | 756.001 | 3.643314 | 0.0143392 | 0.214632 | 15.1828 | 14.9681 | -0.00546611 | -0.019828 | 3.60761 | 3.62743 | -0.00872475 | -0.026697734 | 3.033302266 | 3.06
[24 empty] | 506.0009 | 2.228938 | 0.0112324 | 0.168698 | 15.1876 | 15.0189 | -0.00390741 | -0.0111506 | 2.84256 | 2.85371 | -0.007228796 | -0.014891319 | 2.045108681 | 2.06 | [10 empty] | 1012.001 | 4.819854 | 0.0384942 | 0.578373 | 15.6033 | 15.0249 | -0.0146197 | -0.0440278 | 2.9675 | 3.01153 | -0.022781685 | -0.069939774 | 3.000060226 | 3.07 | [10 empty] | 759.001 | 1.566684 | 0.041327 | 0.621273 | 15.6544 | 15.0331 | -0.0128901 | -0.0395987 | 3.03243 | 3.07203 | -0.027147974 | -0.029048332 | 1.040951668 | 1.07 | [10 empty] | 759.001 | 2.772603 | 0.0243585 | 0.366827 | 15.4263 | 15.0595 | -0.00835222 | -0.0289217 | 3.43383 | 3.46275 | -0.015555749 | -0.0322004 | 2.0377996 | 2.07 | [10 empty] | 759.001 | 3.571028 | 0.0135521 | 0.202318 | 15.1312 | 14.9289 | -0.00501348 | -0.0180204 | 3.57637 | 3.59439 | -0.008398463 | -0.025699296 | 3.034300704 | 3.06 | [10 empty] | 759.001 | 1.421001 | 0.0283587 | 0.42423 | 15.3836 | 14.9594 | -0.00937105 | -0.0320492 | 3.38798 | 3.42003 | -0.018375761 | -0.020213337 | 1.079786663 | 1.1 | [10 empty] | 759.001 | 2.652237 | 0.0202906 | 0.302886 | 15.2303 | 14.9274 | -0.00708287 | -0.0246739 | 3.45892 | 3.4836 | -0.012894716 | -0.026692061 | 2.043307939 | 2.07 | [10 empty] | 759.001 | 3.657981 | 0.014516 | 0.217278 | 15.1854 | 14.9681 | -0.00553946 | -0.020094 | 3.60734 | 3.62743 | -0.008820291 | -0.026990091 | 3.033009909 | 3.06
[24 empty] | 508.0009 | 2.235813 | 0.0113863 | 0.17101 | 15.1899 | 15.0189 | -0.00396539 | -0.011316 | 2.84239 | 2.85371 | -0.00731975 | -0.015078685 | 2.044921315 | 2.06 | [10 empty] | 1016.001 | 4.832642 | 0.0389307 | 0.584931 | 15.6099 | 15.0249 | -0.014792 | -0.0445464 | 2.96698 | 3.01153 | -0.023023664 | -0.07068265 | 2.99931735 | 3.07 | [10 empty] | 762.001 | 1.57018 | 0.0417213 | 0.627201 | 15.6603 | 15.0331 | -0.0130196 | -0.0399965 | 3.03203 | 3.07203 | -0.0273862 | -0.029303234 | 1.040696766 | 1.07 | [10 empty] | 762.001 | 2.781642 | 0.0246212 | 0.370782 | 15.4303 | 15.0595 | -0.00845498 | -0.0292775 | 3.43348 | 3.46275 | -0.015710621 | -0.032520985 | 2.037479015 | 2.07 | [10 empty] | 762.001 | 3.584796 | 0.0137655 | 0.205504 | 15.1344 | 14.9289 | -0.00510487 | -0.0183489 | 3.57604 | 3.59439 | -0.008516639 | -0.026060916 | 3.033939084 | 3.06 | [10 empty] | 762.001 | 1.425605 | 0.0286772 | 0.428995 | 15.3884 | 14.9594 | -0.00945685 | -0.0323427 | 3.38768 | 3.42003 | -0.018595051 | -0.020454556 | 1.079545444 | 1.1 | [10 empty] | 762.001 | 2.661486 | 0.0205261 | 0.306402 | 15.2339 | 14.9274 | -0.0072107 | -0.0251192 | 3.45848 | 3.4836 | -0.01300243 | -0.02691503 | 2.04308497 | 2.07 | [10 empty] | 762.001 | 3.672085 | 0.014778 | 0.221199 | 15.1893 | 14.9681 | -0.00564429 | -0.0204743 | 3.60696 | 3.62743 | -0.00897039 | -0.027449394 | 3.032550606 | 3.06
[24 empty] | 510.0009 | 2.242646 | 0.0115295 | 0.173161 | 15.1921 | 15.0189 | -0.00401745 | -0.0114646 | 2.84224 | 2.85371 | -0.007411121 | -0.015266909 | 2.044733091 | 2.06 | [10 empty] | 1020.001 | 4.844714 | 0.0393404 | 0.591088 | 15.616 | 15.0249 | -0.0149328 | -0.0449707 | 2.96656 | 3.01153 | -0.023267031 | -0.071429786 | 2.998570214 | 3.07 | [10 empty] | 765.001 | 1.573282 | 0.0420727 | 0.632483 | 15.6656 | 15.0331 | -0.0131385 | -0.0403617 | 3.03167 | 3.07203 | -0.0275998 | -0.029531786 | 1.040468214 | 1.07 | [10 empty] | 765.001 | 2.790281 | 0.0248358 | 0.374015 | 15.4335 | 15.0595 | -0.00854326 | -0.0295832 | 3.43317 | 3.46275 | -0.015825846 | -0.032759501 | 2.037240499 | 2.07 | [10 empty] | 764.9987 | 3.599209 | 0.0139776 | 0.208671 | 15.1376 | 14.9289 | -0.00518777 | -0.0186469 | 3.57574 | 3.59439 | -0.008643066 | -0.026447783 | 3.033552217 | 3.06 | [10 empty] | 765.001 | 1.430222 | 0.0289684 | 0.433351 | 15.3928 | 14.9594 | -0.00956906 | -0.0327265 | 3.3873 | 3.42003 | -0.018765517 | -0.020642069 | 1.079357931 | 1.1 | [10 empty] | 765.001 | 2.670685 | 0.0207695 | 0.310035 | 15.2375 | 14.9274 | -0.00728809 | -0.0253888 | 3.45821 | 3.4836 | -0.013158576 | -0.027238252 | 2.042761748 | 2.07 | [10 empty] | 765.001 | 3.68679 | 0.0149619 | 0.223952 | 15.1921 | 14.9681 | -0.00575332 | -0.0208698 | 3.60656 | 3.62743 | -0.009043149 | -0.027672037 | 3.032327963 | 3.06
[24 empty] | 512.0009 | 2.249421 | 0.0116724 | 0.175307 | 15.1942 | 15.0189 | -0.00406272 | -0.0115938 | 2.84211 | 2.85371 | -0.007502912 | -0.015455998 | 2.044544002 | 2.06 | [10 empty] | 1024.001 | 4.857329 | 0.0397627 | 0.597433 | 15.6224 | 15.0249 | -0.0151451 | -0.04561 | 2.96592 | 3.01153 | -0.02345649 | -0.072011425 | 2.997988575 | 3.07 | [10 empty] | 768.001 | 1.576482 | 0.0424596 | 0.638299 | 15.6714 | 15.0331 | -0.0132508 | -0.040707 | 3.03132 | 3.07203 | -0.027847453 | -0.029796775 | 1.040203225 | 1.07 | [10 empty] | 768.001 | 2.799026 | 0.0251416 | 0.378619 | 15.4381 | 15.0595 | -0.00863076 | -0.0298862 | 3.43287 | 3.46275 | -0.016033113 | -0.033188543 | 2.036811457 | 2.07 | [10 empty] | 768.001 | 3.612817 | 0.0141723 | 0.211578 | 15.1405 | 14.9289 | -0.00527243 | -0.0189512 | 3.57544 | 3.59439 | -0.008749786 | -0.026774344 | 3.033225656 | 3.06 | [10 empty] | 768.001 | 1.434759 | 0.0292903 | 0.438165 | 15.3976 | 14.9594 | -0.009691 | -0.0331435 | 3.38688 | 3.42003 | -0.018949761 | -0.020844737 | 1.079155263 | 1.1 | [10 empty] | 768.001 | 2.67986 | 0.0210152 | 0.313704 | 15.2412 | 14.9274 | -0.00740368 | -0.0257915 | 3.45781 | 3.4836 | -0.013284014 | -0.027497909 | 2.042502091 | 2.07 | [10 empty] | 768.001 | 3.701124 | 0.0152221 | 0.227847 | 15.196 | 14.9681 | -0.00580076 | -0.0210419 | 3.60639 | 3.62743 | -0.009250775 | -0.028307371 | 3.031692629 | 3.06
[24 empty] | 514.0009 | 2.256126 | 0.0118223 | 0.177557 | 15.1965 | 15.0189 | -0.00410626 | -0.0117181 | 2.84199 | 2.85371 | -0.007611226 | -0.015679125 | 2.044320875 | 2.06 | [10 empty] | 1028.001 | 4.869825 | 0.0401868 | 0.603805 | 15.6287 | 15.0249 | -0.0152514 | -0.0459301 | 2.9656 | 3.01153 | -0.023744809 | -0.072896563 | 2.997103437 | 3.07 | [10 empty] | 771.001 | 1.579568 | 0.0428321 | 0.643898 | 15.677 | 15.0331 | -0.0134082 | -0.0411905 | 3.03084 | 3.07203 | -0.02804081 | -0.030003667 | 1.039996333 | 1.07 | [10 empty] | 771.001 | 2.807321 | 0.0254076 | 0.382625 | 15.4421 | 15.0595 | -0.00872507 | -0.0302128 | 3.43254 | 3.46275 | -0.016193419 | -0.033520377 | 2.036479623 | 2.07 | [10 empty] | 771.001 | 3.626876 | 0.0143988 | 0.214958 | 15.1439 | 14.9289 | -0.00531939 | -0.01912 | 3.57527 | 3.59439 | -0.008925212 | -0.027311148 | 3.032688852 | 3.06 | [10 empty] | 771.001 | 1.439357 | 0.029615 | 0.443024 | 15.4024 | 14.9594 | -0.00983801 | -0.0336463 | 3.38638 | 3.42003 | -0.019110688 | -0.021021757 | 1.078978243 | 1.1 | [10 empty] | 771.001 | 2.689073 | 0.0212543 | 0.317272 | 15.2447 | 14.9274 | -0.00744508 | -0.0259357 | 3.45766 | 3.4836 | -0.013467756 | -0.027878256 | 2.042121744 | 2.07 | [10 empty] | 771.001 | 3.714983 | 0.0154425 | 0.231145 | 15.1993 | 14.9681 | -0.00586291 | -0.0212673 | 3.60617 | 3.62743 | -0.009405452 | -0.028780685 | 3.031219315 | 3.06
[24 empty] | 516.0009 | 2.262983 | 0.0119629 | 0.179669 | 15.1986 | 15.0189 | -0.00416461 | -0.0118846 | 2.84182 | 2.85371 | -0.007688988 | -0.015839314 | 2.044160686 | 2.06 | [10 empty] | 1032.001 | 4.881453 | 0.0406091 | 0.610149 | 15.6351 | 15.0249 | -0.015403 | -0.0463867 | 2.96514 | 3.01153 | -0.023993034 | -0.073658615 | 2.996341385 | 3.07 | [10 empty] | 774.001 | 1.582773 | 0.0432127 | 0.64962 | 15.6827 | 15.0331 | -0.0135191 | -0.0415312 | 3.0305 | 3.07203 | -0.028285069 | -0.030265024 | 1.039734976 | 1.07 | [10 empty] | 774.001 | 2.815835 | 0.025663 | 0.386472 | 15.446 | 15.0595 | -0.00883324 | -0.0305873 | 3.43217 | 3.46275 | -0.016335792 | -0.033815089 | 2.036184911 | 2.07 | [10 empty] | 774.001 | 3.6408 | 0.0146097 | 0.218107 | 15.147 | 14.9289 | -0.00541412 | -0.0194604 | 3.57493 | 3.59439 | -0.009033807 | -0.027643451 | 3.032356549 | 3.06 | [10 empty] | 774.001 | 1.443979 | 0.029926 | 0.447675 | 15.4071 | 14.9594 | -0.00992873 | -0.0339565 | 3.38607 | 3.42003 | -0.019320138 | -0.021252152 | 1.078747848 | 1.1 | [10 empty] | 774.001 | 2.698329 | 0.0214953 | 0.32087 | 15.2483 | 14.9274 | -0.0075721 | -0.0263781 | 3.45722 | 3.4836 | -0.013575142 | -0.028100545 | 2.041899455 | 2.07 | [10 empty] | 774.001 | 3.728778 | 0.0156677 | 0.234516 | 15.2026 | 14.9681 | -0.0059679 | -0.0216482 | 3.60579 | 3.62743 | -0.009516107 | -0.029119287 | 3.030880713 | 3.06
[24 empty] | 518.0009 | 2.269837 | 0.0121123 | 0.181913 | 15.2008 | 15.0189 | -0.00421937 | -0.0120409 | 2.84167 | 2.85371 | -0.007780232 | -0.016027277 | 2.043972723 | 2.06 | [10 empty] | 1036.001 | 4.893501 | 0.0410382 | 0.616597 | 15.6415 | 15.0249 | -0.0156023 | -0.0469867 | 2.96454 | 3.01153 | -0.02419493 | -0.074278434 | 2.995721566 | 3.07 | [10 empty] | 777.001 | 1.585687 | 0.0436115 | 0.655616 | 15.6887 | 15.0331 | -0.0136429 | -0.0419114 | 3.03012 | 3.07203 | -0.028534879 | -0.030532321 | 1.039467679 | 1.07 | [10 empty] | 777.001 | 2.82446 | 0.0259315 | 0.390516 | 15.45 | 15.0595 | -0.00891594 | -0.0308737 | 3.43188 | 3.46275 | -0.016507362 | -0.03417024 | 2.03582976 | 2.07 | [10 empty] | 777.001 | 3.654336 | 0.014813 | 0.221143 | 15.1501 | 14.9289 | -0.00547836 | -0.0196914 | 3.5747 | 3.59439 | -0.009172831 | -0.028068864 | 3.031931136 | 3.06 | [10 empty] | 777.001 | 1.448329 | 0.0302384 | 0.452349 | 15.4118 | 14.9594 | -0.0100434 | -0.0343488 | 3.38568 | 3.42003 | -0.019506276 | -0.021456904 | 1.078543096 | 1.1 | [10 empty] | 777.001 | 2.707583 | 0.0217139 | 0.324133 | 15.2516 | 14.9274 | -0.00765673 | -0.026673 | 3.45693 | 3.4836 | -0.013705843 | -0.028371095 | 2.041628905 | 2.07 | [10 empty] | 777.001 | 3.742829 | 0.0158785 | 0.237671 | 15.2058 | 14.9681 | -0.00606246 | -0.0219912 | 3.60544 | 3.62743 | -0.009628419 | -0.029462961 | 3.030537039 | 3.06
[24 empty] | 520.0009 | 2.276935 | 0.0122569 | 0.184085 | 15.203 | 15.0189 | -0.0042528 | -0.0121362 | 2.84157 | 2.85371 | -0.007888901 | -0.016251136 | 2.043748864 | 2.06 | [10 empty] | 1040.001 | 4.906275 | 0.0414815 | 0.623257 | 15.6482 | 15.0249 | -0.0157361 | -0.0473898 | 2.96414 | 3.01153 | -0.024481109 | -0.075157006 | 2.994842994 | 3.07 | [10 empty] | 780.001 | 1.588696 | 0.043989 | 0.661291 | 15.6944 | 15.0331 | -0.0137943 | -0.0423764 | 3.02965 | 3.07203 | -0.028737051 | -0.030748644 | 1.039251356 | 1.07 | [10 empty] | 780.001 | 2.833305 | 0.0261907 | 0.394418 | 15.4539 | 15.0595 | -0.00901973 | -0.0312331 | 3.43152 | 3.46275 | -0.016652408 | -0.034470484 | 2.035529516 | 2.07 | [10 empty] | 780.001 | 3.667953 | 0.0150365 | 0.224478 | 15.1534 | 14.9289 | -0.00553694 | -0.0199019 | 3.57449 | 3.59439 | -0.009330409 | -0.02855105 | 3.03144895 | 3.06 | [10 empty] | 780.001 | 1.452633 | 0.0305595 | 0.457153 | 15.4166 | 14.9594 | -0.0101396 | -0.0346776 | 3.38535 | 3.42003 | -0.019716008 | -0.021687609 | 1.078312391 | 1.1 | [10 empty] | 780.001 | 2.717179 | 0.0219574 | 0.327768 | 15.2552 | 14.9274 | -0.00773783 | -0.0269555 | 3.45664 | 3.4836 | -0.013855867 | -0.028681644 | 2.041318356 | 2.07 | [10 empty] | 780.001 | 3.75681 | 0.0161312 | 0.241454 | 15.2096 | 14.9681 | -0.00609877 | -0.0221229 | 3.60531 | 3.62743 | -0.009840153 | -0.03011087 | 3.02988913 | 3.06
[24 empty] | 522.0009 | 2.283922 | 0.0124014 | 0.186255 | 15.2052 | 15.0189 | -0.00434664 | -0.012404 | 2.8413 | 2.85371 | -0.007938183 | -0.016352658 | 2.043647342 | 2.06 | [10 empty] | 1044.001 | 4.918658 | 0.0419141 | 0.629756 | 15.6547 | 15.0249 | -0.0159062 | -0.0479019 | 2.96363 | 3.01153 | -0.024718352 | -0.07588534 | 2.99411466 | 3.07 | [10 empty] | 783.001 | 1.591566 | 0.0443817 | 0.667194 | 15.7003 | 15.0331 | -0.0139001 | -0.0427014 | 3.02933 | 3.07203 | -0.028999481 | -0.031029444 | 1.038970556 | 1.07 | [10 empty] | 783.001 | 2.841912 | 0.0264578 | 0.398441 | 15.4579 | 15.0595 | -0.00909671 | -0.0314997 | 3.43125 | 3.46275 | -0.016829508 | -0.034837082 | 2.035162918 | 2.07 | [10 empty] | 783.001 | 3.681955 | 0.0152257 | 0.227303 | 15.1562 | 14.9289 | -0.00564978 | -0.0203075 | 3.57408 | 3.59439 | -0.009399804 | -0.028763401 | 3.031236599 | 3.06 | [10 empty] | 783.001 | 1.45689 | 0.030877 | 0.461902 | 15.4213 | 14.9594 | -0.0102876 | -0.0351839 | 3.38484 | 3.42003 | -0.019867116 | -0.021853828 | 1.078146172 | 1.1 | [10 empty] | 783.001 | 2.726197 | 0.0222097 | 0.331534 | 15.259 | 14.9274 | -0.00785912 | -0.027378 | 3.45622 | 3.4836 | -0.013981643 | -0.028942001 | 2.041057999 | 2.07 | [10 empty] | 783.001 | 3.770879 | 0.0163514 | 0.244749 | 15.2129 | 14.9681 | -0.0062234 | -0.022575 | 3.60486 | 3.62743 | -0.009931364 | -0.030389973 | 3.029610027 | 3.06
[24 empty] | 524.0009 | 2.291052 | 0.0125539 | 0.188546 | 15.2074 | 15.0189 | -0.00436886 | -0.0124675 | 2.84124 | 2.85371 | -0.008060754 | -0.016605154 | 2.043394846 | 2.06 | [10 empty] | 1048.001 | 4.930684 | 0.0423524 | 0.636342 | 15.6613 | 15.0249 | -0.0160714 | -0.0483995 | 2.96313 | 3.01153 | -0.024964856 | -0.076642107 | 2.993357893 | 3.07 | [10 empty] | 786.001 | 1.594528 | 0.0447905 | 0.67334 | 15.7064 | 15.0331 | -0.0140553 | -0.0431783 | 3.02885 | 3.07203 | -0.029222774 | -0.031268368 | 1.038731632 | 1.07 | [10 empty] | 786.001 | 2.85053 | 0.0267205 | 0.402397 | 15.4619 | 15.0595 | -0.00921466 | -0.0319081 | 3.43085 | 3.46275 | -0.016969257 | -0.035126363 | 2.034873637 | 2.07 | [10 empty] | 786.001 | 3.695999 | 0.0154596 | 0.230795 | 15.1597 | 14.9289 | -0.00571019 | -0.0205247 | 3.57387 | 3.59439 | -0.009570315 | -0.029285165 | 3.030714835 | 3.06 | [10 empty] | 786.001 | 1.461336 | 0.0312082 | 0.466856 | 15.4263 | 14.9594 | -0.0103663 | -0.0354531 | 3.38457 | 3.42003 | -0.020106635 | -0.022117299 | 1.077882701 | 1.1 | [10 empty] | 786.001 | 2.735074 | 0.0224609 | 0.335284 | 15.2627 | 14.9274 | -0.00791586 | -0.0275757 | 3.45602 | 3.4836 | -0.014163628 | -0.029318709 | 2.040681291 | 2.07 | [10 empty] | 786.001 | 3.785115 | 0.0165733 | 0.248072 | 15.2162 | 14.9681 | -0.00627298 | -0.0227548 | 3.60468 | 3.62743 | -0.010096656 | -0.030895766 | 3.029104234 | 3.06
[24 empty] | 526.001 | 2.297743 | 0.0127033 | 0.190789 | 15.2097 | 15.0189 | -0.00445154 | -0.0127034 | 2.841 | 2.85371 | -0.008126971 | -0.016741561 | 2.043258439 | 2.06 | [10 empty] | 1052.001 | 4.941793 | 0.0428035 | 0.643121 | 15.6681 | 15.0249 | -0.016237 | -0.0488983 | 2.96263 | 3.01153 | -0.025223539 | -0.077436266 | 2.992563734 | 3.07 | [10 empty] | 789.001 | 1.597246 | 0.0451629 | 0.678937 | 15.712 | 15.0331 | -0.0141669 | -0.0435211 | 3.02851 | 3.07203 | -0.029459827 | -0.031522015 | 1.038477985 | 1.07 | [10 empty] | 789.001 | 2.859059 | 0.0269976 | 0.40657 | 15.4661 | 15.0595 | -0.00930716 | -0.0322284 | 3.43053 | 3.46275 | -0.017144538 | -0.035489195 | 2.034510805 | 2.07 | [10 empty] | 789.001 | 3.709851 | 0.0156698 | 0.233933 | 15.1629 | 14.9289 | -0.005887 | -0.0211602 | 3.57323 | 3.59439 | -0.009601979 | -0.029382055 | 3.030617945 | 3.06 | [10 empty] | 789.001 | 1.46547 | 0.0315098 | 0.471368 | 15.4308 | 14.9594 | -0.0105002 | -0.0359111 | 3.38412 | 3.42003 | -0.020262134 | -0.022288347 | 1.077711653 | 1.1 | [10 empty] | 789.001 | 2.743845 | 0.0226856 | 0.338639 | 15.2661 | 14.9274 | -0.00802605 | -0.0279595 | 3.45564 | 3.4836 | -0.014274805 | -0.029548847 | 2.040451153 | 2.07 | [10 empty] | 789.001 | 3.798923 | 0.0168002 | 0.251468 | 15.2196 | 14.9681 | -0.00638348 | -0.0231556 | 3.60428 | 3.62743 | -0.010207962 | -0.031236364 | 3.028763636 | 3.06
[24 empty] | 528.001 | 2.304685 | 0.0128521 | 0.193025 | 15.2119 | 15.0189 | -0.00451149 | -0.0128745 | 2.84083 | 2.85371 | -0.008211073 | -0.01691481 | 2.04308519 | 2.06 | [10 empty] | 1056.001 | 4.953074 | 0.0432545 | 0.649896 | 15.6748 | 15.0249 | -0.016419 | -0.0494462 | 2.96208 | 3.01153 | -0.025459276 | -0.078159978 | 2.991840022 | 3.07 | [10 empty] | 792.001 | 1.600203 | 0.0455666 | 0.685007 | 15.7181 | 15.0331 | -0.0143053 | -0.0439463 | 3.02808 | 3.07203 | -0.029698715 | -0.031777625 | 1.038222375 | 1.07 | [10 empty] | 792.001 | 2.867584 | 0.0272665 | 0.410619 | 15.4701 | 15.0595 | -0.00943622 | -0.0326753 | 3.43008 | 3.46275 | -0.017269759 | -0.035748401 | 2.034251599 | 2.07 | [10 empty] | 792.001 | 3.723812 | 0.0159 | 0.23737 | 15.1663 | 14.9289 | -0.00588459 | -0.0211515 | 3.57324 | 3.59439 | -0.009826779 | -0.030069943 | 3.029930057 | 3.06 | [10 empty] | 792.001 | 1.469703125 | 0.0318239 | 0.476068 | 15.4355 | 14.9594 | -0.0106401 | -0.0363894 | 3.38364 | 3.42003 | -0.020421515 | -0.022463666 | 1.077536334 | 1.1 | [10 empty] | 792.001 | 2.752975 | 0.0229606 | 0.342743 | 15.2702 | 14.9274 | -0.00813879 | -0.0283523 | 3.45525 | 3.4836 | -0.014428239 | -0.029866454 | 2.040133546 | 2.07 | [10 empty] | 792.001 | 3.812822 | 0.0170149 | 0.254681 | 15.2228 | 14.9681 | -0.00642711 | -0.0233139 | 3.60412 | 3.62743 | -0.010372096 | -0.031738614 | 3.028261386 | 3.06
[24 empty] | 530.001 | 2.311524 | 0.0129975 | 0.195208 | 15.2141 | 15.0189 | -0.00456565 | -0.013029 | 2.84068 | 2.85371 | -0.008302125 | -0.017102377 | 2.042897623 | 2.06 | [10 empty] | 1060.001 | 4.964354 | 0.0437072 | 0.656699 | 15.6816 | 15.0249 | -0.0165721 | -0.0499073 | 2.96162 | 3.01153 | -0.025730565 | -0.078992835 | 2.991007165 | 3.07 | [10 empty] | 795.001 | 1.602998 | 0.0459569 | 0.690874 | 15.724 | 15.0331 | -0.014395 | -0.0442219 | 3.02781 | 3.07203 | -0.029976301 | -0.032074642 | 1.037925358 | 1.07 | [10 empty] | 795.001 | 2.876008 | 0.0275506 | 0.414897 | 15.4744 | 15.0595 | -0.00951721 | -0.0329557 | 3.4298 | 3.46275 | -0.017462633 | -0.036147651 | 2.033852349 | 2.07 | [10 empty] | 794.9986 | 3.738031 | 0.0161237 | 0.24071 | 15.1696 | 14.9289 | -0.0059516 | -0.0213924 | 3.573 | 3.59439 | -0.009975685 | -0.030525597 | 3.029474403 | 3.06 | [10 empty] | 795.001 | 1.473997 | 0.0321506 | 0.480954 | 15.4404 | 14.9594 | -0.0107607 | -0.036802 | 3.38323 | 3.42003 | -0.02061371 | -0.022675081 | 1.077324919 | 1.1 | [10 empty] | 794.9985 | 2.76179 | 0.0232288 | 0.346746 | 15.2742 | 14.9274 | -0.00818806 | -0.0285239 | 3.45507 | 3.4836 | -0.014635008 | -0.030294466 | 2.039705534 | 2.07 | [10 empty] | 795.001 | 3.826107 | 0.0172321 | 0.257933 | 15.2261 | 14.9681 | -0.00653907 | -0.0237201 | 3.60371 | 3.62743 | -0.010474014 | -0.032050483 | 3.027949517 | 3.06
[24 empty] | 532.001 | 2.3184 | 0.013147 | 0.197453 | 15.2164 | 15.0189 | -0.00459861 | -0.0131231 | 2.84058 | 2.85371 | -0.008417116 | -0.017339259 | 2.042660741 | 2.06 | [10 empty] | 1064.001 | 4.975726 | 0.0441779 | 0.663771 | 15.6887 | 15.0249 | -0.0167291 | -0.0503802 | 2.96115 | 3.01153 | -0.026016907 | -0.079871906 | 2.990128094 | 3.07 | [10 empty] | 798.001 | 1.605643 | 0.046349 | 0.696769 | 15.7299 | 15.0331 | -0.0145791 | -0.0447876 | 3.02724 | 3.07203 | -0.030157562 | -0.032268591 | 1.037731409 | 1.07 | [10 empty] | 798.001 | 2.884484 | 0.027813 | 0.41885 | 15.4783 | 15.0595 | -0.00961408 | -0.0332912 | 3.42946 | 3.46275 | -0.017612814 | -0.036458525 | 2.033541475 | 2.07 | [10 empty] | 798.001 | 3.751805 | 0.0163264 | 0.243735 | 15.1727 | 14.9289 | -0.00605359 | -0.021759 | 3.57263 | 3.59439 | -0.01007545 | -0.030830878 | 3.029169122 | 3.06 | [10 empty] | 798.001 | 1.478118 | 0.0324719 | 0.48576 | 15.4452 | 14.9594 | -0.010837 | -0.0370627 | 3.38296 | 3.42003 | -0.020839937 | -0.022923931 | 1.077076069 | 1.1 | [10 empty] | 798.001 | 2.770873 | 0.0234838 | 0.350553 | 15.278 | 14.9274 | -0.00829284 | -0.0288889 | 3.45471 | 3.4836 | -0.014777436 | -0.030589293 | 2.039410707 | 2.07 | [10 empty] | 798.001 | 3.839775 | 0.0174671 | 0.26145 | 15.2296 | 14.9681 | -0.0066248 | -0.024031 | 3.6034 | 3.62743 | -0.010616313 | -0.032485919 | 3.027514081 | 3.06
[24 empty] | 534.001 | 2.324919 | 0.0132979 | 0.19972 | 15.2186 | 15.0189 | -0.00466652 | -0.0133169 | 2.84039 | 2.85371 | -0.00849414 | -0.017497928 | 2.042502072 | 2.06 | [10 empty] | 1068.001 | 4.986466 | 0.0446424 | 0.67075 | 15.6957 | 15.0249 | -0.0168932 | -0.0508743 | 2.96066 | 3.01153 | -0.026290161 | -0.080710793 | 2.989289207 | 3.07 | [10 empty] | 801.001 | 1.608381 | 0.0467521 | 0.702828 | 15.7359 | 15.0331 | -0.0146887 | -0.045124 | 3.0269 | 3.07203 | -0.03041846 | -0.032547752 | 1.037452248 | 1.07 | [10 empty] | 801.001 | 2.892659 | 0.028094 | 0.423081 | 15.4826 | 15.0595 | -0.00972689 | -0.0336818 | 3.42907 | 3.46275 | -0.017773954 | -0.036792085 | 2.033207915 | 2.07 | [10 empty] | 801.001 | 3.765247 | 0.0165553 | 0.247152 | 15.1761 | 14.9289 | -0.00612743 | -0.0220244 | 3.57237 | 3.59439 | -0.010225198 | -0.031289107 | 3.028710893 | 3.06 | [10 empty] | 801.001 | 1.482129 | 0.0327925 | 0.490557 | 15.45 | 14.9594 | -0.0109958 | -0.0376061 | 3.38242 | 3.42003 | -0.020987869 | -0.023086656 | 1.076913344 | 1.1 | [10 empty] | 801.001 | 2.779705 | 0.0237255 | 0.354162 | 15.2816 | 14.9274 | -0.00838048 | -0.0291942 | 3.4544 | 3.4836 | -0.014921139 | -0.030886757 | 2.039113243 | 2.07 | [10 empty] | 801.001 | 3.853181 | 0.0176763 | 0.264581 | 15.2327 | 14.9681 | -0.00671278 | -0.0243502 | 3.60308 | 3.62743 | -0.01072981 | -0.032833219 | 3.027166781 | 3.06
[24 empty] | 536.001 | 2.33141 | 0.0134479 | 0.201972 | 15.2209 | 15.0189 | -0.0046924 | -0.0133907 | 2.84032 | 2.85371 | -0.008619532 | -0.017756236 | 2.042243764 | 2.06 | [10 empty] | 1072.001 | 4.996858 | 0.0450979 | 0.677593 | 15.7025 | 15.0249 | -0.0170869 | -0.0514578 | 2.96007 | 3.01153 | -0.026517832 | -0.081409745 | 2.988590255 | 3.07 | [10 empty] | 804.001 | 1.611196 | 0.0471546 | 0.708879 | 15.742 | 15.0331 | -0.014776 | -0.0453922 | 3.02664 | 3.07203 | -0.030710912 | -0.032860676 | 1.037139324 | 1.07 | [10 empty] | 804.001 | 2.900953 | 0.0283641 | 0.427149 | 15.4866 | 15.0595 | -0.00983872 | -0.0340691 | 3.42868 | 3.46275 | -0.017915955 | -0.037086027 | 2.032913973 | 2.07 | [10 empty] | 804.001 | 3.778497 | 0.0167766 | 0.250456 | 15.1794 | 14.9289 | -0.00621104 | -0.0223249 | 3.57207 | 3.59439 | -0.010357267 | -0.031693237 | 3.028306763 | 3.06 | [10 empty] | 804.001 | 1.486184 | 0.0331094 | 0.495298 | 15.4547 | 14.9594 | -0.0111003 | -0.0379632 | 3.38206 | 3.42003 | -0.021181423 | -0.023299565 | 1.076700435 | 1.1 | [10 empty] | 804.001 | 2.78855 | 0.0239729 | 0.357855 | 15.2853 | 14.9274 | -0.00848723 | -0.0295661 | 3.45403 | 3.4836 | -0.015054092 | -0.031161971 | 2.038838029 | 2.07 | [10 empty] | 803.9987 | 3.866703 | 0.0179226 | 0.268268 | 15.2364 | 14.9681 | -0.00678012 | -0.0245944 | 3.60284 | 3.62743 | -0.010904161 | -0.033366732 | 3.026633268 | 3.06
[24 empty] | 538.001 | 2.338205 | 0.0136079 | 0.204376 | 15.2233 | 15.0189 | -0.00476312 | -0.0135925 | 2.84011 | 2.85371 | -0.008702534 | -0.017927221 | 2.042072779 | 2.06 | [10 empty] | 1076.001 | 5.007061 | 0.0455575 | 0.684499 | 15.7094 | 15.0249 | -0.0172352 | -0.0519044 | 2.95963 | 3.01153 | -0.026800751 | -0.082278306 | 2.987721694 | 3.07 | [10 empty] | 807.001 | 1.613576 | 0.0475564 | 0.714919 | 15.748 | 15.0331 | -0.0149514 | -0.0459312 | 3.0261 | 3.07203 | -0.030907311 | -0.033070823 | 1.036929177 | 1.07 | [10 empty] | 807.001 | 2.909205 | 0.0286506 | 0.431463 | 15.4909 | 15.0595 | -0.00994315 | -0.0344307 | 3.42832 | 3.46275 | -0.018085467 | -0.037436916 | 2.032563084 | 2.07 | [10 empty] | 807.001 | 3.791999 | 0.0169762 | 0.253436 | 15.1824 | 14.9289 | -0.00624928 | -0.0224623 | 3.57193 | 3.59439 | -0.010514037 | -0.032172953 | 3.027827047 | 3.06 | [10 empty] | 807.001 | 1.490003 | 0.0334406 | 0.500252 | 15.4597 | 14.9594 | -0.0111855 | -0.0382548 | 3.38177 | 3.42003 | -0.021414083 | -0.023555491 | 1.076444509 | 1.1 | [10 empty] | 807.001 | 2.797264 | 0.0242268 | 0.361644 | 15.2891 | 14.9274 | -0.00860325 | -0.0299703 | 3.45363 | 3.4836 | -0.015184845 | -0.03143263 | 2.03856737 | 2.07 | [10 empty] | 807.001 | 3.880151 | 0.018163 | 0.271866 | 15.24 | 14.9681 | -0.00688162 | -0.0249626 | 3.60247 | 3.62743 | -0.011036242 | -0.033770901 | 3.026229099 | 3.06
[24 empty] | 540.001 | 2.344762 | 0.013741 | 0.206375 | 15.2253 | 15.0189 | -0.00480144 | -0.0137019 | 2.84 | 2.85371 | -0.008794361 | -0.018116384 | 2.041883616 | 2.06 | [10 empty] | 1080.001 | 5.017243 | 0.0460163 | 0.691392 | 15.7163 | 15.0249 | -0.0174216 | -0.0524655 | 2.95906 | 3.01153 | -0.027040635 | -0.08301475 | 2.98698525 | 3.07 | [10 empty] | 810.001 | 1.616148 | 0.0479449 | 0.72076 | 15.7539 | 15.0331 | -0.0150979 | -0.046381 | 3.02565 | 3.07203 | -0.031126169 | -0.033305 | 1.036695 | 1.07 | [10 empty] | 810.001 | 2.917577 | 0.0289122 | 0.435403 | 15.4949 | 15.0595 | -0.0100298 | -0.0347307 | 3.42802 | 3.46275 | -0.018253038 | -0.037783789 | 2.032216211 | 2.07 | [10 empty] | 810.001 | 3.805227 | 0.0172125 | 0.256965 | 15.1859 | 14.9289 | -0.0063855 | -0.022952 | 3.57144 | 3.59439 | -0.010606365 | -0.032455476 | 3.027544524 | 3.06 | [10 empty] | 810.001 | 1.494064 | 0.0337575 | 0.504992 | 15.4644 | 14.9594 | -0.0113026 | -0.0386554 | 3.38137 | 3.42003 | -0.021595772 | -0.023755349 | 1.076244651 | 1.1 | [10 empty] | 810.001 | 2.805913 | 0.0244909 | 0.365587 | 15.293 | 14.9274 | -0.00866217 | -0.0301755 | 3.45342 | 3.4836 | -0.015376121 | -0.031828571 | 2.038171429 | 2.07 | [10 empty] | 810.001 | 3.894023 | 0.0183911 | 0.27528 | 15.2434 | 14.9681 | -0.00693347 | -0.0251507 | 3.60228 | 3.62743 | -0.011204677 | -0.034286312 | 3.025713688 | 3.06
[24 empty] | 542.001 | 2.351514 | 0.0139054 | 0.208845 | 15.2277 | 15.0189 | -0.0048969 | -0.0139743 | 2.83973 | 2.85371 | -0.008856354 | -0.01824409 | 2.04175591 | 2.06 | [10 empty] | 1084.001 | 5.027771 | 0.0464894 | 0.6985 | 15.7234 | 15.0249 | -0.0176128 | -0.0530416 | 2.95849 | 3.01153 | -0.02729261 | -0.083788312 | 2.986211688 | 3.07 | [10 empty] | 813.001 | 1.618665 | 0.0483582 | 0.726973 | 15.7601 | 15.0331 | -0.0151882 | -0.0466585 | 3.02537 | 3.07203 | -0.031417688 | -0.033616926 | 1.036383074 | 1.07 | [10 empty] | 813.001 | 2.925743 | 0.0292109 | 0.439901 | 15.4994 | 15.0595 | -0.0100897 | -0.0349381 | 3.42782 | 3.46275 | -0.018480808 | -0.038255273 | 2.031744727 | 2.07 | [10 empty] | 813.001 | 3.818881 | 0.0174492 | 0.260498 | 15.1894 | 14.9289 | -0.00643817 | -0.0231413 | 3.57125 | 3.59439 | -0.010781718 | -0.032992059 | 3.027007941 | 3.06 | [10 empty] | 813.001 | 1.498082 | 0.0340975 | 0.510078 | 15.4695 | 14.9594 | -0.0114361 | -0.0391119 | 3.38092 | 3.42003 | -0.021788151 | -0.023966966 | 1.076033034 | 1.1 | [10 empty] | 813.001 | 2.81413 | 0.0247413 | 0.369324 | 15.2968 | 14.9274 | -0.00875269 | -0.0304909 | 3.45311 | 3.4836 | -0.015532348 | -0.032151959 | 2.037848041 | 2.07 | [10 empty] | 813.001 | 3.907971 | 0.0186136 | 0.278611 | 15.2467 | 14.9681 | -0.00701843 | -0.0254589 | 3.60198 | 3.62743 | -0.011336356 | -0.034689249 | 3.025310751 | 3.06
[24 empty] | 544.001 | 2.357951 | 0.0140566 | 0.211115 | 15.23 | 15.0189 | -0.00490798 | -0.0140059 | 2.8397 | 2.85371 | -0.008995565 | -0.018530864 | 2.041469136 | 2.06 | [10 empty] | 1088.001 | 5.0382 | 0.0469573 | 0.705531 | 15.7305 | 15.0249 | -0.017766 | -0.0535027 | 2.95803 | 3.01153 | -0.027580447 | -0.084671973 | 2.985328027 | 3.07 | [10 empty] | 816.001 | 1.621055 | 0.0487546 | 0.732932 | 15.766 | 15.0331 | -0.0153472 | -0.0471472 | 3.02488 | 3.07203 | -0.031623312 | -0.033836943 | 1.036163057 | 1.07 | [10 empty] | 816.001 | 2.934033 | 0.029471 | 0.443819 | 15.5033 | 15.0595 | -0.0102322 | -0.0354318 | 3.42732 | 3.46275 | -0.018584564 | -0.038470047 | 2.031529953 | 2.07 | [10 empty] | 816.001 | 3.832539 | 0.0176878 | 0.26406 | 15.193 | 14.9289 | -0.00653818 | -0.0235008 | 3.57089 | 3.59439 | -0.01091641 | -0.033404216 | 3.026595784 | 3.06 | [10 empty] | 816.001 | 1.501834 | 0.0344058 | 0.514691 | 15.4741 | 14.9594 | -0.0115432 | -0.0394782 | 3.38055 | 3.42003 | -0.021971911 | -0.024169103 | 1.075830897 | 1.1 | [10 empty] | 816.001 | 2.822522 | 0.0250003 | 0.373191 | 15.3006 | 14.9274 | -0.00886426 | -0.0308795 | 3.45272 | 3.4836 | -0.015665674 | -0.032427945 | 2.037572055 | 2.07 | [10 empty] | 816.001 | 3.922103 | 0.0188366 | 0.281949 | 15.2501 | 14.9681 | -0.00708759 | -0.0257098 | 3.60172 | 3.62743 | -0.011485424 | -0.035145398 | 3.024854602 | 3.06
[24 empty] | 546.001 | 2.364619 | 0.0142277 | 0.213684 | 15.2326 | 15.0189 | -0.00497892 | -0.0142084 | 2.8395 | 2.85371 | -0.009094927 | -0.018735549 | 2.041264451 | 2.06 | [10 empty] | 1092.001 | 5.049195 | 0.047431 | 0.712648 | 15.7376 | 15.0249 | -0.0179377 | -0.0540199 | 2.95751 | 3.01153 | -0.027848256 | -0.085494146 | 2.984505854 | 3.07 | [10 empty] | 819.001 | 1.623734375 | 0.0491629 | 0.73907 | 15.7722 | 15.0331 | -0.0154843 | -0.0475682 | 3.02446 | 3.07203 | -0.031869554 | -0.034100423 | 1.035899577 | 1.07 | [10 empty] | 819.001 | 2.942112 | 0.0297504 | 0.448026 | 15.5075 | 15.0595 | -0.0103474 | -0.0358305 | 3.42692 | 3.46275 | -0.018735845 | -0.038783198 | 2.031216802 | 2.07 | [10 empty] | 819.001 | 3.845976 | 0.017904 | 0.267287 | 15.1962 | 14.9289 | -0.00661902 | -0.0237914 | 3.5706 | 3.59439 | -0.011044375 | -0.033795788 | 3.026204212 | 3.06 | [10 empty] | 819.001 | 1.505541 | 0.0347284 | 0.519517 | 15.4789 | 14.9594 | -0.0116914 | -0.0399848 | 3.38004 | 3.42003 | -0.022127673 | -0.02434044 | 1.07565956 | 1.1 | [10 empty] | 819.001 | 2.831167 | 0.0252492 | 0.376906 | 15.3044 | 14.9274 | -0.00896187 | -0.0312195 | 3.45238 | 3.4836 | -0.015813163 | -0.032733247 | 2.037266753 | 2.07 | [10 empty] | 819.001 | 3.935764 | 0.0190693 | 0.285432 | 15.2536 | 14.9681 | -0.00721603 | -0.0261757 | 3.60126 | 3.62743 | -0.011586006 | -0.035453178 | 3.024546822 | 3.06
[24 empty] | 548.001 | 2.371052 | 0.0143659 | 0.21576 | 15.2347 | 15.0189 | -0.00501566 | -0.0143132 | 2.83939 | 2.85371 | -0.009193133 | -0.018937855 | 2.041062145 | 2.06 | [10 empty] | 1096.001 | 5.05988 | 0.0479079 | 0.719813 | 15.7448 | 15.0249 | -0.0181279 | -0.0545928 | 2.95694 | 3.01153 | -0.028105502 | -0.086283892 | 2.983716108 | 3.07 | [10 empty] | 822.001 | 1.626035 | 0.0494938 | 0.744044 | 15.7771 | 15.0331 | -0.0156621 | -0.0481145 | 3.02391 | 3.07203 | -0.0319942 | -0.034233794 | 1.035766206 | 1.07 | [10 empty] | 822.001 | 2.950102 | 0.0300479 | 0.452506 | 15.512 | 15.0595 | -0.0104298 | -0.036116 | 3.42664 | 3.46275 | -0.018940349 | -0.039206522 | 2.030793478 | 2.07 | [10 empty] | 822.001 | 3.859691 | 0.0181261 | 0.270604 | 15.1995 | 14.9289 | -0.00670516 | -0.0241009 | 3.57029 | 3.59439 | -0.01117324 | -0.034190113 | 3.025809887 | 3.06 | [10 empty] | 822.001 | 1.509542 | 0.03505 | 0.524328 | 15.4837 | 14.9594 | -0.011785 | -0.040305 | 3.37972 | 3.42003 | -0.022338258 | -0.024572084 | 1.075427916 | 1.1 | [10 empty] | 822.001 | 2.839837 | 0.0255054 | 0.38073 | 15.3082 | 14.9274 | -0.00907008 | -0.0315965 | 3.452 | 3.4836 | -0.015949157 | -0.033014755 | 2.036985245 | 2.07 | [10 empty] | 822.001 | 3.949708 | 0.0192984 | 0.28886 | 15.257 | 14.9681 | -0.00728124 | -0.0264122 | 3.60102 | 3.62743 | -0.011740412 | -0.035925659 | 3.024074341 | 3.06
[24 empty] | 550.001 | 2.377605 | 0.0145028 | 0.217816 | 15.2367 | 15.0189 | -0.00509845 | -0.0145495 | 2.83916 | 2.85371 | -0.009242934 | -0.019040444 | 2.040959556 | 2.06 | [10 empty] | 1100.001 | 5.069523 | 0.0483965 | 0.727155 | 15.7521 | 15.0249 | -0.0182929 | -0.0550896 | 2.95644 | 3.01153 | -0.028391615 | -0.087162257 | 2.982837743 | 3.07 | [10 empty] | 825.001 | 1.628319 | 0.0499715 | 0.751226 | 15.7843 | 15.0331 | -0.0157382 | -0.0483482 | 3.02368 | 3.07203 | -0.032362156 | -0.034627507 | 1.035372493 | 1.07 | [10 empty] | 825.001 | 2.958248 | 0.0303269 | 0.456707 | 15.5162 | 15.0595 | -0.010541 | -0.036501 | 3.42625 | 3.46275 | -0.019094266 | -0.03952513 | 2.03047487 | 2.07 | [10 empty] | 825.001 | 3.873137 | 0.0183558 | 0.274032 | 15.203 | 14.9289 | -0.00678693 | -0.0243949 | 3.57 | 3.59439 | -0.011320579 | -0.034640971 | 3.025359029 | 3.06 | [10 empty] | 825.001 | 1.5133125 | 0.0353767 | 0.529214 | 15.4886 | 14.9594 | -0.011924 | -0.0407805 | 3.37925 | 3.42003 | -0.022511618 | -0.02476278 | 1.07523722 | 1.1 | [10 empty] | 824.9985 | 2.84827 | 0.0257592 | 0.384519 | 15.312 | 14.9274 | -0.00912253 | -0.0317792 | 3.45182 | 3.4836 | -0.016142068 | -0.033414081 | 2.036585919 | 2.07 | [10 empty] | 825.001 | 3.963381 | 0.0195379 | 0.292446 | 15.2606 | 14.9681 | -0.00735321 | -0.0266733 | 3.60076 | 3.62743 | -0.011902201 | -0.036420735 | 3.023579265 | 3.06
[24 empty] | 552.001 | 2.384585 | 0.0146545 | 0.220094 | 15.239 | 15.0189 | -0.00511844 | -0.0146065 | 2.8391 | 2.85371 | -0.009371533 | -0.019305357 | 2.040694643 | 2.06 | [10 empty] | 1104.001 | 5.079277 | 0.0488878 | 0.734537 | 15.7595 | 15.0249 | -0.0184905 | -0.0556847 | 2.95585 | 3.01153 | -0.028653995 | -0.087967765 | 2.982032235 | 3.07 | [10 empty] | 828.001 | 1.630518 | 0.0503569 | 0.757021 | 15.7901 | 15.0331 | -0.0158314 | -0.0486346 | 3.02339 | 3.07203 | -0.032624807 | -0.034908544 | 1.035091456 | 1.07 | [10 empty] | 828.001 | 2.966303 | 0.0306138 | 0.461027 | 15.5205 | 15.0595 | -0.0106527 | -0.0368877 | 3.42587 | 3.46275 | -0.019257256 | -0.03986252 | 2.03013748 | 2.07 | [10 empty] | 828.001 | 3.886289 | 0.0185939 | 0.277587 | 15.2065 | 14.9289 | -0.00684381 | -0.0245993 | 3.56979 | 3.59439 | -0.01148999 | -0.03515937 | 3.02484063 | 3.06 | [10 empty] | 828.001 | 1.517042 | 0.035727 | 0.534454 | 15.4939 | 14.9594 | -0.0120454 | -0.0411957 | 3.37883 | 3.42003 | -0.022724524 | -0.024996977 | 1.075003023 | 1.1 | [10 empty] | 828.001 | 2.85701 | 0.0260223 | 0.388447 | 15.3159 | 14.9274 | -0.00929613 | -0.032384 | 3.45121 | 3.4836 | -0.016218743 | -0.033572798 | 2.036427202 | 2.07 | [10 empty] | 828.001 | 3.976768 | 0.0197665 | 0.295868 | 15.264 | 14.9681 | -0.00745469 | -0.0270414 | 3.60039 | 3.62743 | -0.012020775 | -0.036783573 | 3.023216427 | 3.06
[24 empty] | 554.001 | 2.391095 | 0.0148078 | 0.222397 | 15.2413 | 15.0189 | -0.00517933 | -0.0147803 | 2.83893 | 2.85371 | -0.009461713 | -0.019491128 | 2.040508872 | 2.06 | [10 empty] | 1108.001 | 5.088308 | 0.0493771 | 0.741888 | 15.7668 | 15.0249 | -0.0186596 | -0.0561939 | 2.95534 | 3.01153 | -0.02893618 | -0.088834073 | 2.981165927 | 3.07 | [10 empty] | 831.001 | 1.632574 | 0.0507711 | 0.763247 | 15.7963 | 15.0331 | -0.0160141 | -0.0491956 | 3.02283 | 3.07203 | -0.032825357 | -0.035123132 | 1.034876868 | 1.07 | [10 empty] | 831.001 | 2.974367 | 0.0309006 | 0.465347 | 15.5248 | 15.0595 | -0.010734 | -0.037169 | 3.42558 | 3.46275 | -0.019445895 | -0.040253002 | 2.029746998 | 2.07 | [10 empty] | 831.001 | 3.899271 | 0.0188146 | 0.280881 | 15.2098 | 14.9289 | -0.00693997 | -0.0249449 | 3.56945 | 3.59439 | -0.011610325 | -0.035527594 | 3.024472406 | 3.06 | [10 empty] | 831.001 | 1.52053125 | 0.0359846 | 0.538309 | 15.4977 | 14.9594 | -0.0121577 | -0.0415795 | 3.37845 | 3.42003 | -0.022854255 | -0.025139681 | 1.074860319 | 1.1 | [10 empty] | 831.001 | 2.865674 | 0.0262691 | 0.392131 | 15.3196 | 14.9274 | -0.00936945 | -0.0326394 | 3.45096 | 3.4836 | -0.016385095 | -0.033917147 | 2.036082853 | 2.07 | [10 empty] | 831.001 | 3.98982 | 0.0200575 | 0.300224 | 15.2683 | 14.9681 | -0.0075091 | -0.0272388 | 3.6002 | 3.62743 | -0.012246894 | -0.037475494 | 3.022524506 | 3.06
[24 empty] | 556.001 | 2.397777 | 0.0149479 | 0.224501 | 15.2434 | 15.0189 | -0.00523922 | -0.0149512 | 2.83875 | 2.85371 | -0.009535374 | -0.019642871 | 2.040357129 | 2.06 | [10 empty] | 1112.001 | 5.09715 | 0.0498721 | 0.749325 | 15.7743 | 15.0249 | -0.0188585 | -0.0567931 | 2.95474 | 3.01153 | -0.029200785 | -0.08964641 | 2.98035359 | 3.07 | [10 empty] | 834.001 | 1.634844 | 0.0511717 | 0.76927 | 15.8024 | 15.0331 | -0.0160989 | -0.0494563 | 3.02257 | 3.07203 | -0.033115539 | -0.035433627 | 1.034566373 | 1.07 | [10 empty] | 834.001 | 2.982437 | 0.0311844 | 0.46962 | 15.5291 | 15.0595 | -0.0108354 | -0.0375202 | 3.42523 | 3.46275 | -0.019617241 | -0.04060769 | 2.02939231 | 2.07 | [10 empty] | 834.001 | 3.912353 | 0.0190527 | 0.284436 | 15.2134 | 14.9289 | -0.00704541 | -0.0253239 | 3.56907 | 3.59439 | -0.011739002 | -0.035921345 | 3.024078655 | 3.06 | [10 empty] | 834.001 | 1.524165 | 0.0363625 | 0.543962 | 15.5034 | 14.9594 | -0.0122524 | -0.0419035 | 3.37812 | 3.42003 | -0.023118094 | -0.025429904 | 1.074570096 | 1.1 | [10 empty] | 834.001 | 2.874494 | 0.0265227 | 0.395916 | 15.3234 | 14.9274 | -0.00947582 | -0.03301 | 3.45059 | 3.4836 | -0.016523574 | -0.034203797 | 2.035796203 | 2.07 | [10 empty] | 834.001 | 4.002899 | 0.0202522 | 0.303138 | 15.2713 | 14.9681 | -0.007596 | -0.027554 | 3.59988 | 3.62743 | -0.012353149 | -0.037800635 | 3.022199365 | 3.06
[24 empty] | 558.001 | 2.404539 | 0.0150944 | 0.226702 | 15.2456 | 15.0189 | -0.00530112 | -0.0151278 | 2.83858 | 2.85371 | -0.009618993 | -0.019815125 | 2.040184875 | 2.06 | [10 empty] | 1116.001 | 5.106588 | 0.0503696 | 0.7568 | 15.7817 | 15.0249 | -0.0190235 | -0.05729 | 2.95424 | 3.01153 | -0.029491761 | -0.090539708 | 2.979460292 | 3.07 | [10 empty] | 837.001 | 1.637095 | 0.0515782 | 0.77538 | 15.8085 | 15.0331 | -0.016243 | -0.0498988 | 3.02213 | 3.07203 | -0.033347912 | -0.035682266 | 1.034317734 | 1.07 | [10 empty] | 837.001 | 2.990552 | 0.0314797 | 0.474068 | 15.5335 | 15.0595 | -0.0109617 | -0.0379577 | 3.4248 | 3.46275 | -0.019771886 | -0.040927805 | 2.029072195 | 2.07 | [10 empty] | 837.001 | 3.925738 | 0.0192574 | 0.287492 | 15.2164 | 14.9289 | -0.00707505 | -0.0254305 | 3.56896 | 3.59439 | -0.011903389 | -0.036424372 | 3.023575628 | 3.06 | [10 empty] | 837.001 | 1.527785 | 0.0366844 | 0.548777 | 15.5082 | 14.9594 | -0.0123958 | -0.042394 | 3.37763 | 3.42003 | -0.023278778 | -0.025606656 | 1.074393344 | 1.1 | [10 empty] | 837.001 | 2.883021 | 0.0267927 | 0.399947 | 15.3274 | 14.9274 | -0.00955989 | -0.0333028 | 3.4503 | 3.4836 | -0.016697592 | -0.034564015 | 2.035435985 | 2.07 | [10 empty] | 837.001 | 4.016137 | 0.0204679 | 0.306365 | 15.2745 | 14.9681 | -0.00771217 | -0.0279754 | 3.59946 | 3.62743 | -0.012444842 | -0.038081215 | 3.021918785 | 3.06
[24 empty] | 560.001 | 2.411113 | 0.0152397 | 0.228883 | 15.2478 | 15.0189 | -0.00534296 | -0.0152472 | 2.83846 | 2.85371 | -0.009720024 | -0.02002325 | 2.03997675 | 2.06 | [10 empty] | 1120.001 | 5.115361 | 0.05088 | 0.764469 | 15.7894 | 15.0249 | -0.0192058 | -0.0578388 | 2.95369 | 3.01153 | -0.02978442 | -0.09143817 | 2.97856183 | 3.07 | [10 empty] | 840.001 | 1.639285 | 0.0519888 | 0.781553 | 15.8146 | 15.0331 | -0.0163906 | -0.0503523 | 3.02168 | 3.07203 | -0.033576867 | -0.035927247 | 1.034072753 | 1.07 | [10 empty] | 840.001 | 2.998466 | 0.0317813 | 0.47861 | 15.5381 | 15.0595 | -0.0110829 | -0.0383772 | 3.42438 | 3.46275 | -0.01994189 | -0.041279713 | 2.028720287 | 2.07 | [10 empty] | 840.001 | 3.93938 | 0.0194962 | 0.291058 | 15.22 | 14.9289 | -0.00716791 | -0.0257643 | 3.56863 | 3.59439 | -0.012045755 | -0.036860009 | 3.023139991 | 3.06 | [10 empty] | 840.001 | 1.531494 | 0.0370408 | 0.554109 | 15.5135 | 14.9594 | -0.0125068 | -0.0427735 | 3.37725 | 3.42003 | -0.023502602 | -0.025852863 | 1.074147137 | 1.1 | [10 empty] | 840.001 | 2.891689 | 0.0270571 | 0.403893 | 15.3313 | 14.9274 | -0.00963883 | -0.0335778 | 3.45002 | 3.4836 | -0.016867942 | -0.03491664 | 2.03508336 | 2.07 | [10 empty] | 840.001 | 4.029594 | 0.0206951 | 0.309767 | 15.2779 | 14.9681 | -0.00779786 | -0.0282862 | 3.59915 | 3.62743 | -0.012579575 | -0.0384935 | 3.0215065 | 3.06
[24 empty] | 562.001 | 2.417762 | 0.0153924 | 0.231177 | 15.2501 | 15.0189 | -0.00539981 | -0.0154095 | 2.8383 | 2.85371 | -0.009813561 | -0.020215936 | 2.039784064 | 2.06 | [10 empty] | 1124.001 | 5.124183 | 0.0513936 | 0.772186 | 15.7971 | 15.0249 | -0.0193602 | -0.0583038 | 2.95323 | 3.01153 | -0.030106285 | -0.092426294 | 2.977573706 | 3.07 | [10 empty] | 843.001 | 1.641634 | 0.0523907 | 0.787594 | 15.8207 | 15.0331 | -0.0165201 | -0.0507501 | 3.02128 | 3.07203 | -0.033821592 | -0.036189103 | 1.033810897 | 1.07 | [10 empty] | 843.001 | 3.006268 | 0.0320838 | 0.483166 | 15.5426 | 15.0595 | -0.0111885 | -0.0387429 | 3.42401 | 3.46275 | -0.020119769 | -0.041647921 | 2.028352079 | 2.07 | [10 empty] | 843.001 | 3.95274 | 0.0197165 | 0.294347 | 15.2233 | 14.9289 | -0.00726496 | -0.0261131 | 3.56828 | 3.59439 | -0.012163033 | -0.03721888 | 3.02278112 | 3.06 | [10 empty] | 843.001 | 1.5351 | 0.0373816 | 0.559206 | 15.5186 | 14.9594 | -0.0126182 | -0.0431545 | 3.37687 | 3.42003 | -0.023713667 | -0.026085034 | 1.073914966 | 1.1 | [10 empty] | 843.001 | 2.899731 | 0.027332 | 0.407997 | 15.3354 | 14.9274 | -0.00971744 | -0.0338516 | 3.44975 | 3.4836 | -0.017053862 | -0.035301494 | 2.034698506 | 2.07 | [10 empty] | 843.001 | 4.042892 | 0.0209404 | 0.313439 | 15.2816 | 14.9681 | -0.00787202 | -0.0285552 | 3.59888 | 3.62743 | -0.012744589 | -0.038998442 | 3.021001558 | 3.06
[24 empty] | 564.001 | 2.42391 | 0.015545 | 0.233469 | 15.2524 | 15.0189 | -0.00544613 | -0.0155417 | 2.83816 | 2.85371 | -0.009914041 | -0.020422925 | 2.039577075 | 2.06 | [10 empty] | 1128.001 | 5.132627 | 0.0518881 | 0.779616 | 15.8046 | 15.0249 | -0.0195911 | -0.0589992 | 2.95253 | 3.01153 | -0.030336705 | -0.093133686 | 2.976866314 | 3.07 | [10 empty] | 846.001 | 1.643936 | 0.0528087 | 0.793878 | 15.827 | 15.0331 | -0.0166651 | -0.0511957 | 3.02083 | 3.07203 | -0.034062313 | -0.036446675 | 1.033553325 | 1.07 | [10 empty] | 846.001 | 3.013906 | 0.0323773 | 0.487585 | 15.5471 | 15.0595 | -0.0112725 | -0.0390338 | 3.42372 | 3.46275 | -0.020320413 | -0.042063255 | 2.027936745 | 2.07 | [10 empty] | 846.001 | 3.966121 | 0.0199604 | 0.297988 | 15.2269 | 14.9289 | -0.0073404 | -0.0263843 | 3.56801 | 3.59439 | -0.012321846 | -0.03770485 | 3.02229515 | 3.06 | [10 empty] | 846.001 | 1.538542 | 0.0377252 | 0.564347 | 15.5238 | 14.9594 | -0.0127168 | -0.0434917 | 3.37654 | 3.42003 | -0.02394531 | -0.026339841 | 1.073660159 | 1.1 | [10 empty] | 846.001 | 2.908024 | 0.0276002 | 0.412001 | 15.3395 | 14.9274 | -0.00988576 | -0.034438 | 3.44916 | 3.4836 | -0.017148494 | -0.035497382 | 2.034502618 | 2.07 | [10 empty] | 846.001 | 4.05627 | 0.0211793 | 0.317015 | 15.2851 | 14.9681 | -0.00794015 | -0.0288024 | 3.59863 | 3.62743 | -0.012902082 | -0.039480371 | 3.020519629 | 3.06
[24 empty] | 566.001 | 2.430368 | 0.0157015 | 0.23582 | 15.2547 | 15.0189 | -0.0054956 | -0.0156828 | 2.83802 | 2.85371 | -0.010014486 | -0.020629841 | 2.039370159 | 2.06 | [10 empty] | 1132.001 | 5.140975 | 0.0523982 | 0.78728 | 15.8122 | 15.0249 | -0.0197569 | -0.0594984 | 2.95203 | 3.01153 | -0.030638608 | -0.094060527 | 2.975939473 | 3.07 | [10 empty] | 849.001 | 1.646023 | 0.053235 | 0.800287 | 15.8334 | 15.0331 | -0.0168031 | -0.0516195 | 3.02041 | 3.07203 | -0.03431849 | -0.036720785 | 1.033279215 | 1.07 | [10 empty] | 849.001 | 3.021538 | 0.0326797 | 0.492139 | 15.5516 | 15.0595 | -0.0113572 | -0.0393272 | 3.42343 | 3.46275 | -0.020520928 | -0.04247832 | 2.02752168 | 2.07 | [10 empty] | 849.001 | 3.979631 | 0.0201856 | 0.30135 | 15.2303 | 14.9289 | -0.00743313 | -0.0267176 | 3.56767 | 3.59439 | -0.01244823 | -0.038091583 | 3.021908417 | 3.06 | [10 empty] | 849.001 | 1.542328 | 0.038063 | 0.569401 | 15.5288 | 14.9594 | -0.0128892 | -0.0440815 | 3.37595 | 3.42003 | -0.024089056 | -0.026497962 | 1.073502038 | 1.1 | [10 empty] | 849.001 | 2.916161 | 0.0278587 | 0.415859 | 15.3433 | 14.9274 | -0.00994478 | -0.0346436 | 3.44895 | 3.4836 | -0.017332082 | -0.035877411 | 2.034122589 | 2.07 | [10 empty] | 849.001 | 4.069032 | 0.0213959 | 0.320257 | 15.2884 | 14.9681 | -0.00810148 | -0.0293876 | 3.59805 | 3.62743 | -0.012956063 | -0.039645552 | 3.020354448 | 3.06
[24 empty] | 568.001 | 2.43702 | 0.015852 | 0.238079 | 15.257 | 15.0189 | -0.0055361 | -0.0157984 | 2.83791 | 2.85371 | -0.01012536 | -0.020858241 | 2.039141759 | 2.06 | [10 empty] | 1136.001 | 5.149251 | 0.0529148 | 0.795042 | 15.82 | 15.0249 | -0.0199528 | -0.0600885 | 2.95144 | 3.01153 | -0.030922866 | -0.0949332 | 2.9750668 | 3.07 | [10 empty] | 852.001 | 1.647852 | 0.053649 | 0.80651 | 15.8396 | 15.0331 | -0.0169308 | -0.0520118 | 3.02002 | 3.07203 | -0.034571824 | -0.036991851 | 1.033008149 | 1.07 | [10 empty] | 852.001 | 3.02869 | 0.0329865 | 0.496759 | 15.5562 | 15.0595 | -0.0114734 | -0.0397294 | 3.42302 | 3.46275 | -0.020693277 | -0.042835083 | 2.027164917 | 2.07 | [10 empty] | 852.001 | 3.993181 | 0.0204402 | 0.30515 | 15.2341 | 14.9289 | -0.00748656 | -0.0269096 | 3.56748 | 3.59439 | -0.012641982 | -0.038684466 | 3.021315534 | 3.06 | [10 empty] | 852.001 | 1.54571 | 0.0383986 | 0.574421 | 15.5338 | 14.9594 | -0.0130028 | -0.0444699 | 3.37556 | 3.42003 | -0.024290464 | -0.026719511 | 1.073280489 | 1.1 | [10 empty] | 852.001 | 2.924557 | 0.0281242 | 0.419822 | 15.3473 | 14.9274 | -0.0100358 | -0.0349606 | 3.44864 | 3.4836 | -0.017499888 | -0.036224768 | 2.033775232 | 2.07 | [10 empty] | 852.001 | 4.082275 | 0.0216409 | 0.323924 | 15.292 | 14.9681 | -0.00812353 | -0.0294676 | 3.59797 | 3.62743 | -0.013166488 | -0.040289454 | 3.019710546 | 3.06
[24 empty] | 570.001 | 2.443513 | 0.0160008 | 0.240314 | 15.2592 | 15.0189 | -0.0055982 | -0.0159756 | 2.83773 | 2.85371 | -0.010205295 | -0.021022909 | 2.038977091 | 2.06 | [10 empty] | 1140.001 | 5.157338 | 0.0534323 | 0.802817 | 15.8278 | 15.0249 | -0.0201323 | -0.0606291 | 2.9509 | 3.01153 | -0.031223182 | -0.09585517 | 2.97414483 | 3.07 | [10 empty] | 855.001 | 1.649777 | 0.0540697 | 0.812835 | 15.8459 | 15.0331 | -0.0170905 | -0.0525025 | 3.01953 | 3.07203 | -0.034799053 | -0.037234987 | 1.032765013 | 1.07 | [10 empty] | 855.001 | 3.03638 | 0.0332967 | 0.501431 | 15.5609 | 15.0595 | -0.0115922 | -0.0401409 | 3.42261 | 3.46275 | -0.020871788 | -0.043204602 | 2.026795398 | 2.07 | [10 empty] | 855.001 | 4.006481 | 0.0206715 | 0.308603 | 15.2375 | 14.9289 | -0.0075912 | -0.0272857 | 3.5671 | 3.59439 | -0.012757136 | -0.039036837 | 3.020963163 | 3.06 | [10 empty] | 855.001 | 1.548981 | 0.0387594 | 0.579818 | 15.5392 | 14.9594 | -0.0131642 | -0.0450218 | 3.37501 | 3.42003 | -0.024470583 | -0.026917641 | 1.073082359 | 1.1 | [10 empty] | 855.001 | 2.932809 | 0.0283945 | 0.423858 | 15.3513 | 14.9274 | -0.0101406 | -0.0353256 | 3.44827 | 3.4836 | -0.017650497 | -0.036536529 | 2.033463471 | 2.07 | [10 empty] | 855.001 | 4.09496875 | 0.0218516 | 0.327078 | 15.2952 | 14.9681 | -0.00823843 | -0.0298844 | 3.59755 | 3.62743 | -0.013257765 | -0.04056876 | 3.01943124 | 3.06
[24 empty] | 572.001 | 2.449908 | 0.0161469 | 0.242508 | 15.2614 | 15.0189 | -0.00564466 | -0.0161082 | 2.8376 | 2.85371 | -0.01030264 | -0.021223438 | 2.038776562 | 2.06 | [10 empty] | 1144.001 | 5.16571875 | 0.0539522 | 0.810629 | 15.8356 | 15.0249 | -0.0203216 | -0.0611991 | 2.95033 | 3.01153 | -0.03151329 | -0.0967458 | 2.9732542 | 3.07 | [10 empty] | 858.001 | 1.651636 | 0.0545045 | 0.819371 | 15.8525 | 15.0331 | -0.0172165 | -0.0528895 | 3.01914 | 3.07203 | -0.035076274 | -0.037531614 | 1.032468386 | 1.07 | [10 empty] | 858.001 | 3.043849 | 0.0335864 | 0.505793 | 15.5653 | 15.0595 | -0.0116997 | -0.0405133 | 3.42224 | 3.46275 | -0.021042739 | -0.043558469 | 2.026441531 | 2.07 | [10 empty] | 858.001 | 4.02014 | 0.0209077 | 0.31213 | 15.241 | 14.9289 | -0.00767956 | -0.0276033 | 3.56679 | 3.59439 | -0.012898066 | -0.039468082 | 3.020531918 | 3.06 | [10 empty] | 858.001 | 1.552252 | 0.0391034 | 0.584964 | 15.5444 | 14.9594 | -0.013291 | -0.0454554 | 3.37457 | 3.42003 | -0.024669768 | -0.027136745 | 1.072863255 | 1.1 | [10 empty] | 858.001 | 2.941217 | 0.0286392 | 0.42751 | 15.355 | 14.9274 | -0.0102444 | -0.0356874 | 3.44791 | 3.4836 | -0.017784664 | -0.036814255 | 2.033185745 | 2.07 | [10 empty] | 858.001 | 4.107897 | 0.0221213 | 0.331115 | 15.2992 | 14.9681 | -0.0083155 | -0.0301639 | 3.59727 | 3.62743 | -0.013438965 | -0.041123234 | 3.018876766 | 3.06
[24 empty] | 574.001 | 2.456536 | 0.0163013 | 0.244828 | 15.2637 | 15.0189 | -0.00569522 | -0.0162525 | 2.83745 | 2.85371 | -0.01039946 | -0.021422887 | 2.038577113 | 2.06 | [10 empty] | 1148.001 | 5.174175 | 0.0544728 | 0.818451 | 15.8434 | 15.0249 | -0.0205125 | -0.0617739 | 2.94976 | 3.01153 | -0.03180304 | -0.097635331 | 2.972364669 | 3.07 | [10 empty] | 861.001 | 1.653378 | 0.0549164 | 0.825563 | 15.8587 | 15.0331 | -0.0173548 | -0.0533144 | 3.01871 | 3.07203 | -0.035316119 | -0.037788247 | 1.032211753 | 1.07 | [10 empty] | 861.001 | 3.051506 | 0.0338937 | 0.510422 | 15.5699 | 15.0595 | -0.0118301 | -0.0409648 | 3.42179 | 3.46275 | -0.021203259 | -0.043890746 | 2.026109254 | 2.07 | [10 empty] | 861.001 | 4.032839 | 0.0211691 | 0.316032 | 15.245 | 14.9289 | -0.00774839 | -0.0278507 | 3.56654 | 3.59439 | -0.013087889 | -0.040048941 | 3.019951059 | 3.06 | [10 empty] | 861.001 | 1.555566 | 0.0394903 | 0.590752 | 15.5502 | 14.9594 | -0.0133972 | -0.0458189 | 3.37421 | 3.42003 | -0.024929532 | -0.027422485 | 1.072577515 | 1.1 | [10 empty] | 861.001 | 2.949332 | 0.0289392 | 0.431988 | 15.3594 | 14.9274 | -0.0103463 | -0.0360423 | 3.44756 | 3.4836 | -0.017966352 | -0.037190349 | 2.032809651 | 2.07 | [10 empty] | 861.001 | 4.120736 | 0.0223531 | 0.334583 | 15.3027 | 14.9681 | -0.00841865 | -0.0305381 | 3.5969 | 3.62743 | -0.013563149 | -0.041503235 | 3.018496765 | 3.06
[24 empty] | 576.001 | 2.46313 | 0.0164553 | 0.24714 | 15.266 | 15.0189 | -0.00575793 | -0.0164314 | 2.83727 | 2.85371 | -0.010485782 | -0.021600712 | 2.038399288 | 2.06 | [10 empty] | 1152.001 | 5.183018 | 0.0549856 | 0.826156 | 15.8511 | 15.0249 | -0.0207071 | -0.0623599 | 2.94917 | 3.01153 | -0.032079761 | -0.098484868 | 2.971515132 | 3.07 | [10 empty] | 864.001 | 1.655207 | 0.0553487 | 0.832061 | 15.8652 | 15.0331 | -0.0174971 | -0.0537515 | 3.01828 | 3.07203 | -0.035573974 | -0.038064152 | 1.031935848 | 1.07 | [10 empty] | 864.001 | 3.058772 | 0.0342044 | 0.515101 | 15.5746 | 15.0595 | -0.0119281 | -0.0413041 | 3.42145 | 3.46275 | -0.021401397 | -0.044300892 | 2.025699108 | 2.07 | [10 empty] | 864.001 | 4.045713 | 0.0213965 | 0.319427 | 15.2483 | 14.9289 | -0.00786466 | -0.0282687 | 3.56612 | 3.59439 | -0.013185266 | -0.040346913 | 3.019653087 | 3.06 | [10 empty] | 864.001 | 1.55879 | 0.0398128 | 0.595576 | 15.555 | 14.9594 | -0.0135208 | -0.0462416 | 3.37379 | 3.42003 | -0.025109073 | -0.02761998 | 1.07238002 | 1.1 | [10 empty] | 864.001 | 2.957773 | 0.0292028 | 0.435924 | 15.3634 | 14.9274 | -0.0104642 | -0.036453 | 3.44714 | 3.4836 | -0.018102414 | -0.037471996 | 2.032528004 | 2.07 | [10 empty] | 864.001 | 4.133606 | 0.0225894 | 0.33812 | 15.3062 | 14.9681 | -0.00847911 | -0.0307574 | 3.59668 | 3.62743 | -0.013728389 | -0.042008869 | 3.017991131 | 3.06
[24 empty] | 578.001 | 2.469736 | 0.0166114 | 0.249485 | 15.2684 | 15.0189 | -0.00579108 | -0.016526 | 2.83718 | 2.85371 | -0.010609937 | -0.021856471 | 2.038143529 | 2.06 | [10 empty] | 1156.001 | 5.191166 | 0.0555255 | 0.834267 | 15.8592 | 15.0249 | -0.0208977 | -0.0629342 | 2.9486 | 3.01153 | -0.032387106 | -0.099428416 | 2.970571584 | 3.07 | [10 empty] | 867.001 | 1.657171875 | 0.0557553 | 0.838174 | 15.8713 | 15.0331 | -0.0176364 | -0.0541796 | 3.01785 | 3.07203 | -0.035807279 | -0.038313789 | 1.031686211 | 1.07 | [10 empty] | 867.001 | 3.066474 | 0.0345148 | 0.519775 | 15.5793 | 15.0595 | -0.012035 | -0.0416742 | 3.42108 | 3.46275 | -0.021590816 | -0.04469299 | 2.02530701 | 2.07 | [10 empty] | 867.001 | 4.058598 | 0.0216109 | 0.322627 | 15.2515 | 14.9289 | -0.00794043 | -0.028541 | 3.56585 | 3.59439 | -0.01331761 | -0.040751888 | 3.019248112 | 3.06 | [10 empty] | 867.001 | 1.562117 | 0.0401668 | 0.600872 | 15.5603 | 14.9594 | -0.0136571 | -0.0467077 | 3.37332 | 3.42003 | -0.025305347 | -0.027835882 | 1.072164118 | 1.1 | [10 empty] | 867.001 | 2.965824 | 0.0294997 | 0.440355 | 15.3678 | 14.9274 | -0.0105278 | -0.0366746 | 3.44692 | 3.4836 | -0.018320892 | -0.037924246 | 2.032075754 | 2.07 | [10 empty] | 867.001 | 4.146352 | 0.0228275 | 0.341685 | 15.3098 | 14.9681 | -0.00858865 | -0.0311548 | 3.59628 | 3.62743 | -0.013850631 | -0.04238293 | 3.01761707 | 3.06
[24 empty] | 580.001 | 2.47614 | 0.0167588 | 0.251699 | 15.2706 | 15.0189 | -0.00587657 | -0.01677 | 2.83694 | 2.85371 | -0.010668788 | -0.021977703 | 2.038022297 | 2.06 | [10 empty] | 1160.001 | 5.198523 | 0.0560584 | 0.842274 | 15.8672 | 15.0249 | -0.0210952 | -0.0635288 | 2.948 | 3.01153 | -0.032678125 | -0.100321844 | 2.969678156 | 3.07 | [10 empty] | 870.001 | 1.659282 | 0.0561915 | 0.844732 | 15.8778 | 15.0331 | -0.0177759 | -0.054608 | 3.01742 | 3.07203 | -0.03606465 | -0.038589176 | 1.031410824 | 1.07 | [10 empty] | 870.001 | 3.073711 | 0.0348155 | 0.524303 | 15.5838 | 15.0595 | -0.0121504 | -0.0420739 | 3.42068 | 3.46275 | -0.021758965 | -0.045041058 | 2.024958942 | 2.07 | [10 empty] | 870.001 | 4.070934 | 0.0218597 | 0.326341 | 15.2553 | 14.9289 | -0.00800077 | -0.0287579 | 3.56563 | 3.59439 | -0.013502524 | -0.041317722 | 3.018682278 | 3.06 | [10 empty] | 870.001 | 1.565104 | 0.0405173 | 0.606115 | 15.5655 | 14.9594 | -0.0137957 | -0.0471817 | 3.37285 | 3.42003 | -0.025495189 | -0.028044708 | 1.071955292 | 1.1 | [10 empty] | 870.001 | 2.973667 | 0.0297953 | 0.444768 | 15.3722 | 14.9274 | -0.0106425 | -0.0370741 | 3.44652 | 3.4836 | -0.018487979 | -0.038270116 | 2.031729884 | 2.07 | [10 empty] | 870.001 | 4.159791 | 0.0230707 | 0.345325 | 15.3134 | 14.9681 | -0.0086645 | -0.0314299 | 3.596 | 3.62743 | -0.014005695 | -0.042857427 | 3.017142573 | 3.06
[24 empty] | 582.001 | 2.482692 | 0.0169164 | 0.254065 | 15.273 | 15.0189 | -0.00592656 | -0.0169126 | 2.83679 | 2.85371 | -0.010771947 | -0.022190211 | 2.037809789 | 2.06 | [10 empty] | 1164.001 | 5.205661 | 0.0566063 | 0.850506 | 15.8755 | 15.0249 | -0.0213024 | -0.0641527 | 2.94738 | 3.01153 | -0.032980483 | -0.101250082 | 2.968749918 | 3.07 | [10 empty] | 873.001 | 1.661225 | 0.0566126 | 0.851063 | 15.8842 | 15.0331 | -0.0179169 | -0.0550412 | 3.01699 | 3.07203 | -0.036315705 | -0.038857804 | 1.031142196 | 1.07 | [10 empty] | 873.001 | 3.081354 | 0.0351251 | 0.528965 | 15.5884 | 15.0595 | -0.012291 | -0.0425608 | 3.42019 | 3.46275 | -0.021907527 | -0.045348582 | 2.024651418 | 2.07 | [10 empty] | 873.001 | 4.083633 | 0.0220936 | 0.329833 | 15.2588 | 14.9289 | -0.00812632 | -0.0292092 | 3.56518 | 3.59439 | -0.013604314 | -0.041629202 | 3.018370798 | 3.06 | [10 empty] | 873.001 | 1.568392 | 0.0408462 | 0.611035 | 15.5704 | 14.9594 | -0.0138915 | -0.0475093 | 3.37252 | 3.42003 | -0.02570654 | -0.028277195 | 1.071722805 | 1.1 | [10 empty] | 873.001 | 2.98163 | 0.0300744 | 0.448934 | 15.3764 | 14.9274 | -0.0107497 | -0.0374477 | 3.44615 | 3.4836 | -0.018650722 | -0.038606995 | 2.031393005 | 2.07 | [10 empty] | 873.001 | 4.172662 | 0.0233076 | 0.348871 | 15.317 | 14.9681 | -0.00875162 | -0.0317459 | 3.59569 | 3.62743 | -0.014152449 | -0.043306495 | 3.016693505 | 3.06
[24 empty] | 584.001 | 2.489025 | 0.0170848 | 0.256595 | 15.2755 | 15.0189 | -0.00599027 | -0.0170945 | 2.83661 | 2.85371 | -0.010871083 | -0.022394431 | 2.037605569 | 2.06 | [10 empty] | 1168.001 | 5.212216 | 0.0571625 | 0.858863 | 15.8838 | 15.0249 | -0.0214935 | -0.0647284 | 2.9468 | 3.01153 | -0.033295561 | -0.102217372 | 2.967782628 | 3.07 | [10 empty] | 876.001 | 1.66304 | 0.0570437 | 0.857544 | 15.8906 | 15.0331 | -0.0180658 | -0.0554985 | 3.01653 | 3.07203 | -0.036556936 | -0.039115922 | 1.030884078 | 1.07 | [10 empty] | 876.001 | 3.088675 | 0.0354329 | 0.533602 | 15.5931 | 15.0595 | -0.0123736 | -0.0428468 | 3.41991 | 3.46275 | -0.022122284 | -0.045793127 | 2.024206873 | 2.07 | [10 empty] | 876.001 | 4.09642 | 0.0223172 | 0.333172 | 15.2621 | 14.9289 | -0.00822216 | -0.0295537 | 3.56484 | 3.59439 | -0.013723537 | -0.041994022 | 3.018005978 | 3.06 | [10 empty] | 876.001 | 1.571354 | 0.0412074 | 0.616438 | 15.5759 | 14.9594 | -0.0140628 | -0.0480951 | 3.37193 | 3.42003 | -0.025880157 | -0.028468173 | 1.071531827 | 1.1 | [10 empty] | 876.001 | 2.989816 | 0.0303597 | 0.453193 | 15.3806 | 14.9274 | -0.0108781 | -0.0378949 | 3.4457 | 3.4836 | -0.018790574 | -0.038896487 | 2.031103513 | 2.07 | [10 empty] | 876.001 | 4.185971 | 0.0234734 | 0.351353 | 15.3195 | 14.9681 | -0.00883227 | -0.0320385 | 3.5954 | 3.62743 | -0.014233826 | -0.043555509 | 3.016444491 | 3.06
[24 empty] | 586.001 | 2.495442 | 0.017224 | 0.258686 | 15.2776 | 15.0189 | -0.00603001 | -0.0172079 | 2.8365 | 2.85371 | -0.010968691 | -0.022595504 | 2.037404496 | 2.06 | [10 empty] | 1172.001 | 5.219262 | 0.0577104 | 0.867095 | 15.892 | 15.0249 | -0.0217062 | -0.0653688 | 2.94616 | 3.01153 | -0.033584473 | -0.103104333 | 2.966895667 | 3.07 | [10 empty] | 879.001 | 1.664845 | 0.0574779 | 0.86407 | 15.8972 | 15.0331 | -0.0181776 | -0.055842 | 3.01619 | 3.07203 | -0.036848367 | -0.039427753 | 1.030572247 | 1.07 | [10 empty] | 879.001 | 3.096031 | 0.0357481 | 0.538348 | 15.5978 | 15.0595 | -0.0124921 | -0.043257 | 3.4195 | 3.46275 | -0.02229973 | -0.04616044 | 2.02383956 | 2.07 | [10 empty] | 879.001 | 4.109218 | 0.0225592 | 0.336784 | 15.2657 | 14.9289 | -0.00827636 | -0.0297485 | 3.56464 | 3.59439 | -0.013900799 | -0.042536446 | 3.017463554 | 3.06 | [10 empty] | 879.001 | 1.574557 | 0.0415635 | 0.621766 | 15.5812 | 14.9594 | -0.0141809 | -0.0484991 | 3.37153 | 3.42003 | -0.026095977 | -0.028705574 | 1.071294426 | 1.1 | [10 empty] | 879.001 | 2.998106 | 0.0306604 | 0.457681 | 15.3851 | 14.9274 | -0.0109517 | -0.0381514 | 3.44545 | 3.4836 | -0.019006393 | -0.039343234 | 2.030656766 | 2.07 | [10 empty] | 879.001 | 4.199714 | 0.023796 | 0.356181 | 15.3243 | 14.9681 | -0.0089177 | -0.0323484 | 3.59509 | 3.62743 | -0.014457621 | -0.044240321 | 3.015759679 | 3.06
[24 empty] | 588.001 | 2.501797 | 0.0173833 | 0.261079 | 15.28 | 15.0189 | -0.00610062 | -0.0174094 | 2.8363 | 2.85371 | -0.011054307 | -0.022771872 | 2.037228128 | 2.06 | [10 empty] | 1176.001 | 5.226265 | 0.0582611 | 0.87537 | 15.9003 | 15.0249 | -0.0219158 | -0.0659999 | 2.94553 | 3.01153 | -0.033882352 | -0.104018822 | 2.965981178 | 3.07 | [10 empty] | 882.001 | 1.666573 | 0.0579124 | 0.870602 | 15.9037 | 15.0331 | -0.0183182 | -0.056274 | 3.01575 | 3.07203 | -0.03710155 | -0.039698659 | 1.030301341 | 1.07 | [10 empty] | 882.001 | 3.103053 | 0.0360671 | 0.543152 | 15.6026 | 15.0595 | -0.0126213 | -0.0437045 | 3.41905 | 3.46275 | -0.022471869 | -0.04651677 | 2.02348323 | 2.07 | [10 empty] | 882.001 | 4.122269 | 0.0227951 | 0.340307 | 15.2692 | 14.9289 | -0.00837278 | -0.030095 | 3.5643 | 3.59439 | -0.01403279 | -0.042940337 | 3.017059663 | 3.06 | [10 empty] | 882.001 | 1.577685 | 0.041918 | 0.627068 | 15.5865 | 14.9594 | -0.0142608 | -0.0487722 | 3.37126 | 3.42003 | -0.026349169 | -0.028984085 | 1.071015915 | 1.1 | [10 empty] | 882.001 | 3.005825 | 0.0309485 | 0.461983 | 15.3894 | 14.9274 | -0.0110782 | -0.038592 | 3.44501 | 3.4836 | -0.019155237 | -0.039651341 | 2.030348659 | 2.07 | [10 empty] | 882.001 | 4.212271 | 0.0240379 | 0.359803 | 15.3279 | 14.9681 | -0.00902035 | -0.0327207 | 3.59471 | 3.62743 | -0.014584933 | -0.044629896 | 3.015370104 | 3.06
[24 empty] | 590.001 | 2.50785 | 0.0175389 | 0.263415 | 15.2823 | 15.0189 | -0.00615966 | -0.0175779 | 2.83613 | 2.85371 | -0.011143875 | -0.022956382 | 2.037043618 | 2.06 | [10 empty] | 1180.001 | 5.233011 | 0.0588142 | 0.88368 | 15.9086 | 15.0249 | -0.0221078 | -0.0665784 | 2.94495 | 3.01153 | -0.03419623 | -0.104982427 | 2.965017573 | 3.07 | [10 empty] | 885.001 | 1.668266 | 0.0583454 | 0.877113 | 15.9102 | 15.0331 | -0.0184751 | -0.056756 | 3.01527 | 3.07203 | -0.037341714 | -0.039955635 | 1.030044365 | 1.07 | [10 empty] | 885.001 | 3.110063 | 0.0363854 | 0.547945 | 15.6074 | 15.0595 | -0.0127195 | -0.0440445 | 3.41871 | 3.46275 | -0.022675317 | -0.046937906 | 2.023062094 | 2.07 | [10 empty] | 885.001 | 4.135174 | 0.0230204 | 0.34367 | 15.2726 | 14.9289 | -0.00848242 | -0.0304891 | 3.5639 | 3.59439 | -0.01414165 | -0.043273448 | 3.016726552 | 3.06 | [10 empty] | 885.001 | 1.580776 | 0.0422783 | 0.632458 | 15.5919 | 14.9594 | -0.0144225 | -0.0493253 | 3.3707 | 3.42003 | -0.026524673 | -0.02917714 | 1.07082286 | 1.1 | [10 empty] | 885.001 | 3.013878 | 0.0312298 | 0.466181 | 15.3936 | 14.9274 | -0.0111651 | -0.0388948 | 3.4447 | 3.4836 | -0.019334606 | -0.040022635 | 2.029977365 | 2.07 | [10 empty] | 885.001 | 4.224946 | 0.024285 | 0.3635 | 15.3316 | 14.9681 | -0.00914829 | -0.0331848 | 3.59425 | 3.62743 | -0.01469666 | -0.04497178 | 3.01502822 | 3.06
[24 empty] | 592.001 | 2.51423 | 0.0176719 | 0.265413 | 15.2843 | 15.0189 | -0.00621529 | -0.0177366 | 2.83597 | 2.85371 | -0.011217487 | -0.023108024 | 2.036891976 | 2.06 | [10 empty] | 1184.001 | 5.239488 | 0.0593748 | 0.892103 | 15.917 | 15.0249 | -0.0223038 | -0.0671686 | 2.94436 | 3.01153 | -0.034512493 | -0.105953353 | 2.964046647 | 3.07 | [10 empty] | 888.001 | 1.669849 | 0.0587909 | 0.883809 | 15.9169 | 15.0331 | -0.0186306 | -0.0572338 | 3.01479 | 3.07203 | -0.037593727 | -0.040225288 | 1.029774712 | 1.07 | [10 empty] | 888.001 | 3.11695 | 0.0367177 | 0.55295 | 15.6124 | 15.0595 | -0.0128582 | -0.0445247 | 3.41823 | 3.46275 | -0.022851118 | -0.047301813 | 2.022698187 | 2.07 | [10 empty] | 888.001 | 4.147914 | 0.0232743 | 0.34746 | 15.2764 | 14.9289 | -0.00854868 | -0.0307273 | 3.56366 | 3.59439 | -0.014320504 | -0.043820743 | 3.016179257 | 3.06 | [10 empty] | 888.001 | 1.583606 | 0.0426335 | 0.637771 | 15.5972 | 14.9594 | -0.0145784 | -0.0498586 | 3.37017 | 3.42003 | -0.026702425 | -0.029372668 | 1.070627332 | 1.1 | [10 empty] | 888.001 | 3.021639 | 0.0315229 | 0.470556 | 15.398 | 14.9274 | -0.011295 | -0.0393473 | 3.44425 | 3.4836 | -0.019486743 | -0.040337558 | 2.029662442 | 2.07 | [10 empty] | 888.001 | 4.237595 | 0.0245164 | 0.366965 | 15.3351 | 14.9681 | -0.00922198 | -0.0334521 | 3.59398 | 3.62743 | -0.014847536 | -0.045433459 | 3.014566541 | 3.06
[24 empty] | 594.001 | 2.520516 | 0.0178273 | 0.267747 | 15.2866 | 15.0189 | -0.00627001 | -0.0178928 | 2.83581 | 2.85371 | -0.011310478 | -0.023299585 | 2.036700415 | 2.06 | [10 empty] | 1188.001 | 5.245999 | 0.0599291 | 0.900431 | 15.9254 | 15.0249 | -0.0225019 | -0.0677652 | 2.94376 | 3.01153 | -0.034825065 | -0.10691295 | 2.96308705 | 3.07 | [10 empty] | 891.001 | 1.671511 | 0.0592271 | 0.890366 | 15.9235 | 15.0331 | -0.0187443 | -0.0575831 | 3.01445 | 3.07203 | -0.037884122 | -0.040536011 | 1.029463989 | 1.07 | [10 empty] | 891.001 | 3.124082 | 0.0370448 | 0.557875 | 15.6174 | 15.0595 | -0.0129617 | -0.0448833 | 3.41787 | 3.46275 | -0.023061068 | -0.047736412 | 2.022263588 | 2.07 | [10 empty] | 890.9984 | 4.160352 | 0.0235277 | 0.351244 | 15.2802 | 14.9289 | -0.00863292 | -0.0310301 | 3.56336 | 3.59439 | -0.014482667 | -0.04431696 | 3.01568304 | 3.06 | [10 empty] | 891.001 | 1.586455 | 0.0430035 | 0.643307 | 15.6027 | 14.9594 | -0.0146987 | -0.0502698 | 3.36976 | 3.42003 | -0.026927136 | -0.02961985 | 1.07038015 | 1.1 | [10 empty] | 891.0011 | 3.029502 | 0.0318166 | 0.474941 | 15.4024 | 14.9274 | -0.0114034 | -0.0397247 | 3.44387 | 3.4836 | -0.019658686 | -0.04069348 | 2.02930652 | 2.07 | [10 empty] | 891.001 | 4.24997 | 0.0247763 | 0.370854 | 15.339 | 14.9681 | -0.0093348 | -0.0338614 | 3.59357 | 3.62743 | -0.014985644 | -0.045856072 | 3.014143928 | 3.06
[24 empty] | 596.001 | 2.527022 | 0.0180084 | 0.270466 | 15.2894 | 15.0189 | -0.00630779 | -0.0180006 | 2.83571 | 2.85371 | -0.011456681 | -0.023600763 | 2.036399237 | 2.06 | [10 empty] | 1192.001 | 5.25221875 | 0.0604786 | 0.908687 | 15.9336 | 15.0249 | -0.0227429 | -0.0684908 | 2.94304 | 3.01153 | -0.035085775 | -0.10771333 | 2.96228667 | 3.07 | [10 empty] | 894.001 | 1.673139 | 0.0596712 | 0.897043 | 15.9301 | 15.0331 | -0.0189072 | -0.0580834 | 3.01395 | 3.07203 | -0.038123192 | -0.040791815 | 1.029208185 | 1.07 | [10 empty] | 894.001 | 3.131022 | 0.0373677 | 0.562738 | 15.6222 | 15.0595 | -0.0130971 | -0.0453521 | 3.4174 | 3.46275 | -0.023226919 | -0.048079723 | 2.021920277 | 2.07 | [10 empty] | 894.001 | 4.172802 | 0.0237585 | 0.354688 | 15.2836 | 14.9289 | -0.00870866 | -0.0313023 | 3.56309 | 3.59439 | -0.014627243 | -0.044759363 | 3.015240637 | 3.06 | [10 empty] | 894.001 | 1.589299 | 0.043375 | 0.648864 | 15.6083 | 14.9594 | -0.0148477 | -0.0507797 | 3.36925 | 3.42003 | -0.027129018 | -0.02984192 | 1.07015808 | 1.1 | [10 empty] | 894.0011 | 3.037245 | 0.0321005 | 0.479178 | 15.4066 | 14.9274 | -0.0114848 | -0.0400085 | 3.44359 | 3.4836 | -0.019846247 | -0.041081731 | 2.028918269 | 2.07 | [10 empty] | 894.001 | 4.262254 | 0.0250251 | 0.374579 | 15.3427 | 14.9681 | -0.00938811 | -0.0340547 | 3.59338 | 3.62743 | -0.015171117 | -0.046423619 | 3.013576381 | 3.06
[24 empty] | 598.001 | 2.533521 | 0.0181751 | 0.27297 | 15.2919 | 15.0189 | -0.00638347 | -0.0182165 | 2.83549 | 2.85371 | -0.011541607 | -0.02377571 | 2.03622429 | 2.06 | [10 empty] | 1196.001 | 5.258457 | 0.0610468 | 0.917225 | 15.9422 | 15.0249 | -0.022948 | -0.0691085 | 2.94242 | 3.01153 | -0.035403089 | -0.108687482 | 2.961312518 | 3.07 | [10 empty] | 897.001 | 1.674817 | 0.0601137 | 0.903694 | 15.9368 | 15.0331 | -0.0190403 | -0.0584922 | 3.01354 | 3.07203 | -0.038396764 | -0.041084538 | 1.028915462 | 1.07 | [10 empty] | 897.001 | 3.13797 | 0.0376853 | 0.567522 | 15.627 | 15.0595 | -0.0131903 | -0.0456748 | 3.41708 | 3.46275 | -0.023435502 | -0.048511488 | 2.021488512 | 2.07 | [10 empty] | 897.001 | 4.185795 | 0.0240062 | 0.358387 | 15.2873 | 14.9289 | -0.00884015 | -0.031775 | 3.56262 | 3.59439 | -0.014735769 | -0.045091454 | 3.014908546 | 3.06 | [10 empty] | 897.001 | 1.592185 | 0.0437302 | 0.654179 | 15.6136 | 14.9594 | -0.0149573 | -0.0511545 | 3.36887 | 3.42003 | -0.027349557 | -0.030084513 | 1.069915487 | 1.1 | [10 empty] | 897.0011 | 3.044909 | 0.0324024 | 0.483685 | 15.4111 | 14.9274 | -0.0116123 | -0.0404525 | 3.44315 | 3.4836 | -0.020007232 | -0.04141497 | 2.02858503 | 2.07 | [10 empty] | 897.001 | 4.274823 | 0.02527 | 0.378245 | 15.3464 | 14.9681 | -0.00949644 | -0.0344477 | 3.59299 | 3.62743 | -0.015301686 | -0.04682316 | 3.01317684 | 3.06
[24 empty] | 600.001 | 2.539629 | 0.018333 | 0.275342 | 15.2942 | 15.0189 | -0.00641991 | -0.0183205 | 2.83539 | 2.85371 | -0.011655399 | -0.024010121 | 2.035989879 | 2.06 | [10 empty] | 1200.001 | 5.265133 | 0.0616128 | 0.925728 | 15.9507 | 15.0249 | -0.0231662 | -0.0697658 | 2.94176 | 3.01153 | -0.035700817 | -0.109601509 | 2.960398491 | 3.07 | [10 empty] | 900.001 | 1.67637 | 0.0605547 | 0.910325 | 15.9434 | 15.0331 | -0.0192075 | -0.059006 | 3.01302 | 3.07203 | -0.038628945 | -0.041332971 | 1.028667029 | 1.07 | [10 empty] | 900.001 | 3.144951 | 0.0380142 | 0.572474 | 15.632 | 15.0595 | -0.0133358 | -0.0461786 | 3.41657 | 3.46275 | -0.023602135 | -0.048856419 | 2.021143581 | 2.07 | [10 empty] | 900.001 | 4.199068 | 0.0242545 | 0.362094 | 15.291 | 14.9289 | -0.00894016 | -0.0321344 | 3.56226 | 3.59439 | -0.01487463 | -0.045516367 | 3.014483633 | 3.06 | [10 empty] | 900.001 | 1.595132 | 0.0440904 | 0.659567 | 15.619 | 14.9594 | -0.0150743 | -0.0515544 | 3.36847 | 3.42003 | -0.027570373 | -0.030327411 | 1.069672589 | 1.1 | [10 empty] | 900.0011 | 3.05244 | 0.0327008 | 0.488139 | 15.4156 | 14.9274 | -0.0117212 | -0.0408319 | 3.44277 | 3.4836 | -0.020185167 | -0.041783296 | 2.028216704 | 2.07 | [10 empty] | 900.001 | 4.287082 | 0.0255177 | 0.381952 | 15.3501 | 14.9681 | -0.00960236 | -0.0348319 | 3.5926 | 3.62743 | -0.015432169 | -0.047222438 | 3.012777562 | 3.06
[24 empty] | 602.001 | 2.545946 | 0.0184844 | 0.277615 | 15.2965 | 15.0189 | -0.00650291 | -0.0185574 | 2.83515 | 2.85371 | -0.011720355 | -0.024143931 | 2.035856069 | 2.06 | [10 empty] | 1204.001 | 5.271931 | 0.0621772 | 0.934208 | 15.9592 | 15.0249 | -0.0233266 | -0.0702489 | 2.94128 | 3.01153 | -0.036057127 | -0.110695379 | 2.959304621 | 3.07 | [10 empty] | 903.001 | 1.677889 | 0.0610034 | 0.91707 | 15.9502 | 15.0331 | -0.0193563 | -0.0594631 | 3.01257 | 3.07203 | -0.038895261 | -0.041617929 | 1.028382071 | 1.07 | [10 empty] | 903.001 | 3.151925 | 0.038348 | 0.577501 | 15.637 | 15.0595 | -0.0134652 | -0.0466267 | 3.41613 | 3.46275 | -0.023788622 | -0.049242447 | 2.020757553 | 2.07 | [10 empty] | 903.001 | 4.2120625 | 0.0244981 | 0.365729 | 15.2946 | 14.9289 | -0.00900718 | -0.0323753 | 3.56202 | 3.59439 | -0.015040146 | -0.046022848 | 3.013977152 | 3.06 | [10 empty] | 903.001 | 1.598178 | 0.0444577 | 0.665062 | 15.6245 | 14.9594 | -0.015246 | -0.0521419 | 3.36789 | 3.42003 | -0.027745272 | -0.030519799 | 1.069480201 | 1.1 | [10 empty] | 903.0011 | 3.060044 | 0.0329892 | 0.492445 | 15.4199 | 14.9274 | -0.0118115 | -0.0411465 | 3.44245 | 3.4836 | -0.020367344 | -0.042160401 | 2.027839599 | 2.07 | [10 empty] | 903.001 | 4.299737 | 0.0257901 | 0.38603 | 15.3542 | 14.9681 | -0.00967407 | -0.035092 | 3.59234 | 3.62743 | -0.015623836 | -0.047808938 | 3.012191062 | 3.06
[24 empty] | 604.001 | 2.551923 | 0.0186228 | 0.279694 | 15.2986 | 15.0189 | -0.00655241 | -0.0186987 | 2.83501 | 2.85371 | -0.011807217 | -0.024322866 | 2.035677134 | 2.06 | [10 empty] | 1208.001 | 5.278597 | 0.0627496 | 0.942809 | 15.9678 | 15.0249 | -0.0235783 | -0.0710067 | 2.94052 | 3.01153 | -0.036327286 | -0.111524769 | 2.958475231 | 3.07 | [10 empty] | 906.001 | 1.679338 | 0.0614549 | 0.923857 | 15.957 | 15.0331 | -0.0194974 | -0.0598967 | 3.01213 | 3.07203 | -0.039164496 | -0.041906011 | 1.028093989 | 1.07 | [10 empty] | 906.001 | 3.158439 | 0.0386794 | 0.582491 | 15.642 | 15.0595 | -0.0135525 | -0.0469288 | 3.41582 | 3.46275 | -0.024012103 | -0.049705053 | 2.020294947 | 2.07 | [10 empty] | 906.001 | 4.224923 | 0.0247397 | 0.369337 | 15.2983 | 14.9289 | -0.00909411 | -0.0326878 | 3.5617 | 3.59439 | -0.015189894 | -0.046481074 | 3.013518926 | 3.06 | [10 empty] | 906.001 | 1.600978 | 0.0448386 | 0.670759 | 15.6302 | 14.9594 | -0.0153743 | -0.0525805 | 3.36745 | 3.42003 | -0.027972841 | -0.030770125 | 1.069229875 | 1.1 | [10 empty] | 906.0011 | 3.067486 | 0.0332918 | 0.496962 | 15.4244 | 14.9274 | -0.0119393 | -0.0415918 | 3.44201 | 3.4836 | -0.020527955 | -0.042492867 | 2.027507133 | 2.07 | [10 empty] | 906.001 | 4.312076 | 0.02603 | 0.38962 | 15.3577 | 14.9681 | -0.00978414 | -0.0354913 | 3.59194 | 3.62743 | -0.015738579 | -0.04816005 | 3.01183995 | 3.06
[24 empty] | 606.001 | 2.558565 | 0.0188019 | 0.282383 | 15.3013 | 15.0189 | -0.0066086 | -0.018859 | 2.83485 | 2.85371 | -0.011925825 | -0.024567199 | 2.035432801 | 2.06 | [10 empty] | 1212.001 | 5.284197 | 0.0633306 | 0.951539 | 15.9765 | 15.0249 | -0.0237704 | -0.0715852 | 2.93994 | 3.01153 | -0.036662042 | -0.112552468 | 2.957447532 | 3.07 | [10 empty] | 909.001 | 1.680842 | 0.061913 | 0.930744 | 15.9638 | 15.0331 | -0.0196384 | -0.0603296 | 3.0117 | 3.07203 | -0.039436651 | -0.042197217 | 1.027802783 | 1.07 | [10 empty] | 909.001 | 3.165099 | 0.0390205 | 0.587629 | 15.6471 | 15.0595 | -0.0136825 | -0.047379 | 3.41537 | 3.46275 | -0.024201664 | -0.050097444 | 2.019902556 | 2.07 | [10 empty] | 909.001 | 4.237484375 | 0.0249996 | 0.373216 | 15.3021 | 14.9289 | -0.00917367 | -0.0329737 | 3.56142 | 3.59439 | -0.015357046 | -0.046992562 | 3.013007438 | 3.06 | [10 empty] | 909.001 | 1.603706 | 0.045199 | 0.676151 | 15.6356 | 14.9594 | -0.0155091 | -0.0530416 | 3.36699 | 3.42003 | -0.028175793 | -0.030993372 | 1.069006628 | 1.1 | [10 empty] | 909.0011 | 3.075343 | 0.0336006 | 0.501571 | 15.429 | 14.9274 | -0.0120396 | -0.041941 | 3.44166 | 3.4836 | -0.020720397 | -0.042891221 | 2.027108779 | 2.07 | [10 empty] | 909.001 | 4.32442 | 0.0262787 | 0.393343 | 15.3615 | 14.9681 | -0.00991047 | -0.0359496 | 3.59148 | 3.62743 | -0.015856023 | -0.048519431 | 3.011480569 | 3.06
[24 empty] | 608.001 | 2.564849 | 0.0189415 | 0.284481 | 15.3034 | 15.0189 | -0.00664847 | -0.0189728 | 2.83473 | 2.85371 | -0.012019591 | -0.024760357 | 2.035239643 | 2.06 | [10 empty] | 1216.001 | 5.289572 | 0.0639246 | 0.960464 | 15.9854 | 15.0249 | -0.0239706 | -0.072188 | 2.93934 | 3.01153 | -0.037001854 | -0.11359569 | 2.95640431 | 3.07 | [10 empty] | 912.001 | 1.682384 | 0.0623564 | 0.93741 | 15.9705 | 15.0331 | -0.0197683 | -0.0607287 | 3.0113 | 3.07203 | -0.039712089 | -0.042491935 | 1.027508065 | 1.07 | [10 empty] | 912.001 | 3.171568 | 0.0393517 | 0.592617 | 15.6521 | 15.0595 | -0.0138447 | -0.0479408 | 3.41481 | 3.46275 | -0.024353407 | -0.050411553 | 2.019588447 | 2.07 | [10 empty] | 912.001 | 4.24983 | 0.0252703 | 0.377259 | 15.3062 | 14.9289 | -0.00927412 | -0.0333348 | 3.56106 | 3.59439 | -0.015521284 | -0.047495129 | 3.012504871 | 3.06 | [10 empty] | 912.001 | 1.606249 | 0.0455749 | 0.681774 | 15.6412 | 14.9594 | -0.0156655 | -0.0535763 | 3.36645 | 3.42003 | -0.028367903 | -0.031204694 | 1.068795306 | 1.1 | [10 empty] | 912.0011 | 3.082892 | 0.033868 | 0.505562 | 15.433 | 14.9274 | -0.012195 | -0.0424826 | 3.44112 | 3.4836 | -0.020820577 | -0.043098594 | 2.026901406 | 2.07 | [10 empty] | 912.001 | 4.336565 | 0.0265397 | 0.397249 | 15.3654 | 14.9681 | -0.00996991 | -0.0361652 | 3.59127 | 3.62743 | -0.016048282 | -0.049107744 | 3.010892256 | 3.06
[24 empty] | 610.001 | 2.570995 | 0.0191036 | 0.286915 | 15.3058 | 15.0189 | -0.00671494 | -0.0191625 | 2.83454 | 2.85371 | -0.012108295 | -0.024943089 | 2.035056911 | 2.06 | [10 empty] | 1220.001 | 5.294419 | 0.0645229 | 0.969453 | 15.9944 | 15.0249 | -0.0241875 | -0.0728415 | 2.93869 | 3.01153 | -0.037330847 | -0.1146057 | 2.9553943 | 3.07 | [10 empty] | 915.001 | 1.683653 | 0.0628139 | 0.944287 | 15.9774 | 15.0331 | -0.0199198 | -0.0611943 | 3.01083 | 3.07203 | -0.03997696 | -0.042775347 | 1.027224653 | 1.07 | [10 empty] | 915.001 | 3.178312 | 0.039698 | 0.597831 | 15.6573 | 15.0595 | -0.0139324 | -0.0482445 | 3.41451 | 3.46275 | -0.02459174 | -0.050904902 | 2.019095098 | 2.07 | [10 empty] | 915.001 | 4.262755 | 0.0255557 | 0.381518 | 15.3104 | 14.9289 | -0.00936315 | -0.0336548 | 3.56074 | 3.59439 | -0.0157029 | -0.048050873 | 3.011949127 | 3.06 | [10 empty] | 915.001 | 1.608941 | 0.045948 | 0.687355 | 15.6468 | 14.9594 | -0.0157895 | -0.0540005 | 3.36603 | 3.42003 | -0.028594458 | -0.031453904 | 1.068546096 | 1.1 | [10 empty] | 915.0011 | 3.090534 | 0.0342116 | 0.510692 | 15.4381 | 14.9274 | -0.0123377 | -0.0429797 | 3.44062 | 3.4836 | -0.0210018 | -0.043473727 | 2.026526273 | 2.07 | [10 empty] | 915.001 | 4.34891 | 0.0267913 | 0.401016 | 15.3691 | 14.9681 | -0.0100386 | -0.0364145 | 3.59102 | 3.62743 | -0.016216677 | -0.049623032 | 3.010376968 | 3.06
[24 empty] | 612.001 | 2.577398 | 0.0192695 | 0.289406 | 15.3083 | 15.0189 | -0.00677453 | -0.0193325 | 2.83437 | 2.85371 | -0.012210386 | -0.025153395 | 2.034846605 | 2.06 | [10 empty] | 1224.001 | 5.299541 | 0.0651133 | 0.978324 | 16.0033 | 15.0249 | -0.0244196 | -0.0735403 | 2.93799 | 3.01153 | -0.037636985 | -0.115545544 | 2.954454456 | 3.07 | [10 empty] | 918.001 | 1.685129 | 0.0632788 | 0.951276 | 15.9844 | 15.0331 | -0.0201001 | -0.0617481 | 3.01028 | 3.07203 | -0.040222053 | -0.043037597 | 1.026962403 | 1.07 | [10 empty] | 918.001 | 3.184876 | 0.0400284 | 0.602807 | 15.6623 | 15.0595 | -0.0140888 | -0.0487862 | 3.41397 | 3.46275 | -0.024748893 | -0.051230208 | 2.018769792 | 2.07 | [10 empty] | 918.001 | 4.274873 | 0.0257364 | 0.384217 | 15.3131 | 14.9289 | -0.00949795 | -0.0341393 | 3.56025 | 3.59439 | -0.015741005 | -0.048167474 | 3.011832526 | 3.06 | [10 empty] | 918.001 | 1.61174 | 0.0463331 | 0.693116 | 15.6525 | 14.9594 | -0.0159049 | -0.0543952 | 3.36563 | 3.42003 | -0.028832796 | -0.031716076 | 1.068283924 | 1.1 | [10 empty] | 918.0011 | 3.098081 | 0.0345086 | 0.515126 | 15.4426 | 14.9274 | -0.0123883 | -0.043156 | 3.44044 | 3.4836 | -0.021235877 | -0.043958265 | 2.026041735 | 2.07 | [10 empty] | 918.001 | 4.360689 | 0.0270338 | 0.404645 | 15.3728 | 14.9681 | -0.0101784 | -0.0369216 | 3.59051 | 3.62743 | -0.016313755 | -0.04992009 | 3.01007991 | 3.06
[24 empty] | 614.001 | 2.583326 | 0.0194212 | 0.291684 | 15.3106 | 15.0189 | -0.00683957 | -0.0195181 | 2.83419 | 2.85371 | -0.012296049 | -0.025329861 | 2.034670139 | 2.06 | [10 empty] | 1228.001 | 5.305057 | 0.0657121 | 0.987321 | 16.0123 | 15.0249 | -0.0246496 | -0.074233 | 2.9373 | 3.01153 | -0.037951957 | -0.116512508 | 2.953487492 | 3.07 | [10 empty] | 921.001 | 1.686572 | 0.0637277 | 0.958024 | 15.9911 | 15.0331 | -0.0202243 | -0.0621297 | 3.0099 | 3.07203 | -0.040503063 | -0.043338277 | 1.026661723 | 1.07 | [10 empty] | 921.001 | 3.191378 | 0.0403628 | 0.607844 | 15.6673 | 15.0595 | -0.0141954 | -0.0491551 | 3.4136 | 3.46275 | -0.024954457 | -0.051655726 | 2.018344274 | 2.07 | [10 empty] | 921.001 | 4.286943 | 0.0259922 | 0.388035 | 15.317 | 14.9289 | -0.00959338 | -0.0344824 | 3.55991 | 3.59439 | -0.015897635 | -0.048646763 | 3.011353237 | 3.06 | [10 empty] | 921.001 | 1.614416 | 0.0467048 | 0.698677 | 15.6581 | 14.9594 | -0.0160738 | -0.0549727 | 3.36505 | 3.42003 | -0.029012796 | -0.031914076 | 1.068085924 | 1.1 | [10 empty] | 921.0012 | 3.105529 | 0.0348269 | 0.519877 | 15.4473 | 14.9274 | -0.0125441 | -0.0436987 | 3.4399 | 3.4836 | -0.021380075 | -0.044256756 | 2.025743244 | 2.07 | [10 empty] | 921.001 | 4.373036 | 0.0272929 | 0.408523 | 15.3766 | 14.9681 | -0.0102658 | -0.0372384 | 3.5902 | 3.62743 | -0.016471935 | -0.050404122 | 3.009595878 | 3.06
[24 empty] | 616.001 | 2.589528 | 0.0195758 | 0.294007 | 15.3129 | 15.0189 | -0.00691588 | -0.0197359 | 2.83397 | 2.85371 | -0.012367739 | -0.025477542 | 2.034522458 | 2.06 | [10 empty] | 1232.001 | 5.309708 | 0.0663079 | 0.996273 | 16.0212 | 15.0249 | -0.0248864 | -0.0749462 | 2.93658 | 3.01153 | -0.038250641 | -0.117429468 | 2.952570532 | 3.07 | [10 empty] | 924.001 | 1.687889 | 0.0641931 | 0.96502 | 15.9981 | 15.0331 | -0.0203277 | -0.0624472 | 3.00958 | 3.07203 | -0.040820917 | -0.043678381 | 1.026321619 | 1.07 | [10 empty] | 924.001 | 3.197895 | 0.0407277 | 0.613338 | 15.6728 | 15.0595 | -0.0143282 | -0.049615 | 3.41314 | 3.46275 | -0.025165262 | -0.052092093 | 2.017907907 | 2.07 | [10 empty] | 924.001 | 4.299015 | 0.0262075 | 0.39125 | 15.3202 | 14.9289 | -0.00969977 | -0.0348648 | 3.55953 | 3.59439 | -0.015998153 | -0.048954347 | 3.011045653 | 3.06 | [10 empty] | 924.001 | 1.616899 | 0.0470538 | 0.703897 | 15.6633 | 14.9594 | -0.0162282 | -0.0555009 | 3.36453 | 3.42003 | -0.029185131 | -0.032103644 | 1.067896356 | 1.1 | [10 empty] | 924.0012 | 3.112489 | 0.0351328 | 0.524443 | 15.4519 | 14.9274 | -0.0126591 | -0.0440994 | 3.4395 | 3.4836 | -0.021557633 | -0.0446243 | 2.0253757 | 2.07 | [10 empty] | 924.001 | 4.385268 | 0.0275587 | 0.412503 | 15.3806 | 14.9681 | -0.0103125 | -0.0374079 | 3.59003 | 3.62743 | -0.016681158 | -0.051044344 | 3.008955656 | 3.06
[24 empty] | 618.001 | 2.59564 | 0.0197071 | 0.295979 | 15.3149 | 15.0189 | -0.00695308 | -0.0198421 | 2.83386 | 2.85371 | -0.012458384 | -0.025664272 | 2.034335728 | 2.06 | [10 empty] | 1236.001 | 5.314545 | 0.0669171 | 1.00543 | 16.0304 | 15.0249 | -0.0250779 | -0.0755227 | 2.93601 | 3.01153 | -0.03861599 | -0.118551091 | 2.951448909 | 3.07 | [10 empty] | 927.001 | 1.689109 | 0.0646672 | 0.972147 | 16.0052 | 15.0331 | -0.0205225 | -0.0630458 | 3.00898 | 3.07203 | -0.041055236 | -0.043929102 | 1.026070898 | 1.07 | [10 empty] | 927.001 | 3.204146 | 0.0410607 | 0.618353 | 15.6778 | 15.0595 | -0.0144832 | -0.0501517 | 3.4126 | 3.46275 | -0.025321953 | -0.052416443 | 2.017583557 | 2.07 | [10 empty] | 927.001 | 4.311435 | 0.0265308 | 0.396076 | 15.325 | 14.9289 | -0.00971019 | -0.0349022 | 3.55949 | 3.59439 | -0.016295301 | -0.049863621 | 3.010136379 | 3.06 | [10 empty] | 927.001 | 1.619564 | 0.0474703 | 0.710127 | 15.6695 | 14.9594 | -0.0163675 | -0.0559771 | 3.36405 | 3.42003 | -0.02943079 | -0.032373869 | 1.067626131 | 1.1 | [10 empty] | 927.0012 | 3.119619 | 0.0354476 | 0.529142 | 15.4566 | 14.9274 | -0.0127463 | -0.044403 | 3.43919 | 3.4836 | -0.021766987 | -0.045057664 | 2.024942336 | 2.07 | [10 empty] | 927.001 | 4.397729 | 0.0278182 | 0.416386 | 15.3845 | 14.9681 | -0.0104641 | -0.0379577 | 3.58948 | 3.62743 | -0.0167798 | -0.051346188 | 3.008653812 | 3.06
[24 empty] | 620.001 | 2.601836 | 0.0198685 | 0.298403 | 15.3173 | 15.0189 | -0.00702839 | -0.0200569 | 2.83365 | 2.85371 | -0.012539943 | -0.025832283 | 2.034167717 | 2.06 | [10 empty] | 1240.001 | 5.319556 | 0.0675241 | 1.01455 | 16.0395 | 15.0249 | -0.0253064 | -0.0762111 | 2.93532 | 3.01153 | -0.038935569 | -0.119532196 | 2.950467804 | 3.07 | [10 empty] | 930.001 | 1.690669 | 0.0651231 | 0.979001 | 16.0121 | 15.0331 | -0.0206941 | -0.0635728 | 3.00846 | 3.07203 | -0.04130279 | -0.044193985 | 1.025806015 | 1.07 | [10 empty] | 930.001 | 3.210423 | 0.041411 | 0.623629 | 15.6831 | 15.0595 | -0.0146176 | -0.0506171 | 3.41214 | 3.46275 | -0.025519984 | -0.052826368 | 2.017173632 | 2.07 | [10 empty] | 930.001 | 4.323529 | 0.0267866 | 0.399896 | 15.3288 | 14.9289 | -0.00978534 | -0.0351723 | 3.55922 | 3.59439 | -0.016464556 | -0.050381542 | 3.009618458 | 3.06 | [10 empty] | 930.001 | 1.622254 | 0.0478592 | 0.715946 | 15.6754 | 14.9594 | -0.0165226 | -0.0565078 | 3.36352 | 3.42003 | -0.029643221 | -0.032607543 | 1.067392457 | 1.1 | [10 empty] | 930.0012 | 3.126506 | 0.0357485 | 0.533634 | 15.4611 | 14.9274 | -0.0128822 | -0.0448763 | 3.43872 | 3.4836 | -0.02191804 | -0.045370343 | 2.024629657 | 2.07 | [10 empty] | 930.001 | 4.410384 | 0.0280861 | 0.420396 | 15.3885 | 14.9681 | -0.0105673 | -0.0383323 | 3.5891 | 3.62743 | -0.0169313 | -0.051809779 | 3.008190221 | 3.06
[24 empty] | 622.001 | 2.607779 | 0.020037 | 0.300933 | 15.3198 | 15.0189 | -0.00708536 | -0.0202195 | 2.83349 | 2.85371 | -0.012645334 | -0.026049388 | 2.033950612 | 2.06 | [10 empty] | 1244.001 | 5.323954 | 0.0681258 | 1.02359 | 16.0485 | 15.0249 | -0.0254972 | -0.0767856 | 2.93474 | 3.01153 | -0.039284703 | -0.120604037 | 2.949395963 | 3.07 | [10 empty] | 933.001 | 1.691904 | 0.0655904 | 0.986026 | 16.0191 | 15.0331 | -0.0208006 | -0.0639 | 3.00813 | 3.07203 | -0.041616594 | -0.044529756 | 1.025470244 | 1.07 | [10 empty] | 933.001 | 3.216718 | 0.0417622 | 0.628917 | 15.6884 | 15.0595 | -0.0147113 | -0.0509417 | 3.41181 | 3.46275 | -0.02575497 | -0.053312787 | 2.016687213 | 2.07 | [10 empty] | 933.001 | 4.335712 | 0.0270429 | 0.403721 | 15.3326 | 14.9289 | -0.00996418 | -0.0358152 | 3.55858 | 3.59439 | -0.016531471 | -0.050586303 | 3.009413697 | 3.06 | [10 empty] | 933.001 | 1.624656 | 0.0482552 | 0.72187 | 15.6813 | 14.9594 | -0.0166727 | -0.0570211 | 3.36301 | 3.42003 | -0.029861213 | -0.032847334 | 1.067152666 | 1.1 | [10 empty] | 933.0012 | 3.13372 | 0.0360572 | 0.538242 | 15.4657 | 14.9274 | -0.0130223 | -0.0453645 | 3.43823 | 3.4836 | -0.022069603 | -0.045684079 | 2.024315921 | 2.07 | [10 empty] | 933.001 | 4.423148 | 0.0283218 | 0.423924 | 15.392 | 14.9681 | -0.0106477 | -0.0386238 | 3.58881 | 3.62743 | -0.017075421 | -0.052250787 | 3.007749213 | 3.06
[24 empty] | 624.001 | 2.614008 | 0.0201997 | 0.303378 | 15.3223 | 15.0189 | -0.00710205 | -0.0202672 | 2.83344 | 2.85371 | -0.012789011 | -0.026345363 | 2.033654637 | 2.06 | [10 empty] | 1248.001 | 5.328198 | 0.0687356 | 1.03275 | 16.0577 | 15.0249 | -0.0257177 | -0.0774495 | 2.93408 | 3.01153 | -0.039619147 | -0.121630781 | 2.948369219 | 3.07 | [10 empty] | 936.001 | 1.693185 | 0.0660529 | 0.992979 | 16.0261 | 15.0331 | -0.020983 | -0.0644605 | 3.00757 | 3.07203 | -0.041856834 | -0.044786812 | 1.025213188 | 1.07 | [10 empty] | 936.001 | 3.222659 | 0.0421104 | 0.634161 | 15.6936 | 15.0595 | -0.0148845 | -0.0515414 | 3.41121 | 3.46275 | -0.025906477 | -0.053626408 | 2.016373592 | 2.07 | [10 empty] | 936.001 | 4.347707 | 0.0272762 | 0.407205 | 15.3361 | 14.9289 | -0.0100378 | -0.0360798 | 3.55831 | 3.59439 | -0.016681311 | -0.051044812 | 3.008955188 | 3.06 | [10 empty] | 936.001 | 1.627207 | 0.0486384 | 0.727602 | 15.687 | 14.9594 | -0.0168113 | -0.0574952 | 3.36253 | 3.42003 | -0.030075284 | -0.033082812 | 1.066917188 | 1.1 | [10 empty] | 936.0012 | 3.140684 | 0.0363594 | 0.542753 | 15.4702 | 14.9274 | -0.0131305 | -0.0457412 | 3.43786 | 3.4836 | -0.022248846 | -0.046055112 | 2.023944888 | 2.07 | [10 empty] | 936.001 | 4.434927 | 0.0285915 | 0.427961 | 15.3961 | 14.9681 | -0.0107317 | -0.0389287 | 3.58851 | 3.62743 | -0.017255024 | -0.052800373 | 3.007199627 | 3.06
[24 empty] | 626.001 | 2.62005 | 0.0203586 | 0.305764 | 15.3247 | 15.0189 | -0.00716728 | -0.0204533 | 2.83325 | 2.85371 | -0.012877426 | -0.026527497 | 2.033472503 | 2.06 | [10 empty] | 1252.001 | 5.332598 | 0.0693501 | 1.04198 | 16.0669 | 15.0249 | -0.0259917 | -0.0782749 | 2.93325 | 3.01153 | -0.03989747 | -0.122485233 | 2.947514767 | 3.07 | [10 empty] | 939.001 | 1.694302 | 0.0665256 | 1.00008 | 16.0332 | 15.0331 | -0.0211272 | -0.0649033 | 3.00713 | 3.07203 | -0.042140997 | -0.045090867 | 1.024909133 | 1.07 | [10 empty] | 939.001 | 3.228762 | 0.0424583 | 0.639401 | 15.6989 | 15.0595 | -0.0149821 | -0.0518795 | 3.41087 | 3.46275 | -0.026138268 | -0.054106215 | 2.015893785 | 2.07 | [10 empty] | 939.001 | 4.360169 | 0.0275635 | 0.411493 | 15.3404 | 14.9289 | -0.0101461 | -0.0364689 | 3.55792 | 3.59439 | -0.016849185 | -0.051558506 | 3.008441494 | 3.06 | [10 empty] | 939.001 | 1.629617 | 0.0490454 | 0.73369 | 15.6931 | 14.9594 | -0.0169516 | -0.0579751 | 3.36205 | 3.42003 | -0.030313877 | -0.033345265 | 1.066654735 | 1.1 | [10 empty] | 939.0012 | 3.14811 | 0.0366935 | 0.54774 | 15.4752 | 14.9274 | -0.0132439 | -0.0461363 | 3.43746 | 3.4836 | -0.022451016 | -0.046473603 | 2.023526397 | 2.07 | [10 empty] | 939.001 | 4.446772 | 0.0288558 | 0.431917 | 15.4 | 14.9681 | -0.0108037 | -0.0391898 | 3.58824 | 3.62743 | -0.017429972 | -0.053335715 | 3.006664285 | 3.06
[24 empty] | 628.001 | 2.626237 | 0.0205214 | 0.308209 | 15.3271 | 15.0189 | -0.00720933 | -0.0205733 | 2.83313 | 2.85371 | -0.01299019 | -0.026759792 | 2.033240208 | 2.06 | [10 empty] | 1256.001 | 5.337382 | 0.0699642 | 1.05121 | 16.0762 | 15.0249 | -0.0262146 | -0.0789461 | 2.93258 | 3.01153 | -0.040233659 | -0.123517333 | 2.946482667 | 3.07 | [10 empty] | 942.001 | 1.695302 | 0.0669918 | 1.00709 | 16.0402 | 15.0331 | -0.0212539 | -0.0652927 | 3.00674 | 3.07203 | -0.042434822 | -0.045405259 | 1.024594741 | 1.07 | [10 empty] | 942.001 | 3.23488 | 0.0428313 | 0.645018 | 15.7045 | 15.0595 | -0.0151283 | -0.0523857 | 3.41037 | 3.46275 | -0.026342805 | -0.054529606 | 2.015470394 | 2.07 | [10 empty] | 942.001 | 4.371976 | 0.0278122 | 0.415206 | 15.3441 | 14.9289 | -0.0102241 | -0.0367493 | 3.55764 | 3.59439 | -0.017008898 | -0.052047228 | 3.007952772 | 3.06 | [10 empty] | 942.001 | 1.631877 | 0.0494446 | 0.739662 | 15.6991 | 14.9594 | -0.0171434 | -0.058631 | 3.3614 | 3.42003 | -0.030497041 | -0.033546745 | 1.066453255 | 1.1 | [10 empty] | 942.0012 | 3.155119 | 0.0370238 | 0.55267 | 15.4801 | 14.9274 | -0.0133515 | -0.0465113 | 3.43709 | 3.4836 | -0.022655246 | -0.046896359 | 2.023103641 | 2.07 | [10 empty] | 942.001 | 4.458544 | 0.0291308 | 0.436033 | 15.4042 | 14.9681 | -0.010909 | -0.0395717 | 3.58786 | 3.62743 | -0.017593834 | -0.053837133 | 3.006162867 | 3.06
[24 empty] | 630.001 | 2.632057 | 0.0206776 | 0.310555 | 15.3295 | 15.0189 | -0.00727198 | -0.0207521 | 2.83295 | 2.85371 | -0.013082015 | -0.02694895 | 2.03305105 | 2.06 | [10 empty] | 1260.001 | 5.341821 | 0.0705835 | 1.06051 | 16.0855 | 15.0249 | -0.0264394 | -0.0796231 | 2.93191 | 3.01153 | -0.040569359 | -0.124547932 | 2.945452068 | 3.07 | [10 empty] | 945.001 | 1.696393 | 0.0674541 | 1.01404 | 16.0471 | 15.0331 | -0.0214101 | -0.0657725 | 3.00626 | 3.07203 | -0.042693734 | -0.045682295 | 1.024317705 | 1.07 | [10 empty] | 945.001 | 3.24078 | 0.0432063 | 0.650664 | 15.7101 | 15.0595 | -0.0152507 | -0.0528095 | 3.40994 | 3.46275 | -0.026567137 | -0.054993974 | 2.015006026 | 2.07 | [10 empty] | 945.001 | 4.383907 | 0.0280744 | 0.41912 | 15.348 | 14.9289 | -0.0103236 | -0.037107 | 3.55728 | 3.59439 | -0.017159226 | -0.052507233 | 3.007492767 | 3.06 | [10 empty] | 945.001 | 1.634111 | 0.0498461 | 0.745668 | 15.7051 | 14.9594 | -0.0172441 | -0.0589752 | 3.36105 | 3.42003 | -0.030766511 | -0.033843162 | 1.066156838 | 1.1 | [10 empty] | 945.0012 | 3.162523 | 0.0373453 | 0.55747 | 15.4849 | 14.9274 | -0.0134751 | -0.0469417 | 3.43666 | 3.4836 | -0.022835954 | -0.047270424 | 2.022729576 | 2.07 | [10 empty] | 945.001 | 4.47015 | 0.0293928 | 0.439955 | 15.4081 | 14.9681 | -0.0110437 | -0.0400604 | 3.58737 | 3.62743 | -0.017708342 | -0.054187525 | 3.005812475 | 3.06
[24 empty] | 632.001 | 2.638678 | 0.0208375 | 0.312956 | 15.3319 | 15.0189 | -0.0073517 | -0.0209796 | 2.83273 | 2.85371 | -0.013159868 | -0.027109328 | 2.032890672 | 2.06 | [10 empty] | 1264.001 | 5.346826 | 0.0712022 | 1.06981 | 16.0948 | 15.0249 | -0.0266704 | -0.0803188 | 2.93121 | 3.01153 | -0.040894755 | -0.125546897 | 2.944453103 | 3.07 | [10 empty] | 948.001 | 1.697714 | 0.0679351 | 1.02127 | 16.0544 | 15.0331 | -0.0215855 | -0.0663113 | 3.00572 | 3.07203 | -0.042957116 | -0.045964114 | 1.024035886 | 1.07 | [10 empty] | 948.001 | 3.246921 | 0.0435628 | 0.656034 | 15.7155 | 15.0595 | -0.0153956 | -0.0533112 | 3.40944 | 3.46275 | -0.026758912 | -0.055390947 | 2.014609053 | 2.07 | [10 empty] | 948.001 | 4.395975 | 0.0283432 | 0.423133 | 15.3521 | 14.9289 | -0.0103966 | -0.0373694 | 3.55702 | 3.59439 | -0.017349887 | -0.053090653 | 3.006909347 | 3.06 | [10 empty] | 948.001 | 1.636439 | 0.050246 | 0.751651 | 15.7111 | 14.9594 | -0.0174049 | -0.0595252 | 3.3605 | 3.42003 | -0.030978087 | -0.034075896 | 1.065924104 | 1.1 | [10 empty] | 948.0012 | 3.169369 | 0.0376707 | 0.562327 | 15.4898 | 14.9274 | -0.0135977 | -0.0473688 | 3.43623 | 3.4836 | -0.023022826 | -0.04765725 | 2.02234275 | 2.07 | [10 empty] | 948.001 | 4.481337 | 0.0296597 | 0.443949 | 15.4121 | 14.9681 | -0.0111493 | -0.0404435 | 3.58699 | 3.62743 | -0.017859247 | -0.054649295 | 3.005350705 | 3.06
[24 empty] | 634.001 | 2.644472 | 0.0210026 | 0.315436 | 15.3343 | 15.0189 | -0.00739634 | -0.021107 | 2.8326 | 2.85371 | -0.013269037 | -0.027334216 | 2.032665784 | 2.06 | [10 empty] | 1268.001 | 5.350614 | 0.0718381 | 1.07936 | 16.1043 | 15.0249 | -0.0268742 | -0.0809324 | 2.9306 | 3.01153 | -0.041261017 | -0.126671322 | 2.943328678 | 3.07 | [10 empty] | 951.001 | 1.698895 | 0.0684012 | 1.02828 | 16.0614 | 15.0331 | -0.021761 | -0.0668506 | 3.00518 | 3.07203 | -0.043202326 | -0.046226489 | 1.023773511 | 1.07 | [10 empty] | 951.001 | 3.252839 | 0.0439233 | 0.661461 | 15.7209 | 15.0595 | -0.0155285 | -0.0537713 | 3.40898 | 3.46275 | -0.02696193 | -0.055811195 | 2.014188805 | 2.07 | [10 empty] | 951.001 | 4.408046875 | 0.0286016 | 0.426991 | 15.3559 | 14.9289 | -0.0105246 | -0.0378294 | 3.55656 | 3.59439 | -0.017465992 | -0.053445936 | 3.006554064 | 3.06 | [10 empty] | 951.001 | 1.638877 | 0.0506368 | 0.757497 | 15.7169 | 14.9594 | -0.0175507 | -0.0600238 | 3.36 | 3.42003 | -0.031191538 | -0.034310692 | 1.065689308 | 1.1 | [10 empty] | 951.0012 | 3.176402 | 0.0380024 | 0.567279 | 15.4947 | 14.9274 | -0.013732 | -0.0478367 | 3.43576 | 3.4836 | -0.023198178 | -0.048020228 | 2.021979772 | 2.07 | [10 empty] | 951.001 | 4.493071 | 0.0299328 | 0.448038 | 15.4162 | 14.9681 | -0.0112033 | -0.0406392 | 3.58679 | 3.62743 | -0.018065701 | -0.055281045 | 3.004718955 | 3.06
[24 empty] | 636.001 | 2.650783 | 0.0211571 | 0.317757 | 15.3367 | 15.0189 | -0.00743152 | -0.0212074 | 2.8325 | 2.85371 | -0.013388617 | -0.027580551 | 2.032419449 | 2.06 | [10 empty] | 1272.001 | 5.353585 | 0.0724623 | 1.08874 | 16.1137 | 15.0249 | -0.0271041 | -0.0816248 | 2.9299 | 3.01153 | -0.041591377 | -0.127685528 | 2.942314472 | 3.07 | [10 empty] | 954.001 | 1.700206 | 0.0688826 | 1.03552 | 16.0686 | 15.0331 | -0.0218523 | -0.0671309 | 3.0049 | 3.07203 | -0.043541931 | -0.046589866 | 1.023410134 | 1.07 | [10 empty] | 954.001 | 3.258956 | 0.04428 | 0.666834 | 15.7263 | 15.0595 | -0.0156585 | -0.0542215 | 3.40853 | 3.46275 | -0.027167628 | -0.05623699 | 2.01376301 | 2.07 | [10 empty] | 954.001 | 4.41995 | 0.0288624 | 0.430885 | 15.3598 | 14.9289 | -0.0105971 | -0.0380901 | 3.5563 | 3.59439 | -0.017643652 | -0.053989576 | 3.006010424 | 3.06 | [10 empty] | 954.001 | 1.641273 | 0.0510477 | 0.763643 | 15.7231 | 14.9594 | -0.0176896 | -0.0604989 | 3.35953 | 3.42003 | -0.03143808 | -0.034581888 | 1.065418112 | 1.1 | [10 empty] | 954.0012 | 3.182796 | 0.0383253 | 0.572099 | 15.4995 | 14.9274 | -0.013848 | -0.0482408 | 3.43536 | 3.4836 | -0.023386981 | -0.048411051 | 2.021588949 | 2.07 | [10 empty] | 954.001 | 4.504496 | 0.0301953 | 0.451967 | 15.4201 | 14.9681 | -0.0113409 | -0.0411383 | 3.5863 | 3.62743 | -0.01817992 | -0.055630555 | 3.004369445 | 3.06
[24 empty] | 638.001 | 2.656877 | 0.0213129 | 0.320097 | 15.339 | 15.0189 | -0.00751402 | -0.0214428 | 2.83226 | 2.85371 | -0.013452963 | -0.027713104 | 2.032286896 | 2.06 | [10 empty] | 1276.001 | 5.356367 | 0.0731101 | 1.09847 | 16.1234 | 15.0249 | -0.0273825 | -0.0824631 | 2.92907 | 3.01153 | -0.041896548 | -0.128622402 | 2.941377598 | 3.07 | [10 empty] | 957.001 | 1.701444 | 0.0693473 | 1.0425 | 16.0756 | 15.0331 | -0.0220206 | -0.0676479 | 3.00438 | 3.07203 | -0.043792941 | -0.046858447 | 1.023141553 | 1.07 | [10 empty] | 957.001 | 3.264531 | 0.0446477 | 0.672371 | 15.7319 | 15.0595 | -0.0157959 | -0.0546973 | 3.40806 | 3.46275 | -0.027379808 | -0.056676202 | 2.013323798 | 2.07 | [10 empty] | 957.0011 | 4.432225 | 0.0291337 | 0.434935 | 15.3639 | 14.9289 | -0.0106921 | -0.0384316 | 3.55596 | 3.59439 | -0.017811901 | -0.054504418 | 3.005495582 | 3.06 | [10 empty] | 957.001 | 1.64363 | 0.0514717 | 0.769987 | 15.7294 | 14.9594 | -0.017863 | -0.0610921 | 3.35894 | 3.42003 | -0.031655952 | -0.034821547 | 1.065178453 | 1.1 | [10 empty] | 957.0012 | 3.189469 | 0.0386612 | 0.577114 | 15.5046 | 14.9274 | -0.0139753 | -0.0486845 | 3.43491 | 3.4836 | -0.023580321 | -0.048811265 | 2.021188735 | 2.07 | [10 empty] | 957.001 | 4.516292 | 0.0304657 | 0.456014 | 15.4241 | 14.9681 | -0.0114736 | -0.0416196 | 3.58581 | 3.62743 | -0.018300409 | -0.055999251 | 3.004000749 | 3.06
[24 empty] | 640.001 | 2.663038 | 0.0214781 | 0.322578 | 15.3415 | 15.0189 | -0.00756874 | -0.021599 | 2.83211 | 2.85371 | -0.013561485 | -0.027936658 | 2.032063342 | 2.06 | [10 empty] | 1280.001 | 5.35891 | 0.073754 | 1.10815 | 16.1331 | 15.0249 | -0.0276145 | -0.083162 | 2.92837 | 3.01153 | -0.042243718 | -0.129688214 | 2.940311786 | 3.07 | [10 empty] | 960.001 | 1.702461 | 0.0698387 | 1.04989 | 16.083 | 15.0331 | -0.0221762 | -0.0681258 | 3.0039 | 3.07203 | -0.044080181 | -0.047165793 | 1.022834207 | 1.07 | [10 empty] | 960.001 | 3.270219 | 0.0450233 | 0.678027 | 15.7375 | 15.0595 | -0.0159407 | -0.0551986 | 3.40755 | 3.46275 | -0.027580385 | -0.057091397 | 2.012908603 | 2.07 | [10 empty] | 960.0011 | 4.444052 | 0.0293959 | 0.438849 | 15.3678 | 14.9289 | -0.0108035 | -0.0388319 | 3.55556 | 3.59439 | -0.01795069 | -0.054929113 | 3.005070887 | 3.06 | [10 empty] | 960.001 | 1.645896 | 0.0518761 | 0.776037 | 15.7355 | 14.9594 | -0.0179948 | -0.0615426 | 3.35848 | 3.42003 | -0.031898759 | -0.035088635 | 1.064911365 | 1.1 | [10 empty] | 960.0012 | 3.196175 | 0.0389854 | 0.581953 | 15.5094 | 14.9274 | -0.0140986 | -0.0491139 | 3.43448 | 3.4836 | -0.023760302 | -0.049183826 | 2.020816174 | 2.07 | [10 empty] | 960.001 | 4.527842 | 0.0307375 | 0.460082 | 15.4282 | 14.9681 | -0.0115359 | -0.0418457 | 3.58559 | 3.62743 | -0.018501075 | -0.056613289 | 3.003386711 | 3.06
[24 empty] | 642.001 | 2.668935 | 0.0216293 | 0.324848 | 15.3438 | 15.0189 | -0.00762151 | -0.0217495 | 2.83196 | 2.85371 | -0.013657109 | -0.028133644 | 2.031866356 | 2.06 | [10 empty] | 1284.001 | 5.360994 | 0.0744008 | 1.11787 | 16.1428 | 15.0249 | -0.0278607 | -0.0839033 | 2.92763 | 3.01153 | -0.04257728 | -0.130712251 | 2.939287749 | 3.07 | [10 empty] | 963.001 | 1.703437 | 0.0703355 | 1.05736 | 16.0905 | 15.0331 | -0.0223289 | -0.0685949 | 3.00343 | 3.07203 | -0.044376228 | -0.047482564 | 1.022517436 | 1.07 | [10 empty] | 963.001 | 3.275491 | 0.0453935 | 0.683603 | 15.7431 | 15.0595 | -0.0160799 | -0.0556809 | 3.40707 | 3.46275 | -0.027789337 | -0.057523927 | 2.012476073 | 2.07 | [10 empty] | 963.0011 | 4.456499 | 0.0296754 | 0.443021 | 15.3719 | 14.9289 | -0.0108845 | -0.0391232 | 3.55527 | 3.59439 | -0.01813254 | -0.055485571 | 3.004514429 | 3.06 | [10 empty] | 963.001 | 1.64797 | 0.0522894 | 0.782219 | 15.7416 | 14.9594 | -0.0181691 | -0.0621387 | 3.35789 | 3.42003 | -0.032103871 | -0.035314258 | 1.064685742 | 1.1 | [10 empty] | 963.0012 | 3.202569 | 0.0393216 | 0.586972 | 15.5144 | 14.9274 | -0.0142141 | -0.0495162 | 3.43408 | 3.4836 | -0.023961251 | -0.049599789 | 2.020400211 | 2.07 | [10 empty] | 963.001 | 4.539686 | 0.0309999 | 0.46401 | 15.4321 | 14.9681 | -0.0116092 | -0.0421116 | 3.58532 | 3.62743 | -0.018675224 | -0.057146186 | 3.002853814 | 3.06
[24 empty] | 644.001 | 2.675095 | 0.0218014 | 0.327433 | 15.3463 | 15.0189 | -0.00770586 | -0.0219903 | 2.83172 | 2.85371 | -0.013734207 | -0.028292466 | 2.031707534 | 2.06 | [10 empty] | 1288.001 | 5.363515 | 0.0750543 | 1.12769 | 16.1526 | 15.0249 | -0.0281694 | -0.0848331 | 2.9267 | 3.01153 | -0.042854112 | -0.131562123 | 2.938437877 | 3.07 | [10 empty] | 966.001 | 1.70446 | 0.0708126 | 1.06453 | 16.0976 | 15.0331 | -0.0224826 | -0.0690671 | 3.00296 | 3.07203 | -0.044648214 | -0.047773589 | 1.022226411 | 1.07 | [10 empty] | 966.001 | 3.280752 | 0.0457759 | 0.689361 | 15.7488 | 15.0595 | -0.016207 | -0.056121 | 3.40663 | 3.46275 | -0.028015686 | -0.05799247 | 2.01200753 | 2.07 | [10 empty] | 966.0011 | 4.468429 | 0.029943 | 0.447016 | 15.3759 | 14.9289 | -0.0110108 | -0.0395772 | 3.55481 | 3.59439 | -0.018260947 | -0.055878498 | 3.004121502 | 3.06 | [10 empty] | 966.001 | 1.649885 | 0.0526948 | 0.788283 | 15.7477 | 14.9594 | -0.018317 | -0.0626447 | 3.35738 | 3.42003 | -0.032331823 | -0.035565005 | 1.064434995 | 1.1 | [10 empty] | 966.0012 | 3.209138 | 0.0396603 | 0.592027 | 15.5195 | 14.9274 | -0.0143489 | -0.049986 | 3.43361 | 3.4836 | -0.024148437 | -0.049987265 | 2.020012735 | 2.07 | [10 empty] | 966.001 | 4.550858 | 0.0312772 | 0.468161 | 15.4363 | 14.9681 | -0.0117147 | -0.0424942 | 3.58494 | 3.62743 | -0.018838238 | -0.057645007 | 3.002354993 | 3.06
[24 empty] | 646.001 | 2.681027 | 0.0219634 | 0.329866 | 15.3488 | 15.0189 | -0.00774941 | -0.0221145 | 2.83159 | 2.85371 | -0.013849576 | -0.028530127 | 2.031469873 | 2.06 | [10 empty] | 1292.001 | 5.36598 | 0.0757243 | 1.13775 | 16.1627 | 15.0249 | -0.0284549 | -0.0856927 | 2.92584 | 3.01153 | -0.043171067 | -0.132535177 | 2.937464823 | 3.07 | [10 empty] | 969.001 | 1.705112 | 0.0712907 | 1.07172 | 16.1048 | 15.0331 | -0.0226553 | -0.0695976 | 3.00243 | 3.07203 | -0.044906758 | -0.048050231 | 1.021949769 | 1.07 | [10 empty] | 969.001 | 3.286194 | 0.0461457 | 0.694931 | 15.7544 | 15.0595 | -0.0163504 | -0.0566173 | 3.40614 | 3.46275 | -0.028221406 | -0.05841831 | 2.01158169 | 2.07 | [10 empty] | 969.0011 | 4.480264 | 0.0302188 | 0.451135 | 15.3801 | 14.9289 | -0.0110821 | -0.0398333 | 3.55456 | 3.59439 | -0.018460012 | -0.056487635 | 3.003512365 | 3.06 | [10 empty] | 969.001 | 1.651989 | 0.0531342 | 0.794857 | 15.7543 | 14.9594 | -0.0184602 | -0.0631344 | 3.35689 | 3.42003 | -0.032596022 | -0.035855624 | 1.064144376 | 1.1 | [10 empty] | 969.0012 | 3.215686 | 0.0399945 | 0.597015 | 15.5245 | 14.9274 | -0.0145154 | -0.0505657 | 3.43303 | 3.4836 | -0.024297917 | -0.050296688 | 2.019703312 | 2.07 | [10 empty] | 969.001 | 4.562098 | 0.0315525 | 0.472282 | 15.4404 | 14.9681 | -0.0118386 | -0.0429436 | 3.58449 | 3.62743 | -0.018975629 | -0.058065426 | 3.001934574 | 3.06
[24 empty] | 648.001 | 2.686821 | 0.0221218 | 0.332244 | 15.3511 | 15.0189 | -0.00782532 | -0.0223312 | 2.83137 | 2.85371 | -0.013920714 | -0.028676671 | 2.031323329 | 2.06 | [10 empty] | 1296.001 | 5.367407 | 0.0763854 | 1.14769 | 16.1726 | 15.0249 | -0.0287561 | -0.0865999 | 2.92493 | 3.01153 | -0.043459282 | -0.133419995 | 2.936580005 | 3.07 | [10 empty] | 972.001 | 1.706013 | 0.0717812 | 1.07909 | 16.1122 | 15.0331 | -0.0227926 | -0.0700196 | 3.00201 | 3.07203 | -0.04521185 | -0.04837668 | 1.02162332 | 1.07 | [10 empty] | 972.001 | 3.291448 | 0.0465383 | 0.700842 | 15.7603 | 15.0595 | -0.0164878 | -0.0570933 | 3.40566 | 3.46275 | -0.028448286 | -0.058887953 | 2.011112047 | 2.07 | [10 empty] | 972.0011 | 4.49139 | 0.0304959 | 0.45527 | 15.3842 | 14.9289 | -0.0111947 | -0.0402381 | 3.55415 | 3.59439 | -0.018608401 | -0.056941706 | 3.003058294 | 3.06 | [10 empty] | 972.001 | 1.653959 | 0.0535323 | 0.800813 | 15.7602 | 14.9594 | -0.018619 | -0.0636776 | 3.35635 | 3.42003 | -0.032802593 | -0.036082853 | 1.063917147 | 1.1 | [10 empty] | 972.0012 | 3.222001 | 0.0403206 | 0.601884 | 15.5293 | 14.9274 | -0.0146275 | -0.0509564 | 3.43264 | 3.4836 | -0.02448868 | -0.050691567 | 2.019308433 | 2.07 | [10 empty] | 972.001 | 4.573382 | 0.0318357 | 0.476521 | 15.4446 | 14.9681 | -0.0119279 | -0.0432675 | 3.58417 | 3.62743 | -0.019154845 | -0.058613827 | 3.001386173 | 3.06
[24 empty] | 649.9989 | 2.692871 | 0.0222866 | 0.334721 | 15.3536 | 15.0189 | -0.00787831 | -0.0224824 | 2.83122 | 2.85371 | -0.014029041 | -0.028899825 | 2.031100175 | 2.06 | [10 empty] | 1300.001 | 5.368208 | 0.0770541 | 1.15773 | 16.1827 | 15.0249 | -0.0291046 | -0.0876492 | 2.92388 | 3.01153 | -0.04371299 | -0.13419888 | 2.93580112 | 3.07 | [10 empty] | 975.001 | 1.707016 | 0.0722612 | 1.08631 | 16.1194 | 15.0331 | -0.0229394 | -0.0704706 | 3.00156 | 3.07203 | -0.045495242 | -0.048679909 | 1.021320091 | 1.07 | [10 empty] | 975.001 | 3.296619 | 0.046904 | 0.70635 | 15.7658 | 15.0595 | -0.0166328 | -0.0575951 | 3.40516 | 3.46275 | -0.028644609 | -0.059294341 | 2.010705659 | 2.07 | [10 empty] | 975.0011 | 4.502654 | 0.0307791 | 0.459499 | 15.3884 | 14.9289 | -0.0113269 | -0.0407134 | 3.55368 | 3.59439 | -0.018746494 | -0.057364271 | 3.002635729 | 3.06 | [10 empty] | 975.001 | 1.655732 | 0.0539305 | 0.806769 | 15.7662 | 14.9594 | -0.018791 | -0.0642656 | 3.35576 | 3.42003 | -0.033000686 | -0.036300754 | 1.063699246 | 1.1 | [10 empty] | 975.0012 | 3.228638 | 0.0406556 | 0.606885 | 15.5343 | 14.9274 | -0.0147209 | -0.0512816 | 3.43232 | 3.4836 | -0.024711747 | -0.051153316 | 2.018846684 | 2.07 | [10 empty] | 975.001 | 4.584456 | 0.0320222 | 0.479312 | 15.4474 | 14.9681 | -0.0120917 | -0.0438619 | 3.58357 | 3.62743 | -0.01916844 | -0.058655426 | 3.001344574 | 3.06
[24 empty] | 652.001 | 2.698581 | 0.0224511 | 0.337191 | 15.3561 | 15.0189 | -0.00793718 | -0.0226504 | 2.83106 | 2.85371 | -0.014133845 | -0.029115721 | 2.030884279 | 2.06 | [10 empty] | 1304.001 | 5.36779 | 0.0777339 | 1.16795 | 16.1929 | 15.0249 | -0.0294388 | -0.0886557 | 2.92287 | 3.01153 | -0.043985123 | -0.135034329 | 2.934965671 | 3.07 | [10 empty] | 978.001 | 1.707686 | 0.0727406 | 1.09352 | 16.1266 | 15.0331 | -0.0230792 | -0.0709 | 3.00113 | 3.07203 | -0.045784698 | -0.048989627 | 1.021010373 | 1.07 | [10 empty] | 978.001 | 3.30218 | 0.0472836 | 0.712066 | 15.7715 | 15.0595 | -0.0167552 | -0.058019 | 3.40473 | 3.46275 | -0.028873035 | -0.059767183 | 2.010232817 | 2.07 | [10 empty] | 978.0011 | 4.514164 | 0.0310458 | 0.463481 | 15.3924 | 14.9289 | -0.011401 | -0.0409798 | 3.55341 | 3.59439 | -0.018926951 | -0.057916471 | 3.002083529 | 3.06 | [10 empty] | 978.001 | 1.657773 | 0.0543709 | 0.813357 | 15.7728 | 14.9594 | -0.0189513 | -0.064814 | 3.35521 | 3.42003 | -0.033246871 | -0.036571558 | 1.063428442 | 1.1 | [10 empty] | 978.0012 | 3.235164 | 0.0410002 | 0.612028 | 15.5395 | 14.9274 | -0.0148779 | -0.0518285 | 3.43177 | 3.4836 | -0.024881854 | -0.051505438 | 2.018494562 | 2.07 | [10 empty] | 978.001 | 4.595711 | 0.0323871 | 0.484774 | 15.4529 | 14.9681 | -0.0121324 | -0.0440094 | 3.58342 | 3.62743 | -0.019476495 | -0.059598075 | 3.000401925 | 3.06
[24 empty] | 654.001 | 2.704342 | 0.022613 | 0.339622 | 15.3585 | 15.0189 | -0.00800879 | -0.0228547 | 2.83085 | 2.85371 | -0.014214779 | -0.029282444 | 2.030717556 | 2.06 | [10 empty] | 1308.001 | 5.361577 | 0.0784283 | 1.17838 | 16.2033 | 15.0249 | -0.0297967 | -0.0897336 | 2.9218 | 3.01153 | -0.044248856 | -0.135843989 | 2.934156011 | 3.07 | [10 empty] | 981.001 | 1.708468 | 0.0732331 | 1.10092 | 16.134 | 15.0331 | -0.0232614 | -0.0714597 | 3.00057 | 3.07203 | -0.046044352 | -0.049267457 | 1.020732543 | 1.07 | [10 empty] | 981.001 | 3.307455 | 0.0476643 | 0.7178 | 15.7773 | 15.0595 | -0.0169045 | -0.058536 | 3.40422 | 3.46275 | -0.029084603 | -0.060205128 | 2.009794872 | 2.07 | [10 empty] | 981.0011 | 4.525306 | 0.0313192 | 0.467562 | 15.3965 | 14.9289 | -0.0115197 | -0.0414061 | 3.55298 | 3.59439 | -0.019069502 | -0.058352677 | 3.001647323 | 3.06 | [10 empty] | 981.001 | 1.659991 | 0.054796 | 0.819716 | 15.7791 | 14.9594 | -0.0190897 | -0.0652871 | 3.35474 | 3.42003 | -0.03349747 | -0.036847217 | 1.063152783 | 1.1 | [10 empty] | 981.0012 | 3.240926 | 0.041354 | 0.61731 | 15.5448 | 14.9274 | -0.0150084 | -0.0522832 | 3.43131 | 3.4836 | -0.025083641 | -0.051923138 | 2.018076862 | 2.07 | [10 empty] | 981.001 | 4.607119 | 0.0325691 | 0.487498 | 15.4556 | 14.9681 | -0.0122794 | -0.0445427 | 3.58289 | 3.62743 | -0.019502768 | -0.059678469 | 3.000321531 | 3.06
[24 empty] | 656.001 | 2.710256 | 0.0227848 | 0.342202 | 15.3611 | 15.0189 | -0.00804121 | -0.0229473 | 2.83076 | 2.85371 | -0.014350295 | -0.029561608 | 2.030438392 | 2.06 | [34 empty] | 984.001 | 1.709237 | 0.0737346 | 1.10846 | 16.1416 | 15.0331 | -0.0234038 | -0.0718973 | 3.00013 | 3.07203 | -0.046353665 | -0.049598421 | 1.020401579 | 1.07 | [10 empty] | 984.001 | 3.312431 | 0.0480598 | 0.723756 | 15.7832 | 15.0595 | -0.017071 | -0.0591128 | 3.40364 | 3.46275 | -0.029282158 | -0.060614067 | 2.009385933 | 2.07 | [10 empty] | 984.0011 | 4.536701 | 0.0316007 | 0.471765 | 15.4007 | 14.9289 | -0.0116273 | -0.0417931 | 3.5526 | 3.59439 | -0.019232121 | -0.058850291 | 3.001149709 | 3.06 | [10 empty] | 984.001 | 1.662272 | 0.0552052 | 0.825837 | 15.7853 | 14.9594 | -0.0192628 | -0.0658792 | 3.35415 | 3.42003 | -0.033707142 | -0.037077856 | 1.062922144 | 1.1 | [10 empty] | 984.0012 | 3.247207 | 0.0416879 | 0.622294 | 15.5497 | 14.9274 | -0.0150944 | -0.052583 | 3.43102 | 3.4836 | -0.025308479 | -0.052388551 | 2.017611449 | 2.07 | [10 empty] | 984.001 | 4.618148 | 0.0329216 | 0.492775 | 15.4609 | 14.9681 | -0.0123672 | -0.0448611 | 3.58257 | 3.62743 | -0.019751333 | -0.060439079 | 2.999560921 | 3.06
[24 empty] | 658.001 | 2.71623 | 0.0229507 | 0.344694 | 15.3636 | 15.0189 | -0.00809961 | -0.0231139 | 2.83059 | 2.85371 | -0.014451496 | -0.029770081 | 2.030229919 | 2.06 | [58 empty] | 987.001 | 3.317575 | 0.0484563 | 0.729727 | 15.7892 | 15.0595 | -0.0172016 | -0.0595648 | 3.40319 | 3.46275 | -0.029522729 | -0.061112049 | 2.008887951 | 2.07 | [10 empty] | 987.0011 | 4.547907 | 0.031868 | 0.475755 | 15.4047 | 14.9289 | -0.0117163 | -0.0421129 | 3.55228 | 3.59439 | -0.019398461 | -0.05935929 | 3.00064071 | 3.06 | [10 empty] | 987.001 | 1.664055 | 0.0556289 | 0.832175 | 15.7916 | 14.9594 | -0.0194263 | -0.0664384 | 3.35359 | 3.42003 | -0.033931348 | -0.037324483 | 1.062675517 | 1.1 | [10 empty] | 987.0012 | 3.25334 | 0.0420391 | 0.627537 | 15.555 | 14.9274 | -0.0152665 | -0.0531822 | 3.43042 | 3.4836 | -0.025470161 | -0.052723233 | 2.017276767 | 2.07 | [10 empty] | 987.001 | 4.629316 | 0.0332054 | 0.497023 | 15.4651 | 14.9681 | -0.0124752 | -0.0452531 | 3.58218 | 3.62743 | -0.019910855 | -0.060927217 | 2.999072783 | 3.06
[24 empty] | 660.001 | 2.722093 | 0.023113 | 0.347132 | 15.366 | 15.0189 | -0.0081802 | -0.0233439 | 2.83036 | 2.85371 | -0.014525353 | -0.029922226 | 2.030077774 | 2.06 | [58 empty] | 990.001 | 3.322753 | 0.0488308 | 0.735367 | 15.7948 | 15.0595 | -0.0173693 | -0.0601455 | 3.40261 | 3.46275 | -0.029701443 | -0.061481986 | 2.008518014 | 2.07 | [10 empty] | 990.0011 | 4.558703 | 0.0321446 | 0.479884 | 15.4088 | 14.9289 | -0.0117745 | -0.0423221 | 3.55207 | 3.59439 | -0.019601423 | -0.059980354 | 3.000019646 | 3.06 | [10 empty] | 990.001 | 1.666073 | 0.056068 | 0.838745 | 15.7982 | 14.9594 | -0.0196031 | -0.0670431 | 3.35298 | 3.42003 | -0.034159261 | -0.037575187 | 1.062424813 | 1.1 | [10 empty] | 990.0012 | 3.259189 | 0.042383 | 0.63267 | 15.5601 | 14.9274 | -0.015398 | -0.0536403 | 3.42996 | 3.4836 | -0.025658921 | -0.053113966 | 2.016886034 | 2.07 | [10 empty] | 990.001 | 4.640879 | 0.0334888 | 0.501265 | 15.4694 | 14.9681 | -0.0125511 | -0.0455282 | 3.58191 | 3.62743 | -0.020109432 | -0.06153486 | 2.99846514 | 3.06
[24 empty] | 662.001 | 2.728071 | 0.0232793 | 0.34963 | 15.3685 | 15.0189 | -0.00823909 | -0.0235119 | 2.83019 | 2.85371 | -0.014626476 | -0.03013054 | 2.02986946 | 2.06 | [58 empty] | 993.001 | 3.327283 | 0.0492439 | 0.741587 | 15.8011 | 15.0595 | -0.017505 | -0.0606157 | 3.40214 | 3.46275 | -0.029954315 | -0.062005433 | 2.007994567 | 2.07 | [10 empty] | 993.0011 | 4.569525 | 0.0324295 | 0.484137 | 15.4131 | 14.9289 | -0.0118924 | -0.0427458 | 3.55164 | 3.59439 | -0.019756273 | -0.060454196 | 2.999545804 | 3.06 | [10 empty] | 993.001 | 1.667919 | 0.056489 | 0.845042 | 15.8045 | 14.9594 | -0.0197702 | -0.0676147 | 3.35241 | 3.42003 | -0.034380111 | -0.037818122 | 1.062181878 | 1.1 | [10 empty] | 993.0012 | 3.264869 | 0.0427382 | 0.637972 | 15.5654 | 14.9274 | -0.0154919 | -0.0539675 | 3.42963 | 3.4836 | -0.025896963 | -0.053606714 | 2.016393286 | 2.07 | [10 empty] | 993.001 | 4.651341 | 0.0337897 | 0.505769 | 15.4739 | 14.9681 | -0.0126658 | -0.0459443 | 3.58149 | 3.62743 | -0.020279518 | -0.062055324 | 2.997944676 | 3.06
[24 empty] | 664.001 | 2.733968 | 0.0234403 | 0.352047 | 15.3709 | 15.0189 | -0.00828754 | -0.0236502 | 2.83006 | 2.85371 | -0.014735075 | -0.030354254 | 2.029645746 | 2.06 | [58 empty] | 996.001 | 3.332397 | 0.0496193 | 0.747241 | 15.8067 | 15.0595 | -0.0176725 | -0.0611956 | 3.40156 | 3.46275 | -0.030132639 | -0.062374563 | 2.007625437 | 2.07 | [10 empty] | 996.0011 | 4.58116 | 0.0326973 | 0.488136 | 15.4171 | 14.9289 | -0.0119766 | -0.0430484 | 3.55134 | 3.59439 | -0.019927815 | -0.060979113 | 2.999020887 | 3.06 | [10 empty] | 996.001 | 1.669779 | 0.0569145 | 0.851408 | 15.8108 | 14.9594 | -0.019935 | -0.0681783 | 3.35185 | 3.42003 | -0.03460361 | -0.038063971 | 1.061936029 | 1.1 | [10 empty] | 996.0012 | 3.271178 | 0.043101 | 0.643388 | 15.5708 | 14.9274 | -0.0156612 | -0.0545574 | 3.42904 | 3.4836 | -0.026067239 | -0.053959185 | 2.016040815 | 2.07 | [10 empty] | 996.001 | 4.662245 | 0.0340651 | 0.509891 | 15.478 | 14.9681 | -0.0127659 | -0.0463073 | 3.58113 | 3.62743 | -0.020440576 | -0.062548162 | 2.997451838 | 3.06
[24 empty] | 666.001 | 2.739706 | 0.02361 | 0.354597 | 15.3735 | 15.0189 | -0.00834284 | -0.023808 | 2.8299 | 2.85371 | -0.014846008 | -0.030582777 | 2.029417223 | 2.06 | [58 empty] | 999.001 | 3.336895 | 0.049995 | 0.752899 | 15.8124 | 15.0595 | -0.0177987 | -0.0616326 | 3.40112 | 3.46275 | -0.030356828 | -0.062838634 | 2.007161366 | 2.07 | [10 empty] | 999.0011 | 4.592352 | 0.0329876 | 0.49247 | 15.4214 | 14.9289 | -0.0121272 | -0.0435899 | 3.5508 | 3.59439 | -0.020052085 | -0.061359381 | 2.998640619 | 3.06 | [10 empty] | 999.001 | 1.671611 | 0.0573578 | 0.858039 | 15.8175 | 14.9594 | -0.0200903 | -0.0687095 | 3.35132 | 3.42003 | -0.034859925 | -0.038345917 | 1.061654083 | 1.1 | [10 empty] | 999.0012 | 3.277064 | 0.0434478 | 0.648564 | 15.576 | 14.9274 | -0.0157779 | -0.054964 | 3.42863 | 3.4836 | -0.026275958 | -0.054391234 | 2.015608766 | 2.07 | [10 empty] | 999.001 | 4.672917 | 0.034324 | 0.513766 | 15.4819 | 14.9681 | -0.0128869 | -0.0467462 | 3.58069 | 3.62743 | -0.020566994 | -0.062935003 | 2.997064997 | 3.06
[24 empty] | 668.001 | 2.745749 | 0.0237532 | 0.356747 | 15.3756 | 15.0189 | -0.00847214 | -0.024177 | 2.82953 | 2.85371 | -0.014851756 | -0.030594617 | 2.029405383 | 2.06 | [58 empty] | 1002.001 | 3.341862 | 0.0503908 | 0.758859 | 15.8183 | 15.0595 | -0.0179541 | -0.0621706 | 3.40058 | 3.46275 | -0.030564573 | -0.063268665 | 2.006731335 | 2.07 | [10 empty] | 1002.001 | 4.603097 | 0.0332639 | 0.496594 | 15.4255 | 14.9289 | -0.0121965 | -0.0438391 | 3.55055 | 3.59439 | -0.020243568 | -0.061945318 | 2.998054682 | 3.06 | [10 empty] | 1002.001 | 1.673415 | 0.0577998 | 0.864651 | 15.8241 | 14.9594 | -0.0202323 | -0.0691951 | 3.35083 | 3.42003 | -0.035121394 | -0.038633534 | 1.061366466 | 1.1 | [10 empty] | 1002.001 | 3.283141 | 0.0437863 | 0.653618 | 15.5811 | 14.9274 | -0.015877 | -0.0553091 | 3.42829 | 3.4836 | -0.02649814 | -0.05485115 | 2.01514885 | 2.07 | [10 empty] | 1002.001 | 4.683737 | 0.0346474 | 0.518606 | 15.4867 | 14.9681 | -0.012985 | -0.0471021 | 3.58033 | 3.62743 | -0.020772112 | -0.063562664 | 2.996437336 | 3.06
[24 empty] | 670.001 | 2.751571 | 0.0239448 | 0.359624 | 15.3785 | 15.0189 | -0.00847225 | -0.0241773 | 2.82953 | 2.85371 | -0.01503753 | -0.030977312 | 2.029022688 | 2.06 | [58 empty] | 1005.001 | 3.346633 | 0.0508136 | 0.765227 | 15.8247 | 15.0595 | -0.0180899 | -0.062641 | 3.40011 | 3.46275 | -0.030822691 | -0.06380297 | 2.00619703 | 2.07 | [10 empty] | 1005.001 | 4.613796 | 0.0335442 | 0.500778 | 15.4297 | 14.9289 | -0.0123031 | -0.0442223 | 3.55017 | 3.59439 | -0.020405418 | -0.062440579 | 2.997559421 | 3.06 | [10 empty] | 1005.001 | 1.674989 | 0.0582165 | 0.870885 | 15.8303 | 14.9594 | -0.0204562 | -0.0699606 | 3.35007 | 3.42003 | -0.035280486 | -0.038808534 | 1.061191466 | 1.1 | [10 empty] | 1005.001 | 3.288535 | 0.044153 | 0.659092 | 15.5865 | 14.9274 | -0.0160148 | -0.055789 | 3.42781 | 3.4836 | -0.02669914 | -0.05526722 | 2.01473278 | 2.07 | [10 empty] | 1005.001 | 4.693867 | 0.0349363 | 0.522931 | 15.4911 | 14.9681 | -0.0130823 | -0.0474552 | 3.57998 | 3.62743 | -0.020954538 | -0.064120888 | 2.995879112 | 3.06
[24 empty] | 672.001 | 2.757197 | 0.0240931 | 0.361852 | 15.3808 | 15.0189 | -0.0085573 | -0.02442 | 2.82929 | 2.85371 | -0.01510128 | -0.031108636 | 2.028891364 | 2.06 | [58 empty] | 1008.001 | 3.351205 | 0.0512071 | 0.771152 | 15.8306 | 15.0595 | -0.0182128 | -0.0630665 | 3.39969 | 3.46275 | -0.031064211 | -0.064302917 | 2.005697083 | 2.07 | [10 empty] | 1008.001 | 4.624567 | 0.0338194 | 0.504887 | 15.4338 | 14.9289 | -0.0124058 | -0.0445915 | 3.5498 | 3.59439 | -0.020563571 | -0.062924527 | 2.997075473 | 3.06 | [10 empty] | 1008.001 | 1.676685 | 0.0586751 | 0.877746 | 15.8372 | 14.9594 | -0.0205946 | -0.0704342 | 3.34959 | 3.42003 | -0.035562612 | -0.039118874 | 1.060881126 | 1.1 | [10 empty] | 1008.001 | 3.293978 | 0.0445014 | 0.664293 | 15.5917 | 14.9274 | -0.0162195 | -0.0565021 | 3.4271 | 3.4836 | -0.026822173 | -0.055521898 | 2.014478102 | 2.07 | [10 empty] | 1008.001 | 4.704543 | 0.0352215 | 0.527201 | 15.4953 | 14.9681 | -0.013214 | -0.047933 | 3.5795 | 3.62743 | -0.021088657 | -0.064531291 | 2.995468709 | 3.06
[24 empty] | 674.001 | 2.762836 | 0.0242842 | 0.364722 | 15.3836 | 15.0189 | -0.00858089 | -0.0244873 | 2.82922 | 2.85371 | -0.015256179 | -0.031427729 | 2.028572271 | 2.06 | [58 empty] | 1011.001 | 3.35589 | 0.0516194 | 0.777362 | 15.8368 | 15.0595 | -0.0183744 | -0.0636261 | 3.39913 | 3.46275 | -0.031283975 | -0.064757828 | 2.005242172 | 2.07 | [10 empty] | 1011.001 | 4.63549 | 0.0341108 | 0.509237 | 15.4382 | 14.9289 | -0.0125658 | -0.0451665 | 3.54922 | 3.59439 | -0.020682707 | -0.063289084 | 2.996710916 | 3.06 | [10 empty] | 1011.001 | 1.678396 | 0.059137 | 0.884656 | 15.8441 | 14.9594 | -0.0207438 | -0.0709445 | 3.34908 | 3.42003 | -0.035835817 | -0.039419399 | 1.060580601 | 1.1 | [10 empty] | 1011.001 | 3.299392 | 0.0448744 | 0.66986 | 15.5973 | 14.9274 | -0.0162971 | -0.0567724 | 3.42683 | 3.4836 | -0.02709493 | -0.056086505 | 2.013913495 | 2.07 | [10 empty] | 1011.001 | 4.715033 | 0.0355244 | 0.531734 | 15.4999 | 14.9681 | -0.0132832 | -0.0481841 | 3.57925 | 3.62743 | -0.021310821 | -0.065211112 | 2.994788888 | 3.06
[24 empty] | 676.001 | 2.76826 | 0.0244551 | 0.367289 | 15.3862 | 15.0189 | -0.00866711 | -0.0247334 | 2.82897 | 2.85371 | -0.015335575 | -0.031591285 | 2.028408715 | 2.06 | [58 empty] | 1014.001 | 3.360499 | 0.0520227 | 0.783435 | 15.8429 | 15.0595 | -0.0185149 | -0.0641125 | 3.39864 | 3.46275 | -0.031517349 | -0.065240913 | 2.004759087 | 2.07 | [10 empty] | 1014.001 | 4.646814 | 0.0343954 | 0.513486 | 15.4424 | 14.9289 | -0.0126451 | -0.0454516 | 3.54894 | 3.59439 | -0.020871817 | -0.063867759 | 2.996132241 | 3.06 | [10 empty] | 1014.001 | 1.680058 | 0.0595641 | 0.891044 | 15.8505 | 14.9594 | -0.020946 | -0.0716358 | 3.34839 | 3.42003 | -0.036026516 | -0.039629168 | 1.060370832 | 1.1 | [10 empty] | 1014.001 | 3.305085 | 0.0452413 | 0.675338 | 15.6028 | 14.9274 | -0.0164488 | -0.0573011 | 3.4263 | 3.4836 | -0.027287438 | -0.056484997 | 2.013515003 | 2.07 | [10 empty] | 1014.001 | 4.725854 | 0.0358103 | 0.536013 | 15.5041 | 14.9681 | -0.0134513 | -0.0487939 | 3.57864 | 3.62743 | -0.021409166 | -0.065512048 | 2.994487952 | 3.06
[24 empty] | 678.001 | 2.7736 | 0.0246177 | 0.36973 | 15.3886 | 15.0189 | -0.00871417 | -0.0248677 | 2.82884 | 2.85371 | -0.0154439 | -0.031814434 | 2.028185566 | 2.06 | [58 empty] | 1017.001 | 3.364708 | 0.0524255 | 0.7895 | 15.849 | 15.0595 | -0.0186726 | -0.0646585 | 3.39809 | 3.46275 | -0.031733407 | -0.065688152 | 2.004311848 | 2.07 | [10 empty] | 1017.001 | 4.657741 | 0.0346965 | 0.517981 | 15.4469 | 14.9289 | -0.0127357 | -0.0457772 | 3.54861 | 3.59439 | -0.02106603 | -0.064462052 | 2.995537948 | 3.06 | [10 empty] | 1017.001 | 1.681706 | 0.0600178 | 0.897832 | 15.8572 | 14.9594 | -0.0211137 | -0.0722096 | 3.34782 | 3.42003 | -0.036269758 | -0.039896734 | 1.060103266 | 1.1 | [10 empty] | 1017.001 | 3.310448 | 0.045601 | 0.680706 | 15.6082 | 14.9274 | -0.0165666 | -0.0577114 | 3.42589 | 3.4836 | -0.027507599 | -0.056940729 | 2.013059271 | 2.07 | [10 empty] | 1017.001 | 4.735991 | 0.0360817 | 0.540075 | 15.5082 | 14.9681 | -0.0135348 | -0.0490967 | 3.57834 | 3.62743 | -0.021585861 | -0.066052735 | 2.993947265 | 3.06
[24 empty] | 679.9988 | 2.779418 | 0.024787 | 0.372274 | 15.3912 | 15.0189 | -0.0087662 | -0.0250162 | 2.82869 | 2.85371 | -0.015558018 | -0.032049518 | 2.027950482 | 2.06 | [58 empty] | 1020.001 | 3.368829 | 0.0528421 | 0.795775 | 15.8553 | 15.0595 | -0.0188339 | -0.0652172 | 3.39754 | 3.46275 | -0.031961459 | -0.06616022 | 2.00383978 | 2.07 | [10 empty] | 1020.001 | 4.668503 | 0.0349714 | 0.522085 | 15.451 | 14.9289 | -0.0128251 | -0.0460985 | 3.54829 | 3.59439 | -0.021237534 | -0.064986854 | 2.995013146 | 3.06 | [10 empty] | 1020.001 | 1.68349 | 0.0604581 | 0.904418 | 15.8638 | 14.9594 | -0.0212829 | -0.0727881 | 3.34724 | 3.42003 | -0.036503787 | -0.040154166 | 1.059845834 | 1.1 | [10 empty] | 1020.001 | 3.316063 | 0.045949 | 0.685902 | 15.6134 | 14.9274 | -0.0167489 | -0.0583465 | 3.42525 | 3.4836 | -0.027649837 | -0.057235163 | 2.012764837 | 2.07 | [10 empty] | 1020.001 | 4.746296875 | 0.0364088 | 0.544971 | 15.5131 | 14.9681 | -0.0136371 | -0.0494678 | 3.57797 | 3.62743 | -0.021793759 | -0.066688901 | 2.993311099 | 3.06
[24 empty] | 682.001 | 2.785158 | 0.0249551 | 0.374799 | 15.3937 | 15.0189 | -0.00880475 | -0.0251262 | 2.82858 | 2.85371 | -0.015679618 | -0.032300013 | 2.027699987 | 2.06 | [58 empty] | 1022.998 | 3.372695 | 0.0532568 | 0.802019 | 15.8615 | 15.0595 | -0.0189746 | -0.0657045 | 3.39705 | 3.46275 | -0.032200271 | -0.066654561 | 2.003345439 | 2.07 | [10 empty] | 1023.001 | 4.678646 | 0.03526 | 0.526394 | 15.4553 | 14.9289 | -0.0129506 | -0.0465497 | 3.54784 | 3.59439 | -0.021385738 | -0.065440357 | 2.994559643 | 3.06 | [10 empty] | 1023.001 | 1.68484 | 0.0609264 | 0.911424 | 15.8708 | 14.9594 | -0.021484 | -0.0734759 | 3.34655 | 3.42003 | -0.03673018 | -0.040403198 | 1.059596802 | 1.1 | [10 empty] | 1023.001 | 3.321749 | 0.0463223 | 0.691474 | 15.6189 | 14.9274 | -0.0168442 | -0.0586785 | 3.42492 | 3.4836 | -0.027898582 | -0.057750066 | 2.012249934 | 2.07 | [10 empty] | 1023.001 | 4.756424 | 0.0367128 | 0.549522 | 15.5176 | 14.9681 | -0.0137636 | -0.0499264 | 3.57751 | 3.62743 | -0.021951689 | -0.06717217 | 2.99282783 | 3.06
[24 empty] | 684.001 | 2.790893 | 0.0251327 | 0.377465 | 15.3964 | 15.0189 | -0.00890757 | -0.0254196 | 2.82829 | 2.85371 | -0.015751324 | -0.032447728 | 2.027552272 | 2.06 | [58 empty] | 1026.001 | 3.377254 | 0.0536615 | 0.808114 | 15.8676 | 15.0595 | -0.0191534 | -0.0663236 | 3.39643 | 3.46275 | -0.032395725 | -0.067059151 | 2.002940849 | 2.07 | [10 empty] | 1026.001 | 4.689354 | 0.0355628 | 0.530915 | 15.4598 | 14.9289 | -0.0130616 | -0.0469484 | 3.54744 | 3.59439 | -0.021560276 | -0.065974445 | 2.994025555 | 3.06 | [10 empty] | 1026.001 | 1.686277 | 0.0613682 | 0.918032 | 15.8774 | 14.9594 | -0.0216325 | -0.0739837 | 3.34604 | 3.42003 | -0.036983837 | -0.040682221 | 1.059317779 | 1.1 | [10 empty] | 1026.001 | 3.327341 | 0.0467112 | 0.697279 | 15.6247 | 14.9274 | -0.0169954 | -0.0592051 | 3.42439 | 3.4836 | -0.028109035 | -0.058185703 | 2.011814297 | 2.07 | [10 empty] | 1026.001 | 4.766472 | 0.037012 | 0.554 | 15.5221 | 14.9681 | -0.0138761 | -0.0503345 | 3.5771 | 3.62743 | -0.022123165 | -0.067696886 | 2.992303114 | 3.06
[24 empty] | 686.001 | 2.796667 | 0.0252895 | 0.37982 | 15.3987 | 15.0189 | -0.00895969 | -0.0255683 | 2.82814 | 2.85371 | -0.01584614 | -0.032643048 | 2.027356952 | 2.06 | [58 empty] | 1029.001 | 3.381281 | 0.0540712 | 0.814284 | 15.8738 | 15.0595 | -0.0192819 | -0.0667686 | 3.39598 | 3.46275 | -0.032645486 | -0.067576155 | 2.002423845 | 2.07 | [10 empty] | 1029.001 | 4.69937 | 0.0358547 | 0.535272 | 15.4642 | 14.9289 | -0.0131635 | -0.0473149 | 3.54708 | 3.59439 | -0.021739394 | -0.066522547 | 2.993477453 | 3.06 | [10 empty] | 1029.001 | 1.687667 | 0.0618179 | 0.924759 | 15.8842 | 14.9594 | -0.0217939 | -0.0745357 | 3.34549 | 3.42003 | -0.037237851 | -0.040961636 | 1.059038364 | 1.1 | [10 empty] | 1029.001 | 3.332525 | 0.0470997 | 0.703078 | 15.6305 | 14.9274 | -0.0171523 | -0.0597516 | 3.42385 | 3.4836 | -0.028316447 | -0.058615045 | 2.011384955 | 2.07 | [10 empty] | 1029.001 | 4.776037 | 0.0373076 | 0.558425 | 15.5266 | 14.9681 | -0.0139866 | -0.0507354 | 3.5767 | 3.62743 | -0.02229725 | -0.068229584 | 2.991770416 | 3.06
[24 empty] | 688.001 | 2.802481 | 0.0254586 | 0.38236 | 15.4013 | 15.0189 | -0.00901504 | -0.0257263 | 2.82798 | 2.85371 | -0.01595661 | -0.032870616 | 2.027129384 | 2.06 | [58 empty] | 1032.001 | 3.385471 | 0.0544904 | 0.820597 | 15.8801 | 15.0595 | -0.0194445 | -0.0673314 | 3.39542 | 3.46275 | -0.032869777 | -0.068040438 | 2.001959562 | 2.07 | [10 empty] | 1032.001 | 4.709599 | 0.0361544 | 0.539746 | 15.4687 | 14.9289 | -0.0132516 | -0.0476312 | 3.54676 | 3.59439 | -0.021935744 | -0.067123377 | 2.992876623 | 3.06 | [10 empty] | 1032.001 | 1.689229 | 0.062265 | 0.931448 | 15.8909 | 14.9594 | -0.0219715 | -0.0751431 | 3.34488 | 3.42003 | -0.037468272 | -0.041215099 | 1.058784901 | 1.1 | [10 empty] | 1032.001 | 3.337744 | 0.047473 | 0.708651 | 15.6361 | 14.9274 | -0.0172692 | -0.0601589 | 3.42344 | 3.4836 | -0.028548122 | -0.059094612 | 2.010905388 | 2.07 | [10 empty] | 1032.001 | 4.786125 | 0.0376011 | 0.562819 | 15.5309 | 14.9681 | -0.0140904 | -0.0511118 | 3.57632 | 3.62743 | -0.022464087 | -0.068740106 | 2.991259894 | 3.06
[24 empty] | 690.001 | 2.808092 | 0.0256233 | 0.384834 | 15.4037 | 15.0189 | -0.00908262 | -0.0259191 | 2.82779 | 2.85371 | -0.016043823 | -0.033050275 | 2.026949725 | 2.06 | [58 empty] | 1035.001 | 3.389689 | 0.0548958 | 0.826702 | 15.8862 | 15.0595 | -0.0196049 | -0.067887 | 3.39487 | 3.46275 | -0.033084513 | -0.068484941 | 2.001515059 | 2.07 | [10 empty] | 1035.001 | 4.71991 | 0.0364483 | 0.544134 | 15.4731 | 14.9289 | -0.0133911 | -0.0481327 | 3.54626 | 3.59439 | -0.022076009 | -0.067552588 | 2.992447412 | 3.06 | [10 empty] | 1035.001 | 1.690816 | 0.0627255 | 0.938337 | 15.8978 | 14.9594 | -0.0221516 | -0.075759 | 3.34427 | 3.42003 | -0.037710541 | -0.041481595 | 1.058518405 | 1.1 | [10 empty] | 1035.001 | 3.34267 | 0.0478475 | 0.714241 | 15.6417 | 14.9274 | -0.0174249 | -0.0607014 | 3.4229 | 3.4836 | -0.028742716 | -0.059497422 | 2.010502578 | 2.07 | [10 empty] | 1035.001 | 4.796111 | 0.0379102 | 0.567445 | 15.5356 | 14.9681 | -0.0141776 | -0.0514283 | 3.57601 | 3.62743 | -0.022675106 | -0.069385825 | 2.990614175 | 3.06
[24 empty] | 692.001 | 2.813765 | 0.0258039 | 0.387546 | 15.4064 | 15.0189 | -0.00911764 | -0.0260191 | 2.82769 | 2.85371 | -0.016181472 | -0.033333832 | 2.026666168 | 2.06 | [58 empty] | 1038.001 | 3.393571 | 0.0553199 | 0.833089 | 15.8926 | 15.0595 | -0.0197926 | -0.068537 | 3.39422 | 3.46275 | -0.033288801 | -0.068907818 | 2.001092182 | 2.07 | [10 empty] | 1038.001 | 4.730326 | 0.0367711 | 0.548953 | 15.4779 | 14.9289 | -0.0134765 | -0.0484399 | 3.54595 | 3.59439 | -0.022293815 | -0.068219075 | 2.991780925 | 3.06 | [10 empty] | 1038.001 | 1.69248 | 0.0631804 | 0.945142 | 15.9046 | 14.9594 | -0.0223163 | -0.0763224 | 3.34371 | 3.42003 | -0.037960873 | -0.041756961 | 1.058243039 | 1.1 | [10 empty] | 1038.001 | 3.347625 | 0.0482341 | 0.720012 | 15.6475 | 14.9274 | -0.0175662 | -0.0611934 | 3.4224 | 3.4836 | -0.028960884 | -0.059949029 | 2.010050971 | 2.07 | [10 empty] | 1038.001 | 4.8063125 | 0.0382082 | 0.571906 | 15.54 | 14.9681 | -0.0143096 | -0.0519073 | 3.57553 | 3.62743 | -0.022820662 | -0.069831224 | 2.990168776 | 3.06
[24 empty] | 694.001 | 2.819524 | 0.0259803 | 0.390196 | 15.4091 | 15.0189 | -0.00921971 | -0.0263103 | 2.8274 | 2.85371 | -0.016252967 | -0.033481112 | 2.026518888 | 2.06 | [58 empty] | 1041.001 | 3.397639 | 0.055741 | 0.83943 | 15.8989 | 15.0595 | -0.0198899 | -0.0688739 | 3.39388 | 3.46275 | -0.033575057 | -0.069500368 | 2.000499632 | 2.07 | [10 empty] | 1041.001 | 4.740067 | 0.0370714 | 0.553435 | 15.4824 | 14.9289 | -0.013592 | -0.048855 | 3.54554 | 3.59439 | -0.022464961 | -0.06874278 | 2.99125722 | 3.06 | [10 empty] | 1040.999 | 1.693969 | 0.0636338 | 0.951924 | 15.9113 | 14.9594 | -0.0224869 | -0.0769058 | 3.34312 | 3.42003 | -0.038196262 | -0.042015888 | 1.057984112 | 1.1 | [10 empty] | 1041.001 | 3.352442 | 0.0486127 | 0.725663 | 15.6531 | 14.9274 | -0.0177004 | -0.061661 | 3.42194 | 3.4836 | -0.029177793 | -0.06039803 | 2.00960197 | 2.07 | [10 empty] | 1041.001 | 4.816231 | 0.0385117 | 0.576447 | 15.5446 | 14.9681 | -0.014441 | -0.0523838 | 3.57505 | 3.62743 | -0.02297867 | -0.07031473 | 2.98968527 | 3.06
[24 empty] | 696.001 | 2.825033 | 0.0261522 | 0.392778 | 15.4117 | 15.0189 | -0.00925888 | -0.0264221 | 2.82728 | 2.85371 | -0.016377181 | -0.033736994 | 2.026263006 | 2.06 | [58 empty] | 1044.001 | 3.401513 | 0.0561668 | 0.845843 | 15.9053 | 15.0595 | -0.0200973 | -0.0695921 | 3.39316 | 3.46275 | -0.033758944 | -0.069881014 | 2.000118986 | 2.07 | [10 empty] | 1044.001 | 4.750543 | 0.0373452 | 0.557523 | 15.4864 | 14.9289 | -0.0136647 | -0.0491162 | 3.54527 | 3.59439 | -0.022643022 | -0.069287647 | 2.990712353 | 3.06 | [10 empty] | 1044.001 | 1.695329 | 0.0640981 | 0.958871 | 15.9183 | 14.9594 | -0.022673 | -0.0775422 | 3.34249 | 3.42003 | -0.038438008 | -0.042281808 | 1.057718192 | 1.1 | [10 empty] | 1044.001 | 3.357413 | 0.0490024 | 0.73148 | 15.6589 | 14.9274 | -0.0178291 | -0.0621093 | 3.42149 | 3.4836 | -0.029409745 | -0.060878172 | 2.009121828 | 2.07 | [10 empty] | 1044.001 | 4.826624 | 0.0388342 | 0.581275 | 15.5494 | 14.9681 | -0.0145269 | -0.0526955 | 3.57474 | 3.62743 | -0.02319557 | -0.070978443 | 2.989021557 | 3.06
[24 empty] | 698.001 | 2.830834 | 0.0263007 | 0.395008 | 15.4139 | 15.0189 | -0.00933794 | -0.0266477 | 2.82706 | 2.85371 | -0.016441038 | -0.033868539 | 2.026131461 | 2.06 | [58 empty] | 1047.001 | 3.405403 | 0.0565785 | 0.852042 | 15.9115 | 15.0595 | -0.0202577 | -0.0701475 | 3.39261 | 3.46275 | -0.033978862 | -0.070336243 | 1.999663757 | 2.07 | [10 empty] | 1047.001 | 4.760466 | 0.037648 | 0.562044 | 15.491 | 14.9289 | -0.0138368 | -0.049735 | 3.54466 | 3.59439 | -0.022765101 | -0.06966121 | 2.99033879 | 3.06 | [10 empty] | 1047.001 | 1.696555 | 0.0645597 | 0.965776 | 15.9252 | 14.9594 | -0.0228578 | -0.0781743 | 3.34185 | 3.42003 | -0.038670559 | -0.042537615 | 1.057462385 | 1.1 | [10 empty] | 1047.001 | 3.362017 | 0.0493932 | 0.737314 | 15.6648 | 14.9274 | -0.017993 | -0.0626802 | 3.42092 | 3.4836 | -0.029613648 | -0.061300251 | 2.008699749 | 2.07 | [10 empty] | 1047.001 | 4.836303 | 0.0391427 | 0.585893 | 15.554 | 14.9681 | -0.0146692 | -0.0532116 | 3.57422 | 3.62743 | -0.023342384 | -0.071427694 | 2.988572306 | 3.06
[24 empty] | 700.001 | 2.836228 | 0.0264693 | 0.397539 | 15.4164 | 15.0189 | -0.00942975 | -0.0269097 | 2.8268 | 2.85371 | -0.016510087 | -0.03401078 | 2.02598922 | 2.06 | [58 empty] | 1050.001 | 3.409073 | 0.0570167 | 0.858643 | 15.9181 | 15.0595 | -0.0204314 | -0.070749 | 3.392 | 3.46275 | -0.034205743 | -0.070805888 | 1.999194112 | 2.07 | [10 empty] | 1050.001 | 4.770526 | 0.0379482 | 0.566525 | 15.4954 | 14.9289 | -0.0139306 | -0.0500721 | 3.54432 | 3.59439 | -0.022948875 | -0.070223557 | 2.989776443 | 3.06 | [10 empty] | 1050.001 | 1.697767 | 0.0650158 | 0.972599 | 15.932 | 14.9594 | -0.0229964 | -0.0786484 | 3.34138 | 3.42003 | -0.038945705 | -0.042840275 | 1.057159725 | 1.1 | [10 empty] | 1050.001 | 3.367111 | 0.0497774 | 0.74305 | 15.6705 | 14.9274 | -0.0181431 | -0.0632032 | 3.42039 | 3.4836 | -0.029816307 | -0.061719756 | 2.008280244 | 2.07 | [10 empty] | 1050.001 | 4.84614 | 0.0394624 | 0.590678 | 15.5588 | 14.9681 | -0.0147651 | -0.0535594 | 3.57387 | 3.62743 | -0.023548072 | -0.0720571 | 2.9879429 | 3.06
[24 empty] | 702.001 | 2.841434 | 0.0266738 | 0.400611 | 15.4195 | 15.0189 | -0.00949819 | -0.0271051 | 2.8266 | 2.85371 | -0.016638238 | -0.03427477 | 2.02572523 | 2.06 | [58 empty] | 1053.001 | 3.413024 | 0.057448 | 0.865137 | 15.9246 | 15.0595 | -0.020548 | -0.0711527 | 3.3916 | 3.46275 | -0.034486097 | -0.071386221 | 1.998613779 | 2.07 | [10 empty] | 1053.001 | 4.779958 | 0.0382603 | 0.571185 | 15.5001 | 14.9289 | -0.0140503 | -0.0505023 | 3.54389 | 3.59439 | -0.023126625 | -0.070767472 | 2.989232528 | 3.06 | [10 empty] | 1053.001 | 1.698835 | 0.0654762 | 0.979485 | 15.9389 | 14.9594 | -0.0232065 | -0.0793667 | 3.34066 | 3.42003 | -0.039154705 | -0.043070176 | 1.056929824 | 1.1 | [10 empty] | 1053.001 | 3.371767 | 0.0501768 | 0.749011 | 15.6765 | 14.9274 | -0.0182735 | -0.0636576 | 3.41994 | 3.4836 | -0.030060025 | -0.062224251 | 2.007775749 | 2.07 | [10 empty] | 1053.001 | 4.855725 | 0.0397764 | 0.595379 | 15.5635 | 14.9681 | -0.0148742 | -0.053955 | 3.57348 | 3.62743 | -0.023736414 | -0.072633428 | 2.987366572 | 3.06
[24 empty] | 704.001 | 2.846805 | 0.0268297 | 0.402953 | 15.4219 | 15.0189 | -0.00956312 | -0.0272903 | 2.82642 | 2.85371 | -0.016728656 | -0.034461031 | 2.025538969 | 2.06 | [58 empty] | 1055.998 | 3.416605 | 0.057894 | 0.871853 | 15.9313 | 15.0595 | -0.0207183 | -0.0717424 | 3.39101 | 3.46275 | -0.034724231 | -0.071879158 | 1.998120842 | 2.07 | [10 empty] | 1056.001 | 4.789612 | 0.0385689 | 0.575792 | 15.5047 | 14.9289 | -0.0141748 | -0.0509499 | 3.54344 | 3.59439 | -0.023292426 | -0.071274824 | 2.988725176 | 3.06 | [10 empty] | 1056.001 | 1.700306 | 0.0659277 | 0.986239 | 15.9457 | 14.9594 | -0.0233859 | -0.0799803 | 3.34005 | 3.42003 | -0.039389049 | -0.043327954 | 1.056672046 | 1.1 | [10 empty] | 1056.001 | 3.376746 | 0.0505612 | 0.75475 | 15.6822 | 14.9274 | -0.0184318 | -0.0642089 | 3.41939 | 3.4836 | -0.030256613 | -0.062631188 | 2.007368812 | 2.07 | [10 empty] | 1056.001 | 4.865209 | 0.0401006 | 0.60023 | 15.5684 | 14.9681 | -0.0149433 | -0.0542059 | 3.57323 | 3.62743 | -0.023975401 | -0.073364727 | 2.986635273 | 3.06
[24 empty] | 706.001 | 2.8522 | 0.027009 | 0.405645 | 15.4245 | 15.0189 | -0.00959974 | -0.0273948 | 2.82631 | 2.85371 | -0.016856137 | -0.034723641 | 2.025276359 | 2.06 | [58 empty] | 1059.001 | 3.420574 | 0.0583166 | 0.878218 | 15.9377 | 15.0595 | -0.020867 | -0.0722571 | 3.3905 | 3.46275 | -0.034966712 | -0.072381093 | 1.997618907 | 2.07 | [10 empty] | 1059.001 | 4.798831 | 0.0388715 | 0.580309 | 15.5092 | 14.9289 | -0.0142675 | -0.0512829 | 3.54311 | 3.59439 | -0.023484876 | -0.071863719 | 2.988136281 | 3.06 | [10 empty] | 1059.001 | 1.70171 | 0.0663898 | 0.993153 | 15.9526 | 14.9594 | -0.0235502 | -0.0805424 | 3.33949 | 3.42003 | -0.039643528 | -0.043607881 | 1.056392119 | 1.1 | [10 empty] | 1059.001 | 3.38127 | 0.0509556 | 0.760638 | 15.6881 | 14.9274 | -0.0185953 | -0.0647785 | 3.41882 | 3.4836 | -0.030459696 | -0.063051571 | 2.006948429 | 2.07 | [10 empty] | 1059.001 | 4.874296 | 0.040393 | 0.604608 | 15.5727 | 14.9681 | -0.0151175 | -0.0548376 | 3.5726 | 3.62743 | -0.024072838 | -0.073662885 | 2.986337115 | 3.06
[24 empty] | 708.001 | 2.857793 | 0.0271931 | 0.40841 | 15.4273 | 15.0189 | -0.00970601 | -0.0276981 | 2.82601 | 2.85371 | -0.016930225 | -0.034876264 | 2.025123736 | 2.06 | [58 empty] | 1062.001 | 3.42405 | 0.0587563 | 0.884839 | 15.9443 | 15.0595 | -0.0210442 | -0.072871 | 3.38988 | 3.46275 | -0.03518975 | -0.072842782 | 1.997157218 | 2.07 | [10 empty] | 1062.001 | 4.808354 | 0.0391759 | 0.584854 | 15.5138 | 14.9289 | -0.014395 | -0.0517414 | 3.54265 | 3.59439 | -0.023647663 | -0.072361849 | 2.987638151 | 3.06 | [10 empty] | 1062.001 | 1.702987 | 0.0669067 | 1.00089 | 15.9603 | 14.9594 | -0.0237297 | -0.0811562 | 3.33887 | 3.42003 | -0.039928605 | -0.043921465 | 1.056078535 | 1.1 | [10 empty] | 1062.001 | 3.385931 | 0.0513465 | 0.766472 | 15.6939 | 14.9274 | -0.0187383 | -0.0652766 | 3.41832 | 3.4836 | -0.030676246 | -0.06349983 | 2.00650017 | 2.07 | [10 empty] | 1062.001 | 4.88356 | 0.0407273 | 0.609611 | 15.5777 | 14.9681 | -0.0152253 | -0.0552288 | 3.57221 | 3.62743 | -0.02427957 | -0.074295483 | 2.985704517 | 3.06
[24 empty] | 709.9988 | 2.863214 | 0.0273657 | 0.411003 | 15.4299 | 15.0189 | -0.00973305 | -0.0277753 | 2.82593 | 2.85371 | -0.017068051 | -0.035160186 | 2.024839814 | 2.06 | [58 empty] | 1065.001 | 3.427555 | 0.0591986 | 0.891501 | 15.951 | 15.0595 | -0.0212062 | -0.0734318 | 3.38932 | 3.46275 | -0.035435661 | -0.073351819 | 1.996648181 | 2.07 | [10 empty] | 1065.001 | 4.818117 | 0.0394759 | 0.589332 | 15.5183 | 14.9289 | -0.0145249 | -0.0522082 | 3.54218 | 3.59439 | -0.023801275 | -0.0728319 | 2.9871681 | 3.06 | [10 empty] | 1065.001 | 1.704264 | 0.0673541 | 1.00758 | 15.967 | 14.9594 | -0.0239148 | -0.0817892 | 3.33824 | 3.42003 | -0.040150355 | -0.044165391 | 1.055834609 | 1.1 | [10 empty] | 1065.001 | 3.390219 | 0.0517431 | 0.772392 | 15.6998 | 14.9274 | -0.0188993 | -0.0658374 | 3.41776 | 3.4836 | -0.030881755 | -0.063925233 | 2.006074767 | 2.07 | [10 empty] | 1065.001 | 4.892613 | 0.0410618 | 0.614618 | 15.5827 | 14.9681 | -0.0153347 | -0.0556255 | 3.57181 | 3.62743 | -0.024483414 | -0.074919246 | 2.985080754 | 3.06
[24 empty] | 712.001 | 2.868799 | 0.0275356 | 0.413555 | 15.4325 | 15.0189 | -0.00981626 | -0.0280127 | 2.82569 | 2.85371 | -0.01715018 | -0.035329371 | 2.024670629 | 2.06 | [58 empty] | 1068.001 | 3.431041 | 0.0596387 | 0.898128 | 15.9576 | 15.0595 | -0.0213695 | -0.0739973 | 3.38876 | 3.46275 | -0.035675271 | -0.073847811 | 1.996152189 | 2.07 | [10 empty] | 1068.001 | 4.827747 | 0.0397733 | 0.593773 | 15.5227 | 14.9289 | -0.0146394 | -0.0526196 | 3.54177 | 3.59439 | -0.02396501 | -0.07333293 | 2.98666707 | 3.06 | [10 empty] | 1068.001 | 1.705469 | 0.0678256 | 1.01463 | 15.974 | 14.9594 | -0.0241017 | -0.0824286 | 3.3376 | 3.42003 | -0.040386998 | -0.044425698 | 1.055574302 | 1.1 | [10 empty] | 1068.001 | 3.394518 | 0.0521472 | 0.778425 | 15.7059 | 14.9274 | -0.01903 | -0.0662928 | 3.41731 | 3.4836 | -0.031130584 | -0.064440309 | 2.005559691 | 2.07 | [10 empty] | 1068.001 | 4.901714 | 0.0414092 | 0.619818 | 15.5879 | 14.9681 | -0.0154348 | -0.0559888 | 3.57145 | 3.62743 | -0.02471054 | -0.075614251 | 2.984385749 | 3.06
[24 empty] | 714.001 | 2.874253 | 0.0277233 | 0.416373 | 15.4353 | 15.0189 | -0.00985377 | -0.0281198 | 2.82559 | 2.85371 | -0.017293694 | -0.035625009 | 2.024374991 | 2.06 | [58 empty] | 1071.001 | 3.434519 | 0.0600867 | 0.904875 | 15.9644 | 15.0595 | -0.0215336 | -0.0745656 | 3.38819 | 3.46275 | -0.035923862 | -0.074362395 | 1.995637605 | 2.07 | [10 empty] | 1071.001 | 4.837501 | 0.0401526 | 0.599435 | 15.5284 | 14.9289 | -0.014744 | -0.0529956 | 3.54139 | 3.59439 | -0.02421859 | -0.074108885 | 2.985891115 | 3.06 | [10 empty] | 1070.999 | 1.706981 | 0.0683131 | 1.02192 | 15.9813 | 14.9594 | -0.0242808 | -0.0830409 | 3.33699 | 3.42003 | -0.040649997 | -0.044714997 | 1.055285003 | 1.1 | [10 empty] | 1071.001 | 3.39883 | 0.0525475 | 0.7844 | 15.7119 | 14.9274 | -0.0191972 | -0.0668754 | 3.41672 | 3.4836 | -0.031333331 | -0.064859996 | 2.005140004 | 2.07 | [10 empty] | 1071.001 | 4.911166 | 0.0416678 | 0.623689 | 15.5918 | 14.9681 | -0.0156156 | -0.0566445 | 3.57079 | 3.62743 | -0.02477427 | -0.075809265 | 2.984190735 | 3.06
[24 empty] | 716.001 | 2.880008 | 0.027894 | 0.418938 | 15.4378 | 15.0189 | -0.0099265 | -0.0283273 | 2.82538 | 2.85371 | -0.017379804 | -0.035802397 | 2.024197603 | 2.06 | [58 empty] | 1074.001 | 3.437359 | 0.0605408 | 0.911712 | 15.9712 | 15.0595 | -0.0217206 | -0.0752131 | 3.38754 | 3.46275 | -0.036149426 | -0.074829311 | 1.995170689 | 2.07 | [10 empty] | 1074.001 | 4.846926 | 0.040422 | 0.603457 | 15.5324 | 14.9289 | -0.014888 | -0.0535132 | 3.54088 | 3.59439 | -0.024329371 | -0.074447877 | 2.985552123 | 3.06 | [10 empty] | 1074.001 | 1.707857 | 0.0687877 | 1.02902 | 15.9884 | 14.9594 | -0.0244407 | -0.0835879 | 3.33644 | 3.42003 | -0.040917942 | -0.045009736 | 1.054990264 | 1.1 | [10 empty] | 1074.001 | 3.403087 | 0.052952 | 0.790438 | 15.7179 | 14.9274 | -0.0193264 | -0.0673254 | 3.41627 | 3.4836 | -0.031575554 | -0.065361397 | 2.004638603 | 2.07 | [10 empty] | 1074.001 | 4.920386 | 0.0420403 | 0.629265 | 15.5974 | 14.9681 | -0.0156932 | -0.0569262 | 3.57051 | 3.62743 | -0.025047959 | -0.076646755 | 2.983353245 | 3.06
[24 empty] | 718.001 | 2.885477 | 0.0280698 | 0.421577 | 15.4405 | 15.0189 | -0.0099945 | -0.0285214 | 2.82518 | 2.85371 | -0.017482081 | -0.036013086 | 2.023986914 | 2.06 | [58 empty] | 1077.001 | 3.440294 | 0.0609749 | 0.918251 | 15.9777 | 15.0595 | -0.0218572 | -0.0756861 | 3.38707 | 3.46275 | -0.036407844 | -0.075364237 | 1.994635763 | 2.07 | [10 empty] | 1077.001 | 4.856658 | 0.0407417 | 0.608229 | 15.5371 | 14.9289 | -0.0149525 | -0.0537452 | 3.54065 | 3.59439 | -0.024561153 | -0.075157129 | 2.984842871 | 3.06 | [10 empty] | 1077.001 | 1.708757 | 0.0692753 | 1.03632 | 15.9957 | 14.9594 | -0.0246455 | -0.0842882 | 3.33574 | 3.42003 | -0.041154471 | -0.045269918 | 1.054730082 | 1.1 | [10 empty] | 1077.001 | 3.407563 | 0.0533688 | 0.79666 | 15.7241 | 14.9274 | -0.0194839 | -0.0678739 | 3.41572 | 3.4836 | -0.031801529 | -0.065829164 | 2.004170836 | 2.07 | [10 empty] | 1077.001 | 4.92902 | 0.0423674 | 0.634161 | 15.6023 | 14.9681 | -0.0158221 | -0.0573937 | 3.57004 | 3.62743 | -0.025225836 | -0.077191057 | 2.982808943 | 3.06
[24 empty] | 720.001 | 2.890635 | 0.0282407 | 0.424144 | 15.443 | 15.0189 | -0.0100719 | -0.0287424 | 2.82496 | 2.85371 | -0.017564633 | -0.036183143 | 2.023816857 | 2.06 | [58 empty] | 1080.001 | 3.443433 | 0.0614331 | 0.92515 | 15.9846 | 15.0595 | -0.0220607 | -0.0763907 | 3.38636 | 3.46275 | -0.036621849 | -0.075807228 | 1.994192772 | 2.07 | [10 empty] | 1080.001 | 4.865653 | 0.0410682 | 0.613103 | 15.542 | 14.9289 | -0.015096 | -0.0542611 | 3.54013 | 3.59439 | -0.02472545 | -0.075659878 | 2.984340122 | 3.06 | [10 empty] | 1080.001 | 1.709618 | 0.0697565 | 1.04352 | 16.0029 | 14.9594 | -0.0248005 | -0.0848184 | 3.33521 | 3.42003 | -0.041433571 | -0.045576928 | 1.054423072 | 1.1 | [10 empty] | 1080.001 | 3.412021 | 0.0537565 | 0.802448 | 15.7299 | 14.9274 | -0.0196217 | -0.0683542 | 3.41524 | 3.4836 | -0.032022501 | -0.066286576 | 2.003713424 | 2.07 | [10 empty] | 1080.001 | 4.93735 | 0.042681 | 0.638855 | 15.607 | 14.9681 | -0.015963 | -0.0579047 | 3.56953 | 3.62743 | -0.025380156 | -0.077663277 | 2.982336723 | 3.06
[24 empty] | 722.001 | 2.896249 | 0.0284344 | 0.427054 | 15.446 | 15.0189 | -0.0101225 | -0.0288865 | 2.82482 | 2.85371 | -0.017706766 | -0.036475937 | 2.023524063 | 2.06 | [58 empty] | 1083.001 | 3.446464 | 0.0618876 | 0.931995 | 15.9915 | 15.0595 | -0.02223 | -0.0769769 | 3.38578 | 3.46275 | -0.036872567 | -0.076326214 | 1.993673786 | 2.07 | [10 empty] | 1083.001 | 4.87455 | 0.0413858 | 0.617846 | 15.5468 | 14.9289 | -0.0152269 | -0.0547314 | 3.53966 | 3.59439 | -0.024897103 | -0.076185137 | 2.983814863 | 3.06 | [10 empty] | 1083.001 | 1.710544 | 0.0702462 | 1.05084 | 16.0103 | 14.9594 | -0.0250172 | -0.0855595 | 3.33447 | 3.42003 | -0.041663992 | -0.045830391 | 1.054169609 | 1.1 | [10 empty] | 1083.001 | 3.416028 | 0.0541779 | 0.808738 | 15.7362 | 14.9274 | -0.0197676 | -0.0688622 | 3.41474 | 3.4836 | -0.032268353 | -0.06679549 | 2.00320451 | 2.07 | [10 empty] | 1083.001 | 4.945829 | 0.0430307 | 0.644089 | 15.6122 | 14.9681 | -0.0160642 | -0.0582718 | 3.56916 | 3.62743 | -0.025603774 | -0.078347549 | 2.981652451 | 3.06
[24 empty] | 724.001 | 2.901803 | 0.028625 | 0.429916 | 15.4488 | 15.0189 | -0.0102071 | -0.029128 | 2.82458 | 2.85371 | -0.017801351 | -0.036670784 | 2.023329216 | 2.06 | [58 empty] | 1085.998 | 3.449391 | 0.0623376 | 0.938772 | 15.9983 | 15.0595 | -0.0223736 | -0.0774744 | 3.38528 | 3.46275 | -0.037139748 | -0.076879278 | 1.993120722 | 2.07 | [10 empty] | 1086.001 | 4.883597 | 0.0416868 | 0.622338 | 15.5513 | 14.9289 | -0.0153453 | -0.0551571 | 3.53923 | 3.59439 | -0.025060828 | -0.076686133 | 2.983313867 | 3.06 | [10 empty] | 1086.001 | 1.711326 | 0.0707244 | 1.058 | 16.0174 | 14.9594 | -0.0252064 | -0.0862065 | 3.33382 | 3.42003 | -0.041902026 | -0.046092229 | 1.053907771 | 1.1 | [10 empty] | 1086.001 | 3.420778 | 0.0545817 | 0.814766 | 15.7422 | 14.9274 | -0.0199194 | -0.0693913 | 3.41421 | 3.4836 | -0.032487028 | -0.067248148 | 2.002751852 | 2.07 | [10 empty] | 1086.001 | 4.953812 | 0.0433729 | 0.649211 | 15.6173 | 14.9681 | -0.0161689 | -0.0586516 | 3.56878 | 3.62743 | -0.025818255 | -0.079003861 | 2.980996139 | 3.06
[24 empty] | 726.001 | 2.907151 | 0.0287935 | 0.432447 | 15.4513 | 15.0189 | -0.0102851 | -0.0293506 | 2.82436 | 2.85371 | -0.017883775 | -0.036840577 | 2.023159423 | 2.06 | [58 empty] | 1089.001 | 3.452633 | 0.0627992 | 0.945723 | 16.0052 | 15.0595 | -0.0225945 | -0.0782393 | 3.38451 | 3.46275 | -0.037335883 | -0.077285279 | 1.992714721 | 2.07 | [10 empty] | 1089.001 | 4.89246 | 0.0420555 | 0.627843 | 15.5568 | 14.9289 | -0.0154698 | -0.0556044 | 3.53879 | 3.59439 | -0.025284333 | -0.07737006 | 2.98262994 | 3.06 | [10 empty] | 1089.001 | 1.712278 | 0.0712132 | 1.06531 | 16.0247 | 14.9594 | -0.0254001 | -0.086869 | 3.33316 | 3.42003 | -0.042148858 | -0.046363744 | 1.053636256 | 1.1 | [10 empty] | 1089.001 | 3.424789 | 0.0550011 | 0.821026 | 15.7485 | 14.9274 | -0.0201107 | -0.0700576 | 3.41354 | 3.4836 | -0.032684245 | -0.067656387 | 2.002343613 | 2.07 | [10 empty] | 1089.001 | 4.96279 | 0.0437098 | 0.654254 | 15.6224 | 14.9681 | -0.0162919 | -0.0590979 | 3.56834 | 3.62743 | -0.026016197 | -0.079609563 | 2.980390437 | 3.06
[24 empty] | 728.001 | 2.912412 | 0.0289727 | 0.435139 | 15.454 | 15.0189 | -0.0103163 | -0.0294397 | 2.82427 | 2.85371 | -0.018024071 | -0.037129587 | 2.022870413 | 2.06 | [58 empty] | 1092.001 | 3.455652 | 0.0632249 | 0.952134 | 16.0116 | 15.0595 | -0.0227622 | -0.0788198 | 3.38393 | 3.46275 | -0.037555737 | -0.077740376 | 1.992259624 | 2.07 | [10 empty] | 1092.001 | 4.901097 | 0.0423767 | 0.632638 | 15.5616 | 14.9289 | -0.0156128 | -0.0561186 | 3.53827 | 3.59439 | -0.025441782 | -0.077851852 | 2.982148148 | 3.06 | [10 empty] | 1092.001 | 1.712641 | 0.0716944 | 1.07251 | 16.0319 | 14.9594 | -0.0255578 | -0.0874084 | 3.33262 | 3.42003 | -0.042423898 | -0.046666288 | 1.053333712 | 1.1 | [10 empty] | 1092.001 | 3.428275 | 0.0553842 | 0.826745 | 15.7542 | 14.9274 | -0.0202929 | -0.0706922 | 3.41291 | 3.4836 | -0.032855733 | -0.068011367 | 2.001988633 | 2.07 | [10 empty] | 1092.001 | 4.971749 | 0.0440272 | 0.659005 | 15.6271 | 14.9681 | -0.0164089 | -0.0595223 | 3.56791 | 3.62743 | -0.026191784 | -0.080146859 | 2.979853141 | 3.06
[24 empty] | 730.001 | 2.917778 | 0.0291607 | 0.437961 | 15.4569 | 15.0189 | -0.0104036 | -0.0296889 | 2.82402 | 2.85371 | -0.018121394 | -0.037330071 | 2.022669929 | 2.06 | [58 empty] | 1095.001 | 3.45875 | 0.0636806 | 0.958996 | 16.0185 | 15.0595 | -0.0228435 | -0.0791013 | 3.38365 | 3.46275 | -0.037890703 | -0.078433755 | 1.991566245 | 2.07 | [10 empty] | 1095.001 | 4.909929 | 0.0426962 | 0.637408 | 15.5663 | 14.9289 | -0.0156904 | -0.0563972 | 3.53799 | 3.59439 | -0.02565893 | -0.078516326 | 2.981483674 | 3.06 | [10 empty] | 1095.001 | 1.713342 | 0.0721819 | 1.0798 | 16.0392 | 14.9594 | -0.025767 | -0.0881239 | 3.3319 | 3.42003 | -0.042652893 | -0.046918182 | 1.053081818 | 1.1 | [10 empty] | 1095.001 | 3.432275 | 0.0558201 | 0.833251 | 15.7607 | 14.9274 | -0.0204076 | -0.0710918 | 3.41251 | 3.4836 | -0.033141283 | -0.068602455 | 2.001397545 | 2.07 | [10 empty] | 1095.001 | 4.980264 | 0.0443732 | 0.664183 | 15.6323 | 14.9681 | -0.0165688 | -0.0601021 | 3.56733 | 3.62743 | -0.026357441 | -0.080653768 | 2.979346232 | 3.06
[24 empty] | 732.001 | 2.922736 | 0.0293292 | 0.440492 | 15.4594 | 15.0189 | -0.0104782 | -0.0299018 | 2.8238 | 2.85371 | -0.018203692 | -0.037499606 | 2.022500394 | 2.06 | [58 empty] | 1098.001 | 3.461758 | 0.064176 | 0.966457 | 16.0259 | 15.0595 | -0.0230836 | -0.0799328 | 3.38282 | 3.46275 | -0.038099008 | -0.078864946 | 1.991135054 | 2.07 | [10 empty] | 1098.001 | 4.918413 | 0.0430181 | 0.642214 | 15.5711 | 14.9289 | -0.0158372 | -0.056925 | 3.53747 | 3.59439 | -0.025816102 | -0.078997272 | 2.981002728 | 3.06 | [10 empty] | 1098.001 | 1.714137 | 0.0726771 | 1.08721 | 16.0466 | 14.9594 | -0.0259366 | -0.0887038 | 3.33132 | 3.42003 | -0.042927778 | -0.047220556 | 1.052779444 | 1.1 | [10 empty] | 1098.001 | 3.436348 | 0.0562598 | 0.839815 | 15.7673 | 14.9274 | -0.0205553 | -0.0716063 | 3.41199 | 3.4836 | -0.033398707 | -0.069135323 | 2.000864677 | 2.07 | [10 empty] | 1098.001 | 4.989167 | 0.044707 | 0.669179 | 15.6373 | 14.9681 | -0.0166872 | -0.0605319 | 3.5669 | 3.62743 | -0.026551423 | -0.081247355 | 2.978752645 | 3.06
[24 empty] | 734.001 | 2.928037 | 0.0295262 | 0.443452 | 15.4624 | 15.0189 | -0.0105389 | -0.0300749 | 2.82363 | 2.85371 | -0.018335081 | -0.037770266 | 2.022229734 | 2.06 | [58 empty] | 1101.001 | 3.464843 | 0.0646363 | 0.973389 | 16.0329 | 15.0595 | -0.0232636 | -0.0805562 | 3.3822 | 3.46275 | -0.038342724 | -0.079369439 | 1.990630561 | 2.07 | [10 empty] | 1101.001 | 4.926868 | 0.0433437 | 0.647074 | 15.576 | 14.9289 | -0.0159558 | -0.0573514 | 3.53704 | 3.59439 | -0.026004172 | -0.079572767 | 2.980427233 | 3.06 | [10 empty] | 1100.999 | 1.715074 | 0.0731838 | 1.09479 | 16.0542 | 14.9594 | -0.0261216 | -0.0893365 | 3.33069 | 3.42003 | -0.043199908 | -0.047519899 | 1.052480101 | 1.1 | [10 empty] | 1101.001 | 3.44006 | 0.0566759 | 0.846027 | 15.7735 | 14.9274 | -0.0207924 | -0.0724323 | 3.41117 | 3.4836 | -0.033546377 | -0.069440999 | 2.000559001 | 2.07 | [10 empty] | 1101.001 | 4.998245 | 0.0450586 | 0.674443 | 15.6426 | 14.9681 | -0.0168017 | -0.0609472 | 3.56649 | 3.62743 | -0.026769377 | -0.081914293 | 2.978085707 | 3.06
[24 empty] | 736.001 | 2.933245 | 0.0297094 | 0.446202 | 15.4651 | 15.0189 | -0.0105879 | -0.0302149 | 2.82349 | 2.85371 | -0.0184578 | -0.038023068 | 2.021976932 | 2.06 | [58 empty] | 1104.001 | 3.467269 | 0.0651014 | 0.980393 | 16.0399 | 15.0595 | -0.0234259 | -0.0811181 | 3.38164 | 3.46275 | -0.038603222 | -0.079908669 | 1.990091331 | 2.07 | [10 empty] | 1104.001 | 4.935675 | 0.0436873 | 0.652204 | 15.5811 | 14.9289 | -0.0160534 | -0.0577022 | 3.53669 | 3.59439 | -0.026226623 | -0.080253465 | 2.979746535 | 3.06 | [10 empty] | 1104.001 | 1.715321 | 0.0736885 | 1.10234 | 16.0618 | 14.9594 | -0.0262903 | -0.0899136 | 3.33011 | 3.42003 | -0.043486074 | -0.047834681 | 1.052165319 | 1.1 | [10 empty] | 1104.001 | 3.443567 | 0.0571027 | 0.852398 | 15.7798 | 14.9274 | -0.0208791 | -0.0727345 | 3.41086 | 3.4836 | -0.033844426 | -0.070057961 | 1.999942039 | 2.07 | [10 empty] | 1104.001 | 5.006279 | 0.0453941 | 0.679464 | 15.6476 | 14.9681 | -0.0169334 | -0.0614247 | 3.56601 | 3.62743 | -0.026949402 | -0.082465169 | 2.977534831 | 3.06
[24 empty] | 738.001 | 2.938498 | 0.0298837 | 0.448821 | 15.4677 | 15.0189 | -0.0106717 | -0.030454 | 2.82325 | 2.85371 | -0.018539364 | -0.03819109 | 2.02180891 | 2.06 | [58 empty] | 1107.001 | 3.469684 | 0.0655674 | 0.987411 | 16.0469 | 15.0595 | -0.023612 | -0.0817624 | 3.38099 | 3.46275 | -0.038837854 | -0.080394358 | 1.989605642 | 2.07 | [10 empty] | 1107.001 | 4.943836 | 0.0440302 | 0.657324 | 15.5862 | 14.9289 | -0.0161449 | -0.0580312 | 3.53636 | 3.59439 | -0.026454414 | -0.080950507 | 2.979049493 | 3.06 | [10 empty] | 1107.001 | 1.715711 | 0.0742031 | 1.11003 | 16.0694 | 14.9594 | -0.0264571 | -0.0904841 | 3.32954 | 3.42003 | -0.043774783 | -0.048152261 | 1.051847739 | 1.1 | [10 empty] | 1107.001 | 3.447248 | 0.0575269 | 0.858729 | 15.7862 | 14.9274 | -0.0210623 | -0.0733726 | 3.41023 | 3.4836 | -0.034057708 | -0.070499456 | 1.999500544 | 2.07 | [10 empty] | 1107.001 | 5.01429 | 0.0457352 | 0.684571 | 15.6527 | 14.9681 | -0.0170618 | -0.0618907 | 3.56554 | 3.62743 | -0.02713822 | -0.083042954 | 2.976957046 | 3.06
[24 empty] | 739.9987 | 2.943364 | 0.0300704 | 0.451624 | 15.4705 | 15.0189 | -0.0107466 | -0.0306676 | 2.82304 | 2.85371 | -0.018644003 | -0.038406646 | 2.021593354 | 2.06 | [58 empty] | 1110.001 | 3.472059 | 0.0660263 | 0.994321 | 16.0538 | 15.0595 | -0.0237821 | -0.0823517 | 3.3804 | 3.46275 | -0.039083281 | -0.080902393 | 1.989097607 | 2.07 | [10 empty] | 1110.001 | 4.95219 | 0.0443614 | 0.662268 | 15.5912 | 14.9289 | -0.0162712 | -0.0584851 | 3.53591 | 3.59439 | -0.026642765 | -0.081526861 | 2.978473139 | 3.06 | [10 empty] | 1110.001 | 1.71437 | 0.074726 | 1.11786 | 16.0773 | 14.9594 | -0.0266118 | -0.0910132 | 3.32901 | 3.42003 | -0.044092487 | -0.048501735 | 1.051498265 | 1.1 | [10 empty] | 1110.001 | 3.450303 | 0.0579702 | 0.865347 | 15.7928 | 14.9274 | -0.0212118 | -0.0738933 | 3.4097 | 3.4836 | -0.034311305 | -0.071024401 | 1.998975599 | 2.07 | [10 empty] | 1110.001 | 5.022488 | 0.0460854 | 0.689811 | 15.6579 | 14.9681 | -0.0171992 | -0.0623888 | 3.56505 | 3.62743 | -0.027327637 | -0.08362257 | 2.97637743 | 3.06
[24 empty] | 742.001 | 2.948631 | 0.0302542 | 0.454385 | 15.4733 | 15.0189 | -0.0108014 | -0.0308241 | 2.82288 | 2.85371 | -0.018765973 | -0.038657904 | 2.021342096 | 2.06 | [58 empty] | 1113.001 | 3.474515 | 0.066504 | 1.00152 | 16.061 | 15.0595 | -0.0239601 | -0.0829679 | 3.37979 | 3.46275 | -0.039340699 | -0.081435246 | 1.988564754 | 2.07 | [10 empty] | 1113.001 | 4.960557 | 0.0446883 | 0.667148 | 15.5961 | 14.9289 | -0.0164255 | -0.0590395 | 3.53535 | 3.59439 | -0.026794444 | -0.081990998 | 2.978009002 | 3.06 | [10 empty] | 1113.001 | 1.712598 | 0.0752548 | 1.12577 | 16.0852 | 14.9594 | -0.0267676 | -0.0915458 | 3.32848 | 3.42003 | -0.04440983 | -0.048850813 | 1.051149187 | 1.1 | [10 empty] | 1113.001 | 3.454106 | 0.0583869 | 0.871567 | 15.799 | 14.9274 | -0.0213735 | -0.0744566 | 3.40914 | 3.4836 | -0.034531704 | -0.071480628 | 1.998519372 | 2.07 | [10 empty] | 1113.001 | 5.030624 | 0.0464567 | 0.69537 | 15.6635 | 14.9681 | -0.0173564 | -0.0629591 | 3.56448 | 3.62743 | -0.027519901 | -0.084210896 | 2.975789104 | 3.06
[24 empty] | 744.001 | 2.953856 | 0.0304512 | 0.457343 | 15.4762 | 15.0189 | -0.0108904 | -0.0310779 | 2.82263 | 2.85371 | -0.01886295 | -0.038857676 | 2.021142324 | 2.06 | [58 empty] | 1116.001 | 3.477183 | 0.0669479 | 1.0082 | 16.0677 | 15.0595 | -0.0241519 | -0.083632 | 3.37912 | 3.46275 | -0.039550883 | -0.081870328 | 1.988129672 | 2.07 | [10 empty] | 1116.001 | 4.968537 | 0.0450294 | 0.67224 | 15.6012 | 14.9289 | -0.0165331 | -0.0594265 | 3.53496 | 3.59439 | -0.027005247 | -0.082636057 | 2.977363943 | 3.06 | [10 empty] | 1116.001 | 1.707978 | 0.0758224 | 1.13426 | 16.0937 | 14.9594 | -0.0269312 | -0.0921056 | 3.32792 | 3.42003 | -0.044753816 | -0.049229198 | 1.050770802 | 1.1 | [10 empty] | 1116.001 | 3.457768 | 0.0588099 | 0.877882 | 15.8053 | 14.9274 | -0.0215351 | -0.0750197 | 3.40858 | 3.4836 | -0.034757986 | -0.07194903 | 1.99805097 | 2.07 | [10 empty] | 1116.001 | 5.038393 | 0.0468042 | 0.700571 | 15.6687 | 14.9681 | -0.0174665 | -0.0633584 | 3.56408 | 3.62743 | -0.027733533 | -0.084864612 | 2.975135388 | 3.06
[24 empty] | 746.001 | 2.958896 | 0.0306254 | 0.459959 | 15.4789 | 15.0189 | -0.0109504 | -0.0312493 | 2.82246 | 2.85371 | -0.018975006 | -0.039088511 | 2.020911489 | 2.06 | [58 empty] | 1119.001 | 3.479915 | 0.0674325 | 1.0155 | 16.075 | 15.0595 | -0.0243048 | -0.0841614 | 3.37859 | 3.46275 | -0.039836446 | -0.082461444 | 1.987538556 | 2.07 | [10 empty] | 1119.001 | 4.97684375 | 0.0453488 | 0.677009 | 15.6059 | 14.9289 | -0.0166832 | -0.0599659 | 3.53442 | 3.59439 | -0.02714967 | -0.08307799 | 2.97692201 | 3.06 | [34 empty] | 1119.001 | 3.460882 | 0.0592385 | 0.88428 | 15.8117 | 14.9274 | -0.0216987 | -0.0755897 | 3.40801 | 3.4836 | -0.034987306 | -0.072423723 | 1.997576277 | 2.07 | [10 empty] | 1119.001 | 5.046253 | 0.0471557 | 0.705833 | 15.674 | 14.9681 | -0.017579 | -0.0637667 | 3.56367 | 3.62743 | -0.027950474 | -0.08552845 | 2.97447155 | 3.06
[24 empty] | 748.001 | 2.964429 | 0.0308201 | 0.462884 | 15.4818 | 15.0189 | -0.0110061 | -0.0314082 | 2.8223 | 2.85371 | -0.019103163 | -0.039352515 | 2.020647485 | 2.06 | [58 empty] | 1122.001 | 3.482659 | 0.0678871 | 1.02234 | 16.0818 | 15.0595 | -0.0245257 | -0.0849264 | 3.37783 | 3.46275 | -0.040026498 | -0.082854851 | 1.987145149 | 2.07 | [10 empty] | 1122.001 | 4.985021 | 0.0456972 | 0.68221 | 15.6111 | 14.9289 | -0.0167905 | -0.0603515 | 3.53404 | 3.59439 | -0.027369151 | -0.083749603 | 2.976250397 | 3.06 | [34 empty] | 1122.001 | 3.463919 | 0.0596721 | 0.890752 | 15.8182 | 14.9274 | -0.0218528 | -0.0761262 | 3.40747 | 3.4836 | -0.03523098 | -0.072928129 | 1.997071871 | 2.07 | [10 empty] | 1122.001 | 5.053383 | 0.047517 | 0.71124 | 15.6794 | 14.9681 | -0.0177307 | -0.0643169 | 3.56312 | 3.62743 | -0.028135256 | -0.086093882 | 2.973906118 | 3.06
[24 empty] | 750.001 | 2.969385 | 0.031007 | 0.465691 | 15.4846 | 15.0189 | -0.0110688 | -0.0315872 | 2.82212 | 2.85371 | -0.019217981 | -0.039589041 | 2.020410959 | 2.06 | [58 empty] | 1125.001 | 3.485291 | 0.0683808 | 1.02978 | 16.0893 | 15.0595 | -0.0247038 | -0.0855431 | 3.37721 | 3.46275 | -0.040297835 | -0.083416518 | 1.986583482 | 2.07 | [10 empty] | 1125.001 | 4.993705 | 0.0460594 | 0.687618 | 15.6165 | 14.9289 | -0.0169335 | -0.0608654 | 3.53352 | 3.59439 | -0.027562391 | -0.084340916 | 2.975659084 | 3.06 | [34 empty] | 1125.001 | 3.467605 | 0.0601116 | 0.897313 | 15.8248 | 14.9274 | -0.0220326 | -0.0767526 | 3.40685 | 3.4836 | -0.035457852 | -0.073397754 | 1.996602246 | 2.07 | [10 empty] | 1125.001 | 5.060837 | 0.04787 | 0.716524 | 15.6846 | 14.9681 | -0.0178545 | -0.064766 | 3.56267 | 3.62743 | -0.028334748 | -0.086704328 | 2.973295672 | 3.06
[24 empty] | 752.001 | 2.974617 | 0.031184 | 0.468349 | 15.4873 | 15.0189 | -0.0111639 | -0.0318584 | 2.82185 | 2.85371 | -0.01929514 | -0.039747989 | 2.020252011 | 2.06 | [58 empty] | 1128.001 | 3.487301 | 0.0688743 | 1.03721 | 16.0967 | 15.0595 | -0.0248608 | -0.086087 | 3.37667 | 3.46275 | -0.040585625 | -0.084012243 | 1.985987757 | 2.07 | [10 empty] | 1128.001 | 5.001813 | 0.0463801 | 0.692405 | 15.6213 | 14.9289 | -0.0170371 | -0.0612379 | 3.53315 | 3.59439 | -0.02775939 | -0.084943732 | 2.975056268 | 3.06 | [34 empty] | 1128.001 | 3.470651 | 0.0605407 | 0.903718 | 15.8312 | 14.9274 | -0.0222286 | -0.0774356 | 3.40616 | 3.4836 | -0.03565247 | -0.073800613 | 1.996199387 | 2.07 | [10 empty] | 1128.001 | 5.068295 | 0.0482134 | 0.721665 | 15.6898 | 14.9681 | -0.0180132 | -0.0653417 | 3.56209 | 3.62743 | -0.028498623 | -0.087205786 | 2.972794214 | 3.06
[24 empty] | 754.001 | 2.9796 | 0.0313778 | 0.47126 | 15.4902 | 15.0189 | -0.0112177 | -0.0320121 | 2.82169 | 2.85371 | -0.019423144 | -0.040011677 | 2.019988323 | 2.06 | [58 empty] | 1131.001 | 3.488924 | 0.0693593 | 1.04452 | 16.104 | 15.0595 | -0.025042 | -0.0867143 | 3.37604 | 3.46275 | -0.040841576 | -0.084542063 | 1.985457937 | 2.07 | [10 empty] | 1131.001 | 5.010252 | 0.0467315 | 0.697651 | 15.6266 | 14.9289 | -0.0171573 | -0.06167 | 3.53272 | 3.59439 | -0.02797084 | -0.085590769 | 2.974409231 | 3.06 | [34 empty] | 1131.001 | 3.473824 | 0.0609858 | 0.910363 | 15.8378 | 14.9274 | -0.0223793 | -0.0779605 | 3.40564 | 3.4836 | -0.035907155 | -0.07432781 | 1.99567219 | 2.07 | [10 empty] | 1131.001 | 5.075924 | 0.048581 | 0.727166 | 15.6953 | 14.9681 | -0.0181011 | -0.0656606 | 3.56177 | 3.62743 | -0.028751808 | -0.087980531 | 2.972019469 | 3.06
[24 empty] | 756.001 | 2.984619 | 0.0315703 | 0.474151 | 15.4931 | 15.0189 | -0.0113235 | -0.0323138 | 2.82139 | 2.85371 | -0.019502443 | -0.040175032 | 2.019824968 | 2.06 | [58 empty] | 1134.001 | 3.490754 | 0.0698435 | 1.05181 | 16.1113 | 15.0595 | -0.0252075 | -0.0872874 | 3.37547 | 3.46275 | -0.041114274 | -0.085106547 | 1.984893453 | 2.07 | [10 empty] | 1134.001 | 5.017693 | 0.047092 | 0.703032 | 15.632 | 14.9289 | -0.0173134 | -0.062231 | 3.53216 | 3.59439 | -0.028152567 | -0.086146855 | 2.973853145 | 3.06 | [34 empty] | 1134.001 | 3.477475 | 0.0614167 | 0.916794 | 15.8442 | 14.9274 | -0.0225053 | -0.0783993 | 3.4052 | 3.4836 | -0.03617206 | -0.074876164 | 1.995123836 | 2.07 | [10 empty] | 1134.001 | 5.083142 | 0.0489734 | 0.73304 | 15.7012 | 14.9681 | -0.0182642 | -0.0662521 | 3.56118 | 3.62743 | -0.02895592 | -0.088605114 | 2.971394886 | 3.06
[24 empty] | 758.001 | 2.989342 | 0.0317584 | 0.476976 | 15.4959 | 15.0189 | -0.0113648 | -0.0324319 | 2.82127 | 2.85371 | -0.019637915 | -0.040454105 | 2.019545895 | 2.06 | [58 empty] | 1137.001 | 3.493117 | 0.0703248 | 1.05906 | 16.1185 | 15.0595 | -0.0254204 | -0.0880246 | 3.37473 | 3.46275 | -0.041332433 | -0.085558136 | 1.984441864 | 2.07 | [10 empty] | 1137.001 | 5.025546 | 0.047443 | 0.708273 | 15.6372 | 14.9289 | -0.0174718 | -0.0628004 | 3.53159 | 3.59439 | -0.028318941 | -0.08665596 | 2.97334404 | 3.06 | [34 empty] | 1137.001 | 3.480847 | 0.0618412 | 0.923131 | 15.8506 | 14.9274 | -0.0227654 | -0.0793054 | 3.40429 | 3.4836 | -0.036303688 | -0.075148635 | 1.994851365 | 2.07 | [10 empty] | 1137.001 | 5.090349 | 0.0493066 | 0.738027 | 15.7062 | 14.9681 | -0.0183746 | -0.0666526 | 3.56078 | 3.62743 | -0.029156 | -0.089217359 | 2.970782641 | 3.06
[24 empty] | 760.001 | 2.994396 | 0.0319252 | 0.479482 | 15.4984 | 15.0189 | -0.0114543 | -0.0326871 | 2.82102 | 2.85371 | -0.019709188 | -0.040600927 | 2.019399073 | 2.06 | [58 empty] | 1140.001 | 3.495403 | 0.0708198 | 1.06651 | 16.126 | 15.0595 | -0.0255704 | -0.088544 | 3.37421 | 3.46275 | -0.041630625 | -0.086175394 | 1.983824606 | 2.07 | [10 empty] | 1140.001 | 5.03286 | 0.0478126 | 0.713791 | 15.6427 | 14.9289 | -0.0175756 | -0.0631737 | 3.53122 | 3.59439 | -0.028558809 | -0.087389956 | 2.972610044 | 3.06 | [34 empty] | 1140.001 | 3.484125 | 0.0622997 | 0.929976 | 15.8574 | 14.9274 | -0.022832 | -0.0795375 | 3.40406 | 3.4836 | -0.036651857 | -0.075869343 | 1.994130657 | 2.07 | [10 empty] | 1140.001 | 5.097122 | 0.049677 | 0.743572 | 15.7117 | 14.9681 | -0.0185113 | -0.0671487 | 3.56029 | 3.62743 | -0.029362281 | -0.089848581 | 2.970151419 | 3.06
[24 empty] | 762.001 | 2.999408 | 0.0321407 | 0.482718 | 15.5016 | 15.0189 | -0.0115219 | -0.0328802 | 2.82083 | 2.85371 | -0.019845535 | -0.040881802 | 2.019118198 | 2.06 | [58 empty] | 1143.001 | 3.497248 | 0.0712949 | 1.07366 | 16.1331 | 15.0595 | -0.0257618 | -0.0892068 | 3.37355 | 3.46275 | -0.041864981 | -0.08666051 | 1.98333949 | 2.07 | [10 empty] | 1143.001 | 5.040640625 | 0.0481562 | 0.71892 | 15.6478 | 14.9289 | -0.017741 | -0.063768 | 3.53062 | 3.59439 | -0.028710391 | -0.087853796 | 2.972146204 | 3.06 | [34 empty] | 1143.001 | 3.487329 | 0.0627617 | 0.936872 | 15.8643 | 14.9274 | -0.0230139 | -0.0801712 | 3.40343 | 3.4836 | -0.036892609 | -0.076367701 | 1.993632299 | 2.07 | [10 empty] | 1143.001 | 5.104391 | 0.0500374 | 0.748966 | 15.7171 | 14.9681 | -0.0186751 | -0.0677426 | 3.55969 | 3.62743 | -0.029532219 | -0.090368591 | 2.969631409 | 3.06
[24 empty] | 764.001 | 3.004268 | 0.0323231 | 0.485457 | 15.5044 | 15.0189 | -0.0116056 | -0.0331189 | 2.82059 | 2.85371 | -0.01993916 | -0.041074669 | 2.018925331 | 2.06 | [58 empty] | 1146.001 | 3.499469 | 0.0717933 | 1.08117 | 16.1406 | 15.0595 | -0.0259594 | -0.0898911 | 3.37286 | 3.46275 | -0.042114276 | -0.08717655 | 1.98282345 | 2.07 | [10 empty] | 1146.001 | 5.047711 | 0.0485165 | 0.724299 | 15.6532 | 14.9289 | -0.0178717 | -0.064238 | 3.53015 | 3.59439 | -0.028916192 | -0.088483548 | 2.971516452 | 3.06 | [34 empty] | 1146.001 | 3.489905 | 0.0631594 | 0.942809 | 15.8703 | 14.9274 | -0.0231831 | -0.0807607 | 3.40284 | 3.4836 | -0.037089801 | -0.076775888 | 1.993224112 | 2.07 | [10 empty] | 1146.001 | 5.111689 | 0.0504017 | 0.75442 | 15.7225 | 14.9681 | -0.0187857 | -0.068144 | 3.55929 | 3.62743 | -0.029756507 | -0.091054913 | 2.968945087 | 3.06
[24 empty] | 766.001 | 3.009388 | 0.0325219 | 0.488443 | 15.5073 | 15.0189 | -0.011666 | -0.0332914 | 2.82041 | 2.85371 | -0.020059903 | -0.041323401 | 2.018676599 | 2.06 | [58 empty] | 1149.001 | 3.501109375 | 0.0722957 | 1.08874 | 16.1482 | 15.0595 | -0.0261457 | -0.0905362 | 3.37222 | 3.46275 | -0.042383388 | -0.087733613 | 1.982266387 | 2.07 | [10 empty] | 1149.001 | 5.055361 | 0.048891 | 0.729889 | 15.6588 | 14.9289 | -0.0180192 | -0.0647681 | 3.52962 | 3.59439 | -0.029117714 | -0.089100204 | 2.970899796 | 3.06 | [34 empty] | 1149.001 | 3.492776 | 0.0636431 | 0.95003 | 15.8775 | 14.9274 | -0.0233732 | -0.0814227 | 3.40218 | 3.4836 | -0.03733974 | -0.077293262 | 1.992706738 | 2.07 | [10 empty] | 1149.001 | 5.119178 | 0.050772 | 0.759962 | 15.7281 | 14.9681 | -0.0189511 | -0.0687437 | 3.55869 | 3.62743 | -0.029938437 | -0.091611618 | 2.968388382 | 3.06
[24 empty] | 768.001 | 3.014323 | 0.0327207 | 0.49143 | 15.5103 | 15.0189 | -0.0117564 | -0.0335493 | 2.82016 | 2.85371 | -0.020162591 | -0.041534937 | 2.018465063 | 2.06 | [58 empty] | 1152.001 | 3.503213 | 0.0727668 | 1.09583 | 16.1553 | 15.0595 | -0.0263261 | -0.0911606 | 3.37159 | 3.46275 | -0.042625388 | -0.088234553 | 1.981765447 | 2.07 | [10 empty] | 1152.001 | 5.062487 | 0.0492369 | 0.735053 | 15.664 | 14.9289 | -0.0181303 | -0.0651674 | 3.52922 | 3.59439 | -0.029330016 | -0.089749849 | 2.970250151 | 3.06 | [34 empty] | 1152.001 | 3.495593 | 0.0640974 | 0.956811 | 15.8843 | 14.9274 | -0.023564 | -0.0820874 | 3.40151 | 3.4836 | -0.037562316 | -0.077753993 | 1.992246007 | 2.07 | [10 empty] | 1152.001 | 5.1260625 | 0.0511504 | 0.765626 | 15.7338 | 14.9681 | -0.019079 | -0.0692076 | 3.55823 | 3.62743 | -0.030164507 | -0.09230339 | 2.96769661 | 3.06
[24 empty] | 770.001 | 3.018908 | 0.0328984 | 0.494098 | 15.513 | 15.0189 | -0.0118103 | -0.0337032 | 2.82 | 2.85371 | -0.020277545 | -0.041771743 | 2.018228257 | 2.06 | [58 empty] | 1155.001 | 3.505034 | 0.0732651 | 1.10333 | 16.1628 | 15.0595 | -0.0265103 | -0.0917986 | 3.37095 | 3.46275 | -0.042887957 | -0.08877807 | 1.98122193 | 2.07 | [10 empty] | 1155.001 | 5.069872 | 0.0496048 | 0.740546 | 15.6695 | 14.9289 | -0.0182284 | -0.06552 | 3.52887 | 3.59439 | -0.029574482 | -0.090497916 | 2.969502084 | 3.06 | [34 empty] | 1155.001 | 3.498526 | 0.0645626 | 0.963755 | 15.8912 | 14.9274 | -0.0237064 | -0.0825837 | 3.40101 | 3.4836 | -0.037838777 | -0.078326269 | 1.991673731 | 2.07 | [10 empty] | 1155.001 | 5.133685 | 0.0515216 | 0.771182 | 15.7393 | 14.9681 | -0.0192295 | -0.0697538 | 3.55768 | 3.62743 | -0.03035353 | -0.092881802 | 2.967118198 | 3.06
[24 empty] | 772.001 | 3.023761 | 0.0330959 | 0.497065 | 15.516 | 15.0189 | -0.0118718 | -0.0338786 | 2.81983 | 2.85371 | -0.02040792 | -0.042040315 | 2.017959685 | 2.06 | [58 empty] | 1158.001 | 3.506659 | 0.0737571 | 1.11074 | 16.1702 | 15.0595 | -0.0266676 | -0.0923434 | 3.37041 | 3.46275 | -0.043172685 | -0.089367459 | 1.980632541 | 2.07 | [10 empty] | 1158.001 | 5.077104 | 0.0499723 | 0.746032 | 15.675 | 14.9289 | -0.0183857 | -0.0660855 | 3.5283 | 3.59439 | -0.029758265 | -0.091060289 | 2.968939711 | 3.06 | [34 empty] | 1158.001 | 3.500979 | 0.0650315 | 0.970755 | 15.8982 | 14.9274 | -0.0238744 | -0.0831687 | 3.40043 | 3.4836 | -0.038098378 | -0.078863642 | 1.991136358 | 2.07 | [10 empty] | 1158.001 | 5.14072 | 0.0519043 | 0.77691 | 15.745 | 14.9681 | -0.0193325 | -0.0701272 | 3.55731 | 3.62743 | -0.030603744 | -0.093647456 | 2.966352544 | 3.06
[24 empty] | 774.001 | 3.028497 | 0.0332911 | 0.499996 | 15.5189 | 15.0189 | -0.0119606 | -0.0341319 | 2.81957 | 2.85371 | -0.020500661 | -0.042231363 | 2.017768637 | 2.06 | [58 empty] | 1161.001 | 3.508119 | 0.0742596 | 1.11831 | 16.1778 | 15.0595 | -0.0268613 | -0.0930141 | 3.36974 | 3.46275 | -0.043432028 | -0.089904299 | 1.980095701 | 2.07 | [10 empty] | 1161.001 | 5.084513 | 0.0503366 | 0.751471 | 15.6804 | 14.9289 | -0.0185398 | -0.0666391 | 3.52775 | 3.59439 | -0.02994118 | -0.091620012 | 2.968379988 | 3.06 | [34 empty] | 1161.001 | 3.503634 | 0.0654934 | 0.977649 | 15.9051 | 14.9274 | -0.0240707 | -0.0838527 | 3.39975 | 3.4836 | -0.038323362 | -0.079329359 | 1.990670641 | 2.07 | [10 empty] | 1161.001 | 5.147232 | 0.052284 | 0.782593 | 15.7507 | 14.9681 | -0.0194715 | -0.0706316 | 3.5568 | 3.62743 | -0.030815608 | -0.094295762 | 2.965704238 | 3.06
[24 empty] | 776.001 | 3.033165 | 0.0334836 | 0.502886 | 15.5218 | 15.0189 | -0.0120224 | -0.0343085 | 2.8194 | 2.85371 | -0.020624616 | -0.042486709 | 2.017513291 | 2.06 | [58 empty] | 1164.001 | 3.509068 | 0.0747564 | 1.12579 | 16.1853 | 15.0595 | -0.0270349 | -0.0936153 | 3.36914 | 3.46275 | -0.043705013 | -0.090469376 | 1.979530624 | 2.07 | [10 empty] | 1164.001 | 5.09151 | 0.0507199 | 0.757193 | 15.6861 | 14.9289 | -0.018652 | -0.0670427 | 3.52735 | 3.59439 | -0.030183715 | -0.092362168 | 2.967637832 | 3.06 | [34 empty] | 1164.001 | 3.506165 | 0.0659463 | 0.984411 | 15.9119 | 14.9274 | -0.024237 | -0.084432 | 3.39917 | 3.4836 | -0.038570317 | -0.079840556 | 1.990159444 | 2.07 | [10 empty] | 1164.001 | 5.15383 | 0.052676 | 0.788461 | 15.7566 | 14.9681 | -0.0196164 | -0.0711574 | 3.55628 | 3.62743 | -0.031036855 | -0.094972775 | 2.965027225 | 3.06
[24 empty] | 778.001 | 3.03801 | 0.0336797 | 0.505832 | 15.5247 | 15.0189 | -0.0121016 | -0.0345344 | 2.81917 | 2.85371 | -0.020727676 | -0.042699012 | 2.017300988 | 2.06 | [58 empty] | 1167.001 | 3.509718 | 0.0752551 | 1.1333 | 16.1928 | 15.0595 | -0.0272634 | -0.0944063 | 3.36835 | 3.46275 | -0.043923757 | -0.090922177 | 1.979077823 | 2.07 | [10 empty] | 1167.001 | 5.098025 | 0.0510848 | 0.76264 | 15.6916 | 14.9289 | -0.0188023 | -0.0675827 | 3.52681 | 3.59439 | -0.030375202 | -0.092948119 | 2.967051881 | 3.06 | [34 empty] | 1167.001 | 3.509028 | 0.0664239 | 0.99154 | 15.919 | 14.9274 | -0.0243967 | -0.0849884 | 3.39861 | 3.4836 | -0.038840775 | -0.080400404 | 1.989599596 | 2.07 | [10 empty] | 1167.001 | 5.159919 | 0.0530683 | 0.794333 | 15.7625 | 14.9681 | -0.0197921 | -0.0717945 | 3.55564 | 3.62743 | -0.031225199 | -0.09554911 | 2.96445089 | 3.06
[24 empty] | 780.001 | 3.04289 | 0.0338769 | 0.508794 | 15.5277 | 15.0189 | -0.0121913 | -0.0347905 | 2.81892 | 2.85371 | -0.020830043 | -0.042909888 | 2.017090112 | 2.06 | [58 empty] | 1170.001 | 3.51061 | 0.0757605 | 1.14091 | 16.2004 | 15.0595 | -0.0274708 | -0.0951248 | 3.36763 | 3.46275 | -0.044167962 | -0.091427681 | 1.978572319 | 2.07 | [10 empty] | 1170.001 | 5.104272 | 0.0514579 | 0.768211 | 15.6971 | 14.9289 | -0.018947 | -0.0681029 | 3.52629 | 3.59439 | -0.030572008 | -0.093550344 | 2.966449656 | 3.06 | [34 empty] | 1170.001 | 3.511697 | 0.0668849 | 0.99842 | 15.9259 | 14.9274 | -0.0245694 | -0.0855899 | 3.39801 | 3.4836 | -0.039087561 | -0.080911251 | 1.989088749 | 2.07 | [10 empty] | 1170.001 | 5.166321 | 0.0534576 | 0.800161 | 15.7683 | 14.9681 | -0.0199241 | -0.0722732 | 3.55516 | 3.62743 | -0.03145079 | -0.096239416 | 2.963760584 | 3.06
[24 empty] | 782.001 | 3.047705 | 0.0340701 | 0.511696 | 15.5306 | 15.0189 | -0.0122415 | -0.0349337 | 2.81877 | 2.85371 | -0.020960785 | -0.043179217 | 2.016820783 | 2.06 | [58 empty] | 1173.001 | 3.511659 | 0.076284 | 1.1488 | 16.2083 | 15.0595 | -0.0276446 | -0.0957264 | 3.36703 | 3.46275 | -0.044463594 | -0.09203964 | 1.97796036 | 2.07 | [10 empty] | 1173.001 | 5.110799 | 0.0518249 | 0.77369 | 15.7026 | 14.9289 | -0.0190759 | -0.0685662 | 3.52582 | 3.59439 | -0.030782379 | -0.094194078 | 2.965805922 | 3.06 | [34 empty] | 1173.001 | 3.514375 | 0.0673542 | 1.00543 | 15.9329 | 14.9274 | -0.0247366 | -0.0861724 | 3.39743 | 3.4836 | -0.039345758 | -0.08144572 | 1.98855428 | 2.07 | [10 empty] | 1173.001 | 5.172462 | 0.0538361 | 0.805826 | 15.774 | 14.9681 | -0.0200246 | -0.072638 | 3.5548 | 3.62743 | -0.031702728 | -0.097010347 | 2.962989653 | 3.06
[24 empty] | 784.001 | 3.052516 | 0.0342577 | 0.514513 | 15.5334 | 15.0189 | -0.0123304 | -0.0351872 | 2.81852 | 2.85371 | -0.021050439 | -0.043363904 | 2.016636096 | 2.06 | [58 empty] | 1176.001 | 3.512291 | 0.0767949 | 1.15649 | 16.216 | 15.0595 | -0.0278216 | -0.0963393 | 3.36641 | 3.46275 | -0.044741421 | -0.092614741 | 1.977385259 | 2.07 | [10 empty] | 1176.001 | 5.117587 | 0.0522084 | 0.779416 | 15.7083 | 14.9289 | -0.0192505 | -0.0691937 | 3.5252 | 3.59439 | -0.030963673 | -0.09474884 | 2.96525116 | 3.06 | [34 empty] | 1176.001 | 3.51665 | 0.0678232 | 1.01243 | 15.9399 | 14.9274 | -0.0249531 | -0.0869266 | 3.39667 | 3.4836 | -0.039552779 | -0.081874252 | 1.988125748 | 2.07 | [10 empty] | 1176.001 | 5.178425 | 0.0542264 | 0.811668 | 15.7798 | 14.9681 | -0.0201954 | -0.0732576 | 3.55418 | 3.62743 | -0.031889784 | -0.097582738 | 2.962417262 | 3.06
[24 empty] | 786.001 | 3.057074 | 0.0344577 | 0.517517 | 15.5364 | 15.0189 | -0.0124064 | -0.0354041 | 2.8183 | 2.85371 | -0.021163066 | -0.043595916 | 2.016404084 | 2.06 | [82 empty] | 1179.001 | 5.124138 | 0.052574 | 0.784872 | 15.7138 | 14.9289 | -0.019359 | -0.069584 | 3.52481 | 3.59439 | -0.031195666 | -0.095458737 | 2.964541263 | 3.06 | [34 empty] | 1179.001 | 3.518677 | 0.0682967 | 1.0195 | 15.9469 | 14.9274 | -0.0251178 | -0.0875003 | 3.3961 | 3.4836 | -0.039813243 | -0.082413414 | 1.987586586 | 2.07 | [10 empty] | 1179.001 | 5.18429 | 0.0546252 | 0.817637 | 15.7858 | 14.9681 | -0.0203777 | -0.0739189 | 3.55352 | 3.62743 | -0.032078011 | -0.098158714 | 2.961841286 | 3.06
[24 empty] | 788.001 | 3.061597 | 0.0346569 | 0.520508 | 15.5394 | 15.0189 | -0.0124831 | -0.035623 | 2.81808 | 2.85371 | -0.021275637 | -0.043827813 | 2.016172187 | 2.06 | [82 empty] | 1182.001 | 5.130758 | 0.0529585 | 0.790613 | 15.7195 | 14.9289 | -0.0195343 | -0.0702137 | 3.52418 | 3.59439 | -0.031373835 | -0.096003936 | 2.963996064 | 3.06 | [34 empty] | 1182.001 | 3.520949 | 0.0687589 | 1.0264 | 15.9538 | 14.9274 | -0.0253083 | -0.0881639 | 3.39543 | 3.4836 | -0.040039137 | -0.082881013 | 1.987118987 | 2.07 | [10 empty] | 1182.001 | 5.1907 | 0.0550189 | 0.82353 | 15.7917 | 14.9681 | -0.0204698 | -0.0742529 | 3.55318 | 3.62743 | -0.032347055 | -0.09898199 | 2.96101801 | 3.06
[24 empty] | 790.001 | 3.066057 | 0.0348461 | 0.52335 | 15.5423 | 15.0189 | -0.0125526 | -0.0358213 | 2.81788 | 2.85371 | -0.021388803 | -0.044060934 | 2.015939066 | 2.06 | [82 empty] | 1185.001 | 5.137882 | 0.053341 | 0.796323 | 15.7252 | 14.9289 | -0.0196333 | -0.0705697 | 3.52382 | 3.59439 | -0.031626018 | -0.096775615 | 2.963224385 | 3.06 | [34 empty] | 1185.001 | 3.522999 | 0.0692319 | 1.03346 | 15.9609 | 14.9274 | -0.0254789 | -0.0887583 | 3.39484 | 3.4836 | -0.040299403 | -0.083419764 | 1.986580236 | 2.07 | [10 empty] | 1185.001 | 5.196987 | 0.0554183 | 0.829508 | 15.7976 | 14.9681 | -0.0205987 | -0.0747205 | 3.55271 | 3.62743 | -0.032580483 | -0.099696277 | 2.960303723 | 3.06
[24 empty] | 792.001 | 3.070784 | 0.0350409 | 0.526276 | 15.5452 | 15.0189 | -0.0126312 | -0.0360459 | 2.81766 | 2.85371 | -0.021494971 | -0.04427964 | 2.01572036 | 2.06 | [82 empty] | 1188.001 | 5.1449 | 0.0537322 | 0.802163 | 15.7311 | 14.9289 | -0.0197938 | -0.0711468 | 3.52324 | 3.59439 | -0.031829855 | -0.097399355 | 2.962600645 | 3.06 | [34 empty] | 1188.001 | 3.525404 | 0.0697078 | 1.04056 | 15.968 | 14.9274 | -0.025683 | -0.0894691 | 3.39413 | 3.4836 | -0.040525458 | -0.083887698 | 1.986112302 | 2.07 | [10 empty] | 1188.001 | 5.203368 | 0.0558113 | 0.83539 | 15.8035 | 14.9681 | -0.0207825 | -0.0753872 | 3.55205 | 3.62743 | -0.032761967 | -0.100251619 | 2.959748381 | 3.06
[24 empty] | 794.001 | 3.075452 | 0.0352503 | 0.52942 | 15.5483 | 15.0189 | -0.0127033 | -0.0362516 | 2.81745 | 2.85371 | -0.021617145 | -0.044531319 | 2.015468681 | 2.06 | [82 empty] | 1191.001 | 5.15121875 | 0.054119 | 0.807938 | 15.7369 | 14.9289 | -0.0199549 | -0.0717256 | 3.52266 | 3.59439 | -0.032027335 | -0.098003645 | 2.961996355 | 3.06 | [34 empty] | 1191.001 | 3.52782 | 0.070179 | 1.04759 | 15.975 | 14.9274 | -0.0258093 | -0.0899092 | 3.39369 | 3.4836 | -0.040821541 | -0.08450059 | 1.98549941 | 2.07 | [10 empty] | 1191.001 | 5.209139 | 0.0562135 | 0.84141 | 15.8095 | 14.9681 | -0.0209432 | -0.07597 | 3.55146 | 3.62743 | -0.032968427 | -0.100883386 | 2.959116614 | 3.06
[24 empty] | 796.001 | 3.080005 | 0.0354475 | 0.532383 | 15.5513 | 15.0189 | -0.0127755 | -0.0364576 | 2.81725 | 2.85371 | -0.021736442 | -0.04477707 | 2.01522293 | 2.06 | [82 empty] | 1194.001 | 5.157083 | 0.0545118 | 0.813803 | 15.7427 | 14.9289 | -0.0200722 | -0.0721472 | 3.52224 | 3.59439 | -0.032268579 | -0.098741853 | 2.961258147 | 3.06 | [34 empty] | 1194.001 | 3.530197 | 0.0706545 | 1.05469 | 15.9821 | 14.9274 | -0.0260235 | -0.0906555 | 3.39294 | 3.4836 | -0.041035724 | -0.084943948 | 1.985056052 | 2.07 | [10 empty] | 1194.001 | 5.214902 | 0.0565961 | 0.847138 | 15.8153 | 14.9681 | -0.0210614 | -0.0763989 | 3.55104 | 3.62743 | -0.033208736 | -0.101618731 | 2.958381269 | 3.06
[24 empty] | 798.001 | 3.08462 | 0.0356435 | 0.535326 | 15.5542 | 15.0189 | -0.0128412 | -0.036645 | 2.81706 | 2.85371 | -0.021852866 | -0.045016904 | 2.014983096 | 2.06 | [82 empty] | 1197.001 | 5.163471 | 0.054901 | 0.819613 | 15.7485 | 14.9289 | -0.0202217 | -0.0726846 | 3.52171 | 3.59439 | -0.032479399 | -0.099386961 | 2.960613039 | 3.06 | [34 empty] | 1197.001 | 3.532975 | 0.0711371 | 1.0619 | 15.9893 | 14.9274 | -0.0262321 | -0.0913822 | 3.39222 | 3.4836 | -0.041264098 | -0.085416682 | 1.984583318 | 2.07 | [10 empty] | 1197.001 | 5.220003 | 0.056995 | 0.853108 | 15.8212 | 14.9681 | -0.0212298 | -0.0770096 | 3.55042 | 3.62743 | -0.033400504 | -0.102205542 | 2.957794458 | 3.06
[24 empty] | 800.001 | 3.08959 | 0.0358424 | 0.538313 | 15.5572 | 15.0189 | -0.0129476 | -0.0369488 | 2.81676 | 2.85371 | -0.021937331 | -0.045190902 | 2.014809098 | 2.06 | [82 empty] | 1200.001 | 5.169251 | 0.0553086 | 0.825698 | 15.7546 | 14.9289 | -0.0203647 | -0.0731987 | 3.52119 | 3.59439 | -0.032711186 | -0.10009623 | 2.95990377 | 3.06 | [34 empty] | 1200.001 | 3.53495 | 0.071617 | 1.06906 | 15.9965 | 14.9274 | -0.0263404 | -0.0917595 | 3.39184 | 3.4836 | -0.041588261 | -0.0860877 | 1.9839123 | 2.07 | [10 empty] | 1200.001 | 5.225494 | 0.0573958 | 0.859107 | 15.8272 | 14.9681 | -0.0213854 | -0.0775742 | 3.54986 | 3.62743 | -0.03361451 | -0.102860401 | 2.957139599 | 3.06
[24 empty] | 802.001 | 3.094234375 | 0.0360427 | 0.541321 | 15.5602 | 15.0189 | -0.0130199 | -0.0371549 | 2.81655 | 2.85371 | -0.022052991 | -0.045429162 | 2.014570838 | 2.06 | [82 empty] | 1203.001 | 5.175222 | 0.0556898 | 0.831388 | 15.7603 | 14.9289 | -0.0205092 | -0.073718 | 3.52067 | 3.59439 | -0.032918208 | -0.100729716 | 2.959270284 | 3.06 | [34 empty] | 1203.001 | 3.536454 | 0.0720851 | 1.07605 | 16.0035 | 14.9274 | -0.0265861 | -0.0926153 | 3.39098 | 3.4836 | -0.041764514 | -0.086452544 | 1.983547456 | 2.07 | [10 empty] | 1203.001 | 5.231224 | 0.0578155 | 0.865389 | 15.8335 | 14.9681 | -0.0215169 | -0.078051 | 3.54938 | 3.62743 | -0.033868389 | -0.10363727 | 2.95636273 | 3.06
[24 empty] | 804.001 | 3.098838 | 0.0362464 | 0.544381 | 15.5633 | 15.0189 | -0.0130669 | -0.0372892 | 2.81642 | 2.85371 | -0.022202654 | -0.045737468 | 2.014262532 | 2.06 | [82 empty] | 1206.001 | 5.181268 | 0.0560872 | 0.837321 | 15.7662 | 14.9289 | -0.0206249 | -0.0741339 | 3.52026 | 3.59439 | -0.033167515 | -0.101492596 | 2.958507404 | 3.06 | [34 empty] | 1206.001 | 3.538242 | 0.0726138 | 1.08394 | 16.0114 | 14.9274 | -0.026731 | -0.0931202 | 3.39048 | 3.4836 | -0.042096063 | -0.08713885 | 1.98286115 | 2.07 | [10 empty] | 1206.001 | 5.236468 | 0.0582254 | 0.871525 | 15.8397 | 14.9681 | -0.0216046 | -0.0783693 | 3.54906 | 3.62743 | -0.034159477 | -0.104527999 | 2.955472001 | 3.06
[24 empty] | 806.001 | 3.103423 | 0.0364499 | 0.547438 | 15.5663 | 15.0189 | -0.0131617 | -0.0375596 | 2.81615 | 2.85371 | -0.02229737 | -0.045932583 | 2.014067417 | 2.06 | [82 empty] | 1209.001 | 5.186535 | 0.0564901 | 0.843337 | 15.7723 | 14.9289 | -0.0208093 | -0.0747966 | 3.51959 | 3.59439 | -0.033357463 | -0.102073838 | 2.957926162 | 3.06 | [34 empty] | 1209.001 | 3.54007 | 0.0730786 | 1.09088 | 16.0183 | 14.9274 | -0.0269452 | -0.0938661 | 3.38973 | 3.4836 | -0.042296836 | -0.08755445 | 1.98244555 | 2.07 | [10 empty] | 1209.001 | 5.242544 | 0.0586488 | 0.877862 | 15.846 | 14.9681 | -0.0217671 | -0.0789586 | 3.54848 | 3.62743 | -0.034385668 | -0.105220145 | 2.954779855 | 3.06
[24 empty] | 808.001 | 3.107842 | 0.0366556 | 0.550526 | 15.5694 | 15.0189 | -0.0132181 | -0.0377205 | 2.81599 | 2.85371 | -0.022436499 | -0.046219188 | 2.013780812 | 2.06 | [82 empty] | 1212.001 | 5.191857 | 0.0568797 | 0.849153 | 15.7781 | 14.9289 | -0.0210083 | -0.0755121 | 3.51888 | 3.59439 | -0.033517833 | -0.102564568 | 2.957435432 | 3.06 | [34 empty] | 1212.001 | 3.542043 | 0.0735644 | 1.09813 | 16.0256 | 14.9274 | -0.0271365 | -0.0945328 | 3.38907 | 3.4836 | -0.042546668 | -0.088071603 | 1.981928397 | 2.07 | [10 empty] | 1212.001 | 5.248784 | 0.0590887 | 0.884447 | 15.8526 | 14.9681 | -0.0219389 | -0.0795821 | 3.54785 | 3.62743 | -0.034616293 | -0.105925856 | 2.954074144 | 3.06
[24 empty] | 810.001 | 3.112333 | 0.0368647 | 0.553667 | 15.5726 | 15.0189 | -0.0133156 | -0.0379988 | 2.81571 | 2.85371 | -0.022540187 | -0.046432785 | 2.013567215 | 2.06 | [82 empty] | 1215.001 | 5.197372 | 0.0572853 | 0.855207 | 15.7841 | 14.9289 | -0.0210642 | -0.0757131 | 3.51868 | 3.59439 | -0.033830308 | -0.103520741 | 2.956479259 | 3.06 | [34 empty] | 1215.001 | 3.543877 | 0.0740238 | 1.10499 | 16.0324 | 14.9274 | -0.0273551 | -0.0952941 | 3.3883 | 3.4836 | -0.042735272 | -0.088462013 | 1.981537987 | 2.07 | [10 empty] | 1215.001 | 5.253612 | 0.0594842 | 0.890366 | 15.8585 | 14.9681 | -0.022072 | -0.0800649 | 3.54737 | 3.62743 | -0.034844875 | -0.106625319 | 2.953374681 | 3.06
[24 empty] | 812.001 | 3.116584 | 0.0370708 | 0.556762 | 15.5757 | 15.0189 | -0.0133881 | -0.0382057 | 2.8155 | 2.85371 | -0.022661837 | -0.046683384 | 2.013316616 | 2.06 | [82 empty] | 1218.001 | 5.203131 | 0.0576822 | 0.861133 | 15.7901 | 14.9289 | -0.0212407 | -0.0763474 | 3.51804 | 3.59439 | -0.034021739 | -0.104106522 | 2.955893478 | 3.06 | [34 empty] | 1218.001 | 3.545748 | 0.0745501 | 1.11284 | 16.0403 | 14.9274 | -0.0275291 | -0.0959003 | 3.3877 | 3.4836 | -0.043037275 | -0.08908716 | 1.98091284 | 2.07 | [10 empty] | 1218.001 | 5.258574 | 0.0599187 | 0.89687 | 15.865 | 14.9681 | -0.0222654 | -0.0807662 | 3.54667 | 3.62743 | -0.035049893 | -0.107252673 | 2.952747327 | 3.06
[24 empty] | 814.001 | 3.120783 | 0.0372887 | 0.560036 | 15.5789 | 15.0189 | -0.0134481 | -0.038377 | 2.81533 | 2.85371 | -0.022803585 | -0.046975385 | 2.013024615 | 2.06 | [82 empty] | 1221.001 | 5.208517 | 0.058093 | 0.867266 | 15.7962 | 14.9289 | -0.0213897 | -0.076883 | 3.51751 | 3.59439 | -0.034249278 | -0.104802789 | 2.955197211 | 3.06 | [34 empty] | 1221.001 | 3.547177 | 0.0750436 | 1.12021 | 16.0477 | 14.9274 | -0.0277268 | -0.0965892 | 3.38701 | 3.4836 | -0.043283693 | -0.089597244 | 1.980402756 | 2.07 | [10 empty] | 1221.001 | 5.263961 | 0.0603384 | 0.903153 | 15.8713 | 14.9681 | -0.0224005 | -0.0812563 | 3.54618 | 3.62743 | -0.035299642 | -0.108016906 | 2.951983094 | 3.06
[24 empty] | 816.001 | 3.125073 | 0.0374917 | 0.563084 | 15.582 | 15.0189 | -0.0135662 | -0.0387139 | 2.81499 | 2.85371 | -0.022879992 | -0.047132783 | 2.012867217 | 2.06 | [82 empty] | 1224.001 | 5.21418 | 0.0585099 | 0.87349 | 15.8024 | 14.9289 | -0.0215622 | -0.0775031 | 3.51689 | 3.59439 | -0.034457998 | -0.105441474 | 2.954558526 | 3.06 | [34 empty] | 1224.001 | 3.549455 | 0.0755458 | 1.12771 | 16.0552 | 14.9274 | -0.0278668 | -0.0970768 | 3.38652 | 3.4836 | -0.043592248 | -0.090235953 | 1.979764047 | 2.07 | [10 empty] | 1224.001 | 5.268974 | 0.0607587 | 0.909444 | 15.8776 | 14.9681 | -0.0225713 | -0.081876 | 3.54556 | 3.62743 | -0.035513794 | -0.108672211 | 2.951327789 | 3.06
[24 empty] | 818.001 | 3.129378 | 0.0376924 | 0.566099 | 15.585 | 15.0189 | -0.0136514 | -0.0389571 | 2.81475 | 2.85371 | -0.022984782 | -0.047348651 | 2.012651349 | 2.06 | [82 empty] | 1227.001 | 5.219138 | 0.0588961 | 0.879255 | 15.8082 | 14.9289 | -0.0216863 | -0.0779489 | 3.51644 | 3.59439 | -0.034688738 | -0.106147539 | 2.953852461 | 3.06 | [34 empty] | 1227.001 | 3.551016 | 0.0760359 | 1.13502 | 16.0625 | 14.9274 | -0.0280718 | -0.0977909 | 3.38581 | 3.4836 | -0.043826445 | -0.09072074 | 1.97927926 | 2.07 | [10 empty] | 1227.001 | 5.273619 | 0.0611849 | 0.915823 | 15.8839 | 14.9681 | -0.0227202 | -0.0824159 | 3.54502 | 3.62743 | -0.035749478 | -0.109393404 | 2.950606596 | 3.06
[24 empty] | 820.001 | 3.13357 | 0.0379061 | 0.569308 | 15.5882 | 15.0189 | -0.013693 | -0.0390759 | 2.81463 | 2.85371 | -0.023143701 | -0.047676025 | 2.012323975 | 2.06 | [82 empty] | 1230.001 | 5.224462 | 0.0592963 | 0.88523 | 15.8141 | 14.9289 | -0.021832 | -0.0784726 | 3.51592 | 3.59439 | -0.034906166 | -0.106812868 | 2.953187132 | 3.06 | [34 empty] | 1230.001 | 3.552477 | 0.0765421 | 1.14258 | 16.07 | 14.9274 | -0.02825 | -0.0984118 | 3.38519 | 3.4836 | -0.044097657 | -0.091282149 | 1.978717851 | 2.07 | [10 empty] | 1230.001 | 5.278543 | 0.061573 | 0.921633 | 15.8898 | 14.9681 | -0.0228872 | -0.0830217 | 3.54441 | 3.62743 | -0.035941624 | -0.109981369 | 2.950018631 | 3.06
[24 empty] | 822.001 | 3.137918 | 0.0381121 | 0.572401 | 15.5913 | 15.0189 | -0.0137787 | -0.0393203 | 2.81439 | 2.85371 | -0.023254643 | -0.047904564 | 2.012095436 | 2.06 | [82 empty] | 1233.001 | 5.229999 | 0.0597177 | 0.891521 | 15.8204 | 14.9289 | -0.0219717 | -0.078975 | 3.51542 | 3.59439 | -0.035153275 | -0.107569021 | 2.952430979 | 3.06 | [34 empty] | 1233.001 | 3.553613 | 0.0770324 | 1.1499 | 16.0773 | 14.9274 | -0.0283758 | -0.0988499 | 3.38475 | 3.4836 | -0.044407484 | -0.091923492 | 1.978076508 | 2.07 | [10 empty] | 1233.001 | 5.282735 | 0.0620332 | 0.928521 | 15.8966 | 14.9681 | -0.0230145 | -0.0834837 | 3.54395 | 3.62743 | -0.036228934 | -0.110860537 | 2.949139463 | 3.06
[24 empty] | 824.001 | 3.142301 | 0.0383272 | 0.575633 | 15.5945 | 15.0189 | -0.0138445 | -0.039508 | 2.8142 | 2.85371 | -0.02338914 | -0.048181629 | 2.011818371 | 2.06 | [82 empty] | 1236.001 | 5.235589 | 0.0601288 | 0.897658 | 15.8266 | 14.9289 | -0.0221693 | -0.0796852 | 3.51471 | 3.59439 | -0.035336419 | -0.108129441 | 2.951870559 | 3.06 | [34 empty] | 1236.001 | 3.555394 | 0.0775408 | 1.15749 | 16.0849 | 14.9274 | -0.0286394 | -0.0997683 | 3.38383 | 3.4836 | -0.04459931 | -0.092320571 | 1.977679429 | 2.07 | [10 empty] | 1236.001 | 5.28735 | 0.0624749 | 0.935133 | 15.9033 | 14.9681 | -0.0231814 | -0.0840891 | 3.54334 | 3.62743 | -0.03646912 | -0.111595507 | 2.948404493 | 3.06
[24 empty] | 826.001 | 3.146593 | 0.0385472 | 0.578936 | 15.5978 | 15.0189 | -0.01394 | -0.0397807 | 2.81393 | 2.85371 | -0.023502073 | -0.04841427 | 2.01158573 | 2.06 | [82 empty] | 1239.001 | 5.240738 | 0.0605499 | 0.903945 | 15.8329 | 14.9289 | -0.0223381 | -0.0802918 | 3.5141 | 3.59439 | -0.035552878 | -0.108791806 | 2.951208194 | 3.06 | [34 empty] | 1239.001 | 3.55651 | 0.0780369 | 1.16489 | 16.0923 | 14.9274 | -0.0288234 | -0.100409 | 3.38319 | 3.4836 | -0.044857998 | -0.092856055 | 1.977143945 | 2.07 | [10 empty] | 1239.001 | 5.291648 | 0.0629147 | 0.941715 | 15.9098 | 14.9681 | -0.0233156 | -0.0845759 | 3.54286 | 3.62743 | -0.036732284 | -0.112400789 | 2.947599211 | 3.06
[24 empty] | 828.001 | 3.150976 | 0.0387564 | 0.582079 | 15.601 | 15.0189 | -0.0140245 | -0.0400218 | 2.81368 | 2.85371 | -0.023615622 | -0.048648181 | 2.011351819 | 2.06 | [82 empty] | 1242.001 | 5.246514 | 0.0609877 | 0.910481 | 15.8394 | 14.9289 | -0.0224636 | -0.0807428 | 3.51365 | 3.59439 | -0.035825189 | -0.109625079 | 2.950374921 | 3.06 | [34 empty] | 1242.001 | 3.558273 | 0.0785339 | 1.17231 | 16.0998 | 14.9274 | -0.029008 | -0.101052 | 3.38255 | 3.4836 | -0.04512231 | -0.093403182 | 1.976596818 | 2.07 | [10 empty] | 1242.001 | 5.296129 | 0.0633373 | 0.94804 | 15.9162 | 14.9681 | -0.0234741 | -0.0851509 | 3.54228 | 3.62743 | -0.036961961 | -0.113103601 | 2.946896399 | 3.06
[24 empty] | 830.001 | 3.155305 | 0.0389832 | 0.585485 | 15.6044 | 15.0189 | -0.0141163 | -0.0402838 | 2.81342 | 2.85371 | -0.023738151 | -0.048900591 | 2.011099409 | 2.06 | [82 empty] | 1245.001 | 5.251356 | 0.0614048 | 0.916707 | 15.8456 | 14.9289 | -0.0226115 | -0.0812746 | 3.51312 | 3.59439 | -0.036057046 | -0.110334561 | 2.949665439 | 3.06 | [34 empty] | 1245.001 | 3.559948 | 0.0790339 | 1.17977 | 16.1072 | 14.9274 | -0.0292153 | -0.101774 | 3.38182 | 3.4836 | -0.045354977 | -0.093884802 | 1.976115198 | 2.07 | [10 empty] | 1245.001 | 5.300167 | 0.0637729 | 0.954561 | 15.9227 | 14.9681 | -0.0236066 | -0.0856314 | 3.5418 | 3.62743 | -0.037224633 | -0.113907377 | 2.946092623 | 3.06
[24 empty] | 832.001 | 3.159512 | 0.0391953 | 0.58867 | 15.6076 | 15.0189 | -0.0141645 | -0.0404213 | 2.81328 | 2.85371 | -0.02388974 | -0.049212864 | 2.010787136 | 2.06 | [82 empty] | 1248.001 | 5.256088 | 0.0618142 | 0.92282 | 15.8517 | 14.9289 | -0.0227545 | -0.0817885 | 3.5126 | 3.59439 | -0.036285342 | -0.111033145 | 2.948966855 | 3.06 | [34 empty] | 1248.001 | 3.561473 | 0.0795342 | 1.18724 | 16.1147 | 14.9274 | -0.029375 | -0.102331 | 3.38127 | 3.4836 | -0.04564407 | -0.094483226 | 1.975516774 | 2.07 | [10 empty] | 1248.001 | 5.304791 | 0.0642091 | 0.96109 | 15.9292 | 14.9681 | -0.0237788 | -0.0862559 | 3.54118 | 3.62743 | -0.037449002 | -0.114593947 | 2.945406053 | 3.06
[24 empty] | 834.001 | 3.163803 | 0.039405 | 0.59182 | 15.6107 | 15.0189 | -0.0142503 | -0.0406663 | 2.81304 | 2.85371 | -0.024000315 | -0.049440649 | 2.010559351 | 2.06 | [82 empty] | 1251.001 | 5.260759 | 0.062249 | 0.92931 | 15.8582 | 14.9289 | -0.0229657 | -0.0825477 | 3.51184 | 3.59439 | -0.036471879 | -0.111603949 | 2.948396051 | 3.06 | [34 empty] | 1251.001 | 3.562343 | 0.080058 | 1.19506 | 16.1225 | 14.9274 | -0.0295623 | -0.102983 | 3.38061 | 3.4836 | -0.045919554 | -0.095053477 | 1.974946523 | 2.07 | [10 empty] | 1251.001 | 5.308825 | 0.0646426 | 0.967578 | 15.9357 | 14.9681 | -0.0239591 | -0.0869102 | 3.54052 | 3.62743 | -0.037662257 | -0.115246507 | 2.944753493 | 3.06
[24 empty] | 836.001 | 3.168068 | 0.0396157 | 0.594985 | 15.6139 | 15.0189 | -0.0143396 | -0.0409209 | 2.81279 | 2.85371 | -0.024113613 | -0.049674043 | 2.010325957 | 2.06 | [82 empty] | 1254.001 | 5.265164 | 0.0626845 | 0.935812 | 15.8647 | 14.9289 | -0.0230956 | -0.0830147 | 3.51138 | 3.59439 | -0.036740477 | -0.112425861 | 2.947574139 | 3.06 | [34 empty] | 1254.001 | 3.563256 | 0.0805596 | 1.20255 | 16.13 | 14.9274 | -0.0297801 | -0.103742 | 3.37986 | 3.4836 | -0.04615156 | -0.09553373 | 1.97446627 | 2.07 | [10 empty] | 1254.001 | 5.313226 | 0.0650789 | 0.974109 | 15.9422 | 14.9681 | -0.0241069 | -0.0874463 | 3.53999 | 3.62743 | -0.037910604 | -0.116006448 | 2.943993552 | 3.06
[24 empty] | 838.001 | 3.171956 | 0.0398325 | 0.59824 | 15.6171 | 15.0189 | -0.0144135 | -0.041132 | 2.81257 | 2.85371 | -0.024237257 | -0.04992875 | 2.01007125 | 2.06 | [82 empty] | 1257.001 | 5.269375 | 0.0631177 | 0.942279 | 15.8712 | 14.9289 | -0.0232661 | -0.0836273 | 3.51076 | 3.59439 | -0.036964935 | -0.113112702 | 2.946887298 | 3.06 | [34 empty] | 1257.001 | 3.563674 | 0.0810857 | 1.2104 | 16.1379 | 14.9274 | -0.0299773 | -0.104429 | 3.37917 | 3.4836 | -0.046423826 | -0.096097319 | 1.973902681 | 2.07 | [10 empty] | 1257.001 | 5.317357 | 0.0655231 | 0.980758 | 15.9489 | 14.9681 | -0.0242702 | -0.0880386 | 3.5394 | 3.62743 | -0.038154462 | -0.116752652 | 2.943247348 | 3.06
[24 empty] | 840.001 | 3.176141 | 0.0400428 | 0.6014 | 15.6203 | 15.0189 | -0.0145238 | -0.0414466 | 2.81226 | 2.85371 | -0.024329616 | -0.050119009 | 2.009880991 | 2.06 | [82 empty] | 1260.001 | 5.273667 | 0.0635486 | 0.948711 | 15.8776 | 14.9289 | -0.0234403 | -0.0842536 | 3.51014 | 3.59439 | -0.037183086 | -0.113780242 | 2.946219758 | 3.06 | [34 empty] | 1260.001 | 3.5641 | 0.0816128 | 1.21827 | 16.1457 | 14.9274 | -0.0301544 | -0.105046 | 3.37855 | 3.4836 | -0.046709592 | -0.096688856 | 1.973311144 | 2.07 | [10 empty] | 1260.001 | 5.321854 | 0.0659586 | 0.987277 | 15.9554 | 14.9681 | -0.024456 | -0.0887124 | 3.53872 | 3.62743 | -0.038361551 | -0.117386345 | 2.942613655 | 3.06
[24 empty] | 842.001 | 3.180289 | 0.0402644 | 0.604727 | 15.6236 | 15.0189 | -0.0145685 | -0.0415742 | 2.81213 | 2.85371 | -0.024490602 | -0.05045064 | 2.00954936 | 2.06 | [82 empty] | 1263.001 | 5.278229 | 0.0639774 | 0.955114 | 15.884 | 14.9289 | -0.0235915 | -0.084797 | 3.50959 | 3.59439 | -0.037420199 | -0.11450581 | 2.94549419 | 3.06 | [34 empty] | 1263.001 | 3.564929 | 0.0821324 | 1.22603 | 16.1535 | 14.9274 | -0.0303461 | -0.105714 | 3.37788 | 3.4836 | -0.046980912 | -0.097250488 | 1.972749512 | 2.07 | [10 empty] | 1263.001 | 5.326196 | 0.0664005 | 0.993891 | 15.962 | 14.9681 | -0.0245711 | -0.0891299 | 3.5383 | 3.62743 | -0.038645071 | -0.118253916 | 2.941746084 | 3.06
[24 empty] | 844.001 | 3.184199 | 0.0404899 | 0.608113 | 15.627 | 15.0189 | -0.0147045 | -0.0419623 | 2.81174 | 2.85371 | -0.024567568 | -0.05060919 | 2.00939081 | 2.06 | [82 empty] | 1266.001 | 5.282934 | 0.0644203 | 0.961726 | 15.8906 | 14.9289 | -0.0237463 | -0.0853534 | 3.50904 | 3.59439 | -0.037669187 | -0.115267712 | 2.944732288 | 3.06 | [34 empty] | 1266.001 | 3.565727 | 0.082655 | 1.23383 | 16.1613 | 14.9274 | -0.0304824 | -0.106188 | 3.37741 | 3.4836 | -0.047308314 | -0.097928209 | 1.972071791 | 2.07 | [10 empty] | 1266.001 | 5.330515625 | 0.066866 | 1.00086 | 15.969 | 14.9681 | -0.0247455 | -0.0897625 | 3.53767 | 3.62743 | -0.038895354 | -0.119019782 | 2.940980218 | 3.06
[24 empty] | 846.001 | 3.188231 | 0.0407081 | 0.61139 | 15.6303 | 15.0189 | -0.0147652 | -0.0421355 | 2.81157 | 2.85371 | -0.024714543 | -0.050911958 | 2.009088042 | 2.06 | [82 empty] | 1269.001 | 5.287279 | 0.0648645 | 0.968357 | 15.8973 | 14.9289 | -0.0239224 | -0.0859865 | 3.5084 | 3.59439 | -0.037899292 | -0.115971835 | 2.944028165 | 3.06 | [34 empty] | 1269.001 | 3.565876 | 0.0831788 | 1.24165 | 16.1691 | 14.9274 | -0.0306815 | -0.106882 | 3.37672 | 3.4836 | -0.047573314 | -0.098476761 | 1.971523239 | 2.07 | [10 empty] | 1269.001 | 5.334834 | 0.0673068 | 1.00746 | 15.9756 | 14.9681 | -0.0249267 | -0.09042 | 3.53701 | 3.62743 | -0.039113148 | -0.119686234 | 2.940313766 | 3.06
[24 empty] | 848.001 | 3.192216 | 0.0409412 | 0.614893 | 15.6338 | 15.0189 | -0.0148322 | -0.0423269 | 2.81138 | 2.85371 | -0.024866986 | -0.051225992 | 2.008774008 | 2.06 | [82 empty] | 1272.001 | 5.291621 | 0.0652997 | 0.974854 | 15.9038 | 14.9289 | -0.0240854 | -0.0865724 | 3.50782 | 3.59439 | -0.038133497 | -0.1166885 | 2.9433115 | 3.06 | [58 empty] | 1272.001 | 5.338363 | 0.0677714 | 1.01441 | 15.9825 | 14.9681 | -0.0250973 | -0.0910388 | 3.5364 | 3.62743 | -0.039362311 | -0.120448672 | 2.939551328 | 3.06
[24 empty] | 850.001 | 3.19609 | 0.0411511 | 0.618045 | 15.6369 | 15.0189 | -0.0149177 | -0.0425707 | 2.81114 | 2.85371 | -0.02497707 | -0.051452765 | 2.008547235 | 2.06 | [82 empty] | 1275.001 | 5.295482 | 0.0657526 | 0.981615 | 15.9105 | 14.9289 | -0.0242674 | -0.0872267 | 3.50716 | 3.59439 | -0.03835761 | -0.117374287 | 2.942625713 | 3.06 | [58 empty] | 1275.001 | 5.342037 | 0.0682104 | 1.02098 | 15.9891 | 14.9681 | -0.0252575 | -0.0916198 | 3.53581 | 3.62743 | -0.039598614 | -0.12117176 | 2.93882824 | 3.06
[24 empty] | 852.001 | 3.199957 | 0.0413771 | 0.621439 | 15.6403 | 15.0189 | -0.0149877 | -0.0427704 | 2.81094 | 2.85371 | -0.025119669 | -0.051746519 | 2.008253481 | 2.06 | [82 empty] | 1278.001 | 5.299047 | 0.0661169 | 0.987054 | 15.916 | 14.9289 | -0.0244894 | -0.0880244 | 3.50637 | 3.59439 | -0.038473332 | -0.117728396 | 2.942271604 | 3.06 | [58 empty] | 1278.001 | 5.345252 | 0.068673 | 1.02791 | 15.996 | 14.9681 | -0.0254255 | -0.0922292 | 3.5352 | 3.62743 | -0.039847245 | -0.12193257 | 2.93806743 | 3.06
[24 empty] | 854.001 | 3.204069 | 0.0415986 | 0.624766 | 15.6437 | 15.0189 | -0.0150859 | -0.0430506 | 2.81066 | 2.85371 | -0.025234453 | -0.051982972 | 2.008017028 | 2.06 | [82 empty] | 1281.001 | 5.302772 | 0.0666135 | 0.994467 | 15.9234 | 14.9289 | -0.0245816 | -0.088356 | 3.50603 | 3.59439 | -0.038826976 | -0.118810546 | 2.941189454 | 3.06 | [58 empty] | 1281.001 | 5.348532 | 0.0691452 | 1.03497 | 16.0031 | 14.9681 | -0.0255681 | -0.0927466 | 3.53469 | 3.62743 | -0.040134757 | -0.122812356 | 2.937187644 | 3.06
[24 empty] | 856.001 | 3.208018 | 0.0418244 | 0.628156 | 15.6471 | 15.0189 | -0.015178 | -0.0433137 | 2.81039 | 2.85371 | -0.025352635 | -0.052226427 | 2.007773573 | 2.06 | [82 empty] | 1284.001 | 5.306749 | 0.0670648 | 1.0012 | 15.9301 | 14.9289 | -0.0247321 | -0.0888967 | 3.50549 | 3.59439 | -0.039083232 | -0.119594691 | 2.940405309 | 3.06 | [58 empty] | 1284.001 | 5.351633 | 0.0696079 | 1.0419 | 16.01 | 14.9681 | -0.0257691 | -0.0934758 | 3.53396 | 3.62743 | -0.040350249 | -0.123471762 | 2.936528238 | 3.06
[24 empty] | 858.001 | 3.212058 | 0.0420505 | 0.631552 | 15.6505 | 15.0189 | -0.0152648 | -0.0435613 | 2.81014 | 2.85371 | -0.025477683 | -0.052484027 | 2.007515973 | 2.06 | [82 empty] | 1287.001 | 5.310589 | 0.0675108 | 1.00786 | 15.9368 | 14.9289 | -0.0248838 | -0.0894422 | 3.50495 | 3.59439 | -0.039339228 | -0.120378038 | 2.939621962 | 3.06 | [58 empty] | 1287.001 | 5.355333 | 0.0700618 | 1.04869 | 16.0168 | 14.9681 | -0.0259237 | -0.0940366 | 3.5334 | 3.62743 | -0.040605644 | -0.124253272 | 2.935746728 | 3.06
[24 empty] | 860.001 | 3.21602 | 0.0422793 | 0.634988 | 15.6539 | 15.0189 | -0.015351 | -0.0438071 | 2.8099 | 2.85371 | -0.02560613 | -0.052748627 | 2.007251373 | 2.06 | [82 empty] | 1290.001 | 5.314643 | 0.0679504 | 1.01443 | 15.9433 | 14.9289 | -0.0250604 | -0.0900767 | 3.50431 | 3.59439 | -0.039555508 | -0.121039855 | 2.938960145 | 3.06 | [58 empty] | 1290.001 | 5.358484 | 0.0705255 | 1.05563 | 16.0238 | 14.9681 | -0.0260565 | -0.0945183 | 3.53292 | 3.62743 | -0.040894465 | -0.125137062 | 2.934862938 | 3.06
[24 empty] | 862.001 | 3.220075 | 0.0425008 | 0.638316 | 15.6572 | 15.0189 | -0.0154345 | -0.0440456 | 2.80966 | 2.85371 | -0.025728284 | -0.053000264 | 2.006999736 | 2.06 | [82 empty] | 1293.001 | 5.318451 | 0.0683986 | 1.02112 | 15.95 | 14.9289 | -0.0252331 | -0.0906978 | 3.50369 | 3.59439 | -0.03978907 | -0.121754554 | 2.938245446 | 3.06 | [58 empty] | 1293.001 | 5.361968 | 0.070993 | 1.06263 | 16.0308 | 14.9681 | -0.0262657 | -0.095277 | 3.53216 | 3.62743 | -0.041106991 | -0.125787392 | 2.934212608 | 3.06
[24 empty] | 864.001 | 3.224163 | 0.0427341 | 0.641819 | 15.6607 | 15.0189 | -0.0155374 | -0.0443391 | 2.80937 | 2.85371 | -0.025845475 | -0.053241679 | 2.006758321 | 2.06 | [82 empty] | 1296.001 | 5.323053 | 0.0688699 | 1.02815 | 15.9571 | 14.9289 | -0.0254122 | -0.0913413 | 3.50305 | 3.59439 | -0.040040958 | -0.122525333 | 2.937474667 | 3.06 | [58 empty] | 1296.001 | 5.365064 | 0.0714702 | 1.06977 | 16.0379 | 14.9681 | -0.026409 | -0.0957968 | 3.53164 | 3.62743 | -0.041390369 | -0.126654528 | 2.933345472 | 3.06
[24 empty] | 866.001 | 3.227883 | 0.0429524 | 0.645097 | 15.664 | 15.0189 | -0.0156014 | -0.0445217 | 2.80918 | 2.85371 | -0.025984831 | -0.053528752 | 2.006471248 | 2.06 | [82 empty] | 1299.001 | 5.327482 | 0.0693244 | 1.03494 | 15.9639 | 14.9289 | -0.0255583 | -0.0918666 | 3.50252 | 3.59439 | -0.040304665 | -0.123332275 | 2.936667725 | 3.06 | [58 empty] | 1299.001 | 5.368342 | 0.071939 | 1.07679 | 16.0449 | 14.9681 | -0.026607 | -0.096515 | 3.53092 | 3.62743 | -0.041613199 | -0.12733639 | 2.93266361 | 3.06
[24 empty] | 868.001 | 3.231525 | 0.0431939 | 0.648725 | 15.6676 | 15.0189 | -0.0156935 | -0.0447847 | 2.80892 | 2.85371 | -0.026118498 | -0.053804105 | 2.006195895 | 2.06 | [82 empty] | 1302.001 | 5.330939 | 0.0698009 | 1.04205 | 15.971 | 14.9289 | -0.0257203 | -0.0924489 | 3.50194 | 3.59439 | -0.040572427 | -0.124151625 | 2.935848375 | 3.06 | [58 empty] | 1302.001 | 5.371491 | 0.0724145 | 1.08391 | 16.052 | 14.9681 | -0.0267695 | -0.0971045 | 3.53033 | 3.62743 | -0.041877008 | -0.128143644 | 2.931856356 | 3.06
[24 empty] | 870.001 | 3.234874 | 0.0434337 | 0.652326 | 15.6712 | 15.0189 | -0.0157906 | -0.0450617 | 2.80864 | 2.85371 | -0.026245152 | -0.054065013 | 2.005934987 | 2.06 | [82 empty] | 1305.001 | 5.333996 | 0.0702563 | 1.04885 | 15.9778 | 14.9289 | -0.0259196 | -0.093165 | 3.50123 | 3.59439 | -0.040786274 | -0.124805999 | 2.935194001 | 3.06 | [58 empty] | 1305.001 | 5.374244 | 0.0728877 | 1.09099 | 16.0591 | 14.9681 | -0.0269132 | -0.0976259 | 3.52981 | 3.62743 | -0.042159525 | -0.129008147 | 2.930991853 | 3.06
[24 empty] | 872.001 | 3.238906 | 0.0436505 | 0.655582 | 15.6745 | 15.0189 | -0.0158828 | -0.0453248 | 2.80838 | 2.85371 | -0.026360028 | -0.054301658 | 2.005698342 | 2.06 | [82 empty] | 1308.001 | 5.337169 | 0.0707274 | 1.05588 | 15.9848 | 14.9289 | -0.026109 | -0.093846 | 3.50054 | 3.59439 | -0.041017339 | -0.125513058 | 2.934486942 | 3.06 | [58 empty] | 1308.001 | 5.37637 | 0.0733568 | 1.09801 | 16.0661 | 14.9681 | -0.0271208 | -0.0983791 | 3.52906 | 3.62743 | -0.042373384 | -0.129662554 | 2.930337446 | 3.06
[24 empty] | 874.001 | 3.242167 | 0.0438951 | 0.659256 | 15.6782 | 15.0189 | -0.0159489 | -0.0455136 | 2.80819 | 2.85371 | -0.026523944 | -0.054639324 | 2.005360676 | 2.06 | [82 empty] | 1311.001 | 5.340125 | 0.0711869 | 1.06274 | 15.9917 | 14.9289 | -0.0262618 | -0.0943953 | 3.49999 | 3.59439 | -0.041280482 | -0.126318276 | 2.933681724 | 3.06 | [58 empty] | 1311.001 | 5.379329 | 0.0738348 | 1.10517 | 16.0733 | 14.9681 | -0.0272326 | -0.0987844 | 3.52865 | 3.62743 | -0.042691132 | -0.130634863 | 2.929365137 | 3.06
[24 empty] | 876.001 | 3.245904 | 0.044129 | 0.662769 | 15.6817 | 15.0189 | -0.0160469 | -0.0457931 | 2.80791 | 2.85371 | -0.026644162 | -0.054886974 | 2.005113026 | 2.06 | [82 empty] | 1314.001 | 5.342896 | 0.0716535 | 1.06971 | 15.9986 | 14.9289 | -0.0264396 | -0.0950342 | 3.49936 | 3.59439 | -0.04152144 | -0.127055605 | 2.932944395 | 3.06 | [58 empty] | 1314.001 | 5.381896 | 0.0743155 | 1.11236 | 16.0805 | 14.9681 | -0.0274523 | -0.0995813 | 3.52785 | 3.62743 | -0.042902775 | -0.131282493 | 2.928717507 | 3.06
[24 empty] | 878.001 | 3.24955 | 0.0443565 | 0.666186 | 15.6851 | 15.0189 | -0.016136 | -0.0460473 | 2.80766 | 2.85371 | -0.026768502 | -0.055143114 | 2.004856886 | 2.06 | [82 empty] | 1317.001 | 5.346295 | 0.0721227 | 1.07671 | 16.0056 | 14.9289 | -0.0266218 | -0.095689 | 3.4987 | 3.59439 | -0.041759898 | -0.127785287 | 2.932214713 | 3.06 | [58 empty] | 1317.001 | 5.38466 | 0.0747799 | 1.11932 | 16.0874 | 14.9681 | -0.0276028 | -0.100127 | 3.52731 | 3.62743 | -0.043166821 | -0.132090472 | 2.927909528 | 3.06
[24 empty] | 880.001 | 3.25324 | 0.0445917 | 0.669718 | 15.6886 | 15.0189 | -0.0162167 | -0.0462778 | 2.80743 | 2.85371 | -0.026905907 | -0.055426169 | 2.004573831 | 2.06 | [82 empty] | 1320.001 | 5.34896875 | 0.0725823 | 1.08358 | 16.0125 | 14.9289 | -0.0267882 | -0.0962872 | 3.4981 | 3.59439 | -0.042008528 | -0.128546095 | 2.931453905 | 3.06 | [58 empty] | 1320.001 | 5.388045 | 0.0752672 | 1.12661 | 16.0947 | 14.9681 | -0.0277207 | -0.100555 | 3.52688 | 3.62743 | -0.043484202 | -0.13306166 | 2.92693834 | 3.06
[24 empty] | 882.001 | 3.256815 | 0.0448256 | 0.673231 | 15.6921 | 15.0189 | -0.0163166 | -0.0465629 | 2.80714 | 2.85371 | -0.027022443 | -0.055666232 | 2.004333768 | 2.06 | [82 empty] | 1323.001 | 5.352689 | 0.0730486 | 1.09054 | 16.0195 | 14.9289 | -0.0269546 | -0.0968854 | 3.4975 | 3.59439 | -0.042262866 | -0.129324371 | 2.930675629 | 3.06 | [58 empty] | 1323.001 | 5.391745 | 0.075745 | 1.13376 | 16.1019 | 14.9681 | -0.0279554 | -0.101406 | 3.52603 | 3.62743 | -0.043681432 | -0.133665182 | 2.926334818 | 3.06
[24 empty] | 884.001 | 3.260355 | 0.0450674 | 0.676864 | 15.6958 | 15.0189 | -0.0163811 | -0.0467467 | 2.80696 | 2.85371 | -0.027189426 | -0.056010217 | 2.003989783 | 2.06 | [82 empty] | 1326.001 | 5.355385 | 0.0735203 | 1.09758 | 16.0265 | 14.9289 | -0.0271451 | -0.0975699 | 3.49682 | 3.59439 | -0.042495021 | -0.130034764 | 2.929965236 | 3.06 | [58 empty] | 1326.001 | 5.394278 | 0.0762468 | 1.14127 | 16.1094 | 14.9681 | -0.0281052 | -0.10195 | 3.52548 | 3.62743 | -0.043977539 | -0.134571269 | 2.925428731 | 3.06
[24 empty] | 886.001 | 3.263837 | 0.0453152 | 0.680584 | 15.6995 | 15.0189 | -0.0164626 | -0.0469796 | 2.80673 | 2.85371 | -0.027338995 | -0.05631833 | 2.00368167 | 2.06 | [82 empty] | 1329.001 | 5.358109375 | 0.0739857 | 1.10453 | 16.0334 | 14.9289 | -0.0273088 | -0.0981584 | 3.49623 | 3.59439 | -0.042745572 | -0.130801451 | 2.929198549 | 3.06 | [58 empty] | 1329.001 | 5.39699 | 0.0767248 | 1.14843 | 16.1166 | 14.9681 | -0.0282849 | -0.102602 | 3.52483 | 3.62743 | -0.044228419 | -0.135338962 | 2.924661038 | 3.06
[24 empty] | 888.001 | 3.267211 | 0.0455541 | 0.684172 | 15.7031 | 15.0189 | -0.0165586 | -0.0472534 | 2.80645 | 2.85371 | -0.027464961 | -0.05657782 | 2.00342218 | 2.06 | [82 empty] | 1332.001 | 5.360543 | 0.0744617 | 1.11163 | 16.0406 | 14.9289 | -0.0275045 | -0.0988621 | 3.49553 | 3.59439 | -0.042983637 | -0.131529929 | 2.928470071 | 3.06 | [58 empty] | 1332.001 | 5.399037 | 0.0772402 | 1.15614 | 16.1243 | 14.9681 | -0.0284555 | -0.10322 | 3.52421 | 3.62743 | -0.044516773 | -0.136221327 | 2.923778673 | 3.06
[24 empty] | 890.001 | 3.270917 | 0.0457937 | 0.687772 | 15.7067 | 15.0189 | -0.0166408 | -0.0474879 | 2.80622 | 2.85371 | -0.027608176 | -0.056872843 | 2.003127157 | 2.06 | [82 empty] | 1335.001 | 5.363388 | 0.0749377 | 1.11874 | 16.0477 | 14.9289 | -0.0276868 | -0.099517 | 3.49487 | 3.59439 | -0.0432264 | -0.132272783 | 2.927727217 | 3.06 | [58 empty] | 1335.001 | 5.401068 | 0.0777229 | 1.16337 | 16.1315 | 14.9681 | -0.0286042 | -0.10376 | 3.52367 | 3.62743 | -0.044796874 | -0.137078435 | 2.922921565 | 3.06
[24 empty] | 892.001 | 3.274622 | 0.0460345 | 0.691387 | 15.7103 | 15.0189 | -0.0167632 | -0.0478372 | 2.80587 | 2.85371 | -0.027709732 | -0.057082048 | 2.002917952 | 2.06 | [82 empty] | 1338.001 | 5.365618 | 0.0754143 | 1.12585 | 16.0548 | 14.9289 | -0.0278299 | -0.100031 | 3.49436 | 3.59439 | -0.04350994 | -0.133140416 | 2.926859584 | 3.06 | [58 empty] | 1338.001 | 5.402726 | 0.078182 | 1.17024 | 16.1384 | 14.9681 | -0.028801 | -0.104474 | 3.52296 | 3.62743 | -0.045012848 | -0.137739316 | 2.922260684 | 3.06
[24 empty] | 894.001 | 3.277924 | 0.0462731 | 0.694972 | 15.7139 | 15.0189 | -0.0168313 | -0.0480315 | 2.80567 | 2.85371 | -0.027863187 | -0.057398166 | 2.002601834 | 2.06 | [82 empty] | 1341.001 | 5.368441 | 0.0758817 | 1.13283 | 16.0618 | 14.9289 | -0.0279663 | -0.100522 | 3.49387 | 3.59439 | -0.043792709 | -0.13400569 | 2.92599431 | 3.06 | [58 empty] | 1341.001 | 5.404634 | 0.0787188 | 1.17827 | 16.1464 | 14.9681 | -0.028938 | -0.104971 | 3.52246 | 3.62743 | -0.045350523 | -0.138772599 | 2.921227401 | 3.06
[24 empty] | 896.001 | 3.281238 | 0.0465121 | 0.698561 | 15.7175 | 15.0189 | -0.0169252 | -0.0482994 | 2.80541 | 2.85371 | -0.027995774 | -0.057671295 | 2.002328705 | 2.06 | [82 empty] | 1344.001 | 5.371194 | 0.0763649 | 1.14005 | 16.069 | 14.9289 | -0.0281846 | -0.101307 | 3.49308 | 3.59439 | -0.044004994 | -0.134655283 | 2.925344717 | 3.06 | [58 empty] | 1344.001 | 5.40625 | 0.0792117 | 1.18565 | 16.1538 | 14.9681 | -0.0290909 | -0.105525 | 3.52191 | 3.62743 | -0.04563883 | -0.139654818 | 2.920345182 | 3.06
[24 empty] | 898.001 | 3.28451 | 0.0467202 | 0.701686 | 15.7206 | 15.0189 | -0.0170266 | -0.0485888 | 2.80512 | 2.85371 | -0.028086979 | -0.057859176 | 2.002140824 | 2.06 | [82 empty] | 1347.001 | 5.374378 | 0.0768476 | 1.14725 | 16.0762 | 14.9289 | -0.028376 | -0.101995 | 3.4924 | 3.59439 | -0.044247096 | -0.135396114 | 2.924603886 | 3.06 | [58 empty] | 1347.001 | 5.40838 | 0.0796961 | 1.1929 | 16.161 | 14.9681 | -0.029268 | -0.106168 | 3.52127 | 3.62743 | -0.045890633 | -0.140425338 | 2.919574662 | 3.06
[24 empty] | 900.001 | 3.287644 | 0.046991 | 0.705754 | 15.7247 | 15.0189 | -0.0171104 | -0.0488281 | 2.80488 | 2.85371 | -0.028257252 | -0.058209938 | 2.001790062 | 2.06 | [82 empty] | 1350.001 | 5.377083 | 0.0773276 | 1.15442 | 16.0833 | 14.9289 | -0.0285659 | -0.102677 | 3.49171 | 3.59439 | -0.044480231 | -0.136109507 | 2.923890493 | 3.06 | [58 empty] | 1350.001 | 5.410283 | 0.0802136 | 1.20065 | 16.1688 | 14.9681 | -0.0294554 | -0.106847 | 3.52059 | 3.62743 | -0.046166709 | -0.141270129 | 2.918729871 | 3.06
[24 empty] | 902.001 | 3.291101 | 0.0472368 | 0.709445 | 15.7283 | 15.0189 | -0.0172188 | -0.0491373 | 2.80457 | 2.85371 | -0.028372285 | -0.058446907 | 2.001553093 | 2.06 | [82 empty] | 1353.001 | 5.379941 | 0.077814 | 1.16168 | 16.0906 | 14.9289 | -0.0287456 | -0.103323 | 3.49107 | 3.59439 | -0.044738641 | -0.136900242 | 2.923099758 | 3.06 | [58 empty] | 1353.001 | 5.411928 | 0.0807482 | 1.20865 | 16.1768 | 14.9681 | -0.0296099 | -0.107408 | 3.52003 | 3.62743 | -0.046486743 | -0.142249435 | 2.917750565 | 3.06
[24 empty] | 904.001 | 3.294537 | 0.0474815 | 0.713119 | 15.732 | 15.0189 | -0.0172822 | -0.0493184 | 2.80439 | 2.85371 | -0.028538452 | -0.058789211 | 2.001210789 | 2.06 | [82 empty] | 1356.001 | 5.382393 | 0.078311 | 1.1691 | 16.098 | 14.9289 | -0.0289354 | -0.104005 | 3.49039 | 3.59439 | -0.044991741 | -0.137674727 | 2.922325273 | 3.06 | [58 empty] | 1356.001 | 5.413275 | 0.0812179 | 1.21568 | 16.1838 | 14.9681 | -0.0297557 | -0.107937 | 3.5195 | 3.62743 | -0.046755641 | -0.14307226 | 2.91692774 | 3.06
[24 empty] | 906.001 | 3.297629 | 0.0477309 | 0.716866 | 15.7358 | 15.0189 | -0.0173817 | -0.0496023 | 2.8041 | 2.85371 | -0.028672604 | -0.059065563 | 2.000934437 | 2.06 | [82 empty] | 1359.001 | 5.384333 | 0.0787997 | 1.17639 | 16.1053 | 14.9289 | -0.0290988 | -0.104592 | 3.4898 | 3.59439 | -0.04526323 | -0.138505484 | 2.921494516 | 3.06 | [58 empty] | 1359.001 | 5.415331 | 0.08169 | 1.22275 | 16.1909 | 14.9681 | -0.0299214 | -0.108538 | 3.5189 | 3.62743 | -0.047011191 | -0.143854245 | 2.916145755 | 3.06
[24 empty] | 908.001 | 3.300852 | 0.0479757 | 0.720542 | 15.7394 | 15.0189 | -0.0174442 | -0.0497808 | 2.80393 | 2.85371 | -0.028835894 | -0.059401941 | 2.000598059 | 2.06 | [82 empty] | 1362.001 | 5.38637 | 0.0793145 | 1.18408 | 16.113 | 14.9289 | -0.0292689 | -0.105204 | 3.48919 | 3.59439 | -0.045552642 | -0.139391085 | 2.920608915 | 3.06 | [58 empty] | 1362.001 | 5.416627 | 0.0822175 | 1.23064 | 16.1988 | 14.9681 | -0.030077 | -0.109102 | 3.51833 | 3.62743 | -0.047321637 | -0.144804211 | 2.915195789 | 3.06
[24 empty] | 910.001 | 3.304418 | 0.0482141 | 0.724123 | 15.743 | 15.0189 | -0.0175957 | -0.0502128 | 2.80349 | 2.85371 | -0.028905586 | -0.059545507 | 2.000454493 | 2.06 | [82 empty] | 1365.001 | 5.388613 | 0.0797777 | 1.19099 | 16.1199 | 14.9289 | -0.0294552 | -0.105874 | 3.48852 | 3.59439 | -0.045777955 | -0.140080541 | 2.919919459 | 3.06 | [58 empty] | 1365.001 | 5.418295 | 0.0827343 | 1.23838 | 16.2065 | 14.9681 | -0.0302219 | -0.109628 | 3.51781 | 3.62743 | -0.047633515 | -0.145758555 | 2.914241445 | 3.06
[24 empty] | 912.001 | 3.307848 | 0.0484658 | 0.727903 | 15.7468 | 15.0189 | -0.0176744 | -0.0504374 | 2.80327 | 2.85371 | -0.029063736 | -0.059871297 | 2.000128703 | 2.06 | [82 empty] | 1368.001 | 5.390455 | 0.0802619 | 1.19822 | 16.1271 | 14.9289 | -0.0296235 | -0.106479 | 3.48791 | 3.59439 | -0.046037161 | -0.140873713 | 2.919126287 | 3.06 | [58 empty] | 1368.001 | 5.419233 | 0.0832531 | 1.24614 | 16.2143 | 14.9681 | -0.0304023 | -0.110282 | 3.51715 | 3.62743 | -0.04791303 | -0.146613871 | 2.913386129 | 3.06
[24 empty] | 914.001 | 3.31125 | 0.0487122 | 0.731604 | 15.7505 | 15.0189 | -0.0177761 | -0.0507278 | 2.80298 | 2.85371 | -0.029191391 | -0.060134266 | 1.999865734 | 2.06 | [82 empty] | 1371.001 | 5.392431 | 0.0807748 | 1.20588 | 16.1348 | 14.9289 | -0.0298402 | -0.107257 | 3.48713 | 3.59439 | -0.04627914 | -0.141614169 | 2.918385831 | 3.06 | [58 empty] | 1371.001 | 5.41945 | 0.0837882 | 1.25415 | 16.2223 | 14.9681 | -0.0305073 | -0.110663 | 3.51677 | 3.62743 | -0.048279724 | -0.147735956 | 2.912264044 | 3.06
[24 empty] | 916.001 | 3.314701 | 0.0489676 | 0.735439 | 15.7543 | 15.0189 | -0.017843 | -0.0509185 | 2.80279 | 2.85371 | -0.029359759 | -0.060481105 | 1.999518895 | 2.06 | [82 empty] | 1374.001 | 5.394589 | 0.0812615 | 1.21315 | 16.1421 | 14.9289 | -0.0300426 | -0.107985 | 3.48641 | 3.59439 | -0.046513575 | -0.142331539 | 2.917668461 | 3.06 | [58 empty] | 1374.001 | 5.419154 | 0.0843232 | 1.26216 | 16.2303 | 14.9681 | -0.030663 | -0.111228 | 3.51621 | 3.62743 | -0.048597333 | -0.14870784 | 2.91129216 | 3.06
[24 empty] | 918.001 | 3.317885 | 0.0492309 | 0.739394 | 15.7583 | 15.0189 | -0.0179734 | -0.0512908 | 2.80242 | 2.85371 | -0.029478022 | -0.060724724 | 1.999275276 | 2.06 | [82 empty] | 1377.001 | 5.396449 | 0.0817719 | 1.22077 | 16.1497 | 14.9289 | -0.0302204 | -0.108624 | 3.48577 | 3.59439 | -0.046787302 | -0.143169143 | 2.916830857 | 3.06
[24 empty] | 920.001 | 3.320997 | 0.049486 | 0.743225 | 15.7621 | 15.0189 | -0.0180376 | -0.0514739 | 2.80223 | 2.85371 | -0.029646211 | -0.061071194 | 1.998928806 | 2.06 | [82 empty] | 1380.001 | 5.398267 | 0.0822693 | 1.22819 | 16.1571 | 14.9289 | -0.0303864 | -0.109221 | 3.48517 | 3.59439 | -0.047059848 | -0.144003134 | 2.915996866 | 3.06
[24 empty] | 922.001 | 3.324065 | 0.0497405 | 0.747048 | 15.766 | 15.0189 | -0.0181471 | -0.0517866 | 2.80192 | 2.85371 | -0.029778913 | -0.061344561 | 1.998655439 | 2.06 | [82 empty] | 1383.001 | 5.400268 | 0.0827761 | 1.23576 | 16.1647 | 14.9289 | -0.0306244 | -0.110076 | 3.48431 | 3.59439 | -0.047272788 | -0.14465473 | 2.91534527 | 3.06
[24 empty] | 924.001 | 3.326876 | 0.0500043 | 0.751009 | 15.7699 | 15.0189 | -0.0182566 | -0.0520989 | 2.80161 | 2.85371 | -0.029911526 | -0.061617744 | 1.998382256 | 2.06 | [82 empty] | 1386.001 | 5.401719 | 0.083289 | 1.24341 | 16.1723 | 14.9289 | -0.0308022 | -0.110715 | 3.48368 | 3.59439 | -0.047548298 | -0.145497793 | 2.914502207 | 3.06
[24 empty] | 926.001 | 3.329602 | 0.0502135 | 0.754151 | 15.7731 | 15.0189 | -0.0183927 | -0.0524875 | 2.80122 | 2.85371 | -0.029973302 | -0.061745002 | 1.998254998 | 2.06 | [82 empty] | 1389.001 | 5.402826 | 0.083786 | 1.25084 | 16.1798 | 14.9289 | -0.0309699 | -0.111318 | 3.48307 | 3.59439 | -0.04782307 | -0.146338596 | 2.913661404 | 3.06
[24 empty] | 928.001 | 3.332417 | 0.0505246 | 0.758824 | 15.7777 | 15.0189 | -0.0184869 | -0.052756 | 2.80095 | 2.85371 | -0.030162634 | -0.062135027 | 1.997864973 | 2.06 | [82 empty] | 1392.001 | 5.404118 | 0.0842827 | 1.25825 | 16.1872 | 14.9289 | -0.0311356 | -0.111914 | 3.48248 | 3.59439 | -0.048097116 | -0.147177174 | 2.912822826 | 3.06
[24 empty] | 930.001 | 3.335458 | 0.0507761 | 0.762601 | 15.7815 | 15.0189 | -0.0185637 | -0.0529753 | 2.80073 | 2.85371 | -0.030319997 | -0.062459193 | 1.997540807 | 2.06 | [82 empty] | 1395.001 | 5.405296 | 0.0847782 | 1.26565 | 16.1946 | 14.9289 | -0.0313314 | -0.112617 | 3.48177 | 3.59439 | -0.048338058 | -0.147914457 | 2.912085543 | 3.06
[24 empty] | 932.001 | 3.338326 | 0.0510444 | 0.766632 | 15.7855 | 15.0189 | -0.0186181 | -0.0531306 | 2.80058 | 2.85371 | -0.030513788 | -0.062858402 | 1.997141598 | 2.06 | [82 empty] | 1398.001 | 5.406879 | 0.0852803 | 1.27314 | 16.2021 | 14.9289 | -0.0315372 | -0.113357 | 3.48103 | 3.59439 | -0.048576374 | -0.148643704 | 2.911356296 | 3.06
[24 empty] | 934.001 | 3.341211 | 0.0513133 | 0.770669 | 15.7896 | 15.0189 | -0.0187729 | -0.0535725 | 2.80013 | 2.85371 | -0.030609766 | -0.063056118 | 1.996943882 | 2.06 | [82 empty] | 1401.001 | 5.408867 | 0.0857699 | 1.28045 | 16.2094 | 14.9289 | -0.0317551 | -0.11414 | 3.48025 | 3.59439 | -0.048791714 | -0.149302646 | 2.910697354 | 3.06
[24 empty] | 936.001 | 3.344176 | 0.0515899 | 0.774824 | 15.7937 | 15.0189 | -0.0188491 | -0.0537899 | 2.79992 | 2.85371 | -0.03078873 | -0.063424783 | 1.996575217 | 2.06 | [82 empty] | 1404.001 | 5.410403 | 0.0862933 | 1.28827 | 16.2172 | 14.9289 | -0.031962 | -0.114884 | 3.47951 | 3.59439 | -0.049047018 | -0.150083875 | 2.909916125 | 3.06
[24 empty] | 938.001 | 3.346966 | 0.0518311 | 0.778446 | 15.7973 | 15.0189 | -0.0189401 | -0.0540496 | 2.79966 | 2.85371 | -0.030919612 | -0.0636944 | 1.9963056 | 2.06 | [82 empty] | 1407.001 | 5.412271 | 0.0867993 | 1.29582 | 16.2247 | 14.9289 | -0.0321559 | -0.115581 | 3.47881 | 3.59439 | -0.049295343 | -0.15084375 | 2.90915625 | 3.06
[24 empty] | 940.001 | 3.350174 | 0.0520912 | 0.782353 | 15.8013 | 15.0189 | -0.0190262 | -0.0542951 | 2.79941 | 2.85371 | -0.031078407 | -0.064021518 | 1.995978482 | 2.06 | [82 empty] | 1410.001 | 5.414361 | 0.0873195 | 1.30359 | 16.2325 | 14.9289 | -0.0323601 | -0.116315 | 3.47808 | 3.59439 | -0.04955273 | -0.151631353 | 2.908368647 | 3.06
[24 empty] | 942.001 | 3.353112 | 0.052352 | 0.786269 | 15.8052 | 15.0189 | -0.019152 | -0.0546541 | 2.79905 | 2.85371 | -0.031192905 | -0.064257385 | 1.995742615 | 2.06 | [82 empty] | 1413.001 | 5.415183 | 0.0878896 | 1.3121 | 16.241 | 14.9289 | -0.0324945 | -0.116798 | 3.47759 | 3.59439 | -0.049916312 | -0.152743916 | 2.907256084 | 3.06
[24 empty] | 944.001 | 3.355873 | 0.0526223 | 0.790329 | 15.8092 | 15.0189 | -0.0192566 | -0.0549528 | 2.79875 | 2.85371 | -0.031334209 | -0.064548471 | 1.995451529 | 2.06 | [82 empty] | 1416.001 | 5.416165 | 0.0883523 | 1.319 | 16.2479 | 14.9289 | -0.0328224 | -0.117976 | 3.47641 | 3.59439 | -0.049997434 | -0.152992148 | 2.907007852 | 3.06
[24 empty] | 946.001 | 3.358943 | 0.0528868 | 0.794302 | 15.8132 | 15.0189 | -0.0193598 | -0.0552471 | 2.79846 | 2.85371 | -0.031478881 | -0.064846494 | 1.995153506 | 2.06 | [82 empty] | 1419.001 | 5.416823 | 0.0889085 | 1.32731 | 16.2562 | 14.9289 | -0.0329381 | -0.118393 | 3.476 | 3.59439 | -0.050370484 | -0.154133681 | 2.905866319 | 3.06
[24 empty] | 948.001 | 3.361602 | 0.0531524 | 0.798291 | 15.8172 | 15.0189 | -0.0194335 | -0.0554574 | 2.79825 | 2.85371 | -0.031651143 | -0.065201355 | 1.994798645 | 2.06 | [82 empty] | 1422.001 | 5.416946 | 0.0894206 | 1.33495 | 16.2639 | 14.9289 | -0.0331251 | -0.119065 | 3.47533 | 3.59439 | -0.050637088 | -0.154949488 | 2.905050512 | 3.06
[24 empty] | 950.001 | 3.364199 | 0.0534198 | 0.802307 | 15.8212 | 15.0189 | -0.0195408 | -0.0557637 | 2.79794 | 2.85371 | -0.031788704 | -0.065484731 | 1.994515269 | 2.06 | [82 empty] | 1425.001 | 5.416939 | 0.0899344 | 1.34262 | 16.2715 | 14.9289 | -0.0333621 | -0.119917 | 3.47447 | 3.59439 | -0.050845634 | -0.155587641 | 2.904412359 | 3.06
[24 empty] | 952.001 | 3.367055 | 0.0536974 | 0.806477 | 15.8254 | 15.0189 | -0.0196605 | -0.0561054 | 2.7976 | 2.85371 | -0.031928026 | -0.065771733 | 1.994228267 | 2.06 | [82 empty] | 1428.001 | 5.41775 | 0.0904468 | 1.35027 | 16.2792 | 14.9289 | -0.0335607 | -0.12063 | 3.47376 | 3.59439 | -0.051100675 | -0.156368067 | 2.903631933 | 3.06
[24 empty] | 954.001 | 3.369507 | 0.0539629 | 0.810463 | 15.8294 | 15.0189 | -0.0197508 | -0.0563629 | 2.79734 | 2.85371 | -0.032082697 | -0.066090356 | 1.993909644 | 2.06 | [82 empty] | 1431.001 | 5.417542 | 0.0909958 | 1.35847 | 16.2874 | 14.9289 | -0.0337552 | -0.12133 | 3.47306 | 3.59439 | -0.051387249 | -0.157244983 | 2.902755017 | 3.06
[24 empty] | 956.001 | 3.371841 | 0.054244 | 0.814686 | 15.8336 | 15.0189 | -0.0198377 | -0.0566108 | 2.7971 | 2.85371 | -0.032256417 | -0.066448219 | 1.993551781 | 2.06 | [82 empty] | 1434.001 | 5.417919 | 0.0915327 | 1.36648 | 16.2954 | 14.9289 | -0.0339975 | -0.1222 | 3.47219 | 3.59439 | -0.051615388 | -0.157943086 | 2.902056914 | 3.06
[24 empty] | 958.001 | 3.374578 | 0.0545094 | 0.818671 | 15.8376 | 15.0189 | -0.0199682 | -0.0569835 | 2.79672 | 2.85371 | -0.032369376 | -0.066680915 | 1.993319085 | 2.06
[24 empty] | 960.001 | 3.377179 | 0.0547862 | 0.822828 | 15.8417 | 15.0189 | -0.0200583 | -0.0572406 | 2.79647 | 2.85371 | -0.032533327 | -0.067018654 | 1.992981346 | 2.06
[24 empty] | 962.001 | 3.37961 | 0.0550669 | 0.827044 | 15.8459 | 15.0189 | -0.0201676 | -0.0575525 | 2.79615 | 2.85371 | -0.032679066 | -0.067318877 | 1.992681123 | 2.06
[24 empty] | 964.001 | 3.382021 | 0.0553326 | 0.831035 | 15.8499 | 15.0189 | -0.0202881 | -0.0578962 | 2.79581 | 2.85371 | -0.03280558 | -0.067579495 | 1.992420505 | 2.06
[24 empty] | 966.001 | 3.384799 | 0.0555858 | 0.834838 | 15.8537 | 15.0189 | -0.0203824 | -0.0581654 | 2.79554 | 2.85371 | -0.032944017 | -0.067864675 | 1.992135325 | 2.06
[24 empty] | 968.001 | 3.38735 | 0.0558779 | 0.839225 | 15.8581 | 15.0189 | -0.0205079 | -0.0585234 | 2.79518 | 2.85371 | -0.033087821 | -0.068160912 | 1.991839088 | 2.06
[24 empty] | 970.001 | 3.389987 | 0.056145 | 0.843237 | 15.8621 | 15.0189 | -0.0205765 | -0.0587194 | 2.79499 | 2.85371 | -0.033265938 | -0.068527832 | 1.991472168 | 2.06
[24 empty] | 972.001 | 3.392789 | 0.056429 | 0.847502 | 15.8664 | 15.0189 | -0.0206575 | -0.0589504 | 2.79476 | 2.85371 | -0.033448398 | -0.068903699 | 1.991096301 | 2.06
[24 empty] | 974.001 | 3.395781 | 0.0567065 | 0.851669 | 15.8706 | 15.0189 | -0.0207686 | -0.0592676 | 2.79444 | 2.85371 | -0.033593533 | -0.069202677 | 1.990797323 | 2.06
[24 empty] | 976.001 | 3.398231 | 0.0569769 | 0.855731 | 15.8746 | 15.0189 | -0.0208861 | -0.0596027 | 2.7941 | 2.85371 | -0.033719475 | -0.069462119 | 1.990537881 | 2.06
[24 empty] | 978.001 | 3.40085 | 0.0572577 | 0.859948 | 15.8788 | 15.0189 | -0.0210122 | -0.0599625 | 2.79374 | 2.85371 | -0.033850578 | -0.069732192 | 1.990267808 | 2.06
[24 empty] | 980.001 | 3.4031 | 0.0575433 | 0.864237 | 15.8831 | 15.0189 | -0.0210591 | -0.0600965 | 2.79361 | 2.85371 | -0.034067195 | -0.070178421 | 1.989821579 | 2.06
[24 empty] | 982.001 | 3.405026 | 0.0578655 | 0.869076 | 15.888 | 15.0189 | -0.0211903 | -0.0604708 | 2.79324 | 2.85371 | -0.034237186 | -0.070528604 | 1.989471396 | 2.06
[24 empty] | 984.001 | 3.407332 | 0.0580797 | 0.872294 | 15.8912 | 15.0189 | -0.0212887 | -0.0607517 | 2.79295 | 2.85371 | -0.034331404 | -0.070722692 | 1.989277308 | 2.06
[24 empty] | 986.001 | 3.409315 | 0.0584091 | 0.877241 | 15.8961 | 15.0189 | -0.0214429 | -0.0611918 | 2.79251 | 2.85371 | -0.034476965 | -0.071022547 | 1.988977453 | 2.06
[24 empty] | 988.001 | 3.411826 | 0.0586962 | 0.881552 | 15.9005 | 15.0189 | -0.0215291 | -0.0614377 | 2.79227 | 2.85371 | -0.03466118 | -0.07140203 | 1.98859797 | 2.06
[24 empty] | 990.001 | 3.413896 | 0.0589936 | 0.886019 | 15.9049 | 15.0189 | -0.0216549 | -0.0617968 | 2.79191 | 2.85371 | -0.034803795 | -0.071695818 | 1.988304182 | 2.06
[24 empty] | 992.001 | 3.41623 | 0.0592782 | 0.890293 | 15.9092 | 15.0189 | -0.0217508 | -0.0620704 | 2.79164 | 2.85371 | -0.034971346 | -0.072040973 | 1.987959027 | 2.06
[24 empty] | 994.001 | 3.418271 | 0.0595805 | 0.894833 | 15.9137 | 15.0189 | -0.0218751 | -0.0624252 | 2.79128 | 2.85371 | -0.035119805 | -0.072346798 | 1.987653202 | 2.06
[24 empty] | 996.001 | 3.420395 | 0.0598569 | 0.898985 | 15.9179 | 15.0189 | -0.0219836 | -0.0627347 | 2.79097 | 2.85371 | -0.035267249 | -0.072650532 | 1.987349468 | 2.06
[24 empty] | 998.001 | 3.42239 | 0.0601427 | 0.903277 | 15.9222 | 15.0189 | -0.0220597 | -0.062952 | 2.79075 | 2.85371 | -0.035451756 | -0.073030618 | 1.986969382 | 2.06
[24 empty] | 1000.001 | 3.424527 | 0.0604439 | 0.9078 | 15.9267 | 15.0189 | -0.022162 | -0.0632439 | 2.79046 | 2.85371 | -0.035624071 | -0.073385587 | 1.986614413 | 2.06
[24 empty] | 1002.001 | 3.42678 | 0.0607688 | 0.91268 | 15.9316 | 15.0189 | -0.0222875 | -0.063602 | 2.7901 | 2.85371 | -0.035796287 | -0.07374035 | 1.98625965 | 2.06
[24 empty] | 1004.001 | 3.428802 | 0.0610298 | 0.9166 | 15.9355 | 15.0189 | -0.0223918 | -0.0638997 | 2.78981 | 2.85371 | -0.035932058 | -0.07402004 | 1.98597996 | 2.06
[24 empty] | 1006.001 | 3.43084375 | 0.0613285 | 0.921087 | 15.94 | 15.0189 | -0.0225333 | -0.0643034 | 2.7894 | 2.85371 | -0.036062559 | -0.074288873 | 1.985711127 | 2.06
[24 empty] | 1008.001 | 3.432653 | 0.0616256 | 0.925548 | 15.9445 | 15.0189 | -0.0226271 | -0.0645711 | 2.78913 | 2.85371 | -0.036241324 | -0.074657127 | 1.985342873 | 2.06
[24 empty] | 1010.001 | 3.434597 | 0.0619109 | 0.929834 | 15.9487 | 15.0189 | -0.0227654 | -0.0649659 | 2.78874 | 2.85371 | -0.03636038 | -0.074902382 | 1.985097618 | 2.06
[24 empty] | 1012.001 | 3.436553 | 0.0622041 | 0.934237 | 15.9531 | 15.0189 | -0.0227871 | -0.0650277 | 2.78868 | 2.85371 | -0.036605432 | -0.07540719 | 1.98459281 | 2.06
[24 empty] | 1014.001 | 3.438653 | 0.0625043 | 0.938747 | 15.9576 | 15.0189 | -0.0229649 | -0.065535 | 2.78817 | 2.85371 | -0.036700936 | -0.075603929 | 1.984396071 | 2.06
[24 empty] | 1016.001 | 3.44062 | 0.0627971 | 0.943144 | 15.962 | 15.0189 | -0.0230938 | -0.0659028 | 2.7878 | 2.85371 | -0.036838659 | -0.075887638 | 1.984112362 | 2.06
[24 empty] | 1018.001 | 3.442419 | 0.0630964 | 0.947638 | 15.9665 | 15.0189 | -0.0231803 | -0.0661499 | 2.78756 | 2.85371 | -0.037027215 | -0.076276063 | 1.983723937 | 2.06
[24 empty] | 1020.001 | 3.444491 | 0.0633905 | 0.952055 | 15.971 | 15.0189 | -0.0233016 | -0.0664959 | 2.78721 | 2.85371 | -0.037177653 | -0.076585966 | 1.983414034 | 2.06
[24 empty] | 1021.999 | 3.446722 | 0.0636901 | 0.956556 | 15.9755 | 15.0189 | -0.0234066 | -0.0667957 | 2.78691 | 2.85371 | -0.037345247 | -0.07693121 | 1.98306879 | 2.06
[24 empty] | 1024.001 | 3.448841 | 0.0639857 | 0.960995 | 15.9799 | 15.0189 | -0.0235548 | -0.0672185 | 2.78649 | 2.85371 | -0.037465252 | -0.077178419 | 1.982821581 | 2.06
[24 empty] | 1026.001 | 3.450749 | 0.0642952 | 0.965643 | 15.9845 | 15.0189 | -0.0236336 | -0.0674433 | 2.78626 | 2.85371 | -0.037662817 | -0.077585402 | 1.982414598 | 2.06
[24 empty] | 1028.001 | 3.452995 | 0.0645896 | 0.970064 | 15.989 | 15.0189 | -0.0237411 | -0.06775 | 2.78596 | 2.85371 | -0.037830062 | -0.077929928 | 1.982070072 | 2.06
[24 empty] | 1030.001 | 3.454625 | 0.0649086 | 0.974856 | 15.9938 | 15.0189 | -0.0238587 | -0.0680858 | 2.78562 | 2.85371 | -0.038001422 | -0.07828293 | 1.98171707 | 2.06
[24 empty] | 1032.001 | 3.456431 | 0.0651951 | 0.979159 | 15.9981 | 15.0189 | -0.0239867 | -0.0684509 | 2.78526 | 2.85371 | -0.038135683 | -0.078559508 | 1.981440492 | 2.06
[24 empty] | 1034.001 | 3.457741 | 0.065506 | 0.983829 | 16.0027 | 15.0189 | -0.0240973 | -0.0687665 | 2.78494 | 2.85371 | -0.038301683 | -0.078901467 | 1.981098533 | 2.06
[24 empty] | 1036.001 | 3.459073 | 0.0658209 | 0.988558 | 16.0075 | 15.0189 | -0.0242085 | -0.069084 | 2.78462 | 2.85371 | -0.038479575 | -0.079267924 | 1.980732076 | 2.06
[24 empty] | 1038.001 | 3.460515 | 0.0661398 | 0.993347 | 16.0122 | 15.0189 | -0.0243249 | -0.0694161 | 2.78429 | 2.85371 | -0.038647878 | -0.079614629 | 1.980385371 | 2.06
[24 empty] | 1040.001 | 3.461923 | 0.0664839 | 0.998515 | 16.0174 | 15.0189 | -0.0244408 | -0.0697469 | 2.78396 | 2.85371 | -0.03884606 | -0.080022884 | 1.979977116 | 2.06
[24 empty] | 1042.001 | 3.463429 | 0.0667525 | 1.00255 | 16.0215 | 15.0189 | -0.0245491 | -0.0700559 | 2.78365 | 2.85371 | -0.038985014 | -0.08030913 | 1.97969087 | 2.06
[24 empty] | 1044.001 | 3.465009 | 0.0670699 | 1.00732 | 16.0262 | 15.0189 | -0.0246627 | -0.0703802 | 2.78333 | 2.85371 | -0.039156395 | -0.080662174 | 1.979337826 | 2.06
[24 empty] | 1046.001 | 3.466396 | 0.0673681 | 1.01179 | 16.0307 | 15.0189 | -0.024791 | -0.0707464 | 2.78296 | 2.85371 | -0.039298405 | -0.080954714 | 1.979045286 | 2.06
[24 empty] | 1048.001 | 3.468121 | 0.0676727 | 1.01637 | 16.0353 | 15.0189 | -0.0248813 | -0.071004 | 2.7827 | 2.85371 | -0.039484262 | -0.081337579 | 1.978662421 | 2.06
[24 empty] | 1050.001 | 3.469816 | 0.0679627 | 1.02073 | 16.0396 | 15.0189 | -0.0250286 | -0.0714244 | 2.78228 | 2.85371 | -0.039596807 | -0.081569422 | 1.978430578 | 2.06
[24 empty] | 1052.001 | 3.471629 | 0.0682949 | 1.02571 | 16.0446 | 15.0189 | -0.0251069 | -0.0716477 | 2.78206 | 2.85371 | -0.039820175 | -0.082029561 | 1.977970439 | 2.06
[24 empty] | 1054.001 | 3.473083 | 0.068609 | 1.03043 | 16.0493 | 15.0189 | -0.0252325 | -0.0720062 | 2.7817 | 2.85371 | -0.039977134 | -0.082352897 | 1.977647103 | 2.06
[24 empty] | 1056.001 | 3.474627 | 0.0688984 | 1.03478 | 16.0537 | 15.0189 | -0.0253595 | -0.0723686 | 2.78134 | 2.85371 | -0.040116032 | -0.082639026 | 1.977360974 | 2.06
[24 empty] | 1058.001 | 3.476461 | 0.0692117 | 1.03948 | 16.0584 | 15.0189 | -0.0254271 | -0.0725613 | 2.78114 | 2.85371 | -0.040327965 | -0.083075607 | 1.976924393 | 2.06
[24 empty] | 1060.001 | 3.477826 | 0.0695397 | 1.04441 | 16.0633 | 15.0189 | -0.0256009 | -0.0730573 | 2.78065 | 2.85371 | -0.040451646 | -0.083330391 | 1.976669609 | 2.06
[24 empty] | 1062.001 | 3.479402 | 0.0698308 | 1.04878 | 16.0677 | 15.0189 | -0.0257195 | -0.073396 | 2.78031 | 2.85371 | -0.040597101 | -0.083630027 | 1.976369973 | 2.06
[24 empty] | 1064.001 | 3.480987 | 0.0702167 | 1.05458 | 16.0735 | 15.0189 | -0.0258259 | -0.0736996 | 2.78001 | 2.85371 | -0.040839799 | -0.084129986 | 1.975870014 | 2.06
[24 empty] | 1066.001 | 3.48206 | 0.0705026 | 1.05887 | 16.0778 | 15.0189 | -0.0259244 | -0.0739807 | 2.77973 | 2.85371 | -0.040999736 | -0.084459457 | 1.975540543 | 2.06
[24 empty] | 1068.001 | 3.483409 | 0.0708247 | 1.06371 | 16.0826 | 15.0189 | -0.0260484 | -0.0743344 | 2.77937 | 2.85371 | -0.041161781 | -0.084793268 | 1.975206732 | 2.06
[24 empty] | 1070.001 | 3.484607 | 0.071129 | 1.06828 | 16.0872 | 15.0189 | -0.0261577 | -0.0746464 | 2.77906 | 2.85371 | -0.041329026 | -0.085137793 | 1.974862207 | 2.06
[24 empty] | 1072.001 | 3.485926 | 0.0714524 | 1.07314 | 16.092 | 15.0189 | -0.0262746 | -0.07498 | 2.77873 | 2.85371 | -0.041501166 | -0.085492402 | 1.974507598 | 2.06
[24 empty] | 1074.001 | 3.486827 | 0.0717706 | 1.07792 | 16.0968 | 15.0189 | -0.0263633 | -0.075233 | 2.77847 | 2.85371 | -0.04169732 | -0.085896479 | 1.974103521 | 2.06
[24 empty] | 1076.001 | 3.488484 | 0.072082 | 1.08259 | 16.1015 | 15.0189 | -0.0265107 | -0.0756537 | 2.77805 | 2.85371 | -0.041832208 | -0.086174348 | 1.973825652 | 2.06
[24 empty] | 1078.001 | 3.489996 | 0.0724009 | 1.08738 | 16.1063 | 15.0189 | -0.0266308 | -0.0759964 | 2.77771 | 2.85371 | -0.042000513 | -0.086521058 | 1.973478942 | 2.06
[24 empty] | 1080.001 | 3.491536 | 0.0727209 | 1.09219 | 16.1111 | 15.0189 | -0.0267615 | -0.0763695 | 2.77734 | 2.85371 | -0.042158344 | -0.086846188 | 1.973153812 | 2.06
[24 empty] | 1082.001 | 3.493197 | 0.0730487 | 1.09711 | 16.116 | 15.0189 | -0.0268684 | -0.0766745 | 2.77703 | 2.85371 | -0.04234268 | -0.087225921 | 1.972774079 | 2.06
[24 empty] | 1084.001 | 3.494272 | 0.0733763 | 1.10203 | 16.1209 | 15.0189 | -0.0269709 | -0.0769671 | 2.77674 | 2.85371 | -0.042533777 | -0.08761958 | 1.97238042 | 2.06
[24 empty] | 1086.001 | 3.495589 | 0.0737127 | 1.10708 | 16.126 | 15.0189 | -0.0270975 | -0.0773283 | 2.77638 | 2.85371 | -0.042712474 | -0.087987696 | 1.972012304 | 2.06
[24 empty] | 1088.001 | 3.496752 | 0.0740374 | 1.11196 | 16.1309 | 15.0189 | -0.0272137 | -0.0776599 | 2.77605 | 2.85371 | -0.042889502 | -0.088352374 | 1.971647626 | 2.06
[24 empty] | 1090.001 | 3.497862 | 0.0743667 | 1.11691 | 16.1358 | 15.0189 | -0.0273689 | -0.0781029 | 2.7756 | 2.85371 | -0.043025024 | -0.088631549 | 1.971368451 | 2.06
[24 empty] | 1092.001 | 3.498367 | 0.0746935 | 1.12181 | 16.1407 | 15.0189 | -0.027477 | -0.0784112 | 2.77529 | 2.85371 | -0.043208681 | -0.089009882 | 1.970990118 | 2.06
[24 empty] | 1094.001 | 3.499499 | 0.075023 | 1.12676 | 16.1457 | 15.0189 | -0.0275875 | -0.0787268 | 2.77498 | 2.85371 | -0.043398127 | -0.089400143 | 1.970599857 | 2.06
[24 empty] | 1096.001 | 3.500551 | 0.0753507 | 1.13168 | 16.1506 | 15.0189 | -0.0277382 | -0.0791567 | 2.77455 | 2.85371 | -0.043540146 | -0.0896927 | 1.9703073 | 2.06
[24 empty] | 1098.001 | 3.501338 | 0.0756761 | 1.13657 | 16.1555 | 15.0189 | -0.027833 | -0.0794271 | 2.77428 | 2.85371 | -0.043737185 | -0.090098602 | 1.969901398 | 2.06
[24 empty] | 1100.001 | 3.50235 | 0.0760076 | 1.14155 | 16.1605 | 15.0189 | -0.0279844 | -0.0798594 | 2.77385 | 2.85371 | -0.043884856 | -0.090402804 | 1.969597196 | 2.06
[24 empty] | 1102.001 | 3.5036 | 0.0763386 | 1.14652 | 16.1654 | 15.0189 | -0.0281065 | -0.0802076 | 2.7735 | 2.85371 | -0.044054051 | -0.090751345 | 1.969248655 | 2.06
[24 empty] | 1104.001 | 3.504735 | 0.0766744 | 1.15157 | 16.1705 | 15.0189 | -0.0282138 | -0.0805139 | 2.77319 | 2.85371 | -0.044248719 | -0.091152362 | 1.968847638 | 2.06
[24 empty] | 1106.001 | 3.505477 | 0.0770022 | 1.15649 | 16.1754 | 15.0189 | -0.0283445 | -0.080887 | 2.77282 | 2.85371 | -0.044410749 | -0.091486144 | 1.968513856 | 2.06
[24 empty] | 1108.001 | 3.506606 | 0.0773393 | 1.16155 | 16.1805 | 15.0189 | -0.0284499 | -0.0811876 | 2.77252 | 2.85371 | -0.044608579 | -0.091893672 | 1.968106328 | 2.06
[24 empty] | 1110.001 | 3.507398 | 0.0776698 | 1.16651 | 16.1854 | 15.0189 | -0.0285463 | -0.0814627 | 2.77224 | 2.85371 | -0.044801349 | -0.092290779 | 1.967709221 | 2.06
[24 empty] | 1112.001 | 3.508396 | 0.078006 | 1.17156 | 16.1905 | 15.0189 | -0.0286763 | -0.0818337 | 2.77187 | 2.85371 | -0.044974773 | -0.092648032 | 1.967351968 | 2.06
[24 empty] | 1114.001 | 3.509403 | 0.0783345 | 1.1765 | 16.1954 | 15.0189 | -0.0288427 | -0.0823086 | 2.7714 | 2.85371 | -0.045101807 | -0.092909723 | 1.967090277 | 2.06
[24 empty] | 1116.001 | 3.510325 | 0.0786599 | 1.18138 | 16.2003 | 15.0189 | -0.028945 | -0.0826006 | 2.77111 | 2.85371 | -0.045290728 | -0.0932989 | 1.9667011 | 2.06
[24 empty] | 1118.001 | 3.511265 | 0.079002 | 1.18652 | 16.2054 | 15.0189 | -0.0290506 | -0.0829019 | 2.7708 | 2.85371 | -0.045484405 | -0.093697873 | 1.966302127 | 2.06
[24 empty] | 1120.001 | 3.512223 | 0.0793359 | 1.19154 | 16.2104 | 15.0189 | -0.0291561 | -0.0832031 | 2.7705 | 2.85371 | -0.045675493 | -0.094091515 | 1.965908485 | 2.06
[24 empty] | 1122.001 | 3.512993 | 0.07967 | 1.19656 | 16.2155 | 15.0189 | -0.0292758 | -0.0835446 | 2.77016 | 2.85371 | -0.045858547 | -0.094468607 | 1.965531393 | 2.06
[24 empty] | 1124.001 | 3.513812 | 0.0800066 | 1.20161 | 16.2205 | 15.0189 | -0.0294262 | -0.0839738 | 2.76973 | 2.85371 | -0.046004578 | -0.094769432 | 1.965230568 | 2.06
[24 empty] | 1126.001 | 3.514817 | 0.0803512 | 1.20679 | 16.2257 | 15.0189 | -0.0295408 | -0.0843009 | 2.76941 | 2.85371 | -0.046200117 | -0.095172241 | 1.964827759 | 2.06
[24 empty] | 1128.001 | 3.515494 | 0.0806814 | 1.21175 | 16.2306 | 15.0189 | -0.0296456 | -0.0845999 | 2.76911 | 2.85371 | -0.046384767 | -0.095552619 | 1.964447381 | 2.06
[24 empty] | 1130.001 | 3.516417 | 0.0810223 | 1.21687 | 16.2358 | 15.0189 | -0.0297942 | -0.085024 | 2.76868 | 2.85371 | -0.046542133 | -0.095876794 | 1.964123206 | 2.06
[24 empty] | 1132.001 | 3.517275 | 0.0813638 | 1.22199 | 16.2409 | 15.0189 | -0.0299255 | -0.0853987 | 2.76831 | 2.85371 | -0.046714145 | -0.096231139 | 1.963768861 | 2.06
[24 empty] | 1134.001 | 3.518014 | 0.0817095 | 1.22719 | 16.2461 | 15.0189 | -0.0300463 | -0.0857432 | 2.76796 | 2.85371 | -0.046898768 | -0.096611463 | 1.963388537 | 2.06
[24 empty] | 1136.001 | 3.5189 | 0.0820455 | 1.23223 | 16.2511 | 15.0189 | -0.0301556 | -0.0860553 | 2.76765 | 2.85371 | -0.047085288 | -0.096995693 | 1.963004307 | 2.06
[24 empty] | 1138.001 | 3.520137 | 0.0823919 | 1.23744 | 16.2563 | 15.0189 | -0.0302515 | -0.086329 | 2.76738 | 2.85371 | -0.047297161 | -0.097432151 | 1.962567849 | 2.06
[24 empty] | 1140.001 | 3.52115 | 0.0827256 | 1.24245 | 16.2614 | 15.0189 | -0.0304095 | -0.0867797 | 2.76693 | 2.85371 | -0.047441059 | -0.097728581 | 1.962271419 | 2.06
[24 empty] | 1142.001 | 3.52178 | 0.0830786 | 1.24775 | 16.2667 | 15.0189 | -0.0305183 | -0.0870902 | 2.76662 | 2.85371 | -0.047644721 | -0.098148126 | 1.961851874 | 2.06
[24 empty] | 1144.001 | 3.522296 | 0.0834168 | 1.25283 | 16.2717 | 15.0189 | -0.0306596 | -0.0874936 | 2.76621 | 2.85371 | -0.047796251 | -0.098460276 | 1.961539724 | 2.06
[24 empty] | 1146.001 | 3.522583 | 0.0837696 | 1.25813 | 16.277 | 15.0189 | -0.0308226 | -0.0879586 | 2.76575 | 2.85371 | -0.047947981 | -0.098772842 | 1.961227158 | 2.06
[24 empty] | 1148.001 | 3.522699 | 0.0841303 | 1.26354 | 16.2824 | 15.0189 | -0.0309376 | -0.0882868 | 2.76542 | 2.85371 | -0.048150154 | -0.099189318 | 1.960810682 | 2.06
[24 empty] | 1150.001 | 3.522999 | 0.0844649 | 1.26857 | 16.2875 | 15.0189 | -0.0310338 | -0.0885614 | 2.76514 | 2.85371 | -0.048351846 | -0.099604803 | 1.960395197 | 2.06
[24 empty] | 1152.001 | 3.52334 | 0.0848198 | 1.2739 | 16.2928 | 15.0189 | -0.0311387 | -0.0888606 | 2.76485 | 2.85371 | -0.048561631 | -0.100036959 | 1.959963041 | 2.06
[24 empty] | 1154.001 | 3.523735 | 0.0851713 | 1.27918 | 16.2981 | 15.0189 | -0.0312768 | -0.0892548 | 2.76445 | 2.85371 | -0.048733407 | -0.100390819 | 1.959609181 | 2.06
[24 empty] | 1156.001 | 3.5244 | 0.0855138 | 1.28432 | 16.3032 | 15.0189 | -0.0314158 | -0.0896516 | 2.76405 | 2.85371 | -0.048893365 | -0.100720331 | 1.959279669 | 2.06
[24 empty] | 1158.001 | 3.52482 | 0.0858582 | 1.2895 | 16.3084 | 15.0189 | -0.0315419 | -0.0900112 | 2.76369 | 2.85371 | -0.049072777 | -0.10108992 | 1.95891008 | 2.06
[24 empty] | 1160.001 | 3.524686 | 0.0862101 | 1.29478 | 16.3137 | 15.0189 | -0.0316653 | -0.0903634 | 2.76334 | 2.85371 | -0.04926131 | -0.101478299 | 1.958521701 | 2.06
[24 empty] | 1162.001 | 3.524979 | 0.0865593 | 1.30003 | 16.3189 | 15.0189 | -0.0318085 | -0.0907722 | 2.76293 | 2.85371 | -0.049423224 | -0.101811842 | 1.958188158 | 2.06
[24 empty] | 1164.001 | 3.525224 | 0.0869091 | 1.30528 | 16.3242 | 15.0189 | -0.0319385 | -0.0911431 | 2.76256 | 2.85371 | -0.049604576 | -0.102185427 | 1.957814573 | 2.06
[24 empty] | 1166.001 | 3.525367 | 0.0872609 | 1.31056 | 16.3295 | 15.0189 | -0.0320556 | -0.0914773 | 2.76223 | 2.85371 | -0.049799537 | -0.102587045 | 1.957412955 | 2.06
[24 empty] | 1168.001 | 3.52565 | 0.0876039 | 1.31571 | 16.3346 | 15.0189 | -0.032184 | -0.0918436 | 2.76186 | 2.85371 | -0.049968952 | -0.102936042 | 1.957063958 | 2.06
[24 empty] | 1170.001 | 3.52607 | 0.0879627 | 1.3211 | 16.34 | 15.0189 | -0.0323193 | -0.0922298 | 2.76148 | 2.85371 | -0.050152228 | -0.10331359 | 1.95668641 | 2.06
[24 empty] | 1172.001 | 3.52588 | 0.0882904 | 1.32602 | 16.3449 | 15.0189 | -0.0324446 | -0.0925874 | 2.76112 | 2.85371 | -0.050313175 | -0.10364514 | 1.95635486 | 2.06
[24 empty] | 1174.001 | 3.525533 | 0.0886662 | 1.33167 | 16.3506 | 15.0189 | -0.0325348 | -0.0928447 | 2.76086 | 2.85371 | -0.050554842 | -0.104142975 | 1.955857025 | 2.06
[24 empty] | 1176.001 | 3.524973 | 0.0890166 | 1.33693 | 16.3558 | 15.0189 | -0.0326848 | -0.0932728 | 2.76043 | 2.85371 | -0.050708848 | -0.104460228 | 1.955539772 | 2.06

## SD
SD_1_1 | [23 empty] | SD_2_1 | [23 empty] | SD_3_1 | [23 empty] | SD_1_2 | [23 empty] | SD_2_2 | [23 empty] | SD_3_2 | [23 empty] | SD_1_3 | [23 empty] | SD_2_3 | [23 empty] | SD_3_3 | [23 empty] | SD_1_4 | [23 empty] | SD_1_5 | [23 empty] | SD_1_6 | [23 empty] | SD_2_4 | [23 empty] | SD_2_5 | [23 empty] | SD_2_6
Machine |  | DIC_Y |  |  |  | DIC_X |  |  |  | DIC_Z |  |  |  | Calculation | [9 empty] | Machine |  | DIC_Y |  |  |  | DIC_X |  |  |  | DIC_Z |  |  |  | Calculation | [9 empty] | Machine |  | DIC_Y |  |  |  | DIC_X |  |  |  | DIC_Z |  |  |  | Calculation | [9 empty] | Machine |  | DIC_Y |  |  |  | DIC_X |  |  |  | DIC_Z |  |  |  | Calculation | [9 empty] | Machine |  | DIC_Y |  |  |  | DIC_X |  |  |  | DIC_Z |  |  |  | Calculation | [9 empty] | Machine |  | DIC_Y |  |  |  | DIC_X |  |  |  | DIC_Z |  |  |  | Calculation | [9 empty] | Machine |  | DIC_Y |  |  |  | DIC_X |  |  |  | DIC_Z |  |  |  | Calculation | [9 empty] | Machine |  | DIC_Y |  |  |  | DIC_X |  |  |  | DIC_Z |  |  |  | Calculation | [9 empty] | Machine |  | DIC_Y |  |  |  | DIC_X |  |  |  | DIC_Z |  |  |  | Calculation | [9 empty] | Machine |  | DIC_Y |  |  |  | DIC_X |  |  |  | DIC_Z |  |  |  | Calculation | [9 empty] | Machine |  | DIC_Y |  |  |  | DIC_X |  |  |  | DIC_Z |  |  |  | Calculation | [9 empty] | Machine |  | DIC_Y |  |  |  | DIC_X |  |  |  | DIC_Z |  |  |  | Calculation | [9 empty] | Machine |  | DIC_Y |  |  |  | DIC_X |  |  |  | DIC_Z |  |  |  | Calculation | [9 empty] | Machine |  | DIC_Y |  |  |  | DIC_X |  |  |  | DIC_Z |  |  |  | Calculation | [9 empty] | Machine |  | DIC_Y |  |  |  | DIC_X |  |  |  | DIC_Z |  |  |  | Calculation
Frame | Force | ∆L/L0 | ∆L [mm] | L1 [mm] | L0 [mm] | ∆L/L0 | ∆L [mm] | L1 [mm] | L0 [mm] | ∆L/L0 | ∆L [mm] | L1 [mm] | L0 [mm] | Eng. Stress | Eng. Strain | True stress | Y True strain | X True strain | Thickness strain | Effective plastic strain | r-value | Young's modulus | hardening rate | Frame | Force | ∆L/L0 | ∆L [mm] | L1 [mm] | L0 [mm] | ∆L/L0 | ∆L [mm] | L1 [mm] | L0 [mm] | ∆L/L0 | ∆L [mm] | L1 [mm] | L0 [mm] | Eng. Stress | Eng. Strain | True stress | Y True strain | X True strain | Thickness strain | Effective plastic strain | r-value | Young's modulus | hardening rate | Frame | Force | ∆L/L0 | ∆L [mm] | L1 [mm] | L0 [mm] | ∆L/L0 | ∆L [mm] | L1 [mm] | L0 [mm] | ∆L/L0 | ∆L [mm] | L1 [mm] | L0 [mm] | Eng. Stress | Eng. Strain | True stress | Y True strain | X True strain | Thickness strain | Effective plastic strain | r-value | Young's modulus | hardening rate | Frame | Force | ∆L/L0 | ∆L [mm] | L1 [mm] | L0 [mm] | ∆L/L0 | ∆L [mm] | L1 [mm] | L0 [mm] | ∆L/L0 | ∆L [mm] | L1 [mm] | L0 [mm] | Eng. Stress | Eng. Strain | True stress | Y True strain | X True strain | Thickness strain | Effective plastic strain | r-value | Young's modulus | hardening rate | Frame | Force | ∆L/L0 | ∆L [mm] | L1 [mm] | L0 [mm] | ∆L/L0 | ∆L [mm] | L1 [mm] | L0 [mm] | ∆L/L0 | ∆L [mm] | L1 [mm] | L0 [mm] | Eng. Stress | Eng. Strain | True stress | Y True strain | X True strain | Thickness strain | Effective plastic strain | r-value | Young's modulus | hardening rate | Frame | Force | ∆L/L0 | ∆L [mm] | L1 [mm] | L0 [mm] | ∆L/L0 | ∆L [mm] | L1 [mm] | L0 [mm] | ∆L/L0 | ∆L [mm] | L1 [mm] | L0 [mm] | Eng. Stress | Eng. Strain | True stress | Y True strain | X True strain | Thickness strain | Effective plastic strain | r-value | Young's modulus | hardening rate | Frame | Force | ∆L/L0 | ∆L [mm] | L1 [mm] | L0 [mm] | ∆L/L0 | ∆L [mm] | L1 [mm] | L0 [mm] | ∆L/L0 | ∆L [mm] | L1 [mm] | L0 [mm] | Eng. Stress | Eng. Strain | True stress | Y True strain | X True strain | Thickness strain | Effective plastic strain | r-value | Young's modulus | hardening rate | Frame | Force | ∆L/L0 | ∆L [mm] | L1 [mm] | L0 [mm] | ∆L/L0 | ∆L [mm] | L1 [mm] | L0 [mm] | ∆L/L0 | ∆L [mm] | L1 [mm] | L0 [mm] | Eng. Stress | Eng. Strain | True stress | Y True strain | X True strain | Thickness strain | Effective plastic strain | r-value | Young's modulus | hardening rate | Frame | Force | ∆L/L0 | ∆L [mm] | L1 [mm] | L0 [mm] | ∆L/L0 | ∆L [mm] | L1 [mm] | L0 [mm] | ∆L/L0 | ∆L [mm] | L1 [mm] | L0 [mm] | Eng. Stress | Eng. Strain | True stress | Y True strain | X True strain | Thickness strain | Effective plastic strain | r-value | Young's modulus | hardening rate | Frame | Force | ∆L/L0 | ∆L [mm] | L1 [mm] | L0 [mm] | ∆L/L0 | ∆L [mm] | L1 [mm] | L0 [mm] | ∆L/L0 | ∆L [mm] | L1 [mm] | L0 [mm] | Eng. Stress | Eng. Strain | True stress | Y True strain | X True strain | Thickness strain | Effective plastic strain | r-value | Young's modulus | hardening rate | Frame | Force | ∆L/L0 | ∆L [mm] | L1 [mm] | L0 [mm] | ∆L/L0 | ∆L [mm] | L1 [mm] | L0 [mm] | ∆L/L0 | ∆L [mm] | L1 [mm] | L0 [mm] | Eng. Stress | Eng. Strain | True stress | Y True strain | X True strain | Thickness strain | Effective plastic strain | r-value | Young's modulus | hardening rate | Frame | Force | ∆L/L0 | ∆L [mm] | L1 [mm] | L0 [mm] | ∆L/L0 | ∆L [mm] | L1 [mm] | L0 [mm] | ∆L/L0 | ∆L [mm] | L1 [mm] | L0 [mm] | Eng. Stress | Eng. Strain | True stress | Y True strain | X True strain | Thickness strain | Effective plastic strain | r-value | Young's modulus | hardening rate | Frame | Force | ∆L/L0 | ∆L [mm] | L1 [mm] | L0 [mm] | ∆L/L0 | ∆L [mm] | L1 [mm] | L0 [mm] | ∆L/L0 | ∆L [mm] | L1 [mm] | L0 [mm] | Eng. Stress | Eng. Strain | True stress | Y True strain | X True strain | Thickness strain | Effective plastic strain | r-value | Young's modulus | hardening rate | Frame | Force | ∆L/L0 | ∆L [mm] | L1 [mm] | L0 [mm] | ∆L/L0 | ∆L [mm] | L1 [mm] | L0 [mm] | ∆L/L0 | ∆L [mm] | L1 [mm] | L0 [mm] | Eng. Stress | Eng. Strain | True stress | Y True strain | X True strain | Thickness strain | Effective plastic strain | r-value | Young's modulus | hardening rate | Frame | Force | ∆L/L0 | ∆L [mm] | L1 [mm] | L0 [mm] | ∆L/L0 | ∆L [mm] | L1 [mm] | L0 [mm] | ∆L/L0 | ∆L [mm] | L1 [mm] | L0 [mm] | Eng. Stress | Eng. Strain | True stress | Y True strain | X True strain | Thickness strain | Effective plastic strain | r-value | Young's modulus | hardening rate
0 | 0 | 0 | 0 | 15.0372 | 15.0372 | 0 | 0 | 2.92191 | 2.92191 | 0 | 0 | 1.12 | 1.12 | [10 empty] | 0 | 0 | 0 | 0 | 15.0544 | 15.0544 | 0 | 0 | 3.12577 | 3.12577 | 0 | 0 | 2.06 | 2.06 | [10 empty] | 0 | 0 | 0 | 0 | 15.0254 | 15.0254 | 0 | 0 | 2.85865 | 2.85865 | 0 | 0 | 3.06 | 3.06 | [10 empty] | 0 | 0 | 0 | 0 | 15.0498 | 15.0498 | 0 | 0 | 3.20809 | 3.20809 | 0 | 0 | 1.09 | 1.09 | [10 empty] | 0 | 0 | 0 | 0 | 15.0472 | 15.0472 | 0 | 0 | 3.30718 | 3.30718 | 0 | 0 | 2.07 | 2.07 | [10 empty] | 0 | 0 | 0 | 0 | 14.9335 | 14.9335 | 0 | 0 | 3.55522 | 3.55522 | 0 | 0 | 3.06 | 3.06 | [10 empty] | 0 | 0 | 0 | 0 | 14.9558 | 14.9558 | 0 | 0 | 3.6135 | 3.6135 | 0 | 0 | 1.09 | 1.09 | [59 empty] | 0 | 0 | 0 | 15 | 15 | 0 | 0 | 3.60006 | 3.60006 | [15 empty] | 0 | 0 | 0 | 15.0001 | 15.0001 | 0 | 0 | 3.60006 | 3.60006 | [15 empty] | 0 | 0 | 0 | 14.9998 | 14.9998 | 0 | 0 | 3.70398 | 3.70398 | [15 empty] | 0 | 0 | 0 | 14.9997 | 14.9997 | 0 | 0 | 3.59999 | 3.59999 | [15 empty] | 0 | 0 | 0 | 15.0001 | 15.0001 | 0 | 0 | 3.6 | 3.6 | [15 empty] | 0 | 0 | 0 | 14.9998 | 14.9998 | 0 | 0 | 3.59995 | 3.59995
2 | 0.0001372198 | -5.53e-06 | -8.32e-05 | 15.0371 | 15.0372 | 2.13e-05 | 6.21e-05 | 2.92198 | 2.92191 | -1.73e-05 | -1.94e-05 | 1.119980617 | 1.12 | [10 empty] | 2.000001 | -0.007761763 | 9.98e-07 | 1.5e-05 | 15.0544 | 15.0544 | -5.9e-05 | -0.000184424 | 3.12558 | 3.12577 | 6.08e-05 | 0.000125225 | 2.060125225 | 2.06 | [10 empty] | 2.000001 | -0.006785609 | 7.93e-07 | 1.19e-05 | 15.0255 | 15.0254 | -2.41e-06 | -6.88e-06 | 2.85864 | 2.85865 | -3.16e-06 | -9.66e-06 | 3.059990339 | 3.06 | [10 empty] | 3.000001 | -0.006657415 | -3e-06 | -4.52e-05 | 15.0497 | 15.0498 | 1.45e-05 | 4.66e-05 | 3.20813 | 3.20809 | -5.82e-06 | -6.35e-06 | 1.089993652 | 1.09 | [10 empty] | 3.000001 | 0.0008507304 | 2.32e-06 | 3.49e-05 | 15.0473 | 15.0472 | -8.35e-06 | -2.76e-05 | 3.30715 | 3.30718 | 2.43e-06 | 5.02e-06 | 2.070005021 | 2.07 | [10 empty] | 3.000001 | -0.002027187 | -5.1e-07 | -7.62e-06 | 14.9334 | 14.9335 | 2.15e-05 | 7.63e-05 | 3.5553 | 3.55522 | -1.58e-05 | -4.84e-05 | 3.059951636 | 3.06 | [10 empty] | 3.000001 | -0.0001867688 | -5.2e-06 | -7.77e-05 | 14.9557 | 14.9558 | 1.24e-05 | 4.46e-05 | 3.61354 | 3.6135 | -4.38e-06 | -4.78e-06 | 1.089995222 | 1.09 | [59 empty] | 0.05593948 | -4.74246e-06 | -7.11369e-05 | 14.9999 | 15 | 2.66182e-05 | 9.58272e-05 | 3.60016 | 3.60006 | [15 empty] | 0.05513126 | -5.23185e-06 | -7.84785e-05 | 15 | 15.0001 | -2.88827e-05 | -0.00010398 | 3.59996 | 3.60006 | [15 empty] | 0.05536058 | 7.75681e-07 | 1.16351e-05 | 14.9999 | 14.9998 | 8.83757e-06 | 3.27342e-05 | 3.70402 | 3.70398 | [15 empty] | 0.112724 | -7.4568e-06 | -0.00011185 | 14.9996 | 14.9997 | -2.47516e-05 | -8.91055e-05 | 3.5999 | 3.59999 | [15 empty] | 0.1103552 | 8.14361e-06 | 0.000122155 | 15.0002 | 15.0001 | -1.72066e-05 | -6.19436e-05 | 3.59993 | 3.6 | [15 empty] | 0.1126339 | 2.2646e-06 | 3.39684e-05 | 14.9998 | 14.9998 | 2.19643e-05 | 7.90706e-05 | 3.60003 | 3.59995
4.000001 | 0.003079721 | 5.76e-06 | 8.65e-05 | 15.0372 | 15.0372 | 9.23e-06 | 2.7e-05 | 2.92194 | 2.92191 | -1.03e-05 | -1.15e-05 | 1.119988501 | 1.12 | [10 empty] | 4.000001 | -0.006248885 | 3.51e-06 | 5.28e-05 | 15.0544 | 15.0544 | -5.58e-06 | -1.75e-05 | 3.12575 | 3.12577 | 6.4e-06 | 1.32e-05 | 2.060013181 | 2.06 | [10 empty] | 4.000001 | -0.003779541 | 8.88e-06 | 0.000133474 | 15.0256 | 15.0254 | -7.8e-06 | -2.23e-05 | 2.85863 | 2.85865 | -6.31e-06 | -1.93e-05 | 3.059980678 | 3.06 | [10 empty] | 6.000003 | -0.005085106 | 1.66e-05 | 0.000250475 | 15.05 | 15.0498 | 3.47e-05 | 0.000111262 | 3.2082 | 3.20809 | -4.76e-05 | -5.19e-05 | 1.089948142 | 1.09 | [10 empty] | 6.000001 | 0.004206218 | 2.79e-05 | 0.00042049 | 15.0477 | 15.0472 | 7.36e-06 | 2.43e-05 | 3.3072 | 3.30718 | -3.93e-05 | -8.13e-05 | 2.069918701 | 2.07 | [10 empty] | 6.000001 | 0.002034663 | 1.55e-05 | 0.000231285 | 14.9337 | 14.9335 | 3.14e-05 | 0.000111509 | 3.55534 | 3.55522 | -4.71e-05 | -0.000144261 | 3.059855739 | 3.06 | [10 empty] | 6.000003 | 0.001243848 | -2.58e-06 | -3.87e-05 | 14.9557 | 14.9558 | 1.86e-05 | 6.72e-05 | 3.61356 | 3.6135 | -9.92e-06 | -1.08e-05 | 1.08998919 | 1.09 | [59 empty] | 0.05873314 | -7.62645e-06 | -0.000114397 | 14.9999 | 15 | 5.03396e-06 | 1.81226e-05 | 3.60008 | 3.60006 | [15 empty] | 0.05776845 | 5.58366e-06 | 8.37556e-05 | 15.0002 | 15.0001 | 1.52252e-05 | 5.48116e-05 | 3.60012 | 3.60006 | [15 empty] | 0.06134805 | 9.98923e-07 | 1.49837e-05 | 14.9999 | 14.9998 | 4.26402e-05 | 0.000157938 | 3.70414 | 3.70398 | [15 empty] | 0.1219575 | -1.12444e-05 | -0.000168663 | 14.9996 | 14.9997 | 3.12445e-05 | 0.00011248 | 3.6001 | 3.59999 | [15 empty] | 0.1192293 | -1.79004e-06 | -2.68508e-05 | 15 | 15.0001 | 1.91973e-05 | 6.91101e-05 | 3.60007 | 3.6 | [15 empty] | 0.1211509 | -2.7974e-07 | -4.19603e-06 | 14.9998 | 14.9998 | 3.84221e-05 | 0.000138318 | 3.60009 | 3.59995
6.000001 | 0.004318053 | 1.55e-05 | 0.000232888 | 15.0374 | 15.0372 | 2.25e-05 | 6.56e-05 | 2.92198 | 2.92191 | -3.73e-05 | -4.17e-05 | 1.119958273 | 1.12 | [10 empty] | 5.999999 | -0.004451136 | 2.33e-05 | 0.000350191 | 15.0547 | 15.0544 | -8.64e-07 | -2.7e-06 | 3.12576 | 3.12577 | -1.67e-05 | -3.45e-05 | 2.05996554 | 2.06 | [10 empty] | 6.000001 | -0.0004865426 | 1.63e-05 | 0.000245384 | 15.0257 | 15.0254 | -1.82e-05 | -5.21e-05 | 2.8586 | 2.85865 | -2.48e-06 | -7.57e-06 | 3.059992426 | 3.06 | [10 empty] | 8.999994 | -0.003823726 | 3.01e-05 | 0.000452247 | 15.0502 | 15.0498 | 1.06e-05 | 3.4e-05 | 3.20812 | 3.20809 | -3.59e-05 | -3.92e-05 | 1.089960838 | 1.09 | [10 empty] | 9.000003 | 0.005864534 | 6.49e-06 | 9.77e-05 | 15.0473 | 15.0472 | -1.9e-05 | -6.29e-05 | 3.30712 | 3.30718 | 1.15e-05 | 2.38e-05 | 2.070023798 | 2.07 | [10 empty] | 9.000003 | 0.005064432 | 7.41e-07 | 1.11e-05 | 14.9335 | 14.9335 | 2.45e-05 | 8.72e-05 | 3.55531 | 3.55522 | -2.53e-05 | -7.75e-05 | 3.059922538 | 3.06 | [10 empty] | 9.000003 | 0.002626778 | -1.83e-05 | -0.000273626 | 14.9555 | 14.9558 | 5.95e-05 | 0.000214987 | 3.61371 | 3.6135 | -3.81e-05 | -4.15e-05 | 1.089958521 | 1.09 | [59 empty] | 0.06168991 | -5.41719e-06 | -8.12578e-05 | 14.9999 | 15 | -1.98489e-05 | -7.14574e-05 | 3.59999 | 3.60006 | [15 empty] | 0.06001608 | -2.08609e-06 | -3.12916e-05 | 15.0001 | 15.0001 | -2.29768e-05 | -8.2718e-05 | 3.59998 | 3.60006 | [15 empty] | 0.06483898 | 4.24128e-06 | 6.36185e-05 | 14.9999 | 14.9998 | 1.14627e-05 | 4.24575e-05 | 3.70403 | 3.70398 | [15 empty] | 0.1295095 | -1.19155e-05 | -0.000178729 | 14.9995 | 14.9997 | 2.03763e-05 | 7.33545e-05 | 3.60006 | 3.59999 | [15 empty] | 0.1263443 | -6.35254e-06 | -9.52884e-05 | 15 | 15.0001 | -3.58439e-05 | -0.000129038 | 3.59987 | 3.6 | [15 empty] | 0.1280941 | -5.79616e-06 | -8.69412e-05 | 14.9997 | 14.9998 | 4.74214e-05 | 0.000170715 | 3.60012 | 3.59995
7.999999 | 0.005019318 | 2.54e-05 | 0.000381969 | 15.0375 | 15.0372 | 7.59e-06 | 2.22e-05 | 2.92194 | 2.92191 | -3.02e-05 | -3.38e-05 | 1.119966157 | 1.12 | [10 empty] | 8.000003 | -0.002705381 | 1.69e-05 | 0.00025478 | 15.0546 | 15.0544 | 2.68e-05 | 8.38e-05 | 3.12585 | 3.12577 | -3.89e-05 | -8.01e-05 | 2.059919912 | 2.06 | [10 empty] | 7.999999 | 0.001522005 | 1.82e-05 | 0.000272789 | 15.0257 | 15.0254 | 6.79e-06 | 1.94e-05 | 2.85867 | 2.85865 | -2.7e-05 | -8.25e-05 | 3.059917497 | 3.06 | [10 empty] | 12.00001 | -0.002541014 | 4.38e-05 | 0.000659069 | 15.0504 | 15.0498 | 1.28e-05 | 4.11e-05 | 3.20813 | 3.20809 | -5.23e-05 | -5.7e-05 | 1.089942956 | 1.09 | [10 empty] | 12 | 0.006602642 | 5.2e-06 | 7.82e-05 | 15.0473 | 15.0472 | 3.86e-10 | 1.28e-09 | 3.30718 | 3.30718 | -6.65e-06 | -1.38e-05 | 2.069986243 | 2.07 | [10 empty] | 12 | 0.006662248 | -7.31e-06 | -0.000109141 | 14.9333 | 14.9335 | 1.11e-05 | 3.94e-05 | 3.55526 | 3.55522 | 2.14e-06 | 6.55e-06 | 3.060006554 | 3.06 | [10 empty] | 12.00001 | 0.003707175 | 6.8e-06 | 0.000101757 | 14.9559 | 14.9558 | 5.45e-05 | 0.00019681 | 3.61369 | 3.6135 | -5.93e-05 | -6.46e-05 | 1.089935402 | 1.09 | [59 empty] | 0.06403775 | -6.0572e-06 | -9.08579e-05 | 14.9999 | 15 | -1.45337e-05 | -5.2322e-05 | 3.60001 | 3.60006 | [15 empty] | 0.06245138 | 1.08753e-06 | 1.63131e-05 | 15.0001 | 15.0001 | 1.7134e-06 | 6.16833e-06 | 3.60007 | 3.60006 | [15 empty] | 0.0693002 | 6.14776e-06 | 9.22154e-05 | 14.9999 | 14.9998 | 1.77201e-05 | 6.56351e-05 | 3.70405 | 3.70398 | [15 empty] | 0.1360172 | -7.80036e-07 | -1.17003e-05 | 14.9997 | 14.9997 | -4.138e-06 | -1.48967e-05 | 3.59997 | 3.59999 | [15 empty] | 0.1336865 | 8.31039e-06 | 0.000124656 | 15.0002 | 15.0001 | -6.94333e-06 | -2.4996e-05 | 3.59997 | 3.6 | [15 empty] | 0.1351412 | 6.61791e-06 | 9.92671e-05 | 14.9999 | 14.9998 | 3.17102e-05 | 0.000114155 | 3.60007 | 3.59995
10 | 0.005736597 | 3.14e-05 | 0.000472011 | 15.0376 | 15.0372 | 4.9e-06 | 1.43e-05 | 2.92193 | 2.92191 | -3.34e-05 | -3.75e-05 | 1.119962542 | 1.12 | [10 empty] | 10 | -0.0007247054 | 1.06e-05 | 0.000159163 | 15.0545 | 15.0544 | -4.13e-06 | -1.29e-05 | 3.12575 | 3.12577 | -2.44e-07 | -5.03e-07 | 2.059999497 | 2.06 | [10 empty] | 10 | 0.002186773 | 2.67e-05 | 0.000400562 | 15.0258 | 15.0254 | -6.42e-06 | -1.83e-05 | 2.85863 | 2.85865 | -1.96e-05 | -6.01e-05 | 3.059939948 | 3.06 | [10 empty] | 14.99999 | -0.001323248 | 3.91e-05 | 0.000587789 | 15.0504 | 15.0498 | 1.78e-05 | 5.71e-05 | 3.20814 | 3.20809 | -5.55e-05 | -6.04e-05 | 1.089939559 | 1.09 | [10 empty] | 14.99999 | 0.00695622 | 2.23e-05 | 0.000335158 | 15.0476 | 15.0472 | -5.89e-06 | -1.95e-05 | 3.30716 | 3.30718 | -2.05e-05 | -4.25e-05 | 2.069957493 | 2.07 | [10 empty] | 15.00001 | 0.007145286 | -1.09e-05 | -0.000163037 | 14.9333 | 14.9335 | 4.05e-05 | 0.000143846 | 3.55537 | 3.55522 | -2.88e-05 | -8.81e-05 | 3.05991188 | 3.06 | [10 empty] | 14.99999 | 0.004419494 | 1.66e-05 | 0.000248947 | 14.956 | 14.9558 | 4.65e-05 | 0.000167991 | 3.61367 | 3.6135 | -6.04e-05 | -6.59e-05 | 1.089934147 | 1.09 | [59 empty] | 0.06685467 | -4.53721e-06 | -6.80582e-05 | 14.9999 | 15 | -2.57589e-05 | -9.27338e-05 | 3.59997 | 3.60006 | [15 empty] | 0.06537846 | 5.68509e-07 | 8.5277e-06 | 15.0001 | 15.0001 | -4.8663e-06 | -1.7519e-05 | 3.60004 | 3.60006 | [15 empty] | 0.07666982 | 1.20759e-06 | 1.81137e-05 | 14.9999 | 14.9998 | 8.98165e-06 | 3.32679e-05 | 3.70402 | 3.70398 | [15 empty] | 0.1429162 | 1.8376e-05 | 0.000275635 | 15 | 14.9997 | 3.17683e-05 | 0.000114365 | 3.6001 | 3.59999 | [15 empty] | 0.140319 | 2.12763e-05 | 0.000319146 | 15.0004 | 15.0001 | 1.10463e-05 | 3.97668e-05 | 3.60004 | 3.6 | [15 empty] | 0.1419494 | 1.28278e-05 | 0.000192415 | 15 | 14.9998 | 3.01734e-05 | 0.000108623 | 3.60006 | 3.59995
12 | 0.006418866 | 2.9e-05 | 0.000436189 | 15.0376 | 15.0372 | -2.6e-05 | -7.59e-05 | 2.92184 | 2.92191 | -2.64e-06 | -2.96e-06 | 1.11999704 | 1.12 | [10 empty] | 12.00001 | 0.0009656056 | 2.47e-05 | 0.000371867 | 15.0547 | 15.0544 | -2e-05 | -6.26e-05 | 3.1257 | 3.12577 | 2.47e-06 | 5.08e-06 | 2.060005082 | 2.06 | [10 empty] | 12 | 0.002535269 | 2.54e-05 | 0.000381399 | 15.0258 | 15.0254 | 4.62e-06 | 1.32e-05 | 2.85866 | 2.85865 | -3.01e-05 | -9.22e-05 | 3.059907836 | 3.06 | [10 empty] | 18.00002 | 6.063463e-06 | 3.09e-05 | 0.00046454 | 15.0503 | 15.0498 | -2.09e-05 | -6.7e-05 | 3.20802 | 3.20809 | -1.14e-05 | -1.24e-05 | 1.089987571 | 1.09 | [10 empty] | 18.00001 | 0.007310658 | 2.46e-05 | 0.000370747 | 15.0476 | 15.0472 | -1.67e-05 | -5.51e-05 | 3.30712 | 3.30718 | -8.44e-06 | -1.75e-05 | 2.069982529 | 2.07 | [10 empty] | 17.99999 | 0.007721898 | -9.96e-06 | -0.000148782 | 14.9333 | 14.9335 | 3.17e-05 | 0.000112526 | 3.55534 | 3.55522 | -2.04e-05 | -6.23e-05 | 3.0599377 | 3.06 | [10 empty] | 18.00001 | 0.004790801 | 1.48e-05 | 0.000221626 | 14.956 | 14.9558 | 2.69e-05 | 9.71e-05 | 3.61359 | 3.6135 | -3.83e-05 | -4.17e-05 | 1.089958277 | 1.09 | [59 empty] | 0.07021111 | 1.1465e-05 | 0.000171975 | 15.0002 | 15 | -5.62752e-06 | -2.02594e-05 | 3.60004 | 3.60006 | [15 empty] | 0.06857566 | 4.00202e-06 | 6.00309e-05 | 15.0002 | 15.0001 | 1.99581e-05 | 7.18506e-05 | 3.60013 | 3.60006 | [15 empty] | 0.08965337 | 8.29001e-06 | 0.000124349 | 15 | 14.9998 | 1.77551e-05 | 6.57647e-05 | 3.70405 | 3.70398 | [15 empty] | 0.1504708 | 2.58181e-05 | 0.000387264 | 15.0001 | 14.9997 | 1.74521e-05 | 6.28275e-05 | 3.60005 | 3.59999 | [15 empty] | 0.1472379 | 3.06835e-05 | 0.000460254 | 15.0005 | 15.0001 | -2.83505e-05 | -0.000102062 | 3.59989 | 3.6 | [15 empty] | 0.1493622 | 2.38479e-05 | 0.000357713 | 15.0001 | 14.9998 | -1.19918e-05 | -4.31699e-05 | 3.59991 | 3.59995
14.00001 | 0.006924202 | 3.8e-05 | 0.000571585 | 15.0377 | 15.0372 | 5.1e-06 | 1.49e-05 | 2.92193 | 2.92191 | -4.01e-05 | -4.49e-05 | 1.119955094 | 1.12 | [10 empty] | 14.00001 | 0.002004732 | 3.68e-05 | 0.000554481 | 15.0549 | 15.0544 | -7.53e-06 | -2.35e-05 | 3.12574 | 3.12577 | -2.36e-05 | -4.86e-05 | 2.059951354 | 2.06 | [10 empty] | 14.00001 | 0.002853101 | 2.38e-05 | 0.000357904 | 15.0258 | 15.0254 | -8.86e-06 | -2.53e-05 | 2.85862 | 2.85865 | -1.61e-05 | -4.93e-05 | 3.059950653 | 3.06 | [10 empty] | 21.00003 | 0.001600129 | 3.13e-05 | 0.000470528 | 15.0503 | 15.0498 | 1.26e-05 | 4.03e-05 | 3.20813 | 3.20809 | -4.57e-05 | -4.98e-05 | 1.089950198 | 1.09 | [10 empty] | 21.00001 | 0.007557599 | 2.61e-05 | 0.00039216 | 15.0476 | 15.0472 | -1.55e-05 | -5.14e-05 | 3.30713 | 3.30718 | -1.15e-05 | -2.37e-05 | 2.06997627 | 2.07 | [10 empty] | 21.00001 | 0.008416493 | 3.73e-06 | 5.57e-05 | 14.9335 | 14.9335 | 1.56e-06 | 5.54e-06 | 3.55523 | 3.55522 | -2.81e-06 | -8.61e-06 | 3.059991393 | 3.06 | [10 empty] | 21.00001 | 0.005197175 | -1.04e-05 | -0.000155031 | 14.9556 | 14.9558 | 8.78e-06 | 3.17e-05 | 3.61353 | 3.6135 | 5.07e-06 | 5.53e-06 | 1.090005527 | 1.09 | [59 empty] | 0.07370844 | 1.46989e-05 | 0.000220484 | 15.0002 | 15 | -2.83008e-05 | -0.000101885 | 3.59996 | 3.60006 | [15 empty] | 0.07149834 | 8.93044e-06 | 0.000133958 | 15.0003 | 15.0001 | -4.12079e-06 | -1.48351e-05 | 3.60005 | 3.60006 | [15 empty] | 0.1020382 | 2.94368e-05 | 0.000441548 | 15.0003 | 14.9998 | 3.62801e-05 | 0.000134381 | 3.70412 | 3.70398 | [15 empty] | 0.1579427 | 2.74508e-05 | 0.000411754 | 15.0001 | 14.9997 | -4.97902e-05 | -0.000179244 | 3.59981 | 3.59999 | [15 empty] | 0.1540257 | 3.90131e-05 | 0.000585198 | 15.0006 | 15.0001 | -2.85961e-05 | -0.000102946 | 3.59989 | 3.6 | [15 empty] | 0.1564432 | 3.03652e-05 | 0.000455471 | 15.0002 | 14.9998 | 5.03138e-06 | 1.81127e-05 | 3.59997 | 3.59995
16.00001 | 0.007699845 | 2.87e-05 | 0.000431707 | 15.0376 | 15.0372 | -4.24e-05 | -0.000123743 | 2.92179 | 2.92191 | 1.45e-05 | 1.62e-05 | 1.120016206 | 1.12 | [10 empty] | 15.99999 | 0.003030632 | 4.18e-05 | 0.000629046 | 15.055 | 15.0544 | -7.31e-06 | -2.29e-05 | 3.12574 | 3.12577 | -3.03e-05 | -6.23e-05 | 2.059937672 | 2.06 | [10 empty] | 16.00001 | 0.00328832 | 2.61e-05 | 0.000392469 | 15.0258 | 15.0254 | -3.77e-06 | -1.08e-05 | 2.85864 | 2.85865 | -2.31e-05 | -7.08e-05 | 3.059929244 | 3.06 | [10 empty] | 23.99998 | 0.00308446 | 3.73e-05 | 0.000561171 | 15.0503 | 15.0498 | 1.04e-05 | 3.34e-05 | 3.20812 | 3.20809 | -4.26e-05 | -4.64e-05 | 1.089953596 | 1.09 | [10 empty] | 24.00002 | 0.007858904 | 2.33e-05 | 0.000351149 | 15.0476 | 15.0472 | -1.52e-05 | -5.01e-05 | 3.30713 | 3.30718 | -1.15e-05 | -2.37e-05 | 2.06997627 | 2.07 | [10 empty] | 24.00001 | 0.009527815 | 8.15e-06 | 0.000121675 | 14.9336 | 14.9335 | 3.16e-05 | 0.000112183 | 3.55534 | 3.55522 | -4.04e-05 | -0.000123771 | 3.059876229 | 3.06 | [10 empty] | 24.00001 | 0.005485048 | 1.72e-05 | 0.000257084 | 14.956 | 14.9558 | 2.15e-06 | 7.75e-06 | 3.6135 | 3.6135 | -1.34e-05 | -1.46e-05 | 1.089985424 | 1.09 | [59 empty] | 0.07997243 | 2.09074e-05 | 0.000313611 | 15.0003 | 15 | -3.59627e-05 | -0.000129468 | 3.59993 | 3.60006 | [15 empty] | 0.07553223 | 1.64708e-05 | 0.000247064 | 15.0004 | 15.0001 | -8.52642e-06 | -3.06956e-05 | 3.60003 | 3.60006 | [15 empty] | 0.1131995 | 3.93314e-05 | 0.000589965 | 15.0004 | 14.9998 | -3.08856e-05 | -0.0001144 | 3.70387 | 3.70398 | [15 empty] | 0.1655831 | 5.33935e-05 | 0.000800888 | 15.0005 | 14.9997 | -4.28787e-06 | -1.54363e-05 | 3.59997 | 3.59999 | [15 empty] | 0.1610177 | 6.25482e-05 | 0.000938226 | 15.001 | 15.0001 | 1.63752e-06 | 5.89506e-06 | 3.6 | 3.6 | [15 empty] | 0.1635466 | 4.77572e-05 | 0.000716347 | 15.0005 | 14.9998 | -1.82451e-05 | -6.56814e-05 | 3.59989 | 3.59995
17.99999 | 0.008597721 | 4.98e-05 | 0.0007492 | 15.0379 | 15.0372 | -3.7e-06 | -1.08e-05 | 2.9219 | 2.92191 | -4.31e-05 | -4.83e-05 | 1.119951698 | 1.12 | [10 empty] | 18.00002 | 0.003925988 | 5.16e-05 | 0.000776336 | 15.0551 | 15.0544 | -6.18e-06 | -1.93e-05 | 3.12575 | 3.12577 | -4.01e-05 | -8.26e-05 | 2.059917399 | 2.06 | [10 empty] | 17.99999 | 0.003818258 | 2.64e-05 | 0.000396818 | 15.0258 | 15.0254 | -9.06e-06 | -2.59e-05 | 2.85862 | 2.85865 | -1.61e-05 | -4.93e-05 | 3.059950653 | 3.06 | [10 empty] | 27.00004 | 0.004238027 | 4.69e-05 | 0.00070582 | 15.0505 | 15.0498 | 2.09e-05 | 6.7e-05 | 3.20815 | 3.20809 | -6.52e-05 | -7.11e-05 | 1.089928919 | 1.09 | [10 empty] | 26.99998 | 0.008137814 | 2.94e-05 | 0.000441754 | 15.0477 | 15.0472 | -2.21e-05 | -7.3e-05 | 3.30711 | 3.30718 | -1.21e-05 | -2.5e-05 | 2.069975032 | 2.07 | [10 empty] | 27.00001 | 0.01066918 | 2.73e-05 | 0.000407024 | 14.9339 | 14.9335 | -1.31e-05 | -4.67e-05 | 3.55518 | 3.55522 | -1.55e-05 | -4.75e-05 | 3.059952467 | 3.06 | [10 empty] | 27.00002 | 0.005785546 | 9.1e-06 | 0.000136167 | 14.9559 | 14.9558 | 4.37e-05 | 0.000157927 | 3.61366 | 3.6135 | -5.1e-05 | -5.55e-05 | 1.089944451 | 1.09 | [59 empty] | 0.08640675 | 2.8874e-05 | 0.00043311 | 15.0004 | 15 | -3.15049e-05 | -0.000113419 | 3.59995 | 3.60006 | [15 empty] | 0.08164845 | 2.78171e-05 | 0.00041726 | 15.0005 | 15.0001 | -2.63744e-05 | -9.49494e-05 | 3.59997 | 3.60006 | [15 empty] | 0.1236211 | 5.53995e-05 | 0.000830984 | 15.0007 | 14.9998 | -1.7887e-05 | -6.62531e-05 | 3.70392 | 3.70398 | [15 empty] | 0.1733935 | 6.10986e-05 | 0.000916462 | 15.0006 | 14.9997 | -3.16376e-05 | -0.000113895 | 3.59987 | 3.59999 | [15 empty] | 0.1678962 | 8.25473e-05 | 0.00123821 | 15.0013 | 15.0001 | -1.59487e-05 | -5.74152e-05 | 3.59994 | 3.6 | [15 empty] | 0.1704943 | 5.76348e-05 | 0.000864509 | 15.0006 | 14.9998 | -3.13624e-05 | -0.000112903 | 3.59984 | 3.59995
20.00001 | 0.009294202 | 5.25e-05 | 0.000789804 | 15.0379 | 15.0372 | -1.7e-05 | -4.96e-05 | 2.92187 | 2.92191 | -3.29e-05 | -3.68e-05 | 1.119963197 | 1.12 | [10 empty] | 20.00002 | 0.004735711 | 5.54e-05 | 0.000833886 | 15.0552 | 15.0544 | -2.23e-05 | -6.96e-05 | 3.1257 | 3.12577 | -3.07e-05 | -6.33e-05 | 2.059936667 | 2.06 | [10 empty] | 20.00001 | 0.004503748 | 2.94e-05 | 0.000441075 | 15.0259 | 15.0254 | -2.83e-06 | -8.1e-06 | 2.85864 | 2.85865 | -2.98e-05 | -9.11e-05 | 3.05990888 | 3.06 | [10 empty] | 30.00005 | 0.005309486 | 5.01e-05 | 0.000754125 | 15.0505 | 15.0498 | -1.04e-05 | -3.35e-05 | 3.20805 | 3.20809 | -3.4e-05 | -3.71e-05 | 1.089962894 | 1.09 | [10 empty] | 30.00002 | 0.008594955 | 2.88e-05 | 0.000433746 | 15.0477 | 15.0472 | -2.85e-05 | -9.41e-05 | 3.30709 | 3.30718 | -6.01e-06 | -1.24e-05 | 2.06998755 | 2.07 | [10 empty] | 30.00002 | 0.01163155 | 3.17e-05 | 0.00047302 | 14.9339 | 14.9335 | -1.13e-05 | -4.03e-05 | 3.55518 | 3.55522 | -1.55e-05 | -4.75e-05 | 3.059952467 | 3.06 | [10 empty] | 29.99998 | 0.006122167 | -1.38e-05 | -0.000205805 | 14.9556 | 14.9558 | 1.87e-05 | 6.76e-05 | 3.61356 | 3.6135 | -3.23e-06 | -3.52e-06 | 1.089996478 | 1.09 | [59 empty] | 0.09236723 | 4.25158e-05 | 0.000637737 | 15.0006 | 15 | -5.3246e-06 | -1.91689e-05 | 3.60004 | 3.60006 | [15 empty] | 0.08770614 | 2.99727e-05 | 0.000449594 | 15.0006 | 15.0001 | -7.07357e-06 | -2.54653e-05 | 3.60004 | 3.60006 | [15 empty] | 0.1336252 | 9.35709e-05 | 0.00140355 | 15.0013 | 14.9998 | -2.04735e-06 | -7.58337e-06 | 3.70398 | 3.70398 | [15 empty] | 0.1809458 | 7.73092e-05 | 0.00115962 | 15.0009 | 14.9997 | -5.88298e-05 | -0.000211786 | 3.59977 | 3.59999 | [15 empty] | 0.1747861 | 9.15465e-05 | 0.0013732 | 15.0014 | 15.0001 | 4.02234e-06 | 1.44804e-05 | 3.60001 | 3.6 | [15 empty] | 0.1777419 | 6.85862e-05 | 0.00102878 | 15.0008 | 14.9998 | -3.31311e-05 | -0.00011927 | 3.59983 | 3.59995
22.00001 | 0.009982076 | 8.7e-05 | 0.00130868 | 15.0385 | 15.0372 | -1.59e-05 | -4.66e-05 | 2.92187 | 2.92191 | -7.28e-05 | -8.15e-05 | 1.119918513 | 1.12 | [10 empty] | 22.00002 | 0.005528595 | 6.35e-05 | 0.000955331 | 15.0553 | 15.0544 | -2.57e-05 | -8.05e-05 | 3.12569 | 3.12577 | -3.42e-05 | -7.04e-05 | 2.059929575 | 2.06 | [10 empty] | 22.00001 | 0.005143861 | 3.34e-05 | 0.000501547 | 15.026 | 15.0254 | -1.06e-05 | -3.02e-05 | 2.85862 | 2.85865 | -2.94e-05 | -9.01e-05 | 3.059909924 | 3.06 | [10 empty] | 33.00005 | 0.006411746 | 6.95e-05 | 0.00104534 | 15.0508 | 15.0498 | 1.07e-05 | 3.42e-05 | 3.20812 | 3.20809 | -7.58e-05 | -8.26e-05 | 1.089917386 | 1.09 | [10 empty] | 33.00005 | 0.009433473 | 3.16e-05 | 0.000476062 | 15.0477 | 15.0472 | -2.52e-05 | -8.34e-05 | 3.3071 | 3.30718 | -9.04e-06 | -1.87e-05 | 2.069981291 | 2.07 | [10 empty] | 32.99998 | 0.012443 | 3.74e-05 | 0.000558268 | 14.934 | 14.9335 | -5.96e-06 | -2.12e-05 | 3.5552 | 3.55522 | -2.79e-05 | -8.52e-05 | 3.059914763 | 3.06 | [10 empty] | 33.00002 | 0.006359904 | 2.67e-07 | 3.99e-06 | 14.9558 | 14.9558 | 3.86e-05 | 0.00013955 | 3.61364 | 3.6135 | -3.87e-05 | -4.22e-05 | 1.089957771 | 1.09 | [59 empty] | 0.09770878 | 5.45291e-05 | 0.000817937 | 15.0008 | 15 | -2.61575e-05 | -9.41685e-05 | 3.59997 | 3.60006 | [15 empty] | 0.09321004 | 5.1156e-05 | 0.000767347 | 15.0009 | 15.0001 | -4.86784e-05 | -0.000175245 | 3.59989 | 3.60006 | [15 empty] | 0.143488 | 0.000122071 | 0.00183104 | 15.0017 | 14.9998 | -2.37188e-05 | -8.78539e-05 | 3.7039 | 3.70398 | [15 empty] | 0.1886515 | 9.15628e-05 | 0.00137342 | 15.0011 | 14.9997 | -3.1743e-05 | -0.000114274 | 3.59987 | 3.59999 | [15 empty] | 0.1814754 | 0.000102788 | 0.00154183 | 15.0016 | 15.0001 | -3.08664e-05 | -0.000111119 | 3.59989 | 3.6 | [15 empty] | 0.1846955 | 7.80774e-05 | 0.00117114 | 15.0009 | 14.9998 | 1.74426e-05 | 6.27926e-05 | 3.60001 | 3.59995
24.00001 | 0.01078546 | 7.4e-05 | 0.00111259 | 15.0383 | 15.0372 | 1.24e-05 | 3.62e-05 | 2.92195 | 2.92191 | -8.68e-05 | -9.73e-05 | 1.119902745 | 1.12 | [10 empty] | 24.00002 | 0.006274812 | 6.09e-05 | 0.000916766 | 15.0553 | 15.0544 | -1.46e-05 | -4.56e-05 | 3.12572 | 3.12577 | -4.38e-05 | -9.02e-05 | 2.059909804 | 2.06 | [10 empty] | 24.00001 | 0.005959409 | 4.35e-05 | 0.000653255 | 15.0261 | 15.0254 | -1.53e-05 | -4.37e-05 | 2.85861 | 2.85865 | -3.26e-05 | -9.97e-05 | 3.059900264 | 3.06 | [10 empty] | 36.00006 | 0.00676915 | 7.3e-05 | 0.001099 | 15.0509 | 15.0498 | 3.05e-06 | 9.78e-06 | 3.20809 | 3.20809 | -7.31e-05 | -7.97e-05 | 1.089920337 | 1.09 | [10 empty] | 36.00005 | 0.01051207 | 3.72e-05 | 0.000559216 | 15.0478 | 15.0472 | 1.87e-06 | 6.2e-06 | 3.30719 | 3.30718 | -4.29e-05 | -8.88e-05 | 2.069911204 | 2.07 | [10 empty] | 36.00003 | 0.0132984 | 3.69e-05 | 0.000550504 | 14.934 | 14.9335 | -1.61e-05 | -5.71e-05 | 3.55517 | 3.55522 | -1.94e-05 | -5.94e-05 | 3.059940584 | 3.06 | [10 empty] | 36.00003 | 0.006620659 | 1.35e-05 | 0.000201935 | 14.956 | 14.9558 | 1.71e-05 | 6.16e-05 | 3.61356 | 3.6135 | -3e-05 | -3.27e-05 | 1.089967326 | 1.09 | [59 empty] | 0.1030032 | 6.84283e-05 | 0.00102643 | 15.001 | 15 | -2.5968e-05 | -9.34866e-05 | 3.59997 | 3.60006 | [15 empty] | 0.09835605 | 6.10342e-05 | 0.000915521 | 15.001 | 15.0001 | -1.28792e-05 | -4.63661e-05 | 3.60002 | 3.60006 | [15 empty] | 0.1532386 | 0.000159216 | 0.00238822 | 15.0022 | 14.9998 | -2.22627e-05 | -8.24607e-05 | 3.7039 | 3.70398 | [15 empty] | 0.1965628 | 9.86336e-05 | 0.00147948 | 15.0012 | 14.9997 | -2.96608e-05 | -0.000106779 | 3.59988 | 3.59999 | [15 empty] | 0.1882296 | 0.000113408 | 0.00170113 | 15.0018 | 15.0001 | -5.17932e-05 | -0.000186455 | 3.59981 | 3.6 | [15 empty] | 0.1922038 | 8.67749e-05 | 0.0013016 | 15.0011 | 14.9998 | -1.61874e-05 | -5.82737e-05 | 3.59989 | 3.59995
26.00001 | 0.01158072 | 8.48e-05 | 0.00127477 | 15.0384 | 15.0372 | -1.57e-06 | -4.57e-06 | 2.92191 | 2.92191 | -7.98e-05 | -8.94e-05 | 1.119910629 | 1.12 | [10 empty] | 25.99998 | 0.007055188 | 7.1e-05 | 0.00106917 | 15.0554 | 15.0544 | -1.88e-05 | -5.87e-05 | 3.12571 | 3.12577 | -4.72e-05 | -9.73e-05 | 2.059902712 | 2.06 | [10 empty] | 26.00001 | 0.007020088 | 3.9e-05 | 0.000586514 | 15.026 | 15.0254 | -1.88e-05 | -5.39e-05 | 2.8586 | 2.85865 | -2.24e-05 | -6.87e-05 | 3.059931332 | 3.06 | [10 empty] | 38.99996 | 0.007494833 | 7.05e-05 | 0.00106157 | 15.0508 | 15.0498 | -1.02e-05 | -3.29e-05 | 3.20805 | 3.20809 | -5.4e-05 | -5.88e-05 | 1.089941169 | 1.09 | [10 empty] | 39.00006 | 0.01151991 | 4.42e-05 | 0.000664693 | 15.0479 | 15.0472 | -2.01e-05 | -6.65e-05 | 3.30711 | 3.30718 | -2.54e-05 | -5.25e-05 | 2.06994752 | 2.07 | [10 empty] | 39.00003 | 0.01414311 | 4.06e-05 | 0.000606523 | 14.9341 | 14.9335 | -7.81e-06 | -2.78e-05 | 3.5552 | 3.55522 | -3.46e-05 | -0.000105727 | 3.059894273 | 3.06 | [10 empty] | 39.00003 | 0.006874269 | 3.01e-05 | 0.000450868 | 14.9562 | 14.9558 | 2.71e-05 | 9.78e-05 | 3.6136 | 3.6135 | -5.44e-05 | -5.93e-05 | 1.089940685 | 1.09 | [59 empty] | 0.1079764 | 0.000102802 | 0.00154203 | 15.0015 | 15 | -5.89984e-05 | -0.000212398 | 3.59985 | 3.60006 | [15 empty] | 0.1031236 | 7.28624e-05 | 0.00109294 | 15.0012 | 15.0001 | -1.42709e-05 | -5.13762e-05 | 3.60001 | 3.60006 | [15 empty] | 0.1626439 | 0.000199501 | 0.00299249 | 15.0028 | 14.9998 | -1.85797e-05 | -6.88189e-05 | 3.70391 | 3.70398 | [15 empty] | 0.2044253 | 0.000115167 | 0.00172747 | 15.0014 | 14.9997 | -4.00953e-05 | -0.000144343 | 3.59984 | 3.59999 | [15 empty] | 0.1951367 | 0.000131679 | 0.00197519 | 15.002 | 15.0001 | -5.80114e-05 | -0.000208841 | 3.59979 | 3.6 | [15 empty] | 0.199764 | 9.84394e-05 | 0.00147657 | 15.0012 | 14.9998 | 5.59681e-06 | 2.01482e-05 | 3.59997 | 3.59995
27.99998 | 0.01242487 | 8.51e-05 | 0.00127961 | 15.0384 | 15.0372 | -3.47e-05 | -0.00010138 | 2.92181 | 2.92191 | -4.56e-05 | -5.1e-05 | 1.119948958 | 1.12 | [10 empty] | 28.00003 | 0.007911195 | 6.38e-05 | 0.00096076 | 15.0553 | 15.0544 | -2.87e-05 | -8.98e-05 | 3.12568 | 3.12577 | -3.1e-05 | -6.38e-05 | 2.059936166 | 2.06 | [10 empty] | 27.99998 | 0.008120835 | 4.77e-05 | 0.000715963 | 15.0262 | 15.0254 | -7.47e-06 | -2.14e-05 | 2.85863 | 2.85865 | -4.62e-05 | -0.000141508 | 3.059858492 | 3.06 | [10 empty] | 42.00006 | 0.008334033 | 8.76e-05 | 0.00131812 | 15.0511 | 15.0498 | 8.69e-06 | 2.79e-05 | 3.20811 | 3.20809 | -9.26e-05 | -0.000100941 | 1.089899059 | 1.09 | [10 empty] | 41.99996 | 0.01254141 | 5.13e-05 | 0.000771187 | 15.048 | 15.0472 | -2.97e-05 | -9.82e-05 | 3.30708 | 3.30718 | -2.29e-05 | -4.75e-05 | 2.069952542 | 2.07 | [10 empty] | 42.00003 | 0.01499211 | 6.24e-05 | 0.000931256 | 14.9344 | 14.9335 | -5.23e-05 | -0.000185795 | 3.55504 | 3.55522 | -9.63e-06 | -2.95e-05 | 3.059970519 | 3.06 | [10 empty] | 42.00003 | 0.007092738 | -7.61e-06 | -0.000113768 | 14.9557 | 14.9558 | 1.36e-05 | 4.91e-05 | 3.61355 | 3.6135 | -7.15e-06 | -7.79e-06 | 1.089992206 | 1.09 | [59 empty] | 0.1128461 | 0.000115773 | 0.00173659 | 15.0017 | 15 | -2.38325e-05 | -8.57986e-05 | 3.59998 | 3.60006 | [15 empty] | 0.1078505 | 0.000102078 | 0.00153119 | 15.0017 | 15.0001 | 9.20256e-06 | 3.31298e-05 | 3.6001 | 3.60006 | [15 empty] | 0.1721357 | 0.000223994 | 0.00335987 | 15.0032 | 14.9998 | -4.87555e-05 | -0.00018059 | 3.7038 | 3.70398 | [15 empty] | 0.212311 | 0.000118523 | 0.00177782 | 15.0015 | 14.9997 | -4.09446e-05 | -0.0001474 | 3.59984 | 3.59999 | [15 empty] | 0.2020862 | 0.000155739 | 0.00233609 | 15.0024 | 15.0001 | -2.89482e-05 | -0.000104214 | 3.59989 | 3.6 | [15 empty] | 0.2075525 | 0.000104143 | 0.00156212 | 15.0013 | 14.9998 | 2.14745e-05 | 7.73072e-05 | 3.60003 | 3.59995
30.00002 | 0.01309434 | 8.99e-05 | 0.00135229 | 15.0385 | 15.0372 | -2.18e-05 | -6.37e-05 | 2.92185 | 2.92191 | -6.59e-05 | -7.38e-05 | 1.119926179 | 1.12 | [10 empty] | 30.00003 | 0.008602519 | 8.13e-05 | 0.00122363 | 15.0556 | 15.0544 | -3.77e-05 | -0.000117907 | 3.12565 | 3.12577 | -4.13e-05 | -8.51e-05 | 2.05991489 | 2.06 | [10 empty] | 30.00002 | 0.009199568 | 4.79e-05 | 0.000720105 | 15.0262 | 15.0254 | -3.71e-05 | -0.000105926 | 2.85854 | 2.85865 | -1.48e-05 | -4.52e-05 | 3.059954831 | 3.06 | [10 empty] | 45.00007 | 0.009221062 | 9.26e-05 | 0.00139367 | 15.0512 | 15.0498 | -2.27e-05 | -7.3e-05 | 3.20801 | 3.20809 | -6.81e-05 | -7.42e-05 | 1.089925792 | 1.09 | [10 empty] | 45.00006 | 0.01338232 | 5.39e-05 | 0.000810869 | 15.048 | 15.0472 | -4.17e-05 | -0.000138062 | 3.30704 | 3.30718 | -1.08e-05 | -2.24e-05 | 2.069977579 | 2.07 | [10 empty] | 45.00004 | 0.0159654 | 4.28e-05 | 0.000639735 | 14.9341 | 14.9335 | -2.16e-05 | -7.67e-05 | 3.55515 | 3.55522 | -2.05e-05 | -6.27e-05 | 3.059937308 | 3.06 | [10 empty] | 44.99995 | 0.007194439 | 6.74e-06 | 0.000100872 | 14.9559 | 14.9558 | -6.29e-06 | -2.27e-05 | 3.61347 | 3.6135 | 1.62e-06 | 1.76e-06 | 1.090001761 | 1.09 | [59 empty] | 0.1176853 | 0.00013275 | 0.00199124 | 15.002 | 15 | -5.2861e-05 | -0.000190303 | 3.59987 | 3.60006 | [15 empty] | 0.1123495 | 0.000112963 | 0.00169445 | 15.0018 | 15.0001 | -2.85976e-05 | -0.000102953 | 3.59996 | 3.60006 | [15 empty] | 0.1812142 | 0.000262848 | 0.00394267 | 15.0038 | 14.9998 | -6.19188e-05 | -0.000229346 | 3.70375 | 3.70398 | [15 empty] | 0.2203119 | 0.000139016 | 0.00208521 | 15.0018 | 14.9997 | -9.84143e-06 | -3.5429e-05 | 3.59995 | 3.59999 | [15 empty] | 0.2089747 | 0.000161413 | 0.0024212 | 15.0025 | 15.0001 | -2.91592e-05 | -0.000104973 | 3.59989 | 3.6 | [15 empty] | 0.2152206 | 0.000128397 | 0.00192592 | 15.0017 | 14.9998 | 3.14722e-05 | 0.000113298 | 3.60006 | 3.59995
32.00002 | 0.01385257 | 9.45e-05 | 0.00142069 | 15.0386 | 15.0372 | -2.67e-05 | -7.82e-05 | 2.92184 | 2.92191 | -6.91e-05 | -7.74e-05 | 1.119922565 | 1.12 | [10 empty] | 32.00003 | 0.009256559 | 8.93e-05 | 0.00134506 | 15.0557 | 15.0544 | -2.03e-05 | -6.36e-05 | 3.1257 | 3.12577 | -6.4e-05 | -0.000131743 | 2.059868257 | 2.06 | [10 empty] | 32.00002 | 0.01015144 | 6.24e-05 | 0.0009372 | 15.0264 | 15.0254 | -3.67e-05 | -0.000105031 | 2.85854 | 2.85865 | -2.81e-05 | -8.59e-05 | 3.059914103 | 3.06 | [10 empty] | 48.00007 | 0.01205777 | 9.52e-05 | 0.00143238 | 15.0512 | 15.0498 | -1.48e-05 | -4.73e-05 | 3.20804 | 3.20809 | -7.74e-05 | -8.44e-05 | 1.0899156 | 1.09 | [10 empty] | 48.00007 | 0.01433403 | 6.39e-05 | 0.000961119 | 15.0482 | 15.0472 | 2.94e-06 | 9.71e-06 | 3.30719 | 3.30718 | -6.95e-05 | -0.000143817 | 2.069856183 | 2.07 | [10 empty] | 47.99996 | 0.01695403 | 0.000108087 | 0.00161412 | 14.9351 | 14.9335 | 1.81e-05 | 6.42e-05 | 3.55529 | 3.55522 | -0.000126817 | -0.00038806 | 3.05961194 | 3.06 | [10 empty] | 48.00005 | 0.007427485 | -3.96e-06 | -5.92e-05 | 14.9557 | 14.9558 | 1.92e-05 | 6.93e-05 | 3.61357 | 3.6135 | -1.27e-05 | -1.38e-05 | 1.089986173 | 1.09 | [59 empty] | 0.1224526 | 0.000139616 | 0.00209423 | 15.0021 | 15 | -1.47431e-05 | -5.30761e-05 | 3.60001 | 3.60006 | [15 empty] | 0.1167978 | 0.000130858 | 0.00196289 | 15.0021 | 15.0001 | -4.9367e-05 | -0.000177724 | 3.59988 | 3.60006 | [15 empty] | 0.1903876 | 0.000292036 | 0.00438049 | 15.0042 | 14.9998 | -8.42402e-05 | -0.000312024 | 3.70367 | 3.70398 | [15 empty] | 0.2285858 | 0.000160059 | 0.00240084 | 15.0021 | 14.9997 | -4.1229e-05 | -0.000148424 | 3.59984 | 3.59999 | [15 empty] | 0.2157621 | 0.000175173 | 0.00262761 | 15.0027 | 15.0001 | -1.14661e-05 | -4.12778e-05 | 3.59996 | 3.6 | [15 empty] | 0.2231953 | 0.000137992 | 0.00206984 | 15.0018 | 14.9998 | 2.79126e-05 | 0.000100484 | 3.60005 | 3.59995
34.00003 | 0.01463108 | 0.000102748 | 0.00154504 | 15.0387 | 15.0372 | -4.65e-07 | -1.36e-06 | 2.92191 | 2.92191 | -9.97e-05 | -0.000111712 | 1.119888288 | 1.12 | [10 empty] | 34.00003 | 0.009962974 | 8.62e-05 | 0.0012983 | 15.0557 | 15.0544 | -3.42e-05 | -0.000106833 | 3.12566 | 3.12577 | -5.12e-05 | -0.000105382 | 2.059894618 | 2.06 | [10 empty] | 34.00003 | 0.01110208 | 5.87e-05 | 0.000881907 | 15.0263 | 15.0254 | -2.4e-05 | -6.85e-05 | 2.85858 | 2.85865 | -3.54e-05 | -0.000108351 | 3.059891649 | 3.06 | [10 empty] | 51.00008 | 0.01380723 | 0.000105777 | 0.00159192 | 15.0514 | 15.0498 | -1.42e-05 | -4.56e-05 | 3.20804 | 3.20809 | -9.07e-05 | -9.89e-05 | 1.089901117 | 1.09 | [10 empty] | 51.00007 | 0.01532412 | 6.29e-05 | 0.000945919 | 15.0482 | 15.0472 | -2.53e-05 | -8.38e-05 | 3.3071 | 3.30718 | -4.23e-05 | -8.75e-05 | 2.069912513 | 2.07 | [10 empty] | 51.00005 | 0.01803717 | 8.49e-05 | 0.00126767 | 14.9347 | 14.9335 | -1.84e-05 | -6.53e-05 | 3.55516 | 3.55522 | -6.35e-05 | -0.000194231 | 3.059805769 | 3.06 | [10 empty] | 51.00005 | 0.007680806 | 2.45e-06 | 3.67e-05 | 14.9558 | 14.9558 | 1.66e-05 | 5.99e-05 | 3.61356 | 3.6135 | -1.66e-05 | -1.81e-05 | 1.089981902 | 1.09 | [59 empty] | 0.1273262 | 0.00016254 | 0.00243809 | 15.0024 | 15 | -3.9559e-05 | -0.000142415 | 3.59992 | 3.60006 | [15 empty] | 0.1211447 | 0.000143697 | 0.00215547 | 15.0023 | 15.0001 | -6.09901e-05 | -0.000219568 | 3.59984 | 3.60006 | [15 empty] | 0.1993399 | 0.000330924 | 0.00496381 | 15.0048 | 14.9998 | -7.27338e-05 | -0.000269405 | 3.70371 | 3.70398 | [15 empty] | 0.2368549 | 0.000163387 | 0.00245076 | 15.0022 | 14.9997 | -7.08688e-05 | -0.000255127 | 3.59973 | 3.59999 | [15 empty] | 0.2225428 | 0.000183597 | 0.00275397 | 15.0028 | 15.0001 | -3.42193e-05 | -0.00012319 | 3.59987 | 3.6 | [15 empty] | 0.2309166 | 0.000141937 | 0.00212903 | 15.0019 | 14.9998 | 1.86542e-05 | 6.71543e-05 | 3.60002 | 3.59995
36.00003 | 0.01569757 | 0.000110522 | 0.00166194 | 15.0388 | 15.0372 | -4.6e-05 | -0.000134334 | 2.92178 | 2.92191 | -6.19e-05 | -6.93e-05 | 1.119930669 | 1.12 | [10 empty] | 35.99997 | 0.01065489 | 9.58e-05 | 0.00144179 | 15.0558 | 15.0544 | -3.7e-05 | -0.000115755 | 3.12565 | 3.12577 | -5.46e-05 | -0.000112474 | 2.059887526 | 2.06 | [10 empty] | 36.00003 | 0.01213786 | 5.64e-05 | 0.0008471 | 15.0263 | 15.0254 | -6.21e-05 | -0.000177623 | 2.85847 | 2.85865 | 3.07e-06 | 9.4e-06 | 3.0600094 | 3.06 | [10 empty] | 53.99992 | 0.01562968 | 0.000117327 | 0.00176575 | 15.0516 | 15.0498 | -4.62e-05 | -0.000148056 | 3.20794 | 3.20809 | -7.28e-05 | -7.94e-05 | 1.08992061 | 1.09 | [10 empty] | 54.00008 | 0.01621032 | 6.96e-05 | 0.00104759 | 15.0483 | 15.0472 | -1.52e-05 | -5.03e-05 | 3.30713 | 3.30718 | -5.8e-05 | -0.000120019 | 2.069879981 | 2.07 | [10 empty] | 54.00006 | 0.01917397 | 7.62e-05 | 0.00113794 | 14.9346 | 14.9335 | -2.23e-05 | -7.93e-05 | 3.55515 | 3.55522 | -5.4e-05 | -0.000165136 | 3.059834864 | 3.06 | [10 empty] | 54.00005 | 0.007890499 | -4.21e-06 | -6.29e-05 | 14.9557 | 14.9558 | 2.72e-05 | 9.84e-05 | 3.6136 | 3.6135 | -2.1e-05 | -2.29e-05 | 1.089977124 | 1.09 | [59 empty] | 0.1320883 | 0.00018527 | 0.00277904 | 15.0028 | 15 | -7.37486e-05 | -0.000265499 | 3.5998 | 3.60006 | [15 empty] | 0.1253626 | 0.000155494 | 0.00233244 | 15.0025 | 15.0001 | -3.19132e-05 | -0.000114889 | 3.59995 | 3.60006 | [15 empty] | 0.2085188 | 0.000362704 | 0.0054405 | 15.0053 | 14.9998 | -5.94659e-05 | -0.000220261 | 3.70376 | 3.70398 | [15 empty] | 0.2449614 | 0.000172404 | 0.00258601 | 15.0023 | 14.9997 | -4.84435e-05 | -0.000174396 | 3.59981 | 3.59999 | [15 empty] | 0.2292153 | 0.000195474 | 0.00293212 | 15.003 | 15.0001 | -9.22886e-05 | -0.000332239 | 3.59966 | 3.6 | [15 empty] | 0.2385989 | 0.000163012 | 0.00244514 | 15.0022 | 14.9998 | -1.06329e-05 | -3.82778e-05 | 3.59991 | 3.59995
37.99997 | 0.01658138 | 0.000124749 | 0.00187587 | 15.039 | 15.0372 | -2.25e-05 | -6.57e-05 | 2.92185 | 2.92191 | -9.92e-05 | -0.000111055 | 1.119888945 | 1.12 | [10 empty] | 38.00004 | 0.01140641 | 0.000102186 | 0.00153834 | 15.0559 | 15.0544 | -4.57e-05 | -0.000142797 | 3.12562 | 3.12577 | -5.16e-05 | -0.000106385 | 2.059893615 | 2.06 | [10 empty] | 37.99997 | 0.01307694 | 7.06e-05 | 0.0010602 | 15.0265 | 15.0254 | -3.84e-05 | -0.000109719 | 2.85854 | 2.85865 | -3.47e-05 | -0.00010626 | 3.05989374 | 3.06 | [10 empty] | 57.0001 | 0.0177815 | 0.000104052 | 0.00156596 | 15.0514 | 15.0498 | -3.73e-05 | -0.000119535 | 3.20797 | 3.20809 | -6.89e-05 | -7.51e-05 | 1.089924899 | 1.09 | [10 empty] | 56.99992 | 0.01700655 | 6.82e-05 | 0.00102653 | 15.0483 | 15.0472 | 1.01e-05 | 3.34e-05 | 3.30721 | 3.30718 | -8.22e-05 | -0.000170089 | 2.069829911 | 2.07 | [10 empty] | 57.00006 | 0.02030229 | 9.89e-05 | 0.00147748 | 14.9349 | 14.9335 | -4.32e-05 | -0.000153667 | 3.55507 | 3.55522 | -5.16e-05 | -0.000157746 | 3.059842254 | 3.06 | [10 empty] | 57.00006 | 0.008033847 | 9.33e-07 | 1.39e-05 | 14.9558 | 14.9558 | -3.21e-06 | -1.16e-05 | 3.61349 | 3.6135 | 2.77e-06 | 3.02e-06 | 1.090003016 | 1.09 | [59 empty] | 0.1369862 | 0.000193791 | 0.00290687 | 15.0029 | 15 | -5.86387e-05 | -0.000211103 | 3.59985 | 3.60006 | [15 empty] | 0.1295479 | 0.000169695 | 0.00254545 | 15.0027 | 15.0001 | -2.29951e-05 | -8.27839e-05 | 3.59998 | 3.60006 | [15 empty] | 0.2174726 | 0.000390765 | 0.00586141 | 15.0057 | 14.9998 | -0.00010608 | -0.000392918 | 3.70359 | 3.70398 | [15 empty] | 0.2530012 | 0.000185167 | 0.00277745 | 15.0025 | 14.9997 | -2.95216e-05 | -0.000106277 | 3.59988 | 3.59999 | [15 empty] | 0.2360587 | 0.000204972 | 0.00307459 | 15.0031 | 15.0001 | -0.000108018 | -0.000388866 | 3.59961 | 3.6 | [15 empty] | 0.2463372 | 0.000172763 | 0.00259141 | 15.0024 | 14.9998 | 2.1456e-05 | 7.72407e-05 | 3.60003 | 3.59995
40.00003 | 0.01735581 | 0.000129888 | 0.00195314 | 15.0391 | 15.0372 | -2.89e-05 | -8.45e-05 | 2.92183 | 2.92191 | -9.9e-05 | -0.000110836 | 1.119889164 | 1.12 | [10 empty] | 40.00004 | 0.01215491 | 9.27e-05 | 0.00139479 | 15.0558 | 15.0544 | -3.18e-05 | -9.94e-05 | 3.12567 | 3.12577 | -6.1e-05 | -0.000125654 | 2.059874346 | 2.06 | [10 empty] | 40.00003 | 0.01389128 | 7.31e-05 | 0.00109902 | 15.0265 | 15.0254 | -2.66e-05 | -7.59e-05 | 2.85857 | 2.85865 | -4.52e-05 | -0.000138373 | 3.059861627 | 3.06 | [10 empty] | 60.00011 | 0.0196852 | 9.6e-05 | 0.00144499 | 15.0512 | 15.0498 | -8.41e-05 | -0.000269856 | 3.20782 | 3.20809 | -8.85e-06 | -9.65e-06 | 1.089990349 | 1.09 | [10 empty] | 60.0001 | 0.01782944 | 7.18e-05 | 0.00108057 | 15.0483 | 15.0472 | -3.65e-05 | -0.000120559 | 3.30706 | 3.30718 | -3.68e-05 | -7.62e-05 | 2.069923794 | 2.07 | [10 empty] | 60.00006 | 0.02152047 | 0.000126466 | 0.00188858 | 14.9353 | 14.9335 | -4.51e-05 | -0.00016025 | 3.55506 | 3.55522 | -7.55e-05 | -0.000231088 | 3.059768912 | 3.06 | [10 empty] | 59.99992 | 0.008252844 | -2.09e-06 | -3.13e-05 | 14.9557 | 14.9558 | 8.12e-05 | 0.000293588 | 3.61379 | 3.6135 | -7.36e-05 | -8.02e-05 | 1.089919817 | 1.09 | [59 empty] | 0.1417578 | 0.000206766 | 0.00310149 | 15.0031 | 15 | -9.24295e-05 | -0.000332752 | 3.59973 | 3.60006 | [15 empty] | 0.1336774 | 0.000187732 | 0.00281601 | 15.0029 | 15.0001 | -7.01407e-05 | -0.000252511 | 3.59981 | 3.60006 | [15 empty] | 0.2263456 | 0.000422235 | 0.00633346 | 15.0062 | 14.9998 | -8.89634e-05 | -0.000329519 | 3.70365 | 3.70398 | [15 empty] | 0.26099 | 0.000202148 | 0.00303216 | 15.0028 | 14.9997 | -5.88452e-05 | -0.000211842 | 3.59977 | 3.59999 | [15 empty] | 0.2427026 | 0.00023188 | 0.00347821 | 15.0035 | 15.0001 | -8.59413e-05 | -0.000309388 | 3.59969 | 3.6 | [15 empty] | 0.2540561 | 0.000185178 | 0.00277763 | 15.0026 | 14.9998 | -1.69017e-05 | -6.08452e-05 | 3.59989 | 3.59995
42.00003 | 0.01805851 | 0.000137898 | 0.0020736 | 15.0392 | 15.0372 | -3.92e-05 | -0.000114442 | 2.9218 | 2.92191 | -9.53e-05 | -0.000106784 | 1.119893216 | 1.12 | [10 empty] | 42.00005 | 0.01279289 | 9.61e-05 | 0.00144656 | 15.0558 | 15.0544 | -5.99e-05 | -0.000187142 | 3.12558 | 3.12577 | -3.22e-05 | -6.63e-05 | 2.059933659 | 2.06 | [10 empty] | 42.00003 | 0.0148735 | 7.35e-05 | 0.00110472 | 15.0266 | 15.0254 | -2.22e-05 | -6.34e-05 | 2.85859 | 2.85865 | -5.89e-05 | -0.000180144 | 3.059819856 | 3.06 | [10 empty] | 62.9999 | 0.0214672 | 0.000110668 | 0.00166553 | 15.0515 | 15.0498 | -3.61e-05 | -0.000115906 | 3.20797 | 3.20809 | -7.55e-05 | -8.23e-05 | 1.089917658 | 1.09 | [10 empty] | 63.00011 | 0.01875505 | 7.54e-05 | 0.00113523 | 15.0484 | 15.0472 | -2.34e-05 | -7.73e-05 | 3.3071 | 3.30718 | -5.56e-05 | -0.000114997 | 2.069885003 | 2.07 | [10 empty] | 62.99993 | 0.02268704 | 0.000137785 | 0.0020576 | 14.9355 | 14.9335 | 1.03e-05 | 3.65e-05 | 3.55526 | 3.55522 | -0.000145159 | -0.000444185 | 3.059555815 | 3.06 | [10 empty] | 62.99991 | 0.008517263 | 1.2e-06 | 1.8e-05 | 14.9558 | 14.9558 | 1.39e-05 | 5.02e-05 | 3.61355 | 3.6135 | -1.38e-05 | -1.51e-05 | 1.089984918 | 1.09 | [59 empty] | 0.1465242 | 0.000237541 | 0.00356312 | 15.0036 | 15 | -0.000101617 | -0.000365828 | 3.5997 | 3.60006 | [15 empty] | 0.1377199 | 0.000200212 | 0.00300321 | 15.0031 | 15.0001 | -5.64234e-05 | -0.000203128 | 3.59986 | 3.60006 | [15 empty] | 0.2352665 | 0.000440881 | 0.00661315 | 15.0065 | 14.9998 | -0.000144116 | -0.000533804 | 3.70345 | 3.70398 | [15 empty] | 0.2689531 | 0.000208354 | 0.00312525 | 15.0028 | 14.9997 | -7.09113e-05 | -0.00025528 | 3.59973 | 3.59999 | [15 empty] | 0.2494152 | 0.000245738 | 0.00368609 | 15.0037 | 15.0001 | -9.07336e-05 | -0.000326641 | 3.59967 | 3.6 | [15 empty] | 0.2617069 | 0.000198711 | 0.00298063 | 15.0028 | 14.9998 | 3.07091e-05 | 0.000110551 | 3.60006 | 3.59995
44.00004 | 0.01879732 | 0.000150797 | 0.00226755 | 15.0394 | 15.0372 | -4.91e-05 | -0.000143599 | 2.92177 | 2.92191 | -9.84e-05 | -0.000110178 | 1.119889822 | 1.12 | [10 empty] | 44.00005 | 0.01326447 | 0.00011811 | 0.00177806 | 15.0561 | 15.0544 | -5.91e-05 | -0.000184629 | 3.12558 | 3.12577 | -5.21e-05 | -0.000107386 | 2.059892614 | 2.06 | [10 empty] | 44.00004 | 0.01585952 | 7.05e-05 | 0.00105929 | 15.0265 | 15.0254 | -3.69e-05 | -0.00010557 | 2.85854 | 2.85865 | -3.47e-05 | -0.00010626 | 3.05989374 | 3.06 | [10 empty] | 66.00014 | 0.02301113 | 0.000156957 | 0.00236216 | 15.0521 | 15.0498 | -1.25e-05 | -4.01e-05 | 3.20805 | 3.20809 | -0.000140336 | -0.000152966 | 1.089847034 | 1.09 | [10 empty] | 66.00011 | 0.01973054 | 9.12e-05 | 0.00137262 | 15.0486 | 15.0472 | -3.18e-05 | -0.000105078 | 3.30707 | 3.30718 | -5.98e-05 | -0.00012373 | 2.06987627 | 2.07 | [10 empty] | 66.00008 | 0.02402598 | 0.000146652 | 0.00219002 | 14.9356 | 14.9335 | -3.31e-05 | -0.000117755 | 3.55511 | 3.55522 | -0.000109667 | -0.00033558 | 3.05966442 | 3.06 | [10 empty] | 66.00009 | 0.008792912 | -4.22e-06 | -6.31e-05 | 14.9557 | 14.9558 | -1.53e-06 | -5.52e-06 | 3.61349 | 3.6135 | 9.45e-06 | 1.03e-05 | 1.090010305 | 1.09 | [59 empty] | 0.1513147 | 0.000246175 | 0.00369262 | 15.0037 | 15 | -8.51703e-05 | -0.000306618 | 3.59976 | 3.60006 | [15 empty] | 0.1417901 | 0.000216631 | 0.00324949 | 15.0034 | 15.0001 | -8.59575e-05 | -0.000309452 | 3.59975 | 3.60006 | [15 empty] | 0.2438808 | 0.000475379 | 0.00713062 | 15.007 | 14.9998 | -0.000143252 | -0.000530604 | 3.70345 | 3.70398 | [15 empty] | 0.2772836 | 0.000229065 | 0.00343591 | 15.0032 | 14.9997 | -5.32046e-05 | -0.000191536 | 3.59979 | 3.59999 | [15 empty] | 0.2562853 | 0.000256167 | 0.00384252 | 15.0039 | 15.0001 | -8.04299e-05 | -0.000289548 | 3.59971 | 3.6 | [15 empty] | 0.2694613 | 0.000209121 | 0.00313676 | 15.0029 | 14.9998 | 3.74818e-06 | 1.34933e-05 | 3.59996 | 3.59995
46.00004 | 0.019213 | 0.00015328 | 0.00230489 | 15.0395 | 15.0372 | -8.2e-05 | -0.000239541 | 2.92168 | 2.92191 | -7.42e-05 | -8.31e-05 | 1.119916873 | 1.12 | [10 empty] | 45.99995 | 0.01375254 | 0.000122766 | 0.00184817 | 15.0562 | 15.0544 | -3.57e-05 | -0.000111522 | 3.12565 | 3.12577 | -8.12e-05 | -0.000167199 | 2.059832801 | 2.06 | [10 empty] | 46.00004 | 0.01686162 | 7.42e-05 | 0.00111469 | 15.0266 | 15.0254 | -3.99e-05 | -0.00011402 | 2.85854 | 2.85865 | -4.14e-05 | -0.000126624 | 3.059873376 | 3.06 | [10 empty] | 68.99989 | 0.02410456 | 7.91e-05 | 0.00119112 | 15.051 | 15.0498 | -1.42e-05 | -4.54e-05 | 3.20804 | 3.20809 | -6.41e-05 | -6.99e-05 | 1.089930083 | 1.09 | [10 empty] | 69.00012 | 0.02062391 | 8.58e-05 | 0.00129046 | 15.0485 | 15.0472 | -3.93e-05 | -0.000130072 | 3.30705 | 3.30718 | -4.71e-05 | -9.75e-05 | 2.069902543 | 2.07 | [10 empty] | 69.00008 | 0.02511766 | 0.00017744 | 0.00264979 | 14.9361 | 14.9335 | -6.19e-05 | -0.000220037 | 3.555 | 3.55522 | -0.000112201 | -0.000343335 | 3.059656665 | 3.06 | [10 empty] | 69.00009 | 0.009312233 | 8.19e-06 | 0.000122422 | 14.9559 | 14.9558 | 2.79e-05 | 0.000100702 | 3.6136 | 3.6135 | -3.44e-05 | -3.75e-05 | 1.089962548 | 1.09 | [59 empty] | 0.1561187 | 0.000266851 | 0.00400277 | 15.004 | 15 | -5.4259e-05 | -0.000195336 | 3.59987 | 3.60006 | [15 empty] | 0.1457265 | 0.00023392 | 0.00350883 | 15.0036 | 15.0001 | -6.87083e-05 | -0.000247354 | 3.59982 | 3.60006 | [15 empty] | 0.2523762 | 0.000508215 | 0.00762315 | 15.0075 | 14.9998 | -0.000159831 | -0.000592012 | 3.70339 | 3.70398 | [15 empty] | 0.285419 | 0.000234689 | 0.00352027 | 15.0032 | 14.9997 | -6.03228e-05 | -0.000217161 | 3.59977 | 3.59999 | [15 empty] | 0.2626998 | 0.000262088 | 0.00393134 | 15.004 | 15.0001 | -0.000100222 | -0.000360799 | 3.59964 | 3.6 | [15 empty] | 0.2772565 | 0.000219475 | 0.00329208 | 15.0031 | 14.9998 | -2.71436e-05 | -9.77157e-05 | 3.59985 | 3.59995
47.99996 | 0.01923741 | 0.000158849 | 0.00238864 | 15.0395 | 15.0372 | -4.21e-05 | -0.000123045 | 2.92179 | 2.92191 | -0.000111866 | -0.00012529 | 1.11987471 | 1.12 | [10 empty] | 48.00006 | 0.01484461 | 0.00012874 | 0.0019381 | 15.0563 | 15.0544 | -6.57e-05 | -0.00020535 | 3.12556 | 3.12577 | -5.9e-05 | -0.000121568 | 2.059878432 | 2.06 | [10 empty] | 47.99996 | 0.0177405 | 7.99e-05 | 0.00120055 | 15.0266 | 15.0254 | -3.63e-05 | -0.000103857 | 2.85855 | 2.85865 | -4.49e-05 | -0.000137328 | 3.059862672 | 3.06 | [10 empty] | 72.00016 | 0.02512662 | 0.000110172 | 0.00165807 | 15.0514 | 15.0498 | -6.16e-05 | -0.000197477 | 3.20789 | 3.20809 | -4.4e-05 | -4.79e-05 | 1.089952081 | 1.09 | [10 empty] | 71.99989 | 0.02182121 | 0.000118563 | 0.00178404 | 15.049 | 15.0472 | -8.95e-05 | -0.000296143 | 3.30688 | 3.30718 | -2.89e-05 | -5.98e-05 | 2.069940177 | 2.07 | [10 empty] | 72.00008 | 0.02634021 | 0.000162171 | 0.00242177 | 14.9359 | 14.9335 | -8.96e-05 | -0.000318514 | 3.55491 | 3.55522 | -7.35e-05 | -0.000224902 | 3.059775098 | 3.06 | [10 empty] | 72.00011 | 0.009750595 | 8.36e-07 | 1.25e-05 | 14.9558 | 14.9558 | -1.52e-05 | -5.48e-05 | 3.61344 | 3.6135 | 1.66e-05 | 1.81e-05 | 1.090018099 | 1.09 | [59 empty] | 0.1608596 | 0.000276705 | 0.00415057 | 15.0041 | 15 | -0.000121102 | -0.000435975 | 3.59963 | 3.60006 | [15 empty] | 0.1498025 | 0.000248184 | 0.00372278 | 15.0038 | 15.0001 | -7.93074e-05 | -0.000285512 | 3.59978 | 3.60006 | [15 empty] | 0.2607914 | 0.000548043 | 0.00822057 | 15.0081 | 14.9998 | -0.000143339 | -0.000530924 | 3.70345 | 3.70398 | [15 empty] | 0.2935258 | 0.00024659 | 0.00369879 | 15.0034 | 14.9997 | -9.40876e-05 | -0.000338714 | 3.59965 | 3.59999 | [15 empty] | 0.2693911 | 0.000272623 | 0.00408936 | 15.0042 | 15.0001 | -0.000120163 | -0.000432585 | 3.59956 | 3.6 | [15 empty] | 0.2853133 | 0.000230483 | 0.00345719 | 15.0032 | 14.9998 | -3.47026e-05 | -0.000124928 | 3.59983 | 3.59995
50.00005 | 0.01926033 | 0.000124124 | 0.00186647 | 15.039 | 15.0372 | -7.58e-05 | -0.000221583 | 2.92169 | 2.92191 | -4.44e-05 | -4.97e-05 | 1.119950273 | 1.12 | [10 empty] | 50.00006 | 0.01599003 | 0.000129988 | 0.00195688 | 15.0563 | 15.0544 | -2.5e-05 | -7.83e-05 | 3.12569 | 3.12577 | -0.000100602 | -0.00020724 | 2.05979276 | 2.06 | [10 empty] | 50.00005 | 0.01880124 | 8.17e-05 | 0.0012274 | 15.0267 | 15.0254 | -2.16e-05 | -6.17e-05 | 2.85859 | 2.85865 | -6.55e-05 | -0.000200507 | 3.059799493 | 3.06 | [10 empty] | 75.00017 | 0.02628563 | 9.87e-05 | 0.00148568 | 15.0513 | 15.0498 | -6.99e-05 | -0.00022412 | 3.20786 | 3.20809 | -2.8e-05 | -3.05e-05 | 1.089969516 | 1.09 | [10 empty] | 75.00014 | 0.02328061 | 9.79e-05 | 0.00147387 | 15.0487 | 15.0472 | -5.18e-05 | -0.000171224 | 3.30701 | 3.30718 | -4.83e-05 | -9.99e-05 | 2.06990007 | 2.07 | [10 empty] | 75.00009 | 0.02731485 | 0.000193773 | 0.0028937 | 14.9363 | 14.9335 | -5.26e-05 | -0.000186889 | 3.55504 | 3.55522 | -0.00013684 | -0.00041873 | 3.05958127 | 3.06 | [10 empty] | 74.99988 | 0.0102908 | 1.82e-06 | 2.73e-05 | 14.9558 | 14.9558 | -2.74e-06 | -9.91e-06 | 3.61349 | 3.6135 | 2.77e-06 | 3.02e-06 | 1.090003016 | 1.09 | [59 empty] | 0.1656511 | 0.000291789 | 0.00437684 | 15.0044 | 15 | -0.000148325 | -0.000533978 | 3.59953 | 3.60006 | [15 empty] | 0.1538657 | 0.000260254 | 0.00390385 | 15.004 | 15.0001 | -3.85748e-05 | -0.000138872 | 3.59992 | 3.60006 | [15 empty] | 0.2690477 | 0.00056953 | 0.00854286 | 15.0084 | 14.9998 | -0.000146621 | -0.000543081 | 3.70344 | 3.70398 | [15 empty] | 0.3017635 | 0.000268788 | 0.00403175 | 15.0038 | 14.9997 | -4.52026e-05 | -0.000162729 | 3.59982 | 3.59999 | [15 empty] | 0.2759213 | 0.000298748 | 0.00448125 | 15.0045 | 15.0001 | -0.000115583 | -0.000416098 | 3.59958 | 3.6 | [15 empty] | 0.2932767 | 0.000244693 | 0.00367034 | 15.0034 | 14.9998 | -6.70833e-05 | -0.000241497 | 3.59971 | 3.59995
52.00005 | 0.01975624 | 0.000132962 | 0.00199936 | 15.0392 | 15.0372 | -8.79e-05 | -0.000256747 | 2.92166 | 2.92191 | -4.74e-05 | -5.31e-05 | 1.119946879 | 1.12 | [10 empty] | 52.00007 | 0.01687472 | 0.000127032 | 0.00191238 | 15.0563 | 15.0544 | -2.61e-05 | -8.16e-05 | 3.12568 | 3.12577 | -9.74e-05 | -0.00020065 | 2.05979935 | 2.06 | [10 empty] | 52.00005 | 0.01992429 | 8.15e-05 | 0.00122427 | 15.0267 | 15.0254 | -3.71e-05 | -0.000106001 | 2.85854 | 2.85865 | -4.8e-05 | -0.000146987 | 3.059853013 | 3.06 | [10 empty] | 78.00017 | 0.0271481 | 0.000126593 | 0.0019052 | 15.0517 | 15.0498 | -4e-05 | -0.00012821 | 3.20796 | 3.20809 | -8.57e-05 | -9.34e-05 | 1.089906573 | 1.09 | [10 empty] | 78.00015 | 0.024776 | 0.000101932 | 0.00153379 | 15.0488 | 15.0472 | -2.76e-05 | -9.14e-05 | 3.30709 | 3.30718 | -7.91e-05 | -0.000163756 | 2.069836244 | 2.07 | [10 empty] | 77.99989 | 0.02816518 | 0.000137536 | 0.00205389 | 14.9355 | 14.9335 | -6.96e-05 | -0.000247397 | 3.55498 | 3.55522 | -6.64e-05 | -0.000203206 | 3.059796794 | 3.06 | [10 empty] | 78.00012 | 0.01080999 | 1.87e-06 | 2.8e-05 | 14.9558 | 14.9558 | 1.93e-05 | 6.99e-05 | 3.61357 | 3.6135 | -1.94e-05 | -2.11e-05 | 1.089978885 | 1.09 | [59 empty] | 0.1704162 | 0.000298092 | 0.00447138 | 15.0045 | 15 | -0.000133739 | -0.000481469 | 3.59958 | 3.60006 | [15 empty] | 0.1578514 | 0.000268163 | 0.00402247 | 15.0041 | 15.0001 | -7.71482e-05 | -0.000277738 | 3.59978 | 3.60006 | [15 empty] | 0.2772502 | 0.000595446 | 0.00893159 | 15.0088 | 14.9998 | -0.000153275 | -0.000567727 | 3.70342 | 3.70398 | [15 empty] | 0.3104087 | 0.000282817 | 0.00424218 | 15.004 | 14.9997 | -6.46271e-05 | -0.000232657 | 3.59975 | 3.59999 | [15 empty] | 0.2825086 | 0.000306861 | 0.00460293 | 15.0047 | 15.0001 | -0.000131121 | -0.000472037 | 3.59952 | 3.6 | [15 empty] | 0.3013689 | 0.00025682 | 0.00385225 | 15.0036 | 14.9998 | -5.65885e-06 | -2.03716e-05 | 3.59993 | 3.59995
54.00006 | 0.02061152 | 0.000131327 | 0.00197478 | 15.0391 | 15.0372 | -4.23e-05 | -0.000123562 | 2.92179 | 2.92191 | -8.53e-05 | -9.55e-05 | 1.119904496 | 1.12 | [10 empty] | 54.00007 | 0.01771396 | 0.000132496 | 0.00199464 | 15.0564 | 15.0544 | -3.01e-05 | -9.42e-05 | 3.12567 | 3.12577 | -0.000100845 | -0.000207741 | 2.059792259 | 2.06 | [10 empty] | 54.00006 | 0.02119398 | 8.41e-05 | 0.00126429 | 15.0267 | 15.0254 | -4.7e-05 | -0.000134254 | 2.85852 | 2.85865 | -4.1e-05 | -0.000125578 | 3.059874422 | 3.06 | [10 empty] | 81.00018 | 0.02792962 | 0.000130074 | 0.00195758 | 15.0517 | 15.0498 | -6.37e-05 | -0.000204373 | 3.20788 | 3.20809 | -6.08e-05 | -6.62e-05 | 1.089933754 | 1.09 | [10 empty] | 81.00015 | 0.02611447 | 0.000104475 | 0.00157206 | 15.0488 | 15.0472 | -2.08e-05 | -6.88e-05 | 3.30711 | 3.30718 | -8.52e-05 | -0.000176274 | 2.069823726 | 2.07 | [10 empty] | 81.00011 | 0.02969534 | 0.000187802 | 0.00280454 | 14.9363 | 14.9335 | -6.91e-05 | -0.000245514 | 3.55498 | 3.55522 | -0.000119964 | -0.000367091 | 3.059632909 | 3.06 | [10 empty] | 81.00014 | 0.01121661 | 2.24e-07 | 3.34e-06 | 14.9558 | 14.9558 | 2.39e-05 | 8.65e-05 | 3.61358 | 3.6135 | -2.21e-05 | -2.41e-05 | 1.089975869 | 1.09 | [59 empty] | 0.1750154 | 0.000317562 | 0.00476342 | 15.0048 | 15 | -0.000138306 | -0.00049791 | 3.59956 | 3.60006 | [15 empty] | 0.161676 | 0.000294961 | 0.00442445 | 15.0046 | 15.0001 | -7.81923e-05 | -0.000281497 | 3.59978 | 3.60006 | [15 empty] | 0.2853484 | 0.000622781 | 0.00934162 | 15.0092 | 14.9998 | -0.000221476 | -0.000820342 | 3.70316 | 3.70398 | [15 empty] | 0.3186014 | 0.000290829 | 0.00436236 | 15.0041 | 14.9997 | -8.21914e-05 | -0.000295888 | 3.59969 | 3.59999 | [15 empty] | 0.2890311 | 0.000324528 | 0.00486794 | 15.0049 | 15.0001 | -0.000128071 | -0.000461054 | 3.59954 | 3.6 | [15 empty] | 0.309507 | 0.000268388 | 0.00402576 | 15.0038 | 14.9998 | -4.3741e-05 | -0.000157465 | 3.59979 | 3.59995
56.00006 | 0.02147016 | 0.000148687 | 0.00223583 | 15.0394 | 15.0372 | -4e-05 | -0.000116977 | 2.9218 | 2.92191 | -0.00010864 | -0.000121677 | 1.119878323 | 1.12 | [10 empty] | 55.99993 | 0.0184937 | 0.000143986 | 0.00216761 | 15.0565 | 15.0544 | -4.6e-05 | -0.00014366 | 3.12562 | 3.12577 | -9.15e-05 | -0.000188471 | 2.059811529 | 2.06 | [10 empty] | 56.00006 | 0.02248636 | 9.05e-05 | 0.00135963 | 15.0268 | 15.0254 | -6.38e-05 | -0.000182358 | 2.85847 | 2.85865 | -3.02e-05 | -9.24e-05 | 3.059907582 | 3.06 | [10 empty] | 83.99984 | 0.0288337 | 0.000130453 | 0.00196329 | 15.0517 | 15.0498 | -5.05e-05 | -0.000161997 | 3.20792 | 3.20809 | -7.32e-05 | -7.98e-05 | 1.089920164 | 1.09 | [10 empty] | 84.00016 | 0.02764709 | 0.000110089 | 0.00165653 | 15.0489 | 15.0472 | -4.61e-05 | -0.000152413 | 3.30703 | 3.30718 | -6.76e-05 | -0.000139957 | 2.069860043 | 2.07 | [10 empty] | 84.00012 | 0.03138473 | 0.000204269 | 0.00305044 | 14.9365 | 14.9335 | 8.79e-07 | 3.13e-06 | 3.55523 | 3.55522 | -0.000203662 | -0.000623207 | 3.059376793 | 3.06 | [10 empty] | 84.00014 | 0.01161798 | 1.11e-05 | 0.000166436 | 14.9559 | 14.9558 | 1.49e-05 | 5.4e-05 | 3.61355 | 3.6135 | -2.05e-05 | -2.24e-05 | 1.08997763 | 1.09 | [59 empty] | 0.1796216 | 0.000336564 | 0.00504846 | 15.005 | 15 | -0.000153187 | -0.000551483 | 3.59951 | 3.60006 | [15 empty] | 0.1656503 | 0.000303143 | 0.00454718 | 15.0047 | 15.0001 | -9.71626e-05 | -0.000349791 | 3.59971 | 3.60006 | [15 empty] | 0.2934995 | 0.000649015 | 0.00973512 | 15.0096 | 14.9998 | -0.000176803 | -0.000654875 | 3.70333 | 3.70398 | [15 empty] | 0.3270251 | 0.000308696 | 0.00463035 | 15.0043 | 14.9997 | -3.51757e-05 | -0.000126632 | 3.59986 | 3.59999 | [15 empty] | 0.2953966 | 0.000339907 | 0.00509863 | 15.0052 | 15.0001 | -0.000104323 | -0.000375562 | 3.59962 | 3.6 | [15 empty] | 0.3173286 | 0.000284726 | 0.00427082 | 15.004 | 14.9998 | -7.20814e-05 | -0.000259489 | 3.59969 | 3.59995
57.99994 | 0.02246161 | 0.000175098 | 0.00263297 | 15.0398 | 15.0372 | -6.42e-05 | -0.000187586 | 2.92173 | 2.92191 | -0.000111278 | -0.000124631 | 1.119875369 | 1.12 | [10 empty] | 58.00008 | 0.01933805 | 0.000151136 | 0.00227525 | 15.0566 | 15.0544 | -1.99e-05 | -6.23e-05 | 3.1257 | 3.12577 | -0.000123724 | -0.000254871 | 2.059745129 | 2.06 | [10 empty] | 57.99994 | 0.02398182 | 9.8e-05 | 0.00147222 | 15.0269 | 15.0254 | -7.97e-05 | -0.000227952 | 2.85842 | 2.85865 | -1.94e-05 | -5.93e-05 | 3.059940743 | 3.06 | [10 empty] | 87.0002 | 0.02960137 | 0.000131749 | 0.0019828 | 15.0518 | 15.0498 | -6.46e-05 | -0.000207212 | 3.20788 | 3.20809 | -6.74e-05 | -7.35e-05 | 1.089926513 | 1.09 | [10 empty] | 86.99985 | 0.02914762 | 0.000112896 | 0.00169878 | 15.0489 | 15.0472 | -4.66e-05 | -0.000154211 | 3.30703 | 3.30718 | -6.76e-05 | -0.000139957 | 2.069860043 | 2.07 | [10 empty] | 87.00012 | 0.03297868 | 0.000200812 | 0.00299881 | 14.9365 | 14.9335 | -6.52e-05 | -0.000231909 | 3.55499 | 3.55522 | -0.000136165 | -0.000416666 | 3.059583334 | 3.06 | [10 empty] | 87.00014 | 0.01204103 | -1.55e-05 | -0.00023208 | 14.9555 | 14.9558 | 5.03e-05 | 0.000181843 | 3.61368 | 3.6135 | -2.98e-05 | -3.24e-05 | 1.08996757 | 1.09 | [59 empty] | 0.1840242 | 0.00036008 | 0.0054012 | 15.0054 | 15 | -0.000184871 | -0.000665548 | 3.5994 | 3.60006 | [15 empty] | 0.1696932 | 0.000328209 | 0.00492317 | 15.0051 | 15.0001 | -0.0001139 | -0.000410048 | 3.59965 | 3.60006 | [15 empty] | 0.3013182 | 0.000686101 | 0.0102914 | 15.0101 | 14.9998 | -0.000219698 | -0.000813756 | 3.70317 | 3.70398 | [15 empty] | 0.3355753 | 0.000329969 | 0.00494944 | 15.0047 | 14.9997 | -7.63681e-05 | -0.000274924 | 3.59971 | 3.59999 | [15 empty] | 0.3018963 | 0.000339846 | 0.00509771 | 15.0052 | 15.0001 | -0.000133477 | -0.000480517 | 3.59952 | 3.6 | [15 empty] | 0.3250917 | 0.000295575 | 0.00443356 | 15.0042 | 14.9998 | -9.14605e-05 | -0.000329253 | 3.59962 | 3.59995
60.00006 | 0.02340794 | 0.000158897 | 0.00238935 | 15.0395 | 15.0372 | -5.23e-05 | -0.000152805 | 2.92176 | 2.92191 | -0.0001016 | -0.000113791 | 1.119886209 | 1.12 | [10 empty] | 60.00008 | 0.02016041 | 0.000142741 | 0.00214887 | 15.0565 | 15.0544 | -1.49e-05 | -4.66e-05 | 3.12572 | 3.12577 | -0.000123481 | -0.00025437 | 2.05974563 | 2.06 | [10 empty] | 60.00006 | 0.02527421 | 0.00010882 | 0.00163507 | 15.0271 | 15.0254 | -6.21e-05 | -0.000177646 | 2.85847 | 2.85865 | -5.02e-05 | -0.000153506 | 3.059846494 | 3.06 | [10 empty] | 90.00021 | 0.03052985 | 0.000136257 | 0.00205064 | 15.0518 | 15.0498 | -3.54e-05 | -0.000113471 | 3.20797 | 3.20809 | -9.55e-05 | -0.000104065 | 1.089895935 | 1.09 | [10 empty] | 90.00018 | 0.03072313 | 0.000116519 | 0.00175329 | 15.049 | 15.0472 | -3.28e-05 | -0.000108503 | 3.30707 | 3.30718 | -8.64e-05 | -0.000178747 | 2.069821253 | 2.07 | [10 empty] | 90.00014 | 0.03438483 | 0.000237721 | 0.00354999 | 14.937 | 14.9335 | -0.000105913 | -0.000376544 | 3.55485 | 3.55522 | -0.000130259 | -0.000398592 | 3.059601408 | 3.06 | [10 empty] | 89.99983 | 0.01312566 | 2.88e-05 | 0.000430788 | 14.9562 | 14.9558 | 1.18e-05 | 4.26e-05 | 3.61354 | 3.6135 | -3.78e-05 | -4.12e-05 | 1.089958783 | 1.09 | [59 empty] | 0.1885367 | 0.000376966 | 0.00565449 | 15.0057 | 15 | -0.000152303 | -0.000548301 | 3.59951 | 3.60006 | [15 empty] | 0.1735273 | 0.000321436 | 0.00482159 | 15.0049 | 15.0001 | -0.000105314 | -0.000379137 | 3.59968 | 3.60006 | [15 empty] | 0.3095695 | 0.000713068 | 0.0106959 | 15.0105 | 14.9998 | -0.000209612 | -0.0007764 | 3.70321 | 3.70398 | [15 empty] | 0.3440555 | 0.000338843 | 0.00508255 | 15.0048 | 14.9997 | -9.02743e-05 | -0.000324986 | 3.59966 | 3.59999 | [15 empty] | 0.3082809 | 0.000354858 | 0.0053229 | 15.0054 | 15.0001 | -0.000145801 | -0.000524884 | 3.59947 | 3.6 | [15 empty] | 0.3328993 | 0.000309941 | 0.00464904 | 15.0044 | 14.9998 | -0.000106135 | -0.000382081 | 3.59957 | 3.59995
62.00006 | 0.02434243 | 0.000158683 | 0.00238615 | 15.0395 | 15.0372 | -5.43e-05 | -0.000158751 | 2.92176 | 2.92191 | -0.0001016 | -0.000113791 | 1.119886209 | 1.12 | [10 empty] | 62.00009 | 0.02092204 | 0.000150254 | 0.00226198 | 15.0566 | 15.0544 | -4.85e-05 | -0.00015175 | 3.12561 | 3.12577 | -9.49e-05 | -0.000195562 | 2.059804438 | 2.06 | [10 empty] | 62.00006 | 0.02673341 | 0.000111696 | 0.00167829 | 15.0271 | 15.0254 | -5.74e-05 | -0.000164198 | 2.85849 | 2.85865 | -5.72e-05 | -0.000174915 | 3.059825085 | 3.06 | [10 empty] | 93.00021 | 0.03131004 | 0.000128926 | 0.00194031 | 15.0517 | 15.0498 | -2.41e-05 | -7.73e-05 | 3.20801 | 3.20809 | -0.000101297 | -0.000110414 | 1.089889586 | 1.09 | [10 empty] | 93.00019 | 0.03223111 | 0.000120505 | 0.00181327 | 15.0491 | 15.0472 | -2.49e-05 | -8.24e-05 | 3.3071 | 3.30718 | -0.000102066 | -0.000211277 | 2.069788723 | 2.07 | [10 empty] | 92.99985 | 0.03569849 | 0.000217775 | 0.00325213 | 14.9367 | 14.9335 | -8.85e-05 | -0.000314751 | 3.55491 | 3.55522 | -0.000127053 | -0.000388781 | 3.059611219 | 3.06 | [10 empty] | 93.00016 | 0.01401276 | -5.38e-06 | -8.04e-05 | 14.9557 | 14.9558 | -1.88e-05 | -6.79e-05 | 3.61343 | 3.6135 | 2.61e-05 | 2.84e-05 | 1.090028404 | 1.09 | [59 empty] | 0.1929311 | 0.000388342 | 0.00582514 | 15.0058 | 15 | -0.000142773 | -0.000513993 | 3.59955 | 3.60006 | [15 empty] | 0.1774315 | 0.00033712 | 0.00505685 | 15.0052 | 15.0001 | -0.000160531 | -0.000577923 | 3.59948 | 3.60006 | [15 empty] | 0.3174964 | 0.000739893 | 0.0110983 | 15.0109 | 14.9998 | -0.00022335 | -0.000827285 | 3.70316 | 3.70398 | [15 empty] | 0.3526002 | 0.000353794 | 0.00530681 | 15.005 | 14.9997 | -0.000113067 | -0.00040704 | 3.59958 | 3.59999 | [15 empty] | 0.3150582 | 0.000367688 | 0.00551534 | 15.0056 | 15.0001 | -0.000177983 | -0.000640737 | 3.59936 | 3.6 | [15 empty] | 0.3408644 | 0.00032027 | 0.00480397 | 15.0046 | 14.9998 | -8.46471e-05 | -0.000304726 | 3.59965 | 3.59995
64.00008 | 0.02537353 | 0.000164788 | 0.00247795 | 15.0396 | 15.0372 | -5.88e-05 | -0.000171888 | 2.92174 | 2.92191 | -0.000101403 | -0.000113572 | 1.119886428 | 1.12 | [10 empty] | 64.00009 | 0.02166564 | 0.000151206 | 0.00227631 | 15.0566 | 15.0544 | -3.01e-05 | -9.4e-05 | 3.12567 | 3.12577 | -0.000114127 | -0.000235101 | 2.059764899 | 2.06 | [10 empty] | 64.00008 | 0.02839315 | 0.000117718 | 0.00176877 | 15.0272 | 15.0254 | -3.67e-05 | -0.000104835 | 2.85855 | 2.85865 | -8.48e-05 | -0.000259501 | 3.059740499 | 3.06 | [10 empty] | 96.00023 | 0.03201159 | 0.000135129 | 0.00203366 | 15.0518 | 15.0498 | -2.12e-05 | -6.79e-05 | 3.20802 | 3.20809 | -0.000111057 | -0.000121052 | 1.089878948 | 1.09 | [10 empty] | 96.00019 | 0.03375121 | 0.000111723 | 0.00168113 | 15.0489 | 15.0472 | -4.61e-05 | -0.000152587 | 3.30703 | 3.30718 | -6.76e-05 | -0.000139957 | 2.069860043 | 2.07 | [10 empty] | 96.00014 | 0.03702917 | 0.000236074 | 0.0035254 | 14.937 | 14.9335 | -5.45e-05 | -0.000193799 | 3.55503 | 3.55522 | -0.000180885 | -0.000553507 | 3.059446493 | 3.06 | [10 empty] | 96.00018 | 0.01491471 | 2.16e-05 | 0.000323567 | 14.9561 | 14.9558 | 4.72e-06 | 1.71e-05 | 3.61351 | 3.6135 | -2.28e-05 | -2.49e-05 | 1.08997512 | 1.09 | [59 empty] | 0.1975677 | 0.000406632 | 0.00609949 | 15.0061 | 15 | -0.000128755 | -0.000463525 | 3.5996 | 3.60006 | [15 empty] | 0.181285 | 0.000346808 | 0.00520217 | 15.0053 | 15.0001 | -0.000153023 | -0.000550893 | 3.59951 | 3.60006 | [15 empty] | 0.3253277 | 0.000770156 | 0.0115522 | 15.0114 | 14.9998 | -0.000260791 | -0.000965966 | 3.70302 | 3.70398 | [15 empty] | 0.3611489 | 0.00036766 | 0.00551479 | 15.0052 | 14.9997 | -0.000112021 | -0.000403273 | 3.59958 | 3.59999 | [15 empty] | 0.3215616 | 0.00038241 | 0.00573618 | 15.0058 | 15.0001 | -0.000151791 | -0.000546447 | 3.59945 | 3.6 | [15 empty] | 0.3485786 | 0.000325176 | 0.00487756 | 15.0047 | 14.9998 | -0.00010117 | -0.000364206 | 3.59959 | 3.59995
66.00008 | 0.02659714 | 0.000168723 | 0.00253711 | 15.0397 | 15.0372 | -4.95e-05 | -0.000144669 | 2.92177 | 2.92191 | -0.000118319 | -0.000132517 | 1.119867483 | 1.12 | [10 empty] | 65.99991 | 0.02249662 | 0.000162545 | 0.00244702 | 15.0568 | 15.0544 | -5.29e-05 | -0.000165294 | 3.1256 | 3.12577 | -0.000105016 | -0.000216332 | 2.059783668 | 2.06 | [10 empty] | 66.00008 | 0.02989288 | 0.00012092 | 0.00181687 | 15.0273 | 15.0254 | -5.75e-05 | -0.000164363 | 2.85849 | 2.85865 | -7.05e-05 | -0.000215638 | 3.059784362 | 3.06 | [10 empty] | 98.99979 | 0.03257859 | 0.000132768 | 0.00199813 | 15.0518 | 15.0498 | -4.07e-05 | -0.000130565 | 3.20795 | 3.20809 | -8.92e-05 | -9.73e-05 | 1.08990273 | 1.09 | [10 empty] | 99.00021 | 0.03519128 | 0.000131781 | 0.00198293 | 15.0492 | 15.0472 | -2.33e-05 | -7.7e-05 | 3.3071 | 3.30718 | -0.00010871 | -0.00022503 | 2.06977497 | 2.07 | [10 empty] | 99.00016 | 0.03854061 | 0.000233192 | 0.00348236 | 14.9369 | 14.9335 | -9.9e-05 | -0.000351978 | 3.55487 | 3.55522 | -0.00012919 | -0.000395322 | 3.059604678 | 3.06 | [10 empty] | 99.00018 | 0.01569989 | 1.55e-05 | 0.000232121 | 14.956 | 14.9558 | 2.47e-05 | 8.94e-05 | 3.61359 | 3.6135 | -3.83e-05 | -4.17e-05 | 1.089958277 | 1.09 | [59 empty] | 0.2018914 | 0.00040972 | 0.00614579 | 15.0061 | 15 | -0.000136504 | -0.000491424 | 3.59957 | 3.60006 | [15 empty] | 0.1851788 | 0.000375176 | 0.0056277 | 15.0058 | 15.0001 | -0.000182338 | -0.000656427 | 3.59941 | 3.60006 | [15 empty] | 0.3331616 | 0.000791213 | 0.0118681 | 15.0117 | 14.9998 | -0.000237696 | -0.000880423 | 3.7031 | 3.70398 | [15 empty] | 0.3696054 | 0.000378028 | 0.00567031 | 15.0054 | 14.9997 | -8.63716e-05 | -0.000310936 | 3.59968 | 3.59999 | [15 empty] | 0.3281269 | 0.000404341 | 0.00606514 | 15.0061 | 15.0001 | -0.000167202 | -0.000601927 | 3.59939 | 3.6 | [15 empty] | 0.3564663 | 0.000346055 | 0.00519075 | 15.005 | 14.9998 | -8.75682e-05 | -0.000315241 | 3.59964 | 3.59995
67.99992 | 0.02784692 | 0.000161052 | 0.00242176 | 15.0396 | 15.0372 | -4.27e-05 | -0.000124895 | 2.92179 | 2.92191 | -0.000118515 | -0.000132736 | 1.119867264 | 1.12 | [10 empty] | 68.0001 | 0.02337989 | 0.000172894 | 0.00260281 | 15.057 | 15.0544 | -1.65e-05 | -5.15e-05 | 3.12572 | 3.12577 | -0.000156684 | -0.000322768 | 2.059677232 | 2.06 | [10 empty] | 67.99992 | 0.03147928 | 0.000123451 | 0.0018549 | 15.0273 | 15.0254 | -5.66e-05 | -0.000161731 | 2.85849 | 2.85865 | -7.05e-05 | -0.000215638 | 3.059784362 | 3.06 | [10 empty] | 102.0002 | 0.03303815 | 0.000140505 | 0.00211457 | 15.0519 | 15.0498 | -5.56e-05 | -0.000178378 | 3.20791 | 3.20809 | -8.34e-05 | -9.09e-05 | 1.089909079 | 1.09 | [10 empty] | 101.9998 | 0.03662899 | 0.000124849 | 0.00187863 | 15.0491 | 15.0472 | -2.69e-05 | -8.9e-05 | 3.30709 | 3.30718 | -9.9e-05 | -0.000205018 | 2.069794982 | 2.07 | [10 empty] | 102.0002 | 0.04005543 | 0.000229666 | 0.0034297 | 14.9369 | 14.9335 | -5.18e-05 | -0.000184061 | 3.55504 | 3.55522 | -0.000177003 | -0.00054163 | 3.05945837 | 3.06 | [10 empty] | 102.0002 | 0.0164453 | 2.17e-05 | 0.000324912 | 14.9561 | 14.9558 | 3.09e-05 | 0.000111595 | 3.61361 | 3.6135 | -5.05e-05 | -5.5e-05 | 1.089944957 | 1.09 | [59 empty] | 0.206394 | 0.000440388 | 0.00660583 | 15.0066 | 15 | -0.000160511 | -0.00057785 | 3.59948 | 3.60006 | [15 empty] | 0.1890181 | 0.000384168 | 0.00576256 | 15.0059 | 15.0001 | -0.000141394 | -0.000509028 | 3.59955 | 3.60006 | [15 empty] | 0.3410036 | 0.000817515 | 0.0122626 | 15.0121 | 14.9998 | -0.000266193 | -0.000985974 | 3.703 | 3.70398 | [15 empty] | 0.3782244 | 0.000392181 | 0.00588261 | 15.0056 | 14.9997 | -0.000107474 | -0.000386906 | 3.5996 | 3.59999 | [15 empty] | 0.3347042 | 0.00041404 | 0.00621063 | 15.0063 | 15.0001 | -0.000131682 | -0.000474055 | 3.59952 | 3.6 | [15 empty] | 0.364526 | 0.000361551 | 0.00542319 | 15.0052 | 14.9998 | -0.000128185 | -0.000461461 | 3.59949 | 3.59995
70.00008 | 0.02904208 | 0.000168565 | 0.00253473 | 15.0397 | 15.0372 | -6.58e-05 | -0.000192235 | 2.92172 | 2.92191 | -0.000101207 | -0.000113352 | 1.119886648 | 1.12 | [10 empty] | 70.0001 | 0.02424977 | 0.000162308 | 0.00244344 | 15.0568 | 15.0544 | -1.72e-05 | -5.38e-05 | 3.12571 | 3.12577 | -0.000140204 | -0.00028882 | 2.05971118 | 2.06 | [10 empty] | 70.00008 | 0.03310487 | 0.000127859 | 0.00192113 | 15.0274 | 15.0254 | -5.14e-05 | -0.000146842 | 2.8585 | 2.85865 | -8.06e-05 | -0.000246704 | 3.059753296 | 3.06 | [10 empty] | 105.0003 | 0.03325259 | 0.000133167 | 0.00200414 | 15.0518 | 15.0498 | -4.43e-05 | -0.000142014 | 3.20794 | 3.20809 | -8.61e-05 | -9.39e-05 | 1.089906127 | 1.09 | [10 empty] | 105.0002 | 0.03791187 | 0.000122934 | 0.00184982 | 15.0491 | 15.0472 | -6.49e-05 | -0.000214681 | 3.30696 | 3.30718 | -5.97e-05 | -0.000123652 | 2.069876348 | 2.07 | [10 empty] | 105.0002 | 0.04142947 | 0.000246898 | 0.00368704 | 14.9371 | 14.9335 | -6.15e-05 | -0.000218516 | 3.55501 | 3.55522 | -0.000181953 | -0.000556777 | 3.059443223 | 3.06 | [10 empty] | 104.9998 | 0.01715751 | 1.9e-05 | 0.000284363 | 14.9561 | 14.9558 | 1.95e-05 | 7.06e-05 | 3.61357 | 3.6135 | -3.94e-05 | -4.3e-05 | 1.089957022 | 1.09 | [59 empty] | 0.2107224 | 0.000449667 | 0.00674501 | 15.0067 | 15 | -0.000161582 | -0.000581705 | 3.59948 | 3.60006 | [15 empty] | 0.1927492 | 0.000393371 | 0.00590061 | 15.006 | 15.0001 | -0.000133196 | -0.000479514 | 3.59958 | 3.60006 | [15 empty] | 0.3488552 | 0.000853818 | 0.0128071 | 15.0127 | 14.9998 | -0.00026551 | -0.000983446 | 3.703 | 3.70398 | [15 empty] | 0.3869026 | 0.000408707 | 0.00613049 | 15.0058 | 14.9997 | -0.000136127 | -0.000490056 | 3.5995 | 3.59999 | [15 empty] | 0.3411384 | 0.000429111 | 0.00643669 | 15.0065 | 15.0001 | -0.000159138 | -0.000572895 | 3.59942 | 3.6 | [15 empty] | 0.3724991 | 0.000373859 | 0.00560779 | 15.0054 | 14.9998 | -9.76178e-05 | -0.000351419 | 3.5996 | 3.59995
72.00008 | 0.03014159 | 0.000177694 | 0.00267202 | 15.0398 | 15.0372 | -4.44e-05 | -0.00012972 | 2.92179 | 2.92191 | -0.000131811 | -0.000147628 | 1.119852372 | 1.12 | [10 empty] | 72.00011 | 0.0250621 | 0.000170133 | 0.00256124 | 15.0569 | 15.0544 | -4.59e-05 | -0.000143604 | 3.12562 | 3.12577 | -0.000118054 | -0.000243192 | 2.059756808 | 2.06 | [10 empty] | 72.00008 | 0.03464858 | 0.000128245 | 0.00192694 | 15.0274 | 15.0254 | -4.85e-05 | -0.000138774 | 2.85851 | 2.85865 | -8.41e-05 | -0.000257408 | 3.059742592 | 3.06 | [10 empty] | 108.0003 | 0.03335552 | 0.000134714 | 0.00202741 | 15.0518 | 15.0498 | -3.06e-05 | -9.82e-05 | 3.20799 | 3.20809 | -0.000101706 | -0.00011086 | 1.08988914 | 1.09 | [10 empty] | 108.0002 | 0.03929365 | 0.000112821 | 0.00169764 | 15.0489 | 15.0472 | -5.35e-05 | -0.000176798 | 3.307 | 3.30718 | -5.85e-05 | -0.00012118 | 2.06987882 | 2.07 | [10 empty] | 107.9998 | 0.04325778 | 0.000238844 | 0.00356677 | 14.937 | 14.9335 | -6.04e-05 | -0.000214872 | 3.55501 | 3.55522 | -0.00017526 | -0.000536295 | 3.059463705 | 3.06 | [10 empty] | 108.0002 | 0.01786354 | 1.49e-05 | 0.000222396 | 14.956 | 14.9558 | 4.93e-05 | 0.000178148 | 3.61368 | 3.6135 | -6.32e-05 | -6.89e-05 | 1.089931131 | 1.09 | [59 empty] | 0.2151374 | 0.000464878 | 0.00697317 | 15.007 | 15 | -0.00018113 | -0.000652081 | 3.59941 | 3.60006 | [15 empty] | 0.1966194 | 0.000412485 | 0.00618733 | 15.0063 | 15.0001 | -0.000140377 | -0.000505366 | 3.59956 | 3.60006 | [15 empty] | 0.3564795 | 0.000886121 | 0.0132917 | 15.0131 | 14.9998 | -0.000270565 | -0.00100217 | 3.70298 | 3.70398 | [15 empty] | 0.3956125 | 0.00042387 | 0.00635794 | 15.0061 | 14.9997 | -9.63887e-05 | -0.000346998 | 3.59964 | 3.59999 | [15 empty] | 0.347622 | 0.000434569 | 0.00651856 | 15.0066 | 15.0001 | -0.000148867 | -0.00053592 | 3.59946 | 3.6 | [15 empty] | 0.3805875 | 0.000377678 | 0.00566509 | 15.0054 | 14.9998 | -0.000103749 | -0.00037349 | 3.59958 | 3.59995
74.00009 | 0.03135315 | 0.000184149 | 0.00276907 | 15.0399 | 15.0372 | -5.64e-05 | -0.000164907 | 2.92175 | 2.92191 | -0.000124771 | -0.000139743 | 1.119860257 | 1.12 | [10 empty] | 74.00011 | 0.02576963 | 0.000165886 | 0.00249731 | 15.0569 | 15.0544 | -5.4e-05 | -0.000168926 | 3.1256 | 3.12577 | -0.000111656 | -0.000230012 | 2.059769988 | 2.06 | [10 empty] | 74.00009 | 0.0364931 | 0.00014256 | 0.00214202 | 15.0276 | 15.0254 | -8.43e-05 | -0.000240914 | 2.85841 | 2.85865 | -6.24e-05 | -0.000191087 | 3.059808913 | 3.06 | [10 empty] | 111.0003 | 0.03411095 | 0.000121871 | 0.00183413 | 15.0516 | 15.0498 | -3.01e-05 | -9.67e-05 | 3.20799 | 3.20809 | -8.84e-05 | -9.64e-05 | 1.089903622 | 1.09 | [10 empty] | 111.0002 | 0.04065973 | 0.000118843 | 0.00178827 | 15.049 | 15.0472 | -3.42e-05 | -0.000112996 | 3.30707 | 3.30718 | -8.64e-05 | -0.000178747 | 2.069821253 | 2.07 | [10 empty] | 111.0002 | 0.04572551 | 0.000243779 | 0.00364047 | 14.9371 | 14.9335 | -5.23e-05 | -0.000185761 | 3.55504 | 3.55522 | -0.00019039 | -0.000582595 | 3.059417405 | 3.06 | [10 empty] | 111.0002 | 0.01859693 | 1.41e-05 | 0.000210494 | 14.956 | 14.9558 | 1.88e-05 | 6.78e-05 | 3.61356 | 3.6135 | -3e-05 | -3.27e-05 | 1.089967326 | 1.09 | [59 empty] | 0.2193818 | 0.000479144 | 0.00718716 | 15.0072 | 15 | -0.000178008 | -0.000640841 | 3.59942 | 3.60006 | [15 empty] | 0.2004467 | 0.000422136 | 0.00633209 | 15.0065 | 15.0001 | -0.000184491 | -0.000664179 | 3.5994 | 3.60006 | [15 empty] | 0.3643595 | 0.000905345 | 0.01358 | 15.0134 | 14.9998 | -0.000271391 | -0.00100523 | 3.70298 | 3.70398 | [15 empty] | 0.4043494 | 0.000445744 | 0.00668603 | 15.0064 | 14.9997 | -0.000134962 | -0.000485861 | 3.5995 | 3.59999 | [15 empty] | 0.3541107 | 0.000441526 | 0.00662291 | 15.0067 | 15.0001 | -0.00018589 | -0.000669202 | 3.59933 | 3.6 | [15 empty] | 0.3883906 | 0.000396266 | 0.0059439 | 15.0057 | 14.9998 | -0.000106764 | -0.000384345 | 3.59957 | 3.59995
76.00009 | 0.03290669 | 0.000183617 | 0.00276108 | 15.0399 | 15.0372 | -6.03e-05 | -0.000176243 | 2.92174 | 2.92191 | -0.000121348 | -0.00013591 | 1.11986409 | 1.12 | [10 empty] | 75.99989 | 0.02671271 | 0.000175058 | 0.00263538 | 15.057 | 15.0544 | -3.97e-05 | -0.000123945 | 3.12564 | 3.12577 | -0.000131093 | -0.000270051 | 2.059729949 | 2.06 | [10 empty] | 76.00009 | 0.03809706 | 0.000142443 | 0.00214027 | 15.0276 | 15.0254 | -4.65e-05 | -0.00013303 | 2.85852 | 2.85865 | -0.000100926 | -0.000308833 | 3.059691167 | 3.06 | [10 empty] | 113.9997 | 0.034894 | 0.000125898 | 0.00189474 | 15.0517 | 15.0498 | -4.82e-05 | -0.00015456 | 3.20793 | 3.20809 | -7.64e-05 | -8.32e-05 | 1.089916766 | 1.09 | [10 empty] | 114.0003 | 0.04205776 | 0.000126347 | 0.00190117 | 15.0491 | 15.0472 | -3.19e-05 | -0.000105514 | 3.30707 | 3.30718 | -9.3e-05 | -0.000192501 | 2.069807499 | 2.07 | [10 empty] | 114.0002 | 0.0482411 | 0.000259061 | 0.00386867 | 14.9373 | 14.9335 | -9.32e-05 | -0.000331487 | 3.55489 | 3.55522 | -0.00016159 | -0.000494467 | 3.059505533 | 3.06 | [10 empty] | 114.0002 | 0.01904493 | 4.75e-06 | 7.1e-05 | 14.9558 | 14.9558 | 1.72e-05 | 6.22e-05 | 3.61356 | 3.6135 | -1.66e-05 | -1.81e-05 | 1.089981902 | 1.09 | [59 empty] | 0.2238015 | 0.000499252 | 0.00748878 | 15.0075 | 15 | -0.000203064 | -0.000731041 | 3.59933 | 3.60006 | [15 empty] | 0.2041942 | 0.000440784 | 0.00661182 | 15.0067 | 15.0001 | -0.000149306 | -0.000537511 | 3.59952 | 3.60006 | [15 empty] | 0.3720071 | 0.000931852 | 0.0139776 | 15.0138 | 14.9998 | -0.000286358 | -0.00106067 | 3.70292 | 3.70398 | [15 empty] | 0.4130966 | 0.000451927 | 0.00677877 | 15.0065 | 14.9997 | -0.000166405 | -0.000599057 | 3.59939 | 3.59999 | [15 empty] | 0.3604992 | 0.000454339 | 0.00681512 | 15.0069 | 15.0001 | -0.000172328 | -0.000620381 | 3.59938 | 3.6 | [15 empty] | 0.3965295 | 0.000411704 | 0.00617547 | 15.0059 | 14.9998 | -0.000164919 | -0.0005937 | 3.59936 | 3.59995
77.99989 | 0.03448461 | 0.000185972 | 0.00279649 | 15.0399 | 15.0372 | -5.74e-05 | -0.000167615 | 2.92175 | 2.92191 | -0.000124771 | -0.000139743 | 1.119860257 | 1.12 | [10 empty] | 78.00013 | 0.02762322 | 0.000160811 | 0.00242091 | 15.0568 | 15.0544 | -4.19e-05 | -0.000130923 | 3.12564 | 3.12577 | -0.000117812 | -0.000242692 | 2.059757308 | 2.06 | [10 empty] | 77.99989 | 0.04016876 | 0.00015043 | 0.00226028 | 15.0277 | 15.0254 | -4.91e-05 | -0.000140396 | 2.85851 | 2.85865 | -0.000104082 | -0.00031849 | 3.05968151 | 3.06 | [10 empty] | 117.0003 | 0.03653317 | 0.000130245 | 0.00196017 | 15.0517 | 15.0498 | -4.68e-05 | -0.000150171 | 3.20793 | 3.20809 | -7.64e-05 | -8.32e-05 | 1.089916766 | 1.09 | [10 empty] | 116.9997 | 0.04381709 | 0.000116593 | 0.0017544 | 15.049 | 15.0472 | -4.15e-05 | -0.000137131 | 3.30704 | 3.30718 | -7.73e-05 | -0.00015997 | 2.06984003 | 2.07 | [10 empty] | 117.0002 | 0.05070215 | 0.00027301 | 0.00407699 | 14.9375 | 14.9335 | -5.95e-05 | -0.000211523 | 3.55501 | 3.55522 | -0.000208727 | -0.000638704 | 3.059361296 | 3.06 | [10 empty] | 117.0002 | 0.01948671 | -3.24e-05 | -0.000484519 | 14.9553 | 14.9558 | 3.29e-05 | 0.000118903 | 3.61362 | 3.6135 | 2.24e-07 | 2.44e-07 | 1.090000244 | 1.09 | [59 empty] | 0.2281301 | 0.000510399 | 0.00765598 | 15.0077 | 15 | -0.000234294 | -0.000843474 | 3.59922 | 3.60006 | [15 empty] | 0.2079553 | 0.000438046 | 0.00657074 | 15.0067 | 15.0001 | -0.000201525 | -0.000725502 | 3.59934 | 3.60006 | [15 empty] | 0.3797986 | 0.000952404 | 0.0142859 | 15.0141 | 14.9998 | -0.00029402 | -0.00108905 | 3.70289 | 3.70398 | [15 empty] | 0.4219018 | 0.000468887 | 0.00703317 | 15.0068 | 14.9997 | -0.000116851 | -0.000420662 | 3.59957 | 3.59999 | [15 empty] | 0.367107 | 0.000470853 | 0.00706282 | 15.0071 | 15.0001 | -0.000205561 | -0.00074002 | 3.59926 | 3.6 | [15 empty] | 0.4046269 | 0.000423839 | 0.00635748 | 15.0061 | 14.9998 | -0.000147834 | -0.000532197 | 3.59942 | 3.59995
80.00011 | 0.03618241 | 0.000192026 | 0.00288752 | 15.04 | 15.0372 | -4.89e-05 | -0.000142889 | 2.92177 | 2.92191 | -0.000138263 | -0.000154855 | 1.119845145 | 1.12 | [10 empty] | 80.00013 | 0.02855564 | 0.000178796 | 0.00269166 | 15.057 | 15.0544 | -6.09e-05 | -0.000190292 | 3.12558 | 3.12577 | -0.000111899 | -0.000230512 | 2.059769488 | 2.06 | [10 empty] | 80.00011 | 0.04221656 | 0.00015632 | 0.00234878 | 15.0278 | 15.0254 | -8.83e-05 | -0.000252323 | 2.8584 | 2.85865 | -7.23e-05 | -0.000221105 | 3.059778895 | 3.06 | [10 empty] | 120.0003 | 0.03855755 | 0.000129377 | 0.00194709 | 15.0517 | 15.0498 | -3.35e-05 | -0.000107559 | 3.20798 | 3.20809 | -9.19e-05 | -0.000100222 | 1.089899778 | 1.09 | [10 empty] | 120.0003 | 0.04580259 | 0.000106379 | 0.0016007 | 15.0488 | 15.0472 | -2.14e-05 | -7.09e-05 | 3.30711 | 3.30718 | -8.52e-05 | -0.000176274 | 2.069823726 | 2.07 | [10 empty] | 120.0002 | 0.05356699 | 0.000268742 | 0.00401324 | 14.9375 | 14.9335 | -7.04e-05 | -0.000250248 | 3.55497 | 3.55522 | -0.000197477 | -0.00060428 | 3.05939572 | 3.06 | [10 empty] | 119.9997 | 0.02024999 | 6.55e-06 | 9.79e-05 | 14.9559 | 14.9558 | 3.78e-05 | 0.000136642 | 3.61363 | 3.6135 | -4.27e-05 | -4.65e-05 | 1.0899535 | 1.09 | [59 empty] | 0.2324304 | 0.000529094 | 0.00793641 | 15.0079 | 15 | -0.000188053 | -0.000677004 | 3.59939 | 3.60006 | [15 empty] | 0.2117593 | 0.000460088 | 0.00690138 | 15.007 | 15.0001 | -0.000165672 | -0.00059643 | 3.59947 | 3.60006 | [15 empty] | 0.3874933 | 0.000984044 | 0.0147605 | 15.0146 | 14.9998 | -0.000311181 | -0.00115261 | 3.70283 | 3.70398 | [15 empty] | 0.4308465 | 0.000485296 | 0.0072793 | 15.007 | 14.9997 | -0.000146678 | -0.000528037 | 3.59946 | 3.59999 | [15 empty] | 0.3737392 | 0.000494857 | 0.00742289 | 15.0075 | 15.0001 | -0.000200692 | -0.000722491 | 3.59927 | 3.6 | [15 empty] | 0.412818 | 0.000437804 | 0.00656696 | 15.0063 | 14.9998 | -0.000158803 | -0.000571683 | 3.59938 | 3.59995
82.00011 | 0.0375004 | 0.000197516 | 0.00297008 | 15.0401 | 15.0372 | -8.3e-05 | -0.000242598 | 2.92167 | 2.92191 | -0.000110689 | -0.000123972 | 1.119876028 | 1.12 | [10 empty] | 82.00014 | 0.02936148 | 0.000173692 | 0.00261482 | 15.057 | 15.0544 | -3.84e-05 | -0.000120102 | 3.12565 | 3.12577 | -0.000134292 | -0.000276641 | 2.059723359 | 2.06 | [10 empty] | 82.00011 | 0.04438563 | 0.00016202 | 0.00243443 | 15.0279 | 15.0254 | -0.000100222 | -0.000286498 | 2.85836 | 2.85865 | -6.49e-05 | -0.000198647 | 3.059801353 | 3.06 | [10 empty] | 123.0003 | 0.04221729 | 0.000138752 | 0.00208819 | 15.0519 | 15.0498 | -3.73e-05 | -0.000119714 | 3.20797 | 3.20809 | -0.000102116 | -0.000111306 | 1.089888694 | 1.09 | [10 empty] | 123.0003 | 0.04822768 | 0.000112657 | 0.00169518 | 15.0489 | 15.0472 | -5.88e-05 | -0.000194314 | 3.30699 | 3.30718 | -5.55e-05 | -0.000114921 | 2.069885079 | 2.07 | [10 empty] | 122.9997 | 0.05664311 | 0.00026388 | 0.00394063 | 14.9374 | 14.9335 | -6.78e-05 | -0.000241015 | 3.55498 | 3.55522 | -0.000193596 | -0.000592405 | 3.059407595 | 3.06 | [10 empty] | 123.0003 | 0.02104358 | 1e-06 | 1.5e-05 | 14.9558 | 14.9558 | 1.96e-05 | 7.09e-05 | 3.61357 | 3.6135 | -1.94e-05 | -2.11e-05 | 1.089978885 | 1.09 | [59 empty] | 0.2367351 | 0.000534303 | 0.00801454 | 15.008 | 15 | -0.000201278 | -0.000724614 | 3.59934 | 3.60006 | [15 empty] | 0.2154997 | 0.000474849 | 0.0071228 | 15.0072 | 15.0001 | -0.000184244 | -0.00066329 | 3.5994 | 3.60006 | [15 empty] | 0.3952769 | 0.00101542 | 0.0152312 | 15.0151 | 14.9998 | -0.000290139 | -0.00107467 | 3.70291 | 3.70398 | [15 empty] | 0.4397302 | 0.000488458 | 0.00732674 | 15.007 | 14.9997 | -0.000137591 | -0.000495325 | 3.59949 | 3.59999 | [15 empty] | 0.3802097 | 0.000505375 | 0.00758066 | 15.0076 | 15.0001 | -0.000179225 | -0.000645209 | 3.59935 | 3.6 | [15 empty] | 0.4209896 | 0.000443645 | 0.00665458 | 15.0064 | 14.9998 | -0.000152866 | -0.00055031 | 3.5994 | 3.59995
84.00012 | 0.03890837 | 0.000208202 | 0.00313076 | 15.0403 | 15.0372 | -3.21e-05 | -9.37e-05 | 2.92182 | 2.92191 | -0.000175317 | -0.000196355 | 1.119803645 | 1.12 | [10 empty] | 84.00014 | 0.03024785 | 0.000179065 | 0.00269571 | 15.0571 | 15.0544 | -5.34e-05 | -0.000166921 | 3.1256 | 3.12577 | -0.000124938 | -0.000257371 | 2.059742629 | 2.06 | [10 empty] | 84.00012 | 0.04640696 | 0.00016544 | 0.0024858 | 15.0279 | 15.0254 | -7.92e-05 | -0.000226268 | 2.85842 | 2.85865 | -8.59e-05 | -0.000262874 | 3.059737126 | 3.06 | [10 empty] | 126.0003 | 0.04529432 | 0.000158497 | 0.00238535 | 15.0522 | 15.0498 | -3.91e-05 | -0.00012541 | 3.20796 | 3.20809 | -0.000118927 | -0.000129631 | 1.089870369 | 1.09 | [10 empty] | 126.0003 | 0.05039775 | 0.000120236 | 0.00180921 | 15.049 | 15.0472 | -2.71e-05 | -8.98e-05 | 3.30709 | 3.30718 | -9.24e-05 | -0.000191264 | 2.069808736 | 2.07 | [10 empty] | 126.0002 | 0.06095789 | 0.000270354 | 0.00403732 | 14.9375 | 14.9335 | -5.86e-05 | -0.000208229 | 3.55502 | 3.55522 | -0.000211539 | -0.000647309 | 3.059352691 | 3.06 | [10 empty] | 126.0003 | 0.02193327 | 1.01e-05 | 0.000151505 | 14.9559 | 14.9558 | 3.84e-05 | 0.000138815 | 3.61364 | 3.6135 | -4.54e-05 | -4.95e-05 | 1.089950483 | 1.09 | [59 empty] | 0.2409693 | 0.000553729 | 0.00830594 | 15.0083 | 15 | -0.000212161 | -0.000763794 | 3.5993 | 3.60006 | [15 empty] | 0.2191549 | 0.000473709 | 0.0071057 | 15.0072 | 15.0001 | -0.000173479 | -0.000624537 | 3.59944 | 3.60006 | [15 empty] | 0.4029561 | 0.00103636 | 0.0155452 | 15.0154 | 14.9998 | -0.000311585 | -0.0011541 | 3.70283 | 3.70398 | [15 empty] | 0.4485856 | 0.000515785 | 0.00773663 | 15.0075 | 14.9997 | -0.000142456 | -0.000512841 | 3.59947 | 3.59999 | [15 empty] | 0.386798 | 0.000515367 | 0.00773054 | 15.0078 | 15.0001 | -0.000195464 | -0.000703671 | 3.59929 | 3.6 | [15 empty] | 0.4290796 | 0.000460228 | 0.00690331 | 15.0067 | 14.9998 | -0.0001608 | -0.00057887 | 3.59937 | 3.59995
86.00012 | 0.04039428 | 0.000208848 | 0.00314049 | 15.0403 | 15.0372 | -6.63e-05 | -0.000193817 | 2.92172 | 2.92191 | -0.000141096 | -0.000158028 | 1.119841972 | 1.12 | [10 empty] | 85.99986 | 0.03126602 | 0.000178818 | 0.00269199 | 15.0571 | 15.0544 | -7.09e-05 | -0.000221765 | 3.12554 | 3.12577 | -0.000105743 | -0.000217831 | 2.059782169 | 2.06 | [10 empty] | 86.00012 | 0.04890799 | 0.00017214 | 0.00258648 | 15.028 | 15.0254 | -7.11e-05 | -0.00020338 | 2.85845 | 2.85865 | -0.000103054 | -0.000315347 | 3.059684653 | 3.06 | [10 empty] | 129.0004 | 0.04846702 | 0.000171982 | 0.00258829 | 15.0524 | 15.0498 | -6.59e-05 | -0.000211373 | 3.20787 | 3.20809 | -0.00010416 | -0.000113535 | 1.089886465 | 1.09 | [10 empty] | 129.0003 | 0.0528219 | 0.000124905 | 0.00187948 | 15.0491 | 15.0472 | -4.91e-05 | -0.000162227 | 3.30702 | 3.30718 | -7.79e-05 | -0.000161207 | 2.069838793 | 2.07 | [10 empty] | 129.0003 | 0.06493162 | 0.000261591 | 0.00390645 | 14.9374 | 14.9335 | -0.000103654 | -0.000368512 | 3.55486 | 3.55522 | -0.000159846 | -0.00048913 | 3.05951087 | 3.06 | [10 empty] | 129.0003 | 0.0228064 | 1.63e-05 | 0.000243994 | 14.956 | 14.9558 | 9.09e-06 | 3.29e-05 | 3.61353 | 3.6135 | -2.17e-05 | -2.36e-05 | 1.089976375 | 1.09 | [59 empty] | 0.245293 | 0.000579092 | 0.00868637 | 15.0087 | 15 | -0.00020903 | -0.00075252 | 3.59931 | 3.60006 | [15 empty] | 0.2228111 | 0.000494548 | 0.00741828 | 15.0075 | 15.0001 | -0.000221034 | -0.000795737 | 3.59927 | 3.60006 | [15 empty] | 0.4107646 | 0.00105997 | 0.0158993 | 15.0157 | 14.9998 | -0.000323283 | -0.00119744 | 3.70279 | 3.70398 | [15 empty] | 0.4575434 | 0.00052672 | 0.00790065 | 15.0076 | 14.9997 | -0.000157616 | -0.000567414 | 3.59942 | 3.59999 | [15 empty] | 0.3936433 | 0.000529037 | 0.00793559 | 15.008 | 15.0001 | -0.000199858 | -0.000719489 | 3.59928 | 3.6 | [15 empty] | 0.4373337 | 0.000462806 | 0.00694199 | 15.0067 | 14.9998 | -0.00019366 | -0.000697167 | 3.59925 | 3.59995
87.99986 | 0.04193981 | 0.000209217 | 0.00314603 | 15.0403 | 15.0372 | -8.38e-05 | -0.000244809 | 2.92167 | 2.92191 | -0.000123985 | -0.000138863 | 1.119861137 | 1.12 | [10 empty] | 88.00015 | 0.03230265 | 0.000184709 | 0.00278067 | 15.0571 | 15.0544 | -5.24e-05 | -0.000163754 | 3.1256 | 3.12577 | -0.000124938 | -0.000257371 | 2.059742629 | 2.06 | [10 empty] | 87.99986 | 0.05096024 | 0.00017021 | 0.00255747 | 15.028 | 15.0254 | -6.12e-05 | -0.000174929 | 2.85847 | 2.85865 | -0.000110051 | -0.000336755 | 3.059663245 | 3.06 | [10 empty] | 132.0004 | 0.05165759 | 0.000178406 | 0.00268497 | 15.0525 | 15.0498 | -4.09e-05 | -0.000131157 | 3.20795 | 3.20809 | -0.000135738 | -0.000147955 | 1.089852045 | 1.09 | [10 empty] | 131.9997 | 0.0552291 | 0.000110988 | 0.00167006 | 15.0489 | 15.0472 | -4.85e-05 | -0.000160528 | 3.30702 | 3.30718 | -6.46e-05 | -0.000133698 | 2.069866302 | 2.07 | [10 empty] | 132.0003 | 0.06901845 | 0.000279231 | 0.00416988 | 14.9376 | 14.9335 | -9.47e-05 | -0.000336667 | 3.55489 | 3.55522 | -0.000181671 | -0.000555913 | 3.059444087 | 3.06 | [10 empty] | 132.0003 | 0.02355759 | 1e-05 | 0.000150234 | 14.9559 | 14.9558 | 3.79e-05 | 0.000137027 | 3.61363 | 3.6135 | -4.27e-05 | -4.65e-05 | 1.0899535 | 1.09 | [59 empty] | 0.2495194 | 0.000584836 | 0.00877254 | 15.0088 | 15 | -0.000279501 | -0.00100622 | 3.59906 | 3.60006 | [15 empty] | 0.2264468 | 0.000506982 | 0.00760479 | 15.0077 | 15.0001 | -0.000200897 | -0.000723243 | 3.59934 | 3.60006 | [15 empty] | 0.4184173 | 0.00108797 | 0.0163194 | 15.0162 | 14.9998 | -0.000354892 | -0.00131452 | 3.70267 | 3.70398 | [15 empty] | 0.466292 | 0.000540936 | 0.00811389 | 15.0078 | 14.9997 | -0.000130825 | -0.000470967 | 3.59952 | 3.59999 | [15 empty] | 0.4004417 | 0.00053383 | 0.00800749 | 15.0081 | 15.0001 | -0.000205443 | -0.000739596 | 3.59926 | 3.6 | [15 empty] | 0.4456005 | 0.000485158 | 0.00727726 | 15.007 | 14.9998 | -0.0001627 | -0.000585712 | 3.59937 | 3.59995
90.00014 | 0.04363062 | 0.000218297 | 0.00328256 | 15.0404 | 15.0372 | -7.74e-05 | -0.000226012 | 2.92169 | 2.92191 | -0.000137477 | -0.000153975 | 1.119846025 | 1.12 | [10 empty] | 90.00015 | 0.03322256 | 0.000185828 | 0.00279752 | 15.0572 | 15.0544 | -6.12e-05 | -0.000191373 | 3.12558 | 3.12577 | -0.00012518 | -0.000257871 | 2.059742129 | 2.06 | [10 empty] | 90.00014 | 0.05325729 | 0.000173078 | 0.00260057 | 15.028 | 15.0254 | -6.89e-05 | -0.000197038 | 2.85845 | 2.85865 | -0.000103054 | -0.000315347 | 3.059684653 | 3.06 | [10 empty] | 135.0004 | 0.05491995 | 0.000194178 | 0.00292234 | 15.0527 | 15.0498 | -5.21e-05 | -0.000167121 | 3.20792 | 3.20809 | -0.000139673 | -0.000152243 | 1.089847757 | 1.09 | [10 empty] | 135.0003 | 0.05758971 | 0.000119458 | 0.00179751 | 15.049 | 15.0472 | -4.53e-05 | -0.000149801 | 3.30703 | 3.30718 | -7.43e-05 | -0.000153712 | 2.069846288 | 2.07 | [10 empty] | 135.0003 | 0.0731489 | 0.000282048 | 0.00421195 | 14.9377 | 14.9335 | -9.96e-05 | -0.000354276 | 3.55487 | 3.55522 | -0.000182739 | -0.000559181 | 3.059440819 | 3.06 | [10 empty] | 134.9997 | 0.0241775 | 1.56e-05 | 0.000233604 | 14.956 | 14.9558 | 4e-05 | 0.000144484 | 3.61364 | 3.6135 | -5.21e-05 | -5.68e-05 | 1.089943196 | 1.09 | [59 empty] | 0.2536811 | 0.000596142 | 0.00894213 | 15.0089 | 15 | -0.000227209 | -0.000817966 | 3.59924 | 3.60006 | [15 empty] | 0.2302232 | 0.000528114 | 0.00792178 | 15.008 | 15.0001 | -0.000204983 | -0.000737951 | 3.59932 | 3.60006 | [15 empty] | 0.4262288 | 0.0011195 | 0.0167923 | 15.0166 | 14.9998 | -0.000336061 | -0.00124476 | 3.70274 | 3.70398 | [15 empty] | 0.4751938 | 0.000555366 | 0.00833034 | 15.008 | 14.9997 | -0.000139105 | -0.000500776 | 3.59949 | 3.59999 | [15 empty] | 0.4072717 | 0.000545136 | 0.00817708 | 15.0082 | 15.0001 | -0.000220736 | -0.000794649 | 3.5992 | 3.6 | [15 empty] | 0.4538983 | 0.000494359 | 0.00741527 | 15.0072 | 14.9998 | -0.000151566 | -0.00054563 | 3.59941 | 3.59995
92.00014 | 0.04509939 | 0.000219824 | 0.00330553 | 15.0405 | 15.0372 | -8.57e-05 | -0.000250486 | 2.92166 | 2.92191 | -0.000133859 | -0.000149922 | 1.119850078 | 1.12 | [10 empty] | 92.00017 | 0.03420732 | 0.000192373 | 0.00289605 | 15.0573 | 15.0544 | -6.44e-05 | -0.000201243 | 3.12557 | 3.12577 | -0.000128622 | -0.000264961 | 2.059735039 | 2.06 | [10 empty] | 92.00014 | 0.05569916 | 0.000173458 | 0.00260628 | 15.0281 | 15.0254 | -9.01e-05 | -0.000257608 | 2.85839 | 2.85865 | -8.87e-05 | -0.000271482 | 3.059728518 | 3.06 | [10 empty] | 138.0004 | 0.05787811 | 0.000208668 | 0.00314041 | 15.0529 | 15.0498 | -8.19e-05 | -0.000262721 | 3.20782 | 3.20809 | -0.000121788 | -0.000132749 | 1.089867251 | 1.09 | [10 empty] | 138.0003 | 0.06020337 | 0.000113223 | 0.00170369 | 15.0489 | 15.0472 | -3.27e-05 | -0.000108043 | 3.30707 | 3.30718 | -7.97e-05 | -0.000164993 | 2.069835007 | 2.07 | [10 empty] | 137.9997 | 0.07732124 | 0.000270344 | 0.00403717 | 14.9375 | 14.9335 | -8.89e-05 | -0.000316147 | 3.55491 | 3.55522 | -0.000180602 | -0.000552643 | 3.059447357 | 3.06 | [10 empty] | 138.0003 | 0.02468779 | 2.85e-05 | 0.00042591 | 14.9562 | 14.9558 | 2.05e-05 | 7.41e-05 | 3.61357 | 3.6135 | -4.61e-05 | -5.03e-05 | 1.089949734 | 1.09 | [59 empty] | 0.2578785 | 0.000605318 | 0.00907977 | 15.0091 | 15 | -0.000228798 | -0.000823687 | 3.59924 | 3.60006 | [15 empty] | 0.2339012 | 0.000537844 | 0.00806772 | 15.0082 | 15.0001 | -0.000221146 | -0.000796141 | 3.59927 | 3.60006 | [15 empty] | 0.4339886 | 0.00114186 | 0.0171277 | 15.017 | 14.9998 | -0.000322919 | -0.00119609 | 3.70279 | 3.70398 | [15 empty] | 0.4839754 | 0.00056591 | 0.0084885 | 15.0082 | 14.9997 | -0.000181234 | -0.00065244 | 3.59933 | 3.59999 | [15 empty] | 0.414146 | 0.000559699 | 0.00839552 | 15.0085 | 15.0001 | -0.000234455 | -0.000844035 | 3.59915 | 3.6 | [15 empty] | 0.4621134 | 0.000506561 | 0.0075983 | 15.0074 | 14.9998 | -0.000178563 | -0.000642817 | 3.59931 | 3.59995
94.00014 | 0.04658224 | 0.000234855 | 0.00353156 | 15.0407 | 15.0372 | -5.53e-05 | -0.000161634 | 2.92175 | 2.92191 | -0.000177953 | -0.000199307 | 1.119800693 | 1.12 | [10 empty] | 94.00017 | 0.03532912 | 0.000180159 | 0.00271218 | 15.0571 | 15.0544 | -5.44e-05 | -0.000169972 | 3.1256 | 3.12577 | -0.000124938 | -0.000257371 | 2.059742629 | 2.06 | [10 empty] | 94.00014 | 0.05851772 | 0.000173533 | 0.0026074 | 15.0281 | 15.0254 | -7.64e-05 | -0.000218339 | 2.85843 | 2.85865 | -0.000102712 | -0.000314299 | 3.059685701 | 3.06 | [10 empty] | 141.0004 | 0.06102562 | 0.000225379 | 0.0033919 | 15.0532 | 15.0498 | -7.42e-05 | -0.000237965 | 3.20785 | 3.20809 | -0.000151066 | -0.000164662 | 1.089835338 | 1.09 | [10 empty] | 141.0003 | 0.06208544 | 0.000124279 | 0.00187005 | 15.0491 | 15.0472 | -4.86e-05 | -0.000160682 | 3.30702 | 3.30718 | -7.79e-05 | -0.000161207 | 2.069838793 | 2.07 | [10 empty] | 141.0003 | 0.08254411 | 0.00025617 | 0.0038255 | 14.9373 | 14.9335 | -9.72e-05 | -0.000345724 | 3.55488 | 3.55522 | -0.000158778 | -0.00048586 | 3.05951414 | 3.06 | [10 empty] | 141.0003 | 0.02522733 | 2.59e-05 | 0.000386884 | 14.9562 | 14.9558 | -1.91e-05 | -6.9e-05 | 3.61343 | 3.6135 | -7.37e-06 | -8.04e-06 | 1.089991963 | 1.09 | [59 empty] | 0.2620775 | 0.000614864 | 0.00922295 | 15.0092 | 15 | -0.000271295 | -0.000976678 | 3.59909 | 3.60006 | [15 empty] | 0.2375116 | 0.000555995 | 0.00834 | 15.0085 | 15.0001 | -0.000183191 | -0.000659499 | 3.5994 | 3.60006 | [15 empty] | 0.4418429 | 0.0011706 | 0.0175589 | 15.0174 | 14.9998 | -0.000371447 | -0.00137583 | 3.70261 | 3.70398 | [15 empty] | 0.4929675 | 0.000581038 | 0.0087154 | 15.0084 | 14.9997 | -0.000183344 | -0.000660034 | 3.59933 | 3.59999 | [15 empty] | 0.4209884 | 0.000575452 | 0.00863181 | 15.0087 | 15.0001 | -0.000220785 | -0.000794827 | 3.5992 | 3.6 | [15 empty] | 0.4706544 | 0.00052382 | 0.00785719 | 15.0076 | 14.9998 | -0.000152858 | -0.000550281 | 3.5994 | 3.59995
96.00014 | 0.04843782 | 0.00022958 | 0.00345223 | 15.0406 | 15.0372 | -6.25e-05 | -0.000182673 | 2.92173 | 2.92191 | -0.000164461 | -0.000184197 | 1.119815803 | 1.12 | [10 empty] | 95.99982 | 0.03661568 | 0.000203049 | 0.00305677 | 15.0574 | 15.0544 | -4.07e-05 | -0.000127364 | 3.12564 | 3.12577 | -0.000157654 | -0.000324768 | 2.059675232 | 2.06 | [10 empty] | 96.00014 | 0.06122413 | 0.000173599 | 0.0026084 | 15.0281 | 15.0254 | -7.7e-05 | -0.000220202 | 2.85843 | 2.85865 | -0.000102712 | -0.000314299 | 3.059685701 | 3.06 | [10 empty] | 144.0004 | 0.0645668 | 0.000247185 | 0.00372008 | 15.0535 | 15.0498 | -5.47e-05 | -0.00017541 | 3.20791 | 3.20809 | -0.000189693 | -0.000206765 | 1.089793235 | 1.09 | [10 empty] | 144.0003 | 0.06443696 | 0.00011078 | 0.00166693 | 15.0489 | 15.0472 | -3.69e-05 | -0.000122062 | 3.30706 | 3.30718 | -7.67e-05 | -0.000158734 | 2.069841266 | 2.07 | [10 empty] | 144.0003 | 0.0877635 | 0.000275225 | 0.00411007 | 14.9376 | 14.9335 | -7.13e-05 | -0.000253409 | 3.55497 | 3.55522 | -0.00020417 | -0.000624761 | 3.059375239 | 3.06 | [10 empty] | 144.0003 | 0.0258273 | 2.11e-05 | 0.000315384 | 14.9561 | 14.9558 | 3.44e-06 | 1.24e-05 | 3.61351 | 3.6135 | -2.28e-05 | -2.49e-05 | 1.08997512 | 1.09 | [59 empty] | 0.2661424 | 0.000643453 | 0.0096518 | 15.0097 | 15 | -0.000278017 | -0.00100088 | 3.59906 | 3.60006 | [15 empty] | 0.2410462 | 0.000565152 | 0.00847735 | 15.0086 | 15.0001 | -0.00022753 | -0.000819124 | 3.59924 | 3.60006 | [15 empty] | 0.4493787 | 0.00119759 | 0.0179637 | 15.0178 | 14.9998 | -0.000360871 | -0.00133666 | 3.70265 | 3.70398 | [15 empty] | 0.5021532 | 0.000605478 | 0.009082 | 15.0088 | 14.9997 | -0.000151974 | -0.000547103 | 3.59944 | 3.59999 | [15 empty] | 0.4280076 | 0.000591654 | 0.00887485 | 15.0089 | 15.0001 | -0.000255223 | -0.000918801 | 3.59908 | 3.6 | [15 empty] | 0.478937 | 0.00053987 | 0.00809792 | 15.0079 | 14.9998 | -0.000238917 | -0.00086009 | 3.59909 | 3.59995
97.99983 | 0.05009184 | 0.000241403 | 0.00363002 | 15.0408 | 15.0372 | -7.01e-05 | -0.000204725 | 2.92171 | 2.92191 | -0.000170912 | -0.000191422 | 1.119808578 | 1.12 | [10 empty] | 98.00018 | 0.03763964 | 0.00019335 | 0.00291076 | 15.0573 | 15.0544 | -3.59e-05 | -0.000112166 | 3.12565 | 3.12577 | -0.000154213 | -0.000317679 | 2.059682321 | 2.06 | [10 empty] | 97.99983 | 0.06408479 | 0.000177402 | 0.00266555 | 15.0281 | 15.0254 | -6.75e-05 | -0.000192829 | 2.85846 | 2.85865 | -0.000113206 | -0.00034641 | 3.05965359 | 3.06 | [10 empty] | 147.0004 | 0.0680909 | 0.000261745 | 0.0039392 | 15.0537 | 15.0498 | -6.63e-05 | -0.000212808 | 3.20787 | 3.20809 | -0.000190509 | -0.000207655 | 1.089792345 | 1.09 | [10 empty] | 147.0003 | 0.06667799 | 0.000109506 | 0.00164776 | 15.0489 | 15.0472 | -3.13e-05 | -0.000103527 | 3.30708 | 3.30718 | -8.27e-05 | -0.000171252 | 2.069828748 | 2.07 | [10 empty] | 147.0003 | 0.09290782 | 0.000286684 | 0.00428118 | 14.9377 | 14.9335 | -0.000110318 | -0.000392207 | 3.55483 | 3.55522 | -0.000171489 | -0.000524756 | 3.059475244 | 3.06 | [10 empty] | 147.0003 | 0.02646527 | 2.19e-05 | 0.000326934 | 14.9561 | 14.9558 | -2.43e-05 | -8.78e-05 | 3.61341 | 3.6135 | 4.85e-06 | 5.28e-06 | 1.090005284 | 1.09 | [59 empty] | 0.2704054 | 0.000647912 | 0.00971867 | 15.0097 | 15 | -0.000238556 | -0.000858817 | 3.5992 | 3.60006 | [15 empty] | 0.2448036 | 0.000583694 | 0.00875548 | 15.0089 | 15.0001 | -0.000225312 | -0.000811137 | 3.59925 | 3.60006 | [15 empty] | 0.4571834 | 0.00121606 | 0.0182407 | 15.0181 | 14.9998 | -0.000391271 | -0.00144926 | 3.70253 | 3.70398 | [15 empty] | 0.5109503 | 0.00060725 | 0.00910858 | 15.0088 | 14.9997 | -0.000153988 | -0.000554356 | 3.59943 | 3.59999 | [15 empty] | 0.4349208 | 0.000604358 | 0.00906541 | 15.0091 | 15.0001 | -0.000190829 | -0.000686984 | 3.59931 | 3.6 | [15 empty] | 0.4873371 | 0.000555539 | 0.00833296 | 15.0081 | 14.9998 | -0.00016673 | -0.000600221 | 3.59935 | 3.59995
100.0002 | 0.05186866 | 0.000242017 | 0.00363925 | 15.0408 | 15.0372 | -8.36e-05 | -0.000244339 | 2.92167 | 2.92191 | -0.000157224 | -0.000176091 | 1.119823909 | 1.12 | [10 empty] | 100.0002 | 0.03880092 | 0.000193419 | 0.0029118 | 15.0573 | 15.0544 | -7.04e-05 | -0.000220091 | 3.12555 | 3.12577 | -0.000122224 | -0.000251781 | 2.059748219 | 2.06 | [10 empty] | 100.0002 | 0.06722321 | 0.000183387 | 0.00275548 | 15.0282 | 15.0254 | -7.14e-05 | -0.000204047 | 2.85845 | 2.85865 | -0.000116361 | -0.000356066 | 3.059643934 | 3.06 | [10 empty] | 150.0004 | 0.07179377 | 0.000285704 | 0.00429978 | 15.0541 | 15.0498 | -7.13e-05 | -0.000228601 | 3.20786 | 3.20809 | -0.000213958 | -0.000233214 | 1.089766786 | 1.09 | [10 empty] | 150.0003 | 0.06961613 | 0.000125118 | 0.00188268 | 15.0491 | 15.0472 | -4.89e-05 | -0.000161647 | 3.30702 | 3.30718 | -7.79e-05 | -0.000161207 | 2.069838793 | 2.07 | [10 empty] | 150.0003 | 0.09799383 | 0.000328302 | 0.00490268 | 14.9384 | 14.9335 | -4.98e-05 | -0.000176921 | 3.55505 | 3.55522 | -0.00028021 | -0.000857443 | 3.059142557 | 3.06 | [10 empty] | 149.9996 | 0.02733892 | -7.14e-05 | -0.0010679 | 14.9547 | 14.9558 | -2.56e-05 | -9.25e-05 | 3.6134 | 3.6135 | 0.000101232 | 0.000110343 | 1.090110343 | 1.09 | [59 empty] | 0.2744746 | 0.000662418 | 0.00993627 | 15.0099 | 15 | -0.000240161 | -0.000864593 | 3.5992 | 3.60006 | [15 empty] | 0.2484478 | 0.000586949 | 0.00880431 | 15.0089 | 15.0001 | -0.000211012 | -0.000759658 | 3.5993 | 3.60006 | [15 empty] | 0.4648024 | 0.00123848 | 0.018577 | 15.0184 | 14.9998 | -0.000378843 | -0.00140323 | 3.70258 | 3.70398 | [15 empty] | 0.5201334 | 0.000632087 | 0.00948113 | 15.0092 | 14.9997 | -0.000188629 | -0.00067906 | 3.59931 | 3.59999 | [15 empty] | 0.4421631 | 0.000611972 | 0.00917962 | 15.0092 | 15.0001 | -0.000243656 | -0.000877159 | 3.59912 | 3.6 | [15 empty] | 0.4961998 | 0.000564301 | 0.00846438 | 15.0082 | 14.9998 | -0.000215758 | -0.000776717 | 3.59917 | 3.59995
102.0002 | 0.0538693 | 0.00024579 | 0.00369598 | 15.0408 | 15.0372 | -6.98e-05 | -0.000204062 | 2.92171 | 2.92191 | -0.000170912 | -0.000191422 | 1.119808578 | 1.12 | [10 empty] | 102.0002 | 0.04009399 | 0.000198501 | 0.0029883 | 15.0573 | 15.0544 | -6.63e-05 | -0.000207107 | 3.12556 | 3.12577 | -0.000125423 | -0.000258371 | 2.059741629 | 2.06 | [10 empty] | 102.0002 | 0.07024297 | 0.000173856 | 0.00261226 | 15.0281 | 15.0254 | -8.28e-05 | -0.000236556 | 2.85841 | 2.85865 | -9.57e-05 | -0.00029289 | 3.05970711 | 3.06 | [10 empty] | 153.0004 | 0.07547845 | 0.000304612 | 0.00458435 | 15.0544 | 15.0498 | -5.19e-05 | -0.000166573 | 3.20792 | 3.20809 | -0.000252581 | -0.000275313 | 1.089724687 | 1.09 | [10 empty] | 153.0004 | 0.07200482 | 0.000109229 | 0.00164359 | 15.0489 | 15.0472 | -5.13e-05 | -0.000169627 | 3.30701 | 3.30718 | -6.16e-05 | -0.000127439 | 2.069872561 | 2.07 | [10 empty] | 152.9997 | 0.103958 | 0.000312649 | 0.00466893 | 14.9381 | 14.9335 | -0.000118332 | -0.000420696 | 3.5548 | 3.55522 | -0.000189824 | -0.000580861 | 3.059419139 | 3.06 | [10 empty] | 153.0004 | 0.02812106 | 2.2e-05 | 0.000328544 | 14.9561 | 14.9558 | 1.28e-05 | 4.61e-05 | 3.61354 | 3.6135 | -3.11e-05 | -3.39e-05 | 1.089966071 | 1.09 | [59 empty] | 0.2787518 | 0.000682289 | 0.0102343 | 15.0102 | 15 | -0.000285161 | -0.0010266 | 3.59904 | 3.60006 | [15 empty] | 0.2519781 | 0.000599098 | 0.00898655 | 15.0091 | 15.0001 | -0.000225293 | -0.000811069 | 3.59925 | 3.60006 | [15 empty] | 0.4724623 | 0.00127745 | 0.0191615 | 15.019 | 14.9998 | -0.000421556 | -0.00156144 | 3.70242 | 3.70398 | [15 empty] | 0.5292032 | 0.000642474 | 0.00963693 | 15.0094 | 14.9997 | -0.00016634 | -0.00059882 | 3.59939 | 3.59999 | [15 empty] | 0.4494564 | 0.000612061 | 0.00918095 | 15.0092 | 15.0001 | -0.000216976 | -0.000781112 | 3.59922 | 3.6 | [15 empty] | 0.5047952 | 0.000576224 | 0.00864323 | 15.0084 | 14.9998 | -0.000204026 | -0.000734484 | 3.59922 | 3.59995
104.0002 | 0.05644384 | 0.000256864 | 0.00386251 | 15.041 | 15.0372 | -9.1e-05 | -0.00026603 | 2.92165 | 2.92191 | -0.000163674 | -0.000183315 | 1.119816685 | 1.12 | [10 empty] | 104.0002 | 0.04121276 | 0.000201543 | 0.0030341 | 15.0574 | 15.0544 | -5.31e-05 | -0.000165866 | 3.1256 | 3.12577 | -0.000144859 | -0.000298409 | 2.059701591 | 2.06 | [10 empty] | 104.0002 | 0.07347556 | 0.000183032 | 0.00275013 | 15.0282 | 15.0254 | -8.99e-05 | -0.00025711 | 2.85839 | 2.85865 | -9.54e-05 | -0.000291842 | 3.059708158 | 3.06 | [10 empty] | 156.0004 | 0.07907818 | 0.000322789 | 0.00485791 | 15.0546 | 15.0498 | -0.000103729 | -0.000332772 | 3.20775 | 3.20809 | -0.00021288 | -0.000232039 | 1.089767961 | 1.09 | [10 empty] | 156.0004 | 0.07441987 | 0.000101249 | 0.00152352 | 15.0488 | 15.0472 | -4.08e-05 | -0.000134865 | 3.30704 | 3.30718 | -6.4e-05 | -0.000132462 | 2.069867538 | 2.07 | [10 empty] | 156.0003 | 0.1110233 | 0.000319185 | 0.00476653 | 14.9382 | 14.9335 | -9.28e-05 | -0.000329816 | 3.55489 | 3.55522 | -0.000221829 | -0.000678797 | 3.059321203 | 3.06 | [10 empty] | 156.0004 | 0.02894159 | 2.87e-05 | 0.000428697 | 14.9562 | 14.9558 | 1.08e-05 | 3.9e-05 | 3.61354 | 3.6135 | -3.78e-05 | -4.12e-05 | 1.089958783 | 1.09 | [59 empty] | 0.2828494 | 0.000688773 | 0.0103316 | 15.0103 | 15 | -0.000258464 | -0.000930485 | 3.59913 | 3.60006 | [15 empty] | 0.255654 | 0.000604402 | 0.0090661 | 15.0092 | 15.0001 | -0.000222072 | -0.000799474 | 3.59926 | 3.60006 | [15 empty] | 0.4802941 | 0.00129735 | 0.0194601 | 15.0193 | 14.9998 | -0.000429673 | -0.0015915 | 3.70239 | 3.70398 | [15 empty] | 0.5383827 | 0.000659188 | 0.00988764 | 15.0096 | 14.9997 | -0.000169284 | -0.000609421 | 3.59938 | 3.59999 | [15 empty] | 0.4567275 | 0.000632807 | 0.00949215 | 15.0096 | 15.0001 | -0.000275331 | -0.00099119 | 3.599 | 3.6 | [15 empty] | 0.5133483 | 0.00059787 | 0.00896792 | 15.0087 | 14.9998 | -0.000216728 | -0.000780209 | 3.59917 | 3.59995
106.0002 | 0.05885903 | 0.00025565 | 0.00384425 | 15.041 | 15.0372 | -9.8e-05 | -0.000286426 | 2.92163 | 2.92191 | -0.00015683 | -0.00017565 | 1.11982435 | 1.12 | [10 empty] | 105.9998 | 0.04287729 | 0.00020697 | 0.00311581 | 15.0575 | 15.0544 | -8.67e-05 | -0.000270865 | 3.1255 | 3.12577 | -0.000119509 | -0.000246189 | 2.059753811 | 2.06 | [10 empty] | 106.0002 | 0.07673021 | 0.000184477 | 0.00277186 | 15.0282 | 15.0254 | -6.61e-05 | -0.000188828 | 2.85846 | 2.85865 | -0.000119859 | -0.00036677 | 3.05963323 | 3.06 | [10 empty] | 158.9996 | 0.08311504 | 0.000334936 | 0.00504072 | 15.0548 | 15.0498 | -9.21e-05 | -0.000295399 | 3.20779 | 3.20809 | -0.000238629 | -0.000260105 | 1.089739895 | 1.09 | [10 empty] | 159.0004 | 0.07694884 | 0.000111346 | 0.00167545 | 15.0489 | 15.0472 | -3.21e-05 | -0.000106279 | 3.30707 | 3.30718 | -7.97e-05 | -0.000164993 | 2.069835007 | 2.07 | [10 empty] | 159.0003 | 0.1178314 | 0.000331884 | 0.00495617 | 14.9384 | 14.9335 | -0.000109273 | -0.000388491 | 3.55484 | 3.55522 | -0.000221152 | -0.000676726 | 3.059323274 | 3.06 | [10 empty] | 159.0004 | 0.02967901 | 3.9e-05 | 0.000582787 | 14.9564 | 14.9558 | 1.45e-05 | 5.25e-05 | 3.61355 | 3.6135 | -5.4e-05 | -5.88e-05 | 1.089941191 | 1.09 | [59 empty] | 0.2869488 | 0.000709244 | 0.0106387 | 15.0106 | 15 | -0.000289378 | -0.00104178 | 3.59902 | 3.60006 | [15 empty] | 0.2591137 | 0.000621861 | 0.009328 | 15.0095 | 15.0001 | -0.000245655 | -0.000884373 | 3.59918 | 3.60006 | [15 empty] | 0.4880158 | 0.00132889 | 0.0199331 | 15.0198 | 14.9998 | -0.000404491 | -0.00149823 | 3.70248 | 3.70398 | [15 empty] | 0.5474172 | 0.000665359 | 0.0099802 | 15.0097 | 14.9997 | -0.000195205 | -0.000702736 | 3.59928 | 3.59999 | [15 empty] | 0.4638497 | 0.000647255 | 0.00970887 | 15.0098 | 15.0001 | -0.000278756 | -0.00100352 | 3.59899 | 3.6 | [15 empty] | 0.5220477 | 0.000612118 | 0.00918163 | 15.009 | 14.9998 | -0.000194429 | -0.000699936 | 3.59925 | 3.59995
107.9998 | 0.06120128 | 0.000262726 | 0.00395065 | 15.0411 | 15.0372 | -9.11e-05 | -0.000266332 | 2.92165 | 2.92191 | -0.000170322 | -0.00019076 | 1.11980924 | 1.12 | [10 empty] | 108.0002 | 0.04459055 | 0.000220712 | 0.00332268 | 15.0577 | 15.0544 | -7.48e-05 | -0.000233769 | 3.12553 | 3.12577 | -0.000142387 | -0.000293317 | 2.059706683 | 2.06 | [10 empty] | 107.9998 | 0.08012316 | 0.000191722 | 0.0028807 | 15.0283 | 15.0254 | -7.74e-05 | -0.00022112 | 2.85843 | 2.85865 | -0.000116019 | -0.000355017 | 3.059644983 | 3.06 | [10 empty] | 162.0004 | 0.08751588 | 0.000353209 | 0.00531573 | 15.0551 | 15.0498 | -5.92e-05 | -0.000189806 | 3.2079 | 3.20809 | -0.000292832 | -0.000319187 | 1.089680813 | 1.09 | [10 empty] | 162.0004 | 0.07920695 | 0.000105472 | 0.00158707 | 15.0488 | 15.0472 | -3.41e-05 | -0.000112816 | 3.30707 | 3.30718 | -7.31e-05 | -0.000151239 | 2.069848761 | 2.07 | [10 empty] | 162.0003 | 0.1248177 | 0.000343624 | 0.0051315 | 14.9386 | 14.9335 | -0.000123632 | -0.00043954 | 3.55479 | 3.55522 | -0.000220475 | -0.000674654 | 3.059325346 | 3.06 | [10 empty] | 162.0004 | 0.03043918 | 3.13e-05 | 0.000468039 | 14.9562 | 14.9558 | -1.01e-05 | -3.66e-05 | 3.61346 | 3.6135 | -1.57e-05 | -1.71e-05 | 1.089982914 | 1.09 | [59 empty] | 0.2909849 | 0.000718969 | 0.0107845 | 15.0108 | 15 | -0.000275049 | -0.000990192 | 3.59907 | 3.60006 | [15 empty] | 0.2628046 | 0.000629557 | 0.00944343 | 15.0096 | 15.0001 | -0.000264804 | -0.000953312 | 3.59911 | 3.60006 | [15 empty] | 0.4956731 | 0.00135512 | 0.0203266 | 15.0202 | 14.9998 | -0.000421901 | -0.00156271 | 3.70242 | 3.70398 | [15 empty] | 0.5565413 | 0.000682423 | 0.0102362 | 15.01 | 14.9997 | -0.000196978 | -0.000709118 | 3.59928 | 3.59999 | [15 empty] | 0.4711734 | 0.000653505 | 0.00980261 | 15.0099 | 15.0001 | -0.000283268 | -0.00101976 | 3.59898 | 3.6 | [15 empty] | 0.5307558 | 0.000629984 | 0.00944962 | 15.0092 | 14.9998 | -0.000171236 | -0.000616442 | 3.59933 | 3.59995
110.0002 | 0.06435911 | 0.000270541 | 0.00406816 | 15.0412 | 15.0372 | -8.77e-05 | -0.000256355 | 2.92166 | 2.92191 | -0.000180391 | -0.000202038 | 1.119797962 | 1.12 | [10 empty] | 110.0002 | 0.04602111 | 0.000178807 | 0.00269182 | 15.057 | 15.0544 | -6.55e-05 | -0.000204702 | 3.12556 | 3.12577 | -0.000105501 | -0.000217332 | 2.059782668 | 2.06 | [10 empty] | 110.0002 | 0.08358986 | 0.000209746 | 0.00315153 | 15.0286 | 15.0254 | -8.04e-05 | -0.000229742 | 2.85842 | 2.85865 | -0.00013248 | -0.00040539 | 3.05959461 | 3.06 | [10 empty] | 165.0005 | 0.09198505 | 0.000363878 | 0.00547629 | 15.0553 | 15.0498 | -0.000112825 | -0.000361953 | 3.20772 | 3.20809 | -0.000250015 | -0.000272517 | 1.089727483 | 1.09 | [10 empty] | 165.0004 | 0.08154003 | 0.000108931 | 0.00163911 | 15.0489 | 15.0472 | -3.44e-05 | -0.000113913 | 3.30707 | 3.30718 | -7.97e-05 | -0.000164993 | 2.069835007 | 2.07 | [10 empty] | 165.0003 | 0.1319442 | 0.000352996 | 0.00527145 | 14.9387 | 14.9335 | -0.000118171 | -0.000420125 | 3.5548 | 3.55522 | -0.00022998 | -0.000703739 | 3.059296261 | 3.06 | [10 empty] | 164.9996 | 0.03118599 | 2.49e-05 | 0.00037168 | 14.9561 | 14.9558 | -1.24e-05 | -4.49e-05 | 3.61345 | 3.6135 | -6.22e-06 | -6.78e-06 | 1.089993218 | 1.09 | [59 empty] | 0.2951072 | 0.000733602 | 0.011004 | 15.011 | 15 | -0.000274567 | -0.000988459 | 3.59907 | 3.60006 | [15 empty] | 0.2663295 | 0.000650598 | 0.00975905 | 15.0099 | 15.0001 | -0.000215851 | -0.000777078 | 3.59929 | 3.60006 | [15 empty] | 0.5034924 | 0.00138066 | 0.0207096 | 15.0206 | 14.9998 | -0.0004285 | -0.00158716 | 3.7024 | 3.70398 | [15 empty] | 0.5656966 | 0.000702654 | 0.0105396 | 15.0103 | 14.9997 | -0.000211845 | -0.00076264 | 3.59922 | 3.59999 | [15 empty] | 0.4784799 | 0.000680091 | 0.0102014 | 15.0103 | 15.0001 | -0.000249719 | -0.000898986 | 3.5991 | 3.6 | [15 empty] | 0.5394207 | 0.000629989 | 0.00944969 | 15.0092 | 14.9998 | -0.000167502 | -0.000602997 | 3.59935 | 3.59995
112.0002 | 0.06808577 | 0.000290357 | 0.00436615 | 15.0415 | 15.0372 | -0.00010516 | -0.000307269 | 2.92161 | 2.92191 | -0.000183222 | -0.000205209 | 1.119794791 | 1.12 | [10 empty] | 112.0002 | 0.04777407 | 0.000206738 | 0.00311231 | 15.0575 | 15.0544 | -8.79e-05 | -0.000274868 | 3.12549 | 3.12577 | -0.00011631 | -0.000239599 | 2.059760401 | 2.06 | [10 empty] | 112.0002 | 0.08716597 | 0.000201584 | 0.00302889 | 15.0285 | 15.0254 | -7.08e-05 | -0.000202448 | 2.85845 | 2.85865 | -0.000136321 | -0.000417143 | 3.059582857 | 3.06 | [10 empty] | 168.0005 | 0.0969609375 | 0.000382304 | 0.00575359 | 15.0555 | 15.0498 | -8.81e-05 | -0.000282571 | 3.2078 | 3.20809 | -0.000288229 | -0.000314169 | 1.089685831 | 1.09 | [10 empty] | 168.0004 | 0.08389514 | 0.000100822 | 0.0015171 | 15.0488 | 15.0472 | -4.15e-05 | -0.000137142 | 3.30704 | 3.30718 | -6.4e-05 | -0.000132462 | 2.069867538 | 2.07 | [10 empty] | 167.9996 | 0.1394086 | 0.000365315 | 0.00545541 | 14.9389 | 14.9335 | -0.000103529 | -0.000368068 | 3.55486 | 3.55522 | -0.000260239 | -0.000796332 | 3.059203668 | 3.06 | [10 empty] | 168.0004 | 0.03195521 | 2.01e-05 | 0.00030095 | 14.9561 | 14.9558 | -4.96e-07 | -1.79e-06 | 3.6135 | 3.6135 | -2.01e-05 | -2.19e-05 | 1.089978136 | 1.09 | [59 empty] | 0.2991425 | 0.00074525 | 0.0111788 | 15.0112 | 15 | -0.000261104 | -0.00093999 | 3.59912 | 3.60006 | [15 empty] | 0.2698509 | 0.000665291 | 0.00997945 | 15.0101 | 15.0001 | -0.000259497 | -0.000934205 | 3.59913 | 3.60006 | [15 empty] | 0.5114052 | 0.0014005 | 0.0210073 | 15.0209 | 14.9998 | -0.000477635 | -0.00176915 | 3.70221 | 3.70398 | [15 empty] | 0.5750511 | 0.000712942 | 0.0106939 | 15.0104 | 14.9997 | -0.000242685 | -0.000873661 | 3.59911 | 3.59999 | [15 empty] | 0.4858758 | 0.00069597 | 0.0104396 | 15.0105 | 15.0001 | -0.000283808 | -0.00102171 | 3.59897 | 3.6 | [15 empty] | 0.5482347 | 0.00065912 | 0.00988665 | 15.0097 | 14.9998 | -0.000229324 | -0.000825554 | 3.59913 | 3.59995
114.0002 | 0.07115098 | 0.000302835 | 0.00455378 | 15.0417 | 15.0372 | -7.97e-05 | -0.00023298 | 2.92168 | 2.92191 | -0.00022047 | -0.000246926 | 1.119753074 | 1.12 | [10 empty] | 114.0002 | 0.04936457 | 0.000196208 | 0.00295378 | 15.0573 | 15.0544 | -8.17e-05 | -0.000255296 | 3.12551 | 3.12577 | -0.000109427 | -0.00022542 | 2.05977458 | 2.06 | [10 empty] | 114.0002 | 0.09082614 | 0.000196468 | 0.00295203 | 15.0284 | 15.0254 | -6.03e-05 | -0.000172255 | 2.85848 | 2.85865 | -0.000140162 | -0.000428895 | 3.059571105 | 3.06 | [10 empty] | 171.0005 | 0.1021145 | 0.000409697 | 0.00616586 | 15.056 | 15.0498 | -9.98e-05 | -0.000320236 | 3.20776 | 3.20809 | -0.000308963 | -0.000336769 | 1.089663231 | 1.09 | [10 empty] | 171.0004 | 0.08684935 | 0.000102079 | 0.001536 | 15.0488 | 15.0472 | -2.28e-05 | -7.54e-05 | 3.3071 | 3.30718 | -8.21e-05 | -0.000170015 | 2.069829985 | 2.07 | [10 empty] | 171.0004 | 0.1469181 | 0.000378112 | 0.00564652 | 14.9391 | 14.9335 | -0.000120725 | -0.000429204 | 3.5548 | 3.55522 | -0.000256749 | -0.000785653 | 3.059214347 | 3.06 | [10 empty] | 171.0004 | 0.03278475 | 2.15e-05 | 0.00032094 | 14.9561 | 14.9558 | 2.04e-05 | 7.36e-05 | 3.61357 | 3.6135 | -3.94e-05 | -4.3e-05 | 1.089957022 | 1.09 | [59 empty] | 0.3032276 | 0.000759002 | 0.011385 | 15.0114 | 15 | -0.000301089 | -0.00108394 | 3.59898 | 3.60006 | [15 empty] | 0.2734286 | 0.000683267 | 0.0102491 | 15.0104 | 15.0001 | -0.000246757 | -0.00088834 | 3.59917 | 3.60006 | [15 empty] | 0.5192358 | 0.00143707 | 0.0215558 | 15.0214 | 14.9998 | -0.000468151 | -0.00173402 | 3.70225 | 3.70398 | [15 empty] | 0.5840352 | 0.000732038 | 0.0109804 | 15.0107 | 14.9997 | -0.000222499 | -0.000800993 | 3.59919 | 3.59999 | [15 empty] | 0.4932581 | 0.000710584 | 0.0106588 | 15.0107 | 15.0001 | -0.000254792 | -0.00091725 | 3.59908 | 3.6 | [15 empty] | 0.5571227 | 0.000665535 | 0.00998287 | 15.0098 | 14.9998 | -0.000144364 | -0.000519703 | 3.59943 | 3.59995
116.0002 | 0.07431649 | 0.000316544 | 0.00475991 | 15.0419 | 15.0372 | -0.000121107 | -0.000353865 | 2.92156 | 2.92191 | -0.000192699 | -0.000215823 | 1.119784177 | 1.12 | [10 empty] | 115.9997 | 0.05080417 | 0.00021289 | 0.00320492 | 15.0576 | 15.0544 | -6.19e-05 | -0.000193545 | 3.12557 | 3.12577 | -0.000148543 | -0.000305998 | 2.059694002 | 2.06 | [10 empty] | 116.0002 | 0.09446564 | 0.000202564 | 0.00304362 | 15.0285 | 15.0254 | -7.85e-05 | -0.000224287 | 2.85843 | 2.85865 | -0.000129325 | -0.000395735 | 3.059604265 | 3.06 | [10 empty] | 173.9995 | 0.1074447 | 0.000428703 | 0.00645188 | 15.0562 | 15.0498 | -0.000126307 | -0.000405205 | 3.20768 | 3.20809 | -0.00029731 | -0.000324068 | 1.089675932 | 1.09 | [10 empty] | 174.0004 | 0.09236815 | 0.000113108 | 0.00170197 | 15.0489 | 15.0472 | -3.68e-05 | -0.000121553 | 3.30706 | 3.30718 | -7.67e-05 | -0.000158734 | 2.069841266 | 2.07 | [10 empty] | 174.0004 | 0.1545764 | 0.000402877 | 0.00601635 | 14.9395 | 14.9335 | -0.000150784 | -0.00053607 | 3.55469 | 3.55522 | -0.000252581 | -0.000772898 | 3.059227102 | 3.06 | [10 empty] | 174.0004 | 0.03358496 | 9.36e-06 | 0.000139933 | 14.9559 | 14.9558 | -2.06e-05 | -7.43e-05 | 3.61342 | 3.6135 | 1.55e-05 | 1.68e-05 | 1.090016844 | 1.09 | [59 empty] | 0.3073041 | 0.000772553 | 0.0115883 | 15.0116 | 15 | -0.000279105 | -0.00100479 | 3.59906 | 3.60006 | [15 empty] | 0.2770398 | 0.000695334 | 0.0104301 | 15.0106 | 15.0001 | -0.000244857 | -0.000881501 | 3.59918 | 3.60006 | [15 empty] | 0.527171 | 0.00145978 | 0.0218965 | 15.0217 | 14.9998 | -0.00046882 | -0.0017365 | 3.70225 | 3.70398 | [15 empty] | 0.5933343 | 0.000746196 | 0.0111927 | 15.0109 | 14.9997 | -0.000224216 | -0.000807174 | 3.59918 | 3.59999 | [15 empty] | 0.5006007 | 0.000710748 | 0.0106613 | 15.0107 | 15.0001 | -0.000273087 | -0.000983112 | 3.59901 | 3.6 | [15 empty] | 0.5658716 | 0.000677512 | 0.0101625 | 15.0099 | 14.9998 | -0.000213038 | -0.000766925 | 3.59918 | 3.59995
117.9998 | 0.07767829 | 0.000324473 | 0.00487914 | 15.042 | 15.0372 | -0.000109617 | -0.00032029 | 2.92159 | 2.92191 | -0.000209612 | -0.000234765 | 1.119765235 | 1.12 | [10 empty] | 118.0002 | 0.05233534 | 0.000220505 | 0.00331957 | 15.0577 | 15.0544 | -6.53e-05 | -0.00020406 | 3.12556 | 3.12577 | -0.000151984 | -0.000313087 | 2.059686913 | 2.06 | [10 empty] | 117.9998 | 0.09819623 | 0.000208249 | 0.00312904 | 15.0286 | 15.0254 | -7.08e-05 | -0.0002024 | 2.85845 | 2.85865 | -0.000142974 | -0.000437501 | 3.059562499 | 3.06 | [10 empty] | 177.0005 | 0.1129136 | 0.000449614 | 0.0067666 | 15.0566 | 15.0498 | -0.000131605 | -0.000422202 | 3.20766 | 3.20809 | -0.000317636 | -0.000346223 | 1.089653777 | 1.09 | [10 empty] | 177.0004 | 0.09800317 | 0.000112999 | 0.00170033 | 15.0489 | 15.0472 | -3.04e-05 | -0.000100554 | 3.30708 | 3.30718 | -8.27e-05 | -0.000171252 | 2.069828748 | 2.07 | [10 empty] | 177.0004 | 0.1626468 | 0.000398052 | 0.00594429 | 14.9394 | 14.9335 | -0.000130848 | -0.000465192 | 3.55476 | 3.55522 | -0.000265576 | -0.000812663 | 3.059187337 | 3.06 | [10 empty] | 177.0004 | 0.0345945 | 3.4e-05 | 0.000508193 | 14.9563 | 14.9558 | 1.37e-05 | 4.95e-05 | 3.61355 | 3.6135 | -4.73e-05 | -5.15e-05 | 1.089948479 | 1.09 | [59 empty] | 0.3115893 | 0.000788187 | 0.0118228 | 15.0118 | 15 | -0.000321394 | -0.00115704 | 3.59891 | 3.60006 | [15 empty] | 0.2804911 | 0.000714634 | 0.0107196 | 15.0108 | 15.0001 | -0.000260306 | -0.000937119 | 3.59913 | 3.60006 | [15 empty] | 0.5351331 | 0.00148359 | 0.0222535 | 15.0221 | 14.9998 | -0.000456769 | -0.00169187 | 3.70229 | 3.70398 | [15 empty] | 0.6025378 | 0.00075767 | 0.0113648 | 15.0111 | 14.9997 | -0.000235172 | -0.000846615 | 3.59914 | 3.59999 | [15 empty] | 0.5083318 | 0.000738356 | 0.0110754 | 15.0111 | 15.0001 | -0.000258122 | -0.000929239 | 3.59907 | 3.6 | [15 empty] | 0.5750451 | 0.000699342 | 0.01049 | 15.0103 | 14.9998 | -0.000202851 | -0.000730253 | 3.59922 | 3.59995
120.0002 | 0.0810082 | 0.000331705 | 0.0049879 | 15.0421 | 15.0372 | -0.000100943 | -0.000294946 | 2.92162 | 2.92191 | -0.000226525 | -0.000253708 | 1.119746292 | 1.12 | [10 empty] | 120.0002 | 0.05366174 | 0.000216366 | 0.00325725 | 15.0576 | 15.0544 | -4.48e-05 | -0.000139925 | 3.12563 | 3.12577 | -0.000167736 | -0.000345536 | 2.059654464 | 2.06 | [10 empty] | 120.0002 | 0.1019053 | 0.000207662 | 0.00312022 | 15.0286 | 15.0254 | -6.54e-05 | -0.000186893 | 2.85846 | 2.85865 | -0.000146472 | -0.000448205 | 3.059551795 | 3.06 | [10 empty] | 180.0005 | 0.1187274 | 0.0004833 | 0.00727356 | 15.0571 | 15.0498 | -0.000117265 | -0.000376197 | 3.20771 | 3.20809 | -0.000366414 | -0.000399391 | 1.089600609 | 1.09 | [10 empty] | 180.0004 | 0.1033792 | 0.000126684 | 0.00190624 | 15.0491 | 15.0472 | -5.85e-05 | -0.000193386 | 3.30699 | 3.30718 | -6.88e-05 | -0.00014243 | 2.06985757 | 2.07 | [10 empty] | 180.0004 | 0.1708016 | 0.000412174 | 0.00615517 | 14.9396 | 14.9335 | -8.99e-05 | -0.000319474 | 3.55491 | 3.55522 | -0.000321143 | -0.000982698 | 3.059017302 | 3.06 | [10 empty] | 179.9995 | 0.03574257 | 3.19e-05 | 0.000477228 | 14.9563 | 14.9558 | -1.9e-06 | -6.86e-06 | 3.61349 | 3.6135 | -3.07e-05 | -3.34e-05 | 1.089966577 | 1.09 | [59 empty] | 0.3156809 | 0.000795007 | 0.0119251 | 15.0119 | 15 | -0.000264073 | -0.00095068 | 3.59911 | 3.60006 | [15 empty] | 0.2840695 | 0.000717258 | 0.010759 | 15.0109 | 15.0001 | -0.000207553 | -0.000747204 | 3.59932 | 3.60006 | [15 empty] | 0.5430802 | 0.00152085 | 0.0228125 | 15.0227 | 14.9998 | -0.000460138 | -0.00170434 | 3.70228 | 3.70398 | [15 empty] | 0.6116631 | 0.000771919 | 0.0115786 | 15.0113 | 14.9997 | -0.000219753 | -0.000791108 | 3.5992 | 3.59999 | [15 empty] | 0.5159362 | 0.000752409 | 0.0112862 | 15.0113 | 15.0001 | -0.000282309 | -0.00101631 | 3.59898 | 3.6 | [15 empty] | 0.5839306 | 0.000718079 | 0.010771 | 15.0105 | 14.9998 | -0.000197384 | -0.000710574 | 3.59924 | 3.59995
122.0002 | 0.08434973 | 0.000351754 | 0.00528938 | 15.0424 | 15.0372 | -8.85e-05 | -0.000258451 | 2.92166 | 2.92191 | -0.000260151 | -0.000291369 | 1.119708631 | 1.12 | [10 empty] | 122.0003 | 0.05501621 | 0.00022419 | 0.00337504 | 15.0577 | 15.0544 | -4.16e-05 | -0.000130136 | 3.12564 | 3.12577 | -0.000177575 | -0.000365804 | 2.059634196 | 2.06 | [10 empty] | 122.0002 | 0.1056008 | 0.000203215 | 0.00305339 | 15.0285 | 15.0254 | -6.86e-05 | -0.000196083 | 2.85845 | 2.85865 | -0.000136321 | -0.000417143 | 3.059582857 | 3.06 | [10 empty] | 183.0005 | 0.1243274 | 0.000503266 | 0.00757404 | 15.0574 | 15.0498 | -0.000120308 | -0.000385959 | 3.2077 | 3.20809 | -0.000383214 | -0.000417703 | 1.089582297 | 1.09 | [10 empty] | 183.0004 | 0.1088035 | 0.000140369 | 0.00211216 | 15.0494 | 15.0472 | -5.99e-05 | -0.000198217 | 3.30698 | 3.30718 | -8.57e-05 | -0.000177432 | 2.069822568 | 2.07 | [10 empty] | 182.9996 | 0.1792118 | 0.000423002 | 0.00631689 | 14.9398 | 14.9335 | -0.000125045 | -0.000444562 | 3.55478 | 3.55522 | -0.000297968 | -0.000911781 | 3.059088219 | 3.06 | [10 empty] | 183.0004 | 0.03763877 | 2.24e-05 | 0.000335258 | 14.9561 | 14.9558 | -4.35e-05 | -0.000157305 | 3.61334 | 3.6135 | 2.42e-05 | 2.64e-05 | 1.090026401 | 1.09 | [59 empty] | 0.31973 | 0.000813951 | 0.0122093 | 15.0122 | 15 | -0.000245178 | -0.000882657 | 3.59918 | 3.60006 | [15 empty] | 0.2876652 | 0.000731904 | 0.0109787 | 15.0111 | 15.0001 | -0.000292681 | -0.00105367 | 3.59901 | 3.60006 | [15 empty] | 0.5510344 | 0.00154335 | 0.0231499 | 15.023 | 14.9998 | -0.0004804 | -0.00177939 | 3.7022 | 3.70398 | [15 empty] | 0.6208801 | 0.00078275 | 0.011741 | 15.0115 | 14.9997 | -0.000232771 | -0.000837973 | 3.59915 | 3.59999 | [15 empty] | 0.5237441 | 0.000765615 | 0.0114843 | 15.0115 | 15.0001 | -0.000294565 | -0.00106043 | 3.59894 | 3.6 | [15 empty] | 0.5927748 | 0.000730026 | 0.0109502 | 15.0107 | 14.9998 | -0.000216184 | -0.000778251 | 3.59917 | 3.59995
124.0002 | 0.08796481 | 0.00036679 | 0.00551548 | 15.0427 | 15.0372 | -0.000118398 | -0.00034595 | 2.92157 | 2.92191 | -0.000249293 | -0.000279208 | 1.119720792 | 1.12 | [10 empty] | 124.0003 | 0.05660829 | 0.000220025 | 0.00331233 | 15.0577 | 15.0544 | -6.48e-05 | -0.00020245 | 3.12556 | 3.12577 | -0.000151984 | -0.000313087 | 2.059686913 | 2.06 | [10 empty] | 124.0002 | 0.1092874 | 0.000210449 | 0.00316209 | 15.0286 | 15.0254 | -9.39e-05 | -0.000268285 | 2.85838 | 2.85865 | -0.000118488 | -0.000362574 | 3.059637426 | 3.06 | [10 empty] | 186.0005 | 0.1302729 | 0.000522242 | 0.00785963 | 15.0576 | 15.0498 | -0.000148819 | -0.000477425 | 3.20761 | 3.20809 | -0.000368444 | -0.000401604 | 1.089598396 | 1.09 | [10 empty] | 186.0004 | 0.1140839 | 0.000154833 | 0.00232981 | 15.0496 | 15.0472 | -7.49e-05 | -0.000247795 | 3.30693 | 3.30718 | -8.39e-05 | -0.000173644 | 2.069826356 | 2.07 | [10 empty] | 186.0004 | 0.1875577 | 0.000432814 | 0.00646341 | 14.9399 | 14.9335 | -0.00013107 | -0.000465983 | 3.55476 | 3.55522 | -0.000299035 | -0.000915046 | 3.059084954 | 3.06 | [10 empty] | 186.0004 | 0.03926329 | 3.27e-05 | 0.000489675 | 14.9563 | 14.9558 | -8.98e-06 | -3.25e-05 | 3.61346 | 3.6135 | -2.24e-05 | -2.44e-05 | 1.089975626 | 1.09 | [59 empty] | 0.3237382 | 0.000834052 | 0.0125108 | 15.0125 | 15 | -0.000320937 | -0.00115539 | 3.59891 | 3.60006 | [15 empty] | 0.2910646 | 0.000740419 | 0.0111064 | 15.0112 | 15.0001 | -0.00026322 | -0.00094761 | 3.59911 | 3.60006 | [15 empty] | 0.5590711 | 0.00157506 | 0.0236257 | 15.0235 | 14.9998 | -0.000497415 | -0.00184242 | 3.70214 | 3.70398 | [15 empty] | 0.6301743 | 0.00080961 | 0.0121439 | 15.0119 | 14.9997 | -0.00023382 | -0.000841748 | 3.59914 | 3.59999 | [15 empty] | 0.5314379 | 0.000785328 | 0.01178 | 15.0118 | 15.0001 | -0.000315071 | -0.00113425 | 3.59886 | 3.6 | [15 empty] | 0.6017097 | 0.000740567 | 0.0111083 | 15.0109 | 14.9998 | -0.000251658 | -0.000905955 | 3.59905 | 3.59995
126.0002 | 0.09150639 | 0.000388297 | 0.00583888 | 15.043 | 15.0372 | -9.88e-05 | -0.00028855 | 2.92163 | 2.92191 | -0.000289761 | -0.000324533 | 1.119675467 | 1.12 | [10 empty] | 125.9997 | 0.05812371 | 0.000222329 | 0.00334702 | 15.0577 | 15.0544 | -5.98e-05 | -0.000186798 | 3.12558 | 3.12577 | -0.000158382 | -0.000326266 | 2.059673734 | 2.06 | [10 empty] | 126.0002 | 0.1131335 | 0.000211251 | 0.00317415 | 15.0286 | 15.0254 | -9.31e-05 | -0.00026614 | 2.85838 | 2.85865 | -0.000118488 | -0.000362574 | 3.059637426 | 3.06 | [10 empty] | 188.9995 | 0.1362678 | 0.000548753 | 0.00825861 | 15.058 | 15.0498 | -0.000166613 | -0.000534508 | 3.20755 | 3.20809 | -0.0003763 | -0.000410167 | 1.089589833 | 1.09 | [10 empty] | 189.0004 | 0.1195742 | 0.000156472 | 0.00235447 | 15.0496 | 15.0472 | -7.22e-05 | -0.000238685 | 3.30694 | 3.30718 | -8.69e-05 | -0.000179903 | 2.069820097 | 2.07 | [10 empty] | 189.0004 | 0.1961962 | 0.000451276 | 0.00673911 | 14.9402 | 14.9335 | -0.000126388 | -0.000449337 | 3.55478 | 3.55522 | -0.000324733 | -0.000993683 | 3.059006317 | 3.06 | [10 empty] | 189.0004 | 0.04098787 | 3.93e-05 | 0.000588344 | 14.9564 | 14.9558 | -2.08e-05 | -7.53e-05 | 3.61342 | 3.6135 | -1.8e-05 | -1.96e-05 | 1.089980404 | 1.09 | [59 empty] | 0.3278188 | 0.000835345 | 0.0125302 | 15.0125 | 15 | -0.000321908 | -0.00115889 | 3.5989 | 3.60006 | [15 empty] | 0.2946969 | 0.000744875 | 0.0111732 | 15.0113 | 15.0001 | -0.000292347 | -0.00105247 | 3.59901 | 3.60006 | [15 empty] | 0.5674105 | 0.00160398 | 0.0240595 | 15.0239 | 14.9998 | -0.000490073 | -0.00181522 | 3.70217 | 3.70398 | [15 empty] | 0.6396823 | 0.000824049 | 0.0123605 | 15.0121 | 14.9997 | -0.000238334 | -0.000858 | 3.59913 | 3.59999 | [15 empty] | 0.539379 | 0.000814196 | 0.012213 | 15.0123 | 15.0001 | -0.000341701 | -0.00123012 | 3.59877 | 3.6 | [15 empty] | 0.6106901 | 0.000752867 | 0.0112928 | 15.0111 | 14.9998 | -0.000218794 | -0.000787647 | 3.59916 | 3.59995
127.9997 | 0.09503019 | 0.000409419 | 0.0061565 | 15.0433 | 15.0372 | -0.000105812 | -0.000309174 | 2.92161 | 2.92191 | -0.000302855 | -0.000339197 | 1.119660803 | 1.12 | [10 empty] | 128.0003 | 0.0595982 | 0.000221671 | 0.00333712 | 15.0577 | 15.0544 | -8.37e-05 | -0.000261546 | 3.1255 | 3.12577 | -0.00013279 | -0.000273547 | 2.059726453 | 2.06 | [10 empty] | 128.0002 | 0.1173797 | 0.000215542 | 0.00323861 | 15.0287 | 15.0254 | -8.65e-05 | -0.000247218 | 2.8584 | 2.85865 | -0.000132138 | -0.000404341 | 3.059595659 | 3.06 | [10 empty] | 192.0005 | 0.1423802 | 0.000581561 | 0.00875237 | 15.0585 | 15.0498 | -0.000174185 | -0.000558801 | 3.20753 | 3.20809 | -0.000403258 | -0.000439552 | 1.089560448 | 1.09 | [10 empty] | 192.0004 | 0.1251469 | 0.000172043 | 0.00258877 | 15.0498 | 15.0472 | -7.82e-05 | -0.000258704 | 3.30692 | 3.30718 | -9.42e-05 | -0.000194891 | 2.069805109 | 2.07 | [10 empty] | 192.0004 | 0.2050009 | 0.000455779 | 0.00680636 | 14.9403 | 14.9335 | -0.00013479 | -0.00047921 | 3.55475 | 3.55522 | -0.000322988 | -0.000988342 | 3.059011658 | 3.06 | [10 empty] | 192.0004 | 0.04277122 | 3.63e-05 | 0.000542241 | 14.9563 | 14.9558 | 9.9e-06 | 3.58e-05 | 3.61353 | 3.6135 | -4.17e-05 | -4.55e-05 | 1.089954511 | 1.09 | [59 empty] | 0.3318461 | 0.000845773 | 0.0126866 | 15.0127 | 15 | -0.000333273 | -0.0011998 | 3.59886 | 3.60006 | [15 empty] | 0.2982538 | 0.000762399 | 0.0114361 | 15.0116 | 15.0001 | -0.000274312 | -0.000987542 | 3.59907 | 3.60006 | [15 empty] | 0.5755714 | 0.00162236 | 0.0243351 | 15.0242 | 14.9998 | -0.000512696 | -0.00189902 | 3.70208 | 3.70398 | [15 empty] | 0.6489813 | 0.000843431 | 0.0126512 | 15.0124 | 14.9997 | -0.000261098 | -0.00093995 | 3.59905 | 3.59999 | [15 empty] | 0.5471271 | 0.000819843 | 0.0122977 | 15.0124 | 15.0001 | -0.000318743 | -0.00114747 | 3.59885 | 3.6 | [15 empty] | 0.619577 | 0.000769997 | 0.0115498 | 15.0113 | 14.9998 | -0.000258353 | -0.000930057 | 3.59902 | 3.59995
130.0003 | 0.09867214 | 0.000403719 | 0.00607079 | 15.0432 | 15.0372 | -0.000103122 | -0.000301315 | 2.92161 | 2.92191 | -0.000296209 | -0.000331754 | 1.119668246 | 1.12 | [10 empty] | 130.0003 | 0.06124057 | 0.000221836 | 0.0033396 | 15.0577 | 15.0544 | -6.35e-05 | -0.000198346 | 3.12557 | 3.12577 | -0.000155183 | -0.000319676 | 2.059680324 | 2.06 | [10 empty] | 130.0002 | 0.121675 | 0.000222898 | 0.00334914 | 15.0288 | 15.0254 | -6.58e-05 | -0.000188235 | 2.85846 | 2.85865 | -0.000159778 | -0.000488921 | 3.059511079 | 3.06 | [10 empty] | 195.0005 | 0.1487611 | 0.000606293 | 0.00912458 | 15.0589 | 15.0498 | -0.000148542 | -0.000476536 | 3.20761 | 3.20809 | -0.00045474 | -0.000495667 | 1.089504333 | 1.09 | [10 empty] | 195.0004 | 0.1306153 | 0.000187858 | 0.00282674 | 15.0501 | 15.0472 | -8.04e-05 | -0.000265934 | 3.30691 | 3.30718 | -0.000111058 | -0.000229891 | 2.069770109 | 2.07 | [10 empty] | 195.0004 | 0.2140528 | 0.000469662 | 0.00701367 | 14.9405 | 14.9335 | -0.000158909 | -0.000564956 | 3.55466 | 3.55522 | -0.000311059 | -0.000951841 | 3.059048159 | 3.06 | [10 empty] | 194.9995 | 0.04470689 | 4.65e-05 | 0.000694722 | 14.9565 | 14.9558 | -6.49e-06 | -2.34e-05 | 3.61347 | 3.6135 | -3.85e-05 | -4.2e-05 | 1.089958034 | 1.09 | [59 empty] | 0.3359431 | 0.000862885 | 0.0129433 | 15.0129 | 15 | -0.000326366 | -0.00117494 | 3.59889 | 3.60006 | [15 empty] | 0.3017548 | 0.000777472 | 0.0116622 | 15.0118 | 15.0001 | -0.000298373 | -0.00107416 | 3.59899 | 3.60006 | [15 empty] | 0.5836893 | 0.00166845 | 0.0250265 | 15.0249 | 14.9998 | -0.00050374 | -0.00186584 | 3.70212 | 3.70398 | [15 empty] | 0.6583328 | 0.000850121 | 0.0127516 | 15.0125 | 14.9997 | -0.00027036 | -0.000973292 | 3.59901 | 3.59999 | [15 empty] | 0.5550409 | 0.000827728 | 0.012416 | 15.0125 | 15.0001 | -0.000276389 | -0.000994998 | 3.599 | 3.6 | [15 empty] | 0.6288271 | 0.000783654 | 0.0117546 | 15.0115 | 14.9998 | -0.000252583 | -0.000909286 | 3.59904 | 3.59995
132.0003 | 0.1024309 | 0.000422128 | 0.0063476 | 15.0435 | 15.0372 | -0.000131279 | -0.000383586 | 2.92153 | 2.92191 | -0.000288771 | -0.000323424 | 1.119676576 | 1.12 | [10 empty] | 132.0003 | 0.0636608 | 0.000229024 | 0.00344781 | 15.0578 | 15.0544 | -4.88e-05 | -0.000152683 | 3.12561 | 3.12577 | -0.000174618 | -0.000359713 | 2.059640287 | 2.06 | [10 empty] | 132.0002 | 0.1258269 | 0.000224119 | 0.00336749 | 15.0288 | 15.0254 | -7.13e-05 | -0.000203808 | 2.85845 | 2.85865 | -0.00015628 | -0.000478217 | 3.059521783 | 3.06 | [10 empty] | 198.0005 | 0.155191 | 0.00062085 | 0.00934366 | 15.0591 | 15.0498 | -0.00019704 | -0.000632122 | 3.20745 | 3.20809 | -0.000418155 | -0.000455788 | 1.089544212 | 1.09 | [10 empty] | 198.0004 | 0.1363791 | 0.000196957 | 0.00296367 | 15.0502 | 15.0472 | -7.91e-05 | -0.000261525 | 3.30692 | 3.30718 | -0.000120726 | -0.000249902 | 2.069750098 | 2.07 | [10 empty] | 197.9995 | 0.2232412 | 0.000485101 | 0.00724423 | 14.9407 | 14.9335 | -0.00015743 | -0.000559699 | 3.55467 | 3.55522 | -0.000327254 | -0.001001396 | 3.058998604 | 3.06 | [10 empty] | 198.0004 | 0.04660293 | 6.43e-05 | 0.00096191 | 14.9567 | 14.9558 | -2.42e-05 | -8.75e-05 | 3.61341 | 3.6135 | -3.53e-05 | -3.84e-05 | 1.089961558 | 1.09 | [59 empty] | 0.3399782 | 0.000880922 | 0.0132138 | 15.0132 | 15 | -0.000318883 | -0.001148 | 3.59891 | 3.60006 | [15 empty] | 0.3052347 | 0.000785824 | 0.0117875 | 15.0119 | 15.0001 | -0.000287212 | -0.00103398 | 3.59903 | 3.60006 | [15 empty] | 0.5919778 | 0.00167605 | 0.0251404 | 15.025 | 14.9998 | -0.000543578 | -0.0020134 | 3.70197 | 3.70398 | [15 empty] | 0.6678416 | 0.000864285 | 0.012964 | 15.0127 | 14.9997 | -0.000264709 | -0.000952948 | 3.59903 | 3.59999 | [15 empty] | 0.5629385 | 0.00082741 | 0.0124112 | 15.0125 | 15.0001 | -0.000328675 | -0.00118323 | 3.59881 | 3.6 | [15 empty] | 0.6379803 | 0.000801403 | 0.0120209 | 15.0118 | 14.9998 | -0.000252077 | -0.000907463 | 3.59904 | 3.59995
134.0003 | 0.1062195 | 0.000437067 | 0.00657224 | 15.0437 | 15.0372 | -0.000128991 | -0.000376899 | 2.92154 | 2.92191 | -0.000305484 | -0.000342142 | 1.119657858 | 1.12 | [10 empty] | 134.0003 | 0.06592123 | 0.000228766 | 0.00344393 | 15.0578 | 15.0544 | -6.44e-05 | -0.00020136 | 3.12557 | 3.12577 | -0.000161823 | -0.000333355 | 2.059666645 | 2.06 | [10 empty] | 134.0003 | 0.129948 | 0.000224835 | 0.00337825 | 15.0288 | 15.0254 | -0.000107042 | -0.000305995 | 2.85834 | 2.85865 | -0.000117802 | -0.000360475 | 3.059639525 | 3.06 | [10 empty] | 201.0005 | 0.16171875 | 0.00066161 | 0.00995709 | 15.0597 | 15.0498 | -0.000185976 | -0.000596626 | 3.20749 | 3.20809 | -0.000470444 | -0.000512784 | 1.089487216 | 1.09 | [10 empty] | 201.0004 | 0.1423425 | 0.000202684 | 0.00304984 | 15.0503 | 15.0472 | -6.77e-05 | -0.000223872 | 3.30696 | 3.30718 | -0.000139463 | -0.000288689 | 2.069711311 | 2.07 | [10 empty] | 201.0004 | 0.2325703125 | 0.000503038 | 0.00751209 | 14.941 | 14.9335 | -0.000164456 | -0.000584678 | 3.55464 | 3.55522 | -0.000338889 | -0.001037001 | 3.058962999 | 3.06 | [10 empty] | 201.0004 | 0.04944564 | 6.41e-05 | 0.000958066 | 14.9567 | 14.9558 | -3.68e-06 | -1.33e-05 | 3.61348 | 3.6135 | -5.46e-05 | -5.96e-05 | 1.089940443 | 1.09 | [59 empty] | 0.3440747 | 0.000894883 | 0.0134232 | 15.0134 | 15 | -0.000339588 | -0.00122254 | 3.59884 | 3.60006 | [15 empty] | 0.3089408 | 0.000795773 | 0.0119367 | 15.0121 | 15.0001 | -0.0002842 | -0.00102314 | 3.59904 | 3.60006 | [15 empty] | 0.6001082 | 0.00170856 | 0.0256282 | 15.0255 | 14.9998 | -0.000571449 | -0.00211664 | 3.70187 | 3.70398 | [15 empty] | 0.6772957 | 0.000879501 | 0.0131923 | 15.0129 | 14.9997 | -0.000287028 | -0.0010333 | 3.59895 | 3.59999 | [15 empty] | 0.5711227 | 0.000845251 | 0.0126788 | 15.0127 | 15.0001 | -0.000312429 | -0.00112474 | 3.59887 | 3.6 | [15 empty] | 0.647228 | 0.000815413 | 0.012231 | 15.012 | 14.9998 | -0.000216142 | -0.000778102 | 3.59917 | 3.59995
136.0003 | 0.1099963 | 0.000446733 | 0.0067176 | 15.0439 | 15.0372 | -0.000115813 | -0.000338395 | 2.92158 | 2.92191 | -0.000332461 | -0.000372356 | 1.119627644 | 1.12 | [10 empty] | 135.9997 | 0.0684174 | 0.00022639 | 0.00340815 | 15.0578 | 15.0544 | -8.88e-05 | -0.000277442 | 3.12549 | 3.12577 | -0.000136231 | -0.000280636 | 2.059719364 | 2.06 | [10 empty] | 136.0003 | 0.1340729 | 0.000229321 | 0.00344566 | 15.0289 | 15.0254 | -6.47e-05 | -0.000185023 | 2.85846 | 2.85865 | -0.000166431 | -0.000509278 | 3.059490722 | 3.06 | [10 empty] | 204.0005 | 0.1685387 | 0.000688828 | 0.0103667 | 15.0602 | 15.0498 | -0.000187752 | -0.000602324 | 3.20748 | 3.20809 | -0.000500513 | -0.000545559 | 1.089454441 | 1.09 | [10 empty] | 204.0005 | 0.1484823 | 0.000209778 | 0.00315658 | 15.0504 | 15.0472 | -7.22e-05 | -0.000238722 | 3.30694 | 3.30718 | -0.00014006 | -0.000289924 | 2.069710076 | 2.07 | [10 empty] | 204.0004 | 0.2424815 | 0.000505032 | 0.00754188 | 14.941 | 14.9335 | -0.000155134 | -0.000551537 | 3.55467 | 3.55522 | -0.000347326 | -0.001062818 | 3.058937182 | 3.06 | [10 empty] | 204.0004 | 0.0520201 | 7.39e-05 | 0.00110479 | 14.9569 | 14.9558 | -8.15e-06 | -2.95e-05 | 3.61347 | 3.6135 | -6.52e-05 | -7.11e-05 | 1.089928885 | 1.09 | [59 empty] | 0.3481447 | 0.000916486 | 0.0137473 | 15.0137 | 15 | -0.000353984 | -0.00127436 | 3.59879 | 3.60006 | [15 empty] | 0.3126427 | 0.000815026 | 0.0122255 | 15.0124 | 15.0001 | -0.000267043 | -0.000961372 | 3.5991 | 3.60006 | [15 empty] | 0.6082339 | 0.00171865 | 0.0257795 | 15.0256 | 14.9998 | -0.000557804 | -0.0020661 | 3.70192 | 3.70398 | [15 empty] | 0.6869165 | 0.000900725 | 0.0135106 | 15.0132 | 14.9997 | -0.000301973 | -0.0010871 | 3.5989 | 3.59999 | [15 empty] | 0.5791779 | 0.000859186 | 0.0128878 | 15.013 | 15.0001 | -0.000321937 | -0.00115897 | 3.59884 | 3.6 | [15 empty] | 0.6567432 | 0.000827169 | 0.0124074 | 15.0122 | 14.9998 | -0.000233653 | -0.000841139 | 3.59911 | 3.59995
138.0003 | 0.1140318 | 0.000451831 | 0.00679425 | 15.0439 | 15.0372 | -0.000139106 | -0.000406457 | 2.92151 | 2.92191 | -0.000308509 | -0.00034553 | 1.11965447 | 1.12 | [10 empty] | 138.0003 | 0.07094769 | 0.000235904 | 0.00355138 | 15.0579 | 15.0544 | -6.5e-05 | -0.000203306 | 3.12556 | 3.12577 | -0.000165264 | -0.000340443 | 2.059659557 | 2.06 | [10 empty] | 137.9997 | 0.1382792 | 0.000229874 | 0.00345396 | 15.0289 | 15.0254 | -9.72e-05 | -0.000277935 | 2.85837 | 2.85865 | -0.00013495 | -0.000412946 | 3.059587054 | 3.06 | [10 empty] | 207.0005 | 0.1753905 | 0.000721626 | 0.0108603 | 15.0606 | 15.0498 | -0.000200976 | -0.000644749 | 3.20744 | 3.20809 | -0.000514594 | -0.000560908 | 1.089439092 | 1.09 | [10 empty] | 207.0005 | 0.1548551 | 0.000221825 | 0.00333785 | 15.0506 | 15.0472 | -0.000111873 | -0.000369985 | 3.30681 | 3.30718 | -0.00011404 | -0.000236062 | 2.069763938 | 2.07 | [10 empty] | 207.0004 | 0.2524873 | 0.000523248 | 0.00781389 | 14.9413 | 14.9335 | -0.000166642 | -0.000592451 | 3.55463 | 3.55522 | -0.000356149 | -0.001089816 | 3.058910184 | 3.06 | [10 empty] | 207.0004 | 0.0543349 | 8.07e-05 | 0.00120719 | 14.957 | 14.9558 | -1.51e-05 | -5.46e-05 | 3.61344 | 3.6135 | -6.36e-05 | -6.94e-05 | 1.089930647 | 1.09 | [59 empty] | 0.352243 | 0.000925073 | 0.0138761 | 15.0139 | 15 | -0.000359005 | -0.00129244 | 3.59877 | 3.60006 | [15 empty] | 0.3161997 | 0.000829203 | 0.0124382 | 15.0126 | 15.0001 | -0.000287122 | -0.00103366 | 3.59903 | 3.60006 | [15 empty] | 0.6164232 | 0.00175673 | 0.0263507 | 15.0262 | 14.9998 | -0.000554375 | -0.0020534 | 3.70193 | 3.70398 | [15 empty] | 0.6963185 | 0.000912696 | 0.0136902 | 15.0134 | 14.9997 | -0.000272374 | -0.000980544 | 3.59901 | 3.59999 | [15 empty] | 0.5874583 | 0.000878573 | 0.0131786 | 15.0132 | 15.0001 | -0.000330969 | -0.00119149 | 3.5988 | 3.6 | [15 empty] | 0.6660902 | 0.00084121 | 0.012618 | 15.0124 | 14.9998 | -0.000291032 | -0.0010477 | 3.5989 | 3.59995
140.0003 | 0.1178795 | 0.000471547 | 0.00709072 | 15.0442 | 15.0372 | -0.000148536 | -0.000434009 | 2.92148 | 2.92191 | -0.000318178 | -0.00035636 | 1.11964364 | 1.12 | [10 empty] | 140.0003 | 0.07357219 | 0.000240499 | 0.00362055 | 15.058 | 15.0544 | -6e-05 | -0.000187598 | 3.12558 | 3.12577 | -0.000178301 | -0.000367301 | 2.059632699 | 2.06 | [10 empty] | 140.0003 | 0.1425773 | 0.000237994 | 0.00357597 | 15.029 | 15.0254 | -7.35e-05 | -0.000210094 | 2.85844 | 2.85865 | -0.000166088 | -0.000508229 | 3.059491771 | 3.06 | [10 empty] | 210.0005 | 0.1824687 | 0.000743156 | 0.0111843 | 15.061 | 15.0498 | -0.000208899 | -0.000670165 | 3.20741 | 3.20809 | -0.000531791 | -0.000579652 | 1.089420348 | 1.09 | [10 empty] | 210.0005 | 0.161469 | 0.000236965 | 0.00356567 | 15.0508 | 15.0472 | -8.93e-05 | -0.000295424 | 3.30688 | 3.30718 | -0.000148492 | -0.000307378 | 2.069692622 | 2.07 | [10 empty] | 210.0004 | 0.262943 | 0.000541718 | 0.00808973 | 14.9415 | 14.9335 | -0.000149103 | -0.000530094 | 3.55469 | 3.55522 | -0.000386403 | -0.001182392 | 3.058817608 | 3.06 | [10 empty] | 209.9994 | 0.05693795 | 9.09e-05 | 0.00135977 | 14.9571 | 14.9558 | -2.03e-05 | -7.33e-05 | 3.61342 | 3.6135 | -6.48e-05 | -7.06e-05 | 1.089929393 | 1.09 | [59 empty] | 0.3562185 | 0.0009395 | 0.0140925 | 15.0141 | 15 | -0.000321775 | -0.00115841 | 3.5989 | 3.60006 | [15 empty] | 0.3196297 | 0.000834098 | 0.0125116 | 15.0126 | 15.0001 | -0.000294851 | -0.00106148 | 3.599 | 3.60006 | [15 empty] | 0.6245488 | 0.00179327 | 0.0268988 | 15.0267 | 14.9998 | -0.000592679 | -0.00219527 | 3.70179 | 3.70398 | [15 empty] | 0.705648 | 0.000934089 | 0.0140111 | 15.0137 | 14.9997 | -0.000273525 | -0.000984685 | 3.599 | 3.59999 | [15 empty] | 0.5955265 | 0.000890295 | 0.0133545 | 15.0134 | 15.0001 | -0.000349358 | -0.00125769 | 3.59874 | 3.6 | [15 empty] | 0.6754835 | 0.000861283 | 0.012919 | 15.0127 | 14.9998 | -0.000275227 | -0.000990803 | 3.59896 | 3.59995
142.0003 | 0.1220057 | 0.000492376 | 0.00740393 | 15.0446 | 15.0372 | -0.000135629 | -0.000396295 | 2.92152 | 2.92191 | -0.000358444 | -0.000401458 | 1.119598542 | 1.12 | [10 empty] | 142.0003 | 0.0773139 | 0.000246687 | 0.00371371 | 15.0581 | 15.0544 | -9.2e-05 | -0.000287464 | 3.12548 | 3.12577 | -0.000152952 | -0.000315081 | 2.059684919 | 2.06 | [10 empty] | 142.0003 | 0.1484084 | 0.000234189 | 0.00351879 | 15.029 | 15.0254 | -8.95e-05 | -0.000255708 | 2.85839 | 2.85865 | -0.000148598 | -0.000454711 | 3.059545289 | 3.06 | [10 empty] | 213.0005 | 0.1895954 | 0.000777539 | 0.0117018 | 15.0615 | 15.0498 | -0.000223442 | -0.00071682 | 3.20737 | 3.20809 | -0.000552506 | -0.000602232 | 1.089397768 | 1.09 | [10 empty] | 213.0005 | 0.1682798 | 0.000249978 | 0.00376147 | 15.051 | 15.0472 | -7.83e-05 | -0.000258999 | 3.30692 | 3.30718 | -0.000173872 | -0.000359915 | 2.069640085 | 2.07 | [10 empty] | 212.9995 | 0.2735262 | 0.000540652 | 0.0080738 | 14.9415 | 14.9335 | -0.000176486 | -0.000627447 | 3.5546 | 3.55522 | -0.000361093 | -0.001104945 | 3.058895055 | 3.06 | [10 empty] | 213.0005 | 0.05976722 | 9.33e-05 | 0.00139576 | 14.9572 | 14.9558 | -6.93e-05 | -0.000250424 | 3.61325 | 3.6135 | -2.44e-05 | -2.66e-05 | 1.089973385 | 1.09 | [59 empty] | 0.3603711 | 0.000941291 | 0.0141194 | 15.0141 | 15 | -0.000347496 | -0.00125101 | 3.59881 | 3.60006 | [15 empty] | 0.3232493 | 0.000855174 | 0.0128277 | 15.013 | 15.0001 | -0.000318635 | -0.00114711 | 3.59892 | 3.60006 | [15 empty] | 0.6327444 | 0.00181952 | 0.0272925 | 15.0271 | 14.9998 | -0.000579662 | -0.00214706 | 3.70184 | 3.70398 | [15 empty] | 0.7152687 | 0.000953392 | 0.0143006 | 15.014 | 14.9997 | -0.000260252 | -0.000936904 | 3.59905 | 3.59999 | [15 empty] | 0.6036808 | 0.000917842 | 0.0137677 | 15.0138 | 15.0001 | -0.000311937 | -0.00112297 | 3.59887 | 3.6 | [15 empty] | 0.684976 | 0.000874756 | 0.0131211 | 15.0129 | 14.9998 | -0.000263797 | -0.000949656 | 3.599 | 3.59995
144.0003 | 0.1261126 | 0.000510874 | 0.00768208 | 15.0448 | 15.0372 | -0.000156974 | -0.000458665 | 2.92146 | 2.92191 | -0.000351203 | -0.000393348 | 1.119606652 | 1.12 | [10 empty] | 144.0003 | 0.08099406 | 0.000250152 | 0.00376587 | 15.0581 | 15.0544 | -6.14e-05 | -0.000191884 | 3.12557 | 3.12577 | -0.000181742 | -0.000374389 | 2.059625611 | 2.06 | [10 empty] | 144.0003 | 0.1538878 | 0.00024648 | 0.00370347 | 15.0292 | 15.0254 | -9.69e-05 | -0.000277146 | 2.85837 | 2.85865 | -0.000154908 | -0.000474018 | 3.059525982 | 3.06 | [10 empty] | 216.0005 | 0.1969077 | 0.000806624 | 0.0121395 | 15.0619 | 15.0498 | -0.00022999 | -0.000737827 | 3.20735 | 3.20809 | -0.000572817 | -0.00062437 | 1.08937563 | 1.09 | [10 empty] | 216.0005 | 0.175327 | 0.000258426 | 0.0038886 | 15.0511 | 15.0472 | -0.000106404 | -0.000351896 | 3.30683 | 3.30718 | -0.000153303 | -0.000317338 | 2.069682662 | 2.07 | [10 empty] | 216.0004 | 0.2841413 | 0.000562449 | 0.0083993 | 14.9419 | 14.9335 | -0.000167975 | -0.000597189 | 3.55463 | 3.55522 | -0.00039629 | -0.001212648 | 3.058787352 | 3.06 | [10 empty] | 216.0005 | 0.06261674 | 0.000100114 | 0.00149729 | 14.9573 | 14.9558 | -0.000104426 | -0.000377341 | 3.61312 | 3.6135 | 4.88e-06 | 5.32e-06 | 1.090005315 | 1.09 | [59 empty] | 0.364333 | 0.000953834 | 0.0143075 | 15.0143 | 15 | -0.000346791 | -0.00124847 | 3.59881 | 3.60006 | [15 empty] | 0.3268695 | 0.000868622 | 0.0130294 | 15.0132 | 15.0001 | -0.000297596 | -0.00107137 | 3.59899 | 3.60006 | [15 empty] | 0.6409001 | 0.00185082 | 0.027762 | 15.0276 | 14.9998 | -0.000613565 | -0.00227264 | 3.70171 | 3.70398 | [15 empty] | 0.7247239 | 0.000969824 | 0.0145471 | 15.0143 | 14.9997 | -0.000285045 | -0.00102616 | 3.59896 | 3.59999 | [15 empty] | 0.6117293 | 0.000919447 | 0.0137918 | 15.0139 | 15.0001 | -0.0003016 | -0.00108576 | 3.59891 | 3.6 | [15 empty] | 0.694446 | 0.000897042 | 0.0134554 | 15.0132 | 14.9998 | -0.000301544 | -0.00108554 | 3.59887 | 3.59995
146.0003 | 0.1302983 | 0.000525318 | 0.00789928 | 15.0451 | 15.0372 | -0.000168276 | -0.000491687 | 2.92142 | 2.92191 | -0.000357449 | -0.000400343 | 1.119599657 | 1.12 | [10 empty] | 145.9996 | 0.08430186 | 0.000253841 | 0.00382142 | 15.0582 | 15.0544 | -8.61e-05 | -0.000269189 | 3.1255 | 3.12577 | -0.00016599 | -0.000341939 | 2.059658061 | 2.06 | [10 empty] | 146.0003 | 0.1589441 | 0.000247395 | 0.00371723 | 15.0292 | 15.0254 | -9.18e-05 | -0.000262475 | 2.85839 | 2.85865 | -0.000161904 | -0.000495426 | 3.059504574 | 3.06 | [10 empty] | 218.9994 | 0.204451 | 0.000830811 | 0.0125035 | 15.0623 | 15.0498 | -0.000230949 | -0.000740903 | 3.20734 | 3.20809 | -0.000596242 | -0.000649904 | 1.089350096 | 1.09 | [10 empty] | 219.0005 | 0.1826634 | 0.000277088 | 0.00416941 | 15.0514 | 15.0472 | -0.000106874 | -0.000353453 | 3.30683 | 3.30718 | -0.000173232 | -0.00035859 | 2.06964141 | 2.07 | [10 empty] | 219.0004 | 0.2949842 | 0.000589947 | 0.00880994 | 14.9423 | 14.9335 | -0.000178656 | -0.000635162 | 3.55459 | 3.55522 | -0.000411801 | -0.001260111 | 3.058739889 | 3.06 | [10 empty] | 219.0005 | 0.06552486 | 0.000110396 | 0.00165106 | 14.9574 | 14.9558 | -5.54e-05 | -0.00020018 | 3.6133 | 3.6135 | -5.16e-05 | -5.63e-05 | 1.089943728 | 1.09 | [59 empty] | 0.3684454 | 0.000961065 | 0.014416 | 15.0144 | 15 | -0.000382801 | -0.00137811 | 3.59868 | 3.60006 | [15 empty] | 0.3304359 | 0.000878479 | 0.0131773 | 15.0133 | 15.0001 | -0.000331134 | -0.0011921 | 3.59887 | 3.60006 | [15 empty] | 0.6490419 | 0.0018712 | 0.0280678 | 15.0279 | 14.9998 | -0.000603386 | -0.00223493 | 3.70175 | 3.70398 | [15 empty] | 0.7342538 | 0.000973074 | 0.0145958 | 15.0143 | 14.9997 | -0.000324591 | -0.00116852 | 3.59882 | 3.59999 | [15 empty] | 0.6199188 | 0.000932034 | 0.0139806 | 15.014 | 15.0001 | -0.000347551 | -0.00125118 | 3.59875 | 3.6 | [15 empty] | 0.7038137 | 0.000915621 | 0.0137341 | 15.0135 | 14.9998 | -0.000264402 | -0.000951834 | 3.599 | 3.59995
147.9997 | 0.1344665 | 0.000534197 | 0.0080328 | 15.0452 | 15.0372 | -0.000181276 | -0.000529673 | 2.92139 | 2.92191 | -0.000353828 | -0.000396288 | 1.119603712 | 1.12 | [10 empty] | 148.0003 | 0.08761852 | 0.000261585 | 0.003938 | 15.0583 | 15.0544 | -8.92e-05 | -0.000278905 | 3.12549 | 3.12577 | -0.000169431 | -0.000349027 | 2.059650973 | 2.06 | [10 empty] | 147.9997 | 0.1641705 | 0.000264447 | 0.00397344 | 15.0294 | 15.0254 | -7.64e-05 | -0.00021843 | 2.85843 | 2.85865 | -0.0001892 | -0.000578953 | 3.059421047 | 3.06 | [10 empty] | 222.0006 | 0.2122879 | 0.000870004 | 0.0130934 | 15.0629 | 15.0498 | -0.000261958 | -0.000840382 | 3.20724 | 3.20809 | -0.000604892 | -0.000659332 | 1.089340668 | 1.09 | [10 empty] | 221.9994 | 0.1901077 | 0.000289489 | 0.00435601 | 15.0516 | 15.0472 | -0.0001251 | -0.000413729 | 3.30677 | 3.30718 | -0.000168376 | -0.000348538 | 2.069651462 | 2.07 | [10 empty] | 222.0004 | 0.3060245 | 0.00060381 | 0.00901697 | 14.9425 | 14.9335 | -0.000225474 | -0.000801612 | 3.55442 | 3.55522 | -0.000377373 | -0.00115476 | 3.05884524 | 3.06 | [10 empty] | 222.0005 | 0.06852399 | 0.000130435 | 0.00195075 | 14.9577 | 14.9558 | -3.65e-05 | -0.000131867 | 3.61337 | 3.6135 | -9.11e-05 | -9.92e-05 | 1.089900753 | 1.09 | [59 empty] | 0.3724547 | 0.000985642 | 0.0147846 | 15.0148 | 15 | -0.000346657 | -0.00124799 | 3.59881 | 3.60006 | [15 empty] | 0.3339987 | 0.000888416 | 0.0133264 | 15.0135 | 15.0001 | -0.000299961 | -0.00107988 | 3.59898 | 3.60006 | [15 empty] | 0.6573051 | 0.00190733 | 0.0286097 | 15.0285 | 14.9998 | -0.000627598 | -0.00232461 | 3.70166 | 3.70398 | [15 empty] | 0.743764 | 0.000988961 | 0.0148341 | 15.0146 | 14.9997 | -0.000328201 | -0.00118152 | 3.5988 | 3.59999 | [15 empty] | 0.6280898 | 0.000925657 | 0.0138849 | 15.0139 | 15.0001 | -0.00036735 | -0.00132246 | 3.59867 | 3.6 | [15 empty] | 0.7132394 | 0.000925101 | 0.0138763 | 15.0136 | 14.9998 | -0.000293185 | -0.00105545 | 3.5989 | 3.59995
150.0003 | 0.1388242 | 0.000554438 | 0.00833717 | 15.0455 | 15.0372 | -0.000175606 | -0.000513106 | 2.9214 | 2.92191 | -0.000377182 | -0.000422444 | 1.119577556 | 1.12 | [10 empty] | 150.0003 | 0.09084009 | 0.000268044 | 0.00403523 | 15.0584 | 15.0544 | -8.08e-05 | -0.000252656 | 3.12551 | 3.12577 | -0.000182468 | -0.000375884 | 2.059624116 | 2.06 | [10 empty] | 150.0003 | 0.1694024 | 0.000274438 | 0.00412356 | 15.0296 | 15.0254 | -9.66e-05 | -0.000276225 | 2.85837 | 2.85865 | -0.000181518 | -0.000555445 | 3.059444555 | 3.06 | [10 empty] | 225.0006 | 0.2203155 | 0.000890523 | 0.0134022 | 15.0632 | 15.0498 | -0.00027418 | -0.000879594 | 3.20721 | 3.20809 | -0.000615448 | -0.000670838 | 1.089329162 | 1.09 | [10 empty] | 225.0005 | 0.1979295 | 0.00030463 | 0.00458384 | 15.0518 | 15.0472 | -0.000120747 | -0.000399332 | 3.30678 | 3.30718 | -0.000184685 | -0.000382297 | 2.069617703 | 2.07 | [10 empty] | 225.0004 | 0.3176262 | 0.000608662 | 0.00908942 | 14.9425 | 14.9335 | -0.000173524 | -0.000616918 | 3.55461 | 3.55522 | -0.000430804 | -0.00131826 | 3.05868174 | 3.06 | [10 empty] | 225.0005 | 0.07142519 | 0.000134753 | 0.00201534 | 14.9578 | 14.9558 | -3.99e-05 | -0.000144228 | 3.61335 | 3.6135 | -9.22e-05 | -0.000100501 | 1.089899499 | 1.09 | [59 empty] | 0.3765229 | 0.00100375 | 0.0150562 | 15.0151 | 15 | -0.00038002 | -0.00136809 | 3.59869 | 3.60006 | [15 empty] | 0.3376461 | 0.000897276 | 0.0134593 | 15.0136 | 15.0001 | -0.000302357 | -0.0010885 | 3.59897 | 3.60006 | [15 empty] | 0.6655342 | 0.00192845 | 0.0289265 | 15.0288 | 14.9998 | -0.000652687 | -0.00241754 | 3.70157 | 3.70398 | [15 empty] | 0.7533889 | 0.00101272 | 0.0151905 | 15.0149 | 14.9997 | -0.000321465 | -0.00115727 | 3.59883 | 3.59999 | [15 empty] | 0.6365331 | 0.000962829 | 0.0144425 | 15.0145 | 15.0001 | -0.00035414 | -0.0012749 | 3.59872 | 3.6 | [15 empty] | 0.7230539 | 0.000938104 | 0.0140713 | 15.0138 | 14.9998 | -0.000278646 | -0.00100311 | 3.59895 | 3.59995
152.0003 | 0.1432516 | 0.000568609 | 0.00855026 | 15.0457 | 15.0372 | -0.000154323 | -0.000450918 | 2.92146 | 2.92191 | -0.000411 | -0.00046032 | 1.11953968 | 1.12 | [10 empty] | 152.0004 | 0.09418653 | 0.000263621 | 0.00396864 | 15.0583 | 15.0544 | -0.000121594 | -0.000380073 | 3.12539 | 3.12577 | -0.00013744 | -0.000283126 | 2.059716874 | 2.06 | [10 empty] | 152.0003 | 0.1746696 | 0.000276885 | 0.00416032 | 15.0296 | 15.0254 | -9.62e-05 | -0.000274936 | 2.85837 | 2.85865 | -0.000181518 | -0.000555445 | 3.059444555 | 3.06 | [10 empty] | 228.0006 | 0.2284321 | 0.000932642 | 0.0140361 | 15.0638 | 15.0498 | -0.000273819 | -0.000878434 | 3.20721 | 3.20809 | -0.000655254 | -0.000714226 | 1.089285774 | 1.09 | [10 empty] | 228.0005 | 0.2058223 | 0.000328508 | 0.00494313 | 15.0522 | 15.0472 | -0.000122071 | -0.00040371 | 3.30678 | 3.30718 | -0.000211254 | -0.000437296 | 2.069562704 | 2.07 | [10 empty] | 227.9994 | 0.3292535 | 0.00063351 | 0.00946049 | 14.9429 | 14.9335 | -0.000193652 | -0.000688478 | 3.55454 | 3.55522 | -0.000437877 | -0.001339904 | 3.058660096 | 3.06 | [10 empty] | 228.0005 | 0.07437890625 | 0.00014395 | 0.00215288 | 14.9579 | 14.9558 | -2.42e-05 | -8.76e-05 | 3.61341 | 3.6135 | -0.00011549 | -0.000125884 | 1.089874116 | 1.09 | [59 empty] | 0.3805265 | 0.00100941 | 0.0151412 | 15.0151 | 15 | -0.000390487 | -0.00140578 | 3.59866 | 3.60006 | [15 empty] | 0.3410912 | 0.000902169 | 0.0135327 | 15.0137 | 15.0001 | -0.000295503 | -0.00106383 | 3.599 | 3.60006 | [15 empty] | 0.6738807 | 0.00195429 | 0.0293141 | 15.0292 | 14.9998 | -0.00064348 | -0.00238344 | 3.7016 | 3.70398 | [15 empty] | 0.7629601 | 0.001029 | 0.0154347 | 15.0152 | 14.9997 | -0.000339156 | -0.00122096 | 3.59877 | 3.59999 | [15 empty] | 0.6447699 | 0.000973612 | 0.0146042 | 15.0147 | 15.0001 | -0.000331136 | -0.00119209 | 3.5988 | 3.6 | [15 empty] | 0.7326057 | 0.000950392 | 0.0142557 | 15.014 | 14.9998 | -0.00031733 | -0.00114237 | 3.59881 | 3.59995
154.0003 | 0.1477929 | 0.000585355 | 0.00880207 | 15.046 | 15.0372 | -0.000159462 | -0.000465934 | 2.92145 | 2.92191 | -0.000427509 | -0.00047881 | 1.11952119 | 1.12 | [10 empty] | 154.0004 | 0.09755235 | 0.000281416 | 0.00423653 | 15.0586 | 15.0544 | -5.45e-05 | -0.000170212 | 3.1256 | 3.12577 | -0.000224536 | -0.000462544 | 2.059537456 | 2.06 | [10 empty] | 154.0003 | 0.1802207 | 0.000278013 | 0.00417727 | 15.0296 | 15.0254 | -0.000112814 | -0.000322497 | 2.85833 | 2.85865 | -0.000167526 | -0.000512631 | 3.059487369 | 3.06 | [10 empty] | 231.0006 | 0.2370285 | 0.000968352 | 0.0145735 | 15.0644 | 15.0498 | -0.000298455 | -0.00095747 | 3.20713 | 3.20809 | -0.000670129 | -0.000730441 | 1.089269559 | 1.09 | [10 empty] | 231.0005 | 0.2137829 | 0.000330925 | 0.00497951 | 15.0522 | 15.0472 | -0.000133894 | -0.00044281 | 3.30674 | 3.30718 | -0.00019916 | -0.000412261 | 2.069587739 | 2.07 | [10 empty] | 231.0005 | 0.3410954 | 0.000636218 | 0.00950093 | 14.943 | 14.9335 | -0.00020406 | -0.000725479 | 3.5545 | 3.55522 | -0.000433318 | -0.001325953 | 3.058674047 | 3.06 | [10 empty] | 231.0005 | 0.07752429 | 0.000144532 | 0.00216159 | 14.9579 | 14.9558 | -5.94e-05 | -0.000214489 | 3.61328 | 3.6135 | -7.95e-05 | -8.67e-05 | 1.089913327 | 1.09 | [59 empty] | 0.384654 | 0.00103376 | 0.0155064 | 15.0155 | 15 | -0.000406846 | -0.00146467 | 3.5986 | 3.60006 | [15 empty] | 0.3448368 | 0.000923988 | 0.0138599 | 15.014 | 15.0001 | -0.000322206 | -0.00115996 | 3.5989 | 3.60006 | [15 empty] | 0.682116 | 0.00198673 | 0.0298007 | 15.0296 | 14.9998 | -0.000621496 | -0.00230201 | 3.70168 | 3.70398 | [15 empty] | 0.7728348 | 0.0010467 | 0.0157003 | 15.0154 | 14.9997 | -0.000317922 | -0.00114451 | 3.59884 | 3.59999 | [15 empty] | 0.6531989 | 0.000990311 | 0.0148547 | 15.0149 | 15.0001 | -0.000358166 | -0.0012894 | 3.59871 | 3.6 | [15 empty] | 0.7421115 | 0.000970933 | 0.0145638 | 15.0143 | 14.9998 | -0.000253212 | -0.00091155 | 3.59904 | 3.59995
156.0003 | 0.15236 | 0.000583327 | 0.00877157 | 15.0459 | 15.0372 | -0.000173018 | -0.000505545 | 2.92141 | 2.92191 | -0.000407179 | -0.000456041 | 1.119543959 | 1.12 | [10 empty] | 156.0004 | 0.1011187 | 0.000282385 | 0.00425113 | 15.0586 | 15.0544 | -9.79e-05 | -0.000305944 | 3.12546 | 3.12577 | -0.000179753 | -0.00037029 | 2.05962971 | 2.06 | [10 empty] | 156.0003 | 0.186703 | 0.000286594 | 0.00430621 | 15.0298 | 15.0254 | -0.000129228 | -0.000369416 | 2.85828 | 2.85865 | -0.000163341 | -0.000499824 | 3.059500176 | 3.06 | [10 empty] | 233.9993 | 0.2456299 | 0.00100589 | 0.0151384 | 15.0649 | 15.0498 | -0.00026809 | -0.000860054 | 3.20723 | 3.20809 | -0.000734455 | -0.000800555 | 1.089199445 | 1.09 | [10 empty] | 234.0005 | 0.2221564 | 0.000359111 | 0.00540363 | 15.0526 | 15.0472 | -0.000134831 | -0.00044591 | 3.30673 | 3.30718 | -0.000222705 | -0.000460999 | 2.069539001 | 2.07 | [10 empty] | 234.0005 | 0.3527903 | 0.000654845 | 0.00977909 | 14.9432 | 14.9335 | -0.000211998 | -0.000753699 | 3.55447 | 3.55522 | -0.00043826 | -0.001341075 | 3.058658925 | 3.06 | [10 empty] | 234.0005 | 0.08056141 | 0.000163484 | 0.00244503 | 14.9582 | 14.9558 | -4.39e-05 | -0.000158795 | 3.61334 | 3.6135 | -0.000116174 | -0.00012663 | 1.08987337 | 1.09 | [59 empty] | 0.3886727 | 0.00103996 | 0.0155995 | 15.0156 | 15 | -0.000428689 | -0.00154331 | 3.59852 | 3.60006 | [15 empty] | 0.3484185 | 0.000930441 | 0.0139567 | 15.0141 | 15.0001 | -0.000307278 | -0.00110622 | 3.59896 | 3.60006 | [15 empty] | 0.690506 | 0.00202562 | 0.030384 | 15.0302 | 14.9998 | -0.000635202 | -0.00235278 | 3.70163 | 3.70398 | [15 empty] | 0.7824758 | 0.00107633 | 0.0161447 | 15.0159 | 14.9997 | -0.000327247 | -0.00117809 | 3.59881 | 3.59999 | [15 empty] | 0.661673 | 0.00101179 | 0.0151769 | 15.0152 | 15.0001 | -0.000371309 | -0.00133671 | 3.59866 | 3.6 | [15 empty] | 0.7519751 | 0.000996804 | 0.0149518 | 15.0147 | 14.9998 | -0.00029453 | -0.00106029 | 3.59889 | 3.59995
157.9996 | 0.1570804 | 0.00060798 | 0.00914228 | 15.0463 | 15.0372 | -0.000186568 | -0.000545136 | 2.92137 | 2.92191 | -0.000420067 | -0.000470475 | 1.119529525 | 1.12 | [10 empty] | 158.0004 | 0.1047202 | 0.000282353 | 0.00425065 | 15.0586 | 15.0544 | -0.000113077 | -0.000353452 | 3.12541 | 3.12577 | -0.000163758 | -0.000337341 | 2.059662659 | 2.06 | [10 empty] | 158.0003 | 0.1930096 | 0.000290309 | 0.00436203 | 15.0298 | 15.0254 | -0.000105378 | -0.00030124 | 2.85835 | 2.85865 | -0.000187827 | -0.00057475 | 3.05942525 | 3.06 | [10 empty] | 237.0006 | 0.2542508 | 0.00102309 | 0.0153972 | 15.0652 | 15.0498 | -0.000291554 | -0.00093533 | 3.20715 | 3.20809 | -0.000729428 | -0.000795076 | 1.089204924 | 1.09 | [10 empty] | 236.9993 | 0.2306759 | 0.000343417 | 0.00516748 | 15.0524 | 15.0472 | -0.000149423 | -0.00049417 | 3.30669 | 3.30718 | -0.000197327 | -0.000408466 | 2.069591534 | 2.07 | [10 empty] | 237.0005 | 0.364674 | 0.000664592 | 0.00992465 | 14.9434 | 14.9335 | -0.000201652 | -0.000716917 | 3.55451 | 3.55522 | -0.000462886 | -0.001416431 | 3.058583569 | 3.06 | [10 empty] | 237.0005 | 0.0836597 | 0.000178333 | 0.00266711 | 14.9584 | 14.9558 | -6.04e-05 | -0.000218319 | 3.61328 | 3.6135 | -0.000112939 | -0.000123104 | 1.089876896 | 1.09 | [59 empty] | 0.3927985 | 0.00106477 | 0.0159715 | 15.016 | 15 | -0.000345446 | -0.00124363 | 3.59882 | 3.60006 | [15 empty] | 0.3519932 | 0.000939844 | 0.0140978 | 15.0142 | 15.0001 | -0.000328037 | -0.00118095 | 3.59888 | 3.60006 | [15 empty] | 0.6985605 | 0.00205478 | 0.0308215 | 15.0307 | 14.9998 | -0.000669511 | -0.00247986 | 3.7015 | 3.70398 | [15 empty] | 0.7922644 | 0.00107925 | 0.0161884 | 15.0159 | 14.9997 | -0.00032921 | -0.00118515 | 3.5988 | 3.59999 | [15 empty] | 0.6702767 | 0.00102915 | 0.0154373 | 15.0155 | 15.0001 | -0.000327639 | -0.0011795 | 3.59882 | 3.6 | [15 empty] | 0.7615259 | 0.0010141 | 0.0152113 | 15.015 | 14.9998 | -0.000312276 | -0.00112418 | 3.59883 | 3.59995
160.0003 | 0.1617395 | 0.000630953 | 0.00948773 | 15.0466 | 15.0372 | -0.000197523 | -0.000577145 | 2.92134 | 2.92191 | -0.000429732 | -0.0004813 | 1.1195187 | 1.12 | [10 empty] | 160.0004 | 0.108178 | 0.000287858 | 0.00433352 | 15.0587 | 15.0544 | -7.6e-05 | -0.000237448 | 3.12553 | 3.12577 | -0.000208784 | -0.000430095 | 2.059569905 | 2.06 | [10 empty] | 160.0003 | 0.199152 | 0.000304236 | 0.00457129 | 15.03 | 15.0254 | -9.49e-05 | -0.00027126 | 2.85838 | 2.85865 | -0.000211624 | -0.000647571 | 3.059352429 | 3.06 | [10 empty] | 240.0006 | 0.2628787 | 0.00107552 | 0.0161864 | 15.066 | 15.0498 | -0.000289251 | -0.000927942 | 3.20716 | 3.20809 | -0.000785604 | -0.000856309 | 1.089143691 | 1.09 | [10 empty] | 240.0005 | 0.2391735 | 0.000354752 | 0.00533804 | 15.0526 | 15.0472 | -0.000112283 | -0.00037134 | 3.30681 | 3.30718 | -0.000246892 | -0.000511066 | 2.069488934 | 2.07 | [10 empty] | 240.0005 | 0.376975 | 0.000689907 | 0.0103027 | 14.9438 | 14.9335 | -0.000232023 | -0.000824895 | 3.5544 | 3.55522 | -0.000458708 | -0.001403647 | 3.058596353 | 3.06 | [10 empty] | 240.0005 | 0.08665976 | 0.000182596 | 0.00273086 | 14.9585 | 14.9558 | -6.08e-05 | -0.000219537 | 3.61328 | 3.6135 | -0.000119624 | -0.00013039 | 1.08986961 | 1.09 | [59 empty] | 0.396829 | 0.00107472 | 0.0161208 | 15.0161 | 15 | -0.000422768 | -0.00152199 | 3.59854 | 3.60006 | [15 empty] | 0.3555806 | 0.000956556 | 0.0143485 | 15.0145 | 15.0001 | -0.000340884 | -0.0012272 | 3.59884 | 3.60006 | [15 empty] | 0.7069869 | 0.00208487 | 0.0312727 | 15.0311 | 14.9998 | -0.000715835 | -0.00265144 | 3.70133 | 3.70398 | [15 empty] | 0.8021035 | 0.00108854 | 0.0163278 | 15.016 | 14.9997 | -0.000363074 | -0.00130706 | 3.59868 | 3.59999 | [15 empty] | 0.6787557 | 0.00104068 | 0.0156103 | 15.0157 | 15.0001 | -0.000357282 | -0.00128621 | 3.59871 | 3.6 | [15 empty] | 0.7713553 | 0.00102081 | 0.0153118 | 15.0151 | 14.9998 | -0.000270203 | -0.000972719 | 3.59898 | 3.59995
162.0003 | 0.1664641 | 0.000661836 | 0.00995212 | 15.0471 | 15.0372 | -0.000195513 | -0.000571271 | 2.92134 | 2.92191 | -0.000462947 | -0.0005185 | 1.1194815 | 1.12 | [10 empty] | 162.0004 | 0.1116915 | 0.000291616 | 0.0043901 | 15.0587 | 15.0544 | -0.000112399 | -0.000351333 | 3.12542 | 3.12577 | -0.000173596 | -0.000357608 | 2.059642392 | 2.06 | [10 empty] | 162.0003 | 0.2055084 | 0.000313592 | 0.00471186 | 15.0302 | 15.0254 | -0.00012888 | -0.000368424 | 2.85828 | 2.85865 | -0.00018995 | -0.000581247 | 3.059418753 | 3.06 | [10 empty] | 243.0006 | 0.2716326 | 0.00109619 | 0.0164975 | 15.0663 | 15.0498 | -0.000335868 | -0.00107749 | 3.20701 | 3.20809 | -0.000758766 | -0.000827055 | 1.089172945 | 1.09 | [10 empty] | 243.0006 | 0.2480854 | 0.000398384 | 0.00599458 | 15.0532 | 15.0472 | -0.000135404 | -0.000447804 | 3.30673 | 3.30718 | -0.000262554 | -0.000543488 | 2.069456512 | 2.07 | [10 empty] | 243.0005 | 0.3893341 | 0.000698741 | 0.0104346 | 14.9439 | 14.9335 | -0.00021812 | -0.000775465 | 3.55445 | 3.55522 | -0.000479457 | -0.001467139 | 3.058532861 | 3.06 | [10 empty] | 243.0005 | 0.08987993 | 0.000195224 | 0.00291973 | 14.9587 | 14.9558 | -6.3e-05 | -0.000227775 | 3.61327 | 3.6135 | -0.000130225 | -0.000141945 | 1.089858055 | 1.09 | [59 empty] | 0.4009049 | 0.00108957 | 0.0163435 | 15.0163 | 15 | -0.00035717 | -0.00128583 | 3.59878 | 3.60006 | [15 empty] | 0.3591932 | 0.00096735 | 0.0145104 | 15.0146 | 15.0001 | -0.000299268 | -0.00107739 | 3.59898 | 3.60006 | [15 empty] | 0.7152579 | 0.00211943 | 0.0317911 | 15.0316 | 14.9998 | -0.000714078 | -0.00264493 | 3.70134 | 3.70398 | [15 empty] | 0.8118155 | 0.00110993 | 0.0166486 | 15.0164 | 14.9997 | -0.000308135 | -0.00110928 | 3.59888 | 3.59999 | [15 empty] | 0.6875696 | 0.00104937 | 0.0157407 | 15.0158 | 15.0001 | -0.000371068 | -0.00133584 | 3.59866 | 3.6 | [15 empty] | 0.7811161 | 0.00103938 | 0.0155905 | 15.0154 | 14.9998 | -0.000277921 | -0.0010005 | 3.59895 | 3.59995
164.0004 | 0.1713269 | 0.000661168 | 0.00994209 | 15.0471 | 15.0372 | -0.000204044 | -0.0005962 | 2.92132 | 2.92191 | -0.000456103 | -0.000510836 | 1.119489164 | 1.12 | [10 empty] | 164.0004 | 0.1154641 | 0.00030217 | 0.00454897 | 15.0589 | 15.0544 | -8.9e-05 | -0.000278058 | 3.12549 | 3.12577 | -0.000209267 | -0.000431091 | 2.059568909 | 2.06 | [10 empty] | 164.0003 | 0.2119493 | 0.000325873 | 0.00489638 | 15.0303 | 15.0254 | -0.000101032 | -0.000288816 | 2.85836 | 2.85865 | -0.000224584 | -0.000687228 | 3.059312772 | 3.06 | [10 empty] | 246.0006 | 0.2804785 | 0.00114017 | 0.0171594 | 15.0669 | 15.0498 | -0.000334602 | -0.00107343 | 3.20701 | 3.20809 | -0.000798558 | -0.000870428 | 1.089129572 | 1.09 | [10 empty] | 246.0006 | 0.2571806 | 0.000427866 | 0.0064382 | 15.0537 | 15.0472 | -0.000121648 | -0.000402312 | 3.30678 | 3.30718 | -0.000310876 | -0.000643514 | 2.069356486 | 2.07 | [10 empty] | 246.0005 | 0.4018682 | 0.000717535 | 0.0107153 | 14.9442 | 14.9335 | -0.000227578 | -0.00080909 | 3.55442 | 3.55522 | -0.000491086 | -0.001502723 | 3.058497277 | 3.06 | [10 empty] | 246.0005 | 0.0934687 | 0.0002135 | 0.00319306 | 14.959 | 14.9558 | -6.51e-05 | -0.000235342 | 3.61326 | 3.6135 | -0.00014751 | -0.000160786 | 1.089839214 | 1.09 | [59 empty] | 0.4048994 | 0.0011003 | 0.0165045 | 15.0165 | 15 | -0.000431461 | -0.00155329 | 3.59851 | 3.60006 | [15 empty] | 0.3628886 | 0.000984623 | 0.0147695 | 15.0149 | 15.0001 | -0.000329771 | -0.0011872 | 3.59888 | 3.60006 | [15 empty] | 0.723583 | 0.00214487 | 0.0321727 | 15.032 | 14.9998 | -0.000689749 | -0.00255482 | 3.70143 | 3.70398 | [15 empty] | 0.8216467 | 0.00112992 | 0.0169485 | 15.0167 | 14.9997 | -0.000359284 | -0.00129342 | 3.59869 | 3.59999 | [15 empty] | 0.6960684 | 0.00106571 | 0.0159858 | 15.016 | 15.0001 | -0.000383811 | -0.00138172 | 3.59861 | 3.6 | [15 empty] | 0.7910513 | 0.0010493 | 0.0157393 | 15.0155 | 14.9998 | -0.000317534 | -0.00114311 | 3.59881 | 3.59995
166.0004 | 0.1763091 | 0.000687737 | 0.0103416 | 15.0475 | 15.0372 | -0.00024119 | -0.000704737 | 2.92121 | 2.92191 | -0.000445036 | -0.000498441 | 1.119501559 | 1.12 | [10 empty] | 165.9996 | 0.1194108 | 0.00031315 | 0.00471427 | 15.0591 | 15.0544 | -8.1e-05 | -0.00025315 | 3.12551 | 3.12577 | -0.000228943 | -0.000471623 | 2.059528377 | 2.06 | [10 empty] | 166.0003 | 0.2184623 | 0.00033302 | 0.00500377 | 15.0305 | 15.0254 | -0.000123465 | -0.000352942 | 2.8583 | 2.85865 | -0.000216901 | -0.000663718 | 3.059336282 | 3.06 | [10 empty] | 248.9993 | 0.2897917 | 0.00117443 | 0.0176749 | 15.0675 | 15.0498 | -0.000350685 | -0.00112503 | 3.20696 | 3.20809 | -0.000822769 | -0.000896818 | 1.089103182 | 1.09 | [10 empty] | 249.0006 | 0.2663535 | 0.000436674 | 0.00657073 | 15.0538 | 15.0472 | -0.000139904 | -0.000462687 | 3.30672 | 3.30718 | -0.000299378 | -0.000619712 | 2.069380288 | 2.07 | [10 empty] | 249.0005 | 0.414481 | 0.000734856 | 0.0109739 | 14.9444 | 14.9335 | -0.000240023 | -0.000853336 | 3.55437 | 3.55522 | -0.000490402 | -0.001500631 | 3.058499369 | 3.06 | [10 empty] | 249.0005 | 0.09703252 | 0.000218128 | 0.00326228 | 14.959 | 14.9558 | -9.99e-05 | -0.000360927 | 3.61314 | 3.6135 | -0.000114303 | -0.00012459 | 1.08987541 | 1.09 | [59 empty] | 0.4090477 | 0.00110793 | 0.016619 | 15.0166 | 15 | -0.00040088 | -0.00144319 | 3.59862 | 3.60006 | [15 empty] | 0.3665015 | 0.000985712 | 0.0147858 | 15.0149 | 15.0001 | -0.000380271 | -0.001369 | 3.59869 | 3.60006 | [15 empty] | 0.7320295 | 0.00217296 | 0.032594 | 15.0324 | 14.9998 | -0.000712953 | -0.00264077 | 3.70134 | 3.70398 | [15 empty] | 0.8318439 | 0.00115201 | 0.0172798 | 15.017 | 14.9997 | -0.000348533 | -0.00125472 | 3.59873 | 3.59999 | [15 empty] | 0.7045402 | 0.00107982 | 0.0161973 | 15.0163 | 15.0001 | -0.000385718 | -0.00138858 | 3.59861 | 3.6 | [15 empty] | 0.8009004 | 0.00106672 | 0.0160006 | 15.0158 | 14.9998 | -0.000318771 | -0.00114756 | 3.5988 | 3.59995
168.0004 | 0.1812687 | 0.000698432 | 0.0105024 | 15.0477 | 15.0372 | -0.000209496 | -0.000612128 | 2.9213 | 2.92191 | -0.000489116 | -0.000547809 | 1.119452191 | 1.12 | [10 empty] | 168.0004 | 0.1234207 | 0.000320176 | 0.00482004 | 15.0592 | 15.0544 | -8.23e-05 | -0.000257363 | 3.12551 | 3.12577 | -0.000235582 | -0.000485299 | 2.059514701 | 2.06 | [10 empty] | 167.9996 | 0.2251245 | 0.00033768 | 0.00507379 | 15.0305 | 15.0254 | -0.000104557 | -0.000298893 | 2.85835 | 2.85865 | -0.00023439 | -0.000717233 | 3.059282767 | 3.06 | [10 empty] | 252.0007 | 0.2992661 | 0.00120792 | 0.0181789 | 15.068 | 15.0498 | -0.0003556 | -0.00114079 | 3.20694 | 3.20809 | -0.000849694 | -0.000926166 | 1.089073834 | 1.09 | [10 empty] | 252.0006 | 0.2757918 | 0.00047771 | 0.00718822 | 15.0544 | 15.0472 | -0.000182094 | -0.000602218 | 3.30658 | 3.30718 | -0.000296896 | -0.000614575 | 2.069385425 | 2.07 | [10 empty] | 252.0005 | 0.4273311 | 0.000743898 | 0.011109 | 14.9446 | 14.9335 | -0.000259406 | -0.000922248 | 3.5543 | 3.55522 | -0.000484094 | -0.001481328 | 3.058518672 | 3.06 | [10 empty] | 252.0005 | 0.1007124 | 0.000233352 | 0.00348996 | 14.9593 | 14.9558 | -7.46e-05 | -0.000269598 | 3.61323 | 3.6135 | -0.00015926 | -0.000173594 | 1.089826406 | 1.09 | [59 empty] | 0.4130657 | 0.00112995 | 0.0169492 | 15.0169 | 15 | -0.000439237 | -0.00158128 | 3.59848 | 3.60006 | [15 empty] | 0.3700778 | 0.00100956 | 0.0151435 | 15.0153 | 15.0001 | -0.000341674 | -0.00123005 | 3.59883 | 3.60006 | [15 empty] | 0.7403205 | 0.00221012 | 0.0331515 | 15.033 | 14.9998 | -0.000738142 | -0.00273406 | 3.70125 | 3.70398 | [15 empty] | 0.8417952 | 0.00117132 | 0.0175695 | 15.0173 | 14.9997 | -0.000401604 | -0.00144577 | 3.59854 | 3.59999 | [15 empty] | 0.7134106 | 0.00110379 | 0.016557 | 15.0166 | 15.0001 | -0.000414905 | -0.00149366 | 3.5985 | 3.6 | [15 empty] | 0.8109456 | 0.00108006 | 0.0162007 | 15.016 | 14.9998 | -0.000315747 | -0.00113667 | 3.59881 | 3.59995
170.0004 | 0.1860376 | 0.000720625 | 0.0108361 | 15.048 | 15.0372 | -0.000227584 | -0.000664981 | 2.92125 | 2.92191 | -0.000491935 | -0.000550967 | 1.119449033 | 1.12 | [10 empty] | 170.0004 | 0.1275919 | 0.000325245 | 0.00489636 | 15.0593 | 15.0544 | -8.68e-05 | -0.000271384 | 3.1255 | 3.12577 | -0.000239022 | -0.000492386 | 2.059507614 | 2.06 | [10 empty] | 170.0004 | 0.2316165 | 0.000340627 | 0.00511807 | 15.0306 | 15.0254 | -0.000113836 | -0.000325417 | 2.85832 | 2.85865 | -0.000230548 | -0.000705478 | 3.059294522 | 3.06 | [10 empty] | 255.0007 | 0.3086063 | 0.00123946 | 0.0186536 | 15.0684 | 15.0498 | -0.00036542 | -0.0011723 | 3.20691 | 3.20809 | -0.00086687 | -0.000944888 | 1.089055112 | 1.09 | [10 empty] | 255.0006 | 0.2855429 | 0.000460422 | 0.00692808 | 15.0542 | 15.0472 | -0.000183424 | -0.000606615 | 3.30657 | 3.30718 | -0.000280591 | -0.000580824 | 2.069419176 | 2.07 | [10 empty] | 255.0005 | 0.4402362 | 0.000767118 | 0.0114557 | 14.9449 | 14.9335 | -0.000263172 | -0.000935636 | 3.55429 | 3.55522 | -0.000501346 | -0.001534119 | 3.058465881 | 3.06 | [10 empty] | 255.0005 | 0.1044606 | 0.000243822 | 0.00364655 | 14.9594 | 14.9558 | -8.37e-05 | -0.000302379 | 3.61319 | 3.6135 | -0.000154875 | -0.000168814 | 1.089831186 | 1.09 | [59 empty] | 0.4170431 | 0.00113762 | 0.0170644 | 15.0171 | 15 | -0.0004777 | -0.00171975 | 3.59834 | 3.60006 | [15 empty] | 0.3738185 | 0.00101863 | 0.0152796 | 15.0154 | 15.0001 | -0.000380863 | -0.00137113 | 3.59869 | 3.60006 | [15 empty] | 0.748626 | 0.00224747 | 0.0337117 | 15.0336 | 14.9998 | -0.00074211 | -0.00274876 | 3.70123 | 3.70398 | [15 empty] | 0.8514897 | 0.00119067 | 0.0178596 | 15.0176 | 14.9997 | -0.000398662 | -0.00143518 | 3.59855 | 3.59999 | [15 empty] | 0.7220717 | 0.00111614 | 0.0167421 | 15.0168 | 15.0001 | -0.000373144 | -0.00134332 | 3.59865 | 3.6 | [15 empty] | 0.8208986 | 0.00110294 | 0.0165438 | 15.0163 | 14.9998 | -0.000349048 | -0.00125656 | 3.59869 | 3.59995
172.0004 | 0.1911423 | 0.000739873 | 0.0111256 | 15.0483 | 15.0372 | -0.000255977 | -0.000747942 | 2.92117 | 2.92191 | -0.000484489 | -0.000542627 | 1.119457373 | 1.12 | [10 empty] | 172.0004 | 0.1318346 | 0.000333174 | 0.00501572 | 15.0594 | 15.0544 | -8.88e-05 | -0.000277432 | 3.12549 | 3.12577 | -0.000242462 | -0.000499472 | 2.059500528 | 2.06 | [10 empty] | 172.0004 | 0.2384724 | 0.000355634 | 0.00534356 | 15.0308 | 15.0254 | -0.000133979 | -0.000382999 | 2.85827 | 2.85865 | -0.000226363 | -0.000692669 | 3.059307331 | 3.06 | [10 empty] | 258.0006 | 0.3184602 | 0.00127707 | 0.0192197 | 15.069 | 15.0498 | -0.00038362 | -0.00123069 | 3.20685 | 3.20809 | -0.000887959 | -0.000967876 | 1.089032124 | 1.09 | [10 empty] | 258.0006 | 0.295299 | 0.000494869 | 0.00744641 | 15.0547 | 15.0472 | -0.000167445 | -0.000553771 | 3.30663 | 3.30718 | -0.000331934 | -0.000687103 | 2.069312897 | 2.07 | [10 empty] | 257.9993 | 0.4534702 | 0.000772454 | 0.0115354 | 14.945 | 14.9335 | -0.000253599 | -0.000901601 | 3.55432 | 3.55522 | -0.00051647 | -0.001580398 | 3.058419602 | 3.06 | [10 empty] | 258.0005 | 0.1082528 | 0.000245291 | 0.00366851 | 14.9594 | 14.9558 | -0.000128255 | -0.000463448 | 3.61303 | 3.6135 | -0.000110598 | -0.000120552 | 1.089879448 | 1.09 | [59 empty] | 0.4210833 | 0.00115199 | 0.0172799 | 15.0173 | 15 | -0.000395564 | -0.00142406 | 3.59864 | 3.60006 | [15 empty] | 0.3774894 | 0.00102264 | 0.0153397 | 15.0155 | 15.0001 | -0.000344765 | -0.00124117 | 3.59882 | 3.60006 | [15 empty] | 0.757083 | 0.00227802 | 0.0341699 | 15.034 | 14.9998 | -0.000676201 | -0.00250464 | 3.70148 | 3.70398 | [15 empty] | 0.8614366 | 0.001198 | 0.0179696 | 15.0177 | 14.9997 | -0.000403639 | -0.00145309 | 3.59853 | 3.59999 | [15 empty] | 0.7306492 | 0.00112938 | 0.0169408 | 15.017 | 15.0001 | -0.00038525 | -0.0013869 | 3.59861 | 3.6 | [15 empty] | 0.8307722 | 0.00112083 | 0.0168123 | 15.0166 | 14.9998 | -0.000320339 | -0.00115321 | 3.5988 | 3.59995
174.0004 | 0.1963697 | 0.000750227 | 0.0112813 | 15.0484 | 15.0372 | -0.000236572 | -0.000691244 | 2.92122 | 2.92191 | -0.000508238 | -0.000569227 | 1.119430773 | 1.12 | [10 empty] | 174.0004 | 0.1362241 | 0.000331429 | 0.00498946 | 15.0593 | 15.0544 | -9.88e-05 | -0.000308786 | 3.12546 | 3.12577 | -0.000226227 | -0.000466028 | 2.059533972 | 2.06 | [10 empty] | 174.0004 | 0.24542 | 0.00037056 | 0.00556783 | 15.031 | 15.0254 | -0.000141879 | -0.000405583 | 2.85824 | 2.85865 | -0.000229172 | -0.000701266 | 3.059298734 | 3.06 | [10 empty] | 261.0006 | 0.3282156 | 0.00131722 | 0.0198239 | 15.0696 | 15.0498 | -0.000420411 | -0.00134872 | 3.20674 | 3.20809 | -0.000893468 | -0.00097388 | 1.08902612 | 1.09 | [10 empty] | 261.0006 | 0.3052693 | 0.000511843 | 0.00770183 | 15.0549 | 15.0472 | -0.00014826 | -0.000490322 | 3.30669 | 3.30718 | -0.000363353 | -0.00075214 | 2.06924786 | 2.07 | [10 empty] | 261.0005 | 0.4668279 | 0.000773161 | 0.011546 | 14.945 | 14.9335 | -0.00031841 | -0.00113202 | 3.55409 | 3.55522 | -0.000451789 | -0.001382475 | 3.058617525 | 3.06 | [10 empty] | 261.0005 | 0.1121349 | 0.000285053 | 0.00426319 | 14.96 | 14.9558 | -0.000103062 | -0.000372415 | 3.61312 | 3.6135 | -0.000175606 | -0.00019141 | 1.08980859 | 1.09 | [59 empty] | 0.4251039 | 0.00118022 | 0.0177033 | 15.0177 | 15 | -0.000409826 | -0.0014754 | 3.59859 | 3.60006 | [15 empty] | 0.381186 | 0.00104191 | 0.0156287 | 15.0158 | 15.0001 | -0.000361976 | -0.00130314 | 3.59876 | 3.60006 | [15 empty] | 0.7654838 | 0.002313 | 0.0346947 | 15.0345 | 14.9998 | -0.00077825 | -0.00288263 | 3.7011 | 3.70398 | [15 empty] | 0.8714639 | 0.00120459 | 0.0180686 | 15.0178 | 14.9997 | -0.000394521 | -0.00142027 | 3.59857 | 3.59999 | [15 empty] | 0.7396095 | 0.00114374 | 0.0171562 | 15.0172 | 15.0001 | -0.000382435 | -0.00137677 | 3.59862 | 3.6 | [15 empty] | 0.8408445 | 0.00113553 | 0.0170327 | 15.0168 | 14.9998 | -0.00035335 | -0.00127204 | 3.59868 | 3.59995
176.0004 | 0.201593 | 0.000787954 | 0.0118486 | 15.049 | 15.0372 | -0.000232423 | -0.000679121 | 2.92124 | 2.92191 | -0.00055493 | -0.000621522 | 1.119378478 | 1.12 | [10 empty] | 175.9996 | 0.1405338 | 0.000341014 | 0.00513375 | 15.0595 | 15.0544 | -0.000118376 | -0.000370017 | 3.1254 | 3.12577 | -0.000220312 | -0.000453843 | 2.059546157 | 2.06 | [10 empty] | 176.0004 | 0.2524151 | 0.000382045 | 0.0057404 | 15.0312 | 15.0254 | -0.000130059 | -0.000371792 | 2.85828 | 2.85865 | -0.000256466 | -0.000784785 | 3.059215215 | 3.06 | [10 empty] | 264.0006 | 0.338148 | 0.00135078 | 0.0203289 | 15.0701 | 15.0498 | -0.000414116 | -0.00132852 | 3.20676 | 3.20809 | -0.000932848 | -0.001016804 | 1.088983196 | 1.09 | [10 empty] | 264.0006 | 0.315436 | 0.000530494 | 0.00798247 | 15.0552 | 15.0472 | -0.000186751 | -0.000617617 | 3.30656 | 3.30718 | -0.000343971 | -0.000712021 | 2.069287979 | 2.07 | [10 empty] | 264.0005 | 0.4802688 | 0.00080293 | 0.0119905 | 14.9454 | 14.9335 | -0.000281882 | -0.00100216 | 3.55422 | 3.55522 | -0.0005151 | -0.001576206 | 3.058423794 | 3.06 | [10 empty] | 264.0005 | 0.1161662 | 0.000288115 | 0.00430899 | 14.9601 | 14.9558 | -0.000121262 | -0.00043818 | 3.61306 | 3.6135 | -0.000165686 | -0.000180598 | 1.089819402 | 1.09 | [59 empty] | 0.4291564 | 0.00118383 | 0.0177575 | 15.0178 | 15 | -0.00042169 | -0.00151811 | 3.59854 | 3.60006 | [15 empty] | 0.3849701 | 0.00105155 | 0.0157734 | 15.0159 | 15.0001 | -0.000392386 | -0.00141261 | 3.59865 | 3.60006 | [15 empty] | 0.7738077 | 0.0023449 | 0.0351731 | 15.035 | 14.9998 | -0.000792071 | -0.00293382 | 3.70105 | 3.70398 | [15 empty] | 0.8814213 | 0.00122217 | 0.0183322 | 15.0181 | 14.9997 | -0.000427004 | -0.00153721 | 3.59845 | 3.59999 | [15 empty] | 0.7486407 | 0.00116364 | 0.0174546 | 15.0175 | 15.0001 | -0.00038562 | -0.00138823 | 3.59861 | 3.6 | [15 empty] | 0.8508173 | 0.00115467 | 0.0173198 | 15.0171 | 14.9998 | -0.000349514 | -0.00125823 | 3.59869 | 3.59995
177.9996 | 0.2068166 | 0.000791677 | 0.0119046 | 15.0491 | 15.0372 | -0.000264283 | -0.000772211 | 2.92114 | 2.92191 | -0.000527358 | -0.000590641 | 1.119409359 | 1.12 | [10 empty] | 178.0004 | 0.1449853 | 0.000358023 | 0.0053898 | 15.0597 | 15.0544 | -0.000110093 | -0.000344125 | 3.12542 | 3.12577 | -0.000239987 | -0.000494373 | 2.059505627 | 2.06 | [10 empty] | 177.9996 | 0.2594781 | 0.000385117 | 0.00578655 | 15.0312 | 15.0254 | -0.000123125 | -0.000351972 | 2.8583 | 2.85865 | -0.000263461 | -0.00080619 | 3.05919381 | 3.06 | [10 empty] | 267.0006 | 0.3483159 | 0.00139273 | 0.0209603 | 15.0707 | 15.0498 | -0.000446323 | -0.00143184 | 3.20665 | 3.20809 | -0.000938353 | -0.001022805 | 1.088977195 | 1.09 | [10 empty] | 267.0006 | 0.3261103 | 0.000544758 | 0.0081971 | 15.0554 | 15.0472 | -0.000218815 | -0.000723659 | 3.30646 | 3.30718 | -0.000327018 | -0.000676928 | 2.069323072 | 2.07 | [10 empty] | 267.0005 | 0.4941149 | 0.000824154 | 0.0123075 | 14.9458 | 14.9335 | -0.000259761 | -0.00092351 | 3.5543 | 3.55522 | -0.000564345 | -0.001726897 | 3.058273103 | 3.06 | [10 empty] | 267.0006 | 0.1200816 | 0.000325247 | 0.00486432 | 14.9606 | 14.9558 | -7.1e-05 | -0.000256426 | 3.61324 | 3.6135 | -0.000248908 | -0.00027131 | 1.08972869 | 1.09 | [59 empty] | 0.4331055 | 0.00119642 | 0.0179462 | 15.0179 | 15 | -0.000419456 | -0.00151007 | 3.59855 | 3.60006 | [15 empty] | 0.3885806 | 0.0010601 | 0.0159017 | 15.016 | 15.0001 | -0.00034633 | -0.00124681 | 3.59882 | 3.60006 | [15 empty] | 0.7823089 | 0.00238169 | 0.035725 | 15.0356 | 14.9998 | -0.000783807 | -0.00290321 | 3.70108 | 3.70398 | [15 empty] | 0.8913014 | 0.00124199 | 0.0186295 | 15.0183 | 14.9997 | -0.000419392 | -0.00150981 | 3.59848 | 3.59999 | [15 empty] | 0.7573658 | 0.00118213 | 0.0177321 | 15.0178 | 15.0001 | -0.000413765 | -0.00148955 | 3.59851 | 3.6 | [15 empty] | 0.8607192 | 0.00117062 | 0.0175591 | 15.0173 | 14.9998 | -0.000363464 | -0.00130845 | 3.59864 | 3.59995
180.0004 | 0.2123264 | 0.000811272 | 0.0121992 | 15.0494 | 15.0372 | -0.000271622 | -0.000793657 | 2.92112 | 2.92191 | -0.000540439 | -0.000605291 | 1.119394709 | 1.12 | [10 empty] | 180.0004 | 0.149381 | 0.000362291 | 0.00545405 | 15.0598 | 15.0544 | -0.000106574 | -0.000333124 | 3.12543 | 3.12577 | -0.000249824 | -0.000514638 | 2.059485362 | 2.06 | [10 empty] | 180.0004 | 0.2666066 | 0.000398562 | 0.00598857 | 15.0314 | 15.0254 | -0.000155125 | -0.000443448 | 2.85821 | 2.85865 | -0.000245283 | -0.000750567 | 3.059249433 | 3.06 | [10 empty] | 270.0006 | 0.3585812 | 0.00143138 | 0.021542 | 15.0713 | 15.0498 | -0.000443503 | -0.00142279 | 3.20666 | 3.20809 | -0.000981242 | -0.001069554 | 1.088930446 | 1.09 | [10 empty] | 270.0006 | 0.3366678 | 0.000574423 | 0.00864347 | 15.0559 | 15.0472 | -0.000201136 | -0.000665192 | 3.30651 | 3.30718 | -0.000375333 | -0.000776939 | 2.069223061 | 2.07 | [10 empty] | 270.0005 | 0.5081177 | 0.000835424 | 0.0124758 | 14.9459 | 14.9335 | -0.000272966 | -0.000970456 | 3.55425 | 3.55522 | -0.000556973 | -0.001704336 | 3.058295664 | 3.06 | [10 empty] | 270.0006 | 0.1242908 | 0.000308614 | 0.00461556 | 14.9604 | 14.9558 | -0.000169085 | -0.000610987 | 3.61289 | 3.6135 | -0.00013869 | -0.000151173 | 1.089848827 | 1.09 | [59 empty] | 0.4370207 | 0.00120756 | 0.0181134 | 15.0181 | 15 | -0.000432835 | -0.00155823 | 3.5985 | 3.60006 | [15 empty] | 0.3924007 | 0.00107771 | 0.0161658 | 15.0163 | 15.0001 | -0.000395377 | -0.00142338 | 3.59864 | 3.60006 | [15 empty] | 0.7906647 | 0.00241493 | 0.0362236 | 15.0361 | 14.9998 | -0.000791642 | -0.00293223 | 3.70105 | 3.70398 | [15 empty] | 0.9013524 | 0.00125888 | 0.0188829 | 15.0186 | 14.9997 | -0.000380556 | -0.00137 | 3.59862 | 3.59999 | [15 empty] | 0.7664073 | 0.00119641 | 0.0179463 | 15.018 | 15.0001 | -0.000408816 | -0.00147174 | 3.59852 | 3.6 | [15 empty] | 0.8706059 | 0.00118636 | 0.0177952 | 15.0176 | 14.9998 | -0.000383209 | -0.00137953 | 3.59857 | 3.59995
182.0004 | 0.2177564 | 0.000838933 | 0.0126152 | 15.0498 | 15.0372 | -0.000276968 | -0.000809278 | 2.92111 | 2.92191 | -0.000563581 | -0.000631211 | 1.119368789 | 1.12 | [10 empty] | 182.0004 | 0.1539199 | 0.000370586 | 0.00557893 | 15.0599 | 15.0544 | -0.000110563 | -0.000345593 | 3.12542 | 3.12577 | -0.000253264 | -0.000521724 | 2.059478276 | 2.06 | [10 empty] | 182.0004 | 0.2738304 | 0.000409714 | 0.00615613 | 15.0316 | 15.0254 | -0.000152682 | -0.000436465 | 2.85821 | 2.85865 | -0.000258585 | -0.000791271 | 3.059208729 | 3.06 | [10 empty] | 273.0006 | 0.3692545 | 0.00147272 | 0.0221641 | 15.0719 | 15.0498 | -0.000438845 | -0.00140785 | 3.20668 | 3.20809 | -0.001027242 | -0.001119694 | 1.088880306 | 1.09 | [10 empty] | 273.0006 | 0.3471603 | 0.000592589 | 0.00891682 | 15.0562 | 15.0472 | -0.000235193 | -0.000777826 | 3.3064 | 3.30718 | -0.000361995 | -0.00074933 | 2.06925067 | 2.07 | [10 empty] | 272.9993 | 0.5224135 | 0.000851785 | 0.0127201 | 14.9462 | 14.9335 | -0.000283897 | -0.00100932 | 3.55422 | 3.55522 | -0.000568598 | -0.001739909 | 3.058260091 | 3.06 | [10 empty] | 273.0006 | 0.1286273 | 0.00032315 | 0.00483295 | 14.9606 | 14.9558 | -0.00013297 | -0.000480488 | 3.61302 | 3.6135 | -0.000188033 | -0.000204955 | 1.089795045 | 1.09 | [59 empty] | 0.4410161 | 0.00122873 | 0.0184309 | 15.0184 | 15 | -0.000431361 | -0.00155293 | 3.59851 | 3.60006 | [15 empty] | 0.3959942 | 0.00108721 | 0.0163082 | 15.0164 | 15.0001 | -0.0003958 | -0.00142491 | 3.59864 | 3.60006 | [15 empty] | 0.7989286 | 0.00244827 | 0.0367237 | 15.0366 | 14.9998 | -0.000833301 | -0.00308653 | 3.7009 | 3.70398 | [15 empty] | 0.9113857 | 0.00128431 | 0.0192642 | 15.019 | 14.9997 | -0.000364664 | -0.00131278 | 3.59867 | 3.59999 | [15 empty] | 0.7751109 | 0.00121375 | 0.0182063 | 15.0183 | 15.0001 | -0.000413363 | -0.0014881 | 3.59851 | 3.6 | [15 empty] | 0.880462 | 0.00121841 | 0.0182759 | 15.018 | 14.9998 | -0.000404623 | -0.00145662 | 3.59849 | 3.59995
184.0004 | 0.2233176 | 0.000862389 | 0.0129679 | 15.0501 | 15.0372 | -0.000285642 | -0.000834623 | 2.92108 | 2.92191 | -0.000573239 | -0.000642028 | 1.119357972 | 1.12 | [10 empty] | 184.0004 | 0.1586101 | 0.000370914 | 0.00558388 | 15.0599 | 15.0544 | -0.000107135 | -0.00033488 | 3.12543 | 3.12577 | -0.000256463 | -0.000528314 | 2.059471686 | 2.06 | [10 empty] | 184.0004 | 0.2811464 | 0.000416917 | 0.00626437 | 15.0317 | 15.0254 | -0.000174194 | -0.000497959 | 2.85815 | 2.85865 | -0.000244249 | -0.000747403 | 3.059252597 | 3.06 | [10 empty] | 276.0006 | 0.3799669 | 0.00151389 | 0.0227837 | 15.0726 | 15.0498 | -0.000441508 | -0.0014164 | 3.20667 | 3.20809 | -0.001070522 | -0.001166868 | 1.088833132 | 1.09 | [10 empty] | 276.0006 | 0.3578893 | 0.000617726 | 0.00929507 | 15.0565 | 15.0472 | -0.000205033 | -0.00067808 | 3.3065 | 3.30718 | -0.000412145 | -0.00085314 | 2.06914686 | 2.07 | [10 empty] | 276.0005 | 0.5367819 | 0.000882941 | 0.0131854 | 14.9466 | 14.9335 | -0.000296632 | -0.00105459 | 3.55417 | 3.55522 | -0.000581285 | -0.001778732 | 3.058221268 | 3.06 | [10 empty] | 276.0006 | 0.1331284 | 0.000344765 | 0.00515623 | 14.9609 | 14.9558 | -0.000119274 | -0.000430998 | 3.61307 | 3.6135 | -0.000221917 | -0.000241889 | 1.089758111 | 1.09 | [59 empty] | 0.4449469 | 0.00124354 | 0.0186531 | 15.0187 | 15 | -0.000442679 | -0.00159367 | 3.59847 | 3.60006 | [15 empty] | 0.3998038 | 0.0010965 | 0.0164477 | 15.0166 | 15.0001 | -0.000397485 | -0.00143097 | 3.59863 | 3.60006 | [15 empty] | 0.8072352 | 0.00248517 | 0.0372772 | 15.0371 | 14.9998 | -0.00084228 | -0.00311979 | 3.70086 | 3.70398 | [15 empty] | 0.9215287 | 0.00130037 | 0.0195052 | 15.0192 | 14.9997 | -0.000397724 | -0.0014318 | 3.59855 | 3.59999 | [15 empty] | 0.7842406 | 0.00123037 | 0.0184557 | 15.0185 | 15.0001 | -0.000425414 | -0.00153149 | 3.59846 | 3.6 | [15 empty] | 0.8904052 | 0.00123286 | 0.0184926 | 15.0183 | 14.9998 | -0.000372484 | -0.00134092 | 3.59861 | 3.59995
186.0004 | 0.2288783 | 0.000864886 | 0.0130054 | 15.0502 | 15.0372 | -0.000323046 | -0.000943914 | 2.92097 | 2.92191 | -0.000542243 | -0.000607312 | 1.119392688 | 1.12 | [10 empty] | 186.0004 | 0.1632656 | 0.000384057 | 0.00578173 | 15.0601 | 15.0544 | -0.000113729 | -0.00035549 | 3.12541 | 3.12577 | -0.000263342 | -0.000542485 | 2.059457515 | 2.06 | [10 empty] | 186.0004 | 0.2884476 | 0.00042525 | 0.00638958 | 15.0318 | 15.0254 | -0.000160364 | -0.000458424 | 2.85819 | 2.85865 | -0.000264892 | -0.000810568 | 3.059189432 | 3.06 | [10 empty] | 278.9992 | 0.390476 | 0.00156353 | 0.0235309 | 15.0733 | 15.0498 | -0.000517859 | -0.00166134 | 3.20642 | 3.20809 | -0.00103903 | -0.001132543 | 1.088867457 | 1.09 | [10 empty] | 279.0006 | 0.3691344 | 0.000637823 | 0.00959748 | 15.0568 | 15.0472 | -0.000199302 | -0.000659129 | 3.30652 | 3.30718 | -0.000438107 | -0.000906882 | 2.069093118 | 2.07 | [10 empty] | 279.0005 | 0.5509028 | 0.000890359 | 0.0132961 | 14.9467 | 14.9335 | -0.000321175 | -0.00114185 | 3.55408 | 3.55522 | -0.000562663 | -0.00172175 | 3.05827825 | 3.06 | [10 empty] | 279.0006 | 0.1376121 | 0.000355474 | 0.00531639 | 14.9611 | 14.9558 | -0.000170111 | -0.000614694 | 3.61288 | 3.6135 | -0.000182705 | -0.000199148 | 1.089800852 | 1.09 | [59 empty] | 0.4488579 | 0.00125494 | 0.0188241 | 15.0188 | 15 | -0.000425091 | -0.00153036 | 3.59853 | 3.60006 | [15 empty] | 0.403515 | 0.00111324 | 0.0166987 | 15.0168 | 15.0001 | -0.000376763 | -0.00135637 | 3.59871 | 3.60006 | [15 empty] | 0.8156302 | 0.00252313 | 0.0378465 | 15.0377 | 14.9998 | -0.000827171 | -0.00306383 | 3.70092 | 3.70398 | [15 empty] | 0.9315394 | 0.00132273 | 0.0198405 | 15.0196 | 14.9997 | -0.000413812 | -0.00148972 | 3.5985 | 3.59999 | [15 empty] | 0.7933994 | 0.00123997 | 0.0185997 | 15.0187 | 15.0001 | -0.000441198 | -0.00158831 | 3.59841 | 3.6 | [15 empty] | 0.9000727 | 0.0012467 | 0.0187003 | 15.0185 | 14.9998 | -0.000397697 | -0.00143169 | 3.59852 | 3.59995
187.9995 | 0.2345953 | 0.000912369 | 0.0137194 | 15.0509 | 15.0372 | -0.000290787 | -0.000849656 | 2.92107 | 2.92191 | -0.00062294 | -0.000697693 | 1.119302307 | 1.12 | [10 empty] | 188.0004 | 0.1681853 | 0.000387668 | 0.0058361 | 15.0602 | 15.0544 | -0.000119272 | -0.000372816 | 3.12539 | 3.12577 | -0.000263583 | -0.000542981 | 2.059457019 | 2.06 | [10 empty] | 188.0004 | 0.2958614 | 0.000441263 | 0.00663018 | 15.0321 | 15.0254 | -0.00015129 | -0.000432486 | 2.85822 | 2.85865 | -0.000295337 | -0.00090373 | 3.05909627 | 3.06 | [10 empty] | 282.0007 | 0.4012718 | 0.00159312 | 0.0239761 | 15.0738 | 15.0498 | -0.000496 | -0.00159121 | 3.20649 | 3.20809 | -0.001093973 | -0.001192431 | 1.088807569 | 1.09 | [10 empty] | 282.0006 | 0.3803372 | 0.00065497 | 0.00985549 | 15.0571 | 15.0472 | -0.000223205 | -0.000738179 | 3.30644 | 3.30718 | -0.000433839 | -0.000898046 | 2.069101954 | 2.07 | [10 empty] | 282.0005 | 0.5655053 | 0.000911965 | 0.0136188 | 14.9471 | 14.9335 | -0.000294605 | -0.00104739 | 3.55418 | 3.55522 | -0.000617529 | -0.001889637 | 3.058110363 | 3.06 | [10 empty] | 282.0006 | 0.1421191 | 0.00037112 | 0.00555038 | 14.9613 | 14.9558 | -0.000119014 | -0.000430058 | 3.61307 | 3.6135 | -0.000248647 | -0.000271025 | 1.089728975 | 1.09 | [59 empty] | 0.4527698 | 0.00126502 | 0.0189754 | 15.019 | 15 | -0.000467555 | -0.00168323 | 3.59838 | 3.60006 | [15 empty] | 0.4073326 | 0.00113005 | 0.016951 | 15.0171 | 15.0001 | -0.0003821 | -0.00137558 | 3.59869 | 3.60006 | [15 empty] | 0.8238458 | 0.00255511 | 0.0383262 | 15.0382 | 14.9998 | -0.00083557 | -0.00309494 | 3.70089 | 3.70398 | [15 empty] | 0.9415223 | 0.00132888 | 0.0199329 | 15.0197 | 14.9997 | -0.000420091 | -0.00151232 | 3.59847 | 3.59999 | [15 empty] | 0.80246 | 0.00126013 | 0.018902 | 15.019 | 15.0001 | -0.000438214 | -0.00157757 | 3.59842 | 3.6 | [15 empty] | 0.9101545 | 0.00126283 | 0.0189422 | 15.0187 | 14.9998 | -0.000392908 | -0.00141445 | 3.59854 | 3.59995
190.0004 | 0.2403198 | 0.000942632 | 0.0141745 | 15.0513 | 15.0372 | -0.000282779 | -0.000826257 | 2.92109 | 2.92191 | -0.000656342 | -0.000735103 | 1.119264897 | 1.12 | [10 empty] | 190.0004 | 0.1731024 | 0.000392989 | 0.0059162 | 15.0603 | 15.0544 | -0.000123098 | -0.000384776 | 3.12538 | 3.12577 | -0.000267023 | -0.000550066 | 2.059449934 | 2.06 | [10 empty] | 190.0004 | 0.3033961 | 0.000443652 | 0.00666606 | 15.0321 | 15.0254 | -0.000154246 | -0.000440936 | 2.85821 | 2.85865 | -0.000291839 | -0.000893027 | 3.059106973 | 3.06 | [10 empty] | 285.0007 | 0.4122982 | 0.00163612 | 0.0246233 | 15.0744 | 15.0498 | -0.00051037 | -0.00163731 | 3.20645 | 3.20809 | -0.001121271 | -0.001222186 | 1.088777814 | 1.09 | [10 empty] | 285.0006 | 0.3916997 | 0.000676135 | 0.010174 | 15.0574 | 15.0472 | -0.000237597 | -0.000785775 | 3.30639 | 3.30718 | -0.000438638 | -0.000907981 | 2.069092019 | 2.07 | [10 empty] | 285.0005 | 0.5804644 | 0.000919865 | 0.0137368 | 14.9472 | 14.9335 | -0.000313446 | -0.00111437 | 3.55411 | 3.55522 | -0.000604531 | -0.001849866 | 3.058150134 | 3.06 | [10 empty] | 285.0006 | 0.1464914 | 0.000344619 | 0.00515404 | 14.9609 | 14.9558 | -0.000150852 | -0.000545102 | 3.61295 | 3.6135 | -0.00018871 | -0.000205694 | 1.089794306 | 1.09 | [59 empty] | 0.4568305 | 0.00128596 | 0.0192894 | 15.0193 | 15 | -0.000448826 | -0.0016158 | 3.59845 | 3.60006 | [15 empty] | 0.4109881 | 0.00112654 | 0.0168983 | 15.017 | 15.0001 | -0.000408114 | -0.00146924 | 3.59859 | 3.60006 | [15 empty] | 0.8322702 | 0.00260468 | 0.0390698 | 15.0389 | 14.9998 | -0.000831134 | -0.00307851 | 3.7009 | 3.70398 | [15 empty] | 0.9517805 | 0.0013653 | 0.0204791 | 15.0202 | 14.9997 | -0.000409216 | -0.00147317 | 3.59851 | 3.59999 | [15 empty] | 0.8114081 | 0.00127548 | 0.0191323 | 15.0192 | 15.0001 | -0.000477533 | -0.00171912 | 3.59828 | 3.6 | [15 empty] | 0.9201867 | 0.00128138 | 0.0192205 | 15.019 | 14.9998 | -0.000420847 | -0.00151503 | 3.59844 | 3.59995
192.0004 | 0.2462352 | 0.000950105 | 0.0142869 | 15.0514 | 15.0372 | -0.000317364 | -0.00092731 | 2.92099 | 2.92191 | -0.000628769 | -0.000704222 | 1.119295778 | 1.12 | [10 empty] | 192.0004 | 0.1781194 | 0.000408277 | 0.00614635 | 15.0605 | 15.0544 | -0.000141205 | -0.000441373 | 3.12533 | 3.12577 | -0.000264305 | -0.000544468 | 2.059455532 | 2.06 | [10 empty] | 192.0004 | 0.3111753 | 0.000450331 | 0.00676643 | 15.0322 | 15.0254 | -0.000166476 | -0.000475897 | 2.85817 | 2.85865 | -0.000284499 | -0.000870566 | 3.059129434 | 3.06 | [10 empty] | 288.0007 | 0.4230685 | 0.00167606 | 0.0252243 | 15.075 | 15.0498 | -0.000528288 | -0.00169479 | 3.20639 | 3.20809 | -0.001142337 | -0.001245147 | 1.088754853 | 1.09 | [10 empty] | 288.0006 | 0.4030081 | 0.000687957 | 0.0103519 | 15.0576 | 15.0472 | -0.000220079 | -0.000727841 | 3.30645 | 3.30718 | -0.000470053 | -0.00097301 | 2.06902699 | 2.07 | [10 empty] | 287.9992 | 0.5953968 | 0.000956688 | 0.0142867 | 14.9477 | 14.9335 | -0.000287073 | -0.00102061 | 3.5542 | 3.55522 | -0.000663267 | -0.002029597 | 3.057970403 | 3.06 | [10 empty] | 288.0006 | 0.1510177 | 0.000411168 | 0.00614934 | 14.9619 | 14.9558 | -0.000134496 | -0.000486001 | 3.61301 | 3.6135 | -0.000272137 | -0.000296629 | 1.089703371 | 1.09 | [59 empty] | 0.460806 | 0.00128979 | 0.0193469 | 15.0193 | 15 | -0.000491519 | -0.0017695 | 3.59829 | 3.60006 | [15 empty] | 0.4147475 | 0.00115939 | 0.0173911 | 15.0175 | 15.0001 | -0.00041659 | -0.00149975 | 3.59856 | 3.60006 | [15 empty] | 0.8403904 | 0.00263931 | 0.0395893 | 15.0394 | 14.9998 | -0.000873109 | -0.00323398 | 3.70075 | 3.70398 | [15 empty] | 0.9618913 | 0.00136175 | 0.0204259 | 15.0201 | 14.9997 | -0.00044814 | -0.0016133 | 3.59837 | 3.59999 | [15 empty] | 0.8205259 | 0.00129078 | 0.0193618 | 15.0194 | 15.0001 | -0.000462145 | -0.00166372 | 3.59833 | 3.6 | [15 empty] | 0.9302144 | 0.0012923 | 0.0193842 | 15.0192 | 14.9998 | -0.000429554 | -0.00154637 | 3.59841 | 3.59995
194.0004 | 0.2519838 | 0.000950723 | 0.0142962 | 15.0514 | 15.0372 | -0.000290909 | -0.00085001 | 2.92106 | 2.92191 | -0.000652718 | -0.000731044 | 1.119268956 | 1.12 | [10 empty] | 194.0004 | 0.1832035 | 0.000419754 | 0.00631912 | 15.0607 | 15.0544 | -0.000141565 | -0.000442499 | 3.12532 | 3.12577 | -0.000274382 | -0.000565227 | 2.059434773 | 2.06 | [10 empty] | 194.0004 | 0.3190591 | 0.000459854 | 0.00690951 | 15.0324 | 15.0254 | -0.000175568 | -0.000501888 | 2.85815 | 2.85865 | -0.000290804 | -0.00088986 | 3.05911014 | 3.06 | [10 empty] | 291.0007 | 0.4340138 | 0.00172062 | 0.0258949 | 15.0757 | 15.0498 | -0.00058285 | -0.00186983 | 3.20622 | 3.20809 | -0.001135757 | -0.001237975 | 1.088762025 | 1.09 | [10 empty] | 291.0006 | 0.4147132 | 0.00071578 | 0.0107705 | 15.058 | 15.0472 | -0.000230016 | -0.000760705 | 3.30642 | 3.30718 | -0.000487536 | -0.001009199 | 2.068990801 | 2.07 | [10 empty] | 291.0006 | 0.6104783 | 0.000940072 | 0.0140385 | 14.9475 | 14.9335 | -0.000333213 | -0.00118465 | 3.55404 | 3.55522 | -0.000604906 | -0.001851012 | 3.058148988 | 3.06 | [10 empty] | 291.0006 | 0.1555596 | 0.000421719 | 0.00630713 | 14.9621 | 14.9558 | -0.000147064 | -0.000531414 | 3.61297 | 3.6135 | -0.000274432 | -0.000299131 | 1.089700869 | 1.09 | [59 empty] | 0.4646975 | 0.00129789 | 0.0194684 | 15.0195 | 15 | -0.000501343 | -0.00180487 | 3.59826 | 3.60006 | [15 empty] | 0.4184637 | 0.00117885 | 0.0176828 | 15.0178 | 15.0001 | -0.000419458 | -0.00151008 | 3.59855 | 3.60006 | [15 empty] | 0.8482416 | 0.00268243 | 0.0402361 | 15.0401 | 14.9998 | -0.000928711 | -0.00343993 | 3.70054 | 3.70398 | [15 empty] | 0.9721295 | 0.00138714 | 0.0208067 | 15.0205 | 14.9997 | -0.00043088 | -0.00155116 | 3.59844 | 3.59999 | [15 empty] | 0.8298841 | 0.00131557 | 0.0197337 | 15.0198 | 15.0001 | -0.000467809 | -0.00168411 | 3.59831 | 3.6 | [15 empty] | 0.9403123 | 0.0012985 | 0.0194773 | 15.0192 | 14.9998 | -0.000460815 | -0.00165891 | 3.59829 | 3.59995
196.0004 | 0.2577592 | 0.000921463 | 0.0138562 | 15.051 | 15.0372 | -0.000396518 | -0.00115859 | 2.92076 | 2.92191 | -0.00052351 | -0.000586332 | 1.119413668 | 1.12 | [10 empty] | 196.0004 | 0.1881638 | 0.000428238 | 0.00644684 | 15.0608 | 15.0544 | -0.0001193 | -0.000372902 | 3.12539 | 3.12577 | -0.000303411 | -0.000625027 | 2.059374973 | 2.06 | [10 empty] | 196.0004 | 0.3267635 | 0.000470476 | 0.00706911 | 15.0325 | 15.0254 | -0.000169293 | -0.00048395 | 2.85817 | 2.85865 | -0.00030445 | -0.000931616 | 3.059068384 | 3.06 | [10 empty] | 293.9992 | 0.4452007 | 0.00177525 | 0.0267172 | 15.0765 | 15.0498 | -0.000570647 | -0.00183069 | 3.20625 | 3.20809 | -0.001198105 | -0.001305935 | 1.088694065 | 1.09 | [10 empty] | 294.0006 | 0.4264208 | 0.000726905 | 0.0109379 | 15.0582 | 15.0472 | -0.000257335 | -0.000851053 | 3.30633 | 3.30718 | -0.000473604 | -0.000980361 | 2.069019639 | 2.07 | [10 empty] | 294.0006 | 0.6256995 | 0.00101066 | 0.0150927 | 14.9485 | 14.9335 | -0.000366652 | -0.00130353 | 3.55392 | 3.55522 | -0.000638019 | -0.001952338 | 3.058047662 | 3.06 | [10 empty] | 294.0006 | 0.1601875 | 0.00042491 | 0.00635486 | 14.9621 | 14.9558 | -0.000165675 | -0.000598665 | 3.6129 | 3.6135 | -0.000255062 | -0.000278018 | 1.089721982 | 1.09 | [59 empty] | 0.4687063 | 0.00131905 | 0.0197857 | 15.0198 | 15 | -0.000483692 | -0.00174132 | 3.59832 | 3.60006 | [15 empty] | 0.4223145 | 0.00118068 | 0.0177104 | 15.0178 | 15.0001 | -0.000396427 | -0.00142716 | 3.59864 | 3.60006 | [15 empty] | 0.8561639 | 0.00272563 | 0.0408841 | 15.0407 | 14.9998 | -0.000896405 | -0.00332027 | 3.70066 | 3.70398 | [15 empty] | 0.9821361 | 0.00140835 | 0.0211249 | 15.0208 | 14.9997 | -0.000468284 | -0.00168582 | 3.5983 | 3.59999 | [15 empty] | 0.8387192 | 0.00132767 | 0.0199152 | 15.02 | 15.0001 | -0.000515548 | -0.00185597 | 3.59814 | 3.6 | [15 empty] | 0.9503091 | 0.00133052 | 0.0199575 | 15.0197 | 14.9998 | -0.000441342 | -0.00158881 | 3.59836 | 3.59995
198.0004 | 0.2637132 | 0.00100954 | 0.0151806 | 15.0523 | 15.0372 | -0.00033082 | -0.000966629 | 2.92095 | 2.92191 | -0.000674838 | -0.000755819 | 1.119244181 | 1.12 | [10 empty] | 198.0004 | 0.1934188 | 0.000449419 | 0.00676572 | 15.0611 | 15.0544 | -0.000145998 | -0.000456357 | 3.12531 | 3.12577 | -0.000297735 | -0.000613333 | 2.059386667 | 2.06 | [10 empty] | 198.0004 | 0.3346502 | 0.000476666 | 0.00716212 | 15.0326 | 15.0254 | -0.000152567 | -0.000436134 | 2.85821 | 2.85865 | -0.00032509 | -0.000994776 | 3.059005224 | 3.06 | [10 empty] | 297.0007 | 0.4563378 | 0.00180049 | 0.027097 | 15.0769 | 15.0498 | -0.000564999 | -0.00181257 | 3.20627 | 3.20809 | -0.001230834 | -0.001341609 | 1.088658391 | 1.09 | [10 empty] | 297.0006 | 0.4382421 | 0.000757014 | 0.011391 | 15.0586 | 15.0472 | -0.000259917 | -0.000859593 | 3.30632 | 3.30718 | -0.000497131 | -0.001029062 | 2.068970938 | 2.07 | [10 empty] | 297.0006 | 0.6411548 | 0.00101266 | 0.0151224 | 14.9486 | 14.9335 | -0.000311811 | -0.00110856 | 3.55412 | 3.55522 | -0.000700941 | -0.002144879 | 3.057855121 | 3.06 | [10 empty] | 297.0006 | 0.1646404 | 0.000439434 | 0.00657208 | 14.9623 | 14.9558 | -0.000208119 | -0.000752037 | 3.61275 | 3.6135 | -0.000226917 | -0.00024734 | 1.08975266 | 1.09 | [59 empty] | 0.4725223 | 0.00132695 | 0.0199042 | 15.0199 | 15 | -0.000495489 | -0.00178379 | 3.59828 | 3.60006 | [15 empty] | 0.4260753 | 0.00119281 | 0.0178923 | 15.018 | 15.0001 | -0.000397971 | -0.00143272 | 3.59863 | 3.60006 | [15 empty] | 0.8641745 | 0.00277601 | 0.0416397 | 15.0415 | 14.9998 | -0.000923872 | -0.00342201 | 3.70056 | 3.70398 | [15 empty] | 0.9924946 | 0.00142129 | 0.021319 | 15.021 | 14.9997 | -0.000452383 | -0.00162857 | 3.59836 | 3.59999 | [15 empty] | 0.8480239 | 0.00134745 | 0.0202118 | 15.0203 | 15.0001 | -0.000495933 | -0.00178536 | 3.59821 | 3.6 | [15 empty] | 0.9602077 | 0.00134736 | 0.0202101 | 15.02 | 14.9998 | -0.00044966 | -0.00161875 | 3.59833 | 3.59995
200.0004 | 0.2697424 | 0.00103437 | 0.015554 | 15.0527 | 15.0372 | -0.000327859 | -0.000957976 | 2.92096 | 2.92191 | -0.000704815 | -0.000789393 | 1.119210607 | 1.12 | [10 empty] | 200.0004 | 0.1985982 | 0.000445859 | 0.00671212 | 15.0611 | 15.0544 | -0.000133073 | -0.000415956 | 3.12535 | 3.12577 | -0.000310529 | -0.000639691 | 2.059360309 | 2.06 | [10 empty] | 200.0004 | 0.3425601 | 0.000478948 | 0.00719641 | 15.0326 | 15.0254 | -0.000169772 | -0.00048532 | 2.85816 | 2.85865 | -0.000307602 | -0.000941263 | 3.059058737 | 3.06 | [10 empty] | 300.0007 | 0.4674757 | 0.00184145 | 0.0277134 | 15.0775 | 15.0498 | -0.000569587 | -0.00182728 | 3.20626 | 3.20809 | -0.001267465 | -0.001381537 | 1.088618463 | 1.09 | [10 empty] | 300.0006 | 0.4501304 | 0.000779638 | 0.0117314 | 15.059 | 15.0472 | -0.000306388 | -0.00101328 | 3.30617 | 3.30718 | -0.000478335 | -0.000990152 | 2.069009848 | 2.07 | [10 empty] | 300.0006 | 0.6564764 | 0.00101542 | 0.0151638 | 14.9486 | 14.9335 | -0.000361081 | -0.00128373 | 3.55394 | 3.55522 | -0.000650328 | -0.001990004 | 3.058009996 | 3.06 | [10 empty] | 300.0006 | 0.1691167 | 0.000451604 | 0.00675409 | 14.9625 | 14.9558 | -0.000117778 | -0.00042559 | 3.61307 | 3.6135 | -0.000328827 | -0.000358421 | 1.089641579 | 1.09 | [59 empty] | 0.4764876 | 0.00134068 | 0.0201102 | 15.0201 | 15 | -0.000482796 | -0.0017381 | 3.59832 | 3.60006 | [15 empty] | 0.4299294 | 0.00121352 | 0.018203 | 15.0183 | 15.0001 | -0.000414531 | -0.00149234 | 3.59857 | 3.60006 | [15 empty] | 0.8718524 | 0.0028249 | 0.0423731 | 15.0422 | 14.9998 | -0.000952641 | -0.00352856 | 3.70045 | 3.70398 | [15 empty] | 1.002625 | 0.00144639 | 0.0216954 | 15.0214 | 14.9997 | -0.000463283 | -0.00166781 | 3.59832 | 3.59999 | [15 empty] | 0.8572382 | 0.00136188 | 0.0204283 | 15.0205 | 15.0001 | -0.000499531 | -0.00179831 | 3.5982 | 3.6 | [15 empty] | 0.9701917 | 0.00136666 | 0.0204996 | 15.0203 | 14.9998 | -0.000439093 | -0.00158072 | 3.59837 | 3.59995
202.0004 | 0.2756995 | 0.0010543 | 0.0158536 | 15.053 | 15.0372 | -0.000324104 | -0.000947005 | 2.92097 | 2.92191 | -0.000728152 | -0.00081553 | 1.11918447 | 1.12 | [10 empty] | 202.0004 | 0.2042358 | 0.000462032 | 0.0069556 | 15.0613 | 15.0544 | -0.000138871 | -0.000434078 | 3.12533 | 3.12577 | -0.000317407 | -0.000653859 | 2.059346141 | 2.06 | [10 empty] | 202.0004 | 0.350581 | 0.000503498 | 0.00756528 | 15.033 | 15.0254 | -0.000158474 | -0.000453022 | 2.8582 | 2.85865 | -0.000348192 | -0.001065468 | 3.058934532 | 3.06 | [10 empty] | 303.0007 | 0.478701 | 0.00188058 | 0.0283024 | 15.0781 | 15.0498 | -0.00058271 | -0.00186938 | 3.20622 | 3.20809 | -0.001294748 | -0.001411275 | 1.088588725 | 1.09 | [10 empty] | 302.9992 | 0.4621025 | 0.000800105 | 0.0120394 | 15.0593 | 15.0472 | -0.000274127 | -0.000906588 | 3.30627 | 3.30718 | -0.000528477 | -0.001093947 | 2.068906053 | 2.07 | [10 empty] | 302.9992 | 0.6722386 | 0.00102456 | 0.0153003 | 14.9488 | 14.9335 | -0.000389327 | -0.00138414 | 3.55384 | 3.55522 | -0.000635579 | -0.001944871 | 3.058055129 | 3.06 | [10 empty] | 303.0006 | 0.1736789 | 0.000468322 | 0.00700412 | 14.9628 | 14.9558 | -0.000152931 | -0.000552615 | 3.61294 | 3.6135 | -0.000312901 | -0.000341062 | 1.089658938 | 1.09 | [59 empty] | 0.4804398 | 0.00136422 | 0.0204633 | 15.0205 | 15 | -0.00046323 | -0.00166766 | 3.59839 | 3.60006 | [15 empty] | 0.4338155 | 0.00122363 | 0.0183546 | 15.0185 | 15.0001 | -0.000438372 | -0.00157817 | 3.59848 | 3.60006 | [15 empty] | 0.879561 | 0.0028835 | 0.043252 | 15.0431 | 14.9998 | -0.000938696 | -0.00347691 | 3.70051 | 3.70398 | [15 empty] | 1.012884 | 0.00145583 | 0.021837 | 15.0216 | 14.9997 | -0.000434724 | -0.001565 | 3.59842 | 3.59999 | [15 empty] | 0.8665062 | 0.001373 | 0.0205951 | 15.0207 | 15.0001 | -0.000468923 | -0.00168812 | 3.59831 | 3.6 | [15 empty] | 0.9801716 | 0.001381 | 0.0207147 | 15.0205 | 14.9998 | -0.000431558 | -0.00155359 | 3.5984 | 3.59995
204.0004 | 0.2818553 | 0.0010682 | 0.0160626 | 15.0532 | 15.0372 | -0.000320666 | -0.000936959 | 2.92098 | 2.92191 | -0.000744849 | -0.000834231 | 1.119165769 | 1.12 | [10 empty] | 204.0004 | 0.2096528 | 0.000466148 | 0.00701756 | 15.0614 | 15.0544 | -0.000123456 | -0.000385896 | 3.12538 | 3.12577 | -0.000340037 | -0.000700477 | 2.059299523 | 2.06 | [10 empty] | 204.0004 | 0.3585472 | 0.000506904 | 0.00761645 | 15.0331 | 15.0254 | -0.000180774 | -0.000516771 | 2.85813 | 2.85865 | -0.000330359 | -0.001010899 | 3.058989101 | 3.06 | [10 empty] | 306.0007 | 0.4899416 | 0.00192525 | 0.0289746 | 15.0788 | 15.0498 | -0.00062616 | -0.00200877 | 3.20608 | 3.20809 | -0.001297502 | -0.001414277 | 1.088585723 | 1.09 | [10 empty] | 306.0007 | 0.4743311 | 0.00082945 | 0.0124809 | 15.0597 | 15.0472 | -0.000266181 | -0.000880309 | 3.3063 | 3.30718 | -0.000564092 | -0.001167671 | 2.068832329 | 2.07 | [10 empty] | 306.0006 | 0.688144 | 0.00105102 | 0.0156953 | 14.9491 | 14.9335 | -0.000348705 | -0.00123972 | 3.55399 | 3.55522 | -0.000697812 | -0.002135306 | 3.057864694 | 3.06 | [10 empty] | 306.0006 | 0.178509 | 0.000493684 | 0.00738343 | 14.9632 | 14.9558 | -0.000158004 | -0.000570947 | 3.61293 | 3.6135 | -0.000336858 | -0.000367175 | 1.089632825 | 1.09 | [59 empty] | 0.4843266 | 0.00136786 | 0.0205178 | 15.0205 | 15 | -0.000514392 | -0.00185184 | 3.59821 | 3.60006 | [15 empty] | 0.4376987 | 0.00123235 | 0.0184854 | 15.0186 | 15.0001 | -0.000418415 | -0.00150632 | 3.59856 | 3.60006 | [15 empty] | 0.8870825 | 0.00293337 | 0.044 | 15.0438 | 14.9998 | -0.000985951 | -0.00365195 | 3.70033 | 3.70398 | [15 empty] | 1.023191 | 0.00146813 | 0.0220215 | 15.0217 | 14.9997 | -0.000457161 | -0.00164577 | 3.59834 | 3.59999 | [15 empty] | 0.8757393 | 0.00139119 | 0.0208679 | 15.0209 | 15.0001 | -0.000505358 | -0.00181929 | 3.59818 | 3.6 | [15 empty] | 0.990165 | 0.00140115 | 0.0210169 | 15.0208 | 14.9998 | -0.000494189 | -0.00177906 | 3.59817 | 3.59995
206.0004 | 0.2880194 | 0.00108808 | 0.0163616 | 15.0535 | 15.0372 | -0.000335249 | -0.00097957 | 2.92094 | 2.92191 | -0.000751079 | -0.000841209 | 1.119158791 | 1.12 | [10 empty] | 205.9995 | 0.2150272 | 0.000475884 | 0.00716412 | 15.0615 | 15.0544 | -0.000143039 | -0.000447107 | 3.12532 | 3.12577 | -0.000327483 | -0.000674615 | 2.059325385 | 2.06 | [10 empty] | 206.0004 | 0.3668776 | 0.000517528 | 0.00777609 | 15.0332 | 15.0254 | -0.000185682 | -0.0005308 | 2.85812 | 2.85865 | -0.000333511 | -0.001020544 | 3.058979456 | 3.06 | [10 empty] | 308.9992 | 0.5012964 | 0.0019551 | 0.0294239 | 15.0792 | 15.0498 | -0.000637385 | -0.00204478 | 3.20604 | 3.20809 | -0.001311534 | -0.001429572 | 1.088570428 | 1.09 | [10 empty] | 309.0007 | 0.4868822 | 0.000848235 | 0.0127636 | 15.06 | 15.0472 | -0.000270875 | -0.000895832 | 3.30628 | 3.30718 | -0.000577956 | -0.001196368 | 2.068803632 | 2.07 | [10 empty] | 309.0006 | 0.7037262 | 0.00107364 | 0.0160332 | 14.9495 | 14.9335 | -0.000379155 | -0.00134798 | 3.55388 | 3.55522 | -0.000693621 | -0.00212248 | 3.05787752 | 3.06 | [10 empty] | 309.0006 | 0.1834791 | 0.000508055 | 0.00759836 | 14.9634 | 14.9558 | -0.000191614 | -0.000692397 | 3.6128 | 3.6135 | -0.000314249 | -0.000342531 | 1.089657469 | 1.09 | [59 empty] | 0.4882911 | 0.00138611 | 0.0207916 | 15.0208 | 15 | -0.000509104 | -0.00183281 | 3.59823 | 3.60006 | [15 empty] | 0.4415704 | 0.00125473 | 0.0188212 | 15.0189 | 15.0001 | -0.000458842 | -0.00165186 | 3.59841 | 3.60006 | [15 empty] | 0.8945344 | 0.00301171 | 0.0451751 | 15.045 | 14.9998 | -0.000976773 | -0.00361795 | 3.70037 | 3.70398 | [15 empty] | 1.033511 | 0.00148621 | 0.0222927 | 15.022 | 14.9997 | -0.000480449 | -0.00172961 | 3.59826 | 3.59999 | [15 empty] | 0.8850838 | 0.00140903 | 0.0211355 | 15.0212 | 15.0001 | -0.000473591 | -0.00170493 | 3.59829 | 3.6 | [15 empty] | 1.000451 | 0.00141071 | 0.0211603 | 15.0209 | 14.9998 | -0.000461722 | -0.00166218 | 3.59829 | 3.59995
208.0004 | 0.2942528 | 0.00112427 | 0.0169058 | 15.0541 | 15.0372 | -0.000355853 | -0.00103977 | 2.92088 | 2.92191 | -0.00077038 | -0.000862826 | 1.119137174 | 1.12 | [10 empty] | 208.0005 | 0.2207566 | 0.000462384 | 0.0069609 | 15.0613 | 15.0544 | -0.000174912 | -0.000546734 | 3.12522 | 3.12577 | -0.000282221 | -0.000581375 | 2.059418625 | 2.06 | [10 empty] | 207.9995 | 0.3751793 | 0.000526486 | 0.00791068 | 15.0334 | 15.0254 | -0.000159873 | -0.00045702 | 2.85819 | 2.85865 | -0.000371293 | -0.001136157 | 3.058863843 | 3.06 | [10 empty] | 312.0007 | 0.5128464 | 0.0019996 | 0.0300936 | 15.0799 | 15.0498 | -0.000650907 | -0.00208817 | 3.206 | 3.20809 | -0.001345433 | -0.001466522 | 1.088533478 | 1.09 | [10 empty] | 312.0007 | 0.4997209 | 0.000872295 | 0.0131256 | 15.0604 | 15.0472 | -0.000290674 | -0.000961312 | 3.30622 | 3.30718 | -0.000586363 | -0.001213772 | 2.068786228 | 2.07 | [10 empty] | 312.0006 | 0.7195488 | 0.00109185 | 0.0163052 | 14.9498 | 14.9335 | -0.00034345 | -0.00122104 | 3.554 | 3.55522 | -0.000747415 | -0.002287089 | 3.057712911 | 3.06 | [10 empty] | 312.0006 | 0.1886046 | 0.000530499 | 0.00793402 | 14.9637 | 14.9558 | -0.000191623 | -0.00069243 | 3.6128 | 3.6135 | -0.000334291 | -0.000364377 | 1.089635623 | 1.09 | [59 empty] | 0.4922975 | 0.00139754 | 0.0209631 | 15.021 | 15 | -0.000507988 | -0.00182879 | 3.59823 | 3.60006 | [15 empty] | 0.4453272 | 0.00126782 | 0.0190175 | 15.0191 | 15.0001 | -0.000470206 | -0.00169277 | 3.59837 | 3.60006 | [15 empty] | 0.9017191 | 0.00306551 | 0.0459821 | 15.0458 | 14.9998 | -0.0010393 | -0.00384954 | 3.70013 | 3.70398 | [15 empty] | 1.044023 | 0.00150737 | 0.0226101 | 15.0223 | 14.9997 | -0.000495181 | -0.00178264 | 3.5982 | 3.59999 | [15 empty] | 0.8944463 | 0.00143138 | 0.0214708 | 15.0215 | 15.0001 | -0.000512431 | -0.00184475 | 3.59815 | 3.6 | [15 empty] | 1.01063 | 0.00142724 | 0.0214083 | 15.0212 | 14.9998 | -0.000497772 | -0.00179195 | 3.59816 | 3.59995
210.0004 | 0.3007233 | 0.00110626 | 0.0166351 | 15.0538 | 15.0372 | -0.000361299 | -0.00105569 | 2.92086 | 2.92191 | -0.000743625 | -0.00083286 | 1.11916714 | 1.12 | [10 empty] | 210.0005 | 0.2264184 | 0.000479324 | 0.00721592 | 15.0616 | 15.0544 | -0.000167007 | -0.000522024 | 3.12524 | 3.12577 | -0.000308531 | -0.000635574 | 2.059364426 | 2.06 | [10 empty] | 210.0004 | 0.383614 | 0.000541523 | 0.00813663 | 15.0336 | 15.0254 | -0.000189264 | -0.000541039 | 2.85811 | 2.85865 | -0.000356612 | -0.001091232 | 3.058908768 | 3.06 | [10 empty] | 315.0007 | 0.5244644 | 0.00203882 | 0.0306838 | 15.0805 | 15.0498 | -0.000676916 | -0.0021716 | 3.20591 | 3.20809 | -0.001357132 | -0.001479274 | 1.088520726 | 1.09 | [10 empty] | 315.0007 | 0.5130297 | 0.000891969 | 0.0134217 | 15.0607 | 15.0472 | -0.000299332 | -0.000989945 | 3.30619 | 3.30718 | -0.000597203 | -0.00123621 | 2.06876379 | 2.07 | [10 empty] | 315.0006 | 0.735614 | 0.00111423 | 0.0166392 | 14.9501 | 14.9335 | -0.000337232 | -0.00119893 | 3.55403 | 3.55522 | -0.000775901 | -0.002374257 | 3.057625743 | 3.06 | [10 empty] | 315.0006 | 0.193853 | 0.000471688 | 0.00705446 | 14.9628 | 14.9558 | -0.000280765 | -0.00101454 | 3.61248 | 3.6135 | -0.000185604 | -0.000202309 | 1.089797691 | 1.09 | [59 empty] | 0.4963017 | 0.00141509 | 0.0212263 | 15.0212 | 15 | -0.000513718 | -0.00184942 | 3.59821 | 3.60006 | [15 empty] | 0.4492798 | 0.00127912 | 0.019187 | 15.0193 | 15.0001 | -0.000451099 | -0.00162398 | 3.59844 | 3.60006 | [15 empty] | 0.9087409 | 0.00311311 | 0.0466961 | 15.0465 | 14.9998 | -0.00104588 | -0.00387391 | 3.70011 | 3.70398 | [15 empty] | 1.054464 | 0.00152692 | 0.0229033 | 15.0226 | 14.9997 | -0.000493149 | -0.00177533 | 3.59821 | 3.59999 | [15 empty] | 0.9035992 | 0.00145356 | 0.0218035 | 15.0219 | 15.0001 | -0.000543833 | -0.0019578 | 3.59804 | 3.6 | [15 empty] | 1.020873 | 0.00145424 | 0.0218133 | 15.0216 | 14.9998 | -0.000490038 | -0.00176411 | 3.59819 | 3.59995
212.0004 | 0.3070427 | 0.00117105 | 0.0176092 | 15.0548 | 15.0372 | -0.00034323 | -0.00100289 | 2.92091 | 2.92191 | -0.000827104 | -0.000926356 | 1.119073644 | 1.12 | [10 empty] | 212.0005 | 0.2322214 | 0.000509857 | 0.00767558 | 15.062 | 15.0544 | -0.000164565 | -0.000514392 | 3.12525 | 3.12577 | -0.000338278 | -0.000696853 | 2.059303147 | 2.06 | [10 empty] | 212.0004 | 0.3922309 | 0.000551358 | 0.0082844 | 15.0337 | 15.0254 | -0.000169241 | -0.0004838 | 2.85817 | 2.85865 | -0.000384246 | -0.001175793 | 3.058824207 | 3.06 | [10 empty] | 318.0007 | 0.5358192 | 0.00208998 | 0.0314537 | 15.0812 | 15.0498 | -0.000700324 | -0.0022467 | 3.20584 | 3.20809 | -0.00138168 | -0.001506031 | 1.088493969 | 1.09 | [10 empty] | 317.9992 | 0.5266572 | 0.000920659 | 0.0138534 | 15.0611 | 15.0472 | -0.00028729 | -0.000950121 | 3.30623 | 3.30718 | -0.000635836 | -0.001316181 | 2.068683819 | 2.07 | [10 empty] | 318.0006 | 0.7517719 | 0.00113653 | 0.0169723 | 14.9504 | 14.9335 | -0.000370977 | -0.00131891 | 3.55391 | 3.55522 | -0.000762213 | -0.002332372 | 3.057667628 | 3.06 | [10 empty] | 318.0006 | 0.1992117 | 0.000550574 | 0.00823427 | 14.964 | 14.9558 | -0.000209693 | -0.000757724 | 3.61274 | 3.6135 | -0.00033773 | -0.000368126 | 1.089631874 | 1.09 | [59 empty] | 0.5001998 | 0.0014248 | 0.021372 | 15.0214 | 15 | -0.000502494 | -0.00180901 | 3.59825 | 3.60006 | [15 empty] | 0.4531428 | 0.00130157 | 0.0195237 | 15.0197 | 15.0001 | -0.000461479 | -0.00166135 | 3.5984 | 3.60006 | [15 empty] | 0.9155576 | 0.00318705 | 0.0478053 | 15.0477 | 14.9998 | -0.00107518 | -0.00398246 | 3.7 | 3.70398 | [15 empty] | 1.06482 | 0.00155325 | 0.0232983 | 15.023 | 14.9997 | -0.000488712 | -0.00175935 | 3.59823 | 3.59999 | [15 empty] | 0.9130826 | 0.00145902 | 0.0218853 | 15.0219 | 15.0001 | -0.000539365 | -0.00194171 | 3.59805 | 3.6 | [15 empty] | 1.03119 | 0.00145296 | 0.021794 | 15.0216 | 14.9998 | -0.000472085 | -0.00169948 | 3.59825 | 3.59995
214.0004 | 0.3137871 | 0.00119201 | 0.0179244 | 15.0551 | 15.0372 | -0.000366658 | -0.00107134 | 2.92084 | 2.92191 | -0.000823068 | -0.000921837 | 1.119078163 | 1.12 | [10 empty] | 214.0005 | 0.2380781 | 0.000490348 | 0.00738187 | 15.0617 | 15.0544 | -0.000159071 | -0.000497218 | 3.12527 | 3.12577 | -0.000324764 | -0.000669015 | 2.059330985 | 2.06 | [10 empty] | 214.0004 | 0.4007107 | 0.000554869 | 0.00833715 | 15.0338 | 15.0254 | -0.000171889 | -0.00049137 | 2.85816 | 2.85865 | -0.000387398 | -0.001185437 | 3.058814563 | 3.06 | [10 empty] | 321.0007 | 0.5475898 | 0.0021284 | 0.032032 | 15.0818 | 15.0498 | -0.000709596 | -0.00227645 | 3.20581 | 3.20809 | -0.001412063 | -0.001539149 | 1.088460851 | 1.09 | [10 empty] | 321.0007 | 0.5401696 | 0.000950004 | 0.0142949 | 15.0615 | 15.0472 | -0.00032876 | -0.00108727 | 3.30609 | 3.30718 | -0.000620059 | -0.001283522 | 2.068716478 | 2.07 | [10 empty] | 321.0006 | 0.7682353 | 0.0011542 | 0.0172362 | 14.9507 | 14.9335 | -0.000353149 | -0.00125552 | 3.55397 | 3.55522 | -0.000799133 | -0.002445347 | 3.057554653 | 3.06 | [10 empty] | 321.0006 | 0.2047994 | 0.000568437 | 0.00850141 | 14.9643 | 14.9558 | -0.000226151 | -0.000817196 | 3.61268 | 3.6135 | -0.000341169 | -0.000371874 | 1.089628126 | 1.09 | [59 empty] | 0.5042545 | 0.00143383 | 0.0215074 | 15.0215 | 15 | -0.000543647 | -0.00195716 | 3.5981 | 3.60006 | [15 empty] | 0.4570745 | 0.00130156 | 0.0195235 | 15.0197 | 15.0001 | -0.000474596 | -0.00170858 | 3.59835 | 3.60006 | [15 empty] | 0.9222481 | 0.00326858 | 0.0490281 | 15.0489 | 14.9998 | -0.00109781 | -0.00406628 | 3.69992 | 3.70398 | [15 empty] | 1.075065 | 0.00157124 | 0.0235682 | 15.0233 | 14.9997 | -0.000489946 | -0.0017638 | 3.59822 | 3.59999 | [15 empty] | 0.9224372 | 0.00148082 | 0.0222123 | 15.0223 | 15.0001 | -0.000529311 | -0.00190552 | 3.59809 | 3.6 | [15 empty] | 1.041601 | 0.00149622 | 0.022443 | 15.0222 | 14.9998 | -0.000469117 | -0.0016888 | 3.59826 | 3.59995
216.0004 | 0.3203792 | 0.00119734 | 0.0180046 | 15.0552 | 15.0372 | -0.000387558 | -0.00113241 | 2.92078 | 2.92191 | -0.00080918 | -0.000906281 | 1.119093719 | 1.12 | [10 empty] | 215.9994 | 0.2440709 | 0.00051886 | 0.0078111 | 15.0622 | 15.0544 | -0.000155314 | -0.000485476 | 3.12528 | 3.12577 | -0.000361148 | -0.000743965 | 2.059256035 | 2.06 | [10 empty] | 216.0004 | 0.4095775 | 0.00056874 | 0.00854558 | 15.034 | 15.0254 | -0.00017873 | -0.000510925 | 2.85814 | 2.85865 | -0.000393701 | -0.001204725 | 3.058795275 | 3.06 | [10 empty] | 323.9992 | 0.5594722 | 0.00217259 | 0.0326971 | 15.0825 | 15.0498 | -0.000726944 | -0.0023321 | 3.20575 | 3.20809 | -0.00143972 | -0.001569295 | 1.088430705 | 1.09 | [10 empty] | 324.0007 | 0.5537475 | 0.000966656 | 0.0145455 | 15.0618 | 15.0472 | -0.000340734 | -0.00112687 | 3.30605 | 3.30718 | -0.000627873 | -0.001299698 | 2.068700302 | 2.07 | [10 empty] | 324.0006 | 0.7845513 | 0.00117772 | 0.0175874 | 14.951 | 14.9335 | -0.00037577 | -0.00133595 | 3.55389 | 3.55522 | -0.000796691 | -0.002437873 | 3.057562127 | 3.06 | [10 empty] | 324.0006 | 0.2104508 | 0.000574704 | 0.00859515 | 14.9644 | 14.9558 | -0.000226519 | -0.000818527 | 3.61268 | 3.6135 | -0.000347849 | -0.000379156 | 1.089620844 | 1.09 | [59 empty] | 0.5082108 | 0.00145173 | 0.021776 | 15.0218 | 15 | -0.000513248 | -0.00184772 | 3.59821 | 3.60006 | [15 empty] | 0.4609769 | 0.00132249 | 0.0198375 | 15.02 | 15.0001 | -0.000447794 | -0.00161209 | 3.59845 | 3.60006 | [15 empty] | 0.928665 | 0.00336422 | 0.0504627 | 15.0503 | 14.9998 | -0.00112005 | -0.00414866 | 3.69983 | 3.70398 | [15 empty] | 1.08558 | 0.00157965 | 0.0236943 | 15.0234 | 14.9997 | -0.000542251 | -0.0019521 | 3.59803 | 3.59999 | [15 empty] | 0.9317035 | 0.00149821 | 0.0224732 | 15.0225 | 15.0001 | -0.000521986 | -0.00187915 | 3.59812 | 3.6 | [15 empty] | 1.051886 | 0.00150399 | 0.0225595 | 15.0223 | 14.9998 | -0.000476598 | -0.00171573 | 3.59824 | 3.59995
217.9995 | 0.3270485 | 0.00123196 | 0.0185252 | 15.0557 | 15.0372 | -0.00039431 | -0.00115214 | 2.92076 | 2.92191 | -0.000835521 | -0.000935784 | 1.119064216 | 1.12 | [10 empty] | 218.0005 | 0.2498593 | 0.00050438 | 0.00759312 | 15.062 | 15.0544 | -0.0001803 | -0.000563577 | 3.1252 | 3.12577 | -0.000322285 | -0.000663907 | 2.059336093 | 2.06 | [10 empty] | 217.9995 | 0.4183536 | 0.000577395 | 0.00867562 | 15.0341 | 15.0254 | -0.000192745 | -0.000550991 | 2.8581 | 2.85865 | -0.00038636 | -0.001182262 | 3.058817738 | 3.06 | [10 empty] | 327.0008 | 0.5715674 | 0.00221929 | 0.0333998 | 15.0832 | 15.0498 | -0.000734963 | -0.00235782 | 3.20573 | 3.20809 | -0.001479833 | -0.001613018 | 1.088386982 | 1.09 | [10 empty] | 327.0007 | 0.5673842 | 0.000990587 | 0.0149056 | 15.0621 | 15.0472 | -0.000353261 | -0.0011683 | 3.30601 | 3.30718 | -0.000635687 | -0.001315872 | 2.068684128 | 2.07 | [10 empty] | 327.0006 | 0.8008301 | 0.00122038 | 0.0182245 | 14.9517 | 14.9335 | -0.000287246 | -0.00102122 | 3.5542 | 3.55522 | -0.000930618 | -0.00284769 | 3.05715231 | 3.06 | [10 empty] | 327.0006 | 0.2162465 | 0.000610264 | 0.00912697 | 14.9649 | 14.9558 | -0.000191584 | -0.000692287 | 3.6128 | 3.6135 | -0.000414452 | -0.000451753 | 1.089548247 | 1.09 | [59 empty] | 0.5122591 | 0.00146456 | 0.0219684 | 15.022 | 15 | -0.000503667 | -0.00181323 | 3.59825 | 3.60006 | [15 empty] | 0.4648471 | 0.00132303 | 0.0198456 | 15.02 | 15.0001 | -0.000476875 | -0.00171678 | 3.59835 | 3.60006 | [15 empty] | 0.935055 | 0.00345263 | 0.051789 | 15.0516 | 14.9998 | -0.00115676 | -0.00428463 | 3.6997 | 3.70398 | [15 empty] | 1.096187 | 0.00160016 | 0.0240019 | 15.0237 | 14.9997 | -0.000526376 | -0.00189495 | 3.59809 | 3.59999 | [15 empty] | 0.941184 | 0.00150424 | 0.0225638 | 15.0226 | 15.0001 | -0.000505397 | -0.00181943 | 3.59818 | 3.6 | [15 empty] | 1.062301 | 0.001518 | 0.0227697 | 15.0225 | 14.9998 | -0.000504215 | -0.00181515 | 3.59814 | 3.59995
220.0004 | 0.3337988 | 0.00123998 | 0.0186458 | 15.0558 | 15.0372 | -0.000406427 | -0.00118754 | 2.92073 | 2.92191 | -0.000831895 | -0.000931722 | 1.119068278 | 1.12 | [10 empty] | 220.0005 | 0.2560494 | 0.000531411 | 0.00800005 | 15.0624 | 15.0544 | -0.000134958 | -0.000421848 | 3.12534 | 3.12577 | -0.000393612 | -0.000810841 | 2.059189159 | 2.06 | [10 empty] | 220.0004 | 0.4270661 | 0.000589498 | 0.00885747 | 15.0343 | 15.0254 | -0.000206964 | -0.000591637 | 2.85806 | 2.85865 | -0.000385668 | -0.001180145 | 3.058819855 | 3.06 | [10 empty] | 330.0008 | 0.5835591 | 0.00226054 | 0.0340207 | 15.0838 | 15.0498 | -0.000765295 | -0.00245513 | 3.20563 | 3.20809 | -0.001488404 | -0.00162236 | 1.08837764 | 1.09 | [10 empty] | 330.0007 | 0.5811531 | 0.00101676 | 0.0152994 | 15.0625 | 15.0472 | -0.000337563 | -0.00111638 | 3.30606 | 3.30718 | -0.00067734 | -0.001402094 | 2.068597906 | 2.07 | [10 empty] | 330.0006 | 0.8173379 | 0.00120607 | 0.0180108 | 14.9515 | 14.9335 | -0.00039307 | -0.00139745 | 3.55383 | 3.55522 | -0.000813236 | -0.002488503 | 3.057511497 | 3.06 | [10 empty] | 330.0006 | 0.2223279 | 0.000619797 | 0.00926954 | 14.965 | 14.9558 | -0.000238309 | -0.000861128 | 3.61264 | 3.6135 | -0.000376861 | -0.000410779 | 1.089589221 | 1.09 | [59 empty] | 0.5162315 | 0.00148365 | 0.0222548 | 15.0223 | 15 | -0.000534914 | -0.00192572 | 3.59814 | 3.60006 | [15 empty] | 0.4687434 | 0.00134371 | 0.0201558 | 15.0203 | 15.0001 | -0.00050099 | -0.00180359 | 3.59826 | 3.60006 | [15 empty] | 0.9411208 | 0.00354276 | 0.0531408 | 15.053 | 14.9998 | -0.00121161 | -0.00448778 | 3.6995 | 3.70398 | [15 empty] | 1.10647 | 0.00163477 | 0.0245211 | 15.0242 | 14.9997 | -0.000502211 | -0.00180795 | 3.59818 | 3.59999 | [15 empty] | 0.950534 | 0.00152067 | 0.0228101 | 15.0229 | 15.0001 | -0.000513002 | -0.00184681 | 3.59815 | 3.6 | [15 empty] | 1.072663 | 0.00153744 | 0.0230613 | 15.0228 | 14.9998 | -0.00049103 | -0.00176768 | 3.59818 | 3.59995
222.0004 | 0.3405888 | 0.0012653 | 0.0190265 | 15.0562 | 15.0372 | -0.000420733 | -0.00122935 | 2.92069 | 2.92191 | -0.000844756 | -0.000946127 | 1.119053873 | 1.12 | [10 empty] | 222.0005 | 0.2623823 | 0.000558621 | 0.00840969 | 15.0628 | 15.0544 | -0.000177963 | -0.000556271 | 3.12521 | 3.12577 | -0.000378577 | -0.000779869 | 2.059220131 | 2.06 | [10 empty] | 222.0004 | 0.4360086 | 0.000600172 | 0.00901785 | 15.0345 | 15.0254 | -0.000186623 | -0.000533489 | 2.85812 | 2.85865 | -0.00041995 | -0.001285048 | 3.058714952 | 3.06 | [10 empty] | 333.0008 | 0.5955215 | 0.00228725 | 0.0344226 | 15.0842 | 15.0498 | -0.00075321 | -0.00241636 | 3.20567 | 3.20809 | -0.001527341 | -0.001664802 | 1.088335198 | 1.09 | [10 empty] | 332.9992 | 0.5951774 | 0.00105216 | 0.0158321 | 15.0631 | 15.0472 | -0.000334799 | -0.00110724 | 3.30607 | 3.30718 | -0.000720168 | -0.001490748 | 2.068509252 | 2.07 | [10 empty] | 332.9992 | 0.8343579 | 0.00122916 | 0.0183556 | 14.9518 | 14.9335 | -0.000389109 | -0.00138337 | 3.55384 | 3.55522 | -0.000836096 | -0.002558453 | 3.057441547 | 3.06 | [10 empty] | 333.0006 | 0.2286424 | 0.00063601 | 0.00951202 | 14.9653 | 14.9558 | -0.000255569 | -0.000923499 | 3.61257 | 3.6135 | -0.000377531 | -0.000411509 | 1.089588491 | 1.09 | [59 empty] | 0.5202968 | 0.00149878 | 0.0224817 | 15.0225 | 15 | -0.000544332 | -0.00195963 | 3.5981 | 3.60006 | [15 empty] | 0.4727501 | 0.00135611 | 0.0203418 | 15.0205 | 15.0001 | -0.000536607 | -0.00193182 | 3.59813 | 3.60006 | [15 empty] | 0.9473522 | 0.00365828 | 0.0548737 | 15.0547 | 14.9998 | -0.0012659 | -0.00468885 | 3.69929 | 3.70398 | [15 empty] | 1.116903 | 0.00165236 | 0.0247849 | 15.0245 | 14.9997 | -0.00057942 | -0.0020859 | 3.5979 | 3.59999 | [15 empty] | 0.9598233 | 0.00154888 | 0.0232333 | 15.0233 | 15.0001 | -0.000538439 | -0.00193838 | 3.59806 | 3.6 | [15 empty] | 1.082974 | 0.00155175 | 0.0232759 | 15.023 | 14.9998 | -0.000490865 | -0.00176709 | 3.59818 | 3.59995
224.0004 | 0.3475109 | 0.0012903 | 0.0194024 | 15.0566 | 15.0372 | -0.00042188 | -0.0012327 | 2.92068 | 2.92191 | -0.000867879 | -0.000972025 | 1.119027975 | 1.12 | [10 empty] | 224.0005 | 0.2688616 | 0.000560665 | 0.00844045 | 15.0628 | 15.0544 | -0.000182127 | -0.000569286 | 3.1252 | 3.12577 | -0.000375379 | -0.00077328 | 2.05922672 | 2.06 | [10 empty] | 224.0004 | 0.4451663 | 0.000615301 | 0.00924517 | 15.0347 | 15.0254 | -0.000192638 | -0.000550683 | 2.8581 | 2.85865 | -0.000426253 | -0.001304333 | 3.058695667 | 3.06 | [10 empty] | 336.0008 | 0.6076281 | 0.0023444 | 0.0352828 | 15.0851 | 15.0498 | -0.000789005 | -0.0025312 | 3.20555 | 3.20809 | -0.001549536 | -0.001688994 | 1.088311006 | 1.09 | [10 empty] | 336.0007 | 0.6092535 | 0.00107144 | 0.0161222 | 15.0634 | 15.0472 | -0.000377756 | -0.00124931 | 3.30593 | 3.30718 | -0.000697753 | -0.001444348 | 2.068555652 | 2.07 | [10 empty] | 336.0006 | 0.8512856 | 0.00128145 | 0.0191364 | 14.9526 | 14.9335 | -0.000429782 | -0.00152797 | 3.5537 | 3.55522 | -0.000850193 | -0.00260159 | 3.05739841 | 3.06 | [10 empty] | 336.0006 | 0.2348487 | 0.000680335 | 0.0101749 | 14.9659 | 14.9558 | -0.000256439 | -0.000926642 | 3.61257 | 3.6135 | -0.000417607 | -0.000455191 | 1.089544809 | 1.09 | [59 empty] | 0.5242863 | 0.001518 | 0.0227701 | 15.0228 | 15 | -0.000510279 | -0.00183704 | 3.59823 | 3.60006 | [15 empty] | 0.4766532 | 0.00136475 | 0.0204715 | 15.0206 | 15.0001 | -0.000545137 | -0.00196253 | 3.5981 | 3.60006 | [15 empty] | 0.9532972 | 0.00375219 | 0.0562823 | 15.0561 | 14.9998 | -0.0013301 | -0.00492667 | 3.69906 | 3.70398 | [15 empty] | 1.127118 | 0.00166784 | 0.0250171 | 15.0247 | 14.9997 | -0.000527344 | -0.00189843 | 3.59809 | 3.59999 | [15 empty] | 0.9692448 | 0.00156153 | 0.023423 | 15.0235 | 15.0001 | -0.000548508 | -0.00197463 | 3.59802 | 3.6 | [15 empty] | 1.093452 | 0.00157343 | 0.0236011 | 15.0234 | 14.9998 | -0.000491796 | -0.00177044 | 3.59818 | 3.59995
226.0004 | 0.3543652 | 0.0013191 | 0.0198355 | 15.057 | 15.0372 | -0.000440479 | -0.00128704 | 2.92063 | 2.92191 | -0.000877318 | -0.000982596 | 1.119017404 | 1.12 | [10 empty] | 226.0005 | 0.2751065 | 0.000568845 | 0.00856359 | 15.0629 | 15.0544 | -0.000155975 | -0.00048754 | 3.12528 | 3.12577 | -0.000407603 | -0.000839662 | 2.059160338 | 2.06 | [10 empty] | 226.0004 | 0.4542319 | 0.000621514 | 0.00933852 | 15.0348 | 15.0254 | -0.000189681 | -0.000542232 | 2.85811 | 2.85865 | -0.000436398 | -0.001335379 | 3.058664621 | 3.06 | [10 empty] | 338.9991 | 0.6197535 | 0.00239571 | 0.0360549 | 15.0858 | 15.0498 | -0.000785511 | -0.00251999 | 3.20557 | 3.20809 | -0.001602094 | -0.001746283 | 1.088253717 | 1.09 | [10 empty] | 339.0007 | 0.6232548 | 0.00108792 | 0.0163701 | 15.0636 | 15.0472 | -0.000354497 | -0.00117238 | 3.30601 | 3.30718 | -0.000735202 | -0.001521867 | 2.068478133 | 2.07 | [10 empty] | 339.0006 | 0.8684962 | 0.00127627 | 0.0190591 | 14.9525 | 14.9335 | -0.000387661 | -0.00137822 | 3.55385 | 3.55522 | -0.000885683 | -0.00271019 | 3.05728981 | 3.06 | [10 empty] | 339.0006 | 0.2414063 | 0.000693931 | 0.0103783 | 14.9662 | 14.9558 | -0.000282131 | -0.00101948 | 3.61248 | 3.6135 | -0.000412741 | -0.000449888 | 1.089550112 | 1.09 | [59 empty] | 0.5282849 | 0.00152954 | 0.0229432 | 15.0229 | 15 | -0.000529917 | -0.00190773 | 3.59815 | 3.60006 | [15 empty] | 0.4806754 | 0.00139103 | 0.0208656 | 15.021 | 15.0001 | -0.000511951 | -0.00184306 | 3.59822 | 3.60006 | [15 empty] | 0.9591271 | 0.00386828 | 0.0580236 | 15.0579 | 14.9998 | -0.00138415 | -0.00512688 | 3.69886 | 3.70398 | [15 empty] | 1.137676 | 0.00170477 | 0.0255711 | 15.0253 | 14.9997 | -0.000552032 | -0.00198731 | 3.598 | 3.59999 | [15 empty] | 0.9787522 | 0.00159067 | 0.0238602 | 15.0239 | 15.0001 | -0.000566925 | -0.00204093 | 3.59796 | 3.6 | [15 empty] | 1.103617 | 0.00159214 | 0.0238817 | 15.0237 | 14.9998 | -0.000504614 | -0.00181659 | 3.59813 | 3.59995
227.9994 | 0.3612491 | 0.00134053 | 0.0201577 | 15.0573 | 15.0372 | -0.000458527 | -0.00133978 | 2.92057 | 2.92191 | -0.000876699 | -0.000981902 | 1.119018098 | 1.12 | [10 empty] | 228.0005 | 0.2816229 | 0.000584446 | 0.00879845 | 15.0632 | 15.0544 | -0.000178482 | -0.000557892 | 3.12521 | 3.12577 | -0.000405122 | -0.000834551 | 2.059165449 | 2.06 | [10 empty] | 228.0004 | 0.4634945 | 0.000632723 | 0.00950695 | 15.035 | 15.0254 | -0.000215706 | -0.000616629 | 2.85803 | 2.85865 | -0.000421716 | -0.001290451 | 3.058709549 | 3.06 | [10 empty] | 342.0008 | 0.6322957 | 0.0024339 | 0.0366296 | 15.0864 | 15.0498 | -0.000810422 | -0.0025999 | 3.20549 | 3.20809 | -0.001616885 | -0.001762405 | 1.088237595 | 1.09 | [10 empty] | 342.0007 | 0.6373696 | 0.00112374 | 0.0169092 | 15.0641 | 15.0472 | -0.000380528 | -0.00125847 | 3.30592 | 3.30718 | -0.000741166 | -0.001534213 | 2.068465787 | 2.07 | [10 empty] | 342.0006 | 0.8855589 | 0.00129513 | 0.0193407 | 14.9528 | 14.9335 | -0.000425136 | -0.00151145 | 3.55371 | 3.55522 | -0.000866369 | -0.002651088 | 3.057348912 | 3.06 | [10 empty] | 342.0007 | 0.2478034 | 0.000715718 | 0.0107041 | 14.9665 | 14.9558 | -0.000284452 | -0.00102787 | 3.61247 | 3.6135 | -0.00043001 | -0.000468711 | 1.089531289 | 1.09 | [59 empty] | 0.5323206 | 0.00154463 | 0.0231694 | 15.0232 | 15 | -0.00054921 | -0.00197719 | 3.59808 | 3.60006 | [15 empty] | 0.4846067 | 0.00139213 | 0.0208822 | 15.021 | 15.0001 | -0.000518685 | -0.0018673 | 3.5982 | 3.60006 | [15 empty] | 0.9650161 | 0.00399234 | 0.0598845 | 15.0597 | 14.9998 | -0.00146419 | -0.00542333 | 3.69856 | 3.70398 | [15 empty] | 1.148232 | 0.00170268 | 0.0255397 | 15.0253 | 14.9997 | -0.000557023 | -0.00200528 | 3.59798 | 3.59999 | [15 empty] | 0.9882133 | 0.00159258 | 0.0238888 | 15.024 | 15.0001 | -0.000631872 | -0.00227474 | 3.59772 | 3.6 | [15 empty] | 1.113705 | 0.00160737 | 0.0241101 | 15.0239 | 14.9998 | -0.000534106 | -0.00192276 | 3.59803 | 3.59995
230.0005 | 0.3681631 | 0.00135773 | 0.0204164 | 15.0576 | 15.0372 | -0.000438493 | -0.00128124 | 2.92063 | 2.92191 | -0.00091713 | -0.001027185 | 1.118972815 | 1.12 | [10 empty] | 230.0005 | 0.2881194 | 0.000591287 | 0.00890145 | 15.0633 | 15.0544 | -0.000188947 | -0.000590603 | 3.12518 | 3.12577 | -0.000402162 | -0.000828455 | 2.059171545 | 2.06 | [10 empty] | 230.0004 | 0.4726742 | 0.000639497 | 0.00960873 | 15.0351 | 15.0254 | -0.000208 | -0.000594598 | 2.85806 | 2.85865 | -0.000438856 | -0.001342901 | 3.058657099 | 3.06 | [10 empty] | 345.0008 | 0.644977 | 0.00248909 | 0.0374602 | 15.0872 | 15.0498 | -0.000833559 | -0.00267413 | 3.20541 | 3.20809 | -0.001644909 | -0.00179295 | 1.08820705 | 1.09 | [10 empty] | 345.0007 | 0.6515563 | 0.00115794 | 0.0174237 | 15.0647 | 15.0472 | -0.000373209 | -0.00123427 | 3.30595 | 3.30718 | -0.000790032 | -0.001635366 | 2.068364634 | 2.07 | [10 empty] | 345.0006 | 0.9027864 | 0.00131632 | 0.0196572 | 14.9531 | 14.9335 | -0.000438099 | -0.00155754 | 3.55367 | 3.55522 | -0.000875168 | -0.002678014 | 3.057321986 | 3.06 | [10 empty] | 345.0007 | 0.2541563 | 0.000742985 | 0.0111119 | 14.9669 | 14.9558 | -0.000277354 | -0.00100222 | 3.61249 | 3.6135 | -0.000462258 | -0.000503862 | 1.089496138 | 1.09 | [59 empty] | 0.5363404 | 0.00155195 | 0.0232792 | 15.0233 | 15 | -0.000535458 | -0.00192768 | 3.59813 | 3.60006 | [15 empty] | 0.4885734 | 0.00141143 | 0.0211716 | 15.0213 | 15.0001 | -0.000495471 | -0.00178373 | 3.59828 | 3.60006 | [15 empty] | 0.9707002 | 0.00412489 | 0.0618727 | 15.0617 | 14.9998 | -0.00148566 | -0.00550287 | 3.69848 | 3.70398 | [15 empty] | 1.158743 | 0.00172085 | 0.0258123 | 15.0255 | 14.9997 | -0.000561951 | -0.00202302 | 3.59796 | 3.59999 | [15 empty] | 0.9978408 | 0.00161404 | 0.0242107 | 15.0243 | 15.0001 | -0.000583806 | -0.0021017 | 3.59789 | 3.6 | [15 empty] | 1.12411 | 0.00161818 | 0.0242724 | 15.024 | 14.9998 | -0.000570075 | -0.00205224 | 3.5979 | 3.59995
232.0005 | 0.3751968 | 0.00138555 | 0.0208347 | 15.058 | 15.0372 | -0.000450515 | -0.00131637 | 2.9206 | 2.92191 | -0.000933407 | -0.001045416 | 1.118954584 | 1.12 | [10 empty] | 232.0005 | 0.294686 | 0.00060015 | 0.00903488 | 15.0634 | 15.0544 | -0.000182723 | -0.00057115 | 3.1252 | 3.12577 | -0.000415195 | -0.000855302 | 2.059144698 | 2.06 | [10 empty] | 232.0004 | 0.4820194 | 0.000656248 | 0.00986042 | 15.0353 | 15.0254 | -0.000214887 | -0.000614288 | 2.85804 | 2.85865 | -0.000445158 | -0.001362183 | 3.058637817 | 3.06 | [10 empty] | 348.0008 | 0.6577427 | 0.00251217 | 0.0378077 | 15.0876 | 15.0498 | -0.000851169 | -0.00273062 | 3.20535 | 3.20809 | -0.001652689 | -0.001801431 | 1.088198569 | 1.09 | [10 empty] | 348.0007 | 0.6661118 | 0.00118347 | 0.017808 | 15.065 | 15.0472 | -0.000386357 | -0.00127775 | 3.3059 | 3.30718 | -0.000794818 | -0.001645272 | 2.068354728 | 2.07 | [10 empty] | 348.0006 | 0.9198454 | 0.00134155 | 0.0200339 | 14.9535 | 14.9335 | -0.000406914 | -0.00144667 | 3.55378 | 3.55522 | -0.000932819 | -0.002854427 | 3.057145573 | 3.06 | [10 empty] | 348.0007 | 0.2601159 | 0.00074521 | 0.0111452 | 14.9669 | 14.9558 | -0.000264622 | -0.000956212 | 3.61254 | 3.6135 | -0.000476093 | -0.000518941 | 1.089481059 | 1.09 | [59 empty] | 0.5403066 | 0.00157125 | 0.0235688 | 15.0236 | 15 | -0.000571081 | -0.00205593 | 3.59801 | 3.60006 | [15 empty] | 0.4924604 | 0.001426 | 0.0213901 | 15.0215 | 15.0001 | -0.000493232 | -0.00177566 | 3.59829 | 3.60006 | [15 empty] | 0.9762004 | 0.00425923 | 0.0638878 | 15.0637 | 14.9998 | -0.00155576 | -0.0057625 | 3.69822 | 3.70398 | [15 empty] | 1.169166 | 0.00173937 | 0.02609 | 15.0258 | 14.9997 | -0.000551006 | -0.00198361 | 3.598 | 3.59999 | [15 empty] | 1.007509 | 0.0016081 | 0.0241217 | 15.0242 | 15.0001 | -0.000594906 | -0.00214166 | 3.59785 | 3.6 | [15 empty] | 1.134457 | 0.00164203 | 0.0246301 | 15.0244 | 14.9998 | -0.000537763 | -0.00193592 | 3.59802 | 3.59995
234.0005 | 0.3824218 | 0.00142057 | 0.0213613 | 15.0585 | 15.0372 | -0.000470282 | -0.00137412 | 2.92054 | 2.92191 | -0.000946056 | -0.001059582 | 1.118940418 | 1.12 | [10 empty] | 234.0005 | 0.3014462 | 0.000610171 | 0.00918574 | 15.0635 | 15.0544 | -0.000200582 | -0.000626972 | 3.12514 | 3.12577 | -0.00040264 | -0.000829439 | 2.059170561 | 2.06 | [10 empty] | 234.0005 | 0.4916369 | 0.000664262 | 0.00998083 | 15.0354 | 15.0254 | -0.000226236 | -0.000646731 | 2.858 | 2.85865 | -0.000437817 | -0.001339719 | 3.058660281 | 3.06 | [10 empty] | 351.0008 | 0.6706042 | 0.00255631 | 0.0384718 | 15.0883 | 15.0498 | -0.000865544 | -0.00277674 | 3.20531 | 3.20809 | -0.001686548 | -0.001838338 | 1.088161662 | 1.09 | [10 empty] | 351.0007 | 0.6805825 | 0.00120808 | 0.0181782 | 15.0654 | 15.0472 | -0.000382829 | -0.00126608 | 3.30591 | 3.30718 | -0.00082437 | -0.001706445 | 2.068293555 | 2.07 | [10 empty] | 351.0006 | 0.9371752 | 0.00136682 | 0.0204114 | 14.9539 | 14.9335 | -0.000453588 | -0.00161261 | 3.55361 | 3.55522 | -0.00091175 | -0.002789956 | 3.057210044 | 3.06 | [10 empty] | 351.0007 | 0.2660176 | 0.000775567 | 0.0115992 | 14.9674 | 14.9558 | -0.000265855 | -0.000960666 | 3.61254 | 3.6135 | -0.000509483 | -0.000555336 | 1.089444664 | 1.09 | [59 empty] | 0.5442687 | 0.00159872 | 0.0239808 | 15.024 | 15 | -0.000544455 | -0.00196007 | 3.5981 | 3.60006 | [15 empty] | 0.4964951 | 0.00144547 | 0.0216823 | 15.0218 | 15.0001 | -0.000496047 | -0.0017858 | 3.59828 | 3.60006 | [15 empty] | 0.9819028 | 0.00439714 | 0.0659564 | 15.0658 | 14.9998 | -0.00163111 | -0.00604162 | 3.69794 | 3.70398 | [15 empty] | 1.179685 | 0.00174918 | 0.0262372 | 15.026 | 14.9997 | -0.000600609 | -0.00216219 | 3.59782 | 3.59999 | [15 empty] | 1.017036 | 0.00163077 | 0.0244616 | 15.0245 | 15.0001 | -0.000561264 | -0.00202055 | 3.59798 | 3.6 | [15 empty] | 1.144934 | 0.00166002 | 0.0249 | 15.0247 | 14.9998 | -0.000572059 | -0.00205938 | 3.59789 | 3.59995
236.0005 | 0.3894594 | 0.0014404 | 0.0216595 | 15.0588 | 15.0372 | -0.000465086 | -0.00135894 | 2.92056 | 2.92191 | -0.0009728 | -0.001089536 | 1.118910464 | 1.12 | [10 empty] | 235.9993 | 0.3081737 | 0.000619611 | 0.00932785 | 15.0637 | 15.0544 | -0.000198972 | -0.000621941 | 3.12514 | 3.12577 | -0.000415912 | -0.000856778 | 2.059143222 | 2.06 | [10 empty] | 236.0005 | 0.5007607 | 0.000670854 | 0.0100799 | 15.0355 | 15.0254 | -0.000232774 | -0.000665418 | 2.85798 | 2.85865 | -0.00043747 | -0.001338657 | 3.058661343 | 3.06 | [10 empty] | 353.9991 | 0.6835433 | 0.00260812 | 0.0392517 | 15.089 | 15.0498 | -0.000852095 | -0.00273359 | 3.20535 | 3.20809 | -0.001745319 | -0.001902398 | 1.088097602 | 1.09 | [10 empty] | 354.0007 | 0.6951553 | 0.00122236 | 0.0183932 | 15.0656 | 15.0472 | -0.00041331 | -0.00136689 | 3.30581 | 3.30718 | -0.00080741 | -0.001671338 | 2.068328662 | 2.07 | [10 empty] | 354.0006 | 0.9547201 | 0.00137757 | 0.0205718 | 14.954 | 14.9335 | -0.000453471 | -0.00161219 | 3.55361 | 3.55522 | -0.000918431 | -0.0028104 | 3.0571896 | 3.06 | [10 empty] | 354.0007 | 0.2715865 | 0.000782826 | 0.0117078 | 14.9675 | 14.9558 | -0.000286916 | -0.00103677 | 3.61246 | 3.6135 | -0.000494026 | -0.000538489 | 1.089461511 | 1.09 | [59 empty] | 0.5482054 | 0.00160595 | 0.0240893 | 15.0241 | 15 | -0.000536413 | -0.00193112 | 3.59813 | 3.60006 | [15 empty] | 0.5004788 | 0.00145289 | 0.0217936 | 15.0219 | 15.0001 | -0.000551654 | -0.00198599 | 3.59808 | 3.60006 | [15 empty] | 0.9873879 | 0.00454026 | 0.0681032 | 15.0679 | 14.9998 | -0.00170915 | -0.00633066 | 3.69765 | 3.70398 | [15 empty] | 1.190342 | 0.00178064 | 0.0267092 | 15.0264 | 14.9997 | -0.000593673 | -0.00213721 | 3.59785 | 3.59999 | [15 empty] | 1.026832 | 0.00165373 | 0.0248061 | 15.0249 | 15.0001 | -0.000547971 | -0.00197269 | 3.59802 | 3.6 | [15 empty] | 1.155457 | 0.00168556 | 0.0252831 | 15.0251 | 14.9998 | -0.000578311 | -0.00208189 | 3.59787 | 3.59995
238.0005 | 0.396599 | 0.00147066 | 0.0221145 | 15.0593 | 15.0372 | -0.000488256 | -0.00142664 | 2.92049 | 2.92191 | -0.000982025 | -0.001099869 | 1.118900131 | 1.12 | [10 empty] | 238.0005 | 0.3152951 | 0.000639998 | 0.00963475 | 15.064 | 15.0544 | -0.000202125 | -0.000631794 | 3.12513 | 3.12577 | -0.00043262 | -0.000891197 | 2.059108803 | 2.06 | [10 empty] | 237.9994 | 0.5104482 | 0.000686764 | 0.0103189 | 15.0358 | 15.0254 | -0.00023686 | -0.000677099 | 2.85797 | 2.85865 | -0.000453916 | -0.001388983 | 3.058611017 | 3.06 | [10 empty] | 357.0008 | 0.6964368 | 0.00265174 | 0.0399081 | 15.0897 | 15.0498 | -0.000879061 | -0.0028201 | 3.20527 | 3.20809 | -0.001766713 | -0.001925717 | 1.088074283 | 1.09 | [10 empty] | 357.0007 | 0.7097134 | 0.00125317 | 0.0188568 | 15.0661 | 15.0472 | -0.000410931 | -0.00135902 | 3.30582 | 3.30718 | -0.000843592 | -0.001746236 | 2.068253764 | 2.07 | [10 empty] | 357.0006 | 0.9722308 | 0.00142438 | 0.0212709 | 14.9547 | 14.9335 | -0.000428714 | -0.00152417 | 3.5537 | 3.55522 | -0.000990498 | -0.003030923 | 3.056969077 | 3.06 | [10 empty] | 357.0007 | 0.2769616 | 0.000806993 | 0.0120692 | 14.9678 | 14.9558 | -0.000257626 | -0.000930929 | 3.61257 | 3.6135 | -0.000544493 | -0.000593497 | 1.089406503 | 1.09 | [59 empty] | 0.5521051 | 0.001604 | 0.02406 | 15.0241 | 15 | -0.00059819 | -0.00215352 | 3.59791 | 3.60006 | [15 empty] | 0.5045717 | 0.00146731 | 0.0220098 | 15.0221 | 15.0001 | -0.00059727 | -0.00215021 | 3.59791 | 3.60006 | [15 empty] | 0.992832 | 0.00468537 | 0.0702799 | 15.0701 | 14.9998 | -0.00178072 | -0.00659576 | 3.69739 | 3.70398 | [15 empty] | 1.200941 | 0.00179317 | 0.026897 | 15.0266 | 14.9997 | -0.000603834 | -0.00217379 | 3.59781 | 3.59999 | [15 empty] | 1.036526 | 0.00168229 | 0.0252345 | 15.0253 | 15.0001 | -0.000597521 | -0.00215107 | 3.59785 | 3.6 | [15 empty] | 1.165952 | 0.00170055 | 0.0255079 | 15.0253 | 14.9998 | -0.000564607 | -0.00203256 | 3.59792 | 3.59995
240.0005 | 0.4037873 | 0.00149015 | 0.0224076 | 15.0596 | 15.0372 | -0.000504564 | -0.00147429 | 2.92044 | 2.92191 | -0.000984823 | -0.001103002 | 1.118896998 | 1.12 | [10 empty] | 240.0005 | 0.3224433 | 0.000648899 | 0.00976876 | 15.0641 | 15.0544 | -0.000192094 | -0.000600441 | 3.12517 | 3.12577 | -0.000452049 | -0.000931221 | 2.059068779 | 2.06 | [10 empty] | 240.0005 | 0.5200873 | 0.000699668 | 0.0105128 | 15.036 | 15.0254 | -0.000215289 | -0.000615437 | 2.85803 | 2.85865 | -0.000488195 | -0.001493877 | 3.058506123 | 3.06 | [10 empty] | 360.0008 | 0.7092379 | 0.00271334 | 0.0408351 | 15.0906 | 15.0498 | -0.000911525 | -0.00292425 | 3.20516 | 3.20809 | -0.00179199 | -0.00195327 | 1.08804673 | 1.09 | [10 empty] | 360.0007 | 0.7243755 | 0.00128305 | 0.0193064 | 15.0665 | 15.0472 | -0.00042765 | -0.00141431 | 3.30577 | 3.30718 | -0.000855007 | -0.001769865 | 2.068230135 | 2.07 | [10 empty] | 360.0006 | 0.9899011 | 0.00142443 | 0.0212716 | 14.9547 | 14.9335 | -0.000475433 | -0.00169027 | 3.55353 | 3.55522 | -0.000942705 | -0.002884678 | 3.057115322 | 3.06 | [10 empty] | 360.0007 | 0.2820601 | 0.000810747 | 0.0121254 | 14.9679 | 14.9558 | -0.000362264 | -0.00130904 | 3.61219 | 3.6135 | -0.000446029 | -0.000486172 | 1.089513828 | 1.09 | [59 empty] | 0.5561982 | 0.00162339 | 0.0243509 | 15.0244 | 15 | -0.000549988 | -0.00197999 | 3.59808 | 3.60006 | [15 empty] | 0.5085648 | 0.00147399 | 0.0221101 | 15.0222 | 15.0001 | -0.000548649 | -0.00197517 | 3.59809 | 3.60006 | [15 empty] | 0.9982662 | 0.00483498 | 0.072524 | 15.0724 | 14.9998 | -0.0018564 | -0.00687608 | 3.69711 | 3.70398 | [15 empty] | 1.211606 | 0.00182002 | 0.0272998 | 15.027 | 14.9997 | -0.00059081 | -0.00212691 | 3.59786 | 3.59999 | [15 empty] | 1.046178 | 0.00170823 | 0.0256235 | 15.0257 | 15.0001 | -0.000592915 | -0.00213449 | 3.59786 | 3.6 | [15 empty] | 1.176311 | 0.00171541 | 0.0257308 | 15.0255 | 14.9998 | -0.000575675 | -0.0020724 | 3.59788 | 3.59995
242.0005 | 0.4109619 | 0.00151957 | 0.02285 | 15.06 | 15.0372 | -0.000504113 | -0.00147297 | 2.92044 | 2.92191 | -0.001011357 | -0.00113272 | 1.11886728 | 1.12 | [10 empty] | 242.0005 | 0.3296736 | 0.000658865 | 0.00991879 | 15.0643 | 15.0544 | -0.0002015 | -0.000629841 | 3.12514 | 3.12577 | -0.000455724 | -0.000938792 | 2.059061208 | 2.06 | [10 empty] | 242.0005 | 0.529875 | 0.000712032 | 0.0106986 | 15.0361 | 15.0254 | -0.000241622 | -0.000690712 | 2.85796 | 2.85865 | -0.000470362 | -0.001439306 | 3.058560694 | 3.06 | [10 empty] | 363.0008 | 0.7219529 | 0.0027548 | 0.0414591 | 15.0912 | 15.0498 | -0.000909549 | -0.00291791 | 3.20517 | 3.20809 | -0.001834792 | -0.001999923 | 1.088000077 | 1.09 | [10 empty] | 362.9992 | 0.7393554 | 0.00132506 | 0.0199385 | 15.0672 | 15.0472 | -0.00041345 | -0.00136735 | 3.30581 | 3.30718 | -0.000913515 | -0.001890976 | 2.068109024 | 2.07 | [10 empty] | 363.0006 | 1.007486 | 0.00144441 | 0.02157 | 14.955 | 14.9335 | -0.000485812 | -0.00172717 | 3.5535 | 3.55522 | -0.000954312 | -0.002920196 | 3.057079804 | 3.06 | [10 empty] | 363.0007 | 0.2871484375 | 0.000821493 | 0.0122861 | 14.9681 | 14.9558 | -0.0003222 | -0.00116427 | 3.61233 | 3.6135 | -0.000498123 | -0.000542954 | 1.089457046 | 1.09 | [59 empty] | 0.5602281 | 0.00164235 | 0.0246352 | 15.0246 | 15 | -0.000560296 | -0.0020171 | 3.59805 | 3.60006 | [15 empty] | 0.5124294 | 0.0015066 | 0.0225992 | 15.0227 | 15.0001 | -0.00057001 | -0.00205207 | 3.59801 | 3.60006 | [15 empty] | 1.003531 | 0.00498805 | 0.0748199 | 15.0747 | 14.9998 | -0.00187642 | -0.00695022 | 3.69703 | 3.70398 | [15 empty] | 1.222225 | 0.00183731 | 0.0275591 | 15.0273 | 14.9997 | -0.000604541 | -0.00217634 | 3.59781 | 3.59999 | [15 empty] | 1.055975 | 0.00171668 | 0.0257503 | 15.0258 | 15.0001 | -0.000599467 | -0.00215808 | 3.59784 | 3.6 | [15 empty] | 1.186725 | 0.00172754 | 0.0259128 | 15.0257 | 14.9998 | -0.000581139 | -0.00209207 | 3.59786 | 3.59995
244.0005 | 0.418026 | 0.00154408 | 0.0232185 | 15.0604 | 15.0372 | -0.000527693 | -0.00154187 | 2.92037 | 2.92191 | -0.001013946 | -0.001135619 | 1.118864381 | 1.12 | [10 empty] | 244.0005 | 0.336915 | 0.000674256 | 0.0101505 | 15.0645 | 15.0544 | -0.000223181 | -0.00069761 | 3.12507 | 3.12577 | -0.000446606 | -0.000920008 | 2.059079992 | 2.06 | [10 empty] | 244.0005 | 0.5396763 | 0.000716835 | 0.0107708 | 15.0362 | 15.0254 | -0.00024468 | -0.000699454 | 2.85795 | 2.85865 | -0.000473512 | -0.001448946 | 3.058551054 | 3.06 | [10 empty] | 366.0008 | 0.7347842 | 0.00280752 | 0.0422526 | 15.092 | 15.0498 | -0.000925345 | -0.00296859 | 3.20512 | 3.20809 | -0.001872132 | -0.002040624 | 1.087959376 | 1.09 | [10 empty] | 366.0008 | 0.7542454 | 0.00134549 | 0.020246 | 15.0675 | 15.0472 | -0.000436087 | -0.00144222 | 3.30574 | 3.30718 | -0.000912252 | -0.001888361 | 2.068111639 | 2.07 | [10 empty] | 366.0006 | 1.02504 | 0.00146138 | 0.0218235 | 14.9553 | 14.9335 | -0.000489185 | -0.00173916 | 3.55349 | 3.55522 | -0.000971542 | -0.002972917 | 3.057027083 | 3.06 | [10 empty] | 366.0007 | 0.2918119 | 0.000827438 | 0.012375 | 14.9681 | 14.9558 | -0.000299486 | -0.00108219 | 3.61241 | 3.6135 | -0.000520258 | -0.000567081 | 1.089432919 | 1.09 | [59 empty] | 0.5641333 | 0.00165101 | 0.0247652 | 15.0248 | 15 | -0.000647423 | -0.00233076 | 3.59773 | 3.60006 | [15 empty] | 0.5164125 | 0.00150599 | 0.02259 | 15.0227 | 15.0001 | -0.000566451 | -0.00203926 | 3.59802 | 3.60006 | [15 empty] | 1.008721 | 0.00515436 | 0.0773146 | 15.0772 | 14.9998 | -0.00199723 | -0.00739769 | 3.69659 | 3.70398 | [15 empty] | 1.232774 | 0.00184157 | 0.0276231 | 15.0273 | 14.9997 | -0.000633151 | -0.00227933 | 3.59771 | 3.59999 | [15 empty] | 1.065647 | 0.00172677 | 0.0259016 | 15.026 | 15.0001 | -0.00060001 | -0.00216003 | 3.59784 | 3.6 | [15 empty] | 1.197216 | 0.00174935 | 0.0262398 | 15.026 | 14.9998 | -0.0005821 | -0.00209553 | 3.59786 | 3.59995
246.0005 | 0.425075 | 0.00156785 | 0.0235761 | 15.0607 | 15.0372 | -0.000508197 | -0.00148491 | 2.92043 | 2.92191 | -0.001054369 | -0.001180893 | 1.118819107 | 1.12 | [10 empty] | 245.9993 | 0.3439609 | 0.000679863 | 0.0102349 | 15.0646 | 15.0544 | -0.000195394 | -0.000610757 | 3.12516 | 3.12577 | -0.000482026 | -0.000992974 | 2.059007026 | 2.06 | [10 empty] | 246.0005 | 0.5493684 | 0.000730376 | 0.0109742 | 15.0364 | 15.0254 | -0.000262314 | -0.000749865 | 2.8579 | 2.85865 | -0.00046932 | -0.001436118 | 3.058563882 | 3.06 | [10 empty] | 368.9991 | 0.7474168 | 0.00284804 | 0.0428623 | 15.0926 | 15.0498 | -0.000985627 | -0.00316198 | 3.20492 | 3.20809 | -0.001849528 | -0.002015985 | 1.087984015 | 1.09 | [10 empty] | 369.0008 | 0.7691829 | 0.00137531 | 0.0206947 | 15.0679 | 15.0472 | -0.000446545 | -0.0014768 | 3.3057 | 3.30718 | -0.000926685 | -0.001918238 | 2.068081762 | 2.07 | [10 empty] | 369.0006 | 1.042655 | 0.00149318 | 0.0222983 | 14.9558 | 14.9335 | -0.000513494 | -0.00182559 | 3.5534 | 3.55522 | -0.000979639 | -0.002997694 | 3.057002306 | 3.06 | [10 empty] | 369.0007 | 0.2955754 | 0.000886108 | 0.0132524 | 14.969 | 14.9558 | -0.000336117 | -0.00121456 | 3.61228 | 3.6135 | -0.000544383 | -0.000593378 | 1.089406622 | 1.09 | [59 empty] | 0.5683929 | 0.00166648 | 0.0249973 | 15.025 | 15 | -0.000623809 | -0.00224575 | 3.59782 | 3.60006 | [15 empty] | 0.5204261 | 0.00152328 | 0.0228495 | 15.023 | 15.0001 | -0.000556252 | -0.00200254 | 3.59806 | 3.60006 | [15 empty] | 1.014015 | 0.00530625 | 0.079593 | 15.0794 | 14.9998 | -0.00206239 | -0.00763908 | 3.69634 | 3.70398 | [15 empty] | 1.243578125 | 0.00186555 | 0.0279827 | 15.0277 | 14.9997 | -0.000614102 | -0.00221076 | 3.59778 | 3.59999 | [15 empty] | 1.075315 | 0.00174846 | 0.026227 | 15.0263 | 15.0001 | -0.000590013 | -0.00212404 | 3.59787 | 3.6 | [15 empty] | 1.207678 | 0.00176923 | 0.0265381 | 15.0263 | 14.9998 | -0.000601552 | -0.00216556 | 3.59779 | 3.59995
248.0005 | 0.4322627 | 0.0015955 | 0.0239918 | 15.0611 | 15.0372 | -0.000518956 | -0.00151635 | 2.9204 | 2.92191 | -0.001070638 | -0.001199114 | 1.118800886 | 1.12 | [10 empty] | 248.0006 | 0.3512153 | 0.000701577 | 0.0105618 | 15.0649 | 15.0544 | -0.000212831 | -0.000665261 | 3.1251 | 3.12577 | -0.000482741 | -0.000994446 | 2.059005554 | 2.06 | [10 empty] | 247.9994 | 0.559504 | 0.000743244 | 0.0111676 | 15.0366 | 15.0254 | -0.000256728 | -0.000733897 | 2.85792 | 2.85865 | -0.000489609 | -0.001498203 | 3.058501797 | 3.06 | [10 empty] | 372.0009 | 0.7600811 | 0.00291124 | 0.0438136 | 15.0936 | 15.0498 | -0.000993616 | -0.00318761 | 3.2049 | 3.20809 | -0.00190943 | -0.002081278 | 1.087918722 | 1.09 | [10 empty] | 372.0008 | 0.7843745 | 0.00139351 | 0.0209685 | 15.0682 | 15.0472 | -0.000446831 | -0.00147775 | 3.3057 | 3.30718 | -0.000946576 | -0.001959412 | 2.068040588 | 2.07 | [10 empty] | 372.0006 | 1.060323 | 0.00150969 | 0.0225449 | 14.956 | 14.9335 | -0.00051735 | -0.0018393 | 3.55339 | 3.55522 | -0.000990187 | -0.003029971 | 3.056970029 | 3.06 | [10 empty] | 372.0007 | 0.2997038 | 0.000884953 | 0.0132352 | 14.969 | 14.9558 | -0.000318855 | -0.00115218 | 3.61234 | 3.6135 | -0.000560984 | -0.000611473 | 1.089388527 | 1.09 | [59 empty] | 0.5724083 | 0.00168333 | 0.02525 | 15.0252 | 15 | -0.000601001 | -0.00216364 | 3.5979 | 3.60006 | [15 empty] | 0.5243885 | 0.00153452 | 0.023018 | 15.0231 | 15.0001 | -0.000572831 | -0.00206223 | 3.598 | 3.60006 | [15 empty] | 1.019181 | 0.00545795 | 0.0818684 | 15.0817 | 14.9998 | -0.00213347 | -0.00790235 | 3.69608 | 3.70398 | [15 empty] | 1.254304 | 0.00188839 | 0.0283254 | 15.028 | 14.9997 | -0.000582392 | -0.0020966 | 3.59789 | 3.59999 | [15 empty] | 1.085231 | 0.00176908 | 0.0265362 | 15.0266 | 15.0001 | -0.000594149 | -0.00213893 | 3.59786 | 3.6 | [15 empty] | 1.217678 | 0.00178931 | 0.0268392 | 15.0266 | 14.9998 | -0.000603536 | -0.0021727 | 3.59778 | 3.59995
250.0005 | 0.43964 | 0.00162104 | 0.0243758 | 15.0615 | 15.0372 | -0.000543757 | -0.00158881 | 2.92033 | 2.92191 | -0.001073223 | -0.00120201 | 1.11879799 | 1.12 | [10 empty] | 250.0006 | 0.3586227 | 0.000710039 | 0.0106892 | 15.065 | 15.0544 | -0.000211949 | -0.000662505 | 3.1251 | 3.12577 | -0.000489375 | -0.001008113 | 2.058991887 | 2.06 | [10 empty] | 250.0005 | 0.5692396 | 0.000756735 | 0.0113703 | 15.0368 | 15.0254 | -0.000246366 | -0.000704275 | 2.85795 | 2.85865 | -0.000513395 | -0.001570988 | 3.058429012 | 3.06 | [10 empty] | 375.0009 | 0.7725495 | 0.00295373 | 0.0444531 | 15.0942 | 15.0498 | -0.00103569 | -0.00332259 | 3.20476 | 3.20809 | -0.001905504 | -0.002077 | 1.087923 | 1.09 | [10 empty] | 375.0008 | 0.7995956 | 0.0014264 | 0.0214634 | 15.0687 | 15.0472 | -0.000482689 | -0.00159634 | 3.30558 | 3.30718 | -0.000943459 | -0.00195296 | 2.06804704 | 2.07 | [10 empty] | 375.0006 | 1.078184 | 0.00153213 | 0.0228801 | 14.9563 | 14.9335 | -0.000523514 | -0.00186121 | 3.55336 | 3.55522 | -0.001001791 | -0.00306548 | 3.05693452 | 3.06 | [10 empty] | 375.0007 | 0.3043545 | 0.000899026 | 0.0134456 | 14.9692 | 14.9558 | -0.000314174 | -0.00113527 | 3.61236 | 3.6135 | -0.000579871 | -0.000632059 | 1.089367941 | 1.09 | [59 empty] | 0.5763245 | 0.00169533 | 0.02543 | 15.0254 | 15 | -0.000579745 | -0.00208712 | 3.59798 | 3.60006 | [15 empty] | 0.5282432 | 0.00155694 | 0.0233543 | 15.0235 | 15.0001 | -0.000583032 | -0.00209895 | 3.59796 | 3.60006 | [15 empty] | 1.024347 | 0.00562722 | 0.0844074 | 15.0843 | 14.9998 | -0.00219503 | -0.00813034 | 3.69585 | 3.70398 | [15 empty] | 1.264917 | 0.00190489 | 0.0285728 | 15.0283 | 14.9997 | -0.000632743 | -0.00227787 | 3.59771 | 3.59999 | [15 empty] | 1.095075 | 0.00178685 | 0.0268029 | 15.0269 | 15.0001 | -0.00059206 | -0.00213141 | 3.59786 | 3.6 | [15 empty] | 1.228343 | 0.00180444 | 0.0270662 | 15.0268 | 14.9998 | -0.000637997 | -0.00229676 | 3.59765 | 3.59995
252.0005 | 0.4470031 | 0.00164555 | 0.0247444 | 15.0619 | 15.0372 | -0.00055458 | -0.00162043 | 2.92029 | 2.92191 | -0.00108607 | -0.001216398 | 1.118783602 | 1.12 | [10 empty] | 252.0006 | 0.3661428 | 0.000712813 | 0.0107309 | 15.0651 | 15.0544 | -0.000224398 | -0.000701415 | 3.12507 | 3.12577 | -0.000486415 | -0.001002015 | 2.058997985 | 2.06 | [10 empty] | 252.0005 | 0.5797083 | 0.000772044 | 0.0116003 | 15.037 | 15.0254 | -0.000263604 | -0.000753551 | 2.8579 | 2.85865 | -0.000509202 | -0.00155816 | 3.05844184 | 3.06 | [10 empty] | 378.0009 | 0.785071 | 0.00294398 | 0.0443063 | 15.0941 | 15.0498 | -0.00102904 | -0.00330125 | 3.20478 | 3.20809 | -0.001905121 | -0.002076582 | 1.087923418 | 1.09 | [10 empty] | 378.0008 | 0.8150304 | 0.00144255 | 0.0217064 | 15.0689 | 15.0472 | -0.000499151 | -0.00165078 | 3.30553 | 3.30718 | -0.000941607 | -0.001949127 | 2.068050873 | 2.07 | [10 empty] | 378.0006 | 1.096325 | 0.00156267 | 0.0233361 | 14.9568 | 14.9335 | -0.000555514 | -0.00197498 | 3.55325 | 3.55522 | -0.001004262 | -0.00307304 | 3.05692696 | 3.06 | [10 empty] | 378.0007 | 0.3101901 | 0.000919052 | 0.0137451 | 14.9695 | 14.9558 | -0.000368834 | -0.00133278 | 3.61216 | 3.6135 | -0.000544565 | -0.000593575 | 1.089406425 | 1.09 | [59 empty] | 0.5803738 | 0.00171597 | 0.0257396 | 15.0257 | 15 | -0.000592961 | -0.0021347 | 3.59793 | 3.60006 | [15 empty] | 0.5322464 | 0.00158049 | 0.0237076 | 15.0238 | 15.0001 | -0.000563621 | -0.00202907 | 3.59803 | 3.60006 | [15 empty] | 1.02946 | 0.00579485 | 0.0869218 | 15.0868 | 14.9998 | -0.00231736 | -0.00858347 | 3.6954 | 3.70398 | [15 empty] | 1.275499 | 0.00192214 | 0.0288315 | 15.0286 | 14.9997 | -0.000640011 | -0.00230403 | 3.59768 | 3.59999 | [15 empty] | 1.104854 | 0.00181433 | 0.0272151 | 15.0273 | 15.0001 | -0.000647377 | -0.00233055 | 3.59767 | 3.6 | [15 empty] | 1.238593 | 0.00183358 | 0.0275032 | 15.0273 | 14.9998 | -0.00063311 | -0.00227917 | 3.59767 | 3.59995
254.0005 | 0.4544217 | 0.00165596 | 0.024901 | 15.0621 | 15.0372 | -0.000530172 | -0.00154912 | 2.92037 | 2.92191 | -0.001126697 | -0.001261901 | 1.118738099 | 1.12 | [10 empty] | 254.0006 | 0.3735207 | 0.000735507 | 0.0110726 | 15.0654 | 15.0544 | -0.000246221 | -0.000769631 | 3.125 | 3.12577 | -0.00048393 | -0.000996895 | 2.059003105 | 2.06 | [10 empty] | 254.0005 | 0.5898649 | 0.000782594 | 0.0117588 | 15.0372 | 15.0254 | -0.000283706 | -0.000811015 | 2.85784 | 2.85865 | -0.000501512 | -0.001534627 | 3.058465373 | 3.06 | [10 empty] | 381.0009 | 0.7973331 | 0.00310053 | 0.0466623 | 15.0964 | 15.0498 | -0.00109334 | -0.00350751 | 3.20458 | 3.20809 | -0.001994902 | -0.002174444 | 1.087825556 | 1.09 | [10 empty] | 381.0008 | 0.830692 | 0.00148333 | 0.02232 | 15.0696 | 15.0472 | -0.000476577 | -0.00157613 | 3.3056 | 3.30718 | -0.00100917 | -0.002088982 | 2.067911018 | 2.07 | [10 empty] | 381.0006 | 1.114475 | 0.0015908 | 0.0237561 | 14.9572 | 14.9335 | -0.000547195 | -0.0019454 | 3.55328 | 3.55522 | -0.001039412 | -0.0031806 | 3.0568194 | 3.06 | [10 empty] | 381.0007 | 0.3166625 | 0.000973019 | 0.0145522 | 14.9703 | 14.9558 | -0.000360569 | -0.00130292 | 3.61219 | 3.6135 | -0.000606275 | -0.00066084 | 1.08933916 | 1.09 | [59 empty] | 0.5845042 | 0.00172119 | 0.0258178 | 15.0258 | 15 | -0.000599069 | -0.00215669 | 3.59791 | 3.60006 | [15 empty] | 0.5363392 | 0.00158389 | 0.0237585 | 15.0239 | 15.0001 | -0.000556735 | -0.00200428 | 3.59806 | 3.60006 | [15 empty] | 1.034433 | 0.00596582 | 0.0894864 | 15.0893 | 14.9998 | -0.00240829 | -0.00892028 | 3.69506 | 3.70398 | [15 empty] | 1.28615 | 0.00193793 | 0.0290683 | 15.0288 | 14.9997 | -0.000627198 | -0.0022579 | 3.59773 | 3.59999 | [15 empty] | 1.114618 | 0.00182142 | 0.0273214 | 15.0274 | 15.0001 | -0.000646268 | -0.00232656 | 3.59767 | 3.6 | [15 empty] | 1.249038 | 0.00184107 | 0.0276157 | 15.0274 | 14.9998 | -0.000601426 | -0.00216511 | 3.59779 | 3.59995
256.0005 | 0.461942 | 0.00169125 | 0.0254316 | 15.0626 | 15.0372 | -0.000581998 | -0.00170055 | 2.92021 | 2.92191 | -0.001105128 | -0.001237743 | 1.118762257 | 1.12 | [10 empty] | 256.0005 | 0.38114 | 0.000741929 | 0.0111693 | 15.0655 | 15.0544 | -0.000253946 | -0.000793776 | 3.12497 | 3.12577 | -0.000480969 | -0.000990796 | 2.059009204 | 2.06 | [10 empty] | 256.0005 | 0.6000685 | 0.000789182 | 0.0118578 | 15.0373 | 15.0254 | -0.000266333 | -0.000761353 | 2.85789 | 2.85865 | -0.000525645 | -0.001608475 | 3.058391525 | 3.06 | [10 empty] | 384.0009 | 0.8097441 | 0.00317216 | 0.0477403 | 15.0975 | 15.0498 | -0.00108535 | -0.00348189 | 3.2046 | 3.20809 | -0.002073845 | -0.002260491 | 1.087739509 | 1.09 | [10 empty] | 384.0008 | 0.8466721 | 0.00150539 | 0.0226519 | 15.0699 | 15.0472 | -0.000499899 | -0.00165326 | 3.30553 | 3.30718 | -0.001007902 | -0.002086358 | 2.067913642 | 2.07 | [10 empty] | 384.0007 | 1.132745 | 0.00160717 | 0.0240005 | 14.9575 | 14.9335 | -0.000563082 | -0.00200188 | 3.55322 | 3.55522 | -0.00104258 | -0.003190294 | 3.056809706 | 3.06 | [10 empty] | 384.0007 | 0.3233451 | 0.000991851 | 0.0148339 | 14.9706 | 14.9558 | -0.000387489 | -0.00140019 | 3.6121 | 3.6135 | -0.000601401 | -0.000655527 | 1.089344473 | 1.09 | [59 empty] | 0.588346 | 0.00173766 | 0.0260649 | 15.0261 | 15 | -0.000623393 | -0.00224425 | 3.59782 | 3.60006 | [15 empty] | 0.5403917 | 0.00160259 | 0.024039 | 15.0242 | 15.0001 | -0.000534848 | -0.00192549 | 3.59814 | 3.60006 | [15 empty] | 1.039502 | 0.0061298 | 0.091946 | 15.0918 | 14.9998 | -0.00245659 | -0.00909918 | 3.69488 | 3.70398 | [15 empty] | 1.296817 | 0.00196432 | 0.0294643 | 15.0292 | 14.9997 | -0.000651723 | -0.0023462 | 3.59764 | 3.59999 | [15 empty] | 1.124507 | 0.00183789 | 0.0275685 | 15.0276 | 15.0001 | -0.000660654 | -0.00237835 | 3.59762 | 3.6 | [15 empty] | 1.2592 | 0.00186298 | 0.0279443 | 15.0277 | 14.9998 | -0.00064136 | -0.00230886 | 3.59764 | 3.59995
258.0005 | 0.4692935 | 0.00171646 | 0.0258107 | 15.063 | 15.0372 | -0.000570937 | -0.00166823 | 2.92025 | 2.92191 | -0.001145335 | -0.001282776 | 1.118717224 | 1.12 | [10 empty] | 258.0005 | 0.3887021 | 0.000768098 | 0.0115632 | 15.0659 | 15.0544 | -0.000235446 | -0.000735949 | 3.12503 | 3.12577 | -0.000526696 | -0.001084994 | 2.058915006 | 2.06 | [10 empty] | 258.0005 | 0.6103732 | 0.000810292 | 0.012175 | 15.0376 | 15.0254 | -0.00027576 | -0.000788302 | 2.85786 | 2.85865 | -0.000535093 | -0.001637386 | 3.058362614 | 3.06 | [10 empty] | 387.0009 | 0.821926 | 0.00325071 | 0.0489225 | 15.0987 | 15.0498 | -0.00112664 | -0.00361436 | 3.20447 | 3.20809 | -0.002112676 | -0.002302817 | 1.087697183 | 1.09 | [10 empty] | 387.0008 | 0.8623193 | 0.00153173 | 0.0230483 | 15.0703 | 15.0472 | -0.000509754 | -0.00168585 | 3.30549 | 3.30718 | -0.001022329 | -0.002116222 | 2.067883778 | 2.07 | [10 empty] | 387.0007 | 1.15119 | 0.00161866 | 0.0241722 | 14.9576 | 14.9335 | -0.000541666 | -0.00192574 | 3.5533 | 3.55522 | -0.001071749 | -0.003279552 | 3.056720448 | 3.06 | [10 empty] | 387.0007 | 0.3301109 | 0.0010278 | 0.0153715 | 14.9711 | 14.9558 | -0.000371734 | -0.00134326 | 3.61215 | 3.6135 | -0.000648612 | -0.000706987 | 1.089293013 | 1.09 | [59 empty] | 0.5924959 | 0.00175749 | 0.0263624 | 15.0264 | 15 | -0.000623553 | -0.00224483 | 3.59782 | 3.60006 | [15 empty] | 0.544389 | 0.00161642 | 0.0242465 | 15.0244 | 15.0001 | -0.000557285 | -0.00200626 | 3.59806 | 3.60006 | [15 empty] | 1.044557 | 0.00630909 | 0.0946354 | 15.0945 | 14.9998 | -0.00254351 | -0.0094211 | 3.69456 | 3.70398 | [15 empty] | 1.307442 | 0.00198531 | 0.0297791 | 15.0295 | 14.9997 | -0.000642822 | -0.00231415 | 3.59767 | 3.59999 | [15 empty] | 1.134147 | 0.00185668 | 0.0278503 | 15.0279 | 15.0001 | -0.000636316 | -0.00229074 | 3.59771 | 3.6 | [15 empty] | 1.269583 | 0.0018805 | 0.0282071 | 15.028 | 14.9998 | -0.000679023 | -0.00244445 | 3.59751 | 3.59995
260.0005 | 0.476845 | 0.00174526 | 0.0262438 | 15.0634 | 15.0372 | -0.00057577 | -0.00168235 | 2.92023 | 2.92191 | -0.001165019 | -0.001304821 | 1.118695179 | 1.12 | [10 empty] | 260.0005 | 0.3965167 | 0.000775921 | 0.011681 | 15.066 | 15.0544 | -0.000248115 | -0.000775551 | 3.12499 | 3.12577 | -0.000520537 | -0.001072306 | 2.058927694 | 2.06 | [10 empty] | 260.0005 | 0.6209232 | 0.000813312 | 0.0122204 | 15.0377 | 15.0254 | -0.000290503 | -0.000830447 | 2.85782 | 2.85865 | -0.000527751 | -0.001614917 | 3.058385083 | 3.06 | [10 empty] | 390.0009 | 0.8339482 | 0.00333705 | 0.0502219 | 15.1 | 15.0498 | -0.00116442 | -0.00373556 | 3.20435 | 3.20809 | -0.00216122 | -0.00235573 | 1.08764427 | 1.09 | [10 empty] | 390.0008 | 0.8781818 | 0.00155443 | 0.0233899 | 15.0706 | 15.0472 | -0.000512281 | -0.0016942 | 3.30549 | 3.30718 | -0.001042215 | -0.002157385 | 2.067842615 | 2.07 | [10 empty] | 390.0007 | 1.169608 | 0.0016448 | 0.0245626 | 14.958 | 14.9335 | -0.000571174 | -0.00203065 | 3.55319 | 3.55522 | -0.001067538 | -0.003266665 | 3.056733335 | 3.06 | [10 empty] | 389.9991 | 0.3373091 | 0.00104325 | 0.0156026 | 14.9714 | 14.9558 | -0.000381395 | -0.00137817 | 3.61212 | 3.6135 | -0.000660338 | -0.000719768 | 1.089280232 | 1.09 | [59 empty] | 0.5964289 | 0.00176949 | 0.0265423 | 15.0265 | 15 | -0.000667153 | -0.00240179 | 3.59766 | 3.60006 | [15 empty] | 0.5483191 | 0.00163087 | 0.0244632 | 15.0246 | 15.0001 | -0.000582089 | -0.00209556 | 3.59797 | 3.60006 | [15 empty] | 1.049426 | 0.00647651 | 0.0971467 | 15.097 | 14.9998 | -0.00266893 | -0.00988567 | 3.6941 | 3.70398 | [15 empty] | 1.318118 | 0.00200608 | 0.0300907 | 15.0298 | 14.9997 | -0.000640113 | -0.0023044 | 3.59768 | 3.59999 | [15 empty] | 1.14402 | 0.00187377 | 0.0281066 | 15.0282 | 15.0001 | -0.000635558 | -0.00228801 | 3.59771 | 3.6 | [15 empty] | 1.279712 | 0.00189391 | 0.0284083 | 15.0282 | 14.9998 | -0.000648703 | -0.0023353 | 3.59762 | 3.59995
262.0005 | 0.484297 | 0.00176899 | 0.0266005 | 15.0638 | 15.0372 | -0.000625911 | -0.00182886 | 2.92009 | 2.92191 | -0.001143655 | -0.001280893 | 1.118719107 | 1.12 | [10 empty] | 262.0005 | 0.4041549 | 0.000796617 | 0.0119926 | 15.0664 | 15.0544 | -0.00025482 | -0.000796507 | 3.12497 | 3.12577 | -0.000540676 | -0.001113792 | 2.058886208 | 2.06 | [10 empty] | 262.0005 | 0.6313372 | 0.000787371 | 0.0118306 | 15.0373 | 15.0254 | -0.000292636 | -0.000836543 | 2.85781 | 2.85865 | -0.000497667 | -0.00152286 | 3.05847714 | 3.06 | [10 empty] | 393.0009 | 0.8457534 | 0.00344324 | 0.0518201 | 15.1016 | 15.0498 | -0.00122706 | -0.00393651 | 3.20415 | 3.20809 | -0.002204663 | -0.002403082 | 1.087596918 | 1.09 | [10 empty] | 393.0008 | 0.8941167 | 0.00158548 | 0.0238571 | 15.0711 | 15.0472 | -0.000521976 | -0.00172627 | 3.30545 | 3.30718 | -0.001063268 | -0.002200966 | 2.067799034 | 2.07 | [10 empty] | 393.0007 | 1.187988 | 0.00166355 | 0.0248426 | 14.9583 | 14.9335 | -0.000571793 | -0.00203285 | 3.55319 | 3.55522 | -0.001087572 | -0.00332797 | 3.05667203 | 3.06 | [10 empty] | 393.0007 | 0.3445216 | 0.00107016 | 0.0160051 | 14.9718 | 14.9558 | -0.000400836 | -0.00144842 | 3.61205 | 3.6135 | -0.000667671 | -0.000727761 | 1.089272239 | 1.09 | [59 empty] | 0.6004805 | 0.00177882 | 0.0266823 | 15.0267 | 15 | -0.00065762 | -0.00236747 | 3.59769 | 3.60006 | [15 empty] | 0.552335 | 0.00163936 | 0.0245906 | 15.0247 | 15.0001 | -0.000604707 | -0.00217698 | 3.59789 | 3.60006 | [15 empty] | 1.054391 | 0.00665506 | 0.0998249 | 15.0997 | 14.9998 | -0.00272339 | -0.0100874 | 3.6939 | 3.70398 | [15 empty] | 1.328857 | 0.00202575 | 0.0303857 | 15.0301 | 14.9997 | -0.000641453 | -0.00230922 | 3.59768 | 3.59999 | [15 empty] | 1.153901 | 0.00188864 | 0.0283297 | 15.0284 | 15.0001 | -0.000627974 | -0.0022607 | 3.59774 | 3.6 | [15 empty] | 1.289797 | 0.00192308 | 0.0288457 | 15.0286 | 14.9998 | -0.000647351 | -0.00233043 | 3.59762 | 3.59995
264.0005 | 0.4919345 | 0.00178561 | 0.0268504 | 15.064 | 15.0372 | -0.000607221 | -0.00177425 | 2.92014 | 2.92191 | -0.001174019 | -0.001314901 | 1.118685099 | 1.12 | [10 empty] | 264.0005 | 0.4120124 | 0.000811558 | 0.0122175 | 15.0666 | 15.0544 | -0.000270526 | -0.000845601 | 3.12492 | 3.12577 | -0.000537951 | -0.00110818 | 2.05889182 | 2.06 | [10 empty] | 264.0005 | 0.6419201 | 0.000807714 | 0.0121363 | 15.0376 | 15.0254 | -0.000300241 | -0.000858283 | 2.85779 | 2.85865 | -0.000510612 | -0.001562473 | 3.058437527 | 3.06 | [10 empty] | 396.0009 | 0.857121 | 0.00354838 | 0.0534023 | 15.1032 | 15.0498 | -0.00126405 | -0.00405518 | 3.20403 | 3.20809 | -0.002273001 | -0.002477571 | 1.087522429 | 1.09 | [10 empty] | 396.0008 | 0.9101078 | 0.00161469 | 0.0242966 | 15.0715 | 15.0472 | -0.000546922 | -0.00180877 | 3.30537 | 3.30718 | -0.001065604 | -0.0022058 | 2.0677942 | 2.07 | [10 empty] | 396.0007 | 1.206164 | 0.00168426 | 0.0251519 | 14.9586 | 14.9335 | -0.000602657 | -0.00214258 | 3.55308 | 3.55522 | -0.001076681 | -0.003294643 | 3.056705357 | 3.06 | [10 empty] | 396.0007 | 0.3518249 | 0.00110587 | 0.0165391 | 14.9723 | 14.9558 | -0.000369163 | -0.00133397 | 3.61216 | 3.6135 | -0.000731475 | -0.000797307 | 1.089202693 | 1.09 | [59 empty] | 0.6044664 | 0.00178602 | 0.0267903 | 15.0268 | 15 | -0.000646633 | -0.00232792 | 3.59773 | 3.60006 | [15 empty] | 0.5563475 | 0.00165031 | 0.0247549 | 15.0249 | 15.0001 | -0.000583568 | -0.00210088 | 3.59796 | 3.60006 | [15 empty] | 1.05928 | 0.00683836 | 0.102574 | 15.1024 | 14.9998 | -0.00280582 | -0.0103927 | 3.69359 | 3.70398 | [15 empty] | 1.339442 | 0.0020331 | 0.030496 | 15.0302 | 14.9997 | -0.000661381 | -0.00238096 | 3.59761 | 3.59999 | [15 empty] | 1.163747 | 0.0019101 | 0.0286516 | 15.0287 | 15.0001 | -0.000648131 | -0.00233327 | 3.59766 | 3.6 | [15 empty] | 1.299985 | 0.00194618 | 0.0291923 | 15.029 | 14.9998 | -0.000640222 | -0.00230477 | 3.59765 | 3.59995
266.0005 | 0.4995526 | 0.001834 | 0.0275782 | 15.0647 | 15.0372 | -0.000618704 | -0.0018078 | 2.92011 | 2.92191 | -0.00121017 | -0.00135539 | 1.11864461 | 1.12 | [10 empty] | 266.0005 | 0.4199116 | 0.000816251 | 0.0122881 | 15.0666 | 15.0544 | -0.000267059 | -0.000834763 | 3.12493 | 3.12577 | -0.00054115 | -0.001114768 | 2.058885232 | 2.06 | [10 empty] | 266.0005 | 0.6524767 | 0.000853704 | 0.0128273 | 15.0383 | 15.0254 | -0.000295482 | -0.00084468 | 2.85781 | 2.85865 | -0.00056413 | -0.001726239 | 3.058273761 | 3.06 | [10 empty] | 399.0009 | 0.8684065 | 0.00366995 | 0.0552319 | 15.105 | 15.0498 | -0.00131929 | -0.00423239 | 3.20385 | 3.20809 | -0.002335848 | -0.002546074 | 1.087453926 | 1.09 | [10 empty] | 399.0008 | 0.9261484375 | 0.00163959 | 0.0246713 | 15.0719 | 15.0472 | -0.000523496 | -0.0017313 | 3.30545 | 3.30718 | -0.001116291 | -0.002310722 | 2.067689278 | 2.07 | [10 empty] | 399.0007 | 1.224613 | 0.00170879 | 0.0255181 | 14.959 | 14.9335 | -0.00063588 | -0.0022607 | 3.55296 | 3.55522 | -0.001069654 | -0.003273142 | 3.056726858 | 3.06 | [10 empty] | 399.0007 | 0.3592729 | 0.00113574 | 0.0169859 | 14.9728 | 14.9558 | -0.000411314 | -0.00148628 | 3.61201 | 3.6135 | -0.000723348 | -0.000788449 | 1.089211551 | 1.09 | [59 empty] | 0.6083953 | 0.00180573 | 0.0270859 | 15.0271 | 15 | -0.000680312 | -0.00244917 | 3.59761 | 3.60006 | [15 empty] | 0.5603713 | 0.00165766 | 0.0248652 | 15.025 | 15.0001 | -0.000603257 | -0.00217176 | 3.59789 | 3.60006 | [15 empty] | 1.064118 | 0.00701174 | 0.105175 | 15.105 | 14.9998 | -0.00287481 | -0.0106483 | 3.69333 | 3.70398 | [15 empty] | 1.350518 | 0.00206189 | 0.0309277 | 15.0306 | 14.9997 | -0.0006376 | -0.00229535 | 3.59769 | 3.59999 | [15 empty] | 1.173639 | 0.00193894 | 0.0290843 | 15.0291 | 15.0001 | -0.000652207 | -0.00234794 | 3.59765 | 3.6 | [15 empty] | 1.310121 | 0.00195238 | 0.0292852 | 15.0291 | 14.9998 | -0.000701991 | -0.00252713 | 3.59742 | 3.59995
268.0005 | 0.5074123 | 0.00185575 | 0.0279053 | 15.0651 | 15.0372 | -0.000624457 | -0.00182461 | 2.92009 | 2.92191 | -0.001229848 | -0.00137743 | 1.11862257 | 1.12 | [10 empty] | 268.0005 | 0.4279083 | 0.000819493 | 0.0123369 | 15.0667 | 15.0544 | -0.000261899 | -0.000818636 | 3.12495 | 3.12577 | -0.00055418 | -0.001141611 | 2.058858389 | 2.06 | [10 empty] | 267.9993 | 0.6629879 | 0.0008701 | 0.0130736 | 15.0385 | 15.0254 | -0.000299557 | -0.000856328 | 2.85779 | 2.85865 | -0.000570428 | -0.001745509 | 3.058254491 | 3.06 | [10 empty] | 402.0009 | 0.8794481 | 0.00379962 | 0.0571834 | 15.107 | 15.0498 | -0.00140547 | -0.00450885 | 3.20358 | 3.20809 | -0.002383855 | -0.002598401 | 1.087401599 | 1.09 | [10 empty] | 402.0008 | 0.942379 | 0.00167246 | 0.025166 | 15.0724 | 15.0472 | -0.000542853 | -0.00179531 | 3.30538 | 3.30718 | -0.001128274 | -0.002335527 | 2.067664473 | 2.07 | [10 empty] | 402.0007 | 1.242626 | 0.00172973 | 0.0258308 | 14.9593 | 14.9335 | -0.000613955 | -0.00218275 | 3.55304 | 3.55522 | -0.001112179 | -0.003403267 | 3.056596733 | 3.06 | [10 empty] | 402.0007 | 0.3666273 | 0.00114477 | 0.0171209 | 14.9729 | 14.9558 | -0.000378804 | -0.00136881 | 3.61213 | 3.6135 | -0.000763219 | -0.000831909 | 1.089168091 | 1.09 | [59 empty] | 0.6123092 | 0.00181772 | 0.0272658 | 15.0273 | 15 | -0.000650128 | -0.0023405 | 3.59772 | 3.60006 | [15 empty] | 0.5643811 | 0.00167505 | 0.025126 | 15.0253 | 15.0001 | -0.000635328 | -0.00228722 | 3.59778 | 3.60006 | [15 empty] | 1.068907 | 0.00717799 | 0.107669 | 15.1075 | 14.9998 | -0.00299535 | -0.0110947 | 3.69289 | 3.70398 | [15 empty] | 1.361154 | 0.00207713 | 0.0311563 | 15.0309 | 14.9997 | -0.000685678 | -0.00246843 | 3.59752 | 3.59999 | [15 empty] | 1.183604 | 0.00195331 | 0.0292998 | 15.0294 | 15.0001 | -0.000674456 | -0.00242804 | 3.59757 | 3.6 | [15 empty] | 1.320211 | 0.00197215 | 0.0295818 | 15.0294 | 14.9998 | -0.00065295 | -0.00235059 | 3.5976 | 3.59995
270.0005 | 0.5151152 | 0.00188734 | 0.0283802 | 15.0655 | 15.0372 | -0.000641973 | -0.00187579 | 2.92004 | 2.92191 | -0.001239265 | -0.001387977 | 1.118612023 | 1.12 | [10 empty] | 270.0005 | 0.4361053 | 0.000840025 | 0.012646 | 15.067 | 15.0544 | -0.000263134 | -0.000822497 | 3.12494 | 3.12577 | -0.000570882 | -0.001176016 | 2.058823984 | 2.06 | [10 empty] | 270.0005 | 0.6736744 | 0.000877018 | 0.0131776 | 15.0386 | 15.0254 | -0.000275696 | -0.000788119 | 2.85786 | 2.85865 | -0.000601553 | -0.001840753 | 3.058159247 | 3.06 | [10 empty] | 405.0009 | 0.890009 | 0.00395205 | 0.0594776 | 15.1093 | 15.0498 | -0.00146107 | -0.00468722 | 3.2034 | 3.20809 | -0.002479668 | -0.002702838 | 1.087297162 | 1.09 | [10 empty] | 405.0008 | 0.9585156 | 0.00171042 | 0.025737 | 15.073 | 15.0472 | -0.000549873 | -0.00181853 | 3.30536 | 3.30718 | -0.001161992 | -0.002405322 | 2.067594678 | 2.07 | [10 empty] | 405.0007 | 1.261446 | 0.00176382 | 0.0263399 | 14.9598 | 14.9335 | -0.000602198 | -0.00214095 | 3.55308 | 3.55522 | -0.001156809 | -0.003539837 | 3.056460163 | 3.06 | [10 empty] | 404.9991 | 0.373999 | 0.00119943 | 0.0179385 | 14.9737 | 14.9558 | -0.00038296 | -0.00138382 | 3.61211 | 3.6135 | -0.000811073 | -0.000884069 | 1.089115931 | 1.09 | [59 empty] | 0.6164304 | 0.00182353 | 0.0273529 | 15.0274 | 15 | -0.000650226 | -0.00234085 | 3.59772 | 3.60006 | [15 empty] | 0.5685777 | 0.0016958 | 0.0254373 | 15.0256 | 15.0001 | -0.000606827 | -0.00218461 | 3.59788 | 3.60006 | [15 empty] | 1.073611 | 0.00735742 | 0.11036 | 15.1102 | 14.9998 | -0.00306275 | -0.0113444 | 3.69264 | 3.70398 | [15 empty] | 1.371802 | 0.00210494 | 0.0315735 | 15.0313 | 14.9997 | -0.000741777 | -0.00267039 | 3.59732 | 3.59999 | [15 empty] | 1.193643 | 0.00196492 | 0.029474 | 15.0295 | 15.0001 | -0.000684951 | -0.00246582 | 3.59753 | 3.6 | [15 empty] | 1.33036 | 0.00199562 | 0.0299338 | 15.0297 | 14.9998 | -0.000738043 | -0.00265692 | 3.59729 | 3.59995
272.0005 | 0.5229028 | 0.00191905 | 0.028857 | 15.066 | 15.0372 | -0.000611985 | -0.00178817 | 2.92013 | 2.92191 | -0.001303192 | -0.001459575 | 1.118540425 | 1.12 | [10 empty] | 272.0005 | 0.4443427 | 0.000847621 | 0.0127604 | 15.0671 | 15.0544 | -0.000296887 | -0.000927998 | 3.12484 | 3.12577 | -0.000545532 | -0.001123795 | 2.058876205 | 2.06 | [10 empty] | 272.0005 | 0.6844893 | 0.000897989 | 0.0134927 | 15.0389 | 15.0254 | -0.000292181 | -0.000835244 | 2.85781 | 2.85865 | -0.000604005 | -0.001848254 | 3.058151746 | 3.06 | [10 empty] | 408.0009 | 0.9003735 | 0.00410291 | 0.061748 | 15.1115 | 15.0498 | -0.00153479 | -0.00492375 | 3.20316 | 3.20809 | -0.002550162 | -0.002779677 | 1.087220323 | 1.09 | [10 empty] | 408.0008 | 0.974485 | 0.00172894 | 0.0260158 | 15.0733 | 15.0472 | -0.000548288 | -0.00181329 | 3.30537 | 3.30718 | -0.001184893 | -0.002452728 | 2.067547272 | 2.07 | [10 empty] | 408.0007 | 1.280128 | 0.00179424 | 0.0267942 | 14.9602 | 14.9335 | -0.000616387 | -0.0021914 | 3.55303 | 3.55522 | -0.00116946 | -0.003578548 | 3.056421452 | 3.06 | [10 empty] | 408.0008 | 0.3814334 | 0.0012329 | 0.0184389 | 14.9742 | 14.9558 | -0.000440093 | -0.00159027 | 3.61191 | 3.6135 | -0.000789111 | -0.000860131 | 1.089139869 | 1.09 | [59 empty] | 0.6204274 | 0.00183864 | 0.0275797 | 15.0276 | 15 | -0.000681109 | -0.00245203 | 3.59761 | 3.60006 | [15 empty] | 0.5726664 | 0.0017132 | 0.0256982 | 15.0258 | 15.0001 | -0.00061849 | -0.0022266 | 3.59784 | 3.60006 | [15 empty] | 1.078487 | 0.00754368 | 0.113154 | 15.113 | 14.9998 | -0.0031661 | -0.0117272 | 3.69226 | 3.70398 | [15 empty] | 1.382602 | 0.00212223 | 0.0318328 | 15.0316 | 14.9997 | -0.000679632 | -0.00244667 | 3.59754 | 3.59999 | [15 empty] | 1.203633 | 0.00197961 | 0.0296943 | 15.0298 | 15.0001 | -0.000653854 | -0.00235387 | 3.59764 | 3.6 | [15 empty] | 1.340738 | 0.0020148 | 0.0302215 | 15.03 | 14.9998 | -0.000709279 | -0.00255337 | 3.5974 | 3.59995
274.0005 | 0.5307028 | 0.00194561 | 0.0292564 | 15.0664 | 15.0372 | -0.000655747 | -0.00191604 | 2.92 | 2.92191 | -0.001285246 | -0.001439475 | 1.118560525 | 1.12 | [10 empty] | 274.0005 | 0.4525939 | 0.000862333 | 0.0129819 | 15.0673 | 15.0544 | -0.000253126 | -0.000791213 | 3.12498 | 3.12577 | -0.000603574 | -0.001243361 | 2.058756639 | 2.06 | [10 empty] | 274.0005 | 0.6951544 | 0.000907732 | 0.0136391 | 15.0391 | 15.0254 | -0.000318954 | -0.000911779 | 2.85774 | 2.85865 | -0.000592815 | -0.001814015 | 3.058185985 | 3.06 | [10 empty] | 411.0009 | 0.9099808 | 0.00427751 | 0.0643757 | 15.1142 | 15.0498 | -0.0016347 | -0.00524425 | 3.20284 | 3.20809 | -0.002628708 | -0.002865292 | 1.087134708 | 1.09 | [10 empty] | 411.0008 | 0.9906677 | 0.00175632 | 0.0264277 | 15.0737 | 15.0472 | -0.000569899 | -0.00188476 | 3.30529 | 3.30718 | -0.001187224 | -0.002457553 | 2.067542447 | 2.07 | [10 empty] | 411.0007 | 1.298692 | 0.00180871 | 0.0270102 | 14.9605 | 14.9335 | -0.000617851 | -0.0021966 | 3.55303 | 3.55522 | -0.00118949 | -0.003639838 | 3.056360162 | 3.06 | [10 empty] | 411.0008 | 0.388216 | 0.00126106 | 0.0188602 | 14.9746 | 14.9558 | -0.000477017 | -0.0017237 | 3.61177 | 3.6135 | -0.000777071 | -0.000847007 | 1.089152993 | 1.09 | [59 empty] | 0.6244282 | 0.00186335 | 0.0279503 | 15.0279 | 15 | -0.000673345 | -0.00242408 | 3.59764 | 3.60006 | [15 empty] | 0.576658 | 0.00172359 | 0.0258541 | 15.026 | 15.0001 | -0.000590957 | -0.00212748 | 3.59793 | 3.60006 | [15 empty] | 1.083233 | 0.00771593 | 0.115738 | 15.1156 | 14.9998 | -0.00324449 | -0.0120175 | 3.69197 | 3.70398 | [15 empty] | 1.393428 | 0.00213602 | 0.0320397 | 15.0318 | 14.9997 | -0.000713917 | -0.00257009 | 3.59742 | 3.59999 | [15 empty] | 1.213632 | 0.00200375 | 0.0300563 | 15.0301 | 15.0001 | -0.000680277 | -0.00244899 | 3.59755 | 3.6 | [15 empty] | 1.351008 | 0.0020333 | 0.030499 | 15.0303 | 14.9998 | -0.000714213 | -0.00257113 | 3.59738 | 3.59995
276.0005 | 0.5384127 | 0.00196561 | 0.0295572 | 15.0667 | 15.0372 | -0.000676817 | -0.0019776 | 2.91994 | 2.92191 | -0.00128461 | -0.001438763 | 1.118561237 | 1.12 | [10 empty] | 275.9993 | 0.4608034 | 0.000880401 | 0.0132539 | 15.0676 | 15.0544 | -0.000277484 | -0.000867349 | 3.1249 | 3.12577 | -0.000597887 | -0.001231647 | 2.058768353 | 2.06 | [10 empty] | 276.0005 | 0.7058581 | 0.000917329 | 0.0137833 | 15.0392 | 15.0254 | -0.000332105 | -0.000949372 | 2.8577 | 2.85865 | -0.000585472 | -0.001791544 | 3.058208456 | 3.06 | [10 empty] | 414.0009 | 0.9195994 | 0.00447156 | 0.0672961 | 15.1171 | 15.0498 | -0.00172988 | -0.00554959 | 3.20254 | 3.20809 | -0.002726628 | -0.002972024 | 1.087027976 | 1.09 | [10 empty] | 414.0008 | 1.006904 | 0.00178934 | 0.0269247 | 15.0742 | 15.0472 | -0.000588881 | -0.00194754 | 3.30523 | 3.30718 | -0.001202222 | -0.002488601 | 2.067511399 | 2.07 | [10 empty] | 414.0007 | 1.31713 | 0.00182854 | 0.0273064 | 14.9608 | 14.9335 | -0.000648424 | -0.00230529 | 3.55292 | 3.55522 | -0.001178595 | -0.003606501 | 3.056393499 | 3.06 | [10 empty] | 414.0008 | 0.3955425 | 0.00129882 | 0.0194248 | 14.9752 | 14.9558 | -0.00043284 | -0.00156407 | 3.61193 | 3.6135 | -0.000861368 | -0.000938891 | 1.089061109 | 1.09 | [59 empty] | 0.6284024 | 0.00187344 | 0.0281016 | 15.0281 | 15 | -0.000658713 | -0.00237141 | 3.59769 | 3.60006 | [15 empty] | 0.5807411 | 0.00175049 | 0.0262576 | 15.0264 | 15.0001 | -0.000657975 | -0.00236875 | 3.59769 | 3.60006 | [15 empty] | 1.088207 | 0.00789385 | 0.118407 | 15.1183 | 14.9998 | -0.00332554 | -0.0123178 | 3.69167 | 3.70398 | [15 empty] | 1.404365 | 0.00217074 | 0.0325605 | 15.0323 | 14.9997 | -0.00067033 | -0.00241318 | 3.59757 | 3.59999 | [15 empty] | 1.223389 | 0.00201583 | 0.0302376 | 15.0303 | 15.0001 | -0.000725172 | -0.00261062 | 3.59739 | 3.6 | [15 empty] | 1.361158 | 0.00204976 | 0.030746 | 15.0305 | 14.9998 | -0.000710964 | -0.00255944 | 3.59739 | 3.59995
278.0005 | 0.5462707 | 0.00199226 | 0.0299579 | 15.0671 | 15.0372 | -0.000683444 | -0.00199697 | 2.91992 | 2.92191 | -0.001304283 | -0.001460797 | 1.118539203 | 1.12 | [10 empty] | 278.0006 | 0.4690988 | 0.000893615 | 0.0134528 | 15.0678 | 15.0544 | -0.000286977 | -0.000897022 | 3.12487 | 3.12577 | -0.000601558 | -0.001239209 | 2.058760791 | 2.06 | [10 empty] | 278.0005 | 0.716848 | 0.000939078 | 0.0141101 | 15.0396 | 15.0254 | -0.000317581 | -0.000907852 | 2.85774 | 2.85865 | -0.000626041 | -0.001915686 | 3.058084314 | 3.06 | [10 empty] | 417.0009 | 0.9285983 | 0.00466393 | 0.0701912 | 15.12 | 15.0498 | -0.00180549 | -0.00579215 | 3.20229 | 3.20809 | -0.002840062 | -0.003095668 | 1.086904332 | 1.09 | [10 empty] | 417.0008 | 1.022947 | 0.00181168 | 0.0272608 | 15.0745 | 15.0472 | -0.000610023 | -0.00201746 | 3.30516 | 3.30718 | -0.001200947 | -0.002485959 | 2.067514041 | 2.07 | [10 empty] | 417.0007 | 1.335325 | 0.00188269 | 0.0281151 | 14.9616 | 14.9335 | -0.000658265 | -0.00234028 | 3.55288 | 3.55522 | -0.001220758 | -0.003735519 | 3.056264481 | 3.06 | [10 empty] | 417.0008 | 0.4025797 | 0.00135679 | 0.0202919 | 14.9761 | 14.9558 | -0.00046022 | -0.001663 | 3.61183 | 3.6135 | -0.00089375 | -0.000974188 | 1.089025812 | 1.09 | [59 empty] | 0.6324827 | 0.00189816 | 0.0284724 | 15.0285 | 15 | -0.000675612 | -0.00243225 | 3.59763 | 3.60006 | [15 empty] | 0.5846504 | 0.00175432 | 0.0263151 | 15.0264 | 15.0001 | -0.000604671 | -0.00217685 | 3.59789 | 3.60006 | [15 empty] | 1.092941 | 0.00806482 | 0.120971 | 15.1208 | 14.9998 | -0.00346457 | -0.0128327 | 3.69115 | 3.70398 | [15 empty] | 1.415347 | 0.00217773 | 0.0326653 | 15.0324 | 14.9997 | -0.000724907 | -0.00260966 | 3.59738 | 3.59999 | [15 empty] | 1.233453 | 0.00203538 | 0.0305308 | 15.0306 | 15.0001 | -0.000720751 | -0.0025947 | 3.5974 | 3.6 | [15 empty] | 1.371092 | 0.00206624 | 0.0309932 | 15.0308 | 14.9998 | -0.000687211 | -0.00247393 | 3.59748 | 3.59995
280.0005 | 0.5541887 | 0.00202621 | 0.0304685 | 15.0676 | 15.0372 | -0.00071673 | -0.00209422 | 2.91982 | 2.92191 | -0.001303221 | -0.001459607 | 1.118540393 | 1.12 | [10 empty] | 280.0006 | 0.4776317 | 0.000904188 | 0.013612 | 15.068 | 15.0544 | -0.000278169 | -0.000869493 | 3.1249 | 3.12577 | -0.000624417 | -0.0012863 | 2.0587137 | 2.06 | [10 empty] | 280.0005 | 0.7278002 | 0.000937321 | 0.0140837 | 15.0395 | 15.0254 | -0.00033691 | -0.000963106 | 2.85769 | 2.85865 | -0.00060191 | -0.001841846 | 3.058158154 | 3.06 | [10 empty] | 420.0009 | 0.9373587 | 0.00488596 | 0.0735327 | 15.1233 | 15.0498 | -0.00189243 | -0.00607108 | 3.20201 | 3.20809 | -0.002970471 | -0.003237814 | 1.086762186 | 1.09 | [10 empty] | 420.0008 | 1.039491 | 0.00184453 | 0.0277551 | 15.075 | 15.0472 | -0.000603083 | -0.0019945 | 3.30518 | 3.30718 | -0.001240118 | -0.002567044 | 2.067432956 | 2.07 | [10 empty] | 420.0007 | 1.354193 | 0.00187183 | 0.027953 | 14.9614 | 14.9335 | -0.000693584 | -0.00246585 | 3.55276 | 3.55522 | -0.001173671 | -0.003591432 | 3.056408568 | 3.06 | [10 empty] | 420.0008 | 0.4097554 | 0.00134873 | 0.0201712 | 14.9759 | 14.9558 | -0.000517055 | -0.00186838 | 3.61163 | 3.6135 | -0.00082508 | -0.000899337 | 1.089100663 | 1.09 | [59 empty] | 0.6365458 | 0.00191297 | 0.0286946 | 15.0287 | 15 | -0.00072028 | -0.00259305 | 3.59747 | 3.60006 | [15 empty] | 0.5886994 | 0.00176809 | 0.0265215 | 15.0266 | 15.0001 | -0.000651131 | -0.00234411 | 3.59772 | 3.60006 | [15 empty] | 1.097553 | 0.00825403 | 0.123809 | 15.1237 | 14.9998 | -0.00350493 | -0.0129822 | 3.691 | 3.70398 | [15 empty] | 1.426179 | 0.00219692 | 0.0329533 | 15.0327 | 14.9997 | -0.000701359 | -0.00252488 | 3.59746 | 3.59999 | [15 empty] | 1.243288 | 0.00205482 | 0.0308225 | 15.0309 | 15.0001 | -0.000714191 | -0.00257109 | 3.59743 | 3.6 | [15 empty] | 1.381356 | 0.00208811 | 0.0313212 | 15.0311 | 14.9998 | -0.000717226 | -0.00258198 | 3.59737 | 3.59995
282.0005 | 0.5621151 | 0.00205621 | 0.0309196 | 15.0681 | 15.0372 | -0.000684891 | -0.00200119 | 2.91991 | 2.92191 | -0.001367142 | -0.001531199 | 1.118468801 | 1.12 | [10 empty] | 282.0006 | 0.4859961 | 0.000926347 | 0.0139456 | 15.0683 | 15.0544 | -0.000269388 | -0.000842044 | 3.12492 | 3.12577 | -0.00065071 | -0.001340463 | 2.058659537 | 2.06 | [10 empty] | 282.0005 | 0.7387463 | 0.000950326 | 0.0142791 | 15.0397 | 15.0254 | -0.000327038 | -0.000934887 | 2.85771 | 2.85865 | -0.000622195 | -0.001903916 | 3.058096084 | 3.06 | [10 empty] | 423.0009 | 0.9458986 | 0.00511526 | 0.0769835 | 15.1268 | 15.0498 | -0.0019917 | -0.00638954 | 3.2017 | 3.20809 | -0.003104648 | -0.003384066 | 1.086615934 | 1.09 | [10 empty] | 423.0008 | 1.055646 | 0.00188208 | 0.0283201 | 15.0756 | 15.0472 | -0.000628796 | -0.00207954 | 3.3051 | 3.30718 | -0.001255694 | -0.002599286 | 2.067400714 | 2.07 | [10 empty] | 423.0007 | 1.372458 | 0.00191525 | 0.0286013 | 14.9621 | 14.9335 | -0.000652596 | -0.00232013 | 3.5529 | 3.55522 | -0.001259757 | -0.003854856 | 3.056145144 | 3.06 | [10 empty] | 423.0008 | 0.4170764 | 0.00140309 | 0.0209844 | 14.9768 | 14.9558 | -0.000471357 | -0.00170325 | 3.61179 | 3.6135 | -0.000929383 | -0.001013028 | 1.088986972 | 1.09 | [59 empty] | 0.6405378 | 0.00191786 | 0.028768 | 15.0288 | 15 | -0.000689397 | -0.00248187 | 3.59758 | 3.60006 | [15 empty] | 0.5927423 | 0.00177988 | 0.0266984 | 15.0268 | 15.0001 | -0.0006446 | -0.0023206 | 3.59774 | 3.60006 | [15 empty] | 1.102214 | 0.00843697 | 0.126553 | 15.1264 | 14.9998 | -0.00355779 | -0.013178 | 3.6908 | 3.70398 | [15 empty] | 1.437013 | 0.00221937 | 0.0332899 | 15.033 | 14.9997 | -0.000773094 | -0.00278313 | 3.5972 | 3.59999 | [15 empty] | 1.253086 | 0.00207951 | 0.0311927 | 15.0313 | 15.0001 | -0.000752454 | -0.00270883 | 3.59729 | 3.6 | [15 empty] | 1.391344 | 0.00210279 | 0.0315414 | 15.0313 | 14.9998 | -0.000725036 | -0.0026101 | 3.59734 | 3.59995
284.0005 | 0.570098 | 0.00208515 | 0.0313548 | 15.0685 | 15.0372 | -0.000700472 | -0.00204672 | 2.91987 | 2.92191 | -0.001379971 | -0.001545567 | 1.118454433 | 1.12 | [10 empty] | 284.0006 | 0.4947535 | 0.000938023 | 0.0141213 | 15.0685 | 15.0544 | -0.000220965 | -0.000690684 | 3.12508 | 3.12577 | -0.000715139 | -0.001473187 | 2.058526813 | 2.06 | [10 empty] | 284.0005 | 0.7501465 | 0.000970042 | 0.0145753 | 15.04 | 15.0254 | -0.000329428 | -0.000941718 | 2.85771 | 2.85865 | -0.000642129 | -0.001964916 | 3.058035084 | 3.06 | [10 empty] | 426.0009 | 0.9541983 | 0.00533121 | 0.0802336 | 15.13 | 15.0498 | -0.00211908 | -0.0067982 | 3.20129 | 3.20809 | -0.003187843 | -0.003474749 | 1.086525251 | 1.09 | [10 empty] | 426.0008 | 1.072293 | 0.0019138 | 0.0287974 | 15.076 | 15.0472 | -0.000639056 | -0.00211347 | 3.30507 | 3.30718 | -0.001273128 | -0.002635374 | 2.067364626 | 2.07 | [10 empty] | 426.0007 | 1.390714 | 0.0019244 | 0.0287379 | 14.9622 | 14.9335 | -0.000679989 | -0.00241751 | 3.55281 | 3.55522 | -0.001241132 | -0.003797864 | 3.056202136 | 3.06 | [10 empty] | 426.0008 | 0.4244015 | 0.00142675 | 0.0213382 | 14.9771 | 14.9558 | -0.000540636 | -0.00195359 | 3.61154 | 3.6135 | -0.000880238 | -0.00095946 | 1.08904054 | 1.09 | [59 empty] | 0.6446512 | 0.001942 | 0.02913 | 15.0291 | 15 | -0.000696479 | -0.00250737 | 3.59755 | 3.60006 | [15 empty] | 0.5967453 | 0.00179432 | 0.0269151 | 15.027 | 15.0001 | -0.000630964 | -0.00227151 | 3.59779 | 3.60006 | [15 empty] | 1.10681 | 0.00861932 | 0.129289 | 15.1291 | 14.9998 | -0.00367037 | -0.013595 | 3.69039 | 3.70398 | [15 empty] | 1.447901 | 0.002238 | 0.0335693 | 15.0333 | 14.9997 | -0.000738135 | -0.00265727 | 3.59733 | 3.59999 | [15 empty] | 1.262697 | 0.00209933 | 0.03149 | 15.0316 | 15.0001 | -0.000762943 | -0.00274659 | 3.59725 | 3.6 | [15 empty] | 1.401316 | 0.00212675 | 0.0319008 | 15.0317 | 14.9998 | -0.000754379 | -0.00271573 | 3.59724 | 3.59995
286.0005 | 0.5784018 | 0.00210896 | 0.0317127 | 15.0689 | 15.0372 | -0.000712846 | -0.00208288 | 2.91983 | 2.92191 | -0.001392799 | -0.001559935 | 1.118440065 | 1.12 | [10 empty] | 286.0006 | 0.5032844 | 0.000949853 | 0.0142994 | 15.0687 | 15.0544 | -0.00027584 | -0.00086221 | 3.1249 | 3.12577 | -0.000670842 | -0.001381935 | 2.058618065 | 2.06 | [10 empty] | 286.0005 | 0.7612891 | 0.000983818 | 0.0147823 | 15.0402 | 15.0254 | -0.000335435 | -0.000958892 | 2.85769 | 2.85865 | -0.000648424 | -0.001984179 | 3.058015821 | 3.06 | [10 empty] | 429.0009 | 0.9621616 | 0.00560131 | 0.0842985 | 15.1341 | 15.0498 | -0.00219219 | -0.00703273 | 3.20105 | 3.20809 | -0.003383174 | -0.00368766 | 1.08631234 | 1.09 | [10 empty] | 429.0009 | 1.089054 | 0.00193875 | 0.0291728 | 15.0764 | 15.0472 | -0.000644516 | -0.00213153 | 3.30505 | 3.30718 | -0.001293582 | -0.002677714 | 2.067322286 | 2.07 | [10 empty] | 429.0008 | 1.408724 | 0.00194541 | 0.0290516 | 14.9625 | 14.9335 | -0.000685416 | -0.00243681 | 3.55279 | 3.55522 | -0.001255535 | -0.003841937 | 3.056158063 | 3.06 | [10 empty] | 429.0008 | 0.4318143 | 0.00146389 | 0.0218936 | 14.9777 | 14.9558 | -0.000524602 | -0.00189565 | 3.6116 | 3.6135 | -0.00093686 | -0.001021178 | 1.088978822 | 1.09 | [59 empty] | 0.648773 | 0.00195523 | 0.0293284 | 15.0293 | 15 | -0.000726903 | -0.0026169 | 3.59745 | 3.60006 | [15 empty] | 0.6007612 | 0.00181154 | 0.0271733 | 15.0273 | 15.0001 | -0.000671273 | -0.00241662 | 3.59765 | 3.60006 | [15 empty] | 1.111447 | 0.00878318 | 0.131746 | 15.1316 | 14.9998 | -0.00376786 | -0.0139561 | 3.69003 | 3.70398 | [15 empty] | 1.458761 | 0.00226582 | 0.0339866 | 15.0337 | 14.9997 | -0.000715777 | -0.00257679 | 3.59741 | 3.59999 | [15 empty] | 1.272552 | 0.00210932 | 0.0316399 | 15.0317 | 15.0001 | -0.000761171 | -0.00274021 | 3.59726 | 3.6 | [15 empty] | 1.411544 | 0.00215098 | 0.0322642 | 15.032 | 14.9998 | -0.000760525 | -0.00273785 | 3.59721 | 3.59995
287.9993 | 0.5863096 | 0.0021427 | 0.0322201 | 15.0694 | 15.0372 | -0.00072089 | -0.00210638 | 2.91981 | 2.92191 | -0.001419092 | -0.001589384 | 1.118410616 | 1.12 | [10 empty] | 288.0006 | 0.5119848 | 0.000975974 | 0.0146927 | 15.0691 | 15.0544 | -0.000330613 | -0.00103342 | 3.12473 | 3.12577 | -0.000643002 | -0.001324584 | 2.058675416 | 2.06 | [10 empty] | 288.0005 | 0.7724691 | 0.000994477 | 0.0149425 | 15.0404 | 15.0254 | -0.000335509 | -0.000959104 | 2.85769 | 2.85865 | -0.000661713 | -0.002024843 | 3.057975157 | 3.06 | [10 empty] | 432.0009 | 0.9700977 | 0.00584337 | 0.0879415 | 15.1377 | 15.0498 | -0.00234802 | -0.00753266 | 3.20055 | 3.20809 | -0.003464529 | -0.003776337 | 1.086223663 | 1.09 | [10 empty] | 432.0009 | 1.106063 | 0.00197768 | 0.0297586 | 15.077 | 15.0472 | -0.000654929 | -0.00216597 | 3.30501 | 3.30718 | -0.001321239 | -0.002734965 | 2.067265035 | 2.07 | [10 empty] | 432.0008 | 1.426516 | 0.00198513 | 0.0296448 | 14.9631 | 14.9335 | -0.000711069 | -0.00252801 | 3.5527 | 3.55522 | -0.001270283 | -0.003887067 | 3.056112933 | 3.06 | [10 empty] | 432.0008 | 0.4394052 | 0.00152542 | 0.0228138 | 14.9786 | 14.9558 | -0.000522271 | -0.00188722 | 3.61161 | 3.6135 | -0.000999656 | -0.001089625 | 1.088910375 | 1.09 | [59 empty] | 0.6528834 | 0.00197486 | 0.0296229 | 15.0296 | 15 | -0.00070706 | -0.00254546 | 3.59752 | 3.60006 | [15 empty] | 0.6048166 | 0.00181598 | 0.02724 | 15.0274 | 15.0001 | -0.000653177 | -0.00235148 | 3.59771 | 3.60006 | [15 empty] | 1.116002 | 0.00897154 | 0.134572 | 15.1344 | 14.9998 | -0.0038629 | -0.0143081 | 3.68967 | 3.70398 | [15 empty] | 1.469476 | 0.00228807 | 0.0343203 | 15.034 | 14.9997 | -0.000769895 | -0.00277161 | 3.59721 | 3.59999 | [15 empty] | 1.282239 | 0.00211883 | 0.0317825 | 15.0318 | 15.0001 | -0.00075846 | -0.00273045 | 3.59727 | 3.6 | [15 empty] | 1.421718 | 0.00216725 | 0.0325082 | 15.0323 | 14.9998 | -0.000759947 | -0.00273577 | 3.59722 | 3.59995
290.0006 | 0.5945728 | 0.00215955 | 0.0324735 | 15.0696 | 15.0372 | -0.000712232 | -0.00208108 | 2.91983 | 2.92191 | -0.001439185 | -0.001611887 | 1.118388113 | 1.12 | [10 empty] | 290.0006 | 0.5206266 | 0.000973975 | 0.0146626 | 15.069 | 15.0544 | -0.000330576 | -0.0010333 | 3.12473 | 3.12577 | -0.00063637 | -0.001310923 | 2.058689077 | 2.06 | [10 empty] | 290.0005 | 0.7837581 | 0.00100795 | 0.0151449 | 15.0406 | 15.0254 | -0.000345952 | -0.000988955 | 2.85766 | 2.85865 | -0.000664511 | -0.002033403 | 3.057966597 | 3.06 | [10 empty] | 435.001 | 0.977802 | 0.00611651 | 0.0920521 | 15.1418 | 15.0498 | -0.00246117 | -0.00789564 | 3.20019 | 3.20809 | -0.003622291 | -0.003948298 | 1.086051702 | 1.09 | [10 empty] | 435.0009 | 1.122775 | 0.00201412 | 0.0303069 | 15.0775 | 15.0472 | -0.000646749 | -0.00213891 | 3.30504 | 3.30718 | -0.001363422 | -0.002822284 | 2.067177716 | 2.07 | [10 empty] | 435.0008 | 1.444614 | 0.00199626 | 0.029811 | 14.9633 | 14.9335 | -0.00072134 | -0.00256452 | 3.55266 | 3.55522 | -0.001272388 | -0.003893506 | 3.056106494 | 3.06 | [10 empty] | 435.0008 | 0.4474453 | 0.00154472 | 0.0231025 | 14.9789 | 14.9558 | -0.00054628 | -0.00197398 | 3.61152 | 3.6135 | -0.000994769 | -0.001084298 | 1.088915702 | 1.09 | [59 empty] | 0.6569642 | 0.00197615 | 0.0296423 | 15.0296 | 15 | -0.000712106 | -0.00256363 | 3.5975 | 3.60006 | [15 empty] | 0.6088021 | 0.00182551 | 0.0273829 | 15.0275 | 15.0001 | -0.000671105 | -0.00241602 | 3.59765 | 3.60006 | [15 empty] | 1.120708 | 0.00914723 | 0.137207 | 15.1371 | 14.9998 | -0.00391599 | -0.0145048 | 3.68948 | 3.70398 | [15 empty] | 1.480524 | 0.00230108 | 0.0345155 | 15.0342 | 14.9997 | -0.000771446 | -0.0027772 | 3.59721 | 3.59999 | [15 empty] | 1.291812 | 0.00214248 | 0.0321373 | 15.0322 | 15.0001 | -0.000765165 | -0.00275459 | 3.59724 | 3.6 | [15 empty] | 1.431874 | 0.00218457 | 0.032768 | 15.0325 | 14.9998 | -0.000710063 | -0.00255619 | 3.5974 | 3.59995
292.0006 | 0.6026654 | 0.00219341 | 0.0329827 | 15.0701 | 15.0372 | -0.000746463 | -0.0021811 | 2.91973 | 2.92191 | -0.001438116 | -0.00161069 | 1.11838931 | 1.12 | [10 empty] | 292.0006 | 0.5295737 | 0.00100434 | 0.0151198 | 15.0695 | 15.0544 | -0.000306034 | -0.00095659 | 3.12481 | 3.12577 | -0.000695113 | -0.001431933 | 2.058568067 | 2.06 | [10 empty] | 292.0005 | 0.7952034 | 0.00102132 | 0.0153458 | 15.0408 | 15.0254 | -0.000345585 | -0.000987907 | 2.85766 | 2.85865 | -0.000677799 | -0.002074065 | 3.057925935 | 3.06 | [10 empty] | 438.001 | 0.9853562 | 0.00636869 | 0.0958474 | 15.1456 | 15.0498 | -0.00253954 | -0.00814705 | 3.19994 | 3.20809 | -0.003794457 | -0.004135958 | 1.085864042 | 1.09 | [10 empty] | 438.0009 | 1.139601 | 0.00204156 | 0.0307198 | 15.078 | 15.0472 | -0.000689948 | -0.00228178 | 3.3049 | 3.30718 | -0.001354236 | -0.002803268 | 2.067196732 | 2.07 | [10 empty] | 438.0008 | 1.462877 | 0.002014 | 0.0300759 | 14.9635 | 14.9335 | -0.000711645 | -0.00253006 | 3.55269 | 3.55522 | -0.00129417 | -0.00396016 | 3.05603984 | 3.06 | [10 empty] | 438.0008 | 0.4559351 | 0.00169949 | 0.0254173 | 14.9812 | 14.9558 | -0.000590391 | -0.00213338 | 3.61136 | 3.6135 | -0.001103888 | -0.001203238 | 1.088796762 | 1.09 | [59 empty] | 0.6609415 | 0.00199085 | 0.0298628 | 15.0299 | 15 | -0.000718407 | -0.00258631 | 3.59748 | 3.60006 | [15 empty] | 0.6128806 | 0.00184726 | 0.0277091 | 15.0278 | 15.0001 | -0.000684202 | -0.00246317 | 3.5976 | 3.60006 | [15 empty] | 1.125228 | 0.0093336 | 0.140003 | 15.1398 | 14.9998 | -0.00399897 | -0.0148121 | 3.68917 | 3.70398 | [15 empty] | 1.491421 | 0.00232428 | 0.0348635 | 15.0346 | 14.9997 | -0.000769766 | -0.00277115 | 3.59722 | 3.59999 | [15 empty] | 1.301575 | 0.0021714 | 0.0325712 | 15.0326 | 15.0001 | -0.000758075 | -0.00272907 | 3.59727 | 3.6 | [15 empty] | 1.442052 | 0.00220423 | 0.0330629 | 15.0328 | 14.9998 | -0.000746416 | -0.00268706 | 3.59726 | 3.59995
294.0006 | 0.6107447 | 0.00222717 | 0.0334903 | 15.0706 | 15.0372 | -0.000721131 | -0.00210708 | 2.91981 | 2.92191 | -0.001498605 | -0.001678437 | 1.118321563 | 1.12 | [10 empty] | 294.0006 | 0.5396599 | 0.00101233 | 0.0152399 | 15.0696 | 15.0544 | -0.000331083 | -0.00103489 | 3.12473 | 3.12577 | -0.00067616 | -0.00139289 | 2.05860711 | 2.06 | [10 empty] | 294.0005 | 0.8066805 | 0.00103968 | 0.0156217 | 15.0411 | 15.0254 | -0.000335459 | -0.000958959 | 2.85769 | 2.85865 | -0.000708222 | -0.002167158 | 3.057832842 | 3.06 | [10 empty] | 441.001 | 0.9929089 | 0.0066336 | 0.0998342 | 15.1496 | 15.0498 | -0.00267754 | -0.00858979 | 3.1995 | 3.20809 | -0.003920525 | -0.004273372 | 1.085726628 | 1.09 | [10 empty] | 441.0009 | 1.156631 | 0.00208483 | 0.0313709 | 15.0786 | 15.0472 | -0.000685485 | -0.00226702 | 3.30491 | 3.30718 | -0.001396995 | -0.00289178 | 2.06710822 | 2.07 | [10 empty] | 441.0008 | 1.480836 | 0.00205524 | 0.0306918 | 14.9641 | 14.9335 | -0.000737569 | -0.00262222 | 3.5526 | 3.55522 | -0.001308914 | -0.004005277 | 3.055994723 | 3.06 | [10 empty] | 441.0008 | 0.4642462 | 0.00165412 | 0.0247386 | 14.9805 | 14.9558 | -0.000587352 | -0.00212239 | 3.61137 | 3.6135 | -0.001059979 | -0.001155377 | 1.088844623 | 1.09 | [59 empty] | 0.6650468 | 0.00200693 | 0.030104 | 15.0301 | 15 | -0.000744586 | -0.00268056 | 3.59738 | 3.60006 | [15 empty] | 0.6169347 | 0.00185814 | 0.0278723 | 15.028 | 15.0001 | -0.000696514 | -0.00250749 | 3.59755 | 3.60006 | [15 empty] | 1.129632 | 0.00950961 | 0.142643 | 15.1425 | 14.9998 | -0.00406841 | -0.0150693 | 3.68891 | 3.70398 | [15 empty] | 1.502285 | 0.00234605 | 0.0351901 | 15.0349 | 14.9997 | -0.000761277 | -0.00274059 | 3.59725 | 3.59999 | [15 empty] | 1.311315 | 0.00218304 | 0.0327457 | 15.0328 | 15.0001 | -0.000769013 | -0.00276844 | 3.59723 | 3.6 | [15 empty] | 1.452274 | 0.00223361 | 0.0335037 | 15.0333 | 14.9998 | -0.000775472 | -0.00279166 | 3.59716 | 3.59995
296.0006 | 0.6188921 | 0.00226159 | 0.0340078 | 15.0712 | 15.0372 | -0.000724185 | -0.00211601 | 2.9198 | 2.92191 | -0.001534936 | -0.001719129 | 1.118280871 | 1.12 | [10 empty] | 296.0006 | 0.5496724 | 0.00102203 | 0.0153861 | 15.0697 | 15.0544 | -0.000340084 | -0.00106302 | 3.1247 | 3.12577 | -0.000673197 | -0.001386786 | 2.058613214 | 2.06 | [10 empty] | 296.0005 | 0.8182263 | 0.00105174 | 0.0158028 | 15.0413 | 15.0254 | -0.000362337 | -0.00103579 | 2.85761 | 2.85865 | -0.000693534 | -0.002122213 | 3.057877787 | 3.06 | [10 empty] | 444.001 | 1.000172 | 0.00694437 | 0.104511 | 15.1543 | 15.0498 | -0.00281444 | -0.00902897 | 3.19906 | 3.20809 | -0.004092493 | -0.004460817 | 1.085539183 | 1.09 | [10 empty] | 444.0009 | 1.173661 | 0.00210616 | 0.0316919 | 15.0789 | 15.0472 | -0.000709757 | -0.0023473 | 3.30483 | 3.30718 | -0.00139269 | -0.002882868 | 2.067117132 | 2.07 | [10 empty] | 443.999 | 1.498756 | 0.00208677 | 0.0311628 | 14.9646 | 14.9335 | -0.000738428 | -0.00262528 | 3.5526 | 3.55522 | -0.001342283 | -0.004107385 | 3.055892615 | 3.06 | [10 empty] | 444.0008 | 0.4723863 | 0.0016843 | 0.02519 | 14.981 | 14.9558 | -0.000604947 | -0.00218597 | 3.61131 | 3.6135 | -0.001076723 | -0.001173628 | 1.088826372 | 1.09 | [59 empty] | 0.6691991 | 0.00203659 | 0.0305489 | 15.0305 | 15 | -0.000733853 | -0.00264192 | 3.59742 | 3.60006 | [15 empty] | 0.620956 | 0.00187069 | 0.0280606 | 15.0282 | 15.0001 | -0.000645509 | -0.00232387 | 3.59774 | 3.60006 | [15 empty] | 1.13428125 | 0.009684 | 0.145259 | 15.1451 | 14.9998 | -0.00415306 | -0.0153829 | 3.6886 | 3.70398 | [15 empty] | 1.513376 | 0.00237398 | 0.0356091 | 15.0353 | 14.9997 | -0.00078659 | -0.00283171 | 3.59715 | 3.59999 | [15 empty] | 1.321001 | 0.00220498 | 0.0330748 | 15.0331 | 15.0001 | -0.000757461 | -0.00272686 | 3.59727 | 3.6 | [15 empty] | 1.462257 | 0.00224373 | 0.0336555 | 15.0334 | 14.9998 | -0.000785859 | -0.00282906 | 3.59712 | 3.59995
298.0006 | 0.6271918 | 0.00228939 | 0.0344259 | 15.0716 | 15.0372 | -0.000765277 | -0.00223607 | 2.91968 | 2.92191 | -0.001520399 | -0.001702847 | 1.118297153 | 1.12 | [10 empty] | 298.0006 | 0.5595231 | 0.00104288 | 0.0156999 | 15.0701 | 15.0544 | -0.000324642 | -0.00101476 | 3.12475 | 3.12577 | -0.000715712 | -0.001474367 | 2.058525633 | 2.06 | [10 empty] | 297.9992 | 0.8299309 | 0.00106546 | 0.016009 | 15.0415 | 15.0254 | -0.000355293 | -0.00101566 | 2.85763 | 2.85865 | -0.000713815 | -0.002184274 | 3.057815726 | 3.06 | [10 empty] | 447.001 | 1.007191 | 0.00721594 | 0.108598 | 15.1584 | 15.0498 | -0.00295223 | -0.00947101 | 3.19861 | 3.20809 | -0.004221791 | -0.004601752 | 1.085398248 | 1.09 | [10 empty] | 447.0009 | 1.190798 | 0.00214063 | 0.0322106 | 15.0794 | 15.0472 | -0.000708072 | -0.00234172 | 3.30484 | 3.30718 | -0.001428823 | -0.002957664 | 2.067042336 | 2.07 | [10 empty] | 447.0008 | 1.516912 | 0.00210431 | 0.0314247 | 14.9649 | 14.9335 | -0.000767914 | -0.00273011 | 3.55249 | 3.55522 | -0.001331381 | -0.004074025 | 3.055925975 | 3.06 | [10 empty] | 447.0008 | 0.4806158 | 0.00172842 | 0.0258499 | 14.9816 | 14.9558 | -0.00064567 | -0.00233313 | 3.61116 | 3.6135 | -0.001075237 | -0.001172008 | 1.088827992 | 1.09 | [59 empty] | 0.6732913 | 0.00204981 | 0.0307472 | 15.0307 | 15 | -0.000759715 | -0.00273502 | 3.59733 | 3.60006 | [15 empty] | 0.6251688 | 0.00189012 | 0.028352 | 15.0285 | 15.0001 | -0.000664118 | -0.00239087 | 3.59767 | 3.60006 | [15 empty] | 1.138655 | 0.00987309 | 0.148095 | 15.1479 | 14.9998 | -0.00428651 | -0.0158772 | 3.68811 | 3.70398 | [15 empty] | 1.524044 | 0.00239077 | 0.0358609 | 15.0356 | 14.9997 | -0.000781363 | -0.0028129 | 3.59717 | 3.59999 | [15 empty] | 1.330631 | 0.00222387 | 0.0333582 | 15.0334 | 15.0001 | -0.000787331 | -0.00283439 | 3.59716 | 3.6 | [15 empty] | 1.472486 | 0.00227035 | 0.0340548 | 15.0338 | 14.9998 | -0.000767625 | -0.00276341 | 3.59719 | 3.59995
300.0006 | 0.635403 | 0.00231493 | 0.03481 | 15.072 | 15.0372 | -0.0007583 | -0.00221569 | 2.9197 | 2.92191 | -0.001553738 | -0.001740186 | 1.118259814 | 1.12 | [10 empty] | 300.0006 | 0.5693745 | 0.00106008 | 0.0159588 | 15.0703 | 15.0544 | -0.000329537 | -0.00103006 | 3.12474 | 3.12577 | -0.000725776 | -0.001495098 | 2.058504902 | 2.06 | [10 empty] | 300.0006 | 0.8415433 | 0.00106994 | 0.0160763 | 15.0415 | 15.0254 | -0.000361063 | -0.00103215 | 2.85762 | 2.85865 | -0.000710318 | -0.002173573 | 3.057826427 | 3.06 | [10 empty] | 450.001 | 1.014335 | 0.0074936 | 0.112777 | 15.1626 | 15.0498 | -0.00307825 | -0.00987527 | 3.19821 | 3.20809 | -0.004373111 | -0.004766691 | 1.085233309 | 1.09 | [10 empty] | 450.0009 | 1.208099 | 0.00216956 | 0.0326459 | 15.0799 | 15.0472 | -0.000728273 | -0.00240853 | 3.30477 | 3.30718 | -0.001440782 | -0.002982418 | 2.067017582 | 2.07 | [10 empty] | 450.0008 | 1.535299 | 0.00211572 | 0.031595 | 14.965 | 14.9335 | -0.000792989 | -0.00281925 | 3.55241 | 3.55522 | -0.001315564 | -0.004025626 | 3.055974374 | 3.06 | [10 empty] | 450.0008 | 0.4887501 | 0.00177516 | 0.0265489 | 14.9823 | 14.9558 | -0.000645629 | -0.00233298 | 3.61116 | 3.6135 | -0.001121909 | -0.00122288 | 1.08877712 | 1.09 | [59 empty] | 0.6773405 | 0.00206896 | 0.0310344 | 15.031 | 15 | -0.000706878 | -0.0025448 | 3.59752 | 3.60006 | [15 empty] | 0.6291876 | 0.00190783 | 0.0286177 | 15.0287 | 15.0001 | -0.000700153 | -0.00252059 | 3.59754 | 3.60006 | [15 empty] | 1.143251 | 0.0100544 | 0.150814 | 15.1507 | 14.9998 | -0.00437954 | -0.0162217 | 3.68776 | 3.70398 | [15 empty] | 1.535061 | 0.00242064 | 0.036309 | 15.036 | 14.9997 | -0.000781276 | -0.00281258 | 3.59717 | 3.59999 | [15 empty] | 1.340616 | 0.00223815 | 0.0335724 | 15.0336 | 15.0001 | -0.000793342 | -0.00285603 | 3.59714 | 3.6 | [15 empty] | 1.482579 | 0.0022882 | 0.0343225 | 15.0341 | 14.9998 | -0.000761121 | -0.00274 | 3.59721 | 3.59995
302.0006 | 0.643652 | 0.00234651 | 0.0352848 | 15.0724 | 15.0372 | -0.000755039 | -0.00220616 | 2.91971 | 2.92191 | -0.001583655 | -0.001773693 | 1.118226307 | 1.12 | [10 empty] | 302.0006 | 0.5791999 | 0.00107938 | 0.0162494 | 15.0706 | 15.0544 | -0.000335063 | -0.00104733 | 3.12472 | 3.12577 | -0.000739272 | -0.0015229 | 2.0584771 | 2.06 | [10 empty] | 302.0006 | 0.8532709 | 0.00107951 | 0.0162201 | 15.0417 | 15.0254 | -0.000369102 | -0.00105513 | 2.85759 | 2.85865 | -0.000713114 | -0.002182129 | 3.057817871 | 3.06 | [10 empty] | 453.001 | 1.021593 | 0.00776365 | 0.116841 | 15.1666 | 15.0498 | -0.00320465 | -0.0102808 | 3.1978 | 3.20809 | -0.004508076 | -0.004913803 | 1.085086197 | 1.09 | [10 empty] | 453.0009 | 1.22505 | 0.00219204 | 0.0329841 | 15.0802 | 15.0472 | -0.000719742 | -0.00238031 | 3.3048 | 3.30718 | -0.001469711 | -0.003042302 | 2.066957698 | 2.07 | [10 empty] | 453.0008 | 1.55381 | 0.00214439 | 0.0320231 | 14.9655 | 14.9335 | -0.000757932 | -0.00269462 | 3.55253 | 3.55522 | -0.001382664 | -0.004230951 | 3.055769049 | 3.06 | [10 empty] | 453.0009 | 0.4968411 | 0.00180817 | 0.0270425 | 14.9828 | 14.9558 | -0.000638074 | -0.00230568 | 3.61119 | 3.6135 | -0.001163541 | -0.001268259 | 1.088731741 | 1.09 | [59 empty] | 0.6814054 | 0.00207565 | 0.0311347 | 15.0311 | 15 | -0.000740206 | -0.00266479 | 3.5974 | 3.60006 | [15 empty] | 0.6332803 | 0.00191224 | 0.0286839 | 15.0288 | 15.0001 | -0.000708322 | -0.00255 | 3.59751 | 3.60006 | [15 empty] | 1.147876 | 0.0102381 | 0.15357 | 15.1534 | 14.9998 | -0.00440658 | -0.0163219 | 3.68766 | 3.70398 | [15 empty] | 1.54579 | 0.00243496 | 0.0365237 | 15.0362 | 14.9997 | -0.000806376 | -0.00290294 | 3.59708 | 3.59999 | [15 empty] | 1.350205 | 0.00225042 | 0.0337564 | 15.0338 | 15.0001 | -0.000819623 | -0.00295064 | 3.59705 | 3.6 | [15 empty] | 1.492482 | 0.00230332 | 0.0345493 | 15.0343 | 14.9998 | -0.000801899 | -0.0028868 | 3.59706 | 3.59995
304.0006 | 0.6520479 | 0.00236119 | 0.0355056 | 15.0727 | 15.0372 | -0.000831589 | -0.00242983 | 2.91948 | 2.92191 | -0.001524872 | -0.001707857 | 1.118292143 | 1.12 | [10 empty] | 304.0006 | 0.5885376 | 0.00107996 | 0.0162582 | 15.0706 | 15.0544 | -0.000360636 | -0.00112726 | 3.12464 | 3.12577 | -0.000713688 | -0.001470197 | 2.058529803 | 2.06 | [10 empty] | 304.0006 | 0.8647512 | 0.0010999 | 0.0165265 | 15.042 | 15.0254 | -0.000381102 | -0.00108944 | 2.85756 | 2.85865 | -0.000722553 | -0.002211013 | 3.057788987 | 3.06 | [10 empty] | 456.001 | 1.028378 | 0.00804928 | 0.12114 | 15.1709 | 15.0498 | -0.00330246 | -0.0105946 | 3.19749 | 3.20809 | -0.004693749 | -0.005116187 | 1.084883813 | 1.09 | [10 empty] | 456.0009 | 1.242228 | 0.0022275 | 0.0335177 | 15.0808 | 15.0472 | -0.000741763 | -0.00245314 | 3.30473 | 3.30718 | -0.001488289 | -0.003080757 | 2.066919243 | 2.07 | [10 empty] | 456.0008 | 1.572327 | 0.00216935 | 0.032396 | 14.9658 | 14.9335 | -0.000775074 | -0.00275556 | 3.55247 | 3.55522 | -0.001385816 | -0.004240596 | 3.055759404 | 3.06 | [10 empty] | 456.0009 | 0.5051253 | 0.0018717 | 0.0279928 | 14.9838 | 14.9558 | -0.000706149 | -0.00255167 | 3.61095 | 3.6135 | -0.001163819 | -0.001268563 | 1.088731437 | 1.09 | [59 empty] | 0.6855252 | 0.00209807 | 0.0314711 | 15.0315 | 15 | -0.00073304 | -0.00263899 | 3.59742 | 3.60006 | [15 empty] | 0.6373403 | 0.00193413 | 0.0290121 | 15.0291 | 15.0001 | -0.000704773 | -0.00253723 | 3.59753 | 3.60006 | [15 empty] | 1.1524 | 0.0104234 | 0.156349 | 15.1562 | 14.9998 | -0.00453447 | -0.0167956 | 3.68719 | 3.70398 | [15 empty] | 1.55668 | 0.00246596 | 0.0369888 | 15.0367 | 14.9997 | -0.00079956 | -0.0028784 | 3.59711 | 3.59999 | [15 empty] | 1.360123 | 0.00226973 | 0.034046 | 15.0341 | 15.0001 | -0.000755105 | -0.00271838 | 3.59728 | 3.6 | [15 empty] | 1.502558 | 0.00231943 | 0.0347909 | 15.0346 | 14.9998 | -0.000844281 | -0.00303937 | 3.59691 | 3.59995
306.0006 | 0.6602271 | 0.0024127 | 0.0362801 | 15.0734 | 15.0372 | -0.000808935 | -0.00236364 | 2.91955 | 2.92191 | -0.001595179 | -0.001786601 | 1.118213399 | 1.12 | [10 empty] | 305.9993 | 0.5980036 | 0.00111033 | 0.0167153 | 15.0711 | 15.0544 | -0.000352843 | -0.0011029 | 3.12466 | 3.12577 | -0.000753236 | -0.001551666 | 2.058448334 | 2.06 | [10 empty] | 306.0006 | 0.8764658 | 0.00112096 | 0.0168429 | 15.0423 | 15.0254 | -0.000370183 | -0.00105822 | 2.85759 | 2.85865 | -0.000752973 | -0.002304098 | 3.057695902 | 3.06 | [10 empty] | 459.001 | 1.035212 | 0.00834083 | 0.125528 | 15.1753 | 15.0498 | -0.0034399 | -0.0110355 | 3.19705 | 3.20809 | -0.004845392 | -0.005281478 | 1.084718522 | 1.09 | [10 empty] | 459.0009 | 1.259571 | 0.00226949 | 0.0341496 | 15.0814 | 15.0472 | -0.000768282 | -0.00254085 | 3.30464 | 3.30718 | -0.001500821 | -0.003106699 | 2.066893301 | 2.07 | [10 empty] | 458.999 | 1.590486 | 0.00219673 | 0.0328048 | 14.9663 | 14.9335 | -0.000808104 | -0.00287299 | 3.55235 | 3.55522 | -0.001385445 | -0.004239462 | 3.055760538 | 3.06 | [10 empty] | 459.0009 | 0.5133289 | 0.00191857 | 0.0286937 | 14.9845 | 14.9558 | -0.000693158 | -0.00250473 | 3.61099 | 3.6135 | -0.001221544 | -0.001331483 | 1.088668517 | 1.09 | [59 empty] | 0.6896508 | 0.0021042 | 0.0315631 | 15.0316 | 15 | -0.00079386 | -0.00285795 | 3.5972 | 3.60006 | [15 empty] | 0.6414099 | 0.0019654 | 0.0294812 | 15.0296 | 15.0001 | -0.000684688 | -0.00246492 | 3.5976 | 3.60006 | [15 empty] | 1.156834 | 0.0105984 | 0.158974 | 15.1588 | 14.9998 | -0.00460553 | -0.0170588 | 3.68692 | 3.70398 | [15 empty] | 1.567162 | 0.00248578 | 0.0372861 | 15.037 | 14.9997 | -0.000846828 | -0.00304857 | 3.59694 | 3.59999 | [15 empty] | 1.369633 | 0.00229084 | 0.0343628 | 15.0344 | 15.0001 | -0.000818796 | -0.00294766 | 3.59705 | 3.6 | [15 empty] | 1.512529 | 0.00234186 | 0.0351274 | 15.0349 | 14.9998 | -0.000816066 | -0.0029378 | 3.59701 | 3.59995
308.0006 | 0.6687707 | 0.00243123 | 0.0365588 | 15.0737 | 15.0372 | -0.000849979 | -0.00248357 | 2.91943 | 2.92191 | -0.001574012 | -0.001762894 | 1.118237106 | 1.12 | [10 empty] | 308.0006 | 0.6078292 | 0.00112363 | 0.0169155 | 15.0713 | 15.0544 | -0.000344117 | -0.00107563 | 3.12469 | 3.12577 | -0.00077609 | -0.001598745 | 2.058401255 | 2.06 | [10 empty] | 308.0006 | 0.8880007 | 0.00113416 | 0.0170412 | 15.0425 | 15.0254 | -0.000356707 | -0.0010197 | 2.85763 | 2.85865 | -0.000780246 | -0.002387552 | 3.057612448 | 3.06 | [10 empty] | 462.001 | 1.04213 | 0.00863429 | 0.129944 | 15.1797 | 15.0498 | -0.00353114 | -0.0113282 | 3.19676 | 3.20809 | -0.005043597 | -0.005497521 | 1.084502479 | 1.09 | [10 empty] | 462.0009 | 1.276423 | 0.00228869 | 0.0344384 | 15.0817 | 15.0472 | -0.000735068 | -0.002431 | 3.30475 | 3.30718 | -0.001553917 | -0.003216609 | 2.066783391 | 2.07 | [10 empty] | 462.0008 | 1.609098 | 0.00221968 | 0.0331475 | 14.9666 | 14.9335 | -0.00083076 | -0.00295354 | 3.55227 | 3.55522 | -0.001382973 | -0.004231897 | 3.055768103 | 3.06 | [10 empty] | 462.0009 | 0.5212828 | 0.00190722 | 0.028524 | 14.9843 | 14.9558 | -0.000705229 | -0.00254834 | 3.61095 | 3.6135 | -0.001197149 | -0.001304892 | 1.088695108 | 1.09 | [59 empty] | 0.6937197 | 0.00212131 | 0.0318197 | 15.0318 | 15 | -0.000763187 | -0.00274752 | 3.59731 | 3.60006 | [15 empty] | 0.6454977 | 0.00197232 | 0.029585 | 15.0297 | 15.0001 | -0.000704529 | -0.00253635 | 3.59753 | 3.60006 | [15 empty] | 1.1614 | 0.0107846 | 0.161767 | 15.1616 | 14.9998 | -0.0046609 | -0.0172639 | 3.68672 | 3.70398 | [15 empty] | 1.577709 | 0.002502 | 0.0375293 | 15.0372 | 14.9997 | -0.000835246 | -0.00300688 | 3.59698 | 3.59999 | [15 empty] | 1.379248 | 0.00230414 | 0.0345622 | 15.0346 | 15.0001 | -0.000796734 | -0.00286824 | 3.59713 | 3.6 | [15 empty] | 1.522572 | 0.0023632 | 0.0354474 | 15.0352 | 14.9998 | -0.000846164 | -0.00304615 | 3.59691 | 3.59995
310.0006 | 0.6773424 | 0.00246607 | 0.0370827 | 15.0742 | 15.0372 | -0.000836259 | -0.00244348 | 2.91947 | 2.92191 | -0.001620808 | -0.001815305 | 1.118184695 | 1.12 | [10 empty] | 310.0006 | 0.617421 | 0.0011465 | 0.0172599 | 15.0716 | 15.0544 | -0.000336811 | -0.00105279 | 3.12471 | 3.12577 | -0.000802375 | -0.001652892 | 2.058347108 | 2.06 | [10 empty] | 310.0006 | 0.8995472 | 0.00115157 | 0.0173028 | 15.0428 | 15.0254 | -0.000386158 | -0.00110389 | 2.85755 | 2.85865 | -0.0007722 | -0.002362931 | 3.057637069 | 3.06 | [10 empty] | 465.001 | 1.048748 | 0.00893634 | 0.13449 | 15.1843 | 15.0498 | -0.00366849 | -0.0117688 | 3.19632 | 3.20809 | -0.005208091 | -0.00567682 | 1.08432318 | 1.09 | [10 empty] | 465.0009 | 1.293763 | 0.00228714 | 0.0344151 | 15.0817 | 15.0472 | -0.000812645 | -0.00268756 | 3.30449 | 3.30718 | -0.001475359 | -0.003053993 | 2.066946007 | 2.07 | [10 empty] | 465.0008 | 1.627559 | 0.00224318 | 0.0334984 | 14.967 | 14.9335 | -0.000830787 | -0.00295363 | 3.55227 | 3.55522 | -0.001409661 | -0.004313564 | 3.055686436 | 3.06 | [10 empty] | 465.0009 | 0.5289448 | 0.00200321 | 0.0299595 | 14.9857 | 14.9558 | -0.000743585 | -0.00268694 | 3.61081 | 3.6135 | -0.001251737 | -0.001364393 | 1.088635607 | 1.09 | [59 empty] | 0.697652 | 0.00213627 | 0.0320441 | 15.032 | 15 | -0.000809058 | -0.00291266 | 3.59715 | 3.60006 | [15 empty] | 0.6496008 | 0.00198149 | 0.0297225 | 15.0299 | 15.0001 | -0.000698689 | -0.00251532 | 3.59755 | 3.60006 | [15 empty] | 1.165724 | 0.0109804 | 0.164704 | 15.1645 | 14.9998 | -0.00476686 | -0.0176564 | 3.68633 | 3.70398 | [15 empty] | 1.588495 | 0.0025372 | 0.0380573 | 15.0378 | 14.9997 | -0.000877407 | -0.00315866 | 3.59683 | 3.59999 | [15 empty] | 1.388999 | 0.00234276 | 0.0351415 | 15.0352 | 15.0001 | -0.000829169 | -0.00298501 | 3.59701 | 3.6 | [15 empty] | 1.532607 | 0.0023654 | 0.0354805 | 15.0353 | 14.9998 | -0.000818539 | -0.0029467 | 3.597 | 3.59995
312.0006 | 0.6860129 | 0.00249629 | 0.0375371 | 15.0747 | 15.0372 | -0.000843903 | -0.00246581 | 2.91945 | 2.92191 | -0.001647083 | -0.001844733 | 1.118155267 | 1.12 | [10 empty] | 312.0006 | 0.6270451 | 0.00116133 | 0.017483 | 15.0718 | 15.0544 | -0.000373927 | -0.00116881 | 3.1246 | 3.12577 | -0.000780458 | -0.001607744 | 2.058392256 | 2.06 | [10 empty] | 312.0006 | 0.9109971 | 0.00116782 | 0.0175471 | 15.043 | 15.0254 | -0.000399168 | -0.00114108 | 2.85751 | 2.85865 | -0.000771497 | -0.002360782 | 3.057639218 | 3.06 | [10 empty] | 468.001 | 1.055233 | 0.00921621 | 0.138702 | 15.1885 | 15.0498 | -0.00383164 | -0.0122922 | 3.19579 | 3.20809 | -0.005318242 | -0.005796884 | 1.084203116 | 1.09 | [10 empty] | 468.0009 | 1.310985 | 0.0023607 | 0.035522 | 15.0828 | 15.0472 | -0.000783937 | -0.00259262 | 3.30459 | 3.30718 | -0.001578396 | -0.00326728 | 2.06673272 | 2.07 | [10 empty] | 468.0008 | 1.646143 | 0.0022726 | 0.0339378 | 14.9674 | 14.9335 | -0.000834832 | -0.00296802 | 3.55226 | 3.55522 | -0.001433537 | -0.004386624 | 3.055613376 | 3.06 | [10 empty] | 468.0009 | 0.5366006 | 0.00204865 | 0.0306391 | 14.9864 | 14.9558 | -0.00073867 | -0.00266918 | 3.61083 | 3.6135 | -0.001303919 | -0.001421272 | 1.088578728 | 1.09 | [59 empty] | 0.7017166 | 0.00214959 | 0.0322438 | 15.0322 | 15 | -0.000776197 | -0.00279436 | 3.59727 | 3.60006 | [15 empty] | 0.6536843 | 0.00199673 | 0.0299512 | 15.0301 | 15.0001 | -0.000723033 | -0.00260297 | 3.59746 | 3.60006 | [15 empty] | 1.170034 | 0.0111583 | 0.167373 | 15.1672 | 14.9998 | -0.00479669 | -0.0177669 | 3.68622 | 3.70398 | [15 empty] | 1.598599 | 0.00256528 | 0.0384784 | 15.0382 | 14.9997 | -0.000854416 | -0.00307589 | 3.59691 | 3.59999 | [15 empty] | 1.39890625 | 0.00234973 | 0.0352461 | 15.0353 | 15.0001 | -0.000790991 | -0.00284757 | 3.59715 | 3.6 | [15 empty] | 1.542628 | 0.00239607 | 0.0359404 | 15.0357 | 14.9998 | -0.00089131 | -0.00320867 | 3.59674 | 3.59995
314.0006 | 0.6946835 | 0.00253358 | 0.0380978 | 15.0752 | 15.0372 | -0.000837822 | -0.00244805 | 2.91947 | 2.92191 | -0.001687035 | -0.001889479 | 1.118110521 | 1.12 | [10 empty] | 314.0006 | 0.6369028 | 0.00117271 | 0.0176545 | 15.072 | 15.0544 | -0.000395663 | -0.00123675 | 3.12453 | 3.12577 | -0.000771332 | -0.001588944 | 2.058411056 | 2.06 | [10 empty] | 314.0006 | 0.9226304 | 0.00117487 | 0.0176529 | 15.0431 | 15.0254 | -0.000398117 | -0.00113808 | 2.85751 | 2.85865 | -0.00077814 | -0.002381108 | 3.057618892 | 3.06 | [10 empty] | 471.001 | 1.061941 | 0.00949765 | 0.142938 | 15.1927 | 15.0498 | -0.00394672 | -0.0126614 | 3.19542 | 3.20809 | -0.005478078 | -0.005971105 | 1.084028895 | 1.09 | [10 empty] | 471.0009 | 1.328127 | 0.00239232 | 0.0359977 | 15.0832 | 15.0472 | -0.000795098 | -0.00262953 | 3.30455 | 3.30718 | -0.001592789 | -0.003297072 | 2.066702928 | 2.07 | [10 empty] | 471.0008 | 1.664381 | 0.00229642 | 0.0342935 | 14.9677 | 14.9335 | -0.000880465 | -0.00313025 | 3.55209 | 3.55522 | -0.001405762 | -0.004301632 | 3.055698368 | 3.06 | [10 empty] | 471.0009 | 0.5438521 | 0.00210778 | 0.0315235 | 14.9873 | 14.9558 | -0.000763477 | -0.00275882 | 3.61074 | 3.6135 | -0.001339 | -0.00145951 | 1.08854049 | 1.09 | [59 empty] | 0.7058452 | 0.0021714 | 0.0325711 | 15.0326 | 15 | -0.000795061 | -0.00286227 | 3.5972 | 3.60006 | [15 empty] | 0.6576802 | 0.00201279 | 0.0301921 | 15.0303 | 15.0001 | -0.000721222 | -0.00259644 | 3.59747 | 3.60006 | [15 empty] | 1.174567 | 0.0113393 | 0.170087 | 15.1699 | 14.9998 | -0.0049455 | -0.0183181 | 3.68566 | 3.70398 | [15 empty] | 1.609279 | 0.00258819 | 0.0388221 | 15.0385 | 14.9997 | -0.000869976 | -0.0031319 | 3.59685 | 3.59999 | [15 empty] | 1.408627 | 0.00236974 | 0.0355462 | 15.0356 | 15.0001 | -0.000815971 | -0.00293749 | 3.59706 | 3.6 | [15 empty] | 1.552503 | 0.0024201 | 0.036301 | 15.0361 | 14.9998 | -0.000864289 | -0.0031114 | 3.59684 | 3.59995
316.0006 | 0.7034136 | 0.00255292 | 0.0383886 | 15.0755 | 15.0372 | -0.000860296 | -0.00251371 | 2.9194 | 2.92191 | -0.001682964 | -0.00188492 | 1.11811508 | 1.12 | [10 empty] | 316.0006 | 0.6463787 | 0.0011859 | 0.0178529 | 15.0722 | 15.0544 | -0.000388055 | -0.00121297 | 3.12455 | 3.12577 | -0.000790987 | -0.001629433 | 2.058370567 | 2.06 | [10 empty] | 316.0006 | 0.9347346 | 0.00118563 | 0.0178147 | 15.0433 | 15.0254 | -0.000374077 | -0.00106935 | 2.85758 | 2.85865 | -0.000815901 | -0.002496658 | 3.057503342 | 3.06 | [10 empty] | 474.001 | 1.068404 | 0.00978481 | 0.147259 | 15.197 | 15.0498 | -0.00407909 | -0.0130861 | 3.195 | 3.20809 | -0.00562878 | -0.00613537 | 1.08386463 | 1.09 | [10 empty] | 474.0009 | 1.345596 | 0.00244495 | 0.0367898 | 15.084 | 15.0472 | -0.000795275 | -0.00263012 | 3.30455 | 3.30718 | -0.00164574 | -0.003406683 | 2.066593317 | 2.07 | [10 empty] | 474.0008 | 1.682731 | 0.00228891 | 0.0341814 | 14.9676 | 14.9335 | -0.000883356 | -0.00314053 | 3.55208 | 3.55522 | -0.001396279 | -0.004272614 | 3.055727386 | 3.06 | [10 empty] | 474.0009 | 0.5513965 | 0.00215555 | 0.0322379 | 14.988 | 14.9558 | -0.000798157 | -0.00288414 | 3.61061 | 3.6135 | -0.001349686 | -0.001471158 | 1.088528842 | 1.09 | [59 empty] | 0.7099819 | 0.00218593 | 0.032789 | 15.0328 | 15 | -0.000817438 | -0.00294283 | 3.59712 | 3.60006 | [15 empty] | 0.6617847 | 0.00201795 | 0.0302695 | 15.0304 | 15.0001 | -0.000733657 | -0.00264121 | 3.59742 | 3.60006 | [15 empty] | 1.179069 | 0.011526 | 0.172888 | 15.1727 | 14.9998 | -0.00500677 | -0.018545 | 3.68544 | 3.70398 | [15 empty] | 1.619631 | 0.00262165 | 0.0393241 | 15.039 | 14.9997 | -0.000883978 | -0.00318231 | 3.5968 | 3.59999 | [15 empty] | 1.418391 | 0.00239396 | 0.0359096 | 15.036 | 15.0001 | -0.000820803 | -0.00295489 | 3.59704 | 3.6 | [15 empty] | 1.562637 | 0.00244984 | 0.036747 | 15.0365 | 14.9998 | -0.000883519 | -0.00318063 | 3.59677 | 3.59995
317.9993 | 0.7122249 | 0.00260313 | 0.0391437 | 15.0763 | 15.0372 | -0.000875452 | -0.002558 | 2.91936 | 2.92191 | -0.001722261 | -0.001928932 | 1.118071068 | 1.12 | [10 empty] | 318.0006 | 0.6563723 | 0.00123119 | 0.0185348 | 15.0729 | 15.0544 | -0.000354424 | -0.00110785 | 3.12466 | 3.12577 | -0.000872566 | -0.001797485 | 2.058202515 | 2.06 | [10 empty] | 318.0006 | 0.9465748 | 0.00120123 | 0.018049 | 15.0435 | 15.0254 | -0.000406418 | -0.00116181 | 2.85749 | 2.85865 | -0.000797715 | -0.002441009 | 3.057558991 | 3.06 | [10 empty] | 477.001 | 1.074952 | 0.0100843 | 0.151767 | 15.2016 | 15.0498 | -0.00418094 | -0.0134128 | 3.19467 | 3.20809 | -0.005826992 | -0.006351421 | 1.083648579 | 1.09 | [10 empty] | 477.0009 | 1.363282 | 0.00245226 | 0.0368998 | 15.0841 | 15.0472 | -0.00082105 | -0.00271536 | 3.30446 | 3.30718 | -0.001625168 | -0.003364098 | 2.066635902 | 2.07 | [10 empty] | 477.0008 | 1.701152 | 0.00234394 | 0.0350031 | 14.9685 | 14.9335 | -0.000894997 | -0.00318191 | 3.55204 | 3.55522 | -0.001445077 | -0.004421935 | 3.055578065 | 3.06 | [10 empty] | 477.0009 | 0.5590841 | 0.0022094 | 0.0330433 | 14.9888 | 14.9558 | -0.000779473 | -0.00281662 | 3.61068 | 3.6135 | -0.001422347 | -0.001550358 | 1.088449642 | 1.09 | [59 empty] | 0.7140435 | 0.00220913 | 0.033137 | 15.0331 | 15 | -0.00081954 | -0.00295039 | 3.59711 | 3.60006 | [15 empty] | 0.6657546 | 0.00204201 | 0.0306304 | 15.0308 | 15.0001 | -0.000732423 | -0.00263677 | 3.59743 | 3.60006 | [15 empty] | 1.183328 | 0.0117264 | 0.175893 | 15.1757 | 14.9998 | -0.00509519 | -0.0188725 | 3.68511 | 3.70398 | [15 empty] | 1.629931 | 0.00263847 | 0.0395762 | 15.0393 | 14.9997 | -0.000932537 | -0.00335712 | 3.59663 | 3.59999 | [15 empty] | 1.42822 | 0.00241191 | 0.0361787 | 15.0362 | 15.0001 | -0.000821727 | -0.00295822 | 3.59704 | 3.6 | [15 empty] | 1.572565 | 0.00246801 | 0.0370197 | 15.0368 | 14.9998 | -0.000880862 | -0.00317106 | 3.59678 | 3.59995
320.0006 | 0.7211519 | 0.00263794 | 0.0396671 | 15.0768 | 15.0372 | -0.000883341 | -0.00258105 | 2.91933 | 2.92191 | -0.001745109 | -0.001954522 | 1.118045478 | 1.12 | [10 empty] | 320.0006 | 0.6660935 | 0.00122532 | 0.0184465 | 15.0728 | 15.0544 | -0.000383542 | -0.00119886 | 3.12457 | 3.12577 | -0.000837158 | -0.001724545 | 2.058275455 | 2.06 | [10 empty] | 320.0006 | 0.9583706 | 0.00121328 | 0.01823 | 15.0437 | 15.0254 | -0.000423696 | -0.0012112 | 2.85744 | 2.85865 | -0.000793515 | -0.002428157 | 3.057571843 | 3.06 | [10 empty] | 480.0011 | 1.081439 | 0.0103143 | 0.155228 | 15.205 | 15.0498 | -0.00430633 | -0.0138151 | 3.19427 | 3.20809 | -0.005924833 | -0.006458068 | 1.083541932 | 1.09 | [10 empty] | 480.0009 | 1.380924 | 0.00248851 | 0.0374452 | 15.0847 | 15.0472 | -0.000860682 | -0.00284643 | 3.30433 | 3.30718 | -0.001625602 | -0.003364996 | 2.066635004 | 2.07 | [10 empty] | 480.0009 | 1.719408 | 0.00237152 | 0.035415 | 14.9689 | 14.9335 | -0.000908499 | -0.00322992 | 3.55199 | 3.55522 | -0.001457704 | -0.004460575 | 3.055539425 | 3.06 | [10 empty] | 480.0009 | 0.5670993 | 0.00225812 | 0.033772 | 14.9895 | 14.9558 | -0.00081305 | -0.00293795 | 3.61056 | 3.6135 | -0.001435793 | -0.001565014 | 1.088434986 | 1.09 | [59 empty] | 0.7181547 | 0.00221991 | 0.0332986 | 15.0333 | 15 | -0.000765303 | -0.00275514 | 3.59731 | 3.60006 | [15 empty] | 0.669888 | 0.0020436 | 0.0306542 | 15.0308 | 15.0001 | -0.000768924 | -0.00276818 | 3.59729 | 3.60006 | [15 empty] | 1.187668 | 0.0119065 | 0.178595 | 15.1784 | 14.9998 | -0.0051616 | -0.0191185 | 3.68486 | 3.70398 | [15 empty] | 1.64019 | 0.00264006 | 0.0396002 | 15.0393 | 14.9997 | -0.000920551 | -0.00331397 | 3.59667 | 3.59999 | [15 empty] | 1.437997 | 0.00243292 | 0.036494 | 15.0366 | 15.0001 | -0.000869823 | -0.00313136 | 3.59686 | 3.6 | [15 empty] | 1.582535 | 0.0024895 | 0.0373419 | 15.0371 | 14.9998 | -0.000886036 | -0.00318969 | 3.59676 | 3.59995
322.0006 | 0.7300416 | 0.00268171 | 0.0403253 | 15.0775 | 15.0372 | -0.000900151 | -0.00263017 | 2.91928 | 2.92191 | -0.001774358 | -0.001987281 | 1.118012719 | 1.12 | [10 empty] | 322.0006 | 0.6758639 | 0.00123913 | 0.0186542 | 15.073 | 15.0544 | -0.000393645 | -0.00123044 | 3.12454 | 3.12577 | -0.000840822 | -0.001732094 | 2.058267906 | 2.06 | [10 empty] | 322.0006 | 0.9701294 | 0.00122788 | 0.0184494 | 15.0439 | 15.0254 | -0.000415305 | -0.00118721 | 2.85746 | 2.85865 | -0.000813793 | -0.002490206 | 3.057509794 | 3.06 | [10 empty] | 483.0011 | 1.088125 | 0.0106463 | 0.160225 | 15.21 | 15.0498 | -0.00442117 | -0.0141835 | 3.1939 | 3.20809 | -0.006136495 | -0.006688779 | 1.083311221 | 1.09 | [10 empty] | 483.0009 | 1.398548 | 0.00253555 | 0.038153 | 15.0854 | 15.0472 | -0.000843548 | -0.00278976 | 3.30439 | 3.30718 | -0.001690056 | -0.003498417 | 2.066501583 | 2.07 | [10 empty] | 483.0009 | 1.737703 | 0.00238874 | 0.0356722 | 14.9691 | 14.9335 | -0.000909061 | -0.00323191 | 3.55199 | 3.55522 | -0.001471046 | -0.0045014 | 3.0554986 | 3.06 | [10 empty] | 483.0009 | 0.5750685 | 0.00230013 | 0.0344002 | 14.9902 | 14.9558 | -0.000892211 | -0.003224 | 3.61027 | 3.6135 | -0.001402216 | -0.001528415 | 1.088471585 | 1.09 | [59 empty] | 0.7222654 | 0.00223192 | 0.0334788 | 15.0335 | 15 | -0.000805111 | -0.00289845 | 3.59716 | 3.60006 | [15 empty] | 0.6739991 | 0.00206593 | 0.0309893 | 15.0311 | 15.0001 | -0.000706772 | -0.00254442 | 3.59752 | 3.60006 | [15 empty] | 1.192118 | 0.0120776 | 0.181163 | 15.181 | 14.9998 | -0.00524904 | -0.0194424 | 3.68454 | 3.70398 | [15 empty] | 1.650358 | 0.00268703 | 0.0403048 | 15.04 | 14.9997 | -0.000934809 | -0.0033653 | 3.59662 | 3.59999 | [15 empty] | 1.447849 | 0.00245034 | 0.0367553 | 15.0368 | 15.0001 | -0.000872329 | -0.00314038 | 3.59686 | 3.6 | [15 empty] | 1.592428 | 0.00251481 | 0.0377216 | 15.0375 | 14.9998 | -0.000955565 | -0.00343999 | 3.59651 | 3.59995
324.0006 | 0.7388453 | 0.00271744 | 0.0408625 | 15.078 | 15.0372 | -0.000923346 | -0.00269794 | 2.91922 | 2.92191 | -0.001786944 | -0.002001377 | 1.117998623 | 1.12 | [10 empty] | 324.0006 | 0.6857339 | 0.00125705 | 0.018924 | 15.0733 | 15.0544 | -0.000441086 | -0.00137873 | 3.12439 | 3.12577 | -0.00081274 | -0.001674245 | 2.058325755 | 2.06 | [10 empty] | 324.0006 | 0.982234 | 0.00124831 | 0.0187565 | 15.0442 | 15.0254 | -0.000399075 | -0.00114082 | 2.85751 | 2.85865 | -0.000851201 | -0.002604675 | 3.057395325 | 3.06 | [10 empty] | 486.0011 | 1.094387 | 0.0109455 | 0.164728 | 15.2145 | 15.0498 | -0.00455272 | -0.0146055 | 3.19348 | 3.20809 | -0.006299778 | -0.006866758 | 1.083133242 | 1.09 | [10 empty] | 486.0009 | 1.416079 | 0.00257027 | 0.0386754 | 15.0859 | 15.0472 | -0.000856102 | -0.00283128 | 3.30435 | 3.30718 | -0.00171106 | -0.003541893 | 2.066458107 | 2.07 | [10 empty] | 486.0009 | 1.756394 | 0.00242431 | 0.0362033 | 14.9697 | 14.9335 | -0.000911669 | -0.00324119 | 3.55198 | 3.55522 | -0.001508257 | -0.004615265 | 3.055384735 | 3.06 | [10 empty] | 486.0009 | 0.5828247 | 0.00235539 | 0.0352266 | 14.991 | 14.9558 | -0.000878111 | -0.00317305 | 3.61032 | 3.6135 | -0.001469335 | -0.001601576 | 1.088398424 | 1.09 | [59 empty] | 0.7264484 | 0.00224216 | 0.0336324 | 15.0336 | 15 | -0.000811896 | -0.00292288 | 3.59714 | 3.60006 | [15 empty] | 0.6781695 | 0.0020758 | 0.0311373 | 15.0313 | 15.0001 | -0.000780362 | -0.00280935 | 3.59725 | 3.60006 | [15 empty] | 1.196322 | 0.0122676 | 0.184011 | 15.1839 | 14.9998 | -0.00532218 | -0.0197133 | 3.68427 | 3.70398 | [15 empty] | 1.660622 | 0.00275438 | 0.0413149 | 15.041 | 14.9997 | -0.000911559 | -0.0032816 | 3.5967 | 3.59999 | [15 empty] | 1.457724 | 0.00246973 | 0.0370461 | 15.0371 | 15.0001 | -0.000863357 | -0.00310808 | 3.59689 | 3.6 | [15 empty] | 1.602527 | 0.00253939 | 0.0380902 | 15.0379 | 14.9998 | -0.000944215 | -0.00339913 | 3.59655 | 3.59995
326.0006 | 0.7478214 | 0.0027477 | 0.0413175 | 15.0785 | 15.0372 | -0.000934843 | -0.00273153 | 2.91918 | 2.92191 | -0.001806367 | -0.002023131 | 1.117976869 | 1.12 | [10 empty] | 326.0006 | 0.6956144 | 0.00127321 | 0.0191674 | 15.0735 | 15.0544 | -0.000419284 | -0.00131058 | 3.12446 | 3.12577 | -0.000848383 | -0.001747669 | 2.058252331 | 2.06 | [10 empty] | 326.0006 | 0.994166 | 0.00126454 | 0.0190003 | 15.0444 | 15.0254 | -0.000435366 | -0.00124456 | 2.85741 | 2.85865 | -0.000829517 | -0.002538322 | 3.057461678 | 3.06 | [10 empty] | 489.0011 | 1.100819 | 0.0112408 | 0.169171 | 15.219 | 15.0498 | -0.0046743 | -0.0149955 | 3.19309 | 3.20809 | -0.006472265 | -0.007054769 | 1.082945231 | 1.09 | [10 empty] | 489.001 | 1.433531 | 0.00260826 | 0.0392471 | 15.0865 | 15.0472 | -0.000876773 | -0.00289965 | 3.30428 | 3.30718 | -0.001729615 | -0.003580302 | 2.066419698 | 2.07 | [10 empty] | 489.0009 | 1.775548 | 0.00243903 | 0.0364232 | 14.9699 | 14.9335 | -0.000952736 | -0.00338719 | 3.55184 | 3.55522 | -0.00148224 | -0.004535656 | 3.055464344 | 3.06 | [10 empty] | 489.0009 | 0.5900237 | 0.00242478 | 0.0362644 | 14.992 | 14.9558 | -0.000865915 | -0.00312898 | 3.61037 | 3.6135 | -0.001549767 | -0.001689246 | 1.088310754 | 1.09 | [59 empty] | 0.7304496 | 0.0022584 | 0.033876 | 15.0339 | 15 | -0.000813239 | -0.00292771 | 3.59713 | 3.60006 | [15 empty] | 0.682219 | 0.00209716 | 0.0314576 | 15.0316 | 15.0001 | -0.00076328 | -0.00274785 | 3.59731 | 3.60006 | [15 empty] | 1.200718 | 0.0124638 | 0.186955 | 15.1868 | 14.9998 | -0.00539518 | -0.0199837 | 3.684 | 3.70398 | [15 empty] | 1.670702 | 0.00273658 | 0.0410479 | 15.0408 | 14.9997 | -0.000956733 | -0.00344422 | 3.59654 | 3.59999 | [15 empty] | 1.467319 | 0.00249126 | 0.0373691 | 15.0374 | 15.0001 | -0.000846445 | -0.0030472 | 3.59695 | 3.6 | [15 empty] | 1.612779 | 0.00256785 | 0.0385172 | 15.0383 | 14.9998 | -0.00093428 | -0.00336336 | 3.59659 | 3.59995
328.0006 | 0.7569071 | 0.0027946 | 0.0420228 | 15.0792 | 15.0372 | -0.000919536 | -0.00268681 | 2.91923 | 2.92191 | -0.0018698 | -0.002094176 | 1.117905824 | 1.12 | [10 empty] | 328.0006 | 0.7053683 | 0.00128664 | 0.0193696 | 15.0737 | 15.0544 | -0.000432182 | -0.0013509 | 3.12442 | 3.12577 | -0.000848849 | -0.001748628 | 2.058251372 | 2.06 | [10 empty] | 327.9992 | 1.006635 | 0.00126972 | 0.0190781 | 15.0445 | 15.0254 | -0.000443399 | -0.00126752 | 2.85738 | 2.85865 | -0.000825668 | -0.002526544 | 3.057473456 | 3.06 | [10 empty] | 492.0011 | 1.107005 | 0.0115287 | 0.173504 | 15.2233 | 15.0498 | -0.00480143 | -0.0154034 | 3.19268 | 3.20809 | -0.006625347 | -0.007221628 | 1.082778372 | 1.09 | [10 empty] | 492.001 | 1.450653 | 0.00264086 | 0.0397377 | 15.087 | 15.0472 | -0.000878437 | -0.00290515 | 3.30427 | 3.30718 | -0.001759677 | -0.003642532 | 2.066357468 | 2.07 | [10 empty] | 492.0009 | 1.794429 | 0.00247565 | 0.03697 | 14.9704 | 14.9335 | -0.000960268 | -0.00341397 | 3.55181 | 3.55522 | -0.001507157 | -0.004611899 | 3.055388101 | 3.06 | [10 empty] | 492.0009 | 0.5976028 | 0.00247261 | 0.0369798 | 14.9928 | 14.9558 | -0.000898804 | -0.00324783 | 3.61025 | 3.6135 | -0.001569858 | -0.001711145 | 1.088288855 | 1.09 | [59 empty] | 0.7345324 | 0.00227146 | 0.0340718 | 15.0341 | 15 | -0.000837912 | -0.00301654 | 3.59705 | 3.60006 | [15 empty] | 0.6861832 | 0.0021173 | 0.0317597 | 15.0319 | 15.0001 | -0.000762814 | -0.00274618 | 3.59732 | 3.60006 | [15 empty] | 1.204996 | 0.0126418 | 0.189625 | 15.1895 | 14.9998 | -0.00548849 | -0.0203293 | 3.68365 | 3.70398 | [15 empty] | 1.681096 | 0.00278322 | 0.0417475 | 15.0415 | 14.9997 | -0.00096288 | -0.00346636 | 3.59652 | 3.59999 | [15 empty] | 1.477122 | 0.00251397 | 0.0377096 | 15.0378 | 15.0001 | -0.000887417 | -0.0031947 | 3.5968 | 3.6 | [15 empty] | 1.622513 | 0.00259208 | 0.0388807 | 15.0387 | 14.9998 | -0.00094922 | -0.00341715 | 3.59653 | 3.59995
330.0006 | 0.765674 | 0.00285117 | 0.0428734 | 15.08 | 15.0372 | -0.000971463 | -0.00283853 | 2.91908 | 2.92191 | -0.001871464 | -0.00209604 | 1.11790396 | 1.12 | [10 empty] | 330.0006 | 0.7150822 | 0.00131265 | 0.0197611 | 15.0741 | 15.0544 | -0.000442284 | -0.00138248 | 3.12438 | 3.12577 | -0.000862571 | -0.001776895 | 2.058223105 | 2.06 | [10 empty] | 330.0006 | 1.018896 | 0.00129087 | 0.019396 | 15.0448 | 15.0254 | -0.000427836 | -0.00122303 | 2.85743 | 2.85865 | -0.000863076 | -0.002641011 | 3.057358989 | 3.06 | [10 empty] | 495.0011 | 1.113288 | 0.0118228 | 0.17793 | 15.2277 | 15.0498 | -0.00493693 | -0.0158381 | 3.19225 | 3.20809 | -0.006778609 | -0.007388684 | 1.082611316 | 1.09 | [10 empty] | 495.001 | 1.468021 | 0.00267921 | 0.0403148 | 15.0876 | 15.0472 | -0.000897675 | -0.00296877 | 3.30421 | 3.30718 | -0.001781249 | -0.003687186 | 2.066312814 | 2.07 | [10 empty] | 495.0009 | 1.813101 | 0.00249821 | 0.0373069 | 14.9708 | 14.9335 | -0.00096606 | -0.00343456 | 3.55179 | 3.55522 | -0.001528213 | -0.004676331 | 3.055323669 | 3.06 | [10 empty] | 495.0009 | 0.6053144 | 0.00253357 | 0.0378914 | 14.9937 | 14.9558 | -0.000940418 | -0.0033982 | 3.6101 | 3.6135 | -0.001588307 | -0.001731254 | 1.088268746 | 1.09 | [59 empty] | 0.7386305 | 0.00229418 | 0.0344127 | 15.0344 | 15 | -0.000822917 | -0.00296255 | 3.5971 | 3.60006 | [15 empty] | 0.6902501 | 0.00213162 | 0.0319746 | 15.0321 | 15.0001 | -0.000781006 | -0.00281167 | 3.59725 | 3.60006 | [15 empty] | 1.209151 | 0.0128335 | 0.1925 | 15.1923 | 14.9998 | -0.00555846 | -0.0205884 | 3.68339 | 3.70398 | [15 empty] | 1.691254 | 0.00280721 | 0.0421073 | 15.0418 | 14.9997 | -0.000975908 | -0.00351326 | 3.59647 | 3.59999 | [15 empty] | 1.4869 | 0.00252842 | 0.0379265 | 15.038 | 15.0001 | -0.00089973 | -0.00323902 | 3.59676 | 3.6 | [15 empty] | 1.632449 | 0.00261305 | 0.0391952 | 15.039 | 14.9998 | -0.000944404 | -0.00339981 | 3.59655 | 3.59995
332.0006 | 0.7743785 | 0.00288252 | 0.0433448 | 15.0805 | 15.0372 | -0.000981125 | -0.00286676 | 2.91905 | 2.92191 | -0.0018943 | -0.002121616 | 1.117878384 | 1.12 | [10 empty] | 332.0006 | 0.7253503 | 0.00132872 | 0.020003 | 15.0744 | 15.0544 | -0.000447802 | -0.00139972 | 3.12437 | 3.12577 | -0.000879257 | -0.001811269 | 2.058188731 | 2.06 | [10 empty] | 332.0006 | 1.030911 | 0.00129513 | 0.0194599 | 15.0449 | 15.0254 | -0.000442643 | -0.00126536 | 2.85738 | 2.85865 | -0.000852233 | -0.002607834 | 3.057392166 | 3.06 | [10 empty] | 498.0011 | 1.119474 | 0.0121154 | 0.182334 | 15.2321 | 15.0498 | -0.00505965 | -0.0162318 | 3.19185 | 3.20809 | -0.006941081 | -0.007565779 | 1.082434221 | 1.09 | [10 empty] | 498.001 | 1.485386 | 0.00271245 | 0.0408148 | 15.0881 | 15.0472 | -0.000953855 | -0.00315457 | 3.30402 | 3.30718 | -0.001756927 | -0.00363684 | 2.06636316 | 2.07 | [10 empty] | 498.0009 | 1.831592 | 0.00252553 | 0.0377149 | 14.9712 | 14.9335 | -0.000948186 | -0.00337102 | 3.55185 | 3.55522 | -0.001571756 | -0.004809574 | 3.055190426 | 3.06 | [10 empty] | 498.0009 | 0.6134681 | 0.00260105 | 0.0389007 | 14.9947 | 14.9558 | -0.000945153 | -0.00341531 | 3.61008 | 3.6135 | -0.00164936 | -0.001797803 | 1.088202197 | 1.09 | [59 empty] | 0.7427431 | 0.00230776 | 0.0346164 | 15.0346 | 15 | -0.0008327 | -0.00299777 | 3.59706 | 3.60006 | [15 empty] | 0.6944156 | 0.00216159 | 0.0324242 | 15.0326 | 15.0001 | -0.00079644 | -0.00286723 | 3.5972 | 3.60006 | [15 empty] | 1.21328 | 0.0130137 | 0.195204 | 15.1951 | 14.9998 | -0.00569997 | -0.0211126 | 3.68287 | 3.70398 | [15 empty] | 1.70118 | 0.00283314 | 0.0424964 | 15.0422 | 14.9997 | -0.000992206 | -0.00357193 | 3.59641 | 3.59999 | [15 empty] | 1.49654 | 0.00255859 | 0.038379 | 15.0384 | 15.0001 | -0.000896412 | -0.00322708 | 3.59677 | 3.6 | [15 empty] | 1.642041 | 0.0026304 | 0.0394554 | 15.0392 | 14.9998 | -0.000932898 | -0.00335839 | 3.59659 | 3.59995
334.0006 | 0.7830795 | 0.00292943 | 0.0440504 | 15.0812 | 15.0372 | -0.00097304 | -0.00284314 | 2.91907 | 2.92191 | -0.001947466 | -0.002181161 | 1.117818839 | 1.12 | [10 empty] | 334.0006 | 0.7353963 | 0.00134875 | 0.0203046 | 15.0747 | 15.0544 | -0.000391791 | -0.00122465 | 3.12454 | 3.12577 | -0.000953499 | -0.001964209 | 2.058035791 | 2.06 | [10 empty] | 334.0006 | 1.043209 | 0.00131614 | 0.0197756 | 15.0452 | 15.0254 | -0.000427179 | -0.00122116 | 2.85743 | 2.85865 | -0.000889639 | -0.002722296 | 3.057277704 | 3.06 | [10 empty] | 501.0011 | 1.125703 | 0.0124102 | 0.186771 | 15.2366 | 15.0498 | -0.00516633 | -0.016574 | 3.19151 | 3.20809 | -0.007128611 | -0.007770186 | 1.082229814 | 1.09 | [10 empty] | 501.001 | 1.502754 | 0.00275299 | 0.0414249 | 15.0887 | 15.0472 | -0.000949816 | -0.00314121 | 3.30404 | 3.30718 | -0.001802665 | -0.003731516 | 2.066268484 | 2.07 | [10 empty] | 501.0009 | 1.850545 | 0.00253814 | 0.0379033 | 14.9714 | 14.9335 | -0.000982795 | -0.00349406 | 3.55173 | 3.55522 | -0.001551361 | -0.004747165 | 3.055252835 | 3.06 | [10 empty] | 501.0009 | 0.6214316 | 0.00265092 | 0.0396466 | 14.9954 | 14.9558 | -0.000990053 | -0.00357755 | 3.60992 | 3.6135 | -0.001651717 | -0.001800372 | 1.088199628 | 1.09 | [59 empty] | 0.7467971 | 0.00233513 | 0.035027 | 15.035 | 15 | -0.000787149 | -0.00283379 | 3.59723 | 3.60006 | [15 empty] | 0.6984214 | 0.00217052 | 0.032558 | 15.0327 | 15.0001 | -0.000771111 | -0.00277605 | 3.59729 | 3.60006 | [15 empty] | 1.217463 | 0.01321 | 0.198148 | 15.198 | 14.9998 | -0.00575722 | -0.0213246 | 3.68266 | 3.70398 | [15 empty] | 1.711251 | 0.00285594 | 0.0428382 | 15.0426 | 14.9997 | -0.00101578 | -0.0036568 | 3.59633 | 3.59999 | [15 empty] | 1.506289 | 0.00257285 | 0.0385929 | 15.0387 | 15.0001 | -0.000901139 | -0.0032441 | 3.59675 | 3.6 | [15 empty] | 1.651741 | 0.00265824 | 0.0398729 | 15.0396 | 14.9998 | -0.000941472 | -0.00338925 | 3.59656 | 3.59995
336.0006 | 0.7916125 | 0.00296963 | 0.0446547 | 15.0818 | 15.0372 | -0.000998493 | -0.00291751 | 2.919 | 2.92191 | -0.001963238 | -0.002198827 | 1.117801173 | 1.12 | [10 empty] | 336.0006 | 0.7455832 | 0.00134627 | 0.0202672 | 15.0746 | 15.0544 | -0.000436516 | -0.00136445 | 3.1244 | 3.12577 | -0.000902106 | -0.001858338 | 2.058141662 | 2.06 | [10 empty] | 336.0006 | 1.055568 | 0.00132572 | 0.0199195 | 15.0454 | 15.0254 | -0.00044583 | -0.00127447 | 2.85738 | 2.85865 | -0.000885438 | -0.002709439 | 3.057290561 | 3.06 | [10 empty] | 504.0011 | 1.131843 | 0.0127065 | 0.19123 | 15.241 | 15.0498 | -0.00530196 | -0.0170091 | 3.19108 | 3.20809 | -0.007281496 | -0.007936831 | 1.082063169 | 1.09 | [10 empty] | 504.001 | 1.519916 | 0.00279885 | 0.042115 | 15.0894 | 15.0472 | -0.000968734 | -0.00320378 | 3.30398 | 3.30718 | -0.001830845 | -0.003789849 | 2.066210151 | 2.07 | [10 empty] | 504.0009 | 1.869356 | 0.00258363 | 0.0385825 | 14.972 | 14.9335 | -0.000977594 | -0.00347557 | 3.55175 | 3.55522 | -0.001596996 | -0.004886807 | 3.055113193 | 3.06 | [10 empty] | 504.0009 | 0.6296331 | 0.0027292 | 0.0408174 | 14.9966 | 14.9558 | -0.00100627 | -0.00363617 | 3.60986 | 3.6135 | -0.001715011 | -0.001869362 | 1.088130638 | 1.09 | [59 empty] | 0.7507807 | 0.00234323 | 0.0351485 | 15.0351 | 15 | -0.000810623 | -0.00291829 | 3.59714 | 3.60006 | [15 empty] | 0.7025367 | 0.00217948 | 0.0326925 | 15.0328 | 15.0001 | -0.000800315 | -0.00288119 | 3.59718 | 3.60006 | [15 empty] | 1.221669 | 0.0133908 | 0.20086 | 15.2007 | 14.9998 | -0.00582458 | -0.0215741 | 3.68241 | 3.70398 | [15 empty] | 1.721041 | 0.00289667 | 0.0434492 | 15.0432 | 14.9997 | -0.000997637 | -0.00359148 | 3.59639 | 3.59999 | [15 empty] | 1.516067 | 0.00259379 | 0.038907 | 15.039 | 15.0001 | -0.000899743 | -0.00323907 | 3.59676 | 3.6 | [15 empty] | 1.66152 | 0.00268529 | 0.0402788 | 15.0401 | 14.9998 | -0.000994499 | -0.00358015 | 3.59637 | 3.59995
338.0006 | 0.8001551 | 0.00302181 | 0.0454395 | 15.0826 | 15.0372 | -0.000999248 | -0.00291972 | 2.919 | 2.92191 | -0.002016175 | -0.002258116 | 1.117741884 | 1.12 | [10 empty] | 338.0006 | 0.7557079 | 0.00137484 | 0.0206973 | 15.0751 | 15.0544 | -0.000443314 | -0.0013857 | 3.12438 | 3.12577 | -0.000928848 | -0.001913427 | 2.058086573 | 2.06 | [10 empty] | 338.0006 | 1.06768 | 0.00134223 | 0.0201677 | 15.0456 | 15.0254 | -0.000448923 | -0.00128331 | 2.85737 | 2.85865 | -0.000895222 | -0.00273938 | 3.05726062 | 3.06 | [10 empty] | 507.0011 | 1.137988 | 0.0130031 | 0.195694 | 15.2455 | 15.0498 | -0.00542408 | -0.0174009 | 3.19068 | 3.20809 | -0.007450101 | -0.00812061 | 1.08187939 | 1.09 | [10 empty] | 507.001 | 1.536871 | 0.00283158 | 0.0426075 | 15.0898 | 15.0472 | -0.00101328 | -0.0033511 | 3.30383 | 3.30718 | -0.001811987 | -0.003750813 | 2.066249187 | 2.07 | [10 empty] | 507.0009 | 1.888525 | 0.00261953 | 0.0391187 | 14.9726 | 14.9335 | -0.000976677 | -0.0034723 | 3.55175 | 3.55522 | -0.001637005 | -0.005009235 | 3.054990765 | 3.06 | [10 empty] | 507.0009 | 0.637811 | 0.0027776 | 0.0415412 | 14.9973 | 14.9558 | -0.00102865 | -0.00371701 | 3.60978 | 3.6135 | -0.001739483 | -0.001896036 | 1.088103964 | 1.09 | [59 empty] | 0.7549868 | 0.00235551 | 0.0353327 | 15.0353 | 15 | -0.000827786 | -0.00298008 | 3.59708 | 3.60006 | [15 empty] | 0.7066769 | 0.00220452 | 0.0330681 | 15.0332 | 15.0001 | -0.0007805 | -0.00280985 | 3.59725 | 3.60006 | [15 empty] | 1.225895 | 0.0135789 | 0.203681 | 15.2035 | 14.9998 | -0.00590307 | -0.0218649 | 3.68212 | 3.70398 | [15 empty] | 1.730655 | 0.00292942 | 0.0439405 | 15.0437 | 14.9997 | -0.00101129 | -0.00364064 | 3.59635 | 3.59999 | [15 empty] | 1.525913 | 0.00260928 | 0.0391394 | 15.0392 | 15.0001 | -0.000926813 | -0.00333652 | 3.59666 | 3.6 | [15 empty] | 1.671227 | 0.00271206 | 0.0406803 | 15.0405 | 14.9998 | -0.000982313 | -0.00353628 | 3.59642 | 3.59995
340.0006 | 0.8086599 | 0.00307113 | 0.0461811 | 15.0833 | 15.0372 | -0.00103378 | -0.00302061 | 2.91889 | 2.92191 | -0.002024883 | -0.002267869 | 1.117732131 | 1.12 | [10 empty] | 340.0006 | 0.7658327 | 0.00139782 | 0.0210433 | 15.0754 | 15.0544 | -0.000463438 | -0.0014486 | 3.12432 | 3.12577 | -0.000929543 | -0.001914859 | 2.058085141 | 2.06 | [10 empty] | 340.0006 | 1.080221 | 0.00136488 | 0.0205079 | 15.046 | 15.0254 | -0.00047868 | -0.00136838 | 2.85728 | 2.85865 | -0.000890314 | -0.002724361 | 3.057275639 | 3.06 | [10 empty] | 510.0011 | 1.144135 | 0.0132951 | 0.200089 | 15.2499 | 15.0498 | -0.00558683 | -0.017923 | 3.19016 | 3.20809 | -0.007574737 | -0.008256464 | 1.081743536 | 1.09 | [10 empty] | 510.001 | 1.553625 | 0.00288593 | 0.0434252 | 15.0907 | 15.0472 | -0.00100519 | -0.00332434 | 3.30385 | 3.30718 | -0.00187756 | -0.00388655 | 2.06611345 | 2.07 | [10 empty] | 510.0009 | 1.907503 | 0.00263259 | 0.0393136 | 14.9728 | 14.9335 | -0.0010088 | -0.00358651 | 3.55164 | 3.55522 | -0.00161942 | -0.004955426 | 3.055044574 | 3.06 | [10 empty] | 510.0009 | 0.6458442 | 0.00285495 | 0.042698 | 14.9985 | 14.9558 | -0.00102614 | -0.00370796 | 3.60979 | 3.6135 | -0.001822117 | -0.001986107 | 1.088013893 | 1.09 | [59 empty] | 0.7590391 | 0.0023715 | 0.0355725 | 15.0356 | 15 | -0.000842891 | -0.00303446 | 3.59703 | 3.60006 | [15 empty] | 0.7107105 | 0.00221461 | 0.0332194 | 15.0333 | 15.0001 | -0.000804173 | -0.00289507 | 3.59717 | 3.60006 | [15 empty] | 1.230272 | 0.0137668 | 0.2065 | 15.2063 | 14.9998 | -0.00600985 | -0.0222604 | 3.68172 | 3.70398 | [15 empty] | 1.740298 | 0.0029591 | 0.0443857 | 15.0441 | 14.9997 | -0.00101275 | -0.00364588 | 3.59634 | 3.59999 | [15 empty] | 1.535751 | 0.00264657 | 0.0396988 | 15.0398 | 15.0001 | -0.000926695 | -0.0033361 | 3.59666 | 3.6 | [15 empty] | 1.680827 | 0.00273124 | 0.040968 | 15.0407 | 14.9998 | -0.000959206 | -0.00345309 | 3.5965 | 3.59995
342.0006 | 0.8173476 | 0.00311466 | 0.0468357 | 15.084 | 15.0372 | -0.00105614 | -0.00308596 | 2.91883 | 2.92191 | -0.002050682 | -0.002296764 | 1.117703236 | 1.12 | [10 empty] | 342.0006 | 0.7758132 | 0.00140419 | 0.0211392 | 15.0755 | 15.0544 | -0.000476705 | -0.00149007 | 3.12428 | 3.12577 | -0.00092338 | -0.001902162 | 2.058097838 | 2.06 | [10 empty] | 342.0006 | 1.09266 | 0.00137456 | 0.0206533 | 15.0461 | 15.0254 | -0.000491772 | -0.0014058 | 2.85724 | 2.85865 | -0.000882967 | -0.002701881 | 3.057298119 | 3.06 | [10 empty] | 513.0011 | 1.150243 | 0.0136112 | 0.204846 | 15.2546 | 15.0498 | -0.00568945 | -0.0182522 | 3.18983 | 3.20809 | -0.007777869 | -0.008477877 | 1.081522123 | 1.09 | [10 empty] | 513.001 | 1.570403 | 0.00293859 | 0.0442176 | 15.0915 | 15.0472 | -0.00102319 | -0.00338386 | 3.3038 | 3.30718 | -0.001915366 | -0.003964808 | 2.066035192 | 2.07 | [10 empty] | 513.0009 | 1.926506 | 0.00265202 | 0.0396038 | 14.9731 | 14.9335 | -0.00109046 | -0.00387681 | 3.55135 | 3.55522 | -0.001557899 | -0.004767169 | 3.055232831 | 3.06 | [10 empty] | 513.0009 | 0.6534554 | 0.00289796 | 0.0433412 | 14.9991 | 14.9558 | -0.00106466 | -0.00384715 | 3.60965 | 3.6135 | -0.001823334 | -0.001987434 | 1.088012566 | 1.09 | [59 empty] | 0.7631935 | 0.00238823 | 0.0358235 | 15.0358 | 15 | -0.000841586 | -0.00302976 | 3.59703 | 3.60006 | [15 empty] | 0.715008 | 0.0022264 | 0.0333962 | 15.0335 | 15.0001 | -0.000776087 | -0.00279396 | 3.59727 | 3.60006 | [15 empty] | 1.234486 | 0.0139482 | 0.209221 | 15.2091 | 14.9998 | -0.00609786 | -0.0225864 | 3.6814 | 3.70398 | [15 empty] | 1.75002 | 0.0029965 | 0.0449467 | 15.0447 | 14.9997 | -0.00104988 | -0.00377954 | 3.59621 | 3.59999 | [15 empty] | 1.545781 | 0.00265023 | 0.0397537 | 15.0398 | 15.0001 | -0.000979992 | -0.00352797 | 3.59647 | 3.6 | [15 empty] | 1.690457 | 0.00275475 | 0.0413206 | 15.0411 | 14.9998 | -0.00101478 | -0.00365317 | 3.5963 | 3.59995
344.0006 | 0.8257706 | 0.00318044 | 0.0478247 | 15.085 | 15.0372 | -0.00110008 | -0.00321434 | 2.9187 | 2.92191 | -0.002072391 | -0.002321078 | 1.117678922 | 1.12 | [10 empty] | 344.0006 | 0.7860408 | 0.00142255 | 0.0214155 | 15.0758 | 15.0544 | -0.000479612 | -0.00149916 | 3.12427 | 3.12577 | -0.000940063 | -0.001936529 | 2.058063471 | 2.06 | [10 empty] | 344.0006 | 1.105083 | 0.00138836 | 0.0208608 | 15.0463 | 15.0254 | -0.000462818 | -0.00132303 | 2.85733 | 2.85865 | -0.000927718 | -0.002838816 | 3.057161184 | 3.06 | [10 empty] | 516.0011 | 1.156394 | 0.0138831 | 0.208937 | 15.2587 | 15.0498 | -0.00582975 | -0.0187024 | 3.18938 | 3.20809 | -0.00790452 | -0.008615927 | 1.081384073 | 1.09 | [10 empty] | 516.001 | 1.586579 | 0.00297656 | 0.0447889 | 15.092 | 15.0472 | -0.00105615 | -0.00349286 | 3.30369 | 3.30718 | -0.001915201 | -0.003964467 | 2.066035533 | 2.07 | [10 empty] | 516.0009 | 1.945611 | 0.00264529 | 0.0395033 | 14.973 | 14.9335 | -0.00110685 | -0.00393511 | 3.55129 | 3.55522 | -0.001534361 | -0.004695145 | 3.055304855 | 3.06 | [10 empty] | 516.0009 | 0.6609153 | 0.00296353 | 0.0443219 | 15.0001 | 14.9558 | -0.00107906 | -0.00389918 | 3.6096 | 3.6135 | -0.001876052 | -0.002044897 | 1.087955103 | 1.09 | [59 empty] | 0.7671829 | 0.00241024 | 0.0361535 | 15.0362 | 15 | -0.00089325 | -0.00321575 | 3.59685 | 3.60006 | [15 empty] | 0.7190437 | 0.00224802 | 0.0337205 | 15.0338 | 15.0001 | -0.000826114 | -0.00297406 | 3.59709 | 3.60006 | [15 empty] | 1.23868 | 0.0141268 | 0.211899 | 15.2117 | 14.9998 | -0.00618162 | -0.0228966 | 3.68109 | 3.70398 | [15 empty] | 1.75952 | 0.00304228 | 0.0456333 | 15.0454 | 14.9997 | -0.00104835 | -0.00377405 | 3.59621 | 3.59999 | [15 empty] | 1.555657 | 0.00269236 | 0.0403855 | 15.0404 | 15.0001 | -0.00096291 | -0.00346647 | 3.59653 | 3.6 | [15 empty] | 1.700038 | 0.00279525 | 0.0419281 | 15.0417 | 14.9998 | -0.00104473 | -0.00376096 | 3.59619 | 3.59995
346.0006 | 0.8341879 | 0.00324274 | 0.0487616 | 15.0859 | 15.0372 | -0.00110685 | -0.00323412 | 2.91868 | 2.92191 | -0.002125088 | -0.002380098 | 1.117619902 | 1.12 | [10 empty] | 346.0006 | 0.7964301 | 0.00143559 | 0.0216119 | 15.076 | 15.0544 | -0.000487125 | -0.00152264 | 3.12424 | 3.12577 | -0.000943723 | -0.00194407 | 2.05805593 | 2.06 | [10 empty] | 346.0006 | 1.11757 | 0.00140754 | 0.0211489 | 15.0466 | 15.0254 | -0.000464538 | -0.00132795 | 2.85732 | 2.85865 | -0.000944141 | -0.002889071 | 3.057110929 | 3.06 | [10 empty] | 518.9988 | 1.16229 | 0.0142117 | 0.213883 | 15.2637 | 15.0498 | -0.00594644 | -0.0190767 | 3.18901 | 3.20809 | -0.008114436 | -0.008844736 | 1.081155264 | 1.09 | [10 empty] | 519.001 | 1.602792 | 0.00302833 | 0.0455681 | 15.0928 | 15.0472 | -0.00106866 | -0.00353426 | 3.30365 | 3.30718 | -0.001956021 | -0.004048964 | 2.065951036 | 2.07 | [10 empty] | 519.0009 | 1.964566 | 0.00271602 | 0.0405596 | 14.974 | 14.9335 | -0.00107422 | -0.0038191 | 3.55141 | 3.55522 | -0.001634776 | -0.005002416 | 3.054997584 | 3.06 | [10 empty] | 519.0009 | 0.6678549 | 0.00301935 | 0.0451567 | 15.0009 | 14.9558 | -0.00112703 | -0.00407251 | 3.60942 | 3.6135 | -0.001879509 | -0.002048665 | 1.087951335 | 1.09 | [59 empty] | 0.7713102 | 0.00242123 | 0.0363185 | 15.0363 | 15 | -0.000867609 | -0.00312345 | 3.59694 | 3.60006 | [15 empty] | 0.7231481 | 0.00226035 | 0.0339056 | 15.034 | 15.0001 | -0.000823164 | -0.00296344 | 3.5971 | 3.60006 | [15 empty] | 1.242863 | 0.0143199 | 0.214797 | 15.2146 | 14.9998 | -0.00623412 | -0.0230911 | 3.68089 | 3.70398 | [15 empty] | 1.769042 | 0.0030664 | 0.0459951 | 15.0457 | 14.9997 | -0.00108093 | -0.00389135 | 3.5961 | 3.59999 | [15 empty] | 1.565344 | 0.0027029 | 0.0405437 | 15.0406 | 15.0001 | -0.000962948 | -0.00346661 | 3.59653 | 3.6 | [15 empty] | 1.709299 | 0.00283001 | 0.0424495 | 15.0422 | 14.9998 | -0.00100865 | -0.00363109 | 3.59632 | 3.59995
347.9992 | 0.8422458 | 0.00331021 | 0.0497761 | 15.0869 | 15.0372 | -0.00115301 | -0.00336899 | 2.91855 | 2.92191 | -0.002146785 | -0.002404399 | 1.117595601 | 1.12 | [10 empty] | 348.0006 | 0.8067037 | 0.00145804 | 0.0219499 | 15.0763 | 15.0544 | -0.000477335 | -0.00149204 | 3.12427 | 3.12577 | -0.000973196 | -0.002004784 | 2.057995216 | 2.06 | [10 empty] | 348.0006 | 1.130037 | 0.00141699 | 0.0212909 | 15.0467 | 15.0254 | -0.000512588 | -0.00146531 | 2.85718 | 2.85865 | -0.000901828 | -0.002759593 | 3.057240407 | 3.06 | [10 empty] | 522.0011 | 1.168344 | 0.0145141 | 0.218434 | 15.2682 | 15.0498 | -0.00607057 | -0.0194749 | 3.18861 | 3.20809 | -0.008282383 | -0.009027798 | 1.080972202 | 1.09 | [10 empty] | 522.001 | 1.618991 | 0.00308093 | 0.0463596 | 15.0936 | 15.0472 | -0.00110147 | -0.00364276 | 3.30354 | 3.30718 | -0.00197569 | -0.004089677 | 2.065910323 | 2.07 | [10 empty] | 522.0009 | 1.983211 | 0.00277029 | 0.04137 | 14.9748 | 14.9335 | -0.00107164 | -0.00380992 | 3.55141 | 3.55522 | -0.001688112 | -0.005165623 | 3.054834377 | 3.06 | [10 empty] | 522.0009 | 0.6750427 | 0.0031163 | 0.0466067 | 15.0024 | 14.9558 | -0.00115894 | -0.00418781 | 3.60931 | 3.6135 | -0.001948889 | -0.002124289 | 1.087875711 | 1.09 | [59 empty] | 0.7753062 | 0.00243736 | 0.0365604 | 15.0366 | 15 | -0.000858314 | -0.00308998 | 3.59697 | 3.60006 | [15 empty] | 0.7271246 | 0.00226598 | 0.0339899 | 15.0341 | 15.0001 | -0.000836379 | -0.00301102 | 3.59705 | 3.60006 | [15 empty] | 1.247046 | 0.0145096 | 0.217641 | 15.2175 | 14.9998 | -0.00634492 | -0.0235015 | 3.68048 | 3.70398 | [15 empty] | 1.778486 | 0.00311907 | 0.0467852 | 15.0465 | 14.9997 | -0.00111396 | -0.00401024 | 3.59598 | 3.59999 | [15 empty] | 1.575227 | 0.00272873 | 0.0409312 | 15.041 | 15.0001 | -0.000980023 | -0.00352808 | 3.59647 | 3.6 | [15 empty] | 1.718918 | 0.00284634 | 0.0426944 | 15.0425 | 14.9998 | -0.00105017 | -0.00378055 | 3.59617 | 3.59995
350.0006 | 0.8500847 | 0.00339176 | 0.0510024 | 15.0882 | 15.0372 | -0.00113066 | -0.00330368 | 2.91861 | 2.92191 | -0.002253271 | -0.002523664 | 1.117476336 | 1.12 | [10 empty] | 350.0006 | 0.8173882 | 0.00147437 | 0.0221956 | 15.0766 | 15.0544 | -0.00049174 | -0.00153707 | 3.12423 | 3.12577 | -0.000980285 | -0.002019387 | 2.057980613 | 2.06 | [10 empty] | 350.0006 | 1.142416 | 0.00143162 | 0.0215107 | 15.047 | 15.0254 | -0.000483129 | -0.0013811 | 2.85727 | 2.85865 | -0.000953217 | -0.002916844 | 3.057083156 | 3.06 | [10 empty] | 525.0011 | 1.174228 | 0.0148029 | 0.22278 | 15.2726 | 15.0498 | -0.00620115 | -0.0198938 | 3.18819 | 3.20809 | -0.008437487 | -0.009196861 | 1.080803139 | 1.09 | [10 empty] | 525.001 | 1.634911 | 0.00313211 | 0.0471296 | 15.0944 | 15.0472 | -0.00111487 | -0.00368706 | 3.30349 | 3.30718 | -0.00201348 | -0.004167903 | 2.065832097 | 2.07 | [10 empty] | 525.0009 | 2.002062 | 0.00277066 | 0.0413756 | 14.9748 | 14.9335 | -0.0011002 | -0.00391146 | 3.55131 | 3.55522 | -0.001660001 | -0.005079603 | 3.054920397 | 3.06 | [10 empty] | 525.0009 | 0.6825997 | 0.00316464 | 0.0473296 | 15.0031 | 14.9558 | -0.00120984 | -0.00437177 | 3.60913 | 3.6135 | -0.001945681 | -0.002120792 | 1.087879208 | 1.09 | [59 empty] | 0.7795059 | 0.00245175 | 0.0367763 | 15.0368 | 15 | -0.000913747 | -0.00328955 | 3.59677 | 3.60006 | [15 empty] | 0.7314882 | 0.00228593 | 0.0342893 | 15.0344 | 15.0001 | -0.00086472 | -0.00311305 | 3.59695 | 3.60006 | [15 empty] | 1.251149 | 0.0147014 | 0.220519 | 15.2204 | 14.9998 | -0.00639853 | -0.0237 | 3.68028 | 3.70398 | [15 empty] | 1.787807 | 0.00315126 | 0.0472681 | 15.047 | 14.9997 | -0.00109174 | -0.00393023 | 3.59606 | 3.59999 | [15 empty] | 1.585258 | 0.00273908 | 0.0410864 | 15.0411 | 15.0001 | -0.000973762 | -0.00350554 | 3.59649 | 3.6 | [15 empty] | 1.728343 | 0.00287528 | 0.0431286 | 15.0429 | 14.9998 | -0.00105628 | -0.00380257 | 3.59615 | 3.59995
352.0006 | 0.8577886 | 0.00345795 | 0.0519978 | 15.0891 | 15.0372 | -0.00119744 | -0.00349883 | 2.91842 | 2.92191 | -0.00224783 | -0.002517569 | 1.117482431 | 1.12 | [10 empty] | 352.0006 | 0.8276986 | 0.00150038 | 0.0225872 | 15.0769 | 15.0544 | -0.000486503 | -0.00152069 | 3.12425 | 3.12577 | -0.001006559 | -0.002073511 | 2.057926489 | 2.06 | [10 empty] | 352.0006 | 1.154867 | 0.00144975 | 0.0217832 | 15.0472 | 15.0254 | -0.00048165 | -0.00137687 | 2.85727 | 2.85865 | -0.000966496 | -0.002957477 | 3.057042523 | 3.06 | [10 empty] | 528.0011 | 1.180021 | 0.0151105 | 0.22741 | 15.2772 | 15.0498 | -0.0063314 | -0.0203117 | 3.18777 | 3.20809 | -0.008605446 | -0.009379937 | 1.080620063 | 1.09 | [10 empty] | 527.9989 | 1.650806 | 0.00320478 | 0.0482231 | 15.0955 | 15.0472 | -0.0011367 | -0.00375928 | 3.30342 | 3.30718 | -0.002065057 | -0.004274667 | 2.065725333 | 2.07 | [10 empty] | 528.0009 | 2.021065 | 0.0028227 | 0.0421526 | 14.9756 | 14.9335 | -0.0011312 | -0.00402167 | 3.5512 | 3.55522 | -0.00168241 | -0.005148175 | 3.054851825 | 3.06 | [10 empty] | 528.0009 | 0.6899594 | 0.00323545 | 0.0483887 | 15.0042 | 14.9558 | -0.00118316 | -0.00427535 | 3.60922 | 3.6135 | -0.002043737 | -0.002227673 | 1.087772327 | 1.09 | [59 empty] | 0.7835598 | 0.00246797 | 0.0370195 | 15.037 | 15 | -0.00089404 | -0.0032186 | 3.59684 | 3.60006 | [15 empty] | 0.7355009 | 0.00230061 | 0.0345094 | 15.0346 | 15.0001 | -0.000855286 | -0.00307908 | 3.59698 | 3.60006 | [15 empty] | 1.255363 | 0.0148839 | 0.223256 | 15.2231 | 14.9998 | -0.00646955 | -0.0239631 | 3.68002 | 3.70398 | [15 empty] | 1.797062 | 0.00318911 | 0.0478357 | 15.0476 | 14.9997 | -0.00112765 | -0.00405954 | 3.59593 | 3.59999 | [15 empty] | 1.59502 | 0.00277058 | 0.0415588 | 15.0416 | 15.0001 | -0.00100925 | -0.00363331 | 3.59636 | 3.6 | [15 empty] | 1.737532 | 0.00291093 | 0.0436633 | 15.0434 | 14.9998 | -0.00106543 | -0.00383551 | 3.59612 | 3.59995
354.0006 | 0.8653039 | 0.00353658 | 0.0531801 | 15.0903 | 15.0372 | -0.00123753 | -0.00361596 | 2.9183 | 2.92191 | -0.002286148 | -0.002560486 | 1.117439514 | 1.12 | [10 empty] | 354.0006 | 0.8385241 | 0.00150836 | 0.0227074 | 15.0771 | 15.0544 | -0.000519505 | -0.00162385 | 3.12414 | 3.12577 | -0.000984637 | -0.002028351 | 2.057971649 | 2.06 | [10 empty] | 354.0006 | 1.16754 | 0.00146421 | 0.0220005 | 15.0475 | 15.0254 | -0.000511071 | -0.00146097 | 2.85719 | 2.85865 | -0.000958441 | -0.002932831 | 3.057067169 | 3.06 | [10 empty] | 531.0011 | 1.185985 | 0.0154127 | 0.231958 | 15.2817 | 15.0498 | -0.00641484 | -0.0205794 | 3.18751 | 3.20809 | -0.00881654 | -0.009610028 | 1.080389972 | 1.09 | [10 empty] | 531.001 | 1.666786 | 0.00325123 | 0.0489221 | 15.0962 | 15.0472 | -0.00118697 | -0.00392551 | 3.30325 | 3.30718 | -0.002059974 | -0.004264147 | 2.065735853 | 2.07 | [10 empty] | 531.0009 | 2.03969 | 0.00286287 | 0.0427526 | 14.9762 | 14.9335 | -0.00116065 | -0.00412638 | 3.5511 | 3.55522 | -0.001694295 | -0.005184542 | 3.054815458 | 3.06 | [10 empty] | 531.0009 | 0.6974905 | 0.00330146 | 0.0493759 | 15.0051 | 14.9558 | -0.00121012 | -0.00437278 | 3.60912 | 3.6135 | -0.002075945 | -0.00226278 | 1.08773722 | 1.09 | [59 empty] | 0.7876865 | 0.00249396 | 0.0374094 | 15.0374 | 15 | -0.000922583 | -0.00332135 | 3.59674 | 3.60006 | [15 empty] | 0.7396342 | 0.00232006 | 0.0348011 | 15.0349 | 15.0001 | -0.000849596 | -0.0030586 | 3.597 | 3.60006 | [15 empty] | 1.259421 | 0.0150822 | 0.226231 | 15.2261 | 14.9998 | -0.00655223 | -0.0242693 | 3.67971 | 3.70398 | [15 empty] | 1.806575 | 0.00324223 | 0.0486325 | 15.0484 | 14.9997 | -0.00118675 | -0.00427227 | 3.59571 | 3.59999 | [15 empty] | 1.605001 | 0.00279403 | 0.0419106 | 15.042 | 15.0001 | -0.00103049 | -0.00370975 | 3.59629 | 3.6 | [15 empty] | 1.747124 | 0.00295329 | 0.0442987 | 15.0441 | 14.9998 | -0.00108194 | -0.00389493 | 3.59606 | 3.59995
356.0006 | 0.8724388 | 0.0036143 | 0.0543487 | 15.0915 | 15.0372 | -0.0012633 | -0.00369125 | 2.91822 | 2.92191 | -0.002338132 | -0.002618708 | 1.117381292 | 1.12 | [10 empty] | 356.0006 | 0.8491106 | 0.0015264 | 0.022979 | 15.0773 | 15.0544 | -0.000499393 | -0.00156099 | 3.12421 | 3.12577 | -0.001020272 | -0.00210176 | 2.05789824 | 2.06 | [10 empty] | 356.0006 | 1.179819 | 0.00147762 | 0.0222019 | 15.0477 | 15.0254 | -0.000524712 | -0.00149997 | 2.85715 | 2.85865 | -0.000957733 | -0.002930664 | 3.057069336 | 3.06 | [10 empty] | 534.0011 | 1.191926 | 0.0156956 | 0.236215 | 15.286 | 15.0498 | -0.0065613 | -0.0210492 | 3.18704 | 3.20809 | -0.008949232 | -0.009754663 | 1.080245337 | 1.09 | [10 empty] | 534.001 | 1.682688 | 0.00332608 | 0.0500484 | 15.0973 | 15.0472 | -0.00122022 | -0.00403548 | 3.30314 | 3.30718 | -0.002099454 | -0.00434587 | 2.06565413 | 2.07 | [10 empty] | 533.9989 | 2.058392 | 0.00287787 | 0.0429765 | 14.9764 | 14.9335 | -0.00118167 | -0.00420109 | 3.55102 | 3.55522 | -0.001685136 | -0.005156516 | 3.054843484 | 3.06 | [10 empty] | 534.0009 | 0.7050201 | 0.00335718 | 0.0502093 | 15.006 | 14.9558 | -0.0012483 | -0.00451071 | 3.60899 | 3.6135 | -0.002099852 | -0.002288839 | 1.087711161 | 1.09 | [59 empty] | 0.7915828 | 0.00251215 | 0.0376823 | 15.0377 | 15 | -0.000894216 | -0.00321923 | 3.59684 | 3.60006 | [15 empty] | 0.7437257 | 0.00234329 | 0.0351496 | 15.0353 | 15.0001 | -0.000875605 | -0.00315223 | 3.59691 | 3.60006 | [15 empty] | 1.263478 | 0.0152735 | 0.229101 | 15.2289 | 14.9998 | -0.00665011 | -0.0246319 | 3.67935 | 3.70398 | [15 empty] | 1.815876 | 0.00327783 | 0.0491666 | 15.0489 | 14.9997 | -0.0011746 | -0.00422853 | 3.59576 | 3.59999 | [15 empty] | 1.614753 | 0.0028198 | 0.0422972 | 15.0424 | 15.0001 | -0.00104581 | -0.0037649 | 3.59623 | 3.6 | [15 empty] | 1.756502 | 0.0029726 | 0.0445884 | 15.0444 | 14.9998 | -0.00111164 | -0.00400186 | 3.59595 | 3.59995
358.0006 | 0.8795958 | 0.00371541 | 0.0558692 | 15.093 | 15.0372 | -0.00128352 | -0.00375035 | 2.91816 | 2.92191 | -0.002416773 | -0.002706785 | 1.117293215 | 1.12 | [10 empty] | 358.0006 | 0.8596881 | 0.00155456 | 0.0234029 | 15.0778 | 15.0544 | -0.000498114 | -0.00155699 | 3.12421 | 3.12577 | -0.001053399 | -0.002170002 | 2.057829998 | 2.06 | [10 empty] | 358.0006 | 1.192129 | 0.00149048 | 0.0223951 | 15.0478 | 15.0254 | -0.0005163 | -0.00147592 | 2.85717 | 2.85865 | -0.000971366 | -0.002972379 | 3.057027621 | 3.06 | [10 empty] | 537.0011 | 1.197794 | 0.0160041 | 0.240858 | 15.2906 | 15.0498 | -0.00670555 | -0.021512 | 3.18657 | 3.20809 | -0.009101248 | -0.00992036 | 1.08007964 | 1.09 | [10 empty] | 537.001 | 1.69849 | 0.00339255 | 0.0510485 | 15.0983 | 15.0472 | -0.00122873 | -0.00406365 | 3.30312 | 3.30718 | -0.002159506 | -0.004470178 | 2.065529822 | 2.07 | [10 empty] | 537.0009 | 2.077368 | 0.00289825 | 0.0432809 | 14.9767 | 14.9335 | -0.00117511 | -0.00417777 | 3.55105 | 3.55522 | -0.001713567 | -0.005243516 | 3.054756484 | 3.06 | [10 empty] | 537.0009 | 0.7127154 | 0.00345078 | 0.051609 | 15.0074 | 14.9558 | -0.00130533 | -0.00471679 | 3.60878 | 3.6135 | -0.00213488 | -0.002327019 | 1.087672981 | 1.09 | [59 empty] | 0.7957548 | 0.0025265 | 0.0378975 | 15.0379 | 15 | -0.000888875 | -0.00320001 | 3.59686 | 3.60006 | [15 empty] | 0.7479724 | 0.00235328 | 0.0352995 | 15.0354 | 15.0001 | -0.000848897 | -0.00305608 | 3.59701 | 3.60006 | [15 empty] | 1.267639 | 0.0154656 | 0.231982 | 15.2318 | 14.9998 | -0.00676096 | -0.0250425 | 3.67894 | 3.70398 | [15 empty] | 1.824948 | 0.00332766 | 0.049914 | 15.0496 | 14.9997 | -0.00118844 | -0.00427838 | 3.59571 | 3.59999 | [15 empty] | 1.62444 | 0.00284821 | 0.0427233 | 15.0428 | 15.0001 | -0.00105602 | -0.00380167 | 3.59619 | 3.6 | [15 empty] | 1.765779 | 0.00300686 | 0.0451022 | 15.0449 | 14.9998 | -0.00111591 | -0.00401721 | 3.59593 | 3.59995
360.0006 | 0.886678 | 0.00380861 | 0.0572707 | 15.0944 | 15.0372 | -0.00134146 | -0.00391964 | 2.918 | 2.92191 | -0.002454604 | -0.002749156 | 1.117250844 | 1.12 | [10 empty] | 360.0006 | 0.8700593 | 0.00156303 | 0.0235303 | 15.0779 | 15.0544 | -0.000536594 | -0.00167727 | 3.12409 | 3.12577 | -0.001021654 | -0.002104607 | 2.057895393 | 2.06 | [10 empty] | 360.0006 | 1.204594 | 0.00150328 | 0.0225875 | 15.048 | 15.0254 | -0.000523253 | -0.0014958 | 2.85715 | 2.85865 | -0.00097765 | -0.002991611 | 3.057008389 | 3.06 | [10 empty] | 540.0011 | 1.203645 | 0.0163018 | 0.245339 | 15.2951 | 15.0498 | -0.00679865 | -0.0218106 | 3.18627 | 3.20809 | -0.009299512 | -0.010136468 | 1.079863532 | 1.09 | [10 empty] | 540.001 | 1.713872 | 0.00346835 | 0.0521891 | 15.0994 | 15.0472 | -0.00126539 | -0.00418488 | 3.30299 | 3.30718 | -0.002192929 | -0.004539363 | 2.065460637 | 2.07 | [10 empty] | 540.0009 | 2.095945 | 0.00292827 | 0.0437291 | 14.9772 | 14.9335 | -0.00118008 | -0.00419544 | 3.55103 | 3.55522 | -0.001741272 | -0.005328292 | 3.054671708 | 3.06 | [10 empty] | 540.0009 | 0.7202901 | 0.00351999 | 0.0526442 | 15.0084 | 14.9558 | -0.00130253 | -0.00470668 | 3.60879 | 3.6135 | -0.002204132 | -0.002402503 | 1.087597497 | 1.09 | [59 empty] | 0.7998829 | 0.0025465 | 0.0381974 | 15.0382 | 15 | -0.000874896 | -0.00314968 | 3.59691 | 3.60006 | [15 empty] | 0.7520964 | 0.00237135 | 0.0355706 | 15.0357 | 15.0001 | -0.000883592 | -0.00318099 | 3.59688 | 3.60006 | [15 empty] | 1.271743 | 0.0156543 | 0.234813 | 15.2347 | 14.9998 | -0.00682576 | -0.0252825 | 3.6787 | 3.70398 | [15 empty] | 1.8339375 | 0.00337252 | 0.0505868 | 15.0503 | 14.9997 | -0.00120685 | -0.00434463 | 3.59564 | 3.59999 | [15 empty] | 1.634114 | 0.00287611 | 0.0431418 | 15.0432 | 15.0001 | -0.00103289 | -0.00371841 | 3.59628 | 3.6 | [15 empty] | 1.77516 | 0.00304684 | 0.045702 | 15.0455 | 14.9998 | -0.00111892 | -0.00402805 | 3.59592 | 3.59995
362.0006 | 0.8934946 | 0.00390865 | 0.058775 | 15.0959 | 15.0372 | -0.00137798 | -0.00402635 | 2.91789 | 2.92191 | -0.002516122 | -0.002818057 | 1.117181943 | 1.12 | [10 empty] | 362.0006 | 0.8806843 | 0.00159018 | 0.0239392 | 15.0783 | 15.0544 | -0.000533169 | -0.00166656 | 3.1241 | 3.12577 | -0.001051353 | -0.002165787 | 2.057834213 | 2.06 | [10 empty] | 362.0006 | 1.216734 | 0.00152329 | 0.0228882 | 15.0483 | 15.0254 | -0.000522912 | -0.00149482 | 2.85716 | 2.85865 | -0.001001063 | -0.003063254 | 3.056936746 | 3.06 | [10 empty] | 543.0011 | 1.209439 | 0.0166035 | 0.249879 | 15.2997 | 15.0498 | -0.00692445 | -0.0222142 | 3.18587 | 3.20809 | -0.009473026 | -0.010325599 | 1.079674401 | 1.09 | [10 empty] | 543.001 | 1.729352 | 0.00353823 | 0.0532405 | 15.1005 | 15.0472 | -0.00127981 | -0.00423255 | 3.30295 | 3.30718 | -0.002253531 | -0.00466481 | 2.06533519 | 2.07 | [10 empty] | 543.0009 | 2.114839 | 0.00295368 | 0.0441087 | 14.9776 | 14.9335 | -0.00121958 | -0.00433588 | 3.55089 | 3.55522 | -0.001728575 | -0.005289439 | 3.054710561 | 3.06 | [10 empty] | 543.0009 | 0.7275639 | 0.00359891 | 0.0538244 | 15.0096 | 14.9558 | -0.00132692 | -0.00479483 | 3.6087 | 3.6135 | -0.002259021 | -0.002462333 | 1.087537667 | 1.09 | [59 empty] | 0.8038585 | 0.00257005 | 0.0385508 | 15.0385 | 15 | -0.000941429 | -0.0033892 | 3.59667 | 3.60006 | [15 empty] | 0.7562036 | 0.00238999 | 0.0358502 | 15.036 | 15.0001 | -0.00088008 | -0.00316834 | 3.59689 | 3.60006 | [15 empty] | 1.275491 | 0.0158576 | 0.237861 | 15.2377 | 14.9998 | -0.00690566 | -0.0255784 | 3.6784 | 3.70398 | [15 empty] | 1.842716 | 0.00342563 | 0.0513835 | 15.0511 | 14.9997 | -0.00124079 | -0.00446683 | 3.59552 | 3.59999 | [15 empty] | 1.643675 | 0.00288985 | 0.043348 | 15.0434 | 15.0001 | -0.00104776 | -0.00377194 | 3.59622 | 3.6 | [15 empty] | 1.784393 | 0.00308251 | 0.0462369 | 15.046 | 14.9998 | -0.00116933 | -0.00420952 | 3.59574 | 3.59995
364.0007 | 0.9002822 | 0.00402355 | 0.0605028 | 15.0977 | 15.0372 | -0.00145614 | -0.00425472 | 2.91766 | 2.92191 | -0.002556423 | -0.002863194 | 1.117136806 | 1.12 | [10 empty] | 364.0006 | 0.8912861 | 0.00160846 | 0.0242144 | 15.0786 | 15.0544 | -0.000503624 | -0.00157421 | 3.12419 | 3.12577 | -0.001100004 | -0.002266008 | 2.057733992 | 2.06 | [10 empty] | 364.0006 | 1.229103 | 0.00153749 | 0.0231015 | 15.0486 | 15.0254 | -0.000547126 | -0.00156404 | 2.85709 | 2.85865 | -0.000996503 | -0.0030493 | 3.0569507 | 3.06 | [10 empty] | 546.0011 | 1.215122 | 0.0169131 | 0.254539 | 15.3043 | 15.0498 | -0.00704499 | -0.0226009 | 3.18548 | 3.20809 | -0.009649514 | -0.01051797 | 1.07948203 | 1.09 | [10 empty] | 546.001 | 1.744466 | 0.00361765 | 0.0544356 | 15.1017 | 15.0472 | -0.00134745 | -0.00445625 | 3.30272 | 3.30718 | -0.002263337 | -0.004685107 | 2.065314893 | 2.07 | [10 empty] | 546.0009 | 2.13354 | 0.00299352 | 0.0447036 | 14.9782 | 14.9335 | -0.00123587 | -0.00439379 | 3.55083 | 3.55522 | -0.001751696 | -0.00536019 | 3.05463981 | 3.06 | [10 empty] | 546.0009 | 0.7348962 | 0.00365701 | 0.0546934 | 15.0105 | 14.9558 | -0.00137525 | -0.00496946 | 3.60853 | 3.6135 | -0.002271843 | -0.002476308 | 1.087523692 | 1.09 | [59 empty] | 0.8078943 | 0.00258189 | 0.0387284 | 15.0387 | 15 | -0.000923654 | -0.00332521 | 3.59674 | 3.60006 | [15 empty] | 0.7601321 | 0.00240869 | 0.0361307 | 15.0363 | 15.0001 | -0.000868738 | -0.00312751 | 3.59694 | 3.60006 | [15 empty] | 1.279775 | 0.0160486 | 0.240726 | 15.2406 | 14.9998 | -0.00700563 | -0.0259487 | 3.67803 | 3.70398 | [15 empty] | 1.851703 | 0.00348205 | 0.0522298 | 15.0519 | 14.9997 | -0.00126829 | -0.00456581 | 3.59542 | 3.59999 | [15 empty] | 1.653144 | 0.00291781 | 0.0437674 | 15.0438 | 15.0001 | -0.00107184 | -0.00385861 | 3.59614 | 3.6 | [15 empty] | 1.79348 | 0.00311426 | 0.0467131 | 15.0465 | 14.9998 | -0.00117384 | -0.00422576 | 3.59573 | 3.59995
366.0007 | 0.9067349 | 0.00414784 | 0.0623718 | 15.0995 | 15.0372 | -0.00150521 | -0.0043981 | 2.91752 | 2.92191 | -0.00262747 | -0.002942767 | 1.117057233 | 1.12 | [10 empty] | 365.9992 | 0.9018163 | 0.00160859 | 0.0242162 | 15.0786 | 15.0544 | -0.000539908 | -0.00168763 | 3.12408 | 3.12577 | -0.001064832 | -0.002193555 | 2.057806445 | 2.06 | [10 empty] | 366.0006 | 1.241494 | 0.00154428 | 0.0232035 | 15.0487 | 15.0254 | -0.000543014 | -0.00155229 | 2.8571 | 2.85865 | -0.001006638 | -0.003080313 | 3.056919687 | 3.06 | [10 empty] | 548.9988 | 1.220569 | 0.0172246 | 0.259226 | 15.309 | 15.0498 | -0.00719407 | -0.0230792 | 3.18501 | 3.20809 | -0.009807463 | -0.010690135 | 1.079309865 | 1.09 | [10 empty] | 549.001 | 1.75958 | 0.00370389 | 0.0557334 | 15.103 | 15.0472 | -0.00137782 | -0.00455669 | 3.30262 | 3.30718 | -0.002319009 | -0.00480035 | 2.06519965 | 2.07 | [10 empty] | 549.0009 | 2.152066 | 0.00301095 | 0.0449639 | 14.9784 | 14.9335 | -0.00123007 | -0.00437316 | 3.55085 | 3.55522 | -0.001770648 | -0.005418183 | 3.054581817 | 3.06 | [10 empty] | 549.0009 | 0.7424533 | 0.00375412 | 0.0561458 | 15.0119 | 14.9558 | -0.00135078 | -0.00488105 | 3.60862 | 3.6135 | -0.002389771 | -0.002604851 | 1.087395149 | 1.09 | [59 empty] | 0.812032 | 0.00259823 | 0.0389734 | 15.039 | 15 | -0.000947892 | -0.00341247 | 3.59665 | 3.60006 | [15 empty] | 0.7644139 | 0.00242589 | 0.0363887 | 15.0365 | 15.0001 | -0.000920944 | -0.00331546 | 3.59675 | 3.60006 | [15 empty] | 1.283905 | 0.0162369 | 0.243551 | 15.2434 | 14.9998 | -0.00706823 | -0.0261806 | 3.6778 | 3.70398 | [15 empty] | 1.860333 | 0.00353148 | 0.0529712 | 15.0527 | 14.9997 | -0.00126024 | -0.00453686 | 3.59545 | 3.59999 | [15 empty] | 1.662675 | 0.00295182 | 0.0442774 | 15.0443 | 15.0001 | -0.00104647 | -0.00376729 | 3.59623 | 3.6 | [15 empty] | 1.802436 | 0.00315383 | 0.0473067 | 15.0471 | 14.9998 | -0.00116439 | -0.00419176 | 3.59576 | 3.59995
368.0007 | 0.9129496 | 0.00426438 | 0.0641242 | 15.1013 | 15.0372 | -0.0015199 | -0.00444101 | 2.91747 | 2.92191 | -0.002729261 | -0.003056772 | 1.116943228 | 1.12 | [10 empty] | 368.0007 | 0.9125468 | 0.00163174 | 0.0245648 | 15.0789 | 15.0544 | -0.000545722 | -0.0017058 | 3.12406 | 3.12577 | -0.001078312 | -0.002221322 | 2.057778678 | 2.06 | [10 empty] | 368.0006 | 1.254037 | 0.00155821 | 0.0234127 | 15.0489 | 15.0254 | -0.000522057 | -0.00149238 | 2.85716 | 2.85865 | -0.001040893 | -0.003185134 | 3.056814866 | 3.06 | [10 empty] | 552.0011 | 1.226334 | 0.0175258 | 0.263759 | 15.3135 | 15.0498 | -0.00726063 | -0.0232927 | 3.18479 | 3.20809 | -0.010030059 | -0.010932764 | 1.079067236 | 1.09 | [10 empty] | 552.001 | 1.774599 | 0.00378368 | 0.0569339 | 15.1042 | 15.0472 | -0.00142342 | -0.00470751 | 3.30247 | 3.30718 | -0.002352962 | -0.004870631 | 2.065129369 | 2.07 | [10 empty] | 552.0009 | 2.170367 | 0.00304858 | 0.0455259 | 14.979 | 14.9335 | -0.00125624 | -0.00446622 | 3.55076 | 3.55522 | -0.001785332 | -0.005463117 | 3.054536883 | 3.06 | [10 empty] | 552.0009 | 0.7498463 | 0.00381669 | 0.0570816 | 15.0129 | 14.9558 | -0.00144625 | -0.00522603 | 3.60827 | 3.6135 | -0.00235946 | -0.002571812 | 1.087428188 | 1.09 | [59 empty] | 0.8160881 | 0.00262099 | 0.0393149 | 15.0393 | 15 | -0.000932905 | -0.00335851 | 3.5967 | 3.60006 | [15 empty] | 0.7684923 | 0.00244278 | 0.036642 | 15.0368 | 15.0001 | -0.00085594 | -0.00308144 | 3.59698 | 3.60006 | [15 empty] | 1.287914 | 0.016447 | 0.246702 | 15.2465 | 14.9998 | -0.0070946 | -0.0262783 | 3.6777 | 3.70398 | [15 empty] | 1.86895 | 0.0035988 | 0.053981 | 15.0537 | 14.9997 | -0.00129673 | -0.0046682 | 3.59532 | 3.59999 | [15 empty] | 1.67229 | 0.00298496 | 0.0447747 | 15.0448 | 15.0001 | -0.00108195 | -0.003895 | 3.5961 | 3.6 | [15 empty] | 1.811505 | 0.00320207 | 0.0480304 | 15.0478 | 14.9998 | -0.00116401 | -0.00419039 | 3.59576 | 3.59995
370.0007 | 0.9191924 | 0.00439294 | 0.0660574 | 15.1032 | 15.0372 | -0.00159823 | -0.0046699 | 2.91724 | 2.92191 | -0.002776102 | -0.003109234 | 1.116890766 | 1.12 | [10 empty] | 370.0007 | 0.9232512 | 0.00167393 | 0.0252 | 15.0796 | 15.0544 | -0.000538506 | -0.00168325 | 3.12408 | 3.12577 | -0.001131077 | -0.002330018 | 2.057669982 | 2.06 | [10 empty] | 370.0006 | 1.266267 | 0.00157422 | 0.0236534 | 15.0491 | 15.0254 | -0.000537586 | -0.00153677 | 2.85711 | 2.85865 | -0.001036688 | -0.003172264 | 3.056827736 | 3.06 | [10 empty] | 555.0011 | 1.231711 | 0.0178411 | 0.268504 | 15.3183 | 15.0498 | -0.00739783 | -0.0237329 | 3.18435 | 3.20809 | -0.010203519 | -0.011121836 | 1.078878164 | 1.09 | [10 empty] | 555.001 | 1.789036 | 0.00388788 | 0.0585019 | 15.1057 | 15.0472 | -0.00145137 | -0.00479994 | 3.30238 | 3.30718 | -0.002424842 | -0.005019423 | 2.064980577 | 2.07 | [10 empty] | 555.0009 | 2.188989 | 0.00307908 | 0.0459814 | 14.9794 | 14.9335 | -0.0012523 | -0.0044522 | 3.55077 | 3.55522 | -0.001814799 | -0.005553285 | 3.054446715 | 3.06 | [10 empty] | 555.0009 | 0.7570087 | 0.00387503 | 0.057954 | 15.0137 | 14.9558 | -0.00147267 | -0.00532148 | 3.60818 | 3.6135 | -0.002387736 | -0.002602633 | 1.087397367 | 1.09 | [59 empty] | 0.8201654 | 0.00263394 | 0.0395091 | 15.0395 | 15 | -0.000958157 | -0.00344942 | 3.59661 | 3.60006 | [15 empty] | 0.7726743 | 0.00245876 | 0.0368817 | 15.037 | 15.0001 | -0.000895903 | -0.00322531 | 3.59684 | 3.60006 | [15 empty] | 1.291866 | 0.0166235 | 0.249349 | 15.2492 | 14.9998 | -0.00725628 | -0.0268771 | 3.67711 | 3.70398 | [15 empty] | 1.87765 | 0.00364796 | 0.0547184 | 15.0544 | 14.9997 | -0.0013738 | -0.00494565 | 3.59504 | 3.59999 | [15 empty] | 1.681792 | 0.00303896 | 0.0455846 | 15.0456 | 15.0001 | -0.00108523 | -0.00390684 | 3.59609 | 3.6 | [15 empty] | 1.820558 | 0.00322968 | 0.0484444 | 15.0482 | 14.9998 | -0.0011821 | -0.00425549 | 3.5957 | 3.59995
372.0007 | 0.9252861 | 0.0045243 | 0.0680326 | 15.1052 | 15.0372 | -0.00168957 | -0.00493679 | 2.91698 | 2.92191 | -0.002819265 | -0.003157577 | 1.116842423 | 1.12 | [10 empty] | 372.0007 | 0.9337866 | 0.00168654 | 0.0253898 | 15.0797 | 15.0544 | -0.000545732 | -0.00170583 | 3.12406 | 3.12577 | -0.001131306 | -0.00233049 | 2.05766951 | 2.06 | [10 empty] | 372.0006 | 1.278562 | 0.00158918 | 0.0238782 | 15.0493 | 15.0254 | -0.000530697 | -0.00151708 | 2.85713 | 2.85865 | -0.001056956 | -0.003234286 | 3.056765714 | 3.06 | [10 empty] | 558.0011 | 1.237444 | 0.0181486 | 0.273133 | 15.3229 | 15.0498 | -0.00752954 | -0.0241554 | 3.18393 | 3.20809 | -0.010370133 | -0.011303445 | 1.078696555 | 1.09 | [10 empty] | 558.001 | 1.803983 | 0.00398516 | 0.0599656 | 15.1072 | 15.0472 | -0.00152487 | -0.00504303 | 3.30214 | 3.30718 | -0.002451395 | -0.005074388 | 2.064925612 | 2.07 | [10 empty] | 558.0009 | 2.206909 | 0.00311329 | 0.0464922 | 14.9799 | 14.9335 | -0.00128283 | -0.00456076 | 3.55066 | 3.55522 | -0.001817194 | -0.005560613 | 3.054439387 | 3.06 | [10 empty] | 558.0009 | 0.7640373 | 0.00395352 | 0.059128 | 15.0149 | 14.9558 | -0.00149924 | -0.0054175 | 3.60808 | 3.6135 | -0.002439819 | -0.002659403 | 1.087340597 | 1.09 | [59 empty] | 0.8241661 | 0.00266081 | 0.0399122 | 15.0399 | 15 | -0.000968766 | -0.00348762 | 3.59657 | 3.60006 | [15 empty] | 0.7766975 | 0.00247713 | 0.0371573 | 15.0373 | 15.0001 | -0.000876489 | -0.00315541 | 3.59691 | 3.60006 | [15 empty] | 1.295739 | 0.0168156 | 0.252231 | 15.2521 | 14.9998 | -0.00731721 | -0.0271028 | 3.67688 | 3.70398 | [15 empty] | 1.886182 | 0.00371609 | 0.0557404 | 15.0555 | 14.9997 | -0.00138202 | -0.00497526 | 3.59501 | 3.59999 | [15 empty] | 1.691324 | 0.00303969 | 0.0455956 | 15.0457 | 15.0001 | -0.00108296 | -0.00389864 | 3.5961 | 3.6 | [15 empty] | 1.829407 | 0.00327997 | 0.0491988 | 15.049 | 14.9998 | -0.00123765 | -0.00445548 | 3.5955 | 3.59995
374.0007 | 0.93134375 | 0.00469054 | 0.0705324 | 15.1077 | 15.0372 | -0.00171487 | -0.00501071 | 2.9169 | 2.92191 | -0.002956933 | -0.003311765 | 1.116688235 | 1.12 | [10 empty] | 374.0007 | 0.9446119 | 0.00170712 | 0.0256996 | 15.0801 | 15.0544 | -0.000575061 | -0.00179751 | 3.12397 | 3.12577 | -0.001129025 | -0.002325791 | 2.057674209 | 2.06 | [10 empty] | 374.0006 | 1.290769 | 0.00160691 | 0.0241445 | 15.0496 | 15.0254 | -0.00056119 | -0.00160425 | 2.85705 | 2.85865 | -0.001048898 | -0.003209629 | 3.056790371 | 3.06 | [10 empty] | 561.0011 | 1.24308 | 0.0184455 | 0.277601 | 15.3274 | 15.0498 | -0.00764289 | -0.024519 | 3.18357 | 3.20809 | -0.010548805 | -0.011498198 | 1.078501802 | 1.09 | [10 empty] | 561.001 | 1.818765 | 0.00409952 | 0.0616864 | 15.1089 | 15.0472 | -0.00157469 | -0.00520778 | 3.30197 | 3.30718 | -0.002512283 | -0.005200426 | 2.064799574 | 2.07 | [10 empty] | 561.0009 | 2.22486 | 0.00314443 | 0.0469571 | 14.9804 | 14.9335 | -0.00129287 | -0.00459643 | 3.55063 | 3.55522 | -0.001842076 | -0.005636754 | 3.054363246 | 3.06 | [10 empty] | 561.0009 | 0.7711064 | 0.00402558 | 0.0602056 | 15.016 | 14.9558 | -0.00149211 | -0.00539173 | 3.60811 | 3.6135 | -0.002521189 | -0.002748096 | 1.087251904 | 1.09 | [59 empty] | 0.8285284 | 0.00268328 | 0.0402493 | 15.0402 | 15 | -0.000962538 | -0.0034652 | 3.5966 | 3.60006 | [15 empty] | 0.7809206 | 0.0024905 | 0.0373578 | 15.0375 | 15.0001 | -0.000923079 | -0.00332314 | 3.59674 | 3.60006 | [15 empty] | 1.299824 | 0.017008 | 0.255118 | 15.255 | 14.9998 | -0.007379 | -0.0273317 | 3.67665 | 3.70398 | [15 empty] | 1.894759 | 0.00379284 | 0.0568915 | 15.0566 | 14.9997 | -0.00137342 | -0.00494428 | 3.59504 | 3.59999 | [15 empty] | 1.700868 | 0.00306381 | 0.0459573 | 15.046 | 15.0001 | -0.00105801 | -0.00380883 | 3.59619 | 3.6 | [15 empty] | 1.838489 | 0.00331723 | 0.0497576 | 15.0495 | 14.9998 | -0.00125912 | -0.00453276 | 3.59542 | 3.59995
376.0007 | 0.937175 | 0.00481347 | 0.0723809 | 15.1095 | 15.0372 | -0.00182185 | -0.0053233 | 2.91659 | 2.92191 | -0.002969749 | -0.003326119 | 1.116673881 | 1.12 | [10 empty] | 376.0007 | 0.9552879 | 0.00173257 | 0.0260827 | 15.0804 | 15.0544 | -0.00058003 | -0.00181304 | 3.12395 | 3.12577 | -0.001142501 | -0.002353552 | 2.057646448 | 2.06 | [10 empty] | 376.0006 | 1.302865 | 0.00161064 | 0.0242006 | 15.0497 | 15.0254 | -0.000572395 | -0.00163628 | 2.85701 | 2.85865 | -0.00104155 | -0.003187144 | 3.056812856 | 3.06 | [10 empty] | 564.0011 | 1.248706 | 0.0187543 | 0.282248 | 15.332 | 15.0498 | -0.00776505 | -0.024911 | 3.18317 | 3.20809 | -0.010721369 | -0.011686292 | 1.078313708 | 1.09 | [10 empty] | 564.001 | 1.833127 | 0.00420711 | 0.0633054 | 15.1105 | 15.0472 | -0.00161543 | -0.0053425 | 3.30184 | 3.30718 | -0.002578635 | -0.005337774 | 2.064662226 | 2.07 | [10 empty] | 564.0009 | 2.242982 | 0.00317196 | 0.0473683 | 14.9808 | 14.9335 | -0.00135194 | -0.00480647 | 3.55042 | 3.55522 | -0.001809691 | -0.005537653 | 3.054462347 | 3.06 | [10 empty] | 564.0009 | 0.7775866 | 0.00409636 | 0.0612642 | 15.017 | 14.9558 | -0.0015419 | -0.00557165 | 3.60793 | 3.6135 | -0.002537851 | -0.002766258 | 1.087233742 | 1.09 | [59 empty] | 0.8324543 | 0.00270263 | 0.0405395 | 15.0405 | 15 | -0.00095965 | -0.0034548 | 3.59661 | 3.60006 | [15 empty] | 0.784978 | 0.00250258 | 0.037539 | 15.0377 | 15.0001 | -0.000906583 | -0.00326375 | 3.5968 | 3.60006 | [15 empty] | 1.303832 | 0.0172052 | 0.258075 | 15.2579 | 14.9998 | -0.00747642 | -0.0276925 | 3.67629 | 3.70398 | [15 empty] | 1.903134 | 0.0038444 | 0.0576649 | 15.0574 | 14.9997 | -0.00149783 | -0.00539218 | 3.59459 | 3.59999 | [15 empty] | 1.710083 | 0.00308655 | 0.0462985 | 15.0464 | 15.0001 | -0.00111626 | -0.00401854 | 3.59598 | 3.6 | [15 empty] | 1.847287 | 0.00337265 | 0.050589 | 15.0504 | 14.9998 | -0.00129421 | -0.00465908 | 3.59529 | 3.59995
377.9991 | 0.9430089 | 0.00497234 | 0.0747699 | 15.1119 | 15.0372 | -0.00189744 | -0.00554415 | 2.91637 | 2.92191 | -0.003052893 | -0.00341924 | 1.11658076 | 1.12 | [10 empty] | 378.0007 | 0.9657866 | 0.00172011 | 0.0258951 | 15.0803 | 15.0544 | -0.000595828 | -0.00186242 | 3.1239 | 3.12577 | -0.00111989 | -0.002306973 | 2.057693027 | 2.06 | [10 empty] | 377.9991 | 1.315347 | 0.00163608 | 0.0245828 | 15.05 | 15.0254 | -0.00057576 | -0.0016459 | 2.857 | 2.85865 | -0.001057967 | -0.003237378 | 3.056762622 | 3.06 | [10 empty] | 567.0011 | 1.254124 | 0.0190683 | 0.286973 | 15.3368 | 15.0498 | -0.00788974 | -0.025311 | 3.18277 | 3.20809 | -0.010906695 | -0.011888298 | 1.078111702 | 1.09 | [10 empty] | 567.001 | 1.847224 | 0.00431983 | 0.0650016 | 15.1122 | 15.0472 | -0.00166303 | -0.00549995 | 3.30168 | 3.30718 | -0.002642507 | -0.005469989 | 2.064530011 | 2.07 | [10 empty] | 567.0009 | 2.261009 | 0.0032058 | 0.0478736 | 14.9813 | 14.9335 | -0.00129796 | -0.00461456 | 3.55061 | 3.55522 | -0.001896419 | -0.005803041 | 3.054196959 | 3.06 | [10 empty] | 567.0009 | 0.7847048 | 0.00419027 | 0.0626688 | 15.0184 | 14.9558 | -0.0016024 | -0.00579027 | 3.60771 | 3.6135 | -0.002570014 | -0.002801315 | 1.087198685 | 1.09 | [59 empty] | 0.8364828 | 0.00272306 | 0.0408458 | 15.0408 | 15 | -0.000949624 | -0.00341871 | 3.59664 | 3.60006 | [15 empty] | 0.7890167 | 0.00252022 | 0.0378036 | 15.0379 | 15.0001 | -0.000973885 | -0.00350605 | 3.59656 | 3.60006 | [15 empty] | 1.307775 | 0.0174092 | 0.261135 | 15.261 | 14.9998 | -0.00753267 | -0.0279009 | 3.67608 | 3.70398 | [15 empty] | 1.911655 | 0.00391022 | 0.0586521 | 15.0584 | 14.9997 | -0.00146278 | -0.00526598 | 3.59472 | 3.59999 | [15 empty] | 1.719611 | 0.00311753 | 0.0467632 | 15.0468 | 15.0001 | -0.0011289 | -0.00406403 | 3.59593 | 3.6 | [15 empty] | 1.85614 | 0.00342541 | 0.0513803 | 15.0512 | 14.9998 | -0.00127217 | -0.00457976 | 3.59537 | 3.59995
380.0007 | 0.9487249 | 0.00513176 | 0.0771671 | 15.1143 | 15.0372 | -0.00196451 | -0.00574013 | 2.91617 | 2.92191 | -0.003142835 | -0.003519975 | 1.116480025 | 1.12 | [10 empty] | 380.0007 | 0.9766247 | 0.00175023 | 0.0263485 | 15.0807 | 15.0544 | -0.000590379 | -0.00184539 | 3.12392 | 3.12577 | -0.001152779 | -0.002374725 | 2.057625275 | 2.06 | [10 empty] | 380.0007 | 1.327692 | 0.00165342 | 0.0248434 | 15.0503 | 15.0254 | -0.000558884 | -0.00159765 | 2.85705 | 2.85865 | -0.00109536 | -0.003351803 | 3.056648197 | 3.06 | [10 empty] | 570.0011 | 1.259675 | 0.0193863 | 0.29176 | 15.3415 | 15.0498 | -0.00798999 | -0.0256326 | 3.18245 | 3.20809 | -0.011110288 | -0.012110214 | 1.077889786 | 1.09 | [10 empty] | 570.001 | 1.861233 | 0.00445328 | 0.0670095 | 15.1142 | 15.0472 | -0.00173589 | -0.00574088 | 3.30144 | 3.30718 | -0.002701989 | -0.005593118 | 2.064406882 | 2.07 | [10 empty] | 570.0009 | 2.279161 | 0.00323755 | 0.0483477 | 14.9818 | 14.9335 | -0.00135297 | -0.00481013 | 3.55041 | 3.55522 | -0.001873506 | -0.005732929 | 3.054267071 | 3.06 | [10 empty] | 570.0009 | 0.7920433 | 0.0042636 | 0.0637655 | 15.0195 | 14.9558 | -0.00160772 | -0.00580949 | 3.60769 | 3.6135 | -0.002637535 | -0.002874913 | 1.087125087 | 1.09 | [59 empty] | 0.840447 | 0.00274238 | 0.0411357 | 15.0411 | 15 | -0.000997363 | -0.00359057 | 3.59647 | 3.60006 | [15 empty] | 0.7931371 | 0.00253683 | 0.0380527 | 15.0382 | 15.0001 | -0.000919392 | -0.00330987 | 3.59675 | 3.60006 | [15 empty] | 1.311658 | 0.0176049 | 0.264071 | 15.2639 | 14.9998 | -0.00761349 | -0.0282002 | 3.67578 | 3.70398 | [15 empty] | 1.920037 | 0.00399834 | 0.059974 | 15.0597 | 14.9997 | -0.00151707 | -0.00546145 | 3.59452 | 3.59999 | [15 empty] | 1.728964 | 0.00315016 | 0.0472526 | 15.0473 | 15.0001 | -0.00114205 | -0.00411137 | 3.59588 | 3.6 | [15 empty] | 1.865224 | 0.00347375 | 0.0521055 | 15.0519 | 14.9998 | -0.00127946 | -0.004606 | 3.59535 | 3.59995
382.0007 | 0.9542437 | 0.00528788 | 0.0795147 | 15.1167 | 15.0372 | -0.00206815 | -0.00604297 | 2.91587 | 2.92191 | -0.003198555 | -0.003582382 | 1.116417618 | 1.12 | [10 empty] | 382.0007 | 0.9874262 | 0.00177674 | 0.0267476 | 15.0811 | 15.0544 | -0.000592893 | -0.00185325 | 3.12391 | 3.12577 | -0.001176074 | -0.002422713 | 2.057577287 | 2.06 | [10 empty] | 382.0007 | 1.339878 | 0.001666 | 0.0250324 | 15.0505 | 15.0254 | -0.000562102 | -0.00160685 | 2.85704 | 2.85865 | -0.001105138 | -0.003381723 | 3.056618277 | 3.06 | [10 empty] | 573.0011 | 1.265129 | 0.0196974 | 0.296441 | 15.3462 | 15.0498 | -0.00814972 | -0.026145 | 3.18194 | 3.20809 | -0.0112547 | -0.012267623 | 1.077732377 | 1.09 | [10 empty] | 573.001 | 1.874967 | 0.00457217 | 0.0687986 | 15.116 | 15.0472 | -0.00180941 | -0.00598404 | 3.3012 | 3.30718 | -0.002748251 | -0.005688879 | 2.064311121 | 2.07 | [10 empty] | 573.0009 | 2.297649 | 0.00328052 | 0.0489894 | 14.9824 | 14.9335 | -0.00136175 | -0.00484134 | 3.55038 | 3.55522 | -0.001905045 | -0.005829436 | 3.054170564 | 3.06 | [10 empty] | 573.001 | 0.7993558 | 0.00437539 | 0.0654373 | 15.0212 | 14.9558 | -0.00165099 | -0.00596587 | 3.60753 | 3.6135 | -0.00270618 | -0.002949736 | 1.087050264 | 1.09 | [59 empty] | 0.8444685 | 0.00276945 | 0.0415417 | 15.0415 | 15 | -0.000975892 | -0.00351327 | 3.59655 | 3.60006 | [15 empty] | 0.797252 | 0.00256802 | 0.0385206 | 15.0386 | 15.0001 | -0.000929903 | -0.00334771 | 3.59671 | 3.60006 | [15 empty] | 1.315491 | 0.017782 | 0.266727 | 15.2666 | 14.9998 | -0.00770981 | -0.028557 | 3.67543 | 3.70398 | [15 empty] | 1.928266 | 0.00406005 | 0.0608997 | 15.0606 | 14.9997 | -0.00158424 | -0.00570326 | 3.59428 | 3.59999 | [15 empty] | 1.737992 | 0.00318237 | 0.0477357 | 15.0478 | 15.0001 | -0.00115998 | -0.00417593 | 3.59582 | 3.6 | [15 empty] | 1.87395 | 0.00352368 | 0.0528544 | 15.0526 | 14.9998 | -0.00133539 | -0.00480733 | 3.59514 | 3.59995
384.0007 | 0.9596474 | 0.00546282 | 0.0821453 | 15.1193 | 15.0372 | -0.00214721 | -0.00627397 | 2.91564 | 2.92191 | -0.003291352 | -0.003686314 | 1.116313686 | 1.12 | [10 empty] | 384.0007 | 0.9982112 | 0.00178664 | 0.0268967 | 15.0813 | 15.0544 | -0.000578262 | -0.00180751 | 3.12396 | 3.12577 | -0.001205306 | -0.002482931 | 2.057517069 | 2.06 | [10 empty] | 384.0007 | 1.352151 | 0.00167921 | 0.0252309 | 15.0507 | 15.0254 | -0.00059179 | -0.00169172 | 2.85696 | 2.85865 | -0.001090441 | -0.003336751 | 3.056663249 | 3.06 | [10 empty] | 576.0011 | 1.270497 | 0.0200065 | 0.301094 | 15.3509 | 15.0498 | -0.00826315 | -0.0265089 | 3.18158 | 3.20809 | -0.011445582 | -0.012475684 | 1.077524316 | 1.09 | [10 empty] | 576.001 | 1.88859 | 0.00470509 | 0.0707987 | 15.118 | 15.0472 | -0.00186416 | -0.00616513 | 3.30101 | 3.30718 | -0.002822788 | -0.00584317 | 2.06415683 | 2.07 | [10 empty] | 576.0009 | 2.315199 | 0.00330475 | 0.0493513 | 14.9828 | 14.9335 | -0.00136616 | -0.004857 | 3.55037 | 3.55522 | -0.00192888 | -0.005902372 | 3.054097628 | 3.06 | [10 empty] | 576.001 | 0.8070746 | 0.00443281 | 0.0662961 | 15.0221 | 14.9558 | -0.00168921 | -0.00610395 | 3.60739 | 3.6135 | -0.002727227 | -0.002972678 | 1.087027322 | 1.09 | [59 empty] | 0.8484603 | 0.00278869 | 0.0418303 | 15.0418 | 15 | -0.000960851 | -0.00345912 | 3.5966 | 3.60006 | [15 empty] | 0.8013699 | 0.00258079 | 0.0387121 | 15.0388 | 15.0001 | -0.000943878 | -0.00339802 | 3.59666 | 3.60006 | [15 empty] | 1.31932 | 0.0179915 | 0.269869 | 15.2697 | 14.9998 | -0.00781225 | -0.0289365 | 3.67505 | 3.70398 | [15 empty] | 1.936585 | 0.00414461 | 0.062168 | 15.0619 | 14.9997 | -0.00158154 | -0.00569351 | 3.59429 | 3.59999 | [15 empty] | 1.747351 | 0.00322085 | 0.0483129 | 15.0484 | 15.0001 | -0.00116873 | -0.00420744 | 3.59579 | 3.6 | [15 empty] | 1.882636 | 0.00358432 | 0.053764 | 15.0535 | 14.9998 | -0.00136912 | -0.00492877 | 3.59502 | 3.59995
386.0007 | 0.9648978 | 0.00561888 | 0.0844919 | 15.1216 | 15.0372 | -0.00223261 | -0.00652348 | 2.91539 | 2.92191 | -0.003357495 | -0.003760394 | 1.116239606 | 1.12 | [10 empty] | 386.0007 | 1.009258 | 0.00180016 | 0.0271003 | 15.0815 | 15.0544 | -0.000612611 | -0.00191488 | 3.12385 | 3.12577 | -0.001183382 | -0.002437766 | 2.057562234 | 2.06 | [10 empty] | 386.0007 | 1.36422 | 0.00170145 | 0.0255651 | 15.051 | 15.0254 | -0.000578179 | -0.00165281 | 2.857 | 2.85865 | -0.001124337 | -0.003440472 | 3.056559528 | 3.06 | [10 empty] | 579.0011 | 1.275713 | 0.0203254 | 0.305893 | 15.3557 | 15.0498 | -0.0083925 | -0.0269239 | 3.18116 | 3.20809 | -0.011624116 | -0.012670286 | 1.077329714 | 1.09 | [10 empty] | 579.001 | 1.90177 | 0.00485521 | 0.0730575 | 15.1203 | 15.0472 | -0.00193704 | -0.00640613 | 3.30077 | 3.30718 | -0.002901978 | -0.006007094 | 2.063992906 | 2.07 | [10 empty] | 579.0009 | 2.33269 | 0.00334544 | 0.049959 | 14.9834 | 14.9335 | -0.00136043 | -0.00483664 | 3.55039 | 3.55522 | -0.001974469 | -0.006041875 | 3.053958125 | 3.06 | [10 empty] | 579.001 | 0.8149998 | 0.00454949 | 0.0680411 | 15.0238 | 14.9558 | -0.00169738 | -0.00613347 | 3.60736 | 3.6135 | -0.00283178 | -0.00308664 | 1.08691336 | 1.09 | [59 empty] | 0.8524191 | 0.00281127 | 0.042169 | 15.0422 | 15 | -0.000985304 | -0.00354716 | 3.59652 | 3.60006 | [15 empty] | 0.8055651 | 0.00260138 | 0.0390211 | 15.0391 | 15.0001 | -0.000980241 | -0.00352893 | 3.59653 | 3.60006 | [15 empty] | 1.323167 | 0.0181855 | 0.27278 | 15.2726 | 14.9998 | -0.00782676 | -0.0289902 | 3.67499 | 3.70398 | [15 empty] | 1.944724 | 0.00422661 | 0.063398 | 15.0631 | 14.9997 | -0.00166394 | -0.00599018 | 3.594 | 3.59999 | [15 empty] | 1.756538 | 0.00325125 | 0.048769 | 15.0488 | 15.0001 | -0.00116025 | -0.00417688 | 3.59582 | 3.6 | [15 empty] | 1.891079 | 0.00364932 | 0.0547389 | 15.0545 | 14.9998 | -0.00143102 | -0.00515162 | 3.5948 | 3.59995
388.0007 | 0.9701844 | 0.00578878 | 0.0870468 | 15.1242 | 15.0372 | -0.0023077 | -0.0067429 | 2.91517 | 2.92191 | -0.003453627 | -0.003868062 | 1.116131938 | 1.12 | [10 empty] | 388.0007 | 1.02028 | 0.00182449 | 0.0274665 | 15.0818 | 15.0544 | -0.00060592 | -0.00189396 | 3.12387 | 3.12577 | -0.001209644 | -0.002491867 | 2.057508133 | 2.06 | [10 empty] | 388.0007 | 1.376213 | 0.00171751 | 0.0258064 | 15.0513 | 15.0254 | -0.000599575 | -0.00171397 | 2.85694 | 2.85865 | -0.001123269 | -0.003437203 | 3.056562797 | 3.06 | [10 empty] | 582.0011 | 1.281216 | 0.0206347 | 0.310548 | 15.3603 | 15.0498 | -0.00851762 | -0.0273252 | 3.18076 | 3.20809 | -0.011795851 | -0.012857478 | 1.077142522 | 1.09 | [10 empty] | 582.001 | 1.915126 | 0.00505581 | 0.0760759 | 15.1233 | 15.0472 | -0.00201 | -0.00664744 | 3.30053 | 3.30718 | -0.003027281 | -0.006266472 | 2.063733528 | 2.07 | [10 empty] | 582.0009 | 2.350506 | 0.00337986 | 0.050473 | 14.9839 | 14.9335 | -0.00138054 | -0.00490814 | 3.55032 | 3.55522 | -0.001988095 | -0.006083572 | 3.053916428 | 3.06 | [10 empty] | 582.001 | 0.8230463 | 0.00463883 | 0.0693773 | 15.0252 | 14.9558 | -0.0017644 | -0.00637564 | 3.60712 | 3.6135 | -0.002858352 | -0.003115604 | 1.086884396 | 1.09 | [59 empty] | 0.8563518 | 0.00284002 | 0.0426003 | 15.0426 | 15 | -0.00101215 | -0.00364381 | 3.59642 | 3.60006 | [15 empty] | 0.809671875 | 0.00262139 | 0.0393212 | 15.0394 | 15.0001 | -0.00094561 | -0.00340425 | 3.59666 | 3.60006 | [15 empty] | 1.327154 | 0.0183842 | 0.275761 | 15.2756 | 14.9998 | -0.00792235 | -0.0293443 | 3.67464 | 3.70398 | [15 empty] | 1.95262 | 0.00431543 | 0.0647302 | 15.0644 | 14.9997 | -0.00172204 | -0.0061993 | 3.59379 | 3.59999 | [15 empty] | 1.765678 | 0.00327469 | 0.0491206 | 15.0492 | 15.0001 | -0.00119956 | -0.0043184 | 3.59568 | 3.6 | [15 empty] | 1.899444 | 0.0037079 | 0.0556177 | 15.0554 | 14.9998 | -0.00145213 | -0.0052276 | 3.59472 | 3.59995
390.0007 | 0.9754451 | 0.00597252 | 0.0898096 | 15.127 | 15.0372 | -0.0023923 | -0.0069901 | 2.91492 | 2.92191 | -0.003552633 | -0.003978949 | 1.116021051 | 1.12 | [10 empty] | 390.0007 | 1.031487 | 0.0018551 | 0.0279273 | 15.0823 | 15.0544 | -0.000630735 | -0.00197153 | 3.1238 | 3.12577 | -0.001220375 | -0.002513972 | 2.057486028 | 2.06 | [10 empty] | 390.0007 | 1.388618 | 0.00172078 | 0.0258555 | 15.0513 | 15.0254 | -0.000613391 | -0.00175347 | 2.8569 | 2.85865 | -0.001109284 | -0.003394408 | 3.056605592 | 3.06 | [10 empty] | 585.0011 | 1.286445 | 0.0209528 | 0.315335 | 15.3651 | 15.0498 | -0.00863104 | -0.0276891 | 3.1804 | 3.20809 | -0.011992739 | -0.013072086 | 1.076927914 | 1.09 | [10 empty] | 585.001 | 1.928418 | 0.00516374 | 0.0777 | 15.1249 | 15.0472 | -0.00207152 | -0.0068509 | 3.30033 | 3.30718 | -0.003072337 | -0.006359737 | 2.063640263 | 2.07 | [10 empty] | 585.0009 | 2.368028 | 0.00340006 | 0.0507747 | 14.9842 | 14.9335 | -0.00142107 | -0.00505222 | 3.55017 | 3.55522 | -0.00196591 | -0.006015684 | 3.053984316 | 3.06 | [10 empty] | 585.001 | 0.8310271 | 0.00474311 | 0.0709369 | 15.0267 | 14.9558 | -0.00179464 | -0.00648493 | 3.60701 | 3.6135 | -0.002927483 | -0.003190957 | 1.086809043 | 1.09 | [59 empty] | 0.8603421 | 0.00285952 | 0.0428928 | 15.0429 | 15 | -0.00100823 | -0.0036297 | 3.59643 | 3.60006 | [15 empty] | 0.8136816 | 0.00263926 | 0.0395892 | 15.0397 | 15.0001 | -0.00097119 | -0.00349635 | 3.59657 | 3.60006 | [15 empty] | 1.331063 | 0.018579 | 0.278682 | 15.2785 | 14.9998 | -0.00801907 | -0.0297025 | 3.67428 | 3.70398 | [15 empty] | 1.960713 | 0.00439337 | 0.0658994 | 15.0656 | 14.9997 | -0.00173188 | -0.00623474 | 3.59375 | 3.59999 | [15 empty] | 1.774748 | 0.00330863 | 0.0496296 | 15.0497 | 15.0001 | -0.00120814 | -0.00434931 | 3.59565 | 3.6 | [15 empty] | 1.907551 | 0.00377546 | 0.056631 | 15.0564 | 14.9998 | -0.00146522 | -0.00527472 | 3.59468 | 3.59995
392.0007 | 0.9805223 | 0.00615131 | 0.0924982 | 15.1296 | 15.0372 | -0.00245824 | -0.00718277 | 2.91473 | 2.92191 | -0.003658928 | -0.004097999 | 1.115902001 | 1.12 | [10 empty] | 392.0007 | 1.042455 | 0.00186954 | 0.0281448 | 15.0825 | 15.0544 | -0.000650083 | -0.00203201 | 3.12373 | 3.12577 | -0.001211238 | -0.00249515 | 2.05750485 | 2.06 | [10 empty] | 392.0007 | 1.400816 | 0.00174265 | 0.0261841 | 15.0516 | 15.0254 | -0.000621095 | -0.00177549 | 2.85687 | 2.85865 | -0.001118704 | -0.003423234 | 3.056576766 | 3.06 | [10 empty] | 588.0011 | 1.29173 | 0.0212649 | 0.320032 | 15.3698 | 15.0498 | -0.00873872 | -0.0280345 | 3.18005 | 3.20809 | -0.012186158 | -0.013282913 | 1.076717087 | 1.09 | [10 empty] | 588.001 | 1.94137 | 0.00531555 | 0.0799843 | 15.1272 | 15.0472 | -0.00214683 | -0.00709996 | 3.30008 | 3.30718 | -0.003148402 | -0.006517192 | 2.063482808 | 2.07 | [10 empty] | 588.0009 | 2.385912 | 0.00345352 | 0.0515729 | 14.985 | 14.9335 | -0.00146194 | -0.00519754 | 3.55003 | 3.55522 | -0.001979835 | -0.006058295 | 3.053941705 | 3.06 | [10 empty] | 588.001 | 0.8387654 | 0.00483926 | 0.0723748 | 15.0281 | 14.9558 | -0.00189123 | -0.00683394 | 3.60666 | 3.6135 | -0.00292362 | -0.003186746 | 1.086813254 | 1.09 | [59 empty] | 0.8641222 | 0.00288074 | 0.0432111 | 15.0432 | 15 | -0.00102515 | -0.00369059 | 3.59637 | 3.60006 | [15 empty] | 0.8177133 | 0.00266091 | 0.039914 | 15.04 | 15.0001 | -0.000956543 | -0.00344361 | 3.59662 | 3.60006 | [15 empty] | 1.334861 | 0.0187779 | 0.281666 | 15.2815 | 14.9998 | -0.00809913 | -0.029999 | 3.67398 | 3.70398 | [15 empty] | 1.968466 | 0.00447672 | 0.0671495 | 15.0669 | 14.9997 | -0.0018071 | -0.00650554 | 3.59348 | 3.59999 | [15 empty] | 1.783821 | 0.00334743 | 0.0502117 | 15.0503 | 15.0001 | -0.00124384 | -0.00447782 | 3.59552 | 3.6 | [15 empty] | 1.916038 | 0.00383284 | 0.0574917 | 15.0573 | 14.9998 | -0.00145799 | -0.00524868 | 3.5947 | 3.59995
394.0007 | 0.9855529 | 0.00634049 | 0.095343 | 15.1325 | 15.0372 | -0.00256779 | -0.00750285 | 2.91441 | 2.92191 | -0.003740491 | -0.004189349 | 1.115810651 | 1.12 | [10 empty] | 394.0007 | 1.053562 | 0.00189744 | 0.0285647 | 15.0829 | 15.0544 | -0.000662895 | -0.00207206 | 3.12369 | 3.12577 | -0.001224936 | -0.002523368 | 2.057476632 | 2.06 | [10 empty] | 394.0007 | 1.413256 | 0.00175203 | 0.0263251 | 15.0518 | 15.0254 | -0.000635657 | -0.00181712 | 2.85683 | 2.85865 | -0.001117991 | -0.003421051 | 3.056578949 | 3.06 | [10 empty] | 591.0011 | 1.296912 | 0.0215776 | 0.324739 | 15.3745 | 15.0498 | -0.00887907 | -0.0284848 | 3.1796 | 3.20809 | -0.012348374 | -0.013459728 | 1.076540272 | 1.09 | [10 empty] | 591.001 | 1.953996 | 0.00548806 | 0.0825802 | 15.1298 | 15.0472 | -0.00221059 | -0.00731081 | 3.29987 | 3.30718 | -0.00325628 | -0.006740499 | 2.063259501 | 2.07 | [10 empty] | 591.0009 | 2.403882 | 0.00348611 | 0.0520597 | 14.9855 | 14.9335 | -0.00147778 | -0.00525383 | 3.54997 | 3.55522 | -0.001996267 | -0.006108577 | 3.053891423 | 3.06 | [10 empty] | 591.001 | 0.8460009 | 0.00495023 | 0.0740345 | 15.0298 | 14.9558 | -0.00193321 | -0.00698564 | 3.60651 | 3.6135 | -0.002994933 | -0.003264477 | 1.086735523 | 1.09 | [59 empty] | 0.868097 | 0.00291165 | 0.0436748 | 15.0437 | 15 | -0.00104866 | -0.00377525 | 3.59629 | 3.60006 | [15 empty] | 0.8218453 | 0.00267866 | 0.0401803 | 15.0403 | 15.0001 | -0.00095506 | -0.00343828 | 3.59662 | 3.60006 | [15 empty] | 1.338763 | 0.0189604 | 0.284402 | 15.2842 | 14.9998 | -0.00821754 | -0.0304376 | 3.67355 | 3.70398 | [15 empty] | 1.976453 | 0.00455902 | 0.068384 | 15.0681 | 14.9997 | -0.00182295 | -0.00656261 | 3.59342 | 3.59999 | [15 empty] | 1.792937 | 0.00338912 | 0.050837 | 15.0509 | 15.0001 | -0.00121155 | -0.00436158 | 3.59563 | 3.6 | [15 empty] | 1.924151 | 0.00390322 | 0.0585475 | 15.0583 | 14.9998 | -0.0015027 | -0.00540964 | 3.59454 | 3.59995
396.0007 | 0.9905424 | 0.00651711 | 0.0979987 | 15.1351 | 15.0372 | -0.00267337 | -0.00781135 | 2.9141 | 2.92191 | -0.003805671 | -0.004262351 | 1.115737649 | 1.12 | [10 empty] | 396.0007 | 1.064766 | 0.00191476 | 0.0288255 | 15.0832 | 15.0544 | -0.000639569 | -0.00199914 | 3.12377 | 3.12577 | -0.00127038 | -0.002616982 | 2.057383018 | 2.06 | [10 empty] | 396.0007 | 1.425739 | 0.00176746 | 0.0265569 | 15.052 | 15.0254 | -0.00064122 | -0.00183302 | 2.85682 | 2.85865 | -0.001127767 | -0.003450966 | 3.056549034 | 3.06 | [10 empty] | 594.0011 | 1.302152 | 0.0218932 | 0.329488 | 15.3793 | 15.0498 | -0.00898819 | -0.0288349 | 3.17925 | 3.20809 | -0.012547933 | -0.013677247 | 1.076322753 | 1.09 | [10 empty] | 594.001 | 1.96687 | 0.00564203 | 0.084897 | 15.1321 | 15.0472 | -0.00230682 | -0.00762908 | 3.29955 | 3.30718 | -0.003311127 | -0.006854033 | 2.063145967 | 2.07 | [10 empty] | 594.0009 | 2.42156 | 0.00352525 | 0.0526442 | 14.9861 | 14.9335 | -0.001495 | -0.00531506 | 3.54991 | 3.55522 | -0.002019357 | -0.006179232 | 3.053820768 | 3.06 | [10 empty] | 594.001 | 0.8535491 | 0.00504976 | 0.0755231 | 15.0313 | 14.9558 | -0.00196702 | -0.00710781 | 3.60639 | 3.6135 | -0.003061254 | -0.003336767 | 1.086663233 | 1.09 | [59 empty] | 0.8719124 | 0.00294508 | 0.0441762 | 15.0442 | 15 | -0.00108767 | -0.00391569 | 3.59615 | 3.60006 | [15 empty] | 0.8261337 | 0.00269383 | 0.0404078 | 15.0405 | 15.0001 | -0.00100733 | -0.00362644 | 3.59644 | 3.60006 | [15 empty] | 1.342638 | 0.0191809 | 0.28771 | 15.2876 | 14.9998 | -0.00826841 | -0.0306261 | 3.67336 | 3.70398 | [15 empty] | 1.984112 | 0.00464856 | 0.069727 | 15.0694 | 14.9997 | -0.00187075 | -0.00673467 | 3.59325 | 3.59999 | [15 empty] | 1.801862 | 0.00342565 | 0.051385 | 15.0514 | 15.0001 | -0.00125673 | -0.00452424 | 3.59547 | 3.6 | [15 empty] | 1.932518 | 0.00396598 | 0.0594888 | 15.0593 | 14.9998 | -0.00156985 | -0.00565137 | 3.5943 | 3.59995
398.0007 | 0.9955944 | 0.00670952 | 0.100892 | 15.138 | 15.0372 | -0.00274757 | -0.00802815 | 2.91389 | 2.92191 | -0.003924732 | -0.0043957 | 1.1156043 | 1.12 | [10 empty] | 398.0007 | 1.075987 | 0.00193511 | 0.0291318 | 15.0835 | 15.0544 | -0.000645468 | -0.00201758 | 3.12375 | 3.12577 | -0.001283849 | -0.00264473 | 2.05735527 | 2.06 | [10 empty] | 398.0007 | 1.438121 | 0.00178746 | 0.0268573 | 15.0523 | 15.0254 | -0.00064086 | -0.00183199 | 2.85682 | 2.85865 | -0.001147675 | -0.003511885 | 3.056488115 | 3.06 | [10 empty] | 597.0011 | 1.30729 | 0.0222191 | 0.334393 | 15.3842 | 15.0498 | -0.00911758 | -0.02925 | 3.17884 | 3.20809 | -0.012735126 | -0.013881287 | 1.076118713 | 1.09 | [10 empty] | 597.001 | 1.979065 | 0.00581371 | 0.0874802 | 15.1347 | 15.0472 | -0.00237408 | -0.00785151 | 3.29933 | 3.30718 | -0.003415901 | -0.007070915 | 2.062929085 | 2.07 | [10 empty] | 597.0009 | 2.439106 | 0.00355689 | 0.0531167 | 14.9866 | 14.9335 | -0.00150919 | -0.00536552 | 3.54986 | 3.55522 | -0.002038596 | -0.006238105 | 3.053761895 | 3.06 | [10 empty] | 597.001 | 0.8611 | 0.00515829 | 0.0771463 | 15.0329 | 14.9558 | -0.00200647 | -0.00725037 | 3.60625 | 3.6135 | -0.003128663 | -0.003410243 | 1.086589757 | 1.09 | [59 empty] | 0.8757632 | 0.00297261 | 0.0445891 | 15.0446 | 15 | -0.0010521 | -0.00378763 | 3.59627 | 3.60006 | [15 empty] | 0.8302489 | 0.00271907 | 0.0407864 | 15.0409 | 15.0001 | -0.000988704 | -0.0035594 | 3.5965 | 3.60006 | [15 empty] | 1.346516 | 0.019367 | 0.290502 | 15.2903 | 14.9998 | -0.00835679 | -0.0309534 | 3.67303 | 3.70398 | [15 empty] | 1.99151 | 0.0047442 | 0.0711616 | 15.0709 | 14.9997 | -0.00190662 | -0.0068638 | 3.59312 | 3.59999 | [15 empty] | 1.810979 | 0.00346765 | 0.052015 | 15.0521 | 15.0001 | -0.00129213 | -0.00465165 | 3.59534 | 3.6 | [15 empty] | 1.940588 | 0.00405073 | 0.0607601 | 15.0605 | 14.9998 | -0.00161106 | -0.00579975 | 3.59415 | 3.59995
400.0007 | 1.000426 | 0.00689348 | 0.103658 | 15.1408 | 15.0372 | -0.00283119 | -0.0082725 | 2.91364 | 2.92191 | -0.004023486 | -0.004506305 | 1.115493695 | 1.12 | [10 empty] | 400.0007 | 1.087443 | 0.00195651 | 0.029454 | 15.0838 | 15.0544 | -0.000657031 | -0.00205373 | 3.12371 | 3.12577 | -0.001290924 | -0.002659304 | 2.057340696 | 2.06 | [10 empty] | 400.0007 | 1.450479 | 0.00180041 | 0.027052 | 15.0525 | 15.0254 | -0.000630743 | -0.00180307 | 2.85685 | 2.85865 | -0.001171435 | -0.003584592 | 3.056415408 | 3.06 | [10 empty] | 600.0011 | 1.312457 | 0.0225275 | 0.339035 | 15.3888 | 15.0498 | -0.00926048 | -0.0297084 | 3.17838 | 3.20809 | -0.012887396 | -0.014047261 | 1.075952739 | 1.09 | [10 empty] | 600.001 | 1.991383 | 0.00599576 | 0.0902196 | 15.1375 | 15.0472 | -0.0024972 | -0.00825868 | 3.29892 | 3.30718 | -0.003476404 | -0.007196157 | 2.062803843 | 2.07 | [10 empty] | 600.0009 | 2.45688 | 0.00358224 | 0.0534953 | 14.9869 | 14.9335 | -0.00152538 | -0.00542306 | 3.5498 | 3.55522 | -0.002041706 | -0.006247619 | 3.053752381 | 3.06 | [10 empty] | 600.001 | 0.8683973 | 0.0052858 | 0.0790532 | 15.0348 | 14.9558 | -0.00208186 | -0.00752278 | 3.60597 | 3.6135 | -0.003177245 | -0.003463197 | 1.086536803 | 1.09 | [59 empty] | 0.8795866 | 0.00299432 | 0.0449148 | 15.0449 | 15 | -0.00103882 | -0.00373981 | 3.59632 | 3.60006 | [15 empty] | 0.8342487 | 0.00274368 | 0.0411555 | 15.0413 | 15.0001 | -0.00101124 | -0.00364053 | 3.59642 | 3.60006 | [15 empty] | 1.350156 | 0.0195666 | 0.293497 | 15.2933 | 14.9998 | -0.00845223 | -0.0313069 | 3.67268 | 3.70398 | [15 empty] | 1.998936 | 0.00484315 | 0.072646 | 15.0724 | 14.9997 | -0.00192924 | -0.00694524 | 3.59304 | 3.59999 | [15 empty] | 1.81982 | 0.00350794 | 0.0526193 | 15.0527 | 15.0001 | -0.001339 | -0.00482039 | 3.59518 | 3.6 | [15 empty] | 1.948549 | 0.00411306 | 0.061695 | 15.0615 | 14.9998 | -0.00162829 | -0.00586175 | 3.59409 | 3.59995
402.0007 | 1.005353 | 0.00707988 | 0.106461 | 15.1436 | 15.0372 | -0.00295327 | -0.00862922 | 2.91329 | 2.92191 | -0.004088005 | -0.004578566 | 1.115421434 | 1.12 | [10 empty] | 402.0007 | 1.098701 | 0.00197625 | 0.0297512 | 15.0841 | 15.0544 | -0.00065798 | -0.00205669 | 3.12371 | 3.12577 | -0.001310787 | -0.002700221 | 2.057299779 | 2.06 | [10 empty] | 402.0007 | 1.462714 | 0.00181193 | 0.0272251 | 15.0527 | 15.0254 | -0.000637566 | -0.00182258 | 2.85683 | 2.85865 | -0.001177714 | -0.003603804 | 3.056396196 | 3.06 | [10 empty] | 603.0011 | 1.317495 | 0.0228515 | 0.343911 | 15.3937 | 15.0498 | -0.00936056 | -0.0300295 | 3.17806 | 3.20809 | -0.013102244 | -0.014281446 | 1.075718554 | 1.09 | [10 empty] | 603.001 | 2.003106 | 0.0061727 | 0.0928821 | 15.1401 | 15.0472 | -0.00256848 | -0.00849443 | 3.29868 | 3.30718 | -0.003575046 | -0.007400345 | 2.062599655 | 2.07 | [10 empty] | 603.0009 | 2.474465 | 0.00362498 | 0.0541334 | 14.9876 | 14.9335 | -0.0015376 | -0.00546653 | 3.54976 | 3.55522 | -0.002077071 | -0.006355836 | 3.053644164 | 3.06 | [10 empty] | 603.001 | 0.8753723 | 0.00540382 | 0.0808183 | 15.0366 | 14.9558 | -0.00213723 | -0.00772288 | 3.60577 | 3.6135 | -0.003241289 | -0.003533005 | 1.086466995 | 1.09 | [59 empty] | 0.8833464 | 0.00301905 | 0.0452858 | 15.0453 | 15 | -0.00109098 | -0.0039276 | 3.59613 | 3.60006 | [15 empty] | 0.8382692 | 0.00277029 | 0.0415548 | 15.0417 | 15.0001 | -0.0010065 | -0.00362345 | 3.59644 | 3.60006 | [15 empty] | 1.354048 | 0.0197557 | 0.296332 | 15.2962 | 14.9998 | -0.00854504 | -0.0316507 | 3.67233 | 3.70398 | [15 empty] | 2.006747 | 0.00491654 | 0.0737467 | 15.0735 | 14.9997 | -0.0019806 | -0.00713013 | 3.59286 | 3.59999 | [15 empty] | 1.828732 | 0.00353797 | 0.0530697 | 15.0531 | 15.0001 | -0.00134448 | -0.00484014 | 3.59516 | 3.6 | [15 empty] | 1.956584 | 0.00418668 | 0.0627992 | 15.0626 | 14.9998 | -0.00164197 | -0.005911 | 3.59404 | 3.59995
404.0007 | 1.010066 | 0.00726687 | 0.109273 | 15.1464 | 15.0372 | -0.00300327 | -0.00877531 | 2.91314 | 2.92191 | -0.004220841 | -0.004727342 | 1.115272658 | 1.12 | [10 empty] | 404.0007 | 1.109826 | 0.00199508 | 0.0300347 | 15.0844 | 15.0544 | -0.000683521 | -0.00213653 | 3.12363 | 3.12577 | -0.001305072 | -0.002688448 | 2.057311552 | 2.06 | [10 empty] | 404.0007 | 1.47525 | 0.00183584 | 0.0275844 | 15.053 | 15.0254 | -0.000651316 | -0.00186188 | 2.85679 | 2.85865 | -0.001183635 | -0.003621923 | 3.056378077 | 3.06 | [10 empty] | 606.0011 | 1.322443 | 0.0231722 | 0.348736 | 15.3985 | 15.0498 | -0.00950333 | -0.0304875 | 3.1776 | 3.20809 | -0.013267057 | -0.014461092 | 1.075538908 | 1.09 | [10 empty] | 606.001 | 2.015198 | 0.00638021 | 0.0960046 | 15.1432 | 15.0472 | -0.00266327 | -0.00880791 | 3.29837 | 3.30718 | -0.003685396 | -0.007628769 | 2.062371231 | 2.07 | [10 empty] | 606.0009 | 2.492007 | 0.00368353 | 0.0550078 | 14.9885 | 14.9335 | -0.00155634 | -0.00553313 | 3.54969 | 3.55522 | -0.002117314 | -0.006478981 | 3.053521019 | 3.06 | [10 empty] | 606.001 | 0.8825967 | 0.00555269 | 0.0830448 | 15.0388 | 14.9558 | -0.0021867 | -0.00790164 | 3.6056 | 3.6135 | -0.003340114 | -0.003640724 | 1.086359276 | 1.09 | [59 empty] | 0.8871796875 | 0.00304833 | 0.0457249 | 15.0457 | 15 | -0.00109824 | -0.00395373 | 3.59611 | 3.60006 | [15 empty] | 0.8422708 | 0.00278129 | 0.0417197 | 15.0418 | 15.0001 | -0.00101534 | -0.00365529 | 3.59641 | 3.60006 | [15 empty] | 1.357665 | 0.019954 | 0.299307 | 15.2992 | 14.9998 | -0.00859418 | -0.0318327 | 3.67215 | 3.70398 | [15 empty] | 2.014239 | 0.00502852 | 0.0754264 | 15.0751 | 14.9997 | -0.00206143 | -0.00742113 | 3.59257 | 3.59999 | [15 empty] | 1.837639 | 0.00358058 | 0.0537089 | 15.0538 | 15.0001 | -0.0013413 | -0.00482868 | 3.59517 | 3.6 | [15 empty] | 1.964668 | 0.00427883 | 0.0641815 | 15.064 | 14.9998 | -0.00167729 | -0.00603815 | 3.59391 | 3.59995
406.0007 | 1.014785 | 0.00745091 | 0.11204 | 15.1492 | 15.0372 | -0.00311167 | -0.00909205 | 2.91282 | 2.92191 | -0.004295514 | -0.004810976 | 1.115189024 | 1.12 | [10 empty] | 406.0007 | 1.121197 | 0.0020145 | 0.030327 | 15.0847 | 15.0544 | -0.000701318 | -0.00219216 | 3.12357 | 3.12577 | -0.00130575 | -0.002689845 | 2.057310155 | 2.06 | [10 empty] | 406.0007 | 1.487542 | 0.00185077 | 0.0278086 | 15.0533 | 15.0254 | -0.000648345 | -0.00185339 | 2.8568 | 2.85865 | -0.001207037 | -0.003693532 | 3.056306468 | 3.06 | [10 empty] | 609.0011 | 1.327424 | 0.023478 | 0.353339 | 15.4031 | 15.0498 | -0.00960332 | -0.0308083 | 3.17728 | 3.20809 | -0.013462387 | -0.014674001 | 1.075325999 | 1.09 | [10 empty] | 609.001 | 2.027178 | 0.00656421 | 0.0987733 | 15.146 | 15.0472 | -0.00276789 | -0.0091539 | 3.29803 | 3.30718 | -0.003766889 | -0.00779746 | 2.06220254 | 2.07 | [10 empty] | 609.0009 | 2.509429 | 0.00372873 | 0.0556829 | 14.9891 | 14.9335 | -0.00158806 | -0.0056459 | 3.54958 | 3.55522 | -0.002126336 | -0.006506587 | 3.053493413 | 3.06 | [10 empty] | 609.001 | 0.8900274 | 0.0056543 | 0.0845645 | 15.0403 | 14.9558 | -0.00225047 | -0.00813206 | 3.60537 | 3.6135 | -0.003375938 | -0.003679773 | 1.086320227 | 1.09 | [59 empty] | 0.8909613 | 0.00307477 | 0.0461215 | 15.0461 | 15 | -0.00105559 | -0.0038002 | 3.59626 | 3.60006 | [15 empty] | 0.8461954 | 0.00282014 | 0.0423024 | 15.0424 | 15.0001 | -0.00103462 | -0.00372468 | 3.59634 | 3.60006 | [15 empty] | 1.361546 | 0.0201623 | 0.302432 | 15.3023 | 14.9998 | -0.00868731 | -0.0321776 | 3.67181 | 3.70398 | [15 empty] | 2.021749 | 0.00512715 | 0.0769059 | 15.0766 | 14.9997 | -0.00207359 | -0.00746491 | 3.59252 | 3.59999 | [15 empty] | 1.846491 | 0.00364043 | 0.0546067 | 15.0547 | 15.0001 | -0.00139501 | -0.00502205 | 3.59497 | 3.6 | [15 empty] | 1.97241 | 0.00434188 | 0.0651272 | 15.0649 | 14.9998 | -0.00171031 | -0.00615702 | 3.59379 | 3.59995
408.0007 | 1.019526 | 0.00764895 | 0.115018 | 15.1522 | 15.0372 | -0.00319098 | -0.00932376 | 2.91259 | 2.92191 | -0.004414042 | -0.004943727 | 1.115056273 | 1.12 | [10 empty] | 408.0007 | 1.132512 | 0.00203274 | 0.0306016 | 15.085 | 15.0544 | -0.000700274 | -0.00218889 | 3.12358 | 3.12577 | -0.001328809 | -0.002737346 | 2.057262654 | 2.06 | [10 empty] | 407.9991 | 1.500392 | 0.00186246 | 0.0279843 | 15.0534 | 15.0254 | -0.000659442 | -0.00188511 | 2.85676 | 2.85865 | -0.001199687 | -0.003671042 | 3.056328958 | 3.06 | [10 empty] | 612.0011 | 1.332552 | 0.0238125 | 0.358373 | 15.4082 | 15.0498 | -0.0097415 | -0.0312516 | 3.17683 | 3.20809 | -0.013649226 | -0.014877656 | 1.075122344 | 1.09 | [10 empty] | 612.001 | 2.039059 | 0.00675038 | 0.101575 | 15.1488 | 15.0472 | -0.00285 | -0.00942545 | 3.29775 | 3.30718 | -0.003866455 | -0.008003561 | 2.061996439 | 2.07 | [10 empty] | 612.0009 | 2.526841 | 0.00377824 | 0.0564221 | 14.9899 | 14.9335 | -0.00159582 | -0.00567349 | 3.54955 | 3.55522 | -0.002171158 | -0.006643744 | 3.053356256 | 3.06 | [10 empty] | 612.001 | 0.8974003 | 0.00580473 | 0.0868142 | 15.0426 | 14.9558 | -0.00229482 | -0.00829232 | 3.6052 | 3.6135 | -0.003481333 | -0.003794653 | 1.086205347 | 1.09 | [59 empty] | 0.8946349 | 0.00311204 | 0.0466806 | 15.0467 | 15 | -0.00117613 | -0.00423415 | 3.59583 | 3.60006 | [15 empty] | 0.8501763 | 0.00284121 | 0.0426185 | 15.0427 | 15.0001 | -0.00102031 | -0.00367317 | 3.59639 | 3.60006 | [15 empty] | 1.365151 | 0.0203587 | 0.305378 | 15.3052 | 14.9998 | -0.00879106 | -0.0325619 | 3.67142 | 3.70398 | [15 empty] | 2.029388 | 0.00522784 | 0.0784162 | 15.0781 | 14.9997 | -0.00212751 | -0.00765901 | 3.59233 | 3.59999 | [15 empty] | 1.855495 | 0.00367783 | 0.0551676 | 15.0552 | 15.0001 | -0.00138343 | -0.00498036 | 3.59502 | 3.6 | [15 empty] | 1.980138 | 0.00443678 | 0.0665507 | 15.0663 | 14.9998 | -0.0017997 | -0.00647882 | 3.59347 | 3.59995
410.0007 | 1.024262 | 0.00783632 | 0.117836 | 15.155 | 15.0372 | -0.00331726 | -0.00969276 | 2.91222 | 2.92191 | -0.004471517 | -0.005008099 | 1.114991901 | 1.12 | [10 empty] | 410.0007 | 1.143806 | 0.00205248 | 0.0308987 | 15.0853 | 15.0544 | -0.000717725 | -0.00224344 | 3.12352 | 3.12577 | -0.001329486 | -0.002738741 | 2.057261259 | 2.06 | [10 empty] | 410.0007 | 1.51277 | 0.00187852 | 0.0282256 | 15.0537 | 15.0254 | -0.0006473 | -0.00185041 | 2.8568 | 2.85865 | -0.001233576 | -0.003774743 | 3.056225257 | 3.06 | [10 empty] | 615.0011 | 1.337317 | 0.0241247 | 0.363071 | 15.4129 | 15.0498 | -0.00985601 | -0.0316189 | 3.17647 | 3.20809 | -0.013838251 | -0.015083693 | 1.074916307 | 1.09 | [10 empty] | 615.001 | 2.050574 | 0.00695354 | 0.104632 | 15.1519 | 15.0472 | -0.00293732 | -0.00971425 | 3.29747 | 3.30718 | -0.00398569 | -0.008250379 | 2.061749621 | 2.07 | [10 empty] | 615.0009 | 2.544003 | 0.00381797 | 0.0570154 | 14.9905 | 14.9335 | -0.00162639 | -0.00578219 | 3.54944 | 3.55522 | -0.002180174 | -0.006671333 | 3.053328667 | 3.06 | [10 empty] | 615.001 | 0.9048045 | 0.00594467 | 0.0889071 | 15.0447 | 14.9558 | -0.00235355 | -0.00850453 | 3.60499 | 3.6135 | -0.00356239 | -0.003883005 | 1.086116995 | 1.09 | [59 empty] | 0.8982132 | 0.00315369 | 0.0473053 | 15.0473 | 15 | -0.00111284 | -0.00400629 | 3.59606 | 3.60006 | [15 empty] | 0.854057 | 0.00285327 | 0.0427995 | 15.0429 | 15.0001 | -0.00105032 | -0.0037812 | 3.59628 | 3.60006 | [15 empty] | 1.368791 | 0.0205607 | 0.308407 | 15.3083 | 14.9998 | -0.00888193 | -0.0328985 | 3.67108 | 3.70398 | [15 empty] | 2.036752 | 0.00533473 | 0.0800194 | 15.0797 | 14.9997 | -0.00218684 | -0.00787258 | 3.59211 | 3.59999 | [15 empty] | 1.864529 | 0.00372675 | 0.0559014 | 15.056 | 15.0001 | -0.00144129 | -0.00518866 | 3.59481 | 3.6 | [15 empty] | 1.987809 | 0.00451973 | 0.0677949 | 15.0676 | 14.9998 | -0.00179832 | -0.00647385 | 3.59348 | 3.59995
412.0007 | 1.028792 | 0.00803584 | 0.120836 | 15.158 | 15.0372 | -0.00338427 | -0.00988854 | 2.91203 | 2.92191 | -0.004603606 | -0.005156038 | 1.114843962 | 1.12 | [10 empty] | 412.0007 | 1.155096 | 0.00207844 | 0.0312895 | 15.0856 | 15.0544 | -0.000716898 | -0.00224086 | 3.12353 | 3.12577 | -0.001352543 | -0.002786239 | 2.057213761 | 2.06 | [10 empty] | 412.0007 | 1.525084 | 0.00189398 | 0.0284579 | 15.0539 | 15.0254 | -0.000656458 | -0.00187658 | 2.85677 | 2.85865 | -0.001236357 | -0.003783253 | 3.056216747 | 3.06 | [10 empty] | 618.0011 | 1.342287 | 0.0244425 | 0.367854 | 15.4176 | 15.0498 | -0.0100033 | -0.0320913 | 3.17599 | 3.20809 | -0.013989881 | -0.015248971 | 1.074751029 | 1.09 | [10 empty] | 618.001 | 2.062311 | 0.00716625 | 0.107832 | 15.1551 | 15.0472 | -0.00306068 | -0.0101222 | 3.29706 | 3.30718 | -0.004072168 | -0.008429387 | 2.061570613 | 2.07 | [10 empty] | 618.0009 | 2.561363 | 0.00386832 | 0.0577674 | 14.9912 | 14.9335 | -0.0016695 | -0.00593546 | 3.54929 | 3.55522 | -0.002184599 | -0.006684872 | 3.053315128 | 3.06 | [10 empty] | 618.001 | 0.9118726 | 0.0061174 | 0.0914905 | 15.0473 | 14.9558 | -0.00238335 | -0.00861221 | 3.60488 | 3.6135 | -0.003704163 | -0.004037537 | 1.085962463 | 1.09 | [59 empty] | 0.901789 | 0.00318049 | 0.0477074 | 15.0477 | 15 | -0.00113127 | -0.00407265 | 3.59599 | 3.60006 | [15 empty] | 0.8579272 | 0.00288233 | 0.0432353 | 15.0434 | 15.0001 | -0.0010517 | -0.00378617 | 3.59628 | 3.60006 | [15 empty] | 1.372497 | 0.0207599 | 0.311396 | 15.3112 | 14.9998 | -0.00893506 | -0.0330953 | 3.67089 | 3.70398 | [15 empty] | 2.044405 | 0.00543909 | 0.0815848 | 15.0813 | 14.9997 | -0.00224125 | -0.00806846 | 3.59192 | 3.59999 | [15 empty] | 1.873105 | 0.00377737 | 0.0566607 | 15.0567 | 15.0001 | -0.00143111 | -0.00515198 | 3.59484 | 3.6 | [15 empty] | 1.995349 | 0.0046105 | 0.0691564 | 15.0689 | 14.9998 | -0.00184786 | -0.00665221 | 3.5933 | 3.59995
414.0007 | 1.033268 | 0.00822241 | 0.123642 | 15.1608 | 15.0372 | -0.00345675 | -0.0101003 | 2.91181 | 2.92191 | -0.00471225 | -0.00527772 | 1.11472228 | 1.12 | [10 empty] | 414.0007 | 1.166461 | 0.0021051 | 0.031691 | 15.086 | 15.0544 | -0.00071537 | -0.00223608 | 3.12353 | 3.12577 | -0.001379022 | -0.002840786 | 2.057159214 | 2.06 | [10 empty] | 414.0007 | 1.537806 | 0.0019082 | 0.0286715 | 15.0541 | 15.0254 | -0.000669773 | -0.00191465 | 2.85674 | 2.85865 | -0.001239138 | -0.003791762 | 3.056208238 | 3.06 | [10 empty] | 621.0011 | 1.347425 | 0.0247758 | 0.372871 | 15.4227 | 15.0498 | -0.0101014 | -0.0324062 | 3.17568 | 3.20809 | -0.014219717 | -0.015499492 | 1.074500508 | 1.09 | [10 empty] | 621.001 | 2.073612 | 0.00737538 | 0.110979 | 15.1582 | 15.0472 | -0.00313652 | -0.010373 | 3.29681 | 3.30718 | -0.004200338 | -0.008694699 | 2.061305301 | 2.07 | [10 empty] | 621.0009 | 2.578931 | 0.00391392 | 0.0584483 | 14.9919 | 14.9335 | -0.00168117 | -0.00597692 | 3.54925 | 3.55522 | -0.002219944 | -0.006793028 | 3.053206972 | 3.06 | [10 empty] | 621.001 | 0.9191367 | 0.00624353 | 0.0933769 | 15.0491 | 14.9558 | -0.00248078 | -0.00896428 | 3.60453 | 3.6135 | -0.003726599 | -0.004061993 | 1.085938007 | 1.09 | [59 empty] | 0.9054518 | 0.00322114 | 0.0483171 | 15.0483 | 15 | -0.00119283 | -0.00429427 | 3.59577 | 3.60006 | [15 empty] | 0.8619278 | 0.0029013 | 0.0435199 | 15.0436 | 15.0001 | -0.00109451 | -0.00394032 | 3.59612 | 3.60006 | [15 empty] | 1.376269 | 0.0209685 | 0.314524 | 15.3144 | 14.9998 | -0.00906061 | -0.0335604 | 3.67042 | 3.70398 | [15 empty] | 2.051601 | 0.00553127 | 0.0829676 | 15.0827 | 14.9997 | -0.00225891 | -0.00813204 | 3.59185 | 3.59999 | [15 empty] | 1.881384 | 0.00381909 | 0.0572867 | 15.0573 | 15.0001 | -0.00145505 | -0.00523819 | 3.59476 | 3.6 | [15 empty] | 2.002883 | 0.00469283 | 0.0703913 | 15.0702 | 14.9998 | -0.00190746 | -0.00686678 | 3.59308 | 3.59995
416.0007 | 1.038018 | 0.00841413 | 0.126525 | 15.1637 | 15.0372 | -0.00355777 | -0.0103955 | 2.91152 | 2.92191 | -0.004803479 | -0.005379896 | 1.114620104 | 1.12 | [10 empty] | 416.0007 | 1.177958 | 0.00212654 | 0.0320137 | 15.0864 | 15.0544 | -0.000721541 | -0.00225537 | 3.12351 | 3.12577 | -0.001399105 | -0.002882157 | 2.057117843 | 2.06 | [10 empty] | 416.0007 | 1.550524 | 0.00192611 | 0.0289406 | 15.0544 | 15.0254 | -0.000666786 | -0.00190611 | 2.85674 | 2.85865 | -0.001259041 | -0.003852665 | 3.056147335 | 3.06 | [10 empty] | 624.0011 | 1.352278 | 0.0251015 | 0.377772 | 15.4276 | 15.0498 | -0.0102068 | -0.0327443 | 3.17534 | 3.20809 | -0.014427294 | -0.015725751 | 1.074274249 | 1.09 | [10 empty] | 624.001 | 2.085091 | 0.00758789 | 0.114177 | 15.1614 | 15.0472 | -0.00324711 | -0.0107388 | 3.29644 | 3.30718 | -0.004298766 | -0.008898446 | 2.061101554 | 2.07 | [10 empty] | 623.9988 | 2.596067 | 0.00395754 | 0.0590998 | 14.9926 | 14.9335 | -0.00166694 | -0.00592635 | 3.5493 | 3.55522 | -0.002280585 | -0.00697859 | 3.05302141 | 3.06 | [10 empty] | 624.001 | 0.9261696 | 0.00640664 | 0.0958162 | 15.0516 | 14.9558 | -0.00254497 | -0.00919625 | 3.6043 | 3.6135 | -0.003828511 | -0.004173077 | 1.085826923 | 1.09 | [59 empty] | 0.909051 | 0.0032586 | 0.0488789 | 15.0489 | 15 | -0.00119355 | -0.00429687 | 3.59577 | 3.60006 | [15 empty] | 0.8658079 | 0.00292982 | 0.0439476 | 15.0441 | 15.0001 | -0.00104554 | -0.00376401 | 3.5963 | 3.60006 | [15 empty] | 1.379915 | 0.0211785 | 0.317675 | 15.3175 | 14.9998 | -0.00907727 | -0.033622 | 3.67036 | 3.70398 | [15 empty] | 2.05889 | 0.00565422 | 0.0848116 | 15.0845 | 14.9997 | -0.00236041 | -0.00849746 | 3.59149 | 3.59999 | [15 empty] | 1.890163 | 0.00388135 | 0.0582205 | 15.0583 | 15.0001 | -0.00149967 | -0.0053988 | 3.5946 | 3.6 | [15 empty] | 2.010478 | 0.00478696 | 0.0718033 | 15.0716 | 14.9998 | -0.00189931 | -0.00683742 | 3.59311 | 3.59995
418.0007 | 1.042515 | 0.00861152 | 0.129493 | 15.1666 | 15.0372 | -0.00363688 | -0.0106267 | 2.91129 | 2.92191 | -0.004915161 | -0.005504981 | 1.114495019 | 1.12 | [10 empty] | 418.0007 | 1.189245 | 0.0021482 | 0.0323397 | 15.0867 | 15.0544 | -0.00073138 | -0.00228612 | 3.12348 | 3.12577 | -0.001409372 | -0.002903306 | 2.057096694 | 2.06 | [10 empty] | 418.0007 | 1.563353 | 0.00194132 | 0.0291692 | 15.0546 | 15.0254 | -0.000661263 | -0.00189032 | 2.85676 | 2.85865 | -0.001279301 | -0.003914661 | 3.056085339 | 3.06 | [10 empty] | 627.0011 | 1.357133 | 0.0254339 | 0.382775 | 15.4326 | 15.0498 | -0.0103486 | -0.033199 | 3.17489 | 3.20809 | -0.014606963 | -0.015921589 | 1.074078411 | 1.09 | [10 empty] | 627.001 | 2.096227 | 0.00779445 | 0.117285 | 15.1645 | 15.0472 | -0.00335197 | -0.0110856 | 3.29609 | 3.30718 | -0.004396604 | -0.00910097 | 2.06089903 | 2.07 | [10 empty] | 627.0009 | 2.613767 | 0.00400055 | 0.0597421 | 14.9932 | 14.9335 | -0.00170436 | -0.00605937 | 3.54917 | 3.55522 | -0.002283969 | -0.006988944 | 3.053011056 | 3.06 | [10 empty] | 627.001 | 0.9331583 | 0.00657365 | 0.098314 | 15.0541 | 14.9558 | -0.00263144 | -0.00950871 | 3.60399 | 3.6135 | -0.003908271 | -0.004260015 | 1.085739985 | 1.09 | [59 empty] | 0.9125005 | 0.00329379 | 0.0494069 | 15.0494 | 15 | -0.0011918 | -0.00429054 | 3.59577 | 3.60006 | [15 empty] | 0.8697252 | 0.00296478 | 0.0444721 | 15.0446 | 15.0001 | -0.00107968 | -0.00388693 | 3.59618 | 3.60006 | [15 empty] | 1.383451 | 0.0213673 | 0.320506 | 15.3204 | 14.9998 | -0.00918433 | -0.0340186 | 3.66996 | 3.70398 | [15 empty] | 2.066083 | 0.00576669 | 0.0864988 | 15.0862 | 14.9997 | -0.00237927 | -0.00856535 | 3.59142 | 3.59999 | [15 empty] | 1.898375 | 0.00393656 | 0.0590487 | 15.0591 | 15.0001 | -0.0015416 | -0.00554977 | 3.59445 | 3.6 | [15 empty] | 2.017862 | 0.00488732 | 0.0733087 | 15.0731 | 14.9998 | -0.00197796 | -0.00712055 | 3.59283 | 3.59995
420.0007 | 1.046962 | 0.00879453 | 0.132245 | 15.1694 | 15.0372 | -0.00375097 | -0.01096 | 2.91095 | 2.92191 | -0.004982632 | -0.005580547 | 1.114419453 | 1.12 | [10 empty] | 420.0007 | 1.200781 | 0.00216608 | 0.0326089 | 15.087 | 15.0544 | -0.000730473 | -0.00228329 | 3.12348 | 3.12577 | -0.001429228 | -0.00294421 | 2.05705579 | 2.06 | [10 empty] | 420.0007 | 1.575725 | 0.00195602 | 0.02939 | 15.0548 | 15.0254 | -0.000698208 | -0.00199593 | 2.85665 | 2.85865 | -0.001254112 | -0.003837583 | 3.056162417 | 3.06 | [10 empty] | 630.0011 | 1.361769 | 0.0257709 | 0.387847 | 15.4376 | 15.0498 | -0.0104757 | -0.0336071 | 3.17448 | 3.20809 | -0.014798889 | -0.016130789 | 1.073869211 | 1.09 | [10 empty] | 630.001 | 2.107203 | 0.00801825 | 0.120652 | 15.1679 | 15.0472 | -0.00344749 | -0.0114015 | 3.29578 | 3.30718 | -0.004526151 | -0.009369133 | 2.060630867 | 2.07 | [10 empty] | 630.0009 | 2.6311 | 0.00405994 | 0.060629 | 14.9941 | 14.9335 | -0.00175267 | -0.00623114 | 3.54899 | 3.55522 | -0.002293255 | -0.007017362 | 3.052982638 | 3.06 | [10 empty] | 630.001 | 0.9396261 | 0.00672702 | 0.100608 | 15.0564 | 14.9558 | -0.00265186 | -0.00958248 | 3.60391 | 3.6135 | -0.004038325 | -0.004401774 | 1.085598226 | 1.09 | [59 empty] | 0.9160643 | 0.00333177 | 0.0499766 | 15.05 | 15 | -0.00123381 | -0.0044418 | 3.59562 | 3.60006 | [15 empty] | 0.8735206 | 0.00297995 | 0.0446997 | 15.0448 | 15.0001 | -0.00109214 | -0.00393176 | 3.59613 | 3.60006 | [15 empty] | 1.387117 | 0.0215698 | 0.323543 | 15.3234 | 14.9998 | -0.0092753 | -0.0343556 | 3.66963 | 3.70398 | [15 empty] | 2.073133 | 0.00586961 | 0.0880424 | 15.0878 | 14.9997 | -0.00245493 | -0.00883772 | 3.59115 | 3.59999 | [15 empty] | 1.906861 | 0.00399407 | 0.0599113 | 15.06 | 15.0001 | -0.00158064 | -0.00569029 | 3.59431 | 3.6 | [15 empty] | 2.025454 | 0.00497519 | 0.0746268 | 15.0744 | 14.9998 | -0.0020221 | -0.00727946 | 3.59267 | 3.59995
422.0007 | 1.051392 | 0.00899306 | 0.13523 | 15.1724 | 15.0372 | -0.00382749 | -0.0111836 | 2.91073 | 2.92191 | -0.005104183 | -0.005716685 | 1.114283315 | 1.12 | [10 empty] | 422.0007 | 1.212167 | 0.00218989 | 0.0329673 | 15.0873 | 15.0544 | -0.000779876 | -0.00243771 | 3.12333 | 3.12577 | -0.001401128 | -0.002886324 | 2.057113676 | 2.06 | [10 empty] | 422.0007 | 1.588109 | 0.00197402 | 0.0296606 | 15.0551 | 15.0254 | -0.000668077 | -0.0019098 | 2.85674 | 2.85865 | -0.001305478 | -0.003994763 | 3.056005237 | 3.06 | [10 empty] | 633.0011 | 1.366484 | 0.0260926 | 0.392689 | 15.4425 | 15.0498 | -0.0106209 | -0.0340729 | 3.17401 | 3.20809 | -0.014965659 | -0.016312569 | 1.073687431 | 1.09 | [10 empty] | 633.001 | 2.118124 | 0.00823681 | 0.123941 | 15.1712 | 15.0472 | -0.00355086 | -0.0117433 | 3.29544 | 3.30718 | -0.00464 | -0.009604801 | 2.060395199 | 2.07 | [10 empty] | 633.0009 | 2.648131 | 0.00409868 | 0.0612075 | 14.9947 | 14.9335 | -0.001773 | -0.0063034 | 3.54892 | 3.55522 | -0.002313499 | -0.007079308 | 3.052920692 | 3.06 | [10 empty] | 633.001 | 0.9458441 | 0.00687501 | 0.102821 | 15.0586 | 14.9558 | -0.00266734 | -0.00963843 | 3.60386 | 3.6135 | -0.004170015 | -0.004545316 | 1.085454684 | 1.09 | [59 empty] | 0.9194503 | 0.00337829 | 0.0506744 | 15.0507 | 15 | -0.00124561 | -0.00448428 | 3.59558 | 3.60006 | [15 empty] | 0.8773359 | 0.00301156 | 0.0451738 | 15.0453 | 15.0001 | -0.00111918 | -0.00402913 | 3.59603 | 3.60006 | [15 empty] | 1.390794 | 0.0217779 | 0.326665 | 15.3265 | 14.9998 | -0.00936841 | -0.0347004 | 3.66928 | 3.70398 | [15 empty] | 2.080427 | 0.00597939 | 0.0896891 | 15.0894 | 14.9997 | -0.00246839 | -0.00888616 | 3.5911 | 3.59999 | [15 empty] | 1.91514 | 0.00404592 | 0.0606891 | 15.0608 | 15.0001 | -0.00158425 | -0.00570331 | 3.59429 | 3.6 | [15 empty] | 2.032819 | 0.00507834 | 0.076174 | 15.0759 | 14.9998 | -0.00209123 | -0.00752834 | 3.59242 | 3.59995
424.0007 | 1.055929 | 0.00918451 | 0.138109 | 15.1753 | 15.0372 | -0.00393214 | -0.0114894 | 2.91043 | 2.92191 | -0.005191776 | -0.005814789 | 1.114185211 | 1.12 | [10 empty] | 424.0007 | 1.223314 | 0.00221347 | 0.0333223 | 15.0877 | 15.0544 | -0.000775713 | -0.0024247 | 3.12334 | 3.12577 | -0.0014308 | -0.002947447 | 2.057052553 | 2.06 | [10 empty] | 424.0007 | 1.60035 | 0.00198189 | 0.0297788 | 15.0552 | 15.0254 | -0.000715631 | -0.00204574 | 2.8566 | 2.85865 | -0.001263167 | -0.00386529 | 3.05613471 | 3.06 | [10 empty] | 636.0011 | 1.370985 | 0.0264333 | 0.397816 | 15.4476 | 15.0498 | -0.0107432 | -0.0344652 | 3.17362 | 3.20809 | -0.015169858 | -0.016535145 | 1.073464855 | 1.09 | [10 empty] | 636.001 | 2.129601 | 0.00846382 | 0.127357 | 15.1746 | 15.0472 | -0.00365688 | -0.012094 | 3.29509 | 3.30718 | -0.004757317 | -0.009847647 | 2.060152353 | 2.07 | [10 empty] | 636.0009 | 2.665328 | 0.00415896 | 0.0621077 | 14.9956 | 14.9335 | -0.00178807 | -0.00635699 | 3.54887 | 3.55522 | -0.002359323 | -0.007219527 | 3.052780473 | 3.06 | [10 empty] | 636.001 | 0.9521873 | 0.00704397 | 0.105348 | 15.0611 | 14.9558 | -0.00277314 | -0.0100207 | 3.60348 | 3.6135 | -0.004230317 | -0.004611045 | 1.085388955 | 1.09 | [59 empty] | 0.9228724 | 0.00340869 | 0.0511303 | 15.0511 | 15 | -0.00124944 | -0.00449805 | 3.59556 | 3.60006 | [15 empty] | 0.881067 | 0.00303547 | 0.0455324 | 15.0457 | 15.0001 | -0.00115539 | -0.00415946 | 3.5959 | 3.60006 | [15 empty] | 1.394358 | 0.0219776 | 0.329661 | 15.3295 | 14.9998 | -0.00944473 | -0.0349831 | 3.669 | 3.70398 | [15 empty] | 2.087541 | 0.00609799 | 0.0914681 | 15.0912 | 14.9997 | -0.00252868 | -0.00910323 | 3.59088 | 3.59999 | [15 empty] | 1.923227 | 0.00411672 | 0.0617511 | 15.0618 | 15.0001 | -0.00160376 | -0.00577354 | 3.59422 | 3.6 | [15 empty] | 2.040254 | 0.00516704 | 0.0775044 | 15.0773 | 14.9998 | -0.0020932 | -0.00753543 | 3.59242 | 3.59995
426.0007 | 1.060275 | 0.0093778 | 0.141015 | 15.1782 | 15.0372 | -0.00402356 | -0.0117565 | 2.91016 | 2.92191 | -0.005289568 | -0.005924316 | 1.114075684 | 1.12 | [10 empty] | 426.0007 | 1.234874 | 0.00224374 | 0.0337781 | 15.0881 | 15.0544 | -0.000756575 | -0.00236488 | 3.1234 | 3.12577 | -0.001476455 | -0.003041496 | 2.056958504 | 2.06 | [10 empty] | 426.0007 | 1.613198 | 0.00200294 | 0.0300951 | 15.0555 | 15.0254 | -0.000718387 | -0.00205362 | 2.8566 | 2.85865 | -0.001283068 | -0.003926187 | 3.056073813 | 3.06 | [10 empty] | 639.0011 | 1.375774 | 0.026753 | 0.402626 | 15.4524 | 15.0498 | -0.0108483 | -0.0348021 | 3.17328 | 3.20809 | -0.01537029 | -0.016753617 | 1.073246383 | 1.09 | [10 empty] | 639.001 | 2.140382 | 0.0086769 | 0.130563 | 15.1778 | 15.0472 | -0.0037613 | -0.0124393 | 3.29474 | 3.30718 | -0.004861446 | -0.010063194 | 2.059936806 | 2.07 | [10 empty] | 639.0009 | 2.68225 | 0.00421332 | 0.0629195 | 14.9964 | 14.9335 | -0.0018162 | -0.00645701 | 3.54877 | 3.55522 | -0.002384432 | -0.007296362 | 3.052703638 | 3.06 | [10 empty] | 639.001 | 0.9582008 | 0.00720248 | 0.107719 | 15.0635 | 14.9558 | -0.00289423 | -0.0104583 | 3.60304 | 3.6135 | -0.004267385 | -0.00465145 | 1.08534855 | 1.09 | [59 empty] | 0.9261629 | 0.00345587 | 0.051838 | 15.0518 | 15 | -0.00130331 | -0.00469198 | 3.59537 | 3.60006 | [15 empty] | 0.8848088 | 0.00307901 | 0.0461855 | 15.0463 | 15.0001 | -0.00114382 | -0.00411781 | 3.59594 | 3.60006 | [15 empty] | 1.397926 | 0.0221898 | 0.332844 | 15.3327 | 14.9998 | -0.00951672 | -0.0352498 | 3.66873 | 3.70398 | [15 empty] | 2.094732 | 0.00621261 | 0.0931873 | 15.0929 | 14.9997 | -0.00260878 | -0.00939159 | 3.59059 | 3.59999 | [15 empty] | 1.931248 | 0.00417124 | 0.0625689 | 15.0626 | 15.0001 | -0.00166605 | -0.00599776 | 3.594 | 3.6 | [15 empty] | 2.047481 | 0.00527005 | 0.0790495 | 15.0788 | 14.9998 | -0.00216645 | -0.00779913 | 3.59215 | 3.59995
428.0007 | 1.064566 | 0.00957781 | 0.144023 | 15.1812 | 15.0372 | -0.00410691 | -0.012 | 2.90991 | 2.92191 | -0.005400694 | -0.006048777 | 1.113951223 | 1.12 | [10 empty] | 428.0007 | 1.246242 | 0.00226853 | 0.0341513 | 15.0885 | 15.0544 | -0.000785761 | -0.00245611 | 3.12331 | 3.12577 | -0.001474153 | -0.003036756 | 2.056963244 | 2.06 | [10 empty] | 428.0007 | 1.625635 | 0.00201908 | 0.0303376 | 15.0558 | 15.0254 | -0.000707939 | -0.00202375 | 2.85663 | 2.85865 | -0.001313456 | -0.004019176 | 3.055980824 | 3.06 | [10 empty] | 642.0011 | 1.380344 | 0.0271197 | 0.408146 | 15.4579 | 15.0498 | -0.0109631 | -0.0351705 | 3.17291 | 3.20809 | -0.015605848 | -0.017010374 | 1.072989626 | 1.09 | [10 empty] | 642.001 | 2.15102 | 0.00888607 | 0.133711 | 15.181 | 15.0472 | -0.00387275 | -0.0128079 | 3.29437 | 3.30718 | -0.004959468 | -0.010266099 | 2.059733901 | 2.07 | [10 empty] | 642.0009 | 2.699029 | 0.004276 | 0.0638555 | 14.9973 | 14.9335 | -0.00187261 | -0.00665756 | 3.54857 | 3.55522 | -0.002388077 | -0.007307515 | 3.052692485 | 3.06 | [10 empty] | 642.001 | 0.9642413 | 0.00736213 | 0.110106 | 15.0659 | 14.9558 | -0.00293179 | -0.010594 | 3.6029 | 3.6135 | -0.00438732 | -0.004782179 | 1.085217821 | 1.09 | [59 empty] | 0.9294966 | 0.00351027 | 0.052654 | 15.0527 | 15 | -0.00129879 | -0.00467571 | 3.59539 | 3.60006 | [15 empty] | 0.8885589 | 0.00310684 | 0.046603 | 15.0467 | 15.0001 | -0.0011296 | -0.00406662 | 3.596 | 3.60006 | [15 empty] | 1.401586 | 0.0223945 | 0.335914 | 15.3358 | 14.9998 | -0.00962694 | -0.035658 | 3.66832 | 3.70398 | [15 empty] | 2.101774 | 0.00633308 | 0.0949944 | 15.0947 | 14.9997 | -0.00266138 | -0.00958092 | 3.59041 | 3.59999 | [15 empty] | 1.939445 | 0.00423293 | 0.0634943 | 15.0636 | 15.0001 | -0.00169604 | -0.00610575 | 3.59389 | 3.6 | [15 empty] | 2.054682 | 0.00536796 | 0.0805182 | 15.0803 | 14.9998 | -0.00221055 | -0.00795786 | 3.59199 | 3.59995
430.0007 | 1.068947 | 0.00975832 | 0.146737 | 15.1839 | 15.0372 | -0.00420834 | -0.0122964 | 2.90962 | 2.92191 | -0.00547844 | -0.006135853 | 1.113864147 | 1.12 | [10 empty] | 430.0007 | 1.257627 | 0.00228528 | 0.0344034 | 15.0888 | 15.0544 | -0.000804046 | -0.00251326 | 3.12325 | 3.12577 | -0.001474824 | -0.003038138 | 2.056961862 | 2.06 | [10 empty] | 430.0007 | 1.63824 | 0.00202979 | 0.0304986 | 15.0559 | 15.0254 | -0.000736536 | -0.0021055 | 2.85654 | 2.85865 | -0.001288624 | -0.003943191 | 3.056056809 | 3.06 | [10 empty] | 645.0011 | 1.384718 | 0.0274097 | 0.41251 | 15.4623 | 15.0498 | -0.011126 | -0.0356931 | 3.17239 | 3.20809 | -0.01572466 | -0.017139879 | 1.072860121 | 1.09 | [10 empty] | 645.001 | 2.16184 | 0.00911035 | 0.137086 | 15.1843 | 15.0472 | -0.00398744 | -0.0131872 | 3.29399 | 3.30718 | -0.005060955 | -0.010476178 | 2.059523822 | 2.07 | [10 empty] | 645.0009 | 2.715839 | 0.0043333 | 0.0647111 | 14.9982 | 14.9335 | -0.00191268 | -0.00679999 | 3.54842 | 3.55522 | -0.002405772 | -0.007361662 | 3.052638338 | 3.06 | [10 empty] | 645.001 | 0.9700334 | 0.00751736 | 0.112428 | 15.0682 | 14.9558 | -0.00296955 | -0.0107305 | 3.60277 | 3.6135 | -0.00450337 | -0.004908673 | 1.085091327 | 1.09 | [59 empty] | 0.9327292 | 0.00355841 | 0.0533762 | 15.0534 | 15 | -0.00131462 | -0.00473271 | 3.59533 | 3.60006 | [15 empty] | 0.8922141 | 0.00313469 | 0.0470207 | 15.0471 | 15.0001 | -0.00117979 | -0.0042473 | 3.59582 | 3.60006 | [15 empty] | 1.404943 | 0.0225924 | 0.338882 | 15.3387 | 14.9998 | -0.00967285 | -0.0358281 | 3.66815 | 3.70398 | [15 empty] | 2.108866 | 0.00646016 | 0.0969006 | 15.0966 | 14.9997 | -0.00275544 | -0.00991954 | 3.59007 | 3.59999 | [15 empty] | 1.947447 | 0.00431384 | 0.0647078 | 15.0648 | 15.0001 | -0.00173653 | -0.0062515 | 3.59374 | 3.6 | [15 empty] | 2.061966 | 0.00548091 | 0.0822123 | 15.082 | 14.9998 | -0.00224776 | -0.00809182 | 3.59186 | 3.59995
432.0007 | 1.073365 | 0.00993692 | 0.149423 | 15.1866 | 15.0372 | -0.00432538 | -0.0126384 | 2.90928 | 2.92191 | -0.005539048 | -0.006203733 | 1.113796267 | 1.12 | [10 empty] | 432.0008 | 1.268845 | 0.00230713 | 0.0347324 | 15.0891 | 15.0544 | -0.000796074 | -0.00248834 | 3.12328 | 3.12577 | -0.001504268 | -0.003098792 | 2.056901208 | 2.06 | [10 empty] | 432.0007 | 1.650757 | 0.00206129 | 0.0309718 | 15.0564 | 15.0254 | -0.000720689 | -0.0020602 | 2.85659 | 2.85865 | -0.00133927 | -0.004098167 | 3.055901833 | 3.06 | [10 empty] | 648.0011 | 1.38931 | 0.0277502 | 0.417635 | 15.4674 | 15.0498 | -0.0112445 | -0.0360732 | 3.17201 | 3.20809 | -0.015931325 | -0.017365145 | 1.072634855 | 1.09 | [10 empty] | 648.001 | 2.172437 | 0.00933431 | 0.140456 | 15.1877 | 15.0472 | -0.00409005 | -0.0135265 | 3.29365 | 3.30718 | -0.005181004 | -0.010724679 | 2.059275321 | 2.07 | [10 empty] | 648.0009 | 2.732808 | 0.00439387 | 0.0656156 | 14.9991 | 14.9335 | -0.00194552 | -0.00691675 | 3.54831 | 3.55522 | -0.002434707 | -0.007450203 | 3.052549797 | 3.06 | [10 empty] | 648.001 | 0.9760112 | 0.00769691 | 0.115113 | 15.0709 | 14.9558 | -0.00303208 | -0.0109564 | 3.60254 | 3.6135 | -0.004618171 | -0.005033807 | 1.084966193 | 1.09 | [59 empty] | 0.9360156 | 0.00360844 | 0.0541266 | 15.0541 | 15 | -0.00133092 | -0.0047914 | 3.59527 | 3.60006 | [15 empty] | 0.8959906 | 0.0031673 | 0.0475099 | 15.0476 | 15.0001 | -0.00119091 | -0.00428734 | 3.59578 | 3.60006 | [15 empty] | 1.408616 | 0.0228062 | 0.342089 | 15.3419 | 14.9998 | -0.00976418 | -0.0361663 | 3.66782 | 3.70398 | [15 empty] | 2.115984375 | 0.00657036 | 0.0985536 | 15.0983 | 14.9997 | -0.00276171 | -0.00994212 | 3.59004 | 3.59999 | [15 empty] | 1.955292 | 0.00438392 | 0.0657591 | 15.0658 | 15.0001 | -0.00177364 | -0.00638508 | 3.59361 | 3.6 | [15 empty] | 2.06914 | 0.00557386 | 0.0836067 | 15.0834 | 14.9998 | -0.00227297 | -0.00818257 | 3.59177 | 3.59995
434.0007 | 1.077778 | 0.0101226 | 0.152214 | 15.1894 | 15.0372 | -0.00440132 | -0.0128603 | 2.90905 | 2.92191 | -0.005643754 | -0.006321005 | 1.113678995 | 1.12 | [10 empty] | 434.0008 | 1.280311 | 0.00232059 | 0.034935 | 15.0893 | 15.0544 | -0.000819634 | -0.00256198 | 3.1232 | 3.12577 | -0.001491926 | -0.003073369 | 2.056926631 | 2.06 | [10 empty] | 434.0007 | 1.663148 | 0.00206054 | 0.0309605 | 15.0564 | 15.0254 | -0.000722573 | -0.00206558 | 2.85658 | 2.85865 | -0.001335774 | -0.004087469 | 3.055912531 | 3.06 | [10 empty] | 651.0011 | 1.394057 | 0.0281004 | 0.422904 | 15.4727 | 15.0498 | -0.0113561 | -0.0364312 | 3.17165 | 3.20809 | -0.016156748 | -0.017610855 | 1.072389145 | 1.09 | [10 empty] | 651.001 | 2.183024 | 0.0095638 | 0.143909 | 15.1911 | 15.0472 | -0.00419887 | -0.0138864 | 3.29329 | 3.30718 | -0.005294937 | -0.01096052 | 2.05903948 | 2.07 | [10 empty] | 651.0009 | 2.749556 | 0.00443413 | 0.0662168 | 14.9997 | 14.9335 | -0.00198494 | -0.00705692 | 3.54817 | 3.55522 | -0.002435251 | -0.007451868 | 3.052548132 | 3.06 | [10 empty] | 651.001 | 0.9815291 | 0.00786453 | 0.11762 | 15.0734 | 14.9558 | -0.00309738 | -0.0111924 | 3.6023 | 3.6135 | -0.004716955 | -0.005141481 | 1.084858519 | 1.09 | [59 empty] | 0.9392727 | 0.00366003 | 0.0549004 | 15.0549 | 15 | -0.00138855 | -0.00499886 | 3.59506 | 3.60006 | [15 empty] | 0.8996033 | 0.00320416 | 0.0480628 | 15.0482 | 15.0001 | -0.00119899 | -0.00431645 | 3.59575 | 3.60006 | [15 empty] | 1.412042 | 0.0230044 | 0.345063 | 15.3449 | 14.9998 | -0.00987327 | -0.0365704 | 3.66741 | 3.70398 | [15 empty] | 2.123117 | 0.00668928 | 0.100337 | 15.1001 | 14.9997 | -0.00280718 | -0.0101058 | 3.58988 | 3.59999 | [15 empty] | 1.963319 | 0.00445744 | 0.0668619 | 15.0669 | 15.0001 | -0.0018002 | -0.00648073 | 3.59352 | 3.6 | [15 empty] | 2.076532 | 0.00568912 | 0.0853355 | 15.0851 | 14.9998 | -0.00236166 | -0.00850186 | 3.59145 | 3.59995
436.0007 | 1.082009 | 0.0103269 | 0.155287 | 15.1924 | 15.0372 | -0.00447098 | -0.0130638 | 2.90885 | 2.92191 | -0.005771753 | -0.006464363 | 1.113535637 | 1.12 | [10 empty] | 436.0008 | 1.291733 | 0.00235116 | 0.0353952 | 15.0898 | 15.0544 | -0.00081794 | -0.00255669 | 3.12321 | 3.12577 | -0.001528209 | -0.00314811 | 2.05685189 | 2.06 | [10 empty] | 436.0007 | 1.675842 | 0.00207613 | 0.0311948 | 15.0566 | 15.0254 | -0.000733918 | -0.00209801 | 2.85655 | 2.85865 | -0.001338552 | -0.004095968 | 3.055904032 | 3.06 | [10 empty] | 654.0011 | 1.398482 | 0.0284304 | 0.427872 | 15.4777 | 15.0498 | -0.0115056 | -0.0369108 | 3.17117 | 3.20809 | -0.016325704 | -0.017795017 | 1.072204983 | 1.09 | [10 empty] | 654.001 | 2.193685 | 0.00979046 | 0.147319 | 15.1946 | 15.0472 | -0.00429163 | -0.0141932 | 3.29299 | 3.30718 | -0.005433463 | -0.011247269 | 2.058752731 | 2.07 | [10 empty] | 654.0009 | 2.766505 | 0.00452855 | 0.0676269 | 15.0011 | 14.9335 | -0.00200829 | -0.00713992 | 3.54808 | 3.55522 | -0.002503049 | -0.007659329 | 3.052340671 | 3.06 | [10 empty] | 654.001 | 0.9869656 | 0.00803203 | 0.120125 | 15.0759 | 14.9558 | -0.00316989 | -0.0114544 | 3.60204 | 3.6135 | -0.004810172 | -0.005243087 | 1.084756913 | 1.09 | [59 empty] | 0.9424003 | 0.00370407 | 0.055561 | 15.0556 | 15 | -0.00140997 | -0.00507599 | 3.59499 | 3.60006 | [15 empty] | 0.9031377 | 0.00323255 | 0.0484887 | 15.0486 | 15.0001 | -0.00124056 | -0.00446609 | 3.5956 | 3.60006 | [15 empty] | 1.415331 | 0.02322 | 0.348296 | 15.3481 | 14.9998 | -0.00992696 | -0.0367693 | 3.66721 | 3.70398 | [15 empty] | 2.129973 | 0.00677405 | 0.101609 | 15.1013 | 14.9997 | -0.00294823 | -0.0106136 | 3.58937 | 3.59999 | [15 empty] | 1.971149 | 0.00453029 | 0.0679546 | 15.068 | 15.0001 | -0.00182081 | -0.0065549 | 3.59344 | 3.6 | [15 empty] | 2.083826 | 0.00579197 | 0.0868783 | 15.0867 | 14.9998 | -0.00243856 | -0.00877869 | 3.59117 | 3.59995
438.0007 | 1.086392 | 0.0105398 | 0.158488 | 15.1956 | 15.0372 | -0.00453551 | -0.0132524 | 2.90866 | 2.92191 | -0.005916193 | -0.006626136 | 1.113373864 | 1.12 | [10 empty] | 438.0008 | 1.303111 | 0.0024034 | 0.0361817 | 15.0905 | 15.0544 | -0.000836855 | -0.00261581 | 3.12315 | 3.12577 | -0.001555344 | -0.003204008 | 2.056795992 | 2.06 | [10 empty] | 438.0007 | 1.688526 | 0.00208772 | 0.0313689 | 15.0568 | 15.0254 | -0.000747665 | -0.00213731 | 2.85651 | 2.85865 | -0.001337833 | -0.004093769 | 3.055906231 | 3.06 | [10 empty] | 657.0011 | 1.402987 | 0.0287823 | 0.433167 | 15.483 | 15.0498 | -0.0116357 | -0.0373285 | 3.17076 | 3.20809 | -0.016535274 | -0.018023449 | 1.071976551 | 1.09 | [10 empty] | 657.001 | 2.20415 | 0.0100179 | 0.150742 | 15.198 | 15.0472 | -0.00439519 | -0.0145357 | 3.29264 | 3.30718 | -0.005550265 | -0.011489049 | 2.058510951 | 2.07 | [10 empty] | 657.0009 | 2.782858 | 0.00459528 | 0.0686234 | 15.0021 | 14.9335 | -0.00205443 | -0.00730395 | 3.54792 | 3.55522 | -0.002524558 | -0.007725148 | 3.052274852 | 3.06 | [10 empty] | 657.001 | 0.9926672 | 0.00819776 | 0.122604 | 15.0784 | 14.9558 | -0.00323028 | -0.0116726 | 3.60182 | 3.6135 | -0.004914398 | -0.005356694 | 1.084643306 | 1.09 | [59 empty] | 0.9455179 | 0.00376065 | 0.0564098 | 15.0564 | 15 | -0.00142162 | -0.00511793 | 3.59494 | 3.60006 | [15 empty] | 0.9067327 | 0.00327568 | 0.0491356 | 15.0493 | 15.0001 | -0.00119641 | -0.00430715 | 3.59576 | 3.60006 | [15 empty] | 1.418875 | 0.0234298 | 0.351444 | 15.3513 | 14.9998 | -0.0100344 | -0.0371671 | 3.66682 | 3.70398 | [15 empty] | 2.137039 | 0.00692475 | 0.103869 | 15.1036 | 14.9997 | -0.00296154 | -0.0106615 | 3.58932 | 3.59999 | [15 empty] | 1.978915 | 0.0046042 | 0.0690633 | 15.0691 | 15.0001 | -0.00184115 | -0.00662814 | 3.59337 | 3.6 | [15 empty] | 2.090917 | 0.00590279 | 0.0885405 | 15.0883 | 14.9998 | -0.00247206 | -0.00889931 | 3.59105 | 3.59995
440.0007 | 1.090964 | 0.0107417 | 0.161524 | 15.1987 | 15.0372 | -0.00464311 | -0.0135668 | 2.90835 | 2.92191 | -0.006013014 | -0.006734576 | 1.113265424 | 1.12 | [10 empty] | 440.0008 | 1.314625 | 0.00241114 | 0.0362982 | 15.0907 | 15.0544 | -0.000847006 | -0.00264754 | 3.12312 | 3.12577 | -0.001558986 | -0.00321151 | 2.05678849 | 2.06 | [10 empty] | 440.0008 | 1.701112 | 0.0021097 | 0.0316991 | 15.0571 | 15.0254 | -0.000750891 | -0.00214654 | 2.8565 | 2.85865 | -0.001354234 | -0.004143957 | 3.055856043 | 3.06 | [10 empty] | 660.0011 | 1.407366 | 0.029115 | 0.438175 | 15.488 | 15.0498 | -0.0117571 | -0.0377178 | 3.17037 | 3.20809 | -0.016731826 | -0.01823769 | 1.07176231 | 1.09 | [10 empty] | 660.001 | 2.214543 | 0.0102605 | 0.154392 | 15.2016 | 15.0472 | -0.00450689 | -0.0149051 | 3.29227 | 3.30718 | -0.005674034 | -0.011745249 | 2.058254751 | 2.07 | [10 empty] | 660.0009 | 2.799344 | 0.00466122 | 0.0696082 | 15.0031 | 14.9335 | -0.00207736 | -0.00738548 | 3.54784 | 3.55522 | -0.002568552 | -0.00785977 | 3.05214023 | 3.06 | [10 empty] | 660.001 | 0.9985715 | 0.00837515 | 0.125257 | 15.081 | 14.9558 | -0.00331419 | -0.0119758 | 3.60152 | 3.6135 | -0.005003078 | -0.005453356 | 1.084546644 | 1.09 | [59 empty] | 0.9488294 | 0.00381258 | 0.0571886 | 15.0572 | 15 | -0.00141853 | -0.0051068 | 3.59496 | 3.60006 | [15 empty] | 0.9102366 | 0.00330267 | 0.0495404 | 15.0497 | 15.0001 | -0.00122015 | -0.0043926 | 3.59567 | 3.60006 | [15 empty] | 1.422204 | 0.02364 | 0.354596 | 15.3544 | 14.9998 | -0.0100926 | -0.037383 | 3.6666 | 3.70398 | [15 empty] | 2.143922 | 0.00705536 | 0.105828 | 15.1055 | 14.9997 | -0.00302434 | -0.0108876 | 3.5891 | 3.59999 | [15 empty] | 1.98669 | 0.00469202 | 0.0703806 | 15.0704 | 15.0001 | -0.00191387 | -0.00688993 | 3.59311 | 3.6 | [15 empty] | 2.098014 | 0.006014 | 0.0902086 | 15.09 | 14.9998 | -0.00250109 | -0.00900381 | 3.59095 | 3.59995
442.0007 | 1.095077 | 0.0109255 | 0.164288 | 15.2014 | 15.0372 | -0.00471906 | -0.0137887 | 2.90813 | 2.92191 | -0.006114379 | -0.006848105 | 1.113151895 | 1.12 | [10 empty] | 442.0008 | 1.326185 | 0.00241423 | 0.0363447 | 15.0907 | 15.0544 | -0.000854007 | -0.00266943 | 3.1231 | 3.12577 | -0.001552592 | -0.003198339 | 2.056801661 | 2.06 | [10 empty] | 442.0008 | 1.713327 | 0.00213382 | 0.0320616 | 15.0575 | 15.0254 | -0.000752389 | -0.00215082 | 2.8565 | 2.85865 | -0.001380763 | -0.004225135 | 3.055774865 | 3.06 | [10 empty] | 663.0011 | 1.411917 | 0.0294537 | 0.443273 | 15.4931 | 15.0498 | -0.0119044 | -0.0381903 | 3.16989 | 3.20809 | -0.016906655 | -0.018428254 | 1.071571746 | 1.09 | [10 empty] | 663.001 | 2.224931 | 0.0104831 | 0.157742 | 15.205 | 15.0472 | -0.00459147 | -0.0151848 | 3.29199 | 3.30718 | -0.005811822 | -0.012030472 | 2.057969528 | 2.07 | [10 empty] | 663.0009 | 2.815828125 | 0.00473321 | 0.0706831 | 15.0041 | 14.9335 | -0.00211308 | -0.00751247 | 3.54771 | 3.55522 | -0.002598483 | -0.007951357 | 3.052048643 | 3.06 | [10 empty] | 663.001 | 1.004549 | 0.0085714 | 0.128192 | 15.084 | 14.9558 | -0.00333221 | -0.0120409 | 3.60146 | 3.6135 | -0.005184396 | -0.005650992 | 1.084349008 | 1.09 | [59 empty] | 0.9518893 | 0.00387755 | 0.0581632 | 15.0582 | 15 | -0.00150757 | -0.00542734 | 3.59464 | 3.60006 | [15 empty] | 0.9137866 | 0.00333874 | 0.0500815 | 15.0502 | 15.0001 | -0.00123749 | -0.00445504 | 3.59561 | 3.60006 | [15 empty] | 1.425728 | 0.0238627 | 0.357937 | 15.3578 | 14.9998 | -0.0101983 | -0.0377742 | 3.66621 | 3.70398 | [15 empty] | 2.150718 | 0.00717979 | 0.107695 | 15.1074 | 14.9997 | -0.00307945 | -0.011086 | 3.5889 | 3.59999 | [15 empty] | 1.994354 | 0.00475995 | 0.0713996 | 15.0715 | 15.0001 | -0.00195926 | -0.00705332 | 3.59294 | 3.6 | [15 empty] | 2.105101 | 0.00612087 | 0.0918117 | 15.0916 | 14.9998 | -0.00254424 | -0.00915913 | 3.59079 | 3.59995
444.0008 | 1.099184 | 0.0111171 | 0.16717 | 15.2043 | 15.0372 | -0.00485731 | -0.0141927 | 2.90772 | 2.92191 | -0.006163834 | -0.006903494 | 1.113096506 | 1.12 | [10 empty] | 444.0008 | 1.337758 | 0.00244992 | 0.0368819 | 15.0912 | 15.0544 | -0.000900481 | -0.00281469 | 3.12295 | 3.12577 | -0.001537717 | -0.003167697 | 2.056832303 | 2.06 | [10 empty] | 444.0008 | 1.725812 | 0.00214727 | 0.0322636 | 15.0577 | 15.0254 | -0.000745728 | -0.00213178 | 2.85652 | 2.85865 | -0.001401019 | -0.004287118 | 3.055712882 | 3.06 | [10 empty] | 666.0011 | 1.415985 | 0.0298155 | 0.448716 | 15.4985 | 15.0498 | -0.0120162 | -0.038549 | 3.16954 | 3.20809 | -0.017140664 | -0.018683323 | 1.071316677 | 1.09 | [10 empty] | 666.001 | 2.234915 | 0.0107191 | 0.161293 | 15.2085 | 15.0472 | -0.00472315 | -0.0156203 | 3.29156 | 3.30718 | -0.005910771 | -0.012235296 | 2.057764704 | 2.07 | [10 empty] | 666.0009 | 2.832779 | 0.0048074 | 0.0717911 | 15.0052 | 14.9335 | -0.00217137 | -0.0077197 | 3.54751 | 3.55522 | -0.002615373 | -0.008003042 | 3.051996958 | 3.06 | [10 empty] | 666.001 | 1.010654 | 0.0087659 | 0.131101 | 15.0869 | 14.9558 | -0.00344388 | -0.0124445 | 3.60105 | 3.6135 | -0.005262376 | -0.00573599 | 1.08426401 | 1.09 | [59 empty] | 0.9548665 | 0.00393049 | 0.0589574 | 15.059 | 15 | -0.00154351 | -0.00555673 | 3.59451 | 3.60006 | [15 empty] | 0.9173196 | 0.00338745 | 0.0508122 | 15.0509 | 15.0001 | -0.00127503 | -0.0045902 | 3.59547 | 3.60006 | [15 empty] | 1.429052 | 0.0240686 | 0.361026 | 15.3609 | 14.9998 | -0.0102527 | -0.0379759 | 3.66601 | 3.70398 | [15 empty] | 2.157556 | 0.00730633 | 0.109593 | 15.1093 | 14.9997 | -0.00313908 | -0.0113006 | 3.58869 | 3.59999 | [15 empty] | 2.002194 | 0.00484685 | 0.072703 | 15.0728 | 15.0001 | -0.00201732 | -0.00726236 | 3.59273 | 3.6 | [15 empty] | 2.112059 | 0.0062408 | 0.0936106 | 15.0934 | 14.9998 | -0.00264306 | -0.0095149 | 3.59044 | 3.59995
446.0008 | 1.103377 | 0.0113128 | 0.170113 | 15.2073 | 15.0372 | -0.00490953 | -0.0143452 | 2.90757 | 2.92191 | -0.00630863 | -0.007065666 | 1.112934334 | 1.12 | [10 empty] | 445.9991 | 1.34913 | 0.0024624 | 0.0370698 | 15.0914 | 15.0544 | -0.000880281 | -0.00275155 | 3.12301 | 3.12577 | -0.001570131 | -0.003234471 | 2.056765529 | 2.06 | [10 empty] | 446.0008 | 1.738341 | 0.00216068 | 0.0324652 | 15.0579 | 15.0254 | -0.000787682 | -0.00225171 | 2.8564 | 2.85865 | -0.001372331 | -0.004199332 | 3.055800668 | 3.06 | [10 empty] | 669.0011 | 1.420257 | 0.0301621 | 0.453933 | 15.5037 | 15.0498 | -0.0121357 | -0.0389325 | 3.16915 | 3.20809 | -0.017349407 | -0.018910854 | 1.071089146 | 1.09 | [10 empty] | 669.001 | 2.245213 | 0.0109507 | 0.164777 | 15.212 | 15.0472 | -0.00481754 | -0.0159325 | 3.29125 | 3.30718 | -0.006045882 | -0.012514975 | 2.057485025 | 2.07 | [10 empty] | 669.0009 | 2.84901 | 0.00489749 | 0.0731364 | 15.0066 | 14.9335 | -0.00219375 | -0.00779927 | 3.54743 | 3.55522 | -0.002685931 | -0.008218949 | 3.051781051 | 3.06 | [10 empty] | 669.001 | 1.016636 | 0.00896859 | 0.134132 | 15.0899 | 14.9558 | -0.00353157 | -0.0127613 | 3.60074 | 3.6135 | -0.005374515 | -0.005858221 | 1.084141779 | 1.09 | [59 empty] | 0.9579489 | 0.00399343 | 0.0599015 | 15.0599 | 15 | -0.00157499 | -0.00567005 | 3.59439 | 3.60006 | [15 empty] | 0.9206716 | 0.00343092 | 0.0514642 | 15.0516 | 15.0001 | -0.0013153 | -0.00473516 | 3.59533 | 3.60006 | [15 empty] | 1.43253 | 0.0242684 | 0.364022 | 15.3639 | 14.9998 | -0.0103326 | -0.0382719 | 3.66571 | 3.70398 | [15 empty] | 2.164375 | 0.00743087 | 0.111461 | 15.1112 | 14.9997 | -0.00317247 | -0.0114208 | 3.58857 | 3.59999 | [15 empty] | 2.010113 | 0.00493553 | 0.0740333 | 15.0741 | 15.0001 | -0.00205091 | -0.00738327 | 3.59261 | 3.6 | [15 empty] | 2.118947 | 0.00635447 | 0.0953156 | 15.0951 | 14.9998 | -0.00267285 | -0.00962213 | 3.59033 | 3.59995
448.0008 | 1.107557 | 0.0115054 | 0.173009 | 15.2102 | 15.0372 | -0.00499943 | -0.0146079 | 2.90731 | 2.92191 | -0.00640924 | -0.007178349 | 1.112821651 | 1.12 | [10 empty] | 448.0008 | 1.360838 | 0.00249543 | 0.0375671 | 15.0919 | 15.0544 | -0.000893192 | -0.00279191 | 3.12297 | 3.12577 | -0.001590422 | -0.003276269 | 2.056723731 | 2.06 | [10 empty] | 448.0008 | 1.751001 | 0.00217836 | 0.0327308 | 15.0582 | 15.0254 | -0.00078899 | -0.00225545 | 2.85639 | 2.85865 | -0.00138873 | -0.004249514 | 3.055750486 | 3.06 | [10 empty] | 672.0011 | 1.424432 | 0.0305227 | 0.459361 | 15.5091 | 15.0498 | -0.0122689 | -0.0393596 | 3.16873 | 3.20809 | -0.017561349 | -0.01914187 | 1.07085813 | 1.09 | [10 empty] | 672.001 | 2.255099 | 0.0111952 | 0.168457 | 15.2157 | 15.0472 | -0.00493472 | -0.01632 | 3.29086 | 3.30718 | -0.006169816 | -0.01277152 | 2.05722848 | 2.07 | [10 empty] | 672.0009 | 2.865593 | 0.00498032 | 0.0743734 | 15.0078 | 14.9335 | -0.00229221 | -0.00814934 | 3.54708 | 3.55522 | -0.002667275 | -0.008161861 | 3.051838139 | 3.06 | [10 empty] | 672.001 | 1.022729 | 0.00917688 | 0.137247 | 15.093 | 14.9558 | -0.00361339 | -0.013057 | 3.60044 | 3.6135 | -0.005495946 | -0.005990581 | 1.084009419 | 1.09 | [59 empty] | 0.9609854 | 0.00406077 | 0.0609115 | 15.0609 | 15 | -0.00156187 | -0.00562282 | 3.59444 | 3.60006 | [15 empty] | 0.9241248 | 0.00347983 | 0.0521978 | 15.0523 | 15.0001 | -0.0012746 | -0.00458865 | 3.59547 | 3.60006 | [15 empty] | 1.435811 | 0.0244938 | 0.367403 | 15.3672 | 14.9998 | -0.010403 | -0.0385327 | 3.66545 | 3.70398 | [15 empty] | 2.17113 | 0.00755448 | 0.113315 | 15.113 | 14.9997 | -0.00321553 | -0.0115758 | 3.58841 | 3.59999 | [15 empty] | 2.018035 | 0.00501897 | 0.0752849 | 15.0753 | 15.0001 | -0.0020884 | -0.00751822 | 3.59248 | 3.6 | [15 empty] | 2.125842 | 0.00646568 | 0.0969837 | 15.0968 | 14.9998 | -0.00274034 | -0.00986511 | 3.59009 | 3.59995
450.0008 | 1.111746 | 0.0117091 | 0.176071 | 15.2132 | 15.0372 | -0.005075 | -0.0148287 | 2.90709 | 2.92191 | -0.006529996 | -0.007313596 | 1.112686404 | 1.12 | [10 empty] | 450.0008 | 1.372126 | 0.00252841 | 0.0380636 | 15.0924 | 15.0544 | -0.000902139 | -0.00281988 | 3.12295 | 3.12577 | -0.001617105 | -0.003331236 | 2.056668764 | 2.06 | [10 empty] | 450.0008 | 1.763483 | 0.00219461 | 0.0329751 | 15.0584 | 15.0254 | -0.000772479 | -0.00220825 | 2.85644 | 2.85865 | -0.001419473 | -0.004343588 | 3.055656412 | 3.06 | [10 empty] | 675.0011 | 1.42876 | 0.0308733 | 0.464636 | 15.5144 | 15.0498 | -0.0124061 | -0.0397999 | 3.16829 | 3.20809 | -0.017760577 | -0.019359029 | 1.070640971 | 1.09 | [10 empty] | 675.001 | 2.265341 | 0.011419 | 0.171825 | 15.2191 | 15.0472 | -0.00501459 | -0.0165842 | 3.2906 | 3.30718 | -0.006313334 | -0.013068601 | 2.056931399 | 2.07 | [10 empty] | 675.0009 | 2.882053 | 0.00507696 | 0.0758166 | 15.0093 | 14.9335 | -0.00227603 | -0.00809179 | 3.54713 | 3.55522 | -0.002781003 | -0.00850987 | 3.05149013 | 3.06 | [10 empty] | 675.001 | 1.028799 | 0.00938951 | 0.140427 | 15.0962 | 14.9558 | -0.00372792 | -0.0134708 | 3.60003 | 3.6135 | -0.005593517 | -0.006096933 | 1.083903067 | 1.09 | [59 empty] | 0.9639642 | 0.0041223 | 0.0618346 | 15.0618 | 15 | -0.00161479 | -0.00581334 | 3.59425 | 3.60006 | [15 empty] | 0.9275351 | 0.00350896 | 0.0526349 | 15.0528 | 15.0001 | -0.0013333 | -0.00479997 | 3.59526 | 3.60006 | [15 empty] | 1.439378 | 0.0247075 | 0.370608 | 15.3705 | 14.9998 | -0.0105186 | -0.0389607 | 3.66502 | 3.70398 | [15 empty] | 2.177926 | 0.00768451 | 0.115266 | 15.115 | 14.9997 | -0.00330872 | -0.0119114 | 3.58807 | 3.59999 | [15 empty] | 2.025634 | 0.00510946 | 0.0766422 | 15.0767 | 15.0001 | -0.00215466 | -0.00775678 | 3.59224 | 3.6 | [15 empty] | 2.13253 | 0.00658027 | 0.0987025 | 15.0985 | 14.9998 | -0.00280167 | -0.0100859 | 3.58987 | 3.59995
452.0008 | 1.115958 | 0.0118845 | 0.178709 | 15.2159 | 15.0372 | -0.00512907 | -0.0149867 | 2.90693 | 2.92191 | -0.006651612 | -0.007449805 | 1.112550195 | 1.12 | [10 empty] | 452.0008 | 1.383353 | 0.00256007 | 0.0385402 | 15.0929 | 15.0544 | -0.000901758 | -0.00281868 | 3.12295 | 3.12577 | -0.001650179 | -0.003399369 | 2.056600631 | 2.06 | [10 empty] | 452.0008 | 1.77611 | 0.00221668 | 0.0333066 | 15.0588 | 15.0254 | -0.000800715 | -0.00228897 | 2.85636 | 2.85865 | -0.001418031 | -0.004339174 | 3.055660826 | 3.06 | [10 empty] | 678.0011 | 1.432797 | 0.0312556 | 0.47039 | 15.5202 | 15.0498 | -0.0125514 | -0.0402659 | 3.16782 | 3.20809 | -0.017981969 | -0.019600346 | 1.070399654 | 1.09 | [10 empty] | 678.001 | 2.275558 | 0.0116511 | 0.175317 | 15.2226 | 15.0472 | -0.00512356 | -0.0169445 | 3.29023 | 3.30718 | -0.006430085 | -0.013310276 | 2.056689724 | 2.07 | [10 empty] | 678.0009 | 2.898752 | 0.00516028 | 0.0770608 | 15.0105 | 14.9335 | -0.00235559 | -0.00837465 | 3.54685 | 3.55522 | -0.002782007 | -0.008512943 | 3.051487057 | 3.06 | [10 empty] | 678.001 | 1.034729 | 0.00959809 | 0.143547 | 15.0993 | 14.9558 | -0.00375877 | -0.0135823 | 3.59991 | 3.6135 | -0.005764535 | -0.006283343 | 1.083716657 | 1.09 | [59 empty] | 0.9668952 | 0.00419098 | 0.0628646 | 15.0629 | 15 | -0.00162209 | -0.00583964 | 3.59422 | 3.60006 | [15 empty] | 0.9307473 | 0.00356818 | 0.0535231 | 15.0536 | 15.0001 | -0.00137967 | -0.0049669 | 3.5951 | 3.60006 | [15 empty] | 1.442793 | 0.02492 | 0.373796 | 15.3736 | 14.9998 | -0.0106001 | -0.0392624 | 3.66472 | 3.70398 | [15 empty] | 2.184745 | 0.00780214 | 0.11703 | 15.1167 | 14.9997 | -0.00335887 | -0.0120919 | 3.58789 | 3.59999 | [15 empty] | 2.033136 | 0.0052092 | 0.0781383 | 15.0782 | 15.0001 | -0.00217906 | -0.00784462 | 3.59215 | 3.6 | [15 empty] | 2.139362 | 0.00670156 | 0.100522 | 15.1003 | 14.9998 | -0.00286348 | -0.0103084 | 3.58964 | 3.59995
454.0008 | 1.120172 | 0.0121057 | 0.182036 | 15.2192 | 15.0372 | -0.00523244 | -0.0152888 | 2.90663 | 2.92191 | -0.006764497 | -0.007576237 | 1.112423763 | 1.12 | [10 empty] | 454.0008 | 1.394658 | 0.00257937 | 0.0388308 | 15.0932 | 15.0544 | -0.000891004 | -0.00278507 | 3.12298 | 3.12577 | -0.001679613 | -0.003460003 | 2.056539997 | 2.06 | [10 empty] | 453.999 | 1.788619 | 0.00222634 | 0.0334517 | 15.0589 | 15.0254 | -0.000786896 | -0.00224946 | 2.8564 | 2.85865 | -0.001438646 | -0.004402256 | 3.055597744 | 3.06 | [10 empty] | 681.0011 | 1.437191 | 0.0315631 | 0.475018 | 15.5248 | 15.0498 | -0.0126346 | -0.0405328 | 3.16755 | 3.20809 | -0.018189259 | -0.019826292 | 1.070173708 | 1.09 | [10 empty] | 681.001 | 2.285591 | 0.0118841 | 0.178823 | 15.2261 | 15.0472 | -0.0052317 | -0.0173022 | 3.28988 | 3.30718 | -0.006552797 | -0.013564289 | 2.056435711 | 2.07 | [10 empty] | 681.0009 | 2.915746 | 0.00526549 | 0.078632 | 15.0121 | 14.9335 | -0.00240454 | -0.00854868 | 3.54668 | 3.55522 | -0.002840498 | -0.008691924 | 3.051308076 | 3.06 | [10 empty] | 681.001 | 1.040515625 | 0.00980872 | 0.146697 | 15.1025 | 14.9558 | -0.00382199 | -0.0138107 | 3.59969 | 3.6135 | -0.005914448 | -0.006446748 | 1.083553252 | 1.09 | [59 empty] | 0.9697509 | 0.00424477 | 0.0636715 | 15.0637 | 15 | -0.00169643 | -0.00610727 | 3.59396 | 3.60006 | [15 empty] | 0.9339548 | 0.00362307 | 0.0543465 | 15.0545 | 15.0001 | -0.00138317 | -0.0049795 | 3.59508 | 3.60006 | [15 empty] | 1.446016 | 0.0251246 | 0.376865 | 15.3767 | 14.9998 | -0.0106652 | -0.0395038 | 3.66448 | 3.70398 | [15 empty] | 2.191373 | 0.00794333 | 0.119148 | 15.1189 | 14.9997 | -0.00341369 | -0.0122892 | 3.5877 | 3.59999 | [15 empty] | 2.040445 | 0.00530934 | 0.0796404 | 15.0797 | 15.0001 | -0.0022337 | -0.0080413 | 3.59195 | 3.6 | [15 empty] | 2.146371 | 0.00681991 | 0.102297 | 15.1021 | 14.9998 | -0.00289927 | -0.0104372 | 3.58951 | 3.59995
456.0008 | 1.124276 | 0.0122688 | 0.184488 | 15.2216 | 15.0372 | -0.0053759 | -0.0157079 | 2.90621 | 2.92191 | -0.006777583 | -0.007590893 | 1.112409107 | 1.12 | [10 empty] | 456.0008 | 1.40615 | 0.00261068 | 0.0393021 | 15.0937 | 15.0544 | -0.000941646 | -0.00294337 | 3.12282 | 3.12577 | -0.001661536 | -0.003422764 | 2.056577236 | 2.06 | [10 empty] | 456.0008 | 1.801086 | 0.00224931 | 0.033797 | 15.0592 | 15.0254 | -0.000834504 | -0.00238556 | 2.85626 | 2.85865 | -0.001409595 | -0.00431336 | 3.05568664 | 3.06 | [10 empty] | 684.0011 | 1.441127 | 0.0319072 | 0.480197 | 15.53 | 15.0498 | -0.0128071 | -0.0410863 | 3.167 | 3.20809 | -0.018347554 | -0.019998834 | 1.070001166 | 1.09 | [10 empty] | 684.001 | 2.295433 | 0.0121275 | 0.182485 | 15.2297 | 15.0472 | -0.00537763 | -0.0177848 | 3.28939 | 3.30718 | -0.006639675 | -0.013744128 | 2.056255872 | 2.07 | [10 empty] | 684.0009 | 2.932519 | 0.00536488 | 0.0801162 | 15.0136 | 14.9335 | -0.00244702 | -0.0086997 | 3.54653 | 3.55522 | -0.002897953 | -0.008867736 | 3.051132264 | 3.06 | [10 empty] | 684.001 | 1.045975 | 0.010007 | 0.149662 | 15.1054 | 14.9558 | -0.00397924 | -0.014379 | 3.59912 | 3.6135 | -0.005947892 | -0.006483202 | 1.083516798 | 1.09 | [59 empty] | 0.9726974 | 0.00430987 | 0.064648 | 15.0646 | 15 | -0.00170078 | -0.00612291 | 3.59394 | 3.60006 | [15 empty] | 0.9370846 | 0.00366318 | 0.0549482 | 15.0551 | 15.0001 | -0.00139249 | -0.00501305 | 3.59505 | 3.60006 | [15 empty] | 1.449393 | 0.0253415 | 0.380119 | 15.38 | 14.9998 | -0.0107059 | -0.0396546 | 3.66433 | 3.70398 | [15 empty] | 2.198002 | 0.00807113 | 0.121065 | 15.1208 | 14.9997 | -0.0034812 | -0.0125323 | 3.58745 | 3.59999 | [15 empty] | 2.047771 | 0.00540659 | 0.0810992 | 15.0812 | 15.0001 | -0.00230522 | -0.00829877 | 3.5917 | 3.6 | [15 empty] | 2.153304 | 0.00693616 | 0.104041 | 15.1038 | 14.9998 | -0.00296379 | -0.0106695 | 3.58928 | 3.59995
457.9991 | 1.128417 | 0.0124964 | 0.187911 | 15.2251 | 15.0372 | -0.00542063 | -0.0158386 | 2.90608 | 2.92191 | -0.006961489 | -0.007796867 | 1.112203133 | 1.12 | [10 empty] | 458.0008 | 1.417721 | 0.00264462 | 0.039813 | 15.0942 | 15.0544 | -0.000949881 | -0.00296911 | 3.1228 | 3.12577 | -0.001688213 | -0.003477718 | 2.056522282 | 2.06 | [10 empty] | 458.0008 | 1.813536 | 0.00225392 | 0.0338662 | 15.0593 | 15.0254 | -0.000826227 | -0.00236189 | 2.85629 | 2.85865 | -0.001426714 | -0.004365745 | 3.055634255 | 3.06 | [10 empty] | 687.0011 | 1.445304 | 0.0322728 | 0.485699 | 15.5355 | 15.0498 | -0.0129302 | -0.0414811 | 3.1666 | 3.20809 | -0.01857113 | -0.020242531 | 1.069757469 | 1.09 | [10 empty] | 687.001 | 2.305465 | 0.0123672 | 0.186092 | 15.2333 | 15.0472 | -0.00547659 | -0.0181121 | 3.28907 | 3.30718 | -0.006777808 | -0.014030062 | 2.055969938 | 2.07 | [10 empty] | 687.0009 | 2.948814 | 0.00547359 | 0.0817396 | 15.0152 | 14.9335 | -0.00247961 | -0.00881556 | 3.54641 | 3.55522 | -0.002970468 | -0.009089631 | 3.050910369 | 3.06 | [10 empty] | 687.001 | 1.051135 | 0.0102083 | 0.152673 | 15.1084 | 14.9558 | -0.0040073 | -0.0144804 | 3.59902 | 3.6135 | -0.006117661 | -0.00666825 | 1.08333175 | 1.09 | [59 empty] | 0.9755226 | 0.00438562 | 0.0657843 | 15.0658 | 15 | -0.00172328 | -0.00620392 | 3.59386 | 3.60006 | [15 empty] | 0.940298 | 0.00371567 | 0.0557355 | 15.0559 | 15.0001 | -0.00145051 | -0.00522191 | 3.59484 | 3.60006 | [15 empty] | 1.452714 | 0.0255468 | 0.383197 | 15.383 | 14.9998 | -0.0108076 | -0.0400313 | 3.66395 | 3.70398 | [15 empty] | 2.204732 | 0.00819213 | 0.12288 | 15.1226 | 14.9997 | -0.00355877 | -0.0128115 | 3.58717 | 3.59999 | [15 empty] | 2.055531 | 0.00550175 | 0.0825265 | 15.0826 | 15.0001 | -0.00233919 | -0.00842107 | 3.59158 | 3.6 | [15 empty] | 2.160041 | 0.00706097 | 0.105913 | 15.1057 | 14.9998 | -0.00302005 | -0.010872 | 3.58908 | 3.59995
460.0008 | 1.13257 | 0.0126796 | 0.190665 | 15.2278 | 15.0372 | -0.00550622 | -0.0160887 | 2.90583 | 2.92191 | -0.007052142 | -0.007898399 | 1.112101601 | 1.12 | [10 empty] | 460.0008 | 1.429095 | 0.00267132 | 0.040215 | 15.0946 | 15.0544 | -0.000932196 | -0.00291383 | 3.12285 | 3.12577 | -0.001730651 | -0.003565141 | 2.056434859 | 2.06 | [10 empty] | 460.0008 | 1.825888 | 0.00227405 | 0.0341686 | 15.0596 | 15.0254 | -0.000798406 | -0.00228236 | 2.85637 | 2.85865 | -0.001474573 | -0.004512195 | 3.055487805 | 3.06 | [10 empty] | 690.0011 | 1.449041 | 0.0326291 | 0.491061 | 15.5408 | 15.0498 | -0.0131032 | -0.0420363 | 3.16605 | 3.20809 | -0.0187354 | -0.020421586 | 1.069578414 | 1.09 | [10 empty] | 690.001 | 2.314829 | 0.0125958 | 0.189532 | 15.2368 | 15.0472 | -0.00555228 | -0.0183624 | 3.28882 | 3.30718 | -0.006930475 | -0.014346083 | 2.055653917 | 2.07 | [10 empty] | 690.0009 | 2.96481 | 0.00555003 | 0.0828811 | 15.0163 | 14.9335 | -0.00259925 | -0.00924092 | 3.54598 | 3.55522 | -0.002922609 | -0.008943183 | 3.051056817 | 3.06 | [10 empty] | 690.001 | 1.056036 | 0.0104005 | 0.155548 | 15.1113 | 14.9558 | -0.00415297 | -0.0150067 | 3.59849 | 3.6135 | -0.006162041 | -0.006716625 | 1.083283375 | 1.09 | [59 empty] | 0.9782532 | 0.00445096 | 0.0667644 | 15.0668 | 15 | -0.00178523 | -0.00642692 | 3.59364 | 3.60006 | [15 empty] | 0.9434012 | 0.00376181 | 0.0564276 | 15.0566 | 15.0001 | -0.0014573 | -0.00524639 | 3.59482 | 3.60006 | [15 empty] | 1.455973 | 0.0257568 | 0.386348 | 15.3862 | 14.9998 | -0.0109161 | -0.0404331 | 3.66355 | 3.70398 | [15 empty] | 2.211505 | 0.0083253 | 0.124877 | 15.1246 | 14.9997 | -0.00360462 | -0.0129766 | 3.58701 | 3.59999 | [15 empty] | 2.063123 | 0.00560386 | 0.0840583 | 15.0841 | 15.0001 | -0.00240456 | -0.0086564 | 3.59134 | 3.6 | [15 empty] | 2.166901 | 0.00717766 | 0.107663 | 15.1074 | 14.9998 | -0.00308711 | -0.0111135 | 3.58884 | 3.59995
462.0008 | 1.136538 | 0.0128326 | 0.192966 | 15.2301 | 15.0372 | -0.00561197 | -0.0163977 | 2.90552 | 2.92191 | -0.007096168 | -0.007947709 | 1.112052291 | 1.12 | [10 empty] | 461.9991 | 1.440476 | 0.00269947 | 0.0406388 | 15.095 | 15.0544 | -0.000976298 | -0.00305168 | 3.12271 | 3.12577 | -0.00171235 | -0.003527441 | 2.056472559 | 2.06 | [10 empty] | 462.0008 | 1.838453 | 0.00228841 | 0.0343844 | 15.0598 | 15.0254 | -0.0008327 | -0.0023804 | 2.85627 | 2.85865 | -0.001452876 | -0.0044458 | 3.0555542 | 3.06 | [10 empty] | 693.0011 | 1.452939 | 0.0329771 | 0.496299 | 15.5461 | 15.0498 | -0.0131796 | -0.0422813 | 3.1658 | 3.20809 | -0.018992471 | -0.020701794 | 1.069298206 | 1.09 | [10 empty] | 693.001 | 2.324625 | 0.0128302 | 0.193059 | 15.2403 | 15.0472 | -0.00567702 | -0.0187749 | 3.2884 | 3.30718 | -0.00703173 | -0.014555682 | 2.055444318 | 2.07 | [10 empty] | 693.0009 | 2.980853 | 0.00570236 | 0.085156 | 15.0186 | 14.9335 | -0.00263022 | -0.00935102 | 3.54587 | 3.55522 | -0.003044378 | -0.009315796 | 3.050684204 | 3.06 | [10 empty] | 693.001 | 1.060618 | 0.0105682 | 0.158056 | 15.1138 | 14.9558 | -0.00423066 | -0.0152875 | 3.59821 | 3.6135 | -0.00624911 | -0.00681153 | 1.08318847 | 1.09 | [59 empty] | 0.9811335 | 0.00451858 | 0.0677787 | 15.0678 | 15 | -0.00182192 | -0.00655903 | 3.5935 | 3.60006 | [15 empty] | 0.9464554 | 0.00382439 | 0.0573663 | 15.0575 | 15.0001 | -0.00144084 | -0.00518712 | 3.59488 | 3.60006 | [15 empty] | 1.459308 | 0.0259686 | 0.389524 | 15.3894 | 14.9998 | -0.0110281 | -0.0408478 | 3.66314 | 3.70398 | [15 empty] | 2.21832 | 0.00846044 | 0.126904 | 15.1266 | 14.9997 | -0.00367129 | -0.0132166 | 3.58677 | 3.59999 | [15 empty] | 2.070312 | 0.00571367 | 0.0857055 | 15.0858 | 15.0001 | -0.00248396 | -0.00894224 | 3.59105 | 3.6 | [15 empty] | 2.173694 | 0.00729803 | 0.109469 | 15.1092 | 14.9998 | -0.00317305 | -0.0114228 | 3.58853 | 3.59995
464.0008 | 1.140715 | 0.0130755 | 0.196618 | 15.2338 | 15.0372 | -0.005699 | -0.016652 | 2.90526 | 2.92191 | -0.00724849 | -0.008118308 | 1.111881692 | 1.12 | [10 empty] | 464.0008 | 1.451824 | 0.00273106 | 0.0411143 | 15.0955 | 15.0544 | -0.00101161 | -0.00316207 | 3.1226 | 3.12577 | -0.00171025 | -0.003523115 | 2.056476885 | 2.06 | [10 empty] | 464.0008 | 1.85107 | 0.00230155 | 0.0345818 | 15.06 | 15.0254 | -0.000819086 | -0.00234148 | 2.85631 | 2.85865 | -0.00148012 | -0.004529168 | 3.055470832 | 3.06 | [10 empty] | 696.0011 | 1.456831 | 0.0333275 | 0.501572 | 15.5514 | 15.0498 | -0.0133012 | -0.0426715 | 3.16541 | 3.20809 | -0.019205978 | -0.020934516 | 1.069065484 | 1.09 | [10 empty] | 696.001 | 2.334798 | 0.0130708 | 0.196679 | 15.2439 | 15.0472 | -0.00576404 | -0.0190627 | 3.28812 | 3.30718 | -0.007181694 | -0.014866106 | 2.055133894 | 2.07 | [10 empty] | 696.0009 | 2.996904 | 0.005822 | 0.0869425 | 15.0204 | 14.9335 | -0.00271823 | -0.00966392 | 3.54556 | 3.55522 | -0.003076693 | -0.009414682 | 3.050585318 | 3.06 | [10 empty] | 695.9988 | 1.064572 | 0.010729 | 0.160461 | 15.1162 | 14.9558 | -0.00430661 | -0.0155619 | 3.59794 | 3.6135 | -0.006332325 | -0.006902235 | 1.083097765 | 1.09 | [59 empty] | 0.9838715 | 0.00459089 | 0.0688634 | 15.0689 | 15 | -0.00185294 | -0.0066707 | 3.59339 | 3.60006 | [15 empty] | 0.9495002 | 0.0038717 | 0.058076 | 15.0582 | 15.0001 | -0.00148707 | -0.00535354 | 3.59471 | 3.60006 | [15 empty] | 1.462598 | 0.0261868 | 0.392798 | 15.3926 | 14.9998 | -0.0111206 | -0.0411906 | 3.66279 | 3.70398 | [15 empty] | 2.225097 | 0.00859858 | 0.128976 | 15.1287 | 14.9997 | -0.00373186 | -0.0134346 | 3.58655 | 3.59999 | [15 empty] | 2.077582 | 0.00581733 | 0.0872603 | 15.0873 | 15.0001 | -0.00253682 | -0.00913254 | 3.59086 | 3.6 | [15 empty] | 2.180577 | 0.00742091 | 0.111312 | 15.1111 | 14.9998 | -0.00320704 | -0.0115452 | 3.58841 | 3.59995
466.0008 | 1.144704 | 0.0132534 | 0.199294 | 15.2364 | 15.0372 | -0.00574727 | -0.016793 | 2.90512 | 2.92191 | -0.007370063 | -0.008254471 | 1.111745529 | 1.12 | [10 empty] | 466.0008 | 1.463342 | 0.00276098 | 0.0415648 | 15.0959 | 15.0544 | -0.00100586 | -0.00314409 | 3.12262 | 3.12577 | -0.001743096 | -0.003590777 | 2.056409223 | 2.06 | [10 empty] | 466.0008 | 1.863872 | 0.00232427 | 0.0349233 | 15.0604 | 15.0254 | -0.000843425 | -0.00241106 | 2.85624 | 2.85865 | -0.00148217 | -0.004535439 | 3.055464561 | 3.06 | [10 empty] | 699.0011 | 1.460902 | 0.0336861 | 0.506968 | 15.5568 | 15.0498 | -0.0134446 | -0.0431314 | 3.16495 | 3.20809 | -0.019403926 | -0.021150279 | 1.068849721 | 1.09 | [10 empty] | 699.001 | 2.344625 | 0.0133012 | 0.200147 | 15.2474 | 15.0472 | -0.00588264 | -0.019455 | 3.28772 | 3.30718 | -0.007288829 | -0.015087876 | 2.054912124 | 2.07 | [10 empty] | 699.0009 | 3.012777 | 0.00594796 | 0.0888235 | 15.0223 | 14.9335 | -0.00279701 | -0.009944 | 3.54528 | 3.55522 | -0.003124058 | -0.009559616 | 3.050440384 | 3.06 | [10 empty] | 699.001 | 1.068451 | 0.0108907 | 0.162879 | 15.1187 | 14.9558 | -0.0043844 | -0.015843 | 3.59765 | 3.6135 | -0.006416552 | -0.006994042 | 1.083005958 | 1.09 | [59 empty] | 0.986692 | 0.00465904 | 0.0698855 | 15.0699 | 15 | -0.00187265 | -0.00674165 | 3.59332 | 3.60006 | [15 empty] | 0.9524029 | 0.0039319 | 0.058979 | 15.0591 | 15.0001 | -0.00152504 | -0.00549024 | 3.59457 | 3.60006 | [15 empty] | 1.465841 | 0.0264159 | 0.396235 | 15.3961 | 14.9998 | -0.0111598 | -0.0413356 | 3.66265 | 3.70398 | [15 empty] | 2.231823 | 0.00872224 | 0.130831 | 15.1306 | 14.9997 | -0.00382467 | -0.0137688 | 3.58622 | 3.59999 | [15 empty] | 2.084808 | 0.00593109 | 0.0889667 | 15.089 | 15.0001 | -0.00254119 | -0.00914828 | 3.59085 | 3.6 | [15 empty] | 2.187417 | 0.0075395 | 0.113091 | 15.1129 | 14.9998 | -0.00330525 | -0.0118988 | 3.58805 | 3.59995
468.0008 | 1.148658 | 0.0134679 | 0.202519 | 15.2397 | 15.0372 | -0.00586546 | -0.0171384 | 2.90478 | 2.92191 | -0.007468846 | -0.008365108 | 1.111634892 | 1.12 | [10 empty] | 468.0008 | 1.474612 | 0.00279064 | 0.0420112 | 15.0964 | 15.0544 | -0.00102515 | -0.00320439 | 3.12256 | 3.12577 | -0.001756978 | -0.003619374 | 2.056380626 | 2.06 | [10 empty] | 468.0008 | 1.876141 | 0.00234262 | 0.0351989 | 15.0606 | 15.0254 | -0.000867328 | -0.00247939 | 2.85617 | 2.85865 | -0.001470958 | -0.004501132 | 3.055498868 | 3.06 | [10 empty] | 702.0011 | 1.464899 | 0.0340336 | 0.512199 | 15.562 | 15.0498 | -0.0135938 | -0.0436101 | 3.16447 | 3.20809 | -0.019582898 | -0.021345359 | 1.068654641 | 1.09 | [10 empty] | 702.001 | 2.354649 | 0.0135364 | 0.203685 | 15.2509 | 15.0472 | -0.00598824 | -0.0198042 | 3.28738 | 3.30718 | -0.007414002 | -0.015346985 | 2.054653015 | 2.07 | [10 empty] | 702.0009 | 3.028721 | 0.00606821 | 0.0906194 | 15.0241 | 14.9335 | -0.00282542 | -0.010045 | 3.54518 | 3.55522 | -0.003215375 | -0.009839048 | 3.050160952 | 3.06 | [10 empty] | 702.001 | 1.072884 | 0.0110546 | 0.16533 | 15.1211 | 14.9558 | -0.00442797 | -0.0160005 | 3.5975 | 3.6135 | -0.006532831 | -0.007120785 | 1.082879215 | 1.09 | [59 empty] | 0.9895079 | 0.00473745 | 0.0710618 | 15.0711 | 15 | -0.00191813 | -0.00690537 | 3.59316 | 3.60006 | [15 empty] | 0.9553177 | 0.00399039 | 0.0598564 | 15.06 | 15.0001 | -0.00157521 | -0.00567084 | 3.59439 | 3.60006 | [15 empty] | 1.469146 | 0.0266221 | 0.399327 | 15.3992 | 14.9998 | -0.0112774 | -0.0417713 | 3.66221 | 3.70398 | [15 empty] | 2.238239 | 0.0088587 | 0.132878 | 15.1326 | 14.9997 | -0.00385501 | -0.013878 | 3.58611 | 3.59999 | [15 empty] | 2.091755 | 0.00603875 | 0.0905817 | 15.0906 | 15.0001 | -0.00261607 | -0.00941786 | 3.59058 | 3.6 | [15 empty] | 2.194082 | 0.00767025 | 0.115052 | 15.1148 | 14.9998 | -0.0033652 | -0.0121145 | 3.58784 | 3.59995
470.0008 | 1.152763 | 0.0136645 | 0.205475 | 15.2426 | 15.0372 | -0.00592006 | -0.0172979 | 2.90462 | 2.92191 | -0.007603019 | -0.008515381 | 1.111484619 | 1.12 | [10 empty] | 470.0008 | 1.485591 | 0.00282234 | 0.0424885 | 15.0968 | 15.0544 | -0.00102147 | -0.00319289 | 3.12257 | 3.12577 | -0.001786624 | -0.003680444 | 2.056319556 | 2.06 | [10 empty] | 470.0008 | 1.888928 | 0.00235949 | 0.0354524 | 15.0609 | 15.0254 | -0.000873796 | -0.00249788 | 2.85615 | 2.85865 | -0.001483856 | -0.004540599 | 3.055459401 | 3.06 | [10 empty] | 705.0011 | 1.468651 | 0.0343785 | 0.517389 | 15.5672 | 15.0498 | -0.0137037 | -0.0439627 | 3.16412 | 3.20809 | -0.019801979 | -0.021584158 | 1.068415842 | 1.09 | [10 empty] | 705.001 | 2.364409 | 0.0137766 | 0.2073 | 15.2545 | 15.0472 | -0.00608944 | -0.0201389 | 3.28704 | 3.30718 | -0.007545603 | -0.015619399 | 2.054380601 | 2.07 | [10 empty] | 705.0009 | 3.044311 | 0.0062014 | 0.0926083 | 15.0261 | 14.9335 | -0.00294223 | -0.0104603 | 3.54476 | 3.55522 | -0.003229961 | -0.00988368 | 3.05011632 | 3.06 | [10 empty] | 705.001 | 1.077126 | 0.0112087 | 0.167635 | 15.1234 | 14.9558 | -0.00448726 | -0.0162147 | 3.59728 | 3.6135 | -0.006623171 | -0.007219256 | 1.082780744 | 1.09 | [59 empty] | 0.9922909 | 0.00481813 | 0.0722719 | 15.0723 | 15 | -0.0019046 | -0.00685669 | 3.59321 | 3.60006 | [15 empty] | 0.9583075 | 0.00406036 | 0.0609058 | 15.061 | 15.0001 | -0.00154816 | -0.00557347 | 3.59449 | 3.60006 | [15 empty] | 1.47239 | 0.0268334 | 0.402496 | 15.4023 | 14.9998 | -0.0113314 | -0.0419713 | 3.66201 | 3.70398 | [15 empty] | 2.244844 | 0.00899497 | 0.134922 | 15.1346 | 14.9997 | -0.00394601 | -0.0142056 | 3.58578 | 3.59999 | [15 empty] | 2.098745 | 0.00615195 | 0.0922797 | 15.0923 | 15.0001 | -0.00268745 | -0.00967481 | 3.59032 | 3.6 | [15 empty] | 2.2007 | 0.00779044 | 0.116855 | 15.1166 | 14.9998 | -0.00340351 | -0.0122525 | 3.5877 | 3.59995
472.0008 | 1.156854 | 0.0138665 | 0.208512 | 15.2457 | 15.0372 | -0.00599972 | -0.0175307 | 2.90438 | 2.92191 | -0.00772282 | -0.008649558 | 1.111350442 | 1.12 | [10 empty] | 472.0008 | 1.496768 | 0.00286104 | 0.0430711 | 15.0974 | 15.0544 | -0.00102384 | -0.00320029 | 3.12257 | 3.12577 | -0.001826294 | -0.003762167 | 2.056237833 | 2.06 | [10 empty] | 472.0008 | 1.90132 | 0.00237928 | 0.0357497 | 15.0612 | 15.0254 | -0.000888431 | -0.00253971 | 2.85611 | 2.85865 | -0.001489761 | -0.004558669 | 3.055441331 | 3.06 | [10 empty] | 708.0011 | 1.472432 | 0.0347575 | 0.523093 | 15.5729 | 15.0498 | -0.0138259 | -0.0443547 | 3.16373 | 3.20809 | -0.020039965 | -0.021843562 | 1.068156438 | 1.09 | [10 empty] | 708.001 | 2.373808 | 0.0140237 | 0.211018 | 15.2583 | 15.0472 | -0.00618145 | -0.0204432 | 3.28674 | 3.30718 | -0.007702204 | -0.015943563 | 2.054056437 | 2.07 | [10 empty] | 708.0009 | 3.059743 | 0.00636401 | 0.0950367 | 15.0285 | 14.9335 | -0.00297946 | -0.0105927 | 3.54463 | 3.55522 | -0.003352591 | -0.010258927 | 3.049741073 | 3.06 | [10 empty] | 708.001 | 1.081322 | 0.0113658 | 0.169984 | 15.1258 | 14.9558 | -0.00452324 | -0.0163447 | 3.59715 | 3.6135 | -0.006744895 | -0.007351935 | 1.082648065 | 1.09 | [59 empty] | 0.9948468 | 0.00488879 | 0.0733319 | 15.0733 | 15 | -0.00199381 | -0.00717784 | 3.59288 | 3.60006 | [15 empty] | 0.9611515 | 0.00411124 | 0.0616692 | 15.0618 | 15.0001 | -0.00160922 | -0.0057933 | 3.59427 | 3.60006 | [15 empty] | 1.475556 | 0.0270494 | 0.405736 | 15.4056 | 14.9998 | -0.0115135 | -0.0426459 | 3.66134 | 3.70398 | [15 empty] | 2.251249 | 0.00913523 | 0.137026 | 15.1367 | 14.9997 | -0.00397459 | -0.0143085 | 3.58568 | 3.59999 | [15 empty] | 2.105852 | 0.00626254 | 0.0939385 | 15.094 | 15.0001 | -0.00273098 | -0.00983151 | 3.59016 | 3.6 | [15 empty] | 2.207415 | 0.00791964 | 0.118793 | 15.1186 | 14.9998 | -0.00348036 | -0.0125291 | 3.58742 | 3.59995
474.0008 | 1.160893 | 0.0140616 | 0.211446 | 15.2486 | 15.0372 | -0.00611001 | -0.0178529 | 2.90406 | 2.92191 | -0.007802214 | -0.00873848 | 1.11126152 | 1.12 | [10 empty] | 474.0008 | 1.508229 | 0.00289744 | 0.0436191 | 15.098 | 15.0544 | -0.00104719 | -0.00327327 | 3.12249 | 3.12577 | -0.001840389 | -0.003791202 | 2.056208798 | 2.06 | [10 empty] | 474.0008 | 1.913651 | 0.0023949 | 0.0359844 | 15.0614 | 15.0254 | -0.000898653 | -0.00256893 | 2.85608 | 2.85865 | -0.001492532 | -0.004567148 | 3.055432852 | 3.06 | [10 empty] | 711.0011 | 1.476202 | 0.0351041 | 0.528309 | 15.5781 | 15.0498 | -0.0139908 | -0.0448838 | 3.1632 | 3.20809 | -0.020202938 | -0.022021203 | 1.067978797 | 1.09 | [10 empty] | 711.001 | 2.383457 | 0.014267 | 0.214679 | 15.2619 | 15.0472 | -0.00630659 | -0.020857 | 3.28632 | 3.30718 | -0.007809481 | -0.016165625 | 2.053834375 | 2.07 | [10 empty] | 711.0009 | 3.07525 | 0.00649869 | 0.0970479 | 15.0305 | 14.9335 | -0.00310065 | -0.0110235 | 3.5442 | 3.55522 | -0.003364305 | -0.010294774 | 3.049705226 | 3.06 | [10 empty] | 711.001 | 1.085378 | 0.0115335 | 0.172492 | 15.1283 | 14.9558 | -0.0046183 | -0.0166882 | 3.59681 | 3.6135 | -0.006815158 | -0.007428522 | 1.082571478 | 1.09 | [59 empty] | 0.9975352 | 0.00497083 | 0.0745624 | 15.0746 | 15 | -0.00201974 | -0.0072712 | 3.59279 | 3.60006 | [15 empty] | 0.9640612 | 0.00416762 | 0.0625148 | 15.0626 | 15.0001 | -0.00168675 | -0.00607241 | 3.59399 | 3.60006 | [15 empty] | 1.478492 | 0.0272918 | 0.409372 | 15.4092 | 14.9998 | -0.0115536 | -0.0427943 | 3.66119 | 3.70398 | [15 empty] | 2.257636 | 0.00927009 | 0.139049 | 15.1388 | 14.9997 | -0.00403926 | -0.0145413 | 3.58545 | 3.59999 | [15 empty] | 2.11277 | 0.00637606 | 0.0956413 | 15.0957 | 15.0001 | -0.0027548 | -0.00991725 | 3.59008 | 3.6 | [15 empty] | 2.21403 | 0.00804167 | 0.120623 | 15.1204 | 14.9998 | -0.0035295 | -0.012706 | 3.58725 | 3.59995
476.0008 | 1.164782 | 0.0142608 | 0.214442 | 15.2516 | 15.0372 | -0.00619402 | -0.0180984 | 2.90382 | 2.92191 | -0.007915391 | -0.008865238 | 1.111134762 | 1.12 | [10 empty] | 476.0008 | 1.519127 | 0.00293035 | 0.0441145 | 15.0985 | 15.0544 | -0.00102274 | -0.00319686 | 3.12257 | 3.12577 | -0.001899016 | -0.003911974 | 2.056088026 | 2.06 | [10 empty] | 476.0008 | 1.926142 | 0.00241559 | 0.0362954 | 15.0617 | 15.0254 | -0.000880385 | -0.00251671 | 2.85613 | 2.85865 | -0.0015299 | -0.004681495 | 3.055318505 | 3.06 | [10 empty] | 714.0011 | 1.479909 | 0.0354516 | 0.533539 | 15.5833 | 15.0498 | -0.0140802 | -0.0451706 | 3.16291 | 3.20809 | -0.020440082 | -0.022279689 | 1.067720311 | 1.09 | [10 empty] | 714.001 | 2.392912 | 0.0145127 | 0.218376 | 15.2656 | 15.0472 | -0.00639223 | -0.0211403 | 3.28604 | 3.30718 | -0.00796544 | -0.016488461 | 2.053511539 | 2.07 | [10 empty] | 714.0009 | 3.090626 | 0.00663067 | 0.0990187 | 15.0325 | 14.9335 | -0.00313835 | -0.0111575 | 3.54407 | 3.55522 | -0.00346035 | -0.010588671 | 3.049411329 | 3.06 | [10 empty] | 714.001 | 1.090103 | 0.0117031 | 0.175028 | 15.1308 | 14.9558 | -0.00470313 | -0.0169948 | 3.5965 | 3.6135 | -0.006893665 | -0.007514094 | 1.082485906 | 1.09 | [59 empty] | 1.000163 | 0.00503665 | 0.0755498 | 15.0755 | 15 | -0.00206896 | -0.00744838 | 3.59261 | 3.60006 | [15 empty] | 0.9670637 | 0.00423986 | 0.0635984 | 15.0637 | 15.0001 | -0.00168963 | -0.00608277 | 3.59398 | 3.60006 | [15 empty] | 1.481765625 | 0.0275071 | 0.412603 | 15.4124 | 14.9998 | -0.011622 | -0.0430478 | 3.66094 | 3.70398 | [15 empty] | 2.264177 | 0.00940709 | 0.141104 | 15.1408 | 14.9997 | -0.00412701 | -0.0148572 | 3.58513 | 3.59999 | [15 empty] | 2.119862 | 0.0064858 | 0.0972873 | 15.0974 | 15.0001 | -0.00284742 | -0.0102507 | 3.58975 | 3.6 | [15 empty] | 2.220344 | 0.00817568 | 0.122633 | 15.1224 | 14.9998 | -0.00361841 | -0.0130261 | 3.58693 | 3.59995
478.0008 | 1.168817 | 0.0144575 | 0.217399 | 15.2545 | 15.0372 | -0.00628642 | -0.0183684 | 2.90355 | 2.92191 | -0.008011758 | -0.008973169 | 1.111026831 | 1.12 | [10 empty] | 478.0009 | 1.52990625 | 0.00297267 | 0.0447517 | 15.0991 | 15.0544 | -0.00107309 | -0.00335423 | 3.12241 | 3.12577 | -0.001887535 | -0.003888322 | 2.056111678 | 2.06 | [10 empty] | 478.0008 | 1.938284 | 0.00243492 | 0.0365857 | 15.062 | 15.0254 | -0.000894123 | -0.00255598 | 2.85609 | 2.85865 | -0.001535804 | -0.00469956 | 3.05530044 | 3.06 | [10 empty] | 717.0011 | 1.483595 | 0.0358483 | 0.539509 | 15.5893 | 15.0498 | -0.0142292 | -0.0456485 | 3.16244 | 3.20809 | -0.020671569 | -0.02253201 | 1.06746799 | 1.09 | [10 empty] | 717.001 | 2.402585 | 0.0147478 | 0.221914 | 15.2692 | 15.0472 | -0.00647399 | -0.0214106 | 3.28577 | 3.30718 | -0.008117832 | -0.016803912 | 2.053196088 | 2.07 | [10 empty] | 717.0009 | 3.10594 | 0.00678167 | 0.101274 | 15.0347 | 14.9335 | -0.00324317 | -0.0115302 | 3.54369 | 3.55522 | -0.003499326 | -0.010707936 | 3.049292064 | 3.06 | [10 empty] | 717.001 | 1.094945 | 0.0118732 | 0.177572 | 15.1333 | 14.9558 | -0.00477588 | -0.0172576 | 3.59624 | 3.6135 | -0.006985937 | -0.007614671 | 1.082385329 | 1.09 | [59 empty] | 1.002804 | 0.00512352 | 0.0768528 | 15.0769 | 15 | -0.00213977 | -0.00770331 | 3.59236 | 3.60006 | [15 empty] | 0.969709 | 0.00429715 | 0.0644578 | 15.0646 | 15.0001 | -0.00172144 | -0.0061973 | 3.59387 | 3.60006 | [15 empty] | 1.484923 | 0.0277251 | 0.415872 | 15.4157 | 14.9998 | -0.0117005 | -0.0433384 | 3.66064 | 3.70398 | [15 empty] | 2.270571 | 0.00955331 | 0.143297 | 15.143 | 14.9997 | -0.0041488 | -0.0149356 | 3.58505 | 3.59999 | [15 empty] | 2.127095 | 0.00659539 | 0.0989312 | 15.099 | 15.0001 | -0.00288429 | -0.0103834 | 3.58961 | 3.6 | [15 empty] | 2.226807 | 0.00830221 | 0.124531 | 15.1243 | 14.9998 | -0.00366563 | -0.0131961 | 3.58676 | 3.59995
480.0008 | 1.172724 | 0.0146511 | 0.220311 | 15.2575 | 15.0372 | -0.0063685 | -0.0186082 | 2.90331 | 2.92191 | -0.008124822 | -0.0090998 | 1.1109002 | 1.12 | [10 empty] | 480.0009 | 1.540832 | 0.00299571 | 0.0450986 | 15.0995 | 15.0544 | -0.0010916 | -0.0034121 | 3.12235 | 3.12577 | -0.001894797 | -0.003903281 | 2.056096719 | 2.06 | [10 empty] | 480.0008 | 1.950618 | 0.00244394 | 0.0367213 | 15.0622 | 15.0254 | -0.000893249 | -0.00255349 | 2.8561 | 2.85865 | -0.001552558 | -0.004750826 | 3.055249174 | 3.06 | [10 empty] | 720.0011 | 1.487051 | 0.0362098 | 0.544949 | 15.5947 | 15.0498 | -0.0143992 | -0.0461939 | 3.16189 | 3.20809 | -0.02084039 | -0.022716026 | 1.067283974 | 1.09 | [10 empty] | 720.001 | 2.411981 | 0.0149917 | 0.225584 | 15.2728 | 15.0472 | -0.00659743 | -0.0218189 | 3.28536 | 3.30718 | -0.008227878 | -0.017031707 | 2.052968293 | 2.07 | [10 empty] | 720.0009 | 3.120821 | 0.00693223 | 0.103522 | 15.037 | 14.9335 | -0.0033609 | -0.0119487 | 3.54328 | 3.55522 | -0.003536457 | -0.010821558 | 3.049178442 | 3.06 | [10 empty] | 720.001 | 1.099999 | 0.0120788 | 0.180648 | 15.1364 | 14.9558 | -0.00484365 | -0.0175025 | 3.59599 | 3.6135 | -0.007120288 | -0.007761114 | 1.082238886 | 1.09 | [59 empty] | 1.005448 | 0.00519338 | 0.0779008 | 15.0779 | 15 | -0.00217025 | -0.00781302 | 3.59225 | 3.60006 | [15 empty] | 0.972608 | 0.00436848 | 0.0655277 | 15.0657 | 15.0001 | -0.00172426 | -0.00620746 | 3.59385 | 3.60006 | [15 empty] | 1.488032 | 0.0279575 | 0.419358 | 15.4192 | 14.9998 | -0.0117933 | -0.0436823 | 3.6603 | 3.70398 | [15 empty] | 2.276992 | 0.00968537 | 0.145278 | 15.145 | 14.9997 | -0.00425679 | -0.0153244 | 3.58466 | 3.59999 | [15 empty] | 2.134182 | 0.00671479 | 0.100722 | 15.1008 | 15.0001 | -0.002946 | -0.0106056 | 3.58939 | 3.6 | [15 empty] | 2.23323 | 0.00843029 | 0.126452 | 15.1262 | 14.9998 | -0.00366783 | -0.013204 | 3.58675 | 3.59995
482.0008 | 1.17667 | 0.0148534 | 0.223352 | 15.2605 | 15.0372 | -0.00644722 | -0.0188382 | 2.90308 | 2.92191 | -0.008241243 | -0.009230192 | 1.110769808 | 1.12 | [10 empty] | 482.0009 | 1.551531 | 0.0030361 | 0.0457065 | 15.1001 | 15.0544 | -0.00109078 | -0.00340952 | 3.12236 | 3.12577 | -0.001937653 | -0.003991565 | 2.056008435 | 2.06 | [10 empty] | 482.0008 | 1.962976 | 0.0024653 | 0.0370423 | 15.0625 | 15.0254 | -0.00090544 | -0.00258834 | 2.85606 | 2.85865 | -0.00155846 | -0.004768889 | 3.055231111 | 3.06 | [10 empty] | 723.0011 | 1.49065 | 0.036607 | 0.550927 | 15.6007 | 15.0498 | -0.014502 | -0.0465235 | 3.16156 | 3.20809 | -0.021114809 | -0.023015142 | 1.066984858 | 1.09 | [10 empty] | 723.001 | 2.421513 | 0.0152093 | 0.228857 | 15.2761 | 15.0472 | -0.00673027 | -0.0222582 | 3.28492 | 3.30718 | -0.008309309 | -0.017200271 | 2.052799729 | 2.07 | [10 empty] | 723.0009 | 3.135617 | 0.00707967 | 0.105724 | 15.0392 | 14.9335 | -0.00345198 | -0.0122726 | 3.54295 | 3.55522 | -0.003589424 | -0.010983638 | 3.049016362 | 3.06 | [10 empty] | 723.001 | 1.105054 | 0.0122737 | 0.183562 | 15.1393 | 14.9558 | -0.00495235 | -0.0178953 | 3.5956 | 3.6135 | -0.007202806 | -0.007851058 | 1.082148942 | 1.09 | [59 empty] | 1.00816 | 0.00527614 | 0.0791421 | 15.0791 | 15 | -0.00221644 | -0.00797932 | 3.59208 | 3.60006 | [15 empty] | 0.9753568 | 0.00442648 | 0.0663978 | 15.0665 | 15.0001 | -0.00176953 | -0.00637042 | 3.59369 | 3.60006 | [15 empty] | 1.491281 | 0.028178 | 0.422665 | 15.4225 | 14.9998 | -0.0118609 | -0.0439326 | 3.66005 | 3.70398 | [15 empty] | 2.283416 | 0.00982816 | 0.14742 | 15.1471 | 14.9997 | -0.00427903 | -0.0154045 | 3.58458 | 3.59999 | [15 empty] | 2.141125 | 0.00682627 | 0.102395 | 15.1025 | 15.0001 | -0.00298722 | -0.010754 | 3.58924 | 3.6 | [15 empty] | 2.239542 | 0.00855425 | 0.128312 | 15.1281 | 14.9998 | -0.00375944 | -0.0135338 | 3.58642 | 3.59995
484.0008 | 1.180699 | 0.0150703 | 0.226615 | 15.2638 | 15.0372 | -0.00652787 | -0.0190739 | 2.90284 | 2.92191 | -0.008373681 | -0.009378522 | 1.110621478 | 1.12 | [10 empty] | 484.0009 | 1.562135 | 0.00307446 | 0.046284 | 15.1006 | 15.0544 | -0.00109098 | -0.00341015 | 3.12236 | 3.12577 | -0.0019707 | -0.004059642 | 2.055940358 | 2.06 | [10 empty] | 484.0008 | 1.975326 | 0.00247862 | 0.0372424 | 15.0627 | 15.0254 | -0.000912914 | -0.0026097 | 2.85604 | 2.85865 | -0.001564726 | -0.004788061 | 3.055211939 | 3.06 | [10 empty] | 726.0011 | 1.494222 | 0.0369394 | 0.55593 | 15.6057 | 15.0498 | -0.0146292 | -0.0469316 | 3.16115 | 3.20809 | -0.021301519 | -0.023218656 | 1.066781344 | 1.09 | [10 empty] | 726.001 | 2.431208 | 0.0154633 | 0.23268 | 15.2799 | 15.0472 | -0.00682071 | -0.0225573 | 3.28462 | 3.30718 | -0.008465382 | -0.017523342 | 2.052476658 | 2.07 | [10 empty] | 726.0009 | 3.150041 | 0.00723858 | 0.108097 | 15.0415 | 14.9335 | -0.0035541 | -0.0126356 | 3.54259 | 3.55522 | -0.003640545 | -0.011140069 | 3.048859931 | 3.06 | [10 empty] | 725.9987 | 1.110128 | 0.012508 | 0.187066 | 15.1428 | 14.9558 | -0.00504829 | -0.018242 | 3.59526 | 3.6135 | -0.007338408 | -0.007998865 | 1.082001135 | 1.09 | [59 empty] | 1.010732 | 0.00534661 | 0.0801991 | 15.0802 | 15 | -0.00224218 | -0.00807199 | 3.59199 | 3.60006 | [15 empty] | 0.9782199 | 0.00449869 | 0.067481 | 15.0676 | 15.0001 | -0.00177623 | -0.00639453 | 3.59367 | 3.60006 | [15 empty] | 1.494221 | 0.0284013 | 0.426015 | 15.4259 | 14.9998 | -0.0119755 | -0.044357 | 3.65963 | 3.70398 | [15 empty] | 2.289958 | 0.00995875 | 0.149378 | 15.1491 | 14.9997 | -0.0043545 | -0.0156761 | 3.58431 | 3.59999 | [15 empty] | 2.148227 | 0.00695334 | 0.104301 | 15.1044 | 15.0001 | -0.00307643 | -0.0110751 | 3.58892 | 3.6 | [15 empty] | 2.246224 | 0.00869771 | 0.130464 | 15.1302 | 14.9998 | -0.00383683 | -0.0138124 | 3.58614 | 3.59995
486.0008 | 1.184503 | 0.0152565 | 0.229414 | 15.2666 | 15.0372 | -0.00661879 | -0.0193395 | 2.90258 | 2.92191 | -0.008466743 | -0.009482752 | 1.110517248 | 1.12 | [10 empty] | 486.0009 | 1.572756 | 0.00312171 | 0.0469953 | 15.1014 | 15.0544 | -0.00113977 | -0.00356264 | 3.1222 | 3.12577 | -0.001972428 | -0.004063202 | 2.055936798 | 2.06 | [10 empty] | 486.0008 | 1.987398 | 0.00249961 | 0.0375578 | 15.063 | 15.0254 | -0.000918429 | -0.00262547 | 2.85602 | 2.85865 | -0.001577619 | -0.004827515 | 3.055172485 | 3.06 | [10 empty] | 729.0011 | 1.497625 | 0.0373292 | 0.561797 | 15.6116 | 15.0498 | -0.0147807 | -0.0474177 | 3.16067 | 3.20809 | -0.021522818 | -0.023459871 | 1.066540129 | 1.09 | [10 empty] | 729.001 | 2.440786 | 0.0157113 | 0.236412 | 15.2837 | 15.0472 | -0.00693063 | -0.0229208 | 3.28426 | 3.30718 | -0.00860325 | -0.017808727 | 2.052191273 | 2.07 | [10 empty] | 729.0009 | 3.165047 | 0.00739528 | 0.110437 | 15.0439 | 14.9335 | -0.00362851 | -0.0129002 | 3.54232 | 3.55522 | -0.003723566 | -0.011394112 | 3.048605888 | 3.06 | [10 empty] | 729.001 | 1.114735 | 0.012715 | 0.190163 | 15.1459 | 14.9558 | -0.00512018 | -0.0185018 | 3.595 | 3.6135 | -0.007469805 | -0.008142087 | 1.081857913 | 1.09 | [59 empty] | 1.013269 | 0.00542618 | 0.0813927 | 15.0814 | 15 | -0.00228218 | -0.00821599 | 3.59185 | 3.60006 | [15 empty] | 0.9809521 | 0.00455964 | 0.0683952 | 15.0685 | 15.0001 | -0.00184566 | -0.00664448 | 3.59342 | 3.60006 | [15 empty] | 1.497285 | 0.0286224 | 0.429332 | 15.4292 | 14.9998 | -0.012074 | -0.0447217 | 3.65926 | 3.70398 | [15 empty] | 2.29631 | 0.0100941 | 0.151408 | 15.1511 | 14.9997 | -0.00443006 | -0.0159482 | 3.58404 | 3.59999 | [15 empty] | 2.154969 | 0.0070615 | 0.105923 | 15.106 | 15.0001 | -0.00314992 | -0.0113397 | 3.58866 | 3.6 | [15 empty] | 2.252704 | 0.00882371 | 0.132354 | 15.1321 | 14.9998 | -0.00390011 | -0.0140402 | 3.58591 | 3.59995
487.999 | 1.188489 | 0.0154601 | 0.232475 | 15.2696 | 15.0372 | -0.0067057 | -0.0195935 | 2.90232 | 2.92191 | -0.008572741 | -0.009601469 | 1.110398531 | 1.12 | [10 empty] | 488.0009 | 1.5831 | 0.0031687 | 0.0477028 | 15.1021 | 15.0544 | -0.00113153 | -0.00353689 | 3.12223 | 3.12577 | -0.002028277 | -0.004178251 | 2.055821749 | 2.06 | [10 empty] | 488.0008 | 1.999713 | 0.00252477 | 0.0379359 | 15.0634 | 15.0254 | -0.000917486 | -0.00262277 | 2.85603 | 2.85865 | -0.001607628 | -0.004919341 | 3.055080659 | 3.06 | [10 empty] | 732.0011 | 1.50119 | 0.0376955 | 0.567309 | 15.6171 | 15.0498 | -0.0149018 | -0.0478063 | 3.16028 | 3.20809 | -0.021746708 | -0.023703911 | 1.066296089 | 1.09 | [10 empty] | 732.001 | 2.450201 | 0.0159651 | 0.24023 | 15.2875 | 15.0472 | -0.00702257 | -0.0232249 | 3.28395 | 3.30718 | -0.008756117 | -0.018125163 | 2.051874837 | 2.07 | [10 empty] | 732.0009 | 3.179821 | 0.00754757 | 0.112711 | 15.0462 | 14.9335 | -0.00372933 | -0.0132586 | 3.54197 | 3.55522 | -0.003777427 | -0.011558927 | 3.048441073 | 3.06 | [10 empty] | 732.001 | 1.119137 | 0.012908 | 0.193049 | 15.1488 | 14.9558 | -0.00521444 | -0.0188424 | 3.59465 | 3.6135 | -0.007563188 | -0.008243875 | 1.081756125 | 1.09 | [59 empty] | 1.015952 | 0.00550875 | 0.0826313 | 15.0826 | 15 | -0.00235017 | -0.00846075 | 3.5916 | 3.60006 | [15 empty] | 0.9837854 | 0.00462357 | 0.0693542 | 15.0695 | 15.0001 | -0.0018558 | -0.00668098 | 3.59338 | 3.60006 | [15 empty] | 1.50025 | 0.0288491 | 0.432732 | 15.4326 | 14.9998 | -0.012146 | -0.0449886 | 3.65899 | 3.70398 | [15 empty] | 2.302783 | 0.0102424 | 0.153633 | 15.1534 | 14.9997 | -0.00447558 | -0.016112 | 3.58387 | 3.59999 | [15 empty] | 2.161879 | 0.00716904 | 0.107536 | 15.1076 | 15.0001 | -0.00317342 | -0.0114243 | 3.58857 | 3.6 | [15 empty] | 2.259039 | 0.0089533 | 0.134297 | 15.1341 | 14.9998 | -0.00402145 | -0.014477 | 3.58547 | 3.59995
490.0009 | 1.192397 | 0.0156691 | 0.235619 | 15.2728 | 15.0372 | -0.00677749 | -0.0198032 | 2.90211 | 2.92191 | -0.008708741 | -0.00975379 | 1.11024621 | 1.12 | [10 empty] | 490.0009 | 1.593444 | 0.00320706 | 0.0482803 | 15.1026 | 15.0544 | -0.00115883 | -0.00362223 | 3.12214 | 3.12577 | -0.00203255 | -0.004187053 | 2.055812947 | 2.06 | [10 empty] | 490.0009 | 2.012241 | 0.00254476 | 0.0382361 | 15.0637 | 15.0254 | -0.000943265 | -0.00269646 | 2.85595 | 2.85865 | -0.001599545 | -0.004894608 | 3.055105392 | 3.06 | [10 empty] | 735.0011 | 1.504576 | 0.03807 | 0.572946 | 15.6227 | 15.0498 | -0.0150166 | -0.0481746 | 3.15991 | 3.20809 | -0.021982861 | -0.023961318 | 1.066038682 | 1.09 | [10 empty] | 735.001 | 2.459677 | 0.0162205 | 0.244074 | 15.2913 | 15.0472 | -0.00711837 | -0.0235417 | 3.28364 | 3.30718 | -0.008908891 | -0.018441404 | 2.051558596 | 2.07 | [10 empty] | 735.0009 | 3.194631 | 0.00772714 | 0.115393 | 15.0488 | 14.9335 | -0.00380135 | -0.0135146 | 3.54171 | 3.55522 | -0.003876425 | -0.01186186 | 3.04813814 | 3.06 | [10 empty] | 735.001 | 1.123659 | 0.0131817 | 0.197143 | 15.1529 | 14.9558 | -0.0052878 | -0.0191075 | 3.59439 | 3.6135 | -0.007759948 | -0.008458344 | 1.081541656 | 1.09 | [59 empty] | 1.018399 | 0.00558823 | 0.0838235 | 15.0838 | 15 | -0.00234014 | -0.00842466 | 3.59164 | 3.60006 | [15 empty] | 0.9864415 | 0.00470631 | 0.0705952 | 15.0707 | 15.0001 | -0.00191052 | -0.00687801 | 3.59318 | 3.60006 | [15 empty] | 1.503302 | 0.0290722 | 0.436078 | 15.4359 | 14.9998 | -0.012221 | -0.0452665 | 3.65872 | 3.70398 | [15 empty] | 2.309256 | 0.0103676 | 0.155511 | 15.1552 | 14.9997 | -0.0045847 | -0.0165049 | 3.58348 | 3.59999 | [15 empty] | 2.168818 | 0.00729966 | 0.109495 | 15.1096 | 15.0001 | -0.00322767 | -0.0116196 | 3.58838 | 3.6 | [15 empty] | 2.265746 | 0.00908453 | 0.136266 | 15.136 | 14.9998 | -0.004008 | -0.0144286 | 3.58552 | 3.59995
492.0009 | 1.196303 | 0.0158719 | 0.238669 | 15.2758 | 15.0372 | -0.00685333 | -0.0200248 | 2.90189 | 2.92191 | -0.008828283 | -0.009887676 | 1.110112324 | 1.12 | [10 empty] | 491.999 | 1.603931 | 0.00324351 | 0.0488289 | 15.1032 | 15.0544 | -0.00117826 | -0.00368296 | 3.12208 | 3.12577 | -0.002053018 | -0.004229217 | 2.055770783 | 2.06 | [10 empty] | 492.0009 | 2.024848 | 0.00255874 | 0.0384462 | 15.0639 | 15.0254 | -0.000953742 | -0.00272641 | 2.85592 | 2.85865 | -0.001602313 | -0.004903078 | 3.055096922 | 3.06 | [10 empty] | 738.0011 | 1.508255 | 0.0384621 | 0.578846 | 15.6286 | 15.0498 | -0.0151594 | -0.0486328 | 3.15945 | 3.20809 | -0.022209734 | -0.024208611 | 1.065791389 | 1.09 | [10 empty] | 738.001 | 2.469135 | 0.016483 | 0.248023 | 15.2953 | 15.0472 | -0.00720094 | -0.0238148 | 3.28336 | 3.30718 | -0.009083583 | -0.018803016 | 2.051196984 | 2.07 | [10 empty] | 738.0009 | 3.2092 | 0.00789772 | 0.11794 | 15.0514 | 14.9335 | -0.00386537 | -0.0137423 | 3.54148 | 3.55522 | -0.003983815 | -0.012190474 | 3.047809526 | 3.06 | [10 empty] | 738.001 | 1.128086 | 0.0134092 | 0.200546 | 15.1563 | 14.9558 | -0.00543025 | -0.0196222 | 3.59387 | 3.6135 | -0.007839001 | -0.008544511 | 1.081455489 | 1.09 | [59 empty] | 1.021186 | 0.00567617 | 0.0851426 | 15.0851 | 15 | -0.00237945 | -0.00856618 | 3.5915 | 3.60006 | [15 empty] | 0.9891214 | 0.00477694 | 0.0716548 | 15.0718 | 15.0001 | -0.0019654 | -0.00707558 | 3.59299 | 3.60006 | [15 empty] | 1.506045 | 0.0293101 | 0.439647 | 15.4395 | 14.9998 | -0.0123299 | -0.0456699 | 3.65831 | 3.70398 | [15 empty] | 2.315697 | 0.01051 | 0.157646 | 15.1574 | 14.9997 | -0.00461728 | -0.0166221 | 3.58336 | 3.59999 | [15 empty] | 2.17553 | 0.00742825 | 0.111424 | 15.1115 | 15.0001 | -0.0032844 | -0.0118238 | 3.58817 | 3.6 | [15 empty] | 2.272177 | 0.00921078 | 0.13816 | 15.1379 | 14.9998 | -0.00406524 | -0.0146347 | 3.58532 | 3.59995
494.0009 | 1.20025 | 0.0160722 | 0.24168 | 15.2788 | 15.0372 | -0.00694732 | -0.0202995 | 2.90162 | 2.92191 | -0.008930688 | -0.01000237 | 1.10999763 | 1.12 | [10 empty] | 494.0009 | 1.614434 | 0.00328144 | 0.0494 | 15.1038 | 15.0544 | -0.00118352 | -0.00369941 | 3.12207 | 3.12577 | -0.002089465 | -0.004304298 | 2.055695702 | 2.06 | [10 empty] | 494.0009 | 2.037578125 | 0.00258221 | 0.0387989 | 15.0642 | 15.0254 | -0.000966402 | -0.00276261 | 2.85589 | 2.85865 | -0.001611708 | -0.004931827 | 3.055068173 | 3.06 | [10 empty] | 741.0011 | 1.511503 | 0.0388364 | 0.584479 | 15.6343 | 15.0498 | -0.0153096 | -0.0491144 | 3.15897 | 3.20809 | -0.022417701 | -0.024435294 | 1.065564706 | 1.09 | [10 empty] | 741.001 | 2.478287 | 0.016719 | 0.251574 | 15.2988 | 15.0472 | -0.00733609 | -0.0242618 | 3.28292 | 3.30718 | -0.009177502 | -0.018997428 | 2.051002572 | 2.07 | [10 empty] | 741.0009 | 3.223973 | 0.00806827 | 0.120487 | 15.0539 | 14.9335 | -0.00400457 | -0.0142372 | 3.54099 | 3.55522 | -0.004011418 | -0.01227494 | 3.04772506 | 3.06 | [10 empty] | 741.001 | 1.132385 | 0.0136375 | 0.203959 | 15.1597 | 14.9558 | -0.00551843 | -0.0199408 | 3.59356 | 3.6135 | -0.007975951 | -0.008693787 | 1.081306213 | 1.09 | [59 empty] | 1.0238 | 0.00574676 | 0.0862014 | 15.0862 | 15 | -0.00243903 | -0.00878066 | 3.59128 | 3.60006 | [15 empty] | 0.9918453 | 0.00484575 | 0.0726868 | 15.0728 | 15.0001 | -0.00197266 | -0.00710169 | 3.59296 | 3.60006 | [15 empty] | 1.508964 | 0.0295253 | 0.442875 | 15.4427 | 14.9998 | -0.0124216 | -0.0460095 | 3.65797 | 3.70398 | [15 empty] | 2.322266 | 0.0106498 | 0.159744 | 15.1595 | 14.9997 | -0.00466757 | -0.0168032 | 3.58318 | 3.59999 | [15 empty] | 2.182313 | 0.00755044 | 0.113257 | 15.1133 | 15.0001 | -0.00333279 | -0.011998 | 3.588 | 3.6 | [15 empty] | 2.278873 | 0.00934837 | 0.140223 | 15.14 | 14.9998 | -0.00416379 | -0.0149894 | 3.58496 | 3.59995
496.0009 | 1.204247 | 0.0162787 | 0.244785 | 15.2819 | 15.0372 | -0.00707307 | -0.0206669 | 2.90125 | 2.92191 | -0.009005364 | -0.010086007 | 1.109913993 | 1.12 | [10 empty] | 496.0009 | 1.624649 | 0.00332556 | 0.0500642 | 15.1044 | 15.0544 | -0.00120942 | -0.00378035 | 3.12199 | 3.12577 | -0.002103535 | -0.004333283 | 2.055666717 | 2.06 | [10 empty] | 496.0009 | 2.050165 | 0.0025958 | 0.0390031 | 15.0645 | 15.0254 | -0.000955226 | -0.00273066 | 2.85592 | 2.85865 | -0.001642078 | -0.005024758 | 3.054975242 | 3.06 | [10 empty] | 744.0011 | 1.514721 | 0.0392176 | 0.590216 | 15.64 | 15.0498 | -0.0154671 | -0.0496199 | 3.15847 | 3.20809 | -0.022619282 | -0.024655017 | 1.065344983 | 1.09 | [10 empty] | 744.001 | 2.48757 | 0.016955 | 0.255126 | 15.3024 | 15.0472 | -0.00745161 | -0.0246438 | 3.28254 | 3.30718 | -0.009295925 | -0.019242565 | 2.050757435 | 2.07 | [10 empty] | 744.0009 | 3.238083 | 0.00824626 | 0.123145 | 15.0566 | 14.9335 | -0.00407372 | -0.014483 | 3.54074 | 3.55522 | -0.004119711 | -0.012606317 | 3.047393683 | 3.06 | [10 empty] | 744.001 | 1.136721 | 0.0138557 | 0.207223 | 15.163 | 14.9558 | -0.00562905 | -0.0203406 | 3.59316 | 3.6135 | -0.00808144 | -0.00880877 | 1.08119123 | 1.09 | [59 empty] | 1.026293 | 0.00582004 | 0.0873006 | 15.0873 | 15 | -0.00251589 | -0.00905735 | 3.591 | 3.60006 | [15 empty] | 0.994489 | 0.00492549 | 0.073883 | 15.074 | 15.0001 | -0.00200209 | -0.00720766 | 3.59285 | 3.60006 | [15 empty] | 1.511913 | 0.0297694 | 0.446537 | 15.4464 | 14.9998 | -0.0124852 | -0.046245 | 3.65774 | 3.70398 | [15 empty] | 2.328651 | 0.0107835 | 0.16175 | 15.1615 | 14.9997 | -0.00474774 | -0.0170918 | 3.58289 | 3.59999 | [15 empty] | 2.189095 | 0.00766916 | 0.115038 | 15.1151 | 15.0001 | -0.00343629 | -0.0123706 | 3.58763 | 3.6 | [15 empty] | 2.285406 | 0.00947722 | 0.142156 | 15.1419 | 14.9998 | -0.00415906 | -0.0149724 | 3.58498 | 3.59995
498.0009 | 1.207898 | 0.0164901 | 0.247964 | 15.2851 | 15.0372 | -0.00717244 | -0.0209573 | 2.90096 | 2.92191 | -0.009113787 | -0.010207441 | 1.109792559 | 1.12 | [10 empty] | 498.0009 | 1.634825 | 0.00337343 | 0.0507849 | 15.1051 | 15.0544 | -0.00122822 | -0.00383913 | 3.12193 | 3.12577 | -0.002130602 | -0.004389041 | 2.055610959 | 2.06 | [10 empty] | 498.0009 | 2.062878 | 0.00261735 | 0.0393269 | 15.0648 | 15.0254 | -0.000987551 | -0.00282306 | 2.85583 | 2.85865 | -0.001630497 | -0.004989321 | 3.055010679 | 3.06 | [10 empty] | 747.0011 | 1.517964 | 0.0396104 | 0.596129 | 15.6459 | 15.0498 | -0.0155931 | -0.0500242 | 3.15806 | 3.20809 | -0.022861005 | -0.024918496 | 1.065081504 | 1.09 | [10 empty] | 747.001 | 2.49661 | 0.0172071 | 0.25892 | 15.3062 | 15.0472 | -0.00754769 | -0.0249615 | 3.28222 | 3.30718 | -0.009445318 | -0.019551808 | 2.050448192 | 2.07 | [10 empty] | 747.0009 | 3.252311 | 0.00842768 | 0.125854 | 15.0593 | 14.9335 | -0.00417098 | -0.0148288 | 3.5404 | 3.55522 | -0.004202642 | -0.012860086 | 3.047139914 | 3.06 | [10 empty] | 747.001 | 1.141348 | 0.0140484 | 0.210105 | 15.1659 | 14.9558 | -0.00569017 | -0.0205614 | 3.59294 | 3.6135 | -0.008210388 | -0.008949323 | 1.081050677 | 1.09 | [59 empty] | 1.028869 | 0.00591209 | 0.0886813 | 15.0887 | 15 | -0.00254066 | -0.00914653 | 3.59092 | 3.60006 | [15 empty] | 0.9971623 | 0.00499483 | 0.074923 | 15.0751 | 15.0001 | -0.00203392 | -0.00732225 | 3.59274 | 3.60006 | [15 empty] | 1.514934 | 0.0299913 | 0.449864 | 15.4497 | 14.9998 | -0.0126089 | -0.0467032 | 3.65728 | 3.70398 | [15 empty] | 2.33492 | 0.0109202 | 0.1638 | 15.1635 | 14.9997 | -0.00484632 | -0.0174467 | 3.58254 | 3.59999 | [15 empty] | 2.195843 | 0.00780344 | 0.117052 | 15.1171 | 15.0001 | -0.00347741 | -0.0125187 | 3.58748 | 3.6 | [15 empty] | 2.291772 | 0.00961145 | 0.14417 | 15.1439 | 14.9998 | -0.0042705 | -0.0153736 | 3.58458 | 3.59995
500.0009 | 1.211758 | 0.0166778 | 0.250787 | 15.2879 | 15.0372 | -0.00721303 | -0.0210759 | 2.90084 | 2.92191 | -0.009254286 | -0.0103648 | 1.1096352 | 1.12 | [10 empty] | 500.0009 | 1.645147 | 0.00341868 | 0.051466 | 15.1058 | 15.0544 | -0.00122999 | -0.00384465 | 3.12192 | 3.12577 | -0.002173647 | -0.004477713 | 2.055522287 | 2.06 | [10 empty] | 500.0009 | 2.075474 | 0.00263805 | 0.0396379 | 15.0651 | 15.0254 | -0.00100399 | -0.00287005 | 2.85578 | 2.85865 | -0.001632899 | -0.00499667 | 3.05500333 | 3.06 | [10 empty] | 750.0011 | 1.521014 | 0.0399852 | 0.601769 | 15.6516 | 15.0498 | -0.0157204 | -0.0504325 | 3.15765 | 3.20809 | -0.023090031 | -0.025168134 | 1.064831866 | 1.09 | [10 empty] | 750.001 | 2.505877 | 0.0174595 | 0.262717 | 15.31 | 15.0472 | -0.00765925 | -0.0253305 | 3.28185 | 3.30718 | -0.009579529 | -0.019829624 | 2.050170376 | 2.07 | [10 empty] | 750.0009 | 3.265954 | 0.00860826 | 0.128551 | 15.062 | 14.9335 | -0.00430029 | -0.0152885 | 3.53994 | 3.55522 | -0.004251772 | -0.013010421 | 3.046989579 | 3.06 | [10 empty] | 750.001 | 1.145455 | 0.0142601 | 0.213271 | 15.169 | 14.9558 | -0.00579457 | -0.0209387 | 3.59256 | 3.6135 | -0.00830819 | -0.009055927 | 1.080944073 | 1.09 | [59 empty] | 1.031379 | 0.00598778 | 0.0898168 | 15.0898 | 15 | -0.00252796 | -0.00910081 | 3.59096 | 3.60006 | [15 empty] | 0.9997957 | 0.00507645 | 0.0761474 | 15.0763 | 15.0001 | -0.00207713 | -0.00747778 | 3.59258 | 3.60006 | [15 empty] | 1.517813 | 0.0302125 | 0.453182 | 15.453 | 14.9998 | -0.0126959 | -0.0470255 | 3.65696 | 3.70398 | [15 empty] | 2.341371 | 0.0110553 | 0.165826 | 15.1655 | 14.9997 | -0.00485708 | -0.0174854 | 3.5825 | 3.59999 | [15 empty] | 2.202416 | 0.0079217 | 0.118826 | 15.1189 | 15.0001 | -0.00355209 | -0.0127875 | 3.58721 | 3.6 | [15 empty] | 2.297882 | 0.00975223 | 0.146281 | 15.1461 | 14.9998 | -0.00432947 | -0.0155859 | 3.58437 | 3.59995
502.0009 | 1.215595 | 0.0168912 | 0.253996 | 15.2911 | 15.0372 | -0.00728163 | -0.0212763 | 2.90064 | 2.92191 | -0.009393324 | -0.010520522 | 1.109479478 | 1.12 | [10 empty] | 502.0009 | 1.655487 | 0.0034729 | 0.0522823 | 15.1066 | 15.0544 | -0.00126896 | -0.00396648 | 3.1218 | 3.12577 | -0.002188135 | -0.004507559 | 2.055492441 | 2.06 | [10 empty] | 502.0009 | 2.088097 | 0.00265461 | 0.0398868 | 15.0653 | 15.0254 | -0.00101235 | -0.00289395 | 2.85576 | 2.85865 | -0.001639161 | -0.005015832 | 3.054984168 | 3.06 | [10 empty] | 753.0011 | 1.524327 | 0.0403858 | 0.607798 | 15.6576 | 15.0498 | -0.0158722 | -0.0509193 | 3.15717 | 3.20809 | -0.023315916 | -0.025414348 | 1.064585652 | 1.09 | [10 empty] | 753.001 | 2.51505 | 0.0176984 | 0.266312 | 15.3136 | 15.0472 | -0.00776856 | -0.025692 | 3.28149 | 3.30718 | -0.009703732 | -0.020086725 | 2.049913275 | 2.07 | [10 empty] | 753.0009 | 3.280295 | 0.00878711 | 0.131222 | 15.0647 | 14.9335 | -0.00442478 | -0.0157311 | 3.53949 | 3.55522 | -0.004303663 | -0.013169208 | 3.046830792 | 3.06 | [10 empty] | 753.001 | 1.149799 | 0.0144744 | 0.216475 | 15.1722 | 14.9558 | -0.00587371 | -0.0212246 | 3.59227 | 3.6135 | -0.008437309 | -0.009196667 | 1.080803333 | 1.09 | [59 empty] | 1.033835 | 0.00608029 | 0.0912044 | 15.0912 | 15 | -0.00257313 | -0.00926344 | 3.5908 | 3.60006 | [15 empty] | 1.002368 | 0.00514225 | 0.0771344 | 15.0773 | 15.0001 | -0.00212482 | -0.00764949 | 3.59241 | 3.60006 | [15 empty] | 1.520722 | 0.0304356 | 0.45653 | 15.4564 | 14.9998 | -0.0127807 | -0.0473393 | 3.65664 | 3.70398 | [15 empty] | 2.34759 | 0.0112041 | 0.168058 | 15.1678 | 14.9997 | -0.00495535 | -0.0178392 | 3.58215 | 3.59999 | [15 empty] | 2.209223 | 0.00804593 | 0.120689 | 15.1208 | 15.0001 | -0.00361305 | -0.013007 | 3.58699 | 3.6 | [15 empty] | 2.304082 | 0.00987816 | 0.14817 | 15.1479 | 14.9998 | -0.00442206 | -0.0159192 | 3.58403 | 3.59995
504.0009 | 1.219321 | 0.0170884 | 0.256961 | 15.2941 | 15.0372 | -0.00739889 | -0.0216189 | 2.9003 | 2.92191 | -0.00947153 | -0.010608113 | 1.109391887 | 1.12 | [10 empty] | 504.0009 | 1.665927 | 0.00352652 | 0.0530895 | 15.1074 | 15.0544 | -0.00128015 | -0.00400145 | 3.12177 | 3.12577 | -0.002231385 | -0.004596654 | 2.055403346 | 2.06 | [10 empty] | 503.999 | 2.100666 | 0.00267618 | 0.0402108 | 15.0657 | 15.0254 | -0.00102427 | -0.00292804 | 2.85572 | 2.85865 | -0.001651684 | -0.005054153 | 3.054945847 | 3.06 | [10 empty] | 756.0011 | 1.527552 | 0.0407848 | 0.613803 | 15.6636 | 15.0498 | -0.0160111 | -0.0513651 | 3.15672 | 3.20809 | -0.023550862 | -0.02567044 | 1.06432956 | 1.09 | [10 empty] | 756.001 | 2.524491 | 0.017951 | 0.270113 | 15.3174 | 15.0472 | -0.00785929 | -0.0259921 | 3.28119 | 3.30718 | -0.009858888 | -0.020407898 | 2.049592102 | 2.07 | [10 empty] | 756.0009 | 3.293875 | 0.00897236 | 0.133988 | 15.0674 | 14.9335 | -0.00449905 | -0.0159951 | 3.53923 | 3.55522 | -0.004408953 | -0.013491397 | 3.046508603 | 3.06 | [10 empty] | 756.001 | 1.154408 | 0.0146709 | 0.219415 | 15.1752 | 14.9558 | -0.00598029 | -0.0216098 | 3.59189 | 3.6135 | -0.008528451 | -0.009296012 | 1.080703988 | 1.09 | [59 empty] | 1.036411 | 0.00615412 | 0.0923117 | 15.0923 | 15 | -0.00265926 | -0.00957352 | 3.59049 | 3.60006 | [15 empty] | 1.005078 | 0.00523534 | 0.0785308 | 15.0787 | 15.0001 | -0.00215831 | -0.00777006 | 3.59229 | 3.60006 | [15 empty] | 1.523543 | 0.0306558 | 0.459832 | 15.4597 | 14.9998 | -0.0128142 | -0.0474636 | 3.65652 | 3.70398 | [15 empty] | 2.353769 | 0.011341 | 0.170112 | 15.1698 | 14.9997 | -0.00498673 | -0.0179522 | 3.58203 | 3.59999 | [15 empty] | 2.215751 | 0.00817683 | 0.122653 | 15.1227 | 15.0001 | -0.00361403 | -0.0130105 | 3.58699 | 3.6 | [15 empty] | 2.310615 | 0.0100394 | 0.150589 | 15.1504 | 14.9998 | -0.00447635 | -0.0161146 | 3.58384 | 3.59995
506.0009 | 1.222884 | 0.0173035 | 0.260195 | 15.2973 | 15.0372 | -0.00749294 | -0.0218937 | 2.90002 | 2.92191 | -0.009583119 | -0.010733093 | 1.109266907 | 1.12 | [10 empty] | 506.0009 | 1.676094 | 0.00357026 | 0.0537479 | 15.1081 | 15.0544 | -0.0013159 | -0.00411321 | 3.12165 | 3.12577 | -0.002239261 | -0.004612878 | 2.055387122 | 2.06 | [10 empty] | 506.0009 | 2.113328 | 0.00269243 | 0.040455 | 15.0659 | 15.0254 | -0.00099496 | -0.00284424 | 2.85581 | 2.85865 | -0.001696399 | -0.005190982 | 3.054809018 | 3.06 | [10 empty] | 759.0011 | 1.530712 | 0.0411538 | 0.619356 | 15.6691 | 15.0498 | -0.0161142 | -0.0516958 | 3.15639 | 3.20809 | -0.023791553 | -0.025932793 | 1.064067207 | 1.09 | [10 empty] | 759.001 | 2.533617 | 0.0182099 | 0.274009 | 15.3212 | 15.0472 | -0.00799165 | -0.0264298 | 3.28075 | 3.30718 | -0.009971705 | -0.020641429 | 2.049358571 | 2.07 | [10 empty] | 759.0009 | 3.307847 | 0.00917406 | 0.137 | 15.0705 | 14.9335 | -0.00459104 | -0.0163222 | 3.5389 | 3.55522 | -0.004520927 | -0.013834037 | 3.046165963 | 3.06 | [10 empty] | 759.001 | 1.159223 | 0.0148778 | 0.222509 | 15.1783 | 14.9558 | -0.00607067 | -0.0219364 | 3.59156 | 3.6135 | -0.008639868 | -0.009417457 | 1.080582543 | 1.09 | [59 empty] | 1.038908 | 0.00624656 | 0.0936983 | 15.0937 | 15 | -0.00269285 | -0.00969444 | 3.59037 | 3.60006 | [15 empty] | 1.007624 | 0.00530449 | 0.079568 | 15.0797 | 15.0001 | -0.002215 | -0.00797415 | 3.59209 | 3.60006 | [15 empty] | 1.526357 | 0.0308957 | 0.463431 | 15.4633 | 14.9998 | -0.0129153 | -0.0478381 | 3.65614 | 3.70398 | [15 empty] | 2.359975 | 0.011486 | 0.172286 | 15.172 | 14.9997 | -0.00508197 | -0.018295 | 3.58169 | 3.59999 | [15 empty] | 2.222342 | 0.0083171 | 0.124757 | 15.1248 | 15.0001 | -0.00373682 | -0.0134526 | 3.58654 | 3.6 | [15 empty] | 2.316648 | 0.0101439 | 0.152156 | 15.1519 | 14.9998 | -0.00446667 | -0.0160798 | 3.58387 | 3.59995
508.0009 | 1.226806 | 0.0174822 | 0.262883 | 15.3 | 15.0372 | -0.00755984 | -0.0220892 | 2.89983 | 2.92191 | -0.009693017 | -0.010856179 | 1.109143821 | 1.12 | [10 empty] | 508.0009 | 1.686081 | 0.0036159 | 0.0544351 | 15.1088 | 15.0544 | -0.00135308 | -0.00422942 | 3.12154 | 3.12577 | -0.002250329 | -0.004635679 | 2.055364321 | 2.06 | [10 empty] | 508.0009 | 2.126008 | 0.00271275 | 0.0407603 | 15.0662 | 15.0254 | -0.00102429 | -0.00292807 | 2.85572 | 2.85865 | -0.001684816 | -0.005155537 | 3.054844463 | 3.06 | [10 empty] | 762.0011 | 1.534016 | 0.0415356 | 0.625101 | 15.6749 | 15.0498 | -0.016288 | -0.0522533 | 3.15583 | 3.20809 | -0.023979605 | -0.026137769 | 1.063862231 | 1.09 | [10 empty] | 762.001 | 2.542718 | 0.0184625 | 0.277809 | 15.325 | 15.0472 | -0.00808023 | -0.0267228 | 3.28046 | 3.30718 | -0.010129694 | -0.020968466 | 2.049031534 | 2.07 | [10 empty] | 762.0009 | 3.321609 | 0.00931947 | 0.139172 | 15.0726 | 14.9335 | -0.00468046 | -0.0166401 | 3.53858 | 3.55522 | -0.004569613 | -0.013983015 | 3.046016985 | 3.06 | [10 empty] | 762.001 | 1.164062 | 0.0150927 | 0.225723 | 15.1815 | 14.9558 | -0.00615069 | -0.0222255 | 3.59127 | 3.6135 | -0.008768793 | -0.009557985 | 1.080442015 | 1.09 | [59 empty] | 1.041401 | 0.00632228 | 0.0948342 | 15.0948 | 15 | -0.0027255 | -0.00981196 | 3.59025 | 3.60006 | [15 empty] | 1.010407 | 0.00536921 | 0.0805388 | 15.0807 | 15.0001 | -0.00219949 | -0.0079183 | 3.59214 | 3.60006 | [15 empty] | 1.5293125 | 0.0311337 | 0.467001 | 15.4668 | 14.9998 | -0.01305 | -0.0483371 | 3.65565 | 3.70398 | [15 empty] | 2.366243 | 0.0116302 | 0.174449 | 15.1742 | 14.9997 | -0.00511947 | -0.01843 | 3.58156 | 3.59999 | [15 empty] | 2.229059 | 0.00844854 | 0.126729 | 15.1268 | 15.0001 | -0.00378485 | -0.0136255 | 3.58637 | 3.6 | [15 empty] | 2.323027 | 0.0102841 | 0.154259 | 15.154 | 14.9998 | -0.00458573 | -0.0165084 | 3.58344 | 3.59995
510.0009 | 1.230568 | 0.0177123 | 0.266343 | 15.3035 | 15.0372 | -0.00763178 | -0.0222994 | 2.89962 | 2.92191 | -0.009847801 | -0.011029537 | 1.108970463 | 1.12 | [10 empty] | 510.0009 | 1.696101 | 0.0036646 | 0.0551682 | 15.1095 | 15.0544 | -0.00134937 | -0.0042178 | 3.12155 | 3.12577 | -0.00229975 | -0.004737485 | 2.055262515 | 2.06 | [10 empty] | 510.0009 | 2.138631 | 0.00273168 | 0.0410447 | 15.0665 | 15.0254 | -0.00102242 | -0.00292273 | 2.85573 | 2.85865 | -0.00170819 | -0.005227061 | 3.054772939 | 3.06 | [10 empty] | 765.0011 | 1.536891 | 0.0419379 | 0.631157 | 15.6809 | 15.0498 | -0.0164453 | -0.0527579 | 3.15533 | 3.20809 | -0.024198458 | -0.026376319 | 1.063623681 | 1.09 | [10 empty] | 765.001 | 2.551863 | 0.0187077 | 0.2815 | 15.3287 | 15.0472 | -0.00818333 | -0.0270637 | 3.28012 | 3.30718 | -0.010266046 | -0.021250716 | 2.048749284 | 2.07 | [10 empty] | 765.0009 | 3.335641 | 0.00954756 | 0.142578 | 15.076 | 14.9335 | -0.00482825 | -0.0171655 | 3.53806 | 3.55522 | -0.004647838 | -0.014222383 | 3.045777617 | 3.06 | [10 empty] | 765.001 | 1.169092 | 0.0153112 | 0.228991 | 15.1848 | 14.9558 | -0.00625465 | -0.0226011 | 3.5909 | 3.6135 | -0.008882098 | -0.009681487 | 1.080318513 | 1.09 | [59 empty] | 1.043938 | 0.00641169 | 0.0961754 | 15.0962 | 15 | -0.00277149 | -0.00997754 | 3.59008 | 3.60006 | [15 empty] | 1.012794 | 0.00544712 | 0.0817075 | 15.0818 | 15.0001 | -0.00223169 | -0.00803423 | 3.59203 | 3.60006 | [15 empty] | 1.532129 | 0.0313561 | 0.470337 | 15.4702 | 14.9998 | -0.0131109 | -0.0485624 | 3.65542 | 3.70398 | [15 empty] | 2.372543 | 0.011774 | 0.176607 | 15.1763 | 14.9997 | -0.00522351 | -0.0188046 | 3.58118 | 3.59999 | [15 empty] | 2.23585 | 0.00856332 | 0.12845 | 15.1285 | 15.0001 | -0.00385096 | -0.0138635 | 3.58613 | 3.6 | [15 empty] | 2.329252 | 0.0104221 | 0.156329 | 15.1561 | 14.9998 | -0.0046601 | -0.0167761 | 3.58318 | 3.59995
512.0009 | 1.234343 | 0.0179097 | 0.269311 | 15.3065 | 15.0372 | -0.00770294 | -0.0225073 | 2.89941 | 2.92191 | -0.009970165 | -0.011166585 | 1.108833415 | 1.12 | [10 empty] | 512.0009 | 1.706347 | 0.00372111 | 0.056019 | 15.1104 | 15.0544 | -0.00140652 | -0.00439647 | 3.12137 | 3.12577 | -0.002301644 | -0.004741386 | 2.055258614 | 2.06 | [10 empty] | 512.0009 | 2.151115 | 0.00275629 | 0.0414145 | 15.0669 | 15.0254 | -0.00105463 | -0.00301482 | 2.85563 | 2.85865 | -0.001699735 | -0.005201189 | 3.054798811 | 3.06 | [10 empty] | 768.0011 | 1.54013 | 0.0423282 | 0.637031 | 15.6868 | 15.0498 | -0.0165601 | -0.0531264 | 3.15496 | 3.20809 | -0.024451074 | -0.026651671 | 1.063348329 | 1.09 | [10 empty] | 768.001 | 2.560738 | 0.0189655 | 0.285379 | 15.3326 | 15.0472 | -0.0082915 | -0.0274215 | 3.27976 | 3.30718 | -0.010409185 | -0.021547013 | 2.048452987 | 2.07 | [10 empty] | 768.0009 | 3.349367 | 0.00973344 | 0.145354 | 15.0788 | 14.9335 | -0.00490674 | -0.0174446 | 3.53778 | 3.55522 | -0.004753902 | -0.014546941 | 3.045453059 | 3.06 | [10 empty] | 768.001 | 1.173974 | 0.0155376 | 0.232377 | 15.1882 | 14.9558 | -0.00637578 | -0.0230389 | 3.59046 | 3.6135 | -0.008982536 | -0.009790964 | 1.080209036 | 1.09 | [59 empty] | 1.046338 | 0.00648469 | 0.0972703 | 15.0973 | 15 | -0.00280958 | -0.0101147 | 3.58995 | 3.60006 | [15 empty] | 1.015461 | 0.00552622 | 0.082894 | 15.083 | 15.0001 | -0.00230559 | -0.00830027 | 3.59176 | 3.60006 | [15 empty] | 1.53492 | 0.0315784 | 0.473672 | 15.4735 | 14.9998 | -0.0132305 | -0.0490055 | 3.65498 | 3.70398 | [15 empty] | 2.378943 | 0.0119064 | 0.178593 | 15.1783 | 14.9997 | -0.00521734 | -0.0187823 | 3.5812 | 3.59999 | [15 empty] | 2.242254 | 0.00869483 | 0.130423 | 15.1305 | 15.0001 | -0.00391013 | -0.0140764 | 3.58592 | 3.6 | [15 empty] | 2.335547 | 0.010552 | 0.158277 | 15.158 | 14.9998 | -0.00477615 | -0.0171939 | 3.58276 | 3.59995
514.0009 | 1.238096 | 0.0181223 | 0.272508 | 15.3097 | 15.0372 | -0.00781339 | -0.0228301 | 2.89908 | 2.92191 | -0.010064428 | -0.011272159 | 1.108727841 | 1.12 | [10 empty] | 514.0009 | 1.716329 | 0.00379293 | 0.0571001 | 15.1115 | 15.0544 | -0.00140132 | -0.00438019 | 3.12139 | 3.12577 | -0.00238066 | -0.00490416 | 2.05509584 | 2.06 | [10 empty] | 514.0009 | 2.163458 | 0.00277576 | 0.0417071 | 15.0672 | 15.0254 | -0.00103582 | -0.00296105 | 2.85569 | 2.85865 | -0.001740587 | -0.005326195 | 3.054673805 | 3.06 | [10 empty] | 771.0011 | 1.54298 | 0.0427437 | 0.643284 | 15.6931 | 15.0498 | -0.016743 | -0.053713 | 3.15437 | 3.20809 | -0.024660313 | -0.026879741 | 1.063120259 | 1.09 | [10 empty] | 771.001 | 2.569602 | 0.0192198 | 0.289205 | 15.3364 | 15.0472 | -0.00839734 | -0.0277715 | 3.27941 | 3.30718 | -0.010548793 | -0.021836002 | 2.048163998 | 2.07 | [10 empty] | 771.0009 | 3.362913 | 0.0099261 | 0.148231 | 15.0817 | 14.9335 | -0.00498847 | -0.0177351 | 3.53749 | 3.55522 | -0.004863701 | -0.014882924 | 3.045117076 | 3.06 | [10 empty] | 771.001 | 1.178759 | 0.0157859 | 0.23609 | 15.1919 | 14.9558 | -0.00647159 | -0.0233851 | 3.59011 | 3.6135 | -0.009127308 | -0.009948766 | 1.080051234 | 1.09 | [59 empty] | 1.048896 | 0.00656742 | 0.0985112 | 15.0985 | 15 | -0.00286457 | -0.0103126 | 3.58975 | 3.60006 | [15 empty] | 1.018047 | 0.00560941 | 0.0841419 | 15.0843 | 15.0001 | -0.00231214 | -0.00832385 | 3.59174 | 3.60006 | [15 empty] | 1.537808 | 0.0318148 | 0.477218 | 15.4771 | 14.9998 | -0.0133078 | -0.049292 | 3.65469 | 3.70398 | [15 empty] | 2.385052 | 0.0120425 | 0.180634 | 15.1804 | 14.9997 | -0.00531154 | -0.0191215 | 3.58086 | 3.59999 | [15 empty] | 2.248895 | 0.00883805 | 0.132571 | 15.1326 | 15.0001 | -0.00393552 | -0.0141679 | 3.58583 | 3.6 | [15 empty] | 2.341841 | 0.0106859 | 0.160287 | 15.1601 | 14.9998 | -0.00479539 | -0.0172632 | 3.58269 | 3.59995
516.0009 | 1.241716 | 0.0183286 | 0.275609 | 15.3128 | 15.0372 | -0.00790853 | -0.0231081 | 2.89881 | 2.92191 | -0.01017265 | -0.011393368 | 1.108606632 | 1.12 | [10 empty] | 516.0009 | 1.726333 | 0.00385666 | 0.0580596 | 15.1124 | 15.0544 | -0.0014447 | -0.00451579 | 3.12125 | 3.12577 | -0.002395328 | -0.004934376 | 2.055065624 | 2.06 | [10 empty] | 516.0009 | 2.175991 | 0.002797 | 0.0420262 | 15.0675 | 15.0254 | -0.00103392 | -0.00295563 | 2.85569 | 2.85865 | -0.001760462 | -0.005387015 | 3.054612985 | 3.06 | [10 empty] | 774.0011 | 1.546099 | 0.0431498 | 0.649396 | 15.6992 | 15.0498 | -0.016846 | -0.0540433 | 3.15404 | 3.20809 | -0.024937278 | -0.027181633 | 1.062818367 | 1.09 | [10 empty] | 774.001 | 2.578482 | 0.0194745 | 0.293037 | 15.3403 | 15.0472 | -0.00850046 | -0.0281125 | 3.27907 | 3.30718 | -0.010697776 | -0.022144395 | 2.047855605 | 2.07 | [10 empty] | 774.0009 | 3.37669 | 0.0101182 | 0.1511 | 15.0846 | 14.9335 | -0.00510638 | -0.0181543 | 3.53707 | 3.55522 | -0.004936873 | -0.01510683 | 3.04489317 | 3.06 | [10 empty] | 774.001 | 1.183244 | 0.0160319 | 0.239769 | 15.1955 | 14.9558 | -0.00655447 | -0.0236846 | 3.58981 | 3.6135 | -0.009279271 | -0.010114405 | 1.079885595 | 1.09 | [59 empty] | 1.051216 | 0.00665746 | 0.0998618 | 15.0999 | 15 | -0.00285487 | -0.0102777 | 3.58978 | 3.60006 | [15 empty] | 1.02067 | 0.00567589 | 0.0851391 | 15.0853 | 15.0001 | -0.00239224 | -0.00861221 | 3.59145 | 3.60006 | [15 empty] | 1.540568 | 0.0320383 | 0.48057 | 15.4804 | 14.9998 | -0.0133876 | -0.0495876 | 3.6544 | 3.70398 | [15 empty] | 2.391467 | 0.0121898 | 0.182843 | 15.1826 | 14.9997 | -0.00540976 | -0.0194751 | 3.58051 | 3.59999 | [15 empty] | 2.255339 | 0.00897135 | 0.134571 | 15.1346 | 15.0001 | -0.00401556 | -0.014456 | 3.58554 | 3.6 | [15 empty] | 2.348153 | 0.0108211 | 0.162313 | 15.1621 | 14.9998 | -0.00486025 | -0.0174967 | 3.58245 | 3.59995
518.0009 | 1.245596 | 0.0185244 | 0.278554 | 15.3157 | 15.0372 | -0.00798046 | -0.0233182 | 2.8986 | 2.92191 | -0.010288374 | -0.011522979 | 1.108477021 | 1.12 | [10 empty] | 518.0009 | 1.736192 | 0.00392065 | 0.0590228 | 15.1134 | 15.0544 | -0.00146837 | -0.00458979 | 3.12118 | 3.12577 | -0.002438964 | -0.005024265 | 2.054975735 | 2.06 | [10 empty] | 518.0009 | 2.188542 | 0.00282125 | 0.0423905 | 15.0678 | 15.0254 | -0.00105353 | -0.00301167 | 2.85564 | 2.85865 | -0.001762859 | -0.005394349 | 3.054605651 | 3.06 | [10 empty] | 777.0011 | 1.548946 | 0.043532 | 0.655148 | 15.7049 | 15.0498 | -0.0169807 | -0.0544754 | 3.15361 | 3.20809 | -0.025158268 | -0.027422512 | 1.062577488 | 1.09 | [10 empty] | 777.001 | 2.587409 | 0.0197427 | 0.297073 | 15.3443 | 15.0472 | -0.00861688 | -0.0284976 | 3.27868 | 3.30718 | -0.010838023 | -0.022434707 | 2.047565293 | 2.07 | [10 empty] | 777.0009 | 3.390272 | 0.010318 | 0.154083 | 15.0875 | 14.9335 | -0.00519718 | -0.0184772 | 3.53675 | 3.55522 | -0.005038121 | -0.015416651 | 3.044583349 | 3.06 | [10 empty] | 777.001 | 1.18767 | 0.0162584 | 0.243158 | 15.1989 | 14.9558 | -0.00667251 | -0.0241111 | 3.58939 | 3.6135 | -0.009384996 | -0.010229645 | 1.079770355 | 1.09 | [59 empty] | 1.053631 | 0.00674921 | 0.101238 | 15.1012 | 15 | -0.00294886 | -0.0106161 | 3.58945 | 3.60006 | [15 empty] | 1.023278 | 0.00574943 | 0.0862422 | 15.0864 | 15.0001 | -0.00242293 | -0.00872269 | 3.59134 | 3.60006 | [15 empty] | 1.543285 | 0.0322721 | 0.484076 | 15.4839 | 14.9998 | -0.0134775 | -0.0499205 | 3.65406 | 3.70398 | [15 empty] | 2.397707 | 0.0123163 | 0.184741 | 15.1845 | 14.9997 | -0.00543733 | -0.0195743 | 3.58041 | 3.59999 | [15 empty] | 2.26203 | 0.00909595 | 0.13644 | 15.1365 | 15.0001 | -0.00412135 | -0.0148368 | 3.58516 | 3.6 | [15 empty] | 2.354386 | 0.01095 | 0.164248 | 15.164 | 14.9998 | -0.00491546 | -0.0176954 | 3.58226 | 3.59995
520.0009 | 1.249357 | 0.0187343 | 0.28171 | 15.3189 | 15.0372 | -0.00805127 | -0.0235251 | 2.89839 | 2.92191 | -0.010423423 | -0.011674234 | 1.108325766 | 1.12 | [10 empty] | 520.0009 | 1.745771 | 0.00398147 | 0.0599385 | 15.1143 | 15.0544 | -0.0014993 | -0.00468646 | 3.12108 | 3.12577 | -0.002466405 | -0.005080794 | 2.054919206 | 2.06 | [10 empty] | 520.0009 | 2.201105 | 0.00284164 | 0.042697 | 15.0681 | 15.0254 | -0.00105676 | -0.00302091 | 2.85563 | 2.85865 | -0.001779238 | -0.005444469 | 3.054555531 | 3.06 | [10 empty] | 780.0011 | 1.55184 | 0.0439468 | 0.661389 | 15.7112 | 15.0498 | -0.0171172 | -0.0549135 | 3.15317 | 3.20809 | -0.025413191 | -0.027700378 | 1.062299622 | 1.09 | [10 empty] | 780.001 | 2.59651 | 0.0198725 | 0.299026 | 15.3463 | 15.0472 | -0.00874763 | -0.02893 | 3.27825 | 3.30718 | -0.010837206 | -0.022433016 | 2.047566984 | 2.07 | [10 empty] | 780.0009 | 3.403897 | 0.0105205 | 0.157108 | 15.0906 | 14.9335 | -0.00532744 | -0.0189402 | 3.53628 | 3.55522 | -0.005110301 | -0.015637521 | 3.044362479 | 3.06 | [10 empty] | 780.001 | 1.191819 | 0.0164895 | 0.246613 | 15.2024 | 14.9558 | -0.00676523 | -0.0244462 | 3.58905 | 3.6135 | -0.00951924 | -0.010375971 | 1.079624029 | 1.09 | [59 empty] | 1.056136 | 0.00682931 | 0.10244 | 15.1024 | 15 | -0.00293158 | -0.0105539 | 3.58951 | 3.60006 | [15 empty] | 1.025828 | 0.0058351 | 0.0875273 | 15.0877 | 15.0001 | -0.00246557 | -0.00887619 | 3.59119 | 3.60006 | [15 empty] | 1.545885 | 0.0325161 | 0.487737 | 15.4876 | 14.9998 | -0.0135927 | -0.050347 | 3.65364 | 3.70398 | [15 empty] | 2.404049 | 0.0124592 | 0.186884 | 15.1866 | 14.9997 | -0.00547167 | -0.0196979 | 3.58029 | 3.59999 | [15 empty] | 2.268489 | 0.00924113 | 0.138617 | 15.1387 | 15.0001 | -0.00418277 | -0.0150579 | 3.58494 | 3.6 | [15 empty] | 2.360583 | 0.0110959 | 0.166436 | 15.1662 | 14.9998 | -0.00494788 | -0.0178121 | 3.58214 | 3.59995
522.0009 | 1.25311 | 0.0189286 | 0.284633 | 15.3218 | 15.0372 | -0.00815161 | -0.0238183 | 2.8981 | 2.92191 | -0.010511719 | -0.011773126 | 1.108226874 | 1.12 | [10 empty] | 522.0009 | 1.755622 | 0.00405231 | 0.061005 | 15.1154 | 15.0544 | -0.00150865 | -0.0047157 | 3.12105 | 3.12577 | -0.002529411 | -0.005210586 | 2.054789414 | 2.06 | [10 empty] | 522.0009 | 2.21336 | 0.00287401 | 0.0431834 | 15.0686 | 15.0254 | -0.00105476 | -0.0030152 | 2.85563 | 2.85865 | -0.001812361 | -0.005545824 | 3.054454176 | 3.06 | [10 empty] | 783.0011 | 1.554432 | 0.0443588 | 0.667591 | 15.7174 | 15.0498 | -0.0172327 | -0.055284 | 3.1528 | 3.20809 | -0.025683305 | -0.027994802 | 1.062005198 | 1.09 | [10 empty] | 783.001 | 2.605011 | 0.0202346 | 0.304475 | 15.3517 | 15.0472 | -0.00881841 | -0.0291641 | 3.27802 | 3.30718 | -0.011115767 | -0.023009638 | 2.046990362 | 2.07 | [10 empty] | 783.0009 | 3.417663 | 0.0107082 | 0.15991 | 15.0934 | 14.9335 | -0.00539373 | -0.0191759 | 3.53605 | 3.55522 | -0.005230165 | -0.016004303 | 3.043995697 | 3.06 | [10 empty] | 783.001 | 1.196126 | 0.0166857 | 0.249548 | 15.2053 | 14.9558 | -0.00689436 | -0.0249128 | 3.58858 | 3.6135 | -0.009578448 | -0.010440508 | 1.079559492 | 1.09 | [59 empty] | 1.058546 | 0.00691028 | 0.103654 | 15.1037 | 15 | -0.00301159 | -0.0108419 | 3.58922 | 3.60006 | [15 empty] | 1.028406 | 0.00591186 | 0.0886786 | 15.0888 | 15.0001 | -0.00249506 | -0.00898239 | 3.59108 | 3.60006 | [15 empty] | 1.548531 | 0.03275 | 0.491245 | 15.4911 | 14.9998 | -0.0136677 | -0.0506249 | 3.65336 | 3.70398 | [15 empty] | 2.410701 | 0.012603 | 0.189041 | 15.1888 | 14.9997 | -0.00557425 | -0.0200672 | 3.57992 | 3.59999 | [15 empty] | 2.275034 | 0.00936934 | 0.140541 | 15.1406 | 15.0001 | -0.00424833 | -0.015294 | 3.5847 | 3.6 | [15 empty] | 2.366646 | 0.0112256 | 0.168382 | 15.1682 | 14.9998 | -0.00504597 | -0.0181653 | 3.58179 | 3.59995
524.0009 | 1.256518 | 0.0191565 | 0.28806 | 15.3252 | 15.0372 | -0.00822221 | -0.0240246 | 2.89789 | 2.92191 | -0.010659555 | -0.011938702 | 1.108061298 | 1.12 | [10 empty] | 524.0009 | 1.765364 | 0.00412196 | 0.0620535 | 15.1164 | 15.0544 | -0.00156441 | -0.00488998 | 3.12088 | 3.12577 | -0.002541066 | -0.005234597 | 2.054765403 | 2.06 | [10 empty] | 524.0009 | 2.225735 | 0.00289238 | 0.0434594 | 15.0689 | 15.0254 | -0.00108339 | -0.00309704 | 2.85555 | 2.85865 | -0.001804269 | -0.005521063 | 3.054478937 | 3.06 | [10 empty] | 786.0011 | 1.557307 | 0.0447613 | 0.673648 | 15.7234 | 15.0498 | -0.0173869 | -0.0557786 | 3.15231 | 3.20809 | -0.02590371 | -0.028235043 | 1.061764957 | 1.09 | [10 empty] | 786.001 | 2.613949 | 0.0204907 | 0.308329 | 15.3556 | 15.0472 | -0.00890619 | -0.0294544 | 3.27772 | 3.30718 | -0.011276436 | -0.023342223 | 2.046657777 | 2.07 | [10 empty] | 786.0009 | 3.43132 | 0.0109136 | 0.162978 | 15.0964 | 14.9335 | -0.00554717 | -0.0197214 | 3.5355 | 3.55522 | -0.005273127 | -0.01613577 | 3.04386423 | 3.06 | [10 empty] | 786.001 | 1.200193 | 0.0168996 | 0.252746 | 15.2085 | 14.9558 | -0.00695006 | -0.025114 | 3.58838 | 3.6135 | -0.009731651 | -0.0106075 | 1.0793925 | 1.09 | [59 empty] | 1.060992 | 0.00699244 | 0.104887 | 15.1049 | 15 | -0.00306014 | -0.0110167 | 3.58905 | 3.60006 | [15 empty] | 1.030947 | 0.00599834 | 0.0899759 | 15.0901 | 15.0001 | -0.00251001 | -0.00903618 | 3.59103 | 3.60006 | [15 empty] | 1.551098 | 0.0329924 | 0.494882 | 15.4947 | 14.9998 | -0.0137532 | -0.0509416 | 3.65304 | 3.70398 | [15 empty] | 2.417159 | 0.0127425 | 0.191134 | 15.1909 | 14.9997 | -0.00564768 | -0.0203316 | 3.57965 | 3.59999 | [15 empty] | 2.281265 | 0.00951212 | 0.142682 | 15.1427 | 15.0001 | -0.00427276 | -0.0153819 | 3.58461 | 3.6 | [15 empty] | 2.372956 | 0.0113625 | 0.170434 | 15.1702 | 14.9998 | -0.00507232 | -0.0182601 | 3.58169 | 3.59995
526.0009 | 1.260159 | 0.0193634 | 0.291171 | 15.3283 | 15.0372 | -0.00830866 | -0.0242772 | 2.89764 | 2.92191 | -0.0107743 | -0.012067216 | 1.107932784 | 1.12 | [10 empty] | 526.0009 | 1.775068 | 0.0041831 | 0.0629739 | 15.1173 | 15.0544 | -0.00157606 | -0.00492641 | 3.12084 | 3.12577 | -0.002587666 | -0.005330592 | 2.054669408 | 2.06 | [10 empty] | 526.0009 | 2.238116 | 0.00291666 | 0.0438241 | 15.0693 | 15.0254 | -0.00107828 | -0.00308242 | 2.85557 | 2.85865 | -0.001837756 | -0.005623534 | 3.054376466 | 3.06 | [10 empty] | 789.0011 | 1.560078 | 0.0451722 | 0.679832 | 15.7296 | 15.0498 | -0.0175306 | -0.0562396 | 3.15185 | 3.20809 | -0.026145551 | -0.028498651 | 1.061501349 | 1.09 | [10 empty] | 789.001 | 2.622758 | 0.0207651 | 0.312457 | 15.3597 | 15.0472 | -0.00902201 | -0.0298374 | 3.27734 | 3.30718 | -0.011425749 | -0.0236513 | 2.0463487 | 2.07 | [10 empty] | 789.0009 | 3.444992 | 0.0111138 | 0.165967 | 15.0994 | 14.9335 | -0.00561818 | -0.0199739 | 3.53525 | 3.55522 | -0.005400434 | -0.016525327 | 3.043474673 | 3.06 | [10 empty] | 789.001 | 1.204288 | 0.0171437 | 0.256397 | 15.2122 | 14.9558 | -0.00709474 | -0.0256368 | 3.58786 | 3.6135 | -0.009829022 | -0.010713634 | 1.079286366 | 1.09 | [59 empty] | 1.063481 | 0.0070926 | 0.106389 | 15.1064 | 15 | -0.00310146 | -0.0111654 | 3.5889 | 3.60006 | [15 empty] | 1.033385 | 0.00607747 | 0.0911628 | 15.0913 | 15.0001 | -0.0025542 | -0.00919526 | 3.59087 | 3.60006 | [15 empty] | 1.553867 | 0.0332299 | 0.498444 | 15.4983 | 14.9998 | -0.0138368 | -0.0512511 | 3.65273 | 3.70398 | [15 empty] | 2.42349 | 0.0128895 | 0.193339 | 15.1931 | 14.9997 | -0.00569077 | -0.0204867 | 3.5795 | 3.59999 | [15 empty] | 2.287665 | 0.00963462 | 0.14452 | 15.1446 | 15.0001 | -0.0043536 | -0.0156729 | 3.58432 | 3.6 | [15 empty] | 2.379511 | 0.0114992 | 0.172486 | 15.1723 | 14.9998 | -0.00516709 | -0.0186013 | 3.58135 | 3.59995
528.0009 | 1.263736 | 0.0195776 | 0.294391 | 15.3315 | 15.0372 | -0.0084184 | -0.0245978 | 2.89732 | 2.92191 | -0.010871537 | -0.012176122 | 1.107823878 | 1.12 | [10 empty] | 528.0009 | 1.784683 | 0.00426337 | 0.0641823 | 15.1185 | 15.0544 | -0.0016201 | -0.00506404 | 3.1207 | 3.12577 | -0.002622091 | -0.005401508 | 2.054598492 | 2.06 | [10 empty] | 528.0009 | 2.250527 | 0.00293926 | 0.0441636 | 15.0696 | 15.0254 | -0.00110049 | -0.00314591 | 2.8555 | 2.85865 | -0.001833159 | -0.005609465 | 3.054390535 | 3.06 | [10 empty] | 792.0011 | 1.562982 | 0.0455802 | 0.685972 | 15.7358 | 15.0498 | -0.0176828 | -0.056728 | 3.15136 | 3.20809 | -0.026377892 | -0.028751903 | 1.061248097 | 1.09 | [10 empty] | 792.001 | 2.631693 | 0.0210375 | 0.316556 | 15.3638 | 15.0472 | -0.00913076 | -0.030197 | 3.27698 | 3.30718 | -0.011580988 | -0.023972645 | 2.046027355 | 2.07 | [10 empty] | 792.0009 | 3.458666 | 0.0113303 | 0.169201 | 15.1027 | 14.9335 | -0.00572346 | -0.0203482 | 3.53488 | 3.55522 | -0.005513674 | -0.016871844 | 3.043128156 | 3.06 | [10 empty] | 792.001 | 1.208117 | 0.017339 | 0.259318 | 15.2151 | 14.9558 | -0.00715976 | -0.0258718 | 3.58763 | 3.6135 | -0.009954282 | -0.010850167 | 1.079149833 | 1.09 | [59 empty] | 1.065836 | 0.00716216 | 0.107432 | 15.1074 | 15 | -0.00311746 | -0.0112231 | 3.58884 | 3.60006 | [15 empty] | 1.035816 | 0.00616073 | 0.0924118 | 15.0925 | 15.0001 | -0.00261665 | -0.00942011 | 3.59064 | 3.60006 | [15 empty] | 1.556558 | 0.033452 | 0.501775 | 15.5016 | 14.9998 | -0.0139792 | -0.0517787 | 3.6522 | 3.70398 | [15 empty] | 2.429793 | 0.0130341 | 0.195508 | 15.1952 | 14.9997 | -0.00575383 | -0.0207137 | 3.57927 | 3.59999 | [15 empty] | 2.294193 | 0.00977082 | 0.146563 | 15.1466 | 15.0001 | -0.00437858 | -0.0157629 | 3.58423 | 3.6 | [15 empty] | 2.385482 | 0.0116404 | 0.174603 | 15.1744 | 14.9998 | -0.00520244 | -0.0187285 | 3.58122 | 3.59995
530.0009 | 1.26731 | 0.0197941 | 0.297647 | 15.3348 | 15.0372 | -0.00850542 | -0.0248521 | 2.89706 | 2.92191 | -0.010995643 | -0.01231512 | 1.10768488 | 1.12 | [10 empty] | 530.0009 | 1.794139 | 0.00433805 | 0.0653066 | 15.1197 | 15.0544 | -0.00162188 | -0.00506963 | 3.1207 | 3.12577 | -0.00270125 | -0.005564575 | 2.054435425 | 2.06 | [10 empty] | 530.0009 | 2.262684 | 0.00295162 | 0.0443494 | 15.0698 | 15.0254 | -0.0011371 | -0.00325058 | 2.8554 | 2.85865 | -0.001811449 | -0.005543034 | 3.054456966 | 3.06 | [10 empty] | 795.0011 | 1.565722 | 0.0459928 | 0.692182 | 15.742 | 15.0498 | -0.0178301 | -0.0572005 | 3.15088 | 3.20809 | -0.026613093 | -0.029008271 | 1.060991729 | 1.09 | [10 empty] | 795.001 | 2.640241 | 0.0212845 | 0.320272 | 15.3675 | 15.0472 | -0.0092346 | -0.0305405 | 3.27664 | 3.30718 | -0.011716429 | -0.024253008 | 2.045746992 | 2.07 | [10 empty] | 795.0009 | 3.472464 | 0.0115459 | 0.17242 | 15.1059 | 14.9335 | -0.00579299 | -0.0205954 | 3.53463 | 3.55522 | -0.00565402 | -0.017301302 | 3.042698698 | 3.06 | [10 empty] | 795.001 | 1.211517 | 0.017536 | 0.262265 | 15.218 | 14.9558 | -0.00721854 | -0.0260842 | 3.58741 | 3.6135 | -0.010082245 | -0.010989647 | 1.079010353 | 1.09 | [59 empty] | 1.068213 | 0.00725598 | 0.10884 | 15.1088 | 15 | -0.00316916 | -0.0114092 | 3.58865 | 3.60006 | [15 empty] | 1.038401 | 0.0062505 | 0.0937583 | 15.0939 | 15.0001 | -0.00265479 | -0.00955742 | 3.59051 | 3.60006 | [15 empty] | 1.559227 | 0.0337088 | 0.505626 | 15.5055 | 14.9998 | -0.0140133 | -0.0519051 | 3.65208 | 3.70398 | [15 empty] | 2.435769 | 0.0131725 | 0.197584 | 15.1973 | 14.9997 | -0.00584091 | -0.0210272 | 3.57896 | 3.59999 | [15 empty] | 2.300401 | 0.00990695 | 0.148605 | 15.1487 | 15.0001 | -0.0044442 | -0.0159991 | 3.584 | 3.6 | [15 empty] | 2.391554 | 0.0117689 | 0.176531 | 15.1763 | 14.9998 | -0.00528252 | -0.0190168 | 3.58093 | 3.59995
532.0009 | 1.271058 | 0.0199945 | 0.300661 | 15.3378 | 15.0372 | -0.00856462 | -0.0250251 | 2.89689 | 2.92191 | -0.011131061 | -0.012466788 | 1.107533212 | 1.12 | [10 empty] | 531.999 | 1.803458 | 0.00441891 | 0.0665238 | 15.1209 | 15.0544 | -0.00169979 | -0.00531315 | 3.12045 | 3.12577 | -0.002700502 | -0.005563034 | 2.054436966 | 2.06 | [10 empty] | 532.0009 | 2.275092 | 0.00298378 | 0.0448327 | 15.0703 | 15.0254 | -0.00111613 | -0.00319062 | 2.85546 | 2.85865 | -0.00186554 | -0.005708554 | 3.054291446 | 3.06 | [10 empty] | 798.0011 | 1.568299 | 0.0464035 | 0.698363 | 15.7481 | 15.0498 | -0.0179727 | -0.0576578 | 3.15043 | 3.20809 | -0.02685115 | -0.029267753 | 1.060732247 | 1.09 | [10 empty] | 798.001 | 2.649193 | 0.0215401 | 0.324119 | 15.3714 | 15.0472 | -0.00933587 | -0.0308754 | 3.2763 | 3.30718 | -0.01186464 | -0.024559806 | 2.045440194 | 2.07 | [10 empty] | 798.0009 | 3.485832 | 0.0117633 | 0.175666 | 15.1091 | 14.9335 | -0.00592726 | -0.0210727 | 3.53415 | 3.55522 | -0.005729595 | -0.01753256 | 3.04246744 | 3.06 | [10 empty] | 798.001 | 1.215284 | 0.0177331 | 0.265213 | 15.221 | 14.9558 | -0.00727881 | -0.026302 | 3.5872 | 3.6135 | -0.010219414 | -0.011139162 | 1.078860838 | 1.09 | [59 empty] | 1.070659 | 0.00733525 | 0.110029 | 15.11 | 15 | -0.00319768 | -0.0115119 | 3.58855 | 3.60006 | [15 empty] | 1.040817 | 0.00633833 | 0.0950757 | 15.0952 | 15.0001 | -0.00270685 | -0.00974483 | 3.59032 | 3.60006 | [15 empty] | 1.561781 | 0.03394 | 0.509095 | 15.5089 | 14.9998 | -0.0140785 | -0.0521466 | 3.65184 | 3.70398 | [15 empty] | 2.442295 | 0.013321 | 0.199811 | 15.1995 | 14.9997 | -0.00594878 | -0.0214155 | 3.57857 | 3.59999 | [15 empty] | 2.306984 | 0.0100509 | 0.150765 | 15.1508 | 15.0001 | -0.00450747 | -0.0162269 | 3.58377 | 3.6 | [15 empty] | 2.397619 | 0.0119071 | 0.178604 | 15.1784 | 14.9998 | -0.00531857 | -0.0191466 | 3.5808 | 3.59995
534.0009 | 1.274624 | 0.0201775 | 0.303412 | 15.3406 | 15.0372 | -0.00865977 | -0.0253031 | 2.89661 | 2.92191 | -0.01121598 | -0.012561897 | 1.107438103 | 1.12 | [10 empty] | 534.001 | 1.812488 | 0.00451768 | 0.0680107 | 15.1224 | 15.0544 | -0.00175222 | -0.00547702 | 3.12029 | 3.12577 | -0.002748291 | -0.005661479 | 2.054338521 | 2.06 | [10 empty] | 534.0009 | 2.287155 | 0.00299841 | 0.0450525 | 15.0705 | 15.0254 | -0.00113574 | -0.00324668 | 2.8554 | 2.85865 | -0.001857813 | -0.005684909 | 3.054315091 | 3.06 | [10 empty] | 801.0011 | 1.570792 | 0.0468136 | 0.704535 | 15.7543 | 15.0498 | -0.0181062 | -0.0580862 | 3.15 | 3.20809 | -0.027101336 | -0.029540456 | 1.060459544 | 1.09 | [10 empty] | 801.001 | 2.657711 | 0.0218009 | 0.328043 | 15.3753 | 15.0472 | -0.00946987 | -0.0313186 | 3.27586 | 3.30718 | -0.011982596 | -0.024803973 | 2.045196027 | 2.07 | [10 empty] | 801.0009 | 3.498885 | 0.0119647 | 0.178674 | 15.1121 | 14.9335 | -0.00604318 | -0.0214849 | 3.53374 | 3.55522 | -0.005811637 | -0.017783609 | 3.042216391 | 3.06 | [10 empty] | 801.001 | 1.219308 | 0.0179331 | 0.268203 | 15.224 | 14.9558 | -0.00737836 | -0.0266617 | 3.58684 | 3.6135 | -0.010315136 | -0.011243498 | 1.078756502 | 1.09 | [59 empty] | 1.073036 | 0.00741562 | 0.111234 | 15.1112 | 15 | -0.00327015 | -0.0117728 | 3.58829 | 3.60006 | [15 empty] | 1.043197 | 0.006417 | 0.0962558 | 15.0964 | 15.0001 | -0.00271282 | -0.00976631 | 3.5903 | 3.60006 | [15 empty] | 1.564436 | 0.0341625 | 0.512433 | 15.5123 | 14.9998 | -0.014193 | -0.0525706 | 3.65141 | 3.70398 | [15 empty] | 2.448505 | 0.0134636 | 0.20195 | 15.2017 | 14.9997 | -0.0059648 | -0.0214732 | 3.57851 | 3.59999 | [15 empty] | 2.313352 | 0.010182 | 0.15273 | 15.1528 | 15.0001 | -0.00456902 | -0.0164485 | 3.58355 | 3.6 | [15 empty] | 2.403884 | 0.0120434 | 0.180648 | 15.1804 | 14.9998 | -0.0053485 | -0.0192543 | 3.5807 | 3.59995
536.0009 | 1.27821875 | 0.0204121 | 0.30694 | 15.3441 | 15.0372 | -0.00873679 | -0.0255282 | 2.89639 | 2.92191 | -0.011366435 | -0.012730407 | 1.107269593 | 1.12 | [10 empty] | 536.001 | 1.821744 | 0.00454933 | 0.0684872 | 15.1228 | 15.0544 | -0.0017769 | -0.00555419 | 3.12021 | 3.12577 | -0.0027491 | -0.005663146 | 2.054336854 | 2.06 | [10 empty] | 536.0009 | 2.299282 | 0.0030276 | 0.045491 | 15.0709 | 15.0254 | -0.00115127 | -0.00329107 | 2.85536 | 2.85865 | -0.001870323 | -0.005723188 | 3.054276812 | 3.06 | [10 empty] | 804.0011 | 1.573483 | 0.0472275 | 0.710764 | 15.7605 | 15.0498 | -0.0182493 | -0.0585452 | 3.14954 | 3.20809 | -0.027342024 | -0.029802806 | 1.060197194 | 1.09 | [10 empty] | 804.001 | 2.666443 | 0.0220686 | 0.332071 | 15.3793 | 15.0472 | -0.00955173 | -0.0315893 | 3.27559 | 3.30718 | -0.01215815 | -0.025167371 | 2.044832629 | 2.07 | [10 empty] | 804.0009 | 3.512233 | 0.0121863 | 0.181984 | 15.1154 | 14.9335 | -0.00612494 | -0.0217755 | 3.53345 | 3.55522 | -0.005947111 | -0.018198158 | 3.041801842 | 3.06 | [10 empty] | 804.001 | 1.223263 | 0.0181324 | 0.271184 | 15.227 | 14.9558 | -0.00741975 | -0.0268112 | 3.58669 | 3.6135 | -0.010468741 | -0.011410927 | 1.078589073 | 1.09 | [59 empty] | 1.075523 | 0.00750841 | 0.112626 | 15.1126 | 15 | -0.00334002 | -0.0120243 | 3.58804 | 3.60006 | [15 empty] | 1.045671 | 0.00650489 | 0.0975742 | 15.0977 | 15.0001 | -0.00275442 | -0.00991607 | 3.59015 | 3.60006 | [15 empty] | 1.567005 | 0.0344122 | 0.516177 | 15.516 | 14.9998 | -0.0143109 | -0.0530073 | 3.65098 | 3.70398 | [15 empty] | 2.454454 | 0.0136137 | 0.204202 | 15.2039 | 14.9997 | -0.00604006 | -0.0217441 | 3.57824 | 3.59999 | [15 empty] | 2.319764 | 0.010314 | 0.154711 | 15.1548 | 15.0001 | -0.00466282 | -0.0167861 | 3.58321 | 3.6 | [15 empty] | 2.409939 | 0.0121884 | 0.182823 | 15.1826 | 14.9998 | -0.00546402 | -0.0196702 | 3.58028 | 3.59995
538.0009 | 1.281862 | 0.0206238 | 0.310123 | 15.3473 | 15.0372 | -0.00882946 | -0.0257989 | 2.89612 | 2.92191 | -0.011480421 | -0.012858072 | 1.107141928 | 1.12 | [10 empty] | 538.001 | 1.830761 | 0.00464604 | 0.0699432 | 15.1243 | 15.0544 | -0.00180797 | -0.0056513 | 3.12012 | 3.12577 | -0.002819243 | -0.00580764 | 2.05419236 | 2.06 | [10 empty] | 538.0009 | 2.31171875 | 0.00305223 | 0.0458612 | 15.0713 | 15.0254 | -0.00113472 | -0.00324376 | 2.85541 | 2.85865 | -0.001914291 | -0.005857731 | 3.054142269 | 3.06 | [10 empty] | 807.0011 | 1.575825 | 0.0476468 | 0.717074 | 15.7669 | 15.0498 | -0.0184255 | -0.0591104 | 3.14897 | 3.20809 | -0.027560848 | -0.030041325 | 1.059958675 | 1.09 | [10 empty] | 807.001 | 2.674965 | 0.0223259 | 0.335943 | 15.3832 | 15.0472 | -0.00966658 | -0.0319691 | 3.27521 | 3.30718 | -0.012294008 | -0.025448596 | 2.044551404 | 2.07 | [10 empty] | 807.0009 | 3.52517 | 0.0124068 | 0.185276 | 15.1187 | 14.9335 | -0.0062411 | -0.0221885 | 3.53304 | 3.55522 | -0.006048753 | -0.018509185 | 3.041490815 | 3.06 | [10 empty] | 807.001 | 1.227302 | 0.0182976 | 0.273655 | 15.2294 | 14.9558 | -0.00756054 | -0.02732 | 3.58618 | 3.6135 | -0.010483979 | -0.011427537 | 1.078572463 | 1.09 | [59 empty] | 1.07788 | 0.00758934 | 0.11384 | 15.1138 | 15 | -0.00336423 | -0.0121114 | 3.58795 | 3.60006 | [15 empty] | 1.048134 | 0.00656738 | 0.0985115 | 15.0986 | 15.0001 | -0.00287245 | -0.010341 | 3.58972 | 3.60006 | [15 empty] | 1.569727 | 0.03465 | 0.519745 | 15.5196 | 14.9998 | -0.0144454 | -0.0535056 | 3.65048 | 3.70398 | [15 empty] | 2.460874 | 0.0137751 | 0.206623 | 15.2063 | 14.9997 | -0.00611849 | -0.0220265 | 3.57796 | 3.59999 | [15 empty] | 2.326227 | 0.0104661 | 0.156993 | 15.1571 | 15.0001 | -0.00470975 | -0.0169551 | 3.58304 | 3.6 | [15 empty] | 2.416059 | 0.0123147 | 0.184718 | 15.1845 | 14.9998 | -0.00553795 | -0.0199364 | 3.58002 | 3.59995
540.0009 | 1.285451 | 0.0208201 | 0.313075 | 15.3502 | 15.0372 | -0.00890517 | -0.0260202 | 2.89589 | 2.92191 | -0.011588679 | -0.01297932 | 1.10702068 | 1.12 | [10 empty] | 540.001 | 1.839962 | 0.00472391 | 0.0711154 | 15.1255 | 15.0544 | -0.001867 | -0.0058358 | 3.11993 | 3.12577 | -0.002837633 | -0.005845524 | 2.054154476 | 2.06 | [10 empty] | 540.0009 | 2.324121 | 0.00307878 | 0.0462601 | 15.0717 | 15.0254 | -0.00116404 | -0.00332758 | 2.85532 | 2.85865 | -0.001909321 | -0.005842523 | 3.054157477 | 3.06 | [10 empty] | 810.0011 | 1.578504 | 0.0480583 | 0.723267 | 15.7731 | 15.0498 | -0.0185579 | -0.0595352 | 3.14855 | 3.20809 | -0.027813422 | -0.03031663 | 1.05968337 | 1.09 | [10 empty] | 810.001 | 2.68351 | 0.0225918 | 0.339944 | 15.3872 | 15.0472 | -0.00979234 | -0.032385 | 3.27479 | 3.30718 | -0.012424125 | -0.025717939 | 2.044282061 | 2.07 | [10 empty] | 810.0009 | 3.538168 | 0.0126273 | 0.188569 | 15.122 | 14.9335 | -0.00636364 | -0.0226242 | 3.5326 | 3.55522 | -0.006141885 | -0.018794167 | 3.041205833 | 3.06 | [10 empty] | 810.001 | 1.230891 | 0.0185284 | 0.277107 | 15.2329 | 14.9558 | -0.0075854 | -0.0274098 | 3.58609 | 3.6135 | -0.010686508 | -0.011648294 | 1.078351706 | 1.09 | [59 empty] | 1.080133 | 0.00768479 | 0.115272 | 15.1153 | 15 | -0.00340235 | -0.0122487 | 3.58781 | 3.60006 | [15 empty] | 1.05046 | 0.00666615 | 0.0999931 | 15.1001 | 15.0001 | -0.00280633 | -0.010103 | 3.58996 | 3.60006 | [15 empty] | 1.57214 | 0.0348895 | 0.523338 | 15.5232 | 14.9998 | -0.0145089 | -0.0537408 | 3.65024 | 3.70398 | [15 empty] | 2.466953 | 0.0139147 | 0.208717 | 15.2084 | 14.9997 | -0.00622308 | -0.022403 | 3.57758 | 3.59999 | [15 empty] | 2.33266 | 0.0105892 | 0.158839 | 15.1589 | 15.0001 | -0.00479596 | -0.0172655 | 3.58273 | 3.6 | [15 empty] | 2.422387 | 0.0124582 | 0.18687 | 15.1866 | 14.9998 | -0.00557783 | -0.0200799 | 3.57987 | 3.59995
542.0009 | 1.28883 | 0.0210421 | 0.316414 | 15.3536 | 15.0372 | -0.00899558 | -0.0262843 | 2.89563 | 2.92191 | -0.011718828 | -0.013125088 | 1.106874912 | 1.12 | [10 empty] | 542.001 | 1.848925 | 0.00480776 | 0.0723777 | 15.1267 | 15.0544 | -0.00190452 | -0.00595307 | 3.11981 | 3.12577 | -0.002878386 | -0.005929476 | 2.054070524 | 2.06 | [10 empty] | 542.0009 | 2.3365 | 0.00310678 | 0.0466808 | 15.0721 | 15.0254 | -0.00117361 | -0.00335494 | 2.85529 | 2.85865 | -0.001925323 | -0.005891489 | 3.054108511 | 3.06 | [10 empty] | 813.0011 | 1.581048 | 0.0484684 | 0.729439 | 15.7792 | 15.0498 | -0.0187172 | -0.0600463 | 3.14804 | 3.20809 | -0.028031816 | -0.030554679 | 1.059445321 | 1.09 | [10 empty] | 812.9984 | 2.692004 | 0.022866 | 0.34407 | 15.3913 | 15.0472 | -0.0098633 | -0.0326197 | 3.27456 | 3.30718 | -0.012617853 | -0.026118955 | 2.043881045 | 2.07 | [10 empty] | 813.0009 | 3.551286 | 0.0128324 | 0.191631 | 15.1251 | 14.9335 | -0.00642624 | -0.0228467 | 3.53238 | 3.55522 | -0.006283697 | -0.019228114 | 3.040771886 | 3.06 | [10 empty] | 813.001 | 1.234493 | 0.0187242 | 0.280035 | 15.2358 | 14.9558 | -0.00766527 | -0.0276984 | 3.5858 | 3.6135 | -0.01079482 | -0.011766354 | 1.078233646 | 1.09 | [59 empty] | 1.082452 | 0.00776234 | 0.116435 | 15.1164 | 15 | -0.00343456 | -0.0123646 | 3.5877 | 3.60006 | [15 empty] | 1.052949 | 0.00675158 | 0.101275 | 15.1014 | 15.0001 | -0.00293 | -0.0105482 | 3.58951 | 3.60006 | [15 empty] | 1.574507 | 0.0351517 | 0.52727 | 15.5271 | 14.9998 | -0.0146004 | -0.0540796 | 3.6499 | 3.70398 | [15 empty] | 2.473216 | 0.0140654 | 0.210977 | 15.2107 | 14.9997 | -0.0062354 | -0.0224474 | 3.57754 | 3.59999 | [15 empty] | 2.338931 | 0.0107303 | 0.160956 | 15.161 | 15.0001 | -0.00487372 | -0.0175454 | 3.58245 | 3.6 | [15 empty] | 2.428765 | 0.0125996 | 0.188991 | 15.1888 | 14.9998 | -0.005645 | -0.0203217 | 3.57963 | 3.59995
544.0009 | 1.292378 | 0.0212512 | 0.319557 | 15.3567 | 15.0372 | -0.00909195 | -0.0265659 | 2.89535 | 2.92191 | -0.011822775 | -0.013241508 | 1.106758492 | 1.12 | [10 empty] | 544.001 | 1.857973 | 0.0048972 | 0.0737242 | 15.1281 | 15.0544 | -0.00195218 | -0.00610207 | 3.11966 | 3.12577 | -0.002922724 | -0.00602081 | 2.05397919 | 2.06 | [10 empty] | 543.9989 | 2.348902 | 0.00313232 | 0.0470645 | 15.0725 | 15.0254 | -0.00121457 | -0.00347202 | 2.85518 | 2.85865 | -0.001913359 | -0.005854879 | 3.054145121 | 3.06 | [10 empty] | 816.0011 | 1.583472 | 0.0489161 | 0.736177 | 15.786 | 15.0498 | -0.0188399 | -0.0604401 | 3.14764 | 3.20809 | -0.028327038 | -0.030876472 | 1.059123528 | 1.09 | [10 empty] | 816.001 | 2.700716 | 0.0231496 | 0.348337 | 15.3956 | 15.0472 | -0.00998042 | -0.033007 | 3.27417 | 3.30718 | -0.012776051 | -0.026446425 | 2.043553575 | 2.07 | [10 empty] | 816.0009 | 3.564395 | 0.0130319 | 0.194612 | 15.1281 | 14.9335 | -0.00655713 | -0.0233121 | 3.53191 | 3.55522 | -0.006348548 | -0.019426556 | 3.040573444 | 3.06 | [10 empty] | 816.001 | 1.238185 | 0.0189271 | 0.283069 | 15.2388 | 14.9558 | -0.0077505 | -0.0280064 | 3.58549 | 3.6135 | -0.010904051 | -0.011885416 | 1.078114584 | 1.09 | [59 empty] | 1.085057 | 0.00784466 | 0.11767 | 15.1177 | 15 | -0.0034585 | -0.0124508 | 3.58761 | 3.60006 | [15 empty] | 1.055357 | 0.00683879 | 0.102583 | 15.1027 | 15.0001 | -0.00290428 | -0.0104556 | 3.58961 | 3.60006 | [15 empty] | 1.576924 | 0.0353979 | 0.530962 | 15.5308 | 14.9998 | -0.0146807 | -0.0543769 | 3.64961 | 3.70398 | [15 empty] | 2.47946 | 0.0142219 | 0.213324 | 15.213 | 14.9997 | -0.00631676 | -0.0227403 | 3.57725 | 3.59999 | [15 empty] | 2.345047 | 0.0108643 | 0.162965 | 15.163 | 15.0001 | -0.00490193 | -0.0176469 | 3.58235 | 3.6 | [15 empty] | 2.435027 | 0.0127379 | 0.191066 | 15.1908 | 14.9998 | -0.00569118 | -0.020488 | 3.57946 | 3.59995
546.0009 | 1.295984 | 0.0214542 | 0.32261 | 15.3598 | 15.0372 | -0.00913756 | -0.0266992 | 2.89522 | 2.92191 | -0.011977853 | -0.013415195 | 1.106584805 | 1.12 | [10 empty] | 546.001 | 1.867293 | 0.00498899 | 0.075106 | 15.1295 | 15.0544 | -0.00199199 | -0.0062265 | 3.11954 | 3.12577 | -0.002976636 | -0.006131871 | 2.053868129 | 2.06 | [10 empty] | 546.0009 | 2.36113 | 0.00315934 | 0.0474705 | 15.0729 | 15.0254 | -0.00118215 | -0.00337936 | 2.85527 | 2.85865 | -0.001971306 | -0.006032195 | 3.053967805 | 3.06 | [10 empty] | 819.0011 | 1.585893 | 0.0493326 | 0.742444 | 15.7922 | 15.0498 | -0.0190101 | -0.0609859 | 3.1471 | 3.20809 | -0.028541856 | -0.031110623 | 1.058889377 | 1.09 | [10 empty] | 819.001 | 2.709093 | 0.0234088 | 0.352238 | 15.3995 | 15.0472 | -0.0100987 | -0.0333983 | 3.27378 | 3.30718 | -0.012908493 | -0.026720581 | 2.043279419 | 2.07 | [10 empty] | 819.0009 | 3.577428 | 0.013249 | 0.197853 | 15.1313 | 14.9335 | -0.0066332 | -0.0235825 | 3.53164 | 3.55522 | -0.006482737 | -0.019837175 | 3.040162825 | 3.06 | [10 empty] | 819.001 | 1.242245 | 0.0191297 | 0.2861 | 15.2419 | 14.9558 | -0.00780096 | -0.0281888 | 3.58531 | 3.6135 | -0.011055573 | -0.012050574 | 1.077949426 | 1.09 | [59 empty] | 1.087386 | 0.00794058 | 0.119109 | 15.1191 | 15 | -0.00352587 | -0.0126933 | 3.58737 | 3.60006 | [15 empty] | 1.057782 | 0.00692496 | 0.103875 | 15.104 | 15.0001 | -0.00302575 | -0.0108929 | 3.58917 | 3.60006 | [15 empty] | 1.57927 | 0.0356371 | 0.534551 | 15.5344 | 14.9998 | -0.0147906 | -0.0547843 | 3.6492 | 3.70398 | [15 empty] | 2.485776 | 0.014363 | 0.215441 | 15.2152 | 14.9997 | -0.00639779 | -0.023032 | 3.57695 | 3.59999 | [15 empty] | 2.351547 | 0.0110027 | 0.165041 | 15.1651 | 15.0001 | -0.00500361 | -0.018013 | 3.58198 | 3.6 | [15 empty] | 2.441181 | 0.0128747 | 0.193118 | 15.1929 | 14.9998 | -0.00576915 | -0.0207687 | 3.57918 | 3.59995
548.0009 | 1.299547 | 0.0216869 | 0.326109 | 15.3633 | 15.0372 | -0.00923071 | -0.0269714 | 2.89494 | 2.92191 | -0.012107399 | -0.013560287 | 1.106439713 | 1.12 | [10 empty] | 548.001 | 1.876092 | 0.00507519 | 0.0764037 | 15.1308 | 15.0544 | -0.00205814 | -0.00643328 | 3.11933 | 3.12577 | -0.002995182 | -0.006170075 | 2.053829925 | 2.06 | [10 empty] | 548.0009 | 2.373317 | 0.0031862 | 0.0478741 | 15.0733 | 15.0254 | -0.00122615 | -0.00350513 | 2.85514 | 2.85865 | -0.001952349 | -0.005974189 | 3.054025811 | 3.06 | [10 empty] | 822.0011 | 1.5882 | 0.0497563 | 0.748821 | 15.7986 | 15.0498 | -0.0191424 | -0.0614103 | 3.14667 | 3.20809 | -0.028802694 | -0.031394937 | 1.058605063 | 1.09 | [10 empty] | 822.001 | 2.717738 | 0.023666 | 0.356108 | 15.4033 | 15.0472 | -0.0102292 | -0.0338297 | 3.27335 | 3.30718 | -0.013022373 | -0.026956312 | 2.043043688 | 2.07 | [10 empty] | 822.0009 | 3.59067 | 0.0134653 | 0.201083 | 15.1345 | 14.9335 | -0.00676883 | -0.0240647 | 3.53116 | 3.55522 | -0.006557781 | -0.020066809 | 3.039933191 | 3.06 | [10 empty] | 822.001 | 1.246543 | 0.0193428 | 0.289287 | 15.2451 | 14.9558 | -0.007917 | -0.0286081 | 3.58489 | 3.6135 | -0.011147317 | -0.012150575 | 1.077849425 | 1.09 | [59 empty] | 1.089778 | 0.00802886 | 0.120433 | 15.1204 | 15 | -0.00357074 | -0.0128549 | 3.58721 | 3.60006 | [15 empty] | 1.060309 | 0.00701327 | 0.1052 | 15.1053 | 15.0001 | -0.0030087 | -0.0108315 | 3.58923 | 3.60006 | [15 empty] | 1.581597 | 0.0358848 | 0.538266 | 15.5381 | 14.9998 | -0.0148643 | -0.0550572 | 3.64893 | 3.70398 | [15 empty] | 2.491782 | 0.0145262 | 0.217889 | 15.2176 | 14.9997 | -0.00643723 | -0.0231739 | 3.57681 | 3.59999 | [15 empty] | 2.357893 | 0.0111379 | 0.167069 | 15.1671 | 15.0001 | -0.00502124 | -0.0180765 | 3.58192 | 3.6 | [15 empty] | 2.447546 | 0.0130104 | 0.195153 | 15.1949 | 14.9998 | -0.0058449 | -0.0210414 | 3.57891 | 3.59995
550.0009 | 1.303029 | 0.0218952 | 0.329241 | 15.3664 | 15.0372 | -0.00931515 | -0.0272181 | 2.8947 | 2.92191 | -0.012224806 | -0.013691782 | 1.106308218 | 1.12 | [10 empty] | 550.001 | 1.884775 | 0.00516546 | 0.0777626 | 15.1321 | 15.0544 | -0.00210255 | -0.00657209 | 3.11919 | 3.12577 | -0.00303609 | -0.006254345 | 2.053745655 | 2.06 | [10 empty] | 550.0009 | 2.385555 | 0.00321212 | 0.0482635 | 15.0737 | 15.0254 | -0.00120707 | -0.00345059 | 2.8552 | 2.85865 | -0.001999807 | -0.006119408 | 3.053880592 | 3.06 | [10 empty] | 825.0011 | 1.590634 | 0.0501799 | 0.755197 | 15.805 | 15.0498 | -0.019275 | -0.0618359 | 3.14625 | 3.20809 | -0.029066371 | -0.031682345 | 1.058317655 | 1.09 | [10 empty] | 825.001 | 2.725954 | 0.023949 | 0.360367 | 15.4076 | 15.0472 | -0.0103222 | -0.0341372 | 3.27304 | 3.30718 | -0.013204368 | -0.027333042 | 2.042666958 | 2.07 | [10 empty] | 825.0009 | 3.603828 | 0.0136749 | 0.204214 | 15.1377 | 14.9335 | -0.0068719 | -0.0244311 | 3.53079 | 3.55522 | -0.006663704 | -0.020390934 | 3.039609066 | 3.06 | [10 empty] | 825.001 | 1.25096 | 0.0195603 | 0.292539 | 15.2483 | 14.9558 | -0.00803408 | -0.0290311 | 3.58447 | 3.6135 | -0.011238995 | -0.012250505 | 1.077749495 | 1.09 | [59 empty] | 1.092145 | 0.00811175 | 0.121676 | 15.1217 | 15 | -0.00360666 | -0.0129842 | 3.58708 | 3.60006 | [15 empty] | 1.06277 | 0.00709086 | 0.106364 | 15.1065 | 15.0001 | -0.00304691 | -0.0109691 | 3.58909 | 3.60006 | [15 empty] | 1.583851 | 0.0361334 | 0.541995 | 15.5418 | 14.9998 | -0.0149983 | -0.0555536 | 3.64843 | 3.70398 | [15 empty] | 2.498067 | 0.0146643 | 0.21996 | 15.2197 | 14.9997 | -0.00646665 | -0.0232798 | 3.57671 | 3.59999 | [15 empty] | 2.364262 | 0.0112786 | 0.16918 | 15.1692 | 15.0001 | -0.00509618 | -0.0183462 | 3.58165 | 3.6 | [15 empty] | 2.453266 | 0.0131556 | 0.197331 | 15.1971 | 14.9998 | -0.00586983 | -0.0211311 | 3.57882 | 3.59995
552.0009 | 1.306415 | 0.0221098 | 0.332469 | 15.3696 | 15.0372 | -0.00943273 | -0.0275616 | 2.89435 | 2.92191 | -0.012311042 | -0.013788367 | 1.106211633 | 1.12 | [10 empty] | 552.001 | 1.893501 | 0.00526043 | 0.0791925 | 15.1336 | 15.0544 | -0.0021573 | -0.0067432 | 3.11902 | 3.12577 | -0.003080572 | -0.006345979 | 2.053654021 | 2.06 | [10 empty] | 552.0009 | 2.3976 | 0.00324093 | 0.0486965 | 15.0741 | 15.0254 | -0.0012283 | -0.00351127 | 2.85514 | 2.85865 | -0.002005317 | -0.00613627 | 3.05386373 | 3.06 | [10 empty] | 828.0011 | 1.592842 | 0.0505977 | 0.761485 | 15.8113 | 15.0498 | -0.0194349 | -0.0623489 | 3.14574 | 3.20809 | -0.02929589 | -0.03193252 | 1.05806748 | 1.09 | [10 empty] | 828.001 | 2.734372 | 0.0242309 | 0.364609 | 15.4118 | 15.0472 | -0.0104361 | -0.0345142 | 3.27267 | 3.30718 | -0.013361754 | -0.027658831 | 2.042341169 | 2.07 | [10 empty] | 828.0009 | 3.616983 | 0.0138799 | 0.207275 | 15.1407 | 14.9335 | -0.0069715 | -0.0247852 | 3.53044 | 3.55522 | -0.006762067 | -0.020691926 | 3.039308074 | 3.06 | [10 empty] | 828.001 | 1.254979 | 0.0198162 | 0.296366 | 15.2521 | 14.9558 | -0.00812548 | -0.0293614 | 3.58414 | 3.6135 | -0.011394326 | -0.012419816 | 1.077580184 | 1.09 | [59 empty] | 1.094401 | 0.00819156 | 0.122873 | 15.1229 | 15 | -0.00364027 | -0.0131052 | 3.58696 | 3.60006 | [15 empty] | 1.065093 | 0.00717991 | 0.1077 | 15.1078 | 15.0001 | -0.00306766 | -0.0110438 | 3.58902 | 3.60006 | [15 empty] | 1.586391 | 0.0363806 | 0.545704 | 15.5456 | 14.9998 | -0.0150632 | -0.055794 | 3.64819 | 3.70398 | [15 empty] | 2.504304 | 0.0148243 | 0.22236 | 15.2221 | 14.9997 | -0.00657527 | -0.0236709 | 3.57632 | 3.59999 | [15 empty] | 2.370375 | 0.0114141 | 0.171212 | 15.1713 | 15.0001 | -0.00517682 | -0.0186365 | 3.58136 | 3.6 | [15 empty] | 2.459247 | 0.0132989 | 0.199481 | 15.1993 | 14.9998 | -0.00597307 | -0.0215028 | 3.57845 | 3.59995
554.0009 | 1.309853 | 0.0223281 | 0.335751 | 15.3729 | 15.0372 | -0.00949258 | -0.0277365 | 2.89418 | 2.92191 | -0.012465059 | -0.013960866 | 1.106039134 | 1.12 | [10 empty] | 554.001 | 1.902529 | 0.00535798 | 0.0806609 | 15.135 | 15.0544 | -0.00216894 | -0.0067796 | 3.11899 | 3.12577 | -0.0031632 | -0.006516193 | 2.053483807 | 2.06 | [10 empty] | 554.0009 | 2.409271 | 0.00325793 | 0.0489519 | 15.0744 | 15.0254 | -0.00124645 | -0.00356316 | 2.85509 | 2.85865 | -0.002007701 | -0.006143566 | 3.053856434 | 3.06 | [10 empty] | 831.0011 | 1.594989 | 0.051041 | 0.768157 | 15.8179 | 15.0498 | -0.0195873 | -0.0628377 | 3.14525 | 3.20809 | -0.029549752 | -0.03220923 | 1.05779077 | 1.09 | [10 empty] | 831.001 | 2.742629 | 0.024498 | 0.368627 | 15.4159 | 15.0472 | -0.0105562 | -0.0349111 | 3.27227 | 3.30718 | -0.013503586 | -0.027952422 | 2.042047578 | 2.07 | [10 empty] | 831.0009 | 3.629687 | 0.0140958 | 0.2105 | 15.144 | 14.9335 | -0.00707099 | -0.025139 | 3.53009 | 3.55522 | -0.006880046 | -0.021052941 | 3.038947059 | 3.06 | [10 empty] | 831.001 | 1.259282 | 0.020069 | 0.300147 | 15.2559 | 14.9558 | -0.00822596 | -0.0297245 | 3.58377 | 3.6135 | -0.011538531 | -0.012576999 | 1.077423001 | 1.09 | [59 empty] | 1.096748 | 0.00828964 | 0.124345 | 15.1243 | 15 | -0.00369532 | -0.0133034 | 3.58676 | 3.60006 | [15 empty] | 1.067465 | 0.00725675 | 0.108852 | 15.109 | 15.0001 | -0.00316385 | -0.0113901 | 3.58867 | 3.60006 | [15 empty] | 1.58862 | 0.0366246 | 0.549363 | 15.5492 | 14.9998 | -0.015157 | -0.0561413 | 3.64784 | 3.70398 | [15 empty] | 2.510357 | 0.0149783 | 0.22467 | 15.2244 | 14.9997 | -0.0066523 | -0.0239482 | 3.57604 | 3.59999 | [15 empty] | 2.376614 | 0.0115548 | 0.173323 | 15.1734 | 15.0001 | -0.00525103 | -0.0189037 | 3.58109 | 3.6 | [15 empty] | 2.465255 | 0.0134326 | 0.201486 | 15.2013 | 14.9998 | -0.00601952 | -0.02167 | 3.57828 | 3.59995
556.0009 | 1.313262 | 0.0225492 | 0.339076 | 15.3762 | 15.0372 | -0.00958311 | -0.028001 | 2.89391 | 2.92191 | -0.012584885 | -0.014095071 | 1.105904929 | 1.12 | [10 empty] | 556.001 | 1.911178 | 0.00546001 | 0.0821969 | 15.1366 | 15.0544 | -0.00226965 | -0.0070944 | 3.11867 | 3.12577 | -0.003166298 | -0.006522573 | 2.053477427 | 2.06 | [10 empty] | 556.0009 | 2.42129 | 0.00329125 | 0.0494526 | 15.0749 | 15.0254 | -0.00124908 | -0.00357068 | 2.85508 | 2.85865 | -0.002037307 | -0.006234159 | 3.053765841 | 3.06 | [10 empty] | 834.0011 | 1.597428 | 0.0514655 | 0.774544 | 15.8243 | 15.0498 | -0.0197191 | -0.0632607 | 3.14482 | 3.20809 | -0.029809603 | -0.032492468 | 1.057507532 | 1.09 | [10 empty] | 834.001 | 2.750988 | 0.0247766 | 0.372819 | 15.4201 | 15.0472 | -0.0106243 | -0.0351365 | 3.27204 | 3.30718 | -0.013702955 | -0.028365117 | 2.041634883 | 2.07 | [10 empty] | 834.0009 | 3.642639 | 0.0143137 | 0.213753 | 15.1472 | 14.9335 | -0.00714114 | -0.0253884 | 3.52984 | 3.55522 | -0.00701953 | -0.021479763 | 3.038520237 | 3.06 | [10 empty] | 834.001 | 1.263601 | 0.0203171 | 0.303858 | 15.2596 | 14.9558 | -0.00835581 | -0.0301937 | 3.5833 | 3.6135 | -0.011648584 | -0.012696957 | 1.077303043 | 1.09 | [59 empty] | 1.099087 | 0.00837139 | 0.125571 | 15.1256 | 15 | -0.00377445 | -0.0135883 | 3.58647 | 3.60006 | [15 empty] | 1.069906 | 0.00735007 | 0.110252 | 15.1104 | 15.0001 | -0.00318065 | -0.0114505 | 3.58861 | 3.60006 | [15 empty] | 1.591067 | 0.0368724 | 0.553081 | 15.5529 | 14.9998 | -0.0152496 | -0.0564842 | 3.6475 | 3.70398 | [15 empty] | 2.516515 | 0.0151297 | 0.226941 | 15.2267 | 14.9997 | -0.00668219 | -0.0240558 | 3.57593 | 3.59999 | [15 empty] | 2.382894 | 0.0116994 | 0.175492 | 15.1756 | 15.0001 | -0.00526533 | -0.0189552 | 3.58104 | 3.6 | [15 empty] | 2.471156 | 0.0135857 | 0.203782 | 15.2036 | 14.9998 | -0.00604614 | -0.0217658 | 3.57819 | 3.59995
558.0009 | 1.316794 | 0.0227548 | 0.342167 | 15.3793 | 15.0372 | -0.00970634 | -0.0283611 | 2.89355 | 2.92191 | -0.012661094 | -0.014180425 | 1.105819575 | 1.12 | [10 empty] | 558.001 | 1.919575 | 0.00556282 | 0.0837446 | 15.1381 | 15.0544 | -0.0023093 | -0.00721832 | 3.11855 | 3.12577 | -0.003226718 | -0.006647039 | 2.053352961 | 2.06 | [10 empty] | 558.0009 | 2.433615 | 0.00332291 | 0.0499283 | 15.0754 | 15.0254 | -0.00128124 | -0.00366262 | 2.85499 | 2.85865 | -0.002038947 | -0.006239179 | 3.053760821 | 3.06 | [10 empty] | 837.0011 | 1.599665 | 0.0518994 | 0.781075 | 15.8309 | 15.0498 | -0.019879 | -0.0637736 | 3.14431 | 3.20809 | -0.030056785 | -0.032761895 | 1.057238105 | 1.09 | [10 empty] | 837.001 | 2.759608 | 0.02506 | 0.377083 | 15.4243 | 15.0472 | -0.0107689 | -0.0356148 | 3.27156 | 3.30718 | -0.013826852 | -0.028621584 | 2.041378416 | 2.07 | [10 empty] | 837.0009 | 3.655096 | 0.0145155 | 0.216767 | 15.1502 | 14.9335 | -0.00724519 | -0.0257583 | 3.52947 | 3.55522 | -0.007112082 | -0.021762972 | 3.038237028 | 3.06 | [10 empty] | 837.001 | 1.267593 | 0.0205862 | 0.307883 | 15.2637 | 14.9558 | -0.00844764 | -0.0305255 | 3.58297 | 3.6135 | -0.011823061 | -0.012887137 | 1.077112863 | 1.09 | [59 empty] | 1.10141 | 0.00846372 | 0.126956 | 15.127 | 15 | -0.0037724 | -0.0135809 | 3.58648 | 3.60006 | [15 empty] | 1.072252 | 0.00743408 | 0.111512 | 15.1116 | 15.0001 | -0.00317502 | -0.0114303 | 3.58863 | 3.60006 | [15 empty] | 1.593521 | 0.0371274 | 0.556905 | 15.5568 | 14.9998 | -0.0153351 | -0.0568009 | 3.64718 | 3.70398 | [15 empty] | 2.522441 | 0.0152735 | 0.229098 | 15.2288 | 14.9997 | -0.00676796 | -0.0243646 | 3.57562 | 3.59999 | [15 empty] | 2.389346 | 0.0118296 | 0.177445 | 15.1775 | 15.0001 | -0.00535753 | -0.0192871 | 3.58071 | 3.6 | [15 empty] | 2.477184 | 0.0137308 | 0.205958 | 15.2057 | 14.9998 | -0.00611839 | -0.0220259 | 3.57793 | 3.59995
560.001 | 1.320051 | 0.0229862 | 0.345648 | 15.3828 | 15.0372 | -0.0097749 | -0.0285614 | 2.89335 | 2.92191 | -0.012817506 | -0.014355607 | 1.105644393 | 1.12 | [10 empty] | 560.001 | 1.928145 | 0.00565887 | 0.0851907 | 15.1395 | 15.0544 | -0.00234412 | -0.00732717 | 3.11844 | 3.12577 | -0.003283736 | -0.006764496 | 2.053235504 | 2.06 | [10 empty] | 560.0009 | 2.445532 | 0.00335678 | 0.0504371 | 15.0759 | 15.0254 | -0.00128528 | -0.00367416 | 2.85498 | 2.85865 | -0.00206855 | -0.006329763 | 3.053670237 | 3.06 | [10 empty] | 840.0011 | 1.601814 | 0.0523302 | 0.787558 | 15.8373 | 15.0498 | -0.0200453 | -0.0643069 | 3.14378 | 3.20809 | -0.030285294 | -0.033010971 | 1.056989029 | 1.09 | [10 empty] | 840.001 | 2.76807 | 0.0253394 | 0.381288 | 15.4285 | 15.0472 | -0.0108705 | -0.0359506 | 3.27123 | 3.30718 | -0.013995854 | -0.028971418 | 2.041028582 | 2.07 | [10 empty] | 840.0009 | 3.668189 | 0.0147382 | 0.220092 | 15.1535 | 14.9335 | -0.00734528 | -0.0261141 | 3.52911 | 3.55522 | -0.007227044 | -0.022114754 | 3.037885246 | 3.06 | [10 empty] | 840.001 | 1.271615 | 0.0208424 | 0.311715 | 15.2675 | 14.9558 | -0.00859087 | -0.0310431 | 3.58245 | 3.6135 | -0.011925613 | -0.012998918 | 1.077001082 | 1.09 | [59 empty] | 1.103665 | 0.00854664 | 0.1282 | 15.1282 | 15 | -0.0037955 | -0.013664 | 3.5864 | 3.60006 | [15 empty] | 1.074503 | 0.00752141 | 0.112822 | 15.1129 | 15.0001 | -0.00325258 | -0.0117095 | 3.58835 | 3.60006 | [15 empty] | 1.595818 | 0.0373652 | 0.560473 | 15.5603 | 14.9998 | -0.0153833 | -0.0569795 | 3.647 | 3.70398 | [15 empty] | 2.528453 | 0.0154297 | 0.231442 | 15.2312 | 14.9997 | -0.00679439 | -0.0244597 | 3.57553 | 3.59999 | [15 empty] | 2.395439 | 0.0119889 | 0.179835 | 15.1799 | 15.0001 | -0.00542659 | -0.0195357 | 3.58046 | 3.6 | [15 empty] | 2.483199 | 0.0138765 | 0.208144 | 15.2079 | 14.9998 | -0.00619095 | -0.0222871 | 3.57766 | 3.59995
562.001 | 1.323482 | 0.0231883 | 0.348686 | 15.3858 | 15.0372 | -0.009887 | -0.028889 | 2.89303 | 2.92191 | -0.012900821 | -0.014448919 | 1.105551081 | 1.12 | [10 empty] | 561.999 | 1.936461 | 0.00576706 | 0.0868195 | 15.1412 | 15.0544 | -0.00243531 | -0.00761222 | 3.11815 | 3.12577 | -0.003302955 | -0.006804088 | 2.053195912 | 2.06 | [10 empty] | 562.0009 | 2.457323 | 0.00338727 | 0.0508952 | 15.0763 | 15.0254 | -0.00128303 | -0.00366774 | 2.85498 | 2.85865 | -0.002095027 | -0.006410782 | 3.053589218 | 3.06 | [10 empty] | 843.0011 | 1.6044 | 0.0527606 | 0.794036 | 15.8438 | 15.0498 | -0.0201993 | -0.064801 | 3.14328 | 3.20809 | -0.030528936 | -0.03327654 | 1.05672346 | 1.09 | [10 empty] | 843.001 | 2.776089 | 0.0256204 | 0.385517 | 15.4328 | 15.0472 | -0.0109892 | -0.0363431 | 3.27084 | 3.30718 | -0.014153048 | -0.029296809 | 2.040703191 | 2.07 | [10 empty] | 843.0009 | 3.681273 | 0.0149376 | 0.22307 | 15.1565 | 14.9335 | -0.00748178 | -0.0265994 | 3.52863 | 3.55522 | -0.007288528 | -0.022302896 | 3.037697104 | 3.06 | [10 empty] | 843.001 | 1.275859 | 0.0211178 | 0.315833 | 15.2716 | 14.9558 | -0.0087132 | -0.0314851 | 3.58201 | 3.6135 | -0.012069545 | -0.013155804 | 1.076844196 | 1.09 | [59 empty] | 1.106002 | 0.00863735 | 0.12956 | 15.1296 | 15 | -0.00385297 | -0.0138709 | 3.58619 | 3.60006 | [15 empty] | 1.07691 | 0.00760663 | 0.1141 | 15.1142 | 15.0001 | -0.00332134 | -0.011957 | 3.58811 | 3.60006 | [15 empty] | 1.598183 | 0.0376113 | 0.564164 | 15.564 | 14.9998 | -0.0155172 | -0.0574756 | 3.64651 | 3.70398 | [15 empty] | 2.53482 | 0.0155752 | 0.233623 | 15.2333 | 14.9997 | -0.00685943 | -0.0246939 | 3.57529 | 3.59999 | [15 empty] | 2.401397 | 0.0121135 | 0.181703 | 15.1818 | 15.0001 | -0.0054891 | -0.0197607 | 3.58024 | 3.6 | [15 empty] | 2.489113 | 0.0140438 | 0.210653 | 15.2104 | 14.9998 | -0.00623962 | -0.0224623 | 3.57749 | 3.59995
564.001 | 1.326921 | 0.023402 | 0.3519 | 15.3891 | 15.0372 | -0.0100095 | -0.0292469 | 2.89267 | 2.92191 | -0.012989671 | -0.014548432 | 1.105451568 | 1.12 | [10 empty] | 564.001 | 1.944859 | 0.00587485 | 0.088442 | 15.1428 | 15.0544 | -0.00248386 | -0.00776397 | 3.118 | 3.12577 | -0.003360323 | -0.006922266 | 2.053077734 | 2.06 | [10 empty] | 564.0009 | 2.469535 | 0.00340767 | 0.0512018 | 15.0767 | 15.0254 | -0.00132458 | -0.00378651 | 2.85486 | 2.85865 | -0.002079558 | -0.006363447 | 3.053636553 | 3.06 | [10 empty] | 846.0011 | 1.60645 | 0.0532007 | 0.800659 | 15.8504 | 15.0498 | -0.020338 | -0.065246 | 3.14284 | 3.20809 | -0.030796947 | -0.033568672 | 1.056431328 | 1.09 | [10 empty] | 846.001 | 2.784102 | 0.0259082 | 0.389847 | 15.4371 | 15.0472 | -0.0110611 | -0.0365809 | 3.2706 | 3.30718 | -0.014355333 | -0.029715539 | 2.040284461 | 2.07 | [10 empty] | 846.0009 | 3.694352 | 0.0151219 | 0.225822 | 15.1593 | 14.9335 | -0.00760693 | -0.0270443 | 3.52818 | 3.55522 | -0.007345295 | -0.022476604 | 3.037523396 | 3.06 | [10 empty] | 846.001 | 1.280234 | 0.0213653 | 0.319535 | 15.2753 | 14.9558 | -0.00880638 | -0.0318218 | 3.58168 | 3.6135 | -0.012217841 | -0.013317447 | 1.076682553 | 1.09 | [59 empty] | 1.108236 | 0.0087149 | 0.130724 | 15.1307 | 15 | -0.00390504 | -0.0140584 | 3.586 | 3.60006 | [15 empty] | 1.079217 | 0.00769432 | 0.115416 | 15.1155 | 15.0001 | -0.00337257 | -0.0121415 | 3.58792 | 3.60006 | [15 empty] | 1.600574 | 0.0378531 | 0.567791 | 15.5676 | 14.9998 | -0.0156341 | -0.0579084 | 3.64607 | 3.70398 | [15 empty] | 2.540989 | 0.0157282 | 0.235918 | 15.2356 | 14.9997 | -0.00695725 | -0.025046 | 3.57494 | 3.59999 | [15 empty] | 2.407583 | 0.0122528 | 0.183793 | 15.1839 | 15.0001 | -0.00556804 | -0.0200449 | 3.57995 | 3.6 | [15 empty] | 2.495043 | 0.0141534 | 0.212298 | 15.2121 | 14.9998 | -0.00632631 | -0.0227744 | 3.57718 | 3.59995
566.001 | 1.330289 | 0.0236204 | 0.355183 | 15.3923 | 15.0372 | -0.0100161 | -0.0292663 | 2.89265 | 2.92191 | -0.013188044 | -0.014770609 | 1.105229391 | 1.12 | [10 empty] | 566.001 | 1.953177 | 0.00597755 | 0.0899882 | 15.1443 | 15.0544 | -0.0025385 | -0.00793476 | 3.11783 | 3.12577 | -0.003404701 | -0.007013685 | 2.052986315 | 2.06 | [10 empty] | 566.0009 | 2.481494 | 0.00344395 | 0.0517469 | 15.0772 | 15.0254 | -0.00132006 | -0.0037736 | 2.85488 | 2.85865 | -0.002119642 | -0.006486105 | 3.053513895 | 3.06 | [10 empty] | 849.0011 | 1.608665 | 0.0536418 | 0.807298 | 15.8571 | 15.0498 | -0.0205057 | -0.0657841 | 3.1423 | 3.20809 | -0.031039972 | -0.03383357 | 1.05616643 | 1.09 | [10 empty] | 849.001 | 2.79215 | 0.0262042 | 0.394301 | 15.4415 | 15.0472 | -0.0112112 | -0.0370773 | 3.2701 | 3.30718 | -0.014485526 | -0.029985039 | 2.040014961 | 2.07 | [10 empty] | 849.0009 | 3.707236 | 0.0153865 | 0.229773 | 15.1632 | 14.9335 | -0.0076626 | -0.0272423 | 3.52798 | 3.55522 | -0.007544349 | -0.023085708 | 3.036914292 | 3.06 | [10 empty] | 849.001 | 1.284304 | 0.0216742 | 0.324154 | 15.2799 | 14.9558 | -0.00891136 | -0.0322012 | 3.5813 | 3.6135 | -0.012410433 | -0.013527372 | 1.076472628 | 1.09 | [59 empty] | 1.11062 | 0.00881322 | 0.132198 | 15.1322 | 15 | -0.00392729 | -0.0141385 | 3.58592 | 3.60006 | [15 empty] | 1.081565 | 0.00778359 | 0.116755 | 15.1169 | 15.0001 | -0.00335411 | -0.012075 | 3.58799 | 3.60006 | [15 empty] | 1.603012 | 0.0381023 | 0.571529 | 15.5714 | 14.9998 | -0.015695 | -0.0581341 | 3.64585 | 3.70398 | [15 empty] | 2.546881 | 0.0158713 | 0.238065 | 15.2378 | 14.9997 | -0.00701138 | -0.0252409 | 3.57475 | 3.59999 | [15 empty] | 2.413792 | 0.0123965 | 0.185948 | 15.186 | 15.0001 | -0.00560872 | -0.0201914 | 3.5798 | 3.6 | [15 empty] | 2.50111 | 0.0142943 | 0.214411 | 15.2142 | 14.9998 | -0.00639391 | -0.0230178 | 3.57693 | 3.59995
568.001 | 1.333678 | 0.0238359 | 0.358424 | 15.3956 | 15.0372 | -0.0101285 | -0.0295946 | 2.89232 | 2.92191 | -0.013286998 | -0.014881437 | 1.105118563 | 1.12 | [10 empty] | 568.001 | 1.96148 | 0.00608187 | 0.0915587 | 15.1459 | 15.0544 | -0.00259134 | -0.00809992 | 3.11767 | 3.12577 | -0.003458841 | -0.007125211 | 2.052874789 | 2.06 | [10 empty] | 568.0009 | 2.493644 | 0.00348004 | 0.0522892 | 15.0777 | 15.0254 | -0.00133946 | -0.00382906 | 2.85482 | 2.85865 | -0.002131762 | -0.006523191 | 3.053476809 | 3.06 | [10 empty] | 852.0011 | 1.610547 | 0.0541035 | 0.814247 | 15.864 | 15.0498 | -0.0206054 | -0.0661037 | 3.14198 | 3.20809 | -0.031362776 | -0.034185426 | 1.055814574 | 1.09 | [10 empty] | 852.001 | 2.799765 | 0.0264814 | 0.398471 | 15.4457 | 15.0472 | -0.0113188 | -0.0374333 | 3.26975 | 3.30718 | -0.014648045 | -0.030321453 | 2.039678547 | 2.07 | [10 empty] | 852.0009 | 3.720088 | 0.015619 | 0.233246 | 15.1667 | 14.9335 | -0.00777754 | -0.0276509 | 3.52757 | 3.55522 | -0.007658053 | -0.023433642 | 3.036566358 | 3.06 | [10 empty] | 852.001 | 1.288639 | 0.0219397 | 0.328125 | 15.2839 | 14.9558 | -0.00903795 | -0.0326586 | 3.58084 | 3.6135 | -0.012542065 | -0.013670851 | 1.076329149 | 1.09 | [59 empty] | 1.112897 | 0.00889368 | 0.133405 | 15.1334 | 15 | -0.00395933 | -0.0142538 | 3.58581 | 3.60006 | [15 empty] | 1.083982 | 0.00786994 | 0.11805 | 15.1182 | 15.0001 | -0.00341134 | -0.012281 | 3.58778 | 3.60006 | [15 empty] | 1.605412 | 0.0383642 | 0.575457 | 15.5753 | 14.9998 | -0.0158101 | -0.0585605 | 3.64542 | 3.70398 | [15 empty] | 2.552889 | 0.0160274 | 0.240406 | 15.2401 | 14.9997 | -0.00707594 | -0.0254733 | 3.57451 | 3.59999 | [15 empty] | 2.420129 | 0.0125263 | 0.187895 | 15.188 | 15.0001 | -0.005655 | -0.020358 | 3.57964 | 3.6 | [15 empty] | 2.507003 | 0.0144441 | 0.216658 | 15.2164 | 14.9998 | -0.00640118 | -0.0230439 | 3.57691 | 3.59995
570.001 | 1.337054 | 0.0240209 | 0.361206 | 15.3984 | 15.0372 | -0.0100285 | -0.0293024 | 2.89261 | 2.92191 | -0.013565324 | -0.015193163 | 1.104806837 | 1.12 | [10 empty] | 570.001 | 1.9696 | 0.00619715 | 0.0932942 | 15.1477 | 15.0544 | -0.00267826 | -0.00837162 | 3.11739 | 3.12577 | -0.003487762 | -0.00718479 | 2.05281521 | 2.06 | [10 empty] | 570.0009 | 2.505157 | 0.00350585 | 0.052677 | 15.0781 | 15.0254 | -0.0013547 | -0.00387262 | 2.85478 | 2.85865 | -0.002144252 | -0.006561412 | 3.053438588 | 3.06 | [10 empty] | 855.0011 | 1.61262 | 0.0545272 | 0.820623 | 15.8704 | 15.0498 | -0.0207935 | -0.0667073 | 3.14138 | 3.20809 | -0.031568461 | -0.034409622 | 1.055590378 | 1.09 | [10 empty] | 855.001 | 2.807871 | 0.0267667 | 0.402766 | 15.45 | 15.0472 | -0.0114159 | -0.0377545 | 3.26942 | 3.30718 | -0.014822856 | -0.030683312 | 2.039316688 | 2.07 | [10 empty] | 855.0009 | 3.732688 | 0.0158486 | 0.236674 | 15.1701 | 14.9335 | -0.00785521 | -0.0279271 | 3.5273 | 3.55522 | -0.007804519 | -0.023881828 | 3.036118172 | 3.06 | [10 empty] | 855.001 | 1.292871 | 0.0222193 | 0.332307 | 15.2881 | 14.9558 | -0.00916393 | -0.0331138 | 3.58038 | 3.6135 | -0.012686511 | -0.013828297 | 1.076171703 | 1.09 | [59 empty] | 1.115161 | 0.00897921 | 0.134688 | 15.1347 | 15 | -0.00398605 | -0.01435 | 3.58571 | 3.60006 | [15 empty] | 1.086488 | 0.00796091 | 0.119415 | 15.1195 | 15.0001 | -0.00344553 | -0.0124041 | 3.58766 | 3.60006 | [15 empty] | 1.607568 | 0.0386085 | 0.579121 | 15.579 | 14.9998 | -0.0159093 | -0.0589277 | 3.64506 | 3.70398 | [15 empty] | 2.559125 | 0.0161743 | 0.24261 | 15.2423 | 14.9997 | -0.00714428 | -0.0257193 | 3.57427 | 3.59999 | [15 empty] | 2.426539 | 0.0126657 | 0.189987 | 15.1901 | 15.0001 | -0.00569885 | -0.0205158 | 3.57948 | 3.6 | [15 empty] | 2.513215 | 0.0145905 | 0.218853 | 15.2186 | 14.9998 | -0.00647568 | -0.0233121 | 3.57664 | 3.59995
572.001 | 1.340397 | 0.024288 | 0.365222 | 15.4024 | 15.0372 | -0.0102698 | -0.0300075 | 2.89191 | 2.92191 | -0.013582792 | -0.015212727 | 1.104787273 | 1.12 | [10 empty] | 572.001 | 1.978086 | 0.00630892 | 0.0949768 | 15.1493 | 15.0544 | -0.00274247 | -0.00857233 | 3.11719 | 3.12577 | -0.003529079 | -0.007269903 | 2.052730097 | 2.06 | [10 empty] | 572.0009 | 2.517045 | 0.003546 | 0.0532803 | 15.0787 | 15.0254 | -0.00136049 | -0.00388916 | 2.85476 | 2.85865 | -0.002176968 | -0.006661521 | 3.053338479 | 3.06 | [10 empty] | 858.0011 | 1.61429 | 0.0549824 | 0.827473 | 15.8773 | 15.0498 | -0.0209443 | -0.067191 | 3.14089 | 3.20809 | -0.031838308 | -0.034703756 | 1.055296244 | 1.09 | [10 empty] | 858.001 | 2.815704 | 0.0270548 | 0.407099 | 15.4543 | 15.0472 | -0.011542 | -0.0381714 | 3.26901 | 3.30718 | -0.014973445 | -0.030995031 | 2.039004969 | 2.07 | [10 empty] | 858.0009 | 3.745854 | 0.0160684 | 0.239957 | 15.1734 | 14.9335 | -0.00796571 | -0.0283199 | 3.5269 | 3.55522 | -0.007907803 | -0.024197877 | 3.035802123 | 3.06 | [10 empty] | 858.001 | 1.297023 | 0.0224893 | 0.336345 | 15.2921 | 14.9558 | -0.00921571 | -0.0333009 | 3.5802 | 3.6135 | -0.01289514 | -0.014055702 | 1.075944298 | 1.09 | [59 empty] | 1.117532 | 0.0090651 | 0.135977 | 15.136 | 15 | -0.00407587 | -0.0146734 | 3.58539 | 3.60006 | [15 empty] | 1.088809 | 0.00803277 | 0.120493 | 15.1206 | 15.0001 | -0.00348267 | -0.0125378 | 3.58752 | 3.60006 | [15 empty] | 1.609747 | 0.0388647 | 0.582964 | 15.5828 | 14.9998 | -0.016014 | -0.0593155 | 3.64467 | 3.70398 | [15 empty] | 2.565343 | 0.0163263 | 0.244889 | 15.2446 | 14.9997 | -0.00721504 | -0.0259741 | 3.57401 | 3.59999 | [15 empty] | 2.433015 | 0.0128206 | 0.192309 | 15.1924 | 15.0001 | -0.00577842 | -0.0208023 | 3.57919 | 3.6 | [15 empty] | 2.519245 | 0.0147238 | 0.220854 | 15.2206 | 14.9998 | -0.00657243 | -0.0236604 | 3.57629 | 3.59995
574.001 | 1.343723 | 0.0245009 | 0.368423 | 15.4056 | 15.0372 | -0.0103541 | -0.0302537 | 2.89166 | 2.92191 | -0.013702424 | -0.015346715 | 1.104653285 | 1.12 | [10 empty] | 574.001 | 1.986357 | 0.00642069 | 0.0966594 | 15.151 | 15.0544 | -0.00281198 | -0.0087896 | 3.11698 | 3.12577 | -0.003573759 | -0.007361945 | 2.052638055 | 2.06 | [10 empty] | 573.9988 | 2.529061 | 0.00357221 | 0.053674 | 15.0791 | 15.0254 | -0.00138277 | -0.00395286 | 2.8547 | 2.85865 | -0.002182465 | -0.006678343 | 3.053321657 | 3.06 | [10 empty] | 861.0011 | 1.616251 | 0.0554422 | 0.834394 | 15.8842 | 15.0498 | -0.0210839 | -0.0676388 | 3.14045 | 3.20809 | -0.032123284 | -0.03501438 | 1.05498562 | 1.09 | [10 empty] | 861.001 | 2.823682 | 0.0273372 | 0.411349 | 15.4586 | 15.0472 | -0.0116624 | -0.0385697 | 3.26861 | 3.30718 | -0.015126932 | -0.031312749 | 2.038687251 | 2.07 | [10 empty] | 861.0009 | 3.758116 | 0.0163116 | 0.243589 | 15.177 | 14.9335 | -0.00808515 | -0.0287445 | 3.52648 | 3.55522 | -0.008024999 | -0.024556498 | 3.035443502 | 3.06 | [10 empty] | 861.001 | 1.301024 | 0.0227754 | 0.340623 | 15.2964 | 14.9558 | -0.00932729 | -0.0337042 | 3.57979 | 3.6135 | -0.013059603 | -0.014234968 | 1.075765032 | 1.09 | [59 empty] | 1.119702 | 0.00915788 | 0.137368 | 15.1374 | 15 | -0.00411518 | -0.0148149 | 3.58525 | 3.60006 | [15 empty] | 1.091123 | 0.00811611 | 0.121743 | 15.1219 | 15.0001 | -0.0035561 | -0.0128022 | 3.58726 | 3.60006 | [15 empty] | 1.612034 | 0.0391058 | 0.586581 | 15.5864 | 14.9998 | -0.0161195 | -0.0597064 | 3.64428 | 3.70398 | [15 empty] | 2.57166 | 0.0164695 | 0.247037 | 15.2468 | 14.9997 | -0.00727148 | -0.0261772 | 3.57381 | 3.59999 | [15 empty] | 2.438824 | 0.0129564 | 0.194347 | 15.1944 | 15.0001 | -0.00587736 | -0.0211585 | 3.57884 | 3.6 | [15 empty] | 2.525219 | 0.0148706 | 0.223056 | 15.2228 | 14.9998 | -0.00663098 | -0.0238712 | 3.57608 | 3.59995
576.001 | 1.347135 | 0.0247276 | 0.371832 | 15.409 | 15.0372 | -0.0104423 | -0.0305114 | 2.8914 | 2.92191 | -0.01383138 | -0.015491146 | 1.104508854 | 1.12 | [10 empty] | 576.001 | 1.994319 | 0.00654401 | 0.0985158 | 15.1529 | 15.0544 | -0.00286636 | -0.00895957 | 3.11681 | 3.12577 | -0.003644359 | -0.007507379 | 2.052492621 | 2.06 | [10 empty] | 576.0009 | 2.541156 | 0.00359683 | 0.054044 | 15.0795 | 15.0254 | -0.00140444 | -0.0040148 | 2.85464 | 2.85865 | -0.002187961 | -0.006695161 | 3.053304839 | 3.06 | [10 empty] | 864.0011 | 1.61809 | 0.0558806 | 0.840991 | 15.8908 | 15.0498 | -0.0212168 | -0.0680652 | 3.14002 | 3.20809 | -0.032392789 | -0.03530814 | 1.05469186 | 1.09 | [10 empty] | 864.001 | 2.831681 | 0.0276337 | 0.415811 | 15.463 | 15.0472 | -0.0117215 | -0.0387651 | 3.26841 | 3.30718 | -0.015346929 | -0.031768142 | 2.038231858 | 2.07 | [10 empty] | 864.0009 | 3.77087 | 0.0165383 | 0.246974 | 15.1804 | 14.9335 | -0.00818156 | -0.0290873 | 3.52614 | 3.55522 | -0.008151547 | -0.024943735 | 3.035056265 | 3.06 | [10 empty] | 864.001 | 1.305516 | 0.0230419 | 0.34461 | 15.3004 | 14.9558 | -0.00944106 | -0.0341153 | 3.57938 | 3.6135 | -0.013204601 | -0.014393015 | 1.075606985 | 1.09 | [59 empty] | 1.121959 | 0.0092413 | 0.13862 | 15.1386 | 15 | -0.00408763 | -0.0147157 | 3.58535 | 3.60006 | [15 empty] | 1.093371 | 0.00820557 | 0.123085 | 15.1232 | 15.0001 | -0.00359666 | -0.0129482 | 3.58711 | 3.60006 | [15 empty] | 1.614239 | 0.0393633 | 0.590443 | 15.5903 | 14.9998 | -0.0161883 | -0.0599613 | 3.64402 | 3.70398 | [15 empty] | 2.578171 | 0.0166305 | 0.249453 | 15.2492 | 14.9997 | -0.00730777 | -0.0263079 | 3.57368 | 3.59999 | [15 empty] | 2.445022 | 0.0130982 | 0.196474 | 15.1965 | 15.0001 | -0.00592455 | -0.0213284 | 3.57867 | 3.6 | [15 empty] | 2.531432 | 0.0150028 | 0.225038 | 15.2248 | 14.9998 | -0.00671984 | -0.0241911 | 3.57576 | 3.59995
578.001 | 1.350402 | 0.0249558 | 0.375264 | 15.4124 | 15.0372 | -0.0105353 | -0.0307831 | 2.89113 | 2.92191 | -0.013956854 | -0.015631676 | 1.104368324 | 1.12 | [10 empty] | 578.001 | 2.002137 | 0.00666145 | 0.100284 | 15.1546 | 15.0544 | -0.00291784 | -0.00912048 | 3.11665 | 3.12577 | -0.003704983 | -0.007632264 | 2.052367736 | 2.06 | [10 empty] | 578.0009 | 2.55292 | 0.00362871 | 0.054523 | 15.08 | 15.0254 | -0.00144656 | -0.00413521 | 2.85451 | 2.85865 | -0.002175604 | -0.006657349 | 3.053342651 | 3.06 | [10 empty] | 867.0011 | 1.620063 | 0.0563297 | 0.84775 | 15.8975 | 15.0498 | -0.0214035 | -0.0686643 | 3.13942 | 3.20809 | -0.032615738 | -0.035551154 | 1.054448846 | 1.09 | [10 empty] | 867.001 | 2.839857 | 0.0279235 | 0.420171 | 15.4674 | 15.0472 | -0.0118528 | -0.0391994 | 3.26798 | 3.30718 | -0.015497509 | -0.032079843 | 2.037920157 | 2.07 | [10 empty] | 867.0009 | 3.783356 | 0.0167656 | 0.250368 | 15.1838 | 14.9335 | -0.00824416 | -0.0293098 | 3.52591 | 3.55522 | -0.00830896 | -0.025425417 | 3.034574583 | 3.06 | [10 empty] | 867.001 | 1.309673 | 0.0233076 | 0.348583 | 15.3044 | 14.9558 | -0.00954428 | -0.0344882 | 3.57901 | 3.6135 | -0.013360524 | -0.014562971 | 1.075437029 | 1.09 | [59 empty] | 1.124075 | 0.00933465 | 0.14002 | 15.14 | 15 | -0.00417314 | -0.0150236 | 3.58504 | 3.60006 | [15 empty] | 1.095557 | 0.00828672 | 0.124302 | 15.1244 | 15.0001 | -0.00361466 | -0.013013 | 3.58705 | 3.60006 | [15 empty] | 1.616233 | 0.0396236 | 0.594348 | 15.5942 | 14.9998 | -0.016293 | -0.0603489 | 3.64363 | 3.70398 | [15 empty] | 2.583992 | 0.016777 | 0.251651 | 15.2514 | 14.9997 | -0.00739912 | -0.0266367 | 3.57335 | 3.59999 | [15 empty] | 2.451069 | 0.0132487 | 0.198731 | 15.1988 | 15.0001 | -0.00595605 | -0.0214418 | 3.57855 | 3.6 | [15 empty] | 2.537429 | 0.0151505 | 0.227254 | 15.227 | 14.9998 | -0.00676172 | -0.0243419 | 3.57561 | 3.59995
580.001 | 1.353553 | 0.0251772 | 0.378593 | 15.4157 | 15.0372 | -0.010641 | -0.0310922 | 2.89082 | 2.92191 | -0.014062217 | -0.015749683 | 1.104250317 | 1.12 | [10 empty] | 580.001 | 2.010095 | 0.0067946 | 0.102288 | 15.1566 | 15.0544 | -0.0029832 | -0.00932479 | 3.11644 | 3.12577 | -0.003769323 | -0.007764806 | 2.052235194 | 2.06 | [10 empty] | 580.0009 | 2.56439 | 0.00367393 | 0.0552025 | 15.0807 | 15.0254 | -0.00142488 | -0.00407324 | 2.85458 | 2.85865 | -0.002246388 | -0.006873947 | 3.053126053 | 3.06 | [10 empty] | 870.0011 | 1.62181 | 0.0567725 | 0.854414 | 15.9042 | 15.0498 | -0.0215365 | -0.0690909 | 3.13899 | 3.20809 | -0.032890807 | -0.03585098 | 1.05414902 | 1.09 | [10 empty] | 870.001 | 2.847613 | 0.0282015 | 0.424354 | 15.4716 | 15.0472 | -0.0119983 | -0.0396806 | 3.2675 | 3.30718 | -0.015620181 | -0.032333775 | 2.037666225 | 2.07 | [10 empty] | 870.0009 | 3.795827 | 0.0169924 | 0.253755 | 15.1872 | 14.9335 | -0.00835889 | -0.0297177 | 3.52551 | 3.55522 | -0.008418482 | -0.025760553 | 3.034239447 | 3.06 | [10 empty] | 870.001 | 1.313981 | 0.0235885 | 0.352785 | 15.3086 | 14.9558 | -0.00968028 | -0.0349797 | 3.57852 | 3.6135 | -0.013496152 | -0.014710806 | 1.075289194 | 1.09 | [59 empty] | 1.12632 | 0.00942113 | 0.141317 | 15.1413 | 15 | -0.00425687 | -0.015325 | 3.58474 | 3.60006 | [15 empty] | 1.097898 | 0.00836755 | 0.125514 | 15.1256 | 15.0001 | -0.00363916 | -0.0131012 | 3.58696 | 3.60006 | [15 empty] | 1.61834 | 0.0398763 | 0.598139 | 15.598 | 14.9998 | -0.0164259 | -0.0608413 | 3.64314 | 3.70398 | [15 empty] | 2.589998 | 0.016919 | 0.25378 | 15.2535 | 14.9997 | -0.00747069 | -0.0268944 | 3.57309 | 3.59999 | [15 empty] | 2.456897 | 0.0133933 | 0.200901 | 15.201 | 15.0001 | -0.00604433 | -0.0217595 | 3.57824 | 3.6 | [15 empty] | 2.5433125 | 0.0152992 | 0.229485 | 15.2293 | 14.9998 | -0.00682776 | -0.0245796 | 3.57537 | 3.59995
582.001 | 1.356811 | 0.0253844 | 0.381709 | 15.4189 | 15.0372 | -0.0107085 | -0.0312894 | 2.89063 | 2.92191 | -0.014202044 | -0.015906289 | 1.104093711 | 1.12 | [10 empty] | 582.001 | 2.017885 | 0.00690568 | 0.103961 | 15.1583 | 15.0544 | -0.00307932 | -0.00962523 | 3.11614 | 3.12577 | -0.003785151 | -0.007797411 | 2.052202589 | 2.06 | [10 empty] | 582.0009 | 2.576244 | 0.00370602 | 0.0556846 | 15.0811 | 15.0254 | -0.00146107 | -0.0041767 | 2.85447 | 2.85865 | -0.002234403 | -0.006837273 | 3.053162727 | 3.06 | [10 empty] | 873.0011 | 1.623763 | 0.0572217 | 0.861174 | 15.911 | 15.0498 | -0.0216897 | -0.0695824 | 3.1385 | 3.20809 | -0.033153202 | -0.03613699 | 1.05386301 | 1.09 | [10 empty] | 873.001 | 2.855663 | 0.0285089 | 0.428981 | 15.4762 | 15.0472 | -0.012083 | -0.0399606 | 3.26722 | 3.30718 | -0.015828433 | -0.032764857 | 2.037235143 | 2.07 | [10 empty] | 873.0009 | 3.808192 | 0.0172014 | 0.256876 | 15.1903 | 14.9335 | -0.00847444 | -0.0301285 | 3.5251 | 3.55522 | -0.008505535 | -0.026026937 | 3.033973063 | 3.06 | [10 empty] | 873.001 | 1.318037 | 0.0238554 | 0.356776 | 15.3125 | 14.9558 | -0.00979502 | -0.0353943 | 3.5781 | 3.6135 | -0.013631641 | -0.014858489 | 1.075141511 | 1.09 | [59 empty] | 1.128713 | 0.00951002 | 0.14265 | 15.1426 | 15 | -0.00429141 | -0.0154493 | 3.58461 | 3.60006 | [15 empty] | 1.100217 | 0.00845763 | 0.126866 | 15.127 | 15.0001 | -0.00369243 | -0.013293 | 3.58677 | 3.60006 | [15 empty] | 1.62045 | 0.0401212 | 0.601812 | 15.6017 | 14.9998 | -0.0165023 | -0.0611243 | 3.64286 | 3.70398 | [15 empty] | 2.596054 | 0.0170782 | 0.256168 | 15.2559 | 14.9997 | -0.00754395 | -0.0271581 | 3.57283 | 3.59999 | [15 empty] | 2.462818 | 0.0135248 | 0.202873 | 15.2029 | 15.0001 | -0.00610118 | -0.0219642 | 3.57803 | 3.6 | [15 empty] | 2.54918 | 0.0154439 | 0.231656 | 15.2314 | 14.9998 | -0.00690567 | -0.0248601 | 3.57509 | 3.59995
584.001 | 1.35998 | 0.0256142 | 0.385164 | 15.4223 | 15.0372 | -0.0108087 | -0.031582 | 2.89033 | 2.92191 | -0.014317075 | -0.016035124 | 1.103964876 | 1.12 | [10 empty] | 584.001 | 2.025769 | 0.00702859 | 0.105811 | 15.1602 | 15.0544 | -0.00313272 | -0.00979215 | 3.11597 | 3.12577 | -0.003855661 | -0.007942661 | 2.052057339 | 2.06 | [10 empty] | 584.0009 | 2.587407 | 0.00374682 | 0.0562977 | 15.0817 | 15.0254 | -0.00148135 | -0.00423467 | 2.85442 | 2.85865 | -0.002256621 | -0.006905259 | 3.053094741 | 3.06 | [10 empty] | 876.0011 | 1.625639 | 0.0576776 | 0.868035 | 15.9178 | 15.0498 | -0.0218594 | -0.0701269 | 3.13796 | 3.20809 | -0.033399924 | -0.036405917 | 1.053594083 | 1.09 | [10 empty] | 876.001 | 2.863513 | 0.0288071 | 0.433467 | 15.4807 | 15.0472 | -0.0121647 | -0.0402309 | 3.26695 | 3.30718 | -0.016033202 | -0.033188729 | 2.036811271 | 2.07 | [10 empty] | 876.0009 | 3.820679 | 0.0174374 | 0.260401 | 15.1939 | 14.9335 | -0.00859129 | -0.030544 | 3.52468 | 3.55522 | -0.008622339 | -0.026384356 | 3.033615644 | 3.06 | [10 empty] | 876.001 | 1.322343 | 0.0241204 | 0.36074 | 15.3165 | 14.9558 | -0.00992225 | -0.035854 | 3.57764 | 3.6135 | -0.013762447 | -0.015001067 | 1.074998933 | 1.09 | [59 empty] | 1.130866 | 0.00959865 | 0.14398 | 15.144 | 15 | -0.00430759 | -0.0155076 | 3.58455 | 3.60006 | [15 empty] | 1.102604 | 0.00855232 | 0.128286 | 15.1284 | 15.0001 | -0.00372758 | -0.0134195 | 3.58664 | 3.60006 | [15 empty] | 1.622505 | 0.0403952 | 0.605921 | 15.6058 | 14.9998 | -0.0166224 | -0.0615692 | 3.64241 | 3.70398 | [15 empty] | 2.601785 | 0.0172431 | 0.258641 | 15.2584 | 14.9997 | -0.00757745 | -0.0272787 | 3.57271 | 3.59999 | [15 empty] | 2.468771 | 0.0136877 | 0.205316 | 15.2054 | 15.0001 | -0.0061575 | -0.022167 | 3.57783 | 3.6 | [15 empty] | 2.555225 | 0.0155864 | 0.233792 | 15.2336 | 14.9998 | -0.00696431 | -0.0250712 | 3.57488 | 3.59995
586.001 | 1.36297 | 0.0258436 | 0.388614 | 15.4258 | 15.0372 | -0.0109266 | -0.0319267 | 2.88999 | 2.92191 | -0.014424783 | -0.016155757 | 1.103844243 | 1.12 | [10 empty] | 586.001 | 2.033554 | 0.00716294 | 0.107833 | 15.1622 | 15.0544 | -0.00321689 | -0.0100552 | 3.11571 | 3.12577 | -0.003903944 | -0.008042124 | 2.051957876 | 2.06 | [10 empty] | 586.0009 | 2.598818 | 0.00377898 | 0.0567809 | 15.0822 | 15.0254 | -0.00149195 | -0.00426495 | 2.85438 | 2.85865 | -0.002275716 | -0.006963691 | 3.053036309 | 3.06 | [10 empty] | 879.0011 | 1.627374 | 0.0581366 | 0.874944 | 15.9247 | 15.0498 | -0.0220194 | -0.0706402 | 3.13744 | 3.20809 | -0.033658606 | -0.03668788 | 1.05331212 | 1.09 | [10 empty] | 879.001 | 2.871163 | 0.0290906 | 0.437733 | 15.485 | 15.0472 | -0.0123092 | -0.0407088 | 3.26647 | 3.30718 | -0.016161887 | -0.033455106 | 2.036544894 | 2.07 | [10 empty] | 879.0009 | 3.83315 | 0.0176674 | 0.263835 | 15.1973 | 14.9335 | -0.00869784 | -0.0309228 | 3.5243 | 3.55522 | -0.008737264 | -0.026736029 | 3.033263971 | 3.06 | [10 empty] | 879.001 | 1.326251 | 0.0243913 | 0.364791 | 15.3206 | 14.9558 | -0.0100143 | -0.0361868 | 3.57731 | 3.6135 | -0.013935424 | -0.015189612 | 1.074810388 | 1.09 | [59 empty] | 1.133069 | 0.00967588 | 0.145138 | 15.1451 | 15 | -0.0043671 | -0.0157218 | 3.58434 | 3.60006 | [15 empty] | 1.10478 | 0.00864115 | 0.129618 | 15.1297 | 15.0001 | -0.00380759 | -0.0137076 | 3.58635 | 3.60006 | [15 empty] | 1.624497 | 0.0406534 | 0.609794 | 15.6096 | 14.9998 | -0.0166696 | -0.0617438 | 3.64224 | 3.70398 | [15 empty] | 2.607575 | 0.0174031 | 0.261042 | 15.2608 | 14.9997 | -0.00765932 | -0.0275735 | 3.57241 | 3.59999 | [15 empty] | 2.474798 | 0.0138173 | 0.207261 | 15.2073 | 15.0001 | -0.00624859 | -0.0224949 | 3.5775 | 3.6 | [15 empty] | 2.56096875 | 0.0157263 | 0.23589 | 15.2357 | 14.9998 | -0.00703904 | -0.0253402 | 3.57461 | 3.59995
588.001 | 1.366198 | 0.0260679 | 0.391987 | 15.4291 | 15.0372 | -0.0109888 | -0.0321082 | 2.88981 | 2.92191 | -0.014574203 | -0.016323107 | 1.103676893 | 1.12 | [10 empty] | 588.001 | 2.041074 | 0.00728854 | 0.109724 | 15.1641 | 15.0544 | -0.00328094 | -0.0102555 | 3.11551 | 3.12577 | -0.003964814 | -0.008167517 | 2.051832483 | 2.06 | [10 empty] | 588.0009 | 2.610357 | 0.00381759 | 0.057361 | 15.0828 | 15.0254 | -0.00152047 | -0.00434648 | 2.8543 | 2.85865 | -0.002287443 | -0.006999575 | 3.053000425 | 3.06 | [10 empty] | 882.0011 | 1.629253 | 0.0585936 | 0.881821 | 15.9316 | 15.0498 | -0.022145 | -0.0710431 | 3.13704 | 3.20809 | -0.033953966 | -0.037009823 | 1.052990177 | 1.09 | [10 empty] | 882.001 | 2.878496 | 0.0293792 | 0.442076 | 15.4893 | 15.0472 | -0.0124208 | -0.0410777 | 3.2661 | 3.30718 | -0.016323588 | -0.033789827 | 2.036210173 | 2.07 | [10 empty] | 882.0009 | 3.845681 | 0.0179084 | 0.267434 | 15.2009 | 14.9335 | -0.00877974 | -0.031214 | 3.52401 | 3.55522 | -0.008890469 | -0.027204835 | 3.032795165 | 3.06 | [10 empty] | 882.001 | 1.33004 | 0.0245846 | 0.367681 | 15.3235 | 14.9558 | -0.0101376 | -0.036632 | 3.57687 | 3.6135 | -0.014000763 | -0.015260831 | 1.074739169 | 1.09 | [59 empty] | 1.135243 | 0.00976945 | 0.146542 | 15.1465 | 15 | -0.00439135 | -0.0158091 | 3.58425 | 3.60006 | [15 empty] | 1.107127 | 0.00872406 | 0.130862 | 15.131 | 15.0001 | -0.00380849 | -0.0137108 | 3.58635 | 3.60006 | [15 empty] | 1.626624 | 0.040909 | 0.613629 | 15.6135 | 14.9998 | -0.0168005 | -0.0622286 | 3.64175 | 3.70398 | [15 empty] | 2.613536 | 0.0175475 | 0.263207 | 15.2629 | 14.9997 | -0.00771058 | -0.027758 | 3.57223 | 3.59999 | [15 empty] | 2.480896 | 0.0139602 | 0.209404 | 15.2095 | 15.0001 | -0.00631415 | -0.0227309 | 3.57727 | 3.6 | [15 empty] | 2.566606 | 0.0158697 | 0.238041 | 15.2378 | 14.9998 | -0.00709533 | -0.0255429 | 3.57441 | 3.59995
590.001 | 1.369391 | 0.0262825 | 0.395214 | 15.4324 | 15.0372 | -0.0110893 | -0.0324019 | 2.88951 | 2.92191 | -0.014682633 | -0.016444549 | 1.103555451 | 1.12 | [10 empty] | 590.001 | 2.048716 | 0.00741822 | 0.111676 | 15.166 | 15.0544 | -0.00333851 | -0.0104354 | 3.11533 | 3.12577 | -0.004032055 | -0.008306034 | 2.051693966 | 2.06 | [10 empty] | 590.0009 | 2.622073 | 0.00385605 | 0.0579389 | 15.0834 | 15.0254 | -0.00152668 | -0.00436425 | 2.85429 | 2.85865 | -0.002323635 | -0.007110324 | 3.052889676 | 3.06 | [10 empty] | 885.0011 | 1.630927 | 0.0590581 | 0.888812 | 15.9386 | 15.0498 | -0.0223095 | -0.0715707 | 3.13651 | 3.20809 | -0.034215071 | -0.037294427 | 1.052705573 | 1.09 | [10 empty] | 885.001 | 2.885949 | 0.0296912 | 0.44677 | 15.494 | 15.0472 | -0.0125633 | -0.0415491 | 3.26563 | 3.30718 | -0.016480449 | -0.034114529 | 2.035885471 | 2.07 | [10 empty] | 885.0009 | 3.858092 | 0.0181473 | 0.271003 | 15.2045 | 14.9335 | -0.00890107 | -0.0316453 | 3.52358 | 3.55522 | -0.009004215 | -0.027552896 | 3.032447104 | 3.06 | [10 empty] | 885.001 | 1.333671 | 0.0249025 | 0.372436 | 15.3282 | 14.9558 | -0.0101625 | -0.036722 | 3.57678 | 3.6135 | -0.014278292 | -0.015563338 | 1.074436662 | 1.09 | [59 empty] | 1.137608 | 0.00987075 | 0.148061 | 15.1481 | 15 | -0.00440146 | -0.0158455 | 3.58422 | 3.60006 | [15 empty] | 1.109404 | 0.00879824 | 0.131975 | 15.1321 | 15.0001 | -0.00382519 | -0.0137709 | 3.58629 | 3.60006 | [15 empty] | 1.628511 | 0.0411715 | 0.617566 | 15.6174 | 14.9998 | -0.0168919 | -0.0625675 | 3.64142 | 3.70398 | [15 empty] | 2.619486 | 0.0176985 | 0.265473 | 15.2652 | 14.9997 | -0.00776006 | -0.0279361 | 3.57205 | 3.59999 | [15 empty] | 2.486919 | 0.0140978 | 0.211468 | 15.2115 | 15.0001 | -0.00634823 | -0.0228536 | 3.57714 | 3.6 | [15 empty] | 2.572574 | 0.0160193 | 0.240286 | 15.2401 | 14.9998 | -0.0071263 | -0.0256543 | 3.5743 | 3.59995
592.001 | 1.372759 | 0.0265062 | 0.398578 | 15.4357 | 15.0372 | -0.0111722 | -0.0326441 | 2.88927 | 2.92191 | -0.014811456 | -0.01658883 | 1.10341117 | 1.12 | [10 empty] | 592.001 | 2.05629 | 0.00754579 | 0.113597 | 15.168 | 15.0544 | -0.00340461 | -0.010642 | 3.11512 | 3.12577 | -0.004096248 | -0.00843827 | 2.05156173 | 2.06 | [10 empty] | 592.0009 | 2.633383 | 0.0039053 | 0.0586788 | 15.0841 | 15.0254 | -0.00153439 | -0.00438627 | 2.85426 | 2.85865 | -0.002359448 | -0.007219912 | 3.052780088 | 3.06 | [10 empty] | 888.0011 | 1.63235 | 0.0595207 | 0.895773 | 15.9456 | 15.0498 | -0.0224922 | -0.0721567 | 3.13593 | 3.20809 | -0.034460497 | -0.037561942 | 1.052438058 | 1.09 | [10 empty] | 888.001 | 2.893347 | 0.0299891 | 0.451253 | 15.4985 | 15.0472 | -0.0126559 | -0.0418552 | 3.26532 | 3.30718 | -0.016672669 | -0.034512425 | 2.035487575 | 2.07 | [10 empty] | 888.0009 | 3.870486 | 0.0183568 | 0.27413 | 15.2076 | 14.9335 | -0.00901932 | -0.0320657 | 3.52316 | 3.55522 | -0.009088111 | -0.027809619 | 3.032190381 | 3.06 | [10 empty] | 888.001 | 1.337518 | 0.0251343 | 0.375903 | 15.3317 | 14.9558 | -0.0103027 | -0.0372289 | 3.57627 | 3.6135 | -0.014362779 | -0.015655429 | 1.074344571 | 1.09 | [59 empty] | 1.139882 | 0.00993955 | 0.149093 | 15.1491 | 15 | -0.00450278 | -0.0162103 | 3.58385 | 3.60006 | [15 empty] | 1.111713 | 0.00889559 | 0.133435 | 15.1336 | 15.0001 | -0.00390633 | -0.014063 | 3.586 | 3.60006 | [15 empty] | 1.63062 | 0.0414284 | 0.62142 | 15.6213 | 14.9998 | -0.0169755 | -0.062877 | 3.64111 | 3.70398 | [15 empty] | 2.625524 | 0.0178604 | 0.267902 | 15.2676 | 14.9997 | -0.00784172 | -0.0282301 | 3.57176 | 3.59999 | [15 empty] | 2.492734375 | 0.014242 | 0.21363 | 15.2137 | 15.0001 | -0.00639929 | -0.0230374 | 3.57696 | 3.6 | [15 empty] | 2.57827 | 0.0161657 | 0.242481 | 15.2423 | 14.9998 | -0.0071811 | -0.0258516 | 3.5741 | 3.59995
593.999 | 1.376004 | 0.0267362 | 0.402037 | 15.4392 | 15.0372 | -0.0112622 | -0.0329072 | 2.88901 | 2.92191 | -0.01494615 | -0.016739688 | 1.103260312 | 1.12 | [10 empty] | 594.001 | 2.063901 | 0.00767755 | 0.115581 | 15.1699 | 15.0544 | -0.00350983 | -0.0109709 | 3.1148 | 3.12577 | -0.004118681 | -0.008484483 | 2.051515517 | 2.06 | [10 empty] | 594.0009 | 2.64547 | 0.00394527 | 0.0592795 | 15.0847 | 15.0254 | -0.0015578 | -0.00445321 | 2.8542 | 2.85865 | -0.002378159 | -0.007277166 | 3.052722834 | 3.06 | [10 empty] | 891.0011 | 1.634051 | 0.059997 | 0.902942 | 15.9527 | 15.0498 | -0.0226314 | -0.0726034 | 3.13548 | 3.20809 | -0.034751714 | -0.037879368 | 1.052120632 | 1.09 | [10 empty] | 891.001 | 2.901181 | 0.0302983 | 0.455905 | 15.5031 | 15.0472 | -0.0127668 | -0.0422221 | 3.26496 | 3.30718 | -0.016856046 | -0.034892014 | 2.035107986 | 2.07 | [10 empty] | 891.0009 | 3.88245 | 0.0185926 | 0.277652 | 15.2111 | 14.9335 | -0.00910055 | -0.0323545 | 3.52287 | 3.55522 | -0.009234562 | -0.028257761 | 3.031742239 | 3.06 | [10 empty] | 891.001 | 1.341454 | 0.025396 | 0.379817 | 15.3356 | 14.9558 | -0.0104043 | -0.0375959 | 3.5759 | 3.6135 | -0.014511478 | -0.015817511 | 1.074182489 | 1.09 | [59 empty] | 1.142067 | 0.0100243 | 0.150365 | 15.1504 | 15 | -0.00452071 | -0.0162748 | 3.58379 | 3.60006 | [15 empty] | 1.113845 | 0.00898973 | 0.134847 | 15.135 | 15.0001 | -0.00392663 | -0.0141361 | 3.58593 | 3.60006 | [15 empty] | 1.632487 | 0.0417063 | 0.625589 | 15.6254 | 14.9998 | -0.0170822 | -0.0632723 | 3.64071 | 3.70398 | [15 empty] | 2.631528 | 0.0180158 | 0.270232 | 15.27 | 14.9997 | -0.00791254 | -0.028485 | 3.5715 | 3.59999 | [15 empty] | 2.499019 | 0.0143886 | 0.21583 | 15.2159 | 15.0001 | -0.00645694 | -0.0232449 | 3.57675 | 3.6 | [15 empty] | 2.58392 | 0.0163089 | 0.24463 | 15.2444 | 14.9998 | -0.00725082 | -0.0261026 | 3.57385 | 3.59995
596.001 | 1.37906 | 0.0269638 | 0.405459 | 15.4426 | 15.0372 | -0.0113484 | -0.0331589 | 2.88876 | 2.92191 | -0.0150778 | -0.016887136 | 1.103112864 | 1.12 | [10 empty] | 596.001 | 2.071385 | 0.00780942 | 0.117566 | 15.1719 | 15.0544 | -0.00356739 | -0.0111508 | 3.11462 | 3.12577 | -0.004192414 | -0.008636373 | 2.051363627 | 2.06 | [10 empty] | 596.0009 | 2.656902 | 0.00398687 | 0.0599045 | 15.0854 | 15.0254 | -0.00158362 | -0.00452701 | 2.85412 | 2.85865 | -0.002396489 | -0.007333257 | 3.052666743 | 3.06 | [10 empty] | 894.0011 | 1.635805 | 0.0604544 | 0.909826 | 15.9596 | 15.0498 | -0.022783 | -0.0730899 | 3.135 | 3.20809 | -0.035021306 | -0.038173223 | 1.051826777 | 1.09 | [10 empty] | 894.001 | 2.908727 | 0.0305879 | 0.460263 | 15.5075 | 15.0472 | -0.012895 | -0.042646 | 3.26453 | 3.30718 | -0.017005535 | -0.035201457 | 2.034798543 | 2.07 | [10 empty] | 894.0009 | 3.894618 | 0.0188161 | 0.28099 | 15.2144 | 14.9335 | -0.00921261 | -0.0327529 | 3.52247 | 3.55522 | -0.009336976 | -0.028571146 | 3.031428854 | 3.06 | [10 empty] | 894.001 | 1.345484 | 0.0256641 | 0.383826 | 15.3396 | 14.9558 | -0.0104887 | -0.0379009 | 3.5756 | 3.6135 | -0.014685794 | -0.016007516 | 1.073992484 | 1.09 | [59 empty] | 1.144232 | 0.0101221 | 0.151831 | 15.1518 | 15 | -0.00455716 | -0.0164061 | 3.58366 | 3.60006 | [15 empty] | 1.116162 | 0.00905882 | 0.135883 | 15.136 | 15.0001 | -0.00396957 | -0.0142907 | 3.58577 | 3.60006 | [15 empty] | 1.634623 | 0.0419518 | 0.62927 | 15.6291 | 14.9998 | -0.0171949 | -0.0636896 | 3.64029 | 3.70398 | [15 empty] | 2.637869 | 0.0181668 | 0.272497 | 15.2722 | 14.9997 | -0.00795094 | -0.0286233 | 3.57136 | 3.59999 | [15 empty] | 2.504999 | 0.0145317 | 0.217977 | 15.218 | 15.0001 | -0.00654179 | -0.0235504 | 3.57645 | 3.6 | [15 empty] | 2.589896 | 0.0164509 | 0.246759 | 15.2465 | 14.9998 | -0.00730187 | -0.0262864 | 3.57367 | 3.59995
598.001 | 1.38215 | 0.0271827 | 0.40875 | 15.4459 | 15.0372 | -0.0114305 | -0.0333989 | 2.88852 | 2.92191 | -0.01520641 | -0.017031179 | 1.102968821 | 1.12 | [10 empty] | 598.001 | 2.078775 | 0.00794682 | 0.119634 | 15.174 | 15.0544 | -0.00363488 | -0.0113618 | 3.1144 | 3.12577 | -0.004259895 | -0.008775384 | 2.051224616 | 2.06 | [10 empty] | 598.0009 | 2.668388 | 0.00401712 | 0.060359 | 15.0858 | 15.0254 | -0.00161652 | -0.00462105 | 2.85403 | 2.85865 | -0.002391483 | -0.007317937 | 3.052682063 | 3.06 | [10 empty] | 897.0011 | 1.637449 | 0.0609077 | 0.916648 | 15.9664 | 15.0498 | -0.0229641 | -0.0736708 | 3.13441 | 3.20809 | -0.035250721 | -0.038423286 | 1.051576714 | 1.09 | [10 empty] | 897.001 | 2.916491 | 0.0308863 | 0.464754 | 15.512 | 15.0472 | -0.0129945 | -0.0429751 | 3.2642 | 3.30718 | -0.017191351 | -0.035586096 | 2.034413904 | 2.07 | [10 empty] | 897.0009 | 3.907223 | 0.0190424 | 0.284368 | 15.2178 | 14.9335 | -0.00928324 | -0.033004 | 3.52222 | 3.55522 | -0.009488013 | -0.029033319 | 3.030966681 | 3.06 | [10 empty] | 897.001 | 1.349142 | 0.0259288 | 0.387785 | 15.3436 | 14.9558 | -0.010566 | -0.0381802 | 3.57532 | 3.6135 | -0.014865516 | -0.016203413 | 1.073796587 | 1.09 | [59 empty] | 1.146404 | 0.0102162 | 0.153243 | 15.1532 | 15 | -0.004594 | -0.0165387 | 3.58352 | 3.60006 | [15 empty] | 1.118432 | 0.00915561 | 0.137335 | 15.1375 | 15.0001 | -0.00404027 | -0.0145452 | 3.58552 | 3.60006 | [15 empty] | 1.636565 | 0.0422167 | 0.633244 | 15.6331 | 14.9998 | -0.0172853 | -0.0640244 | 3.63996 | 3.70398 | [15 empty] | 2.644 | 0.0183275 | 0.274907 | 15.2746 | 14.9997 | -0.00802535 | -0.0288911 | 3.5711 | 3.59999 | [15 empty] | 2.511035 | 0.0146781 | 0.220172 | 15.2202 | 15.0001 | -0.00659373 | -0.0237374 | 3.57626 | 3.6 | [15 empty] | 2.595821 | 0.016609 | 0.249131 | 15.2489 | 14.9998 | -0.00738358 | -0.0265805 | 3.57337 | 3.59995
600.001 | 1.385357 | 0.027411 | 0.412183 | 15.4493 | 15.0372 | -0.0115371 | -0.0337105 | 2.8882 | 2.92191 | -0.015314051 | -0.017151738 | 1.102848262 | 1.12 | [10 empty] | 600.001 | 2.086139 | 0.00808103 | 0.121655 | 15.176 | 15.0544 | -0.00370389 | -0.0115775 | 3.11419 | 3.12577 | -0.004323983 | -0.008907406 | 2.051092594 | 2.06 | [10 empty] | 600.0009 | 2.680033 | 0.0040649 | 0.0610769 | 15.0865 | 15.0254 | -0.0016357 | -0.00467589 | 2.85397 | 2.85865 | -0.002416799 | -0.007395404 | 3.052604596 | 3.06 | [10 empty] | 900.0011 | 1.638846 | 0.0613864 | 0.923852 | 15.9736 | 15.0498 | -0.0231229 | -0.0741804 | 3.1339 | 3.20809 | -0.035528647 | -0.038726225 | 1.051273775 | 1.09 | [10 empty] | 900.001 | 2.923957 | 0.031188 | 0.469294 | 15.5165 | 15.0472 | -0.0131327 | -0.0434322 | 3.26375 | 3.30718 | -0.01734091 | -0.035895684 | 2.034104316 | 2.07 | [10 empty] | 900.0009 | 3.919724 | 0.0192784 | 0.287894 | 15.2213 | 14.9335 | -0.00939851 | -0.0334138 | 3.52181 | 3.55522 | -0.009600486 | -0.029377486 | 3.030622514 | 3.06 | [10 empty] | 900.001 | 1.353517 | 0.0261863 | 0.391637 | 15.3474 | 14.9558 | -0.0106828 | -0.0386022 | 3.57489 | 3.6135 | -0.014990968 | -0.016340156 | 1.073659844 | 1.09 | [59 empty] | 1.14868 | 0.0103099 | 0.154648 | 15.1546 | 15 | -0.00466566 | -0.0167967 | 3.58327 | 3.60006 | [15 empty] | 1.120683 | 0.00923786 | 0.138569 | 15.1387 | 15.0001 | -0.00406368 | -0.0146295 | 3.58543 | 3.60006 | [15 empty] | 1.638544 | 0.0424819 | 0.637222 | 15.6371 | 14.9998 | -0.0174098 | -0.0644856 | 3.6395 | 3.70398 | [15 empty] | 2.650353 | 0.0185006 | 0.277504 | 15.2772 | 14.9997 | -0.00806389 | -0.0290299 | 3.57096 | 3.59999 | [15 empty] | 2.516878 | 0.0148084 | 0.222127 | 15.2222 | 15.0001 | -0.00669841 | -0.0241143 | 3.57588 | 3.6 | [15 empty] | 2.601671 | 0.0167517 | 0.251272 | 15.251 | 14.9998 | -0.00746609 | -0.0268776 | 3.57307 | 3.59995
602.001 | 1.388421 | 0.0276436 | 0.415681 | 15.4528 | 15.0372 | -0.0116087 | -0.0339197 | 2.888 | 2.92191 | -0.015468903 | -0.017325171 | 1.102674829 | 1.12 | [10 empty] | 602.001 | 2.093636 | 0.00820378 | 0.123503 | 15.1779 | 15.0544 | -0.00378869 | -0.0118426 | 3.11392 | 3.12577 | -0.004362302 | -0.008986343 | 2.051013657 | 2.06 | [10 empty] | 602.0009 | 2.691488 | 0.00410624 | 0.061698 | 15.0871 | 15.0254 | -0.00168009 | -0.00480279 | 2.85385 | 2.85865 | -0.002414526 | -0.007388451 | 3.052611549 | 3.06 | [10 empty] | 903.0011 | 1.640446 | 0.0618623 | 0.931015 | 15.9808 | 15.0498 | -0.023289 | -0.074713 | 3.13337 | 3.20809 | -0.035800116 | -0.039022127 | 1.050977873 | 1.09 | [10 empty] | 903.001 | 2.931444 | 0.0315004 | 0.473994 | 15.5212 | 15.0472 | -0.0132492 | -0.0438175 | 3.26336 | 3.30718 | -0.01752107 | -0.036268615 | 2.033731385 | 2.07 | [10 empty] | 903.0009 | 3.932352 | 0.019518 | 0.29147 | 15.2249 | 14.9335 | -0.00946877 | -0.0336636 | 3.52156 | 3.55522 | -0.009764377 | -0.029878994 | 3.030121006 | 3.06 | [10 empty] | 903.001 | 1.357495 | 0.0264284 | 0.395257 | 15.351 | 14.9558 | -0.0108052 | -0.0390446 | 3.57445 | 3.6135 | -0.015100743 | -0.01645981 | 1.07354019 | 1.09 | [59 empty] | 1.150993 | 0.010398 | 0.15597 | 15.156 | 15 | -0.00465973 | -0.0167753 | 3.58329 | 3.60006 | [15 empty] | 1.122913 | 0.00934774 | 0.140217 | 15.1403 | 15.0001 | -0.00409309 | -0.0147354 | 3.58533 | 3.60006 | [15 empty] | 1.640325 | 0.0427492 | 0.641231 | 15.6411 | 14.9998 | -0.017491 | -0.0647864 | 3.6392 | 3.70398 | [15 empty] | 2.656319 | 0.0186079 | 0.279114 | 15.2788 | 14.9997 | -0.00820087 | -0.029523 | 3.57046 | 3.59999 | [15 empty] | 2.522781 | 0.014953 | 0.224296 | 15.2244 | 15.0001 | -0.00670811 | -0.0241492 | 3.57585 | 3.6 | [15 empty] | 2.60776 | 0.0168941 | 0.253407 | 15.2532 | 14.9998 | -0.00749144 | -0.0269688 | 3.57298 | 3.59995
604.001 | 1.391476 | 0.0278794 | 0.419226 | 15.4564 | 15.0372 | -0.0116954 | -0.0341728 | 2.88774 | 2.92191 | -0.015609591 | -0.017482742 | 1.102517258 | 1.12 | [10 empty] | 604.001 | 2.101193 | 0.00834827 | 0.125678 | 15.18 | 15.0544 | -0.00382926 | -0.0119694 | 3.1138 | 3.12577 | -0.004461674 | -0.009191049 | 2.050808951 | 2.06 | [10 empty] | 603.9988 | 2.702691 | 0.00415094 | 0.0623697 | 15.0878 | 15.0254 | -0.00166549 | -0.00476106 | 2.85389 | 2.85865 | -0.002474791 | -0.00757286 | 3.05242714 | 3.06 | [10 empty] | 906.0011 | 1.641928 | 0.0623226 | 0.937941 | 15.9877 | 15.0498 | -0.0234332 | -0.0751756 | 3.13291 | 3.20809 | -0.036074737 | -0.039321463 | 1.050678537 | 1.09 | [10 empty] | 906.001 | 2.938423 | 0.0317902 | 0.478354 | 15.5256 | 15.0472 | -0.0133567 | -0.044173 | 3.26301 | 3.30718 | -0.017694154 | -0.036626898 | 2.033373102 | 2.07 | [10 empty] | 906.0009 | 3.945284 | 0.0197538 | 0.294993 | 15.2284 | 14.9335 | -0.00958871 | -0.03409 | 3.52113 | 3.55522 | -0.009871067 | -0.030205465 | 3.029794535 | 3.06 | [10 empty] | 906.001 | 1.361537 | 0.0267165 | 0.399566 | 15.3553 | 14.9558 | -0.0109036 | -0.0394002 | 3.5741 | 3.6135 | -0.015280127 | -0.016655339 | 1.073344661 | 1.09 | [59 empty] | 1.153125 | 0.010474 | 0.15711 | 15.1571 | 15 | -0.00470277 | -0.0169303 | 3.58313 | 3.60006 | [15 empty] | 1.125165 | 0.0094305 | 0.141459 | 15.1416 | 15.0001 | -0.00418385 | -0.0150621 | 3.585 | 3.60006 | [15 empty] | 1.642231 | 0.043015 | 0.645218 | 15.6451 | 14.9998 | -0.0176028 | -0.0652004 | 3.63878 | 3.70398 | [15 empty] | 2.662303 | 0.0188055 | 0.282077 | 15.2818 | 14.9997 | -0.0082494 | -0.0296977 | 3.57029 | 3.59999 | [15 empty] | 2.528632 | 0.0151103 | 0.226655 | 15.2267 | 15.0001 | -0.00677529 | -0.024391 | 3.57561 | 3.6 | [15 empty] | 2.613609375 | 0.0170403 | 0.2556 | 15.2554 | 14.9998 | -0.00753542 | -0.0271272 | 3.57282 | 3.59995
606.001 | 1.394495 | 0.0281168 | 0.422797 | 15.4599 | 15.0372 | -0.0118029 | -0.034487 | 2.88743 | 2.92191 | -0.015726787 | -0.017614001 | 1.102385999 | 1.12 | [10 empty] | 606.001 | 2.108538 | 0.00849048 | 0.127819 | 15.1822 | 15.0544 | -0.00391591 | -0.0122402 | 3.11353 | 3.12577 | -0.004519615 | -0.009310408 | 2.050689592 | 2.06 | [10 empty] | 606.0009 | 2.714144 | 0.00419659 | 0.0630556 | 15.0885 | 15.0254 | -0.00170518 | -0.00487452 | 2.85378 | 2.85865 | -0.002482621 | -0.00759682 | 3.05240318 | 3.06 | [10 empty] | 909.0011 | 1.643265 | 0.0627839 | 0.944884 | 15.9947 | 15.0498 | -0.0235487 | -0.0755461 | 3.13254 | 3.20809 | -0.03638279 | -0.039657241 | 1.050342759 | 1.09 | [10 empty] | 909.001 | 2.945648 | 0.0321088 | 0.483149 | 15.5304 | 15.0472 | -0.0134626 | -0.0445232 | 3.26266 | 3.30718 | -0.017892413 | -0.037037294 | 2.032962706 | 2.07 | [10 empty] | 909.0009 | 3.957596 | 0.0199922 | 0.298552 | 15.232 | 14.9335 | -0.00969621 | -0.0344722 | 3.52075 | 3.55522 | -0.009998238 | -0.030594607 | 3.029405393 | 3.06 | [10 empty] | 909.001 | 1.365257 | 0.0269953 | 0.403735 | 15.3595 | 14.9558 | -0.0110551 | -0.0399474 | 3.57355 | 3.6135 | -0.01539788 | -0.016783689 | 1.073216311 | 1.09 | [59 empty] | 1.155301 | 0.0105743 | 0.158614 | 15.1586 | 15 | -0.00474073 | -0.0170669 | 3.583 | 3.60006 | [15 empty] | 1.127364 | 0.00952119 | 0.142819 | 15.1429 | 15.0001 | -0.00419443 | -0.0151002 | 3.58496 | 3.60006 | [15 empty] | 1.64418 | 0.0432681 | 0.649015 | 15.6489 | 14.9998 | -0.0177021 | -0.0655682 | 3.63841 | 3.70398 | [15 empty] | 2.668287 | 0.0189541 | 0.284306 | 15.284 | 14.9997 | -0.00831812 | -0.0299451 | 3.57004 | 3.59999 | [15 empty] | 2.534702 | 0.0152502 | 0.228754 | 15.2288 | 15.0001 | -0.0068112 | -0.0245203 | 3.57548 | 3.6 | [15 empty] | 2.619414 | 0.0171858 | 0.257784 | 15.2576 | 14.9998 | -0.00760947 | -0.0273937 | 3.57256 | 3.59995
608.001 | 1.397576 | 0.0283305 | 0.42601 | 15.4632 | 15.0372 | -0.0118964 | -0.0347603 | 2.88715 | 2.92191 | -0.015841405 | -0.017742373 | 1.102257627 | 1.12 | [10 empty] | 608.001 | 2.115582 | 0.00862978 | 0.129916 | 15.1843 | 15.0544 | -0.00398434 | -0.0124541 | 3.11331 | 3.12577 | -0.004586956 | -0.009449129 | 2.050550871 | 2.06 | [10 empty] | 608.0009 | 2.725261 | 0.00424852 | 0.063836 | 15.0893 | 15.0254 | -0.00171469 | -0.00490171 | 2.85375 | 2.85865 | -0.002525021 | -0.007726565 | 3.052273435 | 3.06 | [10 empty] | 912.0011 | 1.644821 | 0.0632782 | 0.952324 | 16.0021 | 15.0498 | -0.0237177 | -0.0760883 | 3.132 | 3.20809 | -0.03666234 | -0.039961951 | 1.050038049 | 1.09 | [10 empty] | 912.001 | 2.952803 | 0.0324119 | 0.487709 | 15.5349 | 15.0472 | -0.0135874 | -0.0449359 | 3.26224 | 3.30718 | -0.018050494 | -0.037364523 | 2.032635477 | 2.07 | [10 empty] | 912.0009 | 3.969532 | 0.0202207 | 0.301965 | 15.2354 | 14.9335 | -0.00980542 | -0.0348605 | 3.52036 | 3.55522 | -0.010109519 | -0.030935128 | 3.029064872 | 3.06 | [10 empty] | 912.001 | 1.36908 | 0.0272724 | 0.40788 | 15.3637 | 14.9558 | -0.0111219 | -0.0401889 | 3.57331 | 3.6135 | -0.01560093 | -0.017005014 | 1.072994986 | 1.09 | [59 empty] | 1.157386 | 0.0106557 | 0.159835 | 15.1598 | 15 | -0.00479255 | -0.0172535 | 3.58281 | 3.60006 | [15 empty] | 1.129476 | 0.00960093 | 0.144015 | 15.1441 | 15.0001 | -0.00425053 | -0.0153022 | 3.58476 | 3.60006 | [15 empty] | 1.645978 | 0.0435415 | 0.653117 | 15.653 | 14.9998 | -0.0177654 | -0.0658026 | 3.63818 | 3.70398 | [15 empty] | 2.674236 | 0.0191346 | 0.287014 | 15.2867 | 14.9997 | -0.00836283 | -0.0301061 | 3.56988 | 3.59999 | [15 empty] | 2.540904 | 0.0153874 | 0.230812 | 15.2309 | 15.0001 | -0.00687354 | -0.0247447 | 3.57525 | 3.6 | [15 empty] | 2.62528125 | 0.0173451 | 0.260172 | 15.2599 | 14.9998 | -0.00767515 | -0.0276302 | 3.57232 | 3.59995
610.001 | 1.400514 | 0.0285971 | 0.430019 | 15.4672 | 15.0372 | -0.0119539 | -0.0349283 | 2.88699 | 2.92191 | -0.016041391 | -0.017966358 | 1.102033642 | 1.12 | [10 empty] | 610.001 | 2.123074 | 0.00876869 | 0.132007 | 15.1864 | 15.0544 | -0.00404807 | -0.0126533 | 3.11311 | 3.12577 | -0.004660662 | -0.009600964 | 2.050399036 | 2.06 | [10 empty] | 610.0009 | 2.736435 | 0.0042964 | 0.0645554 | 15.09 | 15.0254 | -0.00172877 | -0.00494196 | 2.85371 | 2.85865 | -0.002557312 | -0.007825374 | 3.052174626 | 3.06 | [10 empty] | 915.0011 | 1.646139 | 0.0637305 | 0.95913 | 16.0089 | 15.0498 | -0.0239147 | -0.0767203 | 3.13136 | 3.20809 | -0.036874724 | -0.040193449 | 1.049806551 | 1.09 | [10 empty] | 915.001 | 2.96006 | 0.0327252 | 0.492423 | 15.5397 | 15.0472 | -0.0137059 | -0.0453279 | 3.26185 | 3.30718 | -0.018236435 | -0.037749421 | 2.032250579 | 2.07 | [10 empty] | 915.0009 | 3.981553 | 0.020466 | 0.305629 | 15.2391 | 14.9335 | -0.00991754 | -0.0352591 | 3.51997 | 3.55522 | -0.010240211 | -0.031335046 | 3.028664954 | 3.06 | [10 empty] | 915.001 | 1.372821 | 0.0275484 | 0.412008 | 15.3678 | 14.9558 | -0.0112153 | -0.0405265 | 3.57297 | 3.6135 | -0.01576991 | -0.017189202 | 1.072810798 | 1.09 | [59 empty] | 1.159759 | 0.0107356 | 0.161033 | 15.161 | 15 | -0.00483184 | -0.0173949 | 3.58267 | 3.60006 | [15 empty] | 1.131795 | 0.00968401 | 0.145261 | 15.1454 | 15.0001 | -0.00424487 | -0.0152818 | 3.58478 | 3.60006 | [15 empty] | 1.647818 | 0.0438003 | 0.656998 | 15.6568 | 14.9998 | -0.0178972 | -0.066291 | 3.63769 | 3.70398 | [15 empty] | 2.680017 | 0.0192931 | 0.289391 | 15.2891 | 14.9997 | -0.00841628 | -0.0302985 | 3.56969 | 3.59999 | [15 empty] | 2.546889 | 0.0155356 | 0.233035 | 15.2331 | 15.0001 | -0.00694693 | -0.0250089 | 3.57499 | 3.6 | [15 empty] | 2.631177 | 0.0174772 | 0.262154 | 15.2619 | 14.9998 | -0.00778469 | -0.0280245 | 3.57193 | 3.59995
612.001 | 1.403529 | 0.0288218 | 0.433398 | 15.4705 | 15.0372 | -0.0120505 | -0.0352104 | 2.8867 | 2.92191 | -0.01615245 | -0.018090744 | 1.101909256 | 1.12 | [10 empty] | 612.001 | 2.130698 | 0.00890943 | 0.134126 | 15.1885 | 15.0544 | -0.0041313 | -0.0129135 | 3.11285 | 3.12577 | -0.004715156 | -0.009713222 | 2.050286778 | 2.06 | [10 empty] | 612.0009 | 2.747515 | 0.00433845 | 0.0651871 | 15.0906 | 15.0254 | -0.00175471 | -0.00501612 | 2.85363 | 2.85865 | -0.002569008 | -0.007861165 | 3.052138835 | 3.06 | [10 empty] | 918.0011 | 1.647464 | 0.0642051 | 0.966273 | 16.0161 | 15.0498 | -0.024077 | -0.0772411 | 3.13084 | 3.20809 | -0.037147801 | -0.040491103 | 1.049508897 | 1.09 | [10 empty] | 918.001 | 2.967205 | 0.0330368 | 0.497113 | 15.5444 | 15.0472 | -0.0138227 | -0.0457141 | 3.26147 | 3.30718 | -0.018418929 | -0.038127182 | 2.031872818 | 2.07 | [10 empty] | 918.0009 | 3.993506 | 0.0207011 | 0.309139 | 15.2426 | 14.9335 | -0.00999342 | -0.0355289 | 3.5197 | 3.55522 | -0.010391571 | -0.031798208 | 3.028201792 | 3.06 | [10 empty] | 918.001 | 1.37668 | 0.0278315 | 0.416242 | 15.372 | 14.9558 | -0.0112977 | -0.0408242 | 3.57267 | 3.6135 | -0.015956201 | -0.017392259 | 1.072607741 | 1.09 | [59 empty] | 1.162017 | 0.0108338 | 0.162507 | 15.1625 | 15 | -0.00488037 | -0.0175696 | 3.58249 | 3.60006 | [15 empty] | 1.134074 | 0.00977356 | 0.146605 | 15.1467 | 15.0001 | -0.00428457 | -0.0154247 | 3.58464 | 3.60006 | [15 empty] | 1.649753 | 0.0440837 | 0.661248 | 15.6611 | 14.9998 | -0.0179793 | -0.0665952 | 3.63739 | 3.70398 | [15 empty] | 2.686019 | 0.0194556 | 0.291828 | 15.2915 | 14.9997 | -0.00850201 | -0.0306071 | 3.56938 | 3.59999 | [15 empty] | 2.552785 | 0.0156774 | 0.235161 | 15.2352 | 15.0001 | -0.00703861 | -0.025339 | 3.57466 | 3.6 | [15 empty] | 2.636668 | 0.0176268 | 0.264399 | 15.2642 | 14.9998 | -0.00776073 | -0.0279383 | 3.57201 | 3.59995
614.001 | 1.406504 | 0.0290407 | 0.43669 | 15.4738 | 15.0372 | -0.0121584 | -0.0355259 | 2.88639 | 2.92191 | -0.016256626 | -0.018207421 | 1.101792579 | 1.12 | [10 empty] | 614.001 | 2.137778 | 0.00905398 | 0.136302 | 15.1907 | 15.0544 | -0.00419218 | -0.0131038 | 3.11266 | 3.12577 | -0.004798554 | -0.009885022 | 2.050114978 | 2.06 | [10 empty] | 614.0009 | 2.758584 | 0.00438643 | 0.0659081 | 15.0914 | 15.0254 | -0.00179509 | -0.00513153 | 2.85352 | 2.85865 | -0.002583434 | -0.007905309 | 3.052094691 | 3.06 | [10 empty] | 921.0011 | 1.648824 | 0.0646773 | 0.97338 | 16.0232 | 15.0498 | -0.0242224 | -0.0777076 | 3.13038 | 3.20809 | -0.037433023 | -0.040801995 | 1.049198005 | 1.09 | [10 empty] | 921.001 | 2.974315 | 0.0333553 | 0.501905 | 15.5491 | 15.0472 | -0.0139525 | -0.0461434 | 3.26104 | 3.30718 | -0.018586238 | -0.038473512 | 2.031526488 | 2.07 | [10 empty] | 921.0009 | 4.005255 | 0.0209531 | 0.312901 | 15.2464 | 14.9335 | -0.0100845 | -0.0358526 | 3.51937 | 3.55522 | -0.010545451 | -0.032269081 | 3.027730919 | 3.06 | [10 empty] | 921.001 | 1.380335 | 0.0281147 | 0.420477 | 15.3763 | 14.9558 | -0.0114293 | -0.0412996 | 3.5722 | 3.6135 | -0.016101954 | -0.01755113 | 1.07244887 | 1.09 | [59 empty] | 1.163919 | 0.0109156 | 0.163734 | 15.1637 | 15 | -0.00491246 | -0.0176852 | 3.58238 | 3.60006 | [15 empty] | 1.136145 | 0.00986376 | 0.147958 | 15.1481 | 15.0001 | -0.0043156 | -0.0155364 | 3.58453 | 3.60006 | [15 empty] | 1.651576 | 0.0443439 | 0.665152 | 15.665 | 14.9998 | -0.0180723 | -0.0669393 | 3.63704 | 3.70398 | [15 empty] | 2.691758 | 0.0196182 | 0.294267 | 15.294 | 14.9997 | -0.00857545 | -0.0308715 | 3.56911 | 3.59999 | [15 empty] | 2.558583 | 0.0158221 | 0.237333 | 15.2374 | 15.0001 | -0.00709432 | -0.0255395 | 3.57446 | 3.6 | [15 empty] | 2.642509 | 0.0177756 | 0.266629 | 15.2664 | 14.9998 | -0.00787523 | -0.0283504 | 3.5716 | 3.59995
616.001 | 1.409505 | 0.0292845 | 0.440356 | 15.4775 | 15.0372 | -0.0122514 | -0.0357977 | 2.88612 | 2.92191 | -0.016399788 | -0.018367762 | 1.101632238 | 1.12 | [10 empty] | 616.001 | 2.144986 | 0.00919276 | 0.138391 | 15.1927 | 15.0544 | -0.00426442 | -0.0133296 | 3.11244 | 3.12577 | -0.004859229 | -0.010010012 | 2.049989988 | 2.06 | [10 empty] | 616.0009 | 2.769313 | 0.00444375 | 0.0667694 | 15.0922 | 15.0254 | -0.00181224 | -0.00518056 | 2.85347 | 2.85865 | -0.002618829 | -0.008013616 | 3.051986384 | 3.06 | [10 empty] | 924.0011 | 1.650234 | 0.0651519 | 0.980523 | 16.0303 | 15.0498 | -0.0243739 | -0.0781934 | 3.12989 | 3.20809 | -0.037708726 | -0.041102512 | 1.048897488 | 1.09 | [10 empty] | 924.001 | 2.981138 | 0.033683 | 0.506836 | 15.5541 | 15.0472 | -0.0140664 | -0.0465202 | 3.26066 | 3.30718 | -0.018787384 | -0.038889884 | 2.031110116 | 2.07 | [10 empty] | 924.0009 | 4.016939 | 0.021186 | 0.31638 | 15.2498 | 14.9335 | -0.0101932 | -0.036239 | 3.51899 | 3.55522 | -0.010659231 | -0.032617246 | 3.027382754 | 3.06 | [10 empty] | 924.001 | 1.384147 | 0.0284123 | 0.424928 | 15.3807 | 14.9558 | -0.01153 | -0.0416635 | 3.57183 | 3.6135 | -0.016281529 | -0.017746867 | 1.072253133 | 1.09 | [59 empty] | 1.166235 | 0.011007 | 0.165106 | 15.1651 | 15 | -0.00495478 | -0.0178375 | 3.58222 | 3.60006 | [15 empty] | 1.138332 | 0.00993371 | 0.149007 | 15.1491 | 15.0001 | -0.00439586 | -0.0158254 | 3.58424 | 3.60006 | [15 empty] | 1.653259 | 0.0446086 | 0.669122 | 15.669 | 14.9998 | -0.0181927 | -0.0673856 | 3.6366 | 3.70398 | [15 empty] | 2.697357 | 0.0197805 | 0.296702 | 15.2964 | 14.9997 | -0.00864474 | -0.0311209 | 3.56887 | 3.59999 | [15 empty] | 2.564298 | 0.0159721 | 0.239583 | 15.2396 | 15.0001 | -0.00712092 | -0.0256353 | 3.57436 | 3.6 | [15 empty] | 2.648067 | 0.0179281 | 0.268918 | 15.2687 | 14.9998 | -0.00798396 | -0.0287419 | 3.57121 | 3.59995
618.001 | 1.412499 | 0.0295084 | 0.443723 | 15.4809 | 15.0372 | -0.0123491 | -0.0360829 | 2.88583 | 2.92191 | -0.01651699 | -0.018499029 | 1.101500971 | 1.12 | [10 empty] | 618.001 | 2.151868 | 0.00934124 | 0.140626 | 15.195 | 15.0544 | -0.00433867 | -0.0135617 | 3.1122 | 3.12577 | -0.00493313 | -0.010162247 | 2.049837753 | 2.06 | [10 empty] | 618.0009 | 2.780448 | 0.00449221 | 0.0674975 | 15.0929 | 15.0254 | -0.00180648 | -0.00516411 | 2.85349 | 2.85865 | -0.002672077 | -0.008176555 | 3.051823445 | 3.06 | [10 empty] | 927.0011 | 1.651513 | 0.0656396 | 0.987862 | 16.0376 | 15.0498 | -0.0245402 | -0.0787271 | 3.12936 | 3.20809 | -0.037983839 | -0.041402385 | 1.048597615 | 1.09 | [10 empty] | 927.001 | 2.988079 | 0.0339905 | 0.511464 | 15.5587 | 15.0472 | -0.0141672 | -0.0468535 | 3.26033 | 3.30718 | -0.018978198 | -0.039284869 | 2.030715131 | 2.07 | [10 empty] | 927.0009 | 4.0291 | 0.021439 | 0.320158 | 15.2536 | 14.9335 | -0.0103197 | -0.0366887 | 3.51854 | 3.55522 | -0.010779198 | -0.032984345 | 3.027015655 | 3.06 | [10 empty] | 927.001 | 1.387972 | 0.0287016 | 0.429255 | 15.385 | 14.9558 | -0.0116352 | -0.0420437 | 3.57145 | 3.6135 | -0.016451834 | -0.017932499 | 1.072067501 | 1.09 | [59 empty] | 1.168367 | 0.0110978 | 0.166467 | 15.1665 | 15 | -0.00499367 | -0.0179775 | 3.58208 | 3.60006 | [15 empty] | 1.140516 | 0.010036 | 0.150541 | 15.1507 | 15.0001 | -0.00442168 | -0.0159183 | 3.58414 | 3.60006 | [15 empty] | 1.655147 | 0.0448696 | 0.673038 | 15.6729 | 14.9998 | -0.0183043 | -0.0677987 | 3.63618 | 3.70398 | [15 empty] | 2.703116 | 0.0199459 | 0.299183 | 15.2989 | 14.9997 | -0.00870924 | -0.0313531 | 3.56863 | 3.59999 | [15 empty] | 2.569875 | 0.0161187 | 0.241781 | 15.2418 | 15.0001 | -0.00720476 | -0.0259371 | 3.57406 | 3.6 | [15 empty] | 2.653686 | 0.0180851 | 0.271272 | 15.271 | 14.9998 | -0.0080111 | -0.0288396 | 3.57111 | 3.59995
620.001 | 1.415545 | 0.0297462 | 0.447298 | 15.4844 | 15.0372 | -0.0124506 | -0.0363795 | 2.88554 | 2.92191 | -0.016640472 | -0.018637329 | 1.101362671 | 1.12 | [10 empty] | 620.001 | 2.158973 | 0.00948606 | 0.142807 | 15.1972 | 15.0544 | -0.00441825 | -0.0138104 | 3.11196 | 3.12577 | -0.005000449 | -0.010300925 | 2.049699075 | 2.06 | [10 empty] | 620.0009 | 2.791341 | 0.00454817 | 0.0683383 | 15.0938 | 15.0254 | -0.00188605 | -0.00539155 | 2.85326 | 2.85865 | -0.002651155 | -0.008112535 | 3.051887465 | 3.06 | [10 empty] | 930.0011 | 1.652981 | 0.066108 | 0.994912 | 16.0447 | 15.0498 | -0.0246776 | -0.0791677 | 3.12892 | 3.20809 | -0.038274323 | -0.041719012 | 1.048280988 | 1.09 | [10 empty] | 930.001 | 2.995014 | 0.0343074 | 0.516231 | 15.5635 | 15.0472 | -0.0143041 | -0.0473062 | 3.25987 | 3.30718 | -0.019142369 | -0.039624704 | 2.030375296 | 2.07 | [10 empty] | 930.0009 | 4.040734 | 0.0216692 | 0.323596 | 15.257 | 14.9335 | -0.0104308 | -0.037084 | 3.51814 | 3.55522 | -0.010887198 | -0.033314827 | 3.026685173 | 3.06 | [10 empty] | 930.001 | 1.391654 | 0.0289873 | 0.433527 | 15.3893 | 14.9558 | -0.0117513 | -0.0424634 | 3.57103 | 3.6135 | -0.016611006 | -0.018105997 | 1.071894003 | 1.09 | [59 empty] | 1.170518 | 0.0111851 | 0.167776 | 15.1678 | 15 | -0.00503994 | -0.0181441 | 3.58192 | 3.60006 | [15 empty] | 1.142732 | 0.0101205 | 0.151809 | 15.1519 | 15.0001 | -0.00447815 | -0.0161216 | 3.58394 | 3.60006 | [15 empty] | 1.656902 | 0.0451534 | 0.677293 | 15.6771 | 14.9998 | -0.0183853 | -0.0680988 | 3.63588 | 3.70398 | [15 empty] | 2.708781 | 0.0201094 | 0.301636 | 15.3014 | 14.9997 | -0.00875966 | -0.0315347 | 3.56845 | 3.59999 | [15 empty] | 2.575836 | 0.0162683 | 0.244026 | 15.2441 | 15.0001 | -0.0072502 | -0.0261007 | 3.5739 | 3.6 | [15 empty] | 2.659532 | 0.0182306 | 0.273455 | 15.2732 | 14.9998 | -0.00807716 | -0.0290774 | 3.57087 | 3.59995
622.001 | 1.418287 | 0.0299797 | 0.45081 | 15.488 | 15.0372 | -0.0125057 | -0.0365406 | 2.88537 | 2.92191 | -0.016811118 | -0.018828452 | 1.101171548 | 1.12 | [10 empty] | 622.001 | 2.166172 | 0.00963259 | 0.145012 | 15.1994 | 15.0544 | -0.00447232 | -0.0139794 | 3.11179 | 3.12577 | -0.005090118 | -0.010485643 | 2.049514357 | 2.06 | [10 empty] | 622.0009 | 2.80238 | 0.00460074 | 0.0691282 | 15.0946 | 15.0254 | -0.00190562 | -0.0054475 | 2.8532 | 2.85865 | -0.002683042 | -0.008210108 | 3.051789892 | 3.06 | [10 empty] | 933.0011 | 1.65412 | 0.0665726 | 1.0019 | 16.0517 | 15.0498 | -0.0248245 | -0.0796391 | 3.12845 | 3.20809 | -0.038549301 | -0.042018738 | 1.047981262 | 1.09 | [10 empty] | 933.001 | 3.002089 | 0.0346405 | 0.521244 | 15.5685 | 15.0472 | -0.0144298 | -0.047722 | 3.25946 | 3.30718 | -0.019334043 | -0.040021468 | 2.029978532 | 2.07 | [10 empty] | 933.0009 | 4.052907 | 0.0219215 | 0.327364 | 15.2608 | 14.9335 | -0.0105401 | -0.0374725 | 3.51775 | 3.55522 | -0.011023859 | -0.03373301 | 3.02626699 | 3.06 | [10 empty] | 933.001 | 1.395506 | 0.029283 | 0.43795 | 15.3937 | 14.9558 | -0.0118843 | -0.042944 | 3.57055 | 3.6135 | -0.016759927 | -0.018268321 | 1.071731679 | 1.09 | [59 empty] | 1.172586 | 0.0112719 | 0.169079 | 15.1691 | 15 | -0.00505237 | -0.0181888 | 3.58187 | 3.60006 | [15 empty] | 1.145031 | 0.0102129 | 0.153195 | 15.1533 | 15.0001 | -0.00451213 | -0.0162439 | 3.58382 | 3.60006 | [15 empty] | 1.658589 | 0.0454285 | 0.68142 | 15.6813 | 14.9998 | -0.0184828 | -0.0684598 | 3.63552 | 3.70398 | [15 empty] | 2.714454 | 0.0202821 | 0.304226 | 15.3039 | 14.9997 | -0.0088351 | -0.0318062 | 3.56818 | 3.59999 | [15 empty] | 2.581668 | 0.0164162 | 0.246244 | 15.2463 | 15.0001 | -0.00734387 | -0.0264379 | 3.57356 | 3.6 | [15 empty] | 2.665235 | 0.0183816 | 0.27572 | 15.2755 | 14.9998 | -0.00811083 | -0.0291986 | 3.57075 | 3.59995
624.001 | 1.42137 | 0.030231 | 0.454589 | 15.4917 | 15.0372 | -0.0126165 | -0.0368644 | 2.88505 | 2.92191 | -0.016936915 | -0.018969344 | 1.101030656 | 1.12 | [10 empty] | 624.001 | 2.173092 | 0.00978602 | 0.147322 | 15.2017 | 15.0544 | -0.0045485 | -0.0142175 | 3.11155 | 3.12577 | -0.005163919 | -0.010637673 | 2.049362327 | 2.06 | [10 empty] | 624.0009 | 2.813267 | 0.0046613 | 0.0700381 | 15.0955 | 15.0254 | -0.00190359 | -0.00544171 | 2.85321 | 2.85865 | -0.002745997 | -0.008402752 | 3.051597248 | 3.06 | [10 empty] | 936.0011 | 1.655256 | 0.0670753 | 1.00947 | 16.0593 | 15.0498 | -0.0250015 | -0.0802071 | 3.12788 | 3.20809 | -0.03882918 | -0.042323806 | 1.047676194 | 1.09 | [10 empty] | 936.001 | 3.008581 | 0.0349489 | 0.525884 | 15.5731 | 15.0472 | -0.014545 | -0.0481031 | 3.25908 | 3.30718 | -0.019509404 | -0.040384465 | 2.029615535 | 2.07 | [10 empty] | 936.0009 | 4.064822 | 0.0221625 | 0.330963 | 15.2644 | 14.9335 | -0.0106351 | -0.0378102 | 3.51741 | 3.55522 | -0.011161528 | -0.034154277 | 3.025845723 | 3.06 | [10 empty] | 936.001 | 1.399298 | 0.0295866 | 0.442491 | 15.3983 | 14.9558 | -0.0119304 | -0.0431106 | 3.57039 | 3.6135 | -0.017009606 | -0.018540471 | 1.071459529 | 1.09 | [59 empty] | 1.174881 | 0.0113676 | 0.170513 | 15.1705 | 15 | -0.00507759 | -0.0182796 | 3.58178 | 3.60006 | [15 empty] | 1.147076 | 0.0103072 | 0.154609 | 15.1547 | 15.0001 | -0.00456831 | -0.0164462 | 3.58362 | 3.60006 | [15 empty] | 1.66044 | 0.0456966 | 0.685443 | 15.6853 | 14.9998 | -0.0186157 | -0.0689523 | 3.63503 | 3.70398 | [15 empty] | 2.720222 | 0.0204259 | 0.306383 | 15.3061 | 14.9997 | -0.00890194 | -0.0320469 | 3.56794 | 3.59999 | [15 empty] | 2.587472 | 0.0165557 | 0.248337 | 15.2484 | 15.0001 | -0.00739893 | -0.0266361 | 3.57336 | 3.6 | [15 empty] | 2.670957 | 0.0185301 | 0.277947 | 15.2777 | 14.9998 | -0.00817722 | -0.0294376 | 3.57051 | 3.59995
626.001 | 1.42397 | 0.0304559 | 0.45797 | 15.4951 | 15.0372 | -0.0127222 | -0.0371732 | 2.88474 | 2.92191 | -0.017047004 | -0.019092644 | 1.100907356 | 1.12 | [10 empty] | 626.001 | 2.179975 | 0.00993206 | 0.149521 | 15.2039 | 15.0544 | -0.00461829 | -0.0144357 | 3.11133 | 3.12577 | -0.005237537 | -0.010789327 | 2.049210673 | 2.06 | [10 empty] | 626.0009 | 2.824143 | 0.00471444 | 0.0708366 | 15.0963 | 15.0254 | -0.00194531 | -0.00556095 | 2.85309 | 2.85865 | -0.002756903 | -0.008436124 | 3.051563876 | 3.06 | [10 empty] | 939.0011 | 1.656224 | 0.0675568 | 1.01671 | 16.0665 | 15.0498 | -0.0251534 | -0.0806943 | 3.12739 | 3.20809 | -0.039109387 | -0.042629232 | 1.047370768 | 1.09 | [10 empty] | 939.001 | 3.015292 | 0.0352716 | 0.530741 | 15.578 | 15.0472 | -0.0146979 | -0.0486087 | 3.25857 | 3.30718 | -0.019664404 | -0.040705317 | 2.029294683 | 2.07 | [10 empty] | 939.0009 | 4.076606 | 0.0223968 | 0.334461 | 15.2679 | 14.9335 | -0.0107295 | -0.0381458 | 3.51708 | 3.55522 | -0.01129545 | -0.034564076 | 3.025435924 | 3.06 | [10 empty] | 939.001 | 1.403023 | 0.0298859 | 0.446967 | 15.4027 | 14.9558 | -0.012097 | -0.0437123 | 3.56978 | 3.6135 | -0.017122487 | -0.018663511 | 1.071336489 | 1.09 | [59 empty] | 1.176984 | 0.0114547 | 0.171821 | 15.1718 | 15 | -0.00514449 | -0.0185205 | 3.58154 | 3.60006 | [15 empty] | 1.149377 | 0.0103953 | 0.155931 | 15.1561 | 15.0001 | -0.00456068 | -0.0164187 | 3.58364 | 3.60006 | [15 empty] | 1.662044 | 0.0459711 | 0.68956 | 15.6894 | 14.9998 | -0.0186994 | -0.0692624 | 3.63472 | 3.70398 | [15 empty] | 2.726103 | 0.0206049 | 0.309067 | 15.3088 | 14.9997 | -0.00894588 | -0.0322051 | 3.56778 | 3.59999 | [15 empty] | 2.593403 | 0.016713 | 0.250696 | 15.2508 | 15.0001 | -0.00748417 | -0.026943 | 3.57305 | 3.6 | [15 empty] | 2.676827 | 0.0186843 | 0.28026 | 15.28 | 14.9998 | -0.00826799 | -0.0297644 | 3.57019 | 3.59995
628.001 | 1.426682 | 0.0307049 | 0.461714 | 15.4989 | 15.0372 | -0.0127859 | -0.0373592 | 2.88456 | 2.92191 | -0.01722668 | -0.019293882 | 1.100706118 | 1.12 | [10 empty] | 628.001 | 2.187131 | 0.0100837 | 0.151804 | 15.2062 | 15.0544 | -0.00470752 | -0.0147146 | 3.11105 | 3.12577 | -0.005298482 | -0.010914874 | 2.049085126 | 2.06 | [10 empty] | 628.0009 | 2.834554 | 0.00476924 | 0.07166 | 15.0971 | 15.0254 | -0.00195578 | -0.0055909 | 2.85306 | 2.85865 | -0.002799262 | -0.008565741 | 3.051434259 | 3.06 | [10 empty] | 942.0011 | 1.657311 | 0.068039 | 1.02397 | 16.0738 | 15.0498 | -0.0252963 | -0.0811528 | 3.12693 | 3.20809 | -0.039404489 | -0.042950893 | 1.047049107 | 1.09 | [10 empty] | 942.001 | 3.022032 | 0.0355986 | 0.535661 | 15.5829 | 15.0472 | -0.0148134 | -0.0489906 | 3.25819 | 3.30718 | -0.019858368 | -0.041106823 | 2.028893177 | 2.07 | [10 empty] | 942.0009 | 4.088091 | 0.0226539 | 0.338301 | 15.2718 | 14.9335 | -0.0108188 | -0.0384634 | 3.51676 | 3.55522 | -0.011457996 | -0.035061467 | 3.024938533 | 3.06 | [10 empty] | 942.001 | 1.406609 | 0.0301844 | 0.451431 | 15.4072 | 14.9558 | -0.0121144 | -0.0437754 | 3.56972 | 3.6135 | -0.017393042 | -0.018958415 | 1.071041585 | 1.09 | [59 empty] | 1.179104 | 0.0115446 | 0.173169 | 15.1732 | 15 | -0.00521983 | -0.0187917 | 3.58127 | 3.60006 | [15 empty] | 1.15157 | 0.01048 | 0.157201 | 15.1573 | 15.0001 | -0.00465657 | -0.0167639 | 3.5833 | 3.60006 | [15 empty] | 1.66363 | 0.0462475 | 0.693705 | 15.6936 | 14.9998 | -0.0188721 | -0.0699019 | 3.63408 | 3.70398 | [15 empty] | 2.731845 | 0.0207524 | 0.311281 | 15.311 | 14.9997 | -0.00901824 | -0.0324656 | 3.56752 | 3.59999 | [15 empty] | 2.599006 | 0.0168497 | 0.252747 | 15.2528 | 15.0001 | -0.00749451 | -0.0269802 | 3.57302 | 3.6 | [15 empty] | 2.682551 | 0.0188377 | 0.282561 | 15.2823 | 14.9998 | -0.00832707 | -0.0299771 | 3.56997 | 3.59995
630.001 | 1.429737 | 0.0309345 | 0.465167 | 15.5023 | 15.0372 | -0.0129049 | -0.0377072 | 2.88421 | 2.92191 | -0.017322991 | -0.01940175 | 1.10059825 | 1.12 | [10 empty] | 630.001 | 2.19434 | 0.0102318 | 0.154033 | 15.2084 | 15.0544 | -0.00478358 | -0.0149523 | 3.11081 | 3.12577 | -0.005365642 | -0.011053223 | 2.048946777 | 2.06 | [10 empty] | 630.0009 | 2.845536 | 0.0048318 | 0.0726 | 15.098 | 15.0254 | -0.00203034 | -0.00580402 | 2.85285 | 2.85865 | -0.002785305 | -0.008523034 | 3.051476966 | 3.06 | [10 empty] | 945.0011 | 1.658517 | 0.0685235 | 1.03126 | 16.081 | 15.0498 | -0.0254772 | -0.0817329 | 3.12635 | 3.20809 | -0.03965645 | -0.043225531 | 1.046774469 | 1.09 | [10 empty] | 945.001 | 3.028688 | 0.0359224 | 0.540533 | 15.5878 | 15.0472 | -0.0149195 | -0.0493414 | 3.25784 | 3.30718 | -0.020061208 | -0.0415267 | 2.0284733 | 2.07 | [10 empty] | 945.0009 | 4.099796 | 0.0228966 | 0.341925 | 15.2754 | 14.9335 | -0.0109205 | -0.0388247 | 3.5164 | 3.55522 | -0.011589788 | -0.035464751 | 3.024535249 | 3.06 | [10 empty] | 945.001 | 1.410363 | 0.0304577 | 0.455518 | 15.4113 | 14.9558 | -0.0123707 | -0.0447017 | 3.5688 | 3.6135 | -0.017401214 | -0.018967324 | 1.071032676 | 1.09 | [59 empty] | 1.181331 | 0.0116362 | 0.174544 | 15.1745 | 15 | -0.0052493 | -0.0188978 | 3.58116 | 3.60006 | [15 empty] | 1.153778 | 0.0105783 | 0.158675 | 15.1588 | 15.0001 | -0.00468938 | -0.0168821 | 3.58318 | 3.60006 | [15 empty] | 1.665339 | 0.0465342 | 0.698006 | 15.6979 | 14.9998 | -0.0188901 | -0.0699686 | 3.63401 | 3.70398 | [15 empty] | 2.73775 | 0.0209143 | 0.313708 | 15.3134 | 14.9997 | -0.00912486 | -0.0328494 | 3.56714 | 3.59999 | [15 empty] | 2.60492 | 0.0170015 | 0.255023 | 15.2551 | 15.0001 | -0.00758883 | -0.0273198 | 3.57268 | 3.6 | [15 empty] | 2.688091 | 0.0189862 | 0.284789 | 15.2846 | 14.9998 | -0.00835705 | -0.030085 | 3.56987 | 3.59995
632.001 | 1.432623 | 0.0311677 | 0.468673 | 15.5058 | 15.0372 | -0.0130006 | -0.0379868 | 2.88393 | 2.92191 | -0.017449416 | -0.019543346 | 1.100456654 | 1.12 | [10 empty] | 632.001 | 2.20097 | 0.0103765 | 0.156211 | 15.2106 | 15.0544 | -0.00482529 | -0.0150827 | 3.11068 | 3.12577 | -0.005467941 | -0.011263958 | 2.048736042 | 2.06 | [10 empty] | 632.0009 | 2.85648 | 0.00488381 | 0.0733814 | 15.0988 | 15.0254 | -0.00203864 | -0.00582777 | 2.85282 | 2.85865 | -0.002827656 | -0.008652628 | 3.051347372 | 3.06 | [10 empty] | 948.0011 | 1.65965 | 0.0690147 | 1.03866 | 16.0884 | 15.0498 | -0.0256166 | -0.0821803 | 3.1259 | 3.20809 | -0.039959983 | -0.043556381 | 1.046443619 | 1.09 | [10 empty] | 948.001 | 3.035682 | 0.0362468 | 0.545414 | 15.5927 | 15.0472 | -0.015047 | -0.049763 | 3.25742 | 3.30718 | -0.020242843 | -0.041902685 | 2.028097315 | 2.07 | [10 empty] | 948.0009 | 4.111295 | 0.0231386 | 0.345539 | 15.279 | 14.9335 | -0.0110335 | -0.0392265 | 3.516 | 3.55522 | -0.011710254 | -0.035833377 | 3.024166623 | 3.06 | [10 empty] | 948.001 | 1.414052 | 0.0308044 | 0.460704 | 15.4165 | 14.9558 | -0.0124551 | -0.0450065 | 3.56849 | 3.6135 | -0.017647315 | -0.019235573 | 1.070764427 | 1.09 | [59 empty] | 1.183416 | 0.0117198 | 0.175798 | 15.1758 | 15 | -0.00526779 | -0.0189644 | 3.5811 | 3.60006 | [15 empty] | 1.155913 | 0.0106495 | 0.159744 | 15.1599 | 15.0001 | -0.00472612 | -0.0170143 | 3.58305 | 3.60006 | [15 empty] | 1.666927 | 0.0468155 | 0.702226 | 15.7021 | 14.9998 | -0.0190034 | -0.0703883 | 3.63359 | 3.70398 | [15 empty] | 2.743442 | 0.0210907 | 0.316354 | 15.3161 | 14.9997 | -0.00913951 | -0.0329021 | 3.56708 | 3.59999 | [15 empty] | 2.610682 | 0.0171449 | 0.257175 | 15.2572 | 15.0001 | -0.00764664 | -0.0275279 | 3.57247 | 3.6 | [15 empty] | 2.693937 | 0.0191263 | 0.28689 | 15.2867 | 14.9998 | -0.00838006 | -0.0301678 | 3.56978 | 3.59995
634.001 | 1.435363 | 0.0314125 | 0.472355 | 15.5095 | 15.0372 | -0.013081 | -0.0382215 | 2.88369 | 2.92191 | -0.017602062 | -0.019714309 | 1.100285691 | 1.12 | [10 empty] | 634.001 | 2.208126 | 0.0105374 | 0.158634 | 15.213 | 15.0544 | -0.00493745 | -0.0154333 | 3.11033 | 3.12577 | -0.005512943 | -0.011356662 | 2.048643338 | 2.06 | [10 empty] | 633.9987 | 2.867157 | 0.00494628 | 0.07432 | 15.0998 | 15.0254 | -0.00208246 | -0.00595302 | 2.8527 | 2.85865 | -0.002851751 | -0.008726359 | 3.051273641 | 3.06 | [10 empty] | 951.0011 | 1.660948 | 0.0695174 | 1.04622 | 16.096 | 15.0498 | -0.0257813 | -0.0827086 | 3.12538 | 3.20809 | -0.040253626 | -0.043876452 | 1.046123548 | 1.09 | [10 empty] | 951.001 | 3.042416 | 0.0365745 | 0.550346 | 15.5976 | 15.0472 | -0.0151528 | -0.0501132 | 3.25707 | 3.30718 | -0.020445385 | -0.042321946 | 2.027678054 | 2.07 | [10 empty] | 951.0009 | 4.123271 | 0.0233991 | 0.34943 | 15.2829 | 14.9335 | -0.011137 | -0.0395944 | 3.51563 | 3.55522 | -0.011858467 | -0.03628691 | 3.02371309 | 3.06 | [10 empty] | 951.001 | 1.417878 | 0.0311241 | 0.465485 | 15.4213 | 14.9558 | -0.0125453 | -0.0453324 | 3.56816 | 3.6135 | -0.017862256 | -0.019469859 | 1.070530141 | 1.09 | [59 empty] | 1.185465 | 0.0118152 | 0.177228 | 15.1772 | 15 | -0.00535711 | -0.0192859 | 3.58078 | 3.60006 | [15 empty] | 1.158046 | 0.0107342 | 0.161014 | 15.1611 | 15.0001 | -0.00474041 | -0.0170658 | 3.583 | 3.60006 | [15 empty] | 1.668508 | 0.047092 | 0.706373 | 15.7062 | 14.9998 | -0.0191217 | -0.0708263 | 3.63316 | 3.70398 | [15 empty] | 2.74933 | 0.0212455 | 0.318677 | 15.3184 | 14.9997 | -0.00925906 | -0.0333325 | 3.56665 | 3.59999 | [15 empty] | 2.616606 | 0.0172909 | 0.259365 | 15.2594 | 15.0001 | -0.00772377 | -0.0278056 | 3.57219 | 3.6 | [15 empty] | 2.699762 | 0.0192945 | 0.289413 | 15.2892 | 14.9998 | -0.00847979 | -0.0305268 | 3.56942 | 3.59995
636.001 | 1.438015 | 0.0316598 | 0.476073 | 15.5132 | 15.0372 | -0.0131836 | -0.0385214 | 2.88339 | 2.92191 | -0.017734182 | -0.019862284 | 1.100137716 | 1.12 | [10 empty] | 636.001 | 2.214808 | 0.0106879 | 0.1609 | 15.2153 | 15.0544 | -0.00499639 | -0.0156175 | 3.11015 | 3.12577 | -0.005605726 | -0.011547795 | 2.048452205 | 2.06 | [10 empty] | 636.0009 | 2.877771 | 0.00501191 | 0.0753062 | 15.1008 | 15.0254 | -0.00209383 | -0.00598553 | 2.85266 | 2.85865 | -0.002903803 | -0.008885637 | 3.051114363 | 3.06 | [10 empty] | 954.0011 | 1.66221 | 0.0699877 | 1.0533 | 16.1031 | 15.0498 | -0.02595 | -0.0832498 | 3.12484 | 3.20809 | -0.040511007 | -0.044156998 | 1.045843002 | 1.09 | [10 empty] | 954.001 | 3.049356 | 0.0368998 | 0.55524 | 15.6025 | 15.0472 | -0.0152979 | -0.0505929 | 3.25659 | 3.30718 | -0.020608681 | -0.04265997 | 2.02734003 | 2.07 | [10 empty] | 954.0009 | 4.134633 | 0.0236291 | 0.352863 | 15.2863 | 14.9335 | -0.0112255 | -0.0399092 | 3.51532 | 3.55522 | -0.011991131 | -0.036692861 | 3.023307139 | 3.06 | [10 empty] | 954.001 | 1.421581 | 0.0314332 | 0.470108 | 15.4259 | 14.9558 | -0.0126533 | -0.0457225 | 3.56777 | 3.6135 | -0.018047801 | -0.019672104 | 1.070327896 | 1.09 | [59 empty] | 1.187617 | 0.0119034 | 0.178552 | 15.1786 | 15 | -0.00532224 | -0.0191604 | 3.5809 | 3.60006 | [15 empty] | 1.16015 | 0.0108278 | 0.162419 | 15.1625 | 15.0001 | -0.00480161 | -0.0172861 | 3.58278 | 3.60006 | [15 empty] | 1.670189 | 0.047372 | 0.710573 | 15.7104 | 14.9998 | -0.0192102 | -0.0711543 | 3.63283 | 3.70398 | [15 empty] | 2.755136 | 0.0214038 | 0.321051 | 15.3208 | 14.9997 | -0.00927961 | -0.0334065 | 3.56658 | 3.59999 | [15 empty] | 2.622117 | 0.0174455 | 0.261684 | 15.2617 | 15.0001 | -0.00776399 | -0.0279503 | 3.57205 | 3.6 | [15 empty] | 2.705454 | 0.019441 | 0.291611 | 15.2914 | 14.9998 | -0.0085853 | -0.0309067 | 3.56904 | 3.59995
638.001 | 1.440898 | 0.0319024 | 0.479722 | 15.5169 | 15.0372 | -0.0132777 | -0.0387962 | 2.88312 | 2.92191 | -0.017876437 | -0.020021609 | 1.099978391 | 1.12 | [10 empty] | 638.001 | 2.221939 | 0.0108398 | 0.163187 | 15.2175 | 15.0544 | -0.00508368 | -0.0158904 | 3.10988 | 3.12577 | -0.005663165 | -0.01166612 | 2.04833388 | 2.06 | [10 empty] | 638.0009 | 2.888421 | 0.00507884 | 0.0763119 | 15.1018 | 15.0254 | -0.00211407 | -0.0060434 | 2.85261 | 2.85865 | -0.002952352 | -0.009034197 | 3.050965803 | 3.06 | [10 empty] | 957.0011 | 1.663294 | 0.0704731 | 1.0606 | 16.1104 | 15.0498 | -0.0261159 | -0.0837821 | 3.1243 | 3.20809 | -0.040780012 | -0.044450214 | 1.045549786 | 1.09 | [10 empty] | 957.001 | 3.05553 | 0.0372514 | 0.560531 | 15.6078 | 15.0472 | -0.0154332 | -0.0510403 | 3.25614 | 3.30718 | -0.020805951 | -0.043068318 | 2.026931682 | 2.07 | [10 empty] | 957.0009 | 4.146729 | 0.0238855 | 0.356693 | 15.2901 | 14.9335 | -0.011345 | -0.040334 | 3.51489 | 3.55522 | -0.012115838 | -0.037074464 | 3.022925536 | 3.06 | [10 empty] | 957.001 | 1.425417 | 0.0317574 | 0.474956 | 15.4307 | 14.9558 | -0.0127205 | -0.0459654 | 3.56753 | 3.6135 | -0.018287217 | -0.019933066 | 1.070066934 | 1.09 | [59 empty] | 1.189741 | 0.0119949 | 0.179923 | 15.1799 | 15 | -0.00538894 | -0.0194005 | 3.58066 | 3.60006 | [15 empty] | 1.162182 | 0.0109227 | 0.163843 | 15.164 | 15.0001 | -0.00480261 | -0.0172897 | 3.58277 | 3.60006 | [15 empty] | 1.671803 | 0.0476503 | 0.714747 | 15.7146 | 14.9998 | -0.0192852 | -0.071432 | 3.63255 | 3.70398 | [15 empty] | 2.761029 | 0.0215685 | 0.323521 | 15.3232 | 14.9997 | -0.00935821 | -0.0336894 | 3.5663 | 3.59999 | [15 empty] | 2.627934 | 0.0175915 | 0.263874 | 15.2639 | 15.0001 | -0.0078334 | -0.0282002 | 3.5718 | 3.6 | [15 empty] | 2.711178 | 0.0195971 | 0.293952 | 15.2937 | 14.9998 | -0.0086071 | -0.0309851 | 3.56897 | 3.59995
640.001 | 1.443405 | 0.0321375 | 0.483256 | 15.5204 | 15.0372 | -0.0133652 | -0.0390521 | 2.88286 | 2.92191 | -0.018009359 | -0.020170482 | 1.099829518 | 1.12 | [10 empty] | 640.001 | 2.228804 | 0.010994 | 0.165507 | 15.2199 | 15.0544 | -0.00515893 | -0.0161256 | 3.10964 | 3.12577 | -0.00574323 | -0.011831054 | 2.048168946 | 2.06 | [10 empty] | 640.0009 | 2.898905 | 0.00513865 | 0.0772105 | 15.1027 | 15.0254 | -0.00218435 | -0.00624429 | 2.85241 | 2.85865 | -0.002941863 | -0.009002101 | 3.050997899 | 3.06 | [10 empty] | 960.0011 | 1.66472 | 0.0709767 | 1.06818 | 16.118 | 15.0498 | -0.0262733 | -0.0842869 | 3.1238 | 3.20809 | -0.041078844 | -0.04477594 | 1.04522406 | 1.09 | [10 empty] | 960.001 | 3.062125 | 0.0375908 | 0.565638 | 15.6129 | 15.0472 | -0.015549 | -0.0514235 | 3.25576 | 3.30718 | -0.021011557 | -0.043493922 | 2.026506078 | 2.07 | [10 empty] | 960.0009 | 4.158592 | 0.0241205 | 0.360202 | 15.2937 | 14.9335 | -0.0114793 | -0.0408116 | 3.51441 | 3.55522 | -0.012213483 | -0.037373258 | 3.022626742 | 3.06 | [10 empty] | 960.001 | 1.428789 | 0.0320518 | 0.479359 | 15.4351 | 14.9558 | -0.0129326 | -0.0467318 | 3.56677 | 3.6135 | -0.018357947 | -0.020010162 | 1.069989838 | 1.09 | [59 empty] | 1.19188 | 0.0120781 | 0.181172 | 15.1812 | 15 | -0.00547561 | -0.0197125 | 3.58035 | 3.60006 | [15 empty] | 1.164392 | 0.0110095 | 0.165143 | 15.1653 | 15.0001 | -0.0048281 | -0.0173815 | 3.58268 | 3.60006 | [15 empty] | 1.673173 | 0.0479204 | 0.718799 | 15.7186 | 14.9998 | -0.0194404 | -0.0720069 | 3.63198 | 3.70398 | [15 empty] | 2.766239 | 0.0217378 | 0.326062 | 15.3258 | 14.9997 | -0.00941962 | -0.0339105 | 3.56608 | 3.59999 | [15 empty] | 2.633607 | 0.0177464 | 0.266197 | 15.2663 | 15.0001 | -0.00790089 | -0.0284432 | 3.57155 | 3.6 | [15 empty] | 2.716563 | 0.0197495 | 0.296238 | 15.296 | 14.9998 | -0.0087133 | -0.0313675 | 3.56858 | 3.59995
642.001 | 1.446226 | 0.0323813 | 0.486923 | 15.5241 | 15.0372 | -0.0134466 | -0.0392898 | 2.88262 | 2.92191 | -0.018161667 | -0.020341067 | 1.099658933 | 1.12 | [10 empty] | 642.001 | 2.235806 | 0.0111523 | 0.16789 | 15.2222 | 15.0544 | -0.005235 | -0.0163634 | 3.1094 | 3.12577 | -0.005816727 | -0.011982458 | 2.048017542 | 2.06 | [10 empty] | 642.0009 | 2.90936 | 0.00520514 | 0.0782096 | 15.1037 | 15.0254 | -0.00220466 | -0.00630236 | 2.85235 | 2.85865 | -0.002986905 | -0.00913993 | 3.05086007 | 3.06 | [10 empty] | 963.0011 | 1.665657 | 0.0714727 | 1.07565 | 16.1254 | 15.0498 | -0.0264247 | -0.0847726 | 3.12331 | 3.20809 | -0.041368525 | -0.045091693 | 1.044908307 | 1.09 | [10 empty] | 963.001 | 3.068005 | 0.0379163 | 0.570536 | 15.6178 | 15.0472 | -0.0156754 | -0.0518413 | 3.25534 | 3.30718 | -0.021192441 | -0.043868352 | 2.026131648 | 2.07 | [10 empty] | 963.0009 | 4.170299 | 0.024377 | 0.364033 | 15.2975 | 14.9335 | -0.0115722 | -0.0411419 | 3.51408 | 3.55522 | -0.012366118 | -0.037840321 | 3.022159679 | 3.06 | [10 empty] | 963.001 | 1.432326 | 0.0323692 | 0.484106 | 15.4399 | 14.9558 | -0.0130313 | -0.0470885 | 3.56641 | 3.6135 | -0.018564064 | -0.02023483 | 1.06976517 | 1.09 | [59 empty] | 1.194042 | 0.012167 | 0.182505 | 15.1825 | 15 | -0.00551077 | -0.0198391 | 3.58022 | 3.60006 | [15 empty] | 1.166662 | 0.0111067 | 0.166603 | 15.1667 | 15.0001 | -0.00488152 | -0.0175738 | 3.58249 | 3.60006 | [15 empty] | 1.674906 | 0.0482075 | 0.723106 | 15.723 | 14.9998 | -0.0195365 | -0.072363 | 3.63162 | 3.70398 | [15 empty] | 2.771761 | 0.0219011 | 0.328511 | 15.3282 | 14.9997 | -0.00949632 | -0.0341866 | 3.5658 | 3.59999 | [15 empty] | 2.639249 | 0.0178918 | 0.268378 | 15.2684 | 15.0001 | -0.00797288 | -0.0287023 | 3.57129 | 3.6 | [15 empty] | 2.722146 | 0.0198956 | 0.298429 | 15.2982 | 14.9998 | -0.00873183 | -0.0314342 | 3.56852 | 3.59995
644.001 | 1.448965 | 0.0326379 | 0.490781 | 15.5279 | 15.0372 | -0.0135482 | -0.0395866 | 2.88233 | 2.92191 | -0.018303182 | -0.020499564 | 1.099500436 | 1.12 | [10 empty] | 644.001 | 2.242518 | 0.0113073 | 0.170223 | 15.2246 | 15.0544 | -0.00527013 | -0.0164732 | 3.10929 | 3.12577 | -0.005938283 | -0.012232863 | 2.047767137 | 2.06 | [10 empty] | 644.0009 | 2.919819 | 0.00527629 | 0.0792787 | 15.1047 | 15.0254 | -0.00222025 | -0.00634693 | 2.8523 | 2.85865 | -0.003035436 | -0.009288434 | 3.050711566 | 3.06 | [10 empty] | 966.0011 | 1.666205 | 0.0719896 | 1.08343 | 16.1332 | 15.0498 | -0.0265977 | -0.0853277 | 3.12276 | 3.20809 | -0.041663241 | -0.045412933 | 1.044587067 | 1.09 | [10 empty] | 966.001 | 3.074104 | 0.0382648 | 0.57578 | 15.623 | 15.0472 | -0.0157983 | -0.0522477 | 3.25493 | 3.30718 | -0.021394977 | -0.044287603 | 2.025712397 | 2.07 | [10 empty] | 966.0009 | 4.181849 | 0.0246158 | 0.367598 | 15.3011 | 14.9335 | -0.0116487 | -0.0414138 | 3.51381 | 3.55522 | -0.012522614 | -0.038319199 | 3.021680801 | 3.06 | [10 empty] | 966.001 | 1.435677 | 0.0326896 | 0.488899 | 15.4447 | 14.9558 | -0.0131425 | -0.0474904 | 3.56601 | 3.6135 | -0.018759027 | -0.02044734 | 1.06955266 | 1.09 | [59 empty] | 1.19615 | 0.0122553 | 0.18383 | 15.1838 | 15 | -0.00554593 | -0.0199657 | 3.5801 | 3.60006 | [15 empty] | 1.168768 | 0.0111856 | 0.167785 | 15.1679 | 15.0001 | -0.00493051 | -0.0177501 | 3.58231 | 3.60006 | [15 empty] | 1.676516 | 0.0484914 | 0.727364 | 15.7272 | 14.9998 | -0.019626 | -0.0726942 | 3.63129 | 3.70398 | [15 empty] | 2.77761 | 0.0220607 | 0.330904 | 15.3306 | 14.9997 | -0.00954033 | -0.0343451 | 3.56564 | 3.59999 | [15 empty] | 2.645009 | 0.0180311 | 0.270468 | 15.2705 | 15.0001 | -0.00801909 | -0.0288687 | 3.57113 | 3.6 | [15 empty] | 2.727867 | 0.0200626 | 0.300935 | 15.3007 | 14.9998 | -0.00882249 | -0.0317605 | 3.56819 | 3.59995
646.001 | 1.451489 | 0.0328609 | 0.494135 | 15.5313 | 15.0372 | -0.0135961 | -0.0397267 | 2.88219 | 2.92191 | -0.018470413 | -0.020686863 | 1.099313137 | 1.12 | [10 empty] | 646.001 | 2.249083 | 0.011468 | 0.172643 | 15.227 | 15.0544 | -0.00532415 | -0.016642 | 3.10912 | 3.12577 | -0.006040617 | -0.012443672 | 2.047556328 | 2.06 | [10 empty] | 646.0009 | 2.930026 | 0.00534648 | 0.0803333 | 15.1058 | 15.0254 | -0.00227049 | -0.00649055 | 2.85216 | 2.85865 | -0.003059102 | -0.009360851 | 3.050639149 | 3.06 | [10 empty] | 969.0011 | 1.666632 | 0.0725049 | 1.09118 | 16.141 | 15.0498 | -0.026754 | -0.0858292 | 3.12226 | 3.20809 | -0.041972955 | -0.045750521 | 1.044249479 | 1.09 | [10 empty] | 969.001 | 3.080304 | 0.0386238 | 0.581182 | 15.6284 | 15.0472 | -0.015902 | -0.0525908 | 3.25459 | 3.30718 | -0.021630912 | -0.044775988 | 2.025224012 | 2.07 | [10 empty] | 969.0009 | 4.19325 | 0.0248469 | 0.37105 | 15.3045 | 14.9335 | -0.0117617 | -0.0418156 | 3.51341 | 3.55522 | -0.01262959 | -0.038646545 | 3.021353455 | 3.06 | [10 empty] | 969.001 | 1.439082 | 0.0330122 | 0.493722 | 15.4495 | 14.9558 | -0.0132735 | -0.0479636 | 3.56553 | 3.6135 | -0.018931833 | -0.020635698 | 1.069364302 | 1.09 | [59 empty] | 1.198406 | 0.0123505 | 0.185258 | 15.1853 | 15 | -0.00558105 | -0.0200921 | 3.57997 | 3.60006 | [15 empty] | 1.170929 | 0.0112638 | 0.168958 | 15.1691 | 15.0001 | -0.00500116 | -0.0180045 | 3.58206 | 3.60006 | [15 empty] | 1.678072 | 0.0487563 | 0.731337 | 15.7312 | 14.9998 | -0.0196952 | -0.0729507 | 3.63103 | 3.70398 | [15 empty] | 2.782959 | 0.0222292 | 0.333432 | 15.3332 | 14.9997 | -0.00961704 | -0.0346212 | 3.56537 | 3.59999 | [15 empty] | 2.650767 | 0.0181766 | 0.27265 | 15.2727 | 15.0001 | -0.00812004 | -0.0292321 | 3.57076 | 3.6 | [15 empty] | 2.733336 | 0.0202215 | 0.303317 | 15.3031 | 14.9998 | -0.00888416 | -0.0319826 | 3.56797 | 3.59995
648.001 | 1.454103 | 0.0331034 | 0.497781 | 15.5349 | 15.0372 | -0.0137569 | -0.0401965 | 2.88172 | 2.92191 | -0.018537822 | -0.020762361 | 1.099237639 | 1.12 | [10 empty] | 648.001 | 2.255664 | 0.011631 | 0.175098 | 15.2295 | 15.0544 | -0.00542546 | -0.0169587 | 3.10881 | 3.12577 | -0.006104683 | -0.012575647 | 2.047424353 | 2.06 | [10 empty] | 648.0009 | 2.940371 | 0.00542513 | 0.0815151 | 15.107 | 15.0254 | -0.0023059 | -0.00659177 | 2.85206 | 2.85865 | -0.00310334 | -0.009496219 | 3.050503781 | 3.06 | [10 empty] | 972.0011 | 1.66749 | 0.0730032 | 1.09868 | 16.1485 | 15.0498 | -0.0269061 | -0.0863171 | 3.12177 | 3.20809 | -0.042267596 | -0.04607168 | 1.04392832 | 1.09 | [10 empty] | 972.001 | 3.086445 | 0.0389362 | 0.585882 | 15.6331 | 15.0472 | -0.0160479 | -0.0530732 | 3.25411 | 3.30718 | -0.021780781 | -0.045086218 | 2.024913782 | 2.07 | [10 empty] | 972.0009 | 4.204424 | 0.0251519 | 0.375605 | 15.3091 | 14.9335 | -0.0119249 | -0.0423957 | 3.51283 | 3.55522 | -0.012763295 | -0.039055683 | 3.020944317 | 3.06 | [10 empty] | 972.001 | 1.442563 | 0.0333171 | 0.498283 | 15.4541 | 14.9558 | -0.0133601 | -0.0482768 | 3.56522 | 3.6135 | -0.019138574 | -0.020861045 | 1.069138955 | 1.09 | [59 empty] | 1.200438 | 0.0124433 | 0.186649 | 15.1866 | 15 | -0.00563304 | -0.0202793 | 3.57978 | 3.60006 | [15 empty] | 1.173069 | 0.0113466 | 0.170201 | 15.1703 | 15.0001 | -0.00504851 | -0.018175 | 3.58189 | 3.60006 | [15 empty] | 1.679587 | 0.049039 | 0.735577 | 15.7354 | 14.9998 | -0.0198394 | -0.0734849 | 3.6305 | 3.70398 | [15 empty] | 2.78859 | 0.0223899 | 0.335842 | 15.3356 | 14.9997 | -0.00969339 | -0.0348961 | 3.56509 | 3.59999 | [15 empty] | 2.656475 | 0.0183327 | 0.274992 | 15.2751 | 15.0001 | -0.0081737 | -0.0294253 | 3.57057 | 3.6 | [15 empty] | 2.738812 | 0.0203799 | 0.305694 | 15.3055 | 14.9998 | -0.00892474 | -0.0321286 | 3.56782 | 3.59995
650.001 | 1.4568 | 0.0333527 | 0.501529 | 15.5387 | 15.0372 | -0.0138427 | -0.0404471 | 2.88147 | 2.92191 | -0.018692707 | -0.020935832 | 1.099064168 | 1.12 | [10 empty] | 650.001 | 2.262198 | 0.0117862 | 0.177434 | 15.2318 | 15.0544 | -0.00549605 | -0.0171794 | 3.10859 | 3.12577 | -0.006184432 | -0.01273993 | 2.04726007 | 2.06 | [10 empty] | 650.0009 | 2.950814 | 0.0054918 | 0.0825168 | 15.108 | 15.0254 | -0.00234593 | -0.00670618 | 2.85194 | 2.85865 | -0.003127381 | -0.009569786 | 3.050430214 | 3.06 | [10 empty] | 975.0011 | 1.668049 | 0.0734978 | 1.10613 | 16.1559 | 15.0498 | -0.0270556 | -0.0867967 | 3.12129 | 3.20809 | -0.042559058 | -0.046389373 | 1.043610627 | 1.09 | [10 empty] | 975.001 | 3.092491 | 0.0392889 | 0.59119 | 15.6384 | 15.0472 | -0.0161986 | -0.0535716 | 3.25361 | 3.30718 | -0.021962032 | -0.045461406 | 2.024538594 | 2.07 | [10 empty] | 975.0009 | 4.215778 | 0.0254146 | 0.379528 | 15.313 | 14.9335 | -0.0120011 | -0.0426665 | 3.51256 | 3.55522 | -0.012938864 | -0.039592922 | 3.020407078 | 3.06 | [10 empty] | 975.001 | 1.446117 | 0.0336313 | 0.502982 | 15.4588 | 14.9558 | -0.0135323 | -0.0488988 | 3.5646 | 3.6135 | -0.019266237 | -0.021000198 | 1.068999802 | 1.09 | [59 empty] | 1.20257 | 0.0125315 | 0.187973 | 15.188 | 15 | -0.0056346 | -0.0202849 | 3.57978 | 3.60006 | [15 empty] | 1.17521 | 0.0114402 | 0.171605 | 15.1717 | 15.0001 | -0.00510437 | -0.018376 | 3.58169 | 3.60006 | [15 empty] | 1.681264 | 0.0493328 | 0.739984 | 15.7398 | 14.9998 | -0.0199161 | -0.0737689 | 3.63021 | 3.70398 | [15 empty] | 2.794172 | 0.0225543 | 0.338308 | 15.338 | 14.9997 | -0.00974084 | -0.0350669 | 3.56492 | 3.59999 | [15 empty] | 2.66228 | 0.0184915 | 0.277373 | 15.2774 | 15.0001 | -0.00820585 | -0.029541 | 3.57046 | 3.6 | [15 empty] | 2.744557 | 0.0205367 | 0.308046 | 15.3078 | 14.9998 | -0.00900563 | -0.0324198 | 3.56753 | 3.59995
652.001 | 1.459486 | 0.0335931 | 0.505144 | 15.5423 | 15.0372 | -0.0139049 | -0.0406289 | 2.88129 | 2.92191 | -0.018858713 | -0.021121759 | 1.098878241 | 1.12 | [10 empty] | 652.001 | 2.269173 | 0.0119352 | 0.179677 | 15.234 | 15.0544 | -0.00556349 | -0.0173902 | 3.10838 | 3.12577 | -0.006260821 | -0.012897291 | 2.047102709 | 2.06 | [10 empty] | 652.0009 | 2.961257 | 0.00556248 | 0.0835787 | 15.109 | 15.0254 | -0.00240844 | -0.00688489 | 2.85176 | 2.85865 | -0.003130442 | -0.009579154 | 3.050420846 | 3.06 | [10 empty] | 978.0011 | 1.668145 | 0.0740102 | 1.11384 | 16.1636 | 15.0498 | -0.0272087 | -0.0872878 | 3.1208 | 3.20809 | -0.042864906 | -0.046722747 | 1.043277253 | 1.09 | [10 empty] | 978.001 | 3.09884 | 0.0396293 | 0.596311 | 15.6435 | 15.0472 | -0.0162961 | -0.0538941 | 3.25329 | 3.30718 | -0.022184715 | -0.045922361 | 2.024077639 | 2.07 | [10 empty] | 978.0009 | 4.227061 | 0.0256462 | 0.382986 | 15.3164 | 14.9335 | -0.0120545 | -0.0428566 | 3.51237 | 3.55522 | -0.013104593 | -0.040100054 | 3.019899946 | 3.06 | [10 empty] | 978.001 | 1.44966 | 0.0339464 | 0.507695 | 15.4635 | 14.9558 | -0.0136378 | -0.0492801 | 3.56422 | 3.6135 | -0.019459794 | -0.021211175 | 1.068788825 | 1.09 | [59 empty] | 1.204638 | 0.0126236 | 0.189353 | 15.1894 | 15 | -0.00568078 | -0.0204512 | 3.57961 | 3.60006 | [15 empty] | 1.177266 | 0.011532 | 0.172982 | 15.1731 | 15.0001 | -0.00513953 | -0.0185026 | 3.58156 | 3.60006 | [15 empty] | 1.682688 | 0.049609 | 0.744127 | 15.744 | 14.9998 | -0.0200605 | -0.0743036 | 3.62968 | 3.70398 | [15 empty] | 2.799896 | 0.0227193 | 0.340784 | 15.3405 | 14.9997 | -0.00981115 | -0.03532 | 3.56467 | 3.59999 | [15 empty] | 2.668262 | 0.0186308 | 0.279463 | 15.2795 | 15.0001 | -0.00830968 | -0.0299148 | 3.57008 | 3.6 | [15 empty] | 2.750454 | 0.0206889 | 0.310329 | 15.3101 | 14.9998 | -0.00909403 | -0.0327381 | 3.56721 | 3.59995
654.001 | 1.46215 | 0.0338181 | 0.508527 | 15.5457 | 15.0372 | -0.0140116 | -0.0409406 | 2.88097 | 2.92191 | -0.018964344 | -0.021240065 | 1.098759935 | 1.12 | [10 empty] | 654.001 | 2.275878 | 0.0120899 | 0.182006 | 15.2364 | 15.0544 | -0.00565057 | -0.0176624 | 3.1081 | 3.12577 | -0.006327843 | -0.013035357 | 2.046964643 | 2.06 | [10 empty] | 654.0009 | 2.97144 | 0.00563704 | 0.084699 | 15.1101 | 15.0254 | -0.00243146 | -0.00695069 | 2.8517 | 2.85865 | -0.003182041 | -0.009737045 | 3.050262955 | 3.06 | [10 empty] | 981.0011 | 1.667861 | 0.0745177 | 1.12148 | 16.1713 | 15.0498 | -0.027379 | -0.0878343 | 3.12025 | 3.20809 | -0.043152016 | -0.047035697 | 1.042964303 | 1.09 | [10 empty] | 981.001 | 3.104961 | 0.0399854 | 0.60167 | 15.6489 | 15.0472 | -0.0164543 | -0.0544174 | 3.25276 | 3.30718 | -0.022362863 | -0.046291127 | 2.023708873 | 2.07 | [10 empty] | 981.0009 | 4.23793 | 0.0259113 | 0.386946 | 15.3204 | 14.9335 | -0.0121791 | -0.0432993 | 3.51193 | 3.55522 | -0.013238648 | -0.040510263 | 3.019489737 | 3.06 | [10 empty] | 981.001 | 1.453141 | 0.0342564 | 0.512331 | 15.4681 | 14.9558 | -0.0137832 | -0.0498054 | 3.56369 | 3.6135 | -0.019605608 | -0.021370113 | 1.068629887 | 1.09 | [59 empty] | 1.206859 | 0.0127068 | 0.190601 | 15.1906 | 15 | -0.00571385 | -0.0205702 | 3.57949 | 3.60006 | [15 empty] | 1.179449 | 0.011637 | 0.174557 | 15.1747 | 15.0001 | -0.00514096 | -0.0185078 | 3.58155 | 3.60006 | [15 empty] | 1.684 | 0.0498948 | 0.748415 | 15.7483 | 14.9998 | -0.0201172 | -0.0745139 | 3.62947 | 3.70398 | [15 empty] | 2.805447 | 0.0228764 | 0.343139 | 15.3429 | 14.9997 | -0.00987053 | -0.0355338 | 3.56445 | 3.59999 | [15 empty] | 2.673924 | 0.0187805 | 0.281709 | 15.2818 | 15.0001 | -0.00834641 | -0.0300471 | 3.56995 | 3.6 | [15 empty] | 2.756345 | 0.0208562 | 0.312838 | 15.3126 | 14.9998 | -0.00913676 | -0.0328919 | 3.56706 | 3.59995
656.001 | 1.464865 | 0.034069 | 0.5123 | 15.5495 | 15.0372 | -0.0140828 | -0.0411487 | 2.88077 | 2.92191 | -0.019135997 | -0.021432317 | 1.098567683 | 1.12 | [10 empty] | 656.001 | 2.282609 | 0.0122447 | 0.184336 | 15.2387 | 15.0544 | -0.00571047 | -0.0178496 | 3.10792 | 3.12577 | -0.006420278 | -0.013225773 | 2.046774227 | 2.06 | [10 empty] | 656.0009 | 2.98203 | 0.00571633 | 0.0858904 | 15.1113 | 15.0254 | -0.00247359 | -0.00707114 | 2.85158 | 2.85865 | -0.003219254 | -0.009850918 | 3.050149082 | 3.06 | [10 empty] | 984.0011 | 1.66628 | 0.0750435 | 1.12939 | 16.1792 | 15.0498 | -0.0275086 | -0.0882499 | 3.11984 | 3.20809 | -0.043493542 | -0.047407961 | 1.042592039 | 1.09 | [10 empty] | 984.001 | 3.110998 | 0.0403279 | 0.606823 | 15.6541 | 15.0472 | -0.0165836 | -0.0548449 | 3.25233 | 3.30718 | -0.022558403 | -0.046695894 | 2.023304106 | 2.07 | [10 empty] | 984.0009 | 4.249097 | 0.0261679 | 0.390777 | 15.3242 | 14.9335 | -0.0123015 | -0.0437346 | 3.51149 | 3.55522 | -0.013359726 | -0.04088076 | 3.01911924 | 3.06 | [10 empty] | 984.001 | 1.45652 | 0.034577 | 0.517126 | 15.4729 | 14.9558 | -0.0138436 | -0.0500237 | 3.56347 | 3.6135 | -0.019849237 | -0.021635669 | 1.068364331 | 1.09 | [59 empty] | 1.208843 | 0.0127956 | 0.191935 | 15.1919 | 15 | -0.00582191 | -0.0209592 | 3.5791 | 3.60006 | [15 empty] | 1.181711 | 0.0117127 | 0.175691 | 15.1758 | 15.0001 | -0.0051999 | -0.01872 | 3.58134 | 3.60006 | [15 empty] | 1.685394 | 0.0501975 | 0.752954 | 15.7528 | 14.9998 | -0.0202523 | -0.0750143 | 3.62897 | 3.70398 | [15 empty] | 2.811083 | 0.02305 | 0.345743 | 15.3455 | 14.9997 | -0.0099487 | -0.0358152 | 3.56417 | 3.59999 | [15 empty] | 2.67967 | 0.0189272 | 0.283909 | 15.284 | 15.0001 | -0.00840014 | -0.0302405 | 3.56976 | 3.6 | [15 empty] | 2.762079 | 0.0210057 | 0.31508 | 15.3149 | 14.9998 | -0.00922407 | -0.0332062 | 3.56675 | 3.59995
658.001 | 1.467416 | 0.03432 | 0.516075 | 15.5532 | 15.0372 | -0.0141996 | -0.0414899 | 2.88042 | 2.92191 | -0.019250182 | -0.021560203 | 1.098439797 | 1.12 | [10 empty] | 658.001 | 2.289177 | 0.0124097 | 0.18682 | 15.2412 | 15.0544 | -0.00575751 | -0.0179966 | 3.10777 | 3.12577 | -0.006535306 | -0.01346273 | 2.04653727 | 2.06 | [10 empty] | 658.0009 | 2.992291 | 0.005795 | 0.0870725 | 15.1125 | 15.0254 | -0.00252084 | -0.00720619 | 2.85144 | 2.85865 | -0.003249467 | -0.009943369 | 3.050056631 | 3.06 | [34 empty] | 987.001 | 3.117144 | 0.0406717 | 0.611997 | 15.6592 | 15.0472 | -0.0166831 | -0.0551739 | 3.25201 | 3.30718 | -0.022780594 | -0.047155829 | 2.022844171 | 2.07 | [10 empty] | 987.0009 | 4.260495 | 0.0264269 | 0.394644 | 15.3281 | 14.9335 | -0.012417 | -0.0441452 | 3.51108 | 3.55522 | -0.013495577 | -0.041296466 | 3.018703534 | 3.06 | [10 empty] | 987.001 | 1.460025 | 0.034891 | 0.521822 | 15.4776 | 14.9558 | -0.0140433 | -0.0507454 | 3.56275 | 3.6135 | -0.019948855 | -0.021744252 | 1.068255748 | 1.09 | [59 empty] | 1.210919 | 0.0128882 | 0.193322 | 15.1933 | 15 | -0.00581732 | -0.0209427 | 3.57912 | 3.60006 | [15 empty] | 1.183751 | 0.0118059 | 0.17709 | 15.1772 | 15.0001 | -0.00521396 | -0.0187706 | 3.58129 | 3.60006 | [15 empty] | 1.686839 | 0.0504787 | 0.757173 | 15.757 | 14.9998 | -0.0203582 | -0.0754063 | 3.62858 | 3.70398 | [15 empty] | 2.816856 | 0.0232273 | 0.348402 | 15.3481 | 14.9997 | -0.00997638 | -0.0359148 | 3.56407 | 3.59999 | [15 empty] | 2.685516 | 0.0190907 | 0.286361 | 15.2864 | 15.0001 | -0.00847406 | -0.0305066 | 3.56949 | 3.6 | [15 empty] | 2.767762 | 0.0211632 | 0.317443 | 15.3172 | 14.9998 | -0.0092713 | -0.0333762 | 3.56658 | 3.59995
660.001 | 1.47002 | 0.0345597 | 0.51968 | 15.5568 | 15.0372 | -0.0142832 | -0.0417343 | 2.88018 | 2.92191 | -0.019395432 | -0.021722884 | 1.098277116 | 1.12 | [10 empty] | 660.001 | 2.295926 | 0.0125626 | 0.189121 | 15.2435 | 15.0544 | -0.00585785 | -0.0183103 | 3.10746 | 3.12577 | -0.006586111 | -0.013567388 | 2.046432612 | 2.06 | [10 empty] | 660.0009 | 3.002263 | 0.00587991 | 0.0883482 | 15.1138 | 15.0254 | -0.00255739 | -0.00731069 | 2.85134 | 2.85865 | -0.003300247 | -0.010098757 | 3.049901243 | 3.06 | [34 empty] | 990.001 | 3.123066 | 0.041016 | 0.617178 | 15.6644 | 15.0472 | -0.0168534 | -0.0557371 | 3.25144 | 3.30718 | -0.022933738 | -0.047472837 | 2.022527163 | 2.07 | [10 empty] | 990.0009 | 4.271542 | 0.0266874 | 0.398535 | 15.332 | 14.9335 | -0.012501 | -0.044444 | 3.51078 | 3.55522 | -0.013662238 | -0.041806448 | 3.018193552 | 3.06 | [10 empty] | 990.001 | 1.463221 | 0.0352128 | 0.526635 | 15.4824 | 14.9558 | -0.0141218 | -0.0510289 | 3.56247 | 3.6135 | -0.020175694 | -0.021991507 | 1.068008493 | 1.09 | [59 empty] | 1.212936 | 0.0129818 | 0.194726 | 15.1947 | 15 | -0.0059087 | -0.0212717 | 3.57879 | 3.60006 | [15 empty] | 1.18564 | 0.0118885 | 0.17833 | 15.1785 | 15.0001 | -0.00527282 | -0.0189825 | 3.58108 | 3.60006 | [15 empty] | 1.688132 | 0.050766 | 0.761482 | 15.7613 | 14.9998 | -0.0204933 | -0.0759067 | 3.62808 | 3.70398 | [15 empty] | 2.822201 | 0.0233913 | 0.350863 | 15.3506 | 14.9997 | -0.0100704 | -0.0362534 | 3.56373 | 3.59999 | [15 empty] | 2.691099 | 0.0192223 | 0.288335 | 15.2884 | 15.0001 | -0.00853359 | -0.0307209 | 3.56928 | 3.6 | [15 empty] | 2.773293 | 0.0213225 | 0.319832 | 15.3196 | 14.9998 | -0.00933452 | -0.0336038 | 3.56635 | 3.59995
662.001 | 1.472428 | 0.0348065 | 0.52339 | 15.5605 | 15.0372 | -0.0143941 | -0.0420585 | 2.87986 | 2.92191 | -0.019519666 | -0.021862026 | 1.098137974 | 1.12 | [10 empty] | 662.001 | 2.302666 | 0.0127247 | 0.191563 | 15.2459 | 15.0544 | -0.00592874 | -0.0185319 | 3.10723 | 3.12577 | -0.006668971 | -0.013738081 | 2.046261919 | 2.06 | [10 empty] | 662.0009 | 3.012414 | 0.00595378 | 0.0894582 | 15.1149 | 15.0254 | -0.00259703 | -0.007424 | 2.85123 | 2.85865 | -0.003334333 | -0.01020306 | 3.04979694 | 3.06 | [34 empty] | 993.001 | 3.128618 | 0.0413798 | 0.622652 | 15.6699 | 15.0472 | -0.0169734 | -0.0561342 | 3.25105 | 3.30718 | -0.023159511 | -0.047940187 | 2.022059813 | 2.07 | [10 empty] | 993.0009 | 4.282664 | 0.0269542 | 0.402519 | 15.336 | 14.9335 | -0.0126179 | -0.0448594 | 3.51037 | 3.55522 | -0.013804328 | -0.042241242 | 3.017758758 | 3.06 | [10 empty] | 993.001 | 1.46654 | 0.0355299 | 0.531377 | 15.4871 | 14.9558 | -0.0142554 | -0.0515118 | 3.56199 | 3.6135 | -0.020341052 | -0.022171747 | 1.067828253 | 1.09 | [59 empty] | 1.214899 | 0.0130721 | 0.196081 | 15.1961 | 15 | -0.00589062 | -0.0212066 | 3.57886 | 3.60006 | [15 empty] | 1.187964 | 0.0119727 | 0.179592 | 15.1797 | 15.0001 | -0.00530796 | -0.019109 | 3.58095 | 3.60006 | [15 empty] | 1.689386 | 0.0510567 | 0.765843 | 15.7657 | 14.9998 | -0.0205982 | -0.0762952 | 3.62769 | 3.70398 | [15 empty] | 2.827931 | 0.0235542 | 0.353306 | 15.353 | 14.9997 | -0.0101477 | -0.0365315 | 3.56345 | 3.59999 | [15 empty] | 2.696528 | 0.0193912 | 0.290869 | 15.2909 | 15.0001 | -0.00852107 | -0.0306758 | 3.56932 | 3.6 | [15 empty] | 2.778931 | 0.0214868 | 0.322298 | 15.3221 | 14.9998 | -0.0094261 | -0.0339335 | 3.56602 | 3.59995
664.001 | 1.474812 | 0.0350476 | 0.527017 | 15.5642 | 15.0372 | -0.0144872 | -0.0423302 | 2.87958 | 2.92191 | -0.019657435 | -0.022016327 | 1.097983673 | 1.12 | [10 empty] | 664.001 | 2.309005 | 0.0128686 | 0.193729 | 15.2481 | 15.0544 | -0.00597784 | -0.0186853 | 3.10708 | 3.12577 | -0.006764342 | -0.013934544 | 2.046065456 | 2.06 | [10 empty] | 664.0009 | 3.022744 | 0.00604397 | 0.0908134 | 15.1163 | 15.0254 | -0.00261784 | -0.00748349 | 2.85117 | 2.85865 | -0.003405668 | -0.010421344 | 3.049578656 | 3.06 | [34 empty] | 996.001 | 3.134418 | 0.0417308 | 0.627934 | 15.6752 | 15.0472 | -0.0171088 | -0.056582 | 3.2506 | 3.30718 | -0.02335461 | -0.048344042 | 2.021655958 | 2.07 | [10 empty] | 996.0009 | 4.293564 | 0.0272008 | 0.406202 | 15.3397 | 14.9335 | -0.0127059 | -0.0451724 | 3.51005 | 3.55522 | -0.013952316 | -0.042694085 | 3.017305915 | 3.06 | [10 empty] | 996.001 | 1.469792 | 0.0358374 | 0.535976 | 15.4917 | 14.9558 | -0.0143642 | -0.0519049 | 3.56159 | 3.6135 | -0.020521953 | -0.022368929 | 1.067631071 | 1.09 | [59 empty] | 1.217021 | 0.0131585 | 0.197378 | 15.1974 | 15 | -0.00591075 | -0.0212791 | 3.57878 | 3.60006 | [15 empty] | 1.19004 | 0.0120636 | 0.180956 | 15.1811 | 15.0001 | -0.00537121 | -0.0193367 | 3.58073 | 3.60006 | [15 empty] | 1.690912 | 0.05135 | 0.770242 | 15.7701 | 14.9998 | -0.0206877 | -0.076627 | 3.62736 | 3.70398 | [15 empty] | 2.833523 | 0.0237209 | 0.355807 | 15.3555 | 14.9997 | -0.0101801 | -0.0366481 | 3.56334 | 3.59999 | [15 empty] | 2.702184 | 0.0195397 | 0.293097 | 15.2932 | 15.0001 | -0.00861416 | -0.0310109 | 3.56899 | 3.6 | [15 empty] | 2.784398 | 0.0216519 | 0.324774 | 15.3245 | 14.9998 | -0.00946333 | -0.0340675 | 3.56588 | 3.59995
666.001 | 1.477374 | 0.0353002 | 0.530815 | 15.568 | 15.0372 | -0.014563 | -0.0425518 | 2.87936 | 2.92191 | -0.019821842 | -0.022200463 | 1.097799537 | 1.12 | [10 empty] | 666.001 | 2.315924 | 0.0130463 | 0.196403 | 15.2508 | 15.0544 | -0.00607716 | -0.0189958 | 3.10677 | 3.12577 | -0.006841094 | -0.014092654 | 2.045907346 | 2.06 | [10 empty] | 666.0009 | 3.032683 | 0.0061267 | 0.0920564 | 15.1175 | 15.0254 | -0.00269383 | -0.00770071 | 2.85095 | 2.85865 | -0.003407877 | -0.010428105 | 3.049571895 | 3.06 | [34 empty] | 999.001 | 3.140093 | 0.0420888 | 0.63332 | 15.6806 | 15.0472 | -0.0172368 | -0.057005 | 3.25017 | 3.30718 | -0.023561775 | -0.048772874 | 2.021227126 | 2.07 | [10 empty] | 999.0009 | 4.304672 | 0.0274646 | 0.410142 | 15.3436 | 14.9335 | -0.0128193 | -0.0455757 | 3.50965 | 3.55522 | -0.014090594 | -0.043117218 | 3.016882782 | 3.06 | [10 empty] | 999.001 | 1.472864 | 0.036186 | 0.54119 | 15.497 | 14.9558 | -0.0144787 | -0.0523188 | 3.56118 | 3.6135 | -0.020744208 | -0.022611186 | 1.067388814 | 1.09 | [59 empty] | 1.219035 | 0.0132441 | 0.198662 | 15.1987 | 15 | -0.0059728 | -0.0215025 | 3.57856 | 3.60006 | [15 empty] | 1.192171 | 0.0121454 | 0.182182 | 15.1823 | 15.0001 | -0.00539156 | -0.0194099 | 3.58065 | 3.60006 | [15 empty] | 1.69227 | 0.0516387 | 0.774572 | 15.7744 | 14.9998 | -0.0208213 | -0.0771217 | 3.62686 | 3.70398 | [15 empty] | 2.838976 | 0.0238944 | 0.35841 | 15.3581 | 14.9997 | -0.0102702 | -0.0369726 | 3.56301 | 3.59999 | [15 empty] | 2.707811 | 0.0196986 | 0.29548 | 15.2955 | 15.0001 | -0.00867365 | -0.0312251 | 3.56877 | 3.6 | [15 empty] | 2.789759 | 0.0218118 | 0.327172 | 15.3269 | 14.9998 | -0.00953446 | -0.0343236 | 3.56563 | 3.59995
668.001 | 1.479821 | 0.0355444 | 0.534486 | 15.5716 | 15.0372 | -0.0146678 | -0.0428582 | 2.87906 | 2.92191 | -0.019946338 | -0.022339898 | 1.097660102 | 1.12 | [10 empty] | 668.001 | 2.322459 | 0.0131984 | 0.198693 | 15.2531 | 15.0544 | -0.00609381 | -0.0190478 | 3.10672 | 3.12577 | -0.00697487 | -0.014368232 | 2.045631768 | 2.06 | [10 empty] | 668.0009 | 3.042977 | 0.00622243 | 0.0934948 | 15.1189 | 15.0254 | -0.00271065 | -0.0077488 | 2.8509 | 2.85865 | -0.003482684 | -0.010657014 | 3.049342986 | 3.06 | [34 empty] | 1002.001 | 3.1459 | 0.042449 | 0.63874 | 15.686 | 15.0472 | -0.0173531 | -0.0573897 | 3.24979 | 3.30718 | -0.023783783 | -0.049232432 | 2.020767568 | 2.07 | [10 empty] | 1002.001 | 4.31534 | 0.0277201 | 0.413956 | 15.3474 | 14.9335 | -0.0129588 | -0.0460716 | 3.50915 | 3.55522 | -0.014194262 | -0.043434442 | 3.016565558 | 3.06 | [10 empty] | 1002.001 | 1.476167 | 0.0364894 | 0.545727 | 15.5015 | 14.9558 | -0.0145835 | -0.0526976 | 3.5608 | 3.6135 | -0.020924007 | -0.022807167 | 1.067192833 | 1.09 | [59 empty] | 1.2211 | 0.0133495 | 0.200243 | 15.2002 | 15 | -0.00600593 | -0.0216217 | 3.57844 | 3.60006 | [15 empty] | 1.194396 | 0.0122314 | 0.183472 | 15.1836 | 15.0001 | -0.00540396 | -0.0194546 | 3.58061 | 3.60006 | [15 empty] | 1.693635 | 0.0519287 | 0.778923 | 15.7788 | 14.9998 | -0.0209039 | -0.0774277 | 3.62656 | 3.70398 | [15 empty] | 2.844302 | 0.024068 | 0.361013 | 15.3607 | 14.9997 | -0.0103356 | -0.0372081 | 3.56278 | 3.59999 | [15 empty] | 2.713479 | 0.0198567 | 0.297852 | 15.2979 | 15.0001 | -0.00877452 | -0.0315882 | 3.56841 | 3.6 | [15 empty] | 2.79517 | 0.0219747 | 0.329616 | 15.3294 | 14.9998 | -0.00958471 | -0.0345045 | 3.56545 | 3.59995
670.001 | 1.482333 | 0.035793 | 0.538225 | 15.5754 | 15.0372 | -0.0147373 | -0.043061 | 2.87885 | 2.92191 | -0.020113972 | -0.022527649 | 1.097472351 | 1.12 | [10 empty] | 670.001 | 2.328955 | 0.0133491 | 0.200962 | 15.2553 | 15.0544 | -0.00617683 | -0.0193073 | 3.10646 | 3.12577 | -0.007034976 | -0.01449205 | 2.04550795 | 2.06 | [10 empty] | 670.0009 | 3.053083 | 0.00630593 | 0.0947494 | 15.1202 | 15.0254 | -0.00277776 | -0.00794065 | 2.85071 | 2.85865 | -0.00350195 | -0.010715968 | 3.049284032 | 3.06 | [34 empty] | 1005.001 | 3.151522 | 0.0428013 | 0.644041 | 15.6913 | 15.0472 | -0.0175027 | -0.0578847 | 3.24929 | 3.30718 | -0.023963348 | -0.04960413 | 2.02039587 | 2.07 | [10 empty] | 1005.001 | 4.326053 | 0.0279877 | 0.417952 | 15.3514 | 14.9335 | -0.0130133 | -0.0462651 | 3.50896 | 3.55522 | -0.014397761 | -0.04405715 | 3.01594285 | 3.06 | [10 empty] | 1005.001 | 1.479291 | 0.0367933 | 0.550273 | 15.506 | 14.9558 | -0.0147163 | -0.0531774 | 3.56032 | 3.6135 | -0.021076184 | -0.022973041 | 1.067026959 | 1.09 | [59 empty] | 1.223339 | 0.0134291 | 0.201437 | 15.2014 | 15 | -0.00605982 | -0.0218157 | 3.57825 | 3.60006 | [15 empty] | 1.196433 | 0.0123365 | 0.185049 | 15.1852 | 15.0001 | -0.00546758 | -0.0196836 | 3.58038 | 3.60006 | [15 empty] | 1.694923 | 0.0522282 | 0.783415 | 15.7833 | 14.9998 | -0.0210066 | -0.077808 | 3.62617 | 3.70398 | [15 empty] | 2.849507 | 0.0242357 | 0.363528 | 15.3632 | 14.9997 | -0.010414 | -0.0374903 | 3.5625 | 3.59999 | [15 empty] | 2.719258 | 0.0200166 | 0.30025 | 15.3003 | 15.0001 | -0.00882577 | -0.0317728 | 3.56822 | 3.6 | [15 empty] | 2.80073 | 0.0221425 | 0.332133 | 15.3319 | 14.9998 | -0.00967413 | -0.0348264 | 3.56512 | 3.59995
672.001 | 1.484788 | 0.0360459 | 0.542028 | 15.5792 | 15.0372 | -0.0148628 | -0.0434278 | 2.87849 | 2.92191 | -0.020230461 | -0.022658116 | 1.097341884 | 1.12 | [10 empty] | 672.001 | 2.335593 | 0.0135245 | 0.203602 | 15.258 | 15.0544 | -0.00623763 | -0.0194974 | 3.10627 | 3.12577 | -0.007149962 | -0.014728921 | 2.045271079 | 2.06 | [10 empty] | 672.0009 | 3.062966 | 0.00640339 | 0.0962139 | 15.1217 | 15.0254 | -0.00283699 | -0.00810996 | 2.85054 | 2.85865 | -0.003541375 | -0.010836608 | 3.049163392 | 3.06 | [34 empty] | 1008.001 | 3.157386 | 0.043156 | 0.649379 | 15.6966 | 15.0472 | -0.0176471 | -0.0583622 | 3.24882 | 3.30718 | -0.024151756 | -0.049994134 | 2.020005866 | 2.07 | [10 empty] | 1008.001 | 4.336758 | 0.0282685 | 0.422146 | 15.3556 | 14.9335 | -0.013172 | -0.0468293 | 3.5084 | 3.55522 | -0.014510064 | -0.044400794 | 3.015599206 | 3.06 | [10 empty] | 1008.001 | 1.482382 | 0.0371177 | 0.555124 | 15.5109 | 14.9558 | -0.0148108 | -0.0535187 | 3.55998 | 3.6135 | -0.021291969 | -0.023208247 | 1.066791753 | 1.09 | [59 empty] | 1.225392 | 0.013529 | 0.202934 | 15.2029 | 15 | -0.00608633 | -0.0219112 | 3.57815 | 3.60006 | [15 empty] | 1.198732 | 0.012431 | 0.186467 | 15.1866 | 15.0001 | -0.00551414 | -0.0198512 | 3.58021 | 3.60006 | [15 empty] | 1.696216 | 0.0525074 | 0.787604 | 15.7874 | 14.9998 | -0.0211255 | -0.0782485 | 3.62573 | 3.70398 | [15 empty] | 2.855032 | 0.0244186 | 0.366273 | 15.366 | 14.9997 | -0.0104856 | -0.0377481 | 3.56224 | 3.59999 | [15 empty] | 2.724745 | 0.0201637 | 0.302457 | 15.3025 | 15.0001 | -0.00890613 | -0.032062 | 3.56793 | 3.6 | [15 empty] | 2.806335 | 0.0223147 | 0.334715 | 15.3345 | 14.9998 | -0.00970303 | -0.0349304 | 3.56502 | 3.59995
674.001 | 1.487398 | 0.0362968 | 0.545801 | 15.583 | 15.0372 | -0.0149275 | -0.0436168 | 2.8783 | 2.92191 | -0.020404723 | -0.02285329 | 1.09714671 | 1.12 | [10 empty] | 674.001 | 2.341816 | 0.0136704 | 0.2058 | 15.2602 | 15.0544 | -0.0063544 | -0.0198624 | 3.1059 | 3.12577 | -0.007174837 | -0.014780165 | 2.045219835 | 2.06 | [10 empty] | 674.0009 | 3.072986 | 0.00649381 | 0.0975724 | 15.123 | 15.0254 | -0.0028779 | -0.00822691 | 2.85042 | 2.85865 | -0.003585086 | -0.010970363 | 3.049029637 | 3.06 | [34 empty] | 1011.001 | 3.163218 | 0.0435436 | 0.655211 | 15.7024 | 15.0472 | -0.0177713 | -0.0587728 | 3.24841 | 3.30718 | -0.024389083 | -0.050485402 | 2.019514598 | 2.07 | [10 empty] | 1011.001 | 4.347585 | 0.0285173 | 0.425861 | 15.3593 | 14.9335 | -0.0132888 | -0.0472447 | 3.50798 | 3.55522 | -0.014629503 | -0.04476628 | 3.01523372 | 3.06 | [10 empty] | 1011.001 | 1.48546 | 0.0374433 | 0.559994 | 15.5158 | 14.9558 | -0.0149416 | -0.0539913 | 3.55951 | 3.6135 | -0.021471864 | -0.023404332 | 1.066595668 | 1.09 | [59 empty] | 1.227302 | 0.0136164 | 0.204245 | 15.2042 | 15 | -0.00612208 | -0.0220399 | 3.57802 | 3.60006 | [15 empty] | 1.200692 | 0.0125105 | 0.187659 | 15.1878 | 15.0001 | -0.00555611 | -0.0200023 | 3.58006 | 3.60006 | [15 empty] | 1.697566 | 0.0528098 | 0.792138 | 15.792 | 14.9998 | -0.021223 | -0.0786095 | 3.62537 | 3.70398 | [15 empty] | 2.860448 | 0.0245832 | 0.368741 | 15.3685 | 14.9997 | -0.0105638 | -0.0380295 | 3.56196 | 3.59999 | [15 empty] | 2.730285 | 0.0203228 | 0.304843 | 15.3049 | 15.0001 | -0.00892833 | -0.0321419 | 3.56785 | 3.6 | [15 empty] | 2.811795 | 0.0224787 | 0.337176 | 15.3369 | 14.9998 | -0.0097851 | -0.0352259 | 3.56473 | 3.59995
676.001 | 1.48986 | 0.0365515 | 0.54963 | 15.5868 | 15.0372 | -0.0150383 | -0.0439405 | 2.87797 | 2.92191 | -0.020531248 | -0.022994997 | 1.097005003 | 1.12 | [10 empty] | 676.001 | 2.348314 | 0.0137987 | 0.207731 | 15.2621 | 15.0544 | -0.00640602 | -0.0200237 | 3.10574 | 3.12577 | -0.007247294 | -0.014929426 | 2.045070574 | 2.06 | [10 empty] | 676.0009 | 3.083117 | 0.00658775 | 0.098984 | 15.1244 | 15.0254 | -0.0029403 | -0.00840529 | 2.85024 | 2.85865 | -0.003614399 | -0.011060062 | 3.048939938 | 3.06 | [34 empty] | 1014.001 | 3.168806 | 0.0438835 | 0.660326 | 15.7076 | 15.0472 | -0.0178948 | -0.0591812 | 3.248 | 3.30718 | -0.024588947 | -0.05089912 | 2.01910088 | 2.07 | [10 empty] | 1014.001 | 4.358771 | 0.028772 | 0.429665 | 15.3631 | 14.9335 | -0.0133678 | -0.0475256 | 3.5077 | 3.55522 | -0.014794593 | -0.045271456 | 3.014728544 | 3.06 | [10 empty] | 1014.001 | 1.488301 | 0.0377483 | 0.564555 | 15.5203 | 14.9558 | -0.0150566 | -0.0544072 | 3.55909 | 3.6135 | -0.021640141 | -0.023587754 | 1.066412246 | 1.09 | [59 empty] | 1.229322 | 0.0137086 | 0.205629 | 15.2056 | 15 | -0.0061873 | -0.0222747 | 3.57779 | 3.60006 | [15 empty] | 1.20279 | 0.0126024 | 0.189038 | 15.1892 | 15.0001 | -0.00557503 | -0.0200704 | 3.57999 | 3.60006 | [15 empty] | 1.699074 | 0.0531056 | 0.796575 | 15.7964 | 14.9998 | -0.0213549 | -0.0790983 | 3.62488 | 3.70398 | [15 empty] | 2.866019 | 0.0247513 | 0.371263 | 15.371 | 14.9997 | -0.0106227 | -0.0382416 | 3.56174 | 3.59999 | [15 empty] | 2.73588 | 0.0204862 | 0.307294 | 15.3074 | 15.0001 | -0.00903544 | -0.0325276 | 3.56747 | 3.6 | [15 empty] | 2.81732 | 0.0226406 | 0.339603 | 15.3394 | 14.9998 | -0.0098883 | -0.0355974 | 3.56435 | 3.59995
678.001 | 1.492078 | 0.0367879 | 0.553185 | 15.5903 | 15.0372 | -0.015139 | -0.0442348 | 2.87768 | 2.92191 | -0.020652453 | -0.023130747 | 1.096869253 | 1.12 | [10 empty] | 678.001 | 2.354883 | 0.0139967 | 0.210711 | 15.2651 | 15.0544 | -0.00647474 | -0.0202385 | 3.10553 | 3.12577 | -0.007375278 | -0.015193074 | 2.044806926 | 2.06 | [10 empty] | 678.0009 | 3.092749 | 0.00669158 | 0.100544 | 15.126 | 15.0254 | -0.00297474 | -0.00850375 | 2.85015 | 2.85865 | -0.003688335 | -0.011286306 | 3.048713694 | 3.06 | [34 empty] | 1017.001 | 3.174023 | 0.0442647 | 0.666061 | 15.7133 | 15.0472 | -0.0180311 | -0.0596321 | 3.24755 | 3.30718 | -0.024807668 | -0.051351872 | 2.018648128 | 2.07 | [10 empty] | 1017.001 | 4.369743 | 0.0290615 | 0.433989 | 15.3674 | 14.9335 | -0.013489 | -0.0479564 | 3.50727 | 3.55522 | -0.014949512 | -0.045745506 | 3.014254494 | 3.06 | [10 empty] | 1017.001 | 1.491238 | 0.0380662 | 0.56931 | 15.5251 | 14.9558 | -0.0151757 | -0.0548375 | 3.55866 | 3.6135 | -0.021824446 | -0.023788647 | 1.066211353 | 1.09 | [59 empty] | 1.231485 | 0.0137984 | 0.206975 | 15.207 | 15 | -0.00619441 | -0.0223003 | 3.57776 | 3.60006 | [15 empty] | 1.20482 | 0.0126899 | 0.19035 | 15.1905 | 15.0001 | -0.00563225 | -0.0202765 | 3.57979 | 3.60006 | [15 empty] | 1.700303 | 0.0534003 | 0.800996 | 15.8008 | 14.9998 | -0.0214879 | -0.0795908 | 3.62439 | 3.70398 | [15 empty] | 2.871327 | 0.0249301 | 0.373944 | 15.3737 | 14.9997 | -0.0106679 | -0.0384042 | 3.56158 | 3.59999 | [15 empty] | 2.741583 | 0.0206195 | 0.309293 | 15.3094 | 15.0001 | -0.00911155 | -0.0328015 | 3.56719 | 3.6 | [15 empty] | 2.822715 | 0.0228101 | 0.342146 | 15.3419 | 14.9998 | -0.0099157 | -0.035696 | 3.56426 | 3.59995
680.001 | 1.494588 | 0.0370805 | 0.557584 | 15.5947 | 15.0372 | -0.0152483 | -0.0445544 | 2.87736 | 2.92191 | -0.020819887 | -0.023318274 | 1.096681726 | 1.12 | [10 empty] | 680.001 | 2.361377 | 0.0141689 | 0.213303 | 15.2677 | 15.0544 | -0.00651704 | -0.0203707 | 3.1054 | 3.12577 | -0.00750277 | -0.015455706 | 2.044544294 | 2.06 | [10 empty] | 680.0009 | 3.102751 | 0.00678532 | 0.101952 | 15.1274 | 15.0254 | -0.00304406 | -0.0087019 | 2.84995 | 2.85865 | -0.00371063 | -0.011354528 | 3.048645472 | 3.06 | [34 empty] | 1020.001 | 3.179277 | 0.0446383 | 0.671683 | 15.7189 | 15.0472 | -0.0181786 | -0.0601198 | 3.24706 | 3.30718 | -0.025007979 | -0.051766517 | 2.018233483 | 2.07 | [10 empty] | 1020.001 | 4.380222 | 0.0293289 | 0.437982 | 15.3714 | 14.9335 | -0.0136001 | -0.0483516 | 3.50687 | 3.55522 | -0.015093518 | -0.046186165 | 3.013813835 | 3.06 | [10 empty] | 1020.001 | 1.494049 | 0.038393 | 0.574197 | 15.53 | 14.9558 | -0.0152869 | -0.0552391 | 3.55826 | 3.6135 | -0.022023152 | -0.024005236 | 1.065994764 | 1.09 | [59 empty] | 1.233494 | 0.0138927 | 0.20839 | 15.2084 | 15 | -0.0062631 | -0.0225475 | 3.57751 | 3.60006 | [15 empty] | 1.206958 | 0.0127962 | 0.191945 | 15.1921 | 15.0001 | -0.0056587 | -0.0203717 | 3.57969 | 3.60006 | [15 empty] | 1.701586 | 0.0536862 | 0.805285 | 15.8051 | 14.9998 | -0.0215458 | -0.0798053 | 3.62418 | 3.70398 | [15 empty] | 2.876593 | 0.0251066 | 0.376593 | 15.3763 | 14.9997 | -0.0107662 | -0.0387582 | 3.56123 | 3.59999 | [15 empty] | 2.747372 | 0.0208052 | 0.312079 | 15.3121 | 15.0001 | -0.00917843 | -0.0330423 | 3.56695 | 3.6 | [15 empty] | 2.827994 | 0.0229689 | 0.344528 | 15.3443 | 14.9998 | -0.0100004 | -0.0360011 | 3.56395 | 3.59995
682.001 | 1.497004 | 0.0373295 | 0.56133 | 15.5985 | 15.0372 | -0.0153577 | -0.0448739 | 2.87704 | 2.92191 | -0.020949545 | -0.023463491 | 1.096536509 | 1.12 | [10 empty] | 682.001 | 2.368043 | 0.0143126 | 0.215467 | 15.2698 | 15.0544 | -0.0066286 | -0.0207194 | 3.10505 | 3.12577 | -0.007527406 | -0.015506456 | 2.044493544 | 2.06 | [10 empty] | 682.0009 | 3.112221 | 0.00688947 | 0.103517 | 15.129 | 15.0254 | -0.00308312 | -0.00881357 | 2.84984 | 2.85865 | -0.003777543 | -0.011559283 | 3.048440717 | 3.06 | [34 empty] | 1023.001 | 3.184275 | 0.0449981 | 0.677097 | 15.7243 | 15.0472 | -0.0183329 | -0.0606302 | 3.24655 | 3.30718 | -0.0251897 | -0.052142678 | 2.017857322 | 2.07 | [10 empty] | 1023.001 | 4.390897 | 0.0296018 | 0.442056 | 15.3755 | 14.9335 | -0.0137189 | -0.0487737 | 3.50645 | 3.55522 | -0.015238211 | -0.046628926 | 3.013371074 | 3.06 | [10 empty] | 1022.998 | 1.496775 | 0.0387035 | 0.578841 | 15.5346 | 14.9558 | -0.0153988 | -0.0556437 | 3.55785 | 3.6135 | -0.022200077 | -0.024198084 | 1.065801916 | 1.09 | [59 empty] | 1.23547 | 0.0139733 | 0.2096 | 15.2096 | 15 | -0.00628704 | -0.0226338 | 3.57743 | 3.60006 | [15 empty] | 1.208935 | 0.0128726 | 0.19309 | 15.1932 | 15.0001 | -0.0057035 | -0.0205329 | 3.57953 | 3.60006 | [15 empty] | 1.702807 | 0.0539892 | 0.809829 | 15.8097 | 14.9998 | -0.0216574 | -0.0802187 | 3.62376 | 3.70398 | [15 empty] | 2.881954 | 0.0252788 | 0.379175 | 15.3789 | 14.9997 | -0.010806 | -0.0389014 | 3.56108 | 3.59999 | [15 empty] | 2.753204 | 0.0209609 | 0.314416 | 15.3145 | 15.0001 | -0.00921108 | -0.0331599 | 3.56684 | 3.6 | [15 empty] | 2.833726 | 0.0231364 | 0.34704 | 15.3468 | 14.9998 | -0.010059 | -0.0362121 | 3.56374 | 3.59995
683.9989 | 1.499295 | 0.0375655 | 0.564878 | 15.602 | 15.0372 | -0.0154157 | -0.0450433 | 2.87687 | 2.92191 | -0.021111335 | -0.023644695 | 1.096355305 | 1.12 | [10 empty] | 684.001 | 2.37435 | 0.0144834 | 0.218038 | 15.2724 | 15.0544 | -0.00669497 | -0.0209269 | 3.10484 | 3.12577 | -0.00762925 | -0.015716256 | 2.044283744 | 2.06 | [10 empty] | 684.0009 | 3.1223 | 0.00699049 | 0.105035 | 15.1305 | 15.0254 | -0.0031864 | -0.00910881 | 2.84954 | 2.85865 | -0.003771434 | -0.011540589 | 3.048459411 | 3.06 | [34 empty] | 1026.001 | 3.189628 | 0.045376 | 0.682783 | 15.73 | 15.0472 | -0.0184562 | -0.0610379 | 3.24614 | 3.30718 | -0.025419859 | -0.052619108 | 2.017380892 | 2.07 | [10 empty] | 1026.001 | 4.401756 | 0.0298699 | 0.44606 | 15.3795 | 14.9335 | -0.0137794 | -0.0489889 | 3.50624 | 3.55522 | -0.015435369 | -0.047232229 | 3.012767771 | 3.06 | [10 empty] | 1026.001 | 1.499407 | 0.0390157 | 0.583511 | 15.5393 | 14.9558 | -0.0155588 | -0.0562216 | 3.55728 | 3.6135 | -0.022339191 | -0.024349719 | 1.065650281 | 1.09 | [59 empty] | 1.237517 | 0.0140698 | 0.211047 | 15.211 | 15 | -0.00635929 | -0.0228938 | 3.57717 | 3.60006 | [15 empty] | 1.211088 | 0.0129674 | 0.194513 | 15.1946 | 15.0001 | -0.00573246 | -0.0206372 | 3.57943 | 3.60006 | [15 empty] | 1.704053 | 0.0542918 | 0.814369 | 15.8142 | 14.9998 | -0.0217529 | -0.0805722 | 3.62341 | 3.70398 | [15 empty] | 2.8875625 | 0.0254608 | 0.381905 | 15.3816 | 14.9997 | -0.0108681 | -0.0391249 | 3.56086 | 3.59999 | [15 empty] | 2.758783 | 0.0211161 | 0.316743 | 15.3168 | 15.0001 | -0.00928998 | -0.0334439 | 3.56655 | 3.6 | [15 empty] | 2.839309 | 0.0233101 | 0.349645 | 15.3494 | 14.9998 | -0.010098 | -0.0363523 | 3.5636 | 3.59995
686.001 | 1.501462 | 0.0378192 | 0.568693 | 15.6058 | 15.0372 | -0.0155438 | -0.0454177 | 2.8765 | 2.92191 | -0.021223811 | -0.023770668 | 1.096229332 | 1.12 | [10 empty] | 686.001 | 2.380896 | 0.0146488 | 0.220528 | 15.2749 | 15.0544 | -0.00674433 | -0.0210812 | 3.10469 | 3.12577 | -0.007743731 | -0.015952087 | 2.044047913 | 2.06 | [10 empty] | 686.0009 | 3.132178 | 0.00709826 | 0.106655 | 15.1321 | 15.0254 | -0.00320432 | -0.00916002 | 2.84949 | 2.85865 | -0.003859292 | -0.011809434 | 3.048190566 | 3.06 | [34 empty] | 1029.001 | 3.194812 | 0.0457376 | 0.688225 | 15.7355 | 15.0472 | -0.0185861 | -0.0614677 | 3.24571 | 3.30718 | -0.025631432 | -0.053057065 | 2.016942935 | 2.07 | [10 empty] | 1029.001 | 4.411798 | 0.0301447 | 0.450164 | 15.3836 | 14.9335 | -0.0139335 | -0.0495369 | 3.50569 | 3.55522 | -0.015543348 | -0.047562645 | 3.012437355 | 3.06 | [10 empty] | 1029.001 | 1.502355 | 0.0393209 | 0.588074 | 15.5438 | 14.9558 | -0.0156709 | -0.0566268 | 3.55687 | 3.6135 | -0.022509566 | -0.024535427 | 1.065464573 | 1.09 | [59 empty] | 1.239577 | 0.0141636 | 0.212454 | 15.2125 | 15 | -0.00636365 | -0.0229095 | 3.57715 | 3.60006 | [15 empty] | 1.213125 | 0.0130541 | 0.195813 | 15.1959 | 15.0001 | -0.00577267 | -0.020782 | 3.57928 | 3.60006 | [15 empty] | 1.705325 | 0.0545878 | 0.818808 | 15.8187 | 14.9998 | -0.0218794 | -0.0810408 | 3.62294 | 3.70398 | [15 empty] | 2.893343 | 0.0256331 | 0.384489 | 15.3842 | 14.9997 | -0.0109496 | -0.0394182 | 3.56057 | 3.59999 | [15 empty] | 2.764246 | 0.0212808 | 0.319213 | 15.3193 | 15.0001 | -0.00937145 | -0.0337372 | 3.56626 | 3.6 | [15 empty] | 2.844687 | 0.0234709 | 0.352059 | 15.3518 | 14.9998 | -0.0101744 | -0.0366275 | 3.56332 | 3.59995
688.001 | 1.503707 | 0.0380815 | 0.572637 | 15.6098 | 15.0372 | -0.0156573 | -0.0457493 | 2.87617 | 2.92191 | -0.02136235 | -0.023925832 | 1.096074168 | 1.12 | [10 empty] | 688.001 | 2.387386 | 0.0148165 | 0.223053 | 15.2774 | 15.0544 | -0.00679393 | -0.0212362 | 3.10453 | 3.12577 | -0.007854974 | -0.016181247 | 2.043818753 | 2.06 | [10 empty] | 688.0009 | 3.142437 | 0.00720165 | 0.108208 | 15.1337 | 15.0254 | -0.00325751 | -0.00931207 | 2.84934 | 2.85865 | -0.003912173 | -0.01197125 | 3.04802875 | 3.06 | [34 empty] | 1032.001 | 3.199671 | 0.046126 | 0.694069 | 15.7413 | 15.0472 | -0.0187221 | -0.0619173 | 3.24526 | 3.30718 | -0.025855386 | -0.053520649 | 2.016479351 | 2.07 | [10 empty] | 1032.001 | 4.42226 | 0.0304104 | 0.454133 | 15.3876 | 14.9335 | -0.0140403 | -0.0499163 | 3.50531 | 3.55522 | -0.015692563 | -0.048019242 | 3.011980758 | 3.06 | [10 empty] | 1032.001 | 1.505227 | 0.0396381 | 0.592819 | 15.5486 | 14.9558 | -0.0157278 | -0.0568325 | 3.55666 | 3.6135 | -0.02275363 | -0.024801456 | 1.065198544 | 1.09 | [59 empty] | 1.24155 | 0.0142559 | 0.213838 | 15.2138 | 15 | -0.00639503 | -0.0230225 | 3.57704 | 3.60006 | [15 empty] | 1.214964 | 0.0131468 | 0.197203 | 15.1973 | 15.0001 | -0.00578696 | -0.0208334 | 3.57923 | 3.60006 | [15 empty] | 1.706523 | 0.0548867 | 0.823291 | 15.8231 | 14.9998 | -0.0219737 | -0.0813901 | 3.62259 | 3.70398 | [15 empty] | 2.899073 | 0.0258097 | 0.387138 | 15.3869 | 14.9997 | -0.0110453 | -0.0397631 | 3.56022 | 3.59999 | [15 empty] | 2.769546 | 0.021433 | 0.321496 | 15.3216 | 15.0001 | -0.00942779 | -0.03394 | 3.56606 | 3.6 | [15 empty] | 2.850229 | 0.0236406 | 0.354603 | 15.3544 | 14.9998 | -0.0102825 | -0.0370164 | 3.56294 | 3.59995
690.001 | 1.506009 | 0.038343 | 0.576569 | 15.6137 | 15.0372 | -0.0157198 | -0.0459318 | 2.87598 | 2.92191 | -0.021542157 | -0.024127216 | 1.095872784 | 1.12 | [10 empty] | 690.001 | 2.393886 | 0.0149703 | 0.225368 | 15.2797 | 15.0544 | -0.00691493 | -0.0216145 | 3.10415 | 3.12577 | -0.007882882 | -0.016238736 | 2.043761264 | 2.06 | [10 empty] | 690.0009 | 3.15209 | 0.0073101 | 0.109838 | 15.1353 | 15.0254 | -0.00333284 | -0.00952743 | 2.84912 | 2.85865 | -0.003940566 | -0.012058133 | 3.047941867 | 3.06 | [34 empty] | 1035.001 | 3.204866 | 0.0464979 | 0.699666 | 15.7469 | 15.0472 | -0.0188536 | -0.0623522 | 3.24483 | 3.30718 | -0.02607277 | -0.053970635 | 2.016029365 | 2.07 | [10 empty] | 1035.001 | 4.432304 | 0.030705 | 0.458532 | 15.392 | 14.9335 | -0.0141449 | -0.0502882 | 3.50494 | 3.55522 | -0.015870061 | -0.048562386 | 3.011437614 | 3.06 | [10 empty] | 1035.001 | 1.508179 | 0.0399514 | 0.597504 | 15.5533 | 14.9558 | -0.0158558 | -0.0572951 | 3.5562 | 3.6135 | -0.02292257 | -0.024985602 | 1.065014398 | 1.09 | [59 empty] | 1.243598 | 0.0143544 | 0.215316 | 15.2153 | 15 | -0.00642156 | -0.023118 | 3.57694 | 3.60006 | [15 empty] | 1.216944 | 0.0132369 | 0.198556 | 15.1987 | 15.0001 | -0.00582908 | -0.0209851 | 3.57908 | 3.60006 | [15 empty] | 1.707609 | 0.055189 | 0.827826 | 15.8277 | 14.9998 | -0.0220958 | -0.0818426 | 3.62214 | 3.70398 | [15 empty] | 2.904452 | 0.0259963 | 0.389937 | 15.3897 | 14.9997 | -0.0111024 | -0.0399684 | 3.56002 | 3.59999 | [15 empty] | 2.774941 | 0.0215939 | 0.32391 | 15.324 | 15.0001 | -0.00948267 | -0.0341376 | 3.56586 | 3.6 | [15 empty] | 2.855756 | 0.0238127 | 0.357186 | 15.357 | 14.9998 | -0.0103381 | -0.0372165 | 3.56274 | 3.59995
692.001 | 1.508242 | 0.038607 | 0.58054 | 15.6177 | 15.0372 | -0.0158004 | -0.0461674 | 2.87575 | 2.92191 | -0.021714523 | -0.024320266 | 1.095679734 | 1.12 | [10 empty] | 692.001 | 2.400397 | 0.0151286 | 0.227752 | 15.2821 | 15.0544 | -0.00695313 | -0.0217339 | 3.10403 | 3.12577 | -0.008000342 | -0.016480704 | 2.043519296 | 2.06 | [10 empty] | 692.0009 | 3.162081 | 0.00742398 | 0.111549 | 15.137 | 15.0254 | -0.00340069 | -0.00972139 | 2.84893 | 2.85865 | -0.00398601 | -0.01219719 | 3.04780281 | 3.06 | [34 empty] | 1038.001 | 3.209825 | 0.0468807 | 0.705424 | 15.7527 | 15.0472 | -0.0189963 | -0.0628242 | 3.24436 | 3.30718 | -0.026290324 | -0.05442097 | 2.01557903 | 2.07 | [10 empty] | 1038.001 | 4.442897 | 0.030985 | 0.462713 | 15.3962 | 14.9335 | -0.0142476 | -0.0506534 | 3.50457 | 3.55522 | -0.016034653 | -0.049066039 | 3.010933961 | 3.06 | [10 empty] | 1038.001 | 1.510984 | 0.0402641 | 0.602181 | 15.558 | 14.9558 | -0.0159999 | -0.0578154 | 3.55568 | 3.6135 | -0.023074891 | -0.025151632 | 1.064848368 | 1.09 | [59 empty] | 1.245596 | 0.0144428 | 0.216642 | 15.2166 | 15 | -0.00651269 | -0.0234461 | 3.57662 | 3.60006 | [15 empty] | 1.219139 | 0.0133287 | 0.199933 | 15.2001 | 15.0001 | -0.005864 | -0.0211108 | 3.57895 | 3.60006 | [15 empty] | 1.708625 | 0.055486 | 0.832282 | 15.8321 | 14.9998 | -0.0222119 | -0.0822726 | 3.62171 | 3.70398 | [15 empty] | 2.909981 | 0.0261689 | 0.392526 | 15.3922 | 14.9997 | -0.0111337 | -0.0400812 | 3.55991 | 3.59999 | [15 empty] | 2.780279 | 0.0217566 | 0.32635 | 15.3264 | 15.0001 | -0.00951317 | -0.0342474 | 3.56575 | 3.6 | [15 empty] | 2.861297 | 0.0239884 | 0.35982 | 15.3596 | 14.9998 | -0.0103997 | -0.0374385 | 3.56251 | 3.59995
694.001 | 1.510504 | 0.0388514 | 0.584214 | 15.6214 | 15.0372 | -0.0159137 | -0.0464986 | 2.87542 | 2.92191 | -0.021833988 | -0.024454066 | 1.095545934 | 1.12 | [10 empty] | 694.001 | 2.40667 | 0.0153007 | 0.230342 | 15.2847 | 15.0544 | -0.00704423 | -0.0220186 | 3.10375 | 3.12577 | -0.008079609 | -0.016643994 | 2.043356006 | 2.06 | [10 empty] | 694.0009 | 3.171816 | 0.00753122 | 0.11316 | 15.1386 | 15.0254 | -0.0034347 | -0.0098186 | 2.84883 | 2.85865 | -0.00405632 | -0.01241234 | 3.04758766 | 3.06 | [34 empty] | 1041.001 | 3.214984 | 0.0472712 | 0.711301 | 15.7585 | 15.0472 | -0.0191184 | -0.063228 | 3.24395 | 3.30718 | -0.026525682 | -0.054908161 | 2.015091839 | 2.07 | [10 empty] | 1041.001 | 4.452815 | 0.0312718 | 0.466996 | 15.4004 | 14.9335 | -0.0143998 | -0.0511944 | 3.50403 | 3.55522 | -0.016151405 | -0.049423299 | 3.010576701 | 3.06 | [10 empty] | 1041.001 | 1.513838 | 0.0405859 | 0.606993 | 15.5628 | 14.9558 | -0.0160887 | -0.0581364 | 3.55536 | 3.6135 | -0.023288301 | -0.025384248 | 1.064615752 | 1.09 | [59 empty] | 1.247643 | 0.0145335 | 0.218003 | 15.218 | 15 | -0.006569 | -0.0236488 | 3.57641 | 3.60006 | [15 empty] | 1.221046 | 0.0134183 | 0.201276 | 15.2014 | 15.0001 | -0.00589945 | -0.0212384 | 3.57882 | 3.60006 | [15 empty] | 1.709655 | 0.0557789 | 0.836675 | 15.8365 | 14.9998 | -0.022333 | -0.0827212 | 3.62126 | 3.70398 | [15 empty] | 2.915086 | 0.0263508 | 0.395254 | 15.395 | 14.9997 | -0.0112261 | -0.0404139 | 3.55957 | 3.59999 | [15 empty] | 2.785877 | 0.0219265 | 0.328898 | 15.329 | 15.0001 | -0.00963851 | -0.0346986 | 3.5653 | 3.6 | [15 empty] | 2.866951 | 0.0241488 | 0.362226 | 15.362 | 14.9998 | -0.010466 | -0.037677 | 3.56227 | 3.59995
696.001 | 1.512682 | 0.0391209 | 0.588267 | 15.6254 | 15.0372 | -0.0160325 | -0.0468456 | 2.87507 | 2.92191 | -0.021965344 | -0.024601185 | 1.095398815 | 1.12 | [10 empty] | 696.001 | 2.413181 | 0.015488 | 0.233162 | 15.2875 | 15.0544 | -0.00708714 | -0.0221527 | 3.10361 | 3.12577 | -0.008216549 | -0.016926091 | 2.043073909 | 2.06 | [10 empty] | 696.0009 | 3.18124 | 0.00764594 | 0.114884 | 15.1403 | 15.0254 | -0.00350846 | -0.0100295 | 2.84862 | 2.85865 | -0.004094735 | -0.01252989 | 3.04747011 | 3.06 | [34 empty] | 1043.998 | 3.219814 | 0.0476372 | 0.716809 | 15.764 | 15.0472 | -0.0192796 | -0.063761 | 3.24342 | 3.30718 | -0.026706306 | -0.055282052 | 2.014717948 | 2.07 | [10 empty] | 1044.001 | 4.463587 | 0.0315402 | 0.471004 | 15.4045 | 14.9335 | -0.0144842 | -0.0514945 | 3.50373 | 3.55522 | -0.016329044 | -0.049966875 | 3.010033125 | 3.06 | [10 empty] | 1044.001 | 1.516739 | 0.040914 | 0.6119 | 15.5677 | 14.9558 | -0.016188 | -0.0584951 | 3.555 | 3.6135 | -0.023496849 | -0.025611566 | 1.064388434 | 1.09 | [59 empty] | 1.249596 | 0.0146241 | 0.219361 | 15.2194 | 15 | -0.00656554 | -0.0236363 | 3.57643 | 3.60006 | [15 empty] | 1.223054 | 0.0135064 | 0.202598 | 15.2027 | 15.0001 | -0.0060112 | -0.0216407 | 3.57842 | 3.60006 | [15 empty] | 1.710713 | 0.0560959 | 0.841431 | 15.8413 | 14.9998 | -0.0224666 | -0.0832159 | 3.62077 | 3.70398 | [15 empty] | 2.92014 | 0.026521 | 0.397808 | 15.3975 | 14.9997 | -0.0112567 | -0.0405238 | 3.55946 | 3.59999 | [15 empty] | 2.791461 | 0.0220883 | 0.331326 | 15.3314 | 15.0001 | -0.00968887 | -0.0348799 | 3.56512 | 3.6 | [15 empty] | 2.872286 | 0.0243282 | 0.364918 | 15.3647 | 14.9998 | -0.0104781 | -0.0377205 | 3.56223 | 3.59995
698.001 | 1.514782 | 0.0393596 | 0.591856 | 15.629 | 15.0372 | -0.0160985 | -0.0470385 | 2.87488 | 2.92191 | -0.022126002 | -0.024781123 | 1.095218877 | 1.12 | [10 empty] | 698.001 | 2.41949 | 0.0156317 | 0.235326 | 15.2897 | 15.0544 | -0.00714375 | -0.0223297 | 3.10344 | 3.12577 | -0.008304935 | -0.017108165 | 2.042891835 | 2.06 | [10 empty] | 698.0009 | 3.190978 | 0.00776419 | 0.11666 | 15.1421 | 15.0254 | -0.00356432 | -0.0101891 | 2.84846 | 2.85865 | -0.004157188 | -0.012720996 | 3.047279004 | 3.06 | [34 empty] | 1047.001 | 3.224599 | 0.0480024 | 0.722304 | 15.7695 | 15.0472 | -0.0194226 | -0.064234 | 3.24295 | 3.30718 | -0.026904756 | -0.055692844 | 2.014307156 | 2.07 | [10 empty] | 1047.001 | 4.473917 | 0.031809 | 0.475019 | 15.4085 | 14.9335 | -0.0145899 | -0.0518703 | 3.50335 | 3.55522 | -0.016477734 | -0.050421865 | 3.009578135 | 3.06 | [10 empty] | 1047.001 | 1.519259 | 0.0412588 | 0.617057 | 15.5728 | 14.9558 | -0.0163188 | -0.0589678 | 3.55453 | 3.6135 | -0.023687572 | -0.025819453 | 1.064180547 | 1.09 | [59 empty] | 1.251566 | 0.0147184 | 0.220776 | 15.2208 | 15 | -0.00660189 | -0.0237672 | 3.57629 | 3.60006 | [15 empty] | 1.225153 | 0.0135982 | 0.203975 | 15.2041 | 15.0001 | -0.00600183 | -0.021607 | 3.57846 | 3.60006 | [15 empty] | 1.711998 | 0.0563982 | 0.845964 | 15.8458 | 14.9998 | -0.0225935 | -0.083686 | 3.6203 | 3.70398 | [15 empty] | 2.92525 | 0.0267147 | 0.400714 | 15.4004 | 14.9997 | -0.0113573 | -0.0408861 | 3.5591 | 3.59999 | [15 empty] | 2.796772 | 0.0222444 | 0.333667 | 15.3337 | 15.0001 | -0.00972814 | -0.0350213 | 3.56498 | 3.6 | [15 empty] | 2.877433 | 0.0245116 | 0.367668 | 15.3674 | 14.9998 | -0.0105847 | -0.0381044 | 3.56185 | 3.59995
700.001 | 1.516957 | 0.0396332 | 0.595971 | 15.6331 | 15.0372 | -0.0162075 | -0.047357 | 2.87456 | 2.92191 | -0.022273634 | -0.02494647 | 1.09505353 | 1.12 | [10 empty] | 700.001 | 2.425632 | 0.0158006 | 0.237868 | 15.2922 | 15.0544 | -0.00724651 | -0.0226509 | 3.10312 | 3.12577 | -0.00836481 | -0.017231509 | 2.042768491 | 2.06 | [10 empty] | 700.0009 | 3.200114 | 0.00787345 | 0.118302 | 15.1438 | 15.0254 | -0.00361455 | -0.0103327 | 2.84832 | 2.85865 | -0.004220037 | -0.012913313 | 3.047086687 | 3.06 | [34 empty] | 1050.001 | 3.229206 | 0.0483837 | 0.728041 | 15.7753 | 15.0472 | -0.0195618 | -0.0646945 | 3.24248 | 3.30718 | -0.027121528 | -0.056141563 | 2.013858437 | 2.07 | [10 empty] | 1049.999 | 4.484092 | 0.0321091 | 0.479499 | 15.413 | 14.9335 | -0.014726 | -0.0523542 | 3.50287 | 3.55522 | -0.016630151 | -0.050888261 | 3.009111739 | 3.06 | [10 empty] | 1050.001 | 1.521963 | 0.0415785 | 0.621839 | 15.5776 | 14.9558 | -0.0164431 | -0.0594171 | 3.55408 | 3.6135 | -0.02386483 | -0.026012664 | 1.063987336 | 1.09 | [59 empty] | 1.253469 | 0.0148047 | 0.222071 | 15.2221 | 15 | -0.00663954 | -0.0239028 | 3.57616 | 3.60006 | [15 empty] | 1.227214 | 0.013694 | 0.205412 | 15.2055 | 15.0001 | -0.00603601 | -0.02173 | 3.57833 | 3.60006 | [15 empty] | 1.713197 | 0.0567001 | 0.850493 | 15.8503 | 14.9998 | -0.0226803 | -0.0840075 | 3.61998 | 3.70398 | [15 empty] | 2.930509 | 0.0268995 | 0.403485 | 15.4032 | 14.9997 | -0.0114397 | -0.0411829 | 3.5588 | 3.59999 | [15 empty] | 2.802183 | 0.0224101 | 0.336154 | 15.3362 | 15.0001 | -0.00981893 | -0.0353481 | 3.56465 | 3.6 | [15 empty] | 2.882922 | 0.0246654 | 0.369975 | 15.3697 | 14.9998 | -0.0106955 | -0.0385032 | 3.56145 | 3.59995
702.001 | 1.51917 | 0.0398841 | 0.599743 | 15.6369 | 15.0372 | -0.0163021 | -0.0476334 | 2.87428 | 2.92191 | -0.022416013 | -0.025105935 | 1.094894065 | 1.12 | [10 empty] | 702.001 | 2.431867 | 0.0159665 | 0.240365 | 15.2947 | 15.0544 | -0.00732423 | -0.0228938 | 3.10287 | 3.12577 | -0.008447014 | -0.01740085 | 2.04259915 | 2.06 | [10 empty] | 702.0009 | 3.209359375 | 0.00799381 | 0.120111 | 15.1456 | 15.0254 | -0.00368135 | -0.0105237 | 2.84813 | 2.85865 | -0.004271961 | -0.0130722 | 3.0469278 | 3.06 | [34 empty] | 1053.001 | 3.23425 | 0.0487685 | 0.733832 | 15.7811 | 15.0472 | -0.0197009 | -0.0651544 | 3.24202 | 3.30718 | -0.0273411 | -0.056596078 | 2.013403922 | 2.07 | [10 empty] | 1053.001 | 4.493662 | 0.0323806 | 0.483554 | 15.417 | 14.9335 | -0.0148383 | -0.0527534 | 3.50247 | 3.55522 | -0.016773013 | -0.05132542 | 3.00867458 | 3.06 | [10 empty] | 1053.001 | 1.524529 | 0.04192 | 0.626946 | 15.5827 | 14.9558 | -0.0165876 | -0.0599391 | 3.55356 | 3.6135 | -0.024041512 | -0.026205248 | 1.063794752 | 1.09 | [59 empty] | 1.255561 | 0.0148975 | 0.223463 | 15.2235 | 15 | -0.00670208 | -0.0241279 | 3.57593 | 3.60006 | [15 empty] | 1.229168 | 0.0137821 | 0.206734 | 15.2069 | 15.0001 | -0.00612439 | -0.0220482 | 3.57801 | 3.60006 | [15 empty] | 1.714415 | 0.0570164 | 0.855237 | 15.8551 | 14.9998 | -0.0227811 | -0.0843808 | 3.6196 | 3.70398 | [15 empty] | 2.935574 | 0.027072 | 0.406073 | 15.4058 | 14.9997 | -0.0114821 | -0.0413354 | 3.55865 | 3.59999 | [15 empty] | 2.807415 | 0.0225663 | 0.338496 | 15.3386 | 15.0001 | -0.00988001 | -0.035568 | 3.56443 | 3.6 | [15 empty] | 2.888187 | 0.0248429 | 0.372638 | 15.3724 | 14.9998 | -0.010736 | -0.0386491 | 3.5613 | 3.59995
704.001 | 1.521323 | 0.0401481 | 0.603712 | 15.6409 | 15.0372 | -0.0164021 | -0.0479254 | 2.87399 | 2.92191 | -0.022567402 | -0.025275491 | 1.094724509 | 1.12 | [10 empty] | 704.001 | 2.438043 | 0.0161226 | 0.242716 | 15.2971 | 15.0544 | -0.00735929 | -0.0230034 | 3.10276 | 3.12577 | -0.008567434 | -0.017648915 | 2.042351085 | 2.06 | [10 empty] | 704.0009 | 3.218846 | 0.00810688 | 0.121809 | 15.1473 | 15.0254 | -0.00377212 | -0.0107832 | 2.84787 | 2.85865 | -0.004292816 | -0.013136018 | 3.046863982 | 3.06 | [34 empty] | 1056.001 | 3.238847 | 0.0491521 | 0.739604 | 15.7868 | 15.0472 | -0.0198289 | -0.0655776 | 3.2416 | 3.30718 | -0.027566312 | -0.057062266 | 2.012937734 | 2.07 | [10 empty] | 1056.001 | 4.50355 | 0.0326696 | 0.48787 | 15.4213 | 14.9335 | -0.0149361 | -0.0531013 | 3.50212 | 3.55522 | -0.016948936 | -0.051863743 | 3.008136257 | 3.06 | [10 empty] | 1056.001 | 1.527183 | 0.0422593 | 0.632021 | 15.5878 | 14.9558 | -0.016693 | -0.06032 | 3.55318 | 3.6135 | -0.024256484 | -0.026439567 | 1.063560433 | 1.09 | [59 empty] | 1.257504 | 0.0149884 | 0.224826 | 15.2248 | 15 | -0.00671858 | -0.0241873 | 3.57588 | 3.60006 | [15 empty] | 1.231302 | 0.0138664 | 0.207998 | 15.2081 | 15.0001 | -0.00612662 | -0.0220562 | 3.57801 | 3.60006 | [15 empty] | 1.715576 | 0.0573071 | 0.859598 | 15.8594 | 14.9998 | -0.0229392 | -0.0849666 | 3.61902 | 3.70398 | [15 empty] | 2.940664 | 0.0272617 | 0.408918 | 15.4086 | 14.9997 | -0.0115767 | -0.0416759 | 3.55831 | 3.59999 | [15 empty] | 2.812718 | 0.0227394 | 0.341093 | 15.3412 | 15.0001 | -0.00995125 | -0.0358245 | 3.56417 | 3.6 | [15 empty] | 2.893448 | 0.0250232 | 0.375343 | 15.3751 | 14.9998 | -0.0107978 | -0.0388715 | 3.56108 | 3.59995
706.001 | 1.523474 | 0.0404177 | 0.607767 | 15.6449 | 15.0372 | -0.0165086 | -0.0482368 | 2.87368 | 2.92191 | -0.022711893 | -0.02543732 | 1.09456268 | 1.12 | [10 empty] | 706.001 | 2.444355 | 0.0162986 | 0.245365 | 15.2997 | 15.0544 | -0.0074374 | -0.0232476 | 3.10252 | 3.12577 | -0.008659236 | -0.017838026 | 2.042161974 | 2.06 | [10 empty] | 706.0009 | 3.2283 | 0.00822002 | 0.12351 | 15.149 | 15.0254 | -0.00381311 | -0.0109003 | 2.84775 | 2.85865 | -0.0043626 | -0.013349557 | 3.046650443 | 3.06 | [34 empty] | 1059.001 | 3.243923 | 0.0495451 | 0.745517 | 15.7928 | 15.0472 | -0.0199785 | -0.0660724 | 3.24111 | 3.30718 | -0.0277888 | -0.057522815 | 2.012477185 | 2.07 | [10 empty] | 1059.001 | 4.513195 | 0.0329449 | 0.491981 | 15.4254 | 14.9335 | -0.0150682 | -0.0535709 | 3.50165 | 3.55522 | -0.017078314 | -0.05225964 | 3.00774036 | 3.06 | [10 empty] | 1059.001 | 1.529623 | 0.0425808 | 0.636829 | 15.5926 | 14.9558 | -0.016814 | -0.0607572 | 3.55274 | 3.6135 | -0.024436048 | -0.026635293 | 1.063364707 | 1.09 | [59 empty] | 1.259539 | 0.015085 | 0.226275 | 15.2263 | 15 | -0.00678752 | -0.0244355 | 3.57563 | 3.60006 | [15 empty] | 1.233346 | 0.0139589 | 0.209386 | 15.2095 | 15.0001 | -0.00619476 | -0.0223015 | 3.57776 | 3.60006 | [15 empty] | 1.716625 | 0.0576255 | 0.864374 | 15.8642 | 14.9998 | -0.0230485 | -0.0853711 | 3.61861 | 3.70398 | [15 empty] | 2.945786 | 0.0274456 | 0.411676 | 15.4114 | 14.9997 | -0.0116539 | -0.0419541 | 3.55803 | 3.59999 | [15 empty] | 2.818369 | 0.0229134 | 0.343703 | 15.3438 | 15.0001 | -0.00998654 | -0.0359515 | 3.56404 | 3.6 | [15 empty] | 2.89874 | 0.0251755 | 0.377627 | 15.3774 | 14.9998 | -0.0108667 | -0.0391194 | 3.56083 | 3.59995
708.001 | 1.525643 | 0.0406522 | 0.611294 | 15.6484 | 15.0372 | -0.0166043 | -0.0485164 | 2.8734 | 2.92191 | -0.022835267 | -0.025575499 | 1.094424501 | 1.12 | [10 empty] | 708.001 | 2.450701 | 0.0164615 | 0.247817 | 15.3022 | 15.0544 | -0.0075313 | -0.0235411 | 3.10223 | 3.12577 | -0.00872854 | -0.017980792 | 2.042019208 | 2.06 | [10 empty] | 708.0009 | 3.237597 | 0.00833811 | 0.125284 | 15.1507 | 15.0254 | -0.00384578 | -0.0109937 | 2.84766 | 2.85865 | -0.004442853 | -0.013595131 | 3.046404869 | 3.06 | [34 empty] | 1062.001 | 3.248637 | 0.0499422 | 0.751492 | 15.7987 | 15.0472 | -0.0201303 | -0.0665744 | 3.24061 | 3.30718 | -0.028001922 | -0.057963979 | 2.012036021 | 2.07 | [10 empty] | 1062.001 | 4.522792 | 0.0332341 | 0.4963 | 15.4298 | 14.9335 | -0.0151464 | -0.0538488 | 3.50138 | 3.55522 | -0.017282832 | -0.052885466 | 3.007114534 | 3.06 | [10 empty] | 1062.001 | 1.53227 | 0.0429135 | 0.641805 | 15.5976 | 14.9558 | -0.0169544 | -0.0612647 | 3.55223 | 3.6135 | -0.024608759 | -0.026823547 | 1.063176453 | 1.09 | [59 empty] | 1.261592 | 0.0151794 | 0.22769 | 15.2277 | 15 | -0.00678028 | -0.0244094 | 3.57565 | 3.60006 | [15 empty] | 1.235334 | 0.0140541 | 0.210813 | 15.2109 | 15.0001 | -0.00622835 | -0.0224224 | 3.57764 | 3.60006 | [15 empty] | 1.717697 | 0.0579189 | 0.868775 | 15.8686 | 14.9998 | -0.0231018 | -0.0855686 | 3.61841 | 3.70398 | [15 empty] | 2.951001 | 0.0276252 | 0.41437 | 15.4141 | 14.9997 | -0.0117272 | -0.0422177 | 3.55777 | 3.59999 | [15 empty] | 2.823798 | 0.023059 | 0.345887 | 15.3459 | 15.0001 | -0.0100436 | -0.036157 | 3.56384 | 3.6 | [15 empty] | 2.904444 | 0.0253518 | 0.380271 | 15.38 | 14.9998 | -0.0109293 | -0.039345 | 3.56061 | 3.59995
710.001 | 1.527874 | 0.0409258 | 0.615408 | 15.6526 | 15.0372 | -0.0167036 | -0.0488065 | 2.87311 | 2.92191 | -0.022998861 | -0.025758724 | 1.094241276 | 1.12 | [10 empty] | 710.001 | 2.457126 | 0.016622 | 0.250233 | 15.3046 | 15.0544 | -0.00761034 | -0.0237882 | 3.10198 | 3.12577 | -0.008804109 | -0.018136464 | 2.041863536 | 2.06 | [10 empty] | 710.0009 | 3.246765625 | 0.00846305 | 0.127161 | 15.1526 | 15.0254 | -0.00394109 | -0.0112662 | 2.84738 | 2.85865 | -0.0044698 | -0.013677589 | 3.046322411 | 3.06 | [34 empty] | 1065.001 | 3.253472 | 0.0503382 | 0.757451 | 15.8047 | 15.0472 | -0.0202487 | -0.066966 | 3.24021 | 3.30718 | -0.028250979 | -0.058479527 | 2.011520473 | 2.07 | [10 empty] | 1065.001 | 4.532489 | 0.0335217 | 0.500594 | 15.434 | 14.9335 | -0.0152818 | -0.0543302 | 3.50089 | 3.55522 | -0.017412747 | -0.053283007 | 3.006716993 | 3.06 | [10 empty] | 1065.001 | 1.53476 | 0.0432639 | 0.647045 | 15.6028 | 14.9558 | -0.0170575 | -0.0616373 | 3.55186 | 3.6135 | -0.024832257 | -0.027067161 | 1.062932839 | 1.09 | [59 empty] | 1.2636 | 0.0152572 | 0.228858 | 15.2289 | 15 | -0.00685594 | -0.0246818 | 3.57538 | 3.60006 | [15 empty] | 1.23733 | 0.0141361 | 0.212043 | 15.2122 | 15.0001 | -0.00624455 | -0.0224808 | 3.57758 | 3.60006 | [15 empty] | 1.718617 | 0.0582333 | 0.873491 | 15.8733 | 14.9998 | -0.0232617 | -0.086161 | 3.61782 | 3.70398 | [15 empty] | 2.95617 | 0.0278147 | 0.417213 | 15.4169 | 14.9997 | -0.0117505 | -0.0423017 | 3.55768 | 3.59999 | [15 empty] | 2.829111 | 0.0232207 | 0.348312 | 15.3484 | 15.0001 | -0.0101221 | -0.0364394 | 3.56356 | 3.6 | [15 empty] | 2.909858 | 0.025524 | 0.382854 | 15.3826 | 14.9998 | -0.0109799 | -0.039527 | 3.56042 | 3.59995
712.001 | 1.530244 | 0.0411995 | 0.619523 | 15.6567 | 15.0372 | -0.0168009 | -0.0490908 | 2.87282 | 2.92191 | -0.023156108 | -0.025934841 | 1.094065159 | 1.12 | [10 empty] | 712.001 | 2.463176 | 0.0167993 | 0.252903 | 15.3073 | 15.0544 | -0.00767303 | -0.0239841 | 3.10178 | 3.12577 | -0.008915042 | -0.018364987 | 2.041635013 | 2.06 | [10 empty] | 712.0009 | 3.256125 | 0.00858489 | 0.128992 | 15.1544 | 15.0254 | -0.00400662 | -0.0114535 | 2.8472 | 2.85865 | -0.004525117 | -0.013846858 | 3.046153142 | 3.06 | [34 empty] | 1068.001 | 3.257815 | 0.0507375 | 0.76346 | 15.8107 | 15.0472 | -0.0203998 | -0.0674657 | 3.23971 | 3.30718 | -0.02846983 | -0.058932548 | 2.011067452 | 2.07 | [10 empty] | 1068.001 | 4.542724 | 0.0337973 | 0.504711 | 15.4382 | 14.9335 | -0.0153445 | -0.0545531 | 3.50067 | 3.55522 | -0.017618329 | -0.053912086 | 3.006087914 | 3.06 | [10 empty] | 1068.001 | 1.537266 | 0.043608 | 0.652191 | 15.608 | 14.9558 | -0.0172007 | -0.0621545 | 3.55134 | 3.6135 | -0.025014407 | -0.027265703 | 1.062734297 | 1.09 | [59 empty] | 1.265513 | 0.0153438 | 0.230157 | 15.2302 | 15 | -0.00689492 | -0.0248221 | 3.57524 | 3.60006 | [15 empty] | 1.239344 | 0.01423 | 0.213452 | 15.2136 | 15.0001 | -0.00628549 | -0.0226281 | 3.57743 | 3.60006 | [15 empty] | 1.719602 | 0.05854 | 0.878091 | 15.8779 | 14.9998 | -0.0233851 | -0.086618 | 3.61736 | 3.70398 | [15 empty] | 2.961466 | 0.0280041 | 0.420053 | 15.4198 | 14.9997 | -0.0118519 | -0.0426667 | 3.55732 | 3.59999 | [15 empty] | 2.834746 | 0.0233943 | 0.350916 | 15.351 | 15.0001 | -0.0101956 | -0.0367042 | 3.56329 | 3.6 | [15 empty] | 2.915514 | 0.0257041 | 0.385555 | 15.3853 | 14.9998 | -0.0111274 | -0.0400581 | 3.55989 | 3.59995
714.001 | 1.532261 | 0.0414526 | 0.623329 | 15.6605 | 15.0372 | -0.0168922 | -0.0493575 | 2.87256 | 2.92191 | -0.023304744 | -0.026101313 | 1.093898687 | 1.12 | [10 empty] | 714.001 | 2.469589 | 0.0169505 | 0.255179 | 15.3095 | 15.0544 | -0.00774261 | -0.0242016 | 3.10156 | 3.12577 | -0.008987173 | -0.018513577 | 2.041486423 | 2.06 | [10 empty] | 714.0009 | 3.26544 | 0.00870307 | 0.130768 | 15.1562 | 15.0254 | -0.00404746 | -0.0115703 | 2.84708 | 2.85865 | -0.00460139 | -0.014080254 | 3.045919746 | 3.06 | [34 empty] | 1071.001 | 3.262242 | 0.0511375 | 0.769478 | 15.8167 | 15.0472 | -0.0205638 | -0.0680081 | 3.23917 | 3.30718 | -0.028676474 | -0.059360302 | 2.010639698 | 2.07 | [10 empty] | 1071.001 | 4.552886 | 0.034079 | 0.508918 | 15.4424 | 14.9335 | -0.0155062 | -0.0551279 | 3.5001 | 3.55522 | -0.017725576 | -0.054240261 | 3.005759739 | 3.06 | [10 empty] | 1071.001 | 1.539629 | 0.0439375 | 0.657119 | 15.6129 | 14.9558 | -0.017343 | -0.0626691 | 3.55083 | 3.6135 | -0.025180407 | -0.027446644 | 1.062553356 | 1.09 | [59 empty] | 1.267527 | 0.0154474 | 0.23171 | 15.2317 | 15 | -0.00690771 | -0.0248682 | 3.57519 | 3.60006 | [15 empty] | 1.241388 | 0.0143153 | 0.214732 | 15.2149 | 15.0001 | -0.00631209 | -0.0227239 | 3.57734 | 3.60006 | [15 empty] | 1.720413 | 0.0588537 | 0.882796 | 15.8826 | 14.9998 | -0.0235008 | -0.0870465 | 3.61694 | 3.70398 | [15 empty] | 2.966526 | 0.0281815 | 0.422714 | 15.4224 | 14.9997 | -0.0118991 | -0.0428365 | 3.55715 | 3.59999 | [15 empty] | 2.840271 | 0.0235575 | 0.353364 | 15.3534 | 15.0001 | -0.0102515 | -0.0369053 | 3.56309 | 3.6 | [15 empty] | 2.920771 | 0.025877 | 0.38815 | 15.3879 | 14.9998 | -0.0111182 | -0.0400249 | 3.55993 | 3.59995
716.001 | 1.534427 | 0.0417248 | 0.627422 | 15.6646 | 15.0372 | -0.0170051 | -0.0496875 | 2.87223 | 2.92191 | -0.023448195 | -0.026261978 | 1.093738022 | 1.12 | [10 empty] | 716.001 | 2.47566 | 0.0171028 | 0.257472 | 15.3118 | 15.0544 | -0.00783759 | -0.0244985 | 3.10127 | 3.12577 | -0.009043378 | -0.018629359 | 2.041370641 | 2.06 | [10 empty] | 716.0009 | 3.274845 | 0.0088236 | 0.132579 | 15.158 | 15.0254 | -0.0041332 | -0.0118154 | 2.84683 | 2.85865 | -0.00463219 | -0.014174502 | 3.045825498 | 3.06 | [34 empty] | 1074.001 | 3.266173 | 0.051538 | 0.775505 | 15.8227 | 15.0472 | -0.020716 | -0.0685115 | 3.23867 | 3.30718 | -0.028894902 | -0.059812447 | 2.010187553 | 2.07 | [10 empty] | 1074.001 | 4.563118 | 0.0343583 | 0.513088 | 15.4465 | 14.9335 | -0.0155802 | -0.0553911 | 3.49983 | 3.55522 | -0.017910544 | -0.054806264 | 3.005193736 | 3.06 | [10 empty] | 1074.001 | 1.541927 | 0.0442808 | 0.662253 | 15.618 | 14.9558 | -0.0174777 | -0.0631558 | 3.55034 | 3.6135 | -0.025364235 | -0.027647017 | 1.062352983 | 1.09 | [59 empty] | 1.269562 | 0.0155408 | 0.233111 | 15.2331 | 15 | -0.00693564 | -0.0249687 | 3.57509 | 3.60006 | [15 empty] | 1.243559 | 0.0144027 | 0.216042 | 15.2162 | 15.0001 | -0.0063534 | -0.0228726 | 3.57719 | 3.60006 | [15 empty] | 1.721493 | 0.0591589 | 0.887374 | 15.8872 | 14.9998 | -0.0236086 | -0.0874459 | 3.61654 | 3.70398 | [15 empty] | 2.971733 | 0.0283774 | 0.425653 | 15.4254 | 14.9997 | -0.0120091 | -0.0432325 | 3.55675 | 3.59999 | [15 empty] | 2.845638 | 0.023719 | 0.355787 | 15.3559 | 15.0001 | -0.010329 | -0.0371843 | 3.56281 | 3.6 | [15 empty] | 2.926171 | 0.0260557 | 0.39083 | 15.3906 | 14.9998 | -0.0111922 | -0.0402915 | 3.55966 | 3.59995
718.001 | 1.536411 | 0.0419916 | 0.631435 | 15.6686 | 15.0372 | -0.017106 | -0.0499824 | 2.87193 | 2.92191 | -0.023595512 | -0.026426974 | 1.093573026 | 1.12 | [10 empty] | 718.001 | 2.481895 | 0.0172973 | 0.2604 | 15.3148 | 15.0544 | -0.00787154 | -0.0246046 | 3.10116 | 3.12577 | -0.009202353 | -0.018956847 | 2.041043153 | 2.06 | [10 empty] | 718.0009 | 3.284009 | 0.00894659 | 0.134427 | 15.1599 | 15.0254 | -0.00416889 | -0.0119174 | 2.84673 | 2.85865 | -0.004721979 | -0.014449257 | 3.045550743 | 3.06 | [34 empty] | 1077.001 | 3.270341 | 0.0519436 | 0.781608 | 15.8288 | 15.0472 | -0.0208608 | -0.0689904 | 3.23819 | 3.30718 | -0.029125248 | -0.060289263 | 2.009710737 | 2.07 | [10 empty] | 1077.001 | 4.573007 | 0.03466 | 0.517593 | 15.451 | 14.9335 | -0.0157384 | -0.0559536 | 3.49927 | 3.55522 | -0.01803945 | -0.055200716 | 3.004799284 | 3.06 | [10 empty] | 1077.001 | 1.543693 | 0.0446217 | 0.667352 | 15.6231 | 14.9558 | -0.0176043 | -0.0636129 | 3.54988 | 3.6135 | -0.025556141 | -0.027856194 | 1.062143806 | 1.09 | [59 empty] | 1.271626 | 0.0156328 | 0.234492 | 15.2345 | 15 | -0.00698609 | -0.0251504 | 3.57491 | 3.60006 | [15 empty] | 1.24574 | 0.0144954 | 0.217433 | 15.2176 | 15.0001 | -0.00639969 | -0.0230393 | 3.57702 | 3.60006 | [15 empty] | 1.722504 | 0.0594787 | 0.892171 | 15.892 | 14.9998 | -0.0237112 | -0.087826 | 3.61616 | 3.70398 | [15 empty] | 2.977096 | 0.028545 | 0.428168 | 15.4279 | 14.9997 | -0.0120578 | -0.0434079 | 3.55658 | 3.59999 | [15 empty] | 2.851185 | 0.0238838 | 0.358259 | 15.3583 | 15.0001 | -0.0103594 | -0.0372939 | 3.5627 | 3.6 | [15 empty] | 2.9313 | 0.0262322 | 0.393477 | 15.3932 | 14.9998 | -0.01124 | -0.0404636 | 3.55949 | 3.59995
720.001 | 1.53847 | 0.0422617 | 0.635496 | 15.6726 | 15.0372 | -0.0172136 | -0.0502967 | 2.87162 | 2.92191 | -0.023739334 | -0.026588054 | 1.093411946 | 1.12 | [10 empty] | 720.001 | 2.488058 | 0.0174628 | 0.262891 | 15.3172 | 15.0544 | -0.00795251 | -0.0248577 | 3.10091 | 3.12577 | -0.00927773 | -0.019112125 | 2.040887875 | 2.06 | [10 empty] | 720.0009 | 3.292872 | 0.00907048 | 0.136288 | 15.1617 | 15.0254 | -0.00422257 | -0.0120708 | 2.84658 | 2.85865 | -0.004787699 | -0.01465036 | 3.04534964 | 3.06 | [34 empty] | 1080.001 | 3.274356 | 0.0523426 | 0.787612 | 15.8349 | 15.0472 | -0.0210092 | -0.0694812 | 3.2377 | 3.30718 | -0.029352375 | -0.060759417 | 2.009240583 | 2.07 | [10 empty] | 1079.998 | 4.582122 | 0.0349573 | 0.522033 | 15.4555 | 14.9335 | -0.0158355 | -0.0562988 | 3.49893 | 3.55522 | -0.018229964 | -0.055783689 | 3.004216311 | 3.06 | [10 empty] | 1080.001 | 1.54590625 | 0.0449307 | 0.671973 | 15.6277 | 14.9558 | -0.0177275 | -0.0640581 | 3.54944 | 3.6135 | -0.025722208 | -0.028037207 | 1.061962793 | 1.09 | [59 empty] | 1.273685 | 0.0157173 | 0.235759 | 15.2358 | 15 | -0.00702785 | -0.0253007 | 3.57476 | 3.60006 | [15 empty] | 1.247745 | 0.0145864 | 0.218798 | 15.2189 | 15.0001 | -0.00640687 | -0.0230651 | 3.577 | 3.60006 | [15 empty] | 1.723416 | 0.0597752 | 0.896619 | 15.8965 | 14.9998 | -0.0238599 | -0.0883766 | 3.61561 | 3.70398 | [15 empty] | 2.982334 | 0.0287439 | 0.43115 | 15.4309 | 14.9997 | -0.0121418 | -0.0437101 | 3.55628 | 3.59999 | [15 empty] | 2.856564 | 0.0240552 | 0.36083 | 15.3609 | 15.0001 | -0.010467 | -0.0376811 | 3.56232 | 3.6 | [15 empty] | 2.936521 | 0.0264119 | 0.396173 | 15.3959 | 14.9998 | -0.0112951 | -0.0406617 | 3.55929 | 3.59995
722.001 | 1.540286 | 0.0425484 | 0.639806 | 15.677 | 15.0372 | -0.0172999 | -0.0505488 | 2.87137 | 2.92191 | -0.023928361 | -0.026799765 | 1.093200235 | 1.12 | [10 empty] | 721.9988 | 2.494219 | 0.0176309 | 0.265422 | 15.3198 | 15.0544 | -0.00801137 | -0.0250417 | 3.10072 | 3.12577 | -0.009385174 | -0.019333458 | 2.040666542 | 2.06 | [10 empty] | 722.0009 | 3.301744 | 0.00919683 | 0.138186 | 15.1636 | 15.0254 | -0.00431417 | -0.0123327 | 2.84632 | 2.85865 | -0.004821502 | -0.014753797 | 3.045246203 | 3.06 | [34 empty] | 1083.001 | 3.278783 | 0.0527402 | 0.793594 | 15.8408 | 15.0472 | -0.0211431 | -0.069924 | 3.23726 | 3.30718 | -0.02958202 | -0.061234782 | 2.008765218 | 2.07 | [10 empty] | 1083.001 | 4.591597 | 0.0352533 | 0.526454 | 15.4599 | 14.9335 | -0.0159579 | -0.0567339 | 3.49849 | 3.55522 | -0.018385942 | -0.056260983 | 3.003739017 | 3.06 | [10 empty] | 1083.001 | 1.547684 | 0.04526 | 0.676899 | 15.6327 | 14.9558 | -0.0178681 | -0.0645664 | 3.54893 | 3.6135 | -0.02589386 | -0.028224307 | 1.061775693 | 1.09 | [59 empty] | 1.275458 | 0.0157943 | 0.236915 | 15.2369 | 15 | -0.00703657 | -0.0253321 | 3.57473 | 3.60006 | [15 empty] | 1.249781 | 0.0146783 | 0.220176 | 15.2203 | 15.0001 | -0.00648763 | -0.0233559 | 3.57671 | 3.60006 | [15 empty] | 1.724526 | 0.0600972 | 0.901448 | 15.9013 | 14.9998 | -0.023974 | -0.0887995 | 3.61518 | 3.70398 | [15 empty] | 2.987363 | 0.028925 | 0.433866 | 15.4336 | 14.9997 | -0.0121806 | -0.0438499 | 3.55614 | 3.59999 | [15 empty] | 2.861664 | 0.0242229 | 0.363344 | 15.3634 | 15.0001 | -0.0105148 | -0.0378531 | 3.56214 | 3.6 | [15 empty] | 2.941566 | 0.0265853 | 0.398773 | 15.3985 | 14.9998 | -0.0113704 | -0.0409331 | 3.55902 | 3.59995
724.001 | 1.542299 | 0.0428046 | 0.64366 | 15.6808 | 15.0372 | -0.0174161 | -0.0508883 | 2.87103 | 2.92191 | -0.024049334 | -0.026935255 | 1.093064745 | 1.12 | [10 empty] | 724.001 | 2.500438 | 0.0177995 | 0.26796 | 15.3223 | 15.0544 | -0.00808889 | -0.025284 | 3.10048 | 3.12577 | -0.009470135 | -0.019508478 | 2.040491522 | 2.06 | [10 empty] | 724.0009 | 3.310946 | 0.0093231 | 0.140084 | 15.1655 | 15.0254 | -0.00438344 | -0.0125307 | 2.84612 | 2.85865 | -0.004876259 | -0.014921352 | 3.045078648 | 3.06 | [34 empty] | 1086.001 | 3.282687 | 0.053142 | 0.799641 | 15.8469 | 15.0472 | -0.0212797 | -0.0703757 | 3.2368 | 3.30718 | -0.029817708 | -0.061722655 | 2.008277345 | 2.07 | [10 empty] | 1086.001 | 4.601187 | 0.035556 | 0.530974 | 15.4644 | 14.9335 | -0.0160573 | -0.0570873 | 3.49814 | 3.55522 | -0.018573398 | -0.056834597 | 3.003165403 | 3.06 | [10 empty] | 1086.001 | 1.549924 | 0.0455727 | 0.681575 | 15.6373 | 14.9558 | -0.0179709 | -0.0649379 | 3.54856 | 3.6135 | -0.026078873 | -0.028425972 | 1.061574028 | 1.09 | [59 empty] | 1.277442 | 0.0159012 | 0.238517 | 15.2385 | 15 | -0.0070976 | -0.0255518 | 3.57451 | 3.60006 | [15 empty] | 1.251624 | 0.0147681 | 0.221524 | 15.2217 | 15.0001 | -0.00654186 | -0.0235511 | 3.57651 | 3.60006 | [15 empty] | 1.725444 | 0.0604177 | 0.906256 | 15.9061 | 14.9998 | -0.024105 | -0.0892844 | 3.6147 | 3.70398 | [15 empty] | 2.992554 | 0.0291065 | 0.436589 | 15.4363 | 14.9997 | -0.01225 | -0.0441 | 3.55589 | 3.59999 | [15 empty] | 2.866869 | 0.0243906 | 0.36586 | 15.3659 | 15.0001 | -0.0105804 | -0.0380895 | 3.56191 | 3.6 | [15 empty] | 2.946487 | 0.0267721 | 0.401576 | 15.4013 | 14.9998 | -0.0114359 | -0.0411689 | 3.55878 | 3.59995
726.001 | 1.544204 | 0.0430905 | 0.647959 | 15.6851 | 15.0372 | -0.0175122 | -0.0511691 | 2.87075 | 2.92191 | -0.024221723 | -0.02712833 | 1.09287167 | 1.12 | [10 empty] | 726.001 | 2.506644 | 0.0179634 | 0.270428 | 15.3248 | 15.0544 | -0.00817432 | -0.025551 | 3.10022 | 3.12577 | -0.009548667 | -0.019670254 | 2.040329746 | 2.06 | [10 empty] | 726.0009 | 3.319747 | 0.00944103 | 0.141856 | 15.1673 | 15.0254 | -0.00445394 | -0.0127322 | 2.84592 | 2.85865 | -0.004924432 | -0.015068761 | 3.044931239 | 3.06 | [34 empty] | 1089.001 | 3.286908 | 0.0535491 | 0.805766 | 15.853 | 15.0472 | -0.0214635 | -0.0709836 | 3.2362 | 3.30718 | -0.030011215 | -0.062123214 | 2.007876786 | 2.07 | [10 empty] | 1089.001 | 4.610622 | 0.0358556 | 0.535448 | 15.4689 | 14.9335 | -0.0161864 | -0.0575463 | 3.49768 | 3.55522 | -0.018729865 | -0.057313388 | 3.002686612 | 3.06 | [10 empty] | 1089.001 | 1.552097 | 0.0458965 | 0.686418 | 15.6422 | 14.9558 | -0.018075 | -0.0653138 | 3.54818 | 3.6135 | -0.026279687 | -0.028644859 | 1.061355141 | 1.09 | [59 empty] | 1.279504 | 0.015989 | 0.239835 | 15.2398 | 15 | -0.0071737 | -0.0258258 | 3.57424 | 3.60006 | [15 empty] | 1.253675 | 0.0148655 | 0.222985 | 15.2231 | 15.0001 | -0.00657066 | -0.0236548 | 3.57641 | 3.60006 | [15 empty] | 1.726474 | 0.0607184 | 0.910767 | 15.9106 | 14.9998 | -0.0242149 | -0.0896918 | 3.61429 | 3.70398 | [15 empty] | 2.997419 | 0.0292943 | 0.439406 | 15.4391 | 14.9997 | -0.0123179 | -0.0443443 | 3.55564 | 3.59999 | [15 empty] | 2.87205 | 0.0245514 | 0.368272 | 15.3683 | 15.0001 | -0.0106274 | -0.0382587 | 3.56174 | 3.6 | [15 empty] | 2.951867 | 0.0269505 | 0.404251 | 15.404 | 14.9998 | -0.0115042 | -0.0414145 | 3.55854 | 3.59995
728.001 | 1.546148 | 0.0433601 | 0.652012 | 15.6892 | 15.0372 | -0.017614 | -0.0514666 | 2.87045 | 2.92191 | -0.024374765 | -0.027299736 | 1.092700264 | 1.12 | [10 empty] | 728.001 | 2.512863 | 0.0181373 | 0.273046 | 15.3274 | 15.0544 | -0.00822418 | -0.0257069 | 3.10006 | 3.12577 | -0.009665568 | -0.019911069 | 2.040088931 | 2.06 | [10 empty] | 728.0009 | 3.328819 | 0.00956749 | 0.143756 | 15.1692 | 15.0254 | -0.00451012 | -0.0128929 | 2.84576 | 2.85865 | -0.004993128 | -0.015278973 | 3.044721027 | 3.06 | [34 empty] | 1092.001 | 3.29085 | 0.0539578 | 0.811916 | 15.8592 | 15.0472 | -0.0215804 | -0.0713703 | 3.23581 | 3.30718 | -0.030273559 | -0.062666267 | 2.007333733 | 2.07 | [10 empty] | 1092.001 | 4.619805 | 0.0361454 | 0.539776 | 15.4732 | 14.9335 | -0.0162807 | -0.0578816 | 3.49734 | 3.55522 | -0.018907191 | -0.057856004 | 3.002143996 | 3.06 | [10 empty] | 1092.001 | 1.55468 | 0.0462125 | 0.691143 | 15.6469 | 14.9558 | -0.0181569 | -0.0656099 | 3.54789 | 3.6135 | -0.026492606 | -0.02887694 | 1.06112306 | 1.09 | [59 empty] | 1.281605 | 0.0160829 | 0.241243 | 15.2412 | 15 | -0.00719392 | -0.0258985 | 3.57416 | 3.60006 | [15 empty] | 1.255644 | 0.0149633 | 0.224451 | 15.2246 | 15.0001 | -0.00659833 | -0.0237544 | 3.57631 | 3.60006 | [15 empty] | 1.727303 | 0.0610414 | 0.915611 | 15.9155 | 14.9998 | -0.0243223 | -0.0900895 | 3.61389 | 3.70398 | [15 empty] | 3.002224 | 0.0294644 | 0.441958 | 15.4417 | 14.9997 | -0.0123724 | -0.0445404 | 3.55545 | 3.59999 | [15 empty] | 2.877129 | 0.0247146 | 0.37072 | 15.3708 | 15.0001 | -0.0107182 | -0.0385855 | 3.56141 | 3.6 | [15 empty] | 2.956826 | 0.0271284 | 0.40692 | 15.4067 | 14.9998 | -0.0115684 | -0.0416456 | 3.55831 | 3.59995
730.001 | 1.548134 | 0.0436282 | 0.656044 | 15.6932 | 15.0372 | -0.0176977 | -0.0517112 | 2.8702 | 2.92191 | -0.024538482 | -0.0274831 | 1.0925169 | 1.12 | [10 empty] | 730.001 | 2.518564 | 0.018306 | 0.275584 | 15.3299 | 15.0544 | -0.00831844 | -0.0260015 | 3.09977 | 3.12577 | -0.009734435 | -0.020052937 | 2.039947063 | 2.06 | [10 empty] | 730.0009 | 3.337845 | 0.00968911 | 0.145583 | 15.171 | 15.0254 | -0.00457916 | -0.0130902 | 2.84556 | 2.85865 | -0.005041258 | -0.015426249 | 3.044573751 | 3.06 | [34 empty] | 1095.001 | 3.295109375 | 0.0543729 | 0.818162 | 15.8654 | 15.0472 | -0.0217386 | -0.0718933 | 3.23529 | 3.30718 | -0.030496715 | -0.0631282 | 2.0068718 | 2.07 | [10 empty] | 1095.001 | 4.629248 | 0.0364559 | 0.544413 | 15.4779 | 14.9335 | -0.0163911 | -0.0582739 | 3.49695 | 3.55522 | -0.019095724 | -0.058432917 | 3.001567083 | 3.06 | [10 empty] | 1095.001 | 1.556926 | 0.0465408 | 0.696054 | 15.6518 | 14.9558 | -0.0182344 | -0.0658899 | 3.54761 | 3.6135 | -0.026720564 | -0.029125414 | 1.060874586 | 1.09 | [59 empty] | 1.283439 | 0.0161818 | 0.242727 | 15.2427 | 15 | -0.0072319 | -0.0260353 | 3.57403 | 3.60006 | [15 empty] | 1.257759 | 0.0150352 | 0.22553 | 15.2257 | 15.0001 | -0.00664474 | -0.0239215 | 3.57614 | 3.60006 | [15 empty] | 1.728209 | 0.0613546 | 0.920309 | 15.9202 | 14.9998 | -0.0244424 | -0.0905341 | 3.61345 | 3.70398 | [15 empty] | 3.007171 | 0.0296783 | 0.445166 | 15.4449 | 14.9997 | -0.0124735 | -0.0449045 | 3.55508 | 3.59999 | [15 empty] | 2.882359375 | 0.0248898 | 0.373349 | 15.3734 | 15.0001 | -0.010767 | -0.0387612 | 3.56124 | 3.6 | [15 empty] | 2.962125 | 0.0273135 | 0.409696 | 15.4095 | 14.9998 | -0.0116507 | -0.0419419 | 3.55801 | 3.59995
732.001 | 1.550155 | 0.0439047 | 0.660201 | 15.6974 | 15.0372 | -0.017805 | -0.0520247 | 2.86989 | 2.92191 | -0.024694137 | -0.027657434 | 1.092342566 | 1.12 | [10 empty] | 732.001 | 2.524627 | 0.0184733 | 0.278104 | 15.3325 | 15.0544 | -0.008384 | -0.0262064 | 3.09956 | 3.12577 | -0.009835279 | -0.020260674 | 2.039739326 | 2.06 | [10 empty] | 732.0009 | 3.347036 | 0.00982939 | 0.147691 | 15.1731 | 15.0254 | -0.00461649 | -0.0131969 | 2.84545 | 2.85865 | -0.005140505 | -0.015729945 | 3.044270055 | 3.06 | [34 empty] | 1098.001 | 3.29923 | 0.0547771 | 0.824244 | 15.8715 | 15.0472 | -0.0218937 | -0.0724063 | 3.23477 | 3.30718 | -0.03071354 | -0.063577027 | 2.006422973 | 2.07 | [10 empty] | 1098.001 | 4.638316 | 0.0367626 | 0.548993 | 15.4824 | 14.9335 | -0.0164976 | -0.0586528 | 3.49657 | 3.55522 | -0.019274255 | -0.058979221 | 3.001020779 | 3.06 | [10 empty] | 1098.001 | 1.55906 | 0.0468626 | 0.700867 | 15.6566 | 14.9558 | -0.0183767 | -0.0664042 | 3.54709 | 3.6135 | -0.026876313 | -0.029295182 | 1.060704818 | 1.09 | [59 empty] | 1.28535 | 0.0162649 | 0.243974 | 15.244 | 15 | -0.00725984 | -0.0261359 | 3.57393 | 3.60006 | [15 empty] | 1.259541 | 0.0151384 | 0.227077 | 15.2272 | 15.0001 | -0.00670231 | -0.0241287 | 3.57593 | 3.60006 | [15 empty] | 1.729 | 0.0616707 | 0.925051 | 15.9249 | 14.9998 | -0.0245509 | -0.090936 | 3.61305 | 3.70398 | [15 empty] | 3.012264 | 0.0298685 | 0.44802 | 15.4477 | 14.9997 | -0.0125659 | -0.0452372 | 3.55475 | 3.59999 | [15 empty] | 2.887848 | 0.0250624 | 0.375938 | 15.376 | 15.0001 | -0.0108036 | -0.0388931 | 3.5611 | 3.6 | [15 empty] | 2.96729 | 0.0274831 | 0.41224 | 15.412 | 14.9998 | -0.0117251 | -0.0422097 | 3.55774 | 3.59995
734.001 | 1.551994 | 0.0441662 | 0.664135 | 15.7013 | 15.0372 | -0.0179483 | -0.0524434 | 2.86947 | 2.92191 | -0.024793672 | -0.027768913 | 1.092231087 | 1.12 | [10 empty] | 734.001 | 2.530729 | 0.0186487 | 0.280744 | 15.3351 | 15.0544 | -0.00841794 | -0.0263125 | 3.09945 | 3.12577 | -0.009968022 | -0.020534124 | 2.039465876 | 2.06 | [10 empty] | 734.0009 | 3.35644 | 0.00995223 | 0.149537 | 15.175 | 15.0254 | -0.00469503 | -0.0134215 | 2.84523 | 2.85865 | -0.005188152 | -0.015875745 | 3.044124255 | 3.06 | [34 empty] | 1101.001 | 3.30308 | 0.0551901 | 0.830459 | 15.8777 | 15.0472 | -0.0220531 | -0.0729334 | 3.23425 | 3.30718 | -0.030936251 | -0.06403804 | 2.00596196 | 2.07 | [10 empty] | 1101.001 | 4.64735 | 0.0370604 | 0.55344 | 15.4869 | 14.9335 | -0.0166089 | -0.0590484 | 3.49618 | 3.55522 | -0.019449854 | -0.059516554 | 3.000483446 | 3.06 | [10 empty] | 1101.001 | 1.561191 | 0.0471685 | 0.705442 | 15.6612 | 14.9558 | -0.0184592 | -0.0667021 | 3.5468 | 3.6135 | -0.027082596 | -0.02952003 | 1.06047997 | 1.09 | [59 empty] | 1.287196 | 0.0163561 | 0.245341 | 15.2453 | 15 | -0.00736728 | -0.0265227 | 3.57354 | 3.60006 | [15 empty] | 1.261575 | 0.0152374 | 0.228562 | 15.2287 | 15.0001 | -0.00670751 | -0.0241475 | 3.57591 | 3.60006 | [15 empty] | 1.729826 | 0.0619919 | 0.929869 | 15.9297 | 14.9998 | -0.0246547 | -0.0913205 | 3.61266 | 3.70398 | [15 empty] | 3.016935 | 0.0300646 | 0.45096 | 15.4507 | 14.9997 | -0.0126486 | -0.0455349 | 3.55445 | 3.59999 | [15 empty] | 2.892873 | 0.0252352 | 0.37853 | 15.3786 | 15.0001 | -0.0109371 | -0.0393735 | 3.56062 | 3.6 | [15 empty] | 2.972459 | 0.0276606 | 0.414903 | 15.4147 | 14.9998 | -0.0118265 | -0.0425748 | 3.55738 | 3.59995
736.001 | 1.553967 | 0.0444537 | 0.668457 | 15.7056 | 15.0372 | -0.0180102 | -0.0526241 | 2.86929 | 2.92191 | -0.024999511 | -0.027999452 | 1.092000548 | 1.12 | [10 empty] | 736.001 | 2.536655 | 0.018822 | 0.283354 | 15.3377 | 15.0544 | -0.00849124 | -0.0265416 | 3.09922 | 3.12577 | -0.010062389 | -0.020728521 | 2.039271479 | 2.06 | [10 empty] | 736.0009 | 3.365553 | 0.0100826 | 0.151495 | 15.1769 | 15.0254 | -0.00477435 | -0.0136482 | 2.845 | 2.85865 | -0.005232279 | -0.016010772 | 3.043989228 | 3.06 | [34 empty] | 1104.001 | 3.306704 | 0.0555998 | 0.836623 | 15.8839 | 15.0472 | -0.0222199 | -0.0734852 | 3.23369 | 3.30718 | -0.031146754 | -0.064473781 | 2.005526219 | 2.07 | [10 empty] | 1104.001 | 4.656884 | 0.0373561 | 0.557856 | 15.4913 | 14.9335 | -0.0167491 | -0.0595468 | 3.49568 | 3.55522 | -0.019588149 | -0.059939735 | 3.000060265 | 3.06 | [10 empty] | 1104.001 | 1.563141 | 0.0475167 | 0.710649 | 15.6664 | 14.9558 | -0.0185906 | -0.0671771 | 3.54632 | 3.6135 | -0.027273885 | -0.029728535 | 1.060271465 | 1.09 | [59 empty] | 1.289179 | 0.0164454 | 0.246681 | 15.2467 | 15 | -0.0073389 | -0.0264205 | 3.57364 | 3.60006 | [15 empty] | 1.263649 | 0.0153175 | 0.229765 | 15.2299 | 15.0001 | -0.00676877 | -0.024368 | 3.57569 | 3.60006 | [15 empty] | 1.730689 | 0.0623106 | 0.93465 | 15.9345 | 14.9998 | -0.0248011 | -0.0918629 | 3.61212 | 3.70398 | [15 empty] | 3.022015 | 0.0302498 | 0.453739 | 15.4535 | 14.9997 | -0.0126643 | -0.0455914 | 3.55439 | 3.59999 | [15 empty] | 2.898635 | 0.0253962 | 0.380945 | 15.381 | 15.0001 | -0.0109848 | -0.0395452 | 3.56045 | 3.6 | [15 empty] | 2.977442 | 0.0278419 | 0.417623 | 15.4174 | 14.9998 | -0.0118659 | -0.0427166 | 3.55723 | 3.59995
738.001 | 1.555586 | 0.044728 | 0.672582 | 15.7097 | 15.0372 | -0.018088 | -0.0528515 | 2.86906 | 2.92191 | -0.02517583 | -0.02819693 | 1.09180307 | 1.12 | [10 empty] | 738.001 | 2.542484 | 0.0189891 | 0.285869 | 15.3402 | 15.0544 | -0.0086 | -0.0268816 | 3.09888 | 3.12577 | -0.010115124 | -0.020837155 | 2.039162845 | 2.06 | [10 empty] | 738.0009 | 3.374468 | 0.0102128 | 0.153452 | 15.1789 | 15.0254 | -0.00485072 | -0.0138665 | 2.84478 | 2.85865 | -0.005286431 | -0.016176479 | 3.043823521 | 3.06 | [34 empty] | 1107.001 | 3.310274 | 0.0560288 | 0.843078 | 15.8903 | 15.0472 | -0.0223469 | -0.0739052 | 3.23327 | 3.30718 | -0.031411168 | -0.065021118 | 2.004978882 | 2.07 | [10 empty] | 1107.001 | 4.665644 | 0.0376665 | 0.562491 | 15.4959 | 14.9335 | -0.016852 | -0.0599126 | 3.49531 | 3.55522 | -0.019775435 | -0.06051283 | 2.99948717 | 3.06 | [10 empty] | 1107.001 | 1.56466 | 0.0478207 | 0.715195 | 15.671 | 14.9558 | -0.0187191 | -0.0676416 | 3.54586 | 3.6135 | -0.027433261 | -0.029902255 | 1.060097745 | 1.09 | [59 empty] | 1.291146 | 0.0165419 | 0.248128 | 15.2481 | 15 | -0.00738852 | -0.0265991 | 3.57346 | 3.60006 | [15 empty] | 1.265517 | 0.0154068 | 0.231105 | 15.2312 | 15.0001 | -0.00679884 | -0.0244763 | 3.57559 | 3.60006 | [15 empty] | 1.731512 | 0.0626346 | 0.939509 | 15.9394 | 14.9998 | -0.0249594 | -0.0924492 | 3.61153 | 3.70398 | [15 empty] | 3.02689 | 0.030439 | 0.456577 | 15.4563 | 14.9997 | -0.0128028 | -0.04609 | 3.5539 | 3.59999 | [15 empty] | 2.90392 | 0.0255637 | 0.383457 | 15.3835 | 15.0001 | -0.0110265 | -0.0396954 | 3.5603 | 3.6 | [15 empty] | 2.982383 | 0.0280274 | 0.420404 | 15.4202 | 14.9998 | -0.0119431 | -0.0429948 | 3.55696 | 3.59995
740.001 | 1.557641 | 0.0450099 | 0.67682 | 15.714 | 15.0372 | -0.0181923 | -0.0531562 | 2.86876 | 2.92191 | -0.025340668 | -0.028381548 | 1.091618452 | 1.12 | [10 empty] | 740.001 | 2.548677 | 0.0191615 | 0.288464 | 15.3428 | 15.0544 | -0.00865828 | -0.0270637 | 3.0987 | 3.12577 | -0.010225379 | -0.021064281 | 2.038935719 | 2.06 | [10 empty] | 740.0009 | 3.383349 | 0.0103602 | 0.155667 | 15.1811 | 15.0254 | -0.004896 | -0.013996 | 2.84465 | 2.85865 | -0.00538513 | -0.016478499 | 3.043521501 | 3.06 | [34 empty] | 1110.001 | 3.313967 | 0.0564393 | 0.849255 | 15.8965 | 15.0472 | -0.022486 | -0.0743652 | 3.23281 | 3.30718 | -0.031651172 | -0.065517927 | 2.004482073 | 2.07 | [10 empty] | 1110.001 | 4.674388 | 0.03797 | 0.567024 | 15.5005 | 14.9335 | -0.0169751 | -0.0603504 | 3.49487 | 3.55522 | -0.019942958 | -0.061025452 | 2.998974548 | 3.06 | [10 empty] | 1110.001 | 1.566465 | 0.0481399 | 0.71997 | 15.6757 | 14.9558 | -0.0188295 | -0.0680404 | 3.54546 | 3.6135 | -0.027615171 | -0.030100536 | 1.059899464 | 1.09 | [59 empty] | 1.293068 | 0.0166356 | 0.249535 | 15.2495 | 15 | -0.00744938 | -0.0268182 | 3.57324 | 3.60006 | [15 empty] | 1.267684 | 0.0155059 | 0.232591 | 15.2327 | 15.0001 | -0.00684921 | -0.0246576 | 3.5754 | 3.60006 | [15 empty] | 1.732238 | 0.0629647 | 0.944462 | 15.9443 | 14.9998 | -0.0250458 | -0.092769 | 3.61121 | 3.70398 | [15 empty] | 3.031815 | 0.0306207 | 0.459302 | 15.459 | 14.9997 | -0.0128443 | -0.0462392 | 3.55375 | 3.59999 | [15 empty] | 2.909217 | 0.0257443 | 0.386166 | 15.3862 | 15.0001 | -0.0111267 | -0.040056 | 3.55994 | 3.6 | [15 empty] | 2.987544 | 0.0282087 | 0.423123 | 15.4229 | 14.9998 | -0.0120393 | -0.0433411 | 3.55661 | 3.59995
742.001 | 1.559577 | 0.0452807 | 0.680892 | 15.718 | 15.0372 | -0.0183158 | -0.0535171 | 2.8684 | 2.92191 | -0.025466411 | -0.02852238 | 1.09147762 | 1.12 | [10 empty] | 742.001 | 2.55471 | 0.0193245 | 0.290917 | 15.3453 | 15.0544 | -0.00873402 | -0.0273005 | 3.09847 | 3.12577 | -0.01031317 | -0.021245131 | 2.038754869 | 2.06 | [10 empty] | 742.0009 | 3.392932 | 0.0104875 | 0.15758 | 15.183 | 15.0254 | -0.00495698 | -0.0141703 | 2.84448 | 2.85865 | -0.005450161 | -0.016677492 | 3.043322508 | 3.06 | [34 empty] | 1113.001 | 3.317795 | 0.056872 | 0.855766 | 15.903 | 15.0472 | -0.0226577 | -0.0749332 | 3.23225 | 3.30718 | -0.031879262 | -0.065990072 | 2.004009928 | 2.07 | [10 empty] | 1113.001 | 4.683367 | 0.0383154 | 0.572181 | 15.5056 | 14.9335 | -0.0171035 | -0.0608067 | 3.49442 | 3.55522 | -0.020139145 | -0.061625784 | 2.998374216 | 3.06 | [10 empty] | 1113.001 | 1.568217 | 0.048476 | 0.724996 | 15.6808 | 14.9558 | -0.018999 | -0.0686527 | 3.54484 | 3.6135 | -0.027761411 | -0.030259938 | 1.059740062 | 1.09 | [59 empty] | 1.295041 | 0.0167338 | 0.251008 | 15.251 | 15 | -0.00745163 | -0.0268263 | 3.57324 | 3.60006 | [15 empty] | 1.269527 | 0.0155966 | 0.233951 | 15.2341 | 15.0001 | -0.00687368 | -0.0247457 | 3.57532 | 3.60006 | [15 empty] | 1.733192 | 0.0632763 | 0.949135 | 15.949 | 14.9998 | -0.0251544 | -0.0931713 | 3.61081 | 3.70398 | [15 empty] | 3.037002 | 0.0308207 | 0.462302 | 15.462 | 14.9997 | -0.0129064 | -0.0464629 | 3.55352 | 3.59999 | [15 empty] | 2.914604 | 0.0259095 | 0.388644 | 15.3887 | 15.0001 | -0.0111972 | -0.0403099 | 3.55969 | 3.6 | [15 empty] | 2.992363 | 0.0283911 | 0.42586 | 15.4256 | 14.9998 | -0.0121166 | -0.0436193 | 3.55633 | 3.59995
744.001 | 1.561366 | 0.0455673 | 0.685202 | 15.7224 | 15.0372 | -0.018445 | -0.0538947 | 2.86802 | 2.92191 | -0.025610054 | -0.028683261 | 1.091316739 | 1.12 | [10 empty] | 744.001 | 2.560604 | 0.0194975 | 0.293522 | 15.3479 | 15.0544 | -0.00878888 | -0.027472 | 3.09829 | 3.12577 | -0.01042334 | -0.02147208 | 2.03852792 | 2.06 | [10 empty] | 744.0009 | 3.401988 | 0.0106173 | 0.15953 | 15.185 | 15.0254 | -0.00504626 | -0.0144255 | 2.84422 | 2.85865 | -0.005490249 | -0.016800161 | 3.043199839 | 3.06 | [34 empty] | 1116.001 | 3.321453 | 0.0572766 | 0.861854 | 15.9091 | 15.0472 | -0.0227909 | -0.0753737 | 3.23181 | 3.30718 | -0.032118711 | -0.066485732 | 2.003514268 | 2.07 | [10 empty] | 1116.001 | 4.692305 | 0.0385954 | 0.576362 | 15.5098 | 14.9335 | -0.0172255 | -0.0612405 | 3.49398 | 3.55522 | -0.020281127 | -0.062060247 | 2.997939753 | 3.06 | [10 empty] | 1116.001 | 1.569993 | 0.0487802 | 0.729546 | 15.6853 | 14.9558 | -0.0190669 | -0.0688983 | 3.5446 | 3.6135 | -0.027974529 | -0.030492237 | 1.059507763 | 1.09 | [59 empty] | 1.296943 | 0.016829 | 0.252436 | 15.2524 | 15 | -0.00749377 | -0.026978 | 3.57308 | 3.60006 | [15 empty] | 1.271574 | 0.0156856 | 0.235286 | 15.2354 | 15.0001 | -0.00687447 | -0.0247485 | 3.57531 | 3.60006 | [15 empty] | 1.733787 | 0.0636014 | 0.954011 | 15.9539 | 14.9998 | -0.0252834 | -0.0936493 | 3.61033 | 3.70398 | [15 empty] | 3.041914 | 0.0310124 | 0.465177 | 15.4649 | 14.9997 | -0.0129796 | -0.0467264 | 3.55326 | 3.59999 | [15 empty] | 2.919725 | 0.0260931 | 0.391398 | 15.3915 | 15.0001 | -0.0112491 | -0.0404965 | 3.5595 | 3.6 | [15 empty] | 2.997747 | 0.0285844 | 0.428759 | 15.4285 | 14.9998 | -0.012181 | -0.0438511 | 3.5561 | 3.59995
746.001 | 1.562955 | 0.0458363 | 0.689247 | 15.7264 | 15.0372 | -0.0185237 | -0.0541247 | 2.86779 | 2.92191 | -0.025779762 | -0.028873334 | 1.091126666 | 1.12 | [10 empty] | 746.001 | 2.566759 | 0.0196694 | 0.29611 | 15.3505 | 15.0544 | -0.00887007 | -0.0277258 | 3.09804 | 3.12577 | -0.010511108 | -0.021652883 | 2.038347117 | 2.06 | [10 empty] | 746.0009 | 3.410684 | 0.0107597 | 0.161669 | 15.1871 | 15.0254 | -0.00508497 | -0.0145361 | 2.84411 | 2.85865 | -0.005589306 | -0.017103276 | 3.042896724 | 3.06 | [34 empty] | 1119.001 | 3.325513 | 0.0576954 | 0.868156 | 15.9154 | 15.0472 | -0.0229636 | -0.0759449 | 3.23123 | 3.30718 | -0.032328176 | -0.066919324 | 2.003080676 | 2.07 | [10 empty] | 1119.001 | 4.70104 | 0.0389124 | 0.581096 | 15.5145 | 14.9335 | -0.0173437 | -0.0616607 | 3.49356 | 3.55522 | -0.020460178 | -0.062608144 | 2.997391856 | 3.06 | [10 empty] | 1119.001 | 1.571721 | 0.04911 | 0.734477 | 15.6903 | 14.9558 | -0.019199 | -0.0693756 | 3.54412 | 3.6135 | -0.028152678 | -0.030686419 | 1.059313581 | 1.09 | [59 empty] | 1.298887 | 0.0169245 | 0.253868 | 15.2539 | 15 | -0.00752312 | -0.0270837 | 3.57298 | 3.60006 | [15 empty] | 1.273557 | 0.0157788 | 0.236684 | 15.2368 | 15.0001 | -0.00692174 | -0.0249187 | 3.57514 | 3.60006 | [15 empty] | 1.734579 | 0.0639179 | 0.958758 | 15.9586 | 14.9998 | -0.0254056 | -0.0941019 | 3.60988 | 3.70398 | [15 empty] | 3.046734 | 0.0312077 | 0.468107 | 15.4678 | 14.9997 | -0.0130524 | -0.0469883 | 3.553 | 3.59999 | [15 empty] | 2.924633 | 0.0262608 | 0.393914 | 15.394 | 15.0001 | -0.01132 | -0.040752 | 3.55924 | 3.6 | [15 empty] | 3.002864 | 0.0287714 | 0.431564 | 15.4313 | 14.9998 | -0.0122769 | -0.0441961 | 3.55576 | 3.59995
748.001 | 1.564538 | 0.0461065 | 0.693311 | 15.7305 | 15.0372 | -0.0186133 | -0.0543865 | 2.86753 | 2.92191 | -0.025945373 | -0.029058818 | 1.090941182 | 1.12 | [10 empty] | 748.001 | 2.572455 | 0.0198474 | 0.298789 | 15.3531 | 15.0544 | -0.00891847 | -0.027877 | 3.09789 | 3.12577 | -0.010630772 | -0.021899391 | 2.038100609 | 2.06 | [10 empty] | 748.0009 | 3.419567 | 0.0109001 | 0.163779 | 15.1892 | 15.0254 | -0.00514609 | -0.0147109 | 2.84394 | 2.85865 | -0.005667355 | -0.017342108 | 3.042657892 | 3.06 | [34 empty] | 1122.001 | 3.329298 | 0.0581311 | 0.874712 | 15.922 | 15.0472 | -0.023108 | -0.0764222 | 3.23076 | 3.30718 | -0.032588581 | -0.067458362 | 2.002541638 | 2.07 | [10 empty] | 1122.001 | 4.70985 | 0.039224 | 0.585749 | 15.5192 | 14.9335 | -0.0174535 | -0.0620513 | 3.49317 | 3.55522 | -0.020647503 | -0.063181359 | 2.996818641 | 3.06 | [10 empty] | 1122.001 | 1.573384 | 0.0493939 | 0.738725 | 15.6945 | 14.9558 | -0.0192592 | -0.069593 | 3.5439 | 3.6135 | -0.028352439 | -0.030904159 | 1.059095841 | 1.09 | [59 empty] | 1.300733 | 0.0170124 | 0.255186 | 15.2552 | 15 | -0.00755526 | -0.0271994 | 3.57286 | 3.60006 | [15 empty] | 1.275403 | 0.0158878 | 0.23832 | 15.2384 | 15.0001 | -0.00697503 | -0.0251105 | 3.57495 | 3.60006 | [15 empty] | 1.735369 | 0.0642438 | 0.963648 | 15.9635 | 14.9998 | -0.0255408 | -0.0946027 | 3.60938 | 3.70398 | [15 empty] | 3.05142 | 0.0313995 | 0.470984 | 15.4707 | 14.9997 | -0.013136 | -0.0472894 | 3.5527 | 3.59999 | [15 empty] | 2.929417 | 0.0264383 | 0.396576 | 15.3966 | 15.0001 | -0.0114148 | -0.0410933 | 3.5589 | 3.6 | [15 empty] | 3.007927 | 0.0289554 | 0.434324 | 15.4341 | 14.9998 | -0.0122811 | -0.0442113 | 3.55574 | 3.59995
750.001 | 1.56644 | 0.0463882 | 0.697546 | 15.7347 | 15.0372 | -0.0187528 | -0.0547941 | 2.86712 | 2.92191 | -0.026066121 | -0.029194055 | 1.090805945 | 1.12 | [10 empty] | 750.001 | 2.578563 | 0.0200153 | 0.301318 | 15.3557 | 15.0544 | -0.00900647 | -0.0281521 | 3.09761 | 3.12577 | -0.010708874 | -0.022060281 | 2.037939719 | 2.06 | [10 empty] | 750.0009 | 3.428351 | 0.0110376 | 0.165845 | 15.1913 | 15.0254 | -0.0052288 | -0.0149473 | 2.8437 | 2.85865 | -0.005720902 | -0.01750596 | 3.04249404 | 3.06 | [34 empty] | 1125.001 | 3.332796875 | 0.0585562 | 0.881109 | 15.9283 | 15.0472 | -0.0232523 | -0.0768995 | 3.23028 | 3.30718 | -0.032827519 | -0.067952964 | 2.002047036 | 2.07 | [10 empty] | 1125.001 | 4.718903 | 0.0395405 | 0.590476 | 15.5239 | 14.9335 | -0.0175664 | -0.0624525 | 3.49277 | 3.55522 | -0.020831887 | -0.063745574 | 2.996254426 | 3.06 | [10 empty] | 1125.001 | 1.575073 | 0.0497003 | 0.743306 | 15.6991 | 14.9558 | -0.0193811 | -0.0700335 | 3.54346 | 3.6135 | -0.028516525 | -0.031083013 | 1.058916987 | 1.09 | [59 empty] | 1.302622 | 0.0171101 | 0.256651 | 15.2566 | 15 | -0.00758424 | -0.0273037 | 3.57276 | 3.60006 | [15 empty] | 1.277332 | 0.0159669 | 0.239506 | 15.2396 | 15.0001 | -0.00703887 | -0.0253404 | 3.57472 | 3.60006 | [15 empty] | 1.736127 | 0.0645738 | 0.968597 | 15.9684 | 14.9998 | -0.0256631 | -0.0950558 | 3.60893 | 3.70398 | [15 empty] | 3.056404 | 0.0315921 | 0.473873 | 15.4736 | 14.9997 | -0.0131858 | -0.0474687 | 3.55252 | 3.59999 | [15 empty] | 2.934681 | 0.0266138 | 0.399209 | 15.3993 | 15.0001 | -0.0114272 | -0.0411379 | 3.55886 | 3.6 | [15 empty] | 3.013026 | 0.0291308 | 0.436956 | 15.4367 | 14.9998 | -0.0124073 | -0.0446656 | 3.55529 | 3.59995
752.001 | 1.568238 | 0.046662 | 0.701664 | 15.7388 | 15.0372 | -0.0188369 | -0.0550398 | 2.86687 | 2.92191 | -0.026234925 | -0.029383116 | 1.090616884 | 1.12 | [10 empty] | 752.001 | 2.584428 | 0.0201869 | 0.303901 | 15.3583 | 15.0544 | -0.00907933 | -0.0283799 | 3.09739 | 3.12577 | -0.010806096 | -0.022260558 | 2.037739442 | 2.06 | [10 empty] | 752.0009 | 3.43693 | 0.0111722 | 0.167868 | 15.1933 | 15.0254 | -0.00530353 | -0.0151609 | 2.84349 | 2.85865 | -0.005778365 | -0.017681797 | 3.042318203 | 3.06 | [34 empty] | 1128.001 | 3.335796875 | 0.0589876 | 0.887601 | 15.9348 | 15.0472 | -0.0234221 | -0.077461 | 3.22972 | 3.30718 | -0.033054411 | -0.068422631 | 2.001577369 | 2.07 | [10 empty] | 1128.001 | 4.728017 | 0.0398489 | 0.595082 | 15.5285 | 14.9335 | -0.017684 | -0.0628707 | 3.49235 | 3.55522 | -0.021004223 | -0.064272922 | 2.995727078 | 3.06 | [10 empty] | 1128.001 | 1.577113 | 0.0500077 | 0.747904 | 15.7037 | 14.9558 | -0.0194474 | -0.0702733 | 3.54322 | 3.6135 | -0.028735313 | -0.031321491 | 1.058678509 | 1.09 | [59 empty] | 1.304519 | 0.0172099 | 0.258149 | 15.2581 | 15 | -0.00764956 | -0.0275389 | 3.57252 | 3.60006 | [15 empty] | 1.279392 | 0.0160675 | 0.241015 | 15.2411 | 15.0001 | -0.00707676 | -0.0254768 | 3.57459 | 3.60006 | [15 empty] | 1.736751 | 0.064893 | 0.973385 | 15.9732 | 14.9998 | -0.0257597 | -0.0954136 | 3.60857 | 3.70398 | [15 empty] | 3.060639 | 0.0317941 | 0.476902 | 15.4766 | 14.9997 | -0.0132558 | -0.0477206 | 3.55227 | 3.59999 | [15 empty] | 2.939474 | 0.0267809 | 0.401715 | 15.4018 | 15.0001 | -0.0115121 | -0.0414435 | 3.55855 | 3.6 | [15 empty] | 3.01799 | 0.0293227 | 0.439833 | 15.4396 | 14.9998 | -0.0124764 | -0.0449145 | 3.55504 | 3.59995
754.001 | 1.570204 | 0.0469441 | 0.705905 | 15.7431 | 15.0372 | -0.0189119 | -0.0552589 | 2.86666 | 2.92191 | -0.02642958 | -0.02960113 | 1.09039887 | 1.12 | [10 empty] | 754.001 | 2.590297 | 0.0203592 | 0.306494 | 15.3609 | 15.0544 | -0.00915574 | -0.0286187 | 3.09715 | 3.12577 | -0.010896887 | -0.022447588 | 2.037552412 | 2.06 | [10 empty] | 754.0009 | 3.445832 | 0.0113073 | 0.169898 | 15.1953 | 15.0254 | -0.00536149 | -0.0153266 | 2.84332 | 2.85865 | -0.005849788 | -0.017900352 | 3.042099648 | 3.06 | [34 empty] | 1131.001 | 3.338864 | 0.0594143 | 0.894021 | 15.9413 | 15.0472 | -0.0235712 | -0.0779542 | 3.22923 | 3.30718 | -0.033302016 | -0.068935173 | 2.001064827 | 2.07 | [10 empty] | 1131.001 | 4.736941 | 0.0401773 | 0.599986 | 15.5334 | 14.9335 | -0.0178258 | -0.0633747 | 3.49185 | 3.55522 | -0.021172908 | -0.064789097 | 2.995210903 | 3.06 | [10 empty] | 1131.001 | 1.579118 | 0.0503387 | 0.752854 | 15.7086 | 14.9558 | -0.0195991 | -0.0708211 | 3.54268 | 3.6135 | -0.02889028 | -0.031490405 | 1.058509595 | 1.09 | [59 empty] | 1.306334 | 0.0173014 | 0.259521 | 15.2595 | 15 | -0.00767966 | -0.0276473 | 3.57241 | 3.60006 | [15 empty] | 1.281353 | 0.0161532 | 0.2423 | 15.2424 | 15.0001 | -0.00711222 | -0.0256044 | 3.57446 | 3.60006 | [15 empty] | 1.73755 | 0.0652109 | 0.978154 | 15.978 | 14.9998 | -0.0258795 | -0.0958573 | 3.60813 | 3.70398 | [15 empty] | 3.065535 | 0.0319933 | 0.47989 | 15.4796 | 14.9997 | -0.0133196 | -0.0479502 | 3.55204 | 3.59999 | [15 empty] | 2.944674 | 0.0269554 | 0.404333 | 15.4044 | 15.0001 | -0.0115572 | -0.041606 | 3.55839 | 3.6 | [15 empty] | 3.022751 | 0.0295014 | 0.442515 | 15.4423 | 14.9998 | -0.0125436 | -0.0451562 | 3.5548 | 3.59995
756.001 | 1.571768 | 0.047229 | 0.710189 | 15.7473 | 15.0372 | -0.0190439 | -0.0556445 | 2.86627 | 2.92191 | -0.02655681 | -0.029743627 | 1.090256373 | 1.12 | [10 empty] | 756.001 | 2.595715 | 0.0205233 | 0.308965 | 15.3633 | 15.0544 | -0.00921105 | -0.0287916 | 3.09697 | 3.12577 | -0.010993923 | -0.022647481 | 2.037352519 | 2.06 | [10 empty] | 756.0009 | 3.454502 | 0.0114552 | 0.17212 | 15.1976 | 15.0254 | -0.00541706 | -0.0154855 | 2.84316 | 2.85865 | -0.005944305 | -0.018189573 | 3.041810427 | 3.06 | [34 empty] | 1134.001 | 3.342067 | 0.0598577 | 0.900693 | 15.9479 | 15.0472 | -0.023736 | -0.0784993 | 3.22868 | 3.30718 | -0.033537474 | -0.069422572 | 2.000577428 | 2.07 | [10 empty] | 1134.001 | 4.745267 | 0.0405091 | 0.604941 | 15.5384 | 14.9335 | -0.0179286 | -0.06374 | 3.49148 | 3.55522 | -0.021384183 | -0.065435599 | 2.994564401 | 3.06 | [10 empty] | 1134.001 | 1.581309 | 0.0506645 | 0.757727 | 15.7135 | 14.9558 | -0.0196886 | -0.0711446 | 3.54235 | 3.6135 | -0.029102665 | -0.031721905 | 1.058278095 | 1.09 | [59 empty] | 1.308186 | 0.0173891 | 0.260837 | 15.2608 | 15 | -0.00772928 | -0.0278259 | 3.57224 | 3.60006 | [15 empty] | 1.283361 | 0.0162441 | 0.243663 | 15.2438 | 15.0001 | -0.0071265 | -0.0256559 | 3.57441 | 3.60006 | [15 empty] | 1.738444 | 0.0655216 | 0.982814 | 15.9827 | 14.9998 | -0.0259959 | -0.0962884 | 3.60769 | 3.70398 | [15 empty] | 3.069976 | 0.0321913 | 0.482861 | 15.4826 | 14.9997 | -0.0133926 | -0.0482132 | 3.55177 | 3.59999 | [15 empty] | 2.949721 | 0.027136 | 0.407041 | 15.4071 | 15.0001 | -0.0116657 | -0.0419963 | 3.558 | 3.6 | [15 empty] | 3.0279 | 0.0296965 | 0.445441 | 15.4452 | 14.9998 | -0.0126012 | -0.0453636 | 3.55459 | 3.59995
758.001 | 1.573525 | 0.0475064 | 0.71436 | 15.7515 | 15.0372 | -0.0191331 | -0.0559054 | 2.86601 | 2.92191 | -0.026728084 | -0.029935454 | 1.090064546 | 1.12 | [10 empty] | 758.001 | 2.601861 | 0.0206841 | 0.311386 | 15.3657 | 15.0544 | -0.00929385 | -0.0290504 | 3.09672 | 3.12577 | -0.011068567 | -0.022801248 | 2.037198752 | 2.06 | [10 empty] | 758.0009 | 3.463202 | 0.011589 | 0.17413 | 15.1996 | 15.0254 | -0.0054939 | -0.0157051 | 2.84294 | 2.85865 | -0.005998191 | -0.018354463 | 3.041645537 | 3.06 | [34 empty] | 1137.001 | 3.345436 | 0.0602837 | 0.907103 | 15.9543 | 15.0472 | -0.0238813 | -0.0789798 | 3.2282 | 3.30718 | -0.033781521 | -0.069927749 | 2.000072251 | 2.07 | [10 empty] | 1137.001 | 4.753976 | 0.0408254 | 0.609664 | 15.5431 | 14.9335 | -0.0180774 | -0.0642692 | 3.49096 | 3.55522 | -0.021534375 | -0.065895187 | 2.994104813 | 3.06 | [10 empty] | 1137.001 | 1.583452 | 0.0509972 | 0.762702 | 15.7185 | 14.9558 | -0.0198111 | -0.0715874 | 3.54191 | 3.6135 | -0.029290931 | -0.031927115 | 1.058072885 | 1.09 | [59 empty] | 1.310004 | 0.0174826 | 0.262239 | 15.2622 | 15 | -0.00778376 | -0.028022 | 3.57204 | 3.60006 | [15 empty] | 1.2852 | 0.0163356 | 0.245036 | 15.2452 | 15.0001 | -0.00717226 | -0.0258206 | 3.57424 | 3.60006 | [15 empty] | 1.739229 | 0.0658599 | 0.987889 | 15.9877 | 14.9998 | -0.0261304 | -0.0967866 | 3.6072 | 3.70398 | [15 empty] | 3.074541 | 0.0323815 | 0.485714 | 15.4854 | 14.9997 | -0.013519 | -0.0486683 | 3.55132 | 3.59999 | [15 empty] | 2.954789 | 0.0273137 | 0.409707 | 15.4098 | 15.0001 | -0.0117083 | -0.0421498 | 3.55785 | 3.6 | [15 empty] | 3.032606 | 0.0298813 | 0.448212 | 15.448 | 14.9998 | -0.012645 | -0.0455214 | 3.55443 | 3.59995
760.001 | 1.575227 | 0.0477848 | 0.718547 | 15.7557 | 15.0372 | -0.0192354 | -0.0562042 | 2.86571 | 2.92191 | -0.026885668 | -0.030111949 | 1.089888051 | 1.12 | [10 empty] | 760.001 | 2.607561 | 0.0208787 | 0.314316 | 15.3687 | 15.0544 | -0.00934584 | -0.0292129 | 3.09655 | 3.12577 | -0.011207327 | -0.023087093 | 2.036912907 | 2.06 | [10 empty] | 760.0009 | 3.472056 | 0.0117207 | 0.176109 | 15.2016 | 15.0254 | -0.00556944 | -0.0159211 | 2.84273 | 2.85865 | -0.006055547 | -0.018529972 | 3.041470028 | 3.06 | [34 empty] | 1140.001 | 3.348983 | 0.0607188 | 0.91365 | 15.9609 | 15.0472 | -0.0240562 | -0.0795581 | 3.22762 | 3.30718 | -0.034007506 | -0.070395538 | 1.999604462 | 2.07 | [10 empty] | 1140.001 | 4.762023 | 0.0411479 | 0.61448 | 15.5479 | 14.9335 | -0.0181894 | -0.0646675 | 3.49056 | 3.55522 | -0.021724358 | -0.066476534 | 2.993523466 | 3.06 | [10 empty] | 1140.001 | 1.585607 | 0.051334 | 0.76774 | 15.7235 | 14.9558 | -0.0198967 | -0.0718968 | 3.5416 | 3.6135 | -0.029514672 | -0.032170993 | 1.057829007 | 1.09 | [59 empty] | 1.312034 | 0.0175768 | 0.263651 | 15.2636 | 15 | -0.0078362 | -0.0282108 | 3.57185 | 3.60006 | [15 empty] | 1.287132 | 0.0164324 | 0.246488 | 15.2466 | 15.0001 | -0.00721326 | -0.0259682 | 3.57409 | 3.60006 | [15 empty] | 1.739968 | 0.0661866 | 0.992789 | 15.9926 | 14.9998 | -0.0262852 | -0.0973599 | 3.60662 | 3.70398 | [15 empty] | 3.079401 | 0.0325848 | 0.488763 | 15.4885 | 14.9997 | -0.0135782 | -0.0488813 | 3.55111 | 3.59999 | [15 empty] | 2.959812 | 0.0274859 | 0.41229 | 15.4124 | 15.0001 | -0.0117897 | -0.0424428 | 3.55755 | 3.6 | [15 empty] | 3.037338 | 0.0300679 | 0.451011 | 15.4508 | 14.9998 | -0.0127468 | -0.0458878 | 3.55406 | 3.59995
762.001 | 1.576921 | 0.0480616 | 0.722709 | 15.7599 | 15.0372 | -0.0193353 | -0.0564961 | 2.86542 | 2.92191 | -0.027046543 | -0.030292128 | 1.089707872 | 1.12 | [10 empty] | 762.001 | 2.613316 | 0.0210515 | 0.316917 | 15.3713 | 15.0544 | -0.0094367 | -0.0294969 | 3.09627 | 3.12577 | -0.011285175 | -0.02324746 | 2.03675254 | 2.06 | [10 empty] | 762.0009 | 3.48082 | 0.0118695 | 0.178345 | 15.2038 | 15.0254 | -0.0056403 | -0.0161236 | 2.84253 | 2.85865 | -0.006129447 | -0.018756109 | 3.041243891 | 3.06 | [34 empty] | 1143.001 | 3.352188 | 0.0611543 | 0.920203 | 15.9674 | 15.0472 | -0.0242073 | -0.0800578 | 3.22712 | 3.30718 | -0.034251135 | -0.070899849 | 1.999100151 | 2.07 | [10 empty] | 1143.001 | 4.770387 | 0.0414809 | 0.619452 | 15.5529 | 14.9335 | -0.0182596 | -0.0649169 | 3.49031 | 3.55522 | -0.021968809 | -0.067224555 | 2.992775445 | 3.06 | [10 empty] | 1143.001 | 1.587506 | 0.0516783 | 0.772889 | 15.7287 | 14.9558 | -0.0200742 | -0.072538 | 3.54096 | 3.6135 | -0.029660171 | -0.032329586 | 1.057670414 | 1.09 | [59 empty] | 1.31389 | 0.0176674 | 0.265011 | 15.265 | 15 | -0.00787438 | -0.0283483 | 3.57171 | 3.60006 | [15 empty] | 1.289133 | 0.0165256 | 0.247886 | 15.248 | 15.0001 | -0.00727147 | -0.0261777 | 3.57388 | 3.60006 | [15 empty] | 1.740686 | 0.0665123 | 0.997674 | 15.9975 | 14.9998 | -0.0263825 | -0.0977202 | 3.60626 | 3.70398 | [15 empty] | 3.084116 | 0.0327792 | 0.491679 | 15.4914 | 14.9997 | -0.0136405 | -0.0491055 | 3.55088 | 3.59999 | [15 empty] | 2.964807 | 0.027662 | 0.414932 | 15.415 | 15.0001 | -0.0118641 | -0.0427105 | 3.55729 | 3.6 | [15 empty] | 3.042454 | 0.0302603 | 0.453898 | 15.4537 | 14.9998 | -0.0128448 | -0.0462408 | 3.55371 | 3.59995
764.001 | 1.578713 | 0.0483406 | 0.726905 | 15.7641 | 15.0372 | -0.0194455 | -0.0568181 | 2.8651 | 2.92191 | -0.027197126 | -0.030460781 | 1.089539219 | 1.12 | [10 empty] | 764.001 | 2.61926 | 0.0212233 | 0.319504 | 15.3739 | 15.0544 | -0.00950979 | -0.0297254 | 3.09604 | 3.12577 | -0.011378946 | -0.023440629 | 2.036559371 | 2.06 | [10 empty] | 764.0009 | 3.489713 | 0.012012 | 0.180486 | 15.2059 | 15.0254 | -0.00570079 | -0.0162966 | 2.84235 | 2.85865 | -0.006203774 | -0.018983549 | 3.041016451 | 3.06 | [34 empty] | 1146.001 | 3.3557 | 0.0615977 | 0.926875 | 15.9741 | 15.0472 | -0.024335 | -0.0804801 | 3.2267 | 3.30718 | -0.034530545 | -0.071478228 | 1.998521772 | 2.07 | [10 empty] | 1146.001 | 4.778385 | 0.0418212 | 0.624534 | 15.558 | 14.9335 | -0.0184263 | -0.0655097 | 3.48972 | 3.55522 | -0.022124113 | -0.067699786 | 2.992300214 | 3.06 | [10 empty] | 1146.001 | 1.589607 | 0.0520319 | 0.778178 | 15.734 | 14.9558 | -0.020153 | -0.0728227 | 3.54067 | 3.6135 | -0.029907581 | -0.032599263 | 1.057400737 | 1.09 | [59 empty] | 1.315734 | 0.0177548 | 0.266322 | 15.2663 | 15 | -0.007894 | -0.0284189 | 3.57164 | 3.60006 | [15 empty] | 1.29099 | 0.0166232 | 0.249351 | 15.2495 | 15.0001 | -0.00729345 | -0.0262569 | 3.57381 | 3.60006 | [15 empty] | 1.741267 | 0.0668477 | 1.00271 | 16.0026 | 14.9998 | -0.0264724 | -0.0980534 | 3.60593 | 3.70398 | [15 empty] | 3.08868 | 0.0329825 | 0.494728 | 15.4944 | 14.9997 | -0.0137209 | -0.0493952 | 3.55059 | 3.59999 | [15 empty] | 2.969857 | 0.0278385 | 0.417579 | 15.4176 | 15.0001 | -0.0119572 | -0.0430458 | 3.55695 | 3.6 | [15 empty] | 3.047414 | 0.030445 | 0.456668 | 15.4564 | 14.9998 | -0.0128981 | -0.0464327 | 3.55352 | 3.59995
766.001 | 1.580176 | 0.0486326 | 0.731296 | 15.7684 | 15.0372 | -0.0195123 | -0.0570134 | 2.8649 | 2.92191 | -0.027394513 | -0.030681855 | 1.089318145 | 1.12 | [10 empty] | 766.001 | 2.624942 | 0.0213903 | 0.322017 | 15.3764 | 15.0544 | -0.0095812 | -0.0299486 | 3.09582 | 3.12577 | -0.01146944 | -0.023627045 | 2.036372955 | 2.06 | [10 empty] | 766.0009 | 3.498562 | 0.0121481 | 0.18253 | 15.208 | 15.0254 | -0.00574058 | -0.0164103 | 2.84224 | 2.85865 | -0.006302546 | -0.019285791 | 3.040714209 | 3.06 | [34 empty] | 1149.001 | 3.358292 | 0.0620383 | 0.933505 | 15.9807 | 15.0472 | -0.0245076 | -0.0810509 | 3.22613 | 3.30718 | -0.034758771 | -0.071950656 | 1.998049344 | 2.07 | [10 empty] | 1149.001 | 4.786765 | 0.0421721 | 0.629775 | 15.5632 | 14.9335 | -0.0185702 | -0.0660213 | 3.4892 | 3.55522 | -0.022305157 | -0.068253781 | 2.991746219 | 3.06 | [10 empty] | 1149.001 | 1.5914 | 0.052391 | 0.783547 | 15.7393 | 14.9558 | -0.0203057 | -0.0733746 | 3.54012 | 3.6135 | -0.030083582 | -0.032791104 | 1.057208896 | 1.09 | [59 empty] | 1.317623 | 0.0178578 | 0.267867 | 15.2679 | 15 | -0.00797096 | -0.028696 | 3.57137 | 3.60006 | [15 empty] | 1.29301 | 0.0167077 | 0.250618 | 15.2507 | 15.0001 | -0.00732117 | -0.0263567 | 3.57371 | 3.60006 | [15 empty] | 1.742024 | 0.0671724 | 1.00758 | 16.0074 | 14.9998 | -0.0266265 | -0.0986241 | 3.60536 | 3.70398 | [15 empty] | 3.093374 | 0.0331819 | 0.497719 | 15.4974 | 14.9997 | -0.0138029 | -0.0496901 | 3.5503 | 3.59999 | [15 empty] | 2.974727 | 0.0280131 | 0.420198 | 15.4203 | 15.0001 | -0.0119899 | -0.0431637 | 3.55683 | 3.6 | [15 empty] | 3.052345 | 0.0306368 | 0.459544 | 15.4593 | 14.9998 | -0.0129882 | -0.0467568 | 3.55319 | 3.59995
768.001 | 1.58189 | 0.0489128 | 0.735509 | 15.7727 | 15.0372 | -0.0196389 | -0.0573831 | 2.86453 | 2.92191 | -0.027534075 | -0.030838164 | 1.089161836 | 1.12 | [10 empty] | 768.001 | 2.630569 | 0.0215696 | 0.324716 | 15.3791 | 15.0544 | -0.00965774 | -0.0301878 | 3.09558 | 3.12577 | -0.011566362 | -0.023826705 | 2.036173295 | 2.06 | [10 empty] | 768.0009 | 3.507614 | 0.0122889 | 0.184646 | 15.2101 | 15.0254 | -0.00582893 | -0.0166629 | 2.84199 | 2.85865 | -0.006352342 | -0.019438167 | 3.040561833 | 3.06 | [34 empty] | 1152.001 | 3.361516 | 0.0624814 | 0.940173 | 15.9874 | 15.0472 | -0.0246406 | -0.0814909 | 3.22569 | 3.30718 | -0.035031676 | -0.072515569 | 1.997484431 | 2.07 | [10 empty] | 1152.001 | 4.794424 | 0.042452 | 0.633954 | 15.5674 | 14.9335 | -0.0187013 | -0.0664873 | 3.48874 | 3.55522 | -0.022440057 | -0.068666574 | 2.991333426 | 3.06 | [10 empty] | 1152.001 | 1.593146 | 0.0527605 | 0.789075 | 15.7448 | 14.9558 | -0.0204142 | -0.0737668 | 3.53973 | 3.6135 | -0.030315569 | -0.03304397 | 1.05695603 | 1.09 | [59 empty] | 1.319522 | 0.0179441 | 0.269161 | 15.2692 | 15 | -0.00797546 | -0.0287121 | 3.57135 | 3.60006 | [15 empty] | 1.294948 | 0.0168131 | 0.252198 | 15.2523 | 15.0001 | -0.00738491 | -0.0265861 | 3.57348 | 3.60006 | [15 empty] | 1.742604 | 0.0674973 | 1.01245 | 16.0123 | 14.9998 | -0.0267482 | -0.0990749 | 3.60491 | 3.70398 | [15 empty] | 3.098108 | 0.0333875 | 0.500803 | 15.5005 | 14.9997 | -0.013886 | -0.0499894 | 3.55 | 3.59999 | [15 empty] | 2.979963 | 0.0281988 | 0.422984 | 15.423 | 15.0001 | -0.0120298 | -0.0433071 | 3.55669 | 3.6 | [15 empty] | 3.057392 | 0.0308323 | 0.462477 | 15.4622 | 14.9998 | -0.0130547 | -0.0469962 | 3.55296 | 3.59995
770.001 | 1.583643 | 0.0492148 | 0.74005 | 15.7772 | 15.0372 | -0.0197268 | -0.0576401 | 2.86427 | 2.92191 | -0.027723194 | -0.031049977 | 1.088950023 | 1.12 | [10 empty] | 770.001 | 2.636176 | 0.0217335 | 0.327184 | 15.3815 | 15.0544 | -0.00970802 | -0.030345 | 3.09542 | 3.12577 | -0.011669505 | -0.02403918 | 2.03596082 | 2.06 | [10 empty] | 770.0009 | 3.516542 | 0.0124311 | 0.186782 | 15.2122 | 15.0254 | -0.00591117 | -0.016898 | 2.84175 | 2.85865 | -0.006405605 | -0.019601152 | 3.040398848 | 3.06 | [34 empty] | 1155.001 | 3.364365 | 0.0629354 | 0.947004 | 15.9942 | 15.0472 | -0.0248119 | -0.0820573 | 3.22512 | 3.30718 | -0.035271462 | -0.073011927 | 1.996988073 | 2.07 | [10 empty] | 1155.001 | 4.802693 | 0.042795 | 0.639078 | 15.5725 | 14.9335 | -0.0187955 | -0.0668223 | 3.4884 | 3.55522 | -0.022664961 | -0.06935478 | 2.99064522 | 3.06 | [10 empty] | 1155.001 | 1.595057 | 0.053098 | 0.794122 | 15.7499 | 14.9558 | -0.0205693 | -0.074327 | 3.53917 | 3.6135 | -0.030476181 | -0.033219037 | 1.056780963 | 1.09 | [59 empty] | 1.321552 | 0.0180469 | 0.270703 | 15.2707 | 15 | -0.00800447 | -0.0288166 | 3.57125 | 3.60006 | [15 empty] | 1.296912 | 0.0168993 | 0.253491 | 15.2536 | 15.0001 | -0.00741642 | -0.0266996 | 3.57336 | 3.60006 | [15 empty] | 1.743134 | 0.0678398 | 1.01759 | 16.0174 | 14.9998 | -0.0268691 | -0.0995225 | 3.60446 | 3.70398 | [15 empty] | 3.102528 | 0.0335768 | 0.503643 | 15.5034 | 14.9997 | -0.0139409 | -0.0501871 | 3.5498 | 3.59999 | [15 empty] | 2.984962 | 0.0283627 | 0.425443 | 15.4255 | 15.0001 | -0.0121094 | -0.0435938 | 3.5564 | 3.6 | [15 empty] | 3.062605 | 0.0310192 | 0.465281 | 15.4651 | 14.9998 | -0.0131193 | -0.0472289 | 3.55272 | 3.59995
772.001 | 1.585152 | 0.0494931 | 0.744235 | 15.7814 | 15.0372 | -0.0198141 | -0.0578952 | 2.86402 | 2.92191 | -0.027897105 | -0.031244757 | 1.088755243 | 1.12 | [10 empty] | 772.001 | 2.64235 | 0.0219119 | 0.329869 | 15.3842 | 15.0544 | -0.00977309 | -0.0305484 | 3.09522 | 3.12577 | -0.011779111 | -0.024264969 | 2.035735031 | 2.06 | [10 empty] | 772.0009 | 3.525445 | 0.0125668 | 0.188822 | 15.2143 | 15.0254 | -0.00595933 | -0.0170356 | 2.84161 | 2.85865 | -0.006493804 | -0.01987104 | 3.04012896 | 3.06 | [34 empty] | 1158.001 | 3.367369 | 0.0633773 | 0.953654 | 16.0009 | 15.0472 | -0.0249797 | -0.0826125 | 3.22457 | 3.30718 | -0.035510939 | -0.073507645 | 1.996492355 | 2.07 | [10 empty] | 1158.001 | 4.81074 | 0.0431446 | 0.644298 | 15.5778 | 14.9335 | -0.0189184 | -0.0672592 | 3.48797 | 3.55522 | -0.022877031 | -0.070003716 | 2.989996284 | 3.06 | [10 empty] | 1158.001 | 1.596469 | 0.0534698 | 0.799682 | 15.7555 | 14.9558 | -0.0206814 | -0.0747323 | 3.53876 | 3.6135 | -0.030708491 | -0.033472256 | 1.056527744 | 1.09 | [59 empty] | 1.323338 | 0.0181377 | 0.272065 | 15.2721 | 15 | -0.00805385 | -0.0289944 | 3.57107 | 3.60006 | [15 empty] | 1.298924 | 0.0169909 | 0.254866 | 15.255 | 15.0001 | -0.00745889 | -0.0268525 | 3.57321 | 3.60006 | [15 empty] | 1.743672 | 0.0681746 | 1.02261 | 16.0225 | 14.9998 | -0.0269864 | -0.099957 | 3.60403 | 3.70398 | [15 empty] | 3.107144 | 0.033783 | 0.506736 | 15.5065 | 14.9997 | -0.01402 | -0.050472 | 3.54951 | 3.59999 | [15 empty] | 2.989823 | 0.0285385 | 0.42808 | 15.4281 | 15.0001 | -0.0122019 | -0.0439268 | 3.55607 | 3.6 | [15 empty] | 3.067287 | 0.0312088 | 0.468125 | 15.4679 | 14.9998 | -0.013193 | -0.0474941 | 3.55246 | 3.59995
774.001 | 1.58672 | 0.0497794 | 0.74854 | 15.7857 | 15.0372 | -0.0199417 | -0.058268 | 2.86365 | 2.92191 | -0.028036337 | -0.031400697 | 1.088599303 | 1.12 | [10 empty] | 774.001 | 2.647672 | 0.0220958 | 0.332637 | 15.387 | 15.0544 | -0.00984922 | -0.0307864 | 3.09498 | 3.12577 | -0.011882322 | -0.024477583 | 2.035522417 | 2.06 | [10 empty] | 774.0009 | 3.534277 | 0.0127049 | 0.190897 | 15.2163 | 15.0254 | -0.006008 | -0.0171748 | 2.84148 | 2.85865 | -0.00657894 | -0.020131558 | 3.039868442 | 3.06 | [34 empty] | 1161.001 | 3.369998 | 0.0638289 | 0.960449 | 16.0077 | 15.0472 | -0.0251491 | -0.0831726 | 3.22401 | 3.30718 | -0.035753193 | -0.074009109 | 1.995990891 | 2.07 | [10 empty] | 1161.001 | 4.819292 | 0.0434726 | 0.649196 | 15.5826 | 14.9335 | -0.0190966 | -0.0678928 | 3.48733 | 3.55522 | -0.022998753 | -0.070376183 | 2.989623817 | 3.06 | [10 empty] | 1161.001 | 1.597783 | 0.053836 | 0.805159 | 15.7609 | 14.9558 | -0.0208193 | -0.0752305 | 3.53827 | 3.6135 | -0.030906403 | -0.033687979 | 1.056312021 | 1.09 | [59 empty] | 1.325069 | 0.0182271 | 0.273407 | 15.2734 | 15 | -0.00812787 | -0.0292608 | 3.5708 | 3.60006 | [15 empty] | 1.300721 | 0.0170799 | 0.256201 | 15.2563 | 15.0001 | -0.00746867 | -0.0268877 | 3.57317 | 3.60006 | [15 empty] | 1.744272 | 0.0685048 | 1.02756 | 16.0274 | 14.9998 | -0.027143 | -0.100537 | 3.60345 | 3.70398 | [15 empty] | 3.111712 | 0.0339855 | 0.509774 | 15.5095 | 14.9997 | -0.0140994 | -0.0507577 | 3.54923 | 3.59999 | [15 empty] | 2.994829 | 0.0287184 | 0.430777 | 15.4308 | 15.0001 | -0.0122622 | -0.044144 | 3.55585 | 3.6 | [15 empty] | 3.072151 | 0.0314069 | 0.471097 | 15.4709 | 14.9998 | -0.0132647 | -0.0477522 | 3.5522 | 3.59995
776.001 | 1.588125 | 0.0500702 | 0.752913 | 15.7901 | 15.0372 | -0.0200703 | -0.0586437 | 2.86327 | 2.92191 | -0.028178221 | -0.031559608 | 1.088440392 | 1.12 | [10 empty] | 776.001 | 2.653493 | 0.0222712 | 0.335279 | 15.3896 | 15.0544 | -0.00993304 | -0.0310484 | 3.09472 | 3.12577 | -0.011966258 | -0.024650492 | 2.035349508 | 2.06 | [10 empty] | 776.0009 | 3.542741 | 0.0128443 | 0.192992 | 15.2184 | 15.0254 | -0.00608014 | -0.017381 | 2.84127 | 2.85865 | -0.006642609 | -0.020326384 | 3.039673616 | 3.06 | [34 empty] | 1164.001 | 3.372914 | 0.0642835 | 0.967289 | 16.0145 | 15.0472 | -0.0253103 | -0.0837056 | 3.22347 | 3.30718 | -0.036001163 | -0.074522408 | 1.995477592 | 2.07 | [10 empty] | 1164.001 | 4.827033 | 0.0438089 | 0.654218 | 15.5877 | 14.9335 | -0.0192115 | -0.0683012 | 3.48692 | 3.55522 | -0.023203568 | -0.071002919 | 2.988997081 | 3.06 | [10 empty] | 1164.001 | 1.599308 | 0.0542037 | 0.810658 | 15.7664 | 14.9558 | -0.0209286 | -0.0756255 | 3.53787 | 3.6135 | -0.031134935 | -0.033937079 | 1.056062921 | 1.09 | [59 empty] | 1.327063 | 0.0183182 | 0.274773 | 15.2748 | 15 | -0.00814025 | -0.0293054 | 3.57076 | 3.60006 | [15 empty] | 1.302787 | 0.017173 | 0.257597 | 15.2577 | 15.0001 | -0.0075289 | -0.0271045 | 3.57296 | 3.60006 | [15 empty] | 1.744775 | 0.0688405 | 1.0326 | 16.0324 | 14.9998 | -0.027264 | -0.100985 | 3.603 | 3.70398 | [15 empty] | 3.116169 | 0.0341879 | 0.512809 | 15.5125 | 14.9997 | -0.0141832 | -0.0510592 | 3.54893 | 3.59999 | [15 empty] | 2.999712 | 0.0289021 | 0.433534 | 15.4336 | 15.0001 | -0.0123456 | -0.0444443 | 3.55555 | 3.6 | [15 empty] | 3.076757 | 0.0316032 | 0.474042 | 15.4738 | 14.9998 | -0.0133465 | -0.0480466 | 3.5519 | 3.59995
778.001 | 1.589635 | 0.0503553 | 0.7572 | 15.7944 | 15.0372 | -0.0201396 | -0.0588463 | 2.86307 | 2.92191 | -0.02837493 | -0.031779922 | 1.088220078 | 1.12 | [10 empty] | 778.001 | 2.65918 | 0.0224466 | 0.337919 | 15.3923 | 15.0544 | -0.0100043 | -0.0312711 | 3.0945 | 3.12577 | -0.012069341 | -0.024862842 | 2.035137158 | 2.06 | [10 empty] | 778.0009 | 3.551169 | 0.0129726 | 0.194919 | 15.2204 | 15.0254 | -0.00614936 | -0.0175789 | 2.84107 | 2.85865 | -0.00670322 | -0.020511853 | 3.039488147 | 3.06 | [34 empty] | 1167.001 | 3.375627 | 0.0647305 | 0.974016 | 16.0213 | 15.0472 | -0.0254339 | -0.0841144 | 3.22306 | 3.30718 | -0.036287741 | -0.075115625 | 1.994884375 | 2.07 | [10 empty] | 1167.001 | 4.834775 | 0.0441484 | 0.659288 | 15.5927 | 14.9335 | -0.0193294 | -0.0687204 | 3.4865 | 3.55522 | -0.023399159 | -0.071601427 | 2.988398573 | 3.06 | [10 empty] | 1167.001 | 1.600908 | 0.0545664 | 0.816082 | 15.7719 | 14.9558 | -0.0210311 | -0.0759959 | 3.5375 | 3.6135 | -0.031371497 | -0.034194932 | 1.055805068 | 1.09 | [59 empty] | 1.328904 | 0.0184152 | 0.276228 | 15.2762 | 15 | -0.00815874 | -0.029372 | 3.57069 | 3.60006 | [15 empty] | 1.304731 | 0.017276 | 0.259142 | 15.2593 | 15.0001 | -0.00757688 | -0.0272773 | 3.57279 | 3.60006 | [15 empty] | 1.745373 | 0.0691654 | 1.03747 | 16.0373 | 14.9998 | -0.0273809 | -0.101418 | 3.60256 | 3.70398 | [15 empty] | 3.120809 | 0.034396 | 0.51593 | 15.5156 | 14.9997 | -0.0142418 | -0.0512701 | 3.54872 | 3.59999 | [15 empty] | 3.004472 | 0.0290854 | 0.436282 | 15.4363 | 15.0001 | -0.0124161 | -0.0446981 | 3.5553 | 3.6 | [15 empty] | 3.081299 | 0.0317978 | 0.47696 | 15.4767 | 14.9998 | -0.0134393 | -0.0483808 | 3.55157 | 3.59995
780.001 | 1.591405 | 0.0506565 | 0.76173 | 15.7989 | 15.0372 | -0.0202655 | -0.0592141 | 2.8627 | 2.92191 | -0.028526133 | -0.031949269 | 1.088050731 | 1.12 | [10 empty] | 780.001 | 2.66476 | 0.0226247 | 0.3406 | 15.395 | 15.0544 | -0.010047 | -0.0314045 | 3.09436 | 3.12577 | -0.012197916 | -0.025127706 | 2.034872294 | 2.06 | [10 empty] | 780.0009 | 3.559391 | 0.013121 | 0.197149 | 15.2226 | 15.0254 | -0.00622457 | -0.0177939 | 2.84086 | 2.85865 | -0.006773358 | -0.020726475 | 3.039273525 | 3.06 | [34 empty] | 1170.001 | 3.378826 | 0.0651829 | 0.980822 | 16.0281 | 15.0472 | -0.0256256 | -0.0847484 | 3.22243 | 3.30718 | -0.036508271 | -0.075572121 | 1.994427879 | 2.07 | [10 empty] | 1170.001 | 4.842151 | 0.0444925 | 0.664427 | 15.5979 | 14.9335 | -0.0194774 | -0.0692464 | 3.48598 | 3.55522 | -0.023579107 | -0.072152066 | 2.987847934 | 3.06 | [10 empty] | 1170.001 | 1.60235 | 0.0549152 | 0.821299 | 15.7771 | 14.9558 | -0.0211743 | -0.0765132 | 3.53698 | 3.6135 | -0.03154839 | -0.034387745 | 1.055612255 | 1.09 | [59 empty] | 1.330755 | 0.0185054 | 0.277581 | 15.2776 | 15 | -0.00817408 | -0.0294272 | 3.57064 | 3.60006 | [15 empty] | 1.306631 | 0.017369 | 0.260537 | 15.2607 | 15.0001 | -0.00758866 | -0.0273196 | 3.57274 | 3.60006 | [15 empty] | 1.746029 | 0.0695153 | 1.04272 | 16.0426 | 14.9998 | -0.0274973 | -0.101849 | 3.60213 | 3.70398 | [15 empty] | 3.125215 | 0.0345943 | 0.518906 | 15.5186 | 14.9997 | -0.0143108 | -0.0515185 | 3.54847 | 3.59999 | [15 empty] | 3.009569 | 0.0292645 | 0.438969 | 15.439 | 15.0001 | -0.0124863 | -0.0449507 | 3.55505 | 3.6 | [15 empty] | 3.085752 | 0.0319851 | 0.479769 | 15.4795 | 14.9998 | -0.0134874 | -0.048554 | 3.5514 | 3.59995
782.001 | 1.592752 | 0.0509493 | 0.766132 | 15.8033 | 15.0372 | -0.0203909 | -0.0595805 | 2.86233 | 2.92191 | -0.02867107 | -0.032111599 | 1.087888401 | 1.12 | [10 empty] | 781.9988 | 2.670245 | 0.022794 | 0.343149 | 15.3975 | 15.0544 | -0.0101295 | -0.0316625 | 3.0941 | 3.12577 | -0.012275307 | -0.025287132 | 2.034712868 | 2.06 | [10 empty] | 782.0009 | 3.567892 | 0.0132833 | 0.199588 | 15.225 | 15.0254 | -0.00627658 | -0.0179425 | 2.84071 | 2.85865 | -0.006877488 | -0.021045113 | 3.038954887 | 3.06 | [34 empty] | 1173.001 | 3.381768 | 0.0656479 | 0.98782 | 16.0351 | 15.0472 | -0.0257793 | -0.0852567 | 3.22192 | 3.30718 | -0.036776431 | -0.076127211 | 1.993872789 | 2.07 | [10 empty] | 1173.001 | 4.849808 | 0.0448331 | 0.669513 | 15.603 | 14.9335 | -0.0196046 | -0.0696987 | 3.48553 | 3.55522 | -0.02377224 | -0.072743054 | 2.987256946 | 3.06 | [10 empty] | 1173.001 | 1.603777 | 0.0552813 | 0.826774 | 15.7825 | 14.9558 | -0.0213092 | -0.0770009 | 3.5365 | 3.6135 | -0.031748346 | -0.034605697 | 1.055394303 | 1.09 | [59 empty] | 1.332518 | 0.0185992 | 0.278988 | 15.279 | 15 | -0.00828213 | -0.0298162 | 3.57025 | 3.60006 | [15 empty] | 1.30848 | 0.0174611 | 0.261919 | 15.262 | 15.0001 | -0.00763612 | -0.0274905 | 3.57257 | 3.60006 | [15 empty] | 1.746653 | 0.0698485 | 1.04772 | 16.0476 | 14.9998 | -0.0276181 | -0.102297 | 3.60169 | 3.70398 | [15 empty] | 3.129621 | 0.0348018 | 0.522018 | 15.5217 | 14.9997 | -0.0143832 | -0.0517793 | 3.54821 | 3.59999 | [15 empty] | 3.014578 | 0.0294457 | 0.441688 | 15.4418 | 15.0001 | -0.0125255 | -0.0450919 | 3.5549 | 3.6 | [15 empty] | 3.090306 | 0.0321945 | 0.48291 | 15.4827 | 14.9998 | -0.0135573 | -0.0488056 | 3.55115 | 3.59995
784.001 | 1.594409 | 0.0512317 | 0.770378 | 15.8075 | 15.0372 | -0.0204796 | -0.0598397 | 2.86208 | 2.92191 | -0.028844327 | -0.032305646 | 1.087694354 | 1.12 | [10 empty] | 784.001 | 2.675938 | 0.0229618 | 0.345675 | 15.4 | 15.0544 | -0.0101867 | -0.0318412 | 3.09393 | 3.12577 | -0.012381389 | -0.025505661 | 2.034494339 | 2.06 | [10 empty] | 784.0009 | 3.576198 | 0.0134208 | 0.201653 | 15.2271 | 15.0254 | -0.00634408 | -0.0181355 | 2.84051 | 2.85865 | -0.006944535 | -0.021250278 | 3.038749722 | 3.06 | [34 empty] | 1176.001 | 3.384685 | 0.0660856 | 0.994405 | 16.0416 | 15.0472 | -0.0259449 | -0.0858044 | 3.22137 | 3.30718 | -0.037002336 | -0.076594836 | 1.993405164 | 2.07 | [10 empty] | 1176.001 | 4.857341 | 0.0451731 | 0.67459 | 15.608 | 14.9335 | -0.0197242 | -0.0701238 | 3.4851 | 3.55522 | -0.023964562 | -0.073331561 | 2.986668439 | 3.06 | [10 empty] | 1176.001 | 1.605016 | 0.0556331 | 0.832037 | 15.7878 | 14.9558 | -0.0213987 | -0.0773241 | 3.53617 | 3.6135 | -0.031983062 | -0.034861538 | 1.055138462 | 1.09 | [59 empty] | 1.334535 | 0.0186942 | 0.280413 | 15.2804 | 15 | -0.00830215 | -0.0298883 | 3.57017 | 3.60006 | [15 empty] | 1.310303 | 0.0175589 | 0.263386 | 15.2635 | 15.0001 | -0.00765687 | -0.0275652 | 3.5725 | 3.60006 | [15 empty] | 1.747367 | 0.0701791 | 1.05268 | 16.0525 | 14.9998 | -0.0277474 | -0.102776 | 3.60121 | 3.70398 | [15 empty] | 3.133911 | 0.0350105 | 0.525147 | 15.5249 | 14.9997 | -0.0144597 | -0.0520547 | 3.54793 | 3.59999 | [15 empty] | 3.01934 | 0.0296254 | 0.444383 | 15.4444 | 15.0001 | -0.0126099 | -0.0453957 | 3.5546 | 3.6 | [15 empty] | 3.094841 | 0.0323921 | 0.485874 | 15.4856 | 14.9998 | -0.013642 | -0.0491106 | 3.55084 | 3.59995
786.001 | 1.595769 | 0.0515272 | 0.774822 | 15.812 | 15.0372 | -0.0205931 | -0.0601714 | 2.86174 | 2.92191 | -0.029005363 | -0.032486007 | 1.087513993 | 1.12 | [10 empty] | 786.001 | 2.681392 | 0.023146 | 0.348448 | 15.4028 | 15.0544 | -0.0102734 | -0.0321122 | 3.09365 | 3.12577 | -0.012471552 | -0.025691397 | 2.034308603 | 2.06 | [10 empty] | 786.0009 | 3.584802 | 0.0135637 | 0.203801 | 15.2292 | 15.0254 | -0.0063982 | -0.0182902 | 2.84036 | 2.85865 | -0.007029035 | -0.021508846 | 3.038491154 | 3.06 | [34 empty] | 1179.001 | 3.387529 | 0.0665431 | 1.00129 | 16.0485 | 15.0472 | -0.0261132 | -0.0863609 | 3.22082 | 3.30718 | -0.037251999 | -0.077111638 | 1.992888362 | 2.07 | [10 empty] | 1179.001 | 4.86493 | 0.0455104 | 0.679628 | 15.6131 | 14.9335 | -0.0198644 | -0.0706225 | 3.4846 | 3.55522 | -0.024143379 | -0.07387874 | 2.98612126 | 3.06 | [10 empty] | 1179.001 | 1.606393 | 0.0559781 | 0.837196 | 15.793 | 14.9558 | -0.0215312 | -0.0778031 | 3.53569 | 3.6135 | -0.032170418 | -0.035065756 | 1.054934244 | 1.09 | [59 empty] | 1.336443 | 0.0187949 | 0.281924 | 15.2819 | 15 | -0.00834999 | -0.0300605 | 3.57 | 3.60006 | [15 empty] | 1.312283 | 0.017647 | 0.264707 | 15.2648 | 15.0001 | -0.0076937 | -0.0276978 | 3.57236 | 3.60006 | [15 empty] | 1.747956 | 0.0705141 | 1.0577 | 16.0575 | 14.9998 | -0.0279011 | -0.103345 | 3.60064 | 3.70398 | [15 empty] | 3.138417 | 0.035213 | 0.528186 | 15.5279 | 14.9997 | -0.0145368 | -0.0523322 | 3.54765 | 3.59999 | [15 empty] | 3.024285 | 0.0298138 | 0.447209 | 15.4473 | 15.0001 | -0.0126917 | -0.0456899 | 3.55431 | 3.6 | [15 empty] | 3.09939 | 0.032583 | 0.488738 | 15.4885 | 14.9998 | -0.013719 | -0.0493879 | 3.55056 | 3.59995
788.001 | 1.597365 | 0.0518234 | 0.779276 | 15.8164 | 15.0372 | -0.0206856 | -0.0604416 | 2.86147 | 2.92191 | -0.029183891 | -0.032685958 | 1.087314042 | 1.12 | [10 empty] | 788.001 | 2.686837 | 0.0233178 | 0.351034 | 15.4054 | 15.0544 | -0.0103385 | -0.0323157 | 3.09345 | 3.12577 | -0.012574384 | -0.02590323 | 2.03409677 | 2.06 | [10 empty] | 788.0009 | 3.593467 | 0.0137075 | 0.205962 | 15.2314 | 15.0254 | -0.00646849 | -0.0184911 | 2.84016 | 2.85865 | -0.007102544 | -0.021733785 | 3.038266215 | 3.06 | [34 empty] | 1182.001 | 3.390186 | 0.0670058 | 1.00825 | 16.0555 | 15.0472 | -0.0262985 | -0.0869738 | 3.22021 | 3.30718 | -0.037489453 | -0.077603168 | 1.992396832 | 2.07 | [10 empty] | 1182.001 | 4.872432 | 0.0458571 | 0.684804 | 15.6183 | 14.9335 | -0.0200051 | -0.0711228 | 3.4841 | 3.55522 | -0.024328286 | -0.074444554 | 2.985555446 | 3.06 | [10 empty] | 1182.001 | 1.607371 | 0.0563202 | 0.842312 | 15.7981 | 14.9558 | -0.0216095 | -0.0780859 | 3.53541 | 3.6135 | -0.03240623 | -0.035322791 | 1.054677209 | 1.09 | [59 empty] | 1.338418 | 0.0188868 | 0.283302 | 15.2833 | 15 | -0.00832399 | -0.0299669 | 3.5701 | 3.60006 | [15 empty] | 1.314261 | 0.0177432 | 0.266151 | 15.2663 | 15.0001 | -0.00774666 | -0.0278885 | 3.57217 | 3.60006 | [15 empty] | 1.748332 | 0.0708579 | 1.06286 | 16.0627 | 14.9998 | -0.0279649 | -0.103582 | 3.6004 | 3.70398 | [15 empty] | 3.142616 | 0.0354206 | 0.531298 | 15.531 | 14.9997 | -0.0146121 | -0.0526033 | 3.54738 | 3.59999 | [15 empty] | 3.0292 | 0.0300011 | 0.450018 | 15.4501 | 15.0001 | -0.0127497 | -0.0458988 | 3.5541 | 3.6 | [15 empty] | 3.104063 | 0.0327852 | 0.491771 | 15.4915 | 14.9998 | -0.0137938 | -0.0496568 | 3.55029 | 3.59995
790.001 | 1.599089 | 0.0521151 | 0.783663 | 15.8208 | 15.0372 | -0.0207885 | -0.0607421 | 2.86117 | 2.92191 | -0.029352126 | -0.032874381 | 1.087125619 | 1.12 | [10 empty] | 790.001 | 2.692406 | 0.0234955 | 0.353709 | 15.4081 | 15.0544 | -0.0104617 | -0.0327009 | 3.09307 | 3.12577 | -0.012626123 | -0.026009814 | 2.033990186 | 2.06 | [10 empty] | 790.0009 | 3.602329 | 0.013852 | 0.208132 | 15.2336 | 15.0254 | -0.00654332 | -0.0187051 | 2.83994 | 2.85865 | -0.007169031 | -0.021937235 | 3.038062765 | 3.06 | [34 empty] | 1185.001 | 3.392139 | 0.0674743 | 1.0153 | 16.0625 | 15.0472 | -0.0264427 | -0.0874506 | 3.21973 | 3.30718 | -0.037765483 | -0.078174551 | 1.991825449 | 2.07 | [10 empty] | 1185.001 | 4.880586 | 0.0462189 | 0.690208 | 15.6237 | 14.9335 | -0.0201198 | -0.0715303 | 3.48369 | 3.55522 | -0.024550718 | -0.075125196 | 2.984874804 | 3.06 | [10 empty] | 1185.001 | 1.608271 | 0.0566523 | 0.847278 | 15.8031 | 14.9558 | -0.0217137 | -0.0784624 | 3.53503 | 3.6135 | -0.032608392 | -0.035543147 | 1.054456853 | 1.09 | [59 empty] | 1.340109 | 0.01898 | 0.284699 | 15.2847 | 15 | -0.00843161 | -0.0303543 | 3.56971 | 3.60006 | [15 empty] | 1.316025 | 0.0178356 | 0.267537 | 15.2677 | 15.0001 | -0.0077461 | -0.0278865 | 3.57218 | 3.60006 | [15 empty] | 1.748934 | 0.0711807 | 1.0677 | 16.0675 | 14.9998 | -0.0281294 | -0.104191 | 3.59979 | 3.70398 | [15 empty] | 3.146943 | 0.0356255 | 0.534373 | 15.5341 | 14.9997 | -0.0147079 | -0.0529483 | 3.54704 | 3.59999 | [15 empty] | 3.034084 | 0.0302156 | 0.453236 | 15.4533 | 15.0001 | -0.012807 | -0.0461053 | 3.55389 | 3.6 | [15 empty] | 3.108745 | 0.0329912 | 0.49486 | 15.4946 | 14.9998 | -0.0138784 | -0.0499614 | 3.54999 | 3.59995
792.001 | 1.600535 | 0.0524059 | 0.788036 | 15.8252 | 15.0372 | -0.0209042 | -0.0610804 | 2.86083 | 2.92191 | -0.029506676 | -0.033047478 | 1.086952522 | 1.12 | [10 empty] | 792.001 | 2.697731 | 0.0236678 | 0.356304 | 15.4107 | 15.0544 | -0.0104823 | -0.0327653 | 3.093 | 3.12577 | -0.012770365 | -0.026306952 | 2.033693048 | 2.06 | [10 empty] | 792.0009 | 3.610907 | 0.013996 | 0.210296 | 15.2357 | 15.0254 | -0.00658789 | -0.0188325 | 2.83982 | 2.85865 | -0.00726393 | -0.022227624 | 3.037772376 | 3.06 | [34 empty] | 1188.001 | 3.394201 | 0.0679409 | 1.02232 | 16.0696 | 15.0472 | -0.0266023 | -0.0879786 | 3.2192 | 3.30718 | -0.038032276 | -0.078726812 | 1.991273188 | 2.07 | [10 empty] | 1188.001 | 4.888541 | 0.0465645 | 0.69537 | 15.6288 | 14.9335 | -0.0202637 | -0.0720421 | 3.48318 | 3.55522 | -0.02472625 | -0.075662325 | 2.984337675 | 3.06 | [10 empty] | 1188.001 | 1.608655 | 0.0569823 | 0.852215 | 15.808 | 14.9558 | -0.0218628 | -0.079001 | 3.5345 | 3.6135 | -0.032763238 | -0.035711929 | 1.054288071 | 1.09 | [59 empty] | 1.341992 | 0.0190791 | 0.286187 | 15.2862 | 15 | -0.00843487 | -0.0303661 | 3.5697 | 3.60006 | [15 empty] | 1.317861 | 0.0179196 | 0.268797 | 15.2689 | 15.0001 | -0.00783198 | -0.0281956 | 3.57187 | 3.60006 | [15 empty] | 1.749603 | 0.0715119 | 1.07267 | 16.0725 | 14.9998 | -0.0282832 | -0.104761 | 3.59922 | 3.70398 | [15 empty] | 3.151636 | 0.0358347 | 0.537511 | 15.5372 | 14.9997 | -0.0147783 | -0.0532017 | 3.54678 | 3.59999 | [15 empty] | 3.039008 | 0.0303457 | 0.455188 | 15.4553 | 15.0001 | -0.0129321 | -0.0465553 | 3.55344 | 3.6 | [15 empty] | 3.113429 | 0.0331936 | 0.497896 | 15.4977 | 14.9998 | -0.0138839 | -0.0499813 | 3.54997 | 3.59995
794.001 | 1.601965 | 0.0526962 | 0.792401 | 15.8296 | 15.0372 | -0.021011 | -0.0613924 | 2.86052 | 2.92191 | -0.02967129 | -0.033231845 | 1.086768155 | 1.12 | [10 empty] | 794.001 | 2.703323 | 0.0238515 | 0.359069 | 15.4134 | 15.0544 | -0.0105595 | -0.0330066 | 3.09276 | 3.12577 | -0.012866704 | -0.02650541 | 2.03349459 | 2.06 | [10 empty] | 793.9984 | 3.619688 | 0.0141357 | 0.212395 | 15.2378 | 15.0254 | -0.0066511 | -0.0190132 | 2.83964 | 2.85865 | -0.007337824 | -0.022453743 | 3.037546257 | 3.06 | [34 empty] | 1191.001 | 3.396404 | 0.0684006 | 1.02924 | 16.0765 | 15.0472 | -0.0267803 | -0.0885671 | 3.21861 | 3.30718 | -0.038268889 | -0.0792166 | 1.9907834 | 2.07 | [10 empty] | 1191.001 | 4.895727 | 0.046902 | 0.700409 | 15.6339 | 14.9335 | -0.0204325 | -0.0726422 | 3.48258 | 3.55522 | -0.024876427 | -0.076121867 | 2.983878133 | 3.06 | [10 empty] | 1191.001 | 1.608005 | 0.0573057 | 0.857051 | 15.8128 | 14.9558 | -0.0219862 | -0.0794472 | 3.53405 | 3.6135 | -0.03293372 | -0.035897755 | 1.054102245 | 1.09 | [59 empty] | 1.344124 | 0.0191699 | 0.287548 | 15.2875 | 15 | -0.00850819 | -0.03063 | 3.56943 | 3.60006 | [15 empty] | 1.319789 | 0.0180247 | 0.270373 | 15.2705 | 15.0001 | -0.00788617 | -0.0283907 | 3.57167 | 3.60006 | [15 empty] | 1.749978 | 0.0718779 | 1.07816 | 16.078 | 14.9998 | -0.0283763 | -0.105105 | 3.59888 | 3.70398 | [15 empty] | 3.156231 | 0.0360532 | 0.540788 | 15.5405 | 14.9997 | -0.0148448 | -0.053441 | 3.54655 | 3.59999 | [15 empty] | 3.044298 | 0.030559 | 0.458387 | 15.4584 | 15.0001 | -0.0129306 | -0.0465501 | 3.55345 | 3.6 | [15 empty] | 3.118182 | 0.0333929 | 0.500885 | 15.5007 | 14.9998 | -0.0139785 | -0.050322 | 3.54963 | 3.59995
796.001 | 1.603212 | 0.0529873 | 0.796777 | 15.8339 | 15.0372 | -0.0211602 | -0.0618284 | 2.86009 | 2.92191 | -0.029788957 | -0.033363632 | 1.086636368 | 1.12 | [10 empty] | 796.001 | 2.708749 | 0.0240278 | 0.361723 | 15.4161 | 15.0544 | -0.0106379 | -0.0332516 | 3.09251 | 3.12577 | -0.012959806 | -0.0266972 | 2.0333028 | 2.06 | [10 empty] | 796.0009 | 3.628631 | 0.0142865 | 0.214661 | 15.2401 | 15.0254 | -0.00671411 | -0.0191933 | 2.83946 | 2.85865 | -0.007424717 | -0.022719634 | 3.037280366 | 3.06 | [34 empty] | 1194.001 | 3.39899 | 0.0688768 | 1.03641 | 16.0836 | 15.0472 | -0.0269361 | -0.0890825 | 3.2181 | 3.30718 | -0.038541092 | -0.079780061 | 1.990219939 | 2.07 | [10 empty] | 1194.001 | 4.902958 | 0.0472659 | 0.705843 | 15.6393 | 14.9335 | -0.0205001 | -0.0728824 | 3.48234 | 3.55522 | -0.02514594 | -0.076946577 | 2.983053423 | 3.06 | [10 empty] | 1194.001 | 1.608034 | 0.0575288 | 0.860388 | 15.8162 | 14.9558 | -0.0220875 | -0.079813 | 3.53368 | 3.6135 | -0.033040374 | -0.036014007 | 1.053985993 | 1.09 | [59 empty] | 1.345946 | 0.019267 | 0.289005 | 15.289 | 15 | -0.00850974 | -0.0306356 | 3.56943 | 3.60006 | [15 empty] | 1.32184 | 0.0181282 | 0.271926 | 15.2721 | 15.0001 | -0.00789015 | -0.028405 | 3.57166 | 3.60006 | [15 empty] | 1.750576 | 0.0722055 | 1.08307 | 16.0829 | 14.9998 | -0.028486 | -0.105512 | 3.59847 | 3.70398 | [15 empty] | 3.160507 | 0.0362568 | 0.543842 | 15.5436 | 14.9997 | -0.0149258 | -0.0537328 | 3.54625 | 3.59999 | [15 empty] | 3.049105 | 0.0307458 | 0.461189 | 15.4613 | 15.0001 | -0.0130233 | -0.0468837 | 3.55311 | 3.6 | [15 empty] | 3.122899 | 0.0335926 | 0.503882 | 15.5037 | 14.9998 | -0.0140739 | -0.0506654 | 3.54929 | 3.59995
798.001 | 1.604503 | 0.053278 | 0.80115 | 15.8383 | 15.0372 | -0.0212261 | -0.0620207 | 2.85989 | 2.92191 | -0.029990658 | -0.033589537 | 1.086410463 | 1.12 | [10 empty] | 798.001 | 2.714382 | 0.0242066 | 0.364414 | 15.4188 | 15.0544 | -0.0107058 | -0.0334637 | 3.0923 | 3.12577 | -0.013065628 | -0.026915195 | 2.033084805 | 2.06 | [10 empty] | 798.0009 | 3.637414 | 0.014432 | 0.216848 | 15.2423 | 15.0254 | -0.00676943 | -0.0193514 | 2.8393 | 2.85865 | -0.007512055 | -0.022986888 | 3.037013112 | 3.06 | [34 empty] | 1197.001 | 3.401192 | 0.0693371 | 1.04333 | 16.0906 | 15.0472 | -0.0271124 | -0.0896655 | 3.21751 | 3.30718 | -0.038783135 | -0.080281089 | 1.989718911 | 2.07 | [10 empty] | 1197.001 | 4.910401 | 0.0476247 | 0.711201 | 15.6447 | 14.9335 | -0.0206505 | -0.0734173 | 3.48181 | 3.55522 | -0.025334085 | -0.077522299 | 2.982477701 | 3.06 | [10 empty] | 1197.001 | 1.608532 | 0.0578189 | 0.864726 | 15.8205 | 14.9558 | -0.0221937 | -0.0801967 | 3.5333 | 3.6135 | -0.033199226 | -0.036187156 | 1.053812844 | 1.09 | [59 empty] | 1.347717 | 0.019355 | 0.290325 | 15.2903 | 15 | -0.00859095 | -0.0309279 | 3.56913 | 3.60006 | [15 empty] | 1.323546 | 0.0182095 | 0.273145 | 15.2733 | 15.0001 | -0.00796085 | -0.0286596 | 3.5714 | 3.60006 | [15 empty] | 1.751065 | 0.0725372 | 1.08805 | 16.0879 | 14.9998 | -0.0286334 | -0.106058 | 3.59793 | 3.70398 | [15 empty] | 3.164987 | 0.0364646 | 0.546959 | 15.5467 | 14.9997 | -0.0149841 | -0.0539426 | 3.54604 | 3.59999 | [15 empty] | 3.053925 | 0.0309404 | 0.464107 | 15.4642 | 15.0001 | -0.013104 | -0.0471742 | 3.55282 | 3.6 | [15 empty] | 3.127327 | 0.0338017 | 0.507017 | 15.5068 | 14.9998 | -0.0141479 | -0.0509319 | 3.54902 | 3.59995
800.001 | 1.605928 | 0.0535837 | 0.805746 | 15.8429 | 15.0372 | -0.0213328 | -0.0623326 | 2.85958 | 2.92191 | -0.030167176 | -0.033787237 | 1.086212763 | 1.12 | [10 empty] | 800.001 | 2.71989 | 0.0243904 | 0.367182 | 15.4215 | 15.0544 | -0.0107794 | -0.033694 | 3.09207 | 3.12577 | -0.013165022 | -0.027119945 | 2.032880055 | 2.06 | [10 empty] | 800.0009 | 3.64613 | 0.0145815 | 0.219093 | 15.2445 | 15.0254 | -0.00684732 | -0.0195741 | 2.83908 | 2.85865 | -0.007578389 | -0.023189869 | 3.036810131 | 3.06 | [34 empty] | 1200.001 | 3.403853 | 0.0698029 | 1.05034 | 16.0976 | 15.0472 | -0.0272727 | -0.0901958 | 3.21698 | 3.30718 | -0.039042825 | -0.080818648 | 1.989181352 | 2.07 | [10 empty] | 1200.001 | 4.917291 | 0.0479932 | 0.716705 | 15.6502 | 14.9335 | -0.0207981 | -0.073942 | 3.48128 | 3.55522 | -0.025528281 | -0.078116539 | 2.981883461 | 3.06 | [10 empty] | 1200.001 | 1.609418 | 0.0580063 | 0.86753 | 15.8233 | 14.9558 | -0.0222175 | -0.080283 | 3.53321 | 3.6135 | -0.033345683 | -0.036346794 | 1.053653206 | 1.09 | [59 empty] | 1.349413 | 0.0194616 | 0.291923 | 15.2919 | 15 | -0.00864036 | -0.0311058 | 3.56896 | 3.60006 | [15 empty] | 1.325322 | 0.0183178 | 0.27477 | 15.2749 | 15.0001 | -0.00795417 | -0.0286355 | 3.57143 | 3.60006 | [15 empty] | 1.751361 | 0.0728805 | 1.0932 | 16.093 | 14.9998 | -0.0287461 | -0.106475 | 3.59751 | 3.70398 | [15 empty] | 3.169558 | 0.0366739 | 0.550098 | 15.5498 | 14.9997 | -0.0150918 | -0.0543304 | 3.54566 | 3.59999 | [15 empty] | 3.058568 | 0.0311351 | 0.467028 | 15.4671 | 15.0001 | -0.0131524 | -0.0473487 | 3.55265 | 3.6 | [15 empty] | 3.132 | 0.033998 | 0.509962 | 15.5097 | 14.9998 | -0.0141909 | -0.0510865 | 3.54886 | 3.59995
802.001 | 1.607333 | 0.0538803 | 0.810206 | 15.8474 | 15.0372 | -0.0214601 | -0.0627047 | 2.85921 | 2.92191 | -0.030317101 | -0.033955153 | 1.086044847 | 1.12 | [10 empty] | 802.001 | 2.725342 | 0.0245781 | 0.370007 | 15.4244 | 15.0544 | -0.010866 | -0.0339645 | 3.0918 | 3.12577 | -0.013264399 | -0.027324661 | 2.032675339 | 2.06 | [10 empty] | 802.0009 | 3.65441 | 0.0147267 | 0.221275 | 15.2467 | 15.0254 | -0.00692648 | -0.0198004 | 2.83885 | 2.85865 | -0.007641195 | -0.023382058 | 3.036617942 | 3.06 | [34 empty] | 1203.001 | 3.406013 | 0.0702646 | 1.05729 | 16.1045 | 15.0472 | -0.0274611 | -0.0908189 | 3.21636 | 3.30718 | -0.03926939 | -0.081287637 | 1.988712363 | 2.07 | [10 empty] | 1203.001 | 4.924254 | 0.0483503 | 0.722037 | 15.6555 | 14.9335 | -0.0209433 | -0.0744581 | 3.48077 | 3.55522 | -0.025715447 | -0.078689268 | 2.981310732 | 3.06 | [83 empty] | 1.351239 | 0.019552 | 0.29328 | 15.2933 | 15 | -0.00867206 | -0.0312199 | 3.56884 | 3.60006 | [15 empty] | 1.327211 | 0.0184022 | 0.276035 | 15.2762 | 15.0001 | -0.00798567 | -0.0287489 | 3.57131 | 3.60006 | [15 empty] | 1.751784 | 0.0732183 | 1.09826 | 16.0981 | 14.9998 | -0.0289072 | -0.107072 | 3.59691 | 3.70398 | [15 empty] | 3.173794 | 0.0368946 | 0.553409 | 15.5531 | 14.9997 | -0.0151549 | -0.0545573 | 3.54543 | 3.59999 | [15 empty] | 3.063119 | 0.0313295 | 0.469944 | 15.47 | 15.0001 | -0.0132121 | -0.0475634 | 3.55243 | 3.6 | [15 empty] | 3.136422 | 0.0342036 | 0.513046 | 15.5128 | 14.9998 | -0.01428 | -0.0514074 | 3.54854 | 3.59995
804.001 | 1.608568 | 0.0541898 | 0.81486 | 15.852 | 15.0372 | -0.0215537 | -0.0629779 | 2.85894 | 2.92191 | -0.030506937 | -0.034167769 | 1.085832231 | 1.12 | [10 empty] | 804.001 | 2.730732 | 0.0247545 | 0.372663 | 15.427 | 15.0544 | -0.010942 | -0.034202 | 3.09156 | 3.12577 | -0.013354111 | -0.027509468 | 2.032490532 | 2.06 | [10 empty] | 804.0009 | 3.663135 | 0.0148789 | 0.223562 | 15.249 | 15.0254 | -0.00697897 | -0.0199504 | 2.8387 | 2.85865 | -0.007738443 | -0.023679636 | 3.036320364 | 3.06 | [34 empty] | 1206.001 | 3.408528 | 0.0707328 | 1.06433 | 16.1116 | 15.0472 | -0.0276219 | -0.0913506 | 3.21583 | 3.30718 | -0.039534493 | -0.0818364 | 1.9881636 | 2.07 | [10 empty] | 1206.001 | 4.931258 | 0.0487246 | 0.727627 | 15.6611 | 14.9335 | -0.0210862 | -0.0749662 | 3.48026 | 3.55522 | -0.025921104 | -0.079318579 | 2.980681421 | 3.06 | [83 empty] | 1.353167 | 0.0196454 | 0.294681 | 15.2947 | 15 | -0.0087215 | -0.0313979 | 3.56866 | 3.60006 | [15 empty] | 1.32913 | 0.0184913 | 0.277373 | 15.2775 | 15.0001 | -0.00807555 | -0.0290725 | 3.57099 | 3.60006 | [15 empty] | 1.751992 | 0.0735668 | 1.10349 | 16.1033 | 14.9998 | -0.0290209 | -0.107493 | 3.59649 | 3.70398 | [15 empty] | 3.177963 | 0.0371024 | 0.556526 | 15.5562 | 14.9997 | -0.0152329 | -0.0548383 | 3.54515 | 3.59999 | [15 empty] | 3.06782 | 0.0315163 | 0.472746 | 15.4728 | 15.0001 | -0.013329 | -0.0479842 | 3.55201 | 3.6 | [15 empty] | 3.1409375 | 0.0344099 | 0.516141 | 15.5159 | 14.9998 | -0.0143544 | -0.0516752 | 3.54828 | 3.59995
806.001 | 1.60975 | 0.0544806 | 0.819232 | 15.8564 | 15.0372 | -0.0216674 | -0.0633104 | 2.8586 | 2.92191 | -0.030660683 | -0.034339965 | 1.085660035 | 1.12 | [10 empty] | 806.001 | 2.736114 | 0.0249399 | 0.375454 | 15.4298 | 15.0544 | -0.0109889 | -0.0343488 | 3.09142 | 3.12577 | -0.013488481 | -0.02778627 | 2.03221373 | 2.06 | [10 empty] | 806.0009 | 3.671254 | 0.0150201 | 0.225684 | 15.2511 | 15.0254 | -0.00703709 | -0.0201166 | 2.83853 | 2.85865 | -0.007815654 | -0.023915901 | 3.036084099 | 3.06 | [34 empty] | 1209.001 | 3.411053 | 0.0712175 | 1.07163 | 16.1189 | 15.0472 | -0.0277914 | -0.0919112 | 3.21527 | 3.30718 | -0.039802265 | -0.082390689 | 1.987609311 | 2.07 | [10 empty] | 1209.001 | 4.937403 | 0.0490723 | 0.732818 | 15.6663 | 14.9335 | -0.0212282 | -0.0754709 | 3.47975 | 3.55522 | -0.026101707 | -0.079871225 | 2.980128775 | 3.06 | [83 empty] | 1.35506 | 0.0197489 | 0.296234 | 15.2962 | 15 | -0.00878593 | -0.0316299 | 3.56843 | 3.60006 | [15 empty] | 1.331079 | 0.018582 | 0.278733 | 15.2789 | 15.0001 | -0.00814506 | -0.0293227 | 3.57074 | 3.60006 | [15 empty] | 1.752411 | 0.0739145 | 1.10871 | 16.1086 | 14.9998 | -0.0291582 | -0.108001 | 3.59598 | 3.70398 | [15 empty] | 3.182211 | 0.037319 | 0.559774 | 15.5595 | 14.9997 | -0.0152967 | -0.055068 | 3.54492 | 3.59999 | [15 empty] | 3.072505 | 0.0317199 | 0.475801 | 15.4759 | 15.0001 | -0.0134055 | -0.0482596 | 3.55174 | 3.6 | [15 empty] | 3.145562 | 0.034633 | 0.519487 | 15.5193 | 14.9998 | -0.0144414 | -0.0519885 | 3.54796 | 3.59995
808.001 | 1.611089 | 0.0547781 | 0.823706 | 15.8609 | 15.0372 | -0.0217772 | -0.0636311 | 2.85828 | 2.92191 | -0.030827208 | -0.034526473 | 1.085473527 | 1.12 | [10 empty] | 808.001 | 2.741442 | 0.025123 | 0.378211 | 15.4326 | 15.0544 | -0.0110706 | -0.0346041 | 3.09116 | 3.12577 | -0.013584506 | -0.027984083 | 2.032015917 | 2.06 | [10 empty] | 808.0009 | 3.679854 | 0.0151719 | 0.227964 | 15.2534 | 15.0254 | -0.00713217 | -0.0203884 | 2.83826 | 2.85865 | -0.007870891 | -0.024084925 | 3.035915075 | 3.06 | [34 empty] | 1212.001 | 3.413127 | 0.0716893 | 1.07873 | 16.126 | 15.0472 | -0.0279729 | -0.0925113 | 3.21467 | 3.30718 | -0.040045887 | -0.082894987 | 1.987105013 | 2.07 | [10 empty] | 1212.001 | 4.943968 | 0.0494343 | 0.738225 | 15.6717 | 14.9335 | -0.0213691 | -0.0759719 | 3.47925 | 3.55522 | -0.026297374 | -0.080469964 | 2.979530036 | 3.06 | [83 empty] | 1.356677 | 0.019843 | 0.297645 | 15.2976 | 15 | -0.00879809 | -0.0316737 | 3.56839 | 3.60006 | [15 empty] | 1.332907 | 0.0186734 | 0.280104 | 15.2802 | 15.0001 | -0.00813861 | -0.0292995 | 3.57076 | 3.60006 | [15 empty] | 1.752571 | 0.0742517 | 1.11376 | 16.1136 | 14.9998 | -0.02929 | -0.10849 | 3.59549 | 3.70398 | [15 empty] | 3.18609 | 0.0375278 | 0.562906 | 15.5626 | 14.9997 | -0.0153812 | -0.0553722 | 3.54461 | 3.59999 | [15 empty] | 3.07702 | 0.0319189 | 0.478786 | 15.4788 | 15.0001 | -0.0135014 | -0.0486049 | 3.55139 | 3.6 | [15 empty] | 3.150073 | 0.0348183 | 0.522266 | 15.522 | 14.9998 | -0.014508 | -0.0522281 | 3.54772 | 3.59995
810.001 | 1.612442 | 0.0550735 | 0.828148 | 15.8653 | 15.0372 | -0.0218462 | -0.0638326 | 2.85808 | 2.92191 | -0.031028193 | -0.034751576 | 1.085248424 | 1.12 | [10 empty] | 810.001 | 2.746828 | 0.0253072 | 0.380984 | 15.4353 | 15.0544 | -0.0111337 | -0.0348014 | 3.09097 | 3.12577 | -0.01369643 | -0.028214646 | 2.031785354 | 2.06 | [10 empty] | 810.0009 | 3.688476 | 0.0153225 | 0.230227 | 15.2557 | 15.0254 | -0.00716999 | -0.0204965 | 2.83815 | 2.85865 | -0.007982021 | -0.024424983 | 3.035575017 | 3.06 | [34 empty] | 1215.001 | 3.414991 | 0.0721549 | 1.08573 | 16.133 | 15.0472 | -0.0281383 | -0.0930584 | 3.21412 | 3.30718 | -0.040298209 | -0.083417292 | 1.986582708 | 2.07 | [10 empty] | 1215.001 | 4.950893 | 0.0498382 | 0.744256 | 15.6777 | 14.9335 | -0.0214621 | -0.0763026 | 3.47892 | 3.55522 | -0.026577692 | -0.081327736 | 2.978672264 | 3.06 | [83 empty] | 1.358454 | 0.0199352 | 0.299027 | 15.299 | 15 | -0.00883993 | -0.0318243 | 3.56824 | 3.60006 | [15 empty] | 1.334682 | 0.0187823 | 0.281736 | 15.2819 | 15.0001 | -0.00813331 | -0.0292804 | 3.57078 | 3.60006 | [15 empty] | 1.753031 | 0.0745982 | 1.11896 | 16.1188 | 14.9998 | -0.0294069 | -0.108923 | 3.59506 | 3.70398 | [15 empty] | 3.190069 | 0.0377506 | 0.566248 | 15.566 | 14.9997 | -0.0154886 | -0.0557587 | 3.54423 | 3.59999 | [15 empty] | 3.08175 | 0.0321085 | 0.48163 | 15.4817 | 15.0001 | -0.0135182 | -0.0486656 | 3.55133 | 3.6 | [15 empty] | 3.154467 | 0.0350228 | 0.525334 | 15.5251 | 14.9998 | -0.0146047 | -0.0525761 | 3.54738 | 3.59995
812.001 | 1.613707 | 0.0553696 | 0.832602 | 15.8698 | 15.0372 | -0.0219895 | -0.0642515 | 2.85766 | 2.92191 | -0.031160579 | -0.034899849 | 1.085100151 | 1.12 | [10 empty] | 811.9987 | 2.751972 | 0.0254919 | 0.383764 | 15.4381 | 15.0544 | -0.0112111 | -0.0350433 | 3.09072 | 3.12577 | -0.01379555 | -0.028418834 | 2.031581166 | 2.06 | [10 empty] | 812.0009 | 3.697142 | 0.0154704 | 0.23245 | 15.2579 | 15.0254 | -0.00725102 | -0.0207281 | 2.83792 | 2.85865 | -0.00804467 | -0.024616692 | 3.035383308 | 3.06 | [34 empty] | 1218.001 | 3.416849 | 0.0726307 | 1.09289 | 16.1401 | 15.0472 | -0.0282933 | -0.0935711 | 3.21361 | 3.30718 | -0.040568142 | -0.083976054 | 1.986023946 | 2.07 | [10 empty] | 1218.001 | 4.957737 | 0.0501753 | 0.74929 | 15.6827 | 14.9335 | -0.0216162 | -0.0768505 | 3.47837 | 3.55522 | -0.026734172 | -0.081806567 | 2.978193433 | 3.06 | [83 empty] | 1.360315 | 0.0200426 | 0.300638 | 15.3006 | 15 | -0.0088417 | -0.0318307 | 3.56823 | 3.60006 | [15 empty] | 1.336513 | 0.0188701 | 0.283053 | 15.2832 | 15.0001 | -0.00819972 | -0.0295195 | 3.57054 | 3.60006 | [15 empty] | 1.753177 | 0.074942 | 1.12412 | 16.124 | 14.9998 | -0.0295474 | -0.109443 | 3.59454 | 3.70398 | [15 empty] | 3.194294 | 0.0379658 | 0.569476 | 15.5692 | 14.9997 | -0.0155762 | -0.0560742 | 3.54391 | 3.59999 | [15 empty] | 3.08648 | 0.0323094 | 0.484643 | 15.4847 | 15.0001 | -0.0136016 | -0.0489655 | 3.55103 | 3.6 | [15 empty] | 3.158862 | 0.0352252 | 0.52837 | 15.5281 | 14.9998 | -0.0146789 | -0.0528434 | 3.54711 | 3.59995
814.001 | 1.615189 | 0.0556723 | 0.837152 | 15.8743 | 15.0372 | -0.0220695 | -0.0644853 | 2.85743 | 2.92191 | -0.031357261 | -0.035120133 | 1.084879867 | 1.12 | [10 empty] | 814.001 | 2.75722 | 0.0256776 | 0.386559 | 15.4409 | 15.0544 | -0.0112518 | -0.0351704 | 3.0906 | 3.12577 | -0.013936101 | -0.028708367 | 2.031291633 | 2.06 | [10 empty] | 814.0009 | 3.705483 | 0.0156222 | 0.234731 | 15.2602 | 15.0254 | -0.00733306 | -0.0209627 | 2.83769 | 2.85865 | -0.008113789 | -0.024828195 | 3.035171805 | 3.06 | [34 empty] | 1221.001 | 3.419344 | 0.0731091 | 1.10009 | 16.1473 | 15.0472 | -0.0284716 | -0.0941606 | 3.21302 | 3.30718 | -0.040819848 | -0.084497086 | 1.985502914 | 2.07 | [10 empty] | 1221.001 | 4.964089 | 0.0505461 | 0.754828 | 15.6883 | 14.9335 | -0.0217799 | -0.0774325 | 3.47779 | 3.55522 | -0.026919327 | -0.082373141 | 2.977626859 | 3.06 | [83 empty] | 1.362095 | 0.0201285 | 0.301927 | 15.3019 | 15 | -0.00888961 | -0.0320031 | 3.56806 | 3.60006 | [15 empty] | 1.33851 | 0.0189732 | 0.2846 | 15.2847 | 15.0001 | -0.00825279 | -0.0297106 | 3.57035 | 3.60006 | [15 empty] | 1.753199 | 0.0752983 | 1.12946 | 16.1293 | 14.9998 | -0.0297011 | -0.110012 | 3.59397 | 3.70398 | [15 empty] | 3.19811 | 0.0381864 | 0.572785 | 15.5725 | 14.9997 | -0.0156075 | -0.0561867 | 3.5438 | 3.59999 | [15 empty] | 3.091094 | 0.0325162 | 0.487745 | 15.4878 | 15.0001 | -0.0136642 | -0.0491912 | 3.55081 | 3.6 | [15 empty] | 3.163078 | 0.0354325 | 0.531479 | 15.5313 | 14.9998 | -0.0147486 | -0.0530942 | 3.54686 | 3.59995
816.001 | 1.616565 | 0.0559668 | 0.841581 | 15.8787 | 15.0372 | -0.022181 | -0.0648109 | 2.8571 | 2.92191 | -0.031513824 | -0.035295483 | 1.084704517 | 1.12 | [10 empty] | 816.001 | 2.762588 | 0.0258588 | 0.389288 | 15.4436 | 15.0544 | -0.0113728 | -0.0355486 | 3.09022 | 3.12577 | -0.01398726 | -0.028813756 | 2.031186244 | 2.06 | [10 empty] | 816.0009 | 3.713699 | 0.015773 | 0.236997 | 15.2624 | 15.0254 | -0.00739012 | -0.0211258 | 2.83752 | 2.85865 | -0.008197348 | -0.025083884 | 3.034916116 | 3.06 | [34 empty] | 1224.001 | 3.421326 | 0.073586 | 1.10727 | 16.1545 | 15.0472 | -0.0286439 | -0.0947304 | 3.21245 | 3.30718 | -0.041077235 | -0.085029877 | 1.984970123 | 2.07 | [10 empty] | 1224.001 | 4.971245 | 0.0509091 | 0.760249 | 15.6937 | 14.9335 | -0.0219306 | -0.0779682 | 3.47726 | 3.55522 | -0.027105887 | -0.082944014 | 2.977055986 | 3.06 | [83 empty] | 1.363839 | 0.0202357 | 0.303535 | 15.3035 | 15 | -0.00891726 | -0.0321027 | 3.56796 | 3.60006 | [15 empty] | 1.340304 | 0.0190635 | 0.285956 | 15.2861 | 15.0001 | -0.00825149 | -0.0297059 | 3.57036 | 3.60006 | [15 empty] | 1.753221 | 0.075645 | 1.13466 | 16.1345 | 14.9998 | -0.0298189 | -0.110449 | 3.59353 | 3.70398 | [15 empty] | 3.202211 | 0.0384146 | 0.576208 | 15.5759 | 14.9997 | -0.0157139 | -0.0565699 | 3.54342 | 3.59999 | [15 empty] | 3.095862 | 0.0327094 | 0.490643 | 15.4907 | 15.0001 | -0.0137631 | -0.0495471 | 3.55045 | 3.6 | [15 empty] | 3.167118 | 0.0356516 | 0.534766 | 15.5345 | 14.9998 | -0.014855 | -0.0534773 | 3.54647 | 3.59995
818.001 | 1.617754 | 0.0562745 | 0.846207 | 15.8834 | 15.0372 | -0.0223096 | -0.0651868 | 2.85673 | 2.92191 | -0.031675005 | -0.035476006 | 1.084523994 | 1.12 | [10 empty] | 818.001 | 2.76774 | 0.026035 | 0.39194 | 15.4463 | 15.0544 | -0.0114369 | -0.035749 | 3.09002 | 3.12577 | -0.014095806 | -0.029037361 | 2.030962639 | 2.06 | [10 empty] | 818.0009 | 3.722134 | 0.0159197 | 0.2392 | 15.2646 | 15.0254 | -0.00745351 | -0.021307 | 2.83734 | 2.85865 | -0.00827738 | -0.025328783 | 3.034671217 | 3.06 | [34 empty] | 1227.001 | 3.423427 | 0.0740615 | 1.11442 | 16.1617 | 15.0472 | -0.0288175 | -0.0953046 | 3.21187 | 3.30718 | -0.041331348 | -0.08555589 | 1.98444411 | 2.07 | [10 empty] | 1227.001 | 4.977528 | 0.0512939 | 0.765995 | 15.6994 | 14.9335 | -0.0220207 | -0.0782887 | 3.47694 | 3.55522 | -0.027369609 | -0.083751003 | 2.976248997 | 3.06 | [83 empty] | 1.365742 | 0.0203208 | 0.304812 | 15.3048 | 15 | -0.00901579 | -0.0324574 | 3.5676 | 3.60006 | [15 empty] | 1.342169 | 0.0191602 | 0.287406 | 15.2875 | 15.0001 | -0.00831727 | -0.0299427 | 3.57012 | 3.60006 | [15 empty] | 1.752537 | 0.0759887 | 1.13982 | 16.1397 | 14.9998 | -0.0299641 | -0.110987 | 3.593 | 3.70398 | [15 empty] | 3.206104 | 0.0386366 | 0.579538 | 15.5793 | 14.9997 | -0.0157944 | -0.0568597 | 3.54313 | 3.59999 | [15 empty] | 3.100631 | 0.032908 | 0.493622 | 15.4937 | 15.0001 | -0.0138237 | -0.0497651 | 3.55023 | 3.6 | [15 empty] | 3.171536 | 0.0358463 | 0.537686 | 15.5375 | 14.9998 | -0.0149115 | -0.0536806 | 3.54627 | 3.59995
820.001 | 1.618947 | 0.0565997 | 0.851098 | 15.8882 | 15.0372 | -0.0224009 | -0.0654536 | 2.85646 | 2.92191 | -0.031876046 | -0.035701172 | 1.084298828 | 1.12 | [10 empty] | 820.001 | 2.772777 | 0.0262313 | 0.394895 | 15.4493 | 15.0544 | -0.0114941 | -0.0359279 | 3.08984 | 3.12577 | -0.01422983 | -0.029313449 | 2.030686551 | 2.06 | [10 empty] | 820.0009 | 3.730243 | 0.0160725 | 0.241497 | 15.2669 | 15.0254 | -0.00751344 | -0.0214783 | 2.83717 | 2.85865 | -0.008367372 | -0.025604158 | 3.034395842 | 3.06 | [34 empty] | 1230.001 | 3.425588 | 0.0745523 | 1.12181 | 16.169 | 15.0472 | -0.0289852 | -0.0958594 | 3.21132 | 3.30718 | -0.041600053 | -0.086112109 | 1.983887891 | 2.07 | [10 empty] | 1230.001 | 4.984305 | 0.0516532 | 0.771361 | 15.7048 | 14.9335 | -0.0221831 | -0.0788661 | 3.47636 | 3.55522 | -0.027541823 | -0.084277978 | 2.975722022 | 3.06 | [83 empty] | 1.367472 | 0.0204237 | 0.306356 | 15.3064 | 15 | -0.00902937 | -0.0325063 | 3.56756 | 3.60006 | [15 empty] | 1.344259 | 0.0192597 | 0.288898 | 15.289 | 15.0001 | -0.00833148 | -0.0299939 | 3.57007 | 3.60006 | [15 empty] | 1.750172 | 0.0763402 | 1.14509 | 16.1449 | 14.9998 | -0.0301191 | -0.111561 | 3.59242 | 3.70398 | [15 empty] | 3.210247 | 0.0388461 | 0.582681 | 15.5824 | 14.9997 | -0.0158253 | -0.0569709 | 3.54302 | 3.59999 | [15 empty] | 3.105272 | 0.0331064 | 0.496599 | 15.4967 | 15.0001 | -0.0138984 | -0.0500342 | 3.54996 | 3.6 | [15 empty] | 3.175837 | 0.0360625 | 0.54093 | 15.5407 | 14.9998 | -0.0150153 | -0.0540542 | 3.5459 | 3.59995
822.001 | 1.620218 | 0.0568888 | 0.855445 | 15.8926 | 15.0372 | -0.0225488 | -0.0658858 | 2.85603 | 2.92191 | -0.03199836 | -0.035838163 | 1.084161837 | 1.12 | [10 empty] | 822.001 | 2.777919 | 0.0264178 | 0.397703 | 15.4521 | 15.0544 | -0.0115867 | -0.0362173 | 3.08955 | 3.12577 | -0.014315944 | -0.029490844 | 2.030509156 | 2.06 | [10 empty] | 822.0009 | 3.738758 | 0.0162237 | 0.243768 | 15.2692 | 15.0254 | -0.00759263 | -0.0217047 | 2.83695 | 2.85865 | -0.008439854 | -0.025825953 | 3.034174047 | 3.06 | [34 empty] | 1233.001 | 3.427586 | 0.0750339 | 1.12905 | 16.1763 | 15.0472 | -0.0291705 | -0.096472 | 3.21071 | 3.30718 | -0.041850553 | -0.086630646 | 1.983369354 | 2.07 | [10 empty] | 1233.001 | 4.990974 | 0.0520201 | 0.77684 | 15.7103 | 14.9335 | -0.0224092 | -0.0796697 | 3.47555 | 3.55522 | -0.027655711 | -0.084626476 | 2.975373524 | 3.06 | [83 empty] | 1.369241 | 0.0205254 | 0.307881 | 15.3079 | 15 | -0.00906543 | -0.0326361 | 3.56743 | 3.60006 | [15 empty] | 1.346032 | 0.0193554 | 0.290334 | 15.2905 | 15.0001 | -0.00838174 | -0.0301748 | 3.56989 | 3.60006 | [15 empty] | 1.744461 | 0.0766864 | 1.15028 | 16.1501 | 14.9998 | -0.0302409 | -0.112012 | 3.59197 | 3.70398 | [15 empty] | 3.21442 | 0.0390768 | 0.586141 | 15.5859 | 14.9997 | -0.0159323 | -0.0573561 | 3.54263 | 3.59999 | [15 empty] | 3.109841 | 0.0333152 | 0.49973 | 15.4998 | 15.0001 | -0.0139501 | -0.0502204 | 3.54978 | 3.6 | [15 empty] | 3.179971 | 0.0362633 | 0.543941 | 15.5437 | 14.9998 | -0.0150735 | -0.0542639 | 3.54569 | 3.59995
824.001 | 1.621373 | 0.0571849 | 0.859898 | 15.897 | 15.0372 | -0.0226756 | -0.0662561 | 2.85566 | 2.92191 | -0.032140899 | -0.035997807 | 1.084002193 | 1.12 | [10 empty] | 824.001 | 2.782885 | 0.0266024 | 0.400482 | 15.4548 | 15.0544 | -0.01166 | -0.0364464 | 3.08932 | 3.12577 | -0.014414774 | -0.029694435 | 2.030305565 | 2.06 | [10 empty] | 824.0009 | 3.747103 | 0.0163753 | 0.246046 | 15.2715 | 15.0254 | -0.00767178 | -0.0219309 | 2.83672 | 2.85865 | -0.008508807 | -0.02603695 | 3.03396305 | 3.06 | [34 empty] | 1236.001 | 3.429555 | 0.0755312 | 1.13654 | 16.1838 | 15.0472 | -0.0293421 | -0.0970396 | 3.21014 | 3.30718 | -0.042124533 | -0.087197783 | 1.982802217 | 2.07 | [10 empty] | 1236.001 | 4.997654 | 0.0524143 | 0.782726 | 15.7162 | 14.9335 | -0.0225015 | -0.0799979 | 3.47523 | 3.55522 | -0.027931238 | -0.085469587 | 2.974530413 | 3.06 | [83 empty] | 1.371033 | 0.0206094 | 0.309141 | 15.3091 | 15 | -0.00911017 | -0.0327972 | 3.56727 | 3.60006 | [15 empty] | 1.347948 | 0.0194467 | 0.291703 | 15.2918 | 15.0001 | -0.00840985 | -0.030276 | 3.56979 | 3.60006 | [39 empty] | 3.218448 | 0.0392811 | 0.589206 | 15.5889 | 14.9997 | -0.0160148 | -0.0576531 | 3.54233 | 3.59999 | [15 empty] | 3.114695 | 0.0335104 | 0.502658 | 15.5027 | 15.0001 | -0.0140722 | -0.05066 | 3.54934 | 3.6 | [15 empty] | 3.184517 | 0.0364832 | 0.54724 | 15.547 | 14.9998 | -0.0151202 | -0.0544321 | 3.54552 | 3.59995
826.001 | 1.622706 | 0.0574801 | 0.864337 | 15.9015 | 15.0372 | -0.0227427 | -0.0664521 | 2.85546 | 2.92191 | -0.032347024 | -0.036228667 | 1.083771333 | 1.12 | [10 empty] | 826.001 | 2.788262 | 0.0267817 | 0.403181 | 15.4575 | 15.0544 | -0.0117269 | -0.0366554 | 3.08911 | 3.12577 | -0.01451994 | -0.029911076 | 2.030088924 | 2.06 | [10 empty] | 826.0009 | 3.755496 | 0.016525 | 0.248296 | 15.2737 | 15.0254 | -0.00770062 | -0.0220134 | 2.83664 | 2.85865 | -0.008623662 | -0.026388404 | 3.033611596 | 3.06 | [34 empty] | 1239.001 | 3.431641 | 0.0760254 | 1.14397 | 16.1912 | 15.0472 | -0.0295004 | -0.0975632 | 3.20962 | 3.30718 | -0.042407201 | -0.087782907 | 1.982217093 | 2.07 | [10 empty] | 1239.001 | 5.004121 | 0.0527898 | 0.788334 | 15.7218 | 14.9335 | -0.0226427 | -0.0805 | 3.47472 | 3.55522 | -0.028134858 | -0.086092666 | 2.973907334 | 3.06 | [83 empty] | 1.37277 | 0.0207118 | 0.310676 | 15.3107 | 15 | -0.00913626 | -0.0328911 | 3.56717 | 3.60006 | [15 empty] | 1.349675 | 0.0195418 | 0.293129 | 15.2933 | 15.0001 | -0.00848077 | -0.0305313 | 3.56953 | 3.60006 | [39 empty] | 3.222198 | 0.0395115 | 0.592662 | 15.5924 | 14.9997 | -0.0160796 | -0.0578865 | 3.5421 | 3.59999 | [15 empty] | 3.119307 | 0.0337197 | 0.505798 | 15.5059 | 15.0001 | -0.0141229 | -0.0508425 | 3.54915 | 3.6 | [15 empty] | 3.188771 | 0.0366903 | 0.550347 | 15.5501 | 14.9998 | -0.0152434 | -0.0548755 | 3.54508 | 3.59995
828.001 | 1.62403 | 0.0577928 | 0.869039 | 15.9062 | 15.0372 | -0.0228387 | -0.0667328 | 2.85518 | 2.92191 | -0.032538082 | -0.036442651 | 1.083557349 | 1.12 | [10 empty] | 828.001 | 2.793299 | 0.0269639 | 0.405924 | 15.4603 | 15.0544 | -0.0117799 | -0.0368211 | 3.08895 | 3.12577 | -0.014647383 | -0.030173609 | 2.029826391 | 2.06 | [10 empty] | 828.0009 | 3.763927 | 0.0166786 | 0.250604 | 15.2761 | 15.0254 | -0.0077875 | -0.0222617 | 2.83639 | 2.85865 | -0.008692048 | -0.026597668 | 3.033402332 | 3.06 | [34 empty] | 1242.001 | 3.432765625 | 0.076517 | 1.15137 | 16.1986 | 15.0472 | -0.0297044 | -0.0982378 | 3.20894 | 3.30718 | -0.042641829 | -0.088268586 | 1.981731414 | 2.07 | [10 empty] | 1242.001 | 5.010884 | 0.053173 | 0.794057 | 15.7275 | 14.9335 | -0.0227706 | -0.0809547 | 3.47427 | 3.55522 | -0.02836125 | -0.086785425 | 2.973214575 | 3.06 | [83 empty] | 1.374525 | 0.0208026 | 0.312039 | 15.312 | 15 | -0.00918455 | -0.033065 | 3.567 | 3.60006 | [15 empty] | 1.351674 | 0.0196465 | 0.2947 | 15.2948 | 15.0001 | -0.00849789 | -0.0305929 | 3.56947 | 3.60006 | [39 empty] | 3.226061 | 0.0397324 | 0.595974 | 15.5957 | 14.9997 | -0.0161145 | -0.0580118 | 3.54197 | 3.59999 | [15 empty] | 3.123669 | 0.0339185 | 0.50878 | 15.5088 | 15.0001 | -0.014196 | -0.0511056 | 3.54889 | 3.6 | [15 empty] | 3.19326 | 0.0368996 | 0.553485 | 15.5533 | 14.9998 | -0.0153066 | -0.055103 | 3.54485 | 3.59995
830.001 | 1.625224 | 0.0581045 | 0.873726 | 15.9109 | 15.0372 | -0.022983 | -0.0671543 | 2.85476 | 2.92191 | -0.032681571 | -0.03660336 | 1.08339664 | 1.12 | [10 empty] | 830.001 | 2.798447 | 0.0271573 | 0.408835 | 15.4632 | 15.0544 | -0.0118799 | -0.0371337 | 3.08863 | 3.12577 | -0.014730109 | -0.030344024 | 2.029655976 | 2.06 | [10 empty] | 830.0009 | 3.772111 | 0.0168303 | 0.252882 | 15.2783 | 15.0254 | -0.0078634 | -0.0224787 | 2.83617 | 2.85865 | -0.008757908 | -0.026799198 | 3.033200802 | 3.06 | [34 empty] | 1245.001 | 3.43446 | 0.0770124 | 1.15882 | 16.2061 | 15.0472 | -0.0298785 | -0.0988137 | 3.20837 | 3.30718 | -0.042914878 | -0.088833797 | 1.981166203 | 2.07 | [10 empty] | 1245.001 | 5.016751 | 0.0535554 | 0.799767 | 15.7332 | 14.9335 | -0.0229266 | -0.0815093 | 3.47372 | 3.55522 | -0.028559481 | -0.087392011 | 2.972607989 | 3.06 | [83 empty] | 1.376394 | 0.0209094 | 0.313642 | 15.3136 | 15 | -0.00919532 | -0.0331037 | 3.56696 | 3.60006 | [15 empty] | 1.353495 | 0.0197389 | 0.296087 | 15.2962 | 15.0001 | -0.00853107 | -0.0307124 | 3.56935 | 3.60006 | [39 empty] | 3.230308 | 0.0399701 | 0.59954 | 15.5993 | 14.9997 | -0.0162804 | -0.0586091 | 3.54138 | 3.59999 | [15 empty] | 3.128577 | 0.0341263 | 0.511897 | 15.512 | 15.0001 | -0.0142612 | -0.0513403 | 3.54866 | 3.6 | [15 empty] | 3.197572 | 0.0371108 | 0.556653 | 15.5564 | 14.9998 | -0.0153228 | -0.0551614 | 3.54479 | 3.59995
832.001 | 1.626283 | 0.0584205 | 0.878478 | 15.9156 | 15.0372 | -0.0230745 | -0.0674217 | 2.85449 | 2.92191 | -0.032875759 | -0.03682085 | 1.08317915 | 1.12 | [10 empty] | 832.001 | 2.803937 | 0.0273405 | 0.411593 | 15.466 | 15.0544 | -0.0119532 | -0.037363 | 3.0884 | 3.12577 | -0.014835123 | -0.030560352 | 2.029439648 | 2.06 | [10 empty] | 832.0009 | 3.78017 | 0.0169834 | 0.255184 | 15.2806 | 15.0254 | -0.00792373 | -0.0226512 | 2.836 | 2.85865 | -0.008847698 | -0.027073955 | 3.032926045 | 3.06 | [34 empty] | 1248.001 | 3.436272 | 0.0775032 | 1.16621 | 16.2134 | 15.0472 | -0.0300432 | -0.0993583 | 3.20782 | 3.30718 | -0.043181776 | -0.089386277 | 1.980613723 | 2.07 | [10 empty] | 1248.001 | 5.022619 | 0.0539628 | 0.805851 | 15.7393 | 14.9335 | -0.0230766 | -0.0820426 | 3.47318 | 3.55522 | -0.028784999 | -0.088082096 | 2.971917904 | 3.06 | [83 empty] | 1.37818 | 0.0210075 | 0.315113 | 15.3151 | 15 | -0.0092693 | -0.03337 | 3.56669 | 3.60006 | [15 empty] | 1.355384 | 0.0198307 | 0.297463 | 15.2976 | 15.0001 | -0.00860777 | -0.0309885 | 3.56907 | 3.60006 | [39 empty] | 3.234328125 | 0.0401768 | 0.60264 | 15.6024 | 14.9997 | -0.016313 | -0.0587265 | 3.54126 | 3.59999 | [15 empty] | 3.132991 | 0.0343368 | 0.515055 | 15.5151 | 15.0001 | -0.0143468 | -0.0516486 | 3.54835 | 3.6 | [15 empty] | 3.202163 | 0.0373097 | 0.559638 | 15.5594 | 14.9998 | -0.0154314 | -0.0555522 | 3.5444 | 3.59995
834.001 | 1.627342 | 0.0587226 | 0.883021 | 15.9202 | 15.0372 | -0.0231955 | -0.0677754 | 2.85414 | 2.92191 | -0.033036637 | -0.037001034 | 1.082998966 | 1.12 | [10 empty] | 834.001 | 2.809048 | 0.0275216 | 0.41432 | 15.4687 | 15.0544 | -0.0120405 | -0.0376359 | 3.08813 | 3.12577 | -0.01492096 | -0.030737177 | 2.029262823 | 2.06 | [10 empty] | 834.0009 | 3.788758 | 0.0171282 | 0.257358 | 15.2828 | 15.0254 | -0.00797489 | -0.0227974 | 2.83585 | 2.85865 | -0.008937958 | -0.027350151 | 3.032649849 | 3.06 | [34 empty] | 1251.001 | 3.437692 | 0.0780044 | 1.17375 | 16.221 | 15.0472 | -0.0302215 | -0.0999479 | 3.20723 | 3.30718 | -0.04345414 | -0.089950069 | 1.980049931 | 2.07 | [10 empty] | 1251.001 | 5.028247 | 0.0543454 | 0.811565 | 15.745 | 14.9335 | -0.0232215 | -0.0825575 | 3.47267 | 3.55522 | -0.028994016 | -0.088721688 | 2.971278312 | 3.06 | [83 empty] | 1.379932 | 0.0210998 | 0.316497 | 15.3165 | 15 | -0.00929867 | -0.0334758 | 3.56659 | 3.60006 | [15 empty] | 1.357184 | 0.0199299 | 0.29895 | 15.2991 | 15.0001 | -0.00860305 | -0.0309715 | 3.56909 | 3.60006 | [39 empty] | 3.238345 | 0.040412 | 0.606169 | 15.6059 | 14.9997 | -0.016422 | -0.0591188 | 3.54087 | 3.59999 | [15 empty] | 3.13754 | 0.0345625 | 0.51844 | 15.5185 | 15.0001 | -0.0144339 | -0.0519621 | 3.54803 | 3.6 | [15 empty] | 3.205962 | 0.0375367 | 0.563042 | 15.5628 | 14.9998 | -0.0155165 | -0.0558585 | 3.54409 | 3.59995