## Sheet1
| SDB_DD_1 | [23 empty] | SDB_DD_2 | [23 empty] | SDB_DD_3 | [23 empty] | SDB_RD_1 | [23 empty] | SDB_RD_2 | [23 empty] | SDB_RD_3 | [23 empty] | SDB_RD_4 | [23 empty] | SDB_RD_5 | [23 empty] | SDB_RD_6 | [23 empty] | SDB_TD_1 | [23 empty] | SDB_TD_2
| Machine |  | DIC_Y |  |  |  | DIC_X |  |  |  | DIC_Z |  |  |  | Calculation | [9 empty] | Machine |  | DIC_Y |  |  |  | DIC_X |  |  |  | DIC_Z |  |  |  | Calculation | [9 empty] | Machine |  | DIC_Y |  |  |  | DIC_X |  |  |  | DIC_Z |  |  |  | Calculation | [9 empty] | Machine |  | DIC_Y |  |  |  | DIC_X |  |  |  | DIC_Z |  |  |  | Calculation | [9 empty] | Machine |  | DIC_Y |  |  |  | DIC_X |  |  |  | DIC_Z |  |  |  | Calculation | [9 empty] | Machine |  | DIC_Y |  |  |  | DIC_X |  |  |  | DIC_Z |  |  |  | Calculation | [9 empty] | Machine |  | DIC_Y |  |  |  | DIC_X |  |  |  | DIC_Z |  |  |  | Calculation | [9 empty] | Machine |  | DIC_Y |  |  |  | DIC_X |  |  |  | DIC_Z |  |  |  | Calculation | [9 empty] | Machine |  | DIC_Y |  |  |  | DIC_X |  |  |  | DIC_Z |  |  |  | Calculation | [9 empty] | Machine |  | DIC_Y |  |  |  | DIC_X |  |  |  | DIC_Z |  |  |  | Calculation | [9 empty] | Machine |  | DIC_Y |  |  |  | DIC_X |  |  |  | DIC_Z |  |  |  | Calculation
| Frame | Force | ∆L/L0 | ∆L [mm] | L1 [mm] | L0 [mm] | ∆L/L0 | ∆L [mm] | L1 [mm] | L0 [mm] | ∆L/L0 | ∆L [mm] | L1 [mm] | L0 [mm] | Eng. Stress | Eng. Strain | True stress | Y True strain | X True strain | Thickness strain | Effective plastic strain | r-value | Young's modulus | hardening rate | Frame | Force | ∆L/L0 | ∆L [mm] | L1 [mm] | L0 [mm] | ∆L/L0 | ∆L [mm] | L1 [mm] | L0 [mm] | ∆L/L0 | ∆L [mm] | L1 [mm] | L0 [mm] | Eng. Stress | Eng. Strain | True stress | Y True strain | X True strain | Thickness strain | Effective plastic strain | r-value | Young's modulus | hardening rate | Frame | Force | ∆L/L0 | ∆L [mm] | L1 [mm] | L0 [mm] | ∆L/L0 | ∆L [mm] | L1 [mm] | L0 [mm] | ∆L/L0 | ∆L [mm] | L1 [mm] | L0 [mm] | Eng. Stress | Eng. Strain | True stress | Y True strain | X True strain | Thickness strain | Effective plastic strain | r-value | Young's modulus | hardening rate | Frame | Force | ∆L/L0 | ∆L [mm] | L1 [mm] | L0 [mm] | ∆L/L0 | ∆L [mm] | L1 [mm] | L0 [mm] | ∆L/L0 | ∆L [mm] | L1 [mm] | L0 [mm] | Eng. Stress | Eng. Strain | True stress | Y True strain | X True strain | Thickness strain | Effective plastic strain | r-value | Young's modulus | hardening rate | Frame | Force | ∆L/L0 | ∆L [mm] | L1 [mm] | L0 [mm] | ∆L/L0 | ∆L [mm] | L1 [mm] | L0 [mm] | ∆L/L0 | ∆L [mm] | L1 [mm] | L0 [mm] | Eng. Stress | Eng. Strain | True stress | Y True strain | X True strain | Thickness strain | Effective plastic strain | r-value | Young's modulus | hardening rate | Frame | Force | ∆L/L0 | ∆L [mm] | L1 [mm] | L0 [mm] | ∆L/L0 | ∆L [mm] | L1 [mm] | L0 [mm] | ∆L/L0 | ∆L [mm] | L1 [mm] | L0 [mm] | Eng. Stress | Eng. Strain | True stress | Y True strain | X True strain | Thickness strain | Effective plastic strain | r-value | Young's modulus | hardening rate | Frame | Force | ∆L/L0 | ∆L [mm] | L1 [mm] | L0 [mm] | ∆L/L0 | ∆L [mm] | L1 [mm] | L0 [mm] | ∆L/L0 | ∆L [mm] | L1 [mm] | L0 [mm] | Eng. Stress | Eng. Strain | True stress | Y True strain | X True strain | Thickness strain | Effective plastic strain | r-value | Young's modulus | hardening rate | Frame | Force | ∆L/L0 | ∆L [mm] | L1 [mm] | L0 [mm] | ∆L/L0 | ∆L [mm] | L1 [mm] | L0 [mm] | ∆L/L0 | ∆L [mm] | L1 [mm] | L0 [mm] | Eng. Stress | Eng. Strain | True stress | Y True strain | X True strain | Thickness strain | Effective plastic strain | r-value | Young's modulus | hardening rate | Frame | Force | ∆L/L0 | ∆L [mm] | L1 [mm] | L0 [mm] | ∆L/L0 | ∆L [mm] | L1 [mm] | L0 [mm] | ∆L/L0 | ∆L [mm] | L1 [mm] | L0 [mm] | Eng. Stress | Eng. Strain | True stress | Y True strain | X True strain | Thickness strain | Effective plastic strain | r-value | Young's modulus | hardening rate | Frame | Force | ∆L/L0 | ∆L [mm] | L1 [mm] | L0 [mm] | ∆L/L0 | ∆L [mm] | L1 [mm] | L0 [mm] | ∆L/L0 | ∆L [mm] | L1 [mm] | L0 [mm] | Eng. Stress | Eng. Strain | True stress | Y True strain | X True strain | Thickness strain | Effective plastic strain | r-value | Young's modulus | hardening rate | Frame | Force | ∆L/L0 | ∆L [mm] | L1 [mm] | L0 [mm] | ∆L/L0 | ∆L [mm] | L1 [mm] | L0 [mm] | ∆L/L0 | ∆L [mm] | L1 [mm] | L0 [mm] | Eng. Stress | Eng. Strain | True stress | Y True strain | X True strain | Thickness strain | Effective plastic strain | r-value | Young's modulus | hardening rate
0 | 0 | 0 | 0 | 0 | 15.0192 | 15.0192 | 0 | 0 | 3.31856 | 3.31856 | 0 | 0 | 1.06 | 1.06 | 0 | 0 | 0 | 0 | 0 | 0 | 0 | 0 | 75483.39 |  | 0 | 0 | 0 | 0 | 15.0331 | 15.0331 | 0 | 0 | 3.07203 | 3.07203 | 0 | 0 | 1.07 | 1.07 | 0 | 0 | 0 | 0 | 0 | 0 | 0 | 0 | 72852.77 |  | 0 | 0 | 0 | 0 | 14.9594 | 14.9594 | 0 | 0 | 3.42003 | 3.42003 | 0 | 0 | 1.1 | 1.1 | 0 | 0 | 0 | 0 | 0 | 0 | 0 | 0 | 59426.25 |  | 0 | 0 | 0 | 0 | 15.0372 | 15.0372 | 0 | 0 | 2.92191 | 2.92191 | 0 | 0 | 1.12 | 1.12 | 0 | 0 | 0 | 0 | 0 | 0 | 0 | 0 | 62884.73 |  | 0 | 0 | 0 | 0 | 15.0498 | 15.0498 | 0 | 0 | 3.20809 | 3.20809 | 0 | 0 | 1.09 | 1.09 | 0 | 0 | 0 | 0 | 0 | 0 | 0 | 0 | 59830.12 |  | 0 | 0 | 0 | 0 | 14.9558 | 14.9558 | 0 | 0 | 3.6135 | 3.6135 | 0 | 0 | 1.09 | 1.09 | 0 | 0 | 0 | 0 | 0 | 0 | 0 | 0 | 69871.78 |  |  | 0 | 0 | 0 | 15 | 15 | 0 | 0 | 3.60006 | 3.60006 |  |  |  |  | 0 | 0 | 0 | 0 | 0 | 0 | 0 | 0 | 70743.02 |  |  | 0 | 0 | 0 | 15.0001 | 15.0001 | 0 | 0 | 3.60006 | 3.60006 |  |  |  |  | 0 | 0 | 0 | 0 | 0 | 0 | 0 | 0 | 69188.92 |  |  | 0 | 0 | 0 | 14.9998 | 14.9998 | 0 | 0 | 3.70398 | 3.70398 |  |  |  |  | 0 | 0 | 0 | 0 | 0 | 0 | 0 | 0 | 72586.22 |  | 0 | 0 | 0 | 0 | 15.0304 | 15.0304 | 0 | 0 | 3.30681 | 3.30681 | 0 | 0 | 1.13 | 1.13 | 0 | 0 | 0 | 0 | 0 | 0 | 0 | 0 | 62279.15 |  | 0 | 0 | 0 | 0 | 15.0275 | 15.0275 | 0 | 0 | 3.0677 | 3.0677 | 0 | 0 | 1.1 | 1.1 | 0 | 0 | 0 | 0 | 0 | 0 | 0 | 0 | 65412.06
1 | 4.000001 | 0.002872696 | 1.23e-05 | 0.000184127 | 15.0194 | 15.0192 | 1.18e-05 | 3.91e-05 | 3.3186 | 3.31856 | -2.54e-05 | -2.69e-05 | 1.059973109 | 1.06 | 0.6843663 | 0.00123 | 0.6843747 | 1.229992e-05 | 1.179993e-05 | -2.540032e-05 | 3.233364e-06 | -0.4645583 |  |  | 3 | 0.002538109 | 5.66e-06 | 8.5e-05 | 15.0332 | 15.0331 | -1.28e-05 | -3.92e-05 | 3.07199 | 3.07203 | 6.37e-06 | 6.81e-06 | 1.070006815 | 1.07 | 0.5880153 | 0.000566 | 0.5880186 | 5.659984e-06 | -1.280008e-05 | 6.36998e-06 | -2.411345e-06 | -2.009438 |  |  | 3.000001 | 0.001424529 | -2.78e-06 | -4.16e-05 | 14.9594 | 14.9594 | 1.04e-06 | 3.57e-06 | 3.42003 | 3.42003 | 0 | 0 | 1.1 | 1.1 | 0.3245679 | -0.000278 | 0.324567 | -2.780004e-06 | 1.039999e-06 | 0 | -8.241682e-06 | 0 |  |  | 2 | 0.0001372198 | -5.53e-06 | -8.32e-05 | 15.0371 | 15.0372 | 2.13e-05 | 6.21e-05 | 2.92198 | 2.92191 | -1.73e-05 | -1.94e-05 | 1.119980617 | 1.12 | 0.03093882 | -0.000553 | 0.03093865 | -5.530015e-06 | 2.129977e-05 | -1.730015e-05 | -6.022005e-06 | -1.23119 |  |  | 3.000001 | -0.006657415 | -3e-06 | -4.52e-05 | 15.0497 | 15.0498 | 1.45e-05 | 4.66e-05 | 3.20813 | 3.20809 | -5.82e-06 | -6.35e-06 | 1.089993652 | 1.09 | -1.57516 | -0.0003 | -1.575156 | -3.000004e-06 | 1.449989e-05 | -5.820017e-06 | 2.332713e-05 | -2.491384 |  |  | 3.000001 | -0.0001867688 | -5.2e-06 | -7.77e-05 | 14.9557 | 14.9558 | 1.24e-05 | 4.46e-05 | 3.61354 | 3.6135 | -4.38e-06 | -4.78e-06 | 1.089995222 | 1.09 | -0.04294424 | -0.00052 | -0.04294401 | -5.200014e-06 | 1.239992e-05 | -4.38001e-06 | -4.585402e-06 | -2.831026 |  |  |  | 0.05593948 | -4.74246e-06 | -7.11369e-05 | 14.9999 | 15 | 2.66182e-05 | 9.58272e-05 | 3.60016 | 3.60006 |  |  |  |  | 12.94895 | -0.000474246 | 12.94889 | -4.742471e-06 | 2.661785e-05 | -2.187537e-05 | -0.0001877837 | -1.216795 |  |  |  | 0.05513126 | -5.23185e-06 | -7.84785e-05 | 15 | 15.0001 | -2.88827e-05 | -0.00010398 | 3.59996 | 3.60006 |  |  |  |  | 12.76186 | -0.000523185 | 12.7618 | -5.231864e-06 | -2.888312e-05 | 3.411498e-05 | -0.0001896804 | -0.8466403 |  |  |  | 0.05536058 | 7.75681e-07 | 1.16351e-05 | 14.9999 | 14.9998 | 8.83757e-06 | 3.27342e-05 | 3.70402 | 3.70398 |  |  |  |  | 12.81495 | 7.75681e-05 | 12.81496 | 7.756807e-07 | 8.837531e-06 | -9.613212e-06 | -0.0001757724 | -0.919311 |  |  | 2.000001 | -0.002916898 | 4.67e-06 | 7.01e-05 | 15.0305 | 15.0304 | 5.1e-06 | 1.69e-05 | 3.30683 | 3.30681 | -1.27e-05 | -1.44e-05 | 1.129985648 | 1.13 | -0.65185 | 0.000467 | -0.6518531 | 4.669989e-06 | 5.099987e-06 | -1.270008e-05 | 1.513662e-05 | -0.4015712 |  |  | 3 | 0.001300771 | 4.26e-06 | 6.39e-05 | 15.0275 | 15.0275 | -1.51e-05 | -4.62e-05 | 3.06765 | 3.0677 | 1.63e-05 | 1.79e-05 | 1.100017929 | 1.1 | 0.2978637 | 0.000426 | 0.297865 | 4.259991e-06 | -1.510011e-05 | 1.629987e-05 | -2.936801e-07 | -0.9263949
2 | 8.000003 | 0.003394509 | 1.74e-05 | 0.000261414 | 15.0195 | 15.0192 | 1.52e-05 | 5.04e-05 | 3.31861 | 3.31856 | -3.5e-05 | -3.71e-05 | 1.059962857 | 1.06 | 0.8086784 | 0.00174 | 0.8086925 | 1.739985e-05 | 1.519988e-05 | -3.500061e-05 | 6.686332e-06 | -0.4342748 |  |  | 6.000003 | 0.006719835 | 4.62e-06 | 6.95e-05 | 15.0332 | 15.0331 | -2.02e-05 | -6.22e-05 | 3.07197 | 3.07203 | 1.29e-05 | 1.38e-05 | 1.070013781 | 1.07 | 1.556815 | 0.000462 | 1.556822 | 4.619989e-06 | -2.02002e-05 | 1.289992e-05 | -1.674944e-05 | -1.565917 |  |  | 6.000003 | 0.004994839 | 1.25e-05 | 0.000187267 | 14.9596 | 14.9594 | -9.22e-06 | -3.15e-05 | 3.42 | 3.42003 | -4.6e-06 | -5.06e-06 | 1.099994943 | 1.1 | 1.138036 | 0.00125 | 1.13805 | 1.249992e-05 | -9.220043e-06 | -4.600011e-06 | -6.650705e-06 | 2.004352 |  |  | 4.000001 | 0.003079721 | 5.76e-06 | 8.65e-05 | 15.0372 | 15.0372 | 9.23e-06 | 2.7e-05 | 2.92194 | 2.92191 | -1.03e-05 | -1.15e-05 | 1.119988501 | 1.12 | 0.6943815 | 0.000576 | 0.6943855 | 5.759983e-06 | 9.229957e-06 | -1.030005e-05 | -5.282212e-06 | -0.8961078 |  |  | 6.000003 | -0.005085106 | 1.66e-05 | 0.000250475 | 15.05 | 15.0498 | 3.47e-05 | 0.000111262 | 3.2082 | 3.20809 | -4.76e-05 | -5.19e-05 | 1.089948142 | 1.09 | -1.203148 | 0.00166 | -1.203168 | 1.659986e-05 | 3.46994e-05 | -4.760113e-05 | 3.67096e-05 | -0.7289616 |  |  | 6.000003 | 0.001243848 | -2.58e-06 | -3.87e-05 | 14.9557 | 14.9558 | 1.86e-05 | 6.72e-05 | 3.61356 | 3.6135 | -9.92e-06 | -1.08e-05 | 1.08998919 | 1.09 | 0.2860012 | -0.000258 | 0.2860005 | -2.580003e-06 | 1.859983e-05 | -9.920049e-06 | -6.673222e-06 | -1.874973 |  |  |  | 0.05873314 | -7.62645e-06 | -0.000114397 | 14.9999 | 15 | 5.03396e-06 | 1.81226e-05 | 3.60008 | 3.60006 |  |  |  |  | 13.59563 | -0.000762645 | 13.59553 | -7.626479e-06 | 5.033947e-06 | 2.592532e-06 | -0.0001998084 | 1.941711 |  |  |  | 0.05776845 | 5.58366e-06 | 8.37556e-05 | 15.0002 | 15.0001 | 1.52252e-05 | 5.48116e-05 | 3.60012 | 3.60006 |  |  |  |  | 13.37233 | 0.000558366 | 13.3724 | 5.583644e-06 | 1.522508e-05 | -2.080873e-05 | -0.0001876901 | -0.7316682 |  |  |  | 0.06134805 | 9.98923e-07 | 1.49837e-05 | 14.9999 | 14.9998 | 4.26402e-05 | 0.000157938 | 3.70414 | 3.70398 |  |  |  |  | 14.20094 | 9.98923e-05 | 14.20095 | 9.989225e-07 | 4.263929e-05 | -4.363821e-05 | -0.0001946436 | -0.977109 |  |  | 4.000003 | 0.0005180684 | 1.33e-05 | 0.000199228 | 15.0306 | 15.0304 | -2.59e-05 | -8.56e-05 | 3.30673 | 3.30681 | 1.09e-05 | 1.23e-05 | 1.130012302 | 1.13 | 0.1157747 | 0.00133 | 0.1157762 | 1.329991e-05 | -2.590034e-05 | 1.089994e-05 | 1.144092e-05 | -2.376191 |  |  | 6.000001 | 0.003952393 | 1.08e-05 | 0.000162673 | 15.0276 | 15.0275 | -2.76e-05 | -8.46e-05 | 3.06761 | 3.0677 | 2.27e-05 | 2.5e-05 | 1.100024953 | 1.1 | 0.905059 | 0.00108 | 0.9050688 | 1.079994e-05 | -2.760038e-05 | 2.269974e-05 | -3.03648e-06 | -1.21589
3 | 12 | 0.003425729 | 2.22e-05 | 0.00033355 | 15.0196 | 15.0192 | 1.86e-05 | 6.17e-05 | 3.31862 | 3.31856 | -4.47e-05 | -4.74e-05 | 1.059952606 | 1.06 | 0.816116 | 0.00222 | 0.8161341 | 2.219975e-05 | 1.859983e-05 | -4.4701e-05 | 1.138765e-05 | -0.4160942 |  |  | 9.000006 | 0.008196205 | 6.01e-06 | 9.03e-05 | 15.0332 | 15.0331 | -4.01e-06 | -1.23e-05 | 3.07202 | 3.07203 | -3.4e-06 | -3.63e-06 | 1.069996365 | 1.07 | 1.898852 | 0.000601 | 1.898863 | 6.009982e-06 | -4.010008e-06 | -3.400006e-06 | -2.005442e-05 | 1.179412 |  |  | 8.999997 | 0.006354136 | 2.32e-05 | 0.000347699 | 14.9598 | 14.9594 | 6.22e-06 | 2.13e-05 | 3.42005 | 3.42003 | -3.26e-05 | -3.58e-05 | 1.099964155 | 1.1 | 1.447741 | 0.00232 | 1.447775 | 2.319973e-05 | 6.219981e-06 | -3.260053e-05 | -1.162817e-06 | -0.1907938 |  |  | 6.000001 | 0.004318053 | 1.55e-05 | 0.000232888 | 15.0374 | 15.0372 | 2.25e-05 | 6.56e-05 | 2.92198 | 2.92191 | -3.73e-05 | -4.17e-05 | 1.119958273 | 1.12 | 0.9735869 | 0.00155 | 0.973602 | 1.549988e-05 | 2.249975e-05 | -3.73007e-05 | 1.755188e-08 | -0.6031991 |  |  | 8.999994 | -0.003823726 | 3.01e-05 | 0.000452247 | 15.0502 | 15.0498 | 1.06e-05 | 3.4e-05 | 3.20812 | 3.20809 | -3.59e-05 | -3.92e-05 | 1.089960838 | 1.09 | -0.9047028 | 0.00301 | -0.90473 | 3.009955e-05 | 1.059994e-05 | -3.590064e-05 | 4.52212e-05 | -0.2952578 |  |  | 9.000003 | 0.002626778 | -1.83e-05 | -0.000273626 | 14.9555 | 14.9558 | 5.95e-05 | 0.000214987 | 3.61371 | 3.6135 | -3.81e-05 | -4.15e-05 | 1.089958521 | 1.09 | 0.603982 | -0.00183 | 0.6039709 | -1.830017e-05 | 5.949823e-05 | -3.810073e-05 | -2.694416e-05 | -1.561604 |  |  |  | 0.06168991 | -5.41719e-06 | -8.12578e-05 | 14.9999 | 15 | -1.98489e-05 | -7.14574e-05 | 3.59999 | 3.60006 |  |  |  |  | 14.28007 | -0.000541719 | 14.27999 | -5.417205e-06 | -1.98491e-05 | 2.52663e-05 | -0.0002072745 | -0.7855957 |  |  |  | 0.06001608 | -2.08609e-06 | -3.12916e-05 | 15.0001 | 15.0001 | -2.29768e-05 | -8.2718e-05 | 3.59998 | 3.60006 |  |  |  |  | 13.89261 | -0.000208609 | 13.89258 | -2.086092e-06 | -2.297706e-05 | 2.506316e-05 | -0.0002028781 | -0.9167666 |  |  |  | 0.06483898 | 4.24128e-06 | 6.36185e-05 | 14.9999 | 14.9998 | 1.14627e-05 | 4.24575e-05 | 3.70403 | 3.70398 |  |  |  |  | 15.00902 | 0.000424128 | 15.00909 | 4.241271e-06 | 1.146263e-05 | -1.570391e-05 | -0.0002025347 | -0.7299225 |  |  | 5.999997 | 0.002229261 | 2.08e-05 | 0.000312378 | 15.0307 | 15.0304 | 2.56e-05 | 8.45e-05 | 3.3069 | 3.30681 | -4.72e-05 | -5.33e-05 | 1.129946693 | 1.13 | 0.4981811 | 0.00208 | 0.4981914 | 2.079978e-05 | 2.559967e-05 | -4.720111e-05 | 1.280045e-05 | -0.5423531 |  |  | 9.000003 | 0.005335287 | 4.86e-06 | 7.3e-05 | 15.0275 | 15.0275 | -1.71e-05 | -5.25e-05 | 3.06765 | 3.0677 | 1.63e-05 | 1.79e-05 | 1.100017929 | 1.1 | 1.221728 | 0.000486 | 1.221734 | 4.859988e-06 | -1.710015e-05 | 1.629987e-05 | -1.381752e-05 | -1.049097
4 | 16.00001 | 0.003917756 | 1.72e-05 | 0.000258571 | 15.0195 | 15.0192 | 1.84e-05 | 6.12e-05 | 3.31862 | 3.31856 | -3.81e-05 | -4.03e-05 | 1.059959663 | 1.06 | 0.9333325 | 0.00172 | 0.9333485 | 1.719985e-05 | 1.839983e-05 | -3.810073e-05 | 4.834899e-06 | -0.482926 |  |  | 12.00001 | 0.009530897 | 3.35e-05 | 0.000502985 | 15.0336 | 15.0331 | -5.01e-05 | -0.000153923 | 3.07187 | 3.07203 | 1.88e-05 | 2.01e-05 | 1.070020143 | 1.07 | 2.208066 | 0.00335 | 2.20814 | 3.349944e-05 | -5.010126e-05 | 1.879982e-05 | 3.189811e-06 | -2.664985 |  |  | 12.00001 | 0.007047383 | 2.1e-05 | 0.000314504 | 14.9597 | 14.9594 | -1.44e-05 | -4.92e-05 | 3.41998 | 3.42003 | -5.43e-06 | -5.98e-06 | 1.099994022 | 1.1 | 1.605692 | 0.0021 | 1.605726 | 2.099978e-05 | -1.44001e-05 | -5.430015e-06 | -6.020701e-06 | 2.651946 |  |  | 7.999999 | 0.005019318 | 2.54e-05 | 0.000381969 | 15.0375 | 15.0372 | 7.59e-06 | 2.22e-05 | 2.92194 | 2.92191 | -3.02e-05 | -3.38e-05 | 1.119966157 | 1.12 | 1.1317 | 0.00254 | 1.131729 | 2.539968e-05 | 7.589971e-06 | -3.020046e-05 | 7.402794e-06 | -0.2513198 |  |  | 12.00001 | -0.002541014 | 4.38e-05 | 0.000659069 | 15.0504 | 15.0498 | 1.28e-05 | 4.11e-05 | 3.20813 | 3.20809 | -5.23e-05 | -5.7e-05 | 1.089942956 | 1.09 | -0.60121 | 0.00438 | -0.6012363 | 4.379904e-05 | 1.279992e-05 | -5.230137e-05 | 5.38481e-05 | -0.2447339 |  |  | 12.00001 | 0.003707175 | 6.8e-06 | 0.000101757 | 14.9559 | 14.9558 | 5.45e-05 | 0.00019681 | 3.61369 | 3.6135 | -5.93e-05 | -6.46e-05 | 1.089935402 | 1.09 | 0.8524006 | 0.00068 | 0.8524064 | 6.799977e-06 | 5.449851e-05 | -5.930176e-05 | -5.399603e-06 | -0.9190034 |  |  |  | 0.06403775 | -6.0572e-06 | -9.08579e-05 | 14.9999 | 15 | -1.45337e-05 | -5.2322e-05 | 3.60001 | 3.60006 |  |  |  |  | 14.82355 | -0.00060572 | 14.82346 | -6.057218e-06 | -1.453381e-05 | 2.059102e-05 | -0.0002155968 | -0.7058321 |  |  |  | 0.06245138 | 1.08753e-06 | 1.63131e-05 | 15.0001 | 15.0001 | 1.7134e-06 | 6.16833e-06 | 3.60007 | 3.60006 |  |  |  |  | 14.45634 | 0.000108753 | 14.45635 | 1.087529e-06 | 1.713399e-06 | -2.800928e-06 | -0.0002078528 | -0.6117253 |  |  |  | 0.0693002 | 6.14776e-06 | 9.22154e-05 | 14.9999 | 14.9998 | 1.77201e-05 | 6.56351e-05 | 3.70405 | 3.70398 |  |  |  |  | 16.04171 | 0.000614776 | 16.04181 | 6.147741e-06 | 1.771994e-05 | -2.386768e-05 | -0.0002148558 | -0.7424241 |  |  | 8.000012 | 0.002965507 | 1.94e-05 | 0.000291393 | 15.0307 | 15.0304 | 1.29e-05 | 4.26e-05 | 3.30685 | 3.30681 | -3.21e-05 | -3.62e-05 | 1.129963778 | 1.13 | 0.6627127 | 0.00194 | 0.6627256 | 1.939981e-05 | 1.289992e-05 | -3.210052e-05 | 8.758602e-06 | -0.4018601 |  |  | 12 | 0.006323967 | 1.75e-05 | 0.000262882 | 15.0277 | 15.0275 | -2.88e-06 | -8.85e-06 | 3.06769 | 3.0677 | -1e-05 | -1.11e-05 | 1.099988946 | 1.1 | 1.448126 | 0.00175 | 1.448152 | 1.749985e-05 | -2.880004e-06 | -1.000005e-05 | -4.639061e-06 | 0.287999
5 | 20.00001 | 0.005336984 | 3.21e-05 | 0.000482149 | 15.0197 | 15.0192 | 2.4e-06 | 7.95e-06 | 3.31856 | 3.31856 | -3.33e-05 | -3.53e-05 | 1.059964713 | 1.06 | 1.271437 | 0.00321 | 1.271478 | 3.209948e-05 | 2.399997e-06 | -3.330055e-05 | 1.525501e-05 | -0.07207079 |  |  | 14.99999 | 0.01182334 | 4.42e-05 | 0.000663752 | 15.0338 | 15.0331 | -2.41e-05 | -7.39e-05 | 3.07195 | 3.07203 | -2.05e-05 | -2.2e-05 | 1.069978043 | 1.07 | 2.739166 | 0.00442 | 2.739287 | 4.419902e-05 | -2.410029e-05 | -2.050021e-05 | 6.598705e-06 | 1.175612 |  |  | 15.00001 | 0.007366729 | 2.45e-05 | 0.000366586 | 14.9598 | 14.9594 | -3.37e-06 | -1.15e-05 | 3.42002 | 3.42003 | -2.38e-05 | -2.62e-05 | 1.099973804 | 1.1 | 1.678453 | 0.00245 | 1.678494 | 2.44997e-05 | -3.370006e-06 | -2.380028e-05 | -3.745291e-06 | 0.1415952 |  |  | 10 | 0.005736597 | 3.14e-05 | 0.000472011 | 15.0376 | 15.0372 | 4.9e-06 | 1.43e-05 | 2.92193 | 2.92191 | -3.34e-05 | -3.75e-05 | 1.119962542 | 1.12 | 1.293425 | 0.00314 | 1.293465 | 3.139951e-05 | 4.899988e-06 | -3.340056e-05 | 1.083068e-05 | -0.1467038 |  |  | 14.99999 | -0.001323248 | 3.91e-05 | 0.000587789 | 15.0504 | 15.0498 | 1.78e-05 | 5.71e-05 | 3.20814 | 3.20809 | -5.55e-05 | -6.04e-05 | 1.089939559 | 1.09 | -0.3130836 | 0.00391 | -0.3130959 | 3.909924e-05 | 1.779984e-05 | -5.550154e-05 | 4.433232e-05 | -0.320709 |  |  | 14.99999 | 0.004419494 | 1.66e-05 | 0.000248947 | 14.956 | 14.9558 | 4.65e-05 | 0.000167991 | 3.61367 | 3.6135 | -6.04e-05 | -6.59e-05 | 1.089934147 | 1.09 | 1.016186 | 0.00166 | 1.016203 | 1.659986e-05 | 4.649892e-05 | -6.040182e-05 | 2.056039e-06 | -0.7698264 |  |  |  | 0.06685467 | -4.53721e-06 | -6.80582e-05 | 14.9999 | 15 | -2.57589e-05 | -9.27338e-05 | 3.59997 | 3.60006 |  |  |  |  | 15.47562 | -0.000453721 | 15.47555 | -4.53722e-06 | -2.575923e-05 | 3.029645e-05 | -0.0002232945 | -0.8502392 |  |  |  | 0.06537846 | 5.68509e-07 | 8.5277e-06 | 15.0001 | 15.0001 | -4.8663e-06 | -1.7519e-05 | 3.60004 | 3.60006 |  |  |  |  | 15.1339 | 5.68509e-05 | 15.13391 | 5.685088e-07 | -4.866312e-06 | 4.297803e-06 | -0.0002181646 | -1.132279 |  |  |  | 0.07666982 | 1.20759e-06 | 1.81137e-05 | 14.9999 | 14.9998 | 8.98165e-06 | 3.32679e-05 | 3.70402 | 3.70398 |  |  |  |  | 17.74764 | 0.000120759 | 17.74766 | 1.207589e-06 | 8.98161e-06 | -1.01892e-05 | -0.000243297 | -0.8814834 |  |  | 10.00001 | 0.003331493 | 3.66e-05 | 0.00054943 | 15.031 | 15.0304 | 2.51e-07 | 8.29e-07 | 3.30681 | 3.30681 | -3.99e-05 | -4.51e-05 | 1.129954893 | 1.13 | 0.7445009 | 0.00366 | 0.7445282 | 3.659933e-05 | 2.51e-07 | -3.99008e-05 | 2.464464e-05 | -0.006290601 |  |  | 15.00001 | 0.007025777 | 1.48e-05 | 0.000221874 | 15.0277 | 15.0275 | -3.15e-05 | -9.65e-05 | 3.0676 | 3.0677 | 1.93e-05 | 2.12e-05 | 1.100021219 | 1.1 | 1.608834 | 0.00148 | 1.608858 | 1.479989e-05 | -3.15005e-05 | 1.929981e-05 | -9.795843e-06 | -1.632166
6 | 24.00001 | 0.007820058 | 5.44e-05 | 0.000817764 | 15.0201 | 15.0192 | 2.22e-05 | 7.37e-05 | 3.31863 | 3.31856 | -8.1e-05 | -8.59e-05 | 1.059914128 | 1.06 | 1.862983 | 0.00544 | 1.863084 | 5.439852e-05 | 2.219975e-05 | -8.100328e-05 | 2.971647e-05 | -0.2740599 |  |  | 18.00001 | 0.0145312 | -3.38e-05 | -0.000508133 | 15.0326 | 15.0331 | -1.28e-05 | -3.94e-05 | 3.07199 | 3.07203 | 4.63e-05 | 4.95e-05 | 1.070049522 | 1.07 | 3.36651 | -0.00338 | 3.366396 | -3.380057e-05 | -1.280008e-05 | 4.629893e-05 | -8.000878e-05 | -0.2764661 |  |  | 18.00001 | 0.007603398 | 2.92e-05 | 0.000436836 | 14.9599 | 14.9594 | -1.55e-05 | -5.28e-05 | 3.41997 | 3.42003 | -1.59e-05 | -1.75e-05 | 1.099982533 | 1.1 | 1.732376 | 0.00292 | 1.732427 | 2.919957e-05 | -1.550012e-05 | -1.590013e-05 | 4.702632e-08 | 0.9748426 |  |  | 12 | 0.006418866 | 2.9e-05 | 0.000436189 | 15.0376 | 15.0372 | -2.6e-05 | -7.59e-05 | 2.92184 | 2.92191 | -2.64e-06 | -2.96e-06 | 1.11999704 | 1.12 | 1.447255 | 0.0029 | 1.447297 | 2.899958e-05 | -2.600034e-05 | -2.640003e-06 | 5.984501e-06 | 9.8486 |  |  | 18.00002 | 6.063463e-06 | 3.09e-05 | 0.00046454 | 15.0503 | 15.0498 | -2.09e-05 | -6.7e-05 | 3.20802 | 3.20809 | -1.14e-05 | -1.24e-05 | 1.089987571 | 1.09 | 0.00143463 | 0.00309 | 0.001434674 | 3.089952e-05 | -2.090022e-05 | -1.140006e-05 | 3.087554e-05 | 1.833342 |  |  | 18.00001 | 0.004790801 | 1.48e-05 | 0.000221626 | 14.956 | 14.9558 | 2.69e-05 | 9.71e-05 | 3.61359 | 3.6135 | -3.83e-05 | -4.17e-05 | 1.089958277 | 1.09 | 1.101561 | 0.00148 | 1.101578 | 1.479989e-05 | 2.689964e-05 | -3.830073e-05 | -9.658138e-07 | -0.702327 |  |  |  | 0.07021111 | 1.1465e-05 | 0.000171975 | 15.0002 | 15 | -5.62752e-06 | -2.02594e-05 | 3.60004 | 3.60006 |  |  |  |  | 16.25257 | 0.0011465 | 16.25276 | 1.146493e-05 | -5.627536e-06 | -5.837398e-06 | -0.0002182787 | 0.9640486 |  |  |  | 0.06857566 | 4.00202e-06 | 6.00309e-05 | 15.0002 | 15.0001 | 1.99581e-05 | 7.18506e-05 | 3.60013 | 3.60006 |  |  |  |  | 15.874 | 0.000400202 | 15.87406 | 4.002012e-06 | 1.99579e-05 | -2.395991e-05 | -0.0002254286 | -0.8329705 |  |  |  | 0.08965337 | 8.29001e-06 | 0.000124349 | 15 | 14.9998 | 1.77551e-05 | 6.57647e-05 | 3.70405 | 3.70398 |  |  |  |  | 20.7531 | 0.000829001 | 20.75327 | 8.289976e-06 | 1.775494e-05 | -2.604492e-05 | -0.000277622 | -0.6817047 |  |  | 12.00002 | 0.003491098 | 1.81e-05 | 0.000272765 | 15.0307 | 15.0304 | -3.83e-06 | -1.27e-05 | 3.3068 | 3.30681 | -1.69e-05 | -1.91e-05 | 1.129980863 | 1.13 | 0.7801686 | 0.00181 | 0.7801827 | 1.809984e-05 | -3.830007e-06 | -1.690014e-05 | 5.572647e-06 | 0.2266257 |  |  | 17.99999 | 0.007638041 | 2.12e-05 | 0.000318579 | 15.0278 | 15.0275 | -6.45e-05 | -0.000198006 | 3.0675 | 3.0677 | 4.52e-05 | 4.98e-05 | 1.100049759 | 1.1 | 1.749036 | 0.00212 | 1.749073 | 2.119978e-05 | -6.450208e-05 | 4.519898e-05 | -5.539533e-06 | -1.427069
7 | 28.00002 | 0.009549211 | 4.75e-05 | 0.000713915 | 15.0199 | 15.0192 | 1.7e-05 | 5.66e-05 | 3.31861 | 3.31856 | -6.17e-05 | -6.54e-05 | 1.059934629 | 1.06 | 2.274922 | 0.00475 | 2.27503 | 4.749887e-05 | 1.699986e-05 | -6.17019e-05 | 1.73594e-05 | -0.2755159 |  |  | 21.00002 | 0.01828542 | 5.4e-05 | 0.00081183 | 15.0339 | 15.0331 | -3.26e-05 | -0.000100188 | 3.07193 | 3.07203 | -2.07e-05 | -2.21e-05 | 1.069977892 | 1.07 | 4.236266 | 0.0054 | 4.236495 | 5.399854e-05 | -3.260053e-05 | -2.070021e-05 | -4.152922e-06 | 1.574889 |  |  | 21.00001 | 0.007939655 | 2.36e-05 | 0.000353314 | 14.9598 | 14.9594 | -2.7e-05 | -9.24e-05 | 3.41994 | 3.42003 | -4.23e-07 | -4.65e-07 | 1.099999535 | 1.1 | 1.80899 | 0.00236 | 1.809032 | 2.359972e-05 | -2.700036e-05 | -4.230001e-07 | -6.841914e-06 | 63.83064 |  |  | 14.00001 | 0.006924202 | 3.8e-05 | 0.000571585 | 15.0377 | 15.0372 | 5.1e-06 | 1.49e-05 | 2.92193 | 2.92191 | -4.01e-05 | -4.49e-05 | 1.119955094 | 1.12 | 1.561193 | 0.0038 | 1.561252 | 3.799928e-05 | 5.099987e-06 | -4.01008e-05 | 1.317207e-05 | -0.1271792 |  |  | 21.00003 | 0.001600129 | 3.13e-05 | 0.000470528 | 15.0503 | 15.0498 | 1.26e-05 | 4.03e-05 | 3.20813 | 3.20809 | -4.57e-05 | -4.98e-05 | 1.089950198 | 1.09 | 0.3785943 | 0.00313 | 0.3786061 | 3.129951e-05 | 1.259992e-05 | -4.570104e-05 | 2.497149e-05 | -0.2757031 |  |  | 21.00001 | 0.005197175 | -1.04e-05 | -0.000155031 | 14.9556 | 14.9558 | 8.78e-06 | 3.17e-05 | 3.61353 | 3.6135 | 5.07e-06 | 5.53e-06 | 1.090005527 | 1.09 | 1.195 | -0.00104 | 1.194988 | -1.040005e-05 | 8.779961e-06 | 5.069987e-06 | -2.750263e-05 | 1.731752 |  |  |  | 0.07370844 | 1.46989e-05 | 0.000220484 | 15.0002 | 15 | -2.83008e-05 | -0.000101885 | 3.59996 | 3.60006 |  |  |  |  | 17.06214 | 0.00146989 | 17.06239 | 1.469879e-05 | -2.83012e-05 | 1.360241e-05 | -0.0002264895 | -2.080602 |  |  |  | 0.07149834 | 8.93044e-06 | 0.000133958 | 15.0003 | 15.0001 | -4.12079e-06 | -1.48351e-05 | 3.60005 | 3.60006 |  |  |  |  | 16.55054 | 0.000893044 | 16.55069 | 8.9304e-06 | -4.120798e-06 | -4.809602e-06 | -0.0002302797 | 0.8567858 |  |  |  | 0.1020382 | 2.94368e-05 | 0.000441548 | 15.0003 | 14.9998 | 3.62801e-05 | 0.000134381 | 3.70412 | 3.70398 |  |  |  |  | 23.61994 | 0.00294368 | 23.62064 | 2.943637e-05 | 3.627944e-05 | -6.571581e-05 | -0.0002959786 | -0.5520657 |  |  | 14.00002 | 0.003617327 | 1.94e-05 | 0.00029162 | 15.0307 | 15.0304 | 3e-05 | 9.93e-05 | 3.30691 | 3.30681 | -5.02e-05 | -5.67e-05 | 1.129943276 | 1.13 | 0.8083774 | 0.00194 | 0.808393 | 1.939981e-05 | 2.999955e-05 | -5.020126e-05 | 6.419657e-06 | -0.5975856 |  |  | 21.00001 | 0.008241776 | 3.13e-05 | 0.000470394 | 15.0279 | 15.0275 | -1.63e-05 | -4.99e-05 | 3.06765 | 3.0677 | -1.03e-05 | -1.14e-05 | 1.09998865 | 1.1 | 1.887286 | 0.00313 | 1.887345 | 3.129951e-05 | -1.630013e-05 | -1.030005e-05 | 2.446347e-06 | 1.582529
8 | 31.99998 | 0.0120613 | 5.75e-05 | 0.000863135 | 15.0201 | 15.0192 | 1.25e-05 | 4.14e-05 | 3.3186 | 3.31856 | -7.2e-05 | -7.63e-05 | 1.059923709 | 1.06 | 2.873381 | 0.00575 | 2.873546 | 5.749835e-05 | 1.249992e-05 | -7.200259e-05 | 1.942976e-05 | -0.1736038 |  |  | 24.00002 | 0.02199889 | 0.000104465 | 0.00157044 | 15.0347 | 15.0331 | -2.26e-05 | -6.94e-05 | 3.07196 | 3.07203 | -8.36e-05 | -8.95e-05 | 1.069910509 | 1.07 | 5.096584 | 0.0104465 | 5.097116 | 0.0001044595 | -2.260026e-05 | -8.360349e-05 | 3.449492e-05 | 0.2703267 |  |  | 23.99998 | 0.008598371 | -3.73e-06 | -5.58e-05 | 14.9594 | 14.9594 | -2.79e-05 | -9.53e-05 | 3.41993 | 3.42003 | 2.92e-05 | 3.22e-05 | 1.100032164 | 1.1 | 1.959073 | -0.000373 | 1.959066 | -3.730007e-06 | -2.790039e-05 | 2.919957e-05 | -3.669634e-05 | -0.9555067 |  |  | 16.00001 | 0.007699845 | 2.87e-05 | 0.000431707 | 15.0376 | 15.0372 | -4.24e-05 | -0.000123743 | 2.92179 | 2.92191 | 1.45e-05 | 1.62e-05 | 1.120016206 | 1.12 | 1.736076 | 0.00287 | 1.736126 | 2.869959e-05 | -4.24009e-05 | 1.449989e-05 | 1.09152e-06 | -2.924221 |  |  | 23.99998 | 0.00308446 | 3.73e-05 | 0.000561171 | 15.0503 | 15.0498 | 1.04e-05 | 3.34e-05 | 3.20812 | 3.20809 | -4.26e-05 | -4.64e-05 | 1.089953596 | 1.09 | 0.7297906 | 0.00373 | 0.7298178 | 3.72993e-05 | 1.039995e-05 | -4.260091e-05 | 2.510114e-05 | -0.244125 |  |  | 24.00001 | 0.005485048 | 1.72e-05 | 0.000257084 | 14.956 | 14.9558 | 2.15e-06 | 7.75e-06 | 3.6135 | 3.6135 | -1.34e-05 | -1.46e-05 | 1.089985424 | 1.09 | 1.261191 | 0.00172 | 1.261213 | 1.719985e-05 | 2.149998e-06 | -1.340009e-05 | -8.505426e-07 | -0.1604465 |  |  |  | 0.07997243 | 2.09074e-05 | 0.000313611 | 15.0003 | 15 | -3.59627e-05 | -0.000129468 | 3.59993 | 3.60006 |  |  |  |  | 18.51214 | 0.00209074 | 18.51252 | 2.090718e-05 | -3.596335e-05 | 1.505617e-05 | -0.0002407798 | -2.388613 |  |  |  | 0.07553223 | 1.64708e-05 | 0.000247064 | 15.0004 | 15.0001 | -8.52642e-06 | -3.06956e-05 | 3.60003 | 3.60006 |  |  |  |  | 17.48431 | 0.00164708 | 17.4846 | 1.647066e-05 | -8.526456e-06 | -7.944208e-06 | -0.0002362374 | 1.073292 |  |  |  | 0.1131995 | 3.93314e-05 | 0.000589965 | 15.0004 | 14.9998 | -3.08856e-05 | -0.0001144 | 3.70387 | 3.70398 |  |  |  |  | 26.20359 | 0.00393314 | 26.20462 | 3.933063e-05 | -3.088608e-05 | -8.44455e-06 | -0.0003216831 | 3.657516 |  |  | 15.99999 | 0.003597228 | 1.97e-05 | 0.000296377 | 15.0307 | 15.0304 | -7.63e-06 | -2.52e-05 | 3.30679 | 3.30681 | -1.39e-05 | -1.57e-05 | 1.12998428 | 1.13 | 0.8038857 | 0.00197 | 0.8039015 | 1.969981e-05 | -7.630029e-06 | -1.39001e-05 | 6.791771e-06 | 0.5489191 |  |  | 24.00001 | 0.008797442 | 3.21e-05 | 0.000482755 | 15.0279 | 15.0275 | -1.33e-05 | -4.09e-05 | 3.06766 | 3.0677 | -1.36e-05 | -1.49e-05 | 1.099985064 | 1.1 | 2.014528 | 0.00321 | 2.014592 | 3.209948e-05 | -1.330009e-05 | -1.360009e-05 | 1.300998e-06 | 0.977941
9 | 36.00002 | 0.01337797 | 6.49e-05 | 0.000974831 | 15.0202 | 15.0192 | 1.7e-05 | 5.64e-05 | 3.31861 | 3.31856 | -8.16e-05 | -8.65e-05 | 1.059913459 | 1.06 | 3.187053 | 0.00649 | 3.18726 | 6.489789e-05 | 1.699986e-05 | -8.160333e-05 | 2.267324e-05 | -0.2083231 |  |  | 27.00002 | 0.02405804 | 0.000121136 | 0.00182106 | 15.0349 | 15.0331 | -4.01e-05 | -0.000123326 | 3.07191 | 3.07203 | -8.07e-05 | -8.63e-05 | 1.069913691 | 1.07 | 5.573636 | 0.0121136 | 5.574311 | 0.0001211287 | -4.01008e-05 | -8.070326e-05 | 4.461391e-05 | 0.496892 |  |  | 27.00002 | 0.009523351 | 2.7e-05 | 0.00040335 | 14.9598 | 14.9594 | -2.32e-05 | -7.93e-05 | 3.41995 | 3.42003 | -3.35e-06 | -3.68e-06 | 1.099996319 | 1.1 | 2.169822 | 0.0027 | 2.169881 | 2.699964e-05 | -2.320027e-05 | -3.350006e-06 | -9.514211e-06 | 6.925442 |  |  | 17.99999 | 0.008597721 | 4.98e-05 | 0.0007492 | 15.0379 | 15.0372 | -3.7e-06 | -1.08e-05 | 2.9219 | 2.92191 | -4.31e-05 | -4.83e-05 | 1.119951698 | 1.12 | 1.938519 | 0.00498 | 1.938616 | 4.979876e-05 | -3.700007e-06 | -4.310093e-05 | 1.897067e-05 | 0.08584518 |  |  | 27.00004 | 0.004238027 | 4.69e-05 | 0.00070582 | 15.0505 | 15.0498 | 2.09e-05 | 6.7e-05 | 3.20815 | 3.20809 | -6.52e-05 | -7.11e-05 | 1.089928919 | 1.09 | 1.002727 | 0.00469 | 1.002774 | 4.68989e-05 | 2.089978e-05 | -6.520213e-05 | 3.013854e-05 | -0.3205383 |  |  | 27.00002 | 0.005785546 | 9.1e-06 | 0.000136167 | 14.9559 | 14.9558 | 4.37e-05 | 0.000157927 | 3.61366 | 3.6135 | -5.1e-05 | -5.55e-05 | 1.089944451 | 1.09 | 1.330286 | 0.00091 | 1.330298 | 9.099959e-06 | 4.369905e-05 | -5.10013e-05 | -9.939173e-06 | -0.8568222 |  |  |  | 0.08640675 | 2.8874e-05 | 0.00043311 | 15.0004 | 15 | -3.15049e-05 | -0.000113419 | 3.59995 | 3.60006 |  |  |  |  | 20.00156 | 0.0028874 | 20.00214 | 2.887358e-05 | -3.15054e-05 | 2.631813e-06 | -0.0002538701 | -11.97099 |  |  |  | 0.08164845 | 2.78171e-05 | 0.00041726 | 15.0005 | 15.0001 | -2.63744e-05 | -9.49494e-05 | 3.59997 | 3.60006 |  |  |  |  | 18.9001 | 0.00278171 | 18.90063 | 2.781671e-05 | -2.637475e-05 | -1.441965e-06 | -0.0002453575 | 18.29083 |  |  |  | 0.1236211 | 5.53995e-05 | 0.000830984 | 15.0007 | 14.9998 | -1.7887e-05 | -6.62531e-05 | 3.70392 | 3.70398 |  |  |  |  | 28.61599 | 0.00553995 | 28.61757 | 5.539797e-05 | -1.788716e-05 | -3.751081e-05 | -0.0003388583 | 0.4768535 |  |  | 18.00002 | 0.00369165 | 1.78e-05 | 0.000267221 | 15.0307 | 15.0304 | -1.95e-06 | -6.44e-06 | 3.3068 | 3.30681 | -1.69e-05 | -1.91e-05 | 1.129980863 | 1.13 | 0.8249867 | 0.00178 | 0.8250014 | 1.779984e-05 | -1.950002e-06 | -1.690014e-05 | 4.553011e-06 | 0.1153838 |  |  | 27.00001 | 0.009344408 | 3.07e-05 | 0.000461253 | 15.0279 | 15.0275 | -3.83e-05 | -0.00011754 | 3.06758 | 3.0677 | 1.25e-05 | 1.38e-05 | 1.100013751 | 1.1 | 2.139777 | 0.00307 | 2.139843 | 3.069953e-05 | -3.830073e-05 | 1.249992e-05 | -2.013754e-06 | -3.064078
10 | 40.00003 | 0.01464037 | 6.72e-05 | 0.00100875 | 15.0202 | 15.0192 | 1.56e-07 | 5.16e-07 | 3.31856 | 3.31856 | -6.66e-05 | -7.06e-05 | 1.059929428 | 1.06 | 3.487796 | 0.00672 | 3.488031 | 6.719774e-05 | 1.56e-07 | -6.660222e-05 | 2.098849e-05 | -0.002342264 |  |  | 29.99997 | 0.02474825 | 9.81e-05 | 0.00147496 | 15.0346 | 15.0331 | -4.61e-05 | -0.000141694 | 3.07189 | 3.07203 | -5.42e-05 | -5.8e-05 | 1.069942006 | 1.07 | 5.73354 | 0.00981 | 5.734102 | 9.809519e-05 | -4.610106e-05 | -5.420147e-05 | 1.93871e-05 | 0.8505501 |  |  | 30.00002 | 0.0106427 | 2.22e-05 | 0.000331504 | 14.9597 | 14.9594 | -5.52e-05 | -0.00018871 | 3.41984 | 3.42003 | 3.55e-05 | 3.91e-05 | 1.100039053 | 1.1 | 2.424858 | 0.00222 | 2.424912 | 2.219975e-05 | -5.520152e-05 | 3.549937e-05 | -1.860565e-05 | -1.555 |  |  | 20.00001 | 0.009294202 | 5.25e-05 | 0.000789804 | 15.0379 | 15.0372 | -1.7e-05 | -4.96e-05 | 2.92187 | 2.92191 | -3.29e-05 | -3.68e-05 | 1.119963197 | 1.12 | 2.095554 | 0.00525 | 2.095664 | 5.249862e-05 | -1.700014e-05 | -3.290054e-05 | 1.917314e-05 | 0.5167132 |  |  | 30.00005 | 0.005309486 | 5.01e-05 | 0.000754125 | 15.0505 | 15.0498 | -1.04e-05 | -3.35e-05 | 3.20805 | 3.20809 | -3.4e-05 | -3.71e-05 | 1.089962894 | 1.09 | 1.256237 | 0.00501 | 1.2563 | 5.009875e-05 | -1.040005e-05 | -3.400058e-05 | 2.910096e-05 | 0.3058787 |  |  | 29.99998 | 0.006122167 | -1.38e-05 | -0.000205805 | 14.9556 | 14.9558 | 1.87e-05 | 6.76e-05 | 3.61356 | 3.6135 | -3.23e-06 | -3.52e-06 | 1.089996478 | 1.09 | 1.407686 | -0.00138 | 1.407667 | -1.38001e-05 | 1.869983e-05 | -3.230005e-06 | -3.394652e-05 | -5.78941 |  |  |  | 0.09236723 | 4.25158e-05 | 0.000637737 | 15.0006 | 15 | -5.3246e-06 | -1.91689e-05 | 3.60004 | 3.60006 |  |  |  |  | 21.3813 | 0.00425158 | 21.38221 | 4.25149e-05 | -5.324614e-06 | -3.719028e-05 | -0.000259737 | 0.1431722 |  |  |  | 0.08770614 | 2.99727e-05 | 0.000449594 | 15.0006 | 15.0001 | -7.07357e-06 | -2.54653e-05 | 3.60004 | 3.60006 |  |  |  |  | 20.30235 | 0.00299727 | 20.30296 | 2.997225e-05 | -7.073595e-06 | -2.289866e-05 | -0.00026347 | 0.3089087 |  |  |  | 0.1336252 | 9.35709e-05 | 0.00140355 | 15.0013 | 14.9998 | -2.04735e-06 | -7.58337e-06 | 3.70398 | 3.70398 |  |  |  |  | 30.93177 | 0.00935709 | 30.93466 | 9.356652e-05 | -2.047352e-06 | -9.151917e-05 | -0.0003326116 | 0.02237075 |  |  | 20.00002 | 0.003736091 | 1.49e-05 | 0.000223326 | 15.0306 | 15.0304 | 2.04e-05 | 6.73e-05 | 3.30688 | 3.30681 | -3.45e-05 | -3.9e-05 | 1.129961044 | 1.13 | 0.834918 | 0.00149 | 0.8349305 | 1.489989e-05 | 2.039979e-05 | -3.45006e-05 | 1.49363e-06 | -0.5912881 |  |  | 30.00002 | 0.009932592 | 3.47e-05 | 0.000521492 | 15.028 | 15.0275 | -2.75e-05 | -8.43e-05 | 3.06761 | 3.0677 | -3.93e-06 | -4.33e-06 | 1.099995673 | 1.1 | 2.274466 | 0.00347 | 2.274545 | 3.46994e-05 | -2.750038e-05 | -3.930008e-06 | -7.316357e-08 | 6.997538
11 | 44.00003 | 0.01626894 | 6.78e-05 | 0.00101784 | 15.0203 | 15.0192 | -1.85e-05 | -6.13e-05 | 3.3185 | 3.31856 | -5.52e-05 | -5.85e-05 | 1.059941536 | 1.06 | 3.875773 | 0.00678 | 3.876036 | 6.77977e-05 | -1.850017e-05 | -5.520152e-05 | 1.644818e-05 | 0.3351388 |  |  | 33.00003 | 0.02652938 | 9.62e-05 | 0.00144639 | 15.0345 | 15.0331 | -4.33e-05 | -0.000132928 | 3.0719 | 3.07203 | -5.08e-05 | -5.44e-05 | 1.06994564 | 1.07 | 6.146182 | 0.00962 | 6.146773 | 9.619537e-05 | -4.330094e-05 | -5.080129e-05 | 1.182282e-05 | 0.852359 |  |  | 33.00003 | 0.01176035 | 3.21e-05 | 0.000480934 | 14.9599 | 14.9594 | -5.1e-05 | -0.000174275 | 3.41985 | 3.42003 | 1.92e-05 | 2.11e-05 | 1.10002113 | 1.1 | 2.679506 | 0.00321 | 2.679592 | 3.209948e-05 | -5.10013e-05 | 1.919982e-05 | -1.299157e-05 | -2.656343 |  |  | 22.00001 | 0.009982076 | 8.7e-05 | 0.00130868 | 15.0385 | 15.0372 | -1.59e-05 | -4.66e-05 | 2.92187 | 2.92191 | -7.28e-05 | -8.15e-05 | 1.119918513 | 1.12 | 2.250648 | 0.0087 | 2.250844 | 8.699622e-05 | -1.590013e-05 | -7.280265e-05 | 5.120304e-05 | 0.2184004 |  |  | 33.00005 | 0.006411746 | 6.95e-05 | 0.00104534 | 15.0508 | 15.0498 | 1.07e-05 | 3.42e-05 | 3.20812 | 3.20809 | -7.58e-05 | -8.26e-05 | 1.089917386 | 1.09 | 1.517034 | 0.00695 | 1.51714 | 6.949758e-05 | 1.069994e-05 | -7.580287e-05 | 4.414012e-05 | -0.1411548 |  |  | 33.00002 | 0.006359904 | 2.67e-07 | 3.99e-06 | 14.9558 | 14.9558 | 3.86e-05 | 0.00013955 | 3.61364 | 3.6135 | -3.87e-05 | -4.22e-05 | 1.089957771 | 1.09 | 1.46235 | 2.67e-05 | 1.46235 | 2.67e-07 | 3.859926e-05 | -3.870075e-05 | -2.066205e-05 | -0.9973775 |  |  |  | 0.09770878 | 5.45291e-05 | 0.000817937 | 15.0008 | 15 | -2.61575e-05 | -9.41685e-05 | 3.59997 | 3.60006 |  |  |  |  | 22.61777 | 0.00545291 | 22.61901 | 5.452761e-05 | -2.615784e-05 | -2.836977e-05 | -0.0002652072 | 0.9220322 |  |  |  | 0.09321004 | 5.1156e-05 | 0.000767347 | 15.0009 | 15.0001 | -4.86784e-05 | -0.000175245 | 3.59989 | 3.60006 |  |  |  |  | 21.5764 | 0.0051156 | 21.5775 | 5.115469e-05 | -4.867958e-05 | -2.475107e-06 | -0.0002607089 | 19.66767 |  |  |  | 0.143488 | 0.000122071 | 0.00183104 | 15.0017 | 14.9998 | -2.37188e-05 | -8.78539e-05 | 3.7039 | 3.70398 |  |  |  |  | 33.21481 | 0.0122071 | 33.21886 | 0.0001220635 | -2.371908e-05 | -9.834447e-05 | -0.0003355834 | 0.2411837 |  |  | 22.00003 | 0.003795105 | 1.48e-05 | 0.000222703 | 15.0306 | 15.0304 | 3.22e-05 | 0.000106464 | 3.30692 | 3.30681 | -4.66e-05 | -5.26e-05 | 1.129947377 | 1.13 | 0.8481061 | 0.00148 | 0.8481186 | 1.479989e-05 | 3.219948e-05 | -4.660109e-05 | 1.181873e-06 | -0.6909599 |  |  | 32.99998 | 0.01055512 | 4.52e-05 | 0.000679519 | 15.0281 | 15.0275 | -3.64e-05 | -0.000111555 | 3.06759 | 3.0677 | -4.07e-06 | -4.47e-06 | 1.099995525 | 1.1 | 2.417018 | 0.00452 | 2.417127 | 4.519898e-05 | -3.640066e-05 | -4.070008e-06 | 8.246665e-06 | 8.943634
12 | 48.00005 | 0.01877504 | 8.17e-05 | 0.0012267 | 15.0205 | 15.0192 | -1.37e-05 | -4.56e-05 | 3.31851 | 3.31856 | -7.15e-05 | -7.58e-05 | 1.059924228 | 1.06 | 4.472803 | 0.00817 | 4.473169 | 8.169666e-05 | -1.370009e-05 | -7.150256e-05 | 2.243635e-05 | 0.1916029 |  |  | 36.00004 | 0.02884214 | 8.11e-05 | 0.0012192 | 15.0343 | 15.0331 | -1.62e-05 | -4.98e-05 | 3.07198 | 3.07203 | -6.35e-05 | -6.8e-05 | 1.069932009 | 1.07 | 6.681989 | 0.00811 | 6.682531 | 8.109671e-05 | -1.620013e-05 | -6.350202e-05 | -1.062982e-05 | 0.2551121 |  |  | 36.00003 | 0.01271232 | 4.89e-05 | 0.000731472 | 14.9601 | 14.9594 | -2.27e-05 | -7.78e-05 | 3.41995 | 3.42003 | -2.34e-05 | -2.57e-05 | 1.09997426 | 1.1 | 2.896405 | 0.00489 | 2.896547 | 4.88988e-05 | -2.270026e-05 | -2.340027e-05 | 1.569276e-07 | 0.9700851 |  |  | 24.00001 | 0.01078546 | 7.4e-05 | 0.00111259 | 15.0383 | 15.0372 | 1.24e-05 | 3.62e-05 | 2.92195 | 2.92191 | -8.68e-05 | -9.73e-05 | 1.119902745 | 1.12 | 2.431786 | 0.0074 | 2.431966 | 7.399726e-05 | 1.239992e-05 | -8.680377e-05 | 3.532387e-05 | -0.1428501 |  |  | 36.00006 | 0.00676915 | 7.3e-05 | 0.001099 | 15.0509 | 15.0498 | 3.05e-06 | 9.78e-06 | 3.20809 | 3.20809 | -7.31e-05 | -7.97e-05 | 1.089920337 | 1.09 | 1.601597 | 0.0073 | 1.601714 | 7.299734e-05 | 3.049995e-06 | -7.310267e-05 | 4.62263e-05 | -0.04172208 |  |  | 36.00003 | 0.006620659 | 1.35e-05 | 0.000201935 | 14.956 | 14.9558 | 1.71e-05 | 6.16e-05 | 3.61356 | 3.6135 | -3e-05 | -3.27e-05 | 1.089967326 | 1.09 | 1.522306 | 0.00135 | 1.522326 | 1.349991e-05 | 1.709985e-05 | -3.000045e-05 | -8.287515e-06 | -0.5699866 |  |  |  | 0.1030032 | 6.84283e-05 | 0.00102643 | 15.001 | 15 | -2.5968e-05 | -9.34866e-05 | 3.59997 | 3.60006 |  |  |  |  | 23.84333 | 0.00684283 | 23.84496 | 6.842596e-05 | -2.596834e-05 | -4.245762e-05 | -0.0002686386 | 0.6116296 |  |  |  | 0.09835605 | 6.10342e-05 | 0.000915521 | 15.001 | 15.0001 | -1.28792e-05 | -4.63661e-05 | 3.60002 | 3.60006 |  |  |  |  | 22.7676 | 0.00610342 | 22.76899 | 6.103234e-05 | -1.287928e-05 | -4.815305e-05 | -0.000268052 | 0.2674655 |  |  |  | 0.1532386 | 0.000159216 | 0.00238822 | 15.0022 | 14.9998 | -2.22627e-05 | -8.24607e-05 | 3.7039 | 3.70398 |  |  |  |  | 35.47189 | 0.0159216 | 35.47754 | 0.0001592033 | -2.226295e-05 | -0.0001369404 | -0.0003295608 | 0.162574 |  |  | 24.00003 | 0.003896181 | 1.29e-05 | 0.000193387 | 15.0306 | 15.0304 | 3.83e-06 | 1.27e-05 | 3.30682 | 3.30681 | -1.63e-05 | -1.85e-05 | 1.129981547 | 1.13 | 0.8706938 | 0.00129 | 0.870705 | 1.289992e-05 | 3.829993e-06 | -1.630013e-05 | -1.080765e-06 | -0.234967 |  |  | 36.00003 | 0.01162776 | 3.17e-05 | 0.000475795 | 15.0279 | 15.0275 | -2.29e-05 | -7.01e-05 | 3.06763 | 3.0677 | -3.8e-06 | -4.18e-06 | 1.099995821 | 1.1 | 2.662643 | 0.00317 | 2.662727 | 3.16995e-05 | -2.290026e-05 | -3.800007e-06 | -9.007484e-06 | 6.026373
13 | 51.99995 | 0.02146088 | 8.71e-05 | 0.00130832 | 15.0205 | 15.0192 | -9.96e-06 | -3.3e-05 | 3.31852 | 3.31856 | -7.45e-05 | -7.9e-05 | 1.059921034 | 1.06 | 5.112654 | 0.00871 | 5.113099 | 8.709621e-05 | -9.96005e-06 | -7.450278e-05 | 1.935813e-05 | 0.133687 |  |  | 39.00004 | 0.03122614 | 0.000102511 | 0.00154105 | 15.0346 | 15.0331 | -2.31e-05 | -7.1e-05 | 3.07196 | 3.07203 | -7.7e-05 | -8.24e-05 | 1.069917626 | 1.07 | 7.234301 | 0.0102511 | 7.235042 | 0.0001025057 | -2.310027e-05 | -7.700296e-05 | 3.195278e-06 | 0.2999919 |  |  | 38.99997 | 0.0136083 | 5.43e-05 | 0.000812344 | 14.9602 | 14.9594 | -2.14e-05 | -7.34e-05 | 3.41995 | 3.42003 | -3.01e-05 | -3.31e-05 | 1.099966907 | 1.1 | 3.100548 | 0.00543 | 3.100716 | 5.429853e-05 | -2.140023e-05 | -3.010045e-05 | 2.120981e-06 | 0.7109604 |  |  | 26.00001 | 0.01158072 | 8.48e-05 | 0.00127477 | 15.0384 | 15.0372 | -1.57e-06 | -4.57e-06 | 2.92191 | 2.92191 | -7.98e-05 | -8.94e-05 | 1.119910629 | 1.12 | 2.611094 | 0.00848 | 2.611316 | 8.47964e-05 | -1.570001e-06 | -7.980318e-05 | 4.327097e-05 | 0.01967342 |  |  | 38.99996 | 0.007494833 | 7.05e-05 | 0.00106157 | 15.0508 | 15.0498 | -1.02e-05 | -3.29e-05 | 3.20805 | 3.20809 | -5.4e-05 | -5.88e-05 | 1.089941169 | 1.09 | 1.773295 | 0.00705 | 1.77342 | 7.049751e-05 | -1.020005e-05 | -5.400146e-05 | 4.085659e-05 | 0.1888848 |  |  | 39.00003 | 0.006874269 | 3.01e-05 | 0.000450868 | 14.9562 | 14.9558 | 2.71e-05 | 9.78e-05 | 3.6136 | 3.6135 | -5.44e-05 | -5.93e-05 | 1.089940685 | 1.09 | 1.580619 | 0.00301 | 1.580666 | 3.009955e-05 | 2.709963e-05 | -5.440148e-05 | 7.477163e-06 | -0.4981415 |  |  |  | 0.1079764 | 0.000102802 | 0.00154203 | 15.0015 | 15 | -5.89984e-05 | -0.000212398 | 3.59985 | 3.60006 |  |  |  |  | 24.99453 | 0.0102802 | 24.9971 | 0.0001027967 | -5.900014e-05 | -4.379658e-05 | -0.0002505541 | 1.34714 |  |  |  | 0.1031236 | 7.28624e-05 | 0.00109294 | 15.0012 | 15.0001 | -1.42709e-05 | -5.13762e-05 | 3.60001 | 3.60006 |  |  |  |  | 23.8712 | 0.00728624 | 23.87294 | 7.285975e-05 | -1.4271e-05 | -5.858874e-05 | -0.0002721802 | 0.2435792 |  |  |  | 0.1626439 | 0.000199501 | 0.00299249 | 15.0028 | 14.9998 | -1.85797e-05 | -6.88189e-05 | 3.70391 | 3.70398 |  |  |  |  | 37.64904 | 0.0199501 | 37.65655 | 0.0001994811 | -1.857987e-05 | -0.0001809012 | -0.0003193027 | 0.1027073 |  |  | 25.99998 | 0.00407287 | 7.14e-06 | 0.000107291 | 15.0305 | 15.0304 | 2e-05 | 6.6e-05 | 3.30688 | 3.30681 | -2.78e-05 | -3.14e-05 | 1.129968562 | 1.13 | 0.9101793 | 0.000714 | 0.9101858 | 7.139975e-06 | 1.99998e-05 | -2.780039e-05 | -7.47464e-06 | -0.7194073 |  |  | 39.00003 | 0.01288809 | 4.22e-05 | 0.000634338 | 15.0281 | 15.0275 | -3.36e-05 | -0.000102948 | 3.0676 | 3.0677 | -7.33e-06 | -8.06e-06 | 1.099991939 | 1.1 | 2.951246 | 0.00422 | 2.95137 | 4.219911e-05 | -3.360056e-05 | -7.330027e-06 | -2.920561e-06 | 4.583962
14 | 56.00005 | 0.02544214 | 9.52e-05 | 0.0014302 | 15.0207 | 15.0192 | -2.61e-05 | -8.67e-05 | 3.31847 | 3.31856 | -7.27e-05 | -7.71e-05 | 1.059922891 | 1.06 | 6.061115 | 0.00952 | 6.061692 | 9.519547e-05 | -2.610034e-05 | -7.270264e-05 | 1.489049e-05 | 0.3590013 |  |  | 42.00005 | 0.03360446 | 0.000114508 | 0.00172141 | 15.0348 | 15.0331 | -2.66e-05 | -8.16e-05 | 3.07195 | 3.07203 | -8.7e-05 | -9.31e-05 | 1.069906876 | 1.07 | 7.785298 | 0.0114508 | 7.78619 | 0.0001145014 | -2.660035e-05 | -8.700378e-05 | 7.625751e-06 | 0.3057379 |  |  | 42.00004 | 0.01475169 | 5.96e-05 | 0.000891006 | 14.9603 | 14.9594 | -1.24e-05 | -4.23e-05 | 3.41999 | 3.42003 | -4.85e-05 | -5.33e-05 | 1.09994669 | 1.1 | 3.36106 | 0.00596 | 3.36126 | 5.959822e-05 | -1.240008e-05 | -4.850118e-05 | 3.036352e-06 | 0.2556655 |  |  | 27.99998 | 0.01242487 | 8.51e-05 | 0.00127961 | 15.0384 | 15.0372 | -3.47e-05 | -0.00010138 | 2.92181 | 2.92191 | -4.56e-05 | -5.1e-05 | 1.119948958 | 1.12 | 2.801423 | 0.00851 | 2.801661 | 8.509638e-05 | -3.47006e-05 | -4.560104e-05 | 4.054405e-05 | 0.7609608 |  |  | 42.00006 | 0.008334033 | 8.76e-05 | 0.00131812 | 15.0511 | 15.0498 | 8.69e-06 | 2.79e-05 | 3.20811 | 3.20809 | -9.26e-05 | -0.000100941 | 1.089899059 | 1.09 | 1.971852 | 0.00876 | 1.972025 | 8.759616e-05 | 8.689962e-06 | -9.260429e-05 | 5.463576e-05 | -0.09383974 |  |  | 42.00003 | 0.007092738 | -7.61e-06 | -0.000113768 | 14.9557 | 14.9558 | 1.36e-05 | 4.91e-05 | 3.61355 | 3.6135 | -7.15e-06 | -7.79e-06 | 1.089992206 | 1.09 | 1.630852 | -0.000761 | 1.63084 | -7.610029e-06 | 1.359991e-05 | -7.150026e-06 | -3.095049e-05 | -1.902078 |  |  |  | 0.1128461 | 0.000115773 | 0.00173659 | 15.0017 | 15 | -2.38325e-05 | -8.57986e-05 | 3.59998 | 3.60006 |  |  |  |  | 26.12178 | 0.0115773 | 26.1248 | 0.0001157663 | -2.383278e-05 | -9.193351e-05 | -0.0002535253 | 0.2592393 |  |  |  | 0.1078505 | 0.000102078 | 0.00153119 | 15.0017 | 15.0001 | 9.20256e-06 | 3.31298e-05 | 3.6001 | 3.60006 |  |  |  |  | 24.9654 | 0.0102078 | 24.96795 | 0.0001020728 | 9.202518e-06 | -0.0001112753 | -0.0002587934 | -0.08270045 |  |  |  | 0.1721357 | 0.000223994 | 0.00335987 | 15.0032 | 14.9998 | -4.87555e-05 | -0.00018059 | 3.7038 | 3.70398 |  |  |  |  | 39.84624 | 0.0223994 | 39.85516 | 0.0002239689 | -4.875669e-05 | -0.0001752122 | -0.0003251045 | 0.2782722 |  |  | 28.00004 | 0.004333261 | 9.52e-06 | 0.000143047 | 15.0306 | 15.0304 | -1.79e-06 | -5.91e-06 | 3.3068 | 3.30681 | -1.03e-05 | -1.16e-05 | 1.129988381 | 1.13 | 0.9683699 | 0.000952 | 0.9683791 | 9.519955e-06 | -1.790002e-06 | -1.030005e-05 | -6.029054e-06 | 0.1737857 |  |  | 42.00003 | 0.01412434 | 6.23e-05 | 0.00093555 | 15.0284 | 15.0275 | -7.46e-06 | -2.29e-05 | 3.06768 | 3.0677 | -5.34e-05 | -5.87e-05 | 1.099941296 | 1.1 | 3.234336 | 0.00623 | 3.234537 | 6.229806e-05 | -7.460028e-06 | -5.340143e-05 | 1.284942e-05 | 0.1396972
15 | 60.00006 | 0.02936165 | 0.000112359 | 0.00168755 | 15.0209 | 15.0192 | -1.43e-05 | -4.74e-05 | 3.31851 | 3.31856 | -9.81e-05 | -0.000103997 | 1.059896003 | 1.06 | 6.994867 | 0.0112359 | 6.995653 | 0.0001123527 | -1.43001e-05 | -9.810481e-05 | 1.967465e-05 | 0.1457635 |  |  | 44.99995 | 0.03606047 | 0.000156171 | 0.00234773 | 15.0354 | 15.0331 | -3.06e-05 | -9.4e-05 | 3.07193 | 3.07203 | -0.000120424 | -0.000128854 | 1.069871146 | 1.07 | 8.354292 | 0.0156171 | 8.355597 | 0.0001561588 | -3.060047e-05 | -0.0001204313 | 4.146725e-05 | 0.2540908 |  |  | 45.00005 | 0.01602365 | 5.72e-05 | 0.000855551 | 14.9603 | 14.9594 | -2.21e-05 | -7.57e-05 | 3.41995 | 3.42003 | -3.68e-05 | -4.04e-05 | 1.099959555 | 1.1 | 3.650866 | 0.00572 | 3.651075 | 5.719836e-05 | -2.210024e-05 | -3.680068e-05 | -4.240398e-06 | 0.6005391 |  |  | 30.00002 | 0.01309434 | 8.99e-05 | 0.00135229 | 15.0385 | 15.0372 | -2.18e-05 | -6.37e-05 | 2.92185 | 2.92191 | -6.59e-05 | -7.38e-05 | 1.119926179 | 1.12 | 2.952366 | 0.00899 | 2.952632 | 8.989596e-05 | -2.180024e-05 | -6.590217e-05 | 4.294288e-05 | 0.330797 |  |  | 45.00007 | 0.009221062 | 9.26e-05 | 0.00139367 | 15.0512 | 15.0498 | -2.27e-05 | -7.3e-05 | 3.20801 | 3.20809 | -6.81e-05 | -7.42e-05 | 1.089925792 | 1.09 | 2.181725 | 0.00926 | 2.181927 | 9.259571e-05 | -2.270026e-05 | -6.810232e-05 | 5.6127e-05 | 0.3333258 |  |  | 44.99995 | 0.007194439 | 6.74e-06 | 0.000100872 | 14.9559 | 14.9558 | -6.29e-06 | -2.27e-05 | 3.61347 | 3.6135 | 1.62e-06 | 1.76e-06 | 1.090001761 | 1.09 | 1.654236 | 0.000674 | 1.654247 | 6.739977e-06 | -6.29002e-06 | 1.619999e-06 | -1.69355e-05 | -3.882731 |  |  |  | 0.1176853 | 0.00013275 | 0.00199124 | 15.002 | 15 | -5.2861e-05 | -0.000190303 | 3.59987 | 3.60006 |  |  |  |  | 27.24197 | 0.013275 | 27.24558 | 0.0001327412 | -5.28624e-05 | -7.987879e-05 | -0.0002523934 | 0.6617826 |  |  |  | 0.1123495 | 0.000112963 | 0.00169445 | 15.0018 | 15.0001 | -2.85976e-05 | -0.000102953 | 3.59996 | 3.60006 |  |  |  |  | 26.00682 | 0.0112963 | 26.00976 | 0.0001129566 | -2.859801e-05 | -8.435861e-05 | -0.0002629672 | 0.3390052 |  |  |  | 0.1812142 | 0.000262848 | 0.00394267 | 15.0038 | 14.9998 | -6.19188e-05 | -0.000229346 | 3.70375 | 3.70398 |  |  |  |  | 41.94774 | 0.0262848 | 41.95877 | 0.0002628135 | -6.192072e-05 | -0.0002008927 | -0.0003152408 | 0.3082277 |  |  | 30.00004 | 0.004475627 | 8.28e-06 | 0.000124452 | 15.0305 | 15.0304 | 1.6e-05 | 5.28e-05 | 3.30686 | 3.30681 | -2.18e-05 | -2.46e-05 | 1.129975396 | 1.13 | 1.000185 | 0.000828 | 1.000193 | 8.279966e-06 | 1.599987e-05 | -2.180024e-05 | -7.779874e-06 | -0.7339311 |  |  | 45.00004 | 0.01519611 | 6.43e-05 | 0.000965911 | 15.0284 | 15.0275 | -3.52e-05 | -0.000107867 | 3.06759 | 3.0677 | -2.4e-05 | -2.64e-05 | 1.099973567 | 1.1 | 3.479761 | 0.00643 | 3.479984 | 6.429793e-05 | -3.520062e-05 | -2.400029e-05 | 1.109697e-05 | 1.466675
16 | 64.00009 | 0.03288005 | 0.000133043 | 0.00199821 | 15.0212 | 15.0192 | -3.05e-05 | -0.000101233 | 3.31846 | 3.31856 | -0.000103015 | -0.000109196 | 1.059890804 | 1.06 | 7.83306 | 0.0133043 | 7.834102 | 0.0001330342 | -3.050047e-05 | -0.0001030203 | 2.924838e-05 | 0.2960627 |  |  | 48.00006 | 0.03971491 | 9.74e-05 | 0.00146476 | 15.0346 | 15.0331 | -4.36e-05 | -0.00013396 | 3.07189 | 3.07203 | -5.42e-05 | -5.8e-05 | 1.069942006 | 1.07 | 9.200934 | 0.00974 | 9.20183 | 9.739526e-05 | -4.360095e-05 | -5.420147e-05 | -2.891196e-05 | 0.8044238 |  |  | 48.00005 | 0.01709379 | 6e-05 | 0.000898294 | 14.9603 | 14.9594 | -0.000157311 | -0.000538007 | 3.41949 | 3.42003 | 9.77e-05 | 0.000107525 | 1.100107525 | 1.1 | 3.894688 | 0.006 | 3.894922 | 5.99982e-05 | -0.0001573234 | 9.769523e-05 | -5.543909e-06 | -1.610349 |  |  | 32.00002 | 0.01385257 | 9.45e-05 | 0.00142069 | 15.0386 | 15.0372 | -2.67e-05 | -7.82e-05 | 2.92184 | 2.92191 | -6.91e-05 | -7.74e-05 | 1.119922565 | 1.12 | 3.123324 | 0.00945 | 3.123619 | 9.449554e-05 | -2.670036e-05 | -6.910239e-05 | 4.482339451e-05 | 0.3863883 |  |  | 48.00007 | 0.01205777 | 9.52e-05 | 0.00143238 | 15.0512 | 15.0498 | -1.48e-05 | -4.73e-05 | 3.20804 | 3.20809 | -7.74e-05 | -8.44e-05 | 1.0899156 | 1.09 | 2.852898 | 0.00952 | 2.853169 | 9.519547e-05 | -1.480011e-05 | -7.7403e-05 | 4.750763e-05 | 0.1912085 |  |  | 48.00005 | 0.007427485 | -3.96e-06 | -5.92e-05 | 14.9557 | 14.9558 | 1.92e-05 | 6.93e-05 | 3.61357 | 3.6135 | -1.27e-05 | -1.38e-05 | 1.089986173 | 1.09 | 1.707821 | -0.000396 | 1.707814 | -3.960008e-06 | 1.919982e-05 | -1.270008e-05 | -2.840213e-05 | -1.511787 |  |  |  | 0.1224526 | 0.000139616 | 0.00209423 | 15.0021 | 15 | -1.47431e-05 | -5.30761e-05 | 3.60001 | 3.60006 |  |  |  |  | 28.3455 | 0.0139616 | 28.34946 | 0.0001396063 | -1.474321e-05 | -0.000124863 | -0.0002611324 | 0.118075 |  |  |  | 0.1167978 | 0.000130858 | 0.00196289 | 15.0021 | 15.0001 | -4.9367e-05 | -0.000177724 | 3.59988 | 3.60006 |  |  |  |  | 27.03653 | 0.0130858 | 27.04007 | 0.0001308494 | -4.936822e-05 | -8.148122e-05 | -0.0002599656 | 0.6058846 |  |  |  | 0.1903876 | 0.000292036 | 0.00438049 | 15.0042 | 14.9998 | -8.42402e-05 | -0.000312024 | 3.70367 | 3.70398 |  |  |  |  | 44.07122 | 0.0292036 | 44.08409 | 0.0002919934 | -8.424375e-05 | -0.0002077496 | -0.0003153408 | 0.4055062 |  |  | 32.00004 | 0.004700833 | 8.95e-06 | 0.000134516 | 15.0305 | 15.0304 | -1.93e-05 | -6.37e-05 | 3.30675 | 3.30681 | 1.15e-05 | 1.3e-05 | 1.130012985 | 1.13 | 1.050512 | 0.000895 | 1.050522 | 8.94996e-06 | -1.930019e-05 | 1.149993e-05 | -7.917993e-06 | -1.678287 |  |  | 47.99996 | 0.01610327 | 6.74e-05 | 0.00101309 | 15.0285 | 15.0275 | -5.4e-05 | -0.000165588 | 3.06753 | 3.0677 | -1.11e-05 | -1.22e-05 | 1.099987763 | 1.1 | 3.687489 | 0.00674 | 3.687738 | 6.739773e-05 | -5.400146e-05 | -1.110006e-05 | 1.102069e-05 | 4.864969
17 | 68.00009 | 0.0362557 | 0.000135447 | 0.00203431 | 15.0213 | 15.0192 | -4.31e-05 | -0.000143127 | 3.31841 | 3.31856 | -9.46e-05 | -0.000100282 | 1.059899718 | 1.06 | 8.637244 | 0.0135447 | 8.638414 | 0.0001354378 | -4.310093e-05 | -9.460447e-05 | 2.099657e-05 | 0.4555908 |  |  | 51.00006 | 0.04313715 | 0.000101567 | 0.00152686 | 15.0346 | 15.0331 | -2.87e-05 | -8.82e-05 | 3.07194 | 3.07203 | -7.05e-05 | -7.54e-05 | 1.069924591 | 1.07 | 9.993779 | 0.0101567 | 9.994795 | 0.0001015618 | -2.870041e-05 | -7.050249e-05 | -3.562985e-05 | 0.4070837 |  |  | 51.00006 | 0.01799081 | 0.00010217 | 0.00152841 | 14.9609 | 14.9594 | -3.94e-05 | -0.000134655 | 3.41989 | 3.42003 | -5.93e-05 | -6.53e-05 | 1.099934739 | 1.1 | 4.099068 | 0.010217 | 4.099487 | 0.0001021648 | -3.940078e-05 | -5.930176e-05 | 3.318033e-05 | 0.6644116 |  |  | 34.00003 | 0.01463108 | 0.000102748 | 0.00154504 | 15.0387 | 15.0372 | -4.65e-07 | -1.36e-06 | 2.92191 | 2.92191 | -9.97e-05 | -0.000111712 | 1.119888288 | 1.12 | 3.298854 | 0.0102748 | 3.299193 | 0.0001027427 | -4.650001e-07 | -9.970497e-05 | 5.027858e-05 | 0.004663761 |  |  | 51.00008 | 0.01380723 | 0.000105777 | 0.00159192 | 15.0514 | 15.0498 | -1.42e-05 | -4.56e-05 | 3.20804 | 3.20809 | -9.07e-05 | -9.89e-05 | 1.089901117 | 1.09 | 3.266823 | 0.0105777 | 3.267168 | 0.0001057714 | -1.42001e-05 | -9.070411e-05 | 5.116398e-05 | 0.1565541 |  |  | 51.00005 | 0.007680806 | 2.45e-06 | 3.67e-05 | 14.9558 | 14.9558 | 1.66e-05 | 5.99e-05 | 3.61356 | 3.6135 | -1.66e-05 | -1.81e-05 | 1.089981902 | 1.09 | 1.766068 | 0.000245 | 1.766072 | 2.449997e-06 | 1.659986e-05 | -1.660014e-05 | -2.282591e-05 | -0.9999834 |  |  |  | 0.1273262 | 0.00016254 | 0.00243809 | 15.0024 | 15 | -3.9559e-05 | -0.000142415 | 3.59992 | 3.60006 |  |  |  |  | 29.47365 | 0.016254 | 29.47844 | 0.0001625268 | -3.955978e-05 | -0.000122967 | -0.0002541707 | 0.3217105 |  |  |  | 0.1211447 | 0.000143697 | 0.00215547 | 15.0023 | 15.0001 | -6.09901e-05 | -0.000219568 | 3.59984 | 3.60006 |  |  |  |  | 28.04275 | 0.0143697 | 28.04678 | 0.0001436867 | -6.099196e-05 | -8.269472e-05 | -0.0002616784 | 0.7375557 |  |  |  | 0.1993399 | 0.000330924 | 0.00496381 | 15.0048 | 14.9998 | -7.27338e-05 | -0.000269405 | 3.70371 | 3.70398 |  |  |  |  | 46.14349 | 0.0330924 | 46.15876 | 0.0003308693 | -7.273645e-05 | -0.0002581328 | -0.0003050471 | 0.2817792 |  |  | 34.00004 | 0.00503688 | 4.25e-05 | 0.000639425 | 15.031 | 15.0304 | -3.74e-06 | -1.24e-05 | 3.3068 | 3.30681 | -3.69e-05 | -4.17e-05 | 1.12995831 | 1.13 | 1.12561 | 0.00425 | 1.125658 | 4.24991e-05 | -3.740007e-06 | -3.690068e-05 | 2.44247e-05 | 0.1013533 |  |  | 51.00005 | 0.01686106 | 8.23e-05 | 0.00123677 | 15.0287 | 15.0275 | -3.12e-05 | -9.58e-05 | 3.0676 | 3.0677 | -4.73e-05 | -5.2e-05 | 1.099948024 | 1.1 | 3.861016 | 0.00823 | 3.861334 | 8.229661e-05 | -3.120049e-05 | -4.730112e-05 | 2.326569e-05 | 0.6596141
18 | 71.99991 | 0.03959453 | 0.000142471 | 0.00213981 | 15.0214 | 15.0192 | -1.94e-05 | -6.43e-05 | 3.31849 | 3.31856 | -0.000125367 | -0.000132889 | 1.059867111 | 1.06 | 9.432659 | 0.0142471 | 9.434003 | 0.0001424609 | -1.940019e-05 | -0.0001253749 | 1.747968e-05 | 0.1547375 |  |  | 54.00006 | 0.04639397 | 0.000127604 | 0.00191828 | 15.035 | 15.0331 | -5.92e-05 | -0.000181923 | 3.07185 | 3.07203 | -6.78e-05 | -7.25e-05 | 1.069927473 | 1.07 | 10.7483 | 0.0127604 | 10.74967 | 0.0001275959 | -5.920175e-05 | -6.78023e-05 | -1.995756e-05 | 0.8731526 |  |  | 53.99994 | 0.01904443 | 7.99e-05 | 0.00119583 | 14.9606 | 14.9594 | -3.55e-05 | -0.000121454 | 3.41991 | 3.42003 | -4.51e-05 | -4.96e-05 | 1.099950363 | 1.1 | 4.339127 | 0.00799 | 4.339474 | 7.989681e-05 | -3.550063e-05 | -4.510102e-05 | 6.873962e-06 | 0.7871359 |  |  | 36.00003 | 0.01569757 | 0.000110522 | 0.00166194 | 15.0388 | 15.0372 | -4.6e-05 | -0.000134334 | 2.92178 | 2.92191 | -6.19e-05 | -6.93e-05 | 1.119930669 | 1.12 | 3.539315 | 0.0110522 | 3.539707 | 0.0001105159 | -4.600106e-05 | -6.190192e-05 | 5.422708e-05 | 0.7431282 |  |  | 53.99992 | 0.01562968 | 0.000117327 | 0.00176575 | 15.0516 | 15.0498 | -4.62e-05 | -0.000148056 | 3.20794 | 3.20809 | -7.28e-05 | -7.94e-05 | 1.08992061 | 1.09 | 3.698019 | 0.0117327 | 3.698453 | 0.0001173201 | -4.620107e-05 | -7.280265e-05 | 5.550422e-05 | 0.6346069 |  |  | 54.00005 | 0.007890499 | -4.21e-06 | -6.29e-05 | 14.9557 | 14.9558 | 2.72e-05 | 9.84e-05 | 3.6136 | 3.6135 | -2.1e-05 | -2.29e-05 | 1.089977124 | 1.09 | 1.814283 | -0.000421 | 1.814276 | -4.210009e-06 | 2.719963e-05 | -2.100022e-05 | -3.017579e-05 | -1.295207 |  |  |  | 0.1320883 | 0.00018527 | 0.00277904 | 15.0028 | 15 | -7.37486e-05 | -0.000265499 | 3.5998 | 3.60006 |  |  |  |  | 30.576 | 0.018527 | 30.58167 | 0.0001852528 | -7.375132e-05 | -0.0001115015 | -0.0002470395 | 0.6614378 |  |  |  | 0.1253626 | 0.000155494 | 0.00233244 | 15.0025 | 15.0001 | -3.19132e-05 | -0.000114889 | 3.59995 | 3.60006 |  |  |  |  | 29.01912 | 0.0155494 | 29.02363 | 0.0001554819 | -3.191371e-05 | -0.0001235682 | -0.0002640019 | 0.258268 |  |  |  | 0.2085188 | 0.000362704 | 0.0054405 | 15.0053 | 14.9998 | -5.94659e-05 | -0.000220261 | 3.70376 | 3.70398 |  |  |  |  | 48.26824 | 0.0362704 | 48.28574 | 0.0003626382 | -5.946767e-05 | -0.0003031706 | -0.000302581 | 0.1961525 |  |  | 35.99996 | 0.005623668 | 2.6e-05 | 0.000391396 | 15.0308 | 15.0304 | -4.11e-05 | -0.000135842 | 3.30667 | 3.30681 | 1.57e-05 | 1.78e-05 | 1.13001777 | 1.13 | 1.256742 | 0.0026 | 1.256774 | 2.599966e-05 | -4.110084e-05 | 1.569988e-05 | 5.819964e-06 | -2.617909 |  |  | 54.00006 | 0.01747419 | 7.68e-05 | 0.0011535 | 15.0286 | 15.0275 | -1.81e-05 | -5.55e-05 | 3.06764 | 3.0677 | -5.36e-05 | -5.9e-05 | 1.099941 | 1.1 | 4.001418 | 0.00768 | 4.001725 | 7.679705e-05 | -1.810016e-05 | -5.360144e-05 | 1.561987e-05 | 0.3376806
19 | 76.0001 | 0.04284372 | 0.000145065 | 0.00217876 | 15.0214 | 15.0192 | -2.93e-05 | -9.71e-05 | 3.31846 | 3.31856 | -0.000116328 | -0.000123307 | 1.059876693 | 1.06 | 10.20672 | 0.0145065 | 10.2082 | 0.0001450545 | -2.930043e-05 | -0.0001163348 | 9.816805e-06 | 0.2518631 |  |  | 57.00008 | 0.0497732 | 0.00013938 | 0.00209532 | 15.0352 | 15.0331 | -4.89e-05 | -0.000150241 | 3.07188 | 3.07203 | -9.08e-05 | -9.72e-05 | 1.069902792 | 1.07 | 11.53118 | 0.013938 | 11.53279 | 0.0001393703 | -4.89012e-05 | -9.080412e-05 | -1.893243e-05 | 0.538535 |  |  | 57.00006 | 0.01997186 | 6.49e-05 | 0.000970986 | 14.9604 | 14.9594 | -7.37e-05 | -0.000252147 | 3.41978 | 3.42003 | 6.26e-06 | 6.88e-06 | 1.100006882 | 1.1 | 4.550435 | 0.00649 | 4.55073 | 6.489789e-05 | -7.370272e-05 | 6.25998e-06 | -1.167988e-05 | -11.77363 |  |  | 37.99997 | 0.01658138 | 0.000124749 | 0.00187587 | 15.039 | 15.0372 | -2.25e-05 | -6.57e-05 | 2.92185 | 2.92191 | -9.92e-05 | -0.000111055 | 1.119888945 | 1.12 | 3.738587 | 0.0124749 | 3.739053 | 0.0001247412 | -2.250025e-05 | -9.920492e-05 | 6.528238e-05 | 0.2268058 |  |  | 57.0001 | 0.0177815 | 0.000104052 | 0.00156596 | 15.0514 | 15.0498 | -3.73e-05 | -0.000119535 | 3.20797 | 3.20809 | -6.89e-05 | -7.51e-05 | 1.089924899 | 1.09 | 4.207146 | 0.0104052 | 4.207584 | 0.0001040466 | -3.73007e-05 | -6.890237e-05 | 3.372108e-05 | 0.5413557 |  |  | 57.00006 | 0.008033847 | 9.33e-07 | 1.39e-05 | 14.9558 | 14.9558 | -3.21e-06 | -1.16e-05 | 3.61349 | 3.6135 | 2.77e-06 | 3.02e-06 | 1.090003016 | 1.09 | 1.847244 | 9.33e-05 | 1.847245 | 9.329996e-07 | -3.210005e-06 | 2.769996e-06 | -2.550465e-05 | -1.158848 |  |  |  | 0.1369862 | 0.000193791 | 0.00290687 | 15.0029 | 15 | -5.86387e-05 | -0.000211103 | 3.59985 | 3.60006 |  |  |  |  | 31.70976 | 0.0193791 | 31.71591 | 0.0001937722 | -5.864042e-05 | -0.0001351318 | -0.0002545534 | 0.4339498 |  |  |  | 0.1295479 | 0.000169695 | 0.00254545 | 15.0027 | 15.0001 | -2.29951e-05 | -8.27839e-05 | 3.59998 | 3.60006 |  |  |  |  | 29.98795 | 0.0169695 | 29.99304 | 0.0001696806 | -2.299536e-05 | -0.0001466852 | -0.0002638142 | 0.1567667 |  |  |  | 0.2174726 | 0.000390765 | 0.00586141 | 15.0057 | 14.9998 | -0.00010608 | -0.000392918 | 3.70359 | 3.70398 |  |  |  |  | 50.34087 | 0.0390765 | 50.36055 | 0.0003906887 | -0.0001060856 | -0.000284603 | -0.0003031145 | 0.3727494 |  |  | 38.00005 | 0.006216706 | 2.72e-05 | 0.000408831 | 15.0308 | 15.0304 | -2.45e-05 | -8.1e-05 | 3.30673 | 3.30681 | -2.42e-06 | -2.73e-06 | 1.129997266 | 1.13 | 1.38927 | 0.00272 | 1.389308 | 2.719963e-05 | -2.45003e-05 | -2.420003e-06 | 4.891878e-06 | 10.12408 |  |  | 57.00006 | 0.01813579 | 7.12e-05 | 0.00106976 | 15.0285 | 15.0275 | -5.66e-05 | -0.000173698 | 3.06752 | 3.0677 | -7.86e-06 | -8.65e-06 | 1.099991349 | 1.1 | 4.152917 | 0.00712 | 4.153213 | 7.119747e-05 | -5.66016e-05 | -7.860031e-06 | 7.704385e-06 | 7.201193
20 | 80.00011 | 0.04608698 | 0.000158009 | 0.00237318 | 15.0216 | 15.0192 | -1.87e-05 | -6.21e-05 | 3.31849 | 3.31856 | -0.000138679 | -0.000147 | 1.059853 | 1.06 | 10.97936 | 0.0158009 | 10.9811 | 0.0001579965 | -1.870017e-05 | -0.0001386886 | 1.25195e-05 | 0.1348357 |  |  | 59.99992 | 0.05296311 | 0.000146521 | 0.00220267 | 15.0353 | 15.0331 | -1.82e-05 | -5.58e-05 | 3.07197 | 3.07203 | -0.000126794 | -0.000135669 | 1.069864331 | 1.07 | 12.2702 | 0.0146521 | 12.272 | 0.0001465103 | -1.820017e-05 | -0.000126802 | -2.193911e-05 | 0.1435321 |  |  | 60.00008 | 0.02051207 | 8.64e-05 | 0.00129185 | 14.9607 | 14.9594 | -5.15e-05 | -0.000176033 | 3.41985 | 3.42003 | -3.43e-05 | -3.77e-05 | 1.099962308 | 1.1 | 4.673517 | 0.00864 | 4.673921 | 8.639627e-05 | -5.150133e-05 | -3.430059e-05 | 7.745485e-06 | 1.501471 |  |  | 40.00003 | 0.01735581 | 0.000129888 | 0.00195314 | 15.0391 | 15.0372 | -2.89e-05 | -8.45e-05 | 2.92183 | 2.92191 | -9.9e-05 | -0.000110836 | 1.119889164 | 1.12 | 3.913197 | 0.0129888 | 3.913705 | 0.0001298796 | -2.890042e-05 | -9.90049e-05 | 6.764338e-05 | 0.291909 |  |  | 60.00011 | 0.0196852 | 9.6e-05 | 0.00144499 | 15.0512 | 15.0498 | -8.41e-05 | -0.000269856 | 3.20782 | 3.20809 | -8.85e-06 | -9.65e-06 | 1.089990349 | 1.09 | 4.657564 | 0.0096 | 4.658012 | 9.599539e-05 | -8.410354e-05 | -8.850039e-06 | 1.814143e-05 | 9.503182 |  |  | 59.99992 | 0.008252844 | -2.09e-06 | -3.13e-05 | 14.9557 | 14.9558 | 8.12e-05 | 0.000293588 | 3.61379 | 3.6135 | -7.36e-05 | -8.02e-05 | 1.089919817 | 1.09 | 1.897598 | -0.000209 | 1.897594 | -2.090002e-06 | 8.11967e-05 | -7.360271e-05 | -2.924824e-05 | -1.103175 |  |  |  | 0.1417578 | 0.000206766 | 0.00310149 | 15.0031 | 15 | -9.24295e-05 | -0.000332752 | 3.59973 | 3.60006 |  |  |  |  | 32.81431 | 0.0206766 | 32.8211 | 0.0002067446 | -9.243377e-05 | -0.0001143109 | -0.0002572036 | 0.8086176 |  |  |  | 0.1336774 | 0.000187732 | 0.00281601 | 15.0029 | 15.0001 | -7.01407e-05 | -0.000252511 | 3.59981 | 3.60006 |  |  |  |  | 30.94384 | 0.0187732 | 30.94965 | 0.0001877144 | -7.014316e-05 | -0.0001175712 | -0.0002596065 | 0.5966014 |  |  |  | 0.2263456 | 0.000422235 | 0.00633346 | 15.0062 | 14.9998 | -8.89634e-05 | -0.000329519 | 3.70365 | 3.70398 |  |  |  |  | 52.39482 | 0.0422235 | 52.41694 | 0.0004221459 | -8.896736e-05 | -0.0003331785 | -0.0002999877 | 0.2670261 |  |  | 40.00005 | 0.006935118 | 3.55e-05 | 0.00053308 | 15.0309 | 15.0304 | -1.37e-05 | -4.52e-05 | 3.30677 | 3.30681 | -2.12e-05 | -2.39e-05 | 1.129976079 | 1.13 | 1.549816 | 0.00355 | 1.549871 | 3.549937e-05 | -1.370009e-05 | -2.120022e-05 | 1.061349e-05 | 0.646224 |  |  | 60.00006 | 0.01880091 | 8.64e-05 | 0.00129881 | 15.0288 | 15.0275 | -5.67e-05 | -0.00017395 | 3.06752 | 3.0677 | -2.78e-05 | -3.06e-05 | 1.099969391 | 1.1 | 4.305222 | 0.00864 | 4.305594 | 8.639627e-05 | -5.670161e-05 | -2.780039e-05 | 2.057363e-05 | 2.039598
21 | 84.00013 | 0.0496026 | 0.000157294 | 0.00236244 | 15.0216 | 15.0192 | -5.45e-05 | -0.000180819 | 3.31838 | 3.31856 | -0.000105535 | -0.000111867 | 1.059888133 | 1.06 | 11.8169 | 0.0157294 | 11.81876 | 0.0001572816 | -5.450149e-05 | -0.0001055406 | 7.073774e-07 | 0.5164032 |  |  | 63.00009 | 0.05600921 | 0.000152448 | 0.00229177 | 15.0354 | 15.0331 | -6.19e-05 | -0.000190036 | 3.07184 | 3.07203 | -9.11e-05 | -9.75e-05 | 1.069902491 | 1.07 | 12.97591 | 0.0152448 | 12.97789 | 0.0001524364 | -6.190192e-05 | -9.110415e-05 | -2.570217e-05 | 0.6794632 |  |  | 63.00008 | 0.02104045 | 8.66e-05 | 0.00129622 | 14.9607 | 14.9594 | -2.6e-05 | -8.91e-05 | 3.41994 | 3.42003 | -6.06e-05 | -6.66e-05 | 1.099933362 | 1.1 | 4.793906 | 0.00866 | 4.794321 | 8.659625e-05 | -2.600034e-05 | -6.060184e-05 | 5.919422e-06 | 0.4290355 |  |  | 42.00003 | 0.01805851 | 0.000137898 | 0.0020736 | 15.0392 | 15.0372 | -3.92e-05 | -0.000114442 | 2.9218 | 2.92191 | -9.53e-05 | -0.000106784 | 1.119893216 | 1.12 | 4.071633 | 0.0137898 | 4.072194 | 0.0001378885 | -3.920077e-05 | -9.530454e-05 | 7.3132e-05 | 0.4113211 |  |  | 62.9999 | 0.0214672 | 0.000110668 | 0.00166553 | 15.0515 | 15.0498 | -3.61e-05 | -0.000115906 | 3.20797 | 3.20809 | -7.55e-05 | -8.23e-05 | 1.089917658 | 1.09 | 5.079191 | 0.0110668 | 5.079753 | 0.0001106619 | -3.610065e-05 | -7.550285e-05 | 2.575893e-05 | 0.4781363 |  |  | 62.99991 | 0.008517263 | 1.2e-06 | 1.8e-05 | 14.9558 | 14.9558 | 1.39e-05 | 5.02e-05 | 3.61355 | 3.6135 | -1.38e-05 | -1.51e-05 | 1.089984918 | 1.09 | 1.958397 | 0.00012 | 1.958399 | 1.199999e-06 | 1.38999e-05 | -1.38001e-05 | -2.682847e-05 | -1.007232 |  |  |  | 0.1465242 | 0.000237541 | 0.00356312 | 15.0036 | 15 | -0.000101617 | -0.000365828 | 3.5997 | 3.60006 |  |  |  |  | 33.91763 | 0.0237541 | 33.92569 | 0.0002375128 | -0.0001016222 | -0.0001358906 | -0.0002420495 | 0.7478232 |  |  |  | 0.1377199 | 0.000200212 | 0.00300321 | 15.0031 | 15.0001 | -5.64234e-05 | -0.000203128 | 3.59986 | 3.60006 |  |  |  |  | 31.87961 | 0.0200212 | 31.88599 | 0.000200192 | -5.642499e-05 | -0.000143767 | -0.000260662 | 0.3924754 |  |  |  | 0.2352665 | 0.000440881 | 0.00661315 | 15.0065 | 14.9998 | -0.000144116 | -0.000533804 | 3.70345 | 3.70398 |  |  |  |  | 54.45984 | 0.0440881 | 54.48385 | 0.0004407838 | -0.0001441264 | -0.0002966575 | -0.0003098249 | 0.4858344 |  |  | 42.00006 | 0.00759483 | 4.22e-05 | 0.000634539 | 15.031 | 15.0304 | -1.5e-05 | -4.95e-05 | 3.30676 | 3.30681 | -2.48e-05 | -2.8e-05 | 1.129971979 | 1.13 | 1.697245 | 0.00422 | 1.697316 | 4.219911e-05 | -1.500011e-05 | -2.480031e-05 | 1.494575e-05 | 0.6048357 |  |  | 62.99993 | 0.01950921 | 8.66e-05 | 0.00130164 | 15.0288 | 15.0275 | -3.49e-05 | -0.000107048 | 3.06759 | 3.0677 | -5.06e-05 | -5.57e-05 | 1.099944291 | 1.1 | 4.467418 | 0.00866 | 4.467805 | 8.659625e-05 | -3.490061e-05 | -5.060128e-05 | 1.829378e-05 | 0.6897179
22 | 88.00014 | 0.05334101 | 0.000168567 | 0.00253174 | 15.0218 | 15.0192 | -6.09e-05 | -0.000202216 | 3.31835 | 3.31856 | -0.000109808 | -0.000116397 | 1.059883603 | 1.06 | 12.7075 | 0.0168567 | 12.70965 | 0.0001685528 | -6.090185e-05 | -0.000109814 | 1.760752e-07 | 0.5545908 |  |  | 66.0001 | 0.05914153 | 0.000157889 | 0.00237355 | 15.0355 | 15.0331 | -4.18e-05 | -0.00012842 | 3.0719 | 3.07203 | -0.00011731 | -0.000125522 | 1.069874478 | 1.07 | 13.70159 | 0.0157889 | 13.70375 | 0.0001578765 | -4.180087e-05 | -0.0001173169 | -3.022546e-05 | 0.3563074 |  |  | 66.00008 | 0.02178926 | 9.35e-05 | 0.00139846 | 14.9608 | 14.9594 | -3.71e-05 | -0.000127054 | 3.4199 | 3.42003 | -5.56e-05 | -6.11e-05 | 1.099938875 | 1.1 | 4.964515 | 0.00935 | 4.964979 | 9.349563e-05 | -3.710069e-05 | -5.560155e-05 | 9.947049e-06 | 0.66726 |  |  | 44.00004 | 0.01879732 | 0.000150797 | 0.00226755 | 15.0394 | 15.0372 | -4.91e-05 | -0.000143599 | 2.92177 | 2.92191 | -9.84e-05 | -0.000110178 | 1.119889822 | 1.12 | 4.238212 | 0.0150797 | 4.238851 | 0.0001507856 | -4.910121e-05 | -9.840484e-05 | 8.337894e-05 | 0.4989714 |  |  | 66.00014 | 0.02301113 | 0.000156957 | 0.00236216 | 15.0521 | 15.0498 | -1.25e-05 | -4.01e-05 | 3.20805 | 3.20809 | -0.000140336 | -0.000152966 | 1.089847034 | 1.09 | 5.444487 | 0.0156957 | 5.445342 | 0.0001569447 | -1.250008e-05 | -0.0001403458 | 6.593129e-05 | 0.08906625 |  |  | 66.00009 | 0.008792912 | -4.22e-06 | -6.31e-05 | 14.9557 | 14.9558 | -1.53e-06 | -5.52e-06 | 3.61349 | 3.6135 | 9.45e-06 | 1.03e-05 | 1.090010305 | 1.09 | 2.021777 | -0.000422 | 2.021769 | -4.220009e-06 | -1.530001e-06 | 9.449955e-06 | -3.315542e-05 | -0.1619057 |  |  |  | 0.1513147 | 0.000246175 | 0.00369262 | 15.0037 | 15 | -8.51703e-05 | -0.000306618 | 3.59976 | 3.60006 |  |  |  |  | 35.02654 | 0.0246175 | 35.03516 | 0.0002461447 | -8.517393e-05 | -0.0001609708 | -0.0002491008 | 0.5291266 |  |  |  | 0.1417901 | 0.000216631 | 0.00324949 | 15.0034 | 15.0001 | -8.59575e-05 | -0.000309452 | 3.59975 | 3.60006 |  |  |  |  | 32.82178 | 0.0216631 | 32.82889 | 0.0002166075 | -8.596119e-05 | -0.0001306463 | -0.0002578743 | 0.6579686 |  |  |  | 0.2438808 | 0.000475379 | 0.00713062 | 15.007 | 14.9998 | -0.000143252 | -0.000530604 | 3.70345 | 3.70398 |  |  |  |  | 56.45388 | 0.0475379 | 56.48072 | 0.000475266 | -0.0001432623 | -0.0003320038 | -0.0003028531 | 0.4315079 |  |  | 44.00006 | 0.008261935 | 6.65e-05 | 0.000999576 | 15.0314 | 15.0304 | -4.03e-05 | -0.000133275 | 3.30668 | 3.30681 | -2.72e-05 | -3.08e-05 | 1.129969246 | 1.13 | 1.846325 | 0.00665 | 1.846448 | 6.649779e-05 | -4.030081e-05 | -2.720037e-05 | 3.684986e-05 | 1.481627 |  |  | 66.00008 | 0.02007178 | 9.29e-05 | 0.00139578 | 15.0289 | 15.0275 | -3.64e-05 | -0.000111806 | 3.06759 | 3.0677 | -5.73e-05 | -6.3e-05 | 1.099936972 | 1.1 | 4.596241 | 0.00929 | 4.596668 | 9.289569e-05 | -3.640066e-05 | -5.730164e-05 | 2.26232e-05 | 0.6352464
23 | 91.99986 | 0.05773868 | 0.000176346 | 0.00264859 | 15.0219 | 15.0192 | -4.81e-05 | -0.000159601 | 3.3184 | 3.31856 | -0.00013153 | -0.000139422 | 1.059860578 | 1.06 | 13.75517 | 0.0176346 | 13.75759 | 0.0001763305 | -4.810116e-05 | -0.0001315387 | -5.929398e-06 | 0.3656808 |  |  | 69.0001 | 0.06259399 | 0.000184866 | 0.0027791 | 15.0359 | 15.0331 | -4.19e-05 | -0.000128622 | 3.0719 | 3.07203 | -0.00014391 | -0.000153983 | 1.069846017 | 1.07 | 14.50143 | 0.0184866 | 14.50411 | 0.0001848489 | -4.190088e-05 | -0.0001439204 | -1.423914e-05 | 0.2911393 |  |  | 68.9999 | 0.02269903 | 9.43e-05 | 0.00141002 | 14.9608 | 14.9594 | -5.73e-05 | -0.000195864 | 3.41983 | 3.42003 | -3.51e-05 | -3.86e-05 | 1.099961389 | 1.1 | 5.1718 | 0.00943 | 5.172288 | 9.429555e-05 | -5.730164e-05 | -3.510062e-05 | 7.258469e-06 | 1.632497 |  |  | 46.00004 | 0.019213 | 0.00015328 | 0.00230489 | 15.0395 | 15.0372 | -8.2e-05 | -0.000239541 | 2.92168 | 2.92191 | -7.42e-05 | -8.31e-05 | 1.119916873 | 1.12 | 4.331936 | 0.015328 | 4.3326 | 0.0001532683 | -8.200336e-05 | -7.420275e-05 | 8.437077e-05 | 1.105126 |  |  | 68.99989 | 0.02410456 | 7.91e-05 | 0.00119112 | 15.051 | 15.0498 | -1.42e-05 | -4.54e-05 | 3.20804 | 3.20809 | -6.41e-05 | -6.99e-05 | 1.089930083 | 1.09 | 5.703196 | 0.00791 | 5.703647 | 7.909687e-05 | -1.42001e-05 | -6.410205e-05 | -1.623384e-05 | 0.2215233 |  |  | 69.00009 | 0.009312233 | 8.19e-06 | 0.000122422 | 14.9559 | 14.9558 | 2.79e-05 | 0.000100702 | 3.6136 | 3.6135 | -3.44e-05 | -3.75e-05 | 1.089962548 | 1.09 | 2.141186 | 0.000819 | 2.141204 | 8.189966e-06 | 2.789961e-05 | -3.440059e-05 | -2.245479e-05 | -0.8110212 |  |  |  | 0.1561187 | 0.000266851 | 0.00400277 | 15.004 | 15 | -5.4259e-05 | -0.000195336 | 3.59987 | 3.60006 |  |  |  |  | 36.13859 | 0.0266851 | 36.14823 | 0.0002668154 | -5.426047e-05 | -0.0002125549 | -0.0002441641 | 0.2552774 |  |  |  | 0.1457265 | 0.00023392 | 0.00350883 | 15.0036 | 15.0001 | -6.87083e-05 | -0.000247354 | 3.59982 | 3.60006 |  |  |  |  | 33.73298 | 0.023392 | 33.74087 | 0.0002338926 | -6.871066e-05 | -0.000165182 | -0.0002537702 | 0.4159695 |  |  |  | 0.2523762 | 0.000508215 | 0.00762315 | 15.0075 | 14.9998 | -0.000159831 | -0.000592012 | 3.70339 | 3.70398 |  |  |  |  | 58.42041 | 0.0508215 | 58.4501 | 0.0005080859 | -0.0001598438 | -0.0003482421 | -0.0002971648 | 0.4590018 |  |  | 45.99994 | 0.008782247 | 5.05e-05 | 0.000759172 | 15.0312 | 15.0304 | -1.39e-05 | -4.61e-05 | 3.30676 | 3.30681 | -3.81e-05 | -4.31e-05 | 1.129956944 | 1.13 | 1.962601 | 0.00505 | 1.9627 | 5.049872e-05 | -1.39001e-05 | -3.810073e-05 | 1.898417e-05 | 0.364825 |  |  | 69.00008 | 0.02060909 | 0.00010204 | 0.00153341 | 15.029 | 15.0275 | -3.27e-05 | -0.000100405 | 3.0676 | 3.0677 | -6.72e-05 | -7.39e-05 | 1.099926067 | 1.1 | 4.71928 | 0.010204 | 4.719761 | 0.0001020348 | -3.270053e-05 | -6.720226e-05 | 2.988049e-05 | 0.4865987
24 | 96.00015 | 0.06208778 | 0.00017987 | 0.00270152 | 15.0219 | 15.0192 | -5.36e-05 | -0.000177873 | 3.31838 | 3.31856 | -0.000125504 | -0.000133034 | 1.059866966 | 1.06 | 14.79126 | 0.017987 | 14.79392 | 0.0001798538 | -5.360144e-05 | -0.0001255119 | -1.613524e-05 | 0.4270627 |  |  | 72.00011 | 0.0657508 | 0.000182761 | 0.00274746 | 15.0358 | 15.0331 | -7.33e-05 | -0.000225145 | 3.0718 | 3.07203 | -0.00010471 | -0.00011204 | 1.06988796 | 1.07 | 15.23279 | 0.0182761 | 15.23557 | 0.0001827443 | -7.330269e-05 | -0.0001047155 | -2.638394e-05 | 0.7000177 |  |  | 72.00009 | 0.02366439 | 0.000101163 | 0.00151334 | 14.9609 | 14.9594 | -7.17e-05 | -0.000245058 | 3.41978 | 3.42003 | -2.72e-05 | -2.99e-05 | 1.099970119 | 1.1 | 5.39175 | 0.0101163 | 5.392295 | 0.0001011579 | -7.170257e-05 | -2.720037e-05 | 1.04186e-05 | 2.636088 |  |  | 47.99996 | 0.01923741 | 0.000158849 | 0.00238864 | 15.0395 | 15.0372 | -4.21e-05 | -0.000123045 | 2.92179 | 2.92191 | -0.000111866 | -0.00012529 | 1.11987471 | 1.12 | 4.33744 | 0.0158849 | 4.338129 | 0.0001588364 | -4.210089e-05 | -0.0001118723 | 8.985098e-05 | 0.37633 |  |  | 72.00016 | 0.02512662 | 0.000110172 | 0.00165807 | 15.0514 | 15.0498 | -6.16e-05 | -0.000197477 | 3.20789 | 3.20809 | -4.4e-05 | -4.79e-05 | 1.089952081 | 1.09 | 5.945019 | 0.0110172 | 5.945674 | 0.0001101659 | -6.16019e-05 | -4.400097e-05 | 1.078999e-05 | 1.400012 |  |  | 72.00011 | 0.009750595 | 8.36e-07 | 1.25e-05 | 14.9558 | 14.9558 | -1.52e-05 | -5.48e-05 | 3.61344 | 3.6135 | 1.66e-05 | 1.81e-05 | 1.090018099 | 1.09 | 2.24198 | 8.36e-05 | 2.241982 | 8.359997e-07 | -1.520012e-05 | 1.659986e-05 | -3.125109e-05 | -0.9156772 |  |  |  | 0.1608596 | 0.000276705 | 0.00415057 | 15.0041 | 15 | -0.000121102 | -0.000435975 | 3.59963 | 3.60006 |  |  |  |  | 37.23602 | 0.0276705 | 37.24632 | 0.0002766667 | -0.0001211093 | -0.0001555574 | -0.000249835 | 0.7785508 |  |  |  | 0.1498025 | 0.000248184 | 0.00372278 | 15.0038 | 15.0001 | -7.93074e-05 | -0.000285512 | 3.59978 | 3.60006 |  |  |  |  | 34.6765 | 0.0248184 | 34.68511 | 0.0002481532 | -7.931054e-05 | -0.0001688427 | -0.0002531569 | 0.4697305 |  |  |  | 0.2607914 | 0.000548043 | 0.00822057 | 15.0081 | 14.9998 | -0.000143339 | -0.000530924 | 3.70345 | 3.70398 |  |  |  |  | 60.36837 | 0.0548043 | 60.40145 | 0.0005478929 | -0.0001433493 | -0.0004045436 | -0.000284241 | 0.3543481 |  |  | 48.00007 | 0.009266054 | 5.42e-05 | 0.000814563 | 15.0312 | 15.0304 | -1.7e-05 | -5.63e-05 | 3.30675 | 3.30681 | -3.51e-05 | -3.96e-05 | 1.129960361 | 1.13 | 2.070719 | 0.00542 | 2.070831 | 5.419853e-05 | -1.700014e-05 | -3.510062e-05 | 2.094774e-05 | 0.4843261 |  |  | 72.00008 | 0.0208894 | 0.000110899 | 0.00166653 | 15.0291 | 15.0275 | -2.01e-05 | -6.17e-05 | 3.06764 | 3.0677 | -8.69e-05 | -9.56e-05 | 1.099904406 | 1.1 | 4.783467 | 0.0110899 | 4.783997 | 0.0001108929 | -2.01002e-05 | -8.690378e-05 | 3.775653e-05 | 0.2312926
25 | 100.0002 | 0.06705901 | 0.000188941 | 0.00283774 | 15.0221 | 15.0192 | -4.84e-05 | -0.000160551 | 3.3184 | 3.31856 | -0.000144842 | -0.000153533 | 1.059846467 | 1.06 | 15.97556 | 0.0188941 | 15.97858 | 0.0001889232 | -4.840117e-05 | -0.0001448525 | -2.276023e-05 | 0.3341411 |  |  | 74.99989 | 0.06892523 | 0.000182819 | 0.00274834 | 15.0358 | 15.0331 | -6.99e-05 | -0.000214854 | 3.07181 | 3.07203 | -0.000107965 | -0.000115523 | 1.069884477 | 1.07 | 15.96822 | 0.0182819 | 15.97114 | 0.0001828023 | -6.990244e-05 | -0.0001079708 | -3.642262e-05 | 0.6474197 |  |  | 75.00011 | 0.02444321 | 9.11e-05 | 0.00136283 | 14.9608 | 14.9594 | -7.78e-05 | -0.000266146 | 3.41976 | 3.42003 | -1.46e-05 | -1.61e-05 | 1.099983904 | 1.1 | 5.569199 | 0.00911 | 5.569706 | 9.109585e-05 | -7.780303e-05 | -1.460011e-05 | -2.628822e-06 | 5.328936 |  |  | 50.00005 | 0.01926033 | 0.000124124 | 0.00186647 | 15.039 | 15.0372 | -7.58e-05 | -0.000221583 | 2.92169 | 2.92191 | -4.44e-05 | -4.97e-05 | 1.119950273 | 1.12 | 4.342607 | 0.0124124 | 4.343146 | 0.0001241163 | -7.580287e-05 | -4.440099e-05 | 5.50511e-05 | 1.707234 |  |  | 75.00017 | 0.02628563 | 9.87e-05 | 0.00148568 | 15.0513 | 15.0498 | -6.99e-05 | -0.00022412 | 3.20786 | 3.20809 | -2.8e-05 | -3.05e-05 | 1.089969516 | 1.09 | 6.219244 | 0.00987 | 6.219858 | 9.869513e-05 | -6.990244e-05 | -2.800039e-05 | -5.263515e-06 | 2.496481 |  |  | 74.99988 | 0.0102908 | 1.82e-06 | 2.73e-05 | 14.9558 | 14.9558 | -2.74e-06 | -9.91e-06 | 3.61349 | 3.6135 | 2.77e-06 | 3.02e-06 | 1.090003016 | 1.09 | 2.366192 | 0.000182 | 2.366196 | 1.819998e-06 | -2.740004e-06 | 2.769996e-06 | -3.204483e-05 | -0.9891724 |  |  |  | 0.1656511 | 0.000291789 | 0.00437684 | 15.0044 | 15 | -0.000148325 | -0.000533978 | 3.59953 | 3.60006 |  |  |  |  | 38.34516 | 0.0291789 | 38.35635 | 0.0002917464 | -0.000148336 | -0.0001434104 | -0.0002504462 | 1.034346 |  |  |  | 0.1538657 | 0.000260254 | 0.00390385 | 15.004 | 15.0001 | -3.85748e-05 | -0.000138872 | 3.59992 | 3.60006 |  |  |  |  | 35.61705 | 0.0260254 | 35.62632 | 0.0002602201 | -3.857554e-05 | -0.0002216446 | -0.0002546936 | 0.1740423 |  |  |  | 0.2690477 | 0.00056953 | 0.00854286 | 15.0084 | 14.9998 | -0.000146621 | -0.000543081 | 3.70344 | 3.70398 |  |  |  |  | 62.27956 | 0.056953 | 62.31503 | 0.0005693679 | -0.0001466317 | -0.0004227361 | -0.0002891289 | 0.3468635 |  |  | 50.00007 | 0.009729669 | 4.17e-05 | 0.000626328 | 15.031 | 15.0304 | -6.45e-05 | -0.000213231 | 3.3066 | 3.30681 | 2.36e-05 | 2.67e-05 | 1.130026656 | 1.13 | 2.174325 | 0.00417 | 2.174415 | 4.169913e-05 | -6.450208e-05 | 2.359972e-05 | 6.785113e-06 | -2.733171 |  |  | 75.00009 | 0.02127836 | 0.000118497 | 0.0017807 | 15.0292 | 15.0275 | -4.72e-05 | -0.0001448 | 3.06755 | 3.0677 | -6.42e-05 | -7.06e-05 | 1.099929358 | 1.1 | 4.872535 | 0.0118497 | 4.873113 | 0.00011849 | -4.720111e-05 | -6.420206e-05 | 4.399129e-05 | 0.7351962
26 | 104.0002 | 0.07498211 | 0.00021997 | 0.00330377 | 15.0225 | 15.0192 | -7.22e-05 | -0.00023948 | 3.31832 | 3.31856 | -0.000147361 | -0.000156202 | 1.059843798 | 1.06 | 17.86309 | 0.021997 | 17.86702 | 0.0002199458 | -7.220261e-05 | -0.0001473719 | -1.675554e-05 | 0.4899348 |  |  | 78.00013 | 0.07211332 | 0.000194927 | 0.00293035 | 15.036 | 15.0331 | -8.36e-05 | -0.000256961 | 3.07177 | 3.07203 | -0.000108245 | -0.000115822 | 1.069884178 | 1.07 | 16.70682 | 0.0194927 | 16.71008 | 0.000194908 | -8.360349e-05 | -0.0001082509 | -3.445977e-05 | 0.7723125 |  |  | 78.00011 | 0.02523584 | 0.000118482 | 0.00177242 | 14.9612 | 14.9594 | -7.38e-05 | -0.00025256 | 3.41978 | 3.42003 | -4.72e-05 | -5.19e-05 | 1.099948063 | 1.1 | 5.749793 | 0.0118482 | 5.750474 | 0.000118475 | -7.380272e-05 | -4.720111e-05 | 2.170842e-05 | 1.56358 |  |  | 52.00005 | 0.01975624 | 0.000132962 | 0.00199936 | 15.0392 | 15.0372 | -8.79e-05 | -0.000256747 | 2.92166 | 2.92191 | -4.74e-05 | -5.31e-05 | 1.119946879 | 1.12 | 4.454419 | 0.0132962 | 4.455011 | 0.0001329532 | -8.790386e-05 | -4.740112e-05 | 6.210908e-05 | 1.854468 |  |  | 78.00017 | 0.0271481 | 0.000126593 | 0.0019052 | 15.0517 | 15.0498 | -4e-05 | -0.00012821 | 3.20796 | 3.20809 | -8.57e-05 | -9.34e-05 | 1.089906573 | 1.09 | 6.423306 | 0.0126593 | 6.424119 | 0.000126585 | -4.00008e-05 | -8.570367e-05 | 1.921233e-05 | 0.4667338 |  |  | 78.00012 | 0.01080999 | 1.87e-06 | 2.8e-05 | 14.9558 | 14.9558 | 1.93e-05 | 6.99e-05 | 3.61357 | 3.6135 | -1.94e-05 | -2.11e-05 | 1.089978885 | 1.09 | 2.48557 | 0.000187 | 2.485575 | 1.869998e-06 | 1.929981e-05 | -1.940019e-05 | -3.370337e-05 | -0.9948261 |  |  |  | 0.1704162 | 0.000298092 | 0.00447138 | 15.0045 | 15 | -0.000133739 | -0.000481469 | 3.59958 | 3.60006 |  |  |  |  | 39.44818 | 0.0298092 | 39.45994 | 0.0002980476 | -0.0001337479 | -0.0001642996 | -0.0002597452 | 0.8140489 |  |  |  | 0.1578514 | 0.000268163 | 0.00402247 | 15.0041 | 15.0001 | -7.71482e-05 | -0.000277738 | 3.59978 | 3.60006 |  |  |  |  | 36.53969 | 0.0268163 | 36.54948 | 0.0002681271 | -7.715118e-05 | -0.0001909759 | -0.0002601293 | 0.4039839 |  |  |  | 0.2772502 | 0.000595446 | 0.00893159 | 15.0088 | 14.9998 | -0.000153275 | -0.000567727 | 3.70342 | 3.70398 |  |  |  |  | 64.17829 | 0.0595446 | 64.2165 | 0.0005952688 | -0.0001532867 | -0.000441982 | -0.000289424 | 0.3468167 |  |  | 52.00008 | 0.01012929 | 7.14e-05 | 0.00107369 | 15.0315 | 15.0304 | -6.26e-05 | -0.000207082 | 3.3066 | 3.30681 | -9.67e-06 | -1.09e-05 | 1.129989067 | 1.13 | 2.263629 | 0.00714 | 2.263791 | 7.139745e-05 | -6.260196e-05 | -9.670047e-06 | 3.504836e-05 | 6.473801 |  |  | 77.99989 | 0.02189286 | 9.55e-05 | 0.00143546 | 15.0289 | 15.0275 | -3.14e-05 | -9.65e-05 | 3.0676 | 3.0677 | -6.06e-05 | -6.66e-05 | 1.099933386 | 1.1 | 5.013249 | 0.00955 | 5.013728 | 9.549544e-05 | -3.140049e-05 | -6.060184e-05 | 1.884706e-05 | 0.5181442
27 | 108.0002 | 0.0827345 | 0.000240138 | 0.00360669 | 15.0228 | 15.0192 | -9.01e-05 | -0.000299053 | 3.31826 | 3.31856 | -0.000149249 | -0.000158204 | 1.059841796 | 1.06 | 19.70995 | 0.0240138 | 19.71469 | 0.0002401092 | -9.010406e-05 | -0.0001492601 | -2.106996e-05 | 0.6036713 |  |  | 81.00014 | 0.07595757 | 0.000206992 | 0.00311173 | 15.0362 | 15.0331 | -9.27e-05 | -0.000284796 | 3.07174 | 3.07203 | -0.00011178 | -0.000119604 | 1.069880396 | 1.07 | 17.59743 | 0.0206992 | 17.60108 | 0.0002069706 | -9.27043e-05 | -0.0001117862 | -3.462734e-05 | 0.8292997 |  |  | 81.00012 | 0.02619159 | 9.03e-05 | 0.00135096 | 14.9608 | 14.9594 | -8.07e-05 | -0.000275948 | 3.41975 | 3.42003 | -1.17e-05 | -1.29e-05 | 1.099987121 | 1.1 | 5.967553 | 0.00903 | 5.968092 | 9.029592e-05 | -8.070326e-05 | -1.170007e-05 | -1.013263e-05 | 6.897674 |  |  | 54.00006 | 0.02061152 | 0.000131327 | 0.00197478 | 15.0391 | 15.0372 | -4.23e-05 | -0.000123562 | 2.92179 | 2.92191 | -8.53e-05 | -9.55e-05 | 1.119904496 | 1.12 | 4.647259 | 0.0131327 | 4.64787 | 0.0001313184 | -4.230089e-05 | -8.530364e-05 | 5.740744e-05 | 0.4958862 |  |  | 81.00018 | 0.02792962 | 0.000130074 | 0.00195758 | 15.0517 | 15.0498 | -6.37e-05 | -0.000204373 | 3.20788 | 3.20809 | -6.08e-05 | -6.62e-05 | 1.089933754 | 1.09 | 6.608215 | 0.0130074 | 6.609074 | 0.0001300655 | -6.370203e-05 | -6.080185e-05 | 1.960154e-05 | 1.047699 |  |  | 81.00014 | 0.01121661 | 2.24e-07 | 3.34e-06 | 14.9558 | 14.9558 | 2.39e-05 | 8.65e-05 | 3.61358 | 3.6135 | -2.21e-05 | -2.41e-05 | 1.089975869 | 1.09 | 2.579065 | 2.24e-05 | 2.579065 | 2.24e-07 | 2.389971e-05 | -2.210024e-05 | -3.66874e-05 | -1.081423 |  |  |  | 0.1750154 | 0.000317562 | 0.00476342 | 15.0048 | 15 | -0.000138306 | -0.00049791 | 3.59956 | 3.60006 |  |  |  |  | 40.51281 | 0.0317562 | 40.52568 | 0.0003175116 | -0.0001383156 | -0.000179196 | -0.000255346 | 0.7718674 |  |  |  | 0.161676 | 0.000294961 | 0.00442445 | 15.0046 | 15.0001 | -7.81923e-05 | -0.000281497 | 3.59978 | 3.60006 |  |  |  |  | 37.42499 | 0.0294961 | 37.43603 | 0.0002949175 | -7.819536e-05 | -0.0002167222 | -0.0002461522 | 0.3608093 |  |  |  | 0.2853484 | 0.000622781 | 0.00934162 | 15.0092 | 14.9998 | -0.000221476 | -0.000820342 | 3.70316 | 3.70398 |  |  |  |  | 66.05287 | 0.0622781 | 66.094 | 0.0006225872 | -0.0002215005 | -0.0004010866 | -0.0002879715 | 0.5522511 |  |  | 54.00008 | 0.01053785 | 6.55e-05 | 0.000984897 | 15.0314 | 15.0304 | -1.83e-05 | -6.05e-05 | 3.30675 | 3.30681 | -4.84e-05 | -5.47e-05 | 1.129945326 | 1.13 | 2.354932 | 0.00655 | 2.355086 | 6.549785e-05 | -1.830017e-05 | -4.840117e-05 | 2.768286e-05 | 0.3780935 |  |  | 81.00011 | 0.02266483 | 0.000112995 | 0.00169803 | 15.0292 | 15.0275 | -3.76e-05 | -0.000115455 | 3.06758 | 3.0677 | -7.4e-05 | -8.14e-05 | 1.099918601 | 1.1 | 5.190023 | 0.0112995 | 5.190609 | 0.0001129886 | -3.760071e-05 | -7.400274e-05 | 3.363613e-05 | 0.5080989
28 | 111.9998 | 0.0908289 | 0.000265352 | 0.00398539 | 15.0232 | 15.0192 | -8.13e-05 | -0.000269937 | 3.31829 | 3.31856 | -0.000184909 | -0.000196004 | 1.059803996 | 1.06 | 21.63829 | 0.0265352 | 21.64403 | 0.0002653168 | -8.130331e-05 | -0.0001849261 | -2.142224e-05 | 0.439653 |  |  | 84.00014 | 0.07962616 | 0.000210158 | 0.00315933 | 15.0363 | 15.0331 | -5.44e-05 | -0.000167269 | 3.07186 | 3.07203 | -0.000157489 | -0.000168513 | 1.069831487 | 1.07 | 18.44735 | 0.0210158 | 18.45123 | 0.0002101359 | -5.440148e-05 | -0.0001575014 | -4.313149e-05 | 0.3454031 |  |  | 83.99986 | 0.02721733 | 9.82e-05 | 0.00146834 | 14.9609 | 14.9594 | -7.56e-05 | -0.000258589 | 3.41977 | 3.42003 | -2.42e-05 | -2.67e-05 | 1.099973335 | 1.1 | 6.20126 | 0.00982 | 6.201869 | 9.819518e-05 | -7.560286e-05 | -2.420029e-05 | -6.167264e-06 | 3.124047 |  |  | 56.00006 | 0.02147016 | 0.000148687 | 0.00223583 | 15.0394 | 15.0372 | -4e-05 | -0.000116977 | 2.9218 | 2.92191 | -0.00010864 | -0.000121677 | 1.119878323 | 1.12 | 4.840856 | 0.0148687 | 4.841576 | 0.0001486759 | -4.00008e-05 | -0.0001086459 | 7.168467e-05 | 0.3681759 |  |  | 83.99984 | 0.0288337 | 0.000130453 | 0.00196329 | 15.0517 | 15.0498 | -5.05e-05 | -0.000161997 | 3.20792 | 3.20809 | -7.32e-05 | -7.98e-05 | 1.089920164 | 1.09 | 6.822122 | 0.0130453 | 6.823012 | 0.0001304445 | -5.050128e-05 | -7.320268e-05 | 1.640473e-05 | 0.6898829 |  |  | 84.00014 | 0.01161798 | 1.11e-05 | 0.000166436 | 14.9559 | 14.9558 | 1.49e-05 | 5.4e-05 | 3.61355 | 3.6135 | -2.05e-05 | -2.24e-05 | 1.08997763 | 1.09 | 2.671352 | 0.00111 | 2.671382 | 1.109994e-05 | 1.489989e-05 | -2.050021e-05 | -2.71327e-05 | -0.7268164 |  |  |  | 0.1796216 | 0.000336564 | 0.00504846 | 15.005 | 15 | -0.000153187 | -0.000551483 | 3.59951 | 3.60006 |  |  |  |  | 41.57906 | 0.0336564 | 41.59306 | 0.0003365074 | -0.0001531987 | -0.0001833086 | -0.0002514384 | 0.835742 |  |  |  | 0.1656503 | 0.000303143 | 0.00454718 | 15.0047 | 15.0001 | -9.71626e-05 | -0.000349791 | 3.59971 | 3.60006 |  |  |  |  | 38.34497 | 0.0303143 | 38.35659 | 0.0003030971 | -9.716732e-05 | -0.0002059297 | -0.0002512777 | 0.471847 |  |  |  | 0.2934995 | 0.000649015 | 0.00973512 | 15.0096 | 14.9998 | -0.000176803 | -0.000654875 | 3.70333 | 3.70398 |  |  |  |  | 67.93971 | 0.0649015 | 67.9838 | 0.0006488045 | -0.0001768186 | -0.0004719858 | -0.0002877894 | 0.374627 |  |  | 55.99992 | 0.01076888 | 7.24e-05 | 0.00108803 | 15.0315 | 15.0304 | -2.24e-05 | -7.41e-05 | 3.30674 | 3.30681 | -5.2e-05 | -5.88e-05 | 1.129941226 | 1.13 | 2.40656 | 0.00724 | 2.406735 | 7.239738e-05 | -2.240025e-05 | -5.200135e-05 | 3.375307e-05 | 0.4307629 |  |  | 84.00012 | 0.0234463 | 0.000101525 | 0.00152566 | 15.029 | 15.0275 | -3.58e-05 | -0.000109862 | 3.06759 | 3.0677 | -6.4e-05 | -7.03e-05 | 1.099929653 | 1.1 | 5.368973 | 0.0101525 | 5.369518 | 0.0001015198 | -3.580064e-05 | -6.400205e-05 | 1.943226e-05 | 0.5593671
29 | 116.0002 | 0.09907945 | 0.000296289 | 0.00445004 | 15.0237 | 15.0192 | -8.9e-05 | -0.000295205 | 3.31826 | 3.31856 | -0.000209145 | -0.000221694 | 1.059778306 | 1.06 | 23.60383 | 0.0296289 | 23.61083 | 0.0002962451 | -8.900396e-05 | -0.0002091669 | -1.65499e-05 | 0.4255165 |  |  | 87.00015 | 0.08322263 | 0.000224279 | 0.00337161 | 15.0365 | 15.0331 | -8.23e-05 | -0.00025273 | 3.07178 | 3.07203 | -0.000144749 | -0.000154881 | 1.069845119 | 1.07 | 19.28057 | 0.0224279 | 19.28489 | 0.0002242539 | -8.230339e-05 | -0.0001447595 | -4.045662e-05 | 0.5685527 |  |  | 87.00014 | 0.02844535 | 9.65e-05 | 0.00144384 | 14.9609 | 14.9594 | -9.19e-05 | -0.000314365 | 3.41971 | 3.42003 | -6.7e-06 | -7.37e-06 | 1.099992635 | 1.1 | 6.481056 | 0.00965 | 6.481681 | 9.649534e-05 | -9.190422e-05 | -6.700022e-06 | -1.257567e-05 | 13.717 |  |  | 57.99994 | 0.02246161 | 0.000175098 | 0.00263297 | 15.0398 | 15.0372 | -6.42e-05 | -0.000187586 | 2.92173 | 2.92191 | -0.000111278 | -0.000124631 | 1.119875369 | 1.12 | 5.064396 | 0.0175098 | 5.065283 | 0.0001750827 | -6.420206e-05 | -0.0001112842 | 9.453398e-05 | 0.5769199 |  |  | 87.0002 | 0.02960137 | 0.000131749 | 0.0019828 | 15.0518 | 15.0498 | -6.46e-05 | -0.000207212 | 3.20788 | 3.20809 | -6.74e-05 | -7.35e-05 | 1.089926513 | 1.09 | 7.003754 | 0.0131749 | 7.004677 | 0.0001317403 | -6.460209e-05 | -6.740227e-05 | 1.466422e-05 | 0.9584556 |  |  | 87.00014 | 0.01204103 | -1.55e-05 | -0.00023208 | 14.9555 | 14.9558 | 5.03e-05 | 0.000181843 | 3.61368 | 3.6135 | -2.98e-05 | -3.24e-05 | 1.08996757 | 1.09 | 2.768626 | -0.00155 | 2.768583 | -1.550012e-05 | 5.029873e-05 | -2.980044e-05 | -5.512389e-05 | -1.687852 |  |  |  | 0.1840242 | 0.00036008 | 0.0054012 | 15.0054 | 15 | -0.000184871 | -0.000665548 | 3.5994 | 3.60006 |  |  |  |  | 42.59821 | 0.036008 | 42.61354 | 0.0003600152 | -0.0001848881 | -0.0001751271 | -0.0002423558 | 1.055737 |  |  |  | 0.1696932 | 0.000328209 | 0.00492317 | 15.0051 | 15.0001 | -0.0001139 | -0.000410048 | 3.59965 | 3.60006 |  |  |  |  | 39.28082 | 0.0328209 | 39.29372 | 0.0003281552 | -0.0001139065 | -0.0002142487 | -0.000239764 | 0.5316555 |  |  |  | 0.3013182 | 0.000686101 | 0.0102914 | 15.0101 | 14.9998 | -0.000219698 | -0.000813756 | 3.70317 | 3.70398 |  |  |  |  | 69.74958 | 0.0686101 | 69.79744 | 0.0006858657 | -0.0002197221 | -0.0004661436 | -0.0002757141 | 0.4713615 |  |  | 58.00009 | 0.01104658 | 7.15e-05 | 0.00107497 | 15.0315 | 15.0304 | -3.21e-05 | -0.000106148 | 3.3067 | 3.30681 | -3.99e-05 | -4.51e-05 | 1.129954895 | 1.13 | 2.46862 | 0.00715 | 2.468796 | 7.149744e-05 | -3.210052e-05 | -3.99008e-05 | 3.185663e-05 | 0.8045081 |  |  | 87.00012 | 0.02425358 | 0.000122645 | 0.00184305 | 15.0293 | 15.0275 | -5.35e-05 | -0.000164227 | 3.06753 | 3.0677 | -6.44e-05 | -7.08e-05 | 1.099929211 | 1.1 | 5.553832 | 0.0122645 | 5.554513 | 0.0001226375 | -5.350143e-05 | -6.440207e-05 | 3.772174e-05 | 0.8307408
30 | 120.0002 | 0.1076024 | 0.000327545 | 0.00491948 | 15.0242 | 15.0192 | -0.000113199 | -0.000375656 | 3.31818 | 3.31856 | -0.000218314 | -0.000231413 | 1.059768587 | 1.06 | 25.63427 | 0.0327545 | 25.64267 | 0.0003274914 | -0.0001132054 | -0.0002183378 | -1.222139e-05 | 0.5184874 |  |  | 89.99984 | 0.08784069 | 0.000212767 | 0.00319854 | 15.0363 | 15.0331 | -0.000100835 | -0.000309769 | 3.07172 | 3.07203 | -0.000111919 | -0.000119753 | 1.069880247 | 1.07 | 20.35045 | 0.0212767 | 20.35478 | 0.0002127444 | -0.0001008401 | -0.0001119253 | -6.665178e-05 | 0.9009591 |  |  | 90.00014 | 0.02959018 | 0.000118433 | 0.00177169 | 14.9612 | 14.9594 | -5.29e-05 | -0.000180832 | 3.41985 | 3.42003 | -6.77e-05 | -7.45e-05 | 1.099925548 | 1.1 | 6.741895 | 0.0118433 | 6.742693 | 0.000118426 | -5.29014e-05 | -6.770229e-05 | 4.962779e-06 | 0.7813827 |  |  | 60.00006 | 0.02340794 | 0.000158897 | 0.00238935 | 15.0395 | 15.0372 | -5.23e-05 | -0.000152805 | 2.92176 | 2.92191 | -0.0001016 | -0.000113791 | 1.119886209 | 1.12 | 5.277763 | 0.0158897 | 5.278602 | 0.0001588844 | -5.230137e-05 | -0.0001016052 | 7.494346e-05 | 0.5147511 |  |  | 90.00021 | 0.03052985 | 0.000136257 | 0.00205064 | 15.0518 | 15.0498 | -3.54e-05 | -0.000113471 | 3.20797 | 3.20809 | -9.55e-05 | -0.000104065 | 1.089895935 | 1.09 | 7.223435 | 0.0136257 | 7.224419 | 0.0001362477 | -3.540063e-05 | -9.550456e-05 | 1.549884e-05 | 0.3706695 |  |  | 89.99983 | 0.01312566 | 2.88e-05 | 0.000430788 | 14.9562 | 14.9558 | 1.18e-05 | 4.26e-05 | 3.61354 | 3.6135 | -3.78e-05 | -4.12e-05 | 1.089958783 | 1.09 | 3.018019 | 0.00288 | 3.018106 | 2.879959e-05 | 1.179993e-05 | -3.780071e-05 | -1.439533e-05 | -0.3121616 |  |  |  | 0.1885367 | 0.000376966 | 0.00565449 | 15.0057 | 15 | -0.000152303 | -0.000548301 | 3.59951 | 3.60006 |  |  |  |  | 43.64275 | 0.0376966 | 43.65921 | 0.000376895 | -0.0001523146 | -0.0002245804 | -0.0002402572 | 0.6782187 |  |  |  | 0.1735273 | 0.000321436 | 0.00482159 | 15.0049 | 15.0001 | -0.000105314 | -0.000379137 | 3.59968 | 3.60006 |  |  |  |  | 40.16835 | 0.0321436 | 40.18126 | 0.0003213844 | -0.0001053195 | -0.0002160648 | -0.0002593627 | 0.4874442 |  |  |  | 0.3095695 | 0.000713068 | 0.0106959 | 15.0105 | 14.9998 | -0.000209612 | -0.0007764 | 3.70321 | 3.70398 |  |  |  |  | 71.65961 | 0.0713068 | 71.71071 | 0.0007128139 | -0.000209634 | -0.0005031799 | -0.0002751245 | 0.4166183 |  |  | 60.00009 | 0.01131511 | 7.44e-05 | 0.00111774 | 15.0315 | 15.0304 | -5.71e-05 | -0.000188723 | 3.30662 | 3.30681 | -1.57e-05 | -1.78e-05 | 1.129982233 | 1.13 | 2.52863 | 0.00744 | 2.528818 | 7.439723e-05 | -5.710163e-05 | -1.570012e-05 | 3.379266e-05 | 3.637018 |  |  | 90.00014 | 0.0249599 | 0.000111733 | 0.00167906 | 15.0291 | 15.0275 | -7e-05 | -0.000214626 | 3.06748 | 3.0677 | -3.47e-05 | -3.82e-05 | 1.099961778 | 1.1 | 5.71557 | 0.0111733 | 5.716209 | 0.0001117268 | -7.000245e-05 | -3.47006e-05 | 2.433906e-05 | 2.017327
31 | 124.0002 | 0.1163742 | 0.000350373 | 0.00526234 | 15.0245 | 15.0192 | -9.65e-05 | -0.000320281 | 3.31824 | 3.31856 | -0.000256355 | -0.000271736 | 1.059728264 | 1.06 | 27.724 | 0.0350373 | 27.73371 | 0.0003503116 | -9.650466e-05 | -0.0002563879 | -1.710311e-05 | 0.376401 |  |  | 93.00017 | 0.09305577 | 0.000246793 | 0.00371007 | 15.0368 | 15.0331 | -0.000109442 | -0.000336209 | 3.07169 | 3.07203 | -0.000135402 | -0.00014488 | 1.06985512 | 1.07 | 21.55865 | 0.0246793 | 21.56397 | 0.0002467626 | -0.000109448 | -0.0001354112 | -4.923134e-05 | 0.8082641 |  |  | 93.00014 | 0.03094714 | 0.000129379 | 0.00193544 | 14.9613 | 14.9594 | -4.66e-05 | -0.000159436 | 3.41987 | 3.42003 | -8.02e-05 | -8.82e-05 | 1.099911764 | 1.1 | 7.051069 | 0.0129379 | 7.051981 | 0.0001293706 | -4.660109e-05 | -8.020322e-05 | 1.070286e-05 | 0.5810376 |  |  | 62.00006 | 0.02434243 | 0.000158683 | 0.00238615 | 15.0395 | 15.0372 | -5.43e-05 | -0.000158751 | 2.92176 | 2.92191 | -0.0001016 | -0.000113791 | 1.119886209 | 1.12 | 5.488464 | 0.0158683 | 5.489335 | 0.0001586704 | -5.430147e-05 | -0.0001016052 | 7.13784e-05 | 0.5344362 |  |  | 93.00021 | 0.03131004 | 0.000128926 | 0.00194031 | 15.0517 | 15.0498 | -2.41e-05 | -7.73e-05 | 3.20801 | 3.20809 | -0.000101297 | -0.000110414 | 1.089889586 | 1.09 | 7.408031 | 0.0128926 | 7.408986 | 0.0001289177 | -2.410029e-05 | -0.0001013021 | 5.083974e-06 | 0.2379051 |  |  | 93.00016 | 0.01401276 | -5.38e-06 | -8.04e-05 | 14.9557 | 14.9558 | -1.88e-05 | -6.79e-05 | 3.61343 | 3.6135 | 2.61e-05 | 2.84e-05 | 1.090028404 | 1.09 | 3.221992 | -0.000538 | 3.221974 | -5.380014e-06 | -1.880018e-05 | 2.609966e-05 | -5.149269e-05 | -0.7203227 |  |  |  | 0.1929311 | 0.000388342 | 0.00582514 | 15.0058 | 15 | -0.000142773 | -0.000513993 | 3.59955 | 3.60006 |  |  |  |  | 44.65999 | 0.0388342 | 44.67733 | 0.0003882666 | -0.0001427832 | -0.0002454834 | -0.0002432774 | 0.5816409 |  |  |  | 0.1774315 | 0.00033712 | 0.00505685 | 15.0052 | 15.0001 | -0.000160531 | -0.000577923 | 3.59948 | 3.60006 |  |  |  |  | 41.0721 | 0.033712 | 41.08595 | 0.0003370632 | -0.0001605439 | -0.0001765193 | -0.0002567594 | 0.9094976 |  |  |  | 0.3174964 | 0.000739893 | 0.0110983 | 15.0109 | 14.9998 | -0.00022335 | -0.000827285 | 3.70316 | 3.70398 |  |  |  |  | 73.49454 | 0.0739893 | 73.54892 | 0.0007396194 | -0.0002233749 | -0.0005162445 | -0.0002736435 | 0.4326922 |  |  | 62.0001 | 0.01167648 | 7.36e-05 | 0.00110647 | 15.0315 | 15.0304 | -5.4e-05 | -0.000178676 | 3.30663 | 3.30681 | -1.87e-05 | -2.12e-05 | 1.129978815 | 1.13 | 2.609385 | 0.00736 | 2.609577 | 7.359729e-05 | -5.400146e-05 | -1.870017e-05 | 3.1696e-05 | 2.887752 |  |  | 92.99985 | 0.02580631 | 0.000117428 | 0.00176465 | 15.0292 | 15.0275 | -5.46e-05 | -0.000167426 | 3.06753 | 3.0677 | -5.77e-05 | -6.35e-05 | 1.09993653 | 1.1 | 5.909392 | 0.0117428 | 5.910086 | 0.0001174211 | -5.460149e-05 | -5.770166e-05 | 2.706948e-05 | 0.9462724
32 | 128.0003 | 0.1258514 | 0.000381236 | 0.00572588 | 15.025 | 15.0192 | -0.000112621 | -0.000373738 | 3.31818 | 3.31856 | -0.000271547 | -0.00028784 | 1.05971216 | 1.06 | 29.98176 | 0.0381236 | 29.99319 | 0.0003811633 | -0.0001126273 | -0.0002715839 | -1.618487e-05 | 0.4147056 |  |  | 96.00018 | 0.09746072 | 0.000247846 | 0.00372589 | 15.0368 | 15.0331 | -0.000113363 | -0.000348255 | 3.07168 | 3.07203 | -0.000132147 | -0.000141397 | 1.069858603 | 1.07 | 22.57917 | 0.0247846 | 22.58476 | 0.0002478153 | -0.0001133694 | -0.0001321557 | -6.21903e-05 | 0.8578472 |  |  | 96.00016 | 0.03219244 | 0.000123921 | 0.00185378 | 14.9613 | 14.9594 | -7.77e-05 | -0.000265833 | 3.41976 | 3.42003 | -4.81e-05 | -5.29e-05 | 1.099947143 | 1.1 | 7.3348 | 0.0123921 | 7.335709 | 0.0001239133 | -7.770302e-05 | -4.810116e-05 | 4.710965e-07 | 1.615409 |  |  | 64.00008 | 0.02537353 | 0.000164788 | 0.00247795 | 15.0396 | 15.0372 | -5.88e-05 | -0.000171888 | 2.92174 | 2.92191 | -0.000101403 | -0.000113572 | 1.119886428 | 1.12 | 5.720944 | 0.0164788 | 5.721887 | 0.0001647744 | -5.880173e-05 | -0.0001014081 | 7.378434e-05 | 0.5798521 |  |  | 96.00023 | 0.03201159 | 0.000135129 | 0.00203366 | 15.0518 | 15.0498 | -2.12e-05 | -6.79e-05 | 3.20802 | 3.20809 | -0.000111057 | -0.000121052 | 1.089878948 | 1.09 | 7.574018 | 0.0135129 | 7.575042 | 0.0001351199 | -2.120022e-05 | -0.0001110632 | 8.510693e-06 | 0.1908844 |  |  | 96.00018 | 0.01491471 | 2.16e-05 | 0.000323567 | 14.9561 | 14.9558 | 4.72e-06 | 1.71e-05 | 3.61351 | 3.6135 | -2.28e-05 | -2.49e-05 | 1.08997512 | 1.09 | 3.42938 | 0.00216 | 3.429454 | 2.159977e-05 | 4.719989e-06 | -2.280026e-05 | -2.748233e-05 | -0.2070147 |  |  |  | 0.1975677 | 0.000406632 | 0.00609949 | 15.0061 | 15 | -0.000128755 | -0.000463525 | 3.5996 | 3.60006 |  |  |  |  | 45.73328 | 0.0406632 | 45.75187 | 0.0004065493 | -0.0001287633 | -0.0002777861 | -0.000240184 | 0.463534 |  |  |  | 0.181285 | 0.000346808 | 0.00520217 | 15.0053 | 15.0001 | -0.000153023 | -0.000550893 | 3.59951 | 3.60006 |  |  |  |  | 41.96413 | 0.0346808 | 41.97869 | 0.0003467479 | -0.0001530347 | -0.0001937132 | -0.0002599777 | 0.7900067 |  |  |  | 0.3253277 | 0.000770156 | 0.0115522 | 15.0114 | 14.9998 | -0.000260791 | -0.000965966 | 3.70302 | 3.70398 |  |  |  |  | 75.30734 | 0.0770156 | 75.36534 | 0.0007698596 | -0.000260825 | -0.0005090346 | -0.0002684277 | 0.5123915 |  |  | 64.0001 | 0.01205385 | 7.94e-05 | 0.00119391 | 15.0316 | 15.0304 | -4.6e-05 | -0.000152132 | 3.30666 | 3.30681 | -3.45e-05 | -3.9e-05 | 1.129961046 | 1.13 | 2.693719 | 0.00794 | 2.693933 | 7.939685e-05 | -4.600106e-05 | -3.45006e-05 | 3.614108e-05 | 1.333341 |  |  | 96.00014 | 0.02673939 | 0.000100884 | 0.00151604 | 15.029 | 15.0275 | -5.31e-05 | -0.00016297 | 3.06754 | 3.0677 | -4.77e-05 | -5.24e-05 | 1.099947581 | 1.1 | 6.123057 | 0.0100884 | 6.123675 | 0.0001008789 | -5.310141e-05 | -4.770114e-05 | 7.262002e-06 | 1.113211
33 | 131.9997 | 0.1355372 | 0.000419449 | 0.0062998 | 15.0255 | 15.0192 | -0.000113998 | -0.000378309 | 3.31818 | 3.31856 | -0.000304815 | -0.000323103 | 1.059676897 | 1.06 | 32.28922 | 0.0419449 | 32.30276 | 0.0004193611 | -0.0001140045 | -0.0003048615 | -8.584238e-06 | 0.3739551 |  |  | 99.00018 | 0.1015823 | 0.000289367 | 0.00435008 | 15.0374 | 15.0331 | -8.3e-05 | -0.000255045 | 3.07177 | 3.07203 | -0.000201336 | -0.00021543 | 1.06978457 | 1.07 | 23.53403 | 0.0289367 | 23.54084 | 0.0002893251 | -8.300344e-05 | -0.0002013563 | -3.38038e-05 | 0.4122218 |  |  | 98.99982 | 0.03343059 | 0.000123325 | 0.00184487 | 14.9613 | 14.9594 | -4.95e-05 | -0.000169135 | 3.41986 | 3.42003 | -7.73e-05 | -8.5e-05 | 1.09991498 | 1.1 | 7.616903 | 0.0123325 | 7.617842 | 0.0001233174 | -4.950123e-05 | -7.730299e-05 | -4.872458e-06 | 0.6403533 |  |  | 66.00008 | 0.02659714 | 0.000168723 | 0.00253711 | 15.0397 | 15.0372 | -4.95e-05 | -0.000144669 | 2.92177 | 2.92191 | -0.000118319 | -0.000132517 | 1.119867483 | 1.12 | 5.996829 | 0.0168723 | 5.997841 | 0.0001687088 | -4.950123e-05 | -0.000118326 | 7.333044e-05 | 0.4183461 |  |  | 98.99979 | 0.03257859 | 0.000132768 | 0.00199813 | 15.0518 | 15.0498 | -4.07e-05 | -0.000130565 | 3.20795 | 3.20809 | -8.92e-05 | -9.73e-05 | 1.08990273 | 1.09 | 7.708172 | 0.0132768 | 7.709196 | 0.0001327592 | -4.070083e-05 | -8.920398e-05 | 3.907764e-06 | 0.456267 |  |  | 99.00018 | 0.01569989 | 1.55e-05 | 0.000232121 | 14.956 | 14.9558 | 2.47e-05 | 8.94e-05 | 3.61359 | 3.6135 | -3.83e-05 | -4.17e-05 | 1.089958277 | 1.09 | 3.609918 | 0.00155 | 3.609974 | 1.549988e-05 | 2.469969e-05 | -3.830073e-05 | -3.616582e-05 | -0.6448883 |  |  |  | 0.2018914 | 0.00040972 | 0.00614579 | 15.0061 | 15 | -0.000136504 | -0.000491424 | 3.59957 | 3.60006 |  |  |  |  | 46.73412 | 0.040972 | 46.75327 | 0.0004096361 | -0.0001365133 | -0.0002731228 | -0.0002512528 | 0.499824 |  |  |  | 0.1851788 | 0.000375176 | 0.0056277 | 15.0058 | 15.0001 | -0.000182338 | -0.000656427 | 3.59941 | 3.60006 |  |  |  |  | 42.86547 | 0.0375176 | 42.88155 | 0.0003751056 | -0.0001823546 | -0.000192751 | -0.0002446692 | 0.9460631 |  |  |  | 0.3331616 | 0.000791213 | 0.0118681 | 15.0117 | 14.9998 | -0.000237696 | -0.000880423 | 3.7031 | 3.70398 |  |  |  |  | 77.12075 | 0.0791213 | 77.18176 | 0.0007909002 | -0.0002377243 | -0.0005531759 | -0.0002724114 | 0.4297444 |  |  | 65.99989 | 0.01238213 | 7.32e-05 | 0.00110068 | 15.0315 | 15.0304 | -4.31e-05 | -0.000142606 | 3.30667 | 3.30681 | -3.08e-05 | -3.49e-05 | 1.129965146 | 1.13 | 2.767081 | 0.00732 | 2.767283 | 7.319732e-05 | -4.310093e-05 | -3.080047e-05 | 2.876378e-05 | 1.399359 |  |  | 99.00016 | 0.02763705 | 0.000117633 | 0.00176773 | 15.0292 | 15.0275 | -4.81e-05 | -0.000147596 | 3.06755 | 3.0677 | -6.42e-05 | -7.06e-05 | 1.099929358 | 1.1 | 6.328612 | 0.0117633 | 6.329356 | 0.0001176261 | -4.810116e-05 | -6.420206e-05 | 2.086478e-05 | 0.7492152
34 | 136.0003 | 0.1454903 | 0.000451027 | 0.00677408 | 15.026 | 15.0192 | -0.000141409 | -0.000469275 | 3.31809 | 3.31856 | -0.000310965 | -0.000329623 | 1.059670377 | 1.06 | 34.66035 | 0.0451027 | 34.67598 | 0.0004509253 | -0.000141419 | -0.0003110134 | -8.460238e-06 | 0.4547039 |  |  | 102.0002 | 0.1059885 | 0.000303604 | 0.0045641 | 15.0377 | 15.0331 | -0.00010875 | -0.000334083 | 3.07169 | 3.07203 | -0.000195243 | -0.00020891 | 1.06979109 | 1.07 | 24.55483 | 0.0303604 | 24.56229 | 0.0003035579 | -0.0001087559 | -0.0001952621 | -3.359175e-05 | 0.5569741 |  |  | 102.0002 | 0.03502497 | 0.000129897 | 0.00194319 | 14.9614 | 14.9594 | -6.68e-05 | -0.000228516 | 3.4198 | 3.42003 | -6.64e-05 | -7.31e-05 | 1.099926926 | 1.1 | 7.980172 | 0.0129897 | 7.981209 | 0.0001298886 | -6.680223e-05 | -6.64022e-05 | -4.415863e-06 | 1.006024 |  |  | 67.99992 | 0.02784692 | 0.000161052 | 0.00242176 | 15.0396 | 15.0372 | -4.27e-05 | -0.000124895 | 2.92179 | 2.92191 | -0.000118515 | -0.000132736 | 1.119867264 | 1.12 | 6.278616 | 0.0161052 | 6.279627 | 0.000161039 | -4.270091e-05 | -0.000118522 | 6.117971e-05 | 0.3602783 |  |  | 102.0002 | 0.03303815 | 0.000140505 | 0.00211457 | 15.0519 | 15.0498 | -5.56e-05 | -0.000178378 | 3.20791 | 3.20809 | -8.34e-05 | -9.09e-05 | 1.089909079 | 1.09 | 7.816906 | 0.0140505 | 7.818005 | 0.0001404951 | -5.560155e-05 | -8.340348e-05 | 9.825076e-06 | 0.6666574 |  |  | 102.0002 | 0.0164453 | 2.17e-05 | 0.000324912 | 14.9561 | 14.9558 | 3.09e-05 | 0.000111595 | 3.61361 | 3.6135 | -5.05e-05 | -5.5e-05 | 1.089944957 | 1.09 | 3.781312 | 0.00217 | 3.781394 | 2.169976e-05 | 3.089952e-05 | -5.050128e-05 | -3.241928e-05 | -0.6118563 |  |  |  | 0.206394 | 0.000440388 | 0.00660583 | 15.0066 | 15 | -0.000160511 | -0.00057785 | 3.59948 | 3.60006 |  |  |  |  | 47.7764 | 0.0440388 | 47.79744 | 0.0004402911 | -0.0001605239 | -0.0002797672 | -0.0002353578 | 0.5737767 |  |  |  | 0.1890181 | 0.000384168 | 0.00576256 | 15.0059 | 15.0001 | -0.000141394 | -0.000509028 | 3.59955 | 3.60006 |  |  |  |  | 43.75419 | 0.0384168 | 43.771 | 0.0003840942 | -0.000141404 | -0.0002426902 | -0.000248536 | 0.5826522 |  |  |  | 0.3410036 | 0.000817515 | 0.0122626 | 15.0121 | 14.9998 | -0.000266193 | -0.000985974 | 3.703 | 3.70398 |  |  |  |  | 78.93601 | 0.0817515 | 79.00054 | 0.000817181 | -0.0002662284 | -0.0005509526 | -0.0002711874 | 0.4832148 |  |  | 68.00011 | 0.01271368 | 7.4e-05 | 0.00111219 | 15.0315 | 15.0304 | -5.07e-05 | -0.000167797 | 3.30664 | 3.30681 | -2.18e-05 | -2.46e-05 | 1.129975398 | 1.13 | 2.841173 | 0.0074 | 2.841383 | 7.399726e-05 | -5.070129e-05 | -2.180024e-05 | 2.837392e-05 | 2.325722 |  |  | 102.0002 | 0.02851486 | 0.000133146 | 0.00200084 | 15.0295 | 15.0275 | -5.43e-05 | -0.000166649 | 3.06753 | 3.0677 | -7.77e-05 | -8.54e-05 | 1.099914574 | 1.1 | 6.529622 | 0.0133146 | 6.530492 | 0.0001331371 | -5.430147e-05 | -7.770302e-05 | 3.330093e-05 | 0.6988335
35 | 140.0003 | 0.1554955 | 0.000495677 | 0.00744469 | 15.0267 | 15.0192 | -0.000146029 | -0.000484606 | 3.31807 | 3.31856 | -0.000351509 | -0.0003726 | 1.0596274 | 1.06 | 37.04389 | 0.0495677 | 37.06226 | 0.0004955542 | -0.0001460397 | -0.0003515708 | 4.555341e-06 | 0.4153919 |  |  | 104.9998 | 0.1107302 | 0.000328023 | 0.0049312 | 15.038 | 15.0331 | -0.000119431 | -0.000366896 | 3.07166 | 3.07203 | -0.000205424 | -0.000219804 | 1.069780196 | 1.07 | 25.65336 | 0.0328023 | 25.66178 | 0.0003279692 | -0.0001194381 | -0.0002054451 | -2.427242e-05 | 0.5813628 |  |  | 105.0002 | 0.03673293 | 0.000126266 | 0.00188886 | 14.9613 | 14.9594 | -6.51e-05 | -0.000222694 | 3.4198 | 3.42003 | -5.97e-05 | -6.57e-05 | 1.099934278 | 1.1 | 8.369317 | 0.0126266 | 8.370374 | 0.000126258 | -6.510212e-05 | -5.970178e-05 | -1.459511e-05 | 1.090455 |  |  | 70.00008 | 0.02904208 | 0.000168565 | 0.00253473 | 15.0397 | 15.0372 | -6.58e-05 | -0.000192235 | 2.92172 | 2.92191 | -0.000101207 | -0.000113352 | 1.119886648 | 1.12 | 6.548088 | 0.0168565 | 6.549191 | 0.0001685508 | -6.580216e-05 | -0.0001012121 | 6.440482e-05 | 0.6501411 |  |  | 105.0003 | 0.03325259 | 0.000133167 | 0.00200414 | 15.0518 | 15.0498 | -4.43e-05 | -0.000142014 | 3.20794 | 3.20809 | -8.61e-05 | -9.39e-05 | 1.089906127 | 1.09 | 7.867643 | 0.0133167 | 7.868691 | 0.0001331581 | -4.430098e-05 | -8.610371e-05 | 1.64091e-06 | 0.5145072 |  |  | 104.9998 | 0.01715751 | 1.9e-05 | 0.000284363 | 14.9561 | 14.9558 | 1.95e-05 | 7.06e-05 | 3.61357 | 3.6135 | -3.94e-05 | -4.3e-05 | 1.089957022 | 1.09 | 3.945071 | 0.0019 | 3.945146 | 1.899982e-05 | 1.949981e-05 | -3.940078e-05 | -3.746283e-05 | -0.4949093 |  |  |  | 0.2107224 | 0.000449667 | 0.00674501 | 15.0067 | 15 | -0.000161582 | -0.000581705 | 3.59948 | 3.60006 |  |  |  |  | 48.77833 | 0.0449667 | 48.80027 | 0.0004495659 | -0.0001615951 | -0.0002879709 | -0.0002402586 | 0.5611507 |  |  |  | 0.1927492 | 0.000393371 | 0.00590061 | 15.006 | 15.0001 | -0.000133196 | -0.000479514 | 3.59958 | 3.60006 |  |  |  |  | 44.61788 | 0.0393371 | 44.63543 | 0.0003932936 | -0.0001332049 | -0.0002600888 | -0.0002518303 | 0.5121516 |  |  |  | 0.3488552 | 0.000853818 | 0.0128071 | 15.0127 | 14.9998 | -0.00026551 | -0.000983446 | 3.703 | 3.70398 |  |  |  |  | 80.75352 | 0.0853818 | 80.82247 | 0.0008534537 | -0.0002655453 | -0.0005879085 | -0.0002600148 | 0.4516779 |  |  | 70.00011 | 0.0130879 | 8.39e-05 | 0.00126135 | 15.0317 | 15.0304 | -4.75e-05 | -0.000157074 | 3.30665 | 3.30681 | -3.81e-05 | -4.31e-05 | 1.129956946 | 1.13 | 2.924802 | 0.00839 | 2.925047 | 8.389648e-05 | -4.750113e-05 | -3.810073e-05 | 3.692976e-05 | 1.246725 |  |  | 105.0002 | 0.02936938 | 0.000121602 | 0.00182737 | 15.0293 | 15.0275 | -6.58e-05 | -0.000201916 | 3.0675 | 3.0677 | -5.46e-05 | -6e-05 | 1.099939968 | 1.1 | 6.725299 | 0.0121602 | 6.726117 | 0.0001215946 | -6.580216e-05 | -5.460149e-05 | 1.876773e-05 | 1.205135
36 | 144.0003 | 0.1657222 | 0.000520653 | 0.0078198 | 15.0271 | 15.0192 | -0.000155774 | -0.000516943 | 3.31804 | 3.31856 | -0.00036908 | -0.000391225 | 1.059608775 | 1.06 | 39.48022 | 0.0520653 | 39.50077 | 0.0005205175 | -0.0001557861 | -0.0003691481 | -2.786705e-06 | 0.4220152 |  |  | 108.0002 | 0.1155711 | 0.000318926 | 0.00479445 | 15.0379 | 15.0331 | -0.000137199 | -0.000421478 | 3.07161 | 3.07203 | -0.000182501 | -0.000195276 | 1.069804724 | 1.07 | 26.77489 | 0.0318926 | 26.78343 | 0.0003188752 | -0.0001372084 | -0.0001825177 | -4.876266e-05 | 0.7517542 |  |  | 108.0002 | 0.03835999 | 0.000146225 | 0.00218744 | 14.9616 | 14.9594 | -6.7e-05 | -0.000228978 | 3.4198 | 3.42003 | -7.98e-05 | -8.78e-05 | 1.099912223 | 1.1 | 8.740029 | 0.0146225 | 8.741307 | 0.0001462143 | -6.700224e-05 | -7.980318e-05 | -8.80741e-07 | 0.8395936 |  |  | 72.00008 | 0.03014159 | 0.000177694 | 0.00267202 | 15.0398 | 15.0372 | -4.44e-05 | -0.00012972 | 2.92179 | 2.92191 | -0.000131811 | -0.000147628 | 1.119852372 | 1.12 | 6.795993 | 0.0177694 | 6.797201 | 0.0001776782 | -4.440099e-05 | -0.0001318197 | 6.958836e-05 | 0.3368312 |  |  | 108.0003 | 0.03335552 | 0.000134714 | 0.00202741 | 15.0518 | 15.0498 | -3.06e-05 | -9.82e-05 | 3.20799 | 3.20809 | -0.000101706 | -0.00011086 | 1.08988914 | 1.09 | 7.891995 | 0.0134714 | 7.893059 | 0.0001347049 | -3.060047e-05 | -0.0001017112 | 2.780423e-06 | 0.3008565 |  |  | 108.0002 | 0.01786354 | 1.49e-05 | 0.000222396 | 14.956 | 14.9558 | 4.93e-05 | 0.000178148 | 3.61368 | 3.6135 | -6.32e-05 | -6.89e-05 | 1.089931131 | 1.09 | 4.10741 | 0.00149 | 4.107472 | 1.489989e-05 | 4.929878e-05 | -6.3202e-05 | -4.388596e-05 | -0.7800194 |  |  |  | 0.2151374 | 0.000464878 | 0.00697317 | 15.007 | 15 | -0.00018113 | -0.000652081 | 3.59941 | 3.60006 |  |  |  |  | 49.80031 | 0.0464878 | 49.82347 | 0.00046477 | -0.0001811464 | -0.0002836236 | -0.0002395181 | 0.638686 |  |  |  | 0.1966194 | 0.000412485 | 0.00618733 | 15.0063 | 15.0001 | -0.000140377 | -0.000505366 | 3.59956 | 3.60006 |  |  |  |  | 45.51374 | 0.0412485 | 45.53252 | 0.0004124 | -0.0001403869 | -0.0002720131 | -0.0002456897 | 0.5161033 |  |  |  | 0.3564795 | 0.000886121 | 0.0132917 | 15.0131 | 14.9998 | -0.000270565 | -0.00100217 | 3.70298 | 3.70398 |  |  |  |  | 82.51841 | 0.0886121 | 82.59153 | 0.0008857286 | -0.0002706016 | -0.000615127 | -0.0002521118 | 0.4399118 |  |  | 72.00013 | 0.01346119 | 7.92e-05 | 0.00119037 | 15.0316 | 15.0304 | -4.87e-05 | -0.000161116 | 3.30665 | 3.30681 | -3.14e-05 | -3.55e-05 | 1.129964463 | 1.13 | 3.008221 | 0.00792 | 3.00846 | 7.919686e-05 | -4.870119e-05 | -3.140049e-05 | 3.089082e-05 | 1.550969 |  |  | 107.9998 | 0.03022704 | 0.000124566 | 0.0018719 | 15.0293 | 15.0275 | -2.06e-05 | -6.32e-05 | 3.06764 | 3.0677 | -0.000100209 | -0.00011023 | 1.09988977 | 1.1 | 6.921695 | 0.0124566 | 6.922557 | 0.0001245582 | -2.060021e-05 | -0.000100214 | 1.872825e-05 | 0.2055622
37 | 148.0003 | 0.1766895 | 0.000562943 | 0.00845498 | 15.0277 | 15.0192 | -0.000143815 | -0.000477257 | 3.31808 | 3.31856 | -0.000421042 | -0.000446305 | 1.059553695 | 1.06 | 42.09299 | 0.0562943 | 42.11669 | 0.0005627846 | -0.0001438253 | -0.0004211307 | 4.824906e-06 | 0.3415219 |  |  | 111.0002 | 0.1203253 | 0.000327969 | 0.00493038 | 15.038 | 15.0331 | -0.000132666 | -0.000407555 | 3.07162 | 3.07203 | -0.000192405 | -0.000205873 | 1.069794127 | 1.07 | 27.8763 | 0.0327969 | 27.88544 | 0.0003279152 | -0.0001326748 | -0.0001924235 | -5.484912e-05 | 0.6894937 |  |  | 111.0002 | 0.04021793 | 0.000158068 | 0.0023646 | 14.9618 | 14.9594 | -6.54e-05 | -0.00022371 | 3.4198 | 3.42003 | -9.32e-05 | -0.00010248 | 1.09989752 | 1.1 | 9.163347 | 0.0158068 | 9.164795 | 0.0001580555 | -6.540214e-05 | -9.320434e-05 | 3.83418e-06 | 0.701707 |  |  | 74.00009 | 0.03135315 | 0.000184149 | 0.00276907 | 15.0399 | 15.0372 | -5.64e-05 | -0.000164907 | 2.92175 | 2.92191 | -0.000124771 | -0.000139743 | 1.119860257 | 1.12 | 7.069162 | 0.0184149 | 7.070463 | 0.000184132 | -5.640159e-05 | -0.0001247788 | 7.169675e-05 | 0.4520127 |  |  | 111.0003 | 0.03411095 | 0.000121871 | 0.00183413 | 15.0516 | 15.0498 | -3.01e-05 | -9.67e-05 | 3.20799 | 3.20809 | -8.84e-05 | -9.64e-05 | 1.089903622 | 1.09 | 8.070732 | 0.0121871 | 8.071716 | 0.0001218636 | -3.010045e-05 | -8.840391e-05 | -1.304701e-05 | 0.3404878 |  |  | 111.0002 | 0.01859693 | 1.41e-05 | 0.000210494 | 14.956 | 14.9558 | 1.88e-05 | 6.78e-05 | 3.61356 | 3.6135 | -3e-05 | -3.27e-05 | 1.089967326 | 1.09 | 4.276041 | 0.00141 | 4.276102 | 1.40999e-05 | 1.879982e-05 | -3.000045e-05 | -4.709937e-05 | -0.6266514 |  |  |  | 0.2193818 | 0.000479144 | 0.00718716 | 15.0072 | 15 | -0.000178008 | -0.000640841 | 3.59942 | 3.60006 |  |  |  |  | 50.78283 | 0.0479144 | 50.80716 | 0.0004790292 | -0.0001780238 | -0.0003010054 | -0.000239164 | 0.5914307 |  |  |  | 0.2004467 | 0.000422136 | 0.00633209 | 15.0065 | 15.0001 | -0.000184491 | -0.000664179 | 3.5994 | 3.60006 |  |  |  |  | 46.39971 | 0.0422136 | 46.41929 | 0.0004220469 | -0.000184508 | -0.0002375389 | -0.0002488595 | 0.7767486 |  |  |  | 0.3643595 | 0.000905345 | 0.01358 | 15.0134 | 14.9998 | -0.000271391 | -0.00100523 | 3.70298 | 3.70398 |  |  |  |  | 84.34248 | 0.0905345 | 84.41884 | 0.0009049354 | -0.0002714278 | -0.0006335076 | -0.0002580794 | 0.4284524 |  |  | 74.00013 | 0.01374827 | 8.75e-05 | 0.00131563 | 15.0317 | 15.0304 | -3.31e-05 | -0.000109341 | 3.3067 | 3.30681 | -5.32e-05 | -6.01e-05 | 1.12993986 | 1.13 | 3.072376 | 0.00875 | 3.072645 | 8.749617e-05 | -3.310055e-05 | -5.320142e-05 | 3.815952e-05 | 0.6221742 |  |  | 111.0002 | 0.03144324 | 0.000131595 | 0.00197753 | 15.0294 | 15.0275 | -5.02e-05 | -0.000153965 | 3.06754 | 3.0677 | -7.43e-05 | -8.17e-05 | 1.099918307 | 1.1 | 7.200193 | 0.0131595 | 7.20114 | 0.0001315863 | -5.020126e-05 | -7.430276e-05 | 2.149746e-05 | 0.6756312
38 | 152.0003 | 0.1877452 | 0.000583756 | 0.00876756 | 15.028 | 15.0192 | -0.00020871 | -0.000692616 | 3.31786 | 3.31856 | -0.000374718 | -0.000397201 | 1.059602799 | 1.06 | 44.72679 | 0.0583756 | 44.7529 | 0.0005835857 | -0.0002087318 | -0.0003747882 | -9.298376e-06 | 0.5569326 |  |  | 114.0002 | 0.1247375 | 0.000357694 | 0.00537725 | 15.0385 | 15.0331 | -0.00012139 | -0.000372913 | 3.07166 | 3.07203 | -0.000238666 | -0.000255372 | 1.069744628 | 1.07 | 28.8985 | 0.0357694 | 28.90884 | 0.00035763 | -0.0001213974 | -0.0002386945 | -3.918179e-05 | 0.5085889 |  |  | 113.9998 | 0.04180441 | 0.000150806 | 0.00225597 | 14.9617 | 14.9594 | -6.32e-05 | -0.000216034 | 3.41981 | 3.42003 | -8.94e-05 | -9.83e-05 | 1.099901655 | 1.1 | 9.524813 | 0.0150806 | 9.52625 | 0.0001507946 | -6.3202e-05 | -8.9404e-05 | -9.509099e-06 | 0.7069259 |  |  | 76.00009 | 0.03290669 | 0.000183617 | 0.00276108 | 15.0399 | 15.0372 | -6.03e-05 | -0.000176243 | 2.92174 | 2.92191 | -0.000121348 | -0.00013591 | 1.11986409 | 1.12 | 7.419437 | 0.0183617 | 7.4208 | 0.0001836001 | -6.030182e-05 | -0.0001213554 | 6.559376e-05 | 0.4969028 |  |  | 113.9997 | 0.034894 | 0.000125898 | 0.00189474 | 15.0517 | 15.0498 | -4.82e-05 | -0.00015456 | 3.20793 | 3.20809 | -7.64e-05 | -8.32e-05 | 1.089916766 | 1.09 | 8.256004 | 0.0125898 | 8.257043 | 0.0001258901 | -4.820116e-05 | -7.640292e-05 | -1.211807e-05 | 0.6308812 |  |  | 114.0002 | 0.01904493 | 4.75e-06 | 7.1e-05 | 14.9558 | 14.9558 | 1.72e-05 | 6.22e-05 | 3.61356 | 3.6135 | -1.66e-05 | -1.81e-05 | 1.089981902 | 1.09 | 4.379051 | 0.000475 | 4.379072 | 4.749989e-06 | 1.719985e-05 | -1.660014e-05 | -5.792298e-05 | -1.036127 |  |  |  | 0.2238015 | 0.000499252 | 0.00748878 | 15.0075 | 15 | -0.000203064 | -0.000731041 | 3.59933 | 3.60006 |  |  |  |  | 51.80591 | 0.0499252 | 51.83178 | 0.0004991274 | -0.0002030846 | -0.0002960428 | -0.0002335495 | 0.6859975 |  |  |  | 0.2041942 | 0.000440784 | 0.00661182 | 15.0067 | 15.0001 | -0.000149306 | -0.000537511 | 3.59952 | 3.60006 |  |  |  |  | 47.26717 | 0.0440784 | 47.288 | 0.0004406869 | -0.0001493171 | -0.0002913697 | -0.0002427752 | 0.5124662 |  |  |  | 0.3720071 | 0.000931852 | 0.0139776 | 15.0138 | 14.9998 | -0.000286358 | -0.00106067 | 3.70292 | 3.70398 |  |  |  |  | 86.11276 | 0.0931852 | 86.19301 | 0.0009314181 | -0.000286399 | -0.0006450191 | -0.0002560389 | 0.4440163 |  |  | 75.99987 | 0.01410991 | 8.43e-05 | 0.00126721 | 15.0317 | 15.0304 | -4.02e-05 | -0.000132919 | 3.30668 | 3.30681 | -4.72e-05 | -5.33e-05 | 1.129946695 | 1.13 | 3.153194 | 0.00843 | 3.153459 | 8.429645e-05 | -4.020081e-05 | -4.720111e-05 | 3.366218e-05 | 0.8516919 |  |  | 114.0002 | 0.03259692 | 0.000140905 | 0.00211744 | 15.0296 | 15.0275 | -6.17e-05 | -0.000189403 | 3.06751 | 3.0677 | -7.78e-05 | -8.56e-05 | 1.099914427 | 1.1 | 7.464373 | 0.0140905 | 7.465425 | 0.0001408951 | -6.17019e-05 | -7.780303e-05 | 2.676589e-05 | 0.7930527
39 | 156.0003 | 0.1990934 | 0.000622699 | 0.00935246 | 15.0286 | 15.0192 | -0.000206469 | -0.000685181 | 3.31787 | 3.31856 | -0.000417639 | -0.000442698 | 1.059557302 | 1.06 | 47.4303 | 0.0622699 | 47.45983 | 0.0006225052 | -0.0002064903 | -0.0004177262 | -6.240184e-06 | 0.4943197 |  |  | 117.0002 | 0.1282547 | 0.000379972 | 0.00571216 | 15.0388 | 15.0331 | -0.000123053 | -0.000378021 | 3.07165 | 3.07203 | -0.000255354 | -0.000273229 | 1.069726771 | 1.07 | 29.71335 | 0.0379972 | 29.72464 | 0.0003798998 | -0.0001230606 | -0.0002553866 | -2.810993e-05 | 0.4818599 |  |  | 117.0002 | 0.04384092 | 0.000161427 | 0.00241485 | 14.9618 | 14.9594 | -2.16e-05 | -7.4e-05 | 3.41995 | 3.42003 | -0.00013702 | -0.000150722 | 1.099849278 | 1.1 | 9.988817 | 0.0161427 | 9.990429 | 0.000161414 | -2.160023e-05 | -0.0001370294 | -6.700772e-06 | 0.1576321 |  |  | 77.99989 | 0.03448461 | 0.000185972 | 0.00279649 | 15.0399 | 15.0372 | -5.74e-05 | -0.000167615 | 2.92175 | 2.92191 | -0.000124771 | -0.000139743 | 1.119860257 | 1.12 | 7.775209 | 0.0185972 | 7.776655 | 0.0001859547 | -5.740165e-05 | -0.0001247788 | 6.228947e-05 | 0.4600273 |  |  | 117.0003 | 0.03653317 | 0.000130245 | 0.00196017 | 15.0517 | 15.0498 | -4.68e-05 | -0.000150171 | 3.20793 | 3.20809 | -7.64e-05 | -8.32e-05 | 1.089916766 | 1.09 | 8.643836 | 0.0130245 | 8.644962 | 0.0001302365 | -4.68011e-05 | -7.640292e-05 | -1.425529e-05 | 0.6125564 |  |  | 117.0002 | 0.01948671 | -3.24e-05 | -0.000484519 | 14.9553 | 14.9558 | 3.29e-05 | 0.000118903 | 3.61362 | 3.6135 | 2.24e-07 | 2.44e-07 | 1.090000244 | 1.09 | 4.48063 | -0.00324 | 4.480485 | -3.240052e-05 | 3.289946e-05 | 2.24e-07 | -9.652491e-05 | 146.8726 |  |  |  | 0.2281301 | 0.000510399 | 0.00765598 | 15.0077 | 15 | -0.000234294 | -0.000843474 | 3.59922 | 3.60006 |  |  |  |  | 52.80789 | 0.0510399 | 52.83484 | 0.0005102688 | -0.0002343215 | -0.0002759473 | -0.0002365871 | 0.8491528 |  |  |  | 0.2079553 | 0.000438046 | 0.00657074 | 15.0067 | 15.0001 | -0.000201525 | -0.000725502 | 3.59934 | 3.60006 |  |  |  |  | 48.1378 | 0.0438046 | 48.15889 | 0.0004379501 | -0.0002015453 | -0.0002364048 | -0.000258099 | 0.8525433 |  |  |  | 0.3797986 | 0.000952404 | 0.0142859 | 15.0141 | 14.9998 | -0.00029402 | -0.00108905 | 3.70289 | 3.70398 |  |  |  |  | 87.91635 | 0.0952404 | 88.00008 | 0.0009519508 | -0.0002940632 | -0.0006578875 | -0.0002604018 | 0.446981 |  |  | 78.00014 | 0.0144736 | 9.51e-05 | 0.00143007 | 15.0318 | 15.0304 | -5.98e-05 | -0.000197628 | 3.30661 | 3.30681 | -3.27e-05 | -3.69e-05 | 1.129963098 | 1.13 | 3.234468 | 0.00951 | 3.234776 | 9.509548e-05 | -5.980179e-05 | -3.270053e-05 | 4.315553e-05 | 1.828771 |  |  | 117.0002 | 0.03355758 | 0.000134804 | 0.00202577 | 15.0295 | 15.0275 | -6.08e-05 | -0.000186424 | 3.06751 | 3.0677 | -7.11e-05 | -7.83e-05 | 1.099921746 | 1.1 | 7.684355 | 0.0134804 | 7.685391 | 0.0001347949 | -6.080185e-05 | -7.110253e-05 | 1.730295e-05 | 0.8551292
40 | 160.0003 | 0.2107964 | 0.000662631 | 0.0099522 | 15.0292 | 15.0192 | -0.000222139 | -0.000737181 | 3.31782 | 3.31856 | -0.000442482 | -0.000469031 | 1.059530969 | 1.06 | 50.21832 | 0.0662631 | 50.2516 | 0.0006624116 | -0.0002221637 | -0.0004425799 | -3.319021e-06 | 0.5019741 |  |  | 119.9997 | 0.1322664 | 0.000394994 | 0.00593798 | 15.039 | 15.0331 | -0.000135644 | -0.000416702 | 3.07161 | 3.07203 | -0.000255631 | -0.000273525 | 1.069726475 | 1.07 | 30.64275 | 0.0394994 | 30.65485 | 0.000394916 | -0.0001356532 | -0.0002556637 | -2.586214e-05 | 0.5305924 |  |  | 120.0002 | 0.04533225 | 0.00017308 | 0.00258918 | 14.962 | 14.9594 | -5.62e-05 | -0.00019226 | 3.41984 | 3.42003 | -0.000118225 | -0.000130048 | 1.099869952 | 1.1 | 10.32861 | 0.017308 | 10.33039 | 0.000173065 | -5.620158e-05 | -0.000118232 | -7.705066e-07 | 0.47535 |  |  | 80.00011 | 0.03618241 | 0.000192026 | 0.00288752 | 15.04 | 15.0372 | -4.89e-05 | -0.000142889 | 2.92177 | 2.92191 | -0.000138263 | -0.000154855 | 1.119845145 | 1.12 | 8.15801 | 0.0192026 | 8.159577 | 0.0001920076 | -4.89012e-05 | -0.0001382726 | 6.225306e-05 | 0.353658 |  |  | 120.0003 | 0.03855755 | 0.000129377 | 0.00194709 | 15.0517 | 15.0498 | -3.35e-05 | -0.000107559 | 3.20798 | 3.20809 | -9.19e-05 | -0.000100222 | 1.089899778 | 1.09 | 9.122808 | 0.0129377 | 9.123988 | 0.0001293686 | -3.350056e-05 | -9.190422e-05 | -2.312962e-05 | 0.364516 |  |  | 119.9997 | 0.02024999 | 6.55e-06 | 9.79e-05 | 14.9559 | 14.9558 | 3.78e-05 | 0.000136642 | 3.61363 | 3.6135 | -4.27e-05 | -4.65e-05 | 1.0899535 | 1.09 | 4.656134 | 0.000655 | 4.656164 | 6.549979e-06 | 3.779929e-05 | -4.270091e-05 | -6.008872e-05 | -0.8852103 |  |  |  | 0.2324304 | 0.000529094 | 0.00793641 | 15.0079 | 15 | -0.000188053 | -0.000677004 | 3.59939 | 3.60006 |  |  |  |  | 53.80334 | 0.0529094 | 53.8318 | 0.0005289541 | -0.0001880707 | -0.0003408834 | -0.0002319946 | 0.5517156 |  |  |  | 0.2117593 | 0.000460088 | 0.00690138 | 15.007 | 15.0001 | -0.000165672 | -0.00059643 | 3.59947 | 3.60006 |  |  |  |  | 49.01836 | 0.0460088 | 49.04091 | 0.0004599822 | -0.0001656857 | -0.0002942965 | -0.000248815 | 0.5629892 |  |  |  | 0.3874933 | 0.000984044 | 0.0147605 | 15.0146 | 14.9998 | -0.000311181 | -0.00115261 | 3.70283 | 3.70398 |  |  |  |  | 89.69752 | 0.0984044 | 89.78579 | 0.0009835601 | -0.0003112294 | -0.0006723307 | -0.0002533935 | 0.4629112 |  |  | 80.00014 | 0.01492026 | 9.52e-05 | 0.00143147 | 15.0318 | 15.0304 | -2.09e-05 | -6.9e-05 | 3.30674 | 3.30681 | -7.2e-05 | -8.13e-05 | 1.129918675 | 1.13 | 3.334285 | 0.00952 | 3.334602 | 9.519547e-05 | -2.090022e-05 | -7.200259e-05 | 4.165263e-05 | 0.2902704 |  |  | 120.0002 | 0.03465689 | 0.000133957 | 0.00201303 | 15.0295 | 15.0275 | -7.07e-05 | -0.000216734 | 3.06748 | 3.0677 | -6.14e-05 | -6.75e-05 | 1.099932503 | 1.1 | 7.936088 | 0.0133957 | 7.937151 | 0.000133948 | -7.07025e-05 | -6.140189e-05 | 1.260724e-05 | 1.151471
41 | 164.0004 | 0.2229007 | 0.000706633 | 0.0106131 | 15.0298 | 15.0192 | -0.000245296 | -0.00081403 | 3.31774 | 3.31856 | -0.000458284 | -0.000485781 | 1.059514219 | 1.06 | 53.10195 | 0.0706633 | 53.13947 | 0.0007063835 | -0.0002453261 | -0.000458389 | 2.394476e-06 | 0.5351919 |  |  | 123.0003 | 0.137585 | 0.000416704 | 0.00626435 | 15.0394 | 15.0331 | -0.000132849 | -0.000408115 | 3.07162 | 3.07203 | -0.000285476 | -0.000305459 | 1.069694541 | 1.07 | 31.87494 | 0.0416704 | 31.88822 | 0.0004166172 | -0.0001328578 | -0.0002855168 | -2.109053e-05 | 0.4653241 |  |  | 123.0002 | 0.04687638 | 0.00018095 | 0.00270691 | 14.9621 | 14.9594 | -7.69e-05 | -0.000262949 | 3.41976 | 3.42003 | -0.000101517 | -0.000111669 | 1.099888331 | 1.1 | 10.68042 | 0.018095 | 10.68236 | 0.0001809336 | -7.690296e-05 | -0.0001015222 | 1.175433e-06 | 0.7574993 |  |  | 82.00011 | 0.0375004 | 0.000197516 | 0.00297008 | 15.0401 | 15.0372 | -8.3e-05 | -0.000242598 | 2.92167 | 2.92191 | -0.000110689 | -0.000123972 | 1.119876028 | 1.12 | 8.455176 | 0.0197516 | 8.456846 | 0.0001974965 | -8.300344e-05 | -0.0001106951 | 6.301479e-05 | 0.7498383 |  |  | 123.0003 | 0.04221729 | 0.000138752 | 0.00208819 | 15.0519 | 15.0498 | -3.73e-05 | -0.000119714 | 3.20797 | 3.20809 | -0.000102116 | -0.000111306 | 1.089888694 | 1.09 | 9.988711 | 0.0138752 | 9.990097 | 0.0001387424 | -3.73007e-05 | -0.0001021212 | -2.8232e-05 | 0.365259 |  |  | 123.0003 | 0.02104358 | 1e-06 | 1.5e-05 | 14.9558 | 14.9558 | 1.96e-05 | 7.09e-05 | 3.61357 | 3.6135 | -1.94e-05 | -2.11e-05 | 1.089978885 | 1.09 | 4.838605 | 0.0001 | 4.83861 | 9.999995e-07 | 1.959981e-05 | -1.940019e-05 | -6.824985e-05 | -1.01029 |  |  |  | 0.2367351 | 0.000534303 | 0.00801454 | 15.008 | 15 | -0.000201278 | -0.000724614 | 3.59934 | 3.60006 |  |  |  |  | 54.7998 | 0.0534303 | 54.82908 | 0.0005341603 | -0.0002012983 | -0.0003328621 | -0.0002408855 | 0.6047498 |  |  |  | 0.2154997 | 0.000474849 | 0.0071228 | 15.0072 | 15.0001 | -0.000184244 | -0.00066329 | 3.5994 | 3.60006 |  |  |  |  | 49.88419 | 0.0474849 | 49.90787 | 0.0004747363 | -0.000184261 | -0.0002904753 | -0.0002465912 | 0.634343 |  |  |  | 0.3952769 | 0.00101542 | 0.0152312 | 15.0151 | 14.9998 | -0.000290139 | -0.00107467 | 3.70291 | 3.70398 |  |  |  |  | 91.49929 | 0.101542 | 91.5922 | 0.001014905 | -0.0002901811 | -0.0007247237 | -0.0002469353 | 0.4004024 |  |  | 82.00015 | 0.01535237 | 9.58e-05 | 0.00144 | 15.0318 | 15.0304 | -3.43e-05 | -0.0001134 | 3.3067 | 3.30681 | -5.99e-05 | -6.77e-05 | 1.129932343 | 1.13 | 3.43085 | 0.00958 | 3.431179 | 9.579541e-05 | -3.430059e-05 | -5.990179e-05 | 4.070187e-05 | 0.5726137 |  |  | 122.9997 | 0.03583767 | 0.000134939 | 0.0020278 | 15.0295 | 15.0275 | -5.24e-05 | -0.000160879 | 3.06754 | 3.0677 | -8.09e-05 | -8.9e-05 | 1.099910989 | 1.1 | 8.206473 | 0.0134939 | 8.207581 | 0.0001349299 | -5.240137e-05 | -8.090327e-05 | 9.454852e-06 | 0.647704
42 | 168.0004 | 0.2351432 | 0.00073243 | 0.0110005 | 15.0302 | 15.0192 | -0.00023262 | -0.000771964 | 3.31778 | 3.31856 | -0.000496935 | -0.000526751 | 1.059473249 | 1.06 | 56.01848 | 0.073243 | 56.05951 | 0.0007321619 | -0.0002326471 | -0.0004970585 | -1.051157e-05 | 0.4680476 |  |  | 126.0003 | 0.1433181 | 0.00042482 | 0.00638636 | 15.0395 | 15.0331 | -0.000148683 | -0.00045676 | 3.07157 | 3.07203 | -0.000275849 | -0.000295159 | 1.069704841 | 1.07 | 33.20315 | 0.042482 | 33.21726 | 0.0004247298 | -0.0001486941 | -0.0002758871 | -3.122074e-05 | 0.5389671 |  |  | 126.0003 | 0.04856857 | 0.000197105 | 0.00294858 | 14.9624 | 14.9594 | -6.29e-05 | -0.0002151 | 3.41981 | 3.42003 | -0.000136184 | -0.000149803 | 1.099850197 | 1.1 | 11.06598 | 0.0197105 | 11.06816 | 0.0001970856 | -6.290198e-05 | -0.0001361933 | 1.083527e-05 | 0.4618582 |  |  | 84.00012 | 0.03890837 | 0.000208202 | 0.00313076 | 15.0403 | 15.0372 | -3.21e-05 | -9.37e-05 | 2.92182 | 2.92191 | -0.000175317 | -0.000196355 | 1.119803645 | 1.12 | 8.77263 | 0.0208202 | 8.774456 | 0.0002081803 | -3.210052e-05 | -0.0001753324 | 6.864795e-05 | 0.1830838 |  |  | 126.0003 | 0.04529432 | 0.000158497 | 0.00238535 | 15.0522 | 15.0498 | -3.91e-05 | -0.00012541 | 3.20796 | 3.20809 | -0.000118927 | -0.000129631 | 1.089870369 | 1.09 | 10.71674 | 0.0158497 | 10.71844 | 0.0001584844 | -3.910076e-05 | -0.0001189341 | -2.066349e-05 | 0.32876 |  |  | 126.0003 | 0.02193327 | 1.01e-05 | 0.000151505 | 14.9559 | 14.9558 | 3.84e-05 | 0.000138815 | 3.61364 | 3.6135 | -4.54e-05 | -4.95e-05 | 1.089950483 | 1.09 | 5.043174 | 0.00101 | 5.043225 | 1.009995e-05 | 3.839926e-05 | -4.540103e-05 | -6.207833e-05 | -0.8457795 |  |  |  | 0.2409693 | 0.000553729 | 0.00830594 | 15.0083 | 15 | -0.000212161 | -0.000763794 | 3.5993 | 3.60006 |  |  |  |  | 55.77994 | 0.0553729 | 55.81082 | 0.0005535757 | -0.0002121835 | -0.0003413922 | -0.0002353477 | 0.6215241 |  |  |  | 0.2191549 | 0.000473709 | 0.0071057 | 15.0072 | 15.0001 | -0.000173479 | -0.000624537 | 3.59944 | 3.60006 |  |  |  |  | 50.7303 | 0.0473709 | 50.75433 | 0.0004735968 | -0.000173494 | -0.0003001028 | -0.0002599646 | 0.5781154 |  |  |  | 0.4029561 | 0.00103636 | 0.0155452 | 15.0154 | 14.9998 | -0.000311585 | -0.0011541 | 3.70283 | 3.70398 |  |  |  |  | 93.27687 | 0.103636 | 93.37354 | 0.001035823 | -0.0003116336 | -0.0007241898 | -0.0002505578 | 0.4303203 |  |  | 84.00015 | 0.01582398 | 9.93e-05 | 0.00149274 | 15.0319 | 15.0304 | -5.36e-05 | -0.000177405 | 3.30663 | 3.30681 | -4.54e-05 | -5.13e-05 | 1.129948746 | 1.13 | 3.536243 | 0.00993 | 3.536595 | 9.929507e-05 | -5.360144e-05 | -4.540103e-05 | 4.25089e-05 | 1.180622 |  |  | 126.0002 | 0.03686325 | 0.000124326 | 0.0018683 | 15.0293 | 15.0275 | -5.5e-05 | -0.00016864 | 3.06753 | 3.0677 | -6.44e-05 | -7.08e-05 | 1.099929211 | 1.1 | 8.441321 | 0.0124326 | 8.44237 | 0.0001243183 | -5.500151e-05 | -6.440207e-05 | -4.746161e-06 | 0.8540333
43 | 171.9996 | 0.2479049 | 0.000796247 | 0.011959 | 15.0312 | 15.0192 | -0.000231051 | -0.000766756 | 3.31779 | 3.31856 | -0.000566443 | -0.000600429 | 1.059399571 | 1.06 | 59.05872 | 0.0796247 | 59.10575 | 0.0007959302 | -0.0002310777 | -0.0005666035 | 1.290029e-05 | 0.4078296 |  |  | 129.0003 | 0.1488541 | 0.000435716 | 0.00655016 | 15.0396 | 15.0331 | -0.000157245 | -0.00048306 | 3.07155 | 3.07203 | -0.000275987 | -0.000295306 | 1.069704694 | 1.07 | 34.48572 | 0.0435716 | 34.50074 | 0.0004356211 | -0.0001572574 | -0.0002760251 | -3.794694e-05 | 0.5697213 |  |  | 129.0003 | 0.05035875 | 0.000222852 | 0.00333373 | 14.9627 | 14.9594 | -0.000118214 | -0.000404295 | 3.41962 | 3.42003 | -0.000100679 | -0.000110746 | 1.099889254 | 1.1 | 11.47385 | 0.0222852 | 11.47641 | 0.0002228272 | -0.000118221 | -0.0001006841 | 2.970693e-05 | 1.174178 |  |  | 86.00012 | 0.04039428 | 0.000208848 | 0.00314049 | 15.0403 | 15.0372 | -6.63e-05 | -0.000193817 | 2.92172 | 2.92191 | -0.000141096 | -0.000158028 | 1.119841972 | 1.12 | 9.107657 | 0.0208848 | 9.109559 | 0.0002088262 | -6.63022e-05 | -0.000141106 | 6.396497e-05 | 0.4698753 |  |  | 129.0004 | 0.04846702 | 0.000171982 | 0.00258829 | 15.0524 | 15.0498 | -6.59e-05 | -0.000211373 | 3.20787 | 3.20809 | -0.00010416 | -0.000113535 | 1.089886465 | 1.09 | 11.46741 | 0.0171982 | 11.46938 | 0.0001719672 | -6.590217e-05 | -0.0001041654 | -1.973197e-05 | 0.6326684 |  |  | 129.0003 | 0.0228064 | 1.63e-05 | 0.000243994 | 14.956 | 14.9558 | 9.09e-06 | 3.29e-05 | 3.61353 | 3.6135 | -2.17e-05 | -2.36e-05 | 1.089976375 | 1.09 | 5.243936 | 0.00163 | 5.244022 | 1.629987e-05 | 9.089959e-06 | -2.170024e-05 | -5.875221e-05 | -0.4188876 |  |  |  | 0.245293 | 0.000579092 | 0.00868637 | 15.0087 | 15 | -0.00020903 | -0.00075252 | 3.59931 | 3.60006 |  |  |  |  | 56.78079 | 0.0579092 | 56.81367 | 0.0005789244 | -0.0002090518 | -0.0003698725 | -0.0002241749 | 0.5651997 |  |  |  | 0.2228111 | 0.000494548 | 0.00741828 | 15.0075 | 15.0001 | -0.000221034 | -0.000795737 | 3.59927 | 3.60006 |  |  |  |  | 51.57665 | 0.0494548 | 51.60216 | 0.0004944258 | -0.0002210584 | -0.0002733673 | -0.0002513896 | 0.8086498 |  |  |  | 0.4107646 | 0.00105997 | 0.0158993 | 15.0157 | 14.9998 | -0.000323283 | -0.00119744 | 3.70279 | 3.70398 |  |  |  |  | 95.08441 | 0.105997 | 95.1852 | 0.001059409 | -0.0003233353 | -0.0007360734 | -0.0002519312 | 0.4392704 |  |  | 85.99984 | 0.01623846 | 0.000102912 | 0.00154682 | 15.032 | 15.0304 | -3.9e-05 | -0.00012898 | 3.30668 | 3.30681 | -6.71e-05 | -7.59e-05 | 1.129924144 | 1.13 | 3.628869 | 0.0102912 | 3.629243 | 0.0001029067 | -3.900076e-05 | -6.710225e-05 | 4.463291e-05 | 0.5812139 |  |  | 129.0002 | 0.03818114 | 8.18e-05 | 0.00122932 | 15.0287 | 15.0275 | -2.28e-05 | -6.99e-05 | 3.06763 | 3.0677 | -5.7e-05 | -6.27e-05 | 1.099937267 | 1.1 | 8.743105 | 0.00818 | 8.74382 | 8.179665e-05 | -2.280026e-05 | -5.700162e-05 | -5.187626e-05 | 0.3999932
44 | 176.0004 | 0.2610748 | 0.000834366 | 0.0125315 | 15.0318 | 15.0192 | -0.000245287 | -0.000813999 | 3.31774 | 3.31856 | -0.000591274 | -0.00062675 | 1.05937325 | 1.06 | 62.1962 | 0.0834366 | 62.24809 | 0.0008340181 | -0.0002453171 | -0.0005914489 | 9.35859e-06 | 0.4147731 |  |  | 132.0003 | 0.1546329 | 0.000455756 | 0.00685142 | 15.0399 | 15.0331 | -0.000158323 | -0.000486374 | 3.07154 | 3.07203 | -0.000292674 | -0.000313161 | 1.069686839 | 1.07 | 35.8245 | 0.0455756 | 35.84083 | 0.0004556522 | -0.0001583355 | -0.0002927168 | -3.631031e-05 | 0.5409171 |  |  | 132.0003 | 0.05229435 | 0.000201839 | 0.00301939 | 14.9624 | 14.9594 | -2.34e-05 | -8.02e-05 | 3.41995 | 3.42003 | -0.000177115 | -0.000194827 | 1.099805173 | 1.1 | 11.91487 | 0.0201839 | 11.91727 | 0.0002018186 | -2.340027e-05 | -0.0001771307 | 1.279792e-06 | 0.1321074 |  |  | 87.99986 | 0.04193981 | 0.000209217 | 0.00314603 | 15.0403 | 15.0372 | -8.38e-05 | -0.000244809 | 2.92167 | 2.92191 | -0.000123985 | -0.000138863 | 1.119861137 | 1.12 | 9.456126 | 0.0209217 | 9.458105 | 0.0002091951 | -8.380351e-05 | -0.0001239927 | 5.879128e-05 | 0.6758746 |  |  | 132.0004 | 0.05165759 | 0.000178406 | 0.00268497 | 15.0525 | 15.0498 | -4.09e-05 | -0.000131157 | 3.20795 | 3.20809 | -0.000135738 | -0.000147955 | 1.089852045 | 1.09 | 12.22231 | 0.0178406 | 12.22449 | 0.0001783901 | -4.090084e-05 | -0.0001357472 | -2.592993e-05 | 0.3013015 |  |  | 132.0003 | 0.02355759 | 1e-05 | 0.000150234 | 14.9559 | 14.9558 | 3.79e-05 | 0.000137027 | 3.61363 | 3.6135 | -4.27e-05 | -4.65e-05 | 1.0899535 | 1.09 | 5.416659 | 0.001 | 5.416713 | 9.99995e-06 | 3.789928e-05 | -4.270091e-05 | -6.752367e-05 | -0.8875521 |  |  |  | 0.2495194 | 0.000584836 | 0.00877254 | 15.0088 | 15 | -0.000279501 | -0.00100622 | 3.59906 | 3.60006 |  |  |  |  | 57.75913 | 0.0584836 | 57.79291 | 0.0005846651 | -0.0002795401 | -0.000305125 | -0.0002322765 | 0.9161494 |  |  |  | 0.2264468 | 0.000506982 | 0.00760479 | 15.0077 | 15.0001 | -0.000200897 | -0.000723243 | 3.59934 | 3.60006 |  |  |  |  | 52.41823 | 0.0506982 | 52.44481 | 0.0005068535 | -0.0002009172 | -0.0003059363 | -0.0002511408 | 0.6567287 |  |  |  | 0.4184173 | 0.00108797 | 0.0163194 | 15.0162 | 14.9998 | -0.000354892 | -0.00131452 | 3.70267 | 3.70398 |  |  |  |  | 96.85586 | 0.108797 | 96.96123 | 0.001087379 | -0.000354955 | -0.0007324236 | -0.0002484292 | 0.4846307 |  |  | 88.00017 | 0.01664254 | 0.000107874 | 0.00162138 | 15.032 | 15.0304 | -4.93e-05 | -0.000162913 | 3.30665 | 3.30681 | -5.81e-05 | -6.56e-05 | 1.129934395 | 1.13 | 3.71917 | 0.0107874 | 3.719572 | 0.0001078682 | -4.930122e-05 | -5.810169e-05 | 4.8144e-05 | 0.8485333 |  |  | 132.0002 | 0.03979171 | 0.00012653 | 0.00190142 | 15.0294 | 15.0275 | -6.61e-05 | -0.000202857 | 3.0675 | 3.0677 | -6.12e-05 | -6.74e-05 | 1.09993265 | 1.1 | 9.111911 | 0.012653 | 9.113064 | 0.000126522 | -6.610218e-05 | -6.120187e-05 | -1.27958e-05 | 1.080068
45 | 180.0004 | 0.2745127 | 0.000874945 | 0.013141 | 15.0324 | 15.0192 | -0.000276376 | -0.00091717 | 3.31764 | 3.31856 | -0.000601041 | -0.000637104 | 1.059362896 | 1.06 | 65.39754 | 0.0874945 | 65.45476 | 0.0008745625 | -0.0002764142 | -0.0006012217 | 7.421168e-06 | 0.4597542 |  |  | 135.0003 | 0.1602061 | 0.000475053 | 0.00714152 | 15.0402 | 15.0331 | -0.000176217 | -0.000541344 | 3.07149 | 3.07203 | -0.000296341 | -0.000317085 | 1.069682915 | 1.07 | 37.11568 | 0.0475053 | 37.13331 | 0.0004749402 | -0.0001762325 | -0.0002963849 | -3.476332e-05 | 0.5946069 |  |  | 135.0003 | 0.05509131 | 0.00019832 | 0.00296675 | 14.9624 | 14.9594 | -5.86e-05 | -0.000200395 | 3.41983 | 3.42003 | -0.000142032 | -0.000156235 | 1.099843765 | 1.1 | 12.55213 | 0.019832 | 12.55462 | 0.0001983003 | -5.860172e-05 | -0.0001420421 | -1.296358e-05 | 0.4125659 |  |  | 90.00014 | 0.04363062 | 0.000218297 | 0.00328256 | 15.0404 | 15.0372 | -7.74e-05 | -0.000226012 | 2.92169 | 2.92191 | -0.000137477 | -0.000153975 | 1.119846025 | 1.12 | 9.837351 | 0.0218297 | 9.839498 | 0.0002182732 | -7.7403e-05 | -0.0001374865 | 6.180437e-05 | 0.5629864 |  |  | 135.0004 | 0.05491995 | 0.000194178 | 0.00292234 | 15.0527 | 15.0498 | -5.21e-05 | -0.000167121 | 3.20792 | 3.20809 | -0.000139673 | -0.000152243 | 1.089847757 | 1.09 | 12.99419 | 0.0194178 | 12.99671 | 0.0001941591 | -5.210136e-05 | -0.0001396828 | -2.306781e-05 | 0.3729978 |  |  | 134.9997 | 0.0241775 | 1.56e-05 | 0.000233604 | 14.956 | 14.9558 | 4e-05 | 0.000144484 | 3.61364 | 3.6135 | -5.21e-05 | -5.68e-05 | 1.089943196 | 1.09 | 5.559197 | 0.00156 | 5.559283 | 1.559988e-05 | 3.99992e-05 | -5.210136e-05 | -6.39642e-05 | -0.767719 |  |  |  | 0.2536811 | 0.000596142 | 0.00894213 | 15.0089 | 15 | -0.000227209 | -0.000817966 | 3.59924 | 3.60006 |  |  |  |  | 58.72247 | 0.0596142 | 58.75748 | 0.0005959644 | -0.0002272348 | -0.0003687296 | -0.000234612 | 0.6162642 |  |  |  | 0.2302232 | 0.000528114 | 0.00792178 | 15.008 | 15.0001 | -0.000204983 | -0.000737951 | 3.59932 | 3.60006 |  |  |  |  | 53.2924 | 0.0528114 | 53.32054 | 0.0005279746 | -0.000205004 | -0.0003229706 | -0.0002426768 | 0.6347451 |  |  |  | 0.4262288 | 0.0011195 | 0.0167923 | 15.0166 | 14.9998 | -0.000336061 | -0.00124476 | 3.70274 | 3.70398 |  |  |  |  | 98.66408 | 0.11195 | 98.77453 | 0.001118874 | -0.0003361175 | -0.0007827563 | -0.0002419153 | 0.4294024 |  |  | 90.00017 | 0.01710533 | 0.000108378 | 0.00162897 | 15.032 | 15.0304 | -5.98e-05 | -0.000197898 | 3.30661 | 3.30681 | -4.6e-05 | -5.19e-05 | 1.129948064 | 1.13 | 3.82259 | 0.0108378 | 3.823005 | 0.0001083721 | -5.980179e-05 | -4.600106e-05 | 4.698715e-05 | 1.300009 |  |  | 135.0003 | 0.04130262 | 0.000137829 | 0.00207122 | 15.0295 | 15.0275 | -4.18e-05 | -0.000128178 | 3.06757 | 3.0677 | -9.07e-05 | -9.98e-05 | 1.099900232 | 1.1 | 9.457893 | 0.0137829 | 9.459197 | 0.0001378195 | -4.180087e-05 | -9.070411e-05 | -6.789875e-06 | 0.4608487
46 | 184.0004 | 0.2881731 | 0.000920539 | 0.0138258 | 15.0331 | 15.0192 | -0.00030777 | -0.00102135 | 3.31754 | 3.31856 | -0.000617454 | -0.000654501 | 1.059345499 | 1.06 | 68.65186 | 0.0920539 | 68.71506 | 0.0009201156 | -0.0003078174 | -0.0006176447 | 9.782003e-06 | 0.4983729 |  |  | 138.0003 | 0.1659509 | 0.000506114 | 0.00760845 | 15.0407 | 15.0331 | -0.000168804 | -0.000518571 | 3.07151 | 3.07203 | -0.000336083 | -0.000359609 | 1.069640391 | 1.07 | 38.44661 | 0.0506114 | 38.46607 | 0.000505986 | -0.0001688182 | -0.0003361395 | -2.201139e-05 | 0.5022268 |  |  | 138.0003 | 0.0583857 | 0.000218665 | 0.0032711 | 14.9627 | 14.9594 | -0.000117925 | -0.000403307 | 3.41962 | 3.42003 | -0.000100679 | -0.000110746 | 1.099889254 | 1.1 | 13.30273 | 0.0218665 | 13.30564 | 0.0002186411 | -0.000117932 | -0.0001006841 | -5.260677e-06 | 1.171307 |  |  | 92.00014 | 0.04509939 | 0.000219824 | 0.00330553 | 15.0405 | 15.0372 | -8.57e-05 | -0.000250486 | 2.92166 | 2.92191 | -0.000133859 | -0.000149922 | 1.119850078 | 1.12 | 10.16851 | 0.0219824 | 10.17075 | 0.0002197998 | -8.570367e-05 | -0.000133868 | 5.806346e-05 | 0.6402105 |  |  | 138.0004 | 0.05787811 | 0.000208668 | 0.00314041 | 15.0529 | 15.0498 | -8.19e-05 | -0.000262721 | 3.20782 | 3.20809 | -0.000121788 | -0.000132749 | 1.089867251 | 1.09 | 13.6941 | 0.0208668 | 13.69696 | 0.0002086462 | -8.190335e-05 | -0.0001217954 | -2.028457e-05 | 0.6724666 |  |  | 138.0003 | 0.02468779 | 2.85e-05 | 0.00042591 | 14.9562 | 14.9558 | 2.05e-05 | 7.41e-05 | 3.61357 | 3.6135 | -4.61e-05 | -5.03e-05 | 1.089949734 | 1.09 | 5.676529 | 0.00285 | 5.676691 | 2.849959e-05 | 2.049979e-05 | -4.610106e-05 | -5.274481e-05 | -0.4446707 |  |  |  | 0.2578785 | 0.000605318 | 0.00907977 | 15.0091 | 15 | -0.000228798 | -0.000823687 | 3.59924 | 3.60006 |  |  |  |  | 59.69411 | 0.0605318 | 59.73024 | 0.0006051349 | -0.0002288242 | -0.0003763107 | -0.0002391921 | 0.6080725 |  |  |  | 0.2339012 | 0.000537844 | 0.00806772 | 15.0082 | 15.0001 | -0.000221146 | -0.000796141 | 3.59927 | 3.60006 |  |  |  |  | 54.14381 | 0.0537844 | 54.17293 | 0.0005376994 | -0.0002211705 | -0.000316529 | -0.0002452717 | 0.6987369 |  |  |  | 0.4339886 | 0.00114186 | 0.0171277 | 15.017 | 14.9998 | -0.000322919 | -0.00119609 | 3.70279 | 3.70398 |  |  |  |  | 100.4603 | 0.114186 | 100.575 | 0.001141209 | -0.0003229711 | -0.0008182374 | -0.0002443854 | 0.3947157 |  |  | 92.00018 | 0.01758411 | 0.000121404 | 0.00182475 | 15.0322 | 15.0304 | -4.98e-05 | -0.000164546 | 3.30665 | 3.30681 | -7.14e-05 | -8.06e-05 | 1.129919362 | 1.13 | 3.929586 | 0.0121404 | 3.930063 | 0.0001213966 | -4.980124e-05 | -7.140255e-05 | 5.829264e-05 | 0.6974715 |  |  | 137.9997 | 0.04333732 | 0.000139936 | 0.00210289 | 15.0296 | 15.0275 | -3.67e-05 | -0.000112682 | 3.06759 | 3.0677 | -0.000103871 | -0.000114258 | 1.099885742 | 1.1 | 9.92382 | 0.0139936 | 9.925209 | 0.0001399262 | -3.670067e-05 | -0.0001038764 | -1.180742e-05 | 0.353311
47 | 188.0004 | 0.3021814 | 0.000971566 | 0.0145922 | 15.0338 | 15.0192 | -0.000290268 | -0.000963272 | 3.31759 | 3.31856 | -0.000679048 | -0.000719791 | 1.059280209 | 1.06 | 71.98909 | 0.0971566 | 72.05903 | 0.0009710943 | -0.0002903101 | -0.0006792787 | 1.646004e-05 | 0.42738 |  |  | 141.0003 | 0.1718645 | 0.000513249 | 0.00771571 | 15.0408 | 15.0331 | -0.000165404 | -0.000508125 | 3.07152 | 3.07203 | -0.000345984 | -0.000370203 | 1.069629797 | 1.07 | 39.81663 | 0.0513249 | 39.83706 | 0.0005131173 | -0.0001654177 | -0.0003460439 | -3.369873e-05 | 0.4780252 |  |  | 141.0003 | 0.06139491 | 0.000224106 | 0.00335249 | 14.9628 | 14.9594 | -0.000110319 | -0.000377293 | 3.41965 | 3.42003 | -0.000116133 | -0.000127746 | 1.099872254 | 1.1 | 13.98836 | 0.0224106 | 13.9915 | 0.0002240809 | -0.0001103251 | -0.0001161397 | -1.136211e-05 | 0.9499339 |  |  | 94.00014 | 0.04658224 | 0.000234855 | 0.00353156 | 15.0407 | 15.0372 | -5.53e-05 | -0.000161634 | 2.92175 | 2.92191 | -0.000177953 | -0.000199307 | 1.119800693 | 1.12 | 10.50285 | 0.0234855 | 10.50532 | 0.0002348274 | -5.530153e-05 | -0.0001779688 | 6.777072e-05 | 0.3107372 |  |  | 141.0004 | 0.06102562 | 0.000225379 | 0.0033919 | 15.0532 | 15.0498 | -7.42e-05 | -0.000237965 | 3.20785 | 3.20809 | -0.000151066 | -0.000164662 | 1.089835338 | 1.09 | 14.43881 | 0.0225379 | 14.44206 | 0.0002253536 | -7.420275e-05 | -0.0001510774 | -1.603087e-05 | 0.4911572 |  |  | 141.0003 | 0.02522733 | 2.59e-05 | 0.000386884 | 14.9562 | 14.9558 | -1.91e-05 | -6.9e-05 | 3.61343 | 3.6135 | -7.37e-06 | -8.04e-06 | 1.089991963 | 1.09 | 5.800585 | 0.00259 | 5.800736 | 2.589966e-05 | -1.910018e-05 | -7.370027e-06 | -5.712006e-05 | 2.591603 |  |  |  | 0.2620775 | 0.000614864 | 0.00922295 | 15.0092 | 15 | -0.000271295 | -0.000976678 | 3.59909 | 3.60006 |  |  |  |  | 60.66609 | 0.0614864 | 60.70339 | 0.000614675 | -0.0002713318 | -0.0003433432 | -0.0002434081 | 0.790264 |  |  |  | 0.2375116 | 0.000555995 | 0.00834 | 15.0085 | 15.0001 | -0.000183191 | -0.000659499 | 3.5994 | 3.60006 |  |  |  |  | 54.97954 | 0.0555995 | 55.01011 | 0.0005558405 | -0.0001832078 | -0.0003726327 | -0.0002392306 | 0.4916578 |  |  |  | 0.4418429 | 0.0011706 | 0.0175589 | 15.0174 | 14.9998 | -0.000371447 | -0.00137583 | 3.70261 | 3.70398 |  |  |  |  | 102.2785 | 0.11706 | 102.3982 | 0.001169915 | -0.000371516 | -0.0007983994 | -0.0002407957 | 0.465326 |  |  | 94.00018 | 0.01811513 | 0.000115656 | 0.00173836 | 15.0321 | 15.0304 | -3.34e-05 | -0.000110532 | 3.3067 | 3.30681 | -7.98e-05 | -9.02e-05 | 1.129909793 | 1.13 | 4.048254 | 0.0115656 | 4.048722 | 0.0001156493 | -3.340056e-05 | -7.980318e-05 | 5.064004e-05 | 0.4185367 |  |  | 141.0003 | 0.04567483 | 0.000161181 | 0.00242214 | 15.0299 | 15.0275 | -7.27e-05 | -0.000223111 | 3.06748 | 3.0677 | -8.8e-05 | -9.68e-05 | 1.09990323 | 1.1 | 10.45909 | 0.0161181 | 10.46077 | 0.000161168 | -7.270264e-05 | -8.800387e-05 | 1.246845e-06 | 0.82613
48 | 192.0004 | 0.3168886 | 0.00100806 | 0.0151402 | 15.0344 | 15.0192 | -0.000321214 | -0.00106597 | 3.31749 | 3.31856 | -0.000688808 | -0.000730136 | 1.059269864 | 1.06 | 75.49281 | 0.100806 | 75.56891 | 0.001007552 | -0.0003212656 | -0.0006890453 | 6.419261e-06 | 0.4662474 |  |  | 144.0003 | 0.1780267 | 0.000539073 | 0.00810394 | 15.0412 | 15.0331 | -0.000194002 | -0.00059598 | 3.07143 | 3.07203 | -0.000343277 | -0.000367307 | 1.069632693 | 1.07 | 41.24424 | 0.0539073 | 41.26648 | 0.0005389278 | -0.0001940208 | -0.0003433359 | -2.750892e-05 | 0.5651049 |  |  | 143.9997 | 0.06409767 | 0.000240669 | 0.00360027 | 14.963 | 14.9594 | -0.000108165 | -0.000369928 | 3.41966 | 3.42003 | -0.000132422 | -0.000145664 | 1.099854336 | 1.1 | 14.60416 | 0.0240669 | 14.60768 | 0.00024064 | -0.0001081709 | -0.0001324308 | -5.171824e-06 | 0.8168106 |  |  | 96.00014 | 0.04843782 | 0.00022958 | 0.00345223 | 15.0406 | 15.0372 | -6.25e-05 | -0.000182673 | 2.92173 | 2.92191 | -0.000164461 | -0.000184197 | 1.119815803 | 1.12 | 10.92123 | 0.022958 | 10.92373 | 0.0002295537 | -6.250195e-05 | -0.0001644745 | 5.584322e-05 | 0.3800099 |  |  | 144.0004 | 0.0645668 | 0.000247185 | 0.00372008 | 15.0535 | 15.0498 | -5.47e-05 | -0.00017541 | 3.20791 | 3.20809 | -0.000189693 | -0.000206765 | 1.089793235 | 1.09 | 15.27666 | 0.0247185 | 15.28043 | 0.0002471545 | -5.47015e-05 | -0.000189711 | -8.242575e-06 | 0.2883412 |  |  | 144.0003 | 0.0258273 | 2.11e-05 | 0.000315384 | 14.9561 | 14.9558 | 3.44e-06 | 1.24e-05 | 3.61351 | 3.6135 | -2.28e-05 | -2.49e-05 | 1.08997512 | 1.09 | 5.938539 | 0.00211 | 5.938664 | 2.109978e-05 | 3.439994e-06 | -2.280026e-05 | -6.389397e-05 | -0.1508752 |  |  |  | 0.2661424 | 0.000643453 | 0.0096518 | 15.0097 | 15 | -0.000278017 | -0.00100088 | 3.59906 | 3.60006 |  |  |  |  | 61.60704 | 0.0643453 | 61.64668 | 0.0006432461 | -0.0002780557 | -0.0003651904 | -0.0002281711 | 0.7613991 |  |  |  | 0.2410462 | 0.000565152 | 0.00847735 | 15.0086 | 15.0001 | -0.00022753 | -0.000819124 | 3.59924 | 3.60006 |  |  |  |  | 55.79773 | 0.0565152 | 55.82926 | 0.0005649924 | -0.0002275559 | -0.0003374365 | -0.000241918 | 0.6743666 |  |  |  | 0.4493787 | 0.00119759 | 0.0179637 | 15.0178 | 14.9998 | -0.000360871 | -0.00133666 | 3.70265 | 3.70398 |  |  |  |  | 104.0228 | 0.119759 | 104.1474 | 0.001196873 | -0.0003609361 | -0.0008359373 | -0.0002379365 | 0.4317741 |  |  | 95.9998 | 0.01875453 | 0.000123135 | 0.00185076 | 15.0323 | 15.0304 | -6.39e-05 | -0.000211396 | 3.3066 | 3.30681 | -6.29e-05 | -7.11e-05 | 1.129928931 | 1.13 | 4.191143 | 0.0123135 | 4.191659 | 0.0001231274 | -6.390204e-05 | -6.290198e-05 | 5.582305e-05 | 1.015899 |  |  | 144.0003 | 0.0483462 | 0.000164712 | 0.0024752 | 15.0299 | 15.0275 | -8.29e-05 | -0.000254175 | 3.06744 | 3.0677 | -7.49e-05 | -8.24e-05 | 1.099917573 | 1.1 | 11.0708 | 0.0164712 | 11.07263 | 0.0001646984 | -8.290344e-05 | -7.490281e-05 | -4.57658e-06 | 1.106814
49 | 196.0004 | 0.3314718 | 0.0010521 | 0.0158017 | 15.035 | 15.0192 | -0.000321707 | -0.0010676 | 3.31749 | 3.31856 | -0.000728687 | -0.000772408 | 1.059227592 | 1.06 | 78.96697 | 0.10521 | 79.05006 | 0.001051547 | -0.0003217588 | -0.0007289526 | 4.295899e-06 | 0.4413987 |  |  | 147.0003 | 0.1842937 | 0.000549977 | 0.00826786 | 15.0414 | 15.0331 | -0.000189114 | -0.000580962 | 3.07145 | 3.07203 | -0.000363079 | -0.000388494 | 1.069611506 | 1.07 | 42.69616 | 0.0549977 | 42.71964 | 0.0005498258 | -0.0001891319 | -0.0003631449 | -3.655738e-05 | 0.5208165 |  |  | 147.0003 | 0.06666649 | 0.000256156 | 0.00383194 | 14.9632 | 14.9594 | -9.54e-05 | -0.000326245 | 3.4197 | 3.42003 | -0.000157481 | -0.000173229 | 1.099826771 | 1.1 | 15.18945 | 0.0256156 | 15.19334 | 0.0002561232 | -9.540455e-05 | -0.0001574934 | 4.560655e-07 | 0.6057686 |  |  | 97.99983 | 0.05009184 | 0.000241403 | 0.00363002 | 15.0408 | 15.0372 | -7.01e-05 | -0.000204725 | 2.92171 | 2.92191 | -0.000170912 | -0.000191422 | 1.119808578 | 1.12 | 11.29416 | 0.0241403 | 11.29688 | 0.0002413739 | -7.010246e-05 | -0.0001709266 | 6.172958e-05 | 0.4101319 |  |  | 147.0004 | 0.0680909 | 0.000261745 | 0.0039392 | 15.0537 | 15.0498 | -6.63e-05 | -0.000212808 | 3.20787 | 3.20809 | -0.000190509 | -0.000207655 | 1.089792345 | 1.09 | 16.11047 | 0.0261745 | 16.11469 | 0.0002617108 | -6.63022e-05 | -0.0001905271 | -7.62995e-06 | 0.3479934 |  |  | 147.0003 | 0.02646527 | 2.19e-05 | 0.000326934 | 14.9561 | 14.9558 | -2.43e-05 | -8.78e-05 | 3.61341 | 3.6135 | 4.85e-06 | 5.28e-06 | 1.090005284 | 1.09 | 6.085229 | 0.00219 | 6.085362 | 2.189976e-05 | -2.43003e-05 | 4.849988e-06 | -6.519352e-05 | -5.010382 |  |  |  | 0.2704054 | 0.000647912 | 0.00971867 | 15.0097 | 15 | -0.000238556 | -0.000858817 | 3.5992 | 3.60006 |  |  |  |  | 62.59385 | 0.0647912 | 62.6344 | 0.0006477022 | -0.0002385845 | -0.0004091177 | -0.0002376771 | 0.5831682 |  |  |  | 0.2448036 | 0.000583694 | 0.00875548 | 15.0089 | 15.0001 | -0.000225312 | -0.000811137 | 3.59925 | 3.60006 |  |  |  |  | 56.6675 | 0.0583694 | 56.70057 | 0.0005835237 | -0.0002253374 | -0.0003581863 | -0.0002359799 | 0.6291066 |  |  |  | 0.4571834 | 0.00121606 | 0.0182407 | 15.0181 | 14.9998 | -0.000391271 | -0.00144926 | 3.70253 | 3.70398 |  |  |  |  | 105.8295 | 0.121606 | 105.9582 | 0.001215321 | -0.0003913476 | -0.0008239736 | -0.0002444351 | 0.4749516 |  |  | 98.0002 | 0.0193102 | 0.000125634 | 0.00188833 | 15.0323 | 15.0304 | -5.9e-05 | -0.000195065 | 3.30662 | 3.30681 | -6.89e-05 | -7.79e-05 | 1.129922096 | 1.13 | 4.315322 | 0.0125634 | 4.315864 | 0.0001256261 | -5.900174e-05 | -6.890237e-05 | 5.632742e-05 | 0.8563093 |  |  | 147.0003 | 0.05253821 | 0.000181114 | 0.00272168 | 15.0302 | 15.0275 | -0.000100701 | -0.000308921 | 3.06739 | 3.0677 | -7.86e-05 | -8.65e-05 | 1.099913547 | 1.1 | 12.03073 | 0.0181114 | 12.03291 | 0.0001810976 | -0.0001007061 | -7.860309e-05 | -2.857967e-06 | 1.281197
50 | 200.0004 | 0.3464893 | 0.00110305 | 0.0165669 | 15.0358 | 15.0192 | -0.000325812 | -0.00108123 | 3.31748 | 3.31856 | -0.000778843 | -0.000825573 | 1.059174427 | 1.06 | 82.54463 | 0.110305 | 82.63568 | 0.001102442 | -0.0003258651 | -0.0007791465 | 7.68894e-06 | 0.4182334 |  |  | 150.0003 | 0.1904227 | 0.000582929 | 0.00876323 | 15.0419 | 15.0331 | -0.000234121 | -0.000719225 | 3.07131 | 3.07203 | -0.000350742 | -0.000375294 | 1.069624706 | 1.07 | 44.1161 | 0.0582929 | 44.14181 | 0.0005827592 | -0.0002341484 | -0.0003508035 | -2.314525e-05 | 0.6674631 |  |  | 150.0003 | 0.06942603 | 0.000265782 | 0.00397595 | 14.9634 | 14.9594 | -0.000110538 | -0.000378042 | 3.41965 | 3.42003 | -0.000156226 | -0.000171849 | 1.099828151 | 1.1 | 15.81819 | 0.0265782 | 15.82239 | 0.0002657467 | -0.0001105441 | -0.0001562382 | -5.059084e-07 | 0.7075357 |  |  | 100.0002 | 0.05186866 | 0.000242017 | 0.00363925 | 15.0408 | 15.0372 | -8.36e-05 | -0.000244339 | 2.92167 | 2.92191 | -0.000157224 | -0.000176091 | 1.119823909 | 1.12 | 11.69477 | 0.0242017 | 11.6976 | 0.0002419877 | -8.360349e-05 | -0.0001572364 | 5.597112e-05 | 0.5317059 |  |  | 150.0004 | 0.07179377 | 0.000285704 | 0.00429978 | 15.0541 | 15.0498 | -7.13e-05 | -0.000228601 | 3.20786 | 3.20809 | -0.000213958 | -0.000233214 | 1.089766786 | 1.09 | 16.98658 | 0.0285704 | 16.99143 | 0.0002856632 | -7.130254e-05 | -0.0002139809 | 1.668587e-06 | 0.3332192 |  |  | 149.9996 | 0.02733892 | -7.14e-05 | -0.0010679 | 14.9547 | 14.9558 | -2.56e-05 | -9.25e-05 | 3.6134 | 3.6135 | 0.000101232 | 0.000110343 | 1.090110343 | 1.09 | 6.286111 | -0.00714 | 6.285662 | -7.140255e-05 | -2.560033e-05 | 0.0001012269 | -0.0001613625 | -0.2529005 |  |  |  | 0.2744746 | 0.000662418 | 0.00993627 | 15.0099 | 15 | -0.000240161 | -0.000864593 | 3.5992 | 3.60006 |  |  |  |  | 63.53578 | 0.0662418 | 63.57787 | 0.0006621987 | -0.0002401898 | -0.0004220089 | -0.0002365171 | 0.5691583 |  |  |  | 0.2484478 | 0.000586949 | 0.00880431 | 15.0089 | 15.0001 | -0.000211012 | -0.000759658 | 3.5993 | 3.60006 |  |  |  |  | 57.51106 | 0.0586949 | 57.54481 | 0.0005867768 | -0.0002110343 | -0.0003757425 | -0.0002449288 | 0.5616459 |  |  |  | 0.4648024 | 0.00123848 | 0.018577 | 15.0184 | 14.9998 | -0.000378843 | -0.00140323 | 3.70258 | 3.70398 |  |  |  |  | 107.5932 | 0.123848 | 107.7264 | 0.001237714 | -0.0003789148 | -0.0008587989 | -0.0002464029 | 0.4412148 |  |  | 100.0002 | 0.01987274 | 0.000119024 | 0.00178899 | 15.0322 | 15.0304 | -7.37e-05 | -0.000243715 | 3.30657 | 3.30681 | -4.72e-05 | -5.33e-05 | 1.129946699 | 1.13 | 4.441034 | 0.0119024 | 4.441562 | 0.0001190169 | -7.370272e-05 | -4.720111e-05 | 4.769992e-05 | 1.561461 |  |  | 150.0003 | 0.05604564 | 0.000205063 | 0.00308158 | 15.0305 | 15.0275 | -7.23e-05 | -0.000221897 | 3.06748 | 3.0677 | -0.000127888 | -0.000140677 | 1.099859323 | 1.1 | 12.8339 | 0.0205063 | 12.83653 | 0.000205042 | -7.230261e-05 | -0.0001278962 | 8.800907e-06 | 0.5653227
51 | 204.0004 | 0.3618075 | 0.00115675 | 0.0173735 | 15.0366 | 15.0192 | -0.000362973 | -0.00120455 | 3.31735 | 3.31856 | -0.00079285 | -0.000840421 | 1.059159579 | 1.06 | 86.1939 | 0.115675 | 86.29361 | 0.001156081 | -0.0003630389 | -0.0007931645 | 1.286825e-05 | 0.4577095 |  |  | 153.0003 | 0.1967503 | 0.000597496 | 0.00898221 | 15.0421 | 15.0331 | -0.000175998 | -0.000540672 | 3.07149 | 3.07203 | -0.000422615 | -0.000452199 | 1.069547801 | 1.07 | 45.58203 | 0.0597496 | 45.60926 | 0.0005973176 | -0.0001760135 | -0.0004227043 | -2.872952e-05 | 0.4163986 |  |  | 153.0003 | 0.07218362 | 0.000281053 | 0.00420439 | 14.9636 | 14.9594 | -0.000123279 | -0.000421617 | 3.41961 | 3.42003 | -0.000157895 | -0.000173684 | 1.099826316 | 1.1 | 16.44648 | 0.0281053 | 16.45111 | 0.0002810135 | -0.0001232866 | -0.0001579075 | 4.181209e-06 | 0.7807522 |  |  | 102.0002 | 0.0538693 | 0.00024579 | 0.00369598 | 15.0408 | 15.0372 | -6.98e-05 | -0.000204062 | 2.92171 | 2.92191 | -0.000170912 | -0.000191422 | 1.119808578 | 1.12 | 12.14586 | 0.024579 | 12.14884 | 0.0002457598 | -6.980244e-05 | -0.0001709266 | 5.256758e-05 | 0.4083767 |  |  | 153.0004 | 0.07547845 | 0.000304612 | 0.00458435 | 15.0544 | 15.0498 | -5.19e-05 | -0.000166573 | 3.20792 | 3.20809 | -0.000252581 | -0.000275313 | 1.089724687 | 1.09 | 17.85838 | 0.0304612 | 17.86382 | 0.0003045656 | -5.190135e-05 | -0.0002526129 | 5.989857e-06 | 0.205458 |  |  | 153.0004 | 0.02812106 | 2.2e-05 | 0.000328544 | 14.9561 | 14.9558 | 1.28e-05 | 4.61e-05 | 3.61354 | 3.6135 | -3.11e-05 | -3.39e-05 | 1.089966071 | 1.09 | 6.46595 | 0.0022 | 6.466092 | 2.199976e-05 | 1.279992e-05 | -3.110048e-05 | -7.05425e-05 | -0.4115665 |  |  |  | 0.2787518 | 0.000682289 | 0.0102343 | 15.0102 | 15 | -0.000285161 | -0.0010266 | 3.59904 | 3.60006 |  |  |  |  | 64.52589 | 0.0682289 | 64.56991 | 0.0006820563 | -0.0002852017 | -0.0003968547 | -0.0002306827 | 0.7186552 |  |  |  | 0.2519781 | 0.000599098 | 0.00898655 | 15.0091 | 15.0001 | -0.000225293 | -0.000811069 | 3.59925 | 3.60006 |  |  |  |  | 58.32825 | 0.0599098 | 58.3632 | 0.0005989186 | -0.0002253184 | -0.0003736002 | -0.0002446153 | 0.6031002 |  |  |  | 0.4724623 | 0.00127745 | 0.0191615 | 15.019 | 14.9998 | -0.000421556 | -0.00156144 | 3.70242 | 3.70398 |  |  |  |  | 109.3663 | 0.127745 | 109.506 | 0.001276635 | -0.0004216449 | -0.0008549899 | -0.0002319986 | 0.4931577 |  |  | 102.0002 | 0.02050883 | 0.000123289 | 0.00185309 | 15.0323 | 15.0304 | -5.36e-05 | -0.000177131 | 3.30663 | 3.30681 | -7.2e-05 | -8.13e-05 | 1.129918679 | 1.13 | 4.583183 | 0.0123289 | 4.583748 | 0.0001232814 | -5.360144e-05 | -7.200259e-05 | 4.968137e-05 | 0.7444376 |  |  | 152.9996 | 0.05954313 | 0.000210634 | 0.00316529 | 15.0306 | 15.0275 | -6.47e-05 | -0.00019857 | 3.0675 | 3.0677 | -0.00014106 | -0.000155166 | 1.099844834 | 1.1 | 13.63479 | 0.0210634 | 13.63766 | 0.0002106118 | -6.470209e-05 | -0.0001410699 | 2.123325e-06 | 0.4586526
52 | 208.0004 | 0.3775976 | 0.00120858 | 0.0181519 | 15.0374 | 15.0192 | -0.000365094 | -0.00121158 | 3.31734 | 3.31856 | -0.000842996 | -0.000893576 | 1.059106424 | 1.06 | 89.9556 | 0.120858 | 90.06432 | 0.00120785 | -0.0003651607 | -0.0008433515 | 1.468284e-05 | 0.4329875 |  |  | 156.0004 | 0.2033711 | 0.000624758 | 0.00939204 | 15.0425 | 15.0331 | -0.000209341 | -0.000643102 | 3.07139 | 3.07203 | -0.000416652 | -0.000445817 | 1.069554183 | 1.07 | 47.11591 | 0.0624758 | 47.14534 | 0.0006245629 | -0.0002093629 | -0.0004167388 | -2.256893e-05 | 0.502384 |  |  | 156.0003 | 0.07506381 | 0.000295923 | 0.00442684 | 14.9638 | 14.9594 | -0.000119719 | -0.000409442 | 3.41962 | 3.42003 | -0.000174182 | -0.0001916 | 1.0998084 | 1.1 | 17.10271 | 0.0295923 | 17.10778 | 0.0002958792 | -0.0001197262 | -0.0001741972 | 7.996766e-06 | 0.6873026 |  |  | 104.0002 | 0.05644384 | 0.000256864 | 0.00386251 | 15.041 | 15.0372 | -9.1e-05 | -0.00026603 | 2.92165 | 2.92191 | -0.000163674 | -0.000183315 | 1.119816685 | 1.12 | 12.72633 | 0.0256864 | 12.7296 | 0.000256831 | -9.100414e-05 | -0.0001636874 | 5.440344e-05 | 0.555963 |  |  | 156.0004 | 0.07907818 | 0.000322789 | 0.00485791 | 15.0546 | 15.0498 | -0.000103729 | -0.000332772 | 3.20775 | 3.20809 | -0.00021288 | -0.000232039 | 1.089767961 | 1.09 | 18.71009 | 0.0322789 | 18.71613 | 0.0003227369 | -0.0001037344 | -0.0002129027 | 9.915776e-06 | 0.4872385 |  |  | 156.0004 | 0.02894159 | 2.87e-05 | 0.000428697 | 14.9562 | 14.9558 | 1.08e-05 | 3.9e-05 | 3.61354 | 3.6135 | -3.78e-05 | -4.12e-05 | 1.089958783 | 1.09 | 6.654615 | 0.00287 | 6.654806 | 2.869959e-05 | 1.079994e-05 | -3.780071e-05 | -6.654353e-05 | -0.2857073 |  |  |  | 0.2828494 | 0.000688773 | 0.0103316 | 15.0103 | 15 | -0.000258464 | -0.000930485 | 3.59913 | 3.60006 |  |  |  |  | 65.4744 | 0.0688773 | 65.51949 | 0.0006885359 | -0.0002584974 | -0.0004300385 | -0.0002376261 | 0.6011029 |  |  |  | 0.255654 | 0.000604402 | 0.0090661 | 15.0092 | 15.0001 | -0.000222072 | -0.000799474 | 3.59926 | 3.60006 |  |  |  |  | 59.17917 | 0.0604402 | 59.21494 | 0.0006042194 | -0.0002220967 | -0.0003821228 | -0.0002516248 | 0.5812181 |  |  |  | 0.4802941 | 0.00129735 | 0.0194601 | 15.0193 | 14.9998 | -0.000429673 | -0.0015915 | 3.70239 | 3.70398 |  |  |  |  | 111.1792 | 0.129735 | 111.3234 | 0.001296509 | -0.0004297653 | -0.0008667438 | -0.0002371626 | 0.4958389 |  |  | 104.0002 | 0.02122268 | 0.000120318 | 0.00180843 | 15.0322 | 15.0304 | -6.58e-05 | -0.000217684 | 3.30659 | 3.30681 | -5.32e-05 | -6.01e-05 | 1.129939865 | 1.13 | 4.742711 | 0.0120318 | 4.743282 | 0.0001203108 | -6.580216e-05 | -5.320142e-05 | 4.414913e-05 | 1.23685 |  |  | 156.0003 | 0.06325243 | 0.000215 | 0.0032309 | 15.0307 | 15.0275 | -8.1e-05 | -0.000248602 | 3.06745 | 3.0677 | -0.000131414 | -0.000144555 | 1.099855445 | 1.1 | 14.48418 | 0.0215 | 14.4873 | 0.0002149769 | -8.100328e-05 | -0.0001314226 | -6.500579e-06 | 0.6163571
53 | 211.9995 | 0.393761 | 0.00126355 | 0.0189776 | 15.0382 | 15.0192 | -0.000406538 | -0.00134912 | 3.31721 | 3.31856 | -0.000856995 | -0.000908414 | 1.059091586 | 1.06 | 93.80622 | 0.126355 | 93.92475 | 0.001262752 | -0.0004066207 | -0.0008573624 | 1.84422e-05 | 0.4742693 |  |  | 159.0004 | 0.210109 | 0.000636384 | 0.00956681 | 15.0427 | 15.0331 | -0.000235274 | -0.000722768 | 3.07131 | 3.07203 | -0.000403905 | -0.000432179 | 1.069567821 | 1.07 | 48.67692 | 0.0636384 | 48.70789 | 0.0006361816 | -0.0002353017 | -0.0004039866 | -3.239828e-05 | 0.5824492 |  |  | 158.9996 | 0.07794765 | 0.000307891 | 0.00460587 | 14.964 | 14.9594 | -0.000125541 | -0.000429353 | 3.4196 | 3.42003 | -0.000181697 | -0.000199867 | 1.099800133 | 1.1 | 17.75978 | 0.0307891 | 17.76524 | 0.0003078436 | -0.0001255489 | -0.0001817135 | 8.897552e-06 | 0.6909166 |  |  | 106.0002 | 0.05885903 | 0.00025565 | 0.00384425 | 15.041 | 15.0372 | -9.8e-05 | -0.000286426 | 2.92163 | 2.92191 | -0.00015683 | -0.00017565 | 1.11982435 | 1.12 | 13.27088 | 0.025565 | 13.27428 | 0.0002556173 | -9.80048e-05 | -0.0001568423 | 4.452829e-05 | 0.6248621 |  |  | 158.9996 | 0.08311504 | 0.000334936 | 0.00504072 | 15.0548 | 15.0498 | -9.21e-05 | -0.000295399 | 3.20779 | 3.20809 | -0.000238629 | -0.000260105 | 1.089739895 | 1.09 | 19.66522 | 0.0334936 | 19.6718 | 0.0003348799 | -9.210424e-05 | -0.0002386575 | 6.085571e-06 | 0.3859265 |  |  | 159.0004 | 0.02967901 | 3.9e-05 | 0.000582787 | 14.9564 | 14.9558 | 1.45e-05 | 5.25e-05 | 3.61355 | 3.6135 | -5.4e-05 | -5.88e-05 | 1.089941191 | 1.09 | 6.824172 | 0.0039 | 6.824438 | 3.899924e-05 | 1.449989e-05 | -5.400146e-05 | -5.867164e-05 | -0.2685093 |  |  |  | 0.2869488 | 0.000709244 | 0.0106387 | 15.0106 | 15 | -0.000289378 | -0.00104178 | 3.59902 | 3.60006 |  |  |  |  | 66.42332 | 0.0709244 | 66.47043 | 0.0007089926 | -0.0002894199 | -0.0004195727 | -0.0002306116 | 0.6897967 |  |  |  | 0.2591137 | 0.000621861 | 0.009328 | 15.0095 | 15.0001 | -0.000245655 | -0.000884373 | 3.59918 | 3.60006 |  |  |  |  | 59.98002 | 0.0621861 | 60.01732 | 0.0006216677 | -0.0002456852 | -0.0003759825 | -0.0002457734 | 0.6534484 |  |  |  | 0.4880158 | 0.00132889 | 0.0199331 | 15.0198 | 14.9998 | -0.000404491 | -0.00149823 | 3.70248 | 3.70398 |  |  |  |  | 112.9666 | 0.132889 | 113.1167 | 0.001328008 | -0.0004045728 | -0.000923435 | -0.0002303699 | 0.4381173 |  |  | 105.9998 | 0.02175507 | 0.000126787 | 0.00190566 | 15.0323 | 15.0304 | -5.25e-05 | -0.000173663 | 3.30664 | 3.30681 | -7.5e-05 | -8.47e-05 | 1.129915262 | 1.13 | 4.861686 | 0.0126787 | 4.862302 | 0.000126779 | -5.250138e-05 | -7.500281e-05 | 4.870625e-05 | 0.6999921 |  |  | 159.0003 | 0.06710033 | 0.000236738 | 0.00355757 | 15.031 | 15.0275 | -7.81e-05 | -0.000239534 | 3.06746 | 3.0677 | -0.00015463 | -0.000170093 | 1.099829907 | 1.1 | 15.36532 | 0.0236738 | 15.36895 | 0.00023671 | -7.810305e-05 | -0.000154642 | 1.754011e-06 | 0.5050573
54 | 216.0004 | 0.4101569 | 0.00131492 | 0.019749 | 15.039 | 15.0192 | -0.000415471 | -0.00137877 | 3.31718 | 3.31856 | -0.000901109 | -0.000955175 | 1.059044825 | 1.06 | 97.71225 | 0.131492 | 97.84073 | 0.001314056 | -0.0004155573 | -0.0009015152 | 1.786735e-05 | 0.4609543 |  |  | 162.0004 | 0.2169778 | 0.000661666 | 0.00994688 | 15.043 | 15.0331 | -0.000222681 | -0.000684083 | 3.07134 | 3.07203 | -0.000433604 | -0.000463956 | 1.069536044 | 1.07 | 50.26823 | 0.0661666 | 50.30149 | 0.0006614472 | -0.0002227058 | -0.000433698 | -2.900684e-05 | 0.5135043 |  |  | 162.0004 | 0.08111243 | 0.000313052 | 0.00468308 | 14.9641 | 14.9594 | -6.41e-05 | -0.000219208 | 3.41981 | 3.42003 | -0.000249774 | -0.000274752 | 1.099725248 | 1.1 | 18.48085 | 0.0313052 | 18.48663 | 0.000313003 | -6.410205e-05 | -0.0002498052 | 1.917733e-06 | 0.2566082 |  |  | 107.9998 | 0.06120128 | 0.000262726 | 0.00395065 | 15.0411 | 15.0372 | -9.11e-05 | -0.000266332 | 2.92165 | 2.92191 | -0.000170322 | -0.00019076 | 1.11980924 | 1.12 | 13.79899 | 0.0262726 | 13.80262 | 0.0002626915 | -9.110415e-05 | -0.0001703365 | 4.320076e-05 | 0.5348481 |  |  | 162.0004 | 0.08751588 | 0.000353209 | 0.00531573 | 15.0551 | 15.0498 | -5.92e-05 | -0.000189806 | 3.2079 | 3.20809 | -0.000292832 | -0.000319187 | 1.089680813 | 1.09 | 20.70647 | 0.0353209 | 20.71378 | 0.0003531466 | -5.920175e-05 | -0.0002928749 | 6.93673e-06 | 0.2021401 |  |  | 162.0004 | 0.03043918 | 3.13e-05 | 0.000468039 | 14.9562 | 14.9558 | -1.01e-05 | -3.66e-05 | 3.61346 | 3.6135 | -1.57e-05 | -1.71e-05 | 1.089982914 | 1.09 | 6.99896 | 0.00313 | 6.999179 | 3.129951e-05 | -1.010005e-05 | -1.570012e-05 | -6.887225e-05 | 0.6433103 |  |  |  | 0.2909849 | 0.000718969 | 0.0107845 | 15.0108 | 15 | -0.000275049 | -0.000990192 | 3.59907 | 3.60006 |  |  |  |  | 67.35762 | 0.0718969 | 67.40605 | 0.0007187107 | -0.0002750868 | -0.0004436238 | -0.000234119 | 0.6200903 |  |  |  | 0.2628046 | 0.000629557 | 0.00944343 | 15.0096 | 15.0001 | -0.000264804 | -0.000953312 | 3.59911 | 3.60006 |  |  |  |  | 60.8344 | 0.0629557 | 60.8727 | 0.0006293589 | -0.0002648391 | -0.0003645198 | -0.0002504452 | 0.7265422 |  |  |  | 0.4956731 | 0.00135512 | 0.0203266 | 15.0202 | 14.9998 | -0.000421901 | -0.00156271 | 3.70242 | 3.70398 |  |  |  |  | 114.7391 | 0.135512 | 114.8946 | 0.001354203 | -0.00042199 | -0.0009322126 | -0.0002286685 | 0.4526757 |  |  | 108.0002 | 0.02231713 | 0.000110842 | 0.001666 | 15.0321 | 15.0304 | -7.9e-05 | -0.000261218 | 3.30655 | 3.30681 | -3.45e-05 | -3.89e-05 | 1.129961051 | 1.13 | 4.987292 | 0.0110842 | 4.987845 | 0.0001108359 | -7.900312e-05 | -3.45006e-05 | 3.074734e-05 | 2.289906 |  |  | 162.0003 | 0.07116596 | 0.000250075 | 0.00375799 | 15.0312 | 15.0275 | -9.73e-05 | -0.000298597 | 3.0674 | 3.0677 | -0.000148376 | -0.000163214 | 1.099836786 | 1.1 | 16.2963 | 0.0250075 | 16.30038 | 0.0002500437 | -9.730473e-05 | -0.000148387 | 8.483948e-07 | 0.6557497
55 | 220.0004 | 0.4265393 | 0.00136746 | 0.0205382 | 15.0398 | 15.0192 | -0.000451327 | -0.00149775 | 3.31706 | 3.31856 | -0.000918111 | -0.000973197 | 1.059026803 | 1.06 | 101.6151 | 0.136746 | 101.754 | 0.001366526 | -0.0004514289 | -0.0009185327 | 1.84941e-05 | 0.4914674 |  |  | 165.0004 | 0.223944 | 0.000691227 | 0.0103913 | 15.0435 | 15.0331 | -0.000218654 | -0.000671713 | 3.07136 | 3.07203 | -0.000473335 | -0.000506468 | 1.069493532 | 1.07 | 51.88212 | 0.0691227 | 51.91799 | 0.0006909882 | -0.0002186779 | -0.0004734471 | -2.165442e-05 | 0.4618846 |  |  | 165.0004 | 0.08464265 | 0.000317731 | 0.00475306 | 14.9642 | 14.9594 | -0.000160131 | -0.000547653 | 3.41948 | 3.42003 | -0.000159974 | -0.000175971 | 1.099824029 | 1.1 | 19.28518 | 0.0317731 | 19.29131 | 0.0003176805 | -0.0001601438 | -0.0001599868 | -6.945456e-06 | 1.000981 |  |  | 110.0002 | 0.06435911 | 0.000270541 | 0.00406816 | 15.0412 | 15.0372 | -8.77e-05 | -0.000256355 | 2.92166 | 2.92191 | -0.000180391 | -0.000202038 | 1.119797962 | 1.12 | 14.51098 | 0.0270541 | 14.51491 | 0.0002705044 | -8.770385e-05 | -0.0001804073 | 3.968672e-05 | 0.4861436 |  |  | 165.0005 | 0.09198505 | 0.000363878 | 0.00547629 | 15.0553 | 15.0498 | -0.000112825 | -0.000361953 | 3.20772 | 3.20809 | -0.000250015 | -0.000272517 | 1.089727483 | 1.09 | 21.76388 | 0.0363878 | 21.7718 | 0.0003638118 | -0.0001128314 | -0.0002500463 | -8.186184e-08 | 0.451242 |  |  | 164.9996 | 0.03118599 | 2.49e-05 | 0.00037168 | 14.9561 | 14.9558 | -1.24e-05 | -4.49e-05 | 3.61345 | 3.6135 | -6.22e-06 | -6.78e-06 | 1.089993218 | 1.09 | 7.170677 | 0.00249 | 7.170856 | 2.489969e-05 | -1.240008e-05 | -6.220019e-06 | -7.77291e-05 | 1.993575 |  |  |  | 0.2951072 | 0.000733602 | 0.011004 | 15.011 | 15 | -0.000274567 | -0.000988459 | 3.59907 | 3.60006 |  |  |  |  | 68.31185 | 0.0733602 | 68.36196 | 0.000733333 | -0.0002746047 | -0.0004587283 | -0.0002330091 | 0.5986216 |  |  |  | 0.2663295 | 0.000650598 | 0.00975905 | 15.0099 | 15.0001 | -0.000215851 | -0.000777078 | 3.59929 | 3.60006 |  |  |  |  | 61.65034 | 0.0650598 | 61.69045 | 0.0006503865 | -0.0002158743 | -0.0004345122 | -0.0002412368 | 0.4968199 |  |  |  | 0.5034924 | 0.00138066 | 0.0207096 | 15.0206 | 14.9998 | -0.0004285 | -0.00158716 | 3.7024 | 3.70398 |  |  |  |  | 116.5492 | 0.138066 | 116.7101 | 0.001379708 | -0.0004285918 | -0.0009511159 | -0.0002281743 | 0.45062 |  |  | 110.0002 | 0.02303133 | 0.000130935 | 0.00196801 | 15.0324 | 15.0304 | -7.19e-05 | -0.000237595 | 3.30657 | 3.30681 | -6.05e-05 | -6.83e-05 | 1.129931666 | 1.13 | 5.146896 | 0.0130935 | 5.14757 | 0.0001309264 | -7.190258e-05 | -6.050183e-05 | 4.827324e-05 | 1.188437 |  |  | 165.0003 | 0.07530411 | 0.000262628 | 0.00394663 | 15.0314 | 15.0275 | -9.82e-05 | -0.000301204 | 3.0674 | 3.0677 | -0.00016168 | -0.000177848 | 1.099822152 | 1.1 | 17.2439 | 0.0262628 | 17.24843 | 0.0002625935 | -9.820482e-05 | -0.0001616931 | -1.095297e-06 | 0.6073533
56 | 224.0004 | 0.4433277 | 0.00142367 | 0.0213824 | 15.0406 | 15.0192 | -0.000459558 | -0.00152507 | 3.31703 | 3.31856 | -0.000962216 | -0.001019949 | 1.058980051 | 1.06 | 105.6146 | 0.142367 | 105.7649 | 0.001422658 | -0.0004596636 | -0.0009626792 | 2.148921e-05 | 0.4774837 |  |  | 168.0004 | 0.2307497 | 0.000706262 | 0.0106173 | 15.0437 | 15.0331 | -0.000219983 | -0.000675796 | 3.07135 | 3.07203 | -0.000483369 | -0.000517205 | 1.069482795 | 1.07 | 53.45883 | 0.0706262 | 53.49659 | 0.0007060127 | -0.0002200072 | -0.0004834859 | -2.829827e-05 | 0.4550437 |  |  | 168.0004 | 0.08810439 | 0.000341538 | 0.0051092 | 14.9645 | 14.9594 | -0.000136251 | -0.000465984 | 3.41956 | 3.42003 | -0.000203409 | -0.00022375 | 1.09977625 | 1.1 | 20.07391 | 0.0341538 | 20.08076 | 0.0003414797 | -0.0001362603 | -0.0002034297 | 3.569012e-06 | 0.6698151 |  |  | 112.0002 | 0.06808577 | 0.000290357 | 0.00436615 | 15.0415 | 15.0372 | -0.00010516 | -0.000307269 | 2.92161 | 2.92191 | -0.000183222 | -0.000205209 | 1.119794791 | 1.12 | 15.35123 | 0.0290357 | 15.35569 | 0.0002903149 | -0.0001051655 | -0.0001832388 | 4.612702e-05 | 0.5739261 |  |  | 168.0005 | 0.0969609375 | 0.000382304 | 0.00575359 | 15.0555 | 15.0498 | -8.81e-05 | -0.000282571 | 3.2078 | 3.20809 | -0.000288229 | -0.000314169 | 1.089685831 | 1.09 | 22.94119 | 0.0382304 | 22.94996 | 0.0003822309 | -8.810388e-05 | -0.0002882705 | -1.354469e-06 | 0.3056291 |  |  | 168.0004 | 0.03195521 | 2.01e-05 | 0.00030095 | 14.9561 | 14.9558 | -4.96e-07 | -1.79e-06 | 3.6135 | 3.6135 | -2.01e-05 | -2.19e-05 | 1.089978136 | 1.09 | 7.347545 | 0.00201 | 7.347693 | 2.00998e-05 | -4.960001e-07 | -2.01002e-05 | -8.505987e-05 | 0.02467638 |  |  |  | 0.2991425 | 0.00074525 | 0.0111788 | 15.0112 | 15 | -0.000261104 | -0.00093999 | 3.59912 | 3.60006 |  |  |  |  | 69.24596 | 0.074525 | 69.29757 | 0.0007449724 | -0.0002611381 | -0.0004838343 | -0.0002345951 | 0.5397262 |  |  |  | 0.2698509 | 0.000665291 | 0.00997945 | 15.0101 | 15.0001 | -0.000259497 | -0.000934205 | 3.59913 | 3.60006 |  |  |  |  | 62.46548 | 0.0665291 | 62.50703 | 0.0006650698 | -0.0002595307 | -0.0004055391 | -0.0002383557 | 0.6399646 |  |  |  | 0.5114052 | 0.0014005 | 0.0210073 | 15.0209 | 14.9998 | -0.000477635 | -0.00176915 | 3.70221 | 3.70398 |  |  |  |  | 118.3808 | 0.14005 | 118.5466 | 0.00139952 | -0.0004777491 | -0.0009217711 | -0.0002336636 | 0.5182947 |  |  | 112.0002 | 0.0237929 | 0.000138646 | 0.00208391 | 15.0325 | 15.0304 | -8.32e-05 | -0.000275175 | 3.30654 | 3.30681 | -5.81e-05 | -6.56e-05 | 1.129934401 | 1.13 | 5.317086 | 0.0138646 | 5.317823 | 0.0001386364 | -8.320346e-05 | -5.810169e-05 | 5.32495e-05 | 1.432032 |  |  | 168.0003 | 0.07969621 | 0.000285515 | 0.00429056 | 15.0317 | 15.0275 | -0.000115471 | -0.000354229 | 3.06734 | 3.0677 | -0.000162077 | -0.000178284 | 1.099821716 | 1.1 | 18.24965 | 0.0285515 | 18.25486 | 0.0002854742 | -0.0001154777 | -0.0001620901 | 6.399421e-06 | 0.7124287
57 | 228.0005 | 0.4601156 | 0.00148737 | 0.0223392 | 15.0416 | 15.0192 | -0.00046178 | -0.00153244 | 3.31702 | 3.31856 | -0.001025623 | -0.00108716 | 1.05891284 | 1.06 | 109.614 | 0.148737 | 109.777 | 0.001486265 | -0.0004618867 | -0.001026149 | 3.194478e-05 | 0.4501164 |  |  | 171.0004 | 0.237815 | 0.000729181 | 0.0109618 | 15.0441 | 15.0331 | -0.00023065 | -0.000708563 | 3.07132 | 3.07203 | -0.000500182 | -0.000535194 | 1.069464806 | 1.07 | 55.09569 | 0.0729181 | 55.13586 | 0.0007289153 | -0.0002306766 | -0.0005003071 | -2.789696e-05 | 0.46107 |  |  | 171.0004 | 0.09180183 | 0.000407235 | 0.006092 | 14.9655 | 14.9594 | -0.000140963 | -0.000482098 | 3.41955 | 3.42003 | -0.000267292 | -0.000294021 | 1.099705979 | 1.1 | 20.91634 | 0.0407235 | 20.92486 | 0.0004071521 | -0.0001409729 | -0.0002673277 | 5.503734e-05 | 0.5273412 |  |  | 114.0002 | 0.07115098 | 0.000302835 | 0.00455378 | 15.0417 | 15.0372 | -7.97e-05 | -0.00023298 | 2.92168 | 2.92191 | -0.00022047 | -0.000246926 | 1.119753074 | 1.12 | 16.04234 | 0.0302835 | 16.0472 | 0.0003027892 | -7.970318e-05 | -0.0002204943 | 4.760485e-05 | 0.361475 |  |  | 171.0005 | 0.1021145 | 0.000409697 | 0.00616586 | 15.056 | 15.0498 | -9.98e-05 | -0.000320236 | 3.20776 | 3.20809 | -0.000308963 | -0.000336769 | 1.089663231 | 1.09 | 24.16054 | 0.0409697 | 24.17044 | 0.0004096131 | -9.980498e-05 | -0.0003090107 | 5.628612e-06 | 0.3229822 |  |  | 171.0004 | 0.03278475 | 2.15e-05 | 0.00032094 | 14.9561 | 14.9558 | 2.04e-05 | 7.36e-05 | 3.61357 | 3.6135 | -3.94e-05 | -4.3e-05 | 1.089957022 | 1.09 | 7.538284 | 0.00215 | 7.538446 | 2.149977e-05 | 2.039979e-05 | -3.940078e-05 | -8.638995e-05 | -0.517751 |  |  |  | 0.3032276 | 0.000759002 | 0.011385 | 15.0114 | 15 | -0.000301089 | -0.00108394 | 3.59898 | 3.60006 |  |  |  |  | 70.19158 | 0.0759002 | 70.24486 | 0.0007587141 | -0.0003011343 | -0.0004575798 | -0.000234244 | 0.6581024 |  |  |  | 0.2734286 | 0.000683267 | 0.0102491 | 15.0104 | 15.0001 | -0.000246757 | -0.00088834 | 3.59917 | 3.60006 |  |  |  |  | 63.29365 | 0.0683267 | 63.3369 | 0.0006830337 | -0.0002467874 | -0.0004362462 | -0.000232386 | 0.5657068 |  |  |  | 0.5192358 | 0.00143707 | 0.0215558 | 15.0214 | 14.9998 | -0.000468151 | -0.00173402 | 3.70225 | 3.70398 |  |  |  |  | 120.1935 | 0.143707 | 120.3662 | 0.001436038 | -0.0004682606 | -0.0009677778 | -0.0002222132 | 0.4838514 |  |  | 114.0002 | 0.02461463 | 0.000133267 | 0.00200305 | 15.0324 | 15.0304 | -5.56e-05 | -0.000183925 | 3.30663 | 3.30681 | -7.86e-05 | -8.88e-05 | 1.129911163 | 1.13 | 5.500723 | 0.0133267 | 5.501456 | 0.0001332581 | -5.560155e-05 | -7.860309e-05 | 4.492269e-05 | 0.707371 |  |  | 171.0003 | 0.08412407 | 0.000291621 | 0.00438232 | 15.0318 | 15.0275 | -0.000108591 | -0.000333125 | 3.06737 | 3.0677 | -0.000178507 | -0.000196358 | 1.099803642 | 1.1 | 19.26358 | 0.0291621 | 19.2692 | 0.0002915785 | -0.0001085969 | -0.0001785229 | -3.003308e-06 | 0.6083078
58 | 231.9994 | 0.4772973 | 0.00154546 | 0.0232116 | 15.0424 | 15.0192 | -0.000499806 | -0.00165864 | 3.3169 | 3.31856 | -0.001042612 | -0.001105168 | 1.058894832 | 1.06 | 113.7072 | 0.154546 | 113.8829 | 0.001544267 | -0.0004999309 | -0.001043156 | 3.555209e-05 | 0.4792485 |  |  | 174.0004 | 0.245201 | 0.000753824 | 0.0113323 | 15.0444 | 15.0331 | -0.000238903 | -0.000733916 | 3.07129 | 3.07203 | -0.00051035 | -0.000546074 | 1.069453926 | 1.07 | 56.80683 | 0.0753824 | 56.84966 | 0.00075354 | -0.0002389315 | -0.0005104803 | -2.679627e-05 | 0.4680524 |  |  | 173.9996 | 0.09564764 | 0.000377897 | 0.00565311 | 14.9651 | 14.9594 | -0.000128929 | -0.000440941 | 3.41959 | 3.42003 | -0.000252265 | -0.000277491 | 1.099722509 | 1.1 | 21.79258 | 0.0377897 | 21.80082 | 0.0003778256 | -0.0001289373 | -0.0002522968 | 1.097061e-05 | 0.511054 |  |  | 116.0002 | 0.07431649 | 0.000316544 | 0.00475991 | 15.0419 | 15.0372 | -0.000121107 | -0.000353865 | 2.92156 | 2.92191 | -0.000192699 | -0.000215823 | 1.119784177 | 1.12 | 16.75606 | 0.0316544 | 16.76137 | 0.0003164939 | -0.0001211143 | -0.0001927176 | 4.995278e-05 | 0.6284551 |  |  | 173.9995 | 0.1074447 | 0.000428703 | 0.00645188 | 15.0562 | 15.0498 | -0.000126307 | -0.000405205 | 3.20768 | 3.20809 | -0.00029731 | -0.000324068 | 1.089675932 | 1.09 | 25.42167 | 0.0428703 | 25.43257 | 0.0004286111 | -0.000126315 | -0.0002973542 | 3.531407e-06 | 0.4247963 |  |  | 174.0004 | 0.03358496 | 9.36e-06 | 0.000139933 | 14.9559 | 14.9558 | -2.06e-05 | -7.43e-05 | 3.61342 | 3.6135 | 1.55e-05 | 1.68e-05 | 1.090016844 | 1.09 | 7.722278 | 0.000936 | 7.722351 | 9.359956e-06 | -2.060021e-05 | 1.549988e-05 | -0.0001011618 | -1.329056 |  |  |  | 0.3073041 | 0.000772553 | 0.0115883 | 15.0116 | 15 | -0.000279105 | -0.00100479 | 3.59906 | 3.60006 |  |  |  |  | 71.13522 | 0.0772553 | 71.19017 | 0.0007722547 | -0.000279144 | -0.0004931108 | -0.0002340661 | 0.5660877 |  |  |  | 0.2770398 | 0.000695334 | 0.0104301 | 15.0106 | 15.0001 | -0.000244857 | -0.000881501 | 3.59918 | 3.60006 |  |  |  |  | 64.12958 | 0.0695334 | 64.17417 | 0.0006950924 | -0.000244887 | -0.0004502054 | -0.0002324285 | 0.543945 |  |  |  | 0.527171 | 0.00145978 | 0.0218965 | 15.0217 | 14.9998 | -0.00046882 | -0.0017365 | 3.70225 | 3.70398 |  |  |  |  | 122.0303 | 0.145978 | 122.2085 | 0.001458716 | -0.0004689299 | -0.0009897856 | -0.0002249161 | 0.4737692 |  |  | 115.9997 | 0.02529795 | 0.000132131 | 0.00198599 | 15.0324 | 15.0304 | -7.91e-05 | -0.000261675 | 3.30655 | 3.30681 | -5.44e-05 | -6.15e-05 | 1.1299385 | 1.13 | 5.653427 | 0.0132131 | 5.654174 | 0.0001321223 | -7.910313e-05 | -5.440148e-05 | 4.133469e-05 | 1.454062 |  |  | 174.0004 | 0.08863338 | 0.00031214 | 0.00469066 | 15.0321 | 15.0275 | -0.000105165 | -0.000322613 | 3.06738 | 3.0677 | -0.00020172 | -0.000221892 | 1.099778108 | 1.1 | 20.29617 | 0.031214 | 20.30251 | 0.0003120913 | -0.0001051705 | -0.0002017403 | 1.712619e-06 | 0.5213163
59 | 236.0005 | 0.4946789 | 0.0016073 | 0.0241405 | 15.0434 | 15.0192 | -0.000529835 | -0.00175829 | 3.3168 | 3.31856 | -0.001078901 | -0.001143635 | 1.058856365 | 1.06 | 117.848 | 0.16073 | 118.0374 | 0.00160601 | -0.0005299754 | -0.001079483 | 4.225569e-05 | 0.4909528 |  |  | 177.0004 | 0.25275 | 0.000773919 | 0.0116344 | 15.0447 | 15.0331 | -0.000268479 | -0.000824777 | 3.0712 | 3.07203 | -0.000500991 | -0.000536061 | 1.069463939 | 1.07 | 58.55574 | 0.0773919 | 58.60106 | 0.0007736197 | -0.000268515 | -0.0005011165 | -3.07569e-05 | 0.5358335 |  |  | 177.0004 | 0.09959373 | 0.000390207 | 0.00583727 | 14.9653 | 14.9594 | -0.000163977 | -0.000560806 | 3.41947 | 3.42003 | -0.000230542 | -0.000253596 | 1.099746404 | 1.1 | 22.69167 | 0.0390207 | 22.70052 | 0.0003901309 | -0.0001639904 | -0.0002305686 | 8.136014e-06 | 0.7112437 |  |  | 117.9998 | 0.07767829 | 0.000324473 | 0.00487914 | 15.042 | 15.0372 | -0.000109617 | -0.00032029 | 2.92159 | 2.92191 | -0.000209612 | -0.000234765 | 1.119765235 | 1.12 | 17.51404 | 0.0324473 | 17.51973 | 0.0003244204 | -0.000109623 | -0.000209634 | 4.581971e-05 | 0.5229258 |  |  | 177.0005 | 0.1129136 | 0.000449614 | 0.0067666 | 15.0566 | 15.0498 | -0.000131605 | -0.000422202 | 3.20766 | 3.20809 | -0.000317636 | -0.000346223 | 1.089653777 | 1.09 | 26.71562 | 0.0449614 | 26.72763 | 0.000449513 | -0.0001316137 | -0.0003176865 | 2.787551e-06 | 0.4142879 |  |  | 177.0004 | 0.0345945 | 3.4e-05 | 0.000508193 | 14.9563 | 14.9558 | 1.37e-05 | 4.95e-05 | 3.61355 | 3.6135 | -4.73e-05 | -5.15e-05 | 1.089948479 | 1.09 | 7.954405 | 0.0034 | 7.954675 | 3.399942e-05 | 1.369991e-05 | -4.730112e-05 | -7.984733e-05 | -0.2896318 |  |  |  | 0.3115893 | 0.000788187 | 0.0118228 | 15.0118 | 15 | -0.000321394 | -0.00115704 | 3.59891 | 3.60006 |  |  |  |  | 72.12715 | 0.0788187 | 72.184 | 0.0007878765 | -0.0003214457 | -0.0004664309 | -0.0002324927 | 0.6891603 |  |  |  | 0.2804911 | 0.000714634 | 0.0107196 | 15.0108 | 15.0001 | -0.000260306 | -0.000937119 | 3.59913 | 3.60006 |  |  |  |  | 64.92849 | 0.0714634 | 64.97489 | 0.0007143788 | -0.0002603399 | -0.0004540389 | -0.000224715 | 0.5733868 |  |  |  | 0.5351331 | 0.00148359 | 0.0222535 | 15.0221 | 14.9998 | -0.000456769 | -0.00169187 | 3.70229 | 3.70398 |  |  |  |  | 123.8734 | 0.148359 | 124.0572 | 0.001482491 | -0.0004568734 | -0.001025617 | -0.0002266106 | 0.4454619 |  |  | 118.0003 | 0.02602231 | 0.000141784 | 0.00213108 | 15.0325 | 15.0304 | -5.61e-05 | -0.000185549 | 3.30663 | 3.30681 | -8.53e-05 | -9.64e-05 | 1.129903646 | 1.13 | 5.815301 | 0.0141784 | 5.816125 | 0.0001417739 | -5.610157e-05 | -8.530364e-05 | 4.838595e-05 | 0.6576692 |  |  | 177.0004 | 0.09340221 | 0.000317154 | 0.00476602 | 15.0322 | 15.0275 | -0.000101461 | -0.000311253 | 3.06739 | 3.0677 | -0.000211631 | -0.000232794 | 1.099767206 | 1.1 | 21.38819 | 0.0317154 | 21.39497 | 0.0003171037 | -0.0001014661 | -0.0002116534 | -9.97618e-06 | 0.4793977
60 | 240.0005 | 0.5123925 | 0.00168106 | 0.0252482 | 15.0445 | 15.0192 | -0.000526785 | -0.00174817 | 3.31681 | 3.31856 | -0.00115495 | -0.001224247 | 1.058775753 | 1.06 | 122.068 | 0.168106 | 122.2732 | 0.001679649 | -0.0005269238 | -0.001155617 | 5.978012e-05 | 0.4559673 |  |  | 179.9996 | 0.2605444 | 0.00079029 | 0.0118805 | 15.045 | 15.0331 | -0.000325834 | -0.00100097 | 3.07103 | 3.07203 | -0.000465594 | -0.000498186 | 1.069501814 | 1.07 | 60.36151 | 0.079029 | 60.40921 | 0.0007899779 | -0.0003258871 | -0.0004657024 | -3.921794e-05 | 0.6997754 |  |  | 180.0004 | 0.1035703 | 0.000403835 | 0.00604114 | 14.9655 | 14.9594 | -0.0002037 | -0.00069666 | 3.41933 | 3.42003 | -0.000202969 | -0.000223266 | 1.099776734 | 1.1 | 23.59771 | 0.0403835 | 23.60724 | 0.0004037535 | -0.0002037207 | -0.0002029896 | 6.500789e-06 | 1.003602 |  |  | 120.0002 | 0.0810082 | 0.000331705 | 0.0049879 | 15.0421 | 15.0372 | -0.000100943 | -0.000294946 | 2.92162 | 2.92191 | -0.000226525 | -0.000253708 | 1.119746292 | 1.12 | 18.26484 | 0.0331705 | 18.27089 | 0.00033165 | -0.0001009481 | -0.0002265507 | 4.110419e-05 | 0.4455873 |  |  | 180.0005 | 0.1187274 | 0.0004833 | 0.00727356 | 15.0571 | 15.0498 | -0.000117265 | -0.000376197 | 3.20771 | 3.20809 | -0.000366414 | -0.000399391 | 1.089600609 | 1.09 | 28.09119 | 0.04833 | 28.10477 | 0.0004831832 | -0.0001172719 | -0.0003664811 | 1.344044e-05 | 0.3199943 |  |  | 179.9995 | 0.03574257 | 3.19e-05 | 0.000477228 | 14.9563 | 14.9558 | -1.9e-06 | -6.86e-06 | 3.61349 | 3.6135 | -3.07e-05 | -3.34e-05 | 1.089966577 | 1.09 | 8.218383 | 0.00319 | 8.218645 | 3.189949e-05 | -1.900002e-06 | -3.070047e-05 | -8.572518e-05 | 0.06188836 |  |  |  | 0.3156809 | 0.000795007 | 0.0119251 | 15.0119 | 15 | -0.000264073 | -0.00095068 | 3.59911 | 3.60006 |  |  |  |  | 73.07429 | 0.0795007 | 73.13239 | 0.0007946911 | -0.0002641079 | -0.0005305833 | -0.0002390842 | 0.4977689 |  |  |  | 0.2840695 | 0.000717258 | 0.010759 | 15.0109 | 15.0001 | -0.000207553 | -0.000747204 | 3.59932 | 3.60006 |  |  |  |  | 65.75683 | 0.0717258 | 65.80399 | 0.0007170009 | -0.0002075745 | -0.0005094264 | -0.0002340761 | 0.4074672 |  |  |  | 0.5430802 | 0.00152085 | 0.0228125 | 15.0227 | 14.9998 | -0.000460138 | -0.00170434 | 3.70228 | 3.70398 |  |  |  |  | 125.713 | 0.152085 | 125.9042 | 0.001519695 | -0.0004602439 | -0.001059451 | -0.0002148523 | 0.4344174 |  |  | 120.0003 | 0.02663833 | 0.00013901 | 0.00208938 | 15.0325 | 15.0304 | -6.95e-05 | -0.000229866 | 3.30658 | 3.30681 | -7.01e-05 | -7.93e-05 | 1.129920732 | 1.13 | 5.952965 | 0.013901 | 5.953793 | 0.0001390003 | -6.950242e-05 | -7.010246e-05 | 4.340185e-05 | 0.9914405 |  |  | 180.0004 | 0.0983958 | 0.000354712 | 0.00533042 | 15.0328 | 15.0275 | -9.08e-05 | -0.000278506 | 3.06742 | 3.0677 | -0.000261313 | -0.000287444 | 1.099712556 | 1.1 | 22.53167 | 0.0354712 | 22.53966 | 0.0003546491 | -9.080412e-05 | -0.0002613471 | 1.00695e-05 | 0.3474464
61 | 244.0005 | 0.5305093 | 0.00172984 | 0.0259809 | 15.0452 | 15.0192 | -0.000549908 | -0.0018249 | 3.31673 | 3.31856 | -0.001177331 | -0.001247971 | 1.058752029 | 1.06 | 126.384 | 0.172984 | 126.6026 | 0.001728346 | -0.0005500593 | -0.001178025 | 5.112119e-05 | 0.4669336 |  |  | 183.0004 | 0.2683673 | 0.000823956 | 0.0123866 | 15.0455 | 15.0331 | -0.000298176 | -0.000916006 | 3.07111 | 3.07203 | -0.000524848 | -0.000561587 | 1.069438413 | 1.07 | 62.17387 | 0.0823956 | 62.2251 | 0.0008236167 | -0.0002982205 | -0.0005249858 | -3.050452e-05 | 0.5680544 |  |  | 183.0004 | 0.1077371 | 0.000428789 | 0.00641443 | 14.9658 | 14.9594 | -0.000187065 | -0.000639766 | 3.41939 | 3.42003 | -0.000240554 | -0.000264609 | 1.099735391 | 1.1 | 24.54707 | 0.0428789 | 24.5576 | 0.0004286971 | -0.0001870825 | -0.0002405829 | 1.545216e-05 | 0.7776216 |  |  | 122.0002 | 0.08434973 | 0.000351754 | 0.00528938 | 15.0424 | 15.0372 | -8.85e-05 | -0.000258451 | 2.92166 | 2.92191 | -0.000260151 | -0.000291369 | 1.119708631 | 1.12 | 19.01825 | 0.0351754 | 19.02494 | 0.0003516921 | -8.850392e-05 | -0.0002601848 | 4.915547e-05 | 0.3401578 |  |  | 183.0005 | 0.1243274 | 0.000503266 | 0.00757404 | 15.0574 | 15.0498 | -0.000120308 | -0.000385959 | 3.2077 | 3.20809 | -0.000383214 | -0.000417703 | 1.089582297 | 1.09 | 29.41616 | 0.0503266 | 29.43096 | 0.0005031394 | -0.0001203152 | -0.0003832874 | 1.123055e-05 | 0.3139034 |  |  | 183.0004 | 0.03763877 | 2.24e-05 | 0.000335258 | 14.9561 | 14.9558 | -4.35e-05 | -0.000157305 | 3.61334 | 3.6135 | 2.42e-05 | 2.64e-05 | 1.090026401 | 1.09 | 8.654382 | 0.00224 | 8.654576 | 2.239975e-05 | -4.350095e-05 | 2.419971e-05 | -0.0001014639 | -1.797582 |  |  |  | 0.31973 | 0.000813951 | 0.0122093 | 15.0122 | 15 | -0.000245178 | -0.000882657 | 3.59918 | 3.60006 |  |  |  |  | 74.01158 | 0.0813951 | 74.07182 | 0.0008136199 | -0.0002452081 | -0.0005684119 | -0.0002334349 | 0.4313915 |  |  |  | 0.2876652 | 0.000731904 | 0.0109787 | 15.0111 | 15.0001 | -0.000292681 | -0.00105367 | 3.59901 | 3.60006 |  |  |  |  | 66.58916 | 0.0731904 | 66.63789 | 0.0007316363 | -0.0002927238 | -0.0004389124 | -0.0002314933 | 0.6669299 |  |  |  | 0.5510344 | 0.00154335 | 0.0231499 | 15.023 | 14.9998 | -0.0004804 | -0.00177939 | 3.7022 | 3.70398 |  |  |  |  | 127.5543 | 0.154335 | 127.7511 | 0.00154216 | -0.0004805154 | -0.001061645 | -0.0002178313 | 0.4526141 |  |  | 122.0003 | 0.0271592 | 0.000135145 | 0.00203129 | 15.0324 | 15.0304 | -7.68e-05 | -0.000253881 | 3.30656 | 3.30681 | -5.74e-05 | -6.49e-05 | 1.129935083 | 1.13 | 6.069366 | 0.0135145 | 6.070186 | 0.0001351359 | -7.680295e-05 | -5.740165e-05 | 3.766848e-05 | 1.337992 |  |  | 183.0004 | 0.1036928 | 0.000373638 | 0.00561483 | 15.0331 | 15.0275 | -0.000139887 | -0.00042913 | 3.06727 | 3.0677 | -0.000232374 | -0.000255611 | 1.099744389 | 1.1 | 23.74462 | 0.0373638 | 23.75349 | 0.0003735682 | -0.0001398968 | -0.000232401 | 1.043192e-05 | 0.6019629
62 | 248.0005 | 0.5486002 | 0.00180282 | 0.027077 | 15.0463 | 15.0192 | -0.000562623 | -0.0018671 | 3.31669 | 3.31856 | -0.001238308 | -0.001312606 | 1.058687394 | 1.06 | 130.6938 | 0.180282 | 130.9294 | 0.001801197 | -0.0005627813 | -0.001239075 | 6.665098e-05 | 0.4541946 |  |  | 186.0004 | 0.2763537 | 0.000836582 | 0.0125764 | 15.0457 | 15.0331 | -0.000309706 | -0.000951427 | 3.07108 | 3.07203 | -0.00052837 | -0.000565356 | 1.069434644 | 1.07 | 64.02412 | 0.0836582 | 64.07768 | 0.0008362323 | -0.000309754 | -0.0005285096 | -4.331813e-05 | 0.5860895 |  |  | 186.0004 | 0.1121812 | 0.000399737 | 0.00597983 | 14.9654 | 14.9594 | -0.000188265 | -0.000643871 | 3.41938 | 3.42003 | -0.000210908 | -0.000231999 | 1.099768001 | 1.1 | 25.55962 | 0.0399737 | 25.56984 | 0.0003996571 | -0.0001882827 | -0.0002109302 | -3.062134e-05 | 0.8926303 |  |  | 124.0002 | 0.08796481 | 0.00036679 | 0.00551548 | 15.0427 | 15.0372 | -0.000118398 | -0.00034595 | 2.92157 | 2.92191 | -0.000249293 | -0.000279208 | 1.119720792 | 1.12 | 19.83334 | 0.036679 | 19.84061 | 0.0003667227 | -0.000118405 | -0.0002493241 | 5.121514e-05 | 0.474904 |  |  | 186.0005 | 0.1302729 | 0.000522242 | 0.00785963 | 15.0576 | 15.0498 | -0.000148819 | -0.000477425 | 3.20761 | 3.20809 | -0.000368444 | -0.000401604 | 1.089598396 | 1.09 | 30.82288 | 0.0522242 | 30.83898 | 0.0005221057 | -0.0001488301 | -0.0003685119 | 6.663312e-06 | 0.4038678 |  |  | 186.0004 | 0.03926329 | 3.27e-05 | 0.000489675 | 14.9563 | 14.9558 | -8.98e-06 | -3.25e-05 | 3.61346 | 3.6135 | -2.24e-05 | -2.44e-05 | 1.089975626 | 1.09 | 9.027911 | 0.00327 | 9.028206 | 3.269947e-05 | -8.98004e-06 | -2.240025e-05 | -9.651159e-05 | 0.4008902 |  |  |  | 0.3237382 | 0.000834052 | 0.0125108 | 15.0125 | 15 | -0.000320937 | -0.00115539 | 3.59891 | 3.60006 |  |  |  |  | 74.9394 | 0.0834052 | 75.00191 | 0.0008337044 | -0.0003209885 | -0.0005127159 | -0.0002264979 | 0.6260554 |  |  |  | 0.2910646 | 0.000740419 | 0.0111064 | 15.0112 | 15.0001 | -0.00026322 | -0.00094761 | 3.59911 | 3.60006 |  |  |  |  | 67.37606 | 0.0740419 | 67.42595 | 0.000740145 | -0.0002632546 | -0.0004768904 | -0.0002343744 | 0.5520234 |  |  |  | 0.5590711 | 0.00157506 | 0.0236257 | 15.0235 | 14.9998 | -0.000497415 | -0.00184242 | 3.70214 | 3.70398 |  |  |  |  | 129.4146 | 0.157506 | 129.6184 | 0.001573821 | -0.0004975388 | -0.001076282 | -0.0002118962 | 0.4622754 |  |  | 124.0003 | 0.02790034 | 0.000135748 | 0.00204035 | 15.0325 | 15.0304 | -6.17e-05 | -0.00020416 | 3.30661 | 3.30681 | -7.92e-05 | -8.95e-05 | 1.12991048 | 1.13 | 6.23499 | 0.0135748 | 6.235837 | 0.0001357388 | -6.17019e-05 | -7.920314e-05 | 3.561159e-05 | 0.7790336 |  |  | 186.0004 | 0.1091174 | 0.000387407 | 0.00582175 | 15.0333 | 15.0275 | -0.000139279 | -0.000427267 | 3.06727 | 3.0677 | -0.000245674 | -0.000270242 | 1.099729758 | 1.1 | 24.98681 | 0.0387407 | 24.99649 | 0.000387332 | -0.0001392887 | -0.0002457042 | 5.193067e-06 | 0.5668959
63 | 252.0005 | 0.5669884 | 0.00186362 | 0.0279902 | 15.0472 | 15.0192 | -0.000612994 | -0.00203426 | 3.31652 | 3.31856 | -0.001246853 | -0.001321665 | 1.058678335 | 1.06 | 135.0744 | 0.186362 | 135.3262 | 0.001861886 | -0.000613182 | -0.001247631 | 6.909178e-05 | 0.491477 |  |  | 189.0004 | 0.2844298 | 0.000872325 | 0.0131137 | 15.0462 | 15.0331 | -0.000314682 | -0.000966711 | 3.07106 | 3.07203 | -0.000555075 | -0.00059393 | 1.06940607 | 1.07 | 65.89515 | 0.0872325 | 65.95263 | 0.0008719447 | -0.0003147315 | -0.0005552291 | -3.33418e-05 | 0.5668498 |  |  | 188.9995 | 0.1165492 | 0.0004528 | 0.00677362 | 14.9662 | 14.9594 | -0.000183477 | -0.000627496 | 3.4194 | 3.42003 | -0.000270198 | -0.000297218 | 1.099702782 | 1.1 | 26.55485 | 0.04528 | 26.56687 | 0.0004526975 | -0.0001834938 | -0.0002702345 | 5.641361e-06 | 0.679017 |  |  | 126.0002 | 0.09150639 | 0.000388297 | 0.00583888 | 15.043 | 15.0372 | -9.88e-05 | -0.00028855 | 2.92163 | 2.92191 | -0.000289761 | -0.000324533 | 1.119675467 | 1.12 | 20.63185 | 0.0388297 | 20.63986 | 0.0003882216 | -9.880488e-05 | -0.000289803 | 6.000421e-05 | 0.3409381 |  |  | 188.9995 | 0.1362678 | 0.000548753 | 0.00825861 | 15.058 | 15.0498 | -0.000166613 | -0.000534508 | 3.20755 | 3.20809 | -0.0003763 | -0.000410167 | 1.089589833 | 1.09 | 32.2413 | 0.0548753 | 32.25899 | 0.0005486025 | -0.0001666269 | -0.0003763708 | 9.426069e-06 | 0.44272 |  |  | 189.0004 | 0.04098787 | 3.93e-05 | 0.000588344 | 14.9564 | 14.9558 | -2.08e-05 | -7.53e-05 | 3.61342 | 3.6135 | -1.8e-05 | -1.96e-05 | 1.089980404 | 1.09 | 9.424449 | 0.00393 | 9.424819 | 3.929923e-05 | -2.080022e-05 | -1.800016e-05 | -9.558812e-05 | 1.155557 |  |  |  | 0.3278188 | 0.000835345 | 0.0125302 | 15.0125 | 15 | -0.000321908 | -0.00115889 | 3.5989 | 3.60006 |  |  |  |  | 75.88399 | 0.0835345 | 75.94738 | 0.0008349963 | -0.0003219598 | -0.0005130365 | -0.0002385709 | 0.6275574 |  |  |  | 0.2946969 | 0.000744875 | 0.0111732 | 15.0113 | 15.0001 | -0.000292347 | -0.00105247 | 3.59901 | 3.60006 |  |  |  |  | 68.21688 | 0.0744875 | 68.26769 | 0.0007445977 | -0.0002923897 | -0.000452208 | -0.0002420876 | 0.6465825 |  |  |  | 0.5674105 | 0.00160398 | 0.0240595 | 15.0239 | 14.9998 | -0.000490073 | -0.00181522 | 3.70217 | 3.70398 |  |  |  |  | 131.345 | 0.160398 | 131.5557 | 0.001602695 | -0.0004901931 | -0.001112502 | -0.0002097109 | 0.4406223 |  |  | 125.9997 | 0.02853935 | 0.000143499 | 0.00215685 | 15.0326 | 15.0304 | -4.86e-05 | -0.000160643 | 3.30665 | 3.30681 | -9.8e-05 | -0.000110704 | 1.129889296 | 1.13 | 6.377793 | 0.0143499 | 6.378708 | 0.0001434887 | -4.860118e-05 | -9.80048e-05 | 4.106746e-05 | 0.4959061 |  |  | 189.0004 | 0.1144813 | 0.000387012 | 0.0058158 | 15.0333 | 15.0275 | -0.000125282 | -0.000384327 | 3.06731 | 3.0677 | -0.000258712 | -0.000284583 | 1.099715417 | 1.1 | 26.21509 | 0.0387012 | 26.22523 | 0.0003869371 | -0.0001252898 | -0.0002587455 | -1.398642e-05 | 0.4842204
64 | 256.0005 | 0.5855074 | 0.00195207 | 0.0293186 | 15.0486 | 15.0192 | -0.00064234 | -0.00213164 | 3.31642 | 3.31856 | -0.001309657 | -0.001388236 | 1.058611764 | 1.06 | 139.4862 | 0.195207 | 139.7585 | 0.001950167 | -0.0006425464 | -0.001310515 | 9.865346e-05 | 0.4903005 |  |  | 192.0004 | 0.2926497 | 0.000903493 | 0.0135823 | 15.0467 | 15.0331 | -0.000329327 | -0.0010117 | 3.07102 | 3.07203 | -0.000575269 | -0.000615538 | 1.069384462 | 1.07 | 67.7995 | 0.0903493 | 67.86075 | 0.0009030851 | -0.0003293812 | -0.0005754345 | -2.839298e-05 | 0.5724044 |  |  | 192.0004 | 0.1209862 | 0.000464073 | 0.00694226 | 14.9664 | 14.9594 | -0.000184265 | -0.000630193 | 3.4194 | 3.42003 | -0.000283558 | -0.000311913 | 1.099688087 | 1.1 | 27.56578 | 0.0464073 | 27.57857 | 0.0004639654 | -0.000184282 | -0.0002835982 | -1.152194e-07 | 0.6497995 |  |  | 127.9997 | 0.09503019 | 0.000409419 | 0.0061565 | 15.0433 | 15.0372 | -0.000105812 | -0.000309174 | 2.92161 | 2.92191 | -0.000302855 | -0.000339197 | 1.119660803 | 1.12 | 21.42636 | 0.0409419 | 21.43513 | 0.0004093352 | -0.0001058176 | -0.0003029009 | 6.847135e-05 | 0.3493473 |  |  | 192.0005 | 0.1423802 | 0.000581561 | 0.00875237 | 15.0585 | 15.0498 | -0.000174185 | -0.000558801 | 3.20753 | 3.20809 | -0.000403258 | -0.000439552 | 1.089560448 | 1.09 | 33.6875 | 0.0581561 | 33.70709 | 0.000581392 | -0.0001742002 | -0.0004033393 | 1.80119e-05 | 0.4318948 |  |  | 192.0004 | 0.04277122 | 3.63e-05 | 0.000542241 | 14.9563 | 14.9558 | 9.9e-06 | 3.58e-05 | 3.61353 | 3.6135 | -4.17e-05 | -4.55e-05 | 1.089954511 | 1.09 | 9.834499 | 0.00363 | 9.834856 | 3.629934e-05 | 9.899951e-06 | -4.170087e-05 | -0.0001044564 | -0.2374039 |  |  |  | 0.3318461 | 0.000845773 | 0.0126866 | 15.0127 | 15 | -0.000333273 | -0.0011998 | 3.59886 | 3.60006 |  |  |  |  | 76.81623 | 0.0845773 | 76.8812 | 0.0008454155 | -0.0003333285 | -0.000512087 | -0.0002413518 | 0.6509217 |  |  |  | 0.2982538 | 0.000762399 | 0.0114361 | 15.0116 | 15.0001 | -0.000274312 | -0.000987542 | 3.59907 | 3.60006 |  |  |  |  | 69.04024 | 0.0762399 | 69.09288 | 0.0007621085 | -0.0002743496 | -0.0004877589 | -0.0002365033 | 0.5624698 |  |  |  | 0.5755714 | 0.00162236 | 0.0243351 | 15.0242 | 14.9998 | -0.000512696 | -0.00189902 | 3.70208 | 3.70398 |  |  |  |  | 133.2341 | 0.162236 | 133.4503 | 0.001621045 | -0.0005128275 | -0.001108218 | -0.0002174616 | 0.4627497 |  |  | 128.0003 | 0.02914972 | 0.000137395 | 0.0020651 | 15.0325 | 15.0304 | -6.58e-05 | -0.000217595 | 3.30659 | 3.30681 | -7.32e-05 | -8.27e-05 | 1.129917315 | 1.13 | 6.514194 | 0.0137395 | 6.515089 | 0.0001373856 | -6.580216e-05 | -7.320268e-05 | 3.277449e-05 | 0.8989038 |  |  | 192.0004 | 0.1199824 | 0.000414012 | 0.00622155 | 15.0337 | 15.0275 | -0.000143915 | -0.000441486 | 3.06726 | 3.0677 | -0.000269015 | -0.000295917 | 1.099704083 | 1.1 | 27.47478 | 0.0414012 | 27.48615 | 0.0004139263 | -0.0001439254 | -0.0002690512 | -6.273771e-06 | 0.5349367
65 | 260.0005 | 0.6041558 | 0.00202204 | 0.0303694 | 15.0496 | 15.0192 | -0.000625244 | -0.00207491 | 3.31648 | 3.31856 | -0.001394083 | -0.001477728 | 1.058522272 | 1.06 | 143.9289 | 0.202204 | 144.2199 | 0.002019998 | -0.0006254395 | -0.001395056 | 0.0001093809 | 0.4483259 |  |  | 194.9995 | 0.3010215 | 0.000935624 | 0.0140653 | 15.0472 | 15.0331 | -0.000317253 | -0.00097461 | 3.07105 | 3.07203 | -0.000618241 | -0.000661518 | 1.069338482 | 1.07 | 69.73902 | 0.0935624 | 69.80426 | 0.0009351866 | -0.0003173033 | -0.0006184322 | -2.296874e-05 | 0.513077 |  |  | 195.0004 | 0.1255795 | 0.000488327 | 0.00730509 | 14.9667 | 14.9594 | -0.000192117 | -0.000657047 | 3.41937 | 3.42003 | -0.000294826 | -0.000324308 | 1.099675692 | 1.1 | 28.61232 | 0.0488327 | 28.6263 | 0.0004882078 | -0.0001921355 | -0.0002948695 | 6.496513e-06 | 0.6515949 |  |  | 130.0003 | 0.09867214 | 0.000403719 | 0.00607079 | 15.0432 | 15.0372 | -0.000103122 | -0.000301315 | 2.92161 | 2.92191 | -0.000296209 | -0.000331754 | 1.119668246 | 1.12 | 22.24751 | 0.0403719 | 22.25649 | 0.0004036375 | -0.0001031273 | -0.0002962529 | 4.971236e-05 | 0.3481057 |  |  | 195.0005 | 0.1487611 | 0.000606293 | 0.00912458 | 15.0589 | 15.0498 | -0.000148542 | -0.000476536 | 3.20761 | 3.20809 | -0.00045474 | -0.000495667 | 1.089504333 | 1.09 | 35.19724 | 0.0606293 | 35.21858 | 0.0006061093 | -0.000148553 | -0.0004548434 | 1.746626e-05 | 0.3266026 |  |  | 194.9995 | 0.04470689 | 4.65e-05 | 0.000694722 | 14.9565 | 14.9558 | -6.49e-06 | -2.34e-05 | 3.61347 | 3.6135 | -3.85e-05 | -4.2e-05 | 1.089958034 | 1.09 | 10.27957 | 0.00465 | 10.28005 | 4.649892e-05 | -6.490021e-06 | -3.850074e-05 | -0.0001006285 | 0.1685687 |  |  |  | 0.3359431 | 0.000862885 | 0.0129433 | 15.0129 | 15 | -0.000326366 | -0.00117494 | 3.59889 | 3.60006 |  |  |  |  | 77.7646 | 0.0862885 | 77.8317 | 0.0008625129 | -0.0003264193 | -0.0005360937 | -0.0002376903 | 0.6088848 |  |  |  | 0.3017548 | 0.000777472 | 0.0116622 | 15.0118 | 15.0001 | -0.000298373 | -0.00107416 | 3.59899 | 3.60006 |  |  |  |  | 69.85065 | 0.0777472 | 69.90496 | 0.0007771699 | -0.0002984175 | -0.0004787524 | -0.0002331791 | 0.6233233 |  |  |  | 0.5836893 | 0.00166845 | 0.0250265 | 15.0249 | 14.9998 | -0.00050374 | -0.00186584 | 3.70212 | 3.70398 |  |  |  |  | 135.1133 | 0.166845 | 135.3387 | 0.00166706 | -0.0005038669 | -0.001163193 | -0.0001974636 | 0.4331758 |  |  | 130.0003 | 0.02988931 | 0.000149462 | 0.00224648 | 15.0327 | 15.0304 | -6.8e-05 | -0.00022494 | 3.30659 | 3.30681 | -8.65e-05 | -9.77e-05 | 1.129902282 | 1.13 | 6.679474 | 0.0149462 | 6.680472 | 0.0001494508 | -6.800231e-05 | -8.650374e-05 | 4.218425e-05 | 0.7861199 |  |  | 195.0004 | 0.1257474 | 0.000454604 | 0.00683155 | 15.0343 | 15.0275 | -0.000145406 | -0.000446062 | 3.06725 | 3.0677 | -0.000305654 | -0.00033622 | 1.09966378 | 1.1 | 28.79491 | 0.0454604 | 28.808 | 0.0004545007 | -0.0001454166 | -0.0003057007 | 1.409255e-05 | 0.4756828
66 | 264.0005 | 0.6224796 | 0.0020889 | 0.0313737 | 15.0506 | 15.0192 | -0.000672823 | -0.0022328 | 3.31632 | 3.31856 | -0.001412257 | -0.001496993 | 1.058503007 | 1.06 | 148.2942 | 0.20889 | 148.6039 | 0.002086721 | -0.0006730494 | -0.001413255 | 0.0001180241 | 0.4762406 |  |  | 198.0004 | 0.3094245 | 0.000955344 | 0.0143618 | 15.0475 | 15.0331 | -0.000314097 | -0.000964914 | 3.07106 | 3.07203 | -0.00064142 | -0.000686319 | 1.069313681 | 1.07 | 71.68578 | 0.0955344 | 71.75426 | 0.0009548879 | -0.0003141463 | -0.0006416258 | -3.003368e-05 | 0.4896099 |  |  | 198.0004 | 0.1299757 | 0.000517013 | 0.00773421 | 14.9671 | 14.9594 | -0.000210015 | -0.000718257 | 3.41931 | 3.42003 | -0.000304001 | -0.000334401 | 1.099665599 | 1.1 | 29.61397 | 0.0517013 | 29.62928 | 0.0005168794 | -0.0002100371 | -0.0003040472 | 1.829032e-05 | 0.6908041 |  |  | 132.0003 | 0.1024309 | 0.000422128 | 0.0063476 | 15.0435 | 15.0372 | -0.000131279 | -0.000383586 | 2.92153 | 2.92191 | -0.000288771 | -0.000323424 | 1.119676576 | 1.12 | 23.09499 | 0.0422128 | 23.10474 | 0.0004220389 | -0.0001312876 | -0.0002888127 | 5.462473e-05 | 0.454577 |  |  | 198.0005 | 0.155191 | 0.00062085 | 0.00934366 | 15.0591 | 15.0498 | -0.00019704 | -0.000632122 | 3.20745 | 3.20809 | -0.000418155 | -0.000455788 | 1.089544212 | 1.09 | 36.71857 | 0.062085 | 36.74137 | 0.0006206574 | -0.0001970594 | -0.0004182425 | 6.562489e-06 | 0.4711607 |  |  | 198.0004 | 0.04660293 | 6.43e-05 | 0.00096191 | 14.9567 | 14.9558 | -2.42e-05 | -8.75e-05 | 3.61341 | 3.6135 | -3.53e-05 | -3.84e-05 | 1.089961558 | 1.09 | 10.71553 | 0.00643 | 10.71622 | 6.429793e-05 | -2.420029e-05 | -3.530062e-05 | -8.90719e-05 | 0.6855486 |  |  |  | 0.3399782 | 0.000880922 | 0.0132138 | 15.0132 | 15 | -0.000318883 | -0.001148 | 3.59891 | 3.60006 |  |  |  |  | 78.69867 | 0.0880922 | 78.76799 | 0.0008805342 | -0.0003189339 | -0.0005616004 | -0.0002329042 | 0.5679018 |  |  |  | 0.3052347 | 0.000785824 | 0.0117875 | 15.0119 | 15.0001 | -0.000287212 | -0.00103398 | 3.59903 | 3.60006 |  |  |  |  | 70.65618 | 0.0785824 | 70.71171 | 0.0007855154 | -0.0002872533 | -0.0004982621 | -0.0002364937 | 0.5765103 |  |  |  | 0.5919778 | 0.00167605 | 0.0251404 | 15.025 | 14.9998 | -0.000543578 | -0.0020134 | 3.70197 | 3.70398 |  |  |  |  | 137.0319 | 0.167605 | 137.2616 | 0.001674647 | -0.0005437258 | -0.001130921 | -0.0002163674 | 0.4807813 |  |  | 132.0003 | 0.03069486 | 0.000153239 | 0.00230325 | 15.0327 | 15.0304 | -4.73e-05 | -0.000156552 | 3.30665 | 3.30681 | -0.00010462 | -0.00011822 | 1.12988178 | 1.13 | 6.859492 | 0.0153239 | 6.860544 | 0.0001532273 | -4.730112e-05 | -0.0001046255 | 4.306931e-05 | 0.4520994 |  |  | 198.0004 | 0.1317153 | 0.000483455 | 0.0072651 | 15.0347 | 15.0275 | -0.000136715 | -0.0004194 | 3.06728 | 3.0677 | -0.000342029 | -0.000376231 | 1.099623769 | 1.1 | 30.16151 | 0.0483455 | 30.1761 | 0.0004833382 | -0.0001367243 | -0.0003420875 | 2.201503e-05 | 0.3996765
67 | 268.0006 | 0.6410823 | 0.00217324 | 0.0326404 | 15.0519 | 15.0192 | -0.000676133 | -0.00224379 | 3.31631 | 3.31856 | -0.001495492 | -0.001585222 | 1.058414778 | 1.06 | 152.7259 | 0.217324 | 153.0578 | 0.002170882 | -0.0006763617 | -0.001496611 | 0.0001431799 | 0.4519287 |  |  | 201.0004 | 0.317907 | 0.000982101 | 0.014764 | 15.0479 | 15.0331 | -0.000333915 | -0.0010258 | 3.071 | 3.07203 | -0.00064846 | -0.000693852 | 1.069306148 | 1.07 | 73.65095 | 0.0982101 | 73.72328 | 0.0009816191 | -0.0003339708 | -0.0006486703 | -3.032991e-05 | 0.5148544 |  |  | 201.0004 | 0.1342778 | 0.000513394 | 0.00768007 | 14.9671 | 14.9594 | -0.000200651 | -0.000686232 | 3.41934 | 3.42003 | -0.000312772 | -0.000344049 | 1.099655951 | 1.1 | 30.59416 | 0.0513394 | 30.60986 | 0.0005132623 | -0.0002006711 | -0.0003128209 | -1.82768e-06 | 0.6414888 |  |  | 134.0003 | 0.1062195 | 0.000437067 | 0.00657224 | 15.0437 | 15.0372 | -0.000128991 | -0.000376899 | 2.92154 | 2.92191 | -0.000305484 | -0.000342142 | 1.119657858 | 1.12 | 23.94919 | 0.0437067 | 23.95966 | 0.0004369715 | -0.0001289993 | -0.0003055307 | 5.596233e-05 | 0.422214 |  |  | 201.0005 | 0.16171875 | 0.00066161 | 0.00995709 | 15.0597 | 15.0498 | -0.000185976 | -0.000596626 | 3.20749 | 3.20809 | -0.000470444 | -0.000512784 | 1.089487216 | 1.09 | 38.26304 | 0.066161 | 38.28836 | 0.0006613912 | -0.0001859933 | -0.0004705547 | 2.143999e-05 | 0.3952639 |  |  | 201.0004 | 0.04944564 | 6.41e-05 | 0.000958066 | 14.9567 | 14.9558 | -3.68e-06 | -1.33e-05 | 3.61348 | 3.6135 | -5.46e-05 | -5.96e-05 | 1.089940443 | 1.09 | 11.36917 | 0.00641 | 11.3699 | 6.409795e-05 | -3.680007e-06 | -5.460149e-05 | -9.862721e-05 | 0.06739755 |  |  |  | 0.3440747 | 0.000894883 | 0.0134232 | 15.0134 | 15 | -0.000339588 | -0.00122254 | 3.59884 | 3.60006 |  |  |  |  | 79.64692 | 0.0894883 | 79.7182 | 0.0008944828 | -0.0003396457 | -0.0005548372 | -0.0002323873 | 0.6121538 |  |  |  | 0.3089408 | 0.000795773 | 0.0119367 | 15.0121 | 15.0001 | -0.0002842 | -0.00102314 | 3.59904 | 3.60006 |  |  |  |  | 71.51408 | 0.0795773 | 71.57099 | 0.0007954565 | -0.0002842404 | -0.0005112161 | -0.0002389719 | 0.5560082 |  |  |  | 0.6001082 | 0.00170856 | 0.0256282 | 15.0255 | 14.9998 | -0.000571449 | -0.00211664 | 3.70187 | 3.70398 |  |  |  |  | 138.9139 | 0.170856 | 139.1513 | 0.001707102 | -0.0005716123 | -0.00113549 | -0.000209946 | 0.503406 |  |  | 134.0003 | 0.03168799 | 0.000149359 | 0.00224493 | 15.0327 | 15.0304 | -6.47e-05 | -0.000213902 | 3.3066 | 3.30681 | -8.95e-05 | -0.000101135 | 1.129898865 | 1.13 | 7.081432 | 0.0149359 | 7.082489 | 0.0001493478 | -6.470209e-05 | -8.950401e-05 | 3.562618e-05 | 0.7228961 |  |  | 201.0004 | 0.1377181 | 0.00047805 | 0.00718387 | 15.0346 | 15.0275 | -0.000170993 | -0.000524556 | 3.06717 | 3.0677 | -0.000299528 | -0.000329481 | 1.099670519 | 1.1 | 31.5361 | 0.047805 | 31.55117 | 0.0004779358 | -0.0001710076 | -0.0002995729 | -4.409155e-06 | 0.5708381
68 | 272.0006 | 0.6595885 | 0.00225172 | 0.0338191 | 15.0531 | 15.0192 | -0.000704011 | -0.0023363 | 3.31622 | 3.31856 | -0.001547994 | -0.001640874 | 1.058359126 | 1.06 | 157.1347 | 0.225172 | 157.4885 | 0.002249189 | -0.0007042589 | -0.001549193 | 0.0001627893 | 0.4545972 |  |  | 204.0004 | 0.3264888 | 0.0010169 | 0.0152871 | 15.0484 | 15.0331 | -0.000343566 | -0.00105545 | 3.07097 | 3.07203 | -0.000671903 | -0.000718936 | 1.069281064 | 1.07 | 75.63914 | 0.10169 | 75.71606 | 0.001016383 | -0.000343625 | -0.0006721288 | -2.291919e-05 | 0.5112488 |  |  | 203.9995 | 0.1389014 | 0.000543455 | 0.00812977 | 14.9675 | 14.9594 | -0.000203238 | -0.00069508 | 3.41933 | 3.42003 | -0.000336565 | -0.000370221 | 1.099629779 | 1.1 | 31.64762 | 0.0543455 | 31.66481 | 0.0005433074 | -0.0002032587 | -0.0003366217 | 1.046519e-05 | 0.6038193 |  |  | 136.0003 | 0.1099963 | 0.000446733 | 0.0067176 | 15.0439 | 15.0372 | -0.000115813 | -0.000338395 | 2.92158 | 2.92191 | -0.000332461 | -0.000372356 | 1.119627644 | 1.12 | 24.80075 | 0.0446733 | 24.81183 | 0.0004466332 | -0.0001158197 | -0.0003325163 | 5.207277e-05 | 0.3483129 |  |  | 204.0005 | 0.1685387 | 0.000688828 | 0.0103667 | 15.0602 | 15.0498 | -0.000187752 | -0.000602324 | 3.20748 | 3.20809 | -0.000500513 | -0.000545559 | 1.089454441 | 1.09 | 39.87667 | 0.0688828 | 39.90413 | 0.0006885909 | -0.0001877696 | -0.0005006383 | 2.163356e-05 | 0.3750605 |  |  | 204.0004 | 0.0520201 | 7.39e-05 | 0.00110479 | 14.9569 | 14.9558 | -8.15e-06 | -2.95e-05 | 3.61347 | 3.6135 | -6.52e-05 | -7.11e-05 | 1.089928885 | 1.09 | 11.96112 | 0.00739 | 11.962 | 7.389727e-05 | -8.150033e-06 | -6.520213e-05 | -9.730207e-05 | 0.1249964 |  |  |  | 0.3481447 | 0.000916486 | 0.0137473 | 15.0137 | 15 | -0.000353984 | -0.00127436 | 3.59879 | 3.60006 |  |  |  |  | 80.58904 | 0.0916486 | 80.6629 | 0.0009160663 | -0.0003540467 | -0.0005620196 | -0.0002241579 | 0.6299543 |  |  |  | 0.3126427 | 0.000815026 | 0.0122255 | 15.0124 | 15.0001 | -0.000267043 | -0.000961372 | 3.5991 | 3.60006 |  |  |  |  | 72.371 | 0.0815026 | 72.42998 | 0.000814694 | -0.0002670787 | -0.0005476154 | -0.0002321495 | 0.4877121 |  |  |  | 0.6082339 | 0.00171865 | 0.0257795 | 15.0256 | 14.9998 | -0.000557804 | -0.0020661 | 3.70192 | 3.70398 |  |  |  |  | 140.7949 | 0.171865 | 141.0369 | 0.001717175 | -0.0005579596 | -0.001159215 | -0.0002258505 | 0.4813253 |  |  | 135.9997 | 0.03260358 | 0.000133161 | 0.00200146 | 15.0324 | 15.0304 | -6.99e-05 | -0.000231079 | 3.30658 | 3.30681 | -6.35e-05 | -7.18e-05 | 1.129928248 | 1.13 | 7.286042 | 0.0133161 | 7.287012 | 0.0001331521 | -6.990244e-05 | -6.350202e-05 | 1.614649e-05 | 1.100791 |  |  | 204.0004 | 0.1440261 | 0.000500562 | 0.00752217 | 15.035 | 15.0275 | -0.000157244 | -0.000482377 | 3.06722 | 3.0677 | -0.000342421 | -0.000376663 | 1.099623337 | 1.1 | 32.98056 | 0.0500562 | 32.99707 | 0.0005004368 | -0.0001572564 | -0.0003424796 | -4.012531e-06 | 0.45917
69 | 276.0006 | 0.6779484 | 0.00233897 | 0.0351295 | 15.0544 | 15.0192 | -0.000741623 | -0.00246112 | 3.3161 | 3.31856 | -0.001598086 | -0.001693971 | 1.058306029 | 1.06 | 161.5086 | 0.233897 | 161.8863 | 0.002336239 | -0.0007418981 | -0.001599364 | 0.000191577 | 0.4638706 |  |  | 207.0004 | 0.335108 | 0.00106073 | 0.0159461 | 15.049 | 15.0331 | -0.000363644 | -0.00111713 | 3.07091 | 3.07203 | -0.000692221 | -0.000740677 | 1.069259323 | 1.07 | 77.63599 | 0.106073 | 77.71834 | 0.001060168 | -0.0003637101 | -0.0006924607 | -6.618644e-06 | 0.525243 |  |  | 207.0004 | 0.1436769 | 0.000516507 | 0.00772664 | 14.9671 | 14.9594 | -0.000250991 | -0.000858397 | 3.41917 | 3.42003 | -0.000263068 | -0.000289375 | 1.099710625 | 1.1 | 32.73568 | 0.0516507 | 32.75258 | 0.0005163737 | -0.0002510225 | -0.0002631026 | -3.477307e-05 | 0.954086 |  |  | 138.0003 | 0.1140318 | 0.000451831 | 0.00679425 | 15.0439 | 15.0372 | -0.000139106 | -0.000406457 | 2.92151 | 2.92191 | -0.000308509 | -0.00034553 | 1.11965447 | 1.12 | 25.71064 | 0.0451831 | 25.72226 | 0.000451729 | -0.0001391157 | -0.0003085566 | 4.269076e-05 | 0.4508595 |  |  | 207.0005 | 0.1753905 | 0.000721626 | 0.0108603 | 15.0606 | 15.0498 | -0.000200976 | -0.000644749 | 3.20744 | 3.20809 | -0.000514594 | -0.000560908 | 1.089439092 | 1.09 | 41.49781 | 0.0721626 | 41.52775 | 0.0007213658 | -0.0002009962 | -0.0005147264 | 2.727127e-05 | 0.3904913 |  |  | 207.0004 | 0.0543349 | 8.07e-05 | 0.00120719 | 14.957 | 14.9558 | -1.51e-05 | -5.46e-05 | 3.61344 | 3.6135 | -6.36e-05 | -6.94e-05 | 1.089930647 | 1.09 | 12.49337 | 0.00807 | 12.49437 | 8.069674e-05 | -1.510011e-05 | -6.360202e-05 | -9.812187e-05 | 0.2374156 |  |  |  | 0.352243 | 0.000925073 | 0.0138761 | 15.0139 | 15 | -0.000359005 | -0.00129244 | 3.59877 | 3.60006 |  |  |  |  | 81.53773 | 0.0925073 | 81.61316 | 0.0009246454 | -0.0003590695 | -0.0005655759 | -0.0002290113 | 0.634874 |  |  |  | 0.3161997 | 0.000829203 | 0.0124382 | 15.0126 | 15.0001 | -0.000287122 | -0.00103366 | 3.59903 | 3.60006 |  |  |  |  | 73.19438 | 0.0829203 | 73.25508 | 0.0008288594 | -0.0002871632 | -0.0005416962 | -0.0002299095 | 0.5301186 |  |  |  | 0.6164232 | 0.00175673 | 0.0263507 | 15.0262 | 14.9998 | -0.000554375 | -0.0020534 | 3.70193 | 3.70398 |  |  |  |  | 142.6906 | 0.175673 | 142.9412 | 0.001755189 | -0.0005545287 | -0.00120066 | -0.0002140726 | 0.4618532 |  |  | 138.0004 | 0.03345935 | 0.000157093 | 0.00236117 | 15.0328 | 15.0304 | -5.9e-05 | -0.000194989 | 3.30662 | 3.30681 | -0.0001022 | -0.000115486 | 1.129884514 | 1.13 | 7.477285 | 0.0157093 | 7.47846 | 0.0001570807 | -5.900174e-05 | -0.0001022052 | 3.7001e-05 | 0.5772869 |  |  | 207.0004 | 0.1503023 | 0.000520472 | 0.00782138 | 15.0353 | 15.0275 | -0.00018131 | -0.000556205 | 3.06714 | 3.0677 | -0.000336293 | -0.000369923 | 1.099630077 | 1.1 | 34.41775 | 0.0520472 | 34.43566 | 0.0005203366 | -0.0001813264 | -0.0003363496 | -6.105516e-06 | 0.5391012
70 | 280.0006 | 0.6961628 | 0.00242414 | 0.0364088 | 15.0556 | 15.0192 | -0.000781698 | -0.00259411 | 3.31596 | 3.31856 | -0.001635514 | -0.001733645 | 1.058266355 | 1.06 | 165.8478 | 0.242414 | 166.2499 | 0.002421207 | -0.0007820037 | -0.001636853 | 0.0002187371 | 0.4777483 |  |  | 209.9995 | 0.3438083 | 0.00104717 | 0.0157421 | 15.0488 | 15.0331 | -0.000359192 | -0.00110345 | 3.07092 | 3.07203 | -0.000682194 | -0.000729948 | 1.069270052 | 1.07 | 79.65163 | 0.104717 | 79.73504 | 0.001046622 | -0.0003592565 | -0.0006824268 | -4.784613e-05 | 0.5264396 |  |  | 210.0004 | 0.1484822 | 0.000570607 | 0.00853595 | 14.9679 | 14.9594 | -0.000239655 | -0.000819625 | 3.41921 | 3.42003 | -0.000328197 | -0.000361016 | 1.099638984 | 1.1 | 33.83053 | 0.0570607 | 33.84983 | 0.0005704443 | -0.0002396837 | -0.0003282509 | 8.335444e-07 | 0.7301846 |  |  | 140.0003 | 0.1178795 | 0.000471547 | 0.00709072 | 15.0442 | 15.0372 | -0.000148536 | -0.000434009 | 2.92148 | 2.92191 | -0.000318178 | -0.00035636 | 1.11964364 | 1.12 | 26.57816 | 0.0471547 | 26.59069 | 0.0004714359 | -0.000148547 | -0.0003182286 | 4.858766e-05 | 0.4667934 |  |  | 210.0005 | 0.1824687 | 0.000743156 | 0.0111843 | 15.061 | 15.0498 | -0.000208899 | -0.000670165 | 3.20741 | 3.20809 | -0.000531791 | -0.000579652 | 1.089420348 | 1.09 | 43.17253 | 0.0743156 | 43.20462 | 0.00074288 | -0.0002089208 | -0.0005319325 | 2.075847e-05 | 0.3927582 |  |  | 209.9994 | 0.05693795 | 9.09e-05 | 0.00135977 | 14.9571 | 14.9558 | -2.03e-05 | -7.33e-05 | 3.61342 | 3.6135 | -6.48e-05 | -7.06e-05 | 1.089929393 | 1.09 | 13.09189 | 0.00909 | 13.09308 | 9.089587e-05 | -2.030021e-05 | -6.48021e-05 | -9.64914e-05 | 0.3132646 |  |  |  | 0.3562185 | 0.0009395 | 0.0140925 | 15.0141 | 15 | -0.000321775 | -0.00115841 | 3.5989 | 3.60006 |  |  |  |  | 82.45799 | 0.09395 | 82.53546 | 0.0009390589 | -0.0003218268 | -0.0006172322 | -0.0002276351 | 0.5214031 |  |  |  | 0.3196297 | 0.000834098 | 0.0125116 | 15.0126 | 15.0001 | -0.000294851 | -0.00106148 | 3.599 | 3.60006 |  |  |  |  | 73.98836 | 0.0834098 | 74.05008 | 0.0008337503 | -0.0002948945 | -0.0005388559 | -0.0002365088 | 0.5472604 |  |  |  | 0.6245488 | 0.00179327 | 0.0268988 | 15.0267 | 14.9998 | -0.000592679 | -0.00219527 | 3.70179 | 3.70398 |  |  |  |  | 144.5715 | 0.179327 | 144.8307 | 0.001791664 | -0.0005928547 | -0.001198809 | -0.0002036285 | 0.4945363 |  |  | 140.0004 | 0.03430806 | 0.000155363 | 0.00233517 | 15.0327 | 15.0304 | -5.99e-05 | -0.000198162 | 3.30661 | 3.30681 | -9.25e-05 | -0.000104552 | 1.129895448 | 1.13 | 7.666948 | 0.0155363 | 7.668139 | 0.0001553509 | -5.990179e-05 | -9.250428e-05 | 3.222563e-05 | 0.647557 |  |  | 210.0004 | 0.1567438 | 0.000538948 | 0.00809902 | 15.0356 | 15.0275 | -0.000174594 | -0.0005356 | 3.06716 | 3.0677 | -0.000362758 | -0.000399033 | 1.099600967 | 1.1 | 35.89279 | 0.0538948 | 35.91214 | 0.0005388028 | -0.0001746092 | -0.0003628238 | -1.021119e-05 | 0.4812508
71 | 284.0006 | 0.7140524 | 0.00253039 | 0.0380045 | 15.0572 | 15.0192 | -0.000805243 | -0.00267224 | 3.31588 | 3.31856 | -0.001717517 | -0.001820568 | 1.058179432 | 1.06 | 170.1097 | 0.253039 | 170.5401 | 0.002527194 | -0.0008055674 | -0.001718994 | 0.0002678871 | 0.4686273 |  |  | 213.0005 | 0.3525235 | 0.00110923 | 0.0166752 | 15.0498 | 15.0331 | -0.000347758 | -0.00106832 | 3.07096 | 3.07203 | -0.000761611 | -0.000814923 | 1.069185077 | 1.07 | 81.67072 | 0.110923 | 81.76131 | 0.001108615 | -0.0003478185 | -0.0007619012 | -1.366626e-05 | 0.4565139 |  |  | 213.0004 | 0.1532278 | 0.000594883 | 0.00889909 | 14.9683 | 14.9594 | -0.000226889 | -0.000775965 | 3.41925 | 3.42003 | -0.000366605 | -0.000403266 | 1.099596734 | 1.1 | 34.91178 | 0.0594883 | 34.93255 | 0.0005947061 | -0.0002269147 | -0.0003666722 | 6.875886e-06 | 0.618849 |  |  | 142.0003 | 0.1220057 | 0.000492376 | 0.00740393 | 15.0446 | 15.0372 | -0.000135629 | -0.000396295 | 2.92152 | 2.92191 | -0.000358444 | -0.000401458 | 1.119598542 | 1.12 | 27.5085 | 0.0492376 | 27.52205 | 0.0004922548 | -0.0001356382 | -0.0003585083 | 5.459617e-05 | 0.3783405 |  |  | 213.0005 | 0.1895954 | 0.000777539 | 0.0117018 | 15.0615 | 15.0498 | -0.000223442 | -0.00071682 | 3.20737 | 3.20809 | -0.000552506 | -0.000602232 | 1.089397768 | 1.09 | 44.85871 | 0.0777539 | 44.89359 | 0.0007772369 | -0.000223467 | -0.0005526587 | 2.68858e-05 | 0.404349 |  |  | 213.0005 | 0.05976722 | 9.33e-05 | 0.00139576 | 14.9572 | 14.9558 | -6.93e-05 | -0.000250424 | 3.61325 | 3.6135 | -2.44e-05 | -2.66e-05 | 1.089973385 | 1.09 | 13.74243 | 0.00933 | 13.74372 | 9.329565e-05 | -6.93024e-05 | -2.44003e-05 | -0.0001034035 | 2.840228 |  |  |  | 0.3603711 | 0.000941291 | 0.0141194 | 15.0141 | 15 | -0.000347496 | -0.00125101 | 3.59881 | 3.60006 |  |  |  |  | 83.41923 | 0.0941291 | 83.49775 | 0.0009408483 | -0.0003475564 | -0.0005932919 | -0.0002394484 | 0.5858101 |  |  |  | 0.3232493 | 0.000855174 | 0.0128277 | 15.013 | 15.0001 | -0.000318635 | -0.00114711 | 3.59892 | 3.60006 |  |  |  |  | 74.82623 | 0.0855174 | 74.89022 | 0.0008548085 | -0.0003186858 | -0.0005361228 | -0.0002275934 | 0.5944269 |  |  |  | 0.6327444 | 0.00181952 | 0.0272925 | 15.0271 | 14.9998 | -0.000579662 | -0.00214706 | 3.70184 | 3.70398 |  |  |  |  | 146.4686 | 0.181952 | 146.7351 | 0.001817867 | -0.0005798301 | -0.001238037 | -0.0002036619 | 0.4683465 |  |  | 142.0004 | 0.03510231 | 0.000158561 | 0.00238323 | 15.0328 | 15.0304 | -5.36e-05 | -0.000177403 | 3.30663 | 3.30681 | -0.000105223 | -0.000118903 | 1.129881097 | 1.13 | 7.844442 | 0.0158561 | 7.845686 | 0.0001585484 | -5.360144e-05 | -0.0001052285 | 3.257231e-05 | 0.5093812 |  |  | 213.0004 | 0.1634769 | 0.000561045 | 0.00843107 | 15.0359 | 15.0275 | -0.000189741 | -0.000582067 | 3.06712 | 3.0677 | -0.000369666 | -0.000406633 | 1.099593367 | 1.1 | 37.4346 | 0.0561045 | 37.4556 | 0.0005608877 | -0.000189759 | -0.0003697343 | -1.172234e-05 | 0.5132307
72 | 288.0006 | 0.7319698 | 0.00263817 | 0.0396233 | 15.0589 | 15.0192 | -0.000840273 | -0.00278849 | 3.31577 | 3.31856 | -0.0017971 | -0.001904925 | 1.058095075 | 1.06 | 174.3782 | 0.263817 | 174.8382 | 0.002634696 | -0.0008406262 | -0.001798717 | 0.0003184487 | 0.4673478 |  |  | 216.0005 | 0.361452 | 0.00113355 | 0.0170407 | 15.0501 | 15.0331 | -0.000383119 | -0.00117695 | 3.07085 | 3.07203 | -0.000745736 | -0.000797938 | 1.069202062 | 1.07 | 83.73923 | 0.113355 | 83.83416 | 0.001132908 | -0.0003831924 | -0.0007460142 | -1.782601e-05 | 0.513653 |  |  | 216.0004 | 0.1581931 | 0.000620487 | 0.00928211 | 14.9687 | 14.9594 | -0.000283067 | -0.000968099 | 3.41906 | 3.42003 | -0.000337769 | -0.000371546 | 1.099628454 | 1.1 | 36.04308 | 0.0620487 | 36.06545 | 0.0006202946 | -0.0002831071 | -0.0003378261 | 1.340034e-05 | 0.8380262 |  |  | 144.0003 | 0.1261126 | 0.000510874 | 0.00768208 | 15.0448 | 15.0372 | -0.000156974 | -0.000458665 | 2.92146 | 2.92191 | -0.000351203 | -0.000393348 | 1.119606652 | 1.12 | 28.43448 | 0.0510874 | 28.44901 | 0.0005107435 | -0.0001569863 | -0.0003512647 | 5.834423e-05 | 0.4469175 |  |  | 216.0005 | 0.1969077 | 0.000806624 | 0.0121395 | 15.0619 | 15.0498 | -0.00022999 | -0.000737827 | 3.20735 | 3.20809 | -0.000572817 | -0.00062437 | 1.08937563 | 1.09 | 46.58884 | 0.0806624 | 46.62642 | 0.0008062989 | -0.0002300165 | -0.0005729811 | 2.69854e-05 | 0.4014381 |  |  | 216.0005 | 0.06261674 | 0.000100114 | 0.00149729 | 14.9573 | 14.9558 | -0.000104426 | -0.000377341 | 3.61312 | 3.6135 | 4.88e-06 | 5.32e-06 | 1.090005315 | 1.09 | 14.39763 | 0.0100114 | 14.39907 | 0.000100109 | -0.0001044315 | 4.879988e-06 | -0.0001059695 | -21.39994 |  |  |  | 0.364333 | 0.000953834 | 0.0143075 | 15.0143 | 15 | -0.000346791 | -0.00124847 | 3.59881 | 3.60006 |  |  |  |  | 84.33635 | 0.0953834 | 84.41679 | 0.0009533794 | -0.0003468511 | -0.0006065282 | -0.0002399086 | 0.5718631 |  |  |  | 0.3268695 | 0.000868622 | 0.0130294 | 15.0132 | 15.0001 | -0.000297596 | -0.00107137 | 3.59899 | 3.60006 |  |  |  |  | 75.66424 | 0.0868622 | 75.72996 | 0.000868245 | -0.0002976403 | -0.0005706047 | -0.0002262939 | 0.5216226 |  |  |  | 0.6409001 | 0.00185082 | 0.027762 | 15.0276 | 14.9998 | -0.000613565 | -0.00227264 | 3.70171 | 3.70398 |  |  |  |  | 148.3565 | 0.185082 | 148.6311 | 0.001849109 | -0.0006137533 | -0.001235356 | -0.0001985395 | 0.496823 |  |  | 144.0004 | 0.03612941 | 0.000157304 | 0.00236434 | 15.0328 | 15.0304 | -8.31e-05 | -0.000274926 | 3.30654 | 3.30681 | -7.8e-05 | -8.81e-05 | 1.129911851 | 1.13 | 8.073971 | 0.0157304 | 8.075241 | 0.0001572916 | -8.310345e-05 | -7.800304e-05 | 2.76296e-05 | 1.065387 |  |  | 216.0004 | 0.17014 | 0.000590104 | 0.00886776 | 15.0363 | 15.0275 | -0.000201945 | -0.000619505 | 3.06708 | 3.0677 | -0.000383222 | -0.000421544 | 1.099578456 | 1.1 | 38.96038 | 0.0590104 | 38.98337 | 0.00058993 | -0.0002019654 | -0.0003832954 | -6.036138e-06 | 0.5269183
73 | 292.0006 | 0.7499158 | 0.00274592 | 0.0412416 | 15.0605 | 15.0192 | -0.000864805 | -0.00286991 | 3.31569 | 3.31856 | -0.001879065 | -0.001991809 | 1.058008191 | 1.06 | 178.6535 | 0.274592 | 179.144 | 0.002742157 | -0.0008651792 | -0.001880833 | 0.0003688658 | 0.4599979 |  |  | 219.0005 | 0.3703498 | 0.00116651 | 0.0175363 | 15.0506 | 15.0331 | -0.00036555 | -0.00112298 | 3.07091 | 3.07203 | -0.000798456 | -0.000854348 | 1.069145652 | 1.07 | 85.80062 | 0.116651 | 85.90071 | 0.00116583 | -0.0003656168 | -0.0007987749 | -1.326999e-05 | 0.457722 |  |  | 218.9994 | 0.1633285 | 0.000632782 | 0.00946605 | 14.9689 | 14.9594 | -0.000266732 | -0.000912232 | 3.41912 | 3.42003 | -0.000368668 | -0.000405535 | 1.099594465 | 1.1 | 37.21314 | 0.0632782 | 37.23669 | 0.0006325819 | -0.0002667676 | -0.000368736 | 5.978572e-06 | 0.723465 |  |  | 146.0003 | 0.1302983 | 0.000525318 | 0.00789928 | 15.0451 | 15.0372 | -0.000168276 | -0.000491687 | 2.92142 | 2.92191 | -0.000357449 | -0.000400343 | 1.119599657 | 1.12 | 29.37823 | 0.0525318 | 29.39366 | 0.0005251801 | -0.0001682902 | -0.0003575129 | 5.775877e-05 | 0.4707247 |  |  | 218.9994 | 0.204451 | 0.000830811 | 0.0125035 | 15.0623 | 15.0498 | -0.000230949 | -0.000740903 | 3.20734 | 3.20809 | -0.000596242 | -0.000649904 | 1.089350096 | 1.09 | 48.3736 | 0.0830811 | 48.41379 | 0.0008304661 | -0.0002309757 | -0.0005964198 | 2.127841e-05 | 0.3872703 |  |  | 219.0005 | 0.06552486 | 0.000110396 | 0.00165106 | 14.9574 | 14.9558 | -5.54e-05 | -0.00020018 | 3.6133 | 3.6135 | -5.16e-05 | -5.63e-05 | 1.089943728 | 1.09 | 15.0663 | 0.0110396 | 15.06797 | 0.0001103899 | -5.540153e-05 | -5.160133e-05 | -0.0001052618 | 1.073645 |  |  |  | 0.3684454 | 0.000961065 | 0.014416 | 15.0144 | 15 | -0.000382801 | -0.00137811 | 3.59868 | 3.60006 |  |  |  |  | 85.2883 | 0.0961065 | 85.37026 | 0.0009606035 | -0.0003828743 | -0.0005777292 | -0.0002461624 | 0.6627228 |  |  |  | 0.3304359 | 0.000878479 | 0.0131773 | 15.0133 | 15.0001 | -0.000331134 | -0.0011921 | 3.59887 | 3.60006 |  |  |  |  | 76.48979 | 0.0878479 | 76.55698 | 0.0008780934 | -0.0003311888 | -0.0005469045 | -0.0002283985 | 0.6055697 |  |  |  | 0.6490419 | 0.0018712 | 0.0280678 | 15.0279 | 14.9998 | -0.000603386 | -0.00223493 | 3.70175 | 3.70398 |  |  |  |  | 150.2412 | 0.18712 | 150.5223 | 0.001869451 | -0.0006035681 | -0.001265883 | -0.0002042524 | 0.476796 |  |  | 146.0004 | 0.0370409 | 0.000159565 | 0.00239833 | 15.0328 | 15.0304 | -5.89e-05 | -0.000194878 | 3.30662 | 3.30681 | -0.0001022 | -0.000115486 | 1.129884514 | 1.13 | 8.277667 | 0.0159565 | 8.278988 | 0.0001595523 | -5.890173e-05 | -0.0001022052 | 2.661874e-05 | 0.5763085 |  |  | 219.0004 | 0.1771535 | 0.000616513 | 0.00926462 | 15.0367 | 15.0275 | -0.000208966 | -0.000641046 | 3.06706 | 3.0677 | -0.000403295 | -0.000443625 | 1.099556375 | 1.1 | 40.56641 | 0.0616513 | 40.59142 | 0.000616323 | -0.0002089878 | -0.0004033763 | -4.226494e-06 | 0.5180964
74 | 296.0006 | 0.7675778 | 0.00286514 | 0.0430321 | 15.0623 | 15.0192 | -0.000897681 | -0.00297901 | 3.31558 | 3.31856 | -0.001965234 | -0.002083148 | 1.057916852 | 1.06 | 182.8611 | 0.286514 | 183.385 | 0.002861043 | -0.0008980842 | -0.001967168 | 0.000431568 | 0.4565367 |  |  | 222.0005 | 0.379266 | 0.00119615 | 0.0179819 | 15.0511 | 15.0331 | -0.000404347 | -0.00124216 | 3.07079 | 3.07203 | -0.000792604 | -0.000848086 | 1.069151914 | 1.07 | 87.86628 | 0.119615 | 87.97138 | 0.001195435 | -0.0004044288 | -0.0007929183 | -1.208764e-05 | 0.510051 |  |  | 222.0005 | 0.1687148 | 0.000644365 | 0.00963933 | 14.9691 | 14.9594 | -0.000270235 | -0.000924212 | 3.4191 | 3.42003 | -0.000376176 | -0.000413794 | 1.099586206 | 1.1 | 38.44037 | 0.0644365 | 38.46514 | 0.0006441575 | -0.0002702715 | -0.0003762468 | -3.117728e-06 | 0.7183358 |  |  | 147.9997 | 0.1344665 | 0.000534197 | 0.0080328 | 15.0452 | 15.0372 | -0.000181276 | -0.000529673 | 2.92139 | 2.92191 | -0.000353828 | -0.000396288 | 1.119603712 | 1.12 | 30.31802 | 0.0534197 | 30.33422 | 0.0005340544 | -0.0001812924 | -0.0003538906 | 5.167625e-05 | 0.5122838 |  |  | 222.0006 | 0.2122879 | 0.000870004 | 0.0130934 | 15.0629 | 15.0498 | -0.000261958 | -0.000840382 | 3.20724 | 3.20809 | -0.000604892 | -0.000659332 | 1.089340668 | 1.09 | 50.22783 | 0.0870004 | 50.27152 | 0.0008696258 | -0.0002619923 | -0.000605075 | 2.938801e-05 | 0.4329915 |  |  | 222.0005 | 0.06852399 | 0.000130435 | 0.00195075 | 14.9577 | 14.9558 | -3.65e-05 | -0.000131867 | 3.61337 | 3.6135 | -9.11e-05 | -9.92e-05 | 1.089900753 | 1.09 | 15.7559 | 0.0130435 | 15.75796 | 0.0001304265 | -3.650067e-05 | -9.110415e-05 | -9.510029e-05 | 0.4006477 |  |  |  | 0.3724547 | 0.000985642 | 0.0147846 | 15.0148 | 15 | -0.000346657 | -0.00124799 | 3.59881 | 3.60006 |  |  |  |  | 86.21638 | 0.0985642 | 86.30135 | 0.0009851566 | -0.0003467171 | -0.0006384395 | -0.0002347709 | 0.5430696 |  |  |  | 0.3339987 | 0.000888416 | 0.0133264 | 15.0135 | 15.0001 | -0.000299961 | -0.00107988 | 3.59898 | 3.60006 |  |  |  |  | 77.31453 | 0.0888416 | 77.38321 | 0.0008880216 | -0.000300006 | -0.0005880156 | -0.000230412 | 0.5102007 |  |  |  | 0.6573051 | 0.00190733 | 0.0286097 | 15.0285 | 14.9998 | -0.000627598 | -0.00232461 | 3.70166 | 3.70398 |  |  |  |  | 152.1539 | 0.190733 | 152.4442 | 0.001905513 | -0.000627795 | -0.001277718 | -0.0001946671 | 0.4913407 |  |  | 148.0004 | 0.03772805 | 0.000159005 | 0.00238992 | 15.0328 | 15.0304 | -6.27e-05 | -0.000207239 | 3.3066 | 3.30681 | -9.62e-05 | -0.000108651 | 1.129891349 | 1.13 | 8.431226 | 0.0159005 | 8.432567 | 0.0001589924 | -6.270197e-05 | -9.620463e-05 | 2.359285e-05 | 0.6517562 |  |  | 222.0004 | 0.1842129 | 0.000640356 | 0.00962293 | 15.0371 | 15.0275 | -0.000218695 | -0.00067089 | 3.06703 | 3.0677 | -0.000420108 | -0.000462119 | 1.099537881 | 1.1 | 42.18294 | 0.0640356 | 42.20995 | 0.0006401511 | -0.0002187189 | -0.0004201963 | -5.142111e-06 | 0.5205161
75 | 300.0006 | 0.7849617 | 0.00300608 | 0.045149 | 15.0644 | 15.0192 | -0.000959676 | -0.00318474 | 3.31537 | 3.31856 | -0.002041153 | -0.002163622 | 1.057836378 | 1.06 | 187.0025 | 0.300608 | 187.5646 | 0.003001571 | -0.0009601368 | -0.002043239 | 0.0005167242 | 0.4699092 |  |  | 224.9994 | 0.3883577 | 0.00123528 | 0.0185701 | 15.0517 | 15.0331 | -0.000407092 | -0.0012506 | 3.07078 | 3.07203 | -0.000829181 | -0.000887224 | 1.069112776 | 1.07 | 89.9726 | 0.123528 | 90.08374 | 0.001234518 | -0.0004071749 | -0.000829525 | -2.000122e-06 | 0.4908531 |  |  | 225.0005 | 0.1743023 | 0.00066083 | 0.00988564 | 14.9693 | 14.9594 | -0.000250153 | -0.00085553 | 3.41917 | 3.42003 | -0.000409997 | -0.000450997 | 1.099549003 | 1.1 | 39.71345 | 0.066083 | 39.7397 | 0.0006606117 | -0.0002501843 | -0.0004100811 | -8.111155e-06 | 0.610085 |  |  | 150.0003 | 0.1388242 | 0.000554438 | 0.00833717 | 15.0455 | 15.0372 | -0.000175606 | -0.000513106 | 2.9214 | 2.92191 | -0.000377182 | -0.000422444 | 1.119577556 | 1.12 | 31.30054 | 0.0554438 | 31.3179 | 0.0005542844 | -0.0001756214 | -0.0003772532 | 5.626364e-05 | 0.4655267 |  |  | 225.0006 | 0.2203155 | 0.000890523 | 0.0134022 | 15.0632 | 15.0498 | -0.00027418 | -0.000879594 | 3.20721 | 3.20809 | -0.000615448 | -0.000670838 | 1.089329162 | 1.09 | 52.12718 | 0.0890523 | 52.1736 | 0.0008901267 | -0.0002742176 | -0.0006156375 | 1.809775e-05 | 0.4454206 |  |  | 225.0005 | 0.07142519 | 0.000134753 | 0.00201534 | 14.9578 | 14.9558 | -3.99e-05 | -0.000144228 | 3.61335 | 3.6135 | -9.22e-05 | -0.000100501 | 1.089899499 | 1.09 | 16.42298 | 0.0134753 | 16.4252 | 0.0001347439 | -3.99008e-05 | -9.220425e-05 | -0.0001003323 | 0.4327436 |  |  |  | 0.3765229 | 0.00100375 | 0.0150562 | 15.0151 | 15 | -0.00038002 | -0.00136809 | 3.59869 | 3.60006 |  |  |  |  | 87.15808 | 0.100375 | 87.24557 | 0.001003247 | -0.0003800922 | -0.0006231544 | -0.000230028 | 0.6099488 |  |  |  | 0.3376461 | 0.000897276 | 0.0134593 | 15.0136 | 15.0001 | -0.000302357 | -0.0010885 | 3.59897 | 3.60006 |  |  |  |  | 78.15882 | 0.0897276 | 78.22895 | 0.0008968737 | -0.0003024027 | -0.000594471 | -0.0002337835 | 0.5086922 |  |  |  | 0.6655342 | 0.00192845 | 0.0289265 | 15.0288 | 14.9998 | -0.000652687 | -0.00241754 | 3.70157 | 3.70398 |  |  |  |  | 154.0588 | 0.192845 | 154.3559 | 0.001926593 | -0.0006529001 | -0.001273693 | -0.0001999256 | 0.512604 |  |  | 150.0004 | 0.03857739 | 0.000164676 | 0.00247515 | 15.0329 | 15.0304 | -6.85e-05 | -0.000226364 | 3.30658 | 3.30681 | -9.68e-05 | -0.000109333 | 1.129890667 | 1.13 | 8.621032 | 0.0164676 | 8.622451 | 0.0001646624 | -6.850235e-05 | -9.680469e-05 | 2.621401e-05 | 0.7076346 |  |  | 225.0004 | 0.1912297 | 0.000667767 | 0.0100348 | 15.0375 | 15.0275 | -0.000232932 | -0.000714564 | 3.06698 | 3.0677 | -0.000430402 | -0.000473442 | 1.099526558 | 1.1 | 43.78973 | 0.0667767 | 43.81897 | 0.0006675441 | -0.0002329591 | -0.0004304946 | -2.347158e-06 | 0.5411429
76 | 304.0006 | 0.8018227 | 0.00316438 | 0.0475265 | 15.0668 | 15.0192 | -0.00103147 | -0.003423 | 3.31513 | 3.31856 | -0.002127883 | -0.002255556 | 1.057744444 | 1.06 | 191.0193 | 0.316438 | 191.6238 | 0.003159384 | -0.001032002 | -0.00213015 | 0.000620762 | 0.484474 |  |  | 228.0005 | 0.3976928 | 0.00125437 | 0.0188571 | 15.0519 | 15.0331 | -0.000382889 | -0.00117625 | 3.07085 | 3.07203 | -0.000865233 | -0.0009258 | 1.0690742 | 1.07 | 92.13531 | 0.125437 | 92.25088 | 0.001253584 | -0.0003829623 | -0.0008656075 | -1.268068e-05 | 0.4424203 |  |  | 228.0005 | 0.1798288 | 0.000679442 | 0.0101641 | 14.9696 | 14.9594 | -0.000238132 | -0.00081442 | 3.41921 | 3.42003 | -0.000441723 | -0.000485895 | 1.099514105 | 1.1 | 40.9726 | 0.0679442 | 41.00044 | 0.0006792113 | -0.0002381604 | -0.0004418206 | -1.072691e-05 | 0.5390431 |  |  | 152.0003 | 0.1432516 | 0.000568609 | 0.00855026 | 15.0457 | 15.0372 | -0.000154323 | -0.000450918 | 2.92146 | 2.92191 | -0.000411 | -0.00046032 | 1.11953968 | 1.12 | 32.29879 | 0.0568609 | 32.31715 | 0.0005684474 | -0.0001543349 | -0.0004110845 | 5.453642e-05 | 0.3754336 |  |  | 228.0006 | 0.2284321 | 0.000932642 | 0.0140361 | 15.0638 | 15.0498 | -0.000273819 | -0.000878434 | 3.20721 | 3.20809 | -0.000655254 | -0.000714226 | 1.089285774 | 1.09 | 54.04758 | 0.0932642 | 54.09798 | 0.0009322074 | -0.0002738565 | -0.0006554688 | 2.801418e-05 | 0.4178025 |  |  | 228.0005 | 0.07437890625 | 0.00014395 | 0.00215288 | 14.9579 | 14.9558 | -2.42e-05 | -8.76e-05 | 3.61341 | 3.6135 | -0.00011549 | -0.000125884 | 1.089874116 | 1.09 | 17.10214 | 0.014395 | 17.1046 | 0.0001439396 | -2.420029e-05 | -0.0001154967 | -0.0001008602 | 0.2095324 |  |  |  | 0.3805265 | 0.00100941 | 0.0151412 | 15.0151 | 15 | -0.000390487 | -0.00140578 | 3.59866 | 3.60006 |  |  |  |  | 88.08483 | 0.100941 | 88.17374 | 0.001008901 | -0.0003905633 | -0.0006183376 | -0.0002374941 | 0.6316343 |  |  |  | 0.3410912 | 0.000902169 | 0.0135327 | 15.0137 | 15.0001 | -0.000295503 | -0.00106383 | 3.599 | 3.60006 |  |  |  |  | 78.9563 | 0.0902169 | 79.02753 | 0.0009017623 | -0.0002955467 | -0.0006062156 | -0.0002404369 | 0.4875273 |  |  |  | 0.6738807 | 0.00195429 | 0.0293141 | 15.0292 | 14.9998 | -0.00064348 | -0.00238344 | 3.7016 | 3.70398 |  |  |  |  | 155.9909 | 0.195429 | 156.2957 | 0.001952383 | -0.0006436871 | -0.001308696 | -0.00020086 | 0.4918539 |  |  | 152.0004 | 0.03954834 | 0.000166218 | 0.00249832 | 15.0329 | 15.0304 | -5.82e-05 | -0.000192412 | 3.30662 | 3.30681 | -0.000108851 | -0.000123002 | 1.129876998 | 1.13 | 8.838013 | 0.0166218 | 8.839482 | 0.0001662042 | -5.820169e-05 | -0.0001088569 | 2.427095e-05 | 0.5346623 |  |  | 227.9994 | 0.1986562 | 0.000685492 | 0.0103012 | 15.0378 | 15.0275 | -0.000242599 | -0.000744219 | 3.06695 | 3.0677 | -0.000440565 | -0.000484622 | 1.099515378 | 1.1 | 45.49031 | 0.0685492 | 45.52149 | 0.0006852572 | -0.0002426284 | -0.0004406621 | -1.066181e-05 | 0.5505998
77 | 308.0006 | 0.8182123 | 0.00334083 | 0.0501767 | 15.0694 | 15.0192 | -0.001056 | -0.00350438 | 3.31505 | 3.31856 | -0.002275974 | -0.002412532 | 1.057587468 | 1.06 | 194.9238 | 0.334083 | 195.575 | 0.003335262 | -0.001056558 | -0.002278568 | 0.0007442938 | 0.4636939 |  |  | 231.0005 | 0.4071955 | 0.00128697 | 0.0193471 | 15.0524 | 15.0331 | -0.000407219 | -0.00125099 | 3.07078 | 3.07203 | -0.000875647 | -0.000936942 | 1.069063058 | 1.07 | 94.33684 | 0.128697 | 94.45825 | 0.001286143 | -0.0004073019 | -0.0008760306 | -1.042107e-05 | 0.4649403 |  |  | 231.0005 | 0.1853146 | 0.000709998 | 0.0106211 | 14.97 | 14.9594 | -0.000289039 | -0.000988522 | 3.41904 | 3.42003 | -0.000418733 | -0.000460606 | 1.099539394 | 1.1 | 42.22251 | 0.0709998 | 42.25249 | 0.0007097461 | -0.0002890808 | -0.0004188207 | -1.26109e-06 | 0.6902256 |  |  | 154.0003 | 0.1477929 | 0.000585355 | 0.00880207 | 15.046 | 15.0372 | -0.000159462 | -0.000465934 | 2.92145 | 2.92191 | -0.000427509 | -0.00047881 | 1.11952119 | 1.12 | 33.32271 | 0.0585355 | 33.34221 | 0.0005851837 | -0.0001594747 | -0.0004276004 | 5.497219e-05 | 0.3729527 |  |  | 231.0006 | 0.2370285 | 0.000968352 | 0.0145735 | 15.0644 | 15.0498 | -0.000298455 | -0.00095747 | 3.20713 | 3.20809 | -0.000670129 | -0.000730441 | 1.089269559 | 1.09 | 56.08151 | 0.0968352 | 56.13581 | 0.0009678834 | -0.0002984995 | -0.0006703536 | 2.963001e-05 | 0.4452867 |  |  | 231.0005 | 0.07752429 | 0.000144532 | 0.00216159 | 14.9579 | 14.9558 | -5.94e-05 | -0.000214489 | 3.61328 | 3.6135 | -7.95e-05 | -8.67e-05 | 1.089913327 | 1.09 | 17.82536 | 0.0144532 | 17.82794 | 0.0001445216 | -5.940176e-05 | -7.950316e-05 | -0.0001106307 | 0.7471623 |  |  |  | 0.384654 | 0.00103376 | 0.0155064 | 15.0155 | 15 | -0.000406846 | -0.00146467 | 3.5986 | 3.60006 |  |  |  |  | 89.04028 | 0.103376 | 89.13232 | 0.001033226 | -0.0004069288 | -0.0006262973 | -0.0002267191 | 0.6497375 |  |  |  | 0.3448368 | 0.000923988 | 0.0138599 | 15.014 | 15.0001 | -0.000322206 | -0.00115996 | 3.5989 | 3.60006 |  |  |  |  | 79.82334 | 0.0923988 | 79.89709 | 0.0009235614 | -0.0003222579 | -0.0006013035 | -0.0002312058 | 0.5359322 |  |  |  | 0.682116 | 0.00198673 | 0.0298007 | 15.0296 | 14.9998 | -0.000621496 | -0.00230201 | 3.70168 | 3.70398 |  |  |  |  | 157.8972 | 0.198673 | 158.2109 | 0.001984759 | -0.0006216892 | -0.00136307 | -0.0001948685 | 0.4560949 |  |  | 154.0004 | 0.04043249 | 0.000167698 | 0.00252058 | 15.0329 | 15.0304 | -8.01e-05 | -0.000264732 | 3.30655 | 3.30681 | -8.77e-05 | -9.91e-05 | 1.129900918 | 1.13 | 9.035597 | 0.0167698 | 9.037112 | 0.0001676839 | -8.010321e-05 | -8.770385e-05 | 2.257741e-05 | 0.9133375 |  |  | 231.0004 | 0.2060483 | 0.000712111 | 0.0107012 | 15.0382 | 15.0275 | -0.00024682 | -0.000757168 | 3.06694 | 3.0677 | -0.000463894 | -0.000510283 | 1.099489717 | 1.1 | 47.18304 | 0.0712111 | 47.21664 | 0.0007118576 | -0.0002468505 | -0.0004640016 | -9.976335e-06 | 0.5320034
78 | 312.0006 | 0.8344401 | 0.00353043 | 0.0530243 | 15.0723 | 15.0192 | -0.00115407 | -0.00382986 | 3.31473 | 3.31856 | -0.002371641 | -0.00251394 | 1.05748606 | 1.06 | 198.7898 | 0.353043 | 199.4916 | 0.003524213 | -0.001154736 | -0.002374458 | 0.0008813581 | 0.4863158 |  |  | 234.0005 | 0.4167052 | 0.00134004 | 0.0201449 | 15.0532 | 15.0331 | -0.000403561 | -0.00123975 | 3.07079 | 3.07203 | -0.000931999 | -0.000997238 | 1.069002762 | 1.07 | 96.53999 | 0.134004 | 96.66936 | 0.001339143 | -0.0004036425 | -0.0009324336 | 1.222885e-05 | 0.4328914 |  |  | 233.9994 | 0.1902865 | 0.000724048 | 0.0108313 | 14.9702 | 14.9594 | -0.000291 | -0.000995227 | 3.41903 | 3.42003 | -0.000429164 | -0.00047208 | 1.09952792 | 1.1 | 43.35531 | 0.0724048 | 43.3867 | 0.000723786 | -0.0002910423 | -0.0004292561 | -6.307238e-06 | 0.6780156 |  |  | 156.0003 | 0.15236 | 0.000583327 | 0.00877157 | 15.0459 | 15.0372 | -0.000173018 | -0.000505545 | 2.92141 | 2.92191 | -0.000407179 | -0.000456041 | 1.119543959 | 1.12 | 34.35245 | 0.0583327 | 34.37249 | 0.0005831569 | -0.000173033 | -0.0004072619 | 3.656173e-05 | 0.424869 |  |  | 233.9993 | 0.2456299 | 0.00100589 | 0.0151384 | 15.0649 | 15.0498 | -0.00026809 | -0.000860054 | 3.20723 | 3.20809 | -0.000734455 | -0.000800555 | 1.089199445 | 1.09 | 58.11663 | 0.100589 | 58.17509 | 0.001005384 | -0.0002681259 | -0.0007347248 | 3.304653e-05 | 0.3649338 |  |  | 234.0005 | 0.08056141 | 0.000163484 | 0.00244503 | 14.9582 | 14.9558 | -4.39e-05 | -0.000158795 | 3.61334 | 3.6135 | -0.000116174 | -0.00012663 | 1.08987337 | 1.09 | 18.5237 | 0.0163484 | 18.52672 | 0.0001634706 | -4.390096e-05 | -0.0001161807 | -0.0001016826 | 0.3778678 |  |  |  | 0.3886727 | 0.00103996 | 0.0155995 | 15.0156 | 15 | -0.000428689 | -0.00154331 | 3.59852 | 3.60006 |  |  |  |  | 89.97053 | 0.103996 | 90.06409 | 0.00103942 | -0.0004287809 | -0.0006106387 | -0.0002336967 | 0.7021843 |  |  |  | 0.3484185 | 0.000930441 | 0.0139567 | 15.0141 | 15.0001 | -0.000307278 | -0.00110622 | 3.59896 | 3.60006 |  |  |  |  | 80.65242 | 0.0930441 | 80.72746 | 0.0009300084 | -0.0003073252 | -0.0006226832 | -0.0002367602 | 0.4935499 |  |  |  | 0.690506 | 0.00202562 | 0.030384 | 15.0302 | 14.9998 | -0.000635202 | -0.00235278 | 3.70163 | 3.70398 |  |  |  |  | 159.8394 | 0.202562 | 160.1631 | 0.002023571 | -0.0006354038 | -0.001388167 | -0.0001829515 | 0.4577285 |  |  | 155.9996 | 0.04116063 | 0.000165781 | 0.00249176 | 15.0329 | 15.0304 | -6.43e-05 | -0.000212596 | 3.3066 | 3.30681 | -0.000102803 | -0.000116168 | 1.129883832 | 1.13 | 9.198316 | 0.0165781 | 9.199841 | 0.0001657673 | -6.430207e-05 | -0.0001028083 | 1.804783e-05 | 0.6254561 |  |  | 234.0005 | 0.2135816 | 0.000743554 | 0.0111737 | 15.0386 | 15.0275 | -0.000267737 | -0.000821337 | 3.06688 | 3.0677 | -0.000470925 | -0.000518018 | 1.099481982 | 1.1 | 48.90808 | 0.0743554 | 48.94445 | 0.0007432777 | -0.0002677728 | -0.0004710359 | -4.970386e-06 | 0.5684765
79 | 316.0006 | 0.8499712 | 0.00374277 | 0.0562135 | 15.0754 | 15.0192 | -0.00119974 | -0.00398141 | 3.31458 | 3.31856 | -0.002531648 | -0.002683547 | 1.057316453 | 1.06 | 202.4898 | 0.374277 | 203.2477 | 0.003735783 | -0.00120046 | -0.002534858 | 0.001043169 | 0.4735809 |  |  | 237.0005 | 0.4262395 | 0.00137545 | 0.0206772 | 15.0538 | 15.0331 | -0.000476789 | -0.00146471 | 3.07056 | 3.07203 | -0.000896986 | -0.000959775 | 1.069040225 | 1.07 | 98.74885 | 0.137545 | 98.88467 | 0.001374505 | -0.0004769027 | -0.0008973885 | 1.718277e-05 | 0.5314339 |  |  | 237.0005 | 0.1957872 | 0.000750254 | 0.0112234 | 14.9706 | 14.9594 | -0.00026392 | -0.000902614 | 3.41913 | 3.42003 | -0.000485105 | -0.000533616 | 1.099466384 | 1.1 | 44.60862 | 0.0750254 | 44.64208 | 0.0007499727 | -0.0002639548 | -0.0004852227 | -1.245543e-06 | 0.543987 |  |  | 157.9996 | 0.1570804 | 0.00060798 | 0.00914228 | 15.0463 | 15.0372 | -0.000186568 | -0.000545136 | 2.92137 | 2.92191 | -0.000420067 | -0.000470475 | 1.119529525 | 1.12 | 35.41676 | 0.060798 | 35.4383 | 0.0006077953 | -0.0001865854 | -0.0004201553 | 4.425152e-05 | 0.4440868 |  |  | 237.0006 | 0.2542508 | 0.00102309 | 0.0153972 | 15.0652 | 15.0498 | -0.000291554 | -0.00093533 | 3.20715 | 3.20809 | -0.000729428 | -0.000795076 | 1.089204924 | 1.09 | 60.15635 | 0.102309 | 60.21789 | 0.001022567 | -0.0002915965 | -0.0007296942 | 1.60857e-05 | 0.3996147 |  |  | 237.0005 | 0.0836597 | 0.000178333 | 0.00266711 | 14.9584 | 14.9558 | -6.04e-05 | -0.000218319 | 3.61328 | 3.6135 | -0.000112939 | -0.000123104 | 1.089876896 | 1.09 | 19.23609 | 0.0178333 | 19.23952 | 0.0001783171 | -6.040182e-05 | -0.0001129454 | -9.703764e-05 | 0.5347879 |  |  |  | 0.3927985 | 0.00106477 | 0.0159715 | 15.016 | 15 | -0.000345446 | -0.00124363 | 3.59882 | 3.60006 |  |  |  |  | 90.92558 | 0.106477 | 91.0224 | 0.001064204 | -0.0003455057 | -0.0007186979 | -0.0002224591 | 0.4807384 |  |  |  | 0.3519932 | 0.000939844 | 0.0140978 | 15.0142 | 15.0001 | -0.000328037 | -0.00118095 | 3.59888 | 3.60006 |  |  |  |  | 81.47991 | 0.0939844 | 81.55648 | 0.0009394026 | -0.0003280908 | -0.0006113118 | -0.000239348 | 0.5366996 |  |  |  | 0.6985605 | 0.00205478 | 0.0308215 | 15.0307 | 14.9998 | -0.000669511 | -0.00247986 | 3.7015 | 3.70398 |  |  |  |  | 161.7038 | 0.205478 | 162.0361 | 0.002052672 | -0.0006697352 | -0.001382937 | -0.000179654 | 0.4842848 |  |  | 158.0004 | 0.04207751 | 0.000163099 | 0.00245144 | 15.0329 | 15.0304 | -8.99e-05 | -0.000297417 | 3.30651 | 3.30681 | -7.56e-05 | -8.54e-05 | 1.129914587 | 1.13 | 9.403216 | 0.0163099 | 9.40475 | 0.0001630857 | -8.990404e-05 | -7.560286e-05 | 1.207611e-05 | 1.189162 |  |  | 237.0005 | 0.2214053 | 0.000780948 | 0.0117357 | 15.0392 | 15.0275 | -0.000254399 | -0.000780418 | 3.06692 | 3.0677 | -0.000523838 | -0.000576222 | 1.099423778 | 1.1 | 50.69964 | 0.0780948 | 50.73923 | 0.0007806432 | -0.0002544314 | -0.0005239753 | 4.956991e-06 | 0.485579
80 | 320.0006 | 0.864693 | 0.00399222 | 0.0599601 | 15.0792 | 15.0192 | -0.00127671 | -0.00423682 | 3.31432 | 3.31856 | -0.002704784 | -0.002867071 | 1.057132929 | 1.06 | 205.997 | 0.399222 | 206.8194 | 0.003984272 | -0.001277526 | -0.002708449 | 0.00124434 | 0.4716817 |  |  | 239.9994 | 0.4357915 | 0.00142278 | 0.0213888 | 15.0545 | 15.0331 | -0.00047564 | -0.00146118 | 3.07057 | 3.07203 | -0.000946696 | -0.001012965 | 1.068987035 | 1.07 | 100.9618 | 0.142278 | 101.1055 | 0.001421769 | -0.0004757532 | -0.0009471444 | 3.396354e-05 | 0.5023027 |  |  | 240.0005 | 0.2014516 | 0.000759649 | 0.0113639 | 14.9708 | 14.9594 | -0.000287947 | -0.000984786 | 3.41904 | 3.42003 | -0.000472148 | -0.000519363 | 1.099480637 | 1.1 | 45.89921 | 0.0759649 | 45.93408 | 0.0007593606 | -0.0002879885 | -0.0004722595 | -1.359874e-05 | 0.6098098 |  |  | 160.0003 | 0.1617395 | 0.000630953 | 0.00948773 | 15.0466 | 15.0372 | -0.000197523 | -0.000577145 | 2.92134 | 2.92191 | -0.000429732 | -0.0004813 | 1.1195187 | 1.12 | 36.46725 | 0.0630953 | 36.49026 | 0.000630754 | -0.0001975425 | -0.0004298244 | 5.048186e-05 | 0.4595889 |  |  | 240.0006 | 0.2628787 | 0.00107552 | 0.0161864 | 15.066 | 15.0498 | -0.000289251 | -0.000927942 | 3.20716 | 3.20809 | -0.000785604 | -0.000856309 | 1.089143691 | 1.09 | 62.19772 | 0.107552 | 62.26461 | 0.001074942 | -0.0002892928 | -0.0007859127 | 3.425188e-05 | 0.3680979 |  |  | 240.0005 | 0.08665976 | 0.000182596 | 0.00273086 | 14.9585 | 14.9558 | -6.08e-05 | -0.000219537 | 3.61328 | 3.6135 | -0.000119624 | -0.00013039 | 1.08986961 | 1.09 | 19.92591 | 0.0182596 | 19.92954 | 0.0001825793 | -6.080185e-05 | -0.0001196312 | -0.0001026509 | 0.5082443 |  |  |  | 0.396829 | 0.00107472 | 0.0161208 | 15.0161 | 15 | -0.000422768 | -0.00152199 | 3.59854 | 3.60006 |  |  |  |  | 91.85856 | 0.107472 | 91.95728 | 0.001074143 | -0.0004228574 | -0.0006512855 | -0.0002257349 | 0.6492658 |  |  |  | 0.3555806 | 0.000956556 | 0.0143485 | 15.0145 | 15.0001 | -0.000340884 | -0.0012272 | 3.59884 | 3.60006 |  |  |  |  | 82.31033 | 0.0956556 | 82.38906 | 0.0009560988 | -0.0003409421 | -0.0006151567 | -0.0002346853 | 0.5542362 |  |  |  | 0.7069869 | 0.00208487 | 0.0312727 | 15.0311 | 14.9998 | -0.000715835 | -0.00265144 | 3.70133 | 3.70398 |  |  |  |  | 163.6544 | 0.208487 | 163.9956 | 0.0020827 | -0.0007160913 | -0.001366608 | -0.0001766214 | 0.5239916 |  |  | 160.0004 | 0.04306467 | 0.000173384 | 0.00260603 | 15.033 | 15.0304 | -8.03e-05 | -0.0002656 | 3.30655 | 3.30681 | -9.43e-05 | -0.000106598 | 1.129893402 | 1.13 | 9.623821 | 0.0173384 | 9.62549 | 0.000173369 | -8.030322e-05 | -9.430445e-05 | 1.881501e-05 | 0.8515317 |  |  | 240.0005 | 0.2291982 | 0.000800438 | 0.0120286 | 15.0395 | 15.0275 | -0.000282485 | -0.000866579 | 3.06683 | 3.0677 | -0.000514445 | -0.000565889 | 1.099434111 | 1.1 | 52.48414 | 0.0800438 | 52.52615 | 0.0008001178 | -0.0002825249 | -0.0005145774 | -2.88624e-06 | 0.5490426
81 | 324.0006 | 0.8786645 | 0.00425741 | 0.0639431 | 15.0832 | 15.0192 | -0.00136191 | -0.00451956 | 3.31404 | 3.31856 | -0.002885024 | -0.003058126 | 1.056941874 | 1.06 | 209.3254 | 0.425741 | 210.2166 | 0.004248373 | -0.001362838 | -0.002889194 | 0.001463434 | 0.4717019 |  |  | 243.0005 | 0.4454315 | 0.00146969 | 0.022094 | 15.0552 | 15.0331 | -0.000468185 | -0.00143828 | 3.07059 | 3.07203 | -0.000999655 | -0.00106963 | 1.06893037 | 1.07 | 103.1951 | 0.146969 | 103.3468 | 0.001468611 | -0.0004682946 | -0.001000155 | 5.004042e-05 | 0.4682221 |  |  | 243.0005 | 0.2073429 | 0.000775274 | 0.0115976 | 14.971 | 14.9594 | -0.000270784 | -0.000926087 | 3.4191 | 3.42003 | -0.000503041 | -0.000553345 | 1.099446655 | 1.1 | 47.24149 | 0.0775274 | 47.27811 | 0.0007749736 | -0.0002708207 | -0.0005031676 | -2.060262e-05 | 0.5382316 |  |  | 162.0003 | 0.1664641 | 0.000661836 | 0.00995212 | 15.0471 | 15.0372 | -0.000195513 | -0.000571271 | 2.92134 | 2.92191 | -0.000462947 | -0.0005185 | 1.1194815 | 1.12 | 37.53248 | 0.0661836 | 37.55732 | 0.0006616171 | -0.0001955321 | -0.0004630542 | 6.43764e-05 | 0.4222662 |  |  | 243.0006 | 0.2716326 | 0.00109619 | 0.0164975 | 15.0663 | 15.0498 | -0.000335868 | -0.00107749 | 3.20701 | 3.20809 | -0.000758766 | -0.000827055 | 1.089172945 | 1.09 | 64.26891 | 0.109619 | 64.33937 | 0.00109559 | -0.0003359244 | -0.000759054 | 2.022209e-05 | 0.4425567 |  |  | 243.0005 | 0.08987993 | 0.000195224 | 0.00291973 | 14.9587 | 14.9558 | -6.3e-05 | -0.000227775 | 3.61327 | 3.6135 | -0.000130225 | -0.000141945 | 1.089858055 | 1.09 | 20.66633 | 0.0195224 | 20.67036 | 0.0001952049 | -6.300198e-05 | -0.0001302335 | -0.0001006278 | 0.4837618 |  |  |  | 0.4009049 | 0.00108957 | 0.0163435 | 15.0163 | 15 | -0.00035717 | -0.00128583 | 3.59878 | 3.60006 |  |  |  |  | 92.80205 | 0.108957 | 92.90317 | 0.001088977 | -0.0003572338 | -0.000731743 | -0.0002242717 | 0.4881957 |  |  |  | 0.3591932 | 0.00096735 | 0.0145104 | 15.0146 | 15.0001 | -0.000299268 | -0.00107739 | 3.59898 | 3.60006 |  |  |  |  | 83.14657 | 0.096735 | 83.227 | 0.0009668824 | -0.0002993128 | -0.0006675696 | -0.0002360125 | 0.4483619 |  |  |  | 0.7152579 | 0.00211943 | 0.0317911 | 15.0316 | 14.9998 | -0.000714078 | -0.00264493 | 3.70134 | 3.70398 |  |  |  |  | 165.569 | 0.211943 | 165.9199 | 0.002117187 | -0.0007143331 | -0.001402854 | -0.0001686444 | 0.5091998 |  |  | 162.0004 | 0.04426945 | 0.000190117 | 0.00285753 | 15.0333 | 15.0304 | -7.71e-05 | -0.000255025 | 3.30656 | 3.30681 | -0.000117312 | -0.000132563 | 1.129867437 | 1.13 | 9.893056 | 0.0190117 | 9.894937 | 0.0001900989 | -7.710297e-05 | -0.0001173189 | 3.121853e-05 | 0.6572086 |  |  | 242.9993 | 0.2372825 | 0.000821239 | 0.0123411 | 15.0398 | 15.0275 | -0.000310463 | -0.000952406 | 3.06675 | 3.0677 | -0.000508309 | -0.00055914 | 1.09944086 | 1.1 | 54.33535 | 0.0821239 | 54.37998 | 0.000820902 | -0.0003105112 | -0.0005084382 | -1.044286e-05 | 0.6107157
82 | 328.0006 | 0.8920552 | 0.00453201 | 0.0680674 | 15.0873 | 15.0192 | -0.00144097 | -0.00478194 | 3.31377 | 3.31856 | -0.003074771 | -0.003259257 | 1.056740743 | 1.06 | 212.5155 | 0.453201 | 213.4787 | 0.004521771 | -0.001442009 | -0.003079508 | 0.001693617 | 0.4682596 |  |  | 246.0005 | 0.4548478 | 0.00150042 | 0.022556 | 15.0556 | 15.0331 | -0.000475515 | -0.0014608 | 3.07057 | 3.07203 | -0.001019689 | -0.001091068 | 1.068908932 | 1.07 | 105.3767 | 0.150042 | 105.5348 | 0.001499295 | -0.0004756281 | -0.001020209 | 5.069204e-05 | 0.4662064 |  |  | 246.0005 | 0.2131101 | 0.000812304 | 0.0121516 | 14.9716 | 14.9594 | -0.000301732 | -0.00103193 | 3.419 | 3.42003 | -0.000513864 | -0.00056525 | 1.09943475 | 1.1 | 48.5555 | 0.0812304 | 48.59494 | 0.0008119743 | -0.0003017775 | -0.0005139961 | -5.761027e-06 | 0.5871203 |  |  | 164.0004 | 0.1713269 | 0.000661168 | 0.00994209 | 15.0471 | 15.0372 | -0.000204044 | -0.0005962 | 2.92132 | 2.92191 | -0.000456103 | -0.000510836 | 1.119489164 | 1.12 | 38.62889 | 0.0661168 | 38.65443 | 0.0006609495 | -0.0002040648 | -0.000456207 | 4.626244e-05 | 0.4473075 |  |  | 246.0006 | 0.2804785 | 0.00114017 | 0.0171594 | 15.0669 | 15.0498 | -0.000334602 | -0.00107343 | 3.20701 | 3.20809 | -0.000798558 | -0.000870428 | 1.089129572 | 1.09 | 66.36189 | 0.114017 | 66.43756 | 0.00113952 | -0.000334658 | -0.000798877 | 2.90838e-05 | 0.4189105 |  |  | 246.0005 | 0.0934687 | 0.0002135 | 0.00319306 | 14.959 | 14.9558 | -6.51e-05 | -0.000235342 | 3.61326 | 3.6135 | -0.00014751 | -0.000160786 | 1.089839214 | 1.09 | 21.4915 | 0.02135 | 21.49609 | 0.0002134772 | -6.510212e-05 | -0.0001475209 | -9.417337e-05 | 0.4413078 |  |  |  | 0.4048994 | 0.0011003 | 0.0165045 | 15.0165 | 15 | -0.000431461 | -0.00155329 | 3.59851 | 3.60006 |  |  |  |  | 93.7267 | 0.11003 | 93.82983 | 0.001099695 | -0.0004315541 | -0.000668141 | -0.0002266524 | 0.6459027 |  |  |  | 0.3628886 | 0.000984623 | 0.0147695 | 15.0149 | 15.0001 | -0.000329771 | -0.0011872 | 3.59888 | 3.60006 |  |  |  |  | 84.00199 | 0.0984623 | 84.0847 | 0.0009841386 | -0.0003298254 | -0.0006543132 | -0.0002311529 | 0.5040788 |  |  |  | 0.723583 | 0.00214487 | 0.0321727 | 15.032 | 14.9998 | -0.000689749 | -0.00255482 | 3.70143 | 3.70398 |  |  |  |  | 167.4961 | 0.214487 | 167.8553 | 0.002142573 | -0.000689987 | -0.001452586 | -0.0001699228 | 0.4750059 |  |  | 164.0004 | 0.04548059 | 0.000183835 | 0.00276312 | 15.0332 | 15.0304 | -5.79e-05 | -0.000191403 | 3.30662 | 3.30681 | -0.000128805 | -0.000145549 | 1.129854451 | 1.13 | 10.16372 | 0.0183835 | 10.16558 | 0.0001838181 | -5.790168e-05 | -0.0001288133 | 2.059199e-05 | 0.4495008 |  |  | 246.0005 | 0.2452054 | 0.000850619 | 0.0127826 | 15.0402 | 15.0275 | -0.000308519 | -0.000946443 | 3.06675 | 3.0677 | -0.000534891 | -0.00058838 | 1.09941162 | 1.1 | 56.14962 | 0.0850619 | 56.19738 | 0.0008502574 | -0.0003085666 | -0.0005350341 | -8.871344e-06 | 0.5767232
83 | 331.9992 | 0.9049465 | 0.00482639 | 0.0724887 | 15.0917 | 15.0192 | -0.00156865 | -0.00520564 | 3.31335 | 3.31856 | -0.003239092 | -0.003433438 | 1.056566562 | 1.06 | 215.5867 | 0.482639 | 216.6272 | 0.00481478 | -0.001569882 | -0.003244349 | 0.001944915 | 0.4838818 |  |  | 249.0005 | 0.4646212 | 0.00154617 | 0.0232437 | 15.0563 | 15.0331 | -0.000496742 | -0.001526 | 3.0705 | 3.07203 | -0.001043361 | -0.001116396 | 1.068883604 | 1.07 | 107.6409 | 0.154617 | 107.8073 | 0.001544976 | -0.0004968654 | -0.001043906 | 6.517852e-05 | 0.4759677 |  |  | 248.9993 | 0.2188616 | 0.000813383 | 0.0121677 | 14.9716 | 14.9594 | -0.000318695 | -0.00108994 | 3.41894 | 3.42003 | -0.000496324 | -0.000545956 | 1.099454044 | 1.1 | 49.86595 | 0.0813383 | 49.90651 | 0.0008130524 | -0.0003187458 | -0.0004964472 | -2.675333e-05 | 0.6420538 |  |  | 166.0004 | 0.1763091 | 0.000687737 | 0.0103416 | 15.0475 | 15.0372 | -0.00024119 | -0.000704737 | 2.92121 | 2.92191 | -0.000445036 | -0.000498441 | 1.119501559 | 1.12 | 39.75223 | 0.0687737 | 39.77957 | 0.0006875006 | -0.0002412191 | -0.0004451351 | 5.492139e-05 | 0.5419009 |  |  | 248.9993 | 0.2897917 | 0.00117443 | 0.0176749 | 15.0675 | 15.0498 | -0.000350685 | -0.00112503 | 3.20696 | 3.20809 | -0.000822769 | -0.000896818 | 1.089103182 | 1.09 | 68.56541 | 0.117443 | 68.64593 | 0.001173741 | -0.0003507465 | -0.0008231077 | 2.639347e-05 | 0.4261247 |  |  | 249.0005 | 0.09703252 | 0.000218128 | 0.00326228 | 14.959 | 14.9558 | -9.99e-05 | -0.000360927 | 3.61314 | 3.6135 | -0.000114303 | -0.00012459 | 1.08987541 | 1.09 | 22.31094 | 0.0218128 | 22.31581 | 0.0002181042 | -9.990499e-05 | -0.0001143095 | -0.0001012781 | 0.8739865 |  |  |  | 0.4090477 | 0.00110793 | 0.016619 | 15.0166 | 15 | -0.00040088 | -0.00144319 | 3.59862 | 3.60006 |  |  |  |  | 94.68697 | 0.110793 | 94.79187 | 0.001107317 | -0.0004009604 | -0.0007063563 | -0.00023263 | 0.567646 |  |  |  | 0.3665015 | 0.000985712 | 0.0147858 | 15.0149 | 15.0001 | -0.000380271 | -0.001369 | 3.59869 | 3.60006 |  |  |  |  | 84.83831 | 0.0985712 | 84.92194 | 0.0009852265 | -0.0003803433 | -0.0006048832 | -0.0002421656 | 0.6287881 |  |  |  | 0.7320295 | 0.00217296 | 0.032594 | 15.0324 | 14.9998 | -0.000712953 | -0.00264077 | 3.70134 | 3.70398 |  |  |  |  | 169.4513 | 0.217296 | 169.8195 | 0.002170603 | -0.0007132073 | -0.001457395 | -0.0001689529 | 0.4893712 |  |  | 165.9996 | 0.0469137 | 0.000183935 | 0.00276462 | 15.0332 | 15.0304 | -9.81e-05 | -0.000324469 | 3.30649 | 3.30681 | -8.95e-05 | -0.000101127 | 1.129898873 | 1.13 | 10.48398 | 0.0183935 | 10.48591 | 0.0001839181 | -9.810481e-05 | -8.950401e-05 | 1.554866e-05 | 1.096094 |  |  | 249.0005 | 0.253345 | 0.000871769 | 0.0131005 | 15.0406 | 15.0275 | -0.000286317 | -0.000878334 | 3.06682 | 3.0677 | -0.000584284 | -0.000642712 | 1.099357288 | 1.1 | 58.01352 | 0.0871769 | 58.06409 | 0.0008713892 | -0.000286358 | -0.0005844548 | -1.627727e-05 | 0.4899575
84 | 336.0006 | 0.9173121 | 0.00514986 | 0.077347 | 15.0966 | 15.0192 | -0.00164114 | -0.00544622 | 3.31311 | 3.31856 | -0.003490436 | -0.003699862 | 1.056300138 | 1.06 | 218.5325 | 0.514986 | 219.6579 | 0.005136645 | -0.001642488 | -0.003496542 | 0.002226628 | 0.4697465 |  |  | 252.0005 | 0.4744814 | 0.00158997 | 0.0239021 | 15.057 | 15.0331 | -0.000502593 | -0.00154398 | 3.07048 | 3.07203 | -0.001083296 | -0.001159127 | 1.068840873 | 1.07 | 109.9253 | 0.158997 | 110.1 | 0.001588707 | -0.0005027193 | -0.001083883 | 7.743967e-05 | 0.4638132 |  |  | 252.0005 | 0.2248031 | 0.00083767 | 0.0125311 | 14.9719 | 14.9594 | -0.000303841 | -0.00103914 | 3.41899 | 3.42003 | -0.000530968 | -0.000584065 | 1.099415935 | 1.1 | 51.21965 | 0.083767 | 51.26256 | 0.0008373194 | -0.0003038872 | -0.000531109 | -2.530545e-05 | 0.5721748 |  |  | 168.0004 | 0.1812687 | 0.000698432 | 0.0105024 | 15.0477 | 15.0372 | -0.000209496 | -0.000612128 | 2.9213 | 2.92191 | -0.000489116 | -0.000547809 | 1.119452191 | 1.12 | 40.87047 | 0.0698432 | 40.89902 | 0.0006981882 | -0.0002095179 | -0.0004892357 | 4.780746e-05 | 0.4282557 |  |  | 252.0007 | 0.2992661 | 0.00120792 | 0.0181789 | 15.068 | 15.0498 | -0.0003556 | -0.00114079 | 3.20694 | 3.20809 | -0.000849694 | -0.000926166 | 1.089073834 | 1.09 | 70.80708 | 0.120792 | 70.89261 | 0.001207191 | -0.0003556632 | -0.0008500552 | 2.229271e-05 | 0.4184002 |  |  | 252.0005 | 0.1007124 | 0.000233352 | 0.00348996 | 14.9593 | 14.9558 | -7.46e-05 | -0.000269598 | 3.61323 | 3.6135 | -0.00015926 | -0.000173594 | 1.089826406 | 1.09 | 23.15707 | 0.0233352 | 23.16248 | 0.0002333248 | -7.460278e-05 | -0.0001592727 | -9.817497e-05 | 0.4683966 |  |  |  | 0.4130657 | 0.00112995 | 0.0169492 | 15.0169 | 15 | -0.000439237 | -0.00158128 | 3.59848 | 3.60006 |  |  |  |  | 95.61706 | 0.112995 | 95.7251 | 0.001129312 | -0.0004393335 | -0.0006899786 | -0.0002238264 | 0.636735 |  |  |  | 0.3700778 | 0.00100956 | 0.0151435 | 15.0153 | 15.0001 | -0.000341674 | -0.00123005 | 3.59883 | 3.60006 |  |  |  |  | 85.66615 | 0.100956 | 85.75264 | 0.001009051 | -0.0003417324 | -0.0006673184 | -0.0002303477 | 0.512098 |  |  |  | 0.7403205 | 0.00221012 | 0.0331515 | 15.033 | 14.9998 | -0.000738142 | -0.00273406 | 3.70125 | 3.70398 |  |  |  |  | 171.3705 | 0.221012 | 171.7492 | 0.002207681 | -0.0007384146 | -0.001469267 | -0.0001584599 | 0.5025735 |  |  | 168.0004 | 0.04872469 | 0.000191814 | 0.00288304 | 15.0333 | 15.0304 | -9.78e-05 | -0.000323501 | 3.30649 | 3.30681 | -9.61e-05 | -0.000108643 | 1.129891357 | 1.13 | 10.88869 | 0.0191814 | 10.89077 | 0.0001917956 | -9.780478e-05 | -9.610462e-05 | 1.692531e-05 | 1.017691 |  |  | 252.0005 | 0.2614857 | 0.000904334 | 0.0135898 | 15.041 | 15.0275 | -0.00031061 | -0.000952859 | 3.06675 | 3.0677 | -0.000588051 | -0.000646856 | 1.099353144 | 1.1 | 59.87766 | 0.0904334 | 59.93181 | 0.0009039253 | -0.0003106582 | -0.000588224 | -1.22943e-05 | 0.5281292
85 | 340.0006 | 0.9291605 | 0.005482 | 0.0823355 | 15.1016 | 15.0192 | -0.00176631 | -0.00586159 | 3.3127 | 3.31856 | -0.003697078 | -0.003918902 | 1.056081098 | 1.06 | 221.3552 | 0.5482 | 222.5686 | 0.005467029 | -0.001767872 | -0.003703929 | 0.002518451 | 0.4772963 |  |  | 254.9993 | 0.4843825 | 0.00162525 | 0.0244325 | 15.0575 | 15.0331 | -0.000533558 | -0.00163911 | 3.07039 | 3.07203 | -0.001087186 | -0.001163289 | 1.068836711 | 1.07 | 112.2191 | 0.162525 | 112.4015 | 0.001623931 | -0.0005337004 | -0.001087777 | 8.107269e-05 | 0.4906338 |  |  | 255.0005 | 0.2306322 | 0.000851605 | 0.0127395 | 14.9722 | 14.9594 | -0.000313414 | -0.00107188 | 3.41896 | 3.42003 | -0.000542225 | -0.000596447 | 1.099403553 | 1.1 | 52.54778 | 0.0851605 | 52.59253 | 0.0008512426 | -0.0003134631 | -0.0005423721 | -3.37624e-05 | 0.5779485 |  |  | 170.0004 | 0.1860376 | 0.000720625 | 0.0108361 | 15.048 | 15.0372 | -0.000227584 | -0.000664981 | 2.92125 | 2.92191 | -0.000491935 | -0.000550967 | 1.119449033 | 1.12 | 41.9457 | 0.0720625 | 41.97592 | 0.0007203655 | -0.0002276099 | -0.000492056 | 5.285966e-05 | 0.4625691 |  |  | 255.0007 | 0.3086063 | 0.00123946 | 0.0186536 | 15.0684 | 15.0498 | -0.00036542 | -0.0011723 | 3.20691 | 3.20809 | -0.00086687 | -0.000944888 | 1.089055112 | 1.09 | 73.01699 | 0.123946 | 73.1075 | 0.001238693 | -0.0003654868 | -0.0008672459 | 1.677454e-05 | 0.4214338 |  |  | 255.0005 | 0.1044606 | 0.000243822 | 0.00364655 | 14.9594 | 14.9558 | -8.37e-05 | -0.000302379 | 3.61319 | 3.6135 | -0.000154875 | -0.000168814 | 1.089831186 | 1.09 | 24.01891 | 0.0243822 | 24.02477 | 0.0002437923 | -8.37035e-05 | -0.000154887 | -0.0001000485 | 0.5404166 |  |  |  | 0.4170431 | 0.00113762 | 0.0170644 | 15.0171 | 15 | -0.0004777 | -0.00171975 | 3.59834 | 3.60006 |  |  |  |  | 96.53776 | 0.113762 | 96.64758 | 0.001136973 | -0.0004778141 | -0.0006591593 | -0.000229205 | 0.7248842 |  |  |  | 0.3738185 | 0.00101863 | 0.0152796 | 15.0154 | 15.0001 | -0.000380863 | -0.00137113 | 3.59869 | 3.60006 |  |  |  |  | 86.53206 | 0.101863 | 86.6202 | 0.001018112 | -0.0003809355 | -0.000637176 | -0.0002338259 | 0.5978498 |  |  |  | 0.748626 | 0.00224747 | 0.0337117 | 15.0336 | 14.9998 | -0.00074211 | -0.00274876 | 3.70123 | 3.70398 |  |  |  |  | 173.2931 | 0.224747 | 173.6825 | 0.002244948 | -0.0007423855 | -0.001502563 | -0.0001478275 | 0.4940795 |  |  | 170.0004 | 0.0514838 | 0.00019773 | 0.00297196 | 15.0334 | 15.0304 | -0.000107303 | -0.000354831 | 3.30646 | 3.30681 | -9.37e-05 | -0.000105907 | 1.129894093 | 1.13 | 11.50527 | 0.019773 | 11.50755 | 0.0001977105 | -0.0001073088 | -9.370439e-05 | 1.293675e-05 | 1.145184 |  |  | 254.9993 | 0.2697069 | 0.00094211 | 0.0141575 | 15.0416 | 15.0275 | -0.000322512 | -0.000989369 | 3.06671 | 3.0677 | -0.000614881 | -0.00067637 | 1.09932363 | 1.1 | 61.76023 | 0.094211 | 61.81842 | 0.0009416665 | -0.000322564 | -0.0006150701 | -3.395033e-06 | 0.5244345
86 | 344.0006 | 0.9406779 | 0.00582125 | 0.0874308 | 15.1067 | 15.0192 | -0.00188854 | -0.00626724 | 3.31229 | 3.31856 | -0.003910146 | -0.004144755 | 1.055855245 | 1.06 | 224.099 | 0.582125 | 225.4035 | 0.005804372 | -0.001890326 | -0.003917811 | 0.002818238 | 0.4824954 |  |  | 258.0005 | 0.4942707 | 0.00167208 | 0.0251365 | 15.0582 | 15.0331 | -0.000559668 | -0.00171932 | 3.07031 | 3.07203 | -0.001107596 | -0.001185127 | 1.068814873 | 1.07 | 114.5099 | 0.167208 | 114.7014 | 0.001670684 | -0.0005598247 | -0.00110821 | 9.625591e-05 | 0.5051613 |  |  | 258.0005 | 0.2366366 | 0.000892351 | 0.013349 | 14.9728 | 14.9594 | -0.000342749 | -0.00117221 | 3.41886 | 3.42003 | -0.000553043 | -0.000608347 | 1.099391653 | 1.1 | 53.91582 | 0.0892351 | 53.96394 | 0.0008919531 | -0.0003428078 | -0.000553196 | -1.612936e-05 | 0.6196859 |  |  | 172.0004 | 0.1911423 | 0.000739873 | 0.0111256 | 15.0483 | 15.0372 | -0.000255977 | -0.000747942 | 2.92117 | 2.92191 | -0.000484489 | -0.000542627 | 1.119457373 | 1.12 | 43.09667 | 0.0739873 | 43.12856 | 0.0007395994 | -0.0002560098 | -0.0004846064 | 5.376432e-05 | 0.5282839 |  |  | 258.0006 | 0.3184602 | 0.00127707 | 0.0192197 | 15.069 | 15.0498 | -0.00038362 | -0.00123069 | 3.20685 | 3.20809 | -0.000887959 | -0.000967876 | 1.089032124 | 1.09 | 75.34845 | 0.127707 | 75.44468 | 0.001276255 | -0.0003836936 | -0.0008883535 | 1.527362e-05 | 0.4319155 |  |  | 258.0005 | 0.1082528 | 0.000245291 | 0.00366851 | 14.9594 | 14.9558 | -0.000128255 | -0.000463448 | 3.61303 | 3.6135 | -0.000110598 | -0.000120552 | 1.089879448 | 1.09 | 24.89086 | 0.0245291 | 24.89697 | 0.0002452609 | -0.0001282632 | -0.0001106041 | -0.0001110627 | 1.159661 |  |  |  | 0.4210833 | 0.00115199 | 0.0172799 | 15.0173 | 15 | -0.000395564 | -0.00142406 | 3.59864 | 3.60006 |  |  |  |  | 97.47299 | 0.115199 | 97.58528 | 0.001151327 | -0.0003956423 | -0.0007556847 | -0.0002281063 | 0.5235547 |  |  |  | 0.3774894 | 0.00102264 | 0.0153397 | 15.0155 | 15.0001 | -0.000344765 | -0.00124117 | 3.59882 | 3.60006 |  |  |  |  | 87.38181 | 0.102264 | 87.47117 | 0.001022117 | -0.0003448244 | -0.000677293 | -0.0002421192 | 0.5091215 |  |  |  | 0.757083 | 0.00227802 | 0.0341699 | 15.034 | 14.9998 | -0.000676201 | -0.00250464 | 3.70148 | 3.70398 |  |  |  |  | 175.2507 | 0.227802 | 175.6499 | 0.002275429 | -0.0006764297 | -0.001599 | -0.0001444506 | 0.4230331 |  |  | 172.0004 | 0.05419074 | 0.000225915 | 0.0033956 | 15.0338 | 15.0304 | -0.000110865 | -0.000366611 | 3.30644 | 3.30681 | -0.00011428 | -0.000129136 | 1.129870864 | 1.13 | 12.1102 | 0.0225915 | 12.11294 | 0.0002258895 | -0.0001108711 | -0.0001142865 | 3.13952e-05 | 0.9701156 |  |  | 258.0005 | 0.2780638 | 0.000960575 | 0.014435 | 15.0419 | 15.0275 | -0.000340801 | -0.00104548 | 3.06665 | 3.0677 | -0.00061526 | -0.000676787 | 1.099323213 | 1.1 | 63.67388 | 0.0960575 | 63.73504 | 0.0009601139 | -0.0003408591 | -0.0006154494 | -1.42483e-05 | 0.5538378
87 | 348.0007 | 0.9520123 | 0.00619023 | 0.0929725 | 15.1122 | 15.0192 | -0.0019721 | -0.00654454 | 3.31201 | 3.31856 | -0.004188488 | -0.004439797 | 1.055560203 | 1.06 | 226.7992 | 0.619023 | 228.2031 | 0.006171149 | -0.001974047 | -0.004197284 | 0.003147926 | 0.4703153 |  |  | 261.0005 | 0.5041918 | 0.00173963 | 0.0261521 | 15.0592 | 15.0331 | -0.000562077 | -0.00172672 | 3.0703 | 3.07203 | -0.001170674 | -0.001252621 | 1.068747379 | 1.07 | 116.8084 | 0.173963 | 117.0116 | 0.001738119 | -0.000562235 | -0.00117136 | 0.0001319805 | 0.4799849 |  |  | 261.0005 | 0.2429715 | 0.000906811 | 0.0135654 | 14.973 | 14.9594 | -0.000367655 | -0.00125739 | 3.41877 | 3.42003 | -0.000540083 | -0.000594091 | 1.099405909 | 1.1 | 55.3592 | 0.0906811 | 55.4094 | 0.0009064001 | -0.0003677226 | -0.0005402289 | -2.600608e-05 | 0.6806793 |  |  | 174.0004 | 0.1963697 | 0.000750227 | 0.0112813 | 15.0484 | 15.0372 | -0.000236572 | -0.000691244 | 2.92122 | 2.92191 | -0.000508238 | -0.000569227 | 1.119430773 | 1.12 | 44.27528 | 0.0750227 | 44.3085 | 0.0007499457 | -0.0002366 | -0.0005083672 | 4.534707e-05 | 0.4654116 |  |  | 261.0006 | 0.3282156 | 0.00131722 | 0.0198239 | 15.0696 | 15.0498 | -0.000420411 | -0.00134872 | 3.20674 | 3.20809 | -0.000893468 | -0.00097388 | 1.08902612 | 1.09 | 77.6566 | 0.131722 | 77.75889 | 0.001316353 | -0.0004204994 | -0.0008938674 | 1.669181e-05 | 0.4704271 |  |  | 261.0005 | 0.1121349 | 0.000285053 | 0.00426319 | 14.96 | 14.9558 | -0.000103062 | -0.000372415 | 3.61312 | 3.6135 | -0.000175606 | -0.00019141 | 1.08980859 | 1.09 | 25.78348 | 0.0285053 | 25.79083 | 0.0002850124 | -0.0001030673 | -0.0001756214 | -8.410422e-05 | 0.5868721 |  |  |  | 0.4251039 | 0.00118022 | 0.0177033 | 15.0177 | 15 | -0.000409826 | -0.0014754 | 3.59859 | 3.60006 |  |  |  |  | 98.40367 | 0.118022 | 98.51981 | 0.001179524 | -0.00040991 | -0.0007696141 | -0.0002131194 | 0.5326176 |  |  |  | 0.381186 | 0.00104191 | 0.0156287 | 15.0158 | 15.0001 | -0.000361976 | -0.00130314 | 3.59876 | 3.60006 |  |  |  |  | 88.23751 | 0.104191 | 88.32944 | 0.001041368 | -0.0003620415 | -0.0006793261 | -0.0002352738 | 0.5329422 |  |  |  | 0.7654838 | 0.002313 | 0.0346947 | 15.0345 | 14.9998 | -0.00077825 | -0.00288263 | 3.7011 | 3.70398 |  |  |  |  | 177.1953 | 0.2313 | 177.6052 | 0.002310329 | -0.000778553 | -0.001531776 | -0.0001364876 | 0.5082681 |  |  | 174.0004 | 0.05715285 | 0.000225485 | 0.00338914 | 15.0338 | 15.0304 | -0.000113208 | -0.000374358 | 3.30644 | 3.30681 | -0.00011428 | -0.000129136 | 1.129870864 | 1.13 | 12.77216 | 0.0225485 | 12.77504 | 0.0002254596 | -0.0001132144 | -0.0001142865 | 2.033417e-05 | 0.990619 |  |  | 261.0005 | 0.2865259 | 0.000994291 | 0.0149417 | 15.0424 | 15.0275 | -0.000348165 | -0.00106807 | 3.06663 | 3.0677 | -0.000641962 | -0.000706158 | 1.099293842 | 1.1 | 65.61162 | 0.0994291 | 65.67686 | 0.000993797 | -0.0003482256 | -0.0006421681 | -1.025115e-05 | 0.5422655
88 | 352.0007 | 0.9631101 | 0.00654636 | 0.0983213 | 15.1176 | 15.0192 | -0.0020741 | -0.00688301 | 3.31167 | 3.31856 | -0.00444199 | -0.00470851 | 1.05529149 | 1.06 | 229.443 | 0.654636 | 230.9451 | 0.006525026 | -0.002076254 | -0.004451885 | 0.003465478 | 0.4663764 |  |  | 264.0005 | 0.5141951 | 0.00169742 | 0.0255175 | 15.0586 | 15.0331 | -0.000598624 | -0.00183899 | 3.07019 | 3.07203 | -0.001095088 | -0.001171744 | 1.068828256 | 1.07 | 119.1259 | 0.169742 | 119.3281 | 0.001695981 | -0.0005988032 | -0.001095688 | 5.804554e-05 | 0.5465089 |  |  | 264.0005 | 0.2490579 | 0.000942982 | 0.0141065 | 14.9735 | 14.9594 | -0.000360103 | -0.00123156 | 3.4188 | 3.42003 | -0.000582227 | -0.00064045 | 1.09935955 | 1.1 | 56.74594 | 0.0942982 | 56.79945 | 0.0009425377 | -0.0003601679 | -0.0005823966 | -1.32596e-05 | 0.6184237 |  |  | 176.0004 | 0.201593 | 0.000787954 | 0.0118486 | 15.049 | 15.0372 | -0.000232423 | -0.000679121 | 2.92124 | 2.92191 | -0.00055493 | -0.000621522 | 1.119378478 | 1.12 | 45.45297 | 0.0787954 | 45.48878 | 0.0007876437 | -0.00023245 | -0.000555084 | 6.427603e-05 | 0.4187655 |  |  | 264.0006 | 0.338148 | 0.00135078 | 0.0203289 | 15.0701 | 15.0498 | -0.000414116 | -0.00132852 | 3.20676 | 3.20809 | -0.000932848 | -0.001016804 | 1.088983196 | 1.09 | 80.00663 | 0.135078 | 80.1147 | 0.001349869 | -0.0004142018 | -0.0009332834 | 1.083222e-05 | 0.4438114 |  |  | 264.0005 | 0.1161662 | 0.000288115 | 0.00430899 | 14.9601 | 14.9558 | -0.000121262 | -0.00043818 | 3.61306 | 3.6135 | -0.000165686 | -0.000180598 | 1.089819402 | 1.09 | 26.71041 | 0.0288115 | 26.71811 | 0.0002880735 | -0.0001212694 | -0.0001656997 | -9.431416e-05 | 0.7318621 |  |  |  | 0.4291564 | 0.00118383 | 0.0177575 | 15.0178 | 15 | -0.00042169 | -0.00151811 | 3.59854 | 3.60006 |  |  |  |  | 99.34175 | 0.118383 | 99.45936 | 0.00118313 | -0.0004217789 | -0.0007613509 | -0.0002227949 | 0.5539876 |  |  |  | 0.3849701 | 0.00105155 | 0.0157734 | 15.0159 | 15.0001 | -0.000392386 | -0.00141261 | 3.59865 | 3.60006 |  |  |  |  | 89.11344 | 0.105155 | 89.20715 | 0.001050998 | -0.000392463 | -0.0006585345 | -0.0002383295 | 0.5959642 |  |  |  | 0.7738077 | 0.0023449 | 0.0351731 | 15.035 | 14.9998 | -0.000792071 | -0.00293382 | 3.70105 | 3.70398 |  |  |  |  | 179.1221 | 0.23449 | 179.5422 | 0.002342155 | -0.0007923849 | -0.00154977 | -0.0001313473 | 0.5112919 |  |  | 175.9995 | 0.05972347 | 0.000234234 | 0.00352063 | 15.0339 | 15.0304 | -0.000104181 | -0.000344507 | 3.30647 | 3.30681 | -0.000130002 | -0.000146903 | 1.129853097 | 1.13 | 13.34662 | 0.0234234 | 13.34975 | 0.0002342066 | -0.0001041864 | -0.0001300105 | 1.985314e-05 | 0.8013696 |  |  | 264.0005 | 0.2947556 | 0.00103744 | 0.0155901 | 15.043 | 15.0275 | -0.000403159 | -0.00123677 | 3.06646 | 3.0677 | -0.000626421 | -0.000689063 | 1.099310937 | 1.1 | 67.49612 | 0.103744 | 67.56614 | 0.001036902 | -0.0004032403 | -0.0006266173 | 3.971212e-06 | 0.6435193
89 | 356.0007 | 0.973739 | 0.00691794 | 0.103902 | 15.1231 | 15.0192 | -0.0022038 | -0.00731343 | 3.31124 | 3.31856 | -0.00467482 | -0.004955309 | 1.055044691 | 1.06 | 231.9752 | 0.691794 | 233.58 | 0.006894121 | -0.002206232 | -0.004685781 | 0.003799666 | 0.4708355 |  |  | 267.0005 | 0.5242282 | 0.00178087 | 0.026772 | 15.0599 | 15.0331 | -0.000582163 | -0.00178842 | 3.07024 | 3.07203 | -0.001197581 | -0.001281412 | 1.068718588 | 1.07 | 121.4503 | 0.178087 | 121.6666 | 0.001779286 | -0.0005823325 | -0.001198299 | 0.0001092518 | 0.4859661 |  |  | 267.0005 | 0.2556449 | 0.000966532 | 0.0144587 | 14.9739 | 14.9594 | -0.000373218 | -0.00127641 | 3.41875 | 3.42003 | -0.000594308 | -0.000653739 | 1.099346261 | 1.1 | 58.24674 | 0.0966532 | 58.30304 | 0.0009660652 | -0.0003732877 | -0.0005944847 | -1.503383e-05 | 0.6279181 |  |  | 177.9996 | 0.2068166 | 0.000791677 | 0.0119046 | 15.0491 | 15.0372 | -0.000264283 | -0.000772211 | 2.92114 | 2.92191 | -0.000527358 | -0.000590641 | 1.119409359 | 1.12 | 46.63073 | 0.0791677 | 46.66764 | 0.0007913638 | -0.0002643179 | -0.0005274971 | 4.92497e-05 | 0.5010794 |  |  | 267.0006 | 0.3483159 | 0.00139273 | 0.0209603 | 15.0707 | 15.0498 | -0.000446323 | -0.00143184 | 3.20665 | 3.20809 | -0.000938353 | -0.001022805 | 1.088977195 | 1.09 | 82.41237 | 0.139273 | 82.52715 | 0.001391761 | -0.0004464226 | -0.0009387935 | 1.240307e-05 | 0.475528 |  |  | 267.0006 | 0.1200816 | 0.000325247 | 0.00486432 | 14.9606 | 14.9558 | -7.1e-05 | -0.000256426 | 3.61324 | 3.6135 | -0.000248908 | -0.00027131 | 1.08972869 | 1.09 | 27.61067 | 0.0325247 | 27.61965 | 0.0003251941 | -7.100252e-05 | -0.000248939 | -7.009644e-05 | 0.2852206 |  |  |  | 0.4331055 | 0.00119642 | 0.0179462 | 15.0179 | 15 | -0.000419456 | -0.00151007 | 3.59855 | 3.60006 |  |  |  |  | 100.2559 | 0.119642 | 100.3759 | 0.001195705 | -0.000419544 | -0.0007761609 | -0.0002231752 | 0.5405374 |  |  |  | 0.3885806 | 0.0010601 | 0.0159017 | 15.016 | 15.0001 | -0.00034633 | -0.00124681 | 3.59882 | 3.60006 |  |  |  |  | 89.94921 | 0.10601 | 90.04456 | 0.001059538 | -0.00034639 | -0.0007131485 | -0.0002418918 | 0.4857193 |  |  |  | 0.7823089 | 0.00238169 | 0.035725 | 15.0356 | 14.9998 | -0.000783807 | -0.00290321 | 3.70108 | 3.70398 |  |  |  |  | 181.09 | 0.238169 | 181.5213 | 0.002378858 | -0.0007841143 | -0.001594744 | -0.0001219102 | 0.4916867 |  |  | 178.0004 | 0.06227065 | 0.000250934 | 0.00377164 | 15.0342 | 15.0304 | -8.94e-05 | -0.000295682 | 3.30651 | 3.30681 | -0.00016205 | -0.000183116 | 1.129816884 | 1.13 | 13.91585 | 0.0250934 | 13.91934 | 0.0002509025 | -8.9404e-05 | -0.0001620631 | 2.740331e-05 | 0.5516615 |  |  | 267.0005 | 0.3034351 | 0.00105432 | 0.0158437 | 15.0433 | 15.0275 | -0.000370401 | -0.00113628 | 3.06656 | 3.0677 | -0.00067894 | -0.000746834 | 1.099253166 | 1.1 | 69.48365 | 0.105432 | 69.55691 | 0.001053765 | -0.0003704696 | -0.0006791706 | -9.600612e-06 | 0.5454736
90 | 360.0007 | 0.9842996 | 0.00729358 | 0.109544 | 15.1288 | 15.0192 | -0.00234408 | -0.00777896 | 3.31078 | 3.31856 | -0.004911585 | -0.00520628 | 1.05479372 | 1.06 | 234.491 | 0.729358 | 236.2013 | 0.00726711 | -0.002346832 | -0.004923686 | 0.004137928 | 0.4766412 |  |  | 269.9993 | 0.5342744 | 0.00188976 | 0.0284089 | 15.0615 | 15.0331 | -0.000564839 | -0.0017352 | 3.07029 | 3.07203 | -0.001319949 | -0.001412346 | 1.068587654 | 1.07 | 123.7778 | 0.188976 | 124.0117 | 0.001887977 | -0.0005649986 | -0.001320821 | 0.0001857531 | 0.4277632 |  |  | 270.0005 | 0.2622948 | 0.000986277 | 0.0147541 | 14.9742 | 14.9594 | -0.000360346 | -0.00123239 | 3.4188 | 3.42003 | -0.000628947 | -0.000691842 | 1.099308158 | 1.1 | 59.76186 | 0.0986277 | 59.8208 | 0.0009857909 | -0.0003604109 | -0.0006291449 | -2.084837e-05 | 0.5728584 |  |  | 180.0004 | 0.2123264 | 0.000811272 | 0.0121992 | 15.0494 | 15.0372 | -0.000271622 | -0.000793657 | 2.92112 | 2.92191 | -0.000540439 | -0.000605291 | 1.119394709 | 1.12 | 47.87301 | 0.0811272 | 47.91185 | 0.0008109431 | -0.0002716589 | -0.0005405851 | 4.90435e-05 | 0.5025275 |  |  | 270.0006 | 0.3585812 | 0.00143138 | 0.021542 | 15.0713 | 15.0498 | -0.000443503 | -0.00142279 | 3.20666 | 3.20809 | -0.000981242 | -0.001069554 | 1.088930446 | 1.09 | 84.84117 | 0.143138 | 84.96261 | 0.001430357 | -0.0004436014 | -0.0009817237 | 1.02923e-05 | 0.4518597 |  |  | 270.0006 | 0.1242908 | 0.000308614 | 0.00461556 | 14.9604 | 14.9558 | -0.000169085 | -0.000610987 | 3.61289 | 3.6135 | -0.00013869 | -0.000151173 | 1.089848827 | 1.09 | 28.57851 | 0.0308614 | 28.58733 | 0.0003085664 | -0.0001690993 | -0.0001386996 | -0.0001005735 | 1.219176 |  |  |  | 0.4370207 | 0.00120756 | 0.0181134 | 15.0181 | 15 | -0.000432835 | -0.00155823 | 3.5985 | 3.60006 |  |  |  |  | 101.1622 | 0.120756 | 101.2844 | 0.001206831 | -0.0004329287 | -0.0007739028 | -0.0002248908 | 0.5594097 |  |  |  | 0.3924007 | 0.00107771 | 0.0161658 | 15.0163 | 15.0001 | -0.000395377 | -0.00142338 | 3.59864 | 3.60006 |  |  |  |  | 90.83349 | 0.107771 | 90.93138 | 0.00107713 | -0.0003954552 | -0.0006816745 | -0.000237118 | 0.5801232 |  |  |  | 0.7906647 | 0.00241493 | 0.0362236 | 15.0361 | 14.9998 | -0.000791642 | -0.00293223 | 3.70105 | 3.70398 |  |  |  |  | 183.0242 | 0.241493 | 183.4662 | 0.002412019 | -0.0007919555 | -0.001620063 | -0.0001155443 | 0.4888423 |  |  | 180.0004 | 0.06512961 | 0.000249731 | 0.00375355 | 15.0342 | 15.0304 | -0.000102497 | -0.000338937 | 3.30647 | 3.30681 | -0.000149954 | -0.000169448 | 1.129830552 | 1.13 | 14.55475 | 0.0249731 | 14.55839 | 0.0002496998 | -0.0001025023 | -0.0001499652 | 1.593962e-05 | 0.6835067 |  |  | 270.0005 | 0.3121924 | 0.00109127 | 0.016399 | 15.0439 | 15.0275 | -0.000357889 | -0.0010979 | 3.0666 | 3.0677 | -0.00073183 | -0.000805013 | 1.099194987 | 1.1 | 71.48899 | 0.109127 | 71.567 | 0.001090675 | -0.0003579531 | -0.0007320979 | -3.419969e-06 | 0.4889415
91 | 364.0007 | 0.9947791 | 0.00767417 | 0.11526 | 15.1345 | 15.0192 | -0.00245579 | -0.00814968 | 3.31041 | 3.31856 | -0.005175181 | -0.005485691 | 1.054514309 | 1.06 | 236.9876 | 0.767417 | 238.8063 | 0.007644873 | -0.00245881 | -0.005188619 | 0.00448118 | 0.4738854 |  |  | 273.0006 | 0.5440887 | 0.00192378 | 0.0289203 | 15.062 | 15.0331 | -0.000601109 | -0.00184663 | 3.07018 | 3.07203 | -0.001317322 | -0.001409534 | 1.068590466 | 1.07 | 126.0515 | 0.192378 | 126.294 | 0.001921932 | -0.0006012897 | -0.00131819 | 0.0001883808 | 0.4561479 |  |  | 273.0005 | 0.2689787 | 0.00101461 | 0.015178 | 14.9746 | 14.9594 | -0.000330429 | -0.00113008 | 3.4189 | 3.42003 | -0.000684872 | -0.000753359 | 1.099246641 | 1.1 | 61.28473 | 0.101461 | 61.34691 | 0.001014096 | -0.0003304836 | -0.0006851066 | -1.822437e-05 | 0.4823827 |  |  | 182.0004 | 0.2177564 | 0.000838933 | 0.0126152 | 15.0498 | 15.0372 | -0.000276968 | -0.000809278 | 2.92111 | 2.92191 | -0.000563581 | -0.000631211 | 1.119368789 | 1.12 | 49.09731 | 0.0838933 | 49.1385 | 0.0008385813 | -0.0002770064 | -0.0005637399 | 5.717543e-05 | 0.4913727 |  |  | 273.0006 | 0.3692545 | 0.00147272 | 0.0221641 | 15.0719 | 15.0498 | -0.000438845 | -0.00140785 | 3.20668 | 3.20809 | -0.001027242 | -0.001119694 | 1.088880306 | 1.09 | 87.36649 | 0.147272 | 87.49516 | 0.001471637 | -0.0004389413 | -0.00102777 | 9.243351e-06 | 0.4270813 |  |  | 273.0006 | 0.1286273 | 0.00032315 | 0.00483295 | 14.9606 | 14.9558 | -0.00013297 | -0.000480488 | 3.61302 | 3.6135 | -0.000188033 | -0.000204955 | 1.089795045 | 1.09 | 29.57562 | 0.032315 | 29.58518 | 0.0003230978 | -0.0001329788 | -0.0001880507 | -0.0001003232 | 0.7071436 |  |  |  | 0.4410161 | 0.00122873 | 0.0184309 | 15.0184 | 15 | -0.000431361 | -0.00155293 | 3.59851 | 3.60006 |  |  |  |  | 102.0871 | 0.122873 | 102.2125 | 0.001227976 | -0.0004314541 | -0.0007965217 | -0.0002168664 | 0.5416727 |  |  |  | 0.3959942 | 0.00108721 | 0.0163082 | 15.0164 | 15.0001 | -0.0003958 | -0.00142491 | 3.59864 | 3.60006 |  |  |  |  | 91.66532 | 0.108721 | 91.76498 | 0.001086619 | -0.0003958783 | -0.0006907411 | -0.0002396764 | 0.5731212 |  |  |  | 0.7989286 | 0.00244827 | 0.0367237 | 15.0366 | 14.9998 | -0.000833301 | -0.00308653 | 3.7009 | 3.70398 |  |  |  |  | 184.9372 | 0.244827 | 185.3899 | 0.002445278 | -0.0008336484 | -0.001611629 | -0.0001087876 | 0.5172705 |  |  | 182.0005 | 0.06791067 | 0.000269552 | 0.00405148 | 15.0345 | 15.0304 | -0.000138251 | -0.000457171 | 3.30635 | 3.30681 | -0.000133618 | -0.000150988 | 1.129849012 | 1.13 | 15.17625 | 0.0269552 | 15.18034 | 0.0002695157 | -0.0001382606 | -0.0001336269 | 2.576899e-05 | 1.034676 |  |  | 273.0005 | 0.3213946 | 0.00112008 | 0.016832 | 15.0443 | 15.0275 | -0.000366981 | -0.00112579 | 3.06657 | 3.0677 | -0.000748624 | -0.000823486 | 1.099176514 | 1.1 | 73.5962 | 0.112008 | 73.67863 | 0.001119453 | -0.0003670484 | -0.0007489044 | -6.92373e-06 | 0.4901138
92 | 368.0007 | 1.005109 | 0.00804311 | 0.120801 | 15.14 | 15.0192 | -0.00258262 | -0.00857058 | 3.30999 | 3.31856 | -0.005410391 | -0.005735014 | 1.054264986 | 1.06 | 239.4484 | 0.804311 | 241.3743 | 0.008010937 | -0.002585961 | -0.00542508 | 0.004813222 | 0.4766677 |  |  | 276.0006 | 0.5536497 | 0.00197771 | 0.0297311 | 15.0628 | 15.0331 | -0.000640624 | -0.00196801 | 3.07006 | 3.07203 | -0.001331329 | -0.001424522 | 1.068575478 | 1.07 | 128.2665 | 0.197771 | 128.5202 | 0.001975757 | -0.0006408293 | -0.001332216 | 0.0002116479 | 0.4810251 |  |  | 276.0005 | 0.2759854 | 0.0010431 | 0.0156042 | 14.975 | 14.9594 | -0.000387152 | -0.00132407 | 3.4187 | 3.42003 | -0.000653105 | -0.000718415 | 1.099281585 | 1.1 | 62.88115 | 0.10431 | 62.94674 | 0.001042556 | -0.000387227 | -0.0006533184 | -1.668504e-05 | 0.5927079 |  |  | 184.0004 | 0.2233176 | 0.000862389 | 0.0129679 | 15.0501 | 15.0372 | -0.000285642 | -0.000834623 | 2.92108 | 2.92191 | -0.000573239 | -0.000642028 | 1.119357972 | 1.12 | 50.35119 | 0.0862389 | 50.39461 | 0.0008620174 | -0.0002856828 | -0.0005734034 | 6.063661e-05 | 0.4982231 |  |  | 276.0006 | 0.3799669 | 0.00151389 | 0.0227837 | 15.0726 | 15.0498 | -0.000441508 | -0.0014164 | 3.20667 | 3.20809 | -0.001070522 | -0.001166868 | 1.088833132 | 1.09 | 89.90107 | 0.151389 | 90.03717 | 0.001512745 | -0.0004416055 | -0.001071095 | 7.864888e-06 | 0.4122933 |  |  | 276.0006 | 0.1331284 | 0.000344765 | 0.00515623 | 14.9609 | 14.9558 | -0.000119274 | -0.000430998 | 3.61307 | 3.6135 | -0.000221917 | -0.000241889 | 1.089758111 | 1.09 | 30.61057 | 0.0344765 | 30.62112 | 0.0003447056 | -0.0001192811 | -0.0002219416 | -9.354181e-05 | 0.5374436 |  |  |  | 0.4449469 | 0.00124354 | 0.0186531 | 15.0187 | 15 | -0.000442679 | -0.00159367 | 3.59847 | 3.60006 |  |  |  |  | 102.997 | 0.124354 | 103.1251 | 0.001242767 | -0.000442777 | -0.0007999904 | -0.0002149744 | 0.5534779 |  |  |  | 0.3998038 | 0.0010965 | 0.0164477 | 15.0166 | 15.0001 | -0.000397485 | -0.00143097 | 3.59863 | 3.60006 |  |  |  |  | 92.54718 | 0.10965 | 92.64866 | 0.001095899 | -0.000397564 | -0.0006983353 | -0.0002431686 | 0.5693025 |  |  |  | 0.8072352 | 0.00248517 | 0.0372772 | 15.0371 | 14.9998 | -0.00084228 | -0.00311979 | 3.70086 | 3.70398 |  |  |  |  | 186.86 | 0.248517 | 187.3244 | 0.002482087 | -0.0008426349 | -0.001639452 | -9.862861e-05 | 0.5139735 |  |  | 184.0005 | 0.07080649 | 0.000277536 | 0.00417148 | 15.0346 | 15.0304 | -0.000113878 | -0.000376574 | 3.30643 | 3.30681 | -0.00016446 | -0.00018584 | 1.12981416 | 1.13 | 15.82339 | 0.0277536 | 15.82778 | 0.0002774975 | -0.0001138845 | -0.0001644735 | 2.335503e-05 | 0.6924183 |  |  | 276.0005 | 0.3301171 | 0.00115858 | 0.0174105 | 15.0449 | 15.0275 | -0.000422399 | -0.00129579 | 3.0664 | 3.0677 | -0.000733079 | -0.000806386 | 1.099193614 | 1.1 | 75.59357 | 0.115858 | 75.68115 | 0.001157909 | -0.0004224882 | -0.0007333478 | 9.184968e-07 | 0.5761089
93 | 372.0007 | 1.015253 | 0.00843718 | 0.12672 | 15.146 | 15.0192 | -0.00269321 | -0.00893758 | 3.30962 | 3.31856 | -0.005693245 | -0.00603484 | 1.05396516 | 1.06 | 241.8652 | 0.843718 | 243.9058 | 0.008401786 | -0.002696843 | -0.005709513 | 0.005170534 | 0.4723421 |  |  | 279.0006 | 0.5631898 | 0.00203049 | 0.0305245 | 15.0636 | 15.0331 | -0.000610873 | -0.00187662 | 3.07015 | 3.07203 | -0.00141364 | -0.001512595 | 1.068487405 | 1.07 | 130.4767 | 0.203049 | 130.7417 | 0.002028431 | -0.0006110597 | -0.00141464 | 0.0002338301 | 0.4319541 |  |  | 278.9993 | 0.2830088 | 0.00105974 | 0.015853 | 14.9753 | 14.9594 | -0.000389825 | -0.00133321 | 3.41869 | 3.42003 | -0.000670202 | -0.000737222 | 1.099262778 | 1.1 | 64.48138 | 0.105974 | 64.54972 | 0.001059179 | -0.000389901 | -0.0006704267 | -2.703665e-05 | 0.5815714 |  |  | 186.0004 | 0.2288783 | 0.000864886 | 0.0130054 | 15.0502 | 15.0372 | -0.000323046 | -0.000943914 | 2.92097 | 2.92191 | -0.000542243 | -0.000607312 | 1.119392688 | 1.12 | 51.60495 | 0.0864886 | 51.64959 | 0.0008645122 | -0.0003230982 | -0.0005423901 | 4.31747e-05 | 0.5956934 |  |  | 278.9992 | 0.390476 | 0.00156353 | 0.0235309 | 15.0733 | 15.0498 | -0.000517859 | -0.00166134 | 3.20642 | 3.20809 | -0.00103903 | -0.001132543 | 1.088867457 | 1.09 | 92.38755 | 0.156353 | 92.532 | 0.001562309 | -0.0005179931 | -0.00103957 | 1.572999e-05 | 0.4982763 |  |  | 279.0006 | 0.1376121 | 0.000355474 | 0.00531639 | 14.9611 | 14.9558 | -0.000170111 | -0.000614694 | 3.61288 | 3.6135 | -0.000182705 | -0.000199148 | 1.089800852 | 1.09 | 31.64151 | 0.0355474 | 31.65276 | 0.0003554108 | -0.0001701255 | -0.0001827217 | -9.760127e-05 | 0.9310633 |  |  |  | 0.4488579 | 0.00125494 | 0.0188241 | 15.0188 | 15 | -0.000425091 | -0.00153036 | 3.59853 | 3.60006 |  |  |  |  | 103.9023 | 0.125494 | 104.0327 | 0.001254153 | -0.0004251814 | -0.0008289718 | -0.0002164186 | 0.5129021 |  |  |  | 0.403515 | 0.00111324 | 0.0166987 | 15.0168 | 15.0001 | -0.000376763 | -0.00135637 | 3.59871 | 3.60006 |  |  |  |  | 93.40625 | 0.111324 | 93.51023 | 0.001112621 | -0.000376834 | -0.0007357868 | -0.0002388995 | 0.5121511 |  |  |  | 0.8156302 | 0.00252313 | 0.0378465 | 15.0377 | 14.9998 | -0.000827171 | -0.00306383 | 3.70092 | 3.70398 |  |  |  |  | 188.8033 | 0.252313 | 189.2797 | 0.002519952 | -0.0008275133 | -0.001692439 | -8.770089e-05 | 0.4889472 |  |  | 186.0005 | 0.07403305 | 0.000289857 | 0.00435667 | 15.0348 | 15.0304 | -9.81e-05 | -0.000324536 | 3.30649 | 3.30681 | -0.000195903 | -0.000221371 | 1.129778629 | 1.13 | 16.54444 | 0.0289857 | 16.54923 | 0.000289815 | -9.810481e-05 | -0.0001959222 | 2.408831e-05 | 0.5007335 |  |  | 279.0005 | 0.3391241 | 0.00118281 | 0.0177747 | 15.0452 | 15.0275 | -0.000441695 | -0.00135499 | 3.06634 | 3.0677 | -0.000733451 | -0.000806796 | 1.099193204 | 1.1 | 77.65607 | 0.118281 | 77.74792 | 0.001182111 | -0.0004417926 | -0.0007337201 | -6.475982e-06 | 0.6021268
94 | 376.0007 | 1.025229 | 0.00881593 | 0.132408 | 15.1516 | 15.0192 | -0.00284757 | -0.00944982 | 3.30911 | 3.31856 | -0.005907553 | -0.006262006 | 1.053737994 | 1.06 | 244.2418 | 0.881593 | 246.395 | 0.008777297 | -0.002851632 | -0.005925072 | 0.005513068 | 0.4812823 |  |  | 282.0006 | 0.5727261 | 0.00207645 | 0.0312155 | 15.0643 | 15.0331 | -0.000639231 | -0.00196373 | 3.07006 | 3.07203 | -0.00143077 | -0.001530923 | 1.068469077 | 1.07 | 132.6861 | 0.207645 | 132.9616 | 0.002074297 | -0.0006394354 | -0.001431795 | 0.0002492248 | 0.4465972 |  |  | 282.0006 | 0.2902329 | 0.00109056 | 0.0163141 | 14.9757 | 14.9594 | -0.000402963 | -0.00137815 | 3.41865 | 3.42003 | -0.000685201 | -0.000753721 | 1.099246279 | 1.1 | 66.12734 | 0.109056 | 66.19946 | 0.001089966 | -0.0004030442 | -0.0006854359 | -2.401093e-05 | 0.5880116 |  |  | 187.9995 | 0.2345953 | 0.000912369 | 0.0137194 | 15.0509 | 15.0372 | -0.000290787 | -0.000849656 | 2.92107 | 2.92191 | -0.00062294 | -0.000697693 | 1.119302307 | 1.12 | 52.89397 | 0.0912369 | 52.94223 | 0.000911953 | -0.0002908293 | -0.0006231341 | 7.005987e-05 | 0.4667202 |  |  | 282.0007 | 0.4012718 | 0.00159312 | 0.0239761 | 15.0738 | 15.0498 | -0.000496 | -0.00159121 | 3.20649 | 3.20809 | -0.001093973 | -0.001192431 | 1.088807569 | 1.09 | 94.94186 | 0.159312 | 95.09311 | 0.001591852 | -0.000496123 | -0.001094572 | 2.466996e-06 | 0.4532576 |  |  | 282.0006 | 0.1421191 | 0.00037112 | 0.00555038 | 14.9613 | 14.9558 | -0.000119014 | -0.000430058 | 3.61307 | 3.6135 | -0.000248647 | -0.000271025 | 1.089728975 | 1.09 | 32.67781 | 0.037112 | 32.68994 | 0.0003710512 | -0.0001190211 | -0.0002486779 | -9.680495e-05 | 0.4786154 |  |  |  | 0.4527698 | 0.00126502 | 0.0189754 | 15.019 | 15 | -0.000467555 | -0.00168323 | 3.59838 | 3.60006 |  |  |  |  | 104.8078 | 0.126502 | 104.9404 | 0.001264221 | -0.0004676643 | -0.0007965562 | -0.0002191826 | 0.5871078 |  |  |  | 0.4073326 | 0.00113005 | 0.016951 | 15.0171 | 15.0001 | -0.0003821 | -0.00137558 | 3.59869 | 3.60006 |  |  |  |  | 94.28996 | 0.113005 | 94.39652 | 0.001129412 | -0.000382173 | -0.000747239 | -0.0002349179 | 0.5114469 |  |  |  | 0.8238458 | 0.00255511 | 0.0383262 | 15.0382 | 14.9998 | -0.00083557 | -0.00309494 | 3.70089 | 3.70398 |  |  |  |  | 190.705 | 0.255511 | 191.1923 | 0.002551851 | -0.0008359193 | -0.001715932 | -8.215174e-05 | 0.4871518 |  |  | 188.0005 | 0.07750379 | 0.000303922 | 0.00456807 | 15.035 | 15.0304 | -0.000122739 | -0.000405874 | 3.3064 | 3.30681 | -0.000181989 | -0.000205647 | 1.129794353 | 1.13 | 17.32006 | 0.0303922 | 17.32532 | 0.0003038758 | -0.0001227465 | -0.0001820056 | 2.568769e-05 | 0.6744109 |  |  | 282.0005 | 0.348222 | 0.00121901 | 0.0183186 | 15.0458 | 15.0275 | -0.000421861 | -0.00129414 | 3.0664 | 3.0677 | -0.000792852 | -0.000872137 | 1.099127863 | 1.1 | 79.7394 | 0.121901 | 79.8366 | 0.001218268 | -0.00042195 | -0.0007931665 | -2.250524e-06 | 0.5319816
95 | 380.0007 | 1.035345 | 0.00922066 | 0.138487 | 15.1577 | 15.0192 | -0.00294534 | -0.00977427 | 3.30878 | 3.31856 | -0.006208506 | -0.006581016 | 1.053418984 | 1.06 | 246.6517 | 0.922066 | 248.926 | 0.009178409 | -0.002949686 | -0.006227859 | 0.00588065 | 0.4736276 |  |  | 285.0006 | 0.5826982 | 0.00214443 | 0.0322374 | 15.0653 | 15.0331 | -0.000668391 | -0.00205332 | 3.06998 | 3.07203 | -0.001471032 | -0.001574005 | 1.068425995 | 1.07 | 134.9963 | 0.214443 | 135.2858 | 0.002142134 | -0.0006686145 | -0.001472115 | 0.000285158 | 0.4541863 |  |  | 285.0006 | 0.2974909 | 0.001115 | 0.0166797 | 14.9761 | 14.9594 | -0.000443121 | -0.00151548 | 3.41851 | 3.42003 | -0.000670968 | -0.000738065 | 1.099261935 | 1.1 | 67.78102 | 0.1115 | 67.8566 | 0.001114379 | -0.0004432192 | -0.0006711932 | -2.748349e-05 | 0.6603452 |  |  | 190.0004 | 0.2403198 | 0.000942632 | 0.0141745 | 15.0513 | 15.0372 | -0.000282779 | -0.000826257 | 2.92109 | 2.92191 | -0.000656342 | -0.000735103 | 1.119264897 | 1.12 | 54.18467 | 0.0942632 | 54.23574 | 0.000942188 | -0.000282819 | -0.0006565575 | 7.972515e-05 | 0.4307604 |  |  | 285.0007 | 0.4122982 | 0.00163612 | 0.0246233 | 15.0744 | 15.0498 | -0.00051037 | -0.00163731 | 3.20645 | 3.20809 | -0.001121271 | -0.001222186 | 1.088777814 | 1.09 | 97.55073 | 0.163612 | 97.71033 | 0.001634783 | -0.0005105003 | -0.0011219 | 1.65344e-06 | 0.4550319 |  |  | 285.0006 | 0.1464914 | 0.000344619 | 0.00515404 | 14.9609 | 14.9558 | -0.000150852 | -0.000545102 | 3.61295 | 3.6135 | -0.00018871 | -0.000205694 | 1.089794306 | 1.09 | 33.68315 | 0.0344619 | 33.69476 | 0.0003445596 | -0.0001508634 | -0.0001887278 | -0.0001376774 | 0.7993702 |  |  |  | 0.4568305 | 0.00128596 | 0.0192894 | 15.0193 | 15 | -0.000448826 | -0.0016158 | 3.59845 | 3.60006 |  |  |  |  | 105.7478 | 0.128596 | 105.8838 | 0.001285134 | -0.0004489268 | -0.0008362071 | -0.0002116045 | 0.5368607 |  |  |  | 0.4109881 | 0.00112654 | 0.0168983 | 15.017 | 15.0001 | -0.000408114 | -0.00146924 | 3.59859 | 3.60006 |  |  |  |  | 95.13613 | 0.112654 | 95.24331 | 0.001125906 | -0.0004081973 | -0.0007177086 | -0.0002506628 | 0.5687507 |  |  |  | 0.8322702 | 0.00260468 | 0.0390698 | 15.0389 | 14.9998 | -0.000831134 | -0.00307851 | 3.7009 | 3.70398 |  |  |  |  | 192.6551 | 0.260468 | 193.1569 | 0.002601294 | -0.0008314796 | -0.001769814 | -5.977551e-05 | 0.4698118 |  |  | 190.0005 | 0.08105652 | 0.000313212 | 0.00470771 | 15.0351 | 15.0304 | -0.00014042 | -0.000464342 | 3.30635 | 3.30681 | -0.000173519 | -0.000196077 | 1.129803923 | 1.13 | 18.114 | 0.0313212 | 18.11967 | 0.000313163 | -0.0001404299 | -0.0001735341 | 2.222015e-05 | 0.8092352 |  |  | 285.0006 | 0.3574076 | 0.00125998 | 0.0189343 | 15.0464 | 15.0275 | -0.00044245 | -0.0013573 | 3.06634 | 3.0677 | -0.000813146 | -0.000894461 | 1.099105539 | 1.1 | 81.84283 | 0.125998 | 81.94595 | 0.001259187 | -0.0004425479 | -0.0008134768 | 6.421721e-06 | 0.5440203
96 | 384.0007 | 1.045228 | 0.0095972 | 0.144143 | 15.1634 | 15.0192 | -0.00306965 | -0.0101868 | 3.30837 | 3.31856 | -0.006458965 | -0.006846502 | 1.053153498 | 1.06 | 249.006 | 0.95972 | 251.3958 | 0.009551439 | -0.003074371 | -0.006479914 | 0.006220961 | 0.4744462 |  |  | 288.0006 | 0.5923986 | 0.00220662 | 0.0331723 | 15.0663 | 15.0331 | -0.000666501 | -0.00204751 | 3.06998 | 3.07203 | -0.001537308 | -0.00164492 | 1.06835508 | 1.07 | 137.2437 | 0.220662 | 137.5465 | 0.002204189 | -0.0006667232 | -0.001538491 | 0.0003161823 | 0.4333618 |  |  | 288.0006 | 0.3045398 | 0.00113347 | 0.0169561 | 14.9764 | 14.9594 | -0.000419214 | -0.00143372 | 3.41859 | 3.42003 | -0.000714371 | -0.000785808 | 1.099214192 | 1.1 | 69.38706 | 0.113347 | 69.46571 | 0.001132828 | -0.0004193019 | -0.0007146263 | -3.611173e-05 | 0.5867429 |  |  | 192.0004 | 0.2462352 | 0.000950105 | 0.0142869 | 15.0514 | 15.0372 | -0.000317364 | -0.00092731 | 2.92099 | 2.92191 | -0.000628769 | -0.000704222 | 1.119295778 | 1.12 | 55.51839 | 0.0950105 | 55.57114 | 0.0009496539 | -0.0003174144 | -0.0006289668 | 6.595542e-05 | 0.50466 |  |  | 288.0007 | 0.4230685 | 0.00167606 | 0.0252243 | 15.075 | 15.0498 | -0.000528288 | -0.00169479 | 3.20639 | 3.20809 | -0.001142337 | -0.001245147 | 1.088754853 | 1.09 | 100.099 | 0.167606 | 100.2668 | 0.001674657 | -0.0005284276 | -0.00114299 | -1.201227e-06 | 0.4623204 |  |  | 288.0006 | 0.1510177 | 0.000411168 | 0.00614934 | 14.9619 | 14.9558 | -0.000134496 | -0.000486001 | 3.61301 | 3.6135 | -0.000272137 | -0.000296629 | 1.089703371 | 1.09 | 34.72391 | 0.0411168 | 34.73818 | 0.0004110835 | -0.000134505 | -0.000272174 | -8.608698e-05 | 0.4941876 |  |  |  | 0.460806 | 0.00128979 | 0.0193469 | 15.0193 | 15 | -0.000491519 | -0.0017695 | 3.59829 | 3.60006 |  |  |  |  | 106.668 | 0.128979 | 106.8056 | 0.001288959 | -0.0004916398 | -0.0007973191 | -0.0002208102 | 0.6166162 |  |  |  | 0.4147475 | 0.00115939 | 0.0173911 | 15.0175 | 15.0001 | -0.00041659 | -0.00149975 | 3.59856 | 3.60006 |  |  |  |  | 96.00637 | 0.115939 | 96.11767 | 0.001158718 | -0.0004166768 | -0.0007420416 | -0.0002304877 | 0.5615275 |  |  |  | 0.8403904 | 0.00263931 | 0.0395893 | 15.0394 | 14.9998 | -0.000873109 | -0.00323398 | 3.70075 | 3.70398 |  |  |  |  | 194.5348 | 0.263931 | 195.0482 | 0.002635833 | -0.0008734904 | -0.001762343 | -5.129204e-05 | 0.4956416 |  |  | 192.0005 | 0.08466532 | 0.000329386 | 0.0049508 | 15.0354 | 15.0304 | -0.000131441 | -0.00043465 | 3.30638 | 3.30681 | -0.00020254 | -0.00022887 | 1.12977113 | 1.13 | 18.92047 | 0.0329386 | 18.9267 | 0.0003293318 | -0.0001314496 | -0.0002025605 | 2.543067e-05 | 0.6489401 |  |  | 288.0006 | 0.3664269 | 0.00128549 | 0.0193176 | 15.0468 | 15.0275 | -0.000439306 | -0.00134766 | 3.06635 | 3.0677 | -0.000842967 | -0.000927263 | 1.099072737 | 1.1 | 83.90815 | 0.128549 | 84.01601 | 0.001284664 | -0.0004394025 | -0.0008433225 | 2.527786e-07 | 0.5210374
97 | 388.0007 | 1.055049 | 0.00997719 | 0.14985 | 15.1691 | 15.0192 | -0.00320181 | -0.0106254 | 3.30793 | 3.31856 | -0.006700197 | -0.007102208 | 1.052897792 | 1.06 | 251.3458 | 0.997719 | 253.8535 | 0.009927746 | -0.003206947 | -0.006722744 | 0.006564708 | 0.4770294 |  |  | 291.0006 | 0.6015717 | 0.00225819 | 0.0339475 | 15.067 | 15.0331 | -0.000700457 | -0.00215182 | 3.06988 | 3.07203 | -0.001551173 | -0.001659755 | 1.068340245 | 1.07 | 139.3689 | 0.225819 | 139.6836 | 0.002255644 | -0.0007007024 | -0.001552377 | 0.0003383034 | 0.4513738 |  |  | 291.0006 | 0.3116222 | 0.00115357 | 0.0172568 | 14.9767 | 14.9594 | -0.000468957 | -0.00160385 | 3.41842 | 3.42003 | -0.000684694 | -0.000753163 | 1.099246837 | 1.1 | 71.00073 | 0.115357 | 71.08264 | 0.001152905 | -0.000469067 | -0.0006849285 | -4.324365e-05 | 0.6848408 |  |  | 194.0004 | 0.2519838 | 0.000950723 | 0.0142962 | 15.0514 | 15.0372 | -0.000290909 | -0.00085001 | 2.92106 | 2.92191 | -0.000652718 | -0.000731044 | 1.119268956 | 1.12 | 56.81454 | 0.0950723 | 56.86855 | 0.0009502713 | -0.0002909513 | -0.0006529311 | 4.594127e-05 | 0.445608 |  |  | 291.0007 | 0.4340138 | 0.00172062 | 0.0258949 | 15.0757 | 15.0498 | -0.00058285 | -0.00186983 | 3.20622 | 3.20809 | -0.001135757 | -0.001237975 | 1.088762025 | 1.09 | 102.6887 | 0.172062 | 102.8654 | 0.001719141 | -0.0005830199 | -0.001136402 | -1.496874e-07 | 0.51304 |  |  | 291.0006 | 0.1555596 | 0.000421719 | 0.00630713 | 14.9621 | 14.9558 | -0.000147064 | -0.000531414 | 3.61297 | 3.6135 | -0.000274432 | -0.000299131 | 1.089700869 | 1.09 | 35.76822 | 0.0421719 | 35.7833 | 0.0004216301 | -0.0001470748 | -0.0002744697 | -9.049801e-05 | 0.5358509 |  |  |  | 0.4646975 | 0.00129789 | 0.0194684 | 15.0195 | 15 | -0.000501343 | -0.00180487 | 3.59826 | 3.60006 |  |  |  |  | 107.5689 | 0.129789 | 107.7085 | 0.001297048 | -0.0005014687 | -0.0007955798 | -0.0002254832 | 0.6303186 |  |  |  | 0.4184637 | 0.00117885 | 0.0176828 | 15.0178 | 15.0001 | -0.000419458 | -0.00151008 | 3.59855 | 3.60006 |  |  |  |  | 96.8666 | 0.117885 | 96.98079 | 0.001178156 | -0.000419546 | -0.0007586097 | -0.0002235252 | 0.5530459 |  |  |  | 0.8482416 | 0.00268243 | 0.0402361 | 15.0401 | 14.9998 | -0.000928711 | -0.00343993 | 3.70054 | 3.70398 |  |  |  |  | 196.3522 | 0.268243 | 196.8789 | 0.002678839 | -0.0009291425 | -0.001749696 | -3.350729e-05 | 0.5310308 |  |  | 194.0005 | 0.08837192 | 0.000346527 | 0.00520844 | 15.0356 | 15.0304 | -0.000138609 | -0.000458354 | 3.30635 | 3.30681 | -0.000206768 | -0.000233648 | 1.129766352 | 1.13 | 19.7488 | 0.0346527 | 19.75564 | 0.000346467 | -0.0001386186 | -0.0002067894 | 2.925584e-05 | 0.6703372 |  |  | 291.0006 | 0.3756449 | 0.00133451 | 0.0200543 | 15.0475 | 15.0275 | -0.000505434 | -0.00155052 | 3.06615 | 3.0677 | -0.000824276 | -0.000906704 | 1.099093296 | 1.1 | 86.01899 | 0.133451 | 86.13378 | 0.00133362 | -0.0005055618 | -0.0008246159 | 1.683277e-05 | 0.6130876
98 | 391.9991 | 1.064564 | 0.0103638 | 0.155656 | 15.1749 | 15.0192 | -0.00330836 | -0.010979 | 3.30758 | 3.31856 | -0.006974777 | -0.007393264 | 1.052606736 | 1.06 | 253.6126 | 1.03638 | 256.241 | 0.01031046 | -0.003313845 | -0.006999214 | 0.006915796 | 0.4734595 |  |  | 294.0006 | 0.6096068 | 0.00232238 | 0.0349125 | 15.068 | 15.0331 | -0.000687306 | -0.00211142 | 3.06992 | 3.07203 | -0.001630444 | -0.001744575 | 1.068255425 | 1.07 | 141.2304 | 0.232238 | 141.5584 | 0.002319687 | -0.0006875423 | -0.001631775 | 0.0003766129 | 0.4213464 |  |  | 293.9993 | 0.3191165 | 0.00118642 | 0.0177481 | 14.9772 | 14.9594 | -0.00041207 | -0.00140929 | 3.41862 | 3.42003 | -0.000776516 | -0.000854168 | 1.099145832 | 1.1 | 72.70825 | 0.118642 | 72.79451 | 0.001185717 | -0.0004121549 | -0.0007768176 | -3.923876e-05 | 0.5305684 |  |  | 196.0004 | 0.2577592 | 0.000921463 | 0.0138562 | 15.051 | 15.0372 | -0.000396518 | -0.00115859 | 2.92076 | 2.92191 | -0.00052351 | -0.000586332 | 1.119413668 | 1.12 | 58.11669 | 0.0921463 | 58.17025 | 0.0009210387 | -0.0003965966 | -0.0005236471 | -3.991012e-06 | 0.7573739 |  |  | 293.9992 | 0.4452007 | 0.00177525 | 0.0267172 | 15.0765 | 15.0498 | -0.000570647 | -0.00183069 | 3.20625 | 3.20809 | -0.001198105 | -0.001305935 | 1.088694065 | 1.09 | 105.3355 | 0.177525 | 105.5225 | 0.001773676 | -0.0005708099 | -0.001198823 | 9.973351e-06 | 0.4761418 |  |  | 294.0006 | 0.1601875 | 0.00042491 | 0.00635486 | 14.9621 | 14.9558 | -0.000165675 | -0.000598665 | 3.6129 | 3.6135 | -0.000255062 | -0.000278018 | 1.089721982 | 1.09 | 36.83232 | 0.042491 | 36.84797 | 0.0004248198 | -0.0001656887 | -0.0002550945 | -0.0001025459 | 0.6495189 |  |  |  | 0.4687063 | 0.00131905 | 0.0197857 | 15.0198 | 15 | -0.000483692 | -0.00174132 | 3.59832 | 3.60006 |  |  |  |  | 108.4968 | 0.131905 | 108.6399 | 0.001318181 | -0.000483809 | -0.0008343718 | -0.0002175177 | 0.5798482 |  |  |  | 0.4223145 | 0.00118068 | 0.0177104 | 15.0178 | 15.0001 | -0.000396427 | -0.00142716 | 3.59864 | 3.60006 |  |  |  |  | 97.75799 | 0.118068 | 97.87341 | 0.001179984 | -0.0003965056 | -0.0007834779 | -0.0002345986 | 0.5060839 |  |  |  | 0.8561639 | 0.00272563 | 0.0408841 | 15.0407 | 14.9998 | -0.000896405 | -0.00332027 | 3.70066 | 3.70398 |  |  |  |  | 198.1861 | 0.272563 | 198.7263 | 0.002721922 | -0.000896807 | -0.001825115 | -1.587418e-05 | 0.4913701 |  |  | 195.9995 | 0.092353 | 0.000360393 | 0.00541685 | 15.0358 | 15.0304 | -0.000135541 | -0.000448209 | 3.30636 | 3.30681 | -0.00022309 | -0.000252092 | 1.129747908 | 1.13 | 20.63846 | 0.0360393 | 20.6459 | 0.0003603281 | -0.0001355502 | -0.0002231149 | 2.882226e-05 | 0.6075354 |  |  | 294.0006 | 0.3849576 | 0.00135679 | 0.0203891 | 15.0478 | 15.0275 | -0.000495403 | -0.00151975 | 3.06618 | 3.0677 | -0.000853972 | -0.00093937 | 1.09906063 | 1.1 | 88.1515 | 0.135679 | 88.27111 | 0.00135587 | -0.0004955258 | -0.0008543368 | 6.408084e-06 | 0.5800122
99 | 396.0008 | 1.073946 | 0.0107523 | 0.161492 | 15.1807 | 15.0192 | -0.00342758 | -0.0113746 | 3.30718 | 3.31856 | -0.007234117 | -0.007668164 | 1.052331836 | 1.06 | 255.8476 | 1.07523 | 258.5985 | 0.01069491 | -0.003433468 | -0.00726041 | 0.007269006 | 0.4729027 |  |  | 297.0006 | 0.6181728 | 0.0023862 | 0.035872 | 15.069 | 15.0331 | -0.000697376 | -0.00214236 | 3.06989 | 3.07203 | -0.001686942 | -0.001805028 | 1.068194972 | 1.07 | 143.2149 | 0.23862 | 143.5566 | 0.002383358 | -0.0006976193 | -0.001688366 | 0.0004128539 | 0.4131919 |  |  | 297.0006 | 0.3263332 | 0.0012173 | 0.01821 | 14.9776 | 14.9594 | -0.000455805 | -0.00155886 | 3.41847 | 3.42003 | -0.000759358 | -0.000835294 | 1.099164706 | 1.1 | 74.35251 | 0.12173 | 74.44302 | 0.00121656 | -0.0004559089 | -0.0007596465 | -3.613616e-05 | 0.6001593 |  |  | 198.0004 | 0.2637132 | 0.00100954 | 0.0151806 | 15.0523 | 15.0372 | -0.00033082 | -0.000966629 | 2.92095 | 2.92191 | -0.000674838 | -0.000755819 | 1.119244181 | 1.12 | 59.45914 | 0.100954 | 59.51917 | 0.001009031 | -0.0003308747 | -0.0006750658 | 6.255027e-05 | 0.490137 |  |  | 297.0007 | 0.4563378 | 0.00180049 | 0.027097 | 15.0769 | 15.0498 | -0.000564999 | -0.00181257 | 3.20627 | 3.20809 | -0.001230834 | -0.001341609 | 1.088658391 | 1.09 | 107.9706 | 0.180049 | 108.165 | 0.001798871 | -0.0005651587 | -0.001231592 | -8.998053e-06 | 0.4588846 |  |  | 297.0006 | 0.1646404 | 0.000439434 | 0.00657208 | 14.9623 | 14.9558 | -0.000208119 | -0.000752037 | 3.61275 | 3.6135 | -0.000226917 | -0.00024734 | 1.08975266 | 1.09 | 37.85619 | 0.0439434 | 37.87282 | 0.0004393375 | -0.0002081407 | -0.0002269427 | -0.0001026957 | 0.9171505 |  |  |  | 0.4725223 | 0.00132695 | 0.0199042 | 15.0199 | 15 | -0.000495489 | -0.00178379 | 3.59828 | 3.60006 |  |  |  |  | 109.3802 | 0.132695 | 109.5253 | 0.00132607 | -0.0004956118 | -0.0008304586 | -0.0002221432 | 0.5967929 |  |  |  | 0.4260753 | 0.00119281 | 0.0178923 | 15.018 | 15.0001 | -0.000397971 | -0.00143272 | 3.59863 | 3.60006 |  |  |  |  | 98.62854 | 0.119281 | 98.74618 | 0.001192099 | -0.0003980502 | -0.000794049 | -0.0002350973 | 0.5012918 |  |  |  | 0.8641745 | 0.00277601 | 0.0416397 | 15.0415 | 14.9998 | -0.000923872 | -0.00342201 | 3.70056 | 3.70398 |  |  |  |  | 200.0404 | 0.277601 | 200.5957 | 0.002772164 | -0.000924299 | -0.001847865 | 8.613028e-06 | 0.5001984 |  |  | 198.0005 | 0.09646599 | 0.000381695 | 0.00573704 | 15.0361 | 15.0304 | -0.000123613 | -0.000408765 | 3.3064 | 3.30681 | -0.000255133 | -0.0002883 | 1.1297117 | 1.13 | 21.55761 | 0.0381695 | 21.56584 | 0.0003816222 | -0.0001236206 | -0.0002551656 | 3.534519e-05 | 0.4844723 |  |  | 297.0006 | 0.3941896 | 0.00139731 | 0.0209981 | 15.0485 | 15.0275 | -0.000525525 | -0.00161215 | 3.06609 | 3.0677 | -0.000871122 | -0.000958234 | 1.099041766 | 1.1 | 90.26555 | 0.139731 | 90.39167 | 0.001396335 | -0.0005256631 | -0.0008715016 | 1.445374e-05 | 0.6031694
100 | 400.0008 | 1.083651 | 0.0111336 | 0.167218 | 15.1865 | 15.0192 | -0.00353913 | -0.0117448 | 3.30681 | 3.31856 | -0.007502234 | -0.007952368 | 1.052047632 | 1.06 | 258.1597 | 1.11336 | 261.0339 | 0.01107208 | -0.003545408 | -0.007530517 | 0.007613914 | 0.4708053 |  |  | 299.9993 | 0.6276013 | 0.00242697 | 0.0364849 | 15.0696 | 15.0331 | -0.000730681 | -0.00224467 | 3.06978 | 3.07203 | -0.001690919 | -0.001809283 | 1.068190717 | 1.07 | 145.3992 | 0.242697 | 145.7521 | 0.00242403 | -0.0007309481 | -0.00169235 | 0.00042339 | 0.431913 |  |  | 300.0006 | 0.3335241 | 0.00124678 | 0.0186511 | 14.9781 | 14.9594 | -0.000432109 | -0.00147783 | 3.41855 | 3.42003 | -0.000816098 | -0.000897708 | 1.099102292 | 1.1 | 75.99092 | 0.124678 | 76.08566 | 0.001246003 | -0.0004322024 | -0.0008164312 | -3.433416e-05 | 0.5293801 |  |  | 200.0004 | 0.2697424 | 0.00103437 | 0.015554 | 15.0527 | 15.0372 | -0.000327859 | -0.000957976 | 2.92096 | 2.92191 | -0.000704815 | -0.000789393 | 1.119210607 | 1.12 | 60.81855 | 0.103437 | 60.88146 | 0.001033835 | -0.0003279128 | -0.0007050635 | 6.569166e-05 | 0.4650826 |  |  | 300.0007 | 0.4674757 | 0.00184145 | 0.0277134 | 15.0775 | 15.0498 | -0.000569587 | -0.00182728 | 3.20626 | 3.20809 | -0.001267465 | -0.001381537 | 1.088618463 | 1.09 | 110.6059 | 0.184145 | 110.8095 | 0.001839757 | -0.0005697493 | -0.001268269 | -1.231293e-05 | 0.4492338 |  |  | 300.0006 | 0.1691167 | 0.000451604 | 0.00675409 | 14.9625 | 14.9558 | -0.000117778 | -0.00042559 | 3.61307 | 3.6135 | -0.000328827 | -0.000358421 | 1.089641579 | 1.09 | 38.88545 | 0.0451604 | 38.90301 | 0.0004515021 | -0.0001177849 | -0.0003288811 | -0.0001052751 | 0.3581384 |  |  |  | 0.4764876 | 0.00134068 | 0.0201102 | 15.0201 | 15 | -0.000482796 | -0.0017381 | 3.59832 | 3.60006 |  |  |  |  | 110.2981 | 0.134068 | 110.4459 | 0.001339782 | -0.0004829126 | -0.0008568695 | -0.0002214451 | 0.5635777 |  |  |  | 0.4299294 | 0.00121352 | 0.018203 | 15.0183 | 15.0001 | -0.000414531 | -0.00149234 | 3.59857 | 3.60006 |  |  |  |  | 99.5207 | 0.121352 | 99.64147 | 0.001212784 | -0.0004146169 | -0.0007981673 | -0.000227352 | 0.5194612 |  |  |  | 0.8718524 | 0.0028249 | 0.0423731 | 15.0422 | 14.9998 | -0.000952641 | -0.00352856 | 3.70045 | 3.70398 |  |  |  |  | 201.8177 | 0.28249 | 202.3878 | 0.002820917 | -0.0009530951 | -0.001867822 | 3.267729e-05 | 0.5102707 |  |  | 200.0005 | 0.1006467 | 0.000380897 | 0.00572504 | 15.0361 | 15.0304 | -0.000147534 | -0.000487868 | 3.30632 | 3.30681 | -0.000230943 | -0.000260965 | 1.129739035 | 1.13 | 22.49189 | 0.0380897 | 22.50046 | 0.0003808245 | -0.0001475449 | -0.0002309697 | 1.954048e-05 | 0.6388063 |  |  | 300.0006 | 0.4035128 | 0.00144037 | 0.0216452 | 15.0491 | 15.0275 | -0.000500489 | -0.00153535 | 3.06616 | 3.0677 | -0.000933766 | -0.001027142 | 1.098972858 | 1.1 | 92.40047 | 0.144037 | 92.53356 | 0.001439334 | -0.0005006143 | -0.0009342022 | 2.470823e-05 | 0.5358736
101 | 404.0008 | 1.093253 | 0.0115313 | 0.173191 | 15.1924 | 15.0192 | -0.00367673 | -0.0122014 | 3.30635 | 3.31856 | -0.007749644 | -0.008214622 | 1.051785378 | 1.06 | 260.4471 | 1.15313 | 263.4504 | 0.01146532 | -0.003683506 | -0.007779829 | 0.007975144 | 0.4734688 |  |  | 303.0006 | 0.6367646 | 0.00250593 | 0.0376719 | 15.0708 | 15.0331 | -0.000698683 | -0.00214638 | 3.06988 | 3.07203 | -0.001802925 | -0.00192913 | 1.06807087 | 1.07 | 147.5221 | 0.250593 | 147.8918 | 0.002502795 | -0.0006989272 | -0.001804552 | 0.0004727856 | 0.3873134 |  |  | 303.0006 | 0.3403938 | 0.00129423 | 0.0193609 | 14.9788 | 14.9594 | -0.000452487 | -0.00154752 | 3.41848 | 3.42003 | -0.000842333 | -0.000926567 | 1.099073433 | 1.1 | 77.55612 | 0.129423 | 77.65649 | 0.001293393 | -0.0004525894 | -0.000842688 | -1.337765e-05 | 0.5370783 |  |  | 202.0004 | 0.2756995 | 0.0010543 | 0.0158536 | 15.053 | 15.0372 | -0.000324104 | -0.000947005 | 2.92097 | 2.92191 | -0.000728152 | -0.00081553 | 1.11918447 | 1.12 | 62.16168 | 0.10543 | 62.22722 | 0.001053745 | -0.0003241565 | -0.0007284172 | 6.420043e-05 | 0.4450149 |  |  | 303.0007 | 0.478701 | 0.00188058 | 0.0283024 | 15.0781 | 15.0498 | -0.00058271 | -0.00186938 | 3.20622 | 3.20809 | -0.001294748 | -0.001411275 | 1.088588725 | 1.09 | 113.2618 | 0.188058 | 113.4748 | 0.001878814 | -0.0005828798 | -0.001295587 | -1.780284e-05 | 0.4498964 |  |  | 303.0006 | 0.1736789 | 0.000468322 | 0.00700412 | 14.9628 | 14.9558 | -0.000152931 | -0.000552615 | 3.61294 | 3.6135 | -0.000312901 | -0.000341062 | 1.089658938 | 1.09 | 39.93444 | 0.0468322 | 39.95315 | 0.0004682124 | -0.0001529427 | -0.00031295 | -0.0001035943 | 0.4887129 |  |  |  | 0.4804398 | 0.00136422 | 0.0204633 | 15.0205 | 15 | -0.00046323 | -0.00166766 | 3.59839 | 3.60006 |  |  |  |  | 111.2129 | 0.136422 | 111.3646 | 0.00136329 | -0.0004633373 | -0.000899953 | -0.0002109234 | 0.5148462 |  |  |  | 0.4338155 | 0.00122363 | 0.0183546 | 15.0185 | 15.0001 | -0.000438372 | -0.00157817 | 3.59848 | 3.60006 |  |  |  |  | 100.4203 | 0.122363 | 100.5431 | 0.001222882 | -0.0004384681 | -0.0007844139 | -0.0002302862 | 0.5589755 |  |  |  | 0.879561 | 0.0028835 | 0.043252 | 15.0431 | 14.9998 | -0.000938696 | -0.00347691 | 3.70051 | 3.70398 |  |  |  |  | 203.6021 | 0.28835 | 204.1892 | 0.002879351 | -0.0009391369 | -0.001940214 | 6.629367e-05 | 0.4840378 |  |  | 202.0005 | 0.1048965 | 0.000401341 | 0.00603232 | 15.0364 | 15.0304 | -0.000152786 | -0.000505236 | 3.30631 | 3.30681 | -0.000247866 | -0.000280089 | 1.129719911 | 1.13 | 23.44161 | 0.0401341 | 23.45102 | 0.0004012605 | -0.0001527977 | -0.0002478967 | 2.471368e-05 | 0.6163763 |  |  | 303.0006 | 0.4130694 | 0.00146775 | 0.0220566 | 15.0495 | 15.0275 | -0.000529014 | -0.00162286 | 3.06608 | 3.0677 | -0.000934253 | -0.001027678 | 1.098972322 | 1.1 | 94.58883 | 0.146775 | 94.72766 | 0.001466674 | -0.000529154 | -0.0009346897 | 1.850566e-05 | 0.566128
102 | 408.0008 | 1.102826 | 0.0119341 | 0.179241 | 15.1985 | 15.0192 | -0.00378898 | -0.0125739 | 3.30598 | 3.31856 | -0.008036882 | -0.008519095 | 1.051480905 | 1.06 | 262.7278 | 1.19341 | 265.8632 | 0.01186345 | -0.003796176 | -0.008069352 | 0.008341308 | 0.4704438 |  |  | 306.0006 | 0.6461091 | 0.00257106 | 0.038651 | 15.0717 | 15.0331 | -0.000737226 | -0.00226478 | 3.06976 | 3.07203 | -0.001823514 | -0.00195116 | 1.06804884 | 1.07 | 149.687 | 0.257106 | 150.0719 | 0.00256776 | -0.0007374979 | -0.001825179 | 0.0005078266 | 0.4040689 |  |  | 306.0006 | 0.3460702 | 0.00132388 | 0.0198044 | 14.9792 | 14.9594 | -0.000433071 | -0.00148112 | 3.41855 | 3.42003 | -0.000889473 | -0.00097842 | 1.09902158 | 1.1 | 78.84943 | 0.132388 | 78.95382 | 0.001323004 | -0.0004331648 | -0.0008898688 | -5.597284e-06 | 0.4867738 |  |  | 204.0004 | 0.2818553 | 0.0010682 | 0.0160626 | 15.0532 | 15.0372 | -0.000320666 | -0.000936959 | 2.92098 | 2.92191 | -0.000744849 | -0.000834231 | 1.119165769 | 1.12 | 63.54962 | 0.10682 | 63.61751 | 0.00106763 | -0.0003207174 | -0.0007451265 | 5.59772e-05 | 0.4304201 |  |  | 306.0007 | 0.4899416 | 0.00192525 | 0.0289746 | 15.0788 | 15.0498 | -0.00062616 | -0.00200877 | 3.20608 | 3.20809 | -0.001297502 | -0.001414277 | 1.088585723 | 1.09 | 115.9214 | 0.192525 | 116.1445 | 0.001923399 | -0.0006263561 | -0.001298344 | -1.783956e-05 | 0.4824268 |  |  | 306.0006 | 0.178509 | 0.000493684 | 0.00738343 | 14.9632 | 14.9558 | -0.000158004 | -0.000570947 | 3.61293 | 3.6135 | -0.000336858 | -0.000367175 | 1.089632825 | 1.09 | 41.04504 | 0.0493684 | 41.0653 | 0.0004935622 | -0.0001580165 | -0.0003369147 | -9.416154e-05 | 0.4690103 |  |  |  | 0.4843266 | 0.00136786 | 0.0205178 | 15.0205 | 15 | -0.000514392 | -0.00185184 | 3.59821 | 3.60006 |  |  |  |  | 112.1126 | 0.136786 | 112.266 | 0.001366925 | -0.0005145243 | -0.000852401 | -0.0002200297 | 0.6036177 |  |  |  | 0.4376987 | 0.00123235 | 0.0184854 | 15.0186 | 15.0001 | -0.000418415 | -0.00150632 | 3.59856 | 3.60006 |  |  |  |  | 101.3191 | 0.123235 | 101.444 | 0.001231591 | -0.0004185026 | -0.0008130887 | -0.0002345973 | 0.5147071 |  |  |  | 0.8870825 | 0.00293337 | 0.044 | 15.0438 | 14.9998 | -0.000985951 | -0.00365195 | 3.70033 | 3.70398 |  |  |  |  | 205.3432 | 0.293337 | 205.9455 | 0.002929076 | -0.0009864374 | -0.001942639 | 9.182218e-05 | 0.5077822 |  |  | 204.0005 | 0.1091717 | 0.000423398 | 0.00636385 | 15.0368 | 15.0304 | -0.00017599 | -0.000581966 | 3.30623 | 3.30681 | -0.000250271 | -0.000282806 | 1.129717194 | 1.13 | 24.39699 | 0.0423398 | 24.40732 | 0.0004233084 | -0.0001760055 | -0.0002503023 | 3.140643e-05 | 0.7031716 |  |  | 306.0006 | 0.422467 | 0.00156072 | 0.0234536 | 15.0509 | 15.0275 | -0.000558679 | -0.00171386 | 3.06598 | 3.0677 | -0.000994601 | -0.001094061 | 1.098905939 | 1.1 | 96.74079 | 0.156072 | 96.89177 | 0.001559503 | -0.0005588351 | -0.0009950959 | 7.825088e-05 | 0.5615892
103 | 412.0008 | 1.112173 | 0.0123169 | 0.184991 | 15.2042 | 15.0192 | -0.00394609 | -0.0130953 | 3.30546 | 3.31856 | -0.008252773 | -0.008747939 | 1.051252061 | 1.06 | 264.9545 | 1.23169 | 268.218 | 0.01224166 | -0.003953896 | -0.008287016 | 0.008688326 | 0.4771195 |  |  | 309.0006 | 0.6555914 | 0.00264812 | 0.0398094 | 15.0729 | 15.0331 | -0.0007424 | -0.00228067 | 3.06975 | 3.07203 | -0.00189973 | -0.002032711 | 1.067967289 | 1.07 | 151.8838 | 0.264812 | 152.286 | 0.00264462 | -0.0007426757 | -0.001901537 | 0.0005542938 | 0.3905661 |  |  | 308.9992 | 0.3536719 | 0.00134067 | 0.0200556 | 14.9795 | 14.9594 | -0.000466039 | -0.00159387 | 3.41843 | 3.42003 | -0.000874411 | -0.000961852 | 1.099038148 | 1.1 | 80.58143 | 0.134067 | 80.68947 | 0.001339772 | -0.0004661476 | -0.0008747935 | -1.803634e-05 | 0.5328659 |  |  | 206.0004 | 0.2880194 | 0.00108808 | 0.0163616 | 15.0535 | 15.0372 | -0.000335249 | -0.00097957 | 2.92094 | 2.92191 | -0.000751079 | -0.000841209 | 1.119158791 | 1.12 | 64.93944 | 0.108808 | 65.0101 | 0.001087488 | -0.0003353052 | -0.0007513612 | 5.36906e-05 | 0.4462637 |  |  | 308.9992 | 0.5012964 | 0.0019551 | 0.0294239 | 15.0792 | 15.0498 | -0.000637385 | -0.00204478 | 3.20604 | 3.20809 | -0.001311534 | -0.001429572 | 1.088570428 | 1.09 | 118.6079 | 0.19551 | 118.8398 | 0.001953191 | -0.0006375882 | -0.001312395 | -3.309621e-05 | 0.4858204 |  |  | 309.0006 | 0.1834791 | 0.000508055 | 0.00759836 | 14.9634 | 14.9558 | -0.000191614 | -0.000692397 | 3.6128 | 3.6135 | -0.000314249 | -0.000342531 | 1.089657469 | 1.09 | 42.18784 | 0.0508055 | 42.20928 | 0.000507926 | -0.0001916324 | -0.0003142984 | -9.617021e-05 | 0.6097147 |  |  |  | 0.4882911 | 0.00138611 | 0.0207916 | 15.0208 | 15 | -0.000509104 | -0.00183281 | 3.59823 | 3.60006 |  |  |  |  | 113.0303 | 0.138611 | 113.187 | 0.00138515 | -0.0005092336 | -0.0008759166 | -0.0002148242 | 0.5813723 |  |  |  | 0.4415704 | 0.00125473 | 0.0188212 | 15.0189 | 15.0001 | -0.000458842 | -0.00165186 | 3.59841 | 3.60006 |  |  |  |  | 102.2154 | 0.125473 | 102.3436 | 0.001253943 | -0.0004589473 | -0.0007949962 | -0.0002252473 | 0.577295 |  |  |  | 0.8945344 | 0.00301171 | 0.0451751 | 15.045 | 14.9998 | -0.000976773 | -0.00361795 | 3.70037 | 3.70398 |  |  |  |  | 207.0681 | 0.301171 | 207.6918 | 0.003007184 | -0.0009772504 | -0.002029934 | 0.0001458725 | 0.4814199 |  |  | 205.9995 | 0.1135394 | 0.000440813 | 0.0066256 | 15.037 | 15.0304 | -0.000168724 | -0.00055794 | 3.30625 | 3.30681 | -0.000269615 | -0.000304666 | 1.129695334 | 1.13 | 25.37306 | 0.0440813 | 25.38424 | 0.0004407159 | -0.0001687382 | -0.0002696514 | 3.312778e-05 | 0.6257645 |  |  | 309.0006 | 0.4317006 | 0.00155346 | 0.0233445 | 15.0508 | 15.0275 | -0.000624863 | -0.00191689 | 3.06578 | 3.0677 | -0.000922792 | -0.001015071 | 1.098984929 | 1.1 | 98.85518 | 0.155346 | 99.00875 | 0.001552255 | -0.0006250583 | -0.000923218 | 3.863838e-05 | 0.677043
104 | 416.0008 | 1.121351 | 0.0127042 | 0.190807 | 15.21 | 15.0192 | -0.00405821 | -0.0134674 | 3.30509 | 3.31856 | -0.008519972 | -0.00903117 | 1.05096883 | 1.06 | 267.141 | 1.27042 | 270.5348 | 0.01262418 | -0.004066467 | -0.008556474 | 0.009040147 | 0.4752503 |  |  | 312.0006 | 0.664899 | 0.00271944 | 0.0408815 | 15.074 | 15.0331 | -0.000770446 | -0.00236683 | 3.06966 | 3.07203 | -0.001943304 | -0.002079335 | 1.067920665 | 1.07 | 154.0402 | 0.271944 | 154.4591 | 0.002715749 | -0.0007707429 | -0.001945195 | 0.0005955951 | 0.3962292 |  |  | 312.0006 | 0.3613713 | 0.00138221 | 0.0206771 | 14.9801 | 14.9594 | -0.00048571 | -0.00166114 | 3.41837 | 3.42003 | -0.000896893 | -0.000986582 | 1.099013418 | 1.1 | 82.33567 | 0.138221 | 82.44948 | 0.001381256 | -0.000485828 | -0.0008972954 | -6.169603e-06 | 0.5414359 |  |  | 208.0004 | 0.2942528 | 0.00112427 | 0.0169058 | 15.0541 | 15.0372 | -0.000355853 | -0.00103977 | 2.92088 | 2.92191 | -0.00077038 | -0.000862826 | 1.119137174 | 1.12 | 66.34489 | 0.112427 | 66.41948 | 0.001123638 | -0.0003559163 | -0.0007706769 | 6.742857e-05 | 0.461823 |  |  | 312.0007 | 0.5128464 | 0.0019996 | 0.0300936 | 15.0799 | 15.0498 | -0.000650907 | -0.00208817 | 3.206 | 3.20809 | -0.001345433 | -0.001466522 | 1.088533478 | 1.09 | 121.3407 | 0.19996 | 121.5833 | 0.001997603 | -0.0006511189 | -0.001346339 | -3.453881e-05 | 0.4836219 |  |  | 312.0006 | 0.1886046 | 0.000530499 | 0.00793402 | 14.9637 | 14.9558 | -0.000191623 | -0.00069243 | 3.6128 | 3.6135 | -0.000334291 | -0.000364377 | 1.089635623 | 1.09 | 43.36635 | 0.0530499 | 43.38936 | 0.0005303583 | -0.0001916414 | -0.0003343469 | -9.062711e-05 | 0.5731812 |  |  |  | 0.4922975 | 0.00139754 | 0.0209631 | 15.021 | 15 | -0.000507988 | -0.00182879 | 3.59823 | 3.60006 |  |  |  |  | 113.9578 | 0.139754 | 114.117 | 0.001396564 | -0.0005081171 | -0.0008884473 | -0.0002165562 | 0.5719158 |  |  |  | 0.4453272 | 0.00126782 | 0.0190175 | 15.0191 | 15.0001 | -0.000470206 | -0.00169277 | 3.59837 | 3.60006 |  |  |  |  | 103.085 | 0.126782 | 103.2157 | 0.001267017 | -0.0004703166 | -0.0007967004 | -0.0002247781 | 0.5903305 |  |  |  | 0.9017191 | 0.00306551 | 0.0459821 | 15.0458 | 14.9998 | -0.0010393 | -0.00384954 | 3.70013 | 3.70398 |  |  |  |  | 208.7313 | 0.306551 | 209.3711 | 0.003060821 | -0.00103984 | -0.00202098 | 0.0001763732 | 0.5145228 |  |  | 208.0005 | 0.117869 | 0.00044714 | 0.0067207 | 15.0371 | 15.0304 | -0.000210631 | -0.000696517 | 3.30611 | 3.30681 | -0.00023393 | -0.000264341 | 1.129735659 | 1.13 | 26.34063 | 0.044714 | 26.3524 | 0.0004470401 | -0.0002106532 | -0.0002339574 | 2.390643e-05 | 0.9003913 |  |  | 312.0006 | 0.441023 | 0.0015807 | 0.0237539 | 15.0512 | 15.0275 | -0.000582818 | -0.00178791 | 3.06591 | 3.0677 | -0.000991705 | -0.001090875 | 1.098909125 | 1.1 | 100.9899 | 0.15807 | 101.1496 | 0.001579452 | -0.0005829879 | -0.0009921971 | 3.310771e-05 | 0.5875727
105 | 420.0008 | 1.130598 | 0.0130934 | 0.196652 | 15.2159 | 15.0192 | -0.00418664 | -0.0138936 | 3.30466 | 3.31856 | -0.00877546 | -0.009301987 | 1.050698013 | 1.06 | 269.3439 | 1.30934 | 272.8706 | 0.01300842 | -0.004195429 | -0.008814191 | 0.009393447 | 0.4759857 |  |  | 314.9992 | 0.6743592 | 0.00279187 | 0.0419704 | 15.0751 | 15.0331 | -0.000778218 | -0.00239071 | 3.06964 | 3.07203 | -0.002009627 | -0.002150301 | 1.067849699 | 1.07 | 156.2319 | 0.279187 | 156.668 | 0.00278798 | -0.000778521 | -0.002011649 | 0.0006375052 | 0.3870064 |  |  | 315.0006 | 0.3693431 | 0.00142615 | 0.0213343 | 14.9807 | 14.9594 | -0.00051782 | -0.00177096 | 3.41826 | 3.42003 | -0.000904758 | -0.000995234 | 1.099004766 | 1.1 | 84.15199 | 0.142615 | 84.272 | 0.001425134 | -0.0005179541 | -0.0009051675 | 7.040148e-06 | 0.5722191 |  |  | 210.0004 | 0.3007233 | 0.00110626 | 0.0166351 | 15.0538 | 15.0372 | -0.000361299 | -0.00105569 | 2.92086 | 2.92191 | -0.000743625 | -0.00083286 | 1.11916714 | 1.12 | 67.80378 | 0.110626 | 67.87879 | 0.001105649 | -0.0003613643 | -0.0007439016 | 2.623247e-05 | 0.4857689 |  |  | 315.0007 | 0.5244644 | 0.00203882 | 0.0306838 | 15.0805 | 15.0498 | -0.000676916 | -0.0021716 | 3.20591 | 3.20809 | -0.001357132 | -0.001479274 | 1.088520726 | 1.09 | 124.0895 | 0.203882 | 124.3425 | 0.002036744 | -0.0006771452 | -0.001358054 | -4.151518e-05 | 0.4986144 |  |  | 315.0006 | 0.193853 | 0.000471688 | 0.00705446 | 14.9628 | 14.9558 | -0.000280765 | -0.00101454 | 3.61248 | 3.6135 | -0.000185604 | -0.000202309 | 1.089797691 | 1.09 | 44.57312 | 0.0471688 | 44.59414 | 0.0004715768 | -0.0002808044 | -0.0001856212 | -0.0001666515 | 1.512782 |  |  |  | 0.4963017 | 0.00141509 | 0.0212263 | 15.0212 | 15 | -0.000513718 | -0.00184942 | 3.59821 | 3.60006 |  |  |  |  | 114.8847 | 0.141509 | 115.0472 | 0.00141409 | -0.00051385 | -0.0009002397 | -0.0002121799 | 0.5707924 |  |  |  | 0.4492798 | 0.00127912 | 0.019187 | 15.0193 | 15.0001 | -0.000451099 | -0.00162398 | 3.59844 | 3.60006 |  |  |  |  | 103.9999 | 0.127912 | 104.133 | 0.001278303 | -0.0004512008 | -0.0008271018 | -0.0002267501 | 0.5455202 |  |  |  | 0.9087409 | 0.00311311 | 0.0466961 | 15.0465 | 14.9998 | -0.00104588 | -0.00387391 | 3.70011 | 3.70398 |  |  |  |  | 210.3567 | 0.311311 | 211.0116 | 0.003108274 | -0.001046427 | -0.002061847 | 0.0002012271 | 0.5075194 |  |  | 210.0005 | 0.1224704 | 0.00048655 | 0.00731304 | 15.0377 | 15.0304 | -0.000143355 | -0.000474047 | 3.30634 | 3.30681 | -0.000343364 | -0.000388002 | 1.129611998 | 1.13 | 27.36891 | 0.048655 | 27.38223 | 0.0004864317 | -0.0001433653 | -0.000343423 | 4.676243e-05 | 0.4174598 |  |  | 315.0006 | 0.4503125 | 0.00164146 | 0.024667 | 15.0521 | 15.0275 | -0.000587801 | -0.0018032 | 3.0659 | 3.0677 | -0.00104818 | -0.001152998 | 1.098847002 | 1.1 | 103.1171 | 0.164146 | 103.2864 | 0.001640114 | -0.0005879738 | -0.00104873 | 6.110266e-05 | 0.5606533
106 | 424.0008 | 1.139901 | 0.0134845 | 0.202527 | 15.2218 | 15.0192 | -0.00431584 | -0.0143224 | 3.30423 | 3.31856 | -0.009030716 | -0.009572559 | 1.050427441 | 1.06 | 271.5601 | 1.34845 | 275.2219 | 0.01339439 | -0.00432518 | -0.00907174 | 0.009748268 | 0.4767751 |  |  | 318.0006 | 0.6837068 | 0.00286427 | 0.0430588 | 15.0762 | 15.0331 | -0.000809449 | -0.00248665 | 3.06954 | 3.07203 | -0.002049933 | -0.002193428 | 1.067806572 | 1.07 | 158.3975 | 0.286427 | 158.8512 | 0.002860176 | -0.0008097768 | -0.002052037 | 0.0006797347 | 0.3946209 |  |  | 318.0006 | 0.3773487 | 0.00145645 | 0.0217876 | 14.9812 | 14.9594 | -0.000514386 | -0.00175921 | 3.41827 | 3.42003 | -0.000941026 | -0.001035129 | 1.098964871 | 1.1 | 85.97601 | 0.145645 | 86.10123 | 0.00145539 | -0.0005145183 | -0.000941469 | 6.515001e-06 | 0.5465059 |  |  | 212.0004 | 0.3070427 | 0.00117105 | 0.0176092 | 15.0548 | 15.0372 | -0.00034323 | -0.00100289 | 2.92091 | 2.92191 | -0.000827104 | -0.000926356 | 1.119073644 | 1.12 | 69.22859 | 0.117105 | 69.30966 | 0.001170365 | -0.0003432889 | -0.0008274462 | 6.819483e-05 | 0.4148776 |  |  | 318.0007 | 0.5358192 | 0.00208998 | 0.0314537 | 15.0812 | 15.0498 | -0.000700324 | -0.0022467 | 3.20584 | 3.20809 | -0.00138168 | -0.001506031 | 1.088493969 | 1.09 | 126.7761 | 0.208998 | 127.0411 | 0.002087799 | -0.0007005693 | -0.001382635 | -3.556387e-05 | 0.5066913 |  |  | 318.0006 | 0.1992117 | 0.000550574 | 0.00823427 | 14.964 | 14.9558 | -0.000209693 | -0.000757724 | 3.61274 | 3.6135 | -0.00033773 | -0.000368126 | 1.089631874 | 1.09 | 45.80527 | 0.0550574 | 45.83049 | 0.0005504225 | -0.000209715 | -0.000337787 | -0.0001055003 | 0.6208497 |  |  |  | 0.5001998 | 0.0014248 | 0.021372 | 15.0214 | 15 | -0.000502494 | -0.00180901 | 3.59825 | 3.60006 |  |  |  |  | 115.787 | 0.14248 | 115.952 | 0.001423786 | -0.0005026203 | -0.0009211656 | -0.0002152728 | 0.5456351 |  |  |  | 0.4531428 | 0.00130157 | 0.0195237 | 15.0197 | 15.0001 | -0.000461479 | -0.00166135 | 3.5984 | 3.60006 |  |  |  |  | 104.8942 | 0.130157 | 105.0307 | 0.001300724 | -0.0004615855 | -0.0008391382 | -0.0002173039 | 0.5500709 |  |  |  | 0.9155576 | 0.00318705 | 0.0478053 | 15.0477 | 14.9998 | -0.00107518 | -0.00398246 | 3.7 | 3.70398 |  |  |  |  | 211.9346 | 0.318705 | 212.6101 | 0.003181982 | -0.001075758 | -0.002106224 | 0.0002529125 | 0.5107522 |  |  | 212.0005 | 0.1270358 | 0.000484749 | 0.00728597 | 15.0377 | 15.0304 | -0.000241309 | -0.000797964 | 3.30601 | 3.30681 | -0.000243581 | -0.000275246 | 1.129724754 | 1.13 | 28.38915 | 0.0484749 | 28.40292 | 0.0004846315 | -0.0002413381 | -0.0002436107 | 2.857338e-05 | 0.9906714 |  |  | 318.0006 | 0.4593858 | 0.00168888 | 0.0253796 | 15.0528 | 15.0275 | -0.000649671 | -0.00199299 | 3.06571 | 3.0677 | -0.001032726 | -0.001135998 | 1.098864002 | 1.1 | 105.1948 | 0.168888 | 105.3725 | 0.001687455 | -0.0006498821 | -0.00103326 | 7.655243e-05 | 0.6289631
107 | 428.0008 | 1.149002 | 0.0138813 | 0.208486 | 15.2277 | 15.0192 | -0.00445335 | -0.0147787 | 3.30378 | 3.31856 | -0.009279744 | -0.009836528 | 1.050163472 | 1.06 | 273.7284 | 1.38813 | 277.5281 | 0.01378584 | -0.004463296 | -0.009323069 | 0.01010916 | 0.4787367 |  |  | 321.0006 | 0.693319 | 0.0029404 | 0.0442033 | 15.0773 | 15.0331 | -0.000821576 | -0.0025239 | 3.0695 | 3.07203 | -0.002109737 | -0.002257419 | 1.067742581 | 1.07 | 160.6244 | 0.29404 | 161.0967 | 0.002936085 | -0.0008219137 | -0.002111966 | 0.0007248221 | 0.38917 |  |  | 321.0006 | 0.3856365 | 0.00148635 | 0.0222349 | 14.9816 | 14.9594 | -0.000511966 | -0.00175094 | 3.41828 | 3.42003 | -0.000970623 | -0.001067685 | 1.098932315 | 1.1 | 87.86431 | 0.148635 | 87.99491 | 0.001485246 | -0.0005120971 | -0.0009710944 | 4.505058e-06 | 0.5273402 |  |  | 214.0004 | 0.3137871 | 0.00119201 | 0.0179244 | 15.0551 | 15.0372 | -0.000366658 | -0.00107134 | 2.92084 | 2.92191 | -0.000823068 | -0.000921837 | 1.119078163 | 1.12 | 70.74926 | 0.119201 | 70.83359 | 0.0011913 | -0.0003667252 | -0.0008234069 | 6.489644e-05 | 0.4453755 |  |  | 321.0007 | 0.5475898 | 0.0021284 | 0.032032 | 15.0818 | 15.0498 | -0.000709596 | -0.00227645 | 3.20581 | 3.20809 | -0.001412063 | -0.001539149 | 1.088460851 | 1.09 | 129.5611 | 0.21284 | 129.8368 | 0.002126138 | -0.0007098479 | -0.001413061 | -4.395324e-05 | 0.5023477 |  |  | 321.0006 | 0.2047994 | 0.000568437 | 0.00850141 | 14.9643 | 14.9558 | -0.000226151 | -0.000817196 | 3.61268 | 3.6135 | -0.000341169 | -0.000371874 | 1.089628126 | 1.09 | 47.09007 | 0.0568437 | 47.11684 | 0.0005682755 | -0.0002261766 | -0.0003412272 | -0.0001060574 | 0.6628328 |  |  |  | 0.5042545 | 0.00143383 | 0.0215074 | 15.0215 | 15 | -0.000543647 | -0.00195716 | 3.5981 | 3.60006 |  |  |  |  | 116.7256 | 0.143383 | 116.8929 | 0.001432803 | -0.0005437948 | -0.0008890082 | -0.0002195571 | 0.6116871 |  |  |  | 0.4570745 | 0.00130156 | 0.0195235 | 15.0197 | 15.0001 | -0.000474596 | -0.00170858 | 3.59835 | 3.60006 |  |  |  |  | 105.8043 | 0.130156 | 105.942 | 0.001300714 | -0.0004747087 | -0.000826005 | -0.0002304851 | 0.5747043 |  |  |  | 0.9222481 | 0.00326858 | 0.0490281 | 15.0489 | 14.9998 | -0.00109781 | -0.00406628 | 3.69992 | 3.70398 |  |  |  |  | 213.4834 | 0.326858 | 214.1811 | 0.00326325 | -0.001098413 | -0.002164837 | 0.000312536 | 0.5073884 |  |  | 214.0005 | 0.1316969 | 0.000504201 | 0.00757835 | 15.038 | 15.0304 | -0.000200566 | -0.000663234 | 3.30615 | 3.30681 | -0.000305859 | -0.000345621 | 1.129654379 | 1.13 | 29.43079 | 0.0504201 | 29.44563 | 0.0005040739 | -0.0002005861 | -0.0003059058 | 3.127315e-05 | 0.6557121 |  |  | 321.0006 | 0.4687235 | 0.0017362 | 0.0260906 | 15.0535 | 15.0275 | -0.000648483 | -0.00198935 | 3.06571 | 3.0677 | -0.001079179 | -0.001187097 | 1.098812903 | 1.1 | 107.3331 | 0.17362 | 107.5194 | 0.001734695 | -0.0006486934 | -0.001079762 | 9.096964e-05 | 0.6007745
108 | 432.0008 | 1.158056 | 0.0142748 | 0.214396 | 15.2336 | 15.0192 | -0.0045706 | -0.0151678 | 3.30339 | 3.31856 | -0.009546532 | -0.010119324 | 1.049880676 | 1.06 | 275.8853 | 1.42748 | 279.8235 | 0.01417387 | -0.004581077 | -0.009592392 | 0.01046679 | 0.477574 |  |  | 324.0006 | 0.7028605 | 0.00302568 | 0.0454853 | 15.0786 | 15.0331 | -0.000846016 | -0.00259899 | 3.06943 | 3.07203 | -0.002173015 | -0.002325126 | 1.067674874 | 1.07 | 162.8349 | 0.302568 | 163.3276 | 0.003021112 | -0.0008463741 | -0.002175379 | 0.0007792262 | 0.3890696 |  |  | 323.9992 | 0.3937655 | 0.00152648 | 0.0228352 | 14.9822 | 14.9594 | -0.000531071 | -0.00181628 | 3.41821 | 3.42003 | -0.000990174 | -0.001089191 | 1.098910809 | 1.1 | 89.71644 | 0.152648 | 89.85339 | 0.001525316 | -0.0005312121 | -0.0009906645 | 1.330092e-05 | 0.5362179 |  |  | 216.0004 | 0.3203792 | 0.00119734 | 0.0180046 | 15.0552 | 15.0372 | -0.000387558 | -0.00113241 | 2.92078 | 2.92191 | -0.00080918 | -0.000906281 | 1.119093719 | 1.12 | 72.23557 | 0.119734 | 72.32206 | 0.001196624 | -0.0003876331 | -0.0008095076 | 4.655024e-05 | 0.4788505 |  |  | 323.9992 | 0.5594722 | 0.00217259 | 0.0326971 | 15.0825 | 15.0498 | -0.000726944 | -0.0023321 | 3.20575 | 3.20809 | -0.00143972 | -0.001569295 | 1.088430705 | 1.09 | 132.3725 | 0.217259 | 132.66 | 0.002170233 | -0.0007272084 | -0.001440757 | -4.704533e-05 | 0.5047403 |  |  | 324.0006 | 0.2104508 | 0.000574704 | 0.00859515 | 14.9644 | 14.9558 | -0.000226519 | -0.000818527 | 3.61268 | 3.6135 | -0.000347849 | -0.000379156 | 1.089620844 | 1.09 | 48.3895 | 0.0574704 | 48.41731 | 0.0005745389 | -0.0002265447 | -0.0003479095 | -0.0001184062 | 0.6511597 |  |  |  | 0.5082108 | 0.00145173 | 0.021776 | 15.0218 | 15 | -0.000513248 | -0.00184772 | 3.59821 | 3.60006 |  |  |  |  | 117.6414 | 0.145173 | 117.8122 | 0.001450677 | -0.0005133798 | -0.0009372975 | -0.0002146769 | 0.5477234 |  |  |  | 0.4609769 | 0.00132249 | 0.0198375 | 15.02 | 15.0001 | -0.000447794 | -0.00161209 | 3.59845 | 3.60006 |  |  |  |  | 106.7076 | 0.132249 | 106.8487 | 0.001321616 | -0.0004478943 | -0.000873722 | -0.0002226877 | 0.5126279 |  |  |  | 0.928665 | 0.00336422 | 0.0504627 | 15.0503 | 14.9998 | -0.00112005 | -0.00414866 | 3.69983 | 3.70398 |  |  |  |  | 214.9688 | 0.336422 | 215.692 | 0.003358574 | -0.001120678 | -0.002237896 | 0.0003870458 | 0.5007729 |  |  | 216.0005 | 0.1364631 | 0.000512246 | 0.00769927 | 15.0381 | 15.0304 | -0.000220397 | -0.000728811 | 3.30608 | 3.30681 | -0.000291341 | -0.000329215 | 1.129670785 | 1.13 | 30.49591 | 0.0512246 | 30.51153 | 0.0005121148 | -0.0002204213 | -0.0002913834 | 2.219918e-05 | 0.7564647 |  |  | 324.0006 | 0.477886 | 0.00177992 | 0.0267476 | 15.0542 | 15.0275 | -0.000683298 | -0.00209615 | 3.0656 | 3.0677 | -0.001089785 | -0.001198764 | 1.098801236 | 1.1 | 109.4312 | 0.177992 | 109.626 | 0.001778338 | -0.0006835316 | -0.001090379 | 0.0001024087 | 0.6268751
109 | 436.0008 | 1.166975 | 0.0146767 | 0.220433 | 15.2397 | 15.0192 | -0.00471166 | -0.0156359 | 3.30292 | 3.31856 | -0.009802097 | -0.010390223 | 1.049609777 | 1.06 | 278.0102 | 1.46767 | 282.0904 | 0.01457004 | -0.004722795 | -0.009850454 | 0.01083292 | 0.4794495 |  |  | 327.0006 | 0.7121036 | 0.00310272 | 0.0466434 | 15.0797 | 15.0331 | -0.000877004 | -0.00269418 | 3.06933 | 3.07203 | -0.002213295 | -0.002368225 | 1.067631775 | 1.07 | 164.9763 | 0.310272 | 165.4882 | 0.003097916 | -0.0008773888 | -0.002215748 | 0.0008263739 | 0.3959786 |  |  | 327.0006 | 0.4022405 | 0.00156717 | 0.0234439 | 14.9829 | 14.9594 | -0.000525211 | -0.00179624 | 3.41823 | 3.42003 | -0.001042692 | -0.001146962 | 1.098853038 | 1.1 | 91.64742 | 0.156717 | 91.79105 | 0.001565943 | -0.000525349 | -0.001043236 | 2.132202e-05 | 0.5035764 |  |  | 217.9995 | 0.3270485 | 0.00123196 | 0.0185252 | 15.0557 | 15.0372 | -0.00039431 | -0.00115214 | 2.92076 | 2.92191 | -0.000835521 | -0.000935784 | 1.119064216 | 1.12 | 73.73928 | 0.123196 | 73.83013 | 0.001231202 | -0.0003943878 | -0.0008358702 | 5.714687e-05 | 0.4718289 |  |  | 327.0008 | 0.5715674 | 0.00221929 | 0.0333998 | 15.0832 | 15.0498 | -0.000734963 | -0.00235782 | 3.20573 | 3.20809 | -0.001479833 | -0.001613018 | 1.088386982 | 1.09 | 135.2342 | 0.221929 | 135.5343 | 0.002216831 | -0.0007352332 | -0.001480929 | -4.848875e-05 | 0.4964676 |  |  | 327.0006 | 0.2162465 | 0.000610264 | 0.00912697 | 14.9649 | 14.9558 | -0.000191584 | -0.000692287 | 3.6128 | 3.6135 | -0.000414452 | -0.000451753 | 1.089548247 | 1.09 | 49.72213 | 0.0610264 | 49.75247 | 0.0006100779 | -0.0001916024 | -0.0004145379 | -0.000101976 | 0.4622071 |  |  |  | 0.5122591 | 0.00146456 | 0.0219684 | 15.022 | 15 | -0.000503667 | -0.00181323 | 3.59825 | 3.60006 |  |  |  |  | 118.5785 | 0.146456 | 118.7522 | 0.001463489 | -0.0005037939 | -0.0009596947 | -0.0002151528 | 0.5249522 |  |  |  | 0.4648471 | 0.00132303 | 0.0198456 | 15.02 | 15.0001 | -0.000476875 | -0.00171678 | 3.59835 | 3.60006 |  |  |  |  | 107.6035 | 0.132303 | 107.7459 | 0.001322156 | -0.0004769887 | -0.0008451668 | -0.0002351147 | 0.5643723 |  |  |  | 0.935055 | 0.00345263 | 0.051789 | 15.0516 | 14.9998 | -0.00115676 | -0.00428463 | 3.6997 | 3.70398 |  |  |  |  | 216.4479 | 0.345263 | 217.1952 | 0.003446683 | -0.00115743 | -0.002289254 | 0.0004544454 | 0.5055925 |  |  | 218.0005 | 0.1411904 | 0.000534283 | 0.00803049 | 15.0384 | 15.0304 | -0.000199323 | -0.000659123 | 3.30615 | 3.30681 | -0.00033245 | -0.000375668 | 1.129624332 | 1.13 | 31.55233 | 0.0534283 | 31.56919 | 0.0005341403 | -0.0001993429 | -0.0003325053 | 2.72421e-05 | 0.5995179 |  |  | 327.0006 | 0.486565 | 0.00183634 | 0.0275955 | 15.0551 | 15.0275 | -0.00066561 | -0.00204189 | 3.06566 | 3.0677 | -0.00116905 | -0.001285955 | 1.098714045 | 1.1 | 111.4186 | 0.183634 | 111.6232 | 0.001834656 | -0.0006658316 | -0.001169734 | 0.000128194 | 0.5692163
110 | 440.0008 | 1.175879 | 0.0150847 | 0.226561 | 15.2458 | 15.0192 | -0.00484981 | -0.0160944 | 3.30246 | 3.31856 | -0.010060416 | -0.010664041 | 1.049335959 | 1.06 | 280.1313 | 1.50847 | 284.357 | 0.01497206 | -0.004861608 | -0.01011136 | 0.01120491 | 0.4808064 |  |  | 329.9992 | 0.7216317 | 0.00319227 | 0.0479897 | 15.0811 | 15.0331 | -0.000845066 | -0.00259607 | 3.06943 | 3.07203 | -0.002338425 | -0.002502115 | 1.067497885 | 1.07 | 167.1837 | 0.319227 | 167.7174 | 0.003187186 | -0.0008454233 | -0.002341163 | 0.0008850438 | 0.3611125 |  |  | 330.0006 | 0.4110299 | 0.00161711 | 0.024191 | 14.9836 | 14.9594 | -0.000541585 | -0.00185224 | 3.41818 | 3.42003 | -0.00107475 | -0.001182225 | 1.098817775 | 1.1 | 93.65001 | 0.161711 | 93.80146 | 0.001615804 | -0.0005417317 | -0.001075328 | 3.735238e-05 | 0.5037828 |  |  | 220.0004 | 0.3337988 | 0.00123998 | 0.0186458 | 15.0558 | 15.0372 | -0.000406427 | -0.00118754 | 2.92073 | 2.92191 | -0.000831895 | -0.000931722 | 1.119068278 | 1.12 | 75.26128 | 0.123998 | 75.3546 | 0.001239212 | -0.0004065096 | -0.0008322412 | 4.091457e-05 | 0.4884517 |  |  | 330.0008 | 0.5835591 | 0.00226054 | 0.0340207 | 15.0838 | 15.0498 | -0.000765295 | -0.00245513 | 3.20563 | 3.20809 | -0.001488404 | -0.00162236 | 1.08837764 | 1.09 | 138.0715 | 0.226054 | 138.3836 | 0.002257989 | -0.000765588 | -0.001489513 | -5.495339e-05 | 0.5139855 |  |  | 330.0006 | 0.2223279 | 0.000619797 | 0.00926954 | 14.965 | 14.9558 | -0.000238309 | -0.000861128 | 3.61264 | 3.6135 | -0.000376861 | -0.000410779 | 1.089589221 | 1.09 | 51.12043 | 0.0619797 | 51.15212 | 0.000619605 | -0.0002383374 | -0.000376932 | -0.0001124805 | 0.6323087 |  |  |  | 0.5162315 | 0.00148365 | 0.0222548 | 15.0223 | 15 | -0.000534914 | -0.00192572 | 3.59814 | 3.60006 |  |  |  |  | 119.498 | 0.148365 | 119.6753 | 0.00148255 | -0.0005350571 | -0.0009474934 | -0.0002091405 | 0.564708 |  |  |  | 0.4687434 | 0.00134371 | 0.0201558 | 15.0203 | 15.0001 | -0.00050099 | -0.00180359 | 3.59826 | 3.60006 |  |  |  |  | 108.5054 | 0.134371 | 108.6512 | 0.001342808 | -0.0005011155 | -0.0008416925 | -0.0002275476 | 0.5953665 |  |  |  | 0.9411208 | 0.00354276 | 0.0531408 | 15.053 | 14.9998 | -0.00121161 | -0.00448778 | 3.6995 | 3.70398 |  |  |  |  | 217.852 | 0.354276 | 218.6238 | 0.003536499 | -0.001212345 | -0.002324155 | 0.0005245796 | 0.5216282 |  |  | 220.0005 | 0.1460327 | 0.000565589 | 0.00850104 | 15.0389 | 15.0304 | -0.000231077 | -0.000764127 | 3.30605 | 3.30681 | -0.000335449 | -0.000379058 | 1.129620942 | 1.13 | 32.63447 | 0.0565589 | 32.65293 | 0.0005654291 | -0.0002311037 | -0.0003355053 | 4.112962e-05 | 0.6888229 |  |  | 330.0006 | 0.4953537 | 0.00187381 | 0.0281586 | 15.0556 | 15.0275 | -0.000690618 | -0.00211861 | 3.06558 | 3.0677 | -0.001176156 | -0.001293772 | 1.098706228 | 1.1 | 113.4311 | 0.187381 | 113.6437 | 0.001872057 | -0.0006908566 | -0.001176848 | 0.0001347062 | 0.5870397
111 | 444.0009 | 1.18463 | 0.0154637 | 0.232253 | 15.2515 | 15.0192 | -0.00499909 | -0.0165898 | 3.30197 | 3.31856 | -0.010283541 | -0.010900554 | 1.049099446 | 1.06 | 282.216 | 1.54637 | 286.5801 | 0.01534536 | -0.005011627 | -0.01033678 | 0.01154876 | 0.4848344 |  |  | 333.0006 | 0.7311037 | 0.00326882 | 0.0491405 | 15.0822 | 15.0331 | -0.000897611 | -0.00275749 | 3.06927 | 3.07203 | -0.002359184 | -0.002524327 | 1.067475673 | 1.07 | 169.3781 | 0.326882 | 169.9318 | 0.003263489 | -0.0008980141 | -0.002361971 | 0.0009309519 | 0.3801969 |  |  | 333.0006 | 0.4199073 | 0.00165342 | 0.0247343 | 14.9841 | 14.9594 | -0.000535151 | -0.00183023 | 3.4182 | 3.42003 | -0.001113927 | -0.00122532 | 1.09877468 | 1.1 | 95.67266 | 0.165342 | 95.83084 | 0.001652055 | -0.0005352942 | -0.001114548 | 3.945342e-05 | 0.4802793 |  |  | 222.0004 | 0.3405888 | 0.0012653 | 0.0190265 | 15.0562 | 15.0372 | -0.000420733 | -0.00122935 | 2.92069 | 2.92191 | -0.000844756 | -0.000946127 | 1.119053873 | 1.12 | 76.7922 | 0.12653 | 76.88937 | 0.0012645 | -0.0004208215 | -0.000845113 | 4.179688e-05 | 0.4979471 |  |  | 333.0008 | 0.5955215 | 0.00228725 | 0.0344226 | 15.0842 | 15.0498 | -0.00075321 | -0.00241636 | 3.20567 | 3.20809 | -0.001527341 | -0.001664802 | 1.088335198 | 1.09 | 140.9018 | 0.228725 | 141.2241 | 0.002284638 | -0.0007534938 | -0.001528509 | -7.577999e-05 | 0.4929601 |  |  | 333.0006 | 0.2286424 | 0.00063601 | 0.00951202 | 14.9653 | 14.9558 | -0.000255569 | -0.000923499 | 3.61257 | 3.6135 | -0.000377531 | -0.000411509 | 1.089588491 | 1.09 | 52.57234 | 0.063601 | 52.60578 | 0.0006358078 | -0.0002556017 | -0.0003776023 | -0.0001170824 | 0.6769071 |  |  |  | 0.5202968 | 0.00149878 | 0.0224817 | 15.0225 | 15 | -0.000544332 | -0.00195963 | 3.5981 | 3.60006 |  |  |  |  | 120.4391 | 0.149878 | 120.6196 | 0.001497658 | -0.0005444802 | -0.0009531777 | -0.0002073806 | 0.5712263 |  |  |  | 0.4727501 | 0.00135611 | 0.0203418 | 15.0205 | 15.0001 | -0.000536607 | -0.00193182 | 3.59813 | 3.60006 |  |  |  |  | 109.4329 | 0.135611 | 109.5813 | 0.001355191 | -0.000536751 | -0.0008184403 | -0.0002286069 | 0.6558219 |  |  |  | 0.9473522 | 0.00365828 | 0.0548737 | 15.0547 | 14.9998 | -0.0012659 | -0.00468885 | 3.69929 | 3.70398 |  |  |  |  | 219.2945 | 0.365828 | 220.0967 | 0.003651605 | -0.001266702 | -0.002384903 | 0.0006193935 | 0.5311336 |  |  | 222.0005 | 0.1508266 | 0.000576455 | 0.00866435 | 15.0391 | 15.0304 | -0.000236774 | -0.000782968 | 3.30603 | 3.30681 | -0.000342696 | -0.000387247 | 1.129612753 | 1.13 | 33.70577 | 0.0576455 | 33.7252 | 0.0005762889 | -0.000236802 | -0.0003427547 | 3.477217e-05 | 0.690879 |  |  | 332.9992 | 0.5041804 | 0.00192965 | 0.0289977 | 15.0565 | 15.0275 | -0.000686928 | -0.00210729 | 3.06559 | 3.0677 | -0.001239119 | -0.001363031 | 1.098636969 | 1.1 | 115.4524 | 0.192965 | 115.6751 | 0.001927791 | -0.000687164 | -0.001239887 | 0.0001593837 | 0.5542149
112 | 448.0009 | 1.193334 | 0.0158627 | 0.238245 | 15.2575 | 15.0192 | -0.00512341 | -0.0170023 | 3.30155 | 3.31856 | -0.010546891 | -0.011179705 | 1.048820295 | 1.06 | 284.2896 | 1.58627 | 288.7992 | 0.0157382 | -0.00513658 | -0.0106029 | 0.01191221 | 0.4844503 |  |  | 336.0006 | 0.7407773 | 0.00337179 | 0.0506884 | 15.0838 | 15.0331 | -0.000934699 | -0.00287142 | 3.06916 | 3.07203 | -0.002429256 | -0.002599304 | 1.067400696 | 1.07 | 171.6192 | 0.337179 | 172.1979 | 0.003366118 | -0.0009351361 | -0.002432211 | 0.001002476 | 0.3844798 |  |  | 336.0006 | 0.4287457 | 0.00169072 | 0.0252922 | 14.9847 | 14.9594 | -0.000562783 | -0.00192473 | 3.4181 | 3.42003 | -0.001124701 | -0.001237171 | 1.098762829 | 1.1 | 97.68641 | 0.169072 | 97.85157 | 0.001689292 | -0.0005629414 | -0.001125334 | 4.268715e-05 | 0.5002439 |  |  | 224.0004 | 0.3475109 | 0.0012903 | 0.0194024 | 15.0566 | 15.0372 | -0.00042188 | -0.0012327 | 2.92068 | 2.92191 | -0.000867879 | -0.000972025 | 1.119027975 | 1.12 | 78.35293 | 0.12903 | 78.45403 | 0.001289468 | -0.000421969 | -0.0008682558 | 4.188352e-05 | 0.4859962 |  |  | 336.0008 | 0.6076281 | 0.0023444 | 0.0352828 | 15.0851 | 15.0498 | -0.000789005 | -0.0025312 | 3.20555 | 3.20809 | -0.001549536 | -0.001688994 | 1.088311006 | 1.09 | 143.7662 | 0.23444 | 144.1033 | 0.002341656 | -0.0007893164 | -0.001550738 | -6.688489e-05 | 0.5089941 |  |  | 336.0006 | 0.2348487 | 0.000680335 | 0.0101749 | 14.9659 | 14.9558 | -0.000256439 | -0.000926642 | 3.61257 | 3.6135 | -0.000417607 | -0.000455191 | 1.089544809 | 1.09 | 53.99938 | 0.0680335 | 54.03612 | 0.0006801037 | -0.0002564719 | -0.0004176942 | -9.325753e-05 | 0.6140183 |  |  |  | 0.5242863 | 0.001518 | 0.0227701 | 15.0228 | 15 | -0.000510279 | -0.00183704 | 3.59823 | 3.60006 |  |  |  |  | 121.3626 | 0.1518 | 121.5468 | 0.001516849 | -0.0005104092 | -0.00100644 | -0.0002012965 | 0.5071434 |  |  |  | 0.4766532 | 0.00136475 | 0.0204715 | 15.0206 | 15.0001 | -0.000545137 | -0.00196253 | 3.5981 | 3.60006 |  |  |  |  | 110.3364 | 0.136475 | 110.487 | 0.00136382 | -0.0005452856 | -0.0008185339 | -0.0002330685 | 0.6661735 |  |  |  | 0.9532972 | 0.00375219 | 0.0562823 | 15.0561 | 14.9998 | -0.0013301 | -0.00492667 | 3.69906 | 3.70398 |  |  |  |  | 220.6706 | 0.375219 | 221.4986 | 0.003745168 | -0.001330985 | -0.002414183 | 0.0006936432 | 0.5513192 |  |  | 224.0005 | 0.1557744 | 0.000579734 | 0.00871364 | 15.0391 | 15.0304 | -0.000235889 | -0.00078004 | 3.30603 | 3.30681 | -0.000342696 | -0.000387247 | 1.129612753 | 1.13 | 34.81148 | 0.0579734 | 34.83166 | 0.000579566 | -0.0002359168 | -0.0003427547 | 2.028317e-05 | 0.6882963 |  |  | 336.0006 | 0.5127654 | 0.00197543 | 0.0296858 | 15.0571 | 15.0275 | -0.000738577 | -0.00226573 | 3.06543 | 3.0677 | -0.00122679 | -0.001349469 | 1.098650531 | 1.1 | 117.4182 | 0.197543 | 117.6502 | 0.001973481 | -0.0007388499 | -0.001227543 | 0.0001748807 | 0.6018932
113 | 452.0009 | 1.202122 | 0.0162499 | 0.244061 | 15.2633 | 15.0192 | -0.00523515 | -0.0173731 | 3.30118 | 3.31856 | -0.010812023 | -0.011460745 | 1.048539255 | 1.06 | 286.3831 | 1.62499 | 291.0368 | 0.01611928 | -0.005248901 | -0.0108709 | 0.01226364 | 0.4828397 |  |  | 339.0006 | 0.7501307 | 0.00346951 | 0.0521575 | 15.0852 | 15.0331 | -0.000936352 | -0.0028765 | 3.06915 | 3.07203 | -0.002518587 | -0.002694888 | 1.067305112 | 1.07 | 173.7862 | 0.346951 | 174.3891 | 0.003463505 | -0.0009367907 | -0.002521764 | 0.001069785 | 0.3714823 |  |  | 338.9992 | 0.4377327 | 0.00175056 | 0.0261874 | 14.9856 | 14.9594 | -0.000569473 | -0.00194761 | 3.41808 | 3.42003 | -0.001178847 | -0.001296731 | 1.098703269 | 1.1 | 99.73403 | 0.175056 | 99.90862 | 0.00174903 | -0.0005696352 | -0.001179542 | 6.780921e-05 | 0.482929 |  |  | 226.0004 | 0.3543652 | 0.0013191 | 0.0198355 | 15.057 | 15.0372 | -0.000440479 | -0.00128704 | 2.92063 | 2.92191 | -0.000877318 | -0.000982596 | 1.119017404 | 1.12 | 79.89836 | 0.13191 | 80.00375 | 0.001318231 | -0.000440576 | -0.0008777031 | 4.600214e-05 | 0.5019648 |  |  | 338.9991 | 0.6197535 | 0.00239571 | 0.0360549 | 15.0858 | 15.0498 | -0.000785511 | -0.00251999 | 3.20557 | 3.20809 | -0.001602094 | -0.001746283 | 1.088253717 | 1.09 | 146.6352 | 0.239571 | 146.9865 | 0.002392845 | -0.0007858197 | -0.001603379 | -6.388547e-05 | 0.4901023 |  |  | 339.0006 | 0.2414063 | 0.000693931 | 0.0103783 | 14.9662 | 14.9558 | -0.000282131 | -0.00101948 | 3.61248 | 3.6135 | -0.000412741 | -0.000449888 | 1.089550112 | 1.09 | 55.50719 | 0.0693931 | 55.54571 | 0.0006936903 | -0.0002821708 | -0.0004128262 | -0.0001012759 | 0.6835099 |  |  |  | 0.5282849 | 0.00152954 | 0.0229432 | 15.0229 | 15 | -0.000529917 | -0.00190773 | 3.59815 | 3.60006 |  |  |  |  | 122.2882 | 0.152954 | 122.4752 | 0.001528371 | -0.0005300575 | -0.000998314 | -0.0002028977 | 0.5309526 |  |  |  | 0.4806754 | 0.00139103 | 0.0208656 | 15.021 | 15.0001 | -0.000511951 | -0.00184306 | 3.59822 | 3.60006 |  |  |  |  | 111.2675 | 0.139103 | 111.4222 | 0.001390063 | -0.0005120821 | -0.0008779813 | -0.0002203424 | 0.5832494 |  |  |  | 0.9591271 | 0.00386828 | 0.0580236 | 15.0579 | 14.9998 | -0.00138415 | -0.00512688 | 3.69886 | 3.70398 |  |  |  |  | 222.0202 | 0.386828 | 222.879 | 0.003860817 | -0.001385109 | -0.002475709 | 0.0007902757 | 0.5594797 |  |  | 225.9994 | 0.1606447 | 0.00059595 | 0.00895738 | 15.0394 | 15.0304 | -0.000238442 | -0.000788484 | 3.30602 | 3.30681 | -0.000359613 | -0.000406363 | 1.129593637 | 1.13 | 35.89985 | 0.059595 | 35.92125 | 0.0005957725 | -0.0002384704 | -0.0003596777 | 1.899449e-05 | 0.6630115 |  |  | 339.0006 | 0.5215649 | 0.00202533 | 0.0304356 | 15.0579 | 15.0275 | -0.000758845 | -0.00232791 | 3.06537 | 3.0677 | -0.001260304 | -0.001386335 | 1.098613665 | 1.1 | 119.4332 | 0.202533 | 119.6751 | 0.002023282 | -0.0007591331 | -0.001261099 | 0.0001937244 | 0.6019616
114 | 456.0009 | 1.210973 | 0.0166642 | 0.250283 | 15.2695 | 15.0192 | -0.00539458 | -0.0179022 | 3.30065 | 3.31856 | -0.011054898 | -0.011718191 | 1.048281809 | 1.06 | 288.4916 | 1.66642 | 293.2991 | 0.01652688 | -0.005409183 | -0.01111646 | 0.01264126 | 0.4865924 |  |  | 342.0006 | 0.7583739 | 0.00355903 | 0.0535032 | 15.0866 | 15.0331 | -0.000966063 | -0.00296777 | 3.06906 | 3.07203 | -0.002581902 | -0.002762635 | 1.067237365 | 1.07 | 175.6959 | 0.355903 | 176.3212 | 0.003552712 | -0.0009665299 | -0.002585241 | 0.001132471 | 0.3738646 |  |  | 342.0007 | 0.4467013 | 0.00171689 | 0.0256837 | 14.9851 | 14.9594 | -0.000536531 | -0.00183495 | 3.41819 | 3.42003 | -0.001177664 | -0.00129543 | 1.09870457 | 1.1 | 101.7775 | 0.171689 | 101.9522 | 0.001715418 | -0.000536675 | -0.001178358 | -1.910794e-07 | 0.4554431 |  |  | 227.9994 | 0.3612491 | 0.00134053 | 0.0201577 | 15.0573 | 15.0372 | -0.000458527 | -0.00133978 | 2.92057 | 2.92191 | -0.000876699 | -0.000981902 | 1.119018098 | 1.12 | 81.45045 | 0.134053 | 81.55964 | 0.001339632 | -0.0004586322 | -0.0008770835 | 4.266178e-05 | 0.5229059 |  |  | 342.0008 | 0.6322957 | 0.0024339 | 0.0366296 | 15.0864 | 15.0498 | -0.000810422 | -0.0025999 | 3.20549 | 3.20809 | -0.001616885 | -0.001762405 | 1.088237595 | 1.09 | 149.6027 | 0.24339 | 149.9668 | 0.002430943 | -0.0008107506 | -0.001618194 | -7.560046e-05 | 0.501022 |  |  | 342.0007 | 0.2478034 | 0.000715718 | 0.0107041 | 14.9665 | 14.9558 | -0.000284452 | -0.00102787 | 3.61247 | 3.6135 | -0.00043001 | -0.000468711 | 1.089531289 | 1.09 | 56.97808 | 0.0715718 | 57.01886 | 0.000715462 | -0.0002844925 | -0.0004301025 | -0.000100588 | 0.6614527 |  |  |  | 0.5323206 | 0.00154463 | 0.0231694 | 15.0232 | 15 | -0.00054921 | -0.00197719 | 3.59808 | 3.60006 |  |  |  |  | 123.2224 | 0.154463 | 123.4127 | 0.001543438 | -0.0005493609 | -0.0009940774 | -0.0002010827 | 0.5526339 |  |  |  | 0.4846067 | 0.00139213 | 0.0208822 | 15.021 | 15.0001 | -0.000518685 | -0.0018673 | 3.5982 | 3.60006 |  |  |  |  | 112.1775 | 0.139213 | 112.3336 | 0.001391162 | -0.0005188196 | -0.0008723423 | -0.0002324165 | 0.5947431 |  |  |  | 0.9650161 | 0.00399234 | 0.0598845 | 15.0597 | 14.9998 | -0.00146419 | -0.00542333 | 3.69856 | 3.70398 |  |  |  |  | 223.3834 | 0.399234 | 224.2752 | 0.003984392 | -0.001465263 | -0.002519129 | 0.0008946153 | 0.5816547 |  |  | 228.0005 | 0.16557 | 0.000612637 | 0.00920818 | 15.0396 | 15.0304 | -0.000247821 | -0.000819498 | 3.30599 | 3.30681 | -0.000363835 | -0.000411134 | 1.129588866 | 1.13 | 37.00054 | 0.0612637 | 37.02321 | 0.0006124494 | -0.0002478517 | -0.0003639012 | 1.797752e-05 | 0.6810962 |  |  | 342.0006 | 0.5303274 | 0.00208869 | 0.0313877 | 15.0588 | 15.0275 | -0.000808195 | -0.0024793 | 3.06522 | 3.0677 | -0.001271123 | -0.001398236 | 1.098601764 | 1.1 | 121.4398 | 0.208869 | 121.6934 | 0.002086512 | -0.0008085218 | -0.001271932 | 0.0002260993 | 0.6356645
115 | 460.0009 | 1.219238 | 0.0170446 | 0.255997 | 15.2752 | 15.0192 | -0.00552669 | -0.0183406 | 3.30022 | 3.31856 | -0.01129512 | -0.011972828 | 1.048027172 | 1.06 | 290.4607 | 1.70446 | 295.4115 | 0.01690097 | -0.005542019 | -0.01135939 | 0.01298737 | 0.4878798 |  |  | 344.9992 | 0.7671221 | 0.00365938 | 0.0550118 | 15.0881 | 15.0331 | -0.000983143 | -0.00302024 | 3.06901 | 3.07203 | -0.002664813 | -0.00285135 | 1.06714865 | 1.07 | 177.7227 | 0.365938 | 178.373 | 0.003652701 | -0.0009836266 | -0.00266837 | 0.001204296 | 0.3686245 |  |  | 345.0007 | 0.4554494 | 0.00183842 | 0.0275017 | 14.9869 | 14.9594 | -0.000595888 | -0.00203795 | 3.41799 | 3.42003 | -0.001239189 | -0.001363108 | 1.098636892 | 1.1 | 103.7707 | 0.183842 | 103.9614 | 0.001836732 | -0.0005960656 | -0.001239957 | 8.731291e-05 | 0.4807146 |  |  | 230.0005 | 0.3681631 | 0.00135773 | 0.0204164 | 15.0576 | 15.0372 | -0.000438493 | -0.00128124 | 2.92063 | 2.92191 | -0.00091713 | -0.001027185 | 1.118972815 | 1.12 | 83.00935 | 0.135773 | 83.12206 | 0.001356809 | -0.0004385892 | -0.0009175508 | 3.499288e-05 | 0.4779999 |  |  | 345.0008 | 0.644977 | 0.00248909 | 0.0374602 | 15.0872 | 15.0498 | -0.000833559 | -0.00267413 | 3.20541 | 3.20809 | -0.001644909 | -0.00179295 | 1.08820705 | 1.09 | 152.6031 | 0.248909 | 152.9829 | 0.002485997 | -0.0008339066 | -0.001646263 | -7.095803e-05 | 0.5065451 |  |  | 345.0007 | 0.2541563 | 0.000742985 | 0.0111119 | 14.9669 | 14.9558 | -0.000277354 | -0.00100222 | 3.61249 | 3.6135 | -0.000462258 | -0.000503862 | 1.089496138 | 1.09 | 58.43883 | 0.0742985 | 58.48224 | 0.0007427091 | -0.0002773925 | -0.0004623649 | -9.428468e-05 | 0.5999428 |  |  |  | 0.5363404 | 0.00155195 | 0.0232792 | 15.0233 | 15 | -0.000535458 | -0.00192768 | 3.59813 | 3.60006 |  |  |  |  | 124.1529 | 0.155195 | 124.3455 | 0.001550747 | -0.0005356014 | -0.001015146 | -0.0002069607 | 0.5276105 |  |  |  | 0.4885734 | 0.00141143 | 0.0211716 | 15.0213 | 15.0001 | -0.000495471 | -0.00178373 | 3.59828 | 3.60006 |  |  |  |  | 113.0957 | 0.141143 | 113.2553 | 0.001410435 | -0.0004955938 | -0.0009148411 | -0.0002264649 | 0.5417266 |  |  |  | 0.9707002 | 0.00412489 | 0.0618727 | 15.0617 | 14.9998 | -0.00148566 | -0.00550287 | 3.69848 | 3.70398 |  |  |  |  | 224.6991 | 0.412489 | 225.626 | 0.004116406 | -0.001486765 | -0.002629641 | 0.00100802 | 0.5653869 |  |  | 230.0005 | 0.1706047 | 0.000636671 | 0.00956943 | 15.04 | 15.0304 | -0.000236833 | -0.000783161 | 3.30603 | 3.30681 | -0.000402516 | -0.000454843 | 1.129545157 | 1.13 | 38.12566 | 0.0636671 | 38.14993 | 0.0006364684 | -0.000236861 | -0.000402597 | 2.390494e-05 | 0.5883328 |  |  | 345.0006 | 0.5387753 | 0.00214172 | 0.0321846 | 15.0596 | 15.0275 | -0.000779205 | -0.00239037 | 3.06531 | 3.0677 | -0.0013535 | -0.00148885 | 1.09851115 | 1.1 | 123.3742 | 0.214172 | 123.6385 | 0.00213943 | -0.0007795087 | -0.001354417 | 0.0002492819 | 0.5755309
116 | 464.0009 | 1.227764 | 0.0174453 | 0.262015 | 15.2812 | 15.0192 | -0.00566818 | -0.0188102 | 3.29975 | 3.31856 | -0.011542554 | -0.012235107 | 1.047764893 | 1.06 | 292.4918 | 1.74453 | 297.5944 | 0.01729488 | -0.005684305 | -0.01160969 | 0.01335236 | 0.4896175 |  |  | 348.0007 | 0.7765208 | 0.00376501 | 0.0565998 | 15.0897 | 15.0331 | -0.00101747 | -0.0031257 | 3.0689 | 3.07203 | -0.002734819 | -0.002926256 | 1.067073744 | 1.07 | 179.9001 | 0.376501 | 180.5774 | 0.00375794 | -0.001017988 | -0.002738565 | 0.001279277 | 0.3717231 |  |  | 348.0007 | 0.4640898 | 0.00184931 | 0.0276646 | 14.9871 | 14.9594 | -0.000680534 | -0.00232744 | 3.4177 | 3.42003 | -0.001167771 | -0.001284548 | 1.098715452 | 1.1 | 105.7393 | 0.184931 | 105.9349 | 0.001847602 | -0.0006807657 | -0.001168453 | 6.497483e-05 | 0.5826212 |  |  | 232.0005 | 0.3751968 | 0.00138555 | 0.0208347 | 15.058 | 15.0372 | -0.000450515 | -0.00131637 | 2.9206 | 2.92191 | -0.000933407 | -0.001045416 | 1.118954584 | 1.12 | 84.59524 | 0.138555 | 84.71245 | 0.001384591 | -0.0004506165 | -0.0009338429 | 3.748417e-05 | 0.48254 |  |  | 348.0008 | 0.6577427 | 0.00251217 | 0.0378077 | 15.0876 | 15.0498 | -0.000851169 | -0.00273062 | 3.20535 | 3.20809 | -0.001652689 | -0.001801431 | 1.088198569 | 1.09 | 155.6235 | 0.251217 | 156.0145 | 0.00250902 | -0.0008515315 | -0.001654056 | -9.860433e-05 | 0.5148141 |  |  | 348.0007 | 0.2601159 | 0.00074521 | 0.0111452 | 14.9669 | 14.9558 | -0.000264622 | -0.000956212 | 3.61254 | 3.6135 | -0.000476093 | -0.000518941 | 1.089481059 | 1.09 | 59.80914 | 0.074521 | 59.85371 | 0.0007449325 | -0.000264657 | -0.0004762064 | -0.0001116897 | 0.5557612 |  |  |  | 0.5403066 | 0.00157125 | 0.0235688 | 15.0236 | 15 | -0.000571081 | -0.00205593 | 3.59801 | 3.60006 |  |  |  |  | 125.071 | 0.157125 | 125.2675 | 0.001570017 | -0.0005712441 | -0.0009987727 | -0.0002007232 | 0.5719461 |  |  |  | 0.4924604 | 0.001426 | 0.0213901 | 15.0215 | 15.0001 | -0.000493232 | -0.00177566 | 3.59829 | 3.60006 |  |  |  |  | 113.9955 | 0.1426 | 114.158 | 0.001424984 | -0.0004933537 | -0.0009316305 | -0.0002249623 | 0.5295594 |  |  |  | 0.9762004 | 0.00425923 | 0.0638878 | 15.0637 | 14.9998 | -0.00155576 | -0.0057625 | 3.69822 | 3.70398 |  |  |  |  | 225.9723 | 0.425923 | 226.9348 | 0.004250185 | -0.001556971 | -0.002693214 | 0.001123768 | 0.5781091 |  |  | 232.0005 | 0.1758104 | 0.000653692 | 0.00982526 | 15.0402 | 15.0304 | -0.000245176 | -0.000810752 | 3.306 | 3.30681 | -0.000406738 | -0.000459614 | 1.129540386 | 1.13 | 39.289 | 0.0653692 | 39.31468 | 0.0006534784 | -0.0002452061 | -0.0004068207 | 2.221293e-05 | 0.6027374 |  |  | 347.9991 | 0.5478665 | 0.00220354 | 0.0331136 | 15.0606 | 15.0275 | -0.000837656 | -0.00256967 | 3.06513 | 3.0677 | -0.001361167 | -0.001497283 | 1.098502717 | 1.1 | 125.456 | 0.220354 | 125.7325 | 0.002201116 | -0.000838007 | -0.001362094 | 0.0002789553 | 0.6152343
117 | 468.0009 | 1.236288 | 0.0178402 | 0.267945 | 15.2872 | 15.0192 | -0.00580329 | -0.0192586 | 3.2993 | 3.31856 | -0.011795743 | -0.012503488 | 1.047496512 | 1.06 | 294.5225 | 1.78402 | 299.7769 | 0.01768293 | -0.005820195 | -0.01186586 | 0.0137115 | 0.490499 |  |  | 351.0007 | 0.7859649 | 0.00386439 | 0.0580938 | 15.0912 | 15.0331 | -0.00104937 | -0.00322371 | 3.0688 | 3.07203 | -0.002801449 | -0.002997551 | 1.067002449 | 1.07 | 182.0881 | 0.386439 | 182.7917 | 0.003856942 | -0.001049921 | -0.00280538 | 0.001347886 | 0.3742526 |  |  | 351.0007 | 0.4729428 | 0.00192543 | 0.0288033 | 14.9882 | 14.9594 | -0.000652034 | -0.00222997 | 3.4178 | 3.42003 | -0.001270299 | -0.001397329 | 1.098602671 | 1.1 | 107.7564 | 0.192543 | 107.9639 | 0.001923579 | -0.0006522467 | -0.001271107 | 0.0001068079 | 0.513133 |  |  | 234.0005 | 0.3824218 | 0.00142057 | 0.0213613 | 15.0585 | 15.0372 | -0.000470282 | -0.00137412 | 2.92054 | 2.92191 | -0.000946056 | -0.001059582 | 1.118940418 | 1.12 | 86.22425 | 0.142057 | 86.34674 | 0.001419562 | -0.0004703926 | -0.0009465038 | 4.646642e-05 | 0.4969791 |  |  | 351.0008 | 0.6706042 | 0.00255631 | 0.0384718 | 15.0883 | 15.0498 | -0.000865544 | -0.00277674 | 3.20531 | 3.20809 | -0.001686548 | -0.001838338 | 1.088161662 | 1.09 | 158.6666 | 0.255631 | 159.0722 | 0.002553048 | -0.0008659188 | -0.001687972 | -0.0001056822 | 0.5129936 |  |  | 351.0007 | 0.2660176 | 0.000775567 | 0.0115992 | 14.9674 | 14.9558 | -0.000265855 | -0.000960666 | 3.61254 | 3.6135 | -0.000509483 | -0.000555336 | 1.089444664 | 1.09 | 61.16613 | 0.0775567 | 61.21357 | 0.0007752664 | -0.0002658903 | -0.0005096128 | -0.0001008179 | 0.5217497 |  |  |  | 0.5442687 | 0.00159872 | 0.0239808 | 15.024 | 15 | -0.000544455 | -0.00196007 | 3.5981 | 3.60006 |  |  |  |  | 125.9881 | 0.159872 | 126.1896 | 0.001597443 | -0.0005446033 | -0.00105284 | -0.0001863305 | 0.5172706 |  |  |  | 0.4964951 | 0.00144547 | 0.0216823 | 15.0218 | 15.0001 | -0.000496047 | -0.0017858 | 3.59828 | 3.60006 |  |  |  |  | 114.9294 | 0.144547 | 115.0956 | 0.001444426 | -0.0004961701 | -0.0009482562 | -0.0002190705 | 0.5232447 |  |  |  | 0.9819028 | 0.00439714 | 0.0659564 | 15.0658 | 14.9998 | -0.00163111 | -0.00604162 | 3.69794 | 3.70398 |  |  |  |  | 227.2923 | 0.439714 | 228.2918 | 0.004387501 | -0.001632442 | -0.002755059 | 0.001242389 | 0.5925251 |  |  | 234.0005 | 0.180938 | 0.000674065 | 0.0101315 | 15.0405 | 15.0304 | -0.000248038 | -0.000820214 | 3.30599 | 3.30681 | -0.000423652 | -0.000478727 | 1.129521273 | 1.13 | 40.43488 | 0.0674065 | 40.46214 | 0.0006738379 | -0.0002480688 | -0.0004237418 | 2.414797e-05 | 0.5854244 |  |  | 351.0006 | 0.5570121 | 0.00225462 | 0.0338812 | 15.0613 | 15.0275 | -0.000865098 | -0.00265386 | 3.06504 | 3.0677 | -0.001378258 | -0.001516084 | 1.098483916 | 1.1 | 127.5503 | 0.225462 | 127.8379 | 0.002252082 | -0.0008654724 | -0.001379209 | 0.0002977349 | 0.6275138
118 | 471.999 | 1.244406 | 0.0182553 | 0.27418 | 15.2934 | 15.0192 | -0.00592784 | -0.0196719 | 3.29888 | 3.31856 | -0.012070602 | -0.012794838 | 1.047205162 | 1.06 | 296.4566 | 1.82553 | 301.8685 | 0.01809067 | -0.005945479 | -0.01214404 | 0.01409153 | 0.4895799 |  |  | 354.0007 | 0.7954658 | 0.00398917 | 0.0599696 | 15.0931 | 15.0331 | -0.00106836 | -0.00328203 | 3.06875 | 3.07203 | -0.002910736 | -0.003114488 | 1.066885512 | 1.07 | 184.2892 | 0.398917 | 185.0243 | 0.003981234 | -0.001068931 | -0.00291498 | 0.001441532 | 0.3667027 |  |  | 354.0007 | 0.4818078 | 0.00198081 | 0.0296318 | 14.989 | 14.9594 | -0.000630239 | -0.00215544 | 3.41787 | 3.42003 | -0.001344057 | -0.001478463 | 1.098521537 | 1.1 | 109.7762 | 0.198081 | 109.9937 | 0.001978851 | -0.0006304377 | -0.001344961 | 0.0001279238 | 0.4687405 |  |  | 236.0005 | 0.3894594 | 0.0014404 | 0.0216595 | 15.0588 | 15.0372 | -0.000465086 | -0.00135894 | 2.92056 | 2.92191 | -0.0009728 | -0.001089536 | 1.118910464 | 1.12 | 87.81102 | 0.14404 | 87.9375 | 0.001439364 | -0.0004651942 | -0.0009732735 | 4.097161e-05 | 0.4779686 |  |  | 353.9991 | 0.6835433 | 0.00260812 | 0.0392517 | 15.089 | 15.0498 | -0.000852095 | -0.00273359 | 3.20535 | 3.20809 | -0.001745319 | -0.001902398 | 1.088097602 | 1.09 | 161.728 | 0.260812 | 162.1498 | 0.002604725 | -0.0008524582 | -0.001746844 | -0.0001054453 | 0.4879991 |  |  | 354.0007 | 0.2715865 | 0.000782826 | 0.0117078 | 14.9675 | 14.9558 | -0.000286916 | -0.00103677 | 3.61246 | 3.6135 | -0.000494026 | -0.000538489 | 1.089461511 | 1.09 | 62.4466 | 0.0782826 | 62.49549 | 0.0007825198 | -0.0002869572 | -0.0004941481 | -0.0001119113 | 0.5807109 |  |  |  | 0.5482054 | 0.00160595 | 0.0240893 | 15.0241 | 15 | -0.000536413 | -0.00193112 | 3.59813 | 3.60006 |  |  |  |  | 126.8994 | 0.160595 | 127.1032 | 0.001604662 | -0.0005365569 | -0.001068105 | -0.0001920269 | 0.5023448 |  |  |  | 0.5004788 | 0.00145289 | 0.0217936 | 15.0219 | 15.0001 | -0.000551654 | -0.00198599 | 3.59808 | 3.60006 |  |  |  |  | 115.8516 | 0.145289 | 116.0199 | 0.001451836 | -0.0005518062 | -0.0009000294 | -0.000225021 | 0.613098 |  |  |  | 0.9873879 | 0.00454026 | 0.0681032 | 15.0679 | 14.9998 | -0.00170915 | -0.00633066 | 3.69765 | 3.70398 |  |  |  |  | 228.562 | 0.454026 | 229.5998 | 0.004529984 | -0.001710612 | -0.002819372 | 0.001366853 | 0.6067352 |  |  | 235.9993 | 0.1859336 | 0.00068045 | 0.0102274 | 15.0406 | 15.0304 | -0.000238731 | -0.000789439 | 3.30602 | 3.30681 | -0.000439368 | -0.000496486 | 1.129503514 | 1.13 | 41.55126 | 0.068045 | 41.57953 | 0.0006802186 | -0.0002387595 | -0.0004394646 | 1.258695e-05 | 0.5432964 |  |  | 354.0006 | 0.5663072 | 0.00232948 | 0.0350062 | 15.0625 | 15.0275 | -0.000890779 | -0.00273264 | 3.06497 | 3.0677 | -0.001435011 | -0.001578512 | 1.098421488 | 1.1 | 129.6788 | 0.232948 | 129.9809 | 0.002326771 | -0.000891176 | -0.001436042 | 0.0003396625 | 0.6205781
119 | 476.0009 | 1.252977 | 0.0186634 | 0.28031 | 15.2995 | 15.0192 | -0.00607105 | -0.0201471 | 3.29841 | 3.31856 | -0.012323778 | -0.013063205 | 1.046936795 | 1.06 | 298.4984 | 1.86634 | 304.0693 | 0.01849138 | -0.006089554 | -0.01240035 | 0.01446308 | 0.4910794 |  |  | 357.0007 | 0.8047487 | 0.00411809 | 0.0619076 | 15.095 | 15.0331 | -0.00108231 | -0.00332487 | 3.0687 | 3.07203 | -0.003019995 | -0.003231395 | 1.066768605 | 1.07 | 186.4398 | 0.411809 | 187.2076 | 0.004109634 | -0.001082896 | -0.003024564 | 0.001539964 | 0.3580337 |  |  | 357.0007 | 0.4904104 | 0.0020185 | 0.0301956 | 14.9896 | 14.9594 | -0.000622891 | -0.00213031 | 3.4179 | 3.42003 | -0.001392796 | -0.001532076 | 1.098467924 | 1.1 | 111.7362 | 0.20185 | 111.9618 | 0.002016466 | -0.0006230851 | -0.001393767 | 0.0001324196 | 0.4470512 |  |  | 238.0005 | 0.396599 | 0.00147066 | 0.0221145 | 15.0593 | 15.0372 | -0.000488256 | -0.00142664 | 2.92049 | 2.92191 | -0.000982025 | -0.001099869 | 1.118900131 | 1.12 | 89.42078 | 0.147066 | 89.55228 | 0.00146958 | -0.0004883752 | -0.0009825075 | 4.550922e-05 | 0.4970702 |  |  | 357.0008 | 0.6964368 | 0.00265174 | 0.0399081 | 15.0897 | 15.0498 | -0.000879061 | -0.0028201 | 3.20527 | 3.20809 | -0.001766713 | -0.001925717 | 1.088074283 | 1.09 | 164.7786 | 0.265174 | 165.2156 | 0.00264823 | -0.0008794476 | -0.001768275 | -0.0001131808 | 0.4973476 |  |  | 357.0007 | 0.2769616 | 0.000806993 | 0.0120692 | 14.9678 | 14.9558 | -0.000257626 | -0.000930929 | 3.61257 | 3.6135 | -0.000544493 | -0.000593497 | 1.089406503 | 1.09 | 63.68252 | 0.0806993 | 63.73391 | 0.0008066676 | -0.0002576592 | -0.0005446413 | -0.0001054877 | 0.4730805 |  |  |  | 0.5521051 | 0.001604 | 0.02406 | 15.0241 | 15 | -0.00059819 | -0.00215352 | 3.59791 | 3.60006 |  |  |  |  | 127.8021 | 0.1604 | 128.0071 | 0.001602715 | -0.000598369 | -0.001004346 | -0.0002067512 | 0.5957797 |  |  |  | 0.5045717 | 0.00146731 | 0.0220098 | 15.0221 | 15.0001 | -0.00059727 | -0.00215021 | 3.59791 | 3.60006 |  |  |  |  | 116.799 | 0.146731 | 116.9704 | 0.001466235 | -0.0005974484 | -0.0008687861 | -0.0002243594 | 0.6876818 |  |  |  | 0.992832 | 0.00468537 | 0.0702799 | 15.0701 | 14.9998 | -0.00178072 | -0.00659576 | 3.69739 | 3.70398 |  |  |  |  | 229.8222 | 0.468537 | 230.899 | 0.004674428 | -0.001782307 | -0.00289212 | 0.001493397 | 0.6162632 |  |  | 238.0006 | 0.1911781 | 0.000706468 | 0.0106185 | 15.041 | 15.0304 | -0.000288627 | -0.000954433 | 3.30586 | 3.30681 | -0.000417574 | -0.000471859 | 1.129528141 | 1.13 | 42.72327 | 0.0706468 | 42.75345 | 0.0007062186 | -0.0002886687 | -0.0004176612 | 1.973762e-05 | 0.6911551 |  |  | 357.0006 | 0.5762524 | 0.00239219 | 0.0359486 | 15.0634 | 15.0275 | -0.000933955 | -0.00286509 | 3.06483 | 3.0677 | -0.001449061 | -0.001593968 | 1.098406032 | 1.1 | 131.9561 | 0.239219 | 132.2718 | 0.002389333 | -0.0009343914 | -0.001450112 | 0.0003672015 | 0.6443581
120 | 480.0009 | 1.26125 | 0.0190693 | 0.286407 | 15.3056 | 15.0192 | -0.00620953 | -0.0206067 | 3.29795 | 3.31856 | -0.012579707 | -0.013334489 | 1.046665511 | 1.06 | 300.4694 | 1.90693 | 306.1992 | 0.01888976 | -0.006228889 | -0.0126595 | 0.01483325 | 0.4920328 |  |  | 359.9991 | 0.8140209 | 0.00413156 | 0.0621101 | 15.0952 | 15.0331 | -0.00124225 | -0.00381622 | 3.06821 | 3.07203 | -0.002873987 | -0.003075166 | 1.066924834 | 1.07 | 188.5879 | 0.413156 | 189.3671 | 0.004123049 | -0.001243022 | -0.002878125 | 0.001523736 | 0.4318861 |  |  | 359.9991 | 0.4992056 | 0.00206075 | 0.0308276 | 14.9902 | 14.9594 | -0.00064565 | -0.00220814 | 3.41782 | 3.42003 | -0.001409393 | -0.001550333 | 1.098449667 | 1.1 | 113.7402 | 0.206075 | 113.9746 | 0.00205863 | -0.0006458585 | -0.001410387 | 0.0001407137 | 0.45793 |  |  | 240.0005 | 0.4037873 | 0.00149015 | 0.0224076 | 15.0596 | 15.0372 | -0.000504564 | -0.00147429 | 2.92044 | 2.92191 | -0.000984823 | -0.001103002 | 1.118896998 | 1.12 | 91.04151 | 0.149015 | 91.17718 | 0.001489041 | -0.0005046913 | -0.0009853083 | 3.913115e-05 | 0.5122167 |  |  | 360.0008 | 0.7092379 | 0.00271334 | 0.0408351 | 15.0906 | 15.0498 | -0.000911525 | -0.00292425 | 3.20516 | 3.20809 | -0.00179199 | -0.00195327 | 1.08804673 | 1.09 | 167.8074 | 0.271334 | 168.2627 | 0.002709666 | -0.0009119407 | -0.001793598 | -0.0001026757 | 0.5084422 |  |  | 360.0007 | 0.2820601 | 0.000810747 | 0.0121254 | 14.9679 | 14.9558 | -0.000362264 | -0.00130904 | 3.61219 | 3.6135 | -0.000446029 | -0.000486172 | 1.089513828 | 1.09 | 64.85481 | 0.0810747 | 64.90739 | 0.0008104185 | -0.0003623296 | -0.0004461285 | -0.0001185315 | 0.8121643 |  |  |  | 0.5561982 | 0.00162339 | 0.0243509 | 15.0244 | 15 | -0.000549988 | -0.00197999 | 3.59808 | 3.60006 |  |  |  |  | 128.7496 | 0.162339 | 128.9586 | 0.001622074 | -0.0005501393 | -0.001071934 | -0.0002008424 | 0.513221 |  |  |  | 0.5085648 | 0.00147399 | 0.0221101 | 15.0222 | 15.0001 | -0.000548649 | -0.00197517 | 3.59809 | 3.60006 |  |  |  |  | 117.7233 | 0.147399 | 117.8969 | 0.001472905 | -0.0005487996 | -0.0009241052 | -0.00023108 | 0.5938713 |  |  |  | 0.9982662 | 0.00483498 | 0.072524 | 15.0724 | 14.9998 | -0.0018564 | -0.00687608 | 3.69711 | 3.70398 |  |  |  |  | 231.0801 | 0.483498 | 232.1974 | 0.004823329 | -0.001858125 | -0.002965204 | 0.00162441 | 0.6266434 |  |  | 240.0006 | 0.1964478 | 0.000725417 | 0.0109033 | 15.0413 | 15.0304 | -0.000270708 | -0.000895181 | 3.30592 | 3.30681 | -0.000455652 | -0.000514887 | 1.129485113 | 1.13 | 43.9009 | 0.0725417 | 43.93275 | 0.000725154 | -0.0002707446 | -0.0004557558 | 1.973736e-05 | 0.5940563 |  |  | 360.0006 | 0.5863572 | 0.00247971 | 0.0372637 | 15.0647 | 15.0275 | -0.000941269 | -0.00288753 | 3.06481 | 3.0677 | -0.001528715 | -0.001681587 | 1.098318413 | 1.1 | 134.27 | 0.247971 | 134.603 | 0.002476641 | -0.0009417123 | -0.001529885 | 0.0004188703 | 0.6155446
121 | 484.0009 | 1.26957 | 0.0194859 | 0.292663 | 15.3119 | 15.0192 | -0.00636261 | -0.0211147 | 3.29744 | 3.31856 | -0.012833319 | -0.013603318 | 1.046396682 | 1.06 | 302.4513 | 1.94859 | 308.3448 | 0.01929848 | -0.006382938 | -0.01291638 | 0.01521354 | 0.494174 |  |  | 363.0007 | 0.8228463 | 0.00438424 | 0.0659086 | 15.099 | 15.0331 | -0.00117767 | -0.00361782 | 3.06841 | 3.07203 | -0.003189912 | -0.003413206 | 1.066586794 | 1.07 | 190.6325 | 0.438424 | 191.4683 | 0.004374657 | -0.001178364 | -0.003195011 | 0.001746503 | 0.3688138 |  |  | 363.0007 | 0.507679 | 0.00213095 | 0.0318777 | 14.9913 | 14.9594 | -0.000668552 | -0.00228647 | 3.41774 | 3.42003 | -0.001459293 | -0.001605223 | 1.098394777 | 1.1 | 115.6708 | 0.213095 | 115.9172 | 0.002128683 | -0.0006687756 | -0.001460359 | 0.000178076 | 0.4579529 |  |  | 242.0005 | 0.4109619 | 0.00151957 | 0.02285 | 15.06 | 15.0372 | -0.000504113 | -0.00147297 | 2.92044 | 2.92191 | -0.001011357 | -0.00113272 | 1.11886728 | 1.12 | 92.65915 | 0.151957 | 92.79995 | 0.001518417 | -0.0005042401 | -0.001011869 | 4.270146e-05 | 0.4983256 |  |  | 363.0008 | 0.7219529 | 0.0027548 | 0.0414591 | 15.0912 | 15.0498 | -0.000909549 | -0.00291791 | 3.20517 | 3.20809 | -0.001834792 | -0.001999923 | 1.088000077 | 1.09 | 170.8158 | 0.27548 | 171.2863 | 0.002751012 | -0.0009099629 | -0.001836477 | -0.0001118657 | 0.4954937 |  |  | 363.0007 | 0.2871484375 | 0.000821493 | 0.0122861 | 14.9681 | 14.9558 | -0.0003222 | -0.00116427 | 3.61233 | 3.6135 | -0.000498123 | -0.000542954 | 1.089457046 | 1.09 | 66.0248 | 0.0821493 | 66.07903 | 0.0008211558 | -0.0003222519 | -0.0004982471 | -0.0001245628 | 0.6467713 |  |  |  | 0.5602281 | 0.00164235 | 0.0246352 | 15.0246 | 15 | -0.000560296 | -0.0020171 | 3.59805 | 3.60006 |  |  |  |  | 129.6824 | 0.164235 | 129.8954 | 0.001641003 | -0.000560453 | -0.00108055 | -0.0001951559 | 0.5186739 |  |  |  | 0.5124294 | 0.0015066 | 0.0225992 | 15.0227 | 15.0001 | -0.00057001 | -0.00205207 | 3.59801 | 3.60006 |  |  |  |  | 118.6179 | 0.15066 | 118.7966 | 0.001505466 | -0.0005701725 | -0.0009352937 | -0.0002115231 | 0.6096187 |  |  |  | 1.003531 | 0.00498805 | 0.0748199 | 15.0747 | 14.9998 | -0.00187642 | -0.00695022 | 3.69703 | 3.70398 |  |  |  |  | 232.2987 | 0.498805 | 233.4574 | 0.004975651 | -0.001878183 | -0.003097468 | 0.001759373 | 0.6063606 |  |  | 242.0006 | 0.2018909 | 0.000742242 | 0.0111562 | 15.0416 | 15.0304 | -0.000278878 | -0.000922198 | 3.30589 | 3.30681 | -0.000466518 | -0.000527165 | 1.129472835 | 1.13 | 45.1173 | 0.0742242 | 45.15079 | 0.0007419667 | -0.0002789169 | -0.0004666269 | 1.699237e-05 | 0.5977301 |  |  | 363.0006 | 0.5959058 | 0.00255797 | 0.0384397 | 15.0659 | 15.0275 | -0.00099079 | -0.00303944 | 3.06466 | 3.0677 | -0.001559377 | -0.001715315 | 1.098284685 | 1.1 | 136.4566 | 0.255797 | 136.8056 | 0.002554704 | -0.0009912812 | -0.001560594 | 0.0004632605 | 0.6351947
122 | 488.0009 | 1.2776 | 0.0199005 | 0.298891 | 15.3181 | 15.0192 | -0.00650425 | -0.0215847 | 3.29697 | 3.31856 | -0.013092206 | -0.013877738 | 1.046122262 | 1.06 | 304.3644 | 1.99005 | 310.4214 | 0.01970507 | -0.006525495 | -0.01317866 | 0.01559263 | 0.495156 |  |  | 366.0007 | 0.8315539 | 0.0046013 | 0.0691718 | 15.1023 | 15.0331 | -0.00120969 | -0.00371619 | 3.06831 | 3.07203 | -0.003375245 | -0.003611512 | 1.066388488 | 1.07 | 192.6499 | 0.46013 | 193.5363 | 0.004590746 | -0.001210422 | -0.003380954 | 0.001934206 | 0.358012 |  |  | 366.0007 | 0.5164082 | 0.00219213 | 0.032793 | 14.9922 | 14.9594 | -0.000660573 | -0.00225918 | 3.41777 | 3.42003 | -0.001528001 | -0.001680801 | 1.098319199 | 1.1 | 117.6596 | 0.219213 | 117.9176 | 0.002189731 | -0.0006607913 | -0.00152917 | 0.0002054633 | 0.4321243 |  |  | 244.0005 | 0.418026 | 0.00154408 | 0.0232185 | 15.0604 | 15.0372 | -0.000527693 | -0.00154187 | 2.92037 | 2.92191 | -0.001013946 | -0.001135619 | 1.118864381 | 1.12 | 94.25189 | 0.154408 | 94.39742 | 0.001542889 | -0.0005278323 | -0.00101446 | 4.177084e-05 | 0.5203084 |  |  | 366.0008 | 0.7347842 | 0.00280752 | 0.0422526 | 15.092 | 15.0498 | -0.000925345 | -0.00296859 | 3.20512 | 3.20809 | -0.001872132 | -0.002040624 | 1.087959376 | 1.09 | 173.8517 | 0.280752 | 174.3398 | 0.002803586 | -0.0009257734 | -0.001873887 | -0.0001103274 | 0.4940392 |  |  | 366.0007 | 0.2918119 | 0.000827438 | 0.012375 | 14.9681 | 14.9558 | -0.000299486 | -0.00108219 | 3.61241 | 3.6135 | -0.000520258 | -0.000567081 | 1.089432919 | 1.09 | 67.09708 | 0.0827438 | 67.15259 | 0.0008270959 | -0.0002995309 | -0.0005203934 | -0.0001339874 | 0.5755854 |  |  |  | 0.5641333 | 0.00165101 | 0.0247652 | 15.0248 | 15 | -0.000647423 | -0.00233076 | 3.59773 | 3.60006 |  |  |  |  | 130.5864 | 0.165101 | 130.802 | 0.001649649 | -0.0006476327 | -0.001002016 | -0.0001993255 | 0.6463297 |  |  |  | 0.5164125 | 0.00150599 | 0.02259 | 15.0227 | 15.0001 | -0.000566451 | -0.00203926 | 3.59802 | 3.60006 |  |  |  |  | 119.5399 | 0.150599 | 119.72 | 0.001504857 | -0.0005666115 | -0.0009382456 | -0.0002254772 | 0.6039053 |  |  |  | 1.008721 | 0.00515436 | 0.0773146 | 15.0772 | 14.9998 | -0.00199723 | -0.00739769 | 3.69659 | 3.70398 |  |  |  |  | 233.5001 | 0.515436 | 234.7037 | 0.005141122 | -0.001999227 | -0.003141895 | 0.001907675 | 0.6363126 |  |  | 244.0006 | 0.2073635 | 0.000763139 | 0.0114703 | 15.0419 | 15.0304 | -0.000286947 | -0.000948879 | 3.30586 | 3.30681 | -0.000477382 | -0.000539442 | 1.129460558 | 1.13 | 46.34029 | 0.0763139 | 46.37565 | 0.000762848 | -0.0002869882 | -0.000477496 | 1.820628e-05 | 0.6010274 |  |  | 366.0007 | 0.6055247 | 0.00261932 | 0.0393617 | 15.0668 | 15.0275 | -0.00101638 | -0.00311795 | 3.06458 | 3.0677 | -0.001592956 | -0.001752251 | 1.098247749 | 1.1 | 138.6592 | 0.261932 | 139.0224 | 0.002615896 | -0.001016897 | -0.001594226 | 0.0004905627 | 0.6378624
123 | 492.0009 | 1.285804 | 0.0202993 | 0.30488 | 15.3241 | 15.0192 | -0.00667593 | -0.0221544 | 3.2964 | 3.31856 | -0.013308034 | -0.014106517 | 1.045893483 | 1.06 | 306.3188 | 2.02993 | 312.5368 | 0.02009602 | -0.006698314 | -0.01339738 | 0.01595554 | 0.4999719 |  |  | 369.0007 | 0.8404708 | 0.00467153 | 0.0702276 | 15.1033 | 15.0331 | -0.00124943 | -0.00383828 | 3.06819 | 3.07203 | -0.003402256 | -0.003640414 | 1.066359586 | 1.07 | 194.7157 | 0.467153 | 195.6253 | 0.004660652 | -0.001250211 | -0.003408057 | 0.001975438 | 0.3668399 |  |  | 369.0007 | 0.5253122 | 0.00223461 | 0.0334284 | 14.9928 | 14.9594 | -0.000708131 | -0.00242183 | 3.41761 | 3.42003 | -0.001521216 | -0.001673338 | 1.098326662 | 1.1 | 119.6884 | 0.223461 | 119.9558 | 0.002232117 | -0.0007083818 | -0.001522374 | 0.0002135509 | 0.4653139 |  |  | 246.0005 | 0.425075 | 0.00156785 | 0.0235761 | 15.0607 | 15.0372 | -0.000508197 | -0.00148491 | 2.92043 | 2.92191 | -0.001054369 | -0.001180893 | 1.118819107 | 1.12 | 95.84121 | 0.156785 | 95.99148 | 0.001566622 | -0.0005083262 | -0.001054925 | 4.015501e-05 | 0.4818599 |  |  | 368.9991 | 0.7474168 | 0.00284804 | 0.0428623 | 15.0926 | 15.0498 | -0.000985627 | -0.00316198 | 3.20492 | 3.20809 | -0.001849528 | -0.002015985 | 1.087984015 | 1.09 | 176.8406 | 0.284804 | 177.3443 | 0.002843992 | -0.000986113 | -0.00185124 | -0.0001201381 | 0.5326769 |  |  | 369.0007 | 0.2955754 | 0.000886108 | 0.0132524 | 14.969 | 14.9558 | -0.000336117 | -0.00121456 | 3.61228 | 3.6135 | -0.000544383 | -0.000593378 | 1.089406622 | 1.09 | 67.96244 | 0.0886108 | 68.02266 | 0.0008857156 | -0.0003361735 | -0.0005445312 | -8.781992e-05 | 0.6173631 |  |  |  | 0.5683929 | 0.00166648 | 0.0249973 | 15.025 | 15 | -0.000623809 | -0.00224575 | 3.59782 | 3.60006 |  |  |  |  | 131.5724 | 0.166648 | 131.7917 | 0.001665093 | -0.0006240036 | -0.001041089 | -0.0001978711 | 0.5993757 |  |  |  | 0.5204261 | 0.00152328 | 0.0228495 | 15.023 | 15.0001 | -0.000556252 | -0.00200254 | 3.59806 | 3.60006 |  |  |  |  | 120.469 | 0.152328 | 120.6525 | 0.001522121 | -0.0005564068 | -0.0009657142 | -0.0002216918 | 0.5761609 |  |  |  | 1.014015 | 0.00530625 | 0.079593 | 15.0794 | 14.9998 | -0.00206239 | -0.00763908 | 3.69634 | 3.70398 |  |  |  |  | 234.7257 | 0.530625 | 235.9712 | 0.005292221 | -0.00206452 | -0.003227702 | 0.002041312 | 0.6396253 |  |  | 245.9993 | 0.2130642 | 0.00078102 | 0.0117391 | 15.0421 | 15.0304 | -0.000327494 | -0.00108296 | 3.30573 | 3.30681 | -0.000451366 | -0.000510043 | 1.129489957 | 1.13 | 47.61425 | 0.078102 | 47.65143 | 0.0007807152 | -0.0003275476 | -0.0004514679 | 1.558862e-05 | 0.725517 |  |  | 369.0007 | 0.6152949 | 0.00270796 | 0.0406938 | 15.0681 | 15.0275 | -0.00106194 | -0.00325773 | 3.06444 | 3.0677 | -0.001633484 | -0.001796833 | 1.098203167 | 1.1 | 140.8965 | 0.270796 | 141.278 | 0.0027043 | -0.001062504 | -0.00163482 | 0.0005444841 | 0.6499214
124 | 496.0009 | 1.293742 | 0.0207209 | 0.311212 | 15.3304 | 15.0192 | -0.00680489 | -0.0225824 | 3.29597 | 3.31856 | -0.01358484 | -0.014399931 | 1.045600069 | 1.06 | 308.2099 | 2.07209 | 314.5962 | 0.02050914 | -0.006828149 | -0.01367796 | 0.01634139 | 0.4992082 |  |  | 372.0007 | 0.8491498 | 0.00482038 | 0.0724653 | 15.1056 | 15.0331 | -0.00127312 | -0.00391107 | 3.06812 | 3.07203 | -0.003531265 | -0.003778454 | 1.066221546 | 1.07 | 196.7264 | 0.482038 | 197.6747 | 0.004808799 | -0.001273931 | -0.003537515 | 0.002095454 | 0.3601204 |  |  | 372.0007 | 0.5343965 | 0.00228316 | 0.0341547 | 14.9936 | 14.9594 | -0.000711328 | -0.00243276 | 3.41759 | 3.42003 | -0.001568648 | -0.001725513 | 1.098274487 | 1.1 | 121.7581 | 0.228316 | 122.0361 | 0.002280558 | -0.0007115811 | -0.00156988 | 0.0002269847 | 0.4532711 |  |  | 248.0005 | 0.4322627 | 0.0015955 | 0.0239918 | 15.0611 | 15.0372 | -0.000518956 | -0.00151635 | 2.9204 | 2.92191 | -0.001070638 | -0.001199114 | 1.118800886 | 1.12 | 97.46183 | 0.15955 | 97.61733 | 0.001594229 | -0.0005190907 | -0.001071212 | 4.190691e-05 | 0.4845828 |  |  | 372.0009 | 0.7600811 | 0.00291124 | 0.0438136 | 15.0936 | 15.0498 | -0.000993616 | -0.00318761 | 3.2049 | 3.20809 | -0.00190943 | -0.002081278 | 1.087918722 | 1.09 | 179.837 | 0.291124 | 180.3605 | 0.002907011 | -0.00099411 | -0.001911255 | -0.0001075338 | 0.5201346 |  |  | 372.0007 | 0.2997038 | 0.000884953 | 0.0132352 | 14.969 | 14.9558 | -0.000318855 | -0.00115218 | 3.61234 | 3.6135 | -0.000560984 | -0.000611473 | 1.089388527 | 1.09 | 68.91168 | 0.0884953 | 68.97266 | 0.0008845617 | -0.0003189058 | -0.0005611414 | -0.0001025702 | 0.5683164 |  |  |  | 0.5724083 | 0.00168333 | 0.02525 | 15.0252 | 15 | -0.000601001 | -0.00216364 | 3.5979 | 3.60006 |  |  |  |  | 132.5019 | 0.168333 | 132.725 | 0.001681915 | -0.0006011817 | -0.001080733 | -0.0001942417 | 0.5562721 |  |  |  | 0.5243885 | 0.00153452 | 0.023018 | 15.0231 | 15.0001 | -0.000572831 | -0.00206223 | 3.598 | 3.60006 |  |  |  |  | 121.3862 | 0.153452 | 121.5725 | 0.001533344 | -0.0005729951 | -0.0009603487 | -0.0002237656 | 0.5966532 |  |  |  | 1.019181 | 0.00545795 | 0.0818684 | 15.0817 | 14.9998 | -0.00213347 | -0.00790235 | 3.69608 | 3.70398 |  |  |  |  | 235.9215 | 0.545795 | 237.2091 | 0.005443109 | -0.002135749 | -0.00330736 | 0.002175146 | 0.6457564 |  |  | 248.0006 | 0.2188091 | 0.000804695 | 0.0120949 | 15.0425 | 15.0304 | -0.000313281 | -0.00103596 | 3.30577 | 3.30681 | -0.000490039 | -0.000553744 | 1.129446256 | 1.13 | 48.89808 | 0.0804695 | 48.93743 | 0.0008043714 | -0.0003133301 | -0.0004901591 | 1.859593e-05 | 0.6392416 |  |  | 372.0007 | 0.6250390625 | 0.00280439 | 0.0421429 | 15.0696 | 15.0275 | -0.00109935 | -0.00337249 | 3.06433 | 3.0677 | -0.001697025 | -0.001866728 | 1.098133272 | 1.1 | 143.1278 | 0.280439 | 143.5292 | 0.002800465 | -0.001099955 | -0.001698467 | 0.0006062338 | 0.6476164
125 | 500.0009 | 1.30171 | 0.0211379 | 0.317475 | 15.3367 | 15.0192 | -0.00695574 | -0.023083 | 3.29547 | 3.31856 | -0.013840439 | -0.014670865 | 1.045329135 | 1.06 | 310.1081 | 2.11379 | 316.6632 | 0.02091759 | -0.006980044 | -0.01393711 | 0.01672246 | 0.5008243 |  |  | 375.0007 | 0.8578593 | 0.00498055 | 0.074873 | 15.108 | 15.0331 | -0.00129437 | -0.00397636 | 3.06805 | 3.07203 | -0.003666829 | -0.003923507 | 1.066076493 | 1.07 | 198.7442 | 0.498055 | 199.734 | 0.004968188 | -0.001295208 | -0.003673568 | 0.002226576 | 0.352575 |  |  | 374.9991 | 0.5433997 | 0.00235114 | 0.0351717 | 14.9946 | 14.9594 | -0.000725896 | -0.00248258 | 3.41755 | 3.42003 | -0.001623549 | -0.001785904 | 1.098214096 | 1.1 | 123.8095 | 0.235114 | 124.1006 | 0.00234838 | -0.0007261596 | -0.001624868 | 0.0002600684 | 0.4469036 |  |  | 250.0005 | 0.43964 | 0.00162104 | 0.0243758 | 15.0615 | 15.0372 | -0.000543757 | -0.00158881 | 2.92033 | 2.92191 | -0.001073223 | -0.00120201 | 1.11879799 | 1.12 | 99.12518 | 0.162104 | 99.28586 | 0.001619728 | -0.0005439049 | -0.001073799 | 4.087267e-05 | 0.5065238 |  |  | 375.0009 | 0.7725495 | 0.00295373 | 0.0444531 | 15.0942 | 15.0498 | -0.00103569 | -0.00332259 | 3.20476 | 3.20809 | -0.001905504 | -0.002077 | 1.087923 | 1.09 | 182.7871 | 0.295373 | 183.327 | 0.002949376 | -0.001036227 | -0.001907322 | -0.0001147487 | 0.5432889 |  |  | 375.0007 | 0.3043545 | 0.000899026 | 0.0134456 | 14.9692 | 14.9558 | -0.000314174 | -0.00113527 | 3.61236 | 3.6135 | -0.000579871 | -0.000632059 | 1.089367941 | 1.09 | 69.98103 | 0.0899026 | 70.04394 | 0.0008986221 | -0.0003142234 | -0.0005800392 | -0.0001038419 | 0.5417278 |  |  |  | 0.5763245 | 0.00169533 | 0.02543 | 15.0254 | 15 | -0.000579745 | -0.00208712 | 3.59798 | 3.60006 |  |  |  |  | 133.4084 | 0.169533 | 133.6346 | 0.001693895 | -0.0005799131 | -0.001113981 | -0.0001951203 | 0.520577 |  |  |  | 0.5282432 | 0.00155694 | 0.0233543 | 15.0235 | 15.0001 | -0.000583032 | -0.00209895 | 3.59796 | 3.60006 |  |  |  |  | 122.2785 | 0.155694 | 122.4689 | 0.001555729 | -0.000583202 | -0.0009725272 | -0.000214336 | 0.5996768 |  |  |  | 1.024347 | 0.00562722 | 0.0844074 | 15.0843 | 14.9998 | -0.00219503 | -0.00813034 | 3.69585 | 3.70398 |  |  |  |  | 237.1174 | 0.562722 | 238.4517 | 0.005611446 | -0.002197443 | -0.003414004 | 0.002326364 | 0.6436556 |  |  | 250.0006 | 0.224617 | 0.000822876 | 0.0123682 | 15.0428 | 15.0304 | -0.000333824 | -0.00110389 | 3.30571 | 3.30681 | -0.000491831 | -0.000555769 | 1.129444231 | 1.13 | 50.19599 | 0.0822876 | 50.2373 | 0.0008225376 | -0.0003338797 | -0.000491952 | 1.58905e-05 | 0.6786836 |  |  | 375.0007 | 0.6345718 | 0.00289014 | 0.0434314 | 15.0709 | 15.0275 | -0.00113535 | -0.00348292 | 3.06422 | 3.0677 | -0.001747304 | -0.001922034 | 1.098077966 | 1.1 | 145.3107 | 0.289014 | 145.7307 | 0.002885972 | -0.001135995 | -0.001748832 | 0.0006580848 | 0.6495734
126 | 504.001 | 1.309626 | 0.0215561 | 0.323756 | 15.343 | 15.0192 | -0.00709227 | -0.0235361 | 3.29502 | 3.31856 | -0.014110742 | -0.014957387 | 1.045042613 | 1.06 | 311.9939 | 2.15561 | 318.7193 | 0.02132705 | -0.00711754 | -0.01421125 | 0.01710468 | 0.5008386 |  |  | 378.0007 | 0.8662719 | 0.00512802 | 0.07709 | 15.1102 | 15.0331 | -0.00137521 | -0.00422469 | 3.0678 | 3.07203 | -0.003730711 | -0.003991861 | 1.066008139 | 1.07 | 200.6931 | 0.512802 | 201.7223 | 0.005114916 | -0.001376156 | -0.003737687 | 0.002346013 | 0.3681839 |  |  | 378.0007 | 0.5525428 | 0.0024102 | 0.0360551 | 14.9955 | 14.9594 | -0.000723268 | -0.0024736 | 3.41755 | 3.42003 | -0.00168347 | -0.001851817 | 1.098148183 | 1.1 | 125.8926 | 0.24102 | 126.1961 | 0.0024073 | -0.0007235297 | -0.001684889 | 0.0002837258 | 0.4294229 |  |  | 252.0005 | 0.4470031 | 0.00164555 | 0.0247444 | 15.0619 | 15.0372 | -0.00055458 | -0.00162043 | 2.92029 | 2.92191 | -0.00108607 | -0.001216398 | 1.118783602 | 1.12 | 100.7853 | 0.164555 | 100.9512 | 0.001644198 | -0.0005547338 | -0.00108666 | 3.886084e-05 | 0.5104943 |  |  | 378.0009 | 0.785071 | 0.00294398 | 0.0443063 | 15.0941 | 15.0498 | -0.00102904 | -0.00330125 | 3.20478 | 3.20809 | -0.001905121 | -0.002076582 | 1.087923418 | 1.09 | 185.7497 | 0.294398 | 186.2965 | 0.002939655 | -0.00102957 | -0.001906938 | -0.0001741032 | 0.5399073 |  |  | 378.0007 | 0.3101901 | 0.000919052 | 0.0137451 | 14.9695 | 14.9558 | -0.000368834 | -0.00133278 | 3.61216 | 3.6135 | -0.000544565 | -0.000593575 | 1.089406425 | 1.09 | 71.32282 | 0.0919052 | 71.38837 | 0.0009186299 | -0.000368902 | -0.0005447133 | -0.0001030754 | 0.6772407 |  |  |  | 0.5803738 | 0.00171597 | 0.0257396 | 15.0257 | 15 | -0.000592961 | -0.0021347 | 3.59793 | 3.60006 |  |  |  |  | 134.3458 | 0.171597 | 134.5763 | 0.001714499 | -0.0005931369 | -0.001121363 | -0.0001878272 | 0.528943 |  |  |  | 0.5322464 | 0.00158049 | 0.0237076 | 15.0238 | 15.0001 | -0.000563621 | -0.00202907 | 3.59803 | 3.60006 |  |  |  |  | 123.2052 | 0.158049 | 123.3999 | 0.001579242 | -0.0005637799 | -0.001015462 | -0.0002042789 | 0.5551952 |  |  |  | 1.02946 | 0.00579485 | 0.0869218 | 15.0868 | 14.9998 | -0.00231736 | -0.00858347 | 3.6954 | 3.70398 |  |  |  |  | 238.3009 | 0.579485 | 239.6818 | 0.005778124 | -0.002320049 | -0.003458075 | 0.002476095 | 0.6709077 |  |  | 252.0006 | 0.2303316 | 0.000846011 | 0.0127159 | 15.0431 | 15.0304 | -0.000325773 | -0.00107727 | 3.30573 | 3.30681 | -0.000517811 | -0.000585127 | 1.129414873 | 1.13 | 51.47305 | 0.0846011 | 51.51659 | 0.0008456533 | -0.0003258261 | -0.0005179451 | 1.846493e-05 | 0.6290745 |  |  | 378.0007 | 0.644156 | 0.00297994 | 0.0447808 | 15.0722 | 15.0275 | -0.0011864 | -0.00363951 | 3.06406 | 3.0677 | -0.001781282 | -0.00195941 | 1.09804059 | 1.1 | 147.5054 | 0.297994 | 147.9449 | 0.002975509 | -0.001187104 | -0.00178287 | 0.0007137707 | 0.6658388
127 | 508.001 | 1.317326 | 0.0219719 | 0.330001 | 15.3492 | 15.0192 | -0.00722218 | -0.0239672 | 3.29459 | 3.31856 | -0.014380349 | -0.01524317 | 1.04475683 | 1.06 | 313.8283 | 2.19719 | 320.7237 | 0.021734 | -0.007248386 | -0.01448475 | 0.01748507 | 0.5004151 |  |  | 381.0007 | 0.8745034 | 0.00528982 | 0.0795224 | 15.1126 | 15.0331 | -0.00139946 | -0.00429917 | 3.06773 | 3.07203 | -0.003866197 | -0.004136831 | 1.065863169 | 1.07 | 202.6002 | 0.528982 | 203.6719 | 0.005275878 | -0.00140044 | -0.00387369 | 0.002480214 | 0.3615261 |  |  | 381.0007 | 0.56066 | 0.00247777 | 0.0370659 | 14.9965 | 14.9594 | -0.000729329 | -0.00249432 | 3.41753 | 3.42003 | -0.001744198 | -0.001918618 | 1.098081382 | 1.1 | 127.7421 | 0.247777 | 128.0586 | 0.002474705 | -0.0007295951 | -0.001745721 | 0.0003197889 | 0.4179334 |  |  | 254.0005 | 0.4544217 | 0.00165596 | 0.024901 | 15.0621 | 15.0372 | -0.000530172 | -0.00154912 | 2.92037 | 2.92191 | -0.001126697 | -0.001261901 | 1.118738099 | 1.12 | 102.458 | 0.165596 | 102.6277 | 0.00165459 | -0.0005303126 | -0.001127332 | 2.259403e-05 | 0.4704138 |  |  | 381.0009 | 0.7973331 | 0.00310053 | 0.0466623 | 15.0964 | 15.0498 | -0.00109334 | -0.00350751 | 3.20458 | 3.20809 | -0.001994902 | -0.002174444 | 1.087825556 | 1.09 | 188.6509 | 0.310053 | 189.2358 | 0.003095733 | -0.001093938 | -0.001996894 | -6.715252e-05 | 0.5478197 |  |  | 381.0007 | 0.3166625 | 0.000973019 | 0.0145522 | 14.9703 | 14.9558 | -0.000360569 | -0.00130292 | 3.61219 | 3.6135 | -0.000606275 | -0.00066084 | 1.08933916 | 1.09 | 72.81104 | 0.0973019 | 72.88189 | 0.0009725459 | -0.000360634 | -0.0006064589 | -7.053458e-05 | 0.5946554 |  |  |  | 0.5845042 | 0.00172119 | 0.0258178 | 15.0258 | 15 | -0.000599069 | -0.00215669 | 3.59791 | 3.60006 |  |  |  |  | 135.3019 | 0.172119 | 135.5348 | 0.00171971 | -0.0005992485 | -0.001120462 | -0.0001961643 | 0.5348227 |  |  |  | 0.5363392 | 0.00158389 | 0.0237585 | 15.0239 | 15.0001 | -0.000556735 | -0.00200428 | 3.59806 | 3.60006 |  |  |  |  | 124.1526 | 0.158389 | 124.3492 | 0.001582637 | -0.00055689 | -0.001025747 | -0.0002146052 | 0.5429117 |  |  |  | 1.034433 | 0.00596582 | 0.0894864 | 15.0893 | 14.9998 | -0.00240829 | -0.00892028 | 3.69506 | 3.70398 |  |  |  |  | 239.4521 | 0.596582 | 240.8806 | 0.005948095 | -0.002411195 | -0.0035369 | 0.00262955 | 0.6817253 |  |  | 254.0006 | 0.2362134 | 0.000860878 | 0.0129393 | 15.0433 | 15.0304 | -0.000308501 | -0.00102016 | 3.30579 | 3.30681 | -0.00054924 | -0.000620641 | 1.129379359 | 1.13 | 52.78748 | 0.0860878 | 52.83292 | 0.0008605077 | -0.0003085486 | -0.0005493909 | 1.21833e-05 | 0.5616194 |  |  | 381.0007 | 0.6531245 | 0.00308665 | 0.0463845 | 15.0738 | 15.0275 | -0.00125717 | -0.00385662 | 3.06384 | 3.0677 | -0.001815567 | -0.001997124 | 1.098002876 | 1.1 | 149.5591 | 0.308665 | 150.0207 | 0.003081896 | -0.001257961 | -0.001817217 | 0.0007884243 | 0.6922458
128 | 512.001 | 1.325071 | 0.0223831 | 0.336177 | 15.3554 | 15.0192 | -0.00737221 | -0.0244651 | 3.29409 | 3.31856 | -0.014628765 | -0.015506491 | 1.044493509 | 1.06 | 315.6734 | 2.23831 | 322.7392 | 0.02213627 | -0.007399519 | -0.01473682 | 0.01786064 | 0.502111 |  |  | 384.0007 | 0.883098 | 0.00546719 | 0.0821888 | 15.1153 | 15.0331 | -0.00148198 | -0.00455269 | 3.06748 | 3.07203 | -0.003962963 | -0.00424037 | 1.06575963 | 1.07 | 204.5913 | 0.546719 | 205.7099 | 0.005452299 | -0.001483079 | -0.003970836 | 0.002628661 | 0.3734929 |  |  | 384.0007 | 0.5683566 | 0.00252744 | 0.037809 | 14.9972 | 14.9594 | -0.00070664 | -0.00241673 | 3.41761 | 3.42003 | -0.001814158 | -0.001995574 | 1.098004426 | 1.1 | 129.4957 | 0.252744 | 129.823 | 0.002524251 | -0.0007068898 | -0.001815806 | 0.0003396446 | 0.3892982 |  |  | 256.0005 | 0.461942 | 0.00169125 | 0.0254316 | 15.0626 | 15.0372 | -0.000581998 | -0.00170055 | 2.92021 | 2.92191 | -0.001105128 | -0.001237743 | 1.118762257 | 1.12 | 104.1536 | 0.169125 | 104.3297 | 0.001689821 | -0.0005821674 | -0.001105739 | 3.075846e-05 | 0.5264962 |  |  | 384.0009 | 0.8097441 | 0.00317216 | 0.0477403 | 15.0975 | 15.0498 | -0.00108535 | -0.00348189 | 3.2046 | 3.20809 | -0.002073845 | -0.002260491 | 1.087739509 | 1.09 | 191.5874 | 0.317216 | 192.1951 | 0.003167139 | -0.001085939 | -0.002075998 | -4.520823e-05 | 0.5230926 |  |  | 384.0007 | 0.3233451 | 0.000991851 | 0.0148339 | 14.9706 | 14.9558 | -0.000387489 | -0.00140019 | 3.6121 | 3.6135 | -0.000601401 | -0.000655527 | 1.089344473 | 1.09 | 74.34759 | 0.0991851 | 74.42134 | 0.0009913594 | -0.0003875641 | -0.0006015819 | -7.375352e-05 | 0.6442416 |  |  |  | 0.588346 | 0.00173766 | 0.0260649 | 15.0261 | 15 | -0.000623393 | -0.00224425 | 3.59782 | 3.60006 |  |  |  |  | 136.1912 | 0.173766 | 136.4279 | 0.001736152 | -0.0006235874 | -0.001112565 | -0.0001923472 | 0.5604954 |  |  |  | 0.5403917 | 0.00160259 | 0.024039 | 15.0242 | 15.0001 | -0.000534848 | -0.00192549 | 3.59814 | 3.60006 |  |  |  |  | 125.0907 | 0.160259 | 125.2911 | 0.001601307 | -0.0005349911 | -0.001066316 | -0.0002095484 | 0.501719 |  |  |  | 1.039502 | 0.0061298 | 0.091946 | 15.0918 | 14.9998 | -0.00245659 | -0.00909918 | 3.69488 | 3.70398 |  |  |  |  | 240.6256 | 0.61298 | 242.1006 | 0.006111089 | -0.002459612 | -0.003651477 | 0.002775738 | 0.6735939 |  |  | 255.9993 | 0.2419027 | 0.000891137 | 0.0133942 | 15.0438 | 15.0304 | -0.000334417 | -0.00110585 | 3.3057 | 3.30681 | -0.000555248 | -0.00062743 | 1.12937257 | 1.13 | 54.05888 | 0.0891137 | 54.10706 | 0.0008907402 | -0.0003344729 | -0.0005554022 | 2.195735e-05 | 0.6022175 |  |  | 384.0007 | 0.6621498 | 0.00317666 | 0.0477371 | 15.0752 | 15.0275 | -0.00123506 | -0.00378878 | 3.06391 | 3.0677 | -0.00193107 | -0.002124177 | 1.097875823 | 1.1 | 151.6258 | 0.317666 | 152.1074 | 0.003171625 | -0.001235823 | -0.001932937 | 0.0008462519 | 0.63935
129 | 516.001 | 1.332635 | 0.022808 | 0.342559 | 15.3618 | 15.0192 | -0.0075197 | -0.0249546 | 3.2936 | 3.31856 | -0.014892753 | -0.015786318 | 1.044213682 | 1.06 | 317.4754 | 2.2808 | 324.7164 | 0.02255179 | -0.007548115 | -0.01500476 | 0.01824996 | 0.5030479 |  |  | 387.0007 | 0.8913462 | 0.00564067 | 0.0847968 | 15.1179 | 15.0331 | -0.00153398 | -0.00471242 | 3.06732 | 3.07203 | -0.004082315 | -0.004368078 | 1.065631922 | 1.07 | 206.5022 | 0.564067 | 207.667 | 0.005624821 | -0.001535158 | -0.00409067 | 0.002774318 | 0.3752827 |  |  | 387.0007 | 0.5770983 | 0.00258339 | 0.038646 | 14.9981 | 14.9594 | -0.000760273 | -0.00260015 | 3.41743 | 3.42003 | -0.001821484 | -0.002003633 | 1.097996367 | 1.1 | 131.4874 | 0.258339 | 131.8271 | 0.002580059 | -0.0007605622 | -0.001823145 | 0.0003617277 | 0.4171704 |  |  | 258.0005 | 0.4692935 | 0.00171646 | 0.0258107 | 15.063 | 15.0372 | -0.000570937 | -0.00166823 | 2.92025 | 2.92191 | -0.001145335 | -0.001282776 | 1.118717224 | 1.12 | 105.8111 | 0.171646 | 105.9927 | 0.001714989 | -0.0005711 | -0.001145991 | 2.948026e-05 | 0.4983458 |  |  | 387.0009 | 0.821926 | 0.00325071 | 0.0489225 | 15.0987 | 15.0498 | -0.00112664 | -0.00361436 | 3.20447 | 3.20809 | -0.002112676 | -0.002302817 | 1.087697183 | 1.09 | 194.4697 | 0.325071 | 195.1018 | 0.003245438 | -0.001127275 | -0.002114911 | -1.549217e-05 | 0.5330131 |  |  | 387.0007 | 0.3301109 | 0.0010278 | 0.0153715 | 14.9711 | 14.9558 | -0.000371734 | -0.00134326 | 3.61215 | 3.6135 | -0.000648612 | -0.000706987 | 1.089293013 | 1.09 | 75.90327 | 0.10278 | 75.98128 | 0.001027272 | -0.0003718031 | -0.0006488224 | -6.016661e-05 | 0.5730429 |  |  |  | 0.5924959 | 0.00175749 | 0.0263624 | 15.0264 | 15 | -0.000623553 | -0.00224483 | 3.59782 | 3.60006 |  |  |  |  | 137.1518 | 0.175749 | 137.3929 | 0.001755947 | -0.0006237475 | -0.0011322 | -0.000186193 | 0.5509164 |  |  |  | 0.544389 | 0.00161642 | 0.0242465 | 15.0244 | 15.0001 | -0.000557285 | -0.00200626 | 3.59806 | 3.60006 |  |  |  |  | 126.016 | 0.161642 | 126.2197 | 0.001615115 | -0.0005574403 | -0.001057675 | -0.0002091608 | 0.5270433 |  |  |  | 1.044557 | 0.00630909 | 0.0946354 | 15.0945 | 14.9998 | -0.00254351 | -0.0094211 | 3.69456 | 3.70398 |  |  |  |  | 241.7956 | 0.630909 | 243.3211 | 0.006289271 | -0.00254675 | -0.003742521 | 0.002937104 | 0.6804906 |  |  | 258.0006 | 0.2477687 | 0.000899885 | 0.0135256 | 15.0439 | 15.0304 | -0.00028631 | -0.000946774 | 3.30586 | 3.30681 | -0.000610263 | -0.000689597 | 1.129310403 | 1.13 | 55.36978 | 0.0899885 | 55.41961 | 0.0008994803 | -0.000286351 | -0.0006104493 | 9.62228e-06 | 0.4690824 |  |  | 387.0007 | 0.671072 | 0.00326474 | 0.0490608 | 15.0765 | 15.0275 | -0.0012965 | -0.00397727 | 3.06372 | 3.0677 | -0.001955239 | -0.002150763 | 1.097849237 | 1.1 | 153.6689 | 0.326474 | 154.1706 | 0.003259422 | -0.001297341 | -0.001957153 | 0.0009025088 | 0.6628716
130 | 520.001 | 1.340223 | 0.0232158 | 0.348684 | 15.3679 | 15.0192 | -0.00766381 | -0.0254328 | 3.29312 | 3.31856 | -0.015140242 | -0.016048656 | 1.043951344 | 1.06 | 319.2832 | 2.32158 | 326.6956 | 0.02295041 | -0.007693328 | -0.01525603 | 0.01862237 | 0.5042813 |  |  | 390.0007 | 0.8993064 | 0.00583721 | 0.0877513 | 15.1208 | 15.0331 | -0.00158668 | -0.00487431 | 3.06715 | 3.07203 | -0.004218132 | -0.004513401 | 1.065486599 | 1.07 | 208.3464 | 0.583721 | 209.5626 | 0.005820239 | -0.00158794 | -0.004227053 | 0.002943718 | 0.3756612 |  |  | 389.9991 | 0.5864359 | 0.00266196 | 0.0398214 | 14.9992 | 14.9594 | -0.00077875 | -0.00266335 | 3.41736 | 3.42003 | -0.001874243 | -0.002061667 | 1.097938333 | 1.1 | 133.6149 | 0.266196 | 133.9706 | 0.002658423 | -0.0007790534 | -0.001876002 | 0.0004040222 | 0.4152733 |  |  | 260.0005 | 0.476845 | 0.00174526 | 0.0262438 | 15.0634 | 15.0372 | -0.00057577 | -0.00168235 | 2.92023 | 2.92191 | -0.001165019 | -0.001304821 | 1.118695179 | 1.12 | 107.5138 | 0.174526 | 107.7014 | 0.001743739 | -0.0005759358 | -0.001165698 | 3.105923e-05 | 0.4940694 |  |  | 390.0009 | 0.8339482 | 0.00333705 | 0.0502219 | 15.1 | 15.0498 | -0.00116442 | -0.00373556 | 3.20435 | 3.20809 | -0.00216122 | -0.00235573 | 1.08764427 | 1.09 | 197.3141 | 0.333705 | 197.9726 | 0.003331494 | -0.001165098 | -0.002163559 | 2.258262e-05 | 0.5385102 |  |  | 389.9991 | 0.3373091 | 0.00104325 | 0.0156026 | 14.9714 | 14.9558 | -0.000381395 | -0.00137817 | 3.61212 | 3.6135 | -0.000660338 | -0.000719768 | 1.089280232 | 1.09 | 77.55837 | 0.104325 | 77.63928 | 0.001042706 | -0.0003814677 | -0.0006605561 | -6.846182e-05 | 0.5774948 |  |  |  | 0.5964289 | 0.00176949 | 0.0265423 | 15.0265 | 15 | -0.000667153 | -0.00240179 | 3.59766 | 3.60006 |  |  |  |  | 138.0622 | 0.176949 | 138.3065 | 0.001767926 | -0.0006673756 | -0.001100551 | -0.0001871294 | 0.6064016 |  |  |  | 0.5483191 | 0.00163087 | 0.0244632 | 15.0246 | 15.0001 | -0.000582089 | -0.00209556 | 3.59797 | 3.60006 |  |  |  |  | 126.9257 | 0.163087 | 127.1327 | 0.001629542 | -0.0005822585 | -0.001047283 | -0.0002079305 | 0.5559705 |  |  |  | 1.049426 | 0.00647651 | 0.0971467 | 15.097 | 14.9998 | -0.00266893 | -0.00988567 | 3.6941 | 3.70398 |  |  |  |  | 242.9227 | 0.647651 | 244.496 | 0.006455628 | -0.002672498 | -0.00378313 | 0.003087274 | 0.7064252 |  |  | 260.0006 | 0.2536172 | 0.000929671 | 0.0139733 | 15.0444 | 15.0304 | -0.000358853 | -0.00118666 | 3.30562 | 3.30681 | -0.000570921 | -0.000645141 | 1.129354859 | 1.13 | 56.67678 | 0.0929671 | 56.72947 | 0.0009292391 | -0.0003589174 | -0.000571084 | 1.834899e-05 | 0.6284844 |  |  | 390.0007 | 0.6801765 | 0.00337002 | 0.0506428 | 15.0781 | 15.0275 | -0.0013636 | -0.00418311 | 3.06352 | 3.0677 | -0.001995996 | -0.002195595 | 1.097804405 | 1.1 | 155.7537 | 0.337002 | 156.2786 | 0.003364354 | -0.001364531 | -0.001997991 | 0.0009752136 | 0.6829514
131 | 524.001 | 1.347746 | 0.0236423 | 0.355089 | 15.3743 | 15.0192 | -0.00781373 | -0.0259303 | 3.29263 | 3.31856 | -0.015403715 | -0.016327938 | 1.043672062 | 1.06 | 321.0753 | 2.36423 | 328.6663 | 0.02336715 | -0.007844417 | -0.01552358 | 0.019013 | 0.5053225 |  |  | 393.0007 | 0.9075035 | 0.00602805 | 0.0906202 | 15.1237 | 15.0331 | -0.0016274 | -0.00499942 | 3.06703 | 3.07203 | -0.004370122 | -0.004676031 | 1.065323969 | 1.07 | 210.2455 | 0.602805 | 211.5128 | 0.006009954 | -0.001628726 | -0.004379699 | 0.003106662 | 0.3718807 |  |  | 393.0008 | 0.595649 | 0.00272485 | 0.0407621 | 15.0002 | 14.9594 | -0.000786948 | -0.00269138 | 3.41734 | 3.42003 | -0.001934943 | -0.002128437 | 1.097871563 | 1.1 | 135.7141 | 0.272485 | 136.0839 | 0.002721144 | -0.0007872578 | -0.001936817 | 0.0004311821 | 0.4064698 |  |  | 262.0005 | 0.484297 | 0.00176899 | 0.0266005 | 15.0638 | 15.0372 | -0.000625911 | -0.00182886 | 2.92009 | 2.92191 | -0.001143655 | -0.001280893 | 1.118719107 | 1.12 | 109.1939 | 0.176899 | 109.3871 | 0.001767427 | -0.000626107 | -0.001144309 | 2.794125e-05 | 0.5471483 |  |  | 393.0009 | 0.8457534 | 0.00344324 | 0.0518201 | 15.1016 | 15.0498 | -0.00122706 | -0.00393651 | 3.20415 | 3.20809 | -0.002204663 | -0.002403082 | 1.087596918 | 1.09 | 200.1073 | 0.344324 | 200.7963 | 0.003437326 | -0.001227813 | -0.002207097 | 8.121825e-05 | 0.5563025 |  |  | 393.0007 | 0.3445216 | 0.00107016 | 0.0160051 | 14.9718 | 14.9558 | -0.000400836 | -0.00144842 | 3.61205 | 3.6135 | -0.000667671 | -0.000727761 | 1.089272239 | 1.09 | 79.21676 | 0.107016 | 79.30153 | 0.001069588 | -0.0004009164 | -0.000667894 | -6.537022e-05 | 0.6002694 |  |  |  | 0.6004805 | 0.00177882 | 0.0266823 | 15.0267 | 15 | -0.00065762 | -0.00236747 | 3.59769 | 3.60006 |  |  |  |  | 139.0001 | 0.177882 | 139.2474 | 0.00177724 | -0.0006578363 | -0.001119403 | -0.0001911151 | 0.5876669 |  |  |  | 0.552335 | 0.00163936 | 0.0245906 | 15.0247 | 15.0001 | -0.000604707 | -0.00217698 | 3.59789 | 3.60006 |  |  |  |  | 127.8553 | 0.163936 | 128.0649 | 0.001638018 | -0.0006048899 | -0.001033128 | -0.0002129277 | 0.5854938 |  |  |  | 1.054391 | 0.00665506 | 0.0998249 | 15.0997 | 14.9998 | -0.00272339 | -0.0100874 | 3.6939 | 3.70398 |  |  |  |  | 244.0721 | 0.665506 | 245.6964 | 0.006633013 | -0.002727105 | -0.003905908 | 0.003248122 | 0.6982001 |  |  | 262.0006 | 0.2593073 | 0.000951906 | 0.0143075 | 15.0447 | 15.0304 | -0.000365479 | -0.00120857 | 3.3056 | 3.30681 | -0.000584803 | -0.000660828 | 1.129339172 | 1.13 | 57.94834 | 0.0951906 | 58.00351 | 0.0009514532 | -0.0003655458 | -0.0005849741 | 2.010617e-05 | 0.6248923 |  |  | 393.0007 | 0.688899 | 0.00347086 | 0.0521581 | 15.0796 | 15.0275 | -0.0013997 | -0.00429387 | 3.0634 | 3.0677 | -0.002056179 | -0.002261797 | 1.097738203 | 1.1 | 157.7511 | 0.347086 | 158.2986 | 0.00346485 | -0.00140068 | -0.002058296 | 0.001044828 | 0.6805049
132 | 528.001 | 1.355376 | 0.024069 | 0.361498 | 15.3807 | 15.0192 | -0.00797131 | -0.0264533 | 3.2921 | 3.31856 | -0.015654966 | -0.016594264 | 1.043405736 | 1.06 | 322.8932 | 2.4069 | 330.6649 | 0.02378391 | -0.008003251 | -0.0157788 | 0.01940328 | 0.5072155 |  |  | 396.0007 | 0.9154783 | 0.00622415 | 0.0935682 | 15.1267 | 15.0331 | -0.00170038 | -0.0052236 | 3.0668 | 3.07203 | -0.004492926 | -0.004807431 | 1.065192569 | 1.07 | 212.093 | 0.622415 | 213.4131 | 0.00620486 | -0.001701827 | -0.00450305 | 0.003275484 | 0.3779277 |  |  | 396.0008 | 0.6049769 | 0.00278727 | 0.041696 | 15.0011 | 14.9594 | -0.000780021 | -0.00266769 | 3.41736 | 3.42003 | -0.002000663 | -0.002200729 | 1.097799271 | 1.1 | 137.8394 | 0.278727 | 138.2236 | 0.002783393 | -0.0007803254 | -0.002002667 | 0.0004574249 | 0.3896431 |  |  | 264.0005 | 0.4919345 | 0.00178561 | 0.0268504 | 15.064 | 15.0372 | -0.000607221 | -0.00177425 | 2.92014 | 2.92191 | -0.001174019 | -0.001314901 | 1.118685099 | 1.12 | 110.916 | 0.178561 | 111.114 | 0.001784018 | -0.0006074054 | -0.001174709 | 1.707e-05 | 0.517069 |  |  | 396.0009 | 0.857121 | 0.00354838 | 0.0534023 | 15.1032 | 15.0498 | -0.00126405 | -0.00405518 | 3.20403 | 3.20809 | -0.002273001 | -0.002477571 | 1.087522429 | 1.09 | 202.7969 | 0.354838 | 203.5165 | 0.003542099 | -0.00126485 | -0.002275588 | 0.0001405268 | 0.5558341 |  |  | 396.0007 | 0.3518249 | 0.00110587 | 0.0165391 | 14.9723 | 14.9558 | -0.000369163 | -0.00133397 | 3.61216 | 3.6135 | -0.000731475 | -0.000797307 | 1.089202693 | 1.09 | 80.89602 | 0.110587 | 80.98548 | 0.001105259 | -0.0003692312 | -0.0007317427 | -5.379949e-05 | 0.5045915 |  |  |  | 0.6044664 | 0.00178602 | 0.0267903 | 15.0268 | 15 | -0.000646633 | -0.00232792 | 3.59773 | 3.60006 |  |  |  |  | 139.9228 | 0.178602 | 140.1727 | 0.001784427 | -0.0006468422 | -0.001137585 | -0.000197008 | 0.5686101 |  |  |  | 0.5563475 | 0.00165031 | 0.0247549 | 15.0249 | 15.0001 | -0.000583568 | -0.00210088 | 3.59796 | 3.60006 |  |  |  |  | 128.7841 | 0.165031 | 128.9967 | 0.00164895 | -0.0005837383 | -0.001065211 | -0.0002154625 | 0.5480023 |  |  |  | 1.05928 | 0.00683836 | 0.102574 | 15.1024 | 14.9998 | -0.00280582 | -0.0103927 | 3.69359 | 3.70398 |  |  |  |  | 245.2037 | 0.683836 | 246.8805 | 0.006815084 | -0.002809764 | -0.004005321 | 0.003413881 | 0.7015078 |  |  | 264.0006 | 0.2653275 | 0.000968784 | 0.0145612 | 15.045 | 15.0304 | -0.000348896 | -0.00115373 | 3.30566 | 3.30681 | -0.000622871 | -0.000703845 | 1.129296155 | 1.13 | 59.2937 | 0.0968784 | 59.35114 | 0.000968315 | -0.0003489569 | -0.0006230651 | 1.53293e-05 | 0.5600649 |  |  | 396.0007 | 0.6976541 | 0.00357586 | 0.053736 | 15.0812 | 15.0275 | -0.0014589 | -0.00447546 | 3.06322 | 3.0677 | -0.002103419 | -0.002313761 | 1.097686239 | 1.1 | 159.7559 | 0.357586 | 160.3272 | 0.003569482 | -0.001459965 | -0.002105634 | 0.001118448 | 0.6933613
133 | 532.001 | 1.36269 | 0.0244946 | 0.36789 | 15.3871 | 15.0192 | -0.00811287 | -0.026923 | 3.29163 | 3.31856 | -0.015923895 | -0.016879329 | 1.043120671 | 1.06 | 324.6356 | 2.44946 | 332.5874 | 0.02419942 | -0.008145958 | -0.01605204 | 0.01979332 | 0.5074718 |  |  | 399.0007 | 0.9233714 | 0.00642262 | 0.0965519 | 15.1296 | 15.0331 | -0.00175778 | -0.00539995 | 3.06663 | 3.07203 | -0.004628566 | -0.004952566 | 1.065047434 | 1.07 | 213.9216 | 0.642262 | 215.2956 | 0.006402083 | -0.001759327 | -0.004639311 | 0.003446868 | 0.3792216 |  |  | 399.0008 | 0.6143701 | 0.00285285 | 0.0426769 | 15.0021 | 14.9594 | -0.000766023 | -0.00261982 | 3.41741 | 3.42003 | -0.002081788 | -0.002289967 | 1.097710033 | 1.1 | 139.9795 | 0.285285 | 140.3788 | 0.002848788 | -0.0007663165 | -0.002083958 | 0.000486552 | 0.3677217 |  |  | 266.0005 | 0.4995526 | 0.001834 | 0.0275782 | 15.0647 | 15.0372 | -0.000618704 | -0.0018078 | 2.92011 | 2.92191 | -0.00121017 | -0.00135539 | 1.11864461 | 1.12 | 112.6336 | 0.1834 | 112.8402 | 0.00183232 | -0.0006188955 | -0.001210903 | 3.792327e-05 | 0.5111025 |  |  | 399.0009 | 0.8684065 | 0.00366995 | 0.0552319 | 15.105 | 15.0498 | -0.00131929 | -0.00423239 | 3.20385 | 3.20809 | -0.002335848 | -0.002546074 | 1.087453926 | 1.09 | 205.4671 | 0.366995 | 206.2211 | 0.003663232 | -0.001320161 | -0.00233858 | 0.0002164546 | 0.5645139 |  |  | 399.0007 | 0.3592729 | 0.00113574 | 0.0169859 | 14.9728 | 14.9558 | -0.000411314 | -0.00148628 | 3.61201 | 3.6135 | -0.000723348 | -0.000788449 | 1.089211551 | 1.09 | 82.60857 | 0.113574 | 82.70239 | 0.001135096 | -0.0004113986 | -0.0007236097 | -4.853528e-05 | 0.5685366 |  |  |  | 0.6083953 | 0.00180573 | 0.0270859 | 15.0271 | 15 | -0.000680312 | -0.00244917 | 3.59761 | 3.60006 |  |  |  |  | 140.8322 | 0.180573 | 141.0865 | 0.001804102 | -0.0006805435 | -0.001123558 | -0.0001902512 | 0.6057039 |  |  |  | 0.5603713 | 0.00165766 | 0.0248652 | 15.025 | 15.0001 | -0.000603257 | -0.00217176 | 3.59789 | 3.60006 |  |  |  |  | 129.7156 | 0.165766 | 129.9306 | 0.001656288 | -0.000603439 | -0.001052849 | -0.000221623 | 0.5731489 |  |  |  | 1.064118 | 0.00701174 | 0.105175 | 15.105 | 14.9998 | -0.00287481 | -0.0106483 | 3.69333 | 3.70398 |  |  |  |  | 246.3236 | 0.701174 | 248.0507 | 0.006987272 | -0.00287895 | -0.004108322 | 0.003569947 | 0.7007606 |  |  | 266.0006 | 0.2711382 | 0.00099077 | 0.0148917 | 15.0453 | 15.0304 | -0.000381305 | -0.0012609 | 3.30555 | 3.30681 | -0.000609543 | -0.000688783 | 1.129311217 | 1.13 | 60.59224 | 0.099077 | 60.65227 | 0.0009902795 | -0.0003813777 | -0.0006097288 | 1.64019e-05 | 0.6254874 |  |  | 399.0007 | 0.7055801 | 0.00368193 | 0.05533 | 15.0828 | 15.0275 | -0.00152617 | -0.00468183 | 3.06302 | 3.0677 | -0.002144126 | -0.002358539 | 1.097641461 | 1.1 | 161.5709 | 0.368193 | 162.1658 | 0.003675168 | -0.001527336 | -0.002146428 | 0.001196026 | 0.711571
134 | 536.001 | 1.37 | 0.0249399 | 0.374578 | 15.3938 | 15.0192 | -0.00825729 | -0.0274023 | 3.29115 | 3.31856 | -0.016208744 | -0.017181268 | 1.042818732 | 1.06 | 326.3769 | 2.49399 | 334.5167 | 0.02463398 | -0.00829157 | -0.01634154 | 0.02020232 | 0.5073921 |  |  | 402.0007 | 0.9311893 | 0.0066122 | 0.0994018 | 15.1325 | 15.0331 | -0.0017572 | -0.00539818 | 3.06663 | 3.07203 | -0.00481932 | -0.005156672 | 1.064843328 | 1.07 | 215.7328 | 0.66122 | 217.1593 | 0.006590435 | -0.001758746 | -0.00483097 | 0.003609638 | 0.3640564 |  |  | 402.0008 | 0.6238783 | 0.0029321 | 0.0438625 | 15.0033 | 14.9594 | -0.000832392 | -0.0028468 | 3.41718 | 3.42003 | -0.002094442 | -0.002303886 | 1.097696114 | 1.1 | 142.1459 | 0.29321 | 142.5627 | 0.00292781 | -0.0008327386 | -0.002096638 | 0.000528825 | 0.397178 |  |  | 268.0005 | 0.5074123 | 0.00185575 | 0.0279053 | 15.0651 | 15.0372 | -0.000624457 | -0.00182461 | 2.92009 | 2.92191 | -0.001229848 | -0.00137743 | 1.11862257 | 1.12 | 114.4057 | 0.185575 | 114.618 | 0.00185403 | -0.0006246521 | -0.001230605 | 3.13615e-05 | 0.5075976 |  |  | 402.0009 | 0.8794481 | 0.00379962 | 0.0571834 | 15.107 | 15.0498 | -0.00140547 | -0.00450885 | 3.20358 | 3.20809 | -0.002383855 | -0.002598401 | 1.087401599 | 1.09 | 208.0795 | 0.379962 | 208.8701 | 0.00379242 | -0.001406459 | -0.002386701 | 0.0003013663 | 0.5892898 |  |  | 402.0007 | 0.3666273 | 0.00114477 | 0.0171209 | 14.9729 | 14.9558 | -0.000378804 | -0.00136881 | 3.61213 | 3.6135 | -0.000763219 | -0.000831909 | 1.089168091 | 1.09 | 84.29958 | 0.114477 | 84.39609 | 0.001144115 | -0.0003788758 | -0.0007635104 | -6.375566e-05 | 0.4962287 |  |  |  | 0.6123092 | 0.00181772 | 0.0272658 | 15.0273 | 15 | -0.000650128 | -0.0023405 | 3.59772 | 3.60006 |  |  |  |  | 141.7382 | 0.181772 | 141.9959 | 0.00181607 | -0.0006503394 | -0.001165731 | -0.000191137 | 0.5578814 |  |  |  | 0.5643811 | 0.00167505 | 0.025126 | 15.0253 | 15.0001 | -0.000635328 | -0.00228722 | 3.59778 | 3.60006 |  |  |  |  | 130.6438 | 0.167505 | 130.8626 | 0.001673649 | -0.0006355299 | -0.001038119 | -0.0002177323 | 0.6121938 |  |  |  | 1.068907 | 0.00717799 | 0.107669 | 15.1075 | 14.9998 | -0.00299535 | -0.0110947 | 3.69289 | 3.70398 |  |  |  |  | 247.4323 | 0.717799 | 249.2083 | 0.007152351 | -0.002999845 | -0.004152506 | 0.003719077 | 0.722418 |  |  | 268.0006 | 0.2772111 | 0.00100263 | 0.0150699 | 15.0455 | 15.0304 | -0.000378064 | -0.00125019 | 3.30556 | 3.30681 | -0.000625851 | -0.000707212 | 1.129292788 | 1.13 | 61.94937 | 0.100263 | 62.01149 | 0.001002128 | -0.0003781355 | -0.0006260469 | 6.425552e-06 | 0.604005 |  |  | 402.0007 | 0.7132998 | 0.00378473 | 0.0568749 | 15.0843 | 15.0275 | -0.0015756 | -0.00483347 | 3.06287 | 3.0677 | -0.00219449 | -0.002413939 | 1.097586061 | 1.1 | 163.3386 | 0.378473 | 163.9568 | 0.003777586 | -0.001576843 | -0.002196901 | 0.001271063 | 0.7177575
135 | 540.001 | 1.377245 | 0.0253694 | 0.381028 | 15.4003 | 15.0192 | -0.00842952 | -0.0279738 | 3.29058 | 3.31856 | -0.01645363 | -0.017440848 | 1.042559152 | 1.06 | 328.103 | 2.53694 | 336.4268 | 0.02505294 | -0.008465249 | -0.01659049 | 0.02059597 | 0.510247 |  |  | 405.0007 | 0.9388406 | 0.00681738 | 0.102486 | 15.1356 | 15.0331 | -0.0018445 | -0.00566636 | 3.06636 | 3.07203 | -0.004935538 | -0.005281025 | 1.064718975 | 1.07 | 217.5055 | 0.681738 | 218.9883 | 0.006794247 | -0.001846203 | -0.004947758 | 0.003788344 | 0.3731393 |  |  | 404.9991 | 0.6333357 | 0.00299553 | 0.0448113 | 15.0042 | 14.9594 | -0.000845362 | -0.00289116 | 3.41714 | 3.42003 | -0.002142619 | -0.002356881 | 1.097643119 | 1.1 | 144.3007 | 0.299553 | 144.7329 | 0.002991052 | -0.0008457195 | -0.002144918 | 0.0005555472 | 0.39429 |  |  | 270.0005 | 0.5151152 | 0.00188734 | 0.0283802 | 15.0655 | 15.0372 | -0.000641973 | -0.00187579 | 2.92004 | 2.92191 | -0.001239265 | -0.001387977 | 1.118612023 | 1.12 | 116.1425 | 0.188734 | 116.3617 | 0.001885561 | -0.0006421792 | -0.001240034 | 3.516462e-05 | 0.5178724 |  |  | 405.0009 | 0.890009 | 0.00395205 | 0.0594776 | 15.1093 | 15.0498 | -0.00146107 | -0.00468722 | 3.2034 | 3.20809 | -0.002479668 | -0.002702838 | 1.087297162 | 1.09 | 210.5782 | 0.395205 | 211.4105 | 0.003944261 | -0.001462138 | -0.002482747 | 0.0004107487 | 0.5889195 |  |  | 404.9991 | 0.373999 | 0.00119943 | 0.0179385 | 14.9737 | 14.9558 | -0.00038296 | -0.00138382 | 3.61211 | 3.6135 | -0.000811073 | -0.000884069 | 1.089115931 | 1.09 | 85.99457 | 0.119943 | 86.09772 | 0.001198711 | -0.0003830333 | -0.0008114021 | -3.351324e-05 | 0.4720635 |  |  |  | 0.6164304 | 0.00182353 | 0.0273529 | 15.0274 | 15 | -0.000650226 | -0.00234085 | 3.59772 | 3.60006 |  |  |  |  | 142.6922 | 0.182353 | 142.9524 | 0.001821869 | -0.0006504375 | -0.001171432 | -0.0001988589 | 0.5552499 |  |  |  | 0.5685777 | 0.0016958 | 0.0254373 | 15.0256 | 15.0001 | -0.000606827 | -0.00218461 | 3.59788 | 3.60006 |  |  |  |  | 131.6152 | 0.16958 | 131.8384 | 0.001694364 | -0.0006070112 | -0.001087353 | -0.0002111205 | 0.5582469 |  |  |  | 1.073611 | 0.00735742 | 0.11036 | 15.1102 | 14.9998 | -0.00306275 | -0.0113444 | 3.69264 | 3.70398 |  |  |  |  | 248.5211 | 0.735742 | 250.3496 | 0.007330486 | -0.00306745 | -0.004263036 | 0.00388149 | 0.7195458 |  |  | 270.0006 | 0.2830877 | 0.00102498 | 0.0154058 | 15.0458 | 15.0304 | -0.000391729 | -0.00129537 | 3.30552 | 3.30681 | -0.000633685 | -0.000716064 | 1.129283936 | 1.13 | 63.26265 | 0.102498 | 63.32749 | 0.001024455 | -0.0003918057 | -0.0006338859 | 7.622141e-06 | 0.6181014 |  |  | 405.0007 | 0.7212263 | 0.00385941 | 0.0579971 | 15.0855 | 15.0275 | -0.00163125 | -0.00500417 | 3.06269 | 3.0677 | -0.002215224 | -0.002436746 | 1.097563254 | 1.1 | 165.1537 | 0.385941 | 165.7911 | 0.003851982 | -0.001632582 | -0.002217681 | 0.001317417 | 0.7361662
136 | 544.001 | 1.3845 | 0.02578 | 0.387195 | 15.4064 | 15.0192 | -0.00858318 | -0.0284838 | 3.29007 | 3.31856 | -0.016690654 | -0.017692093 | 1.042307907 | 1.06 | 329.8312 | 2.578 | 338.3343 | 0.0254533 | -0.008620228 | -0.01683151 | 0.02097106 | 0.5121481 |  |  | 408.0007 | 0.9465065 | 0.00699364 | 0.105136 | 15.1382 | 15.0331 | -0.00195781 | -0.00601445 | 3.06601 | 3.07203 | -0.004992869 | -0.00534237 | 1.06465763 | 1.07 | 219.2815 | 0.699364 | 220.815 | 0.006969298 | -0.001959729 | -0.005005375 | 0.003938321 | 0.3915249 |  |  | 408.0008 | 0.6429136 | 0.00306049 | 0.0457831 | 15.0052 | 14.9594 | -0.00085844 | -0.00293589 | 3.41709 | 3.42003 | -0.00219452 | -0.002413972 | 1.097586028 | 1.1 | 146.4829 | 0.306049 | 146.9312 | 0.003055816 | -0.0008588087 | -0.002196931 | 0.0005833191 | 0.3909128 |  |  | 272.0005 | 0.5229028 | 0.00191905 | 0.028857 | 15.066 | 15.0372 | -0.000611985 | -0.00178817 | 2.92013 | 2.92191 | -0.001303192 | -0.001459575 | 1.118540425 | 1.12 | 117.8984 | 0.191905 | 118.1246 | 0.001917211 | -0.0006121723 | -0.001304042 | 3.878011e-05 | 0.4694422 |  |  | 408.0009 | 0.9003735 | 0.00410291 | 0.061748 | 15.1115 | 15.0498 | -0.00153479 | -0.00492375 | 3.20316 | 3.20809 | -0.002550162 | -0.002779677 | 1.087220323 | 1.09 | 213.0305 | 0.410291 | 213.9046 | 0.004094516 | -0.001535969 | -0.002553419 | 0.000519317 | 0.6015342 |  |  | 408.0008 | 0.3814334 | 0.0012329 | 0.0184389 | 14.9742 | 14.9558 | -0.000440093 | -0.00159027 | 3.61191 | 3.6135 | -0.000789111 | -0.000860131 | 1.089139869 | 1.09 | 87.70399 | 0.12329 | 87.81212 | 0.001232141 | -0.0004401899 | -0.0007894225 | -2.462029e-05 | 0.55761 |  |  |  | 0.6204274 | 0.00183864 | 0.0275797 | 15.0276 | 15 | -0.000681109 | -0.00245203 | 3.59761 | 3.60006 |  |  |  |  | 143.6174 | 0.183864 | 143.8815 | 0.001836952 | -0.0006813411 | -0.001155611 | -0.0001969098 | 0.5895939 |  |  |  | 0.5726664 | 0.0017132 | 0.0256982 | 15.0258 | 15.0001 | -0.00061849 | -0.0022266 | 3.59784 | 3.60006 |  |  |  |  | 132.5617 | 0.17132 | 132.7888 | 0.001711734 | -0.0006186813 | -0.001093053 | -0.0002074861 | 0.5660123 |  |  |  | 1.078487 | 0.00754368 | 0.113154 | 15.113 | 14.9998 | -0.0031661 | -0.0117272 | 3.69226 | 3.70398 |  |  |  |  | 249.6498 | 0.754368 | 251.5331 | 0.007515369 | -0.003171123 | -0.004344246 | 0.004050068 | 0.7299593 |  |  | 272.0006 | 0.2891765 | 0.00105035 | 0.0157872 | 15.0462 | 15.0304 | -0.000387291 | -0.0012807 | 3.30553 | 3.30681 | -0.000663276 | -0.000749502 | 1.129250498 | 1.13 | 64.62333 | 0.105035 | 64.69121 | 0.001049799 | -0.000387366 | -0.0006634961 | 1.106903e-05 | 0.5838256 |  |  | 408.0007 | 0.7288172 | 0.0040127 | 0.0603006 | 15.0878 | 15.0275 | -0.00165457 | -0.00507572 | 3.06262 | 3.0677 | -0.002344525 | -0.002578978 | 1.097421022 | 1.1 | 166.892 | 0.40127 | 167.5616 | 0.004004671 | -0.00165594 | -0.002347278 | 0.001443038 | 0.7054727
137 | 548.001 | 1.391498 | 0.026249 | 0.394239 | 15.4135 | 15.0192 | -0.00873293 | -0.0289807 | 3.28958 | 3.31856 | -0.016997199 | -0.018017031 | 1.041982969 | 1.06 | 331.4984 | 2.6249 | 340.1999 | 0.02591041 | -0.008771286 | -0.01714331 | 0.02140346 | 0.5116448 |  |  | 411.0007 | 0.9540023 | 0.00720862 | 0.108368 | 15.1415 | 15.0331 | -0.00194353 | -0.00597057 | 3.06606 | 3.07203 | -0.005225948 | -0.005591764 | 1.064408236 | 1.07 | 221.0181 | 0.720862 | 222.6113 | 0.007182762 | -0.001945421 | -0.005239651 | 0.004127129 | 0.3712883 |  |  | 411.0008 | 0.652392 | 0.00314453 | 0.0470404 | 15.0065 | 14.9594 | -0.00088654 | -0.00303199 | 3.417 | 3.42003 | -0.00225468 | -0.002480148 | 1.097519852 | 1.1 | 148.6425 | 0.314453 | 149.1099 | 0.003139596 | -0.0008869332 | -0.002257226 | 0.0006304372 | 0.3929307 |  |  | 274.0005 | 0.5307028 | 0.00194561 | 0.0292564 | 15.0664 | 15.0372 | -0.000655747 | -0.00191604 | 2.92 | 2.92191 | -0.001285246 | -0.001439475 | 1.118560525 | 1.12 | 119.657 | 0.194561 | 119.8898 | 0.00194372 | -0.0006559621 | -0.001286073 | 3.721857e-05 | 0.5100506 |  |  | 411.0009 | 0.9099808 | 0.00427751 | 0.0643757 | 15.1142 | 15.0498 | -0.0016347 | -0.00524425 | 3.20284 | 3.20809 | -0.002628708 | -0.002865292 | 1.087134708 | 1.09 | 215.3036 | 0.427751 | 216.2246 | 0.004268387 | -0.001636038 | -0.002632169 | 0.0006544118 | 0.6215549 |  |  | 411.0008 | 0.388216 | 0.00126106 | 0.0188602 | 14.9746 | 14.9558 | -0.000477017 | -0.0017237 | 3.61177 | 3.6135 | -0.000777071 | -0.000847007 | 1.089152993 | 1.09 | 89.26353 | 0.126106 | 89.37609 | 0.001260266 | -0.0004771308 | -0.0007773731 | -1.887887e-05 | 0.6137733 |  |  |  | 0.6244282 | 0.00186335 | 0.0279503 | 15.0279 | 15 | -0.000673345 | -0.00242408 | 3.59764 | 3.60006 |  |  |  |  | 144.5436 | 0.186335 | 144.8129 | 0.001861616 | -0.0006735718 | -0.001188044 | -0.0001854114 | 0.5669585 |  |  |  | 0.576658 | 0.00172359 | 0.0258541 | 15.026 | 15.0001 | -0.000590957 | -0.00212748 | 3.59793 | 3.60006 |  |  |  |  | 133.4856 | 0.172359 | 133.7157 | 0.001722106 | -0.0005911317 | -0.001130975 | -0.0002105111 | 0.5226746 |  |  |  | 1.083233 | 0.00771593 | 0.115738 | 15.1156 | 14.9998 | -0.00324449 | -0.0120175 | 3.69197 | 3.70398 |  |  |  |  | 250.7483 | 0.771593 | 252.6831 | 0.007686314 | -0.003249765 | -0.00443655 | 0.00420517 | 0.7324982 |  |  | 274.0006 | 0.2949337 | 0.00107378 | 0.0161393 | 15.0465 | 15.0304 | -0.000411732 | -0.00136152 | 3.30545 | 3.30681 | -0.000659015 | -0.000744687 | 1.129255313 | 1.13 | 65.90991 | 0.107378 | 65.98069 | 0.001073204 | -0.0004118168 | -0.0006592322 | 1.376935e-05 | 0.6246915 |  |  | 411.0007 | 0.7365662 | 0.00412915 | 0.0620506 | 15.0895 | 15.0275 | -0.00172395 | -0.00528857 | 3.06241 | 3.0677 | -0.002388517 | -0.002627369 | 1.097372631 | 1.1 | 168.6664 | 0.412915 | 169.3629 | 0.004120648 | -0.001725438 | -0.002391374 | 0.00153148 | 0.7215256
138 | 552.001 | 1.398238 | 0.0266847 | 0.400784 | 15.42 | 15.0192 | -0.00889978 | -0.0295344 | 3.28902 | 3.31856 | -0.017244266 | -0.018278922 | 1.041721078 | 1.06 | 333.1041 | 2.66847 | 341.9929 | 0.02633487 | -0.00893962 | -0.01739468 | 0.02180417 | 0.5139284 |  |  | 414.0007 | 0.9614125 | 0.00743479 | 0.111768 | 15.1449 | 15.0331 | -0.00202389 | -0.00621744 | 3.06581 | 3.07203 | -0.005368172 | -0.005743944 | 1.064256056 | 1.07 | 222.7348 | 0.743479 | 224.3908 | 0.007407288 | -0.002025941 | -0.005382632 | 0.00432723 | 0.3763848 |  |  | 414.0008 | 0.6617241 | 0.003216 | 0.0481095 | 15.0075 | 14.9594 | -0.000888469 | -0.00303859 | 3.41699 | 3.42003 | -0.002318244 | -0.002550068 | 1.097449932 | 1.1 | 150.7688 | 0.3216 | 151.2536 | 0.00321084 | -0.0008888639 | -0.002320935 | 0.000665607 | 0.3829766 |  |  | 276.0005 | 0.5384127 | 0.00196561 | 0.0295572 | 15.0667 | 15.0372 | -0.000676817 | -0.0019776 | 2.91994 | 2.92191 | -0.00128461 | -0.001438763 | 1.118561237 | 1.12 | 121.3954 | 0.196561 | 121.634 | 0.001963681 | -0.0006770461 | -0.001285436 | 2.944359e-05 | 0.5267055 |  |  | 414.0009 | 0.9195994 | 0.00447156 | 0.0672961 | 15.1171 | 15.0498 | -0.00172988 | -0.00554959 | 3.20254 | 3.20809 | -0.002726628 | -0.002972024 | 1.087027976 | 1.09 | 217.5794 | 0.447156 | 218.5523 | 0.004461592 | -0.001731378 | -0.002730352 | 0.0008087108 | 0.6341226 |  |  | 414.0008 | 0.3955425 | 0.00129882 | 0.0194248 | 14.9752 | 14.9558 | -0.00043284 | -0.00156407 | 3.61193 | 3.6135 | -0.000861368 | -0.000938891 | 1.089061109 | 1.09 | 90.94814 | 0.129882 | 91.06626 | 0.001297977 | -0.0004329337 | -0.0008617392 | -5.356717e-06 | 0.5023953 |  |  |  | 0.6284024 | 0.00187344 | 0.0281016 | 15.0281 | 15 | -0.000658713 | -0.00237141 | 3.59769 | 3.60006 |  |  |  |  | 145.4635 | 0.187344 | 145.736 | 0.001871687 | -0.00065893 | -0.001212757 | -0.0001883893 | 0.5433322 |  |  |  | 0.5807411 | 0.00175049 | 0.0262576 | 15.0264 | 15.0001 | -0.000657975 | -0.00236875 | 3.59769 | 3.60006 |  |  |  |  | 134.4308 | 0.175049 | 134.6661 | 0.00174896 | -0.0006581916 | -0.001090768 | -0.0001973944 | 0.6034202 |  |  |  | 1.088207 | 0.00789385 | 0.118407 | 15.1183 | 14.9998 | -0.00332554 | -0.0123178 | 3.69167 | 3.70398 |  |  |  |  | 251.8998 | 0.789385 | 253.8883 | 0.007862857 | -0.003331082 | -0.004531775 | 0.004365109 | 0.7350502 |  |  | 276.0006 | 0.3007232 | 0.00108295 | 0.0162771 | 15.0467 | 15.0304 | -0.000442203 | -0.00146228 | 3.30535 | 3.30681 | -0.000642064 | -0.000725533 | 1.129274467 | 1.13 | 67.20372 | 0.108295 | 67.2765 | 0.001082364 | -0.0004423008 | -0.0006422702 | 2.122973e-06 | 0.6886522 |  |  | 414.0007 | 0.7447307 | 0.00424723 | 0.0638251 | 15.0913 | 15.0275 | -0.00179184 | -0.00549683 | 3.0622 | 3.0677 | -0.0024391 | -0.00268301 | 1.09731699 | 1.1 | 170.536 | 0.424723 | 171.2603 | 0.004238236 | -0.001793447 | -0.002442079 | 0.00162006 | 0.7343935
139 | 556.001 | 1.405165 | 0.0271287 | 0.407452 | 15.4267 | 15.0192 | -0.0090159 | -0.0299198 | 3.28864 | 3.31856 | -0.017557581 | -0.018611036 | 1.041388964 | 1.06 | 334.7543 | 2.71287 | 343.8358 | 0.02676724 | -0.009056789 | -0.01771354 | 0.02221212 | 0.5112918 |  |  | 417.0007 | 0.9688372 | 0.00765185 | 0.115031 | 15.1481 | 15.0331 | -0.00207759 | -0.00638243 | 3.06565 | 3.07203 | -0.005526386 | -0.005913233 | 1.064086767 | 1.07 | 224.4549 | 0.765185 | 226.1724 | 0.007622723 | -0.002079751 | -0.005541713 | 0.004518209 | 0.3752903 |  |  | 417.0008 | 0.6710613 | 0.00330988 | 0.0495139 | 15.0089 | 14.9594 | -0.000876171 | -0.00299653 | 3.41703 | 3.42003 | -0.002422983 | -0.002665282 | 1.097334718 | 1.1 | 152.8962 | 0.330988 | 153.4022 | 0.003304414 | -0.0008765551 | -0.002425923 | 0.000723026 | 0.3613285 |  |  | 278.0005 | 0.5462707 | 0.00199226 | 0.0299579 | 15.0671 | 15.0372 | -0.000683444 | -0.00199697 | 2.91992 | 2.92191 | -0.001304283 | -0.001460797 | 1.118539203 | 1.12 | 123.1671 | 0.199226 | 123.4125 | 0.001990278 | -0.0006836777 | -0.001305134 | 2.775916e-05 | 0.523837 |  |  | 417.0009 | 0.9285983 | 0.00466393 | 0.0701912 | 15.12 | 15.0498 | -0.00180549 | -0.00579215 | 3.20229 | 3.20809 | -0.002840062 | -0.003095668 | 1.086904332 | 1.09 | 219.7086 | 0.466393 | 220.7333 | 0.004653088 | -0.001807122 | -0.002844103 | 0.0009637535 | 0.6353926 |  |  | 417.0008 | 0.4025797 | 0.00135679 | 0.0202919 | 14.9761 | 14.9558 | -0.00046022 | -0.001663 | 3.61183 | 3.6135 | -0.00089375 | -0.000974188 | 1.089025812 | 1.09 | 92.56622 | 0.135679 | 92.69181 | 0.00135587 | -0.0004603259 | -0.0008941496 | 2.927166e-05 | 0.5148198 |  |  |  | 0.6324827 | 0.00189816 | 0.0284724 | 15.0285 | 15 | -0.000675612 | -0.00243225 | 3.59763 | 3.60006 |  |  |  |  | 146.408 | 0.189816 | 146.6859 | 0.001896361 | -0.0006758403 | -0.00122052 | -0.0001771432 | 0.5537313 |  |  |  | 0.5846504 | 0.00175432 | 0.0263151 | 15.0264 | 15.0001 | -0.000604671 | -0.00217685 | 3.59789 | 3.60006 |  |  |  |  | 135.3357 | 0.175432 | 135.5732 | 0.001752783 | -0.0006048539 | -0.001147929 | -0.0002066804 | 0.5269088 |  |  |  | 1.092941 | 0.00806482 | 0.120971 | 15.1208 | 14.9998 | -0.00346457 | -0.0128327 | 3.69115 | 3.70398 |  |  |  |  | 252.9956 | 0.806482 | 255.036 | 0.008032473 | -0.003470586 | -0.004561888 | 0.004518914 | 0.7607784 |  |  | 278.0006 | 0.3063026 | 0.00111257 | 0.0167223 | 15.0471 | 15.0304 | -0.00041078 | -0.00135837 | 3.30545 | 3.30681 | -0.000698863 | -0.000789716 | 1.129210284 | 1.13 | 68.45056 | 0.111257 | 68.52671 | 0.001111952 | -0.0004108644 | -0.0006991073 | 1.163612e-05 | 0.5876986 |  |  | 417.0007 | 0.7527242 | 0.00435909 | 0.065506 | 15.093 | 15.0275 | -0.00185411 | -0.00568786 | 3.06201 | 3.0677 | -0.002489568 | -0.002738525 | 1.097261475 | 1.1 | 172.3664 | 0.435909 | 173.1178 | 0.004349617 | -0.001855831 | -0.002492672 | 0.001703044 | 0.7445147
140 | 560.001 | 1.411743 | 0.0275629 | 0.413974 | 15.4332 | 15.0192 | -0.00918746 | -0.0304891 | 3.28807 | 3.31856 | -0.017801117 | -0.018869185 | 1.041130815 | 1.06 | 336.3215 | 2.75629 | 345.5915 | 0.02718988 | -0.009229925 | -0.01796146 | 0.0226115 | 0.5138738 |  |  | 420.0007 | 0.9760114 | 0.0078711 | 0.118327 | 15.1514 | 15.0331 | -0.00213722 | -0.00656559 | 3.06546 | 3.07203 | -0.005681359 | -0.006079054 | 1.063920946 | 1.07 | 226.117 | 0.78711 | 227.8968 | 0.007840284 | -0.002139507 | -0.005697559 | 0.004712102 | 0.3755129 |  |  | 419.9991 | 0.6803337 | 0.00337094 | 0.0504272 | 15.0098 | 14.9594 | -0.000909598 | -0.00311085 | 3.41692 | 3.42003 | -0.002450686 | -0.002695755 | 1.097304245 | 1.1 | 155.0088 | 0.337094 | 155.5313 | 0.003365271 | -0.0009100119 | -0.002453694 | 0.0007480551 | 0.3708743 |  |  | 280.0005 | 0.5541887 | 0.00202621 | 0.0304685 | 15.0676 | 15.0372 | -0.00071673 | -0.00209422 | 2.91982 | 2.92191 | -0.001303221 | -0.001459607 | 1.118540393 | 1.12 | 124.9523 | 0.202621 | 125.2055 | 0.00202416 | -0.000716987 | -0.001304071 | 3.312772e-05 | 0.5498067 |  |  | 420.0009 | 0.9373587 | 0.00488596 | 0.0735327 | 15.1233 | 15.0498 | -0.00189243 | -0.00607108 | 3.20201 | 3.20809 | -0.002970471 | -0.003237814 | 1.086762186 | 1.09 | 221.7813 | 0.488596 | 222.8649 | 0.004874062 | -0.001894223 | -0.002974892 | 0.0011491 | 0.6367368 |  |  | 420.0008 | 0.4097554 | 0.00134873 | 0.0201712 | 14.9759 | 14.9558 | -0.000517055 | -0.00186838 | 3.61163 | 3.6135 | -0.00082508 | -0.000899337 | 1.089100663 | 1.09 | 94.21614 | 0.134873 | 94.34321 | 0.001347821 | -0.0005171887 | -0.0008254206 | -2.412138e-06 | 0.626576 |  |  |  | 0.6365458 | 0.00191297 | 0.0286946 | 15.0287 | 15 | -0.00072028 | -0.00259305 | 3.59747 | 3.60006 |  |  |  |  | 147.3486 | 0.191297 | 147.6304 | 0.001911143 | -0.0007205395 | -0.001190603 | -0.0001757127 | 0.6051887 |  |  |  | 0.5886994 | 0.00176809 | 0.0265215 | 15.0266 | 15.0001 | -0.000651131 | -0.00234411 | 3.59772 | 3.60006 |  |  |  |  | 136.273 | 0.176809 | 136.514 | 0.001766529 | -0.0006513431 | -0.001115186 | -0.0002065321 | 0.5840669 |  |  |  | 1.097553 | 0.00825403 | 0.123809 | 15.1237 | 14.9998 | -0.00350493 | -0.0129822 | 3.691 | 3.70398 |  |  |  |  | 254.0632 | 0.825403 | 256.1602 | 0.008220152 | -0.003511087 | -0.004709065 | 0.004691104 | 0.7456016 |  |  | 280.0006 | 0.3118146 | 0.00111943 | 0.0168254 | 15.0472 | 15.0304 | -0.000400316 | -0.00132377 | 3.30549 | 3.30681 | -0.000717597 | -0.000810885 | 1.129189115 | 1.13 | 69.68236 | 0.111943 | 69.76037 | 0.001118804 | -0.0004003961 | -0.0007178546 | -1.319987e-06 | 0.5577678 |  |  | 420.0007 | 0.7603639 | 0.00448003 | 0.0673235 | 15.0948 | 15.0275 | -0.00196032 | -0.00601366 | 3.06169 | 3.0677 | -0.002504273 | -0.0027547 | 1.0972453 | 1.1 | 174.1158 | 0.448003 | 174.8959 | 0.004470025 | -0.001962244 | -0.002507414 | 0.001796268 | 0.7825768
141 | 564.001 | 1.418492 | 0.0280069 | 0.420642 | 15.4399 | 15.0192 | -0.00934405 | -0.0310088 | 3.28755 | 3.31856 | -0.018072044 | -0.019156367 | 1.040843633 | 1.06 | 337.9293 | 2.80069 | 347.3936 | 0.02762188 | -0.00938798 | -0.01823734 | 0.02301963 | 0.514767 |  |  | 423.0007 | 0.9832559 | 0.00808961 | 0.121612 | 15.1547 | 15.0331 | -0.00222507 | -0.00683549 | 3.06519 | 3.07203 | -0.00581031 | -0.006217031 | 1.063782969 | 1.07 | 227.7954 | 0.808961 | 229.6381 | 0.008057065 | -0.002227549 | -0.005827256 | 0.004904979 | 0.3822639 |  |  | 423.0008 | 0.6894299 | 0.00345057 | 0.0516185 | 15.011 | 14.9594 | -0.000910088 | -0.00311253 | 3.41692 | 3.42003 | -0.002530431 | -0.002783475 | 1.097216525 | 1.1 | 157.0813 | 0.345057 | 157.6233 | 0.00344463 | -0.0009105024 | -0.002533638 | 0.000792211 | 0.3593656 |  |  | 282.0005 | 0.5621151 | 0.00205621 | 0.0309196 | 15.0681 | 15.0372 | -0.000684891 | -0.00200119 | 2.91991 | 2.92191 | -0.001367142 | -0.001531199 | 1.118468801 | 1.12 | 126.7395 | 0.205621 | 127.0001 | 0.002054099 | -0.0006851256 | -0.001368077 | 3.452901e-05 | 0.5007945 |  |  | 423.0009 | 0.9458986 | 0.00511526 | 0.0769835 | 15.1268 | 15.0498 | -0.0019917 | -0.00638954 | 3.2017 | 3.20809 | -0.003104648 | -0.003384066 | 1.086615934 | 1.09 | 223.8019 | 0.511526 | 224.9467 | 0.005102222 | -0.001993686 | -0.003109477 | 0.001342465 | 0.6411644 |  |  | 423.0008 | 0.4170764 | 0.00140309 | 0.0209844 | 14.9768 | 14.9558 | -0.000471357 | -0.00170325 | 3.61179 | 3.6135 | -0.000929383 | -0.001013028 | 1.088986972 | 1.09 | 95.89946 | 0.140309 | 96.03402 | 0.001402107 | -0.0004714681 | -0.0009298151 | 2.767442e-05 | 0.5070558 |  |  |  | 0.6405378 | 0.00191786 | 0.028768 | 15.0288 | 15 | -0.000689397 | -0.00248187 | 3.59758 | 3.60006 |  |  |  |  | 148.2726 | 0.191786 | 148.557 | 0.001916023 | -0.0006896347 | -0.001226389 | -0.0001839295 | 0.5623297 |  |  |  | 0.5927423 | 0.00177988 | 0.0266984 | 15.0268 | 15.0001 | -0.0006446 | -0.0023206 | 3.59774 | 3.60006 |  |  |  |  | 137.2089 | 0.177988 | 137.4531 | 0.001778298 | -0.0006448078 | -0.00113349 | -0.0002083364 | 0.5688694 |  |  |  | 1.102214 | 0.00843697 | 0.126553 | 15.1264 | 14.9998 | -0.00355779 | -0.013178 | 3.6908 | 3.70398 |  |  |  |  | 255.142 | 0.843697 | 257.2946 | 0.008401578 | -0.003564134 | -0.004837444 | 0.004856901 | 0.7367805 |  |  | 282.0006 | 0.31772 | 0.00115373 | 0.017341 | 15.0478 | 15.0304 | -0.00042865 | -0.00141747 | 3.30539 | 3.30681 | -0.000727211 | -0.000821748 | 1.129178252 | 1.13 | 71.00206 | 0.115373 | 71.08398 | 0.001153065 | -0.0004287419 | -0.0007274755 | 1.168816e-05 | 0.5893558 |  |  | 423.0007 | 0.7675455 | 0.00462195 | 0.0694561 | 15.0969 | 15.0275 | -0.00195703 | -0.00600356 | 3.0617 | 3.0677 | -0.002646283 | -0.002910912 | 1.097089088 | 1.1 | 175.7604 | 0.462195 | 176.5727 | 0.004611302 | -0.001958947 | -0.002649791 | 0.00191191 | 0.7392839
142 | 568.001 | 1.425463 | 0.0284535 | 0.427349 | 15.4466 | 15.0192 | -0.00949551 | -0.0315114 | 3.28705 | 3.31856 | -0.018348659 | -0.019449579 | 1.040550421 | 1.06 | 339.59 | 2.84535 | 349.2525 | 0.02805622 | -0.00954088 | -0.01851908 | 0.02342934 | 0.5151918 |  |  | 426.0008 | 0.9907399 | 0.00830768 | 0.12489 | 15.158 | 15.0331 | -0.0023079 | -0.00708993 | 3.06494 | 3.07203 | -0.005945675 | -0.006361873 | 1.063638127 | 1.07 | 229.5292 | 0.830768 | 231.4361 | 0.008273361 | -0.002310567 | -0.005963421 | 0.005096597 | 0.3874567 |  |  | 426.0008 | 0.6988494 | 0.00353255 | 0.052845 | 15.0123 | 14.9594 | -0.000949714 | -0.00324805 | 3.41678 | 3.42003 | -0.002575941 | -0.002833535 | 1.097166465 | 1.1 | 159.2275 | 0.353255 | 159.79 | 0.003526325 | -0.0009501653 | -0.002579264 | 0.0008374468 | 0.3683861 |  |  | 284.0005 | 0.570098 | 0.00208515 | 0.0313548 | 15.0685 | 15.0372 | -0.000700472 | -0.00204672 | 2.91987 | 2.92191 | -0.001379971 | -0.001545567 | 1.118454433 | 1.12 | 128.5394 | 0.208515 | 128.8074 | 0.002082979 | -0.0007007174 | -0.001380924 | 3.466902e-05 | 0.5074265 |  |  | 426.0009 | 0.9541983 | 0.00533121 | 0.0802336 | 15.13 | 15.0498 | -0.00211908 | -0.0067982 | 3.20129 | 3.20809 | -0.003187843 | -0.003474749 | 1.086525251 | 1.09 | 225.7656 | 0.533121 | 226.9692 | 0.005317049 | -0.002121328 | -0.003192935 | 0.001523488 | 0.664382 |  |  | 426.0008 | 0.4244015 | 0.00142675 | 0.0213382 | 14.9771 | 14.9558 | -0.000540636 | -0.00195359 | 3.61154 | 3.6135 | -0.000880238 | -0.00095946 | 1.08904054 | 1.09 | 97.58375 | 0.142675 | 97.72298 | 0.001425733 | -0.0005407822 | -0.0008806256 | 2.712872e-05 | 0.6140886 |  |  |  | 0.6446512 | 0.001942 | 0.02913 | 15.0291 | 15 | -0.000696479 | -0.00250737 | 3.59755 | 3.60006 |  |  |  |  | 149.2248 | 0.1942 | 149.5146 | 0.001940117 | -0.0006967217 | -0.001243395 | -0.0001733724 | 0.5603381 |  |  |  | 0.5967453 | 0.00179432 | 0.0269151 | 15.027 | 15.0001 | -0.000630964 | -0.00227151 | 3.59779 | 3.60006 |  |  |  |  | 138.1355 | 0.179432 | 138.3833 | 0.001792712 | -0.0006311631 | -0.001161549 | -0.0002073674 | 0.5433806 |  |  |  | 1.10681 | 0.00861932 | 0.129289 | 15.1291 | 14.9998 | -0.00367037 | -0.013595 | 3.69039 | 3.70398 |  |  |  |  | 256.206 | 0.861932 | 258.4144 | 0.008582386 | -0.003677122 | -0.004905263 | 0.005022283 | 0.7496279 |  |  | 284.0006 | 0.3235853 | 0.00117601 | 0.0176759 | 15.0481 | 15.0304 | -0.000445272 | -0.00147243 | 3.30534 | 3.30681 | -0.000732016 | -0.000827179 | 1.129172821 | 1.13 | 72.31279 | 0.117601 | 72.39783 | 0.001175319 | -0.0004453712 | -0.0007322841 | 1.284612e-05 | 0.6081945 |  |  | 426.0008 | 0.7741155 | 0.00474287 | 0.0712733 | 15.0987 | 15.0275 | -0.00206223 | -0.00632631 | 3.06137 | 3.0677 | -0.002657687 | -0.002923455 | 1.097076545 | 1.1 | 177.2648 | 0.474287 | 178.1056 | 0.004731658 | -0.002064359 | -0.002661225 | 0.002008833 | 0.7757177
143 | 572.001 | 1.432053 | 0.0288996 | 0.43405 | 15.4533 | 15.0192 | -0.00965955 | -0.0320558 | 3.2865 | 3.31856 | -0.018610059 | -0.019726663 | 1.040273337 | 1.06 | 341.1599 | 2.88996 | 351.0192 | 0.02848988 | -0.009706506 | -0.01878541 | 0.0238396 | 0.5167046 |  |  | 429.0008 | 0.9980706 | 0.00852915 | 0.12822 | 15.1613 | 15.0331 | -0.00239766 | -0.00736568 | 3.06466 | 3.07203 | -0.006071239 | -0.006496226 | 1.063503774 | 1.07 | 231.2276 | 0.852915 | 233.1997 | 0.008492982 | -0.002400539 | -0.006089744 | 0.005292009 | 0.3941938 |  |  | 429.0008 | 0.707806 | 0.00362264 | 0.0541925 | 15.0136 | 14.9594 | -0.000937644 | -0.00320677 | 3.41682 | 3.42003 | -0.002673982 | -0.00294138 | 1.09705862 | 1.1 | 161.2682 | 0.362264 | 161.8524 | 0.003616094 | -0.0009380839 | -0.002677563 | 0.0008925102 | 0.3503498 |  |  | 286.0005 | 0.5784018 | 0.00210896 | 0.0317127 | 15.0689 | 15.0372 | -0.000712846 | -0.00208288 | 2.91983 | 2.92191 | -0.001392799 | -0.001559935 | 1.118440065 | 1.12 | 130.4117 | 0.210896 | 130.6867 | 0.002106739 | -0.0007131002 | -0.00139377 | 2.85449e-05 | 0.5116341 |  |  | 429.0009 | 0.9621616 | 0.00560131 | 0.0842985 | 15.1341 | 15.0498 | -0.00219219 | -0.00703273 | 3.20105 | 3.20809 | -0.003383174 | -0.00368766 | 1.08631234 | 1.09 | 227.6497 | 0.560131 | 228.9249 | 0.005585681 | -0.002194596 | -0.00338891 | 0.001759433 | 0.6475818 |  |  | 429.0008 | 0.4318143 | 0.00146389 | 0.0218936 | 14.9777 | 14.9558 | -0.000524602 | -0.00189565 | 3.6116 | 3.6135 | -0.00093686 | -0.001021178 | 1.088978822 | 1.09 | 99.2882 | 0.146389 | 99.43354 | 0.00146282 | -0.0005247397 | -0.0009372991 | 3.973361e-05 | 0.5598422 |  |  |  | 0.648773 | 0.00195523 | 0.0293284 | 15.0293 | 15 | -0.000726903 | -0.0026169 | 3.59745 | 3.60006 |  |  |  |  | 150.1789 | 0.195523 | 150.4726 | 0.001953321 | -0.0007271673 | -0.001226154 | -0.0001737097 | 0.5930474 |  |  |  | 0.6007612 | 0.00181154 | 0.0271733 | 15.0273 | 15.0001 | -0.000671273 | -0.00241662 | 3.59765 | 3.60006 |  |  |  |  | 139.0651 | 0.181154 | 139.317 | 0.001809901 | -0.0006714984 | -0.001138403 | -0.000203673 | 0.5898601 |  |  |  | 1.111447 | 0.00878318 | 0.131746 | 15.1316 | 14.9998 | -0.00376786 | -0.0139561 | 3.69003 | 3.70398 |  |  |  |  | 257.2793 | 0.878318 | 259.539 | 0.008744832 | -0.003774976 | -0.004969856 | 0.005169235 | 0.7595746 |  |  | 285.9992 | 0.3293207 | 0.0011947 | 0.0179568 | 15.0484 | 15.0304 | -0.000452288 | -0.00149563 | 3.30532 | 3.30681 | -0.000745891 | -0.000842857 | 1.129157143 | 1.13 | 73.59452 | 0.11947 | 73.68244 | 0.001193987 | -0.0004523903 | -0.0007461693 | 1.088734e-05 | 0.6062837 |  |  | 429.0008 | 0.7801812 | 0.0048626 | 0.0730726 | 15.1005 | 15.0275 | -0.00213941 | -0.00656307 | 3.06114 | 3.0677 | -0.002701644 | -0.002971809 | 1.097028191 | 1.1 | 178.6538 | 0.48626 | 179.5225 | 0.004850816 | -0.002141702 | -0.0027053 | 0.002106329 | 0.7916689
144 | 576.001 | 1.438596 | 0.0293412 | 0.440682 | 15.4599 | 15.0192 | -0.00983938 | -0.0326525 | 3.2859 | 3.31856 | -0.018849901 | -0.019980895 | 1.040019105 | 1.06 | 342.7188 | 2.93412 | 352.7746 | 0.02891899 | -0.009888107 | -0.01902983 | 0.02424545 | 0.519611 |  |  | 432.0008 | 1.005216 | 0.00877199 | 0.13187 | 15.165 | 15.0331 | -0.00243554 | -0.00748204 | 3.06455 | 3.07203 | -0.006278073 | -0.006717538 | 1.063282462 | 1.07 | 232.8829 | 0.877199 | 234.9257 | 0.00873374 | -0.002438511 | -0.006297863 | 0.005509075 | 0.3871965 |  |  | 432.0008 | 0.7168073 | 0.00371299 | 0.0555442 | 15.015 | 14.9594 | -0.000958314 | -0.00327746 | 3.41675 | 3.42003 | -0.002746542 | -0.003021196 | 1.096978804 | 1.1 | 163.319 | 0.371299 | 163.9254 | 0.003706114 | -0.0009587735 | -0.002750321 | 0.0009476454 | 0.3486043 |  |  | 287.9993 | 0.5863096 | 0.0021427 | 0.0322201 | 15.0694 | 15.0372 | -0.00072089 | -0.00210638 | 2.91981 | 2.92191 | -0.001419092 | -0.001589384 | 1.118410616 | 1.12 | 132.1946 | 0.21427 | 132.4779 | 0.002140408 | -0.00072115 | -0.0014201 | 3.372958e-05 | 0.5078164 |  |  | 432.0009 | 0.9700977 | 0.00584337 | 0.0879415 | 15.1377 | 15.0498 | -0.00234802 | -0.00753266 | 3.20055 | 3.20809 | -0.003464529 | -0.003776337 | 1.086223663 | 1.09 | 229.5274 | 0.584337 | 230.8687 | 0.005826364 | -0.002350781 | -0.003470544 | 0.001967627 | 0.6773522 |  |  | 432.0008 | 0.4394052 | 0.00152542 | 0.0228138 | 14.9786 | 14.9558 | -0.000522271 | -0.00188722 | 3.61161 | 3.6135 | -0.000999656 | -0.001089625 | 1.088910375 | 1.09 | 101.0336 | 0.152542 | 101.1877 | 0.001524258 | -0.0005224074 | -0.001000156 | 7.606622e-05 | 0.522326 |  |  |  | 0.6528834 | 0.00197486 | 0.0296229 | 15.0296 | 15 | -0.00070706 | -0.00254546 | 3.59752 | 3.60006 |  |  |  |  | 151.1304 | 0.197486 | 151.4289 | 0.001972913 | -0.0007073101 | -0.001265602 | -0.0001676361 | 0.5588723 |  |  |  | 0.6048166 | 0.00181598 | 0.02724 | 15.0274 | 15.0001 | -0.000653177 | -0.00235148 | 3.59771 | 3.60006 |  |  |  |  | 140.0038 | 0.181598 | 140.2581 | 0.001814333 | -0.0006533904 | -0.001160943 | -0.0002128424 | 0.5628102 |  |  |  | 1.116002 | 0.00897154 | 0.134572 | 15.1344 | 14.9998 | -0.0038629 | -0.0143081 | 3.68967 | 3.70398 |  |  |  |  | 258.3339 | 0.897154 | 260.6515 | 0.008931535 | -0.00387038 | -0.005061155 | 0.005340612 | 0.7647228 |  |  | 288.0007 | 0.3350548 | 0.00121236 | 0.0182223 | 15.0486 | 15.0304 | -0.000420634 | -0.00139096 | 3.30542 | 3.30681 | -0.000789402 | -0.000892024 | 1.129107976 | 1.13 | 74.87594 | 0.121236 | 74.96671 | 0.001211626 | -0.0004207225 | -0.0007897137 | 7.904865e-06 | 0.5327532 |  |  | 432.0008 | 0.7876316 | 0.00495763 | 0.0745006 | 15.102 | 15.0275 | -0.0022538 | -0.00691399 | 3.06078 | 3.0677 | -0.002683413 | -0.002951754 | 1.097048246 | 1.1 | 180.3599 | 0.495763 | 181.254 | 0.004945381 | -0.002256344 | -0.00268702 | 0.002174424 | 0.8397198
145 | 580.001 | 1.445077 | 0.0297998 | 0.447569 | 15.4668 | 15.0192 | -0.00998308 | -0.0331294 | 3.28543 | 3.31856 | -0.019147312 | -0.020296151 | 1.039703849 | 1.06 | 344.2628 | 2.97998 | 354.5217 | 0.02936441 | -0.01003325 | -0.019333 | 0.02466773 | 0.51897 |  |  | 435.0008 | 1.012233 | 0.00901787 | 0.135566 | 15.1687 | 15.0331 | -0.0024853 | -0.00763493 | 3.06439 | 3.07203 | -0.006468593 | -0.006921395 | 1.063078605 | 1.07 | 234.5085 | 0.901787 | 236.6233 | 0.008977452 | -0.002488393 | -0.006489605 | 0.005729486 | 0.383443 |  |  | 434.999 | 0.7253514 | 0.00379028 | 0.0567004 | 15.0161 | 14.9594 | -0.00097989 | -0.00335125 | 3.41668 | 3.42003 | -0.002799165 | -0.003079082 | 1.096920918 | 1.1 | 165.2658 | 0.379028 | 165.8922 | 0.003783115 | -0.0009803704 | -0.00280309 | 0.0009915515 | 0.3497463 |  |  | 290.0006 | 0.5945728 | 0.00215955 | 0.0324735 | 15.0696 | 15.0372 | -0.000712232 | -0.00208108 | 2.91983 | 2.92191 | -0.001439185 | -0.001611887 | 1.118388113 | 1.12 | 134.0577 | 0.215955 | 134.3472 | 0.002157222 | -0.0007124858 | -0.001440222 | 2.081714e-05 | 0.4947056 |  |  | 435.001 | 0.977802 | 0.00611651 | 0.0920521 | 15.1418 | 15.0498 | -0.00246117 | -0.00789564 | 3.20019 | 3.20809 | -0.003622291 | -0.003948298 | 1.086051702 | 1.09 | 231.3503 | 0.611651 | 232.7653 | 0.00609788 | -0.002464204 | -0.003628867 | 0.002207442 | 0.6790559 |  |  | 435.0008 | 0.4474453 | 0.00154472 | 0.0231025 | 14.9789 | 14.9558 | -0.00054628 | -0.00197398 | 3.61152 | 3.6135 | -0.000994769 | -0.001084298 | 1.088915702 | 1.09 | 102.8823 | 0.154472 | 103.0412 | 0.001543528 | -0.0005464293 | -0.0009952641 | 6.880987e-05 | 0.5490294 |  |  |  | 0.6569642 | 0.00197615 | 0.0296423 | 15.0296 | 15 | -0.000712106 | -0.00256363 | 3.5975 | 3.60006 |  |  |  |  | 152.075 | 0.197615 | 152.3756 | 0.0019742 | -0.0007123597 | -0.00126184 | -0.0001797308 | 0.5645403 |  |  |  | 0.6088021 | 0.00182551 | 0.0273829 | 15.0275 | 15.0001 | -0.000671105 | -0.00241602 | 3.59765 | 3.60006 |  |  |  |  | 140.9264 | 0.182551 | 141.1837 | 0.001823846 | -0.0006713303 | -0.001152515 | -0.0002167073 | 0.5824913 |  |  |  | 1.120708 | 0.00914723 | 0.137207 | 15.1371 | 14.9998 | -0.00391599 | -0.0145048 | 3.68948 | 3.70398 |  |  |  |  | 259.4231 | 0.914723 | 261.7962 | 0.009105647 | -0.003923678 | -0.00518197 | 0.005498955 | 0.7571788 |  |  | 290.0007 | 0.3405189 | 0.00123966 | 0.0186326 | 15.049 | 15.0304 | -0.000477766 | -0.00157988 | 3.30523 | 3.30681 | -0.000758523 | -0.000857131 | 1.129142869 | 1.13 | 76.097 | 0.123966 | 76.19134 | 0.001238892 | -0.0004778802 | -0.0007588108 | 1.5508e-05 | 0.6297751 |  |  | 435.0008 | 0.7953295 | 0.00516709 | 0.0776482 | 15.1051 | 15.0275 | -0.00221378 | -0.0067912 | 3.06091 | 3.0677 | -0.002930439 | -0.003223483 | 1.096776517 | 1.1 | 182.1226 | 0.516709 | 183.0637 | 0.005153786 | -0.002216234 | -0.002934741 | 0.002355164 | 0.7551719
146 | 584.001 | 1.451276 | 0.0302549 | 0.454405 | 15.4736 | 15.0192 | -0.0101538 | -0.033696 | 3.28486 | 3.31856 | -0.01940823 | -0.020572724 | 1.039427276 | 1.06 | 345.7396 | 3.02549 | 356.1999 | 0.02980625 | -0.0102057 | -0.01959904 | 0.02508733 | 0.5207245 |  |  | 438.0008 | 1.019183 | 0.00923327 | 0.138805 | 15.1719 | 15.0331 | -0.00259301 | -0.00796581 | 3.06406 | 3.07203 | -0.006571164 | -0.007031145 | 1.062968855 | 1.07 | 236.1188 | 0.923327 | 238.299 | 0.009190904 | -0.002596378 | -0.006592849 | 0.005919937 | 0.3938172 |  |  | 438.0009 | 0.7337302 | 0.00386818 | 0.0578658 | 15.0173 | 14.9594 | -0.000977413 | -0.00334278 | 3.41668 | 3.42003 | -0.00287885 | -0.003166735 | 1.096833265 | 1.1 | 167.1748 | 0.386818 | 167.8215 | 0.003860718 | -0.000977891 | -0.002883002 | 0.001036689 | 0.3391919 |  |  | 292.0006 | 0.6026654 | 0.00219341 | 0.0329827 | 15.0701 | 15.0372 | -0.000746463 | -0.0021811 | 2.91973 | 2.92191 | -0.001438116 | -0.00161069 | 1.11838931 | 1.12 | 135.8824 | 0.219341 | 136.1804 | 0.002191008 | -0.0007467417 | -0.001439151 | 2.545212e-05 | 0.5188765 |  |  | 438.001 | 0.9853562 | 0.00636869 | 0.0958474 | 15.1456 | 15.0498 | -0.00253954 | -0.00814705 | 3.19994 | 3.20809 | -0.003794457 | -0.004135958 | 1.085864042 | 1.09 | 233.1376 | 0.636869 | 234.6224 | 0.006348496 | -0.00254277 | -0.003801674 | 0.002427019 | 0.6688553 |  |  | 438.0008 | 0.4559351 | 0.00169949 | 0.0254173 | 14.9812 | 14.9558 | -0.000590391 | -0.00213338 | 3.61136 | 3.6135 | -0.001103888 | -0.001203238 | 1.088796762 | 1.09 | 104.8344 | 0.169949 | 105.0125 | 0.001698048 | -0.0005905653 | -0.001104498 | 0.0001951156 | 0.5346913 |  |  |  | 0.6609415 | 0.00199085 | 0.0298628 | 15.0299 | 15 | -0.000718407 | -0.00258631 | 3.59748 | 3.60006 |  |  |  |  | 152.9957 | 0.199085 | 153.3003 | 0.001988871 | -0.0007186652 | -0.001270206 | -0.0001781319 | 0.5657865 |  |  |  | 0.6128806 | 0.00184726 | 0.0277091 | 15.0278 | 15.0001 | -0.000684202 | -0.00246317 | 3.5976 | 3.60006 |  |  |  |  | 141.8705 | 0.184726 | 142.1326 | 0.001845556 | -0.0006844362 | -0.00116112 | -0.000208712 | 0.5894622 |  |  |  | 1.125228 | 0.0093336 | 0.140003 | 15.1398 | 14.9998 | -0.00399897 | -0.0148121 | 3.68917 | 3.70398 |  |  |  |  | 260.4694 | 0.93336 | 262.9005 | 0.009290311 | -0.004006987 | -0.005283324 | 0.005668404 | 0.7584217 |  |  | 292.0007 | 0.3461888 | 0.00126312 | 0.0189852 | 15.0494 | 15.0304 | -0.00046133 | -0.00152553 | 3.30529 | 3.30681 | -0.000803221 | -0.000907639 | 1.129092361 | 1.13 | 77.36407 | 0.126312 | 77.46179 | 0.001262323 | -0.0004614364 | -0.0008035438 | 1.853928e-05 | 0.5742518 |  |  | 438.0008 | 0.8031051 | 0.00526838 | 0.0791704 | 15.1066 | 15.0275 | -0.00232905 | -0.00714481 | 3.06055 | 3.0677 | -0.002912173 | -0.00320339 | 1.09679661 | 1.1 | 183.9032 | 0.526838 | 184.872 | 0.005254551 | -0.002331766 | -0.002916422 | 0.002428282 | 0.79953
147 | 588.001 | 1.457632 | 0.0307228 | 0.461433 | 15.4807 | 15.0192 | -0.0103237 | -0.0342599 | 3.2843 | 3.31856 | -0.019690842 | -0.020872293 | 1.039127707 | 1.06 | 347.2537 | 3.07228 | 357.9224 | 0.0302603 | -0.01037736 | -0.01988729 | 0.02551857 | 0.5218086 |  |  | 441.0008 | 1.026114 | 0.00947823 | 0.142487 | 15.1756 | 15.0331 | -0.00261434 | -0.00803134 | 3.064 | 3.07203 | -0.006793925 | -0.0072695 | 1.0627305 | 1.07 | 237.7245 | 0.947823 | 239.9777 | 0.009433593 | -0.002617763 | -0.006817109 | 0.006139584 | 0.3839991 |  |  | 441.0009 | 0.7421682 | 0.00396881 | 0.059371 | 15.0188 | 14.9594 | -0.000992963 | -0.00339596 | 3.41663 | 3.42003 | -0.002963846 | -0.003260231 | 1.096739769 | 1.1 | 169.0973 | 0.396881 | 169.7685 | 0.003960955 | -0.0009934563 | -0.002968247 | 0.001104163 | 0.3346946 |  |  | 294.0006 | 0.6107447 | 0.00222717 | 0.0334903 | 15.0706 | 15.0372 | -0.000721131 | -0.00210708 | 2.91981 | 2.92191 | -0.001498605 | -0.001678437 | 1.118321563 | 1.12 | 137.704 | 0.222717 | 138.0107 | 0.002224694 | -0.0007213911 | -0.001499729 | 3.003247e-05 | 0.4810143 |  |  | 441.001 | 0.9929089 | 0.0066336 | 0.0998342 | 15.1496 | 15.0498 | -0.00267754 | -0.00858979 | 3.1995 | 3.20809 | -0.003920525 | -0.004273372 | 1.085726628 | 1.09 | 234.9246 | 0.66336 | 236.483 | 0.006611694 | -0.002681131 | -0.00392823 | 0.00265912 | 0.682529 |  |  | 441.0008 | 0.4642462 | 0.00165412 | 0.0247386 | 14.9805 | 14.9558 | -0.000587352 | -0.00212239 | 3.61137 | 3.6135 | -0.001059979 | -0.001155377 | 1.088844623 | 1.09 | 106.7454 | 0.165412 | 106.9219 | 0.001652753 | -0.0005875246 | -0.001060541 | 0.0001224944 | 0.5539856 |  |  |  | 0.6650468 | 0.00200693 | 0.030104 | 15.0301 | 15 | -0.000744586 | -0.00268056 | 3.59738 | 3.60006 |  |  |  |  | 153.946 | 0.200693 | 154.255 | 0.002004919 | -0.0007448633 | -0.001260055 | -0.0001755786 | 0.5911354 |  |  |  | 0.6169347 | 0.00185814 | 0.0278723 | 15.028 | 15.0001 | -0.000696514 | -0.00250749 | 3.59755 | 3.60006 |  |  |  |  | 142.809 | 0.185814 | 143.0743 | 0.001856416 | -0.0006967567 | -0.001159659 | -0.0002114632 | 0.6008289 |  |  |  | 1.129632 | 0.00950961 | 0.142643 | 15.1425 | 14.9998 | -0.00406841 | -0.0150693 | 3.68891 | 3.70398 |  |  |  |  | 261.4888 | 0.950961 | 263.9755 | 0.009464678 | -0.004076708 | -0.00538797 | 0.005827962 | 0.7566317 |  |  | 294.0007 | 0.3518813 | 0.00127729 | 0.0191982 | 15.0496 | 15.0304 | -0.000482786 | -0.00159648 | 3.30521 | 3.30681 | -0.000792315 | -0.000895316 | 1.129104684 | 1.13 | 78.6362 | 0.127729 | 78.73665 | 0.001276475 | -0.0004829026 | -0.000792629 | 1.222132e-05 | 0.6092416 |  |  | 441.0008 | 0.8107667 | 0.00541084 | 0.0813112 | 15.1088 | 15.0275 | -0.00241243 | -0.00740062 | 3.0603 | 3.0677 | -0.002975918 | -0.00327351 | 1.09672649 | 1.1 | 185.6576 | 0.541084 | 186.6621 | 0.005396254 | -0.002415345 | -0.002980355 | 0.002542619 | 0.8104218
148 | 592.001 | 1.463923 | 0.0311817 | 0.468326 | 15.4876 | 15.0192 | -0.0104733 | -0.0347561 | 3.2838 | 3.31856 | -0.019978389 | -0.021177092 | 1.038822908 | 1.06 | 348.7524 | 3.11817 | 359.6271 | 0.03070543 | -0.01052853 | -0.02018066 | 0.0259411 | 0.521714 |  |  | 444.0008 | 1.033132 | 0.00972061 | 0.146131 | 15.1792 | 15.0331 | -0.00270094 | -0.00829736 | 3.06373 | 3.07203 | -0.006941972 | -0.007427911 | 1.062572089 | 1.07 | 239.3505 | 0.972061 | 241.6771 | 0.009673669 | -0.002704594 | -0.00696618 | 0.006356333 | 0.3882464 |  |  | 444.0009 | 0.7506009 | 0.00402495 | 0.0602108 | 15.0196 | 14.9594 | -0.00101568 | -0.00347366 | 3.41655 | 3.42003 | -0.002993607 | -0.003292968 | 1.096707032 | 1.1 | 171.0187 | 0.402495 | 171.707 | 0.004016872 | -0.001016196 | -0.002998097 | 0.001127458 | 0.3389471 |  |  | 296.0006 | 0.6188921 | 0.00226159 | 0.0340078 | 15.0712 | 15.0372 | -0.000724185 | -0.00211601 | 2.9198 | 2.92191 | -0.001534936 | -0.001719129 | 1.118280871 | 1.12 | 139.541 | 0.226159 | 139.8565 | 0.002259036 | -0.0007244473 | -0.001536115 | 3.5022e-05 | 0.47161 |  |  | 444.001 | 1.000172 | 0.00694437 | 0.104511 | 15.1543 | 15.0498 | -0.00281444 | -0.00902897 | 3.19906 | 3.20809 | -0.004092493 | -0.004460817 | 1.085539183 | 1.09 | 236.643 | 0.694437 | 238.2863 | 0.006920369 | -0.002818408 | -0.00410089 | 0.002937653 | 0.6872674 |  |  | 444.0008 | 0.4723863 | 0.0016843 | 0.02519 | 14.981 | 14.9558 | -0.000604947 | -0.00218597 | 3.61131 | 3.6135 | -0.001076723 | -0.001173628 | 1.088826372 | 1.09 | 108.617 | 0.16843 | 108.8 | 0.001682883 | -0.0006051301 | -0.001077303 | 0.0001257456 | 0.5617083 |  |  |  | 0.6691991 | 0.00203659 | 0.0305489 | 15.0305 | 15 | -0.000733853 | -0.00264192 | 3.59742 | 3.60006 |  |  |  |  | 154.9072 | 0.203659 | 155.2227 | 0.002034519 | -0.0007341224 | -0.001300397 | -0.0001596577 | 0.5645373 |  |  |  | 0.620956 | 0.00187069 | 0.0280606 | 15.0282 | 15.0001 | -0.000645509 | -0.00232387 | 3.59774 | 3.60006 |  |  |  |  | 143.7398 | 0.187069 | 144.0087 | 0.001868942 | -0.0006457174 | -0.001223225 | -0.0002124414 | 0.5278812 |  |  |  | 1.13428125 | 0.009684 | 0.145259 | 15.1451 | 14.9998 | -0.00415306 | -0.0153829 | 3.6886 | 3.70398 |  |  |  |  | 262.5651 | 0.9684 | 265.1078 | 0.009637411 | -0.004161708 | -0.005475703 | 0.005985095 | 0.7600317 |  |  | 296.0007 | 0.3578847 | 0.00131224 | 0.0197236 | 15.0501 | 15.0304 | -0.000480189 | -0.00158789 | 3.30522 | 3.30681 | -0.000828534 | -0.000936243 | 1.129063757 | 1.13 | 79.9778 | 0.131224 | 80.08275 | 0.00131138 | -0.0004803043 | -0.0008288774 | 2.551203e-05 | 0.5794636 |  |  | 444.0008 | 0.8181487 | 0.00556092 | 0.0835665 | 15.111 | 15.0275 | -0.00248605 | -0.00762645 | 3.06007 | 3.0677 | -0.003046147 | -0.003350762 | 1.096649238 | 1.1 | 187.348 | 0.556092 | 188.3898 | 0.005545515 | -0.002489145 | -0.003050796 | 0.002665468 | 0.8159003
149 | 596.001 | 1.470114 | 0.031655 | 0.475434 | 15.4947 | 15.0192 | -0.0106256 | -0.0352618 | 3.28329 | 3.31856 | -0.020275297 | -0.021491815 | 1.038508185 | 1.06 | 350.2272 | 3.1655 | 361.3137 | 0.03116431 | -0.01068245 | -0.02048366 | 0.02637764 | 0.521511 |  |  | 447.0008 | 1.039974 | 0.00995652 | 0.149677 | 15.1828 | 15.0331 | -0.00278019 | -0.00854081 | 3.06349 | 3.07203 | -0.007099657 | -0.007596633 | 1.062403367 | 1.07 | 240.9355 | 0.995652 | 243.3344 | 0.00990728 | -0.002784062 | -0.007124979 | 0.006567196 | 0.3907467 |  |  | 447.0009 | 0.7584491 | 0.00414131 | 0.0619515 | 15.0214 | 14.9594 | -0.00101986 | -0.00348794 | 3.41654 | 3.42003 | -0.00311016 | -0.003421176 | 1.096578824 | 1.1 | 172.8068 | 0.414131 | 173.5225 | 0.004132758 | -0.00102038 | -0.003115007 | 0.001212795 | 0.3275693 |  |  | 298.0006 | 0.6271918 | 0.00228939 | 0.0344259 | 15.0716 | 15.0372 | -0.000765277 | -0.00223607 | 2.91968 | 2.92191 | -0.001520399 | -0.001702847 | 1.118297153 | 1.12 | 141.4123 | 0.228939 | 141.736 | 0.002286773 | -0.00076557 | -0.001521556 | 3.287089e-05 | 0.5031494 |  |  | 447.001 | 1.007191 | 0.00721594 | 0.108598 | 15.1584 | 15.0498 | -0.00295223 | -0.00947101 | 3.19861 | 3.20809 | -0.004221791 | -0.004601752 | 1.085398248 | 1.09 | 238.3038 | 0.721594 | 240.0234 | 0.00719003 | -0.002956596 | -0.004230728 | 0.003178281 | 0.6988387 |  |  | 447.0008 | 0.4806158 | 0.00172842 | 0.0258499 | 14.9816 | 14.9558 | -0.00064567 | -0.00233313 | 3.61116 | 3.6135 | -0.001075237 | -0.001172008 | 1.088827992 | 1.09 | 110.5093 | 0.172842 | 110.7003 | 0.001726928 | -0.0006458785 | -0.001075815 | 0.0001425934 | 0.6003618 |  |  |  | 0.6732913 | 0.00204981 | 0.0307472 | 15.0307 | 15 | -0.000759715 | -0.00273502 | 3.59733 | 3.60006 |  |  |  |  | 155.8545 | 0.204981 | 156.1739 | 0.002047712 | -0.0007600037 | -0.001287708 | -0.0001599114 | 0.5901987 |  |  |  | 0.6251688 | 0.00189012 | 0.028352 | 15.0285 | 15.0001 | -0.000664118 | -0.00239087 | 3.59767 | 3.60006 |  |  |  |  | 144.715 | 0.189012 | 144.9885 | 0.001888336 | -0.0006643386 | -0.001223997 | -0.0002072093 | 0.5427615 |  |  |  | 1.138655 | 0.00987309 | 0.148095 | 15.1479 | 14.9998 | -0.00428651 | -0.0158772 | 3.68811 | 3.70398 |  |  |  |  | 263.5776 | 0.987309 | 266.1799 | 0.009824669 | -0.004295723 | -0.005528946 | 0.006157583 | 0.7769516 |  |  | 298.0007 | 0.3639729 | 0.00134584 | 0.0202285 | 15.0506 | 15.0304 | -0.000494855 | -0.00163639 | 3.30517 | 3.30681 | -0.000846613 | -0.000956672 | 1.129043328 | 1.13 | 81.33836 | 0.134584 | 81.44783 | 0.001344935 | -0.0004949775 | -0.0008469716 | 3.714876e-05 | 0.5844086 |  |  | 447.0008 | 0.8253002 | 0.00572846 | 0.0860842 | 15.1135 | 15.0275 | -0.00260984 | -0.00800619 | 3.05969 | 3.0677 | -0.003087261 | -0.003395987 | 1.096604013 | 1.1 | 188.9856 | 0.572846 | 190.0682 | 0.005712115 | -0.002613252 | -0.003092036 | 0.002806409 | 0.8451555
150 | 600.001 | 1.475854 | 0.0321253 | 0.482498 | 15.5017 | 15.0192 | -0.010793 | -0.0358173 | 3.28274 | 3.31856 | -0.020553633 | -0.021786851 | 1.038213149 | 1.06 | 351.5947 | 3.21253 | 362.8898 | 0.03162007 | -0.01085167 | -0.0207678 | 0.02681253 | 0.5225237 |  |  | 450.0008 | 1.046838 | 0.0101983 | 0.153311 | 15.1864 | 15.0331 | -0.0028441 | -0.00873717 | 3.06329 | 3.07203 | -0.007270218 | -0.007779133 | 1.062220867 | 1.07 | 242.5257 | 1.01983 | 244.999 | 0.01014665 | -0.002848152 | -0.007296775 | 0.006783715 | 0.3903303 |  |  | 449.999 | 0.7656627 | 0.00422899 | 0.0632631 | 15.0227 | 14.9594 | -0.00102551 | -0.00350726 | 3.41652 | 3.42003 | -0.003190591 | -0.00350965 | 1.09649035 | 1.1 | 174.4504 | 0.422899 | 175.1881 | 0.004220073 | -0.001026036 | -0.003195692 | 0.001272081 | 0.3210686 |  |  | 300.0006 | 0.635403 | 0.00231493 | 0.03481 | 15.072 | 15.0372 | -0.0007583 | -0.00221569 | 2.9197 | 2.92191 | -0.001553738 | -0.001740186 | 1.118259814 | 1.12 | 143.2637 | 0.231493 | 143.5953 | 0.002312255 | -0.0007585877 | -0.001554946 | 2.8786e-05 | 0.4878546 |  |  | 450.001 | 1.014335 | 0.0074936 | 0.112777 | 15.1626 | 15.0498 | -0.00307825 | -0.00987527 | 3.19821 | 3.20809 | -0.004373111 | -0.004766691 | 1.085233309 | 1.09 | 239.9941 | 0.74936 | 241.7925 | 0.007465662 | -0.003082998 | -0.004382701 | 0.003424345 | 0.7034469 |  |  | 450.0008 | 0.4887501 | 0.00177516 | 0.0265489 | 14.9823 | 14.9558 | -0.000645629 | -0.00233298 | 3.61116 | 3.6135 | -0.001121909 | -0.00122288 | 1.08877712 | 1.09 | 112.3796 | 0.177516 | 112.5791 | 0.001773586 | -0.0006458375 | -0.001122539 | 0.0001623623 | 0.5753365 |  |  |  | 0.6773405 | 0.00206896 | 0.0310344 | 15.031 | 15 | -0.000706878 | -0.0025448 | 3.59752 | 3.60006 |  |  |  |  | 156.7918 | 0.206896 | 157.1162 | 0.002066823 | -0.000707128 | -0.001359695 | -0.0001541197 | 0.5200638 |  |  |  | 0.6291876 | 0.00190783 | 0.0286177 | 15.0287 | 15.0001 | -0.000700153 | -0.00252059 | 3.59754 | 3.60006 |  |  |  |  | 145.6453 | 0.190783 | 145.9231 | 0.001906012 | -0.0007003982 | -0.001205614 | -0.0002030413 | 0.5809472 |  |  |  | 1.143251 | 0.0100544 | 0.150814 | 15.1507 | 14.9998 | -0.00437954 | -0.0162217 | 3.68776 | 3.70398 |  |  |  |  | 264.6413 | 1.00544 | 267.3022 | 0.01000419 | -0.004389158 | -0.005615033 | 0.006321644 | 0.7816799 |  |  | 300.0007 | 0.3701433 | 0.00135236 | 0.0203266 | 15.0507 | 15.0304 | -0.000521556 | -0.00172469 | 3.30509 | 3.30681 | -0.000829067 | -0.000936846 | 1.129063154 | 1.13 | 82.71729 | 0.135236 | 82.82916 | 0.001351446 | -0.0005216921 | -0.0008294109 | 2.148038e-05 | 0.6289911 |  |  | 450.0008 | 0.8321549 | 0.00587659 | 0.0883101 | 15.1158 | 15.0275 | -0.00266854 | -0.00818629 | 3.05951 | 3.0677 | -0.003180308 | -0.003498339 | 1.096501661 | 1.1 | 190.5553 | 0.587659 | 191.6751 | 0.00585939 | -0.002672107 | -0.003185376 | 0.002929119 | 0.838867
151 | 604.001 | 1.482067 | 0.0325774 | 0.489288 | 15.5085 | 15.0192 | -0.0110081 | -0.0365311 | 3.28203 | 3.31856 | -0.0207713 | -0.022017578 | 1.037982422 | 1.06 | 353.0749 | 3.25774 | 364.5771 | 0.03205801 | -0.01106914 | -0.02099006 | 0.02722811 | 0.5273514 |  |  | 453.0008 | 1.053742 | 0.0104433 | 0.156994 | 15.1901 | 15.0331 | -0.00290851 | -0.00893504 | 3.06309 | 3.07203 | -0.007447224 | -0.007968529 | 1.062031471 | 1.07 | 244.1251 | 1.04433 | 246.6746 | 0.01038915 | -0.002912748 | -0.007475093 | 0.007003212 | 0.3896604 |  |  | 453.0009 | 0.7739165 | 0.00430048 | 0.0643327 | 15.0237 | 14.9594 | -0.00109384 | -0.00374095 | 3.41629 | 3.42003 | -0.003189835 | -0.003508819 | 1.096491181 | 1.1 | 176.3309 | 0.430048 | 177.0892 | 0.004291259 | -0.001094439 | -0.003194933 | 0.001311276 | 0.3425545 |  |  | 302.0006 | 0.643652 | 0.00234651 | 0.0352848 | 15.0724 | 15.0372 | -0.000755039 | -0.00220616 | 2.91971 | 2.92191 | -0.001583655 | -0.001773693 | 1.118226307 | 1.12 | 145.1236 | 0.234651 | 145.4641 | 0.002343761 | -0.0007553242 | -0.00158491 | 3.057491e-05 | 0.4765722 |  |  | 453.001 | 1.021593 | 0.00776365 | 0.116841 | 15.1666 | 15.0498 | -0.00320465 | -0.0102808 | 3.1978 | 3.20809 | -0.004508076 | -0.004913803 | 1.085086197 | 1.09 | 241.7112 | 0.776365 | 243.5878 | 0.007733668 | -0.003209796 | -0.004518268 | 0.003662344 | 0.710404 |  |  | 453.0009 | 0.4968411 | 0.00180817 | 0.0270425 | 14.9828 | 14.9558 | -0.000638074 | -0.00230568 | 3.61119 | 3.6135 | -0.001163541 | -0.001268259 | 1.088731741 | 1.09 | 114.24 | 0.180817 | 114.4466 | 0.001806537 | -0.0006382777 | -0.001164218 | 0.0001685862 | 0.5482456 |  |  |  | 0.6814054 | 0.00207565 | 0.0311347 | 15.0311 | 15 | -0.000740206 | -0.00266479 | 3.5974 | 3.60006 |  |  |  |  | 157.7327 | 0.207565 | 158.0601 | 0.002073499 | -0.0007404801 | -0.001333019 | -0.0001607871 | 0.5554911 |  |  |  | 0.6332803 | 0.00191224 | 0.0286839 | 15.0288 | 15.0001 | -0.000708322 | -0.00255 | 3.59751 | 3.60006 |  |  |  |  | 146.5927 | 0.191224 | 146.873 | 0.001910414 | -0.000708573 | -0.001201841 | -0.0002123679 | 0.589573 |  |  |  | 1.147876 | 0.0102381 | 0.15357 | 15.1534 | 14.9998 | -0.00440658 | -0.0163219 | 3.68766 | 3.70398 |  |  |  |  | 265.7121 | 1.02381 | 268.4325 | 0.01018605 | -0.004416318 | -0.005769728 | 0.006487926 | 0.7654291 |  |  | 302.0007 | 0.3763434 | 0.0013614 | 0.0204624 | 15.0509 | 15.0304 | -0.000506499 | -0.0016749 | 3.30514 | 3.30681 | -0.000857459 | -0.000968929 | 1.129031071 | 1.13 | 84.10285 | 0.13614 | 84.21735 | 0.001360474 | -0.0005066273 | -0.0008578268 | 8.218263e-06 | 0.5905939 |  |  | 453.0008 | 0.8387778 | 0.00601913 | 0.0904521 | 15.1179 | 15.0275 | -0.0027963 | -0.0085782 | 3.05912 | 3.0677 | -0.00319171 | -0.003510881 | 1.096489119 | 1.1 | 192.0719 | 0.601913 | 193.228 | 0.006001087 | -0.002800217 | -0.003196814 | 0.003047076 | 0.8759398
152 | 608.001 | 1.487836 | 0.0330919 | 0.497015 | 15.5162 | 15.0192 | -0.0111798 | -0.0371009 | 3.28146 | 3.31856 | -0.021087237 | -0.022352471 | 1.037647529 | 1.06 | 354.4493 | 3.30919 | 366.1787 | 0.03255615 | -0.01124276 | -0.02131275 | 0.02770503 | 0.5275135 |  |  | 456.0008 | 1.060396 | 0.0106823 | 0.160588 | 15.1937 | 15.0331 | -0.00301199 | -0.00925293 | 3.06278 | 3.07203 | -0.007581962 | -0.008112699 | 1.061887301 | 1.07 | 245.6668 | 1.06823 | 248.2911 | 0.01062565 | -0.003016535 | -0.007610851 | 0.007217525 | 0.3963466 |  |  | 456.0009 | 0.7822323 | 0.00439572 | 0.0657574 | 15.0252 | 14.9594 | -0.00108061 | -0.00369571 | 3.41633 | 3.42003 | -0.003301019 | -0.003631121 | 1.096368879 | 1.1 | 178.2256 | 0.439572 | 179.0091 | 0.004386087 | -0.001081194 | -0.003306479 | 0.001373798 | 0.3269926 |  |  | 304.0006 | 0.6520479 | 0.00236119 | 0.0355056 | 15.0727 | 15.0372 | -0.000831589 | -0.00242983 | 2.91948 | 2.92191 | -0.001524872 | -0.001707857 | 1.118292143 | 1.12 | 147.0166 | 0.236119 | 147.3637 | 0.002358407 | -0.000831935 | -0.001526036 | 1.501263e-05 | 0.5451608 |  |  | 456.001 | 1.028378 | 0.00804928 | 0.12114 | 15.1709 | 15.0498 | -0.00330246 | -0.0105946 | 3.19749 | 3.20809 | -0.004693749 | -0.005116187 | 1.084883813 | 1.09 | 243.3166 | 0.804928 | 245.2752 | 0.008017057 | -0.003307925 | -0.004704799 | 0.003917531 | 0.7030959 |  |  | 456.0009 | 0.5051253 | 0.0018717 | 0.0279928 | 14.9838 | 14.9558 | -0.000706149 | -0.00255167 | 3.61095 | 3.6135 | -0.001163819 | -0.001268563 | 1.088731437 | 1.09 | 116.1448 | 0.18717 | 116.3622 | 0.001869951 | -0.0007063984 | -0.001164497 | 0.0002045831 | 0.6066126 |  |  |  | 0.6855252 | 0.00209807 | 0.0314711 | 15.0315 | 15 | -0.00073304 | -0.00263899 | 3.59742 | 3.60006 |  |  |  |  | 158.6864 | 0.209807 | 159.0193 | 0.002095872 | -0.0007333088 | -0.001362563 | -0.0001519727 | 0.5381833 |  |  |  | 0.6373403 | 0.00193413 | 0.0290121 | 15.0291 | 15.0001 | -0.000704773 | -0.00253723 | 3.59753 | 3.60006 |  |  |  |  | 147.5325 | 0.193413 | 147.8178 | 0.001932262 | -0.0007050215 | -0.001227241 | -0.0002041759 | 0.574477 |  |  |  | 1.1524 | 0.0104234 | 0.156349 | 15.1562 | 14.9998 | -0.00453447 | -0.0167956 | 3.68719 | 3.70398 |  |  |  |  | 266.7593 | 1.04234 | 269.5398 | 0.01036945 | -0.004544782 | -0.005824669 | 0.006656076 | 0.7802644 |  |  | 304.0007 | 0.3826239 | 0.00140832 | 0.0211676 | 15.0516 | 15.0304 | -0.000540898 | -0.00178865 | 3.30502 | 3.30681 | -0.000867651 | -0.000980445 | 1.129019555 | 1.13 | 85.50636 | 0.140832 | 85.62678 | 0.001407329 | -0.0005410443 | -0.0008680276 | 3.244249e-05 | 0.6233031 |  |  | 456.0008 | 0.8450668 | 0.00617098 | 0.0927341 | 15.1202 | 15.0275 | -0.00286625 | -0.00879278 | 3.05891 | 3.0677 | -0.003274916 | -0.003602408 | 1.096397592 | 1.1 | 193.512 | 0.617098 | 194.7061 | 0.006152017 | -0.002870366 | -0.00328029 | 0.003175408 | 0.875034
153 | 612.001 | 1.49373 | 0.0335539 | 0.503953 | 15.5232 | 15.0192 | -0.0113298 | -0.0375985 | 3.28096 | 3.31856 | -0.021379552 | -0.022662325 | 1.037337675 | 1.06 | 355.8534 | 3.35539 | 367.7937 | 0.03300325 | -0.01139447 | -0.02161141 | 0.02813074 | 0.5272434 |  |  | 459.0008 | 1.067214 | 0.0109312 | 0.16433 | 15.1974 | 15.0331 | -0.00310001 | -0.00952333 | 3.06251 | 3.07203 | -0.007736105 | -0.008277633 | 1.061722367 | 1.07 | 247.2464 | 1.09312 | 249.9491 | 0.01087189 | -0.003104825 | -0.007766184 | 0.007441006 | 0.3997877 |  |  | 459.0009 | 0.7907034 | 0.00448108 | 0.0670343 | 15.0264 | 14.9594 | -0.0010922 | -0.00373535 | 3.41629 | 3.42003 | -0.003368946 | -0.00370584 | 1.09629416 | 1.1 | 180.1557 | 0.448108 | 180.963 | 0.00447107 | -0.001092797 | -0.003374634 | 0.001425901 | 0.3238268 |  |  | 306.0006 | 0.6602271 | 0.0024127 | 0.0362801 | 15.0734 | 15.0372 | -0.000808935 | -0.00236364 | 2.91955 | 2.92191 | -0.001595179 | -0.001786601 | 1.118213399 | 1.12 | 148.8607 | 0.24127 | 149.2199 | 0.002409794 | -0.0008092624 | -0.001596453 | 3.688283e-05 | 0.5069129 |  |  | 459.001 | 1.035212 | 0.00834083 | 0.125528 | 15.1753 | 15.0498 | -0.0034399 | -0.0110355 | 3.19705 | 3.20809 | -0.004845392 | -0.005281478 | 1.084718522 | 1.09 | 244.9335 | 0.834083 | 246.9765 | 0.008306237 | -0.00344583 | -0.004857169 | 0.004178275 | 0.7094318 |  |  | 459.0009 | 0.5133289 | 0.00191857 | 0.0286937 | 14.9845 | 14.9558 | -0.000693158 | -0.00250473 | 3.61099 | 3.6135 | -0.001221544 | -0.001331483 | 1.088668517 | 1.09 | 118.0311 | 0.191857 | 118.2575 | 0.001916732 | -0.0006933983 | -0.001222291 | 0.0002242385 | 0.5672941 |  |  |  | 0.6896508 | 0.0021042 | 0.0315631 | 15.0316 | 15 | -0.00079386 | -0.00285795 | 3.5972 | 3.60006 |  |  |  |  | 159.6414 | 0.21042 | 159.9773 | 0.002101989 | -0.0007941753 | -0.001307814 | -0.0001593971 | 0.607254 |  |  |  | 0.6414099 | 0.0019654 | 0.0294812 | 15.0296 | 15.0001 | -0.000684688 | -0.00246492 | 3.5976 | 3.60006 |  |  |  |  | 148.4745 | 0.19654 | 148.7663 | 0.001963471 | -0.0006849225 | -0.001278549 | -0.0001866753 | 0.5357031 |  |  |  | 1.156834 | 0.0105984 | 0.158974 | 15.1588 | 14.9998 | -0.00460553 | -0.0170588 | 3.68692 | 3.70398 |  |  |  |  | 267.7858 | 1.05984 | 270.6239 | 0.01054263 | -0.004616168 | -0.005926463 | 0.006814321 | 0.7789078 |  |  | 306.0007 | 0.3887397 | 0.0014141 | 0.0212545 | 15.0517 | 15.0304 | -0.000546016 | -0.00180557 | 3.30501 | 3.30681 | -0.000871266 | -0.00098453 | 1.12901547 | 1.13 | 86.87309 | 0.14141 | 86.99593 | 0.001413101 | -0.0005461651 | -0.0008716458 | 1.623025e-05 | 0.6265907 |  |  | 458.999 | 0.8513394 | 0.00631297 | 0.0948679 | 15.1223 | 15.0275 | -0.00294132 | -0.0090231 | 3.05868 | 3.0677 | -0.00333839 | -0.003672229 | 1.096327771 | 1.1 | 194.9483 | 0.631297 | 196.179 | 0.006293127 | -0.002945654 | -0.003343975 | 0.003294 | 0.8808841
154 | 616.001 | 1.499267 | 0.0340382 | 0.511228 | 15.5305 | 15.0192 | -0.0114818 | -0.0381031 | 3.28045 | 3.31856 | -0.021687474 | -0.022988723 | 1.037011277 | 1.06 | 357.1725 | 3.40382 | 369.33 | 0.03347172 | -0.01154822 | -0.0219261 | 0.02857885 | 0.5266884 |  |  | 462.0008 | 1.074009 | 0.0111807 | 0.168081 | 15.2012 | 15.0331 | -0.00312544 | -0.00960143 | 3.06243 | 3.07203 | -0.007958237 | -0.008515314 | 1.061484686 | 1.07 | 248.8204 | 1.11807 | 251.6024 | 0.01111866 | -0.003130334 | -0.007990073 | 0.007665084 | 0.391778 |  |  | 462.0009 | 0.7993038 | 0.00459428 | 0.0687278 | 15.0281 | 14.9594 | -0.00109777 | -0.0037544 | 3.41627 | 3.42003 | -0.003475852 | -0.003823437 | 1.096176563 | 1.1 | 182.1153 | 0.459428 | 182.9519 | 0.004583759 | -0.001098373 | -0.003481907 | 0.00150512 | 0.3154516 |  |  | 308.0006 | 0.6687707 | 0.00243123 | 0.0365588 | 15.0737 | 15.0372 | -0.000849979 | -0.00248357 | 2.91943 | 2.92191 | -0.001574012 | -0.001762894 | 1.118237106 | 1.12 | 150.787 | 0.243123 | 151.1536 | 0.002428279 | -0.0008503404 | -0.001575252 | 2.461729e-05 | 0.5398123 |  |  | 462.001 | 1.04213 | 0.00863429 | 0.129944 | 15.1797 | 15.0498 | -0.00353114 | -0.0113282 | 3.19676 | 3.20809 | -0.005043597 | -0.005497521 | 1.084502479 | 1.09 | 246.5705 | 0.863429 | 248.6994 | 0.008597228 | -0.003537389 | -0.005056359 | 0.004440468 | 0.6995922 |  |  | 462.0009 | 0.5212828 | 0.00190722 | 0.028524 | 14.9843 | 14.9558 | -0.000705229 | -0.00254834 | 3.61095 | 3.6135 | -0.001197149 | -0.001304892 | 1.088695108 | 1.09 | 119.8599 | 0.190722 | 120.0885 | 0.001905404 | -0.0007054778 | -0.001197866 | 0.0001867051 | 0.5889454 |  |  |  | 0.6937197 | 0.00212131 | 0.0318197 | 15.0318 | 15 | -0.000763187 | -0.00274752 | 3.59731 | 3.60006 |  |  |  |  | 160.5833 | 0.212131 | 160.9239 | 0.002119063 | -0.0007634784 | -0.001355585 | -0.0001557043 | 0.5632096 |  |  |  | 0.6454977 | 0.00197232 | 0.029585 | 15.0297 | 15.0001 | -0.000704529 | -0.00253635 | 3.59753 | 3.60006 |  |  |  |  | 149.4208 | 0.197232 | 149.7155 | 0.001970378 | -0.0007047773 | -0.0012656 | -0.0001934874 | 0.556872 |  |  |  | 1.1614 | 0.0107846 | 0.161767 | 15.1616 | 14.9998 | -0.0046609 | -0.0172639 | 3.68672 | 3.70398 |  |  |  |  | 268.8425 | 1.07846 | 271.7418 | 0.01072686 | -0.004671796 | -0.006055065 | 0.00698315 | 0.7715517 |  |  | 308.0007 | 0.3949584 | 0.00144787 | 0.0217621 | 15.0522 | 15.0304 | -0.000516676 | -0.00170855 | 3.3051 | 3.30681 | -0.00093166 | -0.001052776 | 1.128947224 | 1.13 | 88.2628 | 0.144787 | 88.39059 | 0.001446823 | -0.0005168095 | -0.0009320943 | 2.755832e-05 | 0.5544606 |  |  | 462.0008 | 0.8583094 | 0.00647254 | 0.0972658 | 15.1247 | 15.0275 | -0.00301634 | -0.00925322 | 3.05845 | 3.0677 | -0.003421603 | -0.003763763 | 1.096236237 | 1.1 | 196.5444 | 0.647254 | 197.8165 | 0.006451683 | -0.003020898 | -0.00342747 | 0.003427523 | 0.8813785
155 | 620.001 | 1.504864 | 0.0345108 | 0.518325 | 15.5376 | 15.0192 | -0.011684 | -0.038774 | 3.27978 | 3.31856 | -0.02193476 | -0.023250845 | 1.036749155 | 1.06 | 358.5059 | 3.45108 | 370.8782 | 0.03392866 | -0.01175279 | -0.0221789 | 0.02901528 | 0.5299087 |  |  | 465.0008 | 1.080693 | 0.0114351 | 0.171905 | 15.205 | 15.0331 | -0.00325119 | -0.00998775 | 3.06204 | 3.07203 | -0.008079845 | -0.008645434 | 1.061354566 | 1.07 | 250.3691 | 1.14351 | 253.2321 | 0.01137021 | -0.003256487 | -0.008112664 | 0.00789427 | 0.4014078 |  |  | 464.999 | 0.8080008 | 0.00469594 | 0.0702485 | 15.0297 | 14.9594 | -0.0011379 | -0.00389164 | 3.41614 | 3.42003 | -0.00354402 | -0.003898421 | 1.096101579 | 1.1 | 184.0968 | 0.469594 | 184.9613 | 0.004684948 | -0.001138548 | -0.003550315 | 0.001572497 | 0.3206893 |  |  | 310.0006 | 0.6773424 | 0.00246607 | 0.0370827 | 15.0742 | 15.0372 | -0.000836259 | -0.00244348 | 2.91947 | 2.92191 | -0.001620808 | -0.001815305 | 1.118184695 | 1.12 | 152.7197 | 0.246607 | 153.0963 | 0.002463034 | -0.0008366089 | -0.001622123 | 2.847954e-05 | 0.5157494 |  |  | 465.001 | 1.048748 | 0.00893634 | 0.13449 | 15.1843 | 15.0498 | -0.00366849 | -0.0117688 | 3.19632 | 3.20809 | -0.005208091 | -0.00567682 | 1.08432318 | 1.09 | 248.1363 | 0.893634 | 250.3537 | 0.008896647 | -0.003675235 | -0.0052217 | 0.004712238 | 0.7038388 |  |  | 465.0009 | 0.5289448 | 0.00200321 | 0.0299595 | 14.9857 | 14.9558 | -0.000743585 | -0.00268694 | 3.61081 | 3.6135 | -0.001251737 | -0.001364393 | 1.088635607 | 1.09 | 121.6217 | 0.200321 | 121.8653 | 0.002001206 | -0.0007438616 | -0.001252521 | 0.0002570787 | 0.5938915 |  |  |  | 0.697652 | 0.00213627 | 0.0320441 | 15.032 | 15 | -0.000809058 | -0.00291266 | 3.59715 | 3.60006 |  |  |  |  | 161.4935 | 0.213627 | 161.8385 | 0.002133991 | -0.0008093855 | -0.001324606 | -0.0001537044 | 0.6110387 |  |  |  | 0.6496008 | 0.00198149 | 0.0297225 | 15.0299 | 15.0001 | -0.000698689 | -0.00251532 | 3.59755 | 3.60006 |  |  |  |  | 150.3705 | 0.198149 | 150.6685 | 0.001979529 | -0.0006989332 | -0.001280596 | -0.0001981097 | 0.5457873 |  |  |  | 1.165724 | 0.0109804 | 0.164704 | 15.1645 | 14.9998 | -0.00476686 | -0.0176564 | 3.68633 | 3.70398 |  |  |  |  | 269.8436 | 1.09804 | 272.8066 | 0.01092055 | -0.004778258 | -0.006142295 | 0.007162173 | 0.777927 |  |  | 310.0007 | 0.4013107 | 0.00148207 | 0.0222761 | 15.0527 | 15.0304 | -0.000519716 | -0.0017186 | 3.30509 | 3.30681 | -0.000961823 | -0.00108686 | 1.12891314 | 1.13 | 89.68238 | 0.148207 | 89.81529 | 0.001480973 | -0.0005198511 | -0.0009622858 | 3.883226e-05 | 0.5402252 |  |  | 465.0008 | 0.8652186 | 0.00661727 | 0.0994407 | 15.1269 | 15.0275 | -0.00314086 | -0.00963521 | 3.05806 | 3.0677 | -0.003439464 | -0.003783411 | 1.096216589 | 1.1 | 198.1265 | 0.661727 | 199.4376 | 0.006595472 | -0.003145803 | -0.003445393 | 0.00354653 | 0.9130463
156 | 624.001 | 1.510654 | 0.0349923 | 0.525558 | 15.5448 | 15.0192 | -0.0118057 | -0.039178 | 3.27938 | 3.31856 | -0.022268534 | -0.023604646 | 1.036395354 | 1.06 | 359.8851 | 3.49923 | 372.4783 | 0.03439399 | -0.01187594 | -0.02252022 | 0.02945941 | 0.5273456 |  |  | 468.0008 | 1.087065 | 0.0116827 | 0.175628 | 15.2087 | 15.0331 | -0.00330509 | -0.0101533 | 3.06188 | 3.07203 | -0.008269341 | -0.008848195 | 1.061151805 | 1.07 | 251.8452 | 1.16827 | 254.7874 | 0.01161498 | -0.003310564 | -0.008303722 | 0.008117692 | 0.3986843 |  |  | 468.0009 | 0.8162516 | 0.00480743 | 0.0719163 | 15.0313 | 14.9594 | -0.00114699 | -0.00392274 | 3.4161 | 3.42003 | -0.00363842 | -0.004002262 | 1.095997738 | 1.1 | 185.9767 | 0.480743 | 186.8707 | 0.004795911 | -0.001147648 | -0.003645055 | 0.001651329 | 0.3148507 |  |  | 312.0006 | 0.6860129 | 0.00249629 | 0.0375371 | 15.0747 | 15.0372 | -0.000843903 | -0.00246581 | 2.91945 | 2.92191 | -0.001647083 | -0.001844733 | 1.118155267 | 1.12 | 154.6746 | 0.249629 | 155.0607 | 0.002493179 | -0.0008442593 | -0.001648441 | 2.738614e-05 | 0.5121562 |  |  | 468.001 | 1.055233 | 0.00921621 | 0.138702 | 15.1885 | 15.0498 | -0.00383164 | -0.0122922 | 3.19579 | 3.20809 | -0.005318242 | -0.005796884 | 1.084203116 | 1.09 | 249.6707 | 0.921621 | 251.9717 | 0.009174 | -0.003839 | -0.005332434 | 0.004962548 | 0.7199338 |  |  | 468.0009 | 0.5366006 | 0.00204865 | 0.0306391 | 14.9864 | 14.9558 | -0.00073867 | -0.00266918 | 3.61083 | 3.6135 | -0.001303919 | -0.001421272 | 1.088578728 | 1.09 | 123.382 | 0.204865 | 123.6348 | 0.002046554 | -0.000738943 | -0.00130477 | 0.0002771023 | 0.5663397 |  |  |  | 0.7017166 | 0.00214959 | 0.0322438 | 15.0322 | 15 | -0.000776197 | -0.00279436 | 3.59727 | 3.60006 |  |  |  |  | 162.4344 | 0.214959 | 162.7836 | 0.002147283 | -0.0007764984 | -0.001370785 | -0.0001537719 | 0.5664628 |  |  |  | 0.6536843 | 0.00199673 | 0.0299512 | 15.0301 | 15.0001 | -0.000723033 | -0.00260297 | 3.59746 | 3.60006 |  |  |  |  | 151.3158 | 0.199673 | 151.618 | 0.001994739 | -0.0007232945 | -0.001271445 | -0.0001966225 | 0.5688761 |  |  |  | 1.170034 | 0.0111583 | 0.167373 | 15.1672 | 14.9998 | -0.00479669 | -0.0177669 | 3.68622 | 3.70398 |  |  |  |  | 270.8412 | 1.11583 | 273.8633 | 0.01109651 | -0.004808231 | -0.006288274 | 0.007323567 | 0.7646344 |  |  | 312.0007 | 0.4076791 | 0.00149282 | 0.0224377 | 15.0528 | 15.0304 | -0.000569494 | -0.00188321 | 3.30493 | 3.30681 | -0.000920095 | -0.001039707 | 1.128960293 | 1.13 | 91.10555 | 0.149282 | 91.24155 | 0.001491707 | -0.0005696562 | -0.0009205185 | 2.666521e-05 | 0.6188427 |  |  | 468.0008 | 0.8712023 | 0.00679602 | 0.102127 | 15.1296 | 15.0275 | -0.00319851 | -0.00981208 | 3.05789 | 3.0677 | -0.003561916 | -0.003918107 | 1.096081893 | 1.1 | 199.4967 | 0.679602 | 200.8525 | 0.006773031 | -0.003203636 | -0.003568275 | 0.003702458 | 0.897811
157 | 628.001 | 1.515952 | 0.035483 | 0.532927 | 15.5522 | 15.0192 | -0.0119945 | -0.0398045 | 3.27875 | 3.31856 | -0.022545977 | -0.023898736 | 1.036101264 | 1.06 | 361.1473 | 3.5483 | 373.9619 | 0.03486798 | -0.01206701 | -0.02280402 | 0.02991376 | 0.5291616 |  |  | 471.0009 | 1.09378 | 0.0119394 | 0.179485 | 15.2126 | 15.0331 | -0.00338994 | -0.010414 | 3.06161 | 3.07203 | -0.00843615 | -0.00902668 | 1.06097332 | 1.07 | 253.4009 | 1.19394 | 256.4264 | 0.01186869 | -0.003395699 | -0.008471936 | 0.008348898 | 0.4008174 |  |  | 471.0009 | 0.8248375 | 0.00490058 | 0.0733098 | 15.0327 | 14.9594 | -0.00120021 | -0.00410475 | 3.41592 | 3.42003 | -0.003678714 | -0.004046585 | 1.095953415 | 1.1 | 187.9329 | 0.490058 | 188.8539 | 0.004888611 | -0.001200931 | -0.003685497 | 0.001710657 | 0.3258531 |  |  | 314.0006 | 0.6946835 | 0.00253358 | 0.0380978 | 15.0752 | 15.0372 | -0.000837822 | -0.00244805 | 2.91947 | 2.92191 | -0.001687035 | -0.001889479 | 1.118110521 | 1.12 | 156.6296 | 0.253358 | 157.0264 | 0.002530376 | -0.0008381732 | -0.00168846 | 3.332428e-05 | 0.4964129 |  |  | 471.001 | 1.061941 | 0.00949765 | 0.142938 | 15.1927 | 15.0498 | -0.00394672 | -0.0126614 | 3.19542 | 3.20809 | -0.005478078 | -0.005971105 | 1.084028895 | 1.09 | 251.2578 | 0.949765 | 253.6442 | 0.009452831 | -0.003954529 | -0.005493138 | 0.005213425 | 0.7199035 |  |  | 471.0009 | 0.5438521 | 0.00210778 | 0.0315235 | 14.9873 | 14.9558 | -0.000763477 | -0.00275882 | 3.61074 | 3.6135 | -0.001339 | -0.00145951 | 1.08854049 | 1.09 | 125.0493 | 0.210778 | 125.3129 | 0.002105562 | -0.0007637686 | -0.001339897 | 0.0003120922 | 0.5700203 |  |  |  | 0.7058452 | 0.0021714 | 0.0325711 | 15.0326 | 15 | -0.000795061 | -0.00286227 | 3.5972 | 3.60006 |  |  |  |  | 163.3901 | 0.21714 | 163.7449 | 0.002169046 | -0.0007953772 | -0.001373669 | -0.0001455976 | 0.5790168 |  |  |  | 0.6576802 | 0.00201279 | 0.0301921 | 15.0303 | 15.0001 | -0.000721222 | -0.00259644 | 3.59747 | 3.60006 |  |  |  |  | 152.2408 | 0.201279 | 152.5472 | 0.002010767 | -0.0007214822 | -0.001289285 | -0.0001940256 | 0.5595988 |  |  |  | 1.174567 | 0.0113393 | 0.170087 | 15.1699 | 14.9998 | -0.0049455 | -0.0183181 | 3.68566 | 3.70398 |  |  |  |  | 271.8906 | 1.13393 | 274.9736 | 0.01127549 | -0.004957769 | -0.006317723 | 0.007487257 | 0.78474 |  |  | 314.0007 | 0.4141421 | 0.00152952 | 0.0229893 | 15.0534 | 15.0304 | -0.000580726 | -0.00192035 | 3.30489 | 3.30681 | -0.000947824 | -0.001071042 | 1.128928958 | 1.13 | 92.54986 | 0.152952 | 92.69142 | 0.001528351 | -0.0005808947 | -0.0009482735 | 4.002972e-05 | 0.6125814 |  |  | 471.0008 | 0.8765511 | 0.00691905 | 0.103976 | 15.1314 | 15.0275 | -0.00329082 | -0.0100952 | 3.0576 | 3.0677 | -0.003585953 | -0.003944549 | 1.096055451 | 1.1 | 200.7216 | 0.691905 | 202.1104 | 0.006895223 | -0.003296247 | -0.003592398 | 0.00380542 | 0.9175617
158 | 632.001 | 1.521451 | 0.0359775 | 0.540355 | 15.5596 | 15.0192 | -0.0121714 | -0.0403913 | 3.27817 | 3.31856 | -0.022837988 | -0.024208267 | 1.035791733 | 1.06 | 362.4574 | 3.59775 | 375.4977 | 0.03534543 | -0.01224608 | -0.02310281 | 0.03037085 | 0.5300687 |  |  | 474.0009 | 1.10025 | 0.0121945 | 0.183321 | 15.2164 | 15.0331 | -0.00343523 | -0.0105531 | 3.06148 | 3.07203 | -0.008641679 | -0.009246597 | 1.060753403 | 1.07 | 254.8999 | 1.21945 | 258.0083 | 0.01212075 | -0.003441144 | -0.008679235 | 0.008579243 | 0.3964801 |  |  | 474.0009 | 0.8331849 | 0.00501594 | 0.0750355 | 15.0344 | 14.9594 | -0.00122986 | -0.00420615 | 3.41582 | 3.42003 | -0.003762207 | -0.004138428 | 1.095861572 | 1.1 | 189.8348 | 0.501594 | 190.787 | 0.005003402 | -0.001230617 | -0.003769302 | 0.001792919 | 0.326484 |  |  | 316.0006 | 0.7034136 | 0.00255292 | 0.0383886 | 15.0755 | 15.0372 | -0.000860296 | -0.00251371 | 2.9194 | 2.92191 | -0.001682964 | -0.00188492 | 1.11811508 | 1.12 | 158.598 | 0.255292 | 159.0028 | 0.002549667 | -0.0008606663 | -0.001684382 | 2.118594e-05 | 0.5109686 |  |  | 474.001 | 1.068404 | 0.00978481 | 0.147259 | 15.197 | 15.0498 | -0.00407909 | -0.0130861 | 3.195 | 3.20809 | -0.00562878 | -0.00613537 | 1.08386463 | 1.09 | 252.7869 | 0.978481 | 255.2604 | 0.009737249 | -0.004087432 | -0.005644681 | 0.005470829 | 0.724121 |  |  | 474.0009 | 0.5513965 | 0.00215555 | 0.0322379 | 14.988 | 14.9558 | -0.000798157 | -0.00288414 | 3.61061 | 3.6135 | -0.001349686 | -0.001471158 | 1.088528842 | 1.09 | 126.7841 | 0.215555 | 127.0573 | 0.00215323 | -0.0007984757 | -0.001350598 | 0.0003347943 | 0.5912018 |  |  |  | 0.7099819 | 0.00218593 | 0.032789 | 15.0328 | 15 | -0.000817438 | -0.00294283 | 3.59712 | 3.60006 |  |  |  |  | 164.3477 | 0.218593 | 164.7069 | 0.002183544 | -0.0008177723 | -0.001365772 | -0.0001446982 | 0.5987619 |  |  |  | 0.6617847 | 0.00201795 | 0.0302695 | 15.0304 | 15.0001 | -0.000733657 | -0.00264121 | 3.59742 | 3.60006 |  |  |  |  | 153.1909 | 0.201795 | 153.5 | 0.002015917 | -0.0007339263 | -0.00128199 | -0.000202647 | 0.5724897 |  |  |  | 1.179069 | 0.011526 | 0.172888 | 15.1727 | 14.9998 | -0.00500677 | -0.018545 | 3.68544 | 3.70398 |  |  |  |  | 272.9325 | 1.1526 | 276.0784 | 0.01146008 | -0.005019346 | -0.006440736 | 0.007656627 | 0.7793125 |  |  | 315.9992 | 0.4204286 | 0.00155744 | 0.023409 | 15.0538 | 15.0304 | -0.000559146 | -0.00184899 | 3.30496 | 3.30681 | -0.00099553 | -0.001124949 | 1.128875051 | 1.13 | 93.95473 | 0.155744 | 94.10106 | 0.001556228 | -0.0005593024 | -0.0009960259 | 4.527249e-05 | 0.561534 |  |  | 473.999 | 0.8820301 | 0.00707655 | 0.106342 | 15.1338 | 15.0275 | -0.00337046 | -0.0103396 | 3.05736 | 3.0677 | -0.003665765 | -0.004032341 | 1.095967659 | 1.1 | 201.9762 | 0.707655 | 203.4055 | 0.007051629 | -0.003376153 | -0.0036725 | 0.003942026 | 0.9193063
159 | 636.001 | 1.526657 | 0.0364619 | 0.54763 | 15.5669 | 15.0192 | -0.0123731 | -0.0410607 | 3.2775 | 3.31856 | -0.02309656 | -0.024482354 | 1.035517646 | 1.06 | 363.6976 | 3.64619 | 376.9587 | 0.03581289 | -0.01245028 | -0.02336746 | 0.03081896 | 0.5328042 |  |  | 477.0009 | 1.106813 | 0.0124584 | 0.187289 | 15.2204 | 15.0331 | -0.00352025 | -0.0108143 | 3.06121 | 3.07203 | -0.008814798 | -0.009431834 | 1.060568166 | 1.07 | 256.4204 | 1.24584 | 259.615 | 0.01238143 | -0.003526461 | -0.008853878 | 0.008817875 | 0.3982956 |  |  | 477.0009 | 0.8415419 | 0.00512443 | 0.0766584 | 15.0361 | 14.9594 | -0.00125661 | -0.00429764 | 3.41573 | 3.42003 | -0.003848597 | -0.004233456 | 1.095766544 | 1.1 | 191.7389 | 0.512443 | 192.7214 | 0.005111345 | -0.0012574 | -0.003856022 | 0.00186831 | 0.3260874 |  |  | 317.9993 | 0.7122249 | 0.00260313 | 0.0391437 | 15.0763 | 15.0372 | -0.000875452 | -0.002558 | 2.91936 | 2.92191 | -0.001722261 | -0.001928932 | 1.118071068 | 1.12 | 160.5846 | 0.260313 | 161.0026 | 0.002599748 | -0.0008758354 | -0.001723746 | 3.946571e-05 | 0.5081001 |  |  | 477.001 | 1.074952 | 0.0100843 | 0.151767 | 15.2016 | 15.0498 | -0.00418094 | -0.0134128 | 3.19467 | 3.20809 | -0.005826992 | -0.006351421 | 1.083648579 | 1.09 | 254.3361 | 1.00843 | 256.9009 | 0.01003379 | -0.004189705 | -0.005844035 | 0.005739953 | 0.7169198 |  |  | 477.0009 | 0.5590841 | 0.0022094 | 0.0330433 | 14.9888 | 14.9558 | -0.000779473 | -0.00281662 | 3.61068 | 3.6135 | -0.001422347 | -0.001550358 | 1.088449642 | 1.09 | 128.5517 | 0.22094 | 128.8357 | 0.002206963 | -0.0007797769 | -0.001423359 | 0.0003630753 | 0.5478426 |  |  |  | 0.7140435 | 0.00220913 | 0.033137 | 15.0331 | 15 | -0.00081954 | -0.00295039 | 3.59711 | 3.60006 |  |  |  |  | 165.2878 | 0.220913 | 165.653 | 0.002206693 | -0.000819876 | -0.001386817 | -0.0001349225 | 0.5911924 |  |  |  | 0.6657546 | 0.00204201 | 0.0306304 | 15.0308 | 15.0001 | -0.000732423 | -0.00263677 | 3.59743 | 3.60006 |  |  |  |  | 154.1099 | 0.204201 | 154.4245 | 0.002039928 | -0.0007326914 | -0.001307237 | -0.000191998 | 0.5604887 |  |  |  | 1.183328 | 0.0117264 | 0.175893 | 15.1757 | 14.9998 | -0.00509519 | -0.0188725 | 3.68511 | 3.70398 |  |  |  |  | 273.9185 | 1.17264 | 277.1306 | 0.01165818 | -0.005108215 | -0.006549964 | 0.007840228 | 0.7798844 |  |  | 318.0007 | 0.4270135 | 0.00159085 | 0.0239111 | 15.0543 | 15.0304 | -0.000612526 | -0.00202551 | 3.30479 | 3.30681 | -0.000977323 | -0.001104375 | 1.128895625 | 1.13 | 95.42627 | 0.159085 | 95.57808 | 0.001589586 | -0.0006127137 | -0.0009778009 | 5.491377e-05 | 0.6266242 |  |  | 477.0008 | 0.8884955 | 0.00722587 | 0.108586 | 15.136 | 15.0275 | -0.00347427 | -0.010658 | 3.05704 | 3.0677 | -0.003706303 | -0.004076934 | 1.095923066 | 1.1 | 203.4567 | 0.722587 | 204.9269 | 0.007199888 | -0.003480319 | -0.003713188 | 0.004067028 | 0.937286
160 | 640.001 | 1.531786 | 0.0369723 | 0.555295 | 15.5745 | 15.0192 | -0.0125419 | -0.0416211 | 3.27694 | 3.31856 | -0.023406404 | -0.024810788 | 1.035189212 | 1.06 | 364.9194 | 3.69723 | 378.4113 | 0.03630522 | -0.01262121 | -0.02368468 | 0.03129204 | 0.532885 |  |  | 480.0009 | 1.113433 | 0.0127188 | 0.191202 | 15.2243 | 15.0331 | -0.00361707 | -0.0111117 | 3.06092 | 3.07203 | -0.008974826 | -0.009603064 | 1.060396936 | 1.07 | 257.9542 | 1.27188 | 261.235 | 0.0126386 | -0.003623627 | -0.009015342 | 0.009052801 | 0.4019401 |  |  | 480.0009 | 0.8498026 | 0.00525533 | 0.0786167 | 15.038 | 14.9594 | -0.00126103 | -0.00431276 | 3.41571 | 3.42003 | -0.003968625 | -0.004365488 | 1.095634512 | 1.1 | 193.621 | 0.525533 | 194.6386 | 0.005241569 | -0.001261826 | -0.003976521 | 0.001966273 | 0.317319 |  |  | 320.0006 | 0.7211519 | 0.00263794 | 0.0396671 | 15.0768 | 15.0372 | -0.000883341 | -0.00258105 | 2.91933 | 2.92191 | -0.001745109 | -0.001954522 | 1.118045478 | 1.12 | 162.5974 | 0.263794 | 163.0263 | 0.002634467 | -0.0008837314 | -0.001746633 | 4.200446e-05 | 0.5059627 |  |  | 480.0011 | 1.081439 | 0.0103143 | 0.155228 | 15.205 | 15.0498 | -0.00430633 | -0.0138151 | 3.19427 | 3.20809 | -0.005924833 | -0.006458068 | 1.083541932 | 1.09 | 255.8711 | 1.03143 | 258.5102 | 0.01026147 | -0.004315629 | -0.005942454 | 0.005940734 | 0.7262368 |  |  | 480.0009 | 0.5670993 | 0.00225812 | 0.033772 | 14.9895 | 14.9558 | -0.00081305 | -0.00293795 | 3.61056 | 3.6135 | -0.001435793 | -0.001565014 | 1.088434986 | 1.09 | 130.3946 | 0.225812 | 130.6891 | 0.002255574 | -0.0008133807 | -0.001436825 | 0.0003851613 | 0.566096 |  |  |  | 0.7181547 | 0.00221991 | 0.0332986 | 15.0333 | 15 | -0.000765303 | -0.00275514 | 3.59731 | 3.60006 |  |  |  |  | 166.2395 | 0.221991 | 166.6085 | 0.00221745 | -0.000765596 | -0.001451854 | -0.0001376738 | 0.5273231 |  |  |  | 0.669888 | 0.0020436 | 0.0306542 | 15.0308 | 15.0001 | -0.000768924 | -0.00276818 | 3.59729 | 3.60006 |  |  |  |  | 155.0667 | 0.20436 | 155.3836 | 0.002041515 | -0.0007692198 | -0.001272295 | -0.000204272 | 0.6045924 |  |  |  | 1.187668 | 0.0119065 | 0.178595 | 15.1784 | 14.9998 | -0.0051616 | -0.0191185 | 3.68486 | 3.70398 |  |  |  |  | 274.9232 | 1.19065 | 278.1966 | 0.01183618 | -0.005174967 | -0.006661208 | 0.008003539 | 0.7768811 |  |  | 320.0007 | 0.4334285 | 0.00161783 | 0.0243166 | 15.0547 | 15.0304 | -0.000606724 | -0.00200632 | 3.3048 | 3.30681 | -0.001006889 | -0.001137785 | 1.128862215 | 1.13 | 96.85985 | 0.161783 | 97.01656 | 0.001616523 | -0.0006069081 | -0.001007396 | 5.875338e-05 | 0.6024522 |  |  | 480.0008 | 0.8953765 | 0.00738213 | 0.110935 | 15.1384 | 15.0275 | -0.00352928 | -0.0108268 | 3.05687 | 3.0677 | -0.003808856 | -0.004189741 | 1.095810259 | 1.1 | 205.0324 | 0.738213 | 206.546 | 0.007355015 | -0.003535523 | -0.003816128 | 0.004197402 | 0.9264685
161 | 644.001 | 1.536787 | 0.0374692 | 0.562758 | 15.582 | 15.0192 | -0.0127186 | -0.0422073 | 3.27635 | 3.31856 | -0.023700684 | -0.025122725 | 1.034877275 | 1.06 | 366.111 | 3.74692 | 379.8288 | 0.03678429 | -0.01280017 | -0.02398606 | 0.03175233 | 0.5336505 |  |  | 483.0009 | 1.119895 | 0.0129731 | 0.195026 | 15.2281 | 15.0331 | -0.00368377 | -0.0113166 | 3.06071 | 3.07203 | -0.009154146 | -0.009794937 | 1.060205063 | 1.07 | 259.4511 | 1.29731 | 262.817 | 0.01288967 | -0.003690572 | -0.009196303 | 0.009282162 | 0.4013104 |  |  | 483.0009 | 0.857921 | 0.0053781 | 0.0804532 | 15.0399 | 14.9594 | -0.00132169 | -0.0045202 | 3.41551 | 3.42003 | -0.004036138 | -0.004439751 | 1.095560249 | 1.1 | 195.4707 | 0.53781 | 196.522 | 0.00536369 | -0.001322564 | -0.004044305 | 0.0020567 | 0.3270189 |  |  | 322.0006 | 0.7300416 | 0.00268171 | 0.0403253 | 15.0775 | 15.0372 | -0.000900151 | -0.00263017 | 2.91928 | 2.92191 | -0.001774358 | -0.001987281 | 1.118012719 | 1.12 | 164.6017 | 0.268171 | 165.0432 | 0.002678121 | -0.0009005564 | -0.001775934 | 5.358602e-05 | 0.5070889 |  |  | 483.0011 | 1.088125 | 0.0106463 | 0.160225 | 15.21 | 15.0498 | -0.00442117 | -0.0141835 | 3.1939 | 3.20809 | -0.006136495 | -0.006688779 | 1.083311221 | 1.09 | 257.4531 | 1.06463 | 260.194 | 0.01059003 | -0.004430972 | -0.006155401 | 0.006241147 | 0.7198512 |  |  | 483.0009 | 0.5750685 | 0.00230013 | 0.0344002 | 14.9902 | 14.9558 | -0.000892211 | -0.003224 | 3.61027 | 3.6135 | -0.001402216 | -0.001528415 | 1.088471585 | 1.09 | 132.227 | 0.230013 | 132.5311 | 0.002297489 | -0.0008926093 | -0.0014032 | 0.0004007122 | 0.636124 |  |  |  | 0.7222654 | 0.00223192 | 0.0334788 | 15.0335 | 15 | -0.000805111 | -0.00289845 | 3.59716 | 3.60006 |  |  |  |  | 167.1911 | 0.223192 | 167.5642 | 0.002229433 | -0.0008054353 | -0.001423998 | -0.0001391998 | 0.5656156 |  |  |  | 0.6739991 | 0.00206593 | 0.0309893 | 15.0311 | 15.0001 | -0.000706772 | -0.00254442 | 3.59752 | 3.60006 |  |  |  |  | 156.0183 | 0.206593 | 156.3406 | 0.002063799 | -0.0007070219 | -0.001356777 | -0.0001958205 | 0.521104 |  |  |  | 1.192118 | 0.0120776 | 0.181163 | 15.181 | 14.9998 | -0.00524904 | -0.0194424 | 3.68454 | 3.70398 |  |  |  |  | 275.9533 | 1.20776 | 279.2861 | 0.01200525 | -0.005262865 | -0.006742383 | 0.008157601 | 0.7805645 |  |  | 322.0007 | 0.4398963 | 0.00164411 | 0.0247116 | 15.0551 | 15.0304 | -0.000624053 | -0.00206363 | 3.30475 | 3.30681 | -0.001018318 | -0.001150699 | 1.128849301 | 1.13 | 98.30524 | 0.164411 | 98.46687 | 0.00164276 | -0.0006242478 | -0.001018837 | 6.17033e-05 | 0.6127064 |  |  | 483.0008 | 0.9018917 | 0.0075481 | 0.113429 | 15.1409 | 15.0275 | -0.00361757 | -0.0110976 | 3.0566 | 3.0677 | -0.00388536 | -0.004273896 | 1.095726104 | 1.1 | 206.5243 | 0.75481 | 208.0832 | 0.007519756 | -0.003624129 | -0.003892928 | 0.004338642 | 0.9309521
162 | 648.001 | 1.541972 | 0.0379636 | 0.570184 | 15.5894 | 15.0192 | -0.0129032 | -0.0428199 | 3.27574 | 3.31856 | -0.023982397 | -0.025421341 | 1.034578659 | 1.06 | 367.3462 | 3.79636 | 381.292 | 0.03726072 | -0.01298717 | -0.02427466 | 0.03220938 | 0.5350094 |  |  | 486.0009 | 1.126262 | 0.0132355 | 0.198971 | 15.2321 | 15.0331 | -0.00377885 | -0.0116087 | 3.06042 | 3.07203 | -0.00932048 | -0.009972913 | 1.060027087 | 1.07 | 260.9263 | 1.32355 | 264.3798 | 0.01314868 | -0.003786008 | -0.009364187 | 0.009519715 | 0.4043071 |  |  | 486.0009 | 0.8658465 | 0.0055084 | 0.0824025 | 15.0418 | 14.9594 | -0.00134736 | -0.00460802 | 3.41542 | 3.42003 | -0.004135701 | -0.004549271 | 1.095450729 | 1.1 | 197.2765 | 0.55084 | 198.3632 | 0.005493284 | -0.001348269 | -0.004144277 | 0.002155312 | 0.3253326 |  |  | 324.0006 | 0.7388453 | 0.00271744 | 0.0408625 | 15.078 | 15.0372 | -0.000923346 | -0.00269794 | 2.91922 | 2.92191 | -0.001786944 | -0.002001377 | 1.117998623 | 1.12 | 166.5867 | 0.271744 | 167.0394 | 0.002713754 | -0.0009237725 | -0.001788542 | 5.747563e-05 | 0.5164946 |  |  | 486.0011 | 1.094387 | 0.0109455 | 0.164728 | 15.2145 | 15.0498 | -0.00455272 | -0.0146055 | 3.19348 | 3.20809 | -0.006299778 | -0.006866758 | 1.083133242 | 1.09 | 258.9345 | 1.09455 | 261.7687 | 0.01088603 | -0.004563115 | -0.006319705 | 0.006510832 | 0.7220456 |  |  | 486.0009 | 0.5828247 | 0.00235539 | 0.0352266 | 14.991 | 14.9558 | -0.000878111 | -0.00317305 | 3.61032 | 3.6135 | -0.001469335 | -0.001601576 | 1.088398424 | 1.09 | 134.0104 | 0.235539 | 134.3261 | 0.00235262 | -0.0008784968 | -0.001470416 | 0.0004301552 | 0.597448 |  |  |  | 0.7264484 | 0.00224216 | 0.0336324 | 15.0336 | 15 | -0.000811896 | -0.00292288 | 3.59714 | 3.60006 |  |  |  |  | 168.1593 | 0.224216 | 168.5364 | 0.00223965 | -0.0008122258 | -0.001427424 | -0.0001427247 | 0.5690149 |  |  |  | 0.6781695 | 0.0020758 | 0.0311373 | 15.0313 | 15.0001 | -0.000780362 | -0.00280935 | 3.59725 | 3.60006 |  |  |  |  | 156.9837 | 0.20758 | 157.3095 | 0.002073649 | -0.0007806666 | -0.001292982 | -0.0001999748 | 0.6037723 |  |  |  | 1.196322 | 0.0122676 | 0.184011 | 15.1839 | 14.9998 | -0.00532218 | -0.0197133 | 3.68427 | 3.70398 |  |  |  |  | 276.9264 | 1.22676 | 280.3236 | 0.01219296 | -0.005336393 | -0.00685657 | 0.008331023 | 0.7782891 |  |  | 324.0007 | 0.4464875 | 0.00167148 | 0.025123 | 15.0555 | 15.0304 | -0.000622196 | -0.00205748 | 3.30475 | 3.30681 | -0.001044859 | -0.001180691 | 1.128819309 | 1.13 | 99.7782 | 0.167148 | 99.94498 | 0.001670085 | -0.0006223896 | -0.001045405 | 6.529439e-05 | 0.5953573 |  |  | 486.0008 | 0.9073164 | 0.00770058 | 0.11572 | 15.1432 | 15.0275 | -0.00372669 | -0.0114324 | 3.05627 | 3.0677 | -0.003929114 | -0.004322026 | 1.095677974 | 1.1 | 207.7665 | 0.770058 | 209.3664 | 0.007671082 | -0.003733651 | -0.003936853 | 0.00447035 | 0.9483847
163 | 651.9987 | 1.546997 | 0.0384691 | 0.577776 | 15.597 | 15.0192 | -0.0130565 | -0.0433286 | 3.27523 | 3.31856 | -0.024306079 | -0.025764444 | 1.034235556 | 1.06 | 368.5433 | 3.84691 | 382.7208 | 0.03774761 | -0.01314249 | -0.02460635 | 0.03267734 | 0.5341096 |  |  | 489.0009 | 1.132545 | 0.0135029 | 0.20299 | 15.2361 | 15.0331 | -0.00384532 | -0.0118129 | 3.06022 | 3.07203 | -0.009515838 | -0.010181947 | 1.059818053 | 1.07 | 262.3818 | 1.35029 | 265.9247 | 0.01341255 | -0.003852732 | -0.009561403 | 0.009762382 | 0.4029463 |  |  | 489.0009 | 0.8738574 | 0.00564106 | 0.084387 | 15.0438 | 14.9594 | -0.00136947 | -0.00468361 | 3.41534 | 3.42003 | -0.004244773 | -0.00466925 | 1.09533075 | 1.1 | 199.1017 | 0.564106 | 200.2248 | 0.005625209 | -0.001370409 | -0.004253808 | 0.002255909 | 0.3221605 |  |  | 326.0006 | 0.7478214 | 0.0027477 | 0.0413175 | 15.0785 | 15.0372 | -0.000934843 | -0.00273153 | 2.91918 | 2.92191 | -0.001806367 | -0.002023131 | 1.117976869 | 1.12 | 168.6105 | 0.27477 | 169.0738 | 0.002743932 | -0.0009352802 | -0.001808 | 5.530147e-05 | 0.5173009 |  |  | 489.0011 | 1.100819 | 0.0112408 | 0.169171 | 15.219 | 15.0498 | -0.0046743 | -0.0149955 | 3.19309 | 3.20809 | -0.006472265 | -0.007054769 | 1.082945231 | 1.09 | 260.4564 | 1.12408 | 263.3841 | 0.01117809 | -0.004685259 | -0.006493301 | 0.006775892 | 0.7215527 |  |  | 489.0009 | 0.5900237 | 0.00242478 | 0.0362644 | 14.992 | 14.9558 | -0.000865915 | -0.00312898 | 3.61037 | 3.6135 | -0.001549767 | -0.001689246 | 1.088310754 | 1.09 | 135.6657 | 0.242478 | 135.9947 | 0.002421845 | -0.0008662901 | -0.001550969 | 0.0004754987 | 0.5585476 |  |  |  | 0.7304496 | 0.0022584 | 0.033876 | 15.0339 | 15 | -0.000813239 | -0.00292771 | 3.59713 | 3.60006 |  |  |  |  | 169.0856 | 0.22584 | 169.4674 | 0.002255854 | -0.0008135699 | -0.001442284 | -0.0001396821 | 0.5640845 |  |  |  | 0.682219 | 0.00209716 | 0.0314576 | 15.0316 | 15.0001 | -0.00076328 | -0.00274785 | 3.59731 | 3.60006 |  |  |  |  | 157.9211 | 0.209716 | 158.2522 | 0.002094964 | -0.0007635714 | -0.001331393 | -0.0001922844 | 0.5735134 |  |  |  | 1.200718 | 0.0124638 | 0.186955 | 15.1868 | 14.9998 | -0.00539518 | -0.0199837 | 3.684 | 3.70398 |  |  |  |  | 277.9439 | 1.24638 | 281.4081 | 0.01238677 | -0.005409787 | -0.00697698 | 0.008509885 | 0.7753766 |  |  | 326.0007 | 0.4527943 | 0.00170449 | 0.0256191 | 15.056 | 15.0304 | -0.000635703 | -0.00210215 | 3.30471 | 3.30681 | -0.001065943 | -0.001204515 | 1.128795485 | 1.13 | 101.1876 | 0.170449 | 101.3601 | 0.001703039 | -0.0006359051 | -0.001066512 | 7.552679e-05 | 0.5962478 |  |  | 488.999 | 0.910819 | 0.00785036 | 0.117971 | 15.1454 | 15.0275 | -0.00381048 | -0.0116894 | 3.05601 | 3.0677 | -0.00398907 | -0.004387977 | 1.095612023 | 1.1 | 208.5686 | 0.785036 | 210.2059 | 0.007819706 | -0.003817758 | -0.003997048 | 0.004606141 | 0.9551446
164 | 656.001 | 1.551837 | 0.0389825 | 0.585488 | 15.6047 | 15.0192 | -0.0132624 | -0.0440119 | 3.27454 | 3.31856 | -0.024582033 | -0.026056955 | 1.033943045 | 1.06 | 369.6963 | 3.89825 | 384.1079 | 0.03824187 | -0.01335113 | -0.02488922 | 0.03315323 | 0.5364223 |  |  | 492.0009 | 1.138766 | 0.0137712 | 0.207023 | 15.2401 | 15.0331 | -0.00392122 | -0.0120461 | 3.05998 | 3.07203 | -0.009698141 | -0.010377011 | 1.059622989 | 1.07 | 263.8231 | 1.37712 | 267.4563 | 0.01367724 | -0.003928928 | -0.009745474 | 0.01000605 | 0.4031541 |  |  | 492.0009 | 0.8816597 | 0.00577724 | 0.0864241 | 15.0458 | 14.9594 | -0.00141076 | -0.00482485 | 3.4152 | 3.42003 | -0.004336322 | -0.004769954 | 1.095230046 | 1.1 | 200.8794 | 0.577724 | 202.0399 | 0.005760616 | -0.001411756 | -0.004345751 | 0.002360773 | 0.3248589 |  |  | 328.0006 | 0.7569071 | 0.0027946 | 0.0420228 | 15.0792 | 15.0372 | -0.000919536 | -0.00268681 | 2.91923 | 2.92191 | -0.0018698 | -0.002094176 | 1.117905824 | 1.12 | 170.6591 | 0.27946 | 171.136 | 0.002790702 | -0.000919959 | -0.00187155 | 6.927871e-05 | 0.4915492 |  |  | 492.0011 | 1.107005 | 0.0115287 | 0.173504 | 15.2233 | 15.0498 | -0.00480143 | -0.0154034 | 3.19268 | 3.20809 | -0.006625347 | -0.007221628 | 1.082778372 | 1.09 | 261.92 | 1.15287 | 264.9396 | 0.01146275 | -0.004812994 | -0.006647392 | 0.007034553 | 0.7240424 |  |  | 492.0009 | 0.5976028 | 0.00247261 | 0.0369798 | 14.9928 | 14.9558 | -0.000898804 | -0.00324783 | 3.61025 | 3.6135 | -0.001569858 | -0.001711145 | 1.088288855 | 1.09 | 137.4084 | 0.247261 | 137.7481 | 0.002469558 | -0.0008992082 | -0.001571092 | 0.0004981164 | 0.5723461 |  |  |  | 0.7345324 | 0.00227146 | 0.0340718 | 15.0341 | 15 | -0.000837912 | -0.00301654 | 3.59705 | 3.60006 |  |  |  |  | 170.0307 | 0.227146 | 170.4169 | 0.002268884 | -0.0008382632 | -0.001430621 | -0.0001400726 | 0.5859437 |  |  |  | 0.6861832 | 0.0021173 | 0.0317597 | 15.0319 | 15.0001 | -0.000762814 | -0.00274618 | 3.59732 | 3.60006 |  |  |  |  | 158.8387 | 0.21173 | 159.175 | 0.002115062 | -0.0007631051 | -0.001351957 | -0.0001855237 | 0.564445 |  |  |  | 1.204996 | 0.0126418 | 0.189625 | 15.1895 | 14.9998 | -0.00548849 | -0.0203293 | 3.68365 | 3.70398 |  |  |  |  | 278.9343 | 1.26418 | 282.4605 | 0.01256256 | -0.005503607 | -0.007058952 | 0.00867118 | 0.7796634 |  |  | 328.0007 | 0.4590542 | 0.00173684 | 0.0261054 | 15.0565 | 15.0304 | -0.0006567 | -0.00217158 | 3.30464 | 3.30681 | -0.001077956 | -0.001218091 | 1.128781909 | 1.13 | 102.5865 | 0.173684 | 102.7647 | 0.001735333 | -0.0006569157 | -0.001078537 | 8.526767e-05 | 0.6090801 |  |  | 492.0009 | 0.9134506 | 0.00797567 | 0.119854 | 15.1473 | 15.0275 | -0.0039357 | -0.0120736 | 3.05563 | 3.0677 | -0.003990156 | -0.004389172 | 1.095610828 | 1.1 | 209.1712 | 0.797567 | 210.8395 | 0.007944032 | -0.003943465 | -0.003998138 | 0.004720782 | 0.9863255
165 | 660.001 | 1.556597 | 0.0394988 | 0.593241 | 15.6125 | 15.0192 | -0.0134413 | -0.0446056 | 3.27395 | 3.31856 | -0.024893659 | -0.026387278 | 1.033612722 | 1.06 | 370.8302 | 3.94988 | 385.4775 | 0.03873867 | -0.01353245 | -0.02520875 | 0.03363189 | 0.5368157 |  |  | 495.0009 | 1.14513 | 0.0140321 | 0.210945 | 15.244 | 15.0331 | -0.00402105 | -0.0123528 | 3.05968 | 3.07203 | -0.009854425 | -0.010544234 | 1.059455766 | 1.07 | 265.2976 | 1.40321 | 269.0202 | 0.01393456 | -0.004029156 | -0.009903301 | 0.0102419 | 0.4068498 |  |  | 495.0009 | 0.8894964 | 0.00592081 | 0.0885718 | 15.048 | 14.9594 | -0.00146342 | -0.00500494 | 3.41502 | 3.42003 | -0.004429415 | -0.004872356 | 1.095127644 | 1.1 | 202.6649 | 0.592081 | 203.8649 | 0.005903351 | -0.001464492 | -0.004439254 | 0.002472798 | 0.3298959 |  |  | 330.0006 | 0.765674 | 0.00285117 | 0.0428734 | 15.08 | 15.0372 | -0.000971463 | -0.00283853 | 2.91908 | 2.92191 | -0.001871464 | -0.00209604 | 1.11790396 | 1.12 | 172.6357 | 0.285117 | 173.1279 | 0.002847113 | -0.0009719352 | -0.001873217 | 9.401317e-05 | 0.5188587 |  |  | 495.0011 | 1.113288 | 0.0118228 | 0.17793 | 15.2277 | 15.0498 | -0.00493693 | -0.0158381 | 3.19225 | 3.20809 | -0.006778609 | -0.007388684 | 1.082611316 | 1.09 | 263.4065 | 1.18228 | 266.5207 | 0.01175346 | -0.004949157 | -0.006801688 | 0.007298832 | 0.7276366 |  |  | 495.0009 | 0.6053144 | 0.00253357 | 0.0378914 | 14.9937 | 14.9558 | -0.000940418 | -0.0033982 | 3.6101 | 3.6135 | -0.001588307 | -0.001731254 | 1.088268746 | 1.09 | 139.1815 | 0.253357 | 139.5342 | 0.002530366 | -0.0009408605 | -0.00158957 | 0.0005333628 | 0.5918963 |  |  |  | 0.7386305 | 0.00229418 | 0.0344127 | 15.0344 | 15 | -0.000822917 | -0.00296255 | 3.5971 | 3.60006 |  |  |  |  | 170.9793 | 0.229418 | 171.3715 | 0.002291552 | -0.0008232558 | -0.001468297 | -0.0001308992 | 0.5606877 |  |  |  | 0.6902501 | 0.00213162 | 0.0319746 | 15.0321 | 15.0001 | -0.000781006 | -0.00281167 | 3.59725 | 3.60006 |  |  |  |  | 159.7801 | 0.213162 | 160.1207 | 0.002129351 | -0.0007813111 | -0.00134804 | -0.0001849021 | 0.5795904 |  |  |  | 1.209151 | 0.0128335 | 0.1925 | 15.1923 | 14.9998 | -0.00555846 | -0.0205884 | 3.68339 | 3.70398 |  |  |  |  | 279.8962 | 1.28335 | 283.4882 | 0.01275185 | -0.005573966 | -0.007177883 | 0.00884631 | 0.7765473 |  |  | 330.0007 | 0.4649703 | 0.00176076 | 0.0264649 | 15.0569 | 15.0304 | -0.000664719 | -0.0021981 | 3.30461 | 3.30681 | -0.001095425 | -0.001237831 | 1.128762169 | 1.13 | 103.9086 | 0.176076 | 104.0916 | 0.001759212 | -0.00066494 | -0.001096025 | 8.784061e-05 | 0.606683 |  |  | 495.0009 | 0.9176266 | 0.00817776 | 0.122891 | 15.1503 | 15.0275 | -0.00397104 | -0.012182 | 3.05552 | 3.0677 | -0.004151532 | -0.004566685 | 1.095433315 | 1.1 | 210.1275 | 0.817776 | 211.8458 | 0.008144503 | -0.003978946 | -0.004160174 | 0.004905868 | 0.9564374
166 | 664.001 | 1.561159 | 0.040014 | 0.60098 | 15.6202 | 15.0192 | -0.0136091 | -0.0451626 | 3.27339 | 3.31856 | -0.025207603 | -0.026720059 | 1.033279941 | 1.06 | 371.9169 | 4.0014 | 386.7988 | 0.03923417 | -0.01370255 | -0.02553076 | 0.03410988 | 0.5367077 |  |  | 498.0009 | 1.151484 | 0.0142852 | 0.21475 | 15.2478 | 15.0331 | -0.00408457 | -0.0125479 | 3.05948 | 3.07203 | -0.010036475 | -0.010739028 | 1.059260972 | 1.07 | 266.7695 | 1.42852 | 270.5803 | 0.01418413 | -0.004092935 | -0.01008718 | 0.01047006 | 0.4057561 |  |  | 498.0009 | 0.8974065 | 0.00607479 | 0.0908753 | 15.0503 | 14.9594 | -0.00149746 | -0.00512134 | 3.41491 | 3.42003 | -0.004549495 | -0.005004444 | 1.094995556 | 1.1 | 204.4672 | 0.607479 | 205.7093 | 0.006056413 | -0.001498582 | -0.004559875 | 0.002594823 | 0.3286454 |  |  | 332.0006 | 0.7743785 | 0.00288252 | 0.0433448 | 15.0805 | 15.0372 | -0.000981125 | -0.00286676 | 2.91905 | 2.92191 | -0.0018943 | -0.002121616 | 1.117878384 | 1.12 | 174.5983 | 0.288252 | 175.1016 | 0.002878374 | -0.0009816066 | -0.001896096 | 9.388802e-05 | 0.5176987 |  |  | 498.0011 | 1.119474 | 0.0121154 | 0.182334 | 15.2321 | 15.0498 | -0.00505965 | -0.0162318 | 3.19185 | 3.20809 | -0.006941081 | -0.007565779 | 1.082434221 | 1.09 | 264.8702 | 1.21154 | 268.0792 | 0.0120426 | -0.005072493 | -0.006965282 | 0.007561922 | 0.7282538 |  |  | 498.0009 | 0.6134681 | 0.00260105 | 0.0389007 | 14.9947 | 14.9558 | -0.000945153 | -0.00341531 | 3.61008 | 3.6135 | -0.00164936 | -0.001797803 | 1.088202197 | 1.09 | 141.0563 | 0.260105 | 141.4232 | 0.002597673 | -0.0009455999 | -0.001650722 | 0.0005736338 | 0.5728403 |  |  |  | 0.7427431 | 0.00230776 | 0.0346164 | 15.0346 | 15 | -0.0008327 | -0.00299777 | 3.59706 | 3.60006 |  |  |  |  | 171.9313 | 0.230776 | 172.328 | 0.002305101 | -0.0008330469 | -0.001472054 | -0.0001308713 | 0.5659077 |  |  |  | 0.6944156 | 0.00216159 | 0.0324242 | 15.0326 | 15.0001 | -0.00079644 | -0.00286723 | 3.5972 | 3.60006 |  |  |  |  | 160.7443 | 0.216159 | 161.0918 | 0.002159257 | -0.0007967573 | -0.0013625 | -0.000169032 | 0.5847761 |  |  |  | 1.21328 | 0.0130137 | 0.195204 | 15.1951 | 14.9998 | -0.00569997 | -0.0211126 | 3.68287 | 3.70398 |  |  |  |  | 280.8518 | 1.30137 | 284.5068 | 0.01292975 | -0.005716277 | -0.007213473 | 0.009010179 | 0.7924445 |  |  | 332.0007 | 0.4706897 | 0.00179914 | 0.0270418 | 15.0575 | 15.0304 | -0.000663257 | -0.00219327 | 3.30462 | 3.30681 | -0.001138252 | -0.001286224 | 1.128713776 | 1.13 | 105.1867 | 0.179914 | 105.376 | 0.001797523 | -0.0006634771 | -0.0011389 | 0.0001055288 | 0.5825594 |  |  | 498.0009 | 0.922429 | 0.00822821 | 0.123649 | 15.1511 | 15.0275 | -0.00398126 | -0.0122133 | 3.05549 | 3.0677 | -0.004194337 | -0.004613771 | 1.095386229 | 1.1 | 211.2271 | 0.822821 | 212.9652 | 0.008194543 | -0.003989206 | -0.004203158 | 0.004938795 | 0.9490974
167 | 668.001 | 1.565812 | 0.0405227 | 0.608619 | 15.6279 | 15.0192 | -0.0138287 | -0.0458914 | 3.27267 | 3.31856 | -0.025473539 | -0.027001952 | 1.032998048 | 1.06 | 373.0255 | 4.05227 | 388.1415 | 0.03972318 | -0.01392521 | -0.02580361 | 0.03458111 | 0.5396613 |  |  | 500.999 | 1.15764 | 0.0145563 | 0.218826 | 15.2519 | 15.0331 | -0.00418939 | -0.0128699 | 3.05916 | 3.07203 | -0.01019907 | -0.010913004 | 1.059086996 | 1.07 | 268.1957 | 1.45563 | 272.0997 | 0.01445137 | -0.00419819 | -0.01025144 | 0.01071645 | 0.4095221 |  |  | 501.0009 | 0.9052634 | 0.00623428 | 0.0932611 | 15.0527 | 14.9594 | -0.001559 | -0.00533181 | 3.4147 | 3.42003 | -0.004647 | -0.0051117 | 1.0948883 | 1.1 | 206.2573 | 0.623428 | 207.5432 | 0.006214927 | -0.001560217 | -0.004657831 | 0.002722477 | 0.3349663 |  |  | 334.0006 | 0.7830795 | 0.00292943 | 0.0440504 | 15.0812 | 15.0372 | -0.00097304 | -0.00284314 | 2.91907 | 2.92191 | -0.001947466 | -0.002181161 | 1.117818839 | 1.12 | 176.5601 | 0.292943 | 177.0773 | 0.002925148 | -0.0009735137 | -0.001949365 | 0.0001092439 | 0.4994005 |  |  | 501.0011 | 1.125703 | 0.0124102 | 0.186771 | 15.2366 | 15.0498 | -0.00516633 | -0.016574 | 3.19151 | 3.20809 | -0.007128611 | -0.007770186 | 1.082229814 | 1.09 | 266.344 | 1.24102 | 269.6494 | 0.01233382 | -0.005179722 | -0.007154141 | 0.007826907 | 0.7240173 |  |  | 501.0009 | 0.6214316 | 0.00265092 | 0.0396466 | 14.9954 | 14.9558 | -0.000990053 | -0.00357755 | 3.60992 | 3.6135 | -0.001651717 | -0.001800372 | 1.088199628 | 1.09 | 142.8874 | 0.265092 | 143.2662 | 0.002647413 | -0.0009905434 | -0.001653083 | 0.0005969969 | 0.5992099 |  |  |  | 0.7467971 | 0.00233513 | 0.035027 | 15.035 | 15 | -0.000787149 | -0.00283379 | 3.59723 | 3.60006 |  |  |  |  | 172.8697 | 0.233513 | 173.2734 | 0.002332408 | -0.000787459 | -0.001544949 | -0.0001169273 | 0.5096991 |  |  |  | 0.6984214 | 0.00217052 | 0.032558 | 15.0327 | 15.0001 | -0.000771111 | -0.00277605 | 3.59729 | 3.60006 |  |  |  |  | 161.6716 | 0.217052 | 162.0225 | 0.002168168 | -0.0007714085 | -0.001396759 | -0.0001735731 | 0.5522844 |  |  |  | 1.217463 | 0.01321 | 0.198148 | 15.198 | 14.9998 | -0.00575722 | -0.0213246 | 3.68266 | 3.70398 |  |  |  |  | 281.8201 | 1.321 | 285.543 | 0.01312351 | -0.005773857 | -0.007349652 | 0.009189663 | 0.7855959 |  |  | 334.0007 | 0.4763487 | 0.00183623 | 0.0275993 | 15.058 | 15.0304 | -0.000678806 | -0.00224468 | 3.30457 | 3.30681 | -0.001156306 | -0.001306626 | 1.128693374 | 1.13 | 106.4514 | 0.183623 | 106.6469 | 0.001834546 | -0.0006790365 | -0.001156975 | 0.0001221456 | 0.5869068 |  |  | 501.0009 | 0.9280176 | 0.00834636 | 0.125424 | 15.1529 | 15.0275 | -0.00411928 | -0.0126367 | 3.05506 | 3.0677 | -0.004172485 | -0.004589733 | 1.095410267 | 1.1 | 212.5069 | 0.834636 | 214.2806 | 0.008311722 | -0.004127788 | -0.004181214 | 0.005035865 | 0.9872223
168 | 672.001 | 1.57033 | 0.0410492 | 0.616528 | 15.6358 | 15.0192 | -0.0139942 | -0.0464405 | 3.27212 | 3.31856 | -0.025802197 | -0.027350329 | 1.032649671 | 1.06 | 374.1019 | 4.10492 | 389.4585 | 0.04022905 | -0.01409304 | -0.02614091 | 0.03506952 | 0.5391182 |  |  | 504.0009 | 1.163666 | 0.0148246 | 0.22286 | 15.256 | 15.0331 | -0.00426919 | -0.0131151 | 3.05891 | 3.07203 | -0.010384202 | -0.011111096 | 1.058888904 | 1.07 | 269.5918 | 1.48246 | 273.5884 | 0.01471579 | -0.004278329 | -0.01043849 | 0.01096043 | 0.4098608 |  |  | 504.0009 | 0.9126824 | 0.00639826 | 0.0957143 | 15.0551 | 14.9594 | -0.00163968 | -0.00560775 | 3.41442 | 3.42003 | -0.004724062 | -0.005196469 | 1.094803531 | 1.1 | 207.9477 | 0.639826 | 209.2782 | 0.006377878 | -0.001641026 | -0.004735256 | 0.002856232 | 0.3465548 |  |  | 336.0006 | 0.7916125 | 0.00296963 | 0.0446547 | 15.0818 | 15.0372 | -0.000998493 | -0.00291751 | 2.919 | 2.92191 | -0.001963238 | -0.002198827 | 1.117801173 | 1.12 | 178.4841 | 0.296963 | 179.0141 | 0.002965229 | -0.0009989918 | -0.001965168 | 0.0001185274 | 0.5083494 |  |  | 504.0011 | 1.131843 | 0.0127065 | 0.19123 | 15.241 | 15.0498 | -0.00530196 | -0.0170091 | 3.19108 | 3.20809 | -0.007281496 | -0.007936831 | 1.082063169 | 1.09 | 267.7966 | 1.27065 | 271.1994 | 0.01262645 | -0.005316065 | -0.007308135 | 0.008093626 | 0.7274174 |  |  | 504.0009 | 0.6296331 | 0.0027292 | 0.0408174 | 14.9966 | 14.9558 | -0.00100627 | -0.00363617 | 3.60986 | 3.6135 | -0.001715011 | -0.001869362 | 1.088130638 | 1.09 | 144.7732 | 0.27292 | 145.1683 | 0.002725482 | -0.001006777 | -0.001716483 | 0.0006478439 | 0.5865345 |  |  |  | 0.7507807 | 0.00234323 | 0.0351485 | 15.0351 | 15 | -0.000810623 | -0.00291829 | 3.59714 | 3.60006 |  |  |  |  | 173.7918 | 0.234323 | 174.1991 | 0.002340489 | -0.0008109517 | -0.001529537 | -0.0001219316 | 0.5301942 |  |  |  | 0.7025367 | 0.00217948 | 0.0326925 | 15.0328 | 15.0001 | -0.000800315 | -0.00288119 | 3.59718 | 3.60006 |  |  |  |  | 162.6242 | 0.217948 | 162.9787 | 0.002177108 | -0.0008006354 | -0.001376473 | -0.0001784518 | 0.5816572 |  |  |  | 1.221669 | 0.0133908 | 0.20086 | 15.2007 | 14.9998 | -0.00582458 | -0.0215741 | 3.68241 | 3.70398 |  |  |  |  | 282.7938 | 1.33908 | 286.5806 | 0.01330194 | -0.005841609 | -0.007460327 | 0.009353794 | 0.7830232 |  |  | 335.9992 | 0.4822008 | 0.00185516 | 0.0278838 | 15.0583 | 15.0304 | -0.000721285 | -0.00238515 | 3.30443 | 3.30681 | -0.001133888 | -0.001281293 | 1.128718707 | 1.13 | 107.7592 | 0.185516 | 107.9591 | 0.001853441 | -0.0007215453 | -0.001134531 | 0.0001199706 | 0.6359853 |  |  | 503.999 | 0.9344683 | 0.00851526 | 0.127963 | 15.1554 | 15.0275 | -0.00416453 | -0.0127755 | 3.05492 | 3.0677 | -0.004291125 | -0.004720238 | 1.095279762 | 1.1 | 213.984 | 0.851526 | 215.8062 | 0.00847921 | -0.004173226 | -0.004300358 | 0.00518003 | 0.9704368
169 | 676.001 | 1.574639 | 0.0415685 | 0.624328 | 15.6436 | 15.0192 | -0.0142023 | -0.0471312 | 3.27143 | 3.31856 | -0.026082566 | -0.02764752 | 1.03235248 | 1.06 | 375.1285 | 4.15685 | 390.722 | 0.04072775 | -0.01430412 | -0.02642875 | 0.03555148 | 0.5412333 |  |  | 507.0009 | 1.169719 | 0.0150974 | 0.22696 | 15.2601 | 15.0331 | -0.00434536 | -0.0133491 | 3.05868 | 3.07203 | -0.010575692 | -0.01131599 | 1.05868401 | 1.07 | 270.9941 | 1.50974 | 275.0854 | 0.01498457 | -0.004354829 | -0.01063201 | 0.01120866 | 0.4095959 |  |  | 507.0009 | 0.9201851 | 0.00655225 | 0.0980177 | 15.0574 | 14.9594 | -0.00168835 | -0.00577419 | 3.41425 | 3.42003 | -0.004826541 | -0.005309195 | 1.094690805 | 1.1 | 209.6571 | 0.655225 | 211.0309 | 0.006530877 | -0.001689777 | -0.004838226 | 0.002979739 | 0.3492554 |  |  | 338.0006 | 0.8001551 | 0.00302181 | 0.0454395 | 15.0826 | 15.0372 | -0.000999248 | -0.00291972 | 2.919 | 2.92191 | -0.002016175 | -0.002258116 | 1.117741884 | 1.12 | 180.4101 | 0.302181 | 180.9553 | 0.003017254 | -0.0009997476 | -0.00201821 | 0.0001396819 | 0.4953635 |  |  | 507.0011 | 1.137988 | 0.0130031 | 0.195694 | 15.2455 | 15.0498 | -0.00542408 | -0.0174009 | 3.19068 | 3.20809 | -0.007450101 | -0.00812061 | 1.08187939 | 1.09 | 269.2506 | 1.30031 | 272.7517 | 0.01291929 | -0.005438844 | -0.007477992 | 0.008360517 | 0.7273134 |  |  | 507.0009 | 0.637811 | 0.0027776 | 0.0415412 | 14.9973 | 14.9558 | -0.00102865 | -0.00371701 | 3.60978 | 3.6135 | -0.001739483 | -0.001896036 | 1.088103964 | 1.09 | 146.6536 | 0.27776 | 147.0609 | 0.00277375 | -0.001029179 | -0.001740998 | 0.0006690241 | 0.5911435 |  |  |  | 0.7549868 | 0.00235551 | 0.0353327 | 15.0353 | 15 | -0.000827786 | -0.00298008 | 3.59708 | 3.60006 |  |  |  |  | 174.7655 | 0.235551 | 175.1771 | 0.00235274 | -0.0008281288 | -0.001524611 | -0.000123506 | 0.5431737 |  |  |  | 0.7066769 | 0.00220452 | 0.0330681 | 15.0332 | 15.0001 | -0.0007805 | -0.00280985 | 3.59725 | 3.60006 |  |  |  |  | 163.5826 | 0.220452 | 163.9432 | 0.002202094 | -0.0007808047 | -0.001421289 | -0.0001674076 | 0.5493639 |  |  |  | 1.225895 | 0.0135789 | 0.203681 | 15.2035 | 14.9998 | -0.00590307 | -0.0218649 | 3.68212 | 3.70398 |  |  |  |  | 283.772 | 1.35789 | 287.6253 | 0.01348753 | -0.005920562 | -0.007566971 | 0.009524999 | 0.7824217 |  |  | 338.0008 | 0.4879209 | 0.0018998 | 0.0285548 | 15.059 | 15.0304 | -0.000706523 | -0.00233634 | 3.30447 | 3.30681 | -0.00119241 | -0.001347423 | 1.128652577 | 1.13 | 109.0375 | 0.18998 | 109.2446 | 0.001897998 | -0.0007067727 | -0.001193121 | 0.0001438853 | 0.5923728 |  |  | 507.0009 | 0.9401843 | 0.00864464 | 0.129907 | 15.1574 | 15.0275 | -0.00423878 | -0.0130033 | 3.0547 | 3.0677 | -0.004350806 | -0.004785887 | 1.095214113 | 1.1 | 215.2929 | 0.864464 | 217.1541 | 0.008607489 | -0.004247789 | -0.004360298 | 0.005287702 | 0.9741969
170 | 680.001 | 1.579086 | 0.0420941 | 0.632221 | 15.6515 | 15.0192 | -0.0143876 | -0.0477459 | 3.27081 | 3.31856 | -0.026389627 | -0.027973005 | 1.032026995 | 1.06 | 376.1878 | 4.20941 | 392.0231 | 0.04123225 | -0.01449211 | -0.02674408 | 0.03603874 | 0.5418808 |  |  | 510.0009 | 1.175864 | 0.0153595 | 0.2309 | 15.264 | 15.0331 | -0.00442602 | -0.0135969 | 3.05843 | 3.07203 | -0.010747637 | -0.011499971 | 1.058500029 | 1.07 | 272.4178 | 1.53595 | 276.602 | 0.01524274 | -0.004435844 | -0.01080581 | 0.01144601 | 0.4105054 |  |  | 510.0009 | 0.9273656 | 0.00673122 | 0.100695 | 15.0601 | 14.9594 | -0.00175998 | -0.00601917 | 3.41401 | 3.42003 | -0.004935011 | -0.005428512 | 1.094571488 | 1.1 | 211.2931 | 0.673122 | 212.7154 | 0.006708666 | -0.001761531 | -0.004947228 | 0.003129181 | 0.3560641 |  |  | 340.0006 | 0.8086599 | 0.00307113 | 0.0461811 | 15.0833 | 15.0372 | -0.00103378 | -0.00302061 | 2.91889 | 2.92191 | -0.002024883 | -0.002267869 | 1.117732131 | 1.12 | 182.3277 | 0.307113 | 182.8877 | 0.003066424 | -0.001034315 | -0.002026936 | 0.0001581237 | 0.5102849 |  |  | 510.0011 | 1.144135 | 0.0132951 | 0.200089 | 15.2499 | 15.0498 | -0.00558683 | -0.017923 | 3.19016 | 3.20809 | -0.007574737 | -0.008256464 | 1.081743536 | 1.09 | 270.705 | 1.32951 | 274.304 | 0.0132075 | -0.005602495 | -0.007603571 | 0.008622781 | 0.7368241 |  |  | 510.0009 | 0.6458442 | 0.00285495 | 0.042698 | 14.9985 | 14.9558 | -0.00102614 | -0.00370796 | 3.60979 | 3.6135 | -0.001822117 | -0.001986107 | 1.088013893 | 1.09 | 148.5007 | 0.285495 | 148.9246 | 0.002850882 | -0.001026667 | -0.001823779 | 0.0007194837 | 0.5629338 |  |  |  | 0.7590391 | 0.0023715 | 0.0355725 | 15.0356 | 15 | -0.000842891 | -0.00303446 | 3.59703 | 3.60006 |  |  |  |  | 175.7035 | 0.23715 | 176.1202 | 0.002368692 | -0.0008432464 | -0.001525446 | -0.0001208844 | 0.5527868 |  |  |  | 0.7107105 | 0.00221461 | 0.0332194 | 15.0333 | 15.0001 | -0.000804173 | -0.00289507 | 3.59717 | 3.60006 |  |  |  |  | 164.5163 | 0.221461 | 164.8807 | 0.002212161 | -0.0008044965 | -0.001407665 | -0.0001708887 | 0.5715114 |  |  |  | 1.230272 | 0.0137668 | 0.2065 | 15.2063 | 14.9998 | -0.00600985 | -0.0222604 | 3.68172 | 3.70398 |  |  |  |  | 284.7853 | 1.37668 | 288.7058 | 0.0136729 | -0.006027982 | -0.007644917 | 0.009695479 | 0.7884954 |  |  | 340.0008 | 0.4940392 | 0.00192782 | 0.0289759 | 15.0594 | 15.0304 | -0.000732625 | -0.00242265 | 3.30439 | 3.30681 | -0.001194759 | -0.001350077 | 1.128649923 | 1.13 | 110.4047 | 0.192782 | 110.6176 | 0.001925964 | -0.0007328935 | -0.001195473 | 0.0001498066 | 0.6130572 |  |  | 510.0009 | 0.9455988 | 0.0087937 | 0.132147 | 15.1596 | 15.0275 | -0.00434052 | -0.0133154 | 3.05438 | 3.0677 | -0.004391001 | -0.004830101 | 1.095169899 | 1.1 | 216.5328 | 0.87937 | 218.4369 | 0.008755261 | -0.004349967 | -0.00440067 | 0.005415862 | 0.9884785
171 | 684.001 | 1.583598 | 0.0426186 | 0.640098 | 15.6593 | 15.0192 | -0.0145702 | -0.0483519 | 3.2702 | 3.31856 | -0.026693069 | -0.028294653 | 1.031705347 | 1.06 | 377.2627 | 4.26186 | 393.3411 | 0.04173543 | -0.01467739 | -0.0270558 | 0.03652447 | 0.5424858 |  |  | 513.001 | 1.182043 | 0.0156333 | 0.235017 | 15.2681 | 15.0331 | -0.00450938 | -0.013853 | 3.05818 | 3.07203 | -0.010932437 | -0.011697707 | 1.058302293 | 1.07 | 273.8492 | 1.56333 | 278.1304 | 0.01551236 | -0.004519578 | -0.01099264 | 0.01169465 | 0.411146 |  |  | 513.001 | 0.9345434 | 0.00689836 | 0.103195 | 15.0626 | 14.9594 | -0.00180345 | -0.00616785 | 3.41386 | 3.42003 | -0.005056451 | -0.005562096 | 1.094437904 | 1.1 | 212.9285 | 0.689836 | 214.3974 | 0.006874675 | -0.001805078 | -0.005069278 | 0.003266886 | 0.3560819 |  |  | 342.0006 | 0.8173476 | 0.00311466 | 0.0468357 | 15.084 | 15.0372 | -0.00105614 | -0.00308596 | 2.91883 | 2.92191 | -0.002050682 | -0.002296764 | 1.117703236 | 1.12 | 184.2865 | 0.311466 | 184.8605 | 0.003109819 | -0.001056698 | -0.002052788 | 0.000170147 | 0.5147625 |  |  | 513.0011 | 1.150243 | 0.0136112 | 0.204846 | 15.2546 | 15.0498 | -0.00568945 | -0.0182522 | 3.18983 | 3.20809 | -0.007777869 | -0.008477877 | 1.081522123 | 1.09 | 272.1502 | 1.36112 | 275.8545 | 0.0135194 | -0.005705697 | -0.007808274 | 0.008908771 | 0.7307244 |  |  | 513.0009 | 0.6534554 | 0.00289796 | 0.0433412 | 14.9991 | 14.9558 | -0.00106466 | -0.00384715 | 3.60965 | 3.6135 | -0.001823334 | -0.001987434 | 1.088012566 | 1.09 | 150.2507 | 0.289796 | 150.6861 | 0.002893769 | -0.001065227 | -0.001824998 | 0.0007371594 | 0.5836867 |  |  |  | 0.7631935 | 0.00238823 | 0.0358235 | 15.0358 | 15 | -0.000841586 | -0.00302976 | 3.59703 | 3.60006 |  |  |  |  | 176.6652 | 0.238823 | 177.0871 | 0.002385383 | -0.0008419403 | -0.001543442 | -0.0001178618 | 0.5454952 |  |  |  | 0.715008 | 0.0022264 | 0.0333962 | 15.0335 | 15.0001 | -0.000776087 | -0.00279396 | 3.59727 | 3.60006 |  |  |  |  | 165.5111 | 0.22264 | 165.8796 | 0.002223925 | -0.0007763883 | -0.001447537 | -0.0001735627 | 0.5363513 |  |  |  | 1.234486 | 0.0139482 | 0.209221 | 15.2091 | 14.9998 | -0.00609786 | -0.0225864 | 3.6814 | 3.70398 |  |  |  |  | 285.7607 | 1.39482 | 289.7466 | 0.01385182 | -0.006116528 | -0.007735291 | 0.009860062 | 0.7907301 |  |  | 342.0008 | 0.5000744 | 0.00196229 | 0.029494 | 15.0599 | 15.0304 | -0.000741308 | -0.00245137 | 3.30436 | 3.30681 | -0.001218852 | -0.001377303 | 1.128622697 | 1.13 | 111.7535 | 0.196229 | 111.9728 | 0.001960367 | -0.0007415829 | -0.001219595 | 0.00016245 | 0.6080565 |  |  | 513.0009 | 0.9518403 | 0.00896079 | 0.134658 | 15.1621 | 15.0275 | -0.00441796 | -0.013553 | 3.05415 | 3.0677 | -0.004480197 | -0.004928217 | 1.095071783 | 1.1 | 217.962 | 0.896079 | 219.9152 | 0.00892088 | -0.004427748 | -0.004490263 | 0.005558883 | 0.9860776
172 | 688.001 | 1.587689 | 0.0431612 | 0.648249 | 15.6675 | 15.0192 | -0.0147703 | -0.0490162 | 3.26954 | 3.31856 | -0.027006103 | -0.028626469 | 1.031373531 | 1.06 | 378.2373 | 4.31612 | 394.5625 | 0.04225572 | -0.01488047 | -0.02737747 | 0.03702857 | 0.5435297 |  |  | 516.001 | 1.188191 | 0.0159014 | 0.239048 | 15.2721 | 15.0331 | -0.00461646 | -0.0141819 | 3.05785 | 3.07203 | -0.011084777 | -0.011860712 | 1.058139288 | 1.07 | 275.2735 | 1.59014 | 279.6508 | 0.0157763 | -0.004627149 | -0.01114667 | 0.01193772 | 0.4151149 |  |  | 516.001 | 0.9418153 | 0.00707198 | 0.105793 | 15.0652 | 14.9594 | -0.00188022 | -0.0064304 | 3.4136 | 3.42003 | -0.005152394 | -0.005667633 | 1.094332367 | 1.1 | 214.5854 | 0.707198 | 216.1029 | 0.007047091 | -0.00188199 | -0.005165713 | 0.003410601 | 0.3643233 |  |  | 344.0006 | 0.8257706 | 0.00318044 | 0.0478247 | 15.085 | 15.0372 | -0.00110008 | -0.00321434 | 2.9187 | 2.92191 | -0.002072391 | -0.002321078 | 1.117678922 | 1.12 | 186.1857 | 0.318044 | 186.7778 | 0.003175393 | -0.001100686 | -0.002074541 | 0.0002052315 | 0.5305681 |  |  | 516.0011 | 1.156394 | 0.0138831 | 0.208937 | 15.2587 | 15.0498 | -0.00582975 | -0.0187024 | 3.18938 | 3.20809 | -0.00790452 | -0.008615927 | 1.081384073 | 1.09 | 273.6057 | 1.38831 | 277.4042 | 0.01378761 | -0.005846809 | -0.007935926 | 0.009151082 | 0.736752 |  |  | 516.0009 | 0.6609153 | 0.00296353 | 0.0443219 | 15.0001 | 14.9558 | -0.00107906 | -0.00389918 | 3.6096 | 3.6135 | -0.001876052 | -0.002044897 | 1.087955103 | 1.09 | 151.966 | 0.296353 | 152.4163 | 0.002959147 | -0.001079643 | -0.001877814 | 0.0007777753 | 0.5749465 |  |  |  | 0.7671829 | 0.00241024 | 0.0361535 | 15.0362 | 15 | -0.00089325 | -0.00321575 | 3.59685 | 3.60006 |  |  |  |  | 177.5886 | 0.241024 | 178.0167 | 0.00240734 | -0.0008936492 | -0.001513691 | -0.0001090448 | 0.5903776 |  |  |  | 0.7190437 | 0.00224802 | 0.0337205 | 15.0338 | 15.0001 | -0.000826114 | -0.00297406 | 3.59709 | 3.60006 |  |  |  |  | 166.4453 | 0.224802 | 166.8195 | 0.002245497 | -0.0008264554 | -0.001419042 | -0.000165575 | 0.582404 |  |  |  | 1.23868 | 0.0141268 | 0.211899 | 15.2117 | 14.9998 | -0.00618162 | -0.0228966 | 3.68109 | 3.70398 |  |  |  |  | 286.7315 | 1.41268 | 290.7821 | 0.01402795 | -0.006200805 | -0.007827141 | 0.01002192 | 0.7922184 |  |  | 344.0008 | 0.5061073 | 0.00199586 | 0.0299986 | 15.0604 | 15.0304 | -0.000765741 | -0.00253216 | 3.30428 | 3.30681 | -0.001227831 | -0.001387449 | 1.128612551 | 1.13 | 113.1017 | 0.199586 | 113.3274 | 0.001993871 | -0.0007660343 | -0.001228585 | 0.0001742027 | 0.6235092 |  |  | 516.0009 | 0.9576651 | 0.00911906 | 0.137036 | 15.1645 | 15.0275 | -0.00452448 | -0.0138797 | 3.05382 | 3.0677 | -0.004530192 | -0.004983212 | 1.095016788 | 1.1 | 219.2959 | 0.911906 | 221.2957 | 0.009077732 | -0.004534746 | -0.004540484 | 0.005694631 | 0.9987363
173 | 692.001 | 1.591845 | 0.0436948 | 0.656262 | 15.6755 | 15.0192 | -0.0149569 | -0.0496353 | 3.26892 | 3.31856 | -0.027318222 | -0.028957315 | 1.031042685 | 1.06 | 379.2275 | 4.36948 | 395.7978 | 0.04276711 | -0.01506988 | -0.0276983 | 0.0375236 | 0.5440724 |  |  | 519.001 | 1.194121 | 0.0161837 | 0.243291 | 15.2764 | 15.0331 | -0.00464223 | -0.0142611 | 3.05777 | 3.07203 | -0.011337272 | -0.012130881 | 1.057869119 | 1.07 | 276.6475 | 1.61837 | 281.1246 | 0.01605414 | -0.004653039 | -0.01140203 | 0.01219533 | 0.4080887 |  |  | 519.001 | 0.9488259 | 0.00725759 | 0.108569 | 15.068 | 14.9594 | -0.00192594 | -0.00658677 | 3.41344 | 3.42003 | -0.005290638 | -0.005819701 | 1.094180299 | 1.1 | 216.1827 | 0.725759 | 217.7517 | 0.00723138 | -0.001927797 | -0.005304683 | 0.003567147 | 0.3634142 |  |  | 346.0006 | 0.8341879 | 0.00324274 | 0.0487616 | 15.0859 | 15.0372 | -0.00110685 | -0.00323412 | 2.91868 | 2.92191 | -0.002125088 | -0.002380098 | 1.117619902 | 1.12 | 188.0835 | 0.324274 | 188.6934 | 0.003237494 | -0.001107463 | -0.002127349 | 0.0002368703 | 0.5205836 |  |  | 518.9988 | 1.16229 | 0.0142117 | 0.213883 | 15.2637 | 15.0498 | -0.00594644 | -0.0190767 | 3.18901 | 3.20809 | -0.008114436 | -0.008844736 | 1.081155264 | 1.09 | 275.0005 | 1.42117 | 278.9088 | 0.01411166 | -0.00596419 | -0.008147537 | 0.009449982 | 0.7320237 |  |  | 519.0009 | 0.6678549 | 0.00301935 | 0.0451567 | 15.0009 | 14.9558 | -0.00112703 | -0.00407251 | 3.60942 | 3.6135 | -0.001879509 | -0.002048665 | 1.087951335 | 1.09 | 153.5616 | 0.301935 | 154.0253 | 0.003014801 | -0.001127666 | -0.001881277 | 0.0008104019 | 0.5994148 |  |  |  | 0.7713102 | 0.00242123 | 0.0363185 | 15.0363 | 15 | -0.000867609 | -0.00312345 | 3.59694 | 3.60006 |  |  |  |  | 178.544 | 0.242123 | 178.9763 | 0.002418304 | -0.0008679856 | -0.001550318 | -0.0001116469 | 0.5598759 |  |  |  | 0.7231481 | 0.00226035 | 0.0339056 | 15.034 | 15.0001 | -0.000823164 | -0.00296344 | 3.5971 | 3.60006 |  |  |  |  | 167.3954 | 0.226035 | 167.7738 | 0.002257799 | -0.000823503 | -0.001434296 | -0.0001670654 | 0.5741512 |  |  |  | 1.242863 | 0.0143199 | 0.214797 | 15.2146 | 14.9998 | -0.00623412 | -0.0230911 | 3.68089 | 3.70398 |  |  |  |  | 287.6998 | 1.43199 | 291.8197 | 0.01421834 | -0.006253633 | -0.007964705 | 0.01019802 | 0.7851682 |  |  | 346.0008 | 0.5119402 | 0.00203333 | 0.0305618 | 15.061 | 15.0304 | -0.000758113 | -0.00250694 | 3.3043 | 3.30681 | -0.001273665 | -0.001439241 | 1.128560759 | 1.13 | 114.4052 | 0.203333 | 114.6378 | 0.002031266 | -0.0007584005 | -0.001274477 | 0.0001905567 | 0.5950681 |  |  | 519.0009 | 0.9632041 | 0.00929615 | 0.139698 | 15.1672 | 15.0275 | -0.00461142 | -0.0141465 | 3.05355 | 3.0677 | -0.004619396 | -0.005081336 | 1.094918664 | 1.1 | 220.5643 | 0.929615 | 222.6147 | 0.009253207 | -0.004622085 | -0.004630098 | 0.00584994 | 0.9982694
174 | 696.001 | 1.595796 | 0.044233 | 0.664346 | 15.6836 | 15.0192 | -0.0151797 | -0.0503746 | 3.26818 | 3.31856 | -0.02760045 | -0.029256477 | 1.030743523 | 1.06 | 380.1687 | 4.4233 | 396.9847 | 0.04328264 | -0.01529609 | -0.0279885 | 0.03802341 | 0.5465134 |  |  | 522.001 | 1.200022 | 0.0164528 | 0.247336 | 15.2804 | 15.0331 | -0.0047579 | -0.0146164 | 3.05741 | 3.07203 | -0.011479696 | -0.012283275 | 1.057716725 | 1.07 | 278.0145 | 1.64528 | 282.5886 | 0.01631892 | -0.004769255 | -0.0115461 | 0.01244002 | 0.4130621 |  |  | 522.001 | 0.9556822 | 0.0074406 | 0.111307 | 15.0707 | 14.9594 | -0.00198443 | -0.00678681 | 3.41324 | 3.42003 | -0.00541057 | -0.005951627 | 1.094048373 | 1.1 | 217.7449 | 0.74406 | 219.365 | 0.007413055 | -0.001986402 | -0.00542526 | 0.003721673 | 0.3661394 |  |  | 347.9992 | 0.8422458 | 0.00331021 | 0.0497761 | 15.0869 | 15.0372 | -0.00115301 | -0.00336899 | 2.91855 | 2.92191 | -0.002146785 | -0.002404399 | 1.117595601 | 1.12 | 189.9003 | 0.331021 | 190.5289 | 0.003304743 | -0.001153675 | -0.002149093 | 0.0002749312 | 0.5368197 |  |  | 522.0011 | 1.168344 | 0.0145141 | 0.218434 | 15.2682 | 15.0498 | -0.00607057 | -0.0194749 | 3.18861 | 3.20809 | -0.008282383 | -0.009027798 | 1.080972202 | 1.09 | 276.4329 | 1.45141 | 280.4451 | 0.01440978 | -0.006089071 | -0.008316873 | 0.009722422 | 0.7321347 |  |  | 522.0009 | 0.6750427 | 0.0031163 | 0.0466067 | 15.0024 | 14.9558 | -0.00115894 | -0.00418781 | 3.60931 | 3.6135 | -0.001948889 | -0.002124289 | 1.087875711 | 1.09 | 155.2143 | 0.31163 | 155.698 | 0.003111454 | -0.001159612 | -0.001950791 | 0.0008831151 | 0.5944319 |  |  |  | 0.7753062 | 0.00243736 | 0.0365604 | 15.0366 | 15 | -0.000858314 | -0.00308998 | 3.59697 | 3.60006 |  |  |  |  | 179.469 | 0.243736 | 179.9064 | 0.002434394 | -0.0008586826 | -0.001575712 | -0.0001087038 | 0.544949 |  |  |  | 0.7271246 | 0.00226598 | 0.0339899 | 15.0341 | 15.0001 | -0.000836379 | -0.00301102 | 3.59705 | 3.60006 |  |  |  |  | 168.3159 | 0.226598 | 168.6973 | 0.002263417 | -0.000836729 | -0.001426688 | -0.0001747959 | 0.5864837 |  |  |  | 1.247046 | 0.0145096 | 0.217641 | 15.2175 | 14.9998 | -0.00634492 | -0.0235015 | 3.68048 | 3.70398 |  |  |  |  | 288.6681 | 1.45096 | 292.8566 | 0.01440534 | -0.006365135 | -0.008040208 | 0.01037074 | 0.7916629 |  |  | 348.0008 | 0.5174751 | 0.0020569 | 0.030916 | 15.0613 | 15.0304 | -0.000776794 | -0.00256871 | 3.30424 | 3.30681 | -0.001275423 | -0.001441228 | 1.128558772 | 1.13 | 115.6421 | 0.20569 | 115.8799 | 0.002054787 | -0.0007770959 | -0.001276237 | 0.0001941339 | 0.6088962 |  |  | 522.0009 | 0.9684216 | 0.00947268 | 0.14235 | 15.1698 | 15.0275 | -0.004763 | -0.0146114 | 3.05309 | 3.0677 | -0.004640052 | -0.005104058 | 1.094895942 | 1.1 | 221.759 | 0.947268 | 223.8597 | 0.009428096 | -0.004774379 | -0.00465085 | 0.006005796 | 1.02656
175 | 700.001 | 1.599652 | 0.0447936 | 0.672765 | 15.692 | 15.0192 | -0.0153518 | -0.0509459 | 3.26761 | 3.31856 | -0.027951446 | -0.029628532 | 1.030371468 | 1.06 | 381.0873 | 4.47936 | 398.1576 | 0.04381935 | -0.01547086 | -0.02834952 | 0.03854458 | 0.5457185 |  |  | 525.001 | 1.20589 | 0.0167176 | 0.251317 | 15.2844 | 15.0331 | -0.00481969 | -0.0148062 | 3.05722 | 3.07203 | -0.011676978 | -0.012494366 | 1.057505634 | 1.07 | 279.374 | 1.67176 | 284.0445 | 0.0165794 | -0.004831342 | -0.01174569 | 0.01268052 | 0.411329 |  |  | 525.001 | 0.9625592 | 0.00762388 | 0.114049 | 15.0735 | 14.9594 | -0.00210649 | -0.00720425 | 3.41282 | 3.42003 | -0.005472945 | -0.006020239 | 1.093979761 | 1.1 | 219.3117 | 0.762388 | 220.9837 | 0.007594965 | -0.002108712 | -0.005487976 | 0.003876343 | 0.3842421 |  |  | 350.0006 | 0.8500847 | 0.00339176 | 0.0510024 | 15.0882 | 15.0372 | -0.00113066 | -0.00330368 | 2.91861 | 2.92191 | -0.002253271 | -0.002523664 | 1.117476336 | 1.12 | 191.6677 | 0.339176 | 192.3178 | 0.003386021 | -0.0011313 | -0.002255813 | 0.0003277615 | 0.5015041 |  |  | 525.0011 | 1.174228 | 0.0148029 | 0.22278 | 15.2726 | 15.0498 | -0.00620115 | -0.0198938 | 3.18819 | 3.20809 | -0.008437487 | -0.009196861 | 1.080803139 | 1.09 | 277.8251 | 1.48029 | 281.9377 | 0.01469441 | -0.006220457 | -0.008473284 | 0.009982103 | 0.7341259 |  |  | 525.0009 | 0.6825997 | 0.00316464 | 0.0473296 | 15.0031 | 14.9558 | -0.00120984 | -0.00437177 | 3.60913 | 3.6135 | -0.001945681 | -0.002120792 | 1.087879208 | 1.09 | 156.952 | 0.316464 | 157.4486 | 0.003159643 | -0.001210572 | -0.001947576 | 0.000906249 | 0.621579 |  |  |  | 0.7795059 | 0.00245175 | 0.0367763 | 15.0368 | 15 | -0.000913747 | -0.00328955 | 3.59677 | 3.60006 |  |  |  |  | 180.4412 | 0.245175 | 180.8836 | 0.002448749 | -0.0009141647 | -0.001534585 | -0.0001081613 | 0.5957082 |  |  |  | 0.7314882 | 0.00228593 | 0.0342893 | 15.0344 | 15.0001 | -0.00086472 | -0.00311305 | 3.59695 | 3.60006 |  |  |  |  | 169.326 | 0.228593 | 169.713 | 0.002283321 | -0.0008650941 | -0.001418227 | -0.0001695719 | 0.6099827 |  |  |  | 1.251149 | 0.0147014 | 0.220519 | 15.2204 | 14.9998 | -0.00639853 | -0.0237 | 3.68028 | 3.70398 |  |  |  |  | 289.6178 | 1.47014 | 293.8756 | 0.01459438 | -0.006419088 | -0.008175294 | 0.01054574 | 0.7851814 |  |  | 350.0008 | 0.5232153 | 0.00209704 | 0.0315194 | 15.0619 | 15.0304 | -0.000798521 | -0.00264056 | 3.30417 | 3.30681 | -0.00129405 | -0.001462277 | 1.128537723 | 1.13 | 116.9248 | 0.209704 | 117.17 | 0.002094844 | -0.00079884 | -0.001294888 | 0.0002134758 | 0.6169182 |  |  | 525.0009 | 0.9730808 | 0.00965102 | 0.14503 | 15.1725 | 15.0275 | -0.00480073 | -0.0147272 | 3.05297 | 3.0677 | -0.004778064 | -0.00525587 | 1.09474413 | 1.1 | 222.8259 | 0.965102 | 224.9764 | 0.009604746 | -0.004812291 | -0.004789515 | 0.006165374 | 1.004755
176 | 704.001 | 1.603637 | 0.0453322 | 0.680855 | 15.7001 | 15.0192 | -0.0155569 | -0.0516263 | 3.26693 | 3.31856 | -0.028250721 | -0.029945764 | 1.030054236 | 1.06 | 382.0367 | 4.53322 | 399.3553 | 0.04433473 | -0.01567918 | -0.02865745 | 0.03904409 | 0.547124 |  |  | 528.001 | 1.211854 | 0.0169962 | 0.255506 | 15.2886 | 15.0331 | -0.00492534 | -0.0151308 | 3.0569 | 3.07203 | -0.011845054 | -0.012674208 | 1.057325792 | 1.07 | 280.7557 | 1.69962 | 285.5275 | 0.01685338 | -0.004937509 | -0.01191577 | 0.01293414 | 0.4143678 |  |  | 528.001 | 0.9693183 | 0.00779223 | 0.116567 | 15.076 | 14.9594 | -0.00212956 | -0.00728317 | 3.41274 | 3.42003 | -0.005614555 | -0.00617601 | 1.09382399 | 1.1 | 220.8517 | 0.779223 | 222.5727 | 0.007762027 | -0.002131831 | -0.005630376 | 0.004016668 | 0.3786303 |  |  | 352.0006 | 0.8577886 | 0.00345795 | 0.0519978 | 15.0891 | 15.0372 | -0.00119744 | -0.00349883 | 2.91842 | 2.92191 | -0.00224783 | -0.002517569 | 1.117482431 | 1.12 | 193.4047 | 0.345795 | 194.0735 | 0.003451985 | -0.001198158 | -0.00225036 | 0.0003658065 | 0.5324292 |  |  | 528.0011 | 1.180021 | 0.0151105 | 0.22741 | 15.2772 | 15.0498 | -0.0063314 | -0.0203117 | 3.18777 | 3.20809 | -0.008605446 | -0.009379937 | 1.080620063 | 1.09 | 279.1958 | 1.51105 | 283.4146 | 0.01499747 | -0.006351528 | -0.008642687 | 0.01026049 | 0.7349021 |  |  | 528.0009 | 0.6899594 | 0.00323545 | 0.0483887 | 15.0042 | 14.9558 | -0.00118316 | -0.00427535 | 3.60922 | 3.6135 | -0.002043737 | -0.002227673 | 1.087772327 | 1.09 | 158.6442 | 0.323545 | 159.1575 | 0.003230227 | -0.00118386 | -0.002045828 | 0.0009523768 | 0.5786705 |  |  |  | 0.7835598 | 0.00246797 | 0.0370195 | 15.037 | 15 | -0.00089404 | -0.0032186 | 3.59684 | 3.60006 |  |  |  |  | 181.3796 | 0.246797 | 181.8272 | 0.00246493 | -0.0008944399 | -0.00157049 | -0.00010532 | 0.5695293 |  |  |  | 0.7355009 | 0.00230061 | 0.0345094 | 15.0346 | 15.0001 | -0.000855286 | -0.00307908 | 3.59698 | 3.60006 |  |  |  |  | 170.2548 | 0.230061 | 170.6465 | 0.002297968 | -0.000855652 | -0.001442316 | -0.0001684173 | 0.5932487 |  |  |  | 1.255363 | 0.0148839 | 0.223256 | 15.2231 | 14.9998 | -0.00646955 | -0.0239631 | 3.68002 | 3.70398 |  |  |  |  | 290.5933 | 1.48839 | 294.9185 | 0.01477422 | -0.006490568 | -0.008283653 | 0.01071121 | 0.7835393 |  |  | 352.0008 | 0.5289697 | 0.00213683 | 0.0321174 | 15.0625 | 15.0304 | -0.000807548 | -0.00267041 | 3.30414 | 3.30681 | -0.001324765 | -0.001496985 | 1.128503015 | 1.13 | 118.2108 | 0.213683 | 118.4634 | 0.00213455 | -0.0008078742 | -0.001325643 | 0.0002324144 | 0.6094205 |  |  | 528.0009 | 0.9778467 | 0.00978786 | 0.147087 | 15.1745 | 15.0275 | -0.00494237 | -0.0151617 | 3.05254 | 3.0677 | -0.004769059 | -0.005245965 | 1.094754035 | 1.1 | 223.9173 | 0.978786 | 226.1089 | 0.009740269 | -0.004954624 | -0.004780467 | 0.006283583 | 1.036431
177 | 708.001 | 1.607645 | 0.0458846 | 0.689151 | 15.7084 | 15.0192 | -0.0157723 | -0.0523413 | 3.26622 | 3.31856 | -0.02855305 | -0.030266233 | 1.029733767 | 1.06 | 382.9914 | 4.58846 | 400.5648 | 0.04486303 | -0.01589801 | -0.02896862 | 0.03955637 | 0.548801 |  |  | 531.001 | 1.217479 | 0.0172807 | 0.259783 | 15.2929 | 15.0331 | -0.0050185 | -0.015417 | 3.05661 | 3.07203 | -0.012029174 | -0.012871216 | 1.057128784 | 1.07 | 282.0588 | 1.72807 | 286.933 | 0.01713309 | -0.005031135 | -0.01210211 | 0.01319455 | 0.4157238 |  |  | 531.001 | 0.9759928 | 0.00797505 | 0.119302 | 15.0787 | 14.9594 | -0.00224498 | -0.0076779 | 3.41235 | 3.42003 | -0.005678981 | -0.006246879 | 1.093753121 | 1.1 | 222.3725 | 0.797505 | 224.1459 | 0.007943417 | -0.002247504 | -0.005695168 | 0.004171584 | 0.3946335 |  |  | 354.0006 | 0.8653039 | 0.00353658 | 0.0531801 | 15.0903 | 15.0372 | -0.00123753 | -0.00361596 | 2.9183 | 2.92191 | -0.002286148 | -0.002560486 | 1.117439514 | 1.12 | 195.0992 | 0.353658 | 195.7892 | 0.003530341 | -0.001238296 | -0.002288765 | 0.0004168798 | 0.5410325 |  |  | 531.0011 | 1.185985 | 0.0154127 | 0.231958 | 15.2817 | 15.0498 | -0.00641484 | -0.0205794 | 3.18751 | 3.20809 | -0.00881654 | -0.009610028 | 1.080389972 | 1.09 | 280.6068 | 1.54127 | 284.9317 | 0.01529513 | -0.006435504 | -0.008855636 | 0.01053279 | 0.7267128 |  |  | 531.0009 | 0.6974905 | 0.00330146 | 0.0493759 | 15.0051 | 14.9558 | -0.00121012 | -0.00437278 | 3.60912 | 3.6135 | -0.002075945 | -0.00226278 | 1.08773722 | 1.09 | 160.3758 | 0.330146 | 160.9053 | 0.003296022 | -0.001210853 | -0.002078103 | 0.0009931568 | 0.5826722 |  |  |  | 0.7876865 | 0.00249396 | 0.0374094 | 15.0374 | 15 | -0.000922583 | -0.00332135 | 3.59674 | 3.60006 |  |  |  |  | 182.3348 | 0.249396 | 182.7896 | 0.002490855 | -0.0009230088 | -0.001567846 | -9.299781e-05 | 0.5887113 |  |  |  | 0.7396342 | 0.00232006 | 0.0348011 | 15.0349 | 15.0001 | -0.000849596 | -0.0030586 | 3.597 | 3.60006 |  |  |  |  | 171.2116 | 0.232006 | 171.6088 | 0.002317373 | -0.0008499571 | -0.001467416 | -0.0001629207 | 0.5792204 |  |  |  | 1.259421 | 0.0150822 | 0.226231 | 15.2261 | 14.9998 | -0.00655223 | -0.0242693 | 3.67971 | 3.70398 |  |  |  |  | 291.5326 | 1.50822 | 295.9295 | 0.01496959 | -0.00657379 | -0.008395804 | 0.01089266 | 0.7829851 |  |  | 354.0008 | 0.5349468 | 0.00216713 | 0.0325728 | 15.063 | 15.0304 | -0.000820888 | -0.00271452 | 3.3041 | 3.30681 | -0.001345826 | -0.001520783 | 1.128479217 | 1.13 | 119.5465 | 0.216713 | 119.8056 | 0.002164785 | -0.0008212251 | -0.001346732 | 0.0002410982 | 0.6097908 |  |  | 531.0009 | 0.9823918 | 0.00997378 | 0.149881 | 15.1773 | 15.0275 | -0.00499282 | -0.0153165 | 3.05238 | 3.0677 | -0.004900507 | -0.005390557 | 1.094609443 | 1.1 | 224.9581 | 0.997378 | 227.2017 | 0.00992437 | -0.005005326 | -0.004912554 | 0.006450978 | 1.018885
178 | 712.001 | 1.61121 | 0.0464519 | 0.697672 | 15.7169 | 15.0192 | -0.0159528 | -0.0529403 | 3.26562 | 3.31856 | -0.028900037 | -0.030634039 | 1.029365961 | 1.06 | 383.8408 | 4.64519 | 401.671 | 0.0454053 | -0.01608142 | -0.02932587 | 0.04008398 | 0.5483696 |  |  | 534.001 | 1.223151 | 0.0175489 | 0.263815 | 15.2969 | 15.0331 | -0.00509269 | -0.0156449 | 3.05638 | 3.07203 | -0.012213191 | -0.013068115 | 1.056931885 | 1.07 | 283.373 | 1.75489 | 288.3459 | 0.0173967 | -0.005105702 | -0.01228838 | 0.01343877 | 0.4154901 |  |  | 534.001 | 0.9826541 | 0.00819706 | 0.122623 | 15.082 | 14.9594 | -0.00231149 | -0.00790536 | 3.41212 | 3.42003 | -0.005829533 | -0.006412486 | 1.093587514 | 1.1 | 223.8902 | 0.819706 | 225.7254 | 0.008163647 | -0.002314166 | -0.005846591 | 0.004365234 | 0.3958145 |  |  | 356.0006 | 0.8724388 | 0.0036143 | 0.0543487 | 15.0915 | 15.0372 | -0.0012633 | -0.00369125 | 2.91822 | 2.92191 | -0.002338132 | -0.002618708 | 1.117381292 | 1.12 | 196.7079 | 0.36143 | 197.4188 | 0.003607784 | -0.001264099 | -0.00234087 | 0.0004684077 | 0.5400124 |  |  | 534.0011 | 1.191926 | 0.0156956 | 0.236215 | 15.286 | 15.0498 | -0.0065613 | -0.0210492 | 3.18704 | 3.20809 | -0.008949232 | -0.009754663 | 1.080245337 | 1.09 | 282.0126 | 1.56956 | 286.4389 | 0.0155737 | -0.00658292 | -0.008989517 | 0.01078616 | 0.7322885 |  |  | 534.0009 | 0.7050201 | 0.00335718 | 0.0502093 | 15.006 | 14.9558 | -0.0012483 | -0.00451071 | 3.60899 | 3.6135 | -0.002099852 | -0.002288839 | 1.087711161 | 1.09 | 162.1071 | 0.335718 | 162.6513 | 0.003351557 | -0.00124908 | -0.00210206 | 0.001023703 | 0.5942171 |  |  |  | 0.7915828 | 0.00251215 | 0.0376823 | 15.0377 | 15 | -0.000894216 | -0.00321923 | 3.59684 | 3.60006 |  |  |  |  | 183.2368 | 0.251215 | 183.6971 | 0.002509 | -0.000894616 | -0.001614384 | -8.76816e-05 | 0.5541533 |  |  |  | 0.7437257 | 0.00234329 | 0.0351496 | 15.0353 | 15.0001 | -0.000875605 | -0.00315223 | 3.59691 | 3.60006 |  |  |  |  | 172.1587 | 0.234329 | 172.5621 | 0.002340549 | -0.0008759886 | -0.00146456 | -0.0001535231 | 0.598124 |  |  |  | 1.263478 | 0.0152735 | 0.229101 | 15.2289 | 14.9998 | -0.00665011 | -0.0246319 | 3.67935 | 3.70398 |  |  |  |  | 292.4718 | 1.52735 | 296.9389 | 0.01515803 | -0.006672321 | -0.008485714 | 0.01106719 | 0.7863004 |  |  | 356.0008 | 0.5406172 | 0.00217843 | 0.0327427 | 15.0632 | 15.0304 | -0.000836999 | -0.0027678 | 3.30404 | 3.30681 | -0.00134095 | -0.001515274 | 1.128484726 | 1.13 | 120.8137 | 0.217843 | 121.0769 | 0.002176061 | -0.0008373495 | -0.00134185 | 0.0002319606 | 0.6240262 |  |  | 534.0009 | 0.9871364 | 0.0101377 | 0.152345 | 15.1798 | 15.0275 | -0.00511407 | -0.0156884 | 3.05201 | 3.0677 | -0.004943775 | -0.005438152 | 1.094561848 | 1.1 | 226.0445 | 1.01377 | 228.3361 | 0.01008666 | -0.005127192 | -0.004956036 | 0.006595924 | 1.034535
179 | 716.001 | 1.614965 | 0.0470099 | 0.706052 | 15.7253 | 15.0192 | -0.0161856 | -0.0537127 | 3.26484 | 3.31856 | -0.02918689 | -0.030938103 | 1.029061897 | 1.06 | 384.7353 | 4.70099 | 402.8217 | 0.04593839 | -0.01631802 | -0.0296213 | 0.04060183 | 0.5508879 |  |  | 537.001 | 1.22881 | 0.017815 | 0.267814 | 15.3009 | 15.0331 | -0.00520185 | -0.0159802 | 3.05605 | 3.07203 | -0.012364785 | -0.01323032 | 1.05676968 | 1.07 | 284.684 | 1.7815 | 289.7556 | 0.01765817 | -0.005215427 | -0.01244186 | 0.0136809 | 0.4191837 |  |  | 537.001 | 0.989362 | 0.00839995 | 0.125658 | 15.0851 | 14.9594 | -0.00235564 | -0.00805637 | 3.41197 | 3.42003 | -0.005990138 | -0.006589152 | 1.093410848 | 1.1 | 225.4185 | 0.839995 | 227.3121 | 0.008364867 | -0.002358419 | -0.006008151 | 0.004539755 | 0.3925366 |  |  | 358.0006 | 0.8795958 | 0.00371541 | 0.0558692 | 15.093 | 15.0372 | -0.00128352 | -0.00375035 | 2.91816 | 2.92191 | -0.002416773 | -0.002706785 | 1.117293215 | 1.12 | 198.3216 | 0.371541 | 199.0584 | 0.003708525 | -0.001284344 | -0.002419698 | 0.000543076 | 0.530787 |  |  | 537.0011 | 1.197794 | 0.0160041 | 0.240858 | 15.2906 | 15.0498 | -0.00670555 | -0.021512 | 3.18657 | 3.20809 | -0.009101248 | -0.00992036 | 1.08007964 | 1.09 | 283.401 | 1.60041 | 287.9365 | 0.01587738 | -0.006728133 | -0.009142917 | 0.01106482 | 0.7358847 |  |  | 537.0009 | 0.7127154 | 0.00345078 | 0.051609 | 15.0074 | 14.9558 | -0.00130533 | -0.00471679 | 3.60878 | 3.6135 | -0.00213488 | -0.002327019 | 1.087672981 | 1.09 | 163.8765 | 0.345078 | 164.442 | 0.00344484 | -0.001306183 | -0.002137162 | 0.001091357 | 0.6111762 |  |  |  | 0.7957548 | 0.0025265 | 0.0378975 | 15.0379 | 15 | -0.000888875 | -0.00320001 | 3.59686 | 3.60006 |  |  |  |  | 184.2025 | 0.25265 | 184.6679 | 0.002523314 | -0.0008892703 | -0.001634043 | -8.709071e-05 | 0.5442146 |  |  |  | 0.7479724 | 0.00235328 | 0.0352995 | 15.0354 | 15.0001 | -0.000848897 | -0.00305608 | 3.59701 | 3.60006 |  |  |  |  | 173.1417 | 0.235328 | 173.5492 | 0.002350515 | -0.0008492575 | -0.001501258 | -0.0001578226 | 0.5656973 |  |  |  | 1.267639 | 0.0154656 | 0.231982 | 15.2318 | 14.9998 | -0.00676096 | -0.0250425 | 3.67894 | 3.70398 |  |  |  |  | 293.435 | 1.54656 | 297.9732 | 0.01534723 | -0.006783919 | -0.008563308 | 0.01124213 | 0.7922078 |  |  | 358.0008 | 0.5461781 | 0.00224664 | 0.0337679 | 15.0642 | 15.0304 | -0.000848493 | -0.00280581 | 3.304 | 3.30681 | -0.001395154 | -0.001576524 | 1.128423476 | 1.13 | 122.0564 | 0.224664 | 122.3306 | 0.00224412 | -0.0008488532 | -0.001396128 | 0.0002798891 | 0.6080052 |  |  | 537.0009 | 0.9913192 | 0.0102669 | 0.154285 | 15.1817 | 15.0275 | -0.0052203 | -0.0160143 | 3.05168 | 3.0677 | -0.004960718 | -0.005456789 | 1.094543211 | 1.1 | 227.0023 | 1.02669 | 229.3329 | 0.01021455 | -0.005233973 | -0.004973063 | 0.00670858 | 1.052465
180 | 720.001 | 1.618128 | 0.0475734 | 0.714515 | 15.7337 | 15.0192 | -0.0164022 | -0.0544316 | 3.26412 | 3.31856 | -0.029491165 | -0.031260635 | 1.028739365 | 1.06 | 385.489 | 4.75734 | 403.828 | 0.04647644 | -0.01653821 | -0.02993477 | 0.04112655 | 0.5524747 |  |  | 540.001 | 1.234647 | 0.0180777 | 0.271763 | 15.3049 | 15.0331 | -0.00525667 | -0.0161486 | 3.05588 | 3.07203 | -0.012567979 | -0.013447738 | 1.056552262 | 1.07 | 286.0362 | 1.80777 | 291.2071 | 0.01791624 | -0.005270535 | -0.01264762 | 0.01391904 | 0.4167213 |  |  | 540.001 | 0.9960302 | 0.00858538 | 0.128432 | 15.0878 | 14.9594 | -0.00242226 | -0.0082842 | 3.41174 | 3.42003 | -0.00610102 | -0.006711122 | 1.093288878 | 1.1 | 226.9378 | 0.858538 | 228.8862 | 0.008548735 | -0.002425198 | -0.006119707 | 0.004697134 | 0.3962932 |  |  | 360.0006 | 0.886678 | 0.00380861 | 0.0572707 | 15.0944 | 15.0372 | -0.00134146 | -0.00391964 | 2.918 | 2.92191 | -0.002454604 | -0.002749156 | 1.117250844 | 1.12 | 199.9184 | 0.380861 | 200.6798 | 0.003801376 | -0.001342361 | -0.002457621 | 0.0006101433 | 0.5462031 |  |  | 540.0011 | 1.203645 | 0.0163018 | 0.245339 | 15.2951 | 15.0498 | -0.00679865 | -0.0218106 | 3.18627 | 3.20809 | -0.009299512 | -0.010136468 | 1.079863532 | 1.09 | 284.7853 | 1.63018 | 289.4278 | 0.01617035 | -0.006821866 | -0.009343022 | 0.01133286 | 0.7301562 |  |  | 540.0009 | 0.7202901 | 0.00351999 | 0.0526442 | 15.0084 | 14.9558 | -0.00130253 | -0.00470668 | 3.60879 | 3.6135 | -0.002204132 | -0.002402503 | 1.087597497 | 1.09 | 165.6182 | 0.351999 | 166.2012 | 0.003513809 | -0.001303379 | -0.002206565 | 0.00113515 | 0.5906825 |  |  |  | 0.7998829 | 0.0025465 | 0.0381974 | 15.0382 | 15 | -0.000874896 | -0.00314968 | 3.59691 | 3.60006 |  |  |  |  | 185.1581 | 0.25465 | 185.6296 | 0.002543263 | -0.0008752789 | -0.001667984 | -8.073537e-05 | 0.5247525 |  |  |  | 0.7520964 | 0.00237135 | 0.0355706 | 15.0357 | 15.0001 | -0.000883592 | -0.00318099 | 3.59688 | 3.60006 |  |  |  |  | 174.0964 | 0.237135 | 174.5092 | 0.002368543 | -0.0008839826 | -0.00148456 | -0.0001536708 | 0.5954508 |  |  |  | 1.271743 | 0.0156543 | 0.234813 | 15.2347 | 14.9998 | -0.00682576 | -0.0252825 | 3.6787 | 3.70398 |  |  |  |  | 294.385 | 1.56543 | 298.9934 | 0.01553304 | -0.006849162 | -0.008683873 | 0.01141389 | 0.788722 |  |  | 360.0008 | 0.5516085 | 0.00228773 | 0.0343856 | 15.0648 | 15.0304 | -0.000837133 | -0.00276824 | 3.30404 | 3.30681 | -0.001447016 | -0.001635128 | 1.128364872 | 1.13 | 123.27 | 0.228773 | 123.552 | 0.002285117 | -0.0008374836 | -0.001448064 | 0.0003012755 | 0.5783471 |  |  | 540.0009 | 0.9963918 | 0.0104262 | 0.156679 | 15.1841 | 15.0275 | -0.00526505 | -0.0161516 | 3.05155 | 3.0677 | -0.00507561 | -0.005583171 | 1.094416829 | 1.1 | 228.1639 | 1.04262 | 230.5428 | 0.01037222 | -0.005278959 | -0.005088535 | 0.006847753 | 1.037422
181 | 724.001 | 1.621592 | 0.0481334 | 0.722926 | 15.7422 | 15.0192 | -0.0166069 | -0.0551108 | 3.26345 | 3.31856 | -0.02981605 | -0.031605013 | 1.028394987 | 1.06 | 386.314 | 4.81334 | 404.9086 | 0.04701087 | -0.01674634 | -0.03026959 | 0.04164666 | 0.5532398 |  |  | 543.001 | 1.24029 | 0.0183555 | 0.27594 | 15.309 | 15.0331 | -0.00534125 | -0.0164085 | 3.05562 | 3.07203 | -0.012748433 | -0.013640823 | 1.056359177 | 1.07 | 287.3436 | 1.83555 | 292.6179 | 0.01818907 | -0.005355565 | -0.01283039 | 0.01417251 | 0.4174125 |  |  | 543.001 | 1.002706 | 0.00881758 | 0.131906 | 15.0913 | 14.9594 | -0.00250108 | -0.00855377 | 3.41147 | 3.42003 | -0.006252883 | -0.006878172 | 1.093121828 | 1.1 | 228.4588 | 0.881758 | 230.4733 | 0.008778932 | -0.002504213 | -0.006272514 | 0.004900624 | 0.3992359 |  |  | 362.0006 | 0.8934946 | 0.00390865 | 0.058775 | 15.0959 | 15.0372 | -0.00137798 | -0.00402635 | 2.91789 | 2.92191 | -0.002516122 | -0.002818057 | 1.117181943 | 1.12 | 201.4553 | 0.390865 | 202.2427 | 0.003901031 | -0.00137893 | -0.002519293 | 0.0006849447 | 0.5473482 |  |  | 543.0011 | 1.209439 | 0.0166035 | 0.249879 | 15.2997 | 15.0498 | -0.00692445 | -0.0222142 | 3.18587 | 3.20809 | -0.009473026 | -0.010325599 | 1.079674401 | 1.09 | 286.1561 | 1.66035 | 290.9073 | 0.01646717 | -0.006948535 | -0.009518181 | 0.01160495 | 0.7300277 |  |  | 543.0009 | 0.7275639 | 0.00359891 | 0.0538244 | 15.0096 | 14.9558 | -0.00132692 | -0.00479483 | 3.6087 | 3.6135 | -0.002259021 | -0.002462333 | 1.087537667 | 1.09 | 167.2907 | 0.359891 | 167.8927 | 0.003592449 | -0.001327801 | -0.002261576 | 0.00118958 | 0.5871131 |  |  |  | 0.8038585 | 0.00257005 | 0.0385508 | 15.0385 | 15 | -0.000941429 | -0.0033892 | 3.59667 | 3.60006 |  |  |  |  | 186.0783 | 0.257005 | 186.5566 | 0.002566753 | -0.0009418724 | -0.001624881 | -7.034923e-05 | 0.5796564 |  |  |  | 0.7562036 | 0.00238999 | 0.0358502 | 15.036 | 15.0001 | -0.00088008 | -0.00316834 | 3.59689 | 3.60006 |  |  |  |  | 175.0471 | 0.238999 | 175.4655 | 0.002387139 | -0.0008804675 | -0.001506671 | -0.0001488958 | 0.5843794 |  |  |  | 1.275491 | 0.0158576 | 0.237861 | 15.2377 | 14.9998 | -0.00690566 | -0.0255784 | 3.6784 | 3.70398 |  |  |  |  | 295.2525 | 1.58576 | 299.9345 | 0.01573318 | -0.006929614 | -0.008803567 | 0.01160107 | 0.7871371 |  |  | 362.0008 | 0.5570001 | 0.00232376 | 0.034927 | 15.0653 | 15.0304 | -0.000821576 | -0.0027168 | 3.30409 | 3.30681 | -0.001495267 | -0.001689651 | 1.128310349 | 1.13 | 124.4749 | 0.232376 | 124.7641 | 0.002321064 | -0.0008219137 | -0.001496386 | 0.0003177596 | 0.5492658 |  |  | 543.0009 | 1.001713 | 0.0105793 | 0.15898 | 15.1864 | 15.0275 | -0.00535882 | -0.0164392 | 3.05126 | 3.0677 | -0.005131747 | -0.005644922 | 1.094355078 | 1.1 | 229.3823 | 1.05793 | 231.809 | 0.01052373 | -0.00537323 | -0.00514496 | 0.006979903 | 1.044368
182 | 728.001 | 1.62508 | 0.0486981 | 0.731408 | 15.7506 | 15.0192 | -0.0168086 | -0.0557802 | 3.26278 | 3.31856 | -0.030134344 | -0.031942405 | 1.028057595 | 1.06 | 387.145 | 4.86981 | 405.9982 | 0.04754949 | -0.01695147 | -0.03059772 | 0.04217085 | 0.5540109 |  |  | 546.001 | 1.245872 | 0.0186243 | 0.279981 | 15.3131 | 15.0331 | -0.00544937 | -0.0167406 | 3.05529 | 3.07203 | -0.01290616 | -0.013809591 | 1.056190409 | 1.07 | 288.6368 | 1.86243 | 294.0125 | 0.01845299 | -0.005464272 | -0.01299017 | 0.01441728 | 0.4206467 |  |  | 546.001 | 1.009479 | 0.0090393 | 0.135223 | 15.0946 | 14.9594 | -0.00254884 | -0.00871712 | 3.41131 | 3.42003 | -0.006423538 | -0.007065892 | 1.092934108 | 1.1 | 230.0022 | 0.90393 | 232.0812 | 0.00899869 | -0.002552094 | -0.006444258 | 0.005093325 | 0.396026 |  |  | 364.0007 | 0.9002822 | 0.00402355 | 0.0605028 | 15.0977 | 15.0372 | -0.00145614 | -0.00425472 | 2.91766 | 2.92191 | -0.002556423 | -0.002863194 | 1.117136806 | 1.12 | 202.9857 | 0.402355 | 203.8024 | 0.004015477 | -0.001457201 | -0.002559696 | 0.0007745883 | 0.5692868 |  |  | 546.0011 | 1.215122 | 0.0169131 | 0.254539 | 15.3043 | 15.0498 | -0.00704499 | -0.0226009 | 3.18548 | 3.20809 | -0.009649514 | -0.01051797 | 1.07948203 | 1.09 | 287.5008 | 1.69131 | 292.3634 | 0.01677167 | -0.007069923 | -0.009696372 | 0.01188511 | 0.7291307 |  |  | 546.0009 | 0.7348962 | 0.00365701 | 0.0546934 | 15.0105 | 14.9558 | -0.00137525 | -0.00496946 | 3.60853 | 3.6135 | -0.002271843 | -0.002476308 | 1.087523692 | 1.09 | 168.9766 | 0.365701 | 169.5946 | 0.003650339 | -0.001376197 | -0.002274428 | 0.001223114 | 0.6050738 |  |  |  | 0.8078943 | 0.00258189 | 0.0387284 | 15.0387 | 15 | -0.000923654 | -0.00332521 | 3.59674 | 3.60006 |  |  |  |  | 187.0126 | 0.258189 | 187.4954 | 0.002578563 | -0.0009240808 | -0.001654482 | -7.181091e-05 | 0.5585319 |  |  |  | 0.7601321 | 0.00240869 | 0.0361307 | 15.0363 | 15.0001 | -0.000868738 | -0.00312751 | 3.59694 | 3.60006 |  |  |  |  | 175.9565 | 0.240869 | 176.3803 | 0.002405794 | -0.0008691156 | -0.001536678 | -0.0001434632 | 0.5655807 |  |  |  | 1.279775 | 0.0160486 | 0.240726 | 15.2406 | 14.9998 | -0.00700563 | -0.0259487 | 3.67803 | 3.70398 |  |  |  |  | 296.2442 | 1.60486 | 300.9985 | 0.01592118 | -0.007030285 | -0.008890898 | 0.01177441 | 0.7907283 |  |  | 364.0008 | 0.5624021 | 0.00235867 | 0.0354518 | 15.0659 | 15.0304 | -0.000870092 | -0.00287723 | 3.30393 | 3.30681 | -0.001486679 | -0.001679948 | 1.128320052 | 1.13 | 125.6821 | 0.235867 | 125.9785 | 0.002355893 | -0.0008704707 | -0.001487785 | 0.0003330889 | 0.5850782 |  |  | 546.0009 | 1.007238 | 0.0107244 | 0.16116 | 15.1886 | 15.0275 | -0.00546326 | -0.0167596 | 3.05094 | 3.0677 | -0.005171517 | -0.005688668 | 1.094311332 | 1.1 | 230.6476 | 1.07244 | 233.1212 | 0.0106673 | -0.005478238 | -0.005184936 | 0.007103414 | 1.056568
183 | 732.001 | 1.628436 | 0.0492599 | 0.739846 | 15.7591 | 15.0192 | -0.0170391 | -0.0565452 | 3.26201 | 3.31856 | -0.030428647 | -0.032254366 | 1.027745634 | 1.06 | 387.9445 | 4.92599 | 407.0547 | 0.04808506 | -0.01718594 | -0.03090121 | 0.04269242 | 0.5561574 |  |  | 549.001 | 1.251262 | 0.018896 | 0.284065 | 15.3172 | 15.0331 | -0.00553386 | -0.0170002 | 3.05503 | 3.07203 | -0.013086394 | -0.014002441 | 1.055997559 | 1.07 | 289.8855 | 1.8896 | 295.3631 | 0.01871969 | -0.005549229 | -0.01317278 | 0.01466544 | 0.421265 |  |  | 549.001 | 1.016502 | 0.00923994 | 0.138224 | 15.0976 | 14.9594 | -0.00269113 | -0.00920375 | 3.41082 | 3.42003 | -0.00647826 | -0.007126086 | 1.092873914 | 1.1 | 231.6021 | 0.923994 | 233.7421 | 0.009197513 | -0.002694758 | -0.006499335 | 0.005264199 | 0.4146205 |  |  | 366.0007 | 0.9067349 | 0.00414784 | 0.0623718 | 15.0995 | 15.0372 | -0.00150521 | -0.0043981 | 2.91752 | 2.92191 | -0.00262747 | -0.002942767 | 1.117057233 | 1.12 | 204.4406 | 0.414784 | 205.2886 | 0.004139261 | -0.001506344 | -0.002630928 | 0.0008747395 | 0.5725524 |  |  | 548.9988 | 1.220569 | 0.0172246 | 0.259226 | 15.309 | 15.0498 | -0.00719407 | -0.0230792 | 3.18501 | 3.20809 | -0.009807463 | -0.010690135 | 1.079309865 | 1.09 | 288.7895 | 1.72246 | 293.7638 | 0.01707794 | -0.007220072 | -0.009855873 | 0.01216797 | 0.7325655 |  |  | 549.0009 | 0.7424533 | 0.00375412 | 0.0561458 | 15.0119 | 14.9558 | -0.00135078 | -0.00488105 | 3.60862 | 3.6135 | -0.002389771 | -0.002604851 | 1.087395149 | 1.09 | 170.7142 | 0.375412 | 171.3551 | 0.003747091 | -0.001351693 | -0.002392631 | 0.001294668 | 0.5649401 |  |  |  | 0.812032 | 0.00259823 | 0.0389734 | 15.039 | 15 | -0.000947892 | -0.00341247 | 3.59665 | 3.60006 |  |  |  |  | 187.9704 | 0.259823 | 188.4588 | 0.00259486 | -0.0009483415 | -0.001646519 | -6.913044e-05 | 0.5759676 |  |  |  | 0.7644139 | 0.00242589 | 0.0363887 | 15.0365 | 15.0001 | -0.000920944 | -0.00331546 | 3.59675 | 3.60006 |  |  |  |  | 176.9477 | 0.242589 | 177.3769 | 0.002422952 | -0.0009213683 | -0.001501584 | -0.0001407083 | 0.6135976 |  |  |  | 1.283905 | 0.0162369 | 0.243551 | 15.2434 | 14.9998 | -0.00706823 | -0.0261806 | 3.6778 | 3.70398 |  |  |  |  | 297.2003 | 1.62369 | 302.0259 | 0.01610649 | -0.007093328 | -0.009013163 | 0.01194557 | 0.7869966 |  |  | 365.9991 | 0.5678435 | 0.00240369 | 0.0361285 | 15.0665 | 15.0304 | -0.000878065 | -0.0029036 | 3.30391 | 3.30681 | -0.001520399 | -0.001718051 | 1.128281949 | 1.13 | 126.8981 | 0.240369 | 127.2031 | 0.002400806 | -0.0008784507 | -0.001521556 | 0.000358339 | 0.5773371 |  |  | 549.0009 | 1.012495 | 0.0109033 | 0.163849 | 15.1913 | 15.0275 | -0.00552422 | -0.0169466 | 3.05075 | 3.0677 | -0.005286384 | -0.005815023 | 1.094184977 | 1.1 | 231.8514 | 1.09033 | 234.3793 | 0.01084429 | -0.005539535 | -0.005300406 | 0.007261167 | 1.045115
184 | 736.001 | 1.63175 | 0.0498307 | 0.748419 | 15.7677 | 15.0192 | -0.0172666 | -0.0573002 | 3.26126 | 3.31856 | -0.030734617 | -0.032578694 | 1.027421306 | 1.06 | 388.7341 | 4.98307 | 408.105 | 0.04862891 | -0.01741741 | -0.03121683 | 0.04322236 | 0.5579492 |  |  | 552.001 | 1.256546 | 0.01916 | 0.288034 | 15.3211 | 15.0331 | -0.00563294 | -0.0173046 | 3.05472 | 3.07203 | -0.013237485 | -0.014164109 | 1.055835891 | 1.07 | 291.1097 | 1.916 | 296.6874 | 0.01897876 | -0.005648865 | -0.01332588 | 0.01490633 | 0.4239018 |  |  | 552.001 | 1.023209 | 0.00944077 | 0.141228 | 15.1006 | 14.9594 | -0.00273151 | -0.00934182 | 3.41069 | 3.42003 | -0.006637779 | -0.007301557 | 1.092698443 | 1.1 | 233.1303 | 0.944077 | 235.3312 | 0.009396484 | -0.002735247 | -0.006659907 | 0.005436429 | 0.4107035 |  |  | 368.0007 | 0.9129496 | 0.00426438 | 0.0641242 | 15.1013 | 15.0372 | -0.0015199 | -0.00444101 | 2.91747 | 2.92191 | -0.002729261 | -0.003056772 | 1.116943228 | 1.12 | 205.8418 | 0.426438 | 206.7196 | 0.004255313 | -0.001521056 | -0.002732992 | 0.0009680352 | 0.5565534 |  |  | 552.0011 | 1.226334 | 0.0175258 | 0.263759 | 15.3135 | 15.0498 | -0.00726063 | -0.0232927 | 3.18479 | 3.20809 | -0.010030059 | -0.010932764 | 1.079067236 | 1.09 | 290.1536 | 1.75258 | 295.2388 | 0.01737399 | -0.007287117 | -0.0100807 | 0.01243938 | 0.7228781 |  |  | 552.0009 | 0.7498463 | 0.00381669 | 0.0570816 | 15.0129 | 14.9558 | -0.00144625 | -0.00522603 | 3.60827 | 3.6135 | -0.00235946 | -0.002571812 | 1.087428188 | 1.09 | 172.4141 | 0.381669 | 173.0722 | 0.003809425 | -0.001447297 | -0.002362248 | 0.001332428 | 0.6126778 |  |  |  | 0.8160881 | 0.00262099 | 0.0393149 | 15.0393 | 15 | -0.000932905 | -0.00335851 | 3.5967 | 3.60006 |  |  |  |  | 188.9093 | 0.262099 | 189.4044 | 0.002617561 | -0.0009333404 | -0.001684221 | -5.979706e-05 | 0.5541675 |  |  |  | 0.7684923 | 0.00244278 | 0.036642 | 15.0368 | 15.0001 | -0.00085594 | -0.00308144 | 3.59698 | 3.60006 |  |  |  |  | 177.8917 | 0.244278 | 178.3263 | 0.002439801 | -0.0008563065 | -0.001583495 | -0.0001375808 | 0.54077 |  |  |  | 1.287914 | 0.016447 | 0.246702 | 15.2465 | 14.9998 | -0.0070946 | -0.0262783 | 3.6777 | 3.70398 |  |  |  |  | 298.1283 | 1.6447 | 303.0316 | 0.01631321 | -0.007119886 | -0.009193327 | 0.01213843 | 0.7744625 |  |  | 368.0008 | 0.5732443 | 0.00245606 | 0.0369156 | 15.0673 | 15.0304 | -0.000893526 | -0.00295472 | 3.30386 | 3.30681 | -0.001558304 | -0.001760883 | 1.128239117 | 1.13 | 128.105 | 0.245606 | 128.4196 | 0.002453049 | -0.0008939254 | -0.001559519 | 0.0003910482 | 0.5732057 |  |  | 552.0009 | 1.017513 | 0.0110646 | 0.166273 | 15.1937 | 15.0275 | -0.00559297 | -0.0171576 | 3.05054 | 3.0677 | -0.005375044 | -0.005912548 | 1.094087452 | 1.1 | 233.0005 | 1.10646 | 235.5786 | 0.01100384 | -0.005608669 | -0.005389542 | 0.00740238 | 1.040658
185 | 740.001 | 1.635033 | 0.0504027 | 0.757011 | 15.7762 | 15.0192 | -0.0174572 | -0.0579326 | 3.26062 | 3.31856 | -0.031066697 | -0.032930699 | 1.027069301 | 1.06 | 389.5161 | 5.04027 | 409.1488 | 0.04917361 | -0.01761137 | -0.0315595 | 0.04375323 | 0.5580372 |  |  | 555.001 | 1.261648 | 0.019435 | 0.292169 | 15.3253 | 15.0331 | -0.00568416 | -0.0174619 | 3.05457 | 3.07203 | -0.01345947 | -0.014401633 | 1.055598367 | 1.07 | 292.2917 | 1.9435 | 297.9723 | 0.01924855 | -0.005700376 | -0.01355087 | 0.01515849 | 0.420665 |  |  | 555.001 | 1.030021 | 0.0096941 | 0.145018 | 15.1044 | 14.9594 | -0.0028407 | -0.00971529 | 3.41031 | 3.42003 | -0.006777032 | -0.007454735 | 1.092545265 | 1.1 | 234.6824 | 0.96941 | 236.9574 | 0.009647414 | -0.002844742 | -0.0068001 | 0.005659993 | 0.4183383 |  |  | 370.0007 | 0.9191924 | 0.00439294 | 0.0660574 | 15.1032 | 15.0372 | -0.00159823 | -0.0046699 | 2.91724 | 2.92191 | -0.002776102 | -0.003109234 | 1.116890766 | 1.12 | 207.2494 | 0.439294 | 208.1598 | 0.004383319 | -0.001599509 | -0.002779963 | 0.001073139 | 0.5753705 |  |  | 555.0011 | 1.231711 | 0.0178411 | 0.268504 | 15.3183 | 15.0498 | -0.00739783 | -0.0237329 | 3.18435 | 3.20809 | -0.010203519 | -0.011121836 | 1.078878164 | 1.09 | 291.4258 | 1.78411 | 296.6251 | 0.01768382 | -0.00742533 | -0.01025593 | 0.01272603 | 0.7240034 |  |  | 555.0009 | 0.7570087 | 0.00387503 | 0.057954 | 15.0137 | 14.9558 | -0.00147267 | -0.00532148 | 3.60818 | 3.6135 | -0.002387736 | -0.002602633 | 1.087397367 | 1.09 | 174.061 | 0.387503 | 174.7355 | 0.003867541 | -0.001473755 | -0.002390591 | 0.001366739 | 0.6164816 |  |  |  | 0.8201654 | 0.00263394 | 0.0395091 | 15.0395 | 15 | -0.000958157 | -0.00344942 | 3.59661 | 3.60006 |  |  |  |  | 189.8531 | 0.263394 | 190.3532 | 0.002630477 | -0.0009586163 | -0.001671861 | -6.029234e-05 | 0.5733828 |  |  |  | 0.7726743 | 0.00245876 | 0.0368817 | 15.037 | 15.0001 | -0.000895903 | -0.00322531 | 3.59684 | 3.60006 |  |  |  |  | 178.8598 | 0.245876 | 179.2996 | 0.002455742 | -0.0008963046 | -0.001559438 | -0.0001357067 | 0.5747614 |  |  |  | 1.291866 | 0.0166235 | 0.249349 | 15.2492 | 14.9998 | -0.00725628 | -0.0268771 | 3.67711 | 3.70398 |  |  |  |  | 299.043 | 1.66235 | 304.0141 | 0.01648684 | -0.007282735 | -0.009204107 | 0.01229852 | 0.7912484 |  |  | 370.0008 | 0.5782817 | 0.00248747 | 0.0373877 | 15.0678 | 15.0304 | -0.000952543 | -0.00314988 | 3.30366 | 3.30681 | -0.001530993 | -0.001730022 | 1.128269978 | 1.13 | 129.2307 | 0.248747 | 129.5522 | 0.002484381 | -0.000952997 | -0.001532166 | 0.0004041959 | 0.6219932 |  |  | 555.0009 | 1.022899 | 0.011224 | 0.168667 | 15.1961 | 15.0275 | -0.00569326 | -0.0174652 | 3.05023 | 3.0677 | -0.005431061 | -0.005974167 | 1.094025833 | 1.1 | 234.2339 | 1.1224 | 236.8629 | 0.01116148 | -0.005709528 | -0.005445863 | 0.007540389 | 1.048416
186 | 744.001 | 1.638172 | 0.0509878 | 0.765797 | 15.785 | 15.0192 | -0.0176737 | -0.0586513 | 3.25991 | 3.31856 | -0.031395955 | -0.033279713 | 1.026720287 | 1.06 | 390.264 | 5.09878 | 410.1627 | 0.04973048 | -0.01783174 | -0.03189937 | 0.04429667 | 0.5589999 |  |  | 558.001 | 1.267065 | 0.0197046 | 0.29622 | 15.3293 | 15.0331 | -0.00577176 | -0.017731 | 3.0543 | 3.07203 | -0.013629709 | -0.014583788 | 1.055416212 | 1.07 | 293.5468 | 1.97046 | 299.331 | 0.01951298 | -0.005788481 | -0.01372345 | 0.01540427 | 0.421795 |  |  | 558.001 | 1.036713 | 0.00991705 | 0.148353 | 15.1078 | 14.9594 | -0.00292192 | -0.00999305 | 3.41003 | 3.42003 | -0.00691902 | -0.007610923 | 1.092389077 | 1.1 | 236.207 | 0.991705 | 238.5495 | 0.009868199 | -0.002926197 | -0.006943067 | 0.005853988 | 0.421456 |  |  | 372.0007 | 0.9252861 | 0.0045243 | 0.0680326 | 15.1052 | 15.0372 | -0.00168957 | -0.00493679 | 2.91698 | 2.92191 | -0.002819265 | -0.003157577 | 1.116842423 | 1.12 | 208.6233 | 0.45243 | 209.5672 | 0.004514096 | -0.001690999 | -0.002823247 | 0.001181535 | 0.5989554 |  |  | 558.0011 | 1.237444 | 0.0181486 | 0.273133 | 15.3229 | 15.0498 | -0.00752954 | -0.0241554 | 3.18393 | 3.20809 | -0.010370133 | -0.011303445 | 1.078696555 | 1.09 | 292.7822 | 1.81486 | 298.0958 | 0.01798588 | -0.00755803 | -0.01042428 | 0.01300351 | 0.7250411 |  |  | 558.0009 | 0.7640373 | 0.00395352 | 0.059128 | 15.0149 | 14.9558 | -0.00149924 | -0.0054175 | 3.60808 | 3.6135 | -0.002439819 | -0.002659403 | 1.087340597 | 1.09 | 175.6771 | 0.395352 | 176.3716 | 0.003945725 | -0.001500365 | -0.0024428 | 0.001421507 | 0.6141988 |  |  |  | 0.8241661 | 0.00266081 | 0.0399122 | 15.0399 | 15 | -0.000968766 | -0.00348762 | 3.59657 | 3.60006 |  |  |  |  | 190.7792 | 0.266081 | 191.2868 | 0.002657276 | -0.0009692356 | -0.001688041 | -4.669101e-05 | 0.5741778 |  |  |  | 0.7766975 | 0.00247713 | 0.0371573 | 15.0373 | 15.0001 | -0.000876489 | -0.00315541 | 3.59691 | 3.60006 |  |  |  |  | 179.7911 | 0.247713 | 180.2365 | 0.002474067 | -0.0008768733 | -0.001597194 | -0.0001309231 | 0.5490088 |  |  |  | 1.295739 | 0.0168156 | 0.252231 | 15.2521 | 14.9998 | -0.00731721 | -0.0271028 | 3.67688 | 3.70398 |  |  |  |  | 299.9396 | 1.68156 | 304.9833 | 0.01667578 | -0.007344112 | -0.009331671 | 0.01247411 | 0.7870093 |  |  | 372.0008 | 0.5835671 | 0.00253278 | 0.0380688 | 15.0685 | 15.0304 | -0.000931129 | -0.00307907 | 3.30373 | 3.30681 | -0.001598531 | -0.00180634 | 1.12819366 | 1.13 | 130.4119 | 0.253278 | 130.7422 | 0.002529578 | -0.0009315628 | -0.00159981 | 0.0004302848 | 0.5822959 |  |  | 558.0009 | 1.028494 | 0.0114004 | 0.171319 | 15.1988 | 15.0275 | -0.00578942 | -0.0177602 | 3.04994 | 3.0677 | -0.005513191 | -0.00606451 | 1.09393549 | 1.1 | 235.515 | 1.14004 | 238.2 | 0.01133591 | -0.005806244 | -0.005528445 | 0.007694375 | 1.050249
187 | 748.001 | 1.641141 | 0.0515653 | 0.774471 | 15.7937 | 15.0192 | -0.0178779 | -0.0593287 | 3.25923 | 3.31856 | -0.031727537 | -0.033631189 | 1.026368811 | 1.06 | 390.9712 | 5.15653 | 411.1317 | 0.05027982 | -0.01803964 | -0.03224176 | 0.04483316 | 0.5595116 |  |  | 561.001 | 1.27243 | 0.0199718 | 0.300238 | 15.3333 | 15.0331 | -0.00585635 | -0.0179909 | 3.05404 | 3.07203 | -0.013803072 | -0.014769288 | 1.055230712 | 1.07 | 294.7897 | 1.99718 | 300.6772 | 0.01977498 | -0.005873566 | -0.01389922 | 0.01564779 | 0.4225824 |  |  | 561.001 | 1.04337 | 0.0101511 | 0.151854 | 15.1113 | 14.9594 | -0.00300359 | -0.0102724 | 3.40976 | 3.42003 | -0.007070414 | -0.007777456 | 1.092222544 | 1.1 | 237.7238 | 1.01511 | 240.1369 | 0.01009992 | -0.00300811 | -0.007095528 | 0.006059 | 0.4239445 |  |  | 374.0007 | 0.93134375 | 0.00469054 | 0.0705324 | 15.1077 | 15.0372 | -0.00171487 | -0.00501071 | 2.9169 | 2.92191 | -0.002956933 | -0.003311765 | 1.116688235 | 1.12 | 209.9891 | 0.469054 | 210.9741 | 0.004679574 | -0.001716342 | -0.002961313 | 0.00132464 | 0.5795881 |  |  | 561.0011 | 1.24308 | 0.0184455 | 0.277601 | 15.3274 | 15.0498 | -0.00764289 | -0.024519 | 3.18357 | 3.20809 | -0.010548805 | -0.011498198 | 1.078501802 | 1.09 | 294.1157 | 1.84455 | 299.5408 | 0.01827745 | -0.007672247 | -0.01060484 | 0.01327092 | 0.7234666 |  |  | 561.0009 | 0.7711064 | 0.00402558 | 0.0602056 | 15.016 | 14.9558 | -0.00149211 | -0.00539173 | 3.60811 | 3.6135 | -0.002521189 | -0.002748096 | 1.087251904 | 1.09 | 177.3025 | 0.402558 | 178.0163 | 0.004017499 | -0.001493224 | -0.002524373 | 0.001469742 | 0.591523 |  |  |  | 0.8285284 | 0.00268328 | 0.0402493 | 15.0402 | 15 | -0.000962538 | -0.0034652 | 3.5966 | 3.60006 |  |  |  |  | 191.789 | 0.268328 | 192.3036 | 0.002679686 | -0.0009630015 | -0.001716685 | -3.865409e-05 | 0.5609658 |  |  |  | 0.7809206 | 0.0024905 | 0.0373578 | 15.0375 | 15.0001 | -0.000923079 | -0.00332314 | 3.59674 | 3.60006 |  |  |  |  | 180.7687 | 0.24905 | 181.2189 | 0.002487404 | -0.0009235053 | -0.001563899 | -0.0001317851 | 0.5905148 |  |  |  | 1.299824 | 0.017008 | 0.255118 | 15.255 | 14.9998 | -0.007379 | -0.0273317 | 3.67665 | 3.70398 |  |  |  |  | 300.8852 | 1.7008 | 306.0027 | 0.01686498 | -0.007406359 | -0.009458624 | 0.01264927 | 0.7830272 |  |  | 374.0008 | 0.588993 | 0.00257167 | 0.0386533 | 15.0691 | 15.0304 | -0.000943914 | -0.00312135 | 3.30369 | 3.30681 | -0.001626196 | -0.001837602 | 1.128162398 | 1.13 | 131.6244 | 0.257167 | 131.9629 | 0.002568369 | -0.0009443598 | -0.00162752 | 0.000449475 | 0.5802448 |  |  | 561.0009 | 1.032947 | 0.0115694 | 0.173859 | 15.2013 | 15.0275 | -0.0058787 | -0.0180341 | 3.04966 | 3.0677 | -0.005585451 | -0.006143997 | 1.093856003 | 1.1 | 236.5346 | 1.15694 | 239.2712 | 0.01150299 | -0.005896048 | -0.005601108 | 0.007845079 | 1.052657
188 | 752.001 | 1.644179 | 0.0521591 | 0.78339 | 15.8026 | 15.0192 | -0.0181012 | -0.06007 | 3.25849 | 3.31856 | -0.032053096 | -0.033976282 | 1.026023718 | 1.06 | 391.695 | 5.21591 | 412.1255 | 0.05084434 | -0.01826703 | -0.03257804 | 0.04538452 | 0.560716 |  |  | 564.001 | 1.27782 | 0.0202281 | 0.304092 | 15.3372 | 15.0331 | -0.00595291 | -0.0182875 | 3.05374 | 3.07203 | -0.013956987 | -0.014933976 | 1.055066024 | 1.07 | 296.0384 | 2.02281 | 302.0266 | 0.02002623 | -0.005970699 | -0.0140553 | 0.01588052 | 0.4248005 |  |  | 564.001 | 1.050132 | 0.0103987 | 0.155559 | 15.115 | 14.9594 | -0.00306583 | -0.0104852 | 3.40954 | 3.42003 | -0.007249421 | -0.007974363 | 1.092025637 | 1.1 | 239.2645 | 1.03987 | 241.7526 | 0.01034501 | -0.003070539 | -0.007275826 | 0.006276894 | 0.4220194 |  |  | 376.0007 | 0.937175 | 0.00481347 | 0.0723809 | 15.1095 | 15.0372 | -0.00182185 | -0.0053233 | 2.91659 | 2.92191 | -0.002969749 | -0.003326119 | 1.116673881 | 1.12 | 211.3039 | 0.481347 | 212.321 | 0.004801922 | -0.001823512 | -0.002974167 | 0.00142557 | 0.6131167 |  |  | 564.0011 | 1.248706 | 0.0187543 | 0.282248 | 15.332 | 15.0498 | -0.00776505 | -0.024911 | 3.18317 | 3.20809 | -0.010721369 | -0.011686292 | 1.078313708 | 1.09 | 295.4469 | 1.87543 | 300.9878 | 0.01858061 | -0.007795355 | -0.01077926 | 0.0135499 | 0.7231811 |  |  | 564.0009 | 0.7775866 | 0.00409636 | 0.0612642 | 15.017 | 14.9558 | -0.0015419 | -0.00557165 | 3.60793 | 3.6135 | -0.002537851 | -0.002766258 | 1.087233742 | 1.09 | 178.7925 | 0.409636 | 179.5249 | 0.004087993 | -0.00154309 | -0.002541077 | 0.001518644 | 0.6072583 |  |  |  | 0.8324543 | 0.00270263 | 0.0405395 | 15.0405 | 15 | -0.00095965 | -0.0034548 | 3.59661 | 3.60006 |  |  |  |  | 192.6978 | 0.270263 | 193.2186 | 0.002698984 | -0.0009601108 | -0.001738874 | -3.228937e-05 | 0.5521452 |  |  |  | 0.784978 | 0.00250258 | 0.037539 | 15.0377 | 15.0001 | -0.000906583 | -0.00326375 | 3.5968 | 3.60006 |  |  |  |  | 181.7079 | 0.250258 | 182.1626 | 0.002499454 | -0.0009069942 | -0.00159246 | -0.0001333753 | 0.5695556 |  |  |  | 1.303832 | 0.0172052 | 0.258075 | 15.2579 | 14.9998 | -0.00747642 | -0.0276925 | 3.67629 | 3.70398 |  |  |  |  | 301.8129 | 1.72052 | 307.0056 | 0.01705887 | -0.007504509 | -0.009554358 | 0.01282934 | 0.785454 |  |  | 376.0008 | 0.5947899 | 0.00250565 | 0.037661 | 15.0681 | 15.0304 | -0.000995291 | -0.00329124 | 3.30352 | 3.30681 | -0.001508559 | -0.001704671 | 1.128295329 | 1.13 | 132.9199 | 0.250565 | 133.2529 | 0.002502516 | -0.0009957866 | -0.001509698 | 0.0003629086 | 0.6595933 |  |  | 564.0009 | 1.037493 | 0.0117354 | 0.176354 | 15.2038 | 15.0275 | -0.00597872 | -0.0183409 | 3.04936 | 3.0677 | -0.00565115 | -0.006216265 | 1.093783735 | 1.1 | 237.5756 | 1.17354 | 240.3637 | 0.01166707 | -0.005996664 | -0.005667178 | 0.007992466 | 1.058139
189 | 756.001 | 1.646886 | 0.0527357 | 0.79205 | 15.8113 | 15.0192 | -0.0183258 | -0.0608153 | 3.25774 | 3.31856 | -0.03236298 | -0.034304759 | 1.025695241 | 1.06 | 392.3398 | 5.27357 | 413.0302 | 0.0513922 | -0.0184958 | -0.03289824 | 0.0459204 | 0.5622123 |  |  | 567.001 | 1.283119 | 0.0205075 | 0.308292 | 15.3414 | 15.0331 | -0.00604339 | -0.0185655 | 3.05346 | 3.07203 | -0.01413654 | -0.015126098 | 1.054873902 | 1.07 | 297.2661 | 2.05075 | 303.3623 | 0.02030005 | -0.006061725 | -0.01423741 | 0.01613601 | 0.4257603 |  |  | 567.001 | 1.056747 | 0.0106444 | 0.159234 | 15.1186 | 14.9594 | -0.00315612 | -0.010794 | 3.40923 | 3.42003 | -0.007395563 | -0.008135119 | 1.091864881 | 1.1 | 240.7716 | 1.06444 | 243.3345 | 0.01058815 | -0.003161111 | -0.007423046 | 0.006493417 | 0.4258509 |  |  | 377.9991 | 0.9430089 | 0.00497234 | 0.0747699 | 15.1119 | 15.0372 | -0.00189744 | -0.00554415 | 2.91637 | 2.92191 | -0.003052893 | -0.00341924 | 1.11658076 | 1.12 | 212.6192 | 0.497234 | 213.6765 | 0.004960019 | -0.001899242 | -0.003057563 | 0.001562112 | 0.6211622 |  |  | 567.0011 | 1.254124 | 0.0190683 | 0.286973 | 15.3368 | 15.0498 | -0.00788974 | -0.025311 | 3.18277 | 3.20809 | -0.010906695 | -0.011888298 | 1.078111702 | 1.09 | 296.7287 | 1.90683 | 302.3868 | 0.01888878 | -0.007921029 | -0.01096661 | 0.01383469 | 0.722286 |  |  | 567.0009 | 0.7847048 | 0.00419027 | 0.0626688 | 15.0184 | 14.9558 | -0.0016024 | -0.00579027 | 3.60771 | 3.6135 | -0.002570014 | -0.002801315 | 1.087198685 | 1.09 | 180.4292 | 0.419027 | 181.1853 | 0.004181515 | -0.001603685 | -0.002573322 | 0.001588404 | 0.6231964 |  |  |  | 0.8364828 | 0.00272306 | 0.0408458 | 15.0408 | 15 | -0.000949624 | -0.00341871 | 3.59664 | 3.60006 |  |  |  |  | 193.6303 | 0.272306 | 194.1575 | 0.002719359 | -0.0009500752 | -0.001769284 | -2.518783e-05 | 0.5369829 |  |  |  | 0.7890167 | 0.00252022 | 0.0378036 | 15.0379 | 15.0001 | -0.000973885 | -0.00350605 | 3.59656 | 3.60006 |  |  |  |  | 182.6427 | 0.252022 | 183.103 | 0.00251705 | -0.0009743595 | -0.00154269 | -0.0001293719 | 0.6315977 |  |  |  | 1.307775 | 0.0174092 | 0.261135 | 15.261 | 14.9998 | -0.00753267 | -0.0279009 | 3.67608 | 3.70398 |  |  |  |  | 302.7256 | 1.74092 | 307.9958 | 0.0172594 | -0.007561184 | -0.009698212 | 0.01301622 | 0.7796472 |  |  | 378.0008 | 0.6002572 | 0.00268897 | 0.0404163 | 15.0708 | 15.0304 | -0.000912093 | -0.00301612 | 3.30379 | 3.30681 | -0.001769029 | -0.001999003 | 1.128000997 | 1.13 | 134.1417 | 0.268897 | 134.5024 | 0.002685361 | -0.0009125092 | -0.001770596 | 0.0005256917 | 0.5153685 |  |  | 567.0009 | 1.041577 | 0.0118967 | 0.178777 | 15.2062 | 15.0275 | -0.00608338 | -0.018662 | 3.04904 | 3.0677 | -0.005703747 | -0.006274122 | 1.093725878 | 1.1 | 238.5109 | 1.18967 | 241.3484 | 0.01182649 | -0.006101959 | -0.005720075 | 0.008136828 | 1.066762
190 | 760.001 | 1.6498125 | 0.0533243 | 0.80089 | 15.8201 | 15.0192 | -0.0185509 | -0.0615623 | 3.25699 | 3.31856 | -0.032678535 | -0.034639247 | 1.025360753 | 1.06 | 393.0371 | 5.33243 | 413.9955 | 0.05195116 | -0.01872513 | -0.0332244 | 0.04646657 | 0.5635956 |  |  | 570.001 | 1.288666 | 0.0207772 | 0.312346 | 15.3454 | 15.0331 | -0.00610296 | -0.0187485 | 3.05328 | 3.07203 | -0.014335415 | -0.015338894 | 1.054661106 | 1.07 | 298.551 | 2.07772 | 304.7541 | 0.0205643 | -0.006121659 | -0.01443916 | 0.01638115 | 0.4239623 |  |  | 570.001 | 1.0634 | 0.0108754 | 0.16269 | 15.1221 | 14.9594 | -0.00323183 | -0.0110529 | 3.40897 | 3.42003 | -0.007549613 | -0.008304574 | 1.091695426 | 1.1 | 242.2875 | 1.08754 | 244.9225 | 0.01081669 | -0.003237064 | -0.007578256 | 0.006695236 | 0.4271516 |  |  | 380.0007 | 0.9487249 | 0.00513176 | 0.0771671 | 15.1143 | 15.0372 | -0.00196451 | -0.00574013 | 2.91617 | 2.92191 | -0.003142835 | -0.003519975 | 1.116480025 | 1.12 | 213.908 | 0.513176 | 215.0058 | 0.005118637 | -0.001966442 | -0.003147784 | 0.001699592 | 0.6247068 |  |  | 570.0011 | 1.259675 | 0.0193863 | 0.29176 | 15.3415 | 15.0498 | -0.00798999 | -0.0256326 | 3.18245 | 3.20809 | -0.011110288 | -0.012110214 | 1.077889786 | 1.09 | 298.0422 | 1.93863 | 303.8201 | 0.01920078 | -0.008022081 | -0.01117247 | 0.01412273 | 0.7180223 |  |  | 570.0009 | 0.7920433 | 0.0042636 | 0.0637655 | 15.0195 | 14.9558 | -0.00160772 | -0.00580949 | 3.60769 | 3.6135 | -0.002637535 | -0.002874913 | 1.087125087 | 1.09 | 182.1166 | 0.42636 | 182.8931 | 0.004254537 | -0.001609014 | -0.002641019 | 0.001636984 | 0.6092397 |  |  |  | 0.840447 | 0.00274238 | 0.0411357 | 15.0411 | 15 | -0.000997363 | -0.00359057 | 3.59647 | 3.60006 |  |  |  |  | 194.5479 | 0.274238 | 195.0814 | 0.002738627 | -0.0009978607 | -0.001740766 | -1.898049e-05 | 0.5732309 |  |  |  | 0.7931371 | 0.00253683 | 0.0380527 | 15.0382 | 15.0001 | -0.000919392 | -0.00330987 | 3.59675 | 3.60006 |  |  |  |  | 183.5965 | 0.253683 | 184.0623 | 0.002533618 | -0.0009198149 | -0.001613803 | -0.000126668 | 0.5699674 |  |  |  | 1.311658 | 0.0176049 | 0.264071 | 15.2639 | 14.9998 | -0.00761349 | -0.0282002 | 3.67578 | 3.70398 |  |  |  |  | 303.6246 | 1.76049 | 308.9699 | 0.01745173 | -0.007642621 | -0.009809108 | 0.01319514 | 0.7791351 |  |  | 380.0008 | 0.6055739 | 0.00269304 | 0.0404775 | 15.0709 | 15.0304 | -0.00105274 | -0.0034812 | 3.30333 | 3.30681 | -0.001636647 | -0.001849411 | 1.128150589 | 1.13 | 135.3298 | 0.269304 | 135.6943 | 0.00268942 | -0.001053295 | -0.001637988 | 0.0005106129 | 0.6430417 |  |  | 570.0009 | 1.046823 | 0.0120549 | 0.181154 | 15.2086 | 15.0275 | -0.00615405 | -0.0188788 | 3.04882 | 3.0677 | -0.005788916 | -0.006367808 | 1.093632192 | 1.1 | 239.7121 | 1.20549 | 242.6018 | 0.01198282 | -0.006173064 | -0.005805737 | 0.008273994 | 1.06327
191 | 764.001 | 1.652869 | 0.0539357 | 0.810073 | 15.8293 | 15.0192 | -0.0187965 | -0.0623771 | 3.25618 | 3.31856 | -0.033000254 | -0.034980269 | 1.025019731 | 1.06 | 393.7651 | 5.39357 | 415.0031 | 0.05253144 | -0.0189754 | -0.03355705 | 0.0470335 | 0.5654669 |  |  | 573.001 | 1.29405 | 0.0210549 | 0.316521 | 15.3496 | 15.0331 | -0.00621211 | -0.0190838 | 3.05294 | 3.07203 | -0.014495374 | -0.01551005 | 1.05448995 | 1.07 | 299.7985 | 2.10549 | 306.1107 | 0.02083631 | -0.006231485 | -0.01460146 | 0.01663454 | 0.4267714 |  |  | 573.001 | 1.070146 | 0.0111215 | 0.166372 | 15.1258 | 14.9594 | -0.00331602 | -0.0113409 | 3.40869 | 3.42003 | -0.007710878 | -0.008481966 | 1.091518034 | 1.1 | 243.8246 | 1.11215 | 246.5363 | 0.01106011 | -0.00332153 | -0.007740761 | 0.006911502 | 0.4290961 |  |  | 382.0007 | 0.9542437 | 0.00528788 | 0.0795147 | 15.1167 | 15.0372 | -0.00206815 | -0.00604297 | 2.91587 | 2.92191 | -0.003198555 | -0.003582382 | 1.116417618 | 1.12 | 215.1524 | 0.528788 | 216.2901 | 0.005273948 | -0.002070292 | -0.003203681 | 0.00183448 | 0.6462227 |  |  | 573.0011 | 1.265129 | 0.0196974 | 0.296441 | 15.3462 | 15.0498 | -0.00814972 | -0.026145 | 3.18194 | 3.20809 | -0.0112547 | -0.012267623 | 1.077732377 | 1.09 | 299.3326 | 1.96974 | 305.2286 | 0.01950592 | -0.008183111 | -0.01131851 | 0.01440433 | 0.7229846 |  |  | 573.001 | 0.7993558 | 0.00437539 | 0.0654373 | 15.0212 | 14.9558 | -0.00165099 | -0.00596587 | 3.60753 | 3.6135 | -0.00270618 | -0.002949736 | 1.087050264 | 1.09 | 183.798 | 0.437539 | 184.6022 | 0.004365846 | -0.001652354 | -0.002709848 | 0.001723832 | 0.609759 |  |  |  | 0.8444685 | 0.00276945 | 0.0415417 | 15.0415 | 15 | -0.000975892 | -0.00351327 | 3.59655 | 3.60006 |  |  |  |  | 195.4788 | 0.276945 | 196.0202 | 0.002765622 | -0.0009763685 | -0.001789254 | -5.254659e-06 | 0.5456848 |  |  |  | 0.797252 | 0.00256802 | 0.0385206 | 15.0386 | 15.0001 | -0.000929903 | -0.00334771 | 3.59671 | 3.60006 |  |  |  |  | 184.5491 | 0.256802 | 185.023 | 0.002564728 | -0.0009303356 | -0.001634393 | -0.0001094425 | 0.5692241 |  |  |  | 1.315491 | 0.017782 | 0.266727 | 15.2666 | 14.9998 | -0.00770981 | -0.028557 | 3.67543 | 3.70398 |  |  |  |  | 304.5118 | 1.7782 | 309.9266 | 0.01762575 | -0.007739684 | -0.009886066 | 0.01335598 | 0.7828882 |  |  | 382.0008 | 0.6107963 | 0.0027558 | 0.0414208 | 15.0718 | 15.0304 | -0.00102249 | -0.00338119 | 3.30343 | 3.30681 | -0.001726483 | -0.001950926 | 1.128049074 | 1.13 | 136.4969 | 0.27558 | 136.8731 | 0.00275201 | -0.001023013 | -0.001727975 | 0.000554275 | 0.59203 |  |  | 573.0009 | 1.052944 | 0.0122349 | 0.18386 | 15.2113 | 15.0275 | -0.00627027 | -0.0192353 | 3.04846 | 3.0677 | -0.005848 | -0.0064328 | 1.0935672 | 1.1 | 241.1139 | 1.22349 | 244.0639 | 0.01216066 | -0.006290011 | -0.005865167 | 0.008429483 | 1.072435
192 | 768.001 | 1.655592 | 0.0545343 | 0.819064 | 15.8383 | 15.0192 | -0.0190137 | -0.063098 | 3.25546 | 3.31856 | -0.033335997 | -0.035336157 | 1.024663843 | 1.06 | 394.414 | 5.45343 | 415.9231 | 0.05309925 | -0.01919678 | -0.03390431 | 0.04758912 | 0.5662049 |  |  | 575.999 | 1.299264 | 0.0213206 | 0.320514 | 15.3536 | 15.0331 | -0.00632162 | -0.0194202 | 3.05261 | 3.07203 | -0.014645613 | -0.015670806 | 1.054329194 | 1.07 | 301.0065 | 2.13206 | 307.4241 | 0.0210965 | -0.006341686 | -0.01475392 | 0.0168767 | 0.4298306 |  |  | 576.001 | 1.076836 | 0.0113802 | 0.170242 | 15.1297 | 14.9594 | -0.00341681 | -0.0116856 | 3.40834 | 3.42003 | -0.00786479 | -0.008651269 | 1.091348731 | 1.1 | 245.3487 | 1.13802 | 248.1408 | 0.01131593 | -0.003422661 | -0.007895881 | 0.007140323 | 0.4334742 |  |  | 384.0007 | 0.9596474 | 0.00546282 | 0.0821453 | 15.1193 | 15.0372 | -0.00214721 | -0.00627397 | 2.91564 | 2.92191 | -0.003291352 | -0.003686314 | 1.116313686 | 1.12 | 216.3707 | 0.546282 | 217.5527 | 0.005447953 | -0.002149519 | -0.00329678 | 0.001988405 | 0.6520054 |  |  | 576.0011 | 1.270497 | 0.0200065 | 0.301094 | 15.3509 | 15.0498 | -0.00826315 | -0.0265089 | 3.18158 | 3.20809 | -0.011445582 | -0.012475684 | 1.077524316 | 1.09 | 300.6027 | 2.00065 | 306.6167 | 0.019809 | -0.008297479 | -0.01151159 | 0.01468421 | 0.7207937 |  |  | 576.001 | 0.8070746 | 0.00443281 | 0.0662961 | 15.0221 | 14.9558 | -0.00168921 | -0.00610395 | 3.60739 | 3.6135 | -0.002727227 | -0.002972678 | 1.087027322 | 1.09 | 185.5728 | 0.443281 | 186.3954 | 0.004423014 | -0.001690638 | -0.002730953 | 0.001755336 | 0.6190654 |  |  |  | 0.8484603 | 0.00278869 | 0.0418303 | 15.0418 | 15 | -0.000960851 | -0.00345912 | 3.5966 | 3.60006 |  |  |  |  | 196.4029 | 0.278869 | 196.9506 | 0.002784809 | -0.0009613129 | -0.001823496 | 7.806082e-07 | 0.5271813 |  |  |  | 0.8013699 | 0.00258079 | 0.0387121 | 15.0388 | 15.0001 | -0.000943878 | -0.00339802 | 3.59666 | 3.60006 |  |  |  |  | 185.5023 | 0.258079 | 185.981 | 0.002577465 | -0.0009443237 | -0.001633142 | -0.0001105522 | 0.5782252 |  |  |  | 1.31932 | 0.0179915 | 0.269869 | 15.2697 | 14.9998 | -0.00781225 | -0.0289365 | 3.67505 | 3.70398 |  |  |  |  | 305.3981 | 1.79915 | 310.8926 | 0.01783157 | -0.007842925 | -0.009988643 | 0.01354849 | 0.7851843 |  |  | 384.0008 | 0.6157238 | 0.00280254 | 0.0421234 | 15.0725 | 15.0304 | -0.00103635 | -0.00342702 | 3.30338 | 3.30681 | -0.001757736 | -0.001986242 | 1.128013758 | 1.13 | 137.5981 | 0.280254 | 137.9837 | 0.00279862 | -0.001036887 | -0.001759283 | 0.0005830526 | 0.5893808 |  |  | 576.0009 | 1.058845 | 0.0124181 | 0.186613 | 15.2141 | 15.0275 | -0.0063478 | -0.0194731 | 3.04823 | 3.0677 | -0.005955965 | -0.006551562 | 1.093448438 | 1.1 | 242.4651 | 1.24181 | 245.476 | 0.01234163 | -0.006368033 | -0.005973773 | 0.008588864 | 1.065999
193 | 772.001 | 1.657782 | 0.05514 | 0.828161 | 15.8474 | 15.0192 | -0.0192444 | -0.0638637 | 3.25469 | 3.31856 | -0.033662518 | -0.035682269 | 1.024317731 | 1.06 | 394.9357 | 5.514 | 416.7124 | 0.05367346 | -0.01943198 | -0.03424215 | 0.04815287 | 0.5674873 |  |  | 579.001 | 1.304397 | 0.0216023 | 0.324749 | 15.3578 | 15.0331 | -0.00639588 | -0.0196483 | 3.05238 | 3.07203 | -0.014840858 | -0.015879718 | 1.054120282 | 1.07 | 302.1956 | 2.16023 | 308.7237 | 0.02137228 | -0.006416421 | -0.01495209 | 0.01713464 | 0.4291322 |  |  | 579.001 | 1.083256 | 0.0116152 | 0.173757 | 15.1332 | 14.9594 | -0.00350554 | -0.0119891 | 3.40804 | 3.42003 | -0.008006936 | -0.00880763 | 1.09119237 | 1.1 | 246.8117 | 1.16152 | 249.6784 | 0.01154826 | -0.003511699 | -0.008039164 | 0.007346777 | 0.4368239 |  |  | 386.0007 | 0.9648978 | 0.00561888 | 0.0844919 | 15.1216 | 15.0372 | -0.00223261 | -0.00652348 | 2.91539 | 2.92191 | -0.003357495 | -0.003760394 | 1.116239606 | 1.12 | 217.5545 | 0.561888 | 218.7769 | 0.005603153 | -0.002235106 | -0.003363144 | 0.002124138 | 0.6645882 |  |  | 579.0011 | 1.275713 | 0.0203254 | 0.305893 | 15.3557 | 15.0498 | -0.0083925 | -0.0269239 | 3.18116 | 3.20809 | -0.011624116 | -0.012670286 | 1.077329714 | 1.09 | 301.8368 | 2.03254 | 307.9718 | 0.0201216 | -0.008427915 | -0.0116922 | 0.01497416 | 0.7208149 |  |  | 579.001 | 0.8149998 | 0.00454949 | 0.0680411 | 15.0238 | 14.9558 | -0.00169738 | -0.00613347 | 3.60736 | 3.6135 | -0.00283178 | -0.00308664 | 1.08691336 | 1.09 | 187.395 | 0.454949 | 188.2476 | 0.004539172 | -0.001698822 | -0.002835797 | 0.001844986 | 0.5990634 |  |  |  | 0.8524191 | 0.00281127 | 0.042169 | 15.0422 | 15 | -0.000985304 | -0.00354716 | 3.59652 | 3.60006 |  |  |  |  | 197.3192 | 0.281127 | 197.8739 | 0.002807326 | -0.0009857897 | -0.001821536 | 1.024488e-05 | 0.541186 |  |  |  | 0.8055651 | 0.00260138 | 0.0390211 | 15.0391 | 15.0001 | -0.000980241 | -0.00352893 | 3.59653 | 3.60006 |  |  |  |  | 186.4734 | 0.260138 | 186.9585 | 0.002598002 | -0.0009807218 | -0.001617281 | -0.0001041427 | 0.6064018 |  |  |  | 1.323167 | 0.0181855 | 0.27278 | 15.2726 | 14.9998 | -0.00782676 | -0.0289902 | 3.67499 | 3.70398 |  |  |  |  | 306.2885 | 1.81855 | 311.8586 | 0.01802212 | -0.00785755 | -0.01016457 | 0.01372573 | 0.773033 |  |  | 386.0008 | 0.6203622 | 0.00282812 | 0.0425077 | 15.0729 | 15.0304 | -0.00107903 | -0.00356815 | 3.30324 | 3.30681 | -0.00174192 | -0.00196837 | 1.12803163 | 1.13 | 138.6346 | 0.282812 | 139.0267 | 0.002824128 | -0.001079613 | -0.001743439 | 0.0005918133 | 0.6192431 |  |  | 579.0009 | 1.064131 | 0.012606 | 0.189436 | 15.2169 | 15.0275 | -0.00645112 | -0.0197901 | 3.04791 | 3.0677 | -0.00603453 | -0.006637983 | 1.093362017 | 1.1 | 243.6755 | 1.2606 | 246.7472 | 0.01252721 | -0.006472018 | -0.006052811 | 0.008755008 | 1.069258
194 | 776.001 | 1.659954 | 0.0557513 | 0.837341 | 15.8566 | 15.0192 | -0.0195008 | -0.0647144 | 3.25384 | 3.31856 | -0.033970897 | -0.036009151 | 1.023990849 | 1.06 | 395.4531 | 5.57513 | 417.5001 | 0.05425265 | -0.01969345 | -0.03456132 | 0.04872163 | 0.5698119 |  |  | 582.001 | 1.309676 | 0.0219018 | 0.329252 | 15.3623 | 15.0331 | -0.00646525 | -0.0198614 | 3.05217 | 3.07203 | -0.015061673 | -0.01611599 | 1.05388401 | 1.07 | 303.4185 | 2.19018 | 310.0639 | 0.0216654 | -0.00648624 | -0.01517625 | 0.01740937 | 0.4273941 |  |  | 582.001 | 1.089774 | 0.0118538 | 0.177325 | 15.1367 | 14.9594 | -0.00360234 | -0.0123201 | 3.40771 | 3.42003 | -0.008140269 | -0.008954296 | 1.091045704 | 1.1 | 248.2966 | 1.18538 | 251.2398 | 0.01178409 | -0.003608844 | -0.008173582 | 0.007556336 | 0.4415254 |  |  | 388.0007 | 0.9701844 | 0.00578878 | 0.0870468 | 15.1242 | 15.0372 | -0.0023077 | -0.0067429 | 2.91517 | 2.92191 | -0.003453627 | -0.003868062 | 1.116131938 | 1.12 | 218.7465 | 0.578878 | 220.0128 | 0.005772089 | -0.002310367 | -0.003459605 | 0.002273422 | 0.6678124 |  |  | 582.0011 | 1.281216 | 0.0206347 | 0.310548 | 15.3603 | 15.0498 | -0.00851762 | -0.0273252 | 3.18076 | 3.20809 | -0.011795851 | -0.012857478 | 1.077142522 | 1.09 | 303.1387 | 2.06347 | 309.3938 | 0.02042469 | -0.008554102 | -0.01186597 | 0.01525348 | 0.7208934 |  |  | 582.001 | 0.8230463 | 0.00463883 | 0.0693773 | 15.0252 | 14.9558 | -0.0017644 | -0.00637564 | 3.60712 | 3.6135 | -0.002858352 | -0.003115604 | 1.086884396 | 1.09 | 189.2452 | 0.463883 | 190.1231 | 0.004628104 | -0.001765958 | -0.002862445 | 0.001907076 | 0.6169406 |  |  |  | 0.8563518 | 0.00284002 | 0.0426003 | 15.0426 | 15 | -0.00101215 | -0.00364381 | 3.59642 | 3.60006 |  |  |  |  | 198.2296 | 0.284002 | 198.7926 | 0.002835995 | -0.001012663 | -0.001823332 | 2.592864e-05 | 0.5553912 |  |  |  | 0.809671875 | 0.00262139 | 0.0393212 | 15.0394 | 15.0001 | -0.00094561 | -0.00340425 | 3.59666 | 3.60006 |  |  |  |  | 187.424 | 0.262139 | 187.9154 | 0.00261796 | -0.0009460574 | -0.001671903 | -9.801449e-05 | 0.5658567 |  |  |  | 1.327154 | 0.0183842 | 0.275761 | 15.2756 | 14.9998 | -0.00792235 | -0.0293443 | 3.67464 | 3.70398 |  |  |  |  | 307.2115 | 1.83842 | 312.8594 | 0.01821725 | -0.007953899 | -0.01026336 | 0.01390708 | 0.7749804 |  |  | 388.0008 | 0.6253584 | 0.00289822 | 0.0435615 | 15.074 | 15.0304 | -0.00102098 | -0.00337618 | 3.30343 | 3.30681 | -0.001872178 | -0.002115561 | 1.127884439 | 1.13 | 139.7511 | 0.289822 | 140.1562 | 0.002894028 | -0.001021502 | -0.001873933 | 0.0006435775 | 0.5451111 |  |  | 582.0009 | 1.068883 | 0.0127717 | 0.191926 | 15.2194 | 15.0275 | -0.00660326 | -0.0202568 | 3.04744 | 3.0677 | -0.006044531 | -0.006648984 | 1.093351016 | 1.1 | 244.7637 | 1.27717 | 247.8897 | 0.01269083 | -0.006625158 | -0.006062873 | 0.008901166 | 1.092742
195 | 780.001 | 1.662117 | 0.0563763 | 0.846729 | 15.866 | 15.0192 | -0.0197399 | -0.065508 | 3.25305 | 3.31856 | -0.034308773 | -0.036367299 | 1.023632701 | 1.06 | 395.9685 | 5.63763 | 418.2918 | 0.05484447 | -0.01993733 | -0.03491114 | 0.04930296 | 0.5710881 |  |  | 585.001 | 1.314755 | 0.0221846 | 0.333503 | 15.3666 | 15.0331 | -0.00655537 | -0.0201383 | 3.05189 | 3.07203 | -0.015246946 | -0.016314233 | 1.053685767 | 1.07 | 304.5952 | 2.21846 | 311.3526 | 0.0219421 | -0.006576951 | -0.01536438 | 0.01766838 | 0.428065 |  |  | 585.001 | 1.096526 | 0.0120841 | 0.180772 | 15.1402 | 14.9594 | -0.00368113 | -0.0125896 | 3.40744 | 3.42003 | -0.008290985 | -0.009120084 | 1.090879916 | 1.1 | 249.835 | 1.20841 | 252.8541 | 0.01201167 | -0.003687922 | -0.008325546 | 0.007756748 | 0.4429646 |  |  | 390.0007 | 0.9754451 | 0.00597252 | 0.0898096 | 15.127 | 15.0372 | -0.0023923 | -0.0069901 | 2.91492 | 2.92191 | -0.003552633 | -0.003978949 | 1.116021051 | 1.12 | 219.9326 | 0.597252 | 221.2462 | 0.005954755 | -0.002395166 | -0.003558959 | 0.002436474 | 0.6729963 |  |  | 585.0011 | 1.286445 | 0.0209528 | 0.315335 | 15.3651 | 15.0498 | -0.00863104 | -0.0276891 | 3.1804 | 3.20809 | -0.011992739 | -0.013072086 | 1.076927914 | 1.09 | 304.3759 | 2.09528 | 310.7534 | 0.02073631 | -0.008668503 | -0.01206523 | 0.01554238 | 0.7184697 |  |  | 585.001 | 0.8310271 | 0.00474311 | 0.0709369 | 15.0267 | 14.9558 | -0.00179464 | -0.00648493 | 3.60701 | 3.6135 | -0.002927483 | -0.003190957 | 1.086809043 | 1.09 | 191.0802 | 0.474311 | 191.9866 | 0.004731897 | -0.001796252 | -0.002931776 | 0.001984199 | 0.6126839 |  |  |  | 0.8603421 | 0.00285952 | 0.0428928 | 15.0429 | 15 | -0.00100823 | -0.0036297 | 3.59643 | 3.60006 |  |  |  |  | 199.1533 | 0.285952 | 199.7227 | 0.002855439 | -0.001008739 | -0.001846701 | 3.222442e-05 | 0.5462383 |  |  |  | 0.8136816 | 0.00263926 | 0.0395892 | 15.0397 | 15.0001 | -0.00097119 | -0.00349635 | 3.59657 | 3.60006 |  |  |  |  | 188.3522 | 0.263926 | 188.8493 | 0.002635783 | -0.0009716619 | -0.001664121 | -9.369022e-05 | 0.5838889 |  |  |  | 1.331063 | 0.018579 | 0.278682 | 15.2785 | 14.9998 | -0.00801907 | -0.0297025 | 3.67428 | 3.70398 |  |  |  |  | 308.1164 | 1.8579 | 313.8409 | 0.01840852 | -0.008051396 | -0.01035712 | 0.01408482 | 0.7773776 |  |  | 390.0008 | 0.6305709 | 0.00294278 | 0.0442312 | 15.0746 | 15.0304 | -0.00108634 | -0.00359232 | 3.30322 | 3.30681 | -0.001848453 | -0.002088752 | 1.127911248 | 1.13 | 140.916 | 0.294278 | 141.3307 | 0.002938458 | -0.00108693 | -0.001850163 | 0.000669149 | 0.5874781 |  |  | 585.0009 | 1.072076 | 0.0129614 | 0.194778 | 15.2222 | 15.0275 | -0.00670391 | -0.0205656 | 3.04713 | 3.0677 | -0.006126259 | -0.006738885 | 1.093261115 | 1.1 | 245.4949 | 1.29614 | 248.6768 | 0.01287812 | -0.006726482 | -0.006145102 | 0.009076423 | 1.094609
196 | 784.001 | 1.664284 | 0.0569817 | 0.855822 | 15.8751 | 15.0192 | -0.0200302 | -0.0664713 | 3.25209 | 3.31856 | -0.034577427 | -0.036652073 | 1.023347927 | 1.06 | 396.4847 | 5.69817 | 419.0771 | 0.05541739 | -0.02023352 | -0.03518937 | 0.04986548 | 0.5749896 |  |  | 588.001 | 1.319836 | 0.0224691 | 0.337781 | 15.3709 | 15.0331 | -0.00666343 | -0.0204702 | 3.05156 | 3.07203 | -0.015415968 | -0.016495085 | 1.053504915 | 1.07 | 305.7724 | 2.24691 | 312.6429 | 0.02222039 | -0.00668573 | -0.01553603 | 0.01792895 | 0.4303371 |  |  | 588.001 | 1.103004 | 0.0123612 | 0.184916 | 15.1443 | 14.9594 | -0.0037656 | -0.0128785 | 3.40715 | 3.42003 | -0.008475083 | -0.009322591 | 1.090677409 | 1.1 | 251.311 | 1.23612 | 254.4175 | 0.01228542 | -0.003772708 | -0.008511201 | 0.008004194 | 0.4432639 |  |  | 392.0007 | 0.9805223 | 0.00615131 | 0.0924982 | 15.1296 | 15.0372 | -0.00245824 | -0.00718277 | 2.91473 | 2.92191 | -0.003658928 | -0.004097999 | 1.115902001 | 1.12 | 221.0774 | 0.615131 | 222.4373 | 0.006132468 | -0.002461266 | -0.003665638 | 0.002595245 | 0.6714428 |  |  | 588.0011 | 1.29173 | 0.0212649 | 0.320032 | 15.3698 | 15.0498 | -0.00873872 | -0.0280345 | 3.18005 | 3.20809 | -0.012186158 | -0.013282913 | 1.076717087 | 1.09 | 305.6263 | 2.12649 | 312.1255 | 0.02104196 | -0.008777127 | -0.01226102 | 0.0158251 | 0.7158563 |  |  | 588.001 | 0.8387654 | 0.00483926 | 0.0723748 | 15.0281 | 14.9558 | -0.00189123 | -0.00683394 | 3.60666 | 3.6135 | -0.00292362 | -0.003186746 | 1.086813254 | 1.09 | 192.8595 | 0.483926 | 193.7928 | 0.004827588 | -0.001893021 | -0.002927902 | 0.002054039 | 0.6465451 |  |  |  | 0.8641222 | 0.00288074 | 0.0432111 | 15.0432 | 15 | -0.00102515 | -0.00369059 | 3.59637 | 3.60006 |  |  |  |  | 200.0283 | 0.288074 | 200.6045 | 0.002876599 | -0.001025676 | -0.001850923 | 4.091931e-05 | 0.554143 |  |  |  | 0.8177133 | 0.00266091 | 0.039914 | 15.04 | 15.0001 | -0.000956543 | -0.00344361 | 3.59662 | 3.60006 |  |  |  |  | 189.2855 | 0.266091 | 189.7891 | 0.002657376 | -0.0009570008 | -0.001700375 | -8.568083e-05 | 0.5628174 |  |  |  | 1.334861 | 0.0187779 | 0.281666 | 15.2815 | 14.9998 | -0.00809913 | -0.029999 | 3.67398 | 3.70398 |  |  |  |  | 308.9957 | 1.87779 | 314.798 | 0.01860377 | -0.008132106 | -0.01047167 | 0.01426689 | 0.7765819 |  |  | 392.0008 | 0.6359447 | 0.00296723 | 0.0445987 | 15.075 | 15.0304 | -0.00117922 | -0.00389947 | 3.30291 | 3.30681 | -0.001781257 | -0.00201282 | 1.12798718 | 1.13 | 142.1169 | 0.296723 | 142.5386 | 0.002962836 | -0.001179916 | -0.001782845 | 0.0006741317 | 0.6618161 |  |  | 588.0009 | 1.073567 | 0.0131274 | 0.197272 | 15.2247 | 15.0275 | -0.00674089 | -0.020679 | 3.04702 | 3.0677 | -0.006253586 | -0.006878945 | 1.093121055 | 1.1 | 245.8362 | 1.31274 | 249.0634 | 0.01304198 | -0.006763712 | -0.006273222 | 0.009234376 | 1.078188
197 | 788.001 | 1.666256 | 0.0576069 | 0.865212 | 15.8844 | 15.0192 | -0.0203048 | -0.0673827 | 3.25117 | 3.31856 | -0.034869632 | -0.03696181 | 1.02303819 | 1.06 | 396.9544 | 5.76069 | 419.8217 | 0.05600871 | -0.02051378 | -0.03549209 | 0.05044694 | 0.5779816 |  |  | 591.001 | 1.325126 | 0.022755 | 0.342079 | 15.3752 | 15.0331 | -0.00676606 | -0.0207855 | 3.05124 | 3.07203 | -0.015588098 | -0.016679265 | 1.053320735 | 1.07 | 306.998 | 2.2755 | 313.9837 | 0.02249997 | -0.006789054 | -0.01571087 | 0.01819013 | 0.4321246 |  |  | 591.001 | 1.109373 | 0.0126018 | 0.188516 | 15.1479 | 14.9594 | -0.0038671 | -0.0132256 | 3.4068 | 3.42003 | -0.008608885 | -0.009469773 | 1.090530227 | 1.1 | 252.7622 | 1.26018 | 255.9475 | 0.01252306 | -0.003874597 | -0.008646156 | 0.008216082 | 0.4481294 |  |  | 394.0007 | 0.9855529 | 0.00634049 | 0.095343 | 15.1325 | 15.0372 | -0.00256779 | -0.00750285 | 2.91441 | 2.92191 | -0.003740491 | -0.004189349 | 1.115810651 | 1.12 | 222.2116 | 0.634049 | 223.6205 | 0.006320474 | -0.002571092 | -0.003747504 | 0.002764435 | 0.6860813 |  |  | 591.0011 | 1.296912 | 0.0215776 | 0.324739 | 15.3745 | 15.0498 | -0.00887907 | -0.0284848 | 3.1796 | 3.20809 | -0.012348374 | -0.013459728 | 1.076540272 | 1.09 | 306.8524 | 2.15776 | 313.4736 | 0.0213481 | -0.008918724 | -0.01242525 | 0.0161087 | 0.7177904 |  |  | 591.001 | 0.8460009 | 0.00495023 | 0.0740345 | 15.0298 | 14.9558 | -0.00193321 | -0.00698564 | 3.60651 | 3.6135 | -0.002994933 | -0.003264477 | 1.086735523 | 1.09 | 194.5232 | 0.495023 | 195.4861 | 0.004938018 | -0.001935081 | -0.002999427 | 0.002140234 | 0.6451503 |  |  |  | 0.868097 | 0.00291165 | 0.0436748 | 15.0437 | 15 | -0.00104866 | -0.00377525 | 3.59629 | 3.60006 |  |  |  |  | 200.9484 | 0.291165 | 201.5335 | 0.002907419 | -0.00104921 | -0.001858209 | 5.860848e-05 | 0.5646352 |  |  |  | 0.8218453 | 0.00267866 | 0.0401803 | 15.0403 | 15.0001 | -0.00095506 | -0.00343828 | 3.59662 | 3.60006 |  |  |  |  | 190.242 | 0.267866 | 190.7516 | 0.002675079 | -0.0009555164 | -0.001719562 | -8.188795e-05 | 0.5556741 |  |  |  | 1.338763 | 0.0189604 | 0.284402 | 15.2842 | 14.9998 | -0.00821754 | -0.0304376 | 3.67355 | 3.70398 |  |  |  |  | 309.8989 | 1.89604 | 315.7747 | 0.01878289 | -0.00825149 | -0.0105314 | 0.01443255 | 0.783513 |  |  | 394.0008 | 0.6414236 | 0.00306156 | 0.0460165 | 15.0764 | 15.0304 | -0.00110685 | -0.00366016 | 3.30315 | 3.30681 | -0.001946474 | -0.002199515 | 1.127800485 | 1.13 | 143.3413 | 0.306156 | 143.7801 | 0.003056883 | -0.001107463 | -0.001948371 | 0.0007482431 | 0.5684046 |  |  | 591.0009 | 1.072964 | 0.0132308 | 0.198825 | 15.2263 | 15.0275 | -0.00685648 | -0.0210336 | 3.04666 | 3.0677 | -0.006240599 | -0.006864659 | 1.093135341 | 1.1 | 245.6982 | 1.32308 | 248.9489 | 0.01314404 | -0.006880094 | -0.006260153 | 0.00933818 | 1.09903
198 | 792.001 | 1.668262 | 0.0582273 | 0.874529 | 15.8938 | 15.0192 | -0.0206048 | -0.0683782 | 3.25018 | 3.31856 | -0.035146632 | -0.037255429 | 1.022744571 | 1.06 | 397.4324 | 5.82273 | 420.5738 | 0.05659515 | -0.02082004 | -0.03577914 | 0.05102341 | 0.5819045 |  |  | 594.001 | 1.330413 | 0.0230519 | 0.346541 | 15.3796 | 15.0331 | -0.00687196 | -0.0211109 | 3.05092 | 3.07203 | -0.015766509 | -0.016870165 | 1.053129835 | 1.07 | 308.2229 | 2.30519 | 315.328 | 0.02279022 | -0.006895681 | -0.01589212 | 0.01846193 | 0.4339056 |  |  | 594.001 | 1.115705 | 0.0128527 | 0.19227 | 15.1517 | 14.9594 | -0.00396525 | -0.0135613 | 3.40647 | 3.42003 | -0.008761506 | -0.009637657 | 1.090362343 | 1.1 | 254.2049 | 1.28527 | 257.4721 | 0.01277081 | -0.003973132 | -0.008800114 | 0.008438173 | 0.4514865 |  |  | 396.0007 | 0.9905424 | 0.00651711 | 0.0979987 | 15.1351 | 15.0372 | -0.00267337 | -0.00781135 | 2.9141 | 2.92191 | -0.003805671 | -0.004262351 | 1.115737649 | 1.12 | 223.3366 | 0.651711 | 224.7921 | 0.006495965 | -0.00267695 | -0.003812931 | 0.002921297 | 0.7020714 |  |  | 594.0011 | 1.302152 | 0.0218932 | 0.329488 | 15.3793 | 15.0498 | -0.00898819 | -0.0288349 | 3.17925 | 3.20809 | -0.012547933 | -0.013677247 | 1.076322753 | 1.09 | 308.0922 | 2.18932 | 314.8374 | 0.02165699 | -0.009028827 | -0.01262732 | 0.0163948 | 0.7150231 |  |  | 594.001 | 0.8535491 | 0.00504976 | 0.0755231 | 15.0313 | 14.9558 | -0.00196702 | -0.00710781 | 3.60639 | 3.6135 | -0.003061254 | -0.003336767 | 1.086663233 | 1.09 | 196.2588 | 0.504976 | 197.2498 | 0.005037053 | -0.001968957 | -0.003065949 | 0.002214027 | 0.6422015 |  |  |  | 0.8719124 | 0.00294508 | 0.0441762 | 15.0442 | 15 | -0.00108767 | -0.00391569 | 3.59615 | 3.60006 |  |  |  |  | 201.8316 | 0.294508 | 202.426 | 0.002940752 | -0.001088262 | -0.00185249 | 7.93247e-05 | 0.5874591 |  |  |  | 0.8261337 | 0.00269383 | 0.0404078 | 15.0405 | 15.0001 | -0.00100733 | -0.00362644 | 3.59644 | 3.60006 |  |  |  |  | 191.2347 | 0.269383 | 191.7498 | 0.002690208 | -0.001007838 | -0.00168237 | -8.118658e-05 | 0.5990581 |  |  |  | 1.342638 | 0.0191809 | 0.28771 | 15.2876 | 14.9998 | -0.00826841 | -0.0306261 | 3.67336 | 3.70398 |  |  |  |  | 310.7958 | 1.91809 | 316.7572 | 0.01899927 | -0.008302783 | -0.01069648 | 0.01463539 | 0.7762162 |  |  | 395.9991 | 0.6469221 | 0.00309169 | 0.0464694 | 15.0769 | 15.0304 | -0.00115634 | -0.00382381 | 3.30299 | 3.30681 | -0.001931227 | -0.002182287 | 1.127817713 | 1.13 | 144.5701 | 0.309169 | 145.017 | 0.003086921 | -0.001157009 | -0.001933094 | 0.0007584202 | 0.598527 |  |  | 594.0009 | 1.074227 | 0.0133392 | 0.200454 | 15.2279 | 15.0275 | -0.00686263 | -0.0210525 | 3.04665 | 3.0677 | -0.006341753 | -0.006975928 | 1.093024072 | 1.1 | 245.9874 | 1.33392 | 249.2686 | 0.01325102 | -0.006886286 | -0.006361947 | 0.009440272 | 1.082418
199 | 796.001 | 1.670042 | 0.0588694 | 0.884173 | 15.9034 | 15.0192 | -0.0209155 | -0.0694092 | 3.24915 | 3.31856 | -0.03542338 | -0.037548783 | 1.022451217 | 1.06 | 397.8565 | 5.88694 | 421.2781 | 0.05720174 | -0.02113733 | -0.03606601 | 0.05162066 | 0.5860734 |  |  | 597.001 | 1.335671 | 0.0233388 | 0.350854 | 15.3839 | 15.0331 | -0.00693549 | -0.021306 | 3.05072 | 3.07203 | -0.015977109 | -0.017095506 | 1.052904494 | 1.07 | 309.441 | 2.33388 | 316.663 | 0.02307061 | -0.006959652 | -0.01610612 | 0.018724 | 0.4321123 |  |  | 597.001 | 1.121924 | 0.0131063 | 0.196062 | 15.1555 | 14.9594 | -0.00399437 | -0.0136608 | 3.40637 | 3.42003 | -0.008980951 | -0.009879046 | 1.090120954 | 1.1 | 255.6218 | 1.31063 | 258.972 | 0.01302116 | -0.004002369 | -0.009021523 | 0.008663283 | 0.4436467 |  |  | 398.0007 | 0.9955944 | 0.00670952 | 0.100892 | 15.138 | 15.0372 | -0.00274757 | -0.00802815 | 2.91389 | 2.92191 | -0.003924732 | -0.0043957 | 1.1156043 | 1.12 | 224.4757 | 0.670952 | 225.9818 | 0.006687111 | -0.002751351 | -0.003932454 | 0.003093524 | 0.6996526 |  |  | 597.0011 | 1.30729 | 0.0222191 | 0.334393 | 15.3842 | 15.0498 | -0.00911758 | -0.02925 | 3.17884 | 3.20809 | -0.012735126 | -0.013881287 | 1.076118713 | 1.09 | 309.3079 | 2.22191 | 316.1805 | 0.02197585 | -0.0091594 | -0.01281691 | 0.01669121 | 0.7146338 |  |  | 597.001 | 0.8611 | 0.00515829 | 0.0771463 | 15.0329 | 14.9558 | -0.00200647 | -0.00725037 | 3.60625 | 3.6135 | -0.003128663 | -0.003410243 | 1.086589757 | 1.09 | 197.995 | 0.515829 | 199.0163 | 0.005145032 | -0.002008486 | -0.003133567 | 0.002296724 | 0.6409582 |  |  |  | 0.8757632 | 0.00297261 | 0.0445891 | 15.0446 | 15 | -0.0010521 | -0.00378763 | 3.59627 | 3.60006 |  |  |  |  | 202.723 | 0.297261 | 203.3256 | 0.002968201 | -0.001052654 | -0.001915547 | 9.405701e-05 | 0.5495318 |  |  |  | 0.8302489 | 0.00271907 | 0.0407864 | 15.0409 | 15.0001 | -0.000988704 | -0.0035594 | 3.5965 | 3.60006 |  |  |  |  | 192.1872 | 0.271907 | 192.7098 | 0.00271538 | -0.0009891931 | -0.001726187 | -6.988981e-05 | 0.573051 |  |  |  | 1.346516 | 0.019367 | 0.290502 | 15.2903 | 14.9998 | -0.00835679 | -0.0309534 | 3.67303 | 3.70398 |  |  |  |  | 311.6934 | 1.9367 | 317.73 | 0.01918185 | -0.008391904 | -0.01078994 | 0.01480457 | 0.7777524 |  |  | 398.0009 | 0.6526412 | 0.00315404 | 0.0474065 | 15.0778 | 15.0304 | -0.00114838 | -0.00379748 | 3.30301 | 3.30681 | -0.001996846 | -0.002256436 | 1.127743564 | 1.13 | 145.8481 | 0.315404 | 146.3081 | 0.003149076 | -0.00114904 | -0.001998842 | 0.000799845 | 0.5748527 |  |  | 597.0009 | 1.080421 | 0.0134535 | 0.202171 | 15.2296 | 15.0275 | -0.00693205 | -0.0212654 | 3.04643 | 3.0677 | -0.00638092 | -0.007019012 | 1.092980988 | 1.1 | 247.4057 | 1.34535 | 250.7341 | 0.01336381 | -0.006956188 | -0.006401365 | 0.009530657 | 1.086673
200 | [24 empty] | 600.001 | 1.340902 | 0.0236356 | 0.355317 | 15.3884 | 15.0331 | -0.00704823 | -0.0216524 | 3.05038 | 3.07203 | -0.016155216 | -0.017286081 | 1.052713919 | 1.07 | 310.6529 | 2.36356 | 317.9954 | 0.0233606 | -0.007073186 | -0.01628713 | 0.0189957 | 0.4342806 |  |  | 600.001 | 1.128318 | 0.01338 | 0.200158 | 15.1596 | 14.9594 | -0.00408207 | -0.0139608 | 3.40607 | 3.42003 | -0.009161714 | -0.010077886 | 1.089922114 | 1.1 | 257.0787 | 1.338 | 260.5184 | 0.01329128 | -0.004090424 | -0.009203941 | 0.008907384 | 0.444421 |  |  | 400.0007 | 1.000426 | 0.00689348 | 0.103658 | 15.1408 | 15.0372 | -0.00283119 | -0.0082725 | 2.91364 | 2.92191 | -0.004023486 | -0.004506305 | 1.115493695 | 1.12 | 225.5649 | 0.689348 | 227.1199 | 0.006869829 | -0.002835205 | -0.004031602 | 0.003258143 | 0.7032454 |  |  | 600.0011 | 1.312457 | 0.0225275 | 0.339035 | 15.3888 | 15.0498 | -0.00926048 | -0.0297084 | 3.17838 | 3.20809 | -0.012887396 | -0.014047261 | 1.075952739 | 1.09 | 310.5304 | 2.25275 | 317.5259 | 0.0222775 | -0.009303625 | -0.01297116 | 0.01697038 | 0.7172547 |  |  | 600.001 | 0.8683973 | 0.0052858 | 0.0790532 | 15.0348 | 14.9558 | -0.00208186 | -0.00752278 | 3.60597 | 3.6135 | -0.003177245 | -0.003463197 | 1.086536803 | 1.09 | 199.6729 | 0.52858 | 200.7283 | 0.005271879 | -0.00208403 | -0.003182303 | 0.00239907 | 0.6548811 |  |  |  | 0.8795866 | 0.00299432 | 0.0449148 | 15.0449 | 15 | -0.00103882 | -0.00373981 | 3.59632 | 3.60006 |  |  |  |  | 203.608 | 0.299432 | 204.2177 | 0.002989846 | -0.00103936 | -0.001950486 | 0.0001030921 | 0.5328723 |  |  |  | 0.8342487 | 0.00274368 | 0.0411555 | 15.0413 | 15.0001 | -0.00101124 | -0.00364053 | 3.59642 | 3.60006 |  |  |  |  | 193.1131 | 0.274368 | 193.643 | 0.002739923 | -0.001011752 | -0.001728171 | -5.883368e-05 | 0.5854464 |  |  |  | 1.350156 | 0.0195666 | 0.293497 | 15.2933 | 14.9998 | -0.00845223 | -0.0313069 | 3.67268 | 3.70398 |  |  |  |  | 312.5361 | 1.95666 | 318.6514 | 0.01937764 | -0.008488153 | -0.01088948 | 0.01498766 | 0.7794817 |  |  | 400.0009 | 0.658341 | 0.00322398 | 0.0484577 | 15.0789 | 15.0304 | -0.00116495 | -0.00385226 | 3.30296 | 3.30681 | -0.002054543 | -0.002321634 | 1.127678366 | 1.13 | 147.1219 | 0.322398 | 147.5962 | 0.003218794 | -0.001165629 | -0.002056656 | 0.0008488807 | 0.5667593 |  |  | 600.0009 | 1.086255 | 0.0135981 | 0.204345 | 15.2318 | 15.0275 | -0.0069972 | -0.0214653 | 3.04623 | 3.0677 | -0.006459206 | -0.007105127 | 1.092894873 | 1.1 | 248.7418 | 1.35981 | 252.1242 | 0.01350648 | -0.007021795 | -0.006480157 | 0.009652076 | 1.083584
201 | [24 empty] | 603.001 | 1.345989 | 0.0239384 | 0.359868 | 15.393 | 15.0331 | -0.00715475 | -0.0219796 | 3.05005 | 3.07203 | -0.01634281 | -0.017486807 | 1.052513193 | 1.07 | 311.8313 | 2.39384 | 319.2961 | 0.02365637 | -0.007180468 | -0.01647783 | 0.01927361 | 0.4357655 |  |  | 603.001 | 1.13462 | 0.0135661 | 0.202942 | 15.1624 | 14.9594 | -0.00418311 | -0.0143063 | 3.40572 | 3.42003 | -0.009242882 | -0.01016717 | 1.08983283 | 1.1 | 258.5145 | 1.35661 | 262.0215 | 0.0134749 | -0.004191884 | -0.009285862 | 0.009065717 | 0.4514264 |  |  | 402.0007 | 1.005353 | 0.00707988 | 0.106461 | 15.1436 | 15.0372 | -0.00295327 | -0.00862922 | 2.91329 | 2.92191 | -0.004088005 | -0.004578566 | 1.115421434 | 1.12 | 226.6759 | 0.707988 | 228.2807 | 0.007054935 | -0.00295764 | -0.004096384 | 0.00342479 | 0.7220123 |  |  | 603.0011 | 1.317495 | 0.0228515 | 0.343911 | 15.3937 | 15.0498 | -0.00936056 | -0.0300295 | 3.17806 | 3.20809 | -0.013102244 | -0.014281446 | 1.075718554 | 1.09 | 311.7224 | 2.28515 | 318.8457 | 0.02259432 | -0.009404645 | -0.01318884 | 0.01726513 | 0.7130762 |  |  | 603.001 | 0.8753723 | 0.00540382 | 0.0808183 | 15.0366 | 14.9558 | -0.00213723 | -0.00772288 | 3.60577 | 3.6135 | -0.003241289 | -0.003533005 | 1.086466995 | 1.09 | 201.2767 | 0.540382 | 202.3643 | 0.005389272 | -0.002139517 | -0.003246553 | 0.002493048 | 0.6590119 |  |  |  | 0.8833464 | 0.00301905 | 0.0452858 | 15.0453 | 15 | -0.00109098 | -0.0039276 | 3.59613 | 3.60006 |  |  |  |  | 204.4783 | 0.301905 | 205.0957 | 0.003014502 | -0.001091576 | -0.001922926 | 0.0001153372 | 0.5676638 |  |  |  | 0.8382692 | 0.00277029 | 0.0415548 | 15.0417 | 15.0001 | -0.0010065 | -0.00362345 | 3.59644 | 3.60006 |  |  |  |  | 194.0438 | 0.277029 | 194.5813 | 0.00276646 | -0.001007007 | -0.001759453 | -4.585957e-05 | 0.5723409 |  |  |  | 1.354048 | 0.0197557 | 0.296332 | 15.2962 | 14.9998 | -0.00854504 | -0.0316507 | 3.67233 | 3.70398 |  |  |  |  | 313.4371 | 1.97557 | 319.6293 | 0.01956309 | -0.008581758 | -0.01098133 | 0.01515965 | 0.7814862 |  |  | 402.0009 | 0.6642659 | 0.00326322 | 0.0490475 | 15.0795 | 15.0304 | -0.00121895 | -0.00403084 | 3.30278 | 3.30681 | -0.002039865 | -0.002305047 | 1.127694953 | 1.13 | 148.4459 | 0.326322 | 148.9303 | 0.003257907 | -0.001219694 | -0.002041948 | 0.0008665718 | 0.5973185 |  |  | 603.0009 | 1.091047 | 0.0137347 | 0.206398 | 15.2339 | 15.0275 | -0.00707987 | -0.0217189 | 3.04598 | 3.0677 | -0.006514632 | -0.007166095 | 1.092833905 | 1.1 | 249.8389 | 1.37347 | 253.2704 | 0.01364123 | -0.007105051 | -0.006535945 | 0.009769312 | 1.087073
202 | [24 empty] | 606.001 | 1.35126 | 0.0242426 | 0.364441 | 15.3975 | 15.0331 | -0.00725725 | -0.0222945 | 3.04973 | 3.07203 | -0.016527107 | -0.017684004 | 1.052315996 | 1.07 | 313.0525 | 2.42426 | 320.6418 | 0.02395341 | -0.007283712 | -0.0166652 | 0.01955218 | 0.4370611 |  |  | 606.001 | 1.140711 | 0.0138691 | 0.207474 | 15.1669 | 14.9594 | -0.00426497 | -0.0145863 | 3.40544 | 3.42003 | -0.009455401 | -0.010400941 | 1.089599059 | 1.1 | 259.9022 | 1.38691 | 263.5069 | 0.0137738 | -0.004274091 | -0.009500387 | 0.009339621 | 0.449886 |  |  | 404.0007 | 1.010066 | 0.00726687 | 0.109273 | 15.1464 | 15.0372 | -0.00300327 | -0.00877531 | 2.91314 | 2.92191 | -0.004220841 | -0.004727342 | 1.115272658 | 1.12 | 227.7385 | 0.726687 | 229.3934 | 0.007240594 | -0.003007789 | -0.004229774 | 0.003592754 | 0.7110992 |  |  | 606.0011 | 1.322443 | 0.0231722 | 0.348736 | 15.3985 | 15.0498 | -0.00950333 | -0.0304875 | 3.1776 | 3.20809 | -0.013267057 | -0.014461092 | 1.075538908 | 1.09 | 312.8933 | 2.31722 | 320.1437 | 0.0229078 | -0.009548775 | -0.01335585 | 0.01755692 | 0.7149507 |  |  | 606.001 | 0.8825967 | 0.00555269 | 0.0830448 | 15.0388 | 14.9558 | -0.0021867 | -0.00790164 | 3.6056 | 3.6135 | -0.003340114 | -0.003640724 | 1.086359276 | 1.09 | 202.9378 | 0.555269 | 204.0646 | 0.005537331 | -0.002189094 | -0.003345705 | 0.002616772 | 0.6542999 |  |  |  | 0.8871796875 | 0.00304833 | 0.0457249 | 15.0457 | 15 | -0.00109824 | -0.00395373 | 3.59611 | 3.60006 |  |  |  |  | 205.3657 | 0.304833 | 205.9917 | 0.003043693 | -0.001098844 | -0.00194485 | 0.0001318626 | 0.5650017 |  |  |  | 0.8422708 | 0.00278129 | 0.0417197 | 15.0418 | 15.0001 | -0.00101534 | -0.00365529 | 3.59641 | 3.60006 |  |  |  |  | 194.9701 | 0.278129 | 195.5123 | 0.002777429 | -0.001015856 | -0.001761574 | -4.834598e-05 | 0.5766752 |  |  |  | 1.357665 | 0.019954 | 0.299307 | 15.2992 | 14.9998 | -0.00859418 | -0.0318327 | 3.67215 | 3.70398 |  |  |  |  | 314.2744 | 1.9954 | 320.5454 | 0.01975753 | -0.008631323 | -0.01112621 | 0.01534146 | 0.7757652 |  |  | 404.0009 | 0.6700084 | 0.00333847 | 0.0501786 | 15.0806 | 15.0304 | -0.00121284 | -0.00401063 | 3.3028 | 3.30681 | -0.0021187 | -0.002394131 | 1.127605869 | 1.13 | 149.7292 | 0.333847 | 150.2291 | 0.00333291 | -0.001213576 | -0.002120948 | 0.0009207203 | 0.5721858 |  |  | 606.0009 | 1.097413 | 0.0138478 | 0.208097 | 15.2356 | 15.0275 | -0.00713172 | -0.021878 | 3.04582 | 3.0677 | -0.006573303 | -0.007230633 | 1.092769367 | 1.1 | 251.2967 | 1.38478 | 254.7766 | 0.0137528 | -0.007157272 | -0.006595002 | 0.009857846 | 1.085257
203 | [24 empty] | 609.001 | 1.356317 | 0.0245535 | 0.369115 | 15.4022 | 15.0331 | -0.00735513 | -0.0225952 | 3.04943 | 3.07203 | -0.016730491 | -0.017901626 | 1.052098374 | 1.07 | 314.2242 | 2.45535 | 321.9395 | 0.02425691 | -0.007382312 | -0.01687203 | 0.01983787 | 0.4375475 |  |  | 609.001 | 1.146943 | 0.0141408 | 0.211537 | 15.171 | 14.9594 | -0.00433909 | -0.0148398 | 3.40519 | 3.42003 | -0.009650395 | -0.010615434 | 1.089384566 | 1.1 | 261.3223 | 1.41408 | 265.0176 | 0.01404175 | -0.004348531 | -0.009697262 | 0.009582147 | 0.4484288 |  |  | 406.0007 | 1.014785 | 0.00745091 | 0.11204 | 15.1492 | 15.0372 | -0.00311167 | -0.00909205 | 2.91282 | 2.92191 | -0.004295514 | -0.004810976 | 1.115189024 | 1.12 | 228.8025 | 0.745091 | 230.5073 | 0.007423289 | -0.003116521 | -0.004304766 | 0.003757737 | 0.7239699 |  |  | 609.0011 | 1.327424 | 0.023478 | 0.353339 | 15.4031 | 15.0498 | -0.00960332 | -0.0308083 | 3.17728 | 3.20809 | -0.013462387 | -0.014674001 | 1.075325999 | 1.09 | 314.0718 | 2.3478 | 321.4455 | 0.02320663 | -0.009649729 | -0.01355383 | 0.01783399 | 0.7119561 |  |  | 609.001 | 0.8900274 | 0.0056543 | 0.0845645 | 15.0403 | 14.9558 | -0.00225047 | -0.00813206 | 3.60537 | 3.6135 | -0.003375938 | -0.003679773 | 1.086320227 | 1.09 | 204.6463 | 0.56543 | 205.8035 | 0.005638374 | -0.002253006 | -0.003381649 | 0.00269293 | 0.6662447 |  |  |  | 0.8909613 | 0.00307477 | 0.0461215 | 15.0461 | 15 | -0.00105559 | -0.0038002 | 3.59626 | 3.60006 |  |  |  |  | 206.241 | 0.307477 | 206.8752 | 0.003070053 | -0.001056148 | -0.002013905 | 0.0001457331 | 0.5244277 |  |  |  | 0.8461954 | 0.00282014 | 0.0423024 | 15.0424 | 15.0001 | -0.00103462 | -0.00372468 | 3.59634 | 3.60006 |  |  |  |  | 195.8786 | 0.282014 | 196.431 | 0.002816171 | -0.001035156 | -0.001781015 | -2.288158e-05 | 0.5812166 |  |  |  | 1.361546 | 0.0201623 | 0.302432 | 15.3023 | 14.9998 | -0.00868731 | -0.0321776 | 3.67181 | 3.70398 |  |  |  |  | 315.1727 | 2.01623 | 321.5274 | 0.01996173 | -0.008725265 | -0.01123647 | 0.01553214 | 0.7765131 |  |  | 406.0009 | 0.6756891 | 0.00338119 | 0.0508206 | 15.0812 | 15.0304 | -0.00124622 | -0.00412101 | 3.30269 | 3.30681 | -0.002125166 | -0.002401438 | 1.127598562 | 1.13 | 150.9987 | 0.338119 | 151.5093 | 0.003375487 | -0.001246997 | -0.002127427 | 0.0009427419 | 0.5861526 |  |  | 609.0009 | 1.103683 | 0.0140277 | 0.2108 | 15.2383 | 15.0275 | -0.00721329 | -0.0221282 | 3.04557 | 3.0677 | -0.006667791 | -0.00733457 | 1.09266543 | 1.1 | 252.7326 | 1.40277 | 256.2778 | 0.01393022 | -0.007239432 | -0.00669012 | 0.01001232 | 1.082108
204 | [24 empty] | 612.001 | 1.361429 | 0.0248519 | 0.373601 | 15.4067 | 15.0331 | -0.00744623 | -0.022875 | 3.04915 | 3.07203 | -0.016927419 | -0.018112338 | 1.051887662 | 1.07 | 315.4085 | 2.48519 | 323.247 | 0.02454811 | -0.007474092 | -0.01707233 | 0.02011112 | 0.4377899 |  |  | 612.001 | 1.153125 | 0.01439 | 0.215266 | 15.1747 | 14.9594 | -0.00443454 | -0.0151663 | 3.40486 | 3.42003 | -0.009795907 | -0.010775498 | 1.089224502 | 1.1 | 262.7307 | 1.439 | 266.5114 | 0.01428745 | -0.004444402 | -0.009844203 | 0.009802704 | 0.451474 |  |  | 408.0007 | 1.019526 | 0.00764895 | 0.115018 | 15.1522 | 15.0372 | -0.00319098 | -0.00932376 | 2.91259 | 2.92191 | -0.004414042 | -0.004943727 | 1.115056273 | 1.12 | 229.8716 | 0.764895 | 231.6298 | 0.007619845 | -0.003196082 | -0.004423813 | 0.003936442 | 0.7224723 |  |  | 612.0011 | 1.332552 | 0.0238125 | 0.358373 | 15.4082 | 15.0498 | -0.0097415 | -0.0312516 | 3.17683 | 3.20809 | -0.013649226 | -0.014877656 | 1.075122344 | 1.09 | 315.2849 | 2.38125 | 322.7927 | 0.0235334 | -0.009789259 | -0.01374323 | 0.01813825 | 0.7122966 |  |  | 612.001 | 0.8974003 | 0.00580473 | 0.0868142 | 15.0426 | 14.9558 | -0.00229482 | -0.00829232 | 3.6052 | 3.6135 | -0.003481333 | -0.003794653 | 1.086205347 | 1.09 | 206.3416 | 0.580473 | 207.5394 | 0.005787947 | -0.002297457 | -0.003487407 | 0.002817658 | 0.6587866 |  |  |  | 0.8946349 | 0.00311204 | 0.0466806 | 15.0467 | 15 | -0.00117613 | -0.00423415 | 3.59583 | 3.60006 |  |  |  |  | 207.0914 | 0.311204 | 207.7359 | 0.003107208 | -0.001176822 | -0.001930385 | 0.0001707216 | 0.6096307 |  |  |  | 0.8501763 | 0.00284121 | 0.0426185 | 15.0427 | 15.0001 | -0.00102031 | -0.00367317 | 3.59639 | 3.60006 |  |  |  |  | 196.8001 | 0.284121 | 197.3592 | 0.002837181 | -0.001020831 | -0.001816351 | -1.528701e-05 | 0.5620231 |  |  |  | 1.365151 | 0.0203587 | 0.305378 | 15.3052 | 14.9998 | -0.00879106 | -0.0325619 | 3.67142 | 3.70398 |  |  |  |  | 316.0072 | 2.03587 | 322.4407 | 0.02015423 | -0.008829929 | -0.0113243 | 0.01571206 | 0.7797327 |  |  | 408.0009 | 0.681338 | 0.00345314 | 0.0519021 | 15.0823 | 15.0304 | -0.00128884 | -0.00426195 | 3.30255 | 3.30681 | -0.002155646 | -0.00243588 | 1.12756412 | 1.13 | 152.2611 | 0.345314 | 152.7869 | 0.003447192 | -0.001289671 | -0.002157973 | 0.0009939329 | 0.5976309 |  |  | 612.0009 | 1.109527 | 0.0141922 | 0.213272 | 15.2407 | 15.0275 | -0.00729874 | -0.0223903 | 3.04531 | 3.0677 | -0.00673942 | -0.007413362 | 1.092586638 | 1.1 | 254.0708 | 1.41922 | 257.6766 | 0.01409243 | -0.007325506 | -0.006762232 | 0.01015315 | 1.083297
205 | [24 empty] | 615.001 | 1.36638 | 0.0251474 | 0.378043 | 15.4111 | 15.0331 | -0.00753144 | -0.0231368 | 3.04889 | 3.07203 | -0.017124285 | -0.018322985 | 1.051677015 | 1.07 | 316.5555 | 2.51474 | 324.516 | 0.02483641 | -0.007559945 | -0.0172726 | 0.020382 | 0.4376842 |  |  | 615.001 | 1.159256 | 0.0146564 | 0.219252 | 15.1787 | 14.9594 | -0.00452938 | -0.0154906 | 3.40454 | 3.42003 | -0.009963806 | -0.010960186 | 1.089039814 | 1.1 | 264.1275 | 1.46564 | 267.9987 | 0.01455003 | -0.004539669 | -0.01001378 | 0.01004026 | 0.4533423 |  |  | 410.0007 | 1.024262 | 0.00783632 | 0.117836 | 15.155 | 15.0372 | -0.00331726 | -0.00969276 | 2.91222 | 2.92191 | -0.004471517 | -0.005008099 | 1.114991901 | 1.12 | 230.9394 | 0.783632 | 232.7491 | 0.007805776 | -0.003322774 | -0.004481544 | 0.004104574 | 0.7414351 |  |  | 615.0011 | 1.337317 | 0.0241247 | 0.363071 | 15.4129 | 15.0498 | -0.00985601 | -0.0316189 | 3.17647 | 3.20809 | -0.013838251 | -0.015083693 | 1.074916307 | 1.09 | 316.4123 | 2.41247 | 324.0457 | 0.0238383 | -0.009904902 | -0.01393489 | 0.0184222 | 0.7107986 |  |  | 615.001 | 0.9048045 | 0.00594467 | 0.0889071 | 15.0447 | 14.9558 | -0.00235355 | -0.00850453 | 3.60499 | 3.6135 | -0.00356239 | -0.003883005 | 1.086116995 | 1.09 | 208.0441 | 0.594467 | 209.2808 | 0.00592707 | -0.002356324 | -0.00356875 | 0.002931858 | 0.6602658 |  |  |  | 0.8982132 | 0.00315369 | 0.0473053 | 15.0473 | 15 | -0.00111284 | -0.00400629 | 3.59606 | 3.60006 |  |  |  |  | 207.9197 | 0.315369 | 208.5754 | 0.003148728 | -0.00111346 | -0.002035268 | 0.0002003739 | 0.5470826 |  |  |  | 0.854057 | 0.00285327 | 0.0427995 | 15.0429 | 15.0001 | -0.00105032 | -0.0037812 | 3.59628 | 3.60006 |  |  |  |  | 197.6984 | 0.285327 | 198.2625 | 0.002849207 | -0.001050872 | -0.001798335 | -1.631616e-05 | 0.5843582 |  |  |  | 1.368791 | 0.0205607 | 0.308407 | 15.3083 | 14.9998 | -0.00888193 | -0.0328985 | 3.67108 | 3.70398 |  |  |  |  | 316.8497 | 2.05607 | 323.3644 | 0.02035218 | -0.008921609 | -0.01143057 | 0.01589728 | 0.7805042 |  |  | 410.0009 | 0.6868243 | 0.00351376 | 0.0528133 | 15.0832 | 15.0304 | -0.00131514 | -0.00434892 | 3.30246 | 3.30681 | -0.002187994 | -0.002472434 | 1.127527566 | 1.13 | 153.4872 | 0.351376 | 154.0265 | 0.003507601 | -0.001316006 | -0.002190391 | 0.001034438 | 0.6008085 |  |  | 615.0009 | 1.114619 | 0.014375 | 0.216019 | 15.2435 | 15.0275 | -0.00740458 | -0.022715 | 3.04498 | 3.0677 | -0.006814242 | -0.007495666 | 1.092504334 | 1.1 | 255.2368 | 1.4375 | 258.9059 | 0.01427266 | -0.00743213 | -0.006837565 | 0.01031458 | 1.086956
206 | [24 empty] | 618.001 | 1.371464 | 0.0254549 | 0.382666 | 15.4158 | 15.0331 | -0.00760814 | -0.0233724 | 3.04866 | 3.07203 | -0.017349818 | -0.018564305 | 1.051435695 | 1.07 | 317.7332 | 2.54549 | 325.8211 | 0.02513632 | -0.00763723 | -0.01750209 | 0.020664 | 0.436361 |  |  | 618.001 | 1.165358 | 0.0149273 | 0.223303 | 15.1827 | 14.9594 | -0.00460297 | -0.0157423 | 3.40429 | 3.42003 | -0.010151952 | -0.011167148 | 1.088832852 | 1.1 | 265.518 | 1.49273 | 269.4814 | 0.01481698 | -0.004613596 | -0.01020383 | 0.01028226 | 0.4521434 |  |  | 412.0007 | 1.028792 | 0.00803584 | 0.120836 | 15.158 | 15.0372 | -0.00338427 | -0.00988854 | 2.91203 | 2.92191 | -0.004603606 | -0.005156038 | 1.114843962 | 1.12 | 231.9607 | 0.803584 | 233.8247 | 0.008003725 | -0.00339001 | -0.004614235 | 0.004285419 | 0.734685 |  |  | 618.0011 | 1.342287 | 0.0244425 | 0.367854 | 15.4176 | 15.0498 | -0.0100033 | -0.0320913 | 3.17599 | 3.20809 | -0.013989881 | -0.015248971 | 1.074751029 | 1.09 | 317.5883 | 2.44425 | 325.351 | 0.02414856 | -0.01005367 | -0.01408866 | 0.01871065 | 0.7136 |  |  | 618.001 | 0.9118726 | 0.0061174 | 0.0914905 | 15.0473 | 14.9558 | -0.00238335 | -0.00861221 | 3.60488 | 3.6135 | -0.003704163 | -0.004037537 | 1.085962463 | 1.09 | 209.6693 | 0.61174 | 210.9519 | 0.006098765 | -0.002386195 | -0.00371104 | 0.003079636 | 0.6429988 |  |  |  | 0.901789 | 0.00318049 | 0.0477074 | 15.0477 | 15 | -0.00113127 | -0.00407265 | 3.59599 | 3.60006 |  |  |  |  | 208.7475 | 0.318049 | 209.4114 | 0.003175443 | -0.00113191 | -0.002043533 | 0.0002152728 | 0.5538989 |  |  |  | 0.8579272 | 0.00288233 | 0.0432353 | 15.0434 | 15.0001 | -0.0010517 | -0.00378617 | 3.59628 | 3.60006 |  |  |  |  | 198.5943 | 0.288233 | 199.1667 | 0.002878184 | -0.001052253 | -0.001825931 | -4.080574e-07 | 0.5762834 |  |  |  | 1.372497 | 0.0207599 | 0.311396 | 15.3112 | 14.9998 | -0.00893506 | -0.0330953 | 3.67089 | 3.70398 |  |  |  |  | 317.7076 | 2.07599 | 324.3031 | 0.02054735 | -0.008975217 | -0.01157213 | 0.01607952 | 0.7755888 |  |  | 412.0009 | 0.6923614 | 0.0035881 | 0.0539306 | 15.0843 | 15.0304 | -0.00131444 | -0.00434662 | 3.30246 | 3.30681 | -0.002260758 | -0.002554657 | 1.127445343 | 1.13 | 154.7245 | 0.35881 | 155.2797 | 0.003581678 | -0.001315305 | -0.002263317 | 0.001088393 | 0.5811402 |  |  | 618.0009 | 1.119976 | 0.0145412 | 0.218518 | 15.246 | 15.0275 | -0.00750977 | -0.0230377 | 3.04466 | 3.0677 | -0.006872733 | -0.007560006 | 1.092439994 | 1.1 | 256.4634 | 1.45412 | 260.1927 | 0.01443649 | -0.00753811 | -0.006896459 | 0.01045874 | 1.093041
207 | [24 empty] | 621.001 | 1.376492 | 0.0257594 | 0.387244 | 15.4203 | 15.0331 | -0.00774501 | -0.0237929 | 3.04824 | 3.07203 | -0.017501224 | -0.018726309 | 1.051273691 | 1.07 | 318.8982 | 2.57594 | 327.1129 | 0.02543322 | -0.007775158 | -0.01765618 | 0.02094316 | 0.4403647 |  |  | 621.001 | 1.171428 | 0.0151954 | 0.227315 | 15.1867 | 14.9594 | -0.00469167 | -0.0160456 | 3.40398 | 3.42003 | -0.010322545 | -0.0113548 | 1.0886452 | 1.1 | 266.901 | 1.51954 | 270.9566 | 0.01508111 | -0.00470271 | -0.01037619 | 0.01052156 | 0.4532212 |  |  | 414.0007 | 1.033268 | 0.00822241 | 0.123642 | 15.1608 | 15.0372 | -0.00345675 | -0.0101003 | 2.91181 | 2.92191 | -0.00471225 | -0.00527772 | 1.11472228 | 1.12 | 232.9699 | 0.822241 | 234.8855 | 0.00818879 | -0.003462738 | -0.004723388 | 0.004453614 | 0.7331048 |  |  | 621.0011 | 1.347425 | 0.0247758 | 0.372871 | 15.4227 | 15.0498 | -0.0101014 | -0.0324062 | 3.17568 | 3.20809 | -0.014219717 | -0.015499492 | 1.074500508 | 1.09 | 318.8039 | 2.47758 | 326.7025 | 0.02447386 | -0.01015277 | -0.01432179 | 0.01901335 | 0.7089036 |  |  | 621.001 | 0.9191367 | 0.00624353 | 0.0933769 | 15.0491 | 14.9558 | -0.00248078 | -0.00896428 | 3.60453 | 3.6135 | -0.003726599 | -0.004061993 | 1.085938007 | 1.09 | 211.3395 | 0.624353 | 212.659 | 0.00622412 | -0.002483862 | -0.00373356 | 0.003180559 | 0.6652798 |  |  |  | 0.9054518 | 0.00322114 | 0.0483171 | 15.0483 | 15 | -0.00119283 | -0.00429427 | 3.59577 | 3.60006 |  |  |  |  | 209.5953 | 0.322114 | 210.2705 | 0.003215963 | -0.001193542 | -0.002022421 | 0.0002436494 | 0.590155 |  |  |  | 0.8619278 | 0.0029013 | 0.0435199 | 15.0436 | 15.0001 | -0.00109451 | -0.00394032 | 3.59612 | 3.60006 |  |  |  |  | 199.5203 | 0.29013 | 200.0992 | 0.002897099 | -0.001095109 | -0.00180199 | 5.029548e-06 | 0.6077223 |  |  |  | 1.376269 | 0.0209685 | 0.314524 | 15.3144 | 14.9998 | -0.00906061 | -0.0335604 | 3.67042 | 3.70398 |  |  |  |  | 318.5807 | 2.09685 | 325.2608 | 0.02075169 | -0.009101907 | -0.01164978 | 0.01627066 | 0.7812943 |  |  | 414.0009 | 0.6977115 | 0.00364375 | 0.054767 | 15.0852 | 15.0304 | -0.00136656 | -0.00451896 | 3.30229 | 3.30681 | -0.002268925 | -0.002563885 | 1.127436115 | 1.13 | 155.9202 | 0.364375 | 156.4883 | 0.003637128 | -0.001367495 | -0.002271503 | 0.001124436 | 0.6020219 |  |  | 621.0009 | 1.125769 | 0.0147417 | 0.22153 | 15.249 | 15.0275 | -0.0075972 | -0.0233059 | 3.04439 | 3.0677 | -0.006980054 | -0.00767806 | 1.09232194 | 1.1 | 257.79 | 1.47417 | 261.5903 | 0.0146341 | -0.007626206 | -0.007004529 | 0.01063498 | 1.088754
208 | [24 empty] | 624.001 | 1.381435 | 0.0260647 | 0.391832 | 15.4249 | 15.0331 | -0.00781654 | -0.0240126 | 3.04802 | 3.07203 | -0.01772333 | -0.018963963 | 1.051036037 | 1.07 | 320.0433 | 2.60647 | 328.3851 | 0.02573081 | -0.007847249 | -0.01788227 | 0.02122329 | 0.4388285 |  |  | 624.001 | 1.177524 | 0.0154481 | 0.231094 | 15.1905 | 14.9594 | -0.00477665 | -0.0163363 | 3.40369 | 3.42003 | -0.010485818 | -0.0115344 | 1.0884656 | 1.1 | 268.2898 | 1.54481 | 272.4343 | 0.01532999 | -0.004788095 | -0.01054118 | 0.01074558 | 0.4542275 |  |  | 416.0007 | 1.038018 | 0.00841413 | 0.126525 | 15.1637 | 15.0372 | -0.00355777 | -0.0103955 | 2.91152 | 2.92191 | -0.004803479 | -0.005379896 | 1.114620104 | 1.12 | 234.0409 | 0.841413 | 236.0101 | 0.008378929 | -0.003564114 | -0.004815053 | 0.004625869 | 0.7402025 |  |  | 624.0011 | 1.352278 | 0.0251015 | 0.377772 | 15.4276 | 15.0498 | -0.0102068 | -0.0327443 | 3.17534 | 3.20809 | -0.014427294 | -0.015725751 | 1.074274249 | 1.09 | 319.9523 | 2.51015 | 327.9836 | 0.02479163 | -0.01025925 | -0.01453238 | 0.01930972 | 0.7059578 |  |  | 624.001 | 0.9261696 | 0.00640664 | 0.0958162 | 15.0516 | 14.9558 | -0.00254497 | -0.00919625 | 3.6043 | 3.6135 | -0.003828511 | -0.004173077 | 1.085826923 | 1.09 | 212.9566 | 0.640664 | 214.321 | 0.006386205 | -0.002548214 | -0.003835859 | 0.003318858 | 0.6643139 |  |  |  | 0.909051 | 0.0032586 | 0.0488789 | 15.0489 | 15 | -0.00119355 | -0.00429687 | 3.59577 | 3.60006 |  |  |  |  | 210.4285 | 0.32586 | 211.1142 | 0.003253302 | -0.001194263 | -0.002059039 | 0.000269062 | 0.5800097 |  |  |  | 0.8658079 | 0.00292982 | 0.0439476 | 15.0441 | 15.0001 | -0.00104554 | -0.00376401 | 3.5963 | 3.60006 |  |  |  |  | 200.4185 | 0.292982 | 201.0057 | 0.002925536 | -0.001046087 | -0.001879449 | 2.036484e-05 | 0.5565922 |  |  |  | 1.379915 | 0.0211785 | 0.317675 | 15.3175 | 14.9998 | -0.00907727 | -0.033622 | 3.67036 | 3.70398 |  |  |  |  | 319.4247 | 2.11785 | 326.1896 | 0.02095735 | -0.009118719 | -0.01183863 | 0.01646353 | 0.770251 |  |  | 416.0009 | 0.7029947 | 0.00372735 | 0.0560236 | 15.0864 | 15.0304 | -0.00139217 | -0.00460363 | 3.30221 | 3.30681 | -0.002324117 | -0.002626252 | 1.127373748 | 1.13 | 157.1008 | 0.372735 | 157.6864 | 0.003720421 | -0.00139314 | -0.002326822 | 0.001188492 | 0.5987308 |  |  | 624.0009 | 1.131467 | 0.0149803 | 0.225116 | 15.2526 | 15.0275 | -0.00774411 | -0.0237566 | 3.04394 | 3.0677 | -0.007067664 | -0.00777443 | 1.09222557 | 1.1 | 259.0947 | 1.49803 | 262.976 | 0.0148692 | -0.007774251 | -0.007092758 | 0.0108489 | 1.096083
209 | [24 empty] | 627.001 | 1.38652 | 0.0263761 | 0.396514 | 15.4296 | 15.0331 | -0.00794006 | -0.0243921 | 3.04764 | 3.07203 | -0.017900101 | -0.019153108 | 1.050846892 | 1.07 | 321.2214 | 2.63761 | 329.694 | 0.02603425 | -0.00797175 | -0.01806225 | 0.02150876 | 0.4413488 |  |  | 627.001 | 1.183774 | 0.0157073 | 0.234972 | 15.1944 | 14.9594 | -0.00489121 | -0.0167281 | 3.4033 | 3.42003 | -0.010626437 | -0.01168908 | 1.08831092 | 1.1 | 269.7139 | 1.57073 | 273.9504 | 0.01558522 | -0.004903211 | -0.0106833 | 0.01097529 | 0.4589603 |  |  | 418.0007 | 1.042515 | 0.00861152 | 0.129493 | 15.1666 | 15.0372 | -0.00363688 | -0.0106267 | 2.91129 | 2.92191 | -0.004915161 | -0.005504981 | 1.114495019 | 1.12 | 235.0547 | 0.861152 | 237.0789 | 0.008574652 | -0.00364351 | -0.00492728 | 0.004804597 | 0.7394565 |  |  | 627.0011 | 1.357133 | 0.0254339 | 0.382775 | 15.4326 | 15.0498 | -0.0103486 | -0.033199 | 3.17489 | 3.20809 | -0.014606963 | -0.015921589 | 1.074078411 | 1.09 | 321.1009 | 2.54339 | 329.2677 | 0.02511584 | -0.01040252 | -0.0147147 | 0.01961246 | 0.7069476 |  |  | 627.001 | 0.9331583 | 0.00657365 | 0.098314 | 15.0541 | 14.9558 | -0.00263144 | -0.00950871 | 3.60399 | 3.6135 | -0.003908271 | -0.004260015 | 1.085739985 | 1.09 | 214.5635 | 0.657365 | 215.974 | 0.006552138 | -0.002634908 | -0.003915928 | 0.003461133 | 0.6728694 |  |  |  | 0.9125005 | 0.00329379 | 0.0494069 | 15.0494 | 15 | -0.0011918 | -0.00429054 | 3.59577 | 3.60006 |  |  |  |  | 211.227 | 0.329379 | 211.9227 | 0.003288377 | -0.001192511 | -0.002095867 | 0.0002927079 | 0.5689822 |  |  |  | 0.8697252 | 0.00296478 | 0.0444721 | 15.0446 | 15.0001 | -0.00107968 | -0.00388693 | 3.59618 | 3.60006 |  |  |  |  | 201.3253 | 0.296478 | 201.9222 | 0.002960394 | -0.001080263 | -0.00188013 | 4.19763e-05 | 0.5745683 |  |  |  | 1.383451 | 0.0213673 | 0.320506 | 15.3204 | 14.9998 | -0.00918433 | -0.0340186 | 3.66996 | 3.70398 |  |  |  |  | 320.2432 | 2.13673 | 327.0859 | 0.02114222 | -0.009226766 | -0.01191545 | 0.01663605 | 0.7743529 |  |  | 418.0009 | 0.7084522 | 0.00378997 | 0.0569648 | 15.0874 | 15.0304 | -0.00141038 | -0.00466387 | 3.30215 | 3.30681 | -0.002372117 | -0.002680492 | 1.127319508 | 1.13 | 158.3204 | 0.378997 | 158.9204 | 0.003782806 | -0.001411376 | -0.002374935 | 0.001231062 | 0.5942797 |  |  | 627.0009 | 1.137041 | 0.0152339 | 0.228926 | 15.2564 | 15.0275 | -0.00788048 | -0.0241749 | 3.04352 | 3.0677 | -0.007177991 | -0.00789579 | 1.09210421 | 1.1 | 260.3712 | 1.52339 | 264.3376 | 0.01511903 | -0.007911695 | -0.007203877 | 0.01107791 | 1.098255
210 | [24 empty] | 630.001 | 1.391249 | 0.0266866 | 0.401182 | 15.4343 | 15.0331 | -0.008046 | -0.0247175 | 3.04731 | 3.07203 | -0.018092845 | -0.019359344 | 1.050640656 | 1.07 | 322.317 | 2.66866 | 330.9185 | 0.02633672 | -0.008078544 | -0.01825852 | 0.02179443 | 0.4424533 |  |  | 630.001 | 1.18985 | 0.0159783 | 0.239027 | 15.1984 | 14.9594 | -0.00505342 | -0.0172828 | 3.40274 | 3.42003 | -0.010724044 | -0.011796448 | 1.088203552 | 1.1 | 271.0982 | 1.59783 | 275.4299 | 0.01585199 | -0.005066232 | -0.01078196 | 0.01121717 | 0.4698804 |  |  | 420.0007 | 1.046962 | 0.00879453 | 0.132245 | 15.1694 | 15.0372 | -0.00375097 | -0.01096 | 2.91095 | 2.92191 | -0.004982632 | -0.005580547 | 1.114419453 | 1.12 | 236.0574 | 0.879453 | 238.1334 | 0.008756083 | -0.003758023 | -0.004995087 | 0.00496926 | 0.7523438 |  |  | 630.0011 | 1.361769 | 0.0257709 | 0.387847 | 15.4376 | 15.0498 | -0.0104757 | -0.0336071 | 3.17448 | 3.20809 | -0.014798889 | -0.016130789 | 1.073869211 | 1.09 | 322.1978 | 2.57709 | 330.5012 | 0.02544443 | -0.01053096 | -0.01490949 | 0.01992043 | 0.706326 |  |  | 630.001 | 0.9396261 | 0.00672702 | 0.100608 | 15.0564 | 14.9558 | -0.00265186 | -0.00958248 | 3.60391 | 3.6135 | -0.004038325 | -0.004401774 | 1.085598226 | 1.09 | 216.0507 | 0.672702 | 217.5041 | 0.006704495 | -0.002655382 | -0.004046501 | 0.003591591 | 0.6562169 |  |  |  | 0.9160643 | 0.00333177 | 0.0499766 | 15.05 | 15 | -0.00123381 | -0.0044418 | 3.59562 | 3.60006 |  |  |  |  | 212.0519 | 0.333177 | 212.7584 | 0.003326232 | -0.001234572 | -0.00209166 | 0.0003187488 | 0.5902353 |  |  |  | 0.8735206 | 0.00297995 | 0.0446997 | 15.0448 | 15.0001 | -0.00109214 | -0.00393176 | 3.59613 | 3.60006 |  |  |  |  | 202.2038 | 0.297995 | 202.8064 | 0.002975519 | -0.001092737 | -0.001882782 | 4.432107e-05 | 0.5803842 |  |  |  | 1.387117 | 0.0215698 | 0.323543 | 15.3234 | 14.9998 | -0.0092753 | -0.0343556 | 3.66963 | 3.70398 |  |  |  |  | 321.092 | 2.15698 | 328.0179 | 0.02134046 | -0.009318583 | -0.01202188 | 0.01682145 | 0.7751353 |  |  | 420.0009 | 0.7139605 | 0.00385233 | 0.0579021 | 15.0883 | 15.0304 | -0.00142639 | -0.00471679 | 3.30209 | 3.30681 | -0.002413498 | -0.002727253 | 1.127272747 | 1.13 | 159.5514 | 0.385233 | 160.166 | 0.003844929 | -0.001427408 | -0.002416415 | 0.001273185 | 0.5907132 |  |  | 630.0009 | 1.142648 | 0.0154736 | 0.232529 | 15.26 | 15.0275 | -0.00803537 | -0.0246501 | 3.04305 | 3.0677 | -0.007258903 | -0.007984793 | 1.092015207 | 1.1 | 261.655 | 1.54736 | 265.7038 | 0.0153551 | -0.008067828 | -0.007285377 | 0.0112931 | 1.1074
211 | [24 empty] | 633.001 | 1.396071 | 0.0270009 | 0.405907 | 15.439 | 15.0331 | -0.00812289 | -0.0249537 | 3.04707 | 3.07203 | -0.018314446 | -0.019596457 | 1.050403543 | 1.07 | 323.4341 | 2.70009 | 332.1671 | 0.02664281 | -0.00815606 | -0.01848423 | 0.02208338 | 0.4412442 |  |  | 633.001 | 1.195629 | 0.0162459 | 0.243029 | 15.2024 | 14.9594 | -0.00507186 | -0.0173459 | 3.40268 | 3.42003 | -0.010966899 | -0.012063589 | 1.087936411 | 1.1 | 272.4148 | 1.62459 | 276.8404 | 0.01611535 | -0.005084766 | -0.01102748 | 0.01145679 | 0.4610996 |  |  | 422.0007 | 1.051392 | 0.00899306 | 0.13523 | 15.1724 | 15.0372 | -0.00382749 | -0.0111836 | 2.91073 | 2.92191 | -0.005104183 | -0.005716685 | 1.114283315 | 1.12 | 237.0563 | 0.899306 | 239.1882 | 0.008952863 | -0.003834834 | -0.005117254 | 0.005149266 | 0.7493929 |  |  | 633.0011 | 1.366484 | 0.0260926 | 0.392689 | 15.4425 | 15.0498 | -0.0106209 | -0.0340729 | 3.17401 | 3.20809 | -0.014965659 | -0.016312569 | 1.073687431 | 1.09 | 323.3134 | 2.60926 | 331.7495 | 0.025758 | -0.0106777 | -0.01507877 | 0.02021314 | 0.7081281 |  |  | 633.001 | 0.9458441 | 0.00687501 | 0.102821 | 15.0586 | 14.9558 | -0.00266734 | -0.00963843 | 3.60386 | 3.6135 | -0.004170015 | -0.004545316 | 1.085454684 | 1.09 | 217.4804 | 0.687501 | 218.9756 | 0.006851485 | -0.002670904 | -0.004178734 | 0.003717522 | 0.6391658 |  |  |  | 0.9194503 | 0.00337829 | 0.0506744 | 15.0507 | 15 | -0.00124561 | -0.00448428 | 3.59558 | 3.60006 |  |  |  |  | 212.8357 | 0.337829 | 213.5547 | 0.003372596 | -0.001246386 | -0.00212621 | 0.0003538569 | 0.586201 |  |  |  | 0.8773359 | 0.00301156 | 0.0451738 | 15.0453 | 15.0001 | -0.00111918 | -0.00402913 | 3.59603 | 3.60006 |  |  |  |  | 203.087 | 0.301156 | 203.6986 | 0.003007034 | -0.001119807 | -0.001887228 | 6.294138e-05 | 0.5933607 |  |  |  | 1.390794 | 0.0217779 | 0.326665 | 15.3265 | 14.9998 | -0.00936841 | -0.0347004 | 3.66928 | 3.70398 |  |  |  |  | 321.943 | 2.17779 | 328.9543 | 0.02154415 | -0.00941257 | -0.01213158 | 0.01701224 | 0.7758734 |  |  | 422.0009 | 0.7195088 | 0.00393656 | 0.0591681 | 15.0896 | 15.0304 | -0.00145486 | -0.00481096 | 3.302 | 3.30681 | -0.002472254 | -0.002793647 | 1.127206353 | 1.13 | 160.7913 | 0.393656 | 161.4242 | 0.003928832 | -0.001455919 | -0.002475315 | 0.001336885 | 0.5881754 |  |  | 633.0009 | 1.148426 | 0.0157142 | 0.236144 | 15.2636 | 15.0275 | -0.00814025 | -0.0249718 | 3.04273 | 3.0677 | -0.007388665 | -0.008127532 | 1.091872468 | 1.1 | 262.9783 | 1.57142 | 267.1108 | 0.01559201 | -0.008173563 | -0.007416096 | 0.0115085 | 1.102138
212 | [24 empty] | 636.001 | 1.400873 | 0.027301 | 0.410418 | 15.4435 | 15.0331 | -0.00822533 | -0.0252685 | 3.04676 | 3.07203 | -0.018500639 | -0.019795684 | 1.050204316 | 1.07 | 324.5467 | 2.7301 | 333.4072 | 0.02693497 | -0.008259345 | -0.01867392 | 0.02235852 | 0.4422931 |  |  | 636.001 | 1.201502 | 0.0165169 | 0.247084 | 15.2065 | 14.9594 | -0.00517133 | -0.0176861 | 3.40234 | 3.42003 | -0.011134755 | -0.012248231 | 1.087751769 | 1.1 | 273.7531 | 1.65169 | 278.2747 | 0.01638198 | -0.005184748 | -0.01119721 | 0.01169929 | 0.4630392 |  |  | 424.0007 | 1.055929 | 0.00918451 | 0.138109 | 15.1753 | 15.0372 | -0.00393214 | -0.0114894 | 2.91043 | 2.92191 | -0.005191776 | -0.005814789 | 1.114185211 | 1.12 | 238.0792 | 0.918451 | 240.2659 | 0.009142589 | -0.003939891 | -0.0052053 | 0.005321854 | 0.7568999 |  |  | 636.0011 | 1.370985 | 0.0264333 | 0.397816 | 15.4476 | 15.0498 | -0.0107432 | -0.0344652 | 3.17362 | 3.20809 | -0.015169858 | -0.016535145 | 1.073464855 | 1.09 | 324.3784 | 2.64333 | 332.9528 | 0.02608998 | -0.01080132 | -0.0152861 | 0.02052501 | 0.706611 |  |  | 636.001 | 0.9521873 | 0.00704397 | 0.105348 | 15.0611 | 14.9558 | -0.00277314 | -0.0100207 | 3.60348 | 3.6135 | -0.004230317 | -0.004611045 | 1.085388955 | 1.09 | 218.9389 | 0.704397 | 220.4811 | 0.007019277 | -0.002776992 | -0.00423929 | 0.003863767 | 0.6550607 |  |  |  | 0.9228724 | 0.00340869 | 0.0511303 | 15.0511 | 15 | -0.00124944 | -0.00449805 | 3.59556 | 3.60006 |  |  |  |  | 213.6279 | 0.340869 | 214.3561 | 0.003402894 | -0.001250221 | -0.002152672 | 0.000372827 | 0.5807763 |  |  |  | 0.881067 | 0.00303547 | 0.0455324 | 15.0457 | 15.0001 | -0.00115539 | -0.00415946 | 3.5959 | 3.60006 |  |  |  |  | 203.9507 | 0.303547 | 204.5698 | 0.003030872 | -0.001156058 | -0.001874814 | 7.418837e-05 | 0.6166253 |  |  |  | 1.394358 | 0.0219776 | 0.329661 | 15.3295 | 14.9998 | -0.00944473 | -0.0349831 | 3.669 | 3.70398 |  |  |  |  | 322.7681 | 2.19776 | 329.8617 | 0.02173957 | -0.009489614 | -0.01224996 | 0.01719516 | 0.774665 |  |  | 424.0009 | 0.7249567 | 0.00400992 | 0.0602707 | 15.0907 | 15.0304 | -0.00150939 | -0.00499126 | 3.30182 | 3.30681 | -0.00249059 | -0.002814366 | 1.127185634 | 1.13 | 162.0087 | 0.400992 | 162.6584 | 0.004001902 | -0.00151053 | -0.002493697 | 0.001390139 | 0.6057394 |  |  | 636.0009 | 1.15411 | 0.0159337 | 0.239443 | 15.2669 | 15.0275 | -0.00828778 | -0.0254244 | 3.04227 | 3.0677 | -0.007453169 | -0.008198486 | 1.091801514 | 1.1 | 264.2798 | 1.59337 | 268.4907 | 0.01580809 | -0.008322315 | -0.007481083 | 0.01170348 | 1.112448
213 | [24 empty] | 639.001 | 1.405599 | 0.0276141 | 0.415126 | 15.4482 | 15.0331 | -0.00833519 | -0.0256059 | 3.04642 | 3.07203 | -0.018689745 | -0.019998027 | 1.050001973 | 1.07 | 325.6414 | 2.76141 | 334.6337 | 0.02723971 | -0.008370122 | -0.01886661 | 0.02264642 | 0.4436475 |  |  | 639.001 | 1.207524 | 0.0167837 | 0.251075 | 15.2105 | 14.9594 | -0.00527199 | -0.0180303 | 3.402 | 3.42003 | -0.011296001 | -0.012425601 | 1.087574399 | 1.1 | 275.1251 | 1.67837 | 279.7427 | 0.01664441 | -0.005285936 | -0.01136029 | 0.01193702 | 0.4652996 |  |  | 426.0007 | 1.060275 | 0.0093778 | 0.141015 | 15.1782 | 15.0372 | -0.00402356 | -0.0117565 | 2.91016 | 2.92191 | -0.005289568 | -0.005924316 | 1.114075684 | 1.12 | 239.0592 | 0.93778 | 241.301 | 0.009334101 | -0.004031676 | -0.005303607 | 0.005496906 | 0.7601762 |  |  | 639.0011 | 1.375774 | 0.026753 | 0.402626 | 15.4524 | 15.0498 | -0.0108483 | -0.0348021 | 3.17328 | 3.20809 | -0.01537029 | -0.016753617 | 1.073246383 | 1.09 | 325.5114 | 2.6753 | 334.2198 | 0.0264014 | -0.01090757 | -0.01548964 | 0.02081525 | 0.7041851 |  |  | 639.001 | 0.9582008 | 0.00720248 | 0.107719 | 15.0635 | 14.9558 | -0.00289423 | -0.0104583 | 3.60304 | 3.6135 | -0.004267385 | -0.00465145 | 1.08534855 | 1.09 | 220.3216 | 0.720248 | 221.9085 | 0.007176666 | -0.002898426 | -0.004276516 | 0.004000727 | 0.6777541 |  |  |  | 0.9261629 | 0.00345587 | 0.051838 | 15.0518 | 15 | -0.00130331 | -0.00469198 | 3.59537 | 3.60006 |  |  |  |  | 214.3896 | 0.345587 | 215.1305 | 0.003449912 | -0.00130416 | -0.002145752 | 0.0004088989 | 0.6077869 |  |  |  | 0.8848088 | 0.00307901 | 0.0461855 | 15.0463 | 15.0001 | -0.00114382 | -0.00411781 | 3.59594 | 3.60006 |  |  |  |  | 204.8169 | 0.307901 | 205.4475 | 0.00307428 | -0.001144475 | -0.001929805 | 0.0001049098 | 0.593052 |  |  |  | 1.397926 | 0.0221898 | 0.332844 | 15.3327 | 14.9998 | -0.00951672 | -0.0352498 | 3.66873 | 3.70398 |  |  |  |  | 323.594 | 2.21898 | 330.7745 | 0.02194719 | -0.009562293 | -0.0123849 | 0.0173902 | 0.7720932 |  |  | 425.999 | 0.7300657 | 0.00408229 | 0.0613584 | 15.0918 | 15.0304 | -0.00152957 | -0.00505799 | 3.30175 | 3.30681 | -0.002542149 | -0.002872628 | 1.127127372 | 1.13 | 163.1505 | 0.408229 | 163.8165 | 0.00407398 | -0.001530741 | -0.002545386 | 0.001443622 | 0.6013788 |  |  | 638.9988 | 1.159845 | 0.0161863 | 0.243238 | 15.2707 | 15.0275 | -0.0084399 | -0.0258911 | 3.04181 | 3.0677 | -0.007550095 | -0.008305105 | 1.091694895 | 1.1 | 265.5931 | 1.61863 | 269.8921 | 0.0160567 | -0.008475718 | -0.007578741 | 0.01193067 | 1.118354
214 | [24 empty] | 642.001 | 1.410309 | 0.0279217 | 0.419749 | 15.4528 | 15.0331 | -0.0084307 | -0.0258994 | 3.04613 | 3.07203 | -0.018888466 | -0.020210659 | 1.049789341 | 1.07 | 326.7328 | 2.79217 | 335.8557 | 0.027539 | -0.008466439 | -0.01906913 | 0.02292894 | 0.4439866 |  |  | 642.001 | 1.213507 | 0.0170745 | 0.255424 | 15.2148 | 14.9594 | -0.00533726 | -0.0182536 | 3.40177 | 3.42003 | -0.011508599 | -0.012659458 | 1.087340542 | 1.1 | 276.4883 | 1.70745 | 281.2092 | 0.01693037 | -0.005351554 | -0.01157534 | 0.0121983 | 0.4623239 |  |  | 428.0007 | 1.064566 | 0.00957781 | 0.144023 | 15.1812 | 15.0372 | -0.00410691 | -0.012 | 2.90991 | 2.92191 | -0.005400694 | -0.006048777 | 1.113951223 | 1.12 | 240.0265 | 0.957781 | 242.3254 | 0.009532234 | -0.004115367 | -0.00541533 | 0.005678748 | 0.7599474 |  |  | 642.0011 | 1.380344 | 0.0271197 | 0.408146 | 15.4579 | 15.0498 | -0.0109631 | -0.0351705 | 3.17291 | 3.20809 | -0.015605848 | -0.017010374 | 1.072989626 | 1.09 | 326.5928 | 2.71197 | 335.4499 | 0.02675848 | -0.01102364 | -0.0157289 | 0.02115177 | 0.7008524 |  |  | 642.001 | 0.9642413 | 0.00736213 | 0.110106 | 15.0659 | 14.9558 | -0.00293179 | -0.010594 | 3.6029 | 3.6135 | -0.00438732 | -0.004782179 | 1.085217821 | 1.09 | 221.7105 | 0.736213 | 223.3428 | 0.007335162 | -0.002936096 | -0.004396973 | 0.004138695 | 0.667754 |  |  |  | 0.9294966 | 0.00351027 | 0.052654 | 15.0527 | 15 | -0.00129879 | -0.00467571 | 3.59539 | 3.60006 |  |  |  |  | 215.1612 | 0.351027 | 215.9165 | 0.003504123 | -0.001299634 | -0.002204489 | 0.0004519986 | 0.5895398 |  |  |  | 0.8885589 | 0.00310684 | 0.046603 | 15.0467 | 15.0001 | -0.0011296 | -0.00406662 | 3.596 | 3.60006 |  |  |  |  | 205.6849 | 0.310684 | 206.324 | 0.003102024 | -0.001130238 | -0.001971785 | 0.0001199862 | 0.5732057 |  |  |  | 1.401586 | 0.0223945 | 0.335914 | 15.3358 | 14.9998 | -0.00962694 | -0.035658 | 3.66832 | 3.70398 |  |  |  |  | 324.4412 | 2.23945 | 331.7069 | 0.02214743 | -0.009673579 | -0.01247385 | 0.01757759 | 0.7755089 |  |  | 428.0009 | 0.735041 | 0.00416308 | 0.0625728 | 15.093 | 15.0304 | -0.00156669 | -0.00518074 | 3.30163 | 3.30681 | -0.002585203 | -0.00292128 | 1.12707872 | 1.13 | 164.2623 | 0.416308 | 164.9461 | 0.004154438 | -0.001567919 | -0.00258855 | 0.001505942 | 0.605713 |  |  | 642.0009 | 1.165342 | 0.0163983 | 0.246425 | 15.2739 | 15.0275 | -0.00854796 | -0.0262226 | 3.04148 | 3.0677 | -0.007650363 | -0.0084154 | 1.0915846 | 1.1 | 266.8517 | 1.63983 | 271.2277 | 0.0162653 | -0.008584703 | -0.007679777 | 0.01211885 | 1.117832
215 | [24 empty] | 645.001 | 1.414906 | 0.0282263 | 0.424329 | 15.4574 | 15.0331 | -0.00856449 | -0.0263103 | 3.04572 | 3.07203 | -0.019048404 | -0.020381792 | 1.049618208 | 1.07 | 327.7977 | 2.82263 | 337.0502 | 0.02783528 | -0.008601376 | -0.01923216 | 0.02320882 | 0.4472392 |  |  | 645.001 | 1.219302 | 0.0173122 | 0.25898 | 15.2184 | 14.9594 | -0.00547699 | -0.0187315 | 3.4013 | 3.42003 | -0.011605872 | -0.012766459 | 1.087233541 | 1.1 | 277.8085 | 1.73122 | 282.618 | 0.01716405 | -0.005492044 | -0.01167375 | 0.01240827 | 0.4704611 |  |  | 430.0007 | 1.068947 | 0.00975832 | 0.146737 | 15.1839 | 15.0372 | -0.00420834 | -0.0122964 | 2.90962 | 2.92191 | -0.00547844 | -0.006135853 | 1.113864147 | 1.12 | 241.0145 | 0.975832 | 243.3664 | 0.009711015 | -0.00421722 | -0.005493502 | 0.005840976 | 0.7676743 |  |  | 645.0011 | 1.384718 | 0.0274097 | 0.41251 | 15.4623 | 15.0498 | -0.011126 | -0.0356931 | 3.17239 | 3.20809 | -0.01572466 | -0.017139879 | 1.072860121 | 1.09 | 327.6275 | 2.74097 | 336.6076 | 0.02704078 | -0.01118836 | -0.0158496 | 0.02141472 | 0.7059077 |  |  | 645.001 | 0.9700334 | 0.00751736 | 0.112428 | 15.0682 | 14.9558 | -0.00296955 | -0.0107305 | 3.60277 | 3.6135 | -0.00450337 | -0.004908673 | 1.085091327 | 1.09 | 223.0423 | 0.751736 | 224.719 | 0.007489245 | -0.002973968 | -0.004513541 | 0.004273082 | 0.6588991 |  |  |  | 0.9327292 | 0.00355841 | 0.0533762 | 15.0534 | 15 | -0.00131462 | -0.00473271 | 3.59533 | 3.60006 |  |  |  |  | 215.9095 | 0.355841 | 216.6778 | 0.003552094 | -0.001315485 | -0.002236609 | 0.0004892073 | 0.5881604 |  |  |  | 0.8922141 | 0.00313469 | 0.0470207 | 15.0471 | 15.0001 | -0.00117979 | -0.0042473 | 3.59582 | 3.60006 |  |  |  |  | 206.531 | 0.313469 | 207.1785 | 0.003129787 | -0.001180487 | -0.001949301 | 0.0001353994 | 0.6055949 |  |  |  | 1.404943 | 0.0225924 | 0.338882 | 15.3387 | 14.9998 | -0.00967285 | -0.0358281 | 3.66815 | 3.70398 |  |  |  |  | 325.2183 | 2.25924 | 332.5658 | 0.02234097 | -0.009719936 | -0.01262104 | 0.01775931 | 0.7701377 |  |  | 430.0009 | 0.7402609 | 0.00423465 | 0.0636485 | 15.0941 | 15.0304 | -0.00158606 | -0.00524481 | 3.30157 | 3.30681 | -0.002639766 | -0.002982936 | 1.127017064 | 1.13 | 165.4288 | 0.423465 | 166.1294 | 0.004225709 | -0.001587319 | -0.002643256 | 0.001558214 | 0.6005165 |  |  | 645.0009 | 1.170513 | 0.0165924 | 0.249341 | 15.2768 | 15.0275 | -0.00872887 | -0.0267775 | 3.04092 | 3.0677 | -0.00765603 | -0.008421633 | 1.091578367 | 1.1 | 268.036 | 1.65924 | 272.4834 | 0.01645625 | -0.00876719 | -0.007685488 | 0.01229061 | 1.140746
216 | [24 empty] | 648.001 | 1.419539 | 0.0285666 | 0.429444 | 15.4625 | 15.0331 | -0.00862832 | -0.0265064 | 3.04552 | 3.07203 | -0.019307553 | -0.020659082 | 1.049340918 | 1.07 | 328.871 | 2.85666 | 338.2657 | 0.02816618 | -0.008665759 | -0.01949638 | 0.02352304 | 0.4444805 |  |  | 648.001 | 1.22508 | 0.0176057 | 0.26337 | 15.2228 | 14.9594 | -0.00552023 | -0.0188793 | 3.40115 | 3.42003 | -0.011847979 | -0.013032777 | 1.086967223 | 1.1 | 279.1251 | 1.76057 | 284.0393 | 0.01745252 | -0.005535523 | -0.01191873 | 0.01267282 | 0.4644391 |  |  | 432.0007 | 1.073365 | 0.00993692 | 0.149423 | 15.1866 | 15.0372 | -0.00432538 | -0.0126384 | 2.90928 | 2.92191 | -0.005539048 | -0.006203733 | 1.113796267 | 1.12 | 242.0104 | 0.993692 | 244.4152 | 0.009887873 | -0.004334762 | -0.005554445 | 0.006001155 | 0.780413 |  |  | 648.0011 | 1.38931 | 0.0277502 | 0.417635 | 15.4674 | 15.0498 | -0.0112445 | -0.0360732 | 3.17201 | 3.20809 | -0.015931325 | -0.017365145 | 1.072634855 | 1.09 | 328.7141 | 2.77502 | 337.836 | 0.02737214 | -0.0113082 | -0.01605959 | 0.02172555 | 0.7041397 |  |  | 648.001 | 0.9760112 | 0.00769691 | 0.115113 | 15.0709 | 14.9558 | -0.00303208 | -0.0109564 | 3.60254 | 3.6135 | -0.004618171 | -0.005033807 | 1.084966193 | 1.09 | 224.4168 | 0.769691 | 226.1441 | 0.00766744 | -0.003036686 | -0.004628868 | 0.004430881 | 0.6560322 |  |  |  | 0.9360156 | 0.00360844 | 0.0541266 | 15.0541 | 15 | -0.00133092 | -0.0047914 | 3.59527 | 3.60006 |  |  |  |  | 216.6703 | 0.360844 | 217.4521 | 0.003601945 | -0.001331806 | -0.002270139 | 0.0005281138 | 0.586663 |  |  |  | 0.8959906 | 0.0031673 | 0.0475099 | 15.0476 | 15.0001 | -0.00119091 | -0.00428734 | 3.59578 | 3.60006 |  |  |  |  | 207.4052 | 0.31673 | 208.0621 | 0.003162295 | -0.00119162 | -0.001970675 | 0.0001551348 | 0.6046759 |  |  |  | 1.408616 | 0.0228062 | 0.342089 | 15.3419 | 14.9998 | -0.00976418 | -0.0361663 | 3.66782 | 3.70398 |  |  |  |  | 326.0685 | 2.28062 | 333.5049 | 0.02255003 | -0.009812162 | -0.01273786 | 0.01795542 | 0.7703146 |  |  | 432.0009 | 0.7455734 | 0.00431236 | 0.0648165 | 15.0952 | 15.0304 | -0.00164025 | -0.00542401 | 3.30139 | 3.30681 | -0.00265807 | -0.003003619 | 1.126996381 | 1.13 | 166.616 | 0.431236 | 167.3345 | 0.004303088 | -0.001641597 | -0.002661609 | 0.001616242 | 0.6167685 |  |  | 648.0009 | 1.175634 | 0.0168305 | 0.252919 | 15.2804 | 15.0275 | -0.00877361 | -0.0269148 | 3.04078 | 3.0677 | -0.007844145 | -0.008628559 | 1.091371441 | 1.1 | 269.2086 | 1.68305 | 273.7395 | 0.01669044 | -0.008812325 | -0.007875072 | 0.01250559 | 1.119015
217 | [24 empty] | 651.001 | 1.42443 | 0.0288939 | 0.434365 | 15.4675 | 15.0331 | -0.0087349 | -0.0268339 | 3.04519 | 3.07203 | -0.019518329 | -0.020884613 | 1.049115387 | 1.07 | 330.0041 | 2.88939 | 339.5392 | 0.02848434 | -0.008773273 | -0.01971133 | 0.02382372 | 0.4450879 |  |  | 651.001 | 1.230998 | 0.0178663 | 0.26727 | 15.2267 | 14.9594 | -0.00564202 | -0.0192959 | 3.40073 | 3.42003 | -0.011979065 | -0.013176972 | 1.086823028 | 1.1 | 280.4736 | 1.78663 | 285.4846 | 0.01770857 | -0.005657996 | -0.01205139 | 0.01290456 | 0.469489 |  |  | 434.0007 | 1.077778 | 0.0101226 | 0.152214 | 15.1894 | 15.0372 | -0.00440132 | -0.0128603 | 2.90905 | 2.92191 | -0.005643754 | -0.006321005 | 1.113678995 | 1.12 | 243.0055 | 1.01226 | 245.4653 | 0.01007171 | -0.004411034 | -0.00565974 | 0.006168292 | 0.7793705 |  |  | 651.0011 | 1.394057 | 0.0281004 | 0.422904 | 15.4727 | 15.0498 | -0.0113561 | -0.0364312 | 3.17165 | 3.20809 | -0.016156748 | -0.017610855 | 1.072389145 | 1.09 | 329.8372 | 2.81004 | 339.1058 | 0.02771283 | -0.01142107 | -0.01628869 | 0.02204502 | 0.7011658 |  |  | 651.001 | 0.9815291 | 0.00786453 | 0.11762 | 15.0734 | 14.9558 | -0.00309738 | -0.0111924 | 3.6023 | 3.6135 | -0.004716955 | -0.005141481 | 1.084858519 | 1.09 | 225.6856 | 0.786453 | 227.4605 | 0.007833766 | -0.003102187 | -0.004728115 | 0.004578367 | 0.6561149 |  |  |  | 0.9392727 | 0.00366003 | 0.0549004 | 15.0549 | 15 | -0.00138855 | -0.00499886 | 3.59506 | 3.60006 |  |  |  |  | 217.4242 | 0.366003 | 218.22 | 0.003653348 | -0.001389515 | -0.002263833 | 0.0005686622 | 0.6137885 |  |  |  | 0.8996033 | 0.00320416 | 0.0480628 | 15.0482 | 15.0001 | -0.00119899 | -0.00431645 | 3.59575 | 3.60006 |  |  |  |  | 208.2415 | 0.320416 | 208.9088 | 0.003199038 | -0.001199709 | -0.001999328 | 0.0001796417 | 0.6000562 |  |  |  | 1.412042 | 0.0230044 | 0.345063 | 15.3449 | 14.9998 | -0.00987327 | -0.0365704 | 3.66741 | 3.70398 |  |  |  |  | 326.8617 | 2.30044 | 334.3809 | 0.02274379 | -0.009922334 | -0.01282145 | 0.01813712 | 0.7738852 |  |  | 434.0009 | 0.7510605 | 0.00439292 | 0.0660273 | 15.0964 | 15.0304 | -0.00166181 | -0.0054953 | 3.30132 | 3.30681 | -0.002716202 | -0.003069309 | 1.126930691 | 1.13 | 167.8422 | 0.439292 | 168.5796 | 0.004383299 | -0.001663192 | -0.002719898 | 0.001676462 | 0.6114908 |  |  | 651.0009 | 1.180348 | 0.0170311 | 0.255935 | 15.2834 | 15.0275 | -0.00888783 | -0.0272652 | 3.04043 | 3.0677 | -0.007924706 | -0.008717177 | 1.091282823 | 1.1 | 270.288 | 1.70311 | 274.8913 | 0.0168877 | -0.008927562 | -0.007956273 | 0.01268524 | 1.122078
218 | [24 empty] | 654.001 | 1.428924 | 0.0291739 | 0.438575 | 15.4717 | 15.0331 | -0.00882912 | -0.0271233 | 3.04491 | 3.07203 | -0.019694357 | -0.021072962 | 1.048927038 | 1.07 | 331.0454 | 2.91739 | 340.7033 | 0.02875644 | -0.008868328 | -0.01989088 | 0.02407984 | 0.445849 |  |  | 654.001 | 1.236776 | 0.0181488 | 0.271496 | 15.2309 | 14.9594 | -0.0057022 | -0.0195017 | 3.40053 | 3.42003 | -0.012193423 | -0.013412766 | 1.086587234 | 1.1 | 281.79 | 1.81488 | 286.9041 | 0.01798608 | -0.00571852 | -0.01226837 | 0.01315817 | 0.4661188 |  |  | 436.0007 | 1.082009 | 0.0103269 | 0.155287 | 15.1924 | 15.0372 | -0.00447098 | -0.0130638 | 2.90885 | 2.92191 | -0.005771753 | -0.006464363 | 1.113535637 | 1.12 | 243.9594 | 1.03269 | 246.4788 | 0.01027394 | -0.004481005 | -0.005788474 | 0.006354409 | 0.7741254 |  |  | 654.0011 | 1.398482 | 0.0284304 | 0.427872 | 15.4777 | 15.0498 | -0.0115056 | -0.0369108 | 3.17117 | 3.20809 | -0.016325704 | -0.017795017 | 1.072204983 | 1.09 | 330.8843 | 2.84304 | 340.2915 | 0.02803376 | -0.0115723 | -0.01646044 | 0.02234613 | 0.7030373 |  |  | 654.001 | 0.9869656 | 0.00803203 | 0.120125 | 15.0759 | 14.9558 | -0.00316989 | -0.0114544 | 3.60204 | 3.6135 | -0.004810172 | -0.005243087 | 1.084756913 | 1.09 | 226.9356 | 0.803203 | 228.7583 | 0.007999945 | -0.003174925 | -0.004821778 | 0.004725972 | 0.6584552 |  |  |  | 0.9424003 | 0.00370407 | 0.055561 | 15.0556 | 15 | -0.00140997 | -0.00507599 | 3.59499 | 3.60006 |  |  |  |  | 218.1482 | 0.370407 | 218.9563 | 0.003697227 | -0.001410965 | -0.002286262 | 0.0006021333 | 0.6171493 |  |  |  | 0.9031377 | 0.00323255 | 0.0484887 | 15.0486 | 15.0001 | -0.00124056 | -0.00446609 | 3.5956 | 3.60006 |  |  |  |  | 209.0597 | 0.323255 | 209.7354 | 0.003227337 | -0.00124133 | -0.001986006 | 0.0001959922 | 0.6250383 |  |  |  | 1.415331 | 0.02322 | 0.348296 | 15.3481 | 14.9998 | -0.00992696 | -0.0367693 | 3.66721 | 3.70398 |  |  |  |  | 327.6228 | 2.322 | 335.2302 | 0.02295452 | -0.009976561 | -0.01297796 | 0.01833614 | 0.7687312 |  |  | 436.0009 | 0.7564047 | 0.00447736 | 0.0672965 | 15.0977 | 15.0304 | -0.00168917 | -0.00558577 | 3.30122 | 3.30681 | -0.002771867 | -0.00313221 | 1.12686779 | 1.13 | 169.0365 | 0.447736 | 169.7934 | 0.004467366 | -0.001690598 | -0.002775716 | 0.001741039 | 0.6090675 |  |  | 654.0009 | 1.183571 | 0.0172146 | 0.258692 | 15.2861 | 15.0275 | -0.00897778 | -0.0275411 | 3.04016 | 3.0677 | -0.008011846 | -0.008813031 | 1.091186969 | 1.1 | 271.0262 | 1.72146 | 275.6918 | 0.01706811 | -0.009018323 | -0.008044113 | 0.01285341 | 1.121108
219 | [24 empty] | 657.001 | 1.43358 | 0.0294859 | 0.443265 | 15.4764 | 15.0331 | -0.00894111 | -0.0274674 | 3.04456 | 3.07203 | -0.019879403 | -0.021270961 | 1.048729039 | 1.07 | 332.1239 | 2.94859 | 341.9169 | 0.02905955 | -0.008981322 | -0.02007966 | 0.02436629 | 0.4472846 |  |  | 657.001 | 1.242453 | 0.0184071 | 0.27536 | 15.2348 | 14.9594 | -0.00585132 | -0.0200117 | 3.40002 | 3.42003 | -0.012298163 | -0.013527979 | 1.086472021 | 1.1 | 283.0833 | 1.84071 | 288.294 | 0.01823974 | -0.005868506 | -0.01237441 | 0.01338845 | 0.4742453 |  |  | 438.0007 | 1.086392 | 0.0105398 | 0.158488 | 15.1956 | 15.0372 | -0.00453551 | -0.0132524 | 2.90866 | 2.92191 | -0.005916193 | -0.006626136 | 1.113373864 | 1.12 | 244.9476 | 1.05398 | 247.5293 | 0.01048464 | -0.004545827 | -0.005933763 | 0.006548405 | 0.7660951 |  |  | 657.0011 | 1.402987 | 0.0287823 | 0.433167 | 15.483 | 15.0498 | -0.0116357 | -0.0373285 | 3.17076 | 3.20809 | -0.016535274 | -0.018023449 | 1.071976551 | 1.09 | 331.9501 | 2.87823 | 341.5044 | 0.02837587 | -0.01170392 | -0.01667351 | 0.02266797 | 0.7019474 |  |  | 657.001 | 0.9926672 | 0.00819776 | 0.122604 | 15.0784 | 14.9558 | -0.00323028 | -0.0116726 | 3.60182 | 3.6135 | -0.004914398 | -0.005356694 | 1.084643306 | 1.09 | 228.2466 | 0.819776 | 230.1177 | 0.008164341 | -0.003235509 | -0.004926513 | 0.004870913 | 0.6567543 |  |  |  | 0.9455179 | 0.00376065 | 0.0564098 | 15.0564 | 15 | -0.00142162 | -0.00511793 | 3.59494 | 3.60006 |  |  |  |  | 218.8699 | 0.376065 | 219.693 | 0.003753596 | -0.001422631 | -0.002330965 | 0.000648089 | 0.6103187 |  |  |  | 0.9067327 | 0.00327568 | 0.0491356 | 15.0493 | 15.0001 | -0.00119641 | -0.00430715 | 3.59576 | 3.60006 |  |  |  |  | 209.8918 | 0.327568 | 210.5794 | 0.003270327 | -0.001197126 | -0.0020732 | 0.0002267851 | 0.5774291 |  |  |  | 1.418875 | 0.0234298 | 0.351444 | 15.3513 | 14.9998 | -0.0100344 | -0.0371671 | 3.66682 | 3.70398 |  |  |  |  | 328.4433 | 2.34298 | 336.1386 | 0.02315954 | -0.01008508 | -0.01307445 | 0.01852865 | 0.7713581 |  |  | 438.0009 | 0.7618621 | 0.0045524 | 0.0684245 | 15.0988 | 15.0304 | -0.00174881 | -0.00578299 | 3.30103 | 3.30681 | -0.002787125 | -0.003149451 | 1.126850549 | 1.13 | 170.2561 | 0.45524 | 171.0312 | 0.004542069 | -0.001750341 | -0.002791016 | 0.001795866 | 0.6271339 |  |  | 657.0009 | 1.185565 | 0.0173636 | 0.26093 | 15.2884 | 15.0275 | -0.00908465 | -0.027869 | 3.03983 | 3.0677 | -0.008053409 | -0.00885875 | 1.09114125 | 1.1 | 271.4827 | 1.73636 | 276.1966 | 0.01721458 | -0.009126167 | -0.008086013 | 0.01299216 | 1.128636
220 | [24 empty] | 660.001 | 1.438073 | 0.029807 | 0.448092 | 15.4812 | 15.0331 | -0.00906518 | -0.0278485 | 3.04418 | 3.07203 | -0.020060984 | -0.021465253 | 1.048534747 | 1.07 | 333.1649 | 2.9807 | 343.0956 | 0.02937141 | -0.009106519 | -0.02026494 | 0.02466197 | 0.4493731 |  |  | 660.001 | 1.248096 | 0.0187064 | 0.279837 | 15.2393 | 14.9594 | -0.00592614 | -0.0202676 | 3.39976 | 3.42003 | -0.012514307 | -0.013765738 | 1.086234262 | 1.1 | 284.3691 | 1.87064 | 289.6886 | 0.01853359 | -0.005943769 | -0.01259327 | 0.01365883 | 0.4719798 |  |  | 440.0007 | 1.090964 | 0.0107417 | 0.161524 | 15.1987 | 15.0372 | -0.00464311 | -0.0135668 | 2.90835 | 2.92191 | -0.006013014 | -0.006734576 | 1.113265424 | 1.12 | 245.9784 | 1.07417 | 248.6206 | 0.01068442 | -0.004653923 | -0.006031165 | 0.006730824 | 0.7716457 |  |  | 660.0011 | 1.407366 | 0.029115 | 0.438175 | 15.488 | 15.0498 | -0.0117571 | -0.0377178 | 3.17037 | 3.20809 | -0.016731826 | -0.01823769 | 1.07176231 | 1.09 | 332.9862 | 2.9115 | 342.6811 | 0.02869921 | -0.01182676 | -0.01687338 | 0.02297164 | 0.7009122 |  |  | 660.001 | 0.9985715 | 0.00837515 | 0.125257 | 15.081 | 14.9558 | -0.00331419 | -0.0119758 | 3.60152 | 3.6135 | -0.005003078 | -0.005453356 | 1.084546644 | 1.09 | 229.6042 | 0.837515 | 231.5271 | 0.008340273 | -0.003319694 | -0.005015635 | 0.005026673 | 0.6618691 |  |  |  | 0.9488294 | 0.00381258 | 0.0571886 | 15.0572 | 15 | -0.00141853 | -0.0051068 | 3.59496 | 3.60006 |  |  |  |  | 219.6364 | 0.381258 | 220.4738 | 0.003805331 | -0.001419537 | -0.002385793 | 0.0006887853 | 0.5949958 |  |  |  | 0.9102366 | 0.00330267 | 0.0495404 | 15.0497 | 15.0001 | -0.00122015 | -0.0043926 | 3.59567 | 3.60006 |  |  |  |  | 210.7029 | 0.330267 | 211.3988 | 0.003297228 | -0.001220895 | -0.002076333 | 0.0002418432 | 0.5880053 |  |  |  | 1.422204 | 0.02364 | 0.354596 | 15.3544 | 14.9998 | -0.0100926 | -0.037383 | 3.6666 | 3.70398 |  |  |  |  | 329.2138 | 2.364 | 336.9964 | 0.0233649 | -0.01014388 | -0.01322103 | 0.0187222 | 0.7672532 |  |  | 440.0009 | 0.7674217 | 0.00464416 | 0.0698037 | 15.1002 | 15.0304 | -0.00177923 | -0.00588359 | 3.30093 | 3.30681 | -0.002849373 | -0.003219792 | 1.126780208 | 1.13 | 171.4985 | 0.464416 | 172.295 | 0.004633409 | -0.001780815 | -0.00285344 | 0.001866913 | 0.6240939 |  |  | 660.0009 | 1.189517 | 0.0175182 | 0.263253 | 15.2907 | 15.0275 | -0.00916083 | -0.0281027 | 3.0396 | 3.0677 | -0.008127568 | -0.008940325 | 1.091059675 | 1.1 | 272.3876 | 1.75182 | 277.1594 | 0.01736653 | -0.009203048 | -0.008160777 | 0.0131294 | 1.127717
221 | [24 empty] | 663.001 | 1.442663 | 0.0301268 | 0.452899 | 15.486 | 15.0331 | -0.00917523 | -0.0281866 | 3.04384 | 3.07203 | -0.020255297 | -0.021673168 | 1.048326832 | 1.07 | 334.2283 | 3.01268 | 344.2976 | 0.0296819 | -0.009217582 | -0.02046325 | 0.02495596 | 0.4504457 |  |  | 663.001 | 1.253905 | 0.0189865 | 0.284026 | 15.2434 | 14.9594 | -0.00604006 | -0.0206572 | 3.39937 | 3.42003 | -0.012666649 | -0.013933314 | 1.086066686 | 1.1 | 285.6926 | 1.89865 | 291.117 | 0.01880851 | -0.006058375 | -0.01274755 | 0.01390971 | 0.4752578 |  |  | 442.0007 | 1.095077 | 0.0109255 | 0.164288 | 15.2014 | 15.0372 | -0.00471906 | -0.0137887 | 2.90813 | 2.92191 | -0.006114379 | -0.006848105 | 1.113151895 | 1.12 | 246.9059 | 1.09255 | 249.6034 | 0.01086625 | -0.00473023 | -0.006133148 | 0.006897026 | 0.7712564 |  |  | 663.0011 | 1.411917 | 0.0294537 | 0.443273 | 15.4931 | 15.0498 | -0.0119044 | -0.0381903 | 3.16989 | 3.20809 | -0.016906655 | -0.018428254 | 1.071571746 | 1.09 | 334.0629 | 2.94537 | 343.9023 | 0.02902827 | -0.01197582 | -0.0170512 | 0.02328029 | 0.7023448 |  |  | 663.001 | 1.004549 | 0.0085714 | 0.128192 | 15.084 | 14.9558 | -0.00333221 | -0.0120409 | 3.60146 | 3.6135 | -0.005184396 | -0.005650992 | 1.084349008 | 1.09 | 230.9786 | 0.85714 | 232.9584 | 0.008534874 | -0.003337774 | -0.005197882 | 0.00520079 | 0.6421412 |  |  |  | 0.9518893 | 0.00387755 | 0.0581632 | 15.0582 | 15 | -0.00150757 | -0.00542734 | 3.59464 | 3.60006 |  |  |  |  | 220.3448 | 0.387755 | 221.1992 | 0.003870052 | -0.001508708 | -0.002361344 | 0.0007432534 | 0.638919 |  |  |  | 0.9137866 | 0.00333874 | 0.0500815 | 15.0502 | 15.0001 | -0.00123749 | -0.00445504 | 3.59561 | 3.60006 |  |  |  |  | 211.5247 | 0.333874 | 212.2309 | 0.003333179 | -0.001238256 | -0.002094922 | 0.0002657671 | 0.591075 |  |  |  | 1.425728 | 0.0238627 | 0.357937 | 15.3578 | 14.9998 | -0.0101983 | -0.0377742 | 3.66621 | 3.70398 |  |  |  |  | 330.0297 | 2.38627 | 337.9051 | 0.02358244 | -0.01025066 | -0.01333178 | 0.01892721 | 0.7688892 |  |  | 442.0009 | 0.7730767 | 0.00473194 | 0.071123 | 15.1015 | 15.0304 | -0.00184688 | -0.0061073 | 3.3007 | 3.30681 | -0.002865734 | -0.00323828 | 1.12676172 | 1.13 | 172.7623 | 0.473194 | 173.5798 | 0.00472078 | -0.001848588 | -0.002869848 | 0.001933654 | 0.6441413 |  |  | 663.0009 | 1.194553 | 0.0176736 | 0.265589 | 15.293 | 15.0275 | -0.00920198 | -0.0282289 | 3.03947 | 3.0677 | -0.008234325 | -0.009057758 | 1.090942242 | 1.1 | 273.5409 | 1.76736 | 278.3753 | 0.01751924 | -0.00924458 | -0.008268414 | 0.01326352 | 1.11806
222 | [24 empty] | 665.9989 | 1.446996 | 0.0304523 | 0.457792 | 15.4909 | 15.0331 | -0.00927643 | -0.0284975 | 3.04353 | 3.07203 | -0.020465444 | -0.021898025 | 1.048101975 | 1.07 | 335.2322 | 3.04523 | 345.4407 | 0.02999783 | -0.009319724 | -0.02067776 | 0.0252562 | 0.4507124 |  |  | 666.001 | 1.25957 | 0.0192567 | 0.288069 | 15.2475 | 14.9594 | -0.00610396 | -0.0208757 | 3.39915 | 3.42003 | -0.012868255 | -0.01415508 | 1.08584492 | 1.1 | 286.9834 | 1.92567 | 292.5097 | 0.01907364 | -0.006122665 | -0.01295177 | 0.01415141 | 0.4727281 |  |  | 444.0008 | 1.099184 | 0.0111171 | 0.16717 | 15.2043 | 15.0372 | -0.00485731 | -0.0141927 | 2.90772 | 2.92191 | -0.006163834 | -0.006903494 | 1.113096506 | 1.12 | 247.8318 | 1.11171 | 250.587 | 0.01105576 | -0.004869145 | -0.006182909 | 0.007070897 | 0.7875169 |  |  | 666.0011 | 1.415985 | 0.0298155 | 0.448716 | 15.4985 | 15.0498 | -0.0120162 | -0.038549 | 3.16954 | 3.20809 | -0.017140664 | -0.018683323 | 1.071316677 | 1.09 | 335.0254 | 2.98155 | 345.0144 | 0.02937966 | -0.01208898 | -0.01728927 | 0.02361309 | 0.6992187 |  |  | 666.001 | 1.010654 | 0.0087659 | 0.131101 | 15.0869 | 14.9558 | -0.00344388 | -0.0124445 | 3.60105 | 3.6135 | -0.005262376 | -0.00573599 | 1.08426401 | 1.09 | 232.3822 | 0.87659 | 234.4193 | 0.008727703 | -0.003449824 | -0.005276271 | 0.00537271 | 0.6538375 |  |  |  | 0.9548665 | 0.00393049 | 0.0589574 | 15.059 | 15 | -0.00154351 | -0.00555673 | 3.59451 | 3.60006 |  |  |  |  | 221.0339 | 0.393049 | 221.9027 | 0.003922786 | -0.001544702 | -0.002378083 | 0.0007860427 | 0.6495577 |  |  |  | 0.9173196 | 0.00338745 | 0.0508122 | 15.0509 | 15.0001 | -0.00127503 | -0.0045902 | 3.59547 | 3.60006 |  |  |  |  | 212.3425 | 0.338745 | 213.0618 | 0.003381726 | -0.001275844 | -0.002105882 | 0.0003023049 | 0.6058476 |  |  |  | 1.429052 | 0.0240686 | 0.361026 | 15.3609 | 14.9998 | -0.0102527 | -0.0379759 | 3.66601 | 3.70398 |  |  |  |  | 330.799 | 2.40686 | 338.7608 | 0.02378352 | -0.01030562 | -0.0134779 | 0.0191165 | 0.7646313 |  |  | 444.0009 | 0.7784351 | 0.00482339 | 0.0724975 | 15.1029 | 15.0304 | -0.00188564 | -0.00623547 | 3.30058 | 3.30681 | -0.002921917 | -0.003301766 | 1.126698234 | 1.13 | 173.9597 | 0.482339 | 174.7988 | 0.004811795 | -0.00188742 | -0.002926194 | 0.002005096 | 0.6450085 |  |  | 666.0009 | 1.199759 | 0.0178269 | 0.267893 | 15.2953 | 15.0275 | -0.00927376 | -0.0284491 | 3.03925 | 3.0677 | -0.00831168 | -0.009142848 | 1.090857152 | 1.1 | 274.7329 | 1.78269 | 279.6306 | 0.01766986 | -0.009317029 | -0.008346415 | 0.01339496 | 1.116291
223 | [24 empty] | 669.001 | 1.451561 | 0.0307924 | 0.462905 | 15.496 | 15.0331 | -0.00938625 | -0.0288348 | 3.04319 | 3.07203 | -0.020678424 | -0.022125913 | 1.047874087 | 1.07 | 336.2896 | 3.07924 | 346.6448 | 0.03032783 | -0.009430578 | -0.02089522 | 0.02556967 | 0.4513271 |  |  | 669.001 | 1.265235 | 0.0195342 | 0.29222 | 15.2516 | 14.9594 | -0.00617456 | -0.0211172 | 3.39891 | 3.42003 | -0.013063936 | -0.01437033 | 1.08562967 | 1.1 | 288.2742 | 1.95342 | 293.9054 | 0.01934586 | -0.006193701 | -0.01315002 | 0.01440014 | 0.4710032 |  |  | 446.0008 | 1.103377 | 0.0113128 | 0.170113 | 15.2073 | 15.0372 | -0.00490953 | -0.0143452 | 2.90757 | 2.92191 | -0.00630863 | -0.007065666 | 1.112934334 | 1.12 | 248.7772 | 1.13128 | 251.5916 | 0.01124929 | -0.004921621 | -0.006328613 | 0.007248452 | 0.7776777 |  |  | 669.0011 | 1.420257 | 0.0301621 | 0.453933 | 15.5037 | 15.0498 | -0.0121357 | -0.0389325 | 3.16915 | 3.20809 | -0.017349407 | -0.018910854 | 1.071089146 | 1.09 | 336.0362 | 3.01621 | 346.1718 | 0.02971617 | -0.01220994 | -0.01750167 | 0.02393026 | 0.6976441 |  |  | 669.001 | 1.016636 | 0.00896859 | 0.134132 | 15.0899 | 14.9558 | -0.00353157 | -0.0127613 | 3.60074 | 3.6135 | -0.005374515 | -0.005858221 | 1.084141779 | 1.09 | 233.7579 | 0.896859 | 235.8543 | 0.008928611 | -0.003537821 | -0.00538901 | 0.00555308 | 0.6564881 |  |  |  | 0.9579489 | 0.00399343 | 0.0599015 | 15.0599 | 15 | -0.00157499 | -0.00567005 | 3.59439 | 3.60006 |  |  |  |  | 221.7474 | 0.399343 | 222.633 | 0.003985477 | -0.001576232 | -0.002409246 | 0.0008384114 | 0.6542427 |  |  |  | 0.9206716 | 0.00343092 | 0.0514642 | 15.0516 | 15.0001 | -0.0013153 | -0.00473516 | 3.59533 | 3.60006 |  |  |  |  | 213.1184 | 0.343092 | 213.8496 | 0.003425048 | -0.001316166 | -0.002108882 | 0.0003342405 | 0.6241059 |  |  |  | 1.43253 | 0.0242684 | 0.364022 | 15.3639 | 14.9998 | -0.0103326 | -0.0382719 | 3.66571 | 3.70398 |  |  |  |  | 331.6041 | 2.42684 | 339.6516 | 0.0239786 | -0.01038635 | -0.01359225 | 0.01929932 | 0.7641378 |  |  | 446.0009 | 0.7840902 | 0.00491351 | 0.073852 | 15.1043 | 15.0304 | -0.00193909 | -0.0064122 | 3.3004 | 3.30681 | -0.00295996 | -0.003344755 | 1.126655245 | 1.13 | 175.2235 | 0.491351 | 176.0845 | 0.004901478 | -0.001940972 | -0.002964349 | 0.002074136 | 0.6547718 |  |  | 669.0009 | 1.205461 | 0.0179727 | 0.270084 | 15.2975 | 15.0275 | -0.00937076 | -0.0287467 | 3.03895 | 3.0677 | -0.008356416 | -0.009192057 | 1.090807943 | 1.1 | 276.0387 | 1.79727 | 280.9998 | 0.0178131 | -0.009414942 | -0.008391527 | 0.01351726 | 1.121958
224 | [24 empty] | 672.001 | 1.455873 | 0.0311165 | 0.467777 | 15.5009 | 15.0331 | -0.00947979 | -0.0291222 | 3.04291 | 3.07203 | -0.020897912 | -0.022360765 | 1.047639235 | 1.07 | 337.2887 | 3.11165 | 347.784 | 0.0306422 | -0.009525009 | -0.02111936 | 0.0258684 | 0.4510083 |  |  | 672.001 | 1.270794 | 0.0198132 | 0.296393 | 15.2558 | 14.9594 | -0.00628741 | -0.0215031 | 3.39852 | 3.42003 | -0.013222419 | -0.014544661 | 1.085455339 | 1.1 | 289.5407 | 1.98132 | 295.2774 | 0.01961947 | -0.006307259 | -0.01331061 | 0.01465067 | 0.4738519 |  |  | 448.0008 | 1.107557 | 0.0115054 | 0.173009 | 15.2102 | 15.0372 | -0.00499943 | -0.0146079 | 2.90731 | 2.92191 | -0.00640924 | -0.007178349 | 1.112821651 | 1.12 | 249.7197 | 1.15054 | 252.5929 | 0.01143972 | -0.005011969 | -0.006429867 | 0.007422956 | 0.7794825 |  |  | 672.0011 | 1.424432 | 0.0305227 | 0.459361 | 15.5091 | 15.0498 | -0.0122689 | -0.0393596 | 3.16873 | 3.20809 | -0.017561349 | -0.01914187 | 1.07085813 | 1.09 | 337.024 | 3.05227 | 347.3109 | 0.03006615 | -0.01234478 | -0.01771738 | 0.0242612 | 0.6967613 |  |  | 672.001 | 1.022729 | 0.00917688 | 0.137247 | 15.093 | 14.9558 | -0.00361339 | -0.013057 | 3.60044 | 3.6135 | -0.005495946 | -0.005990581 | 1.084009419 | 1.09 | 235.1589 | 0.917688 | 237.3169 | 0.009135028 | -0.003619934 | -0.005511104 | 0.005738566 | 0.6568437 |  |  |  | 0.9609854 | 0.00406077 | 0.0609115 | 15.0609 | 15 | -0.00156187 | -0.00562282 | 3.59444 | 3.60006 |  |  |  |  | 222.4503 | 0.406077 | 223.3536 | 0.004052547 | -0.001563091 | -0.002489456 | 0.000895294 | 0.6278845 |  |  |  | 0.9241248 | 0.00347983 | 0.0521978 | 15.0523 | 15.0001 | -0.0012746 | -0.00458865 | 3.59547 | 3.60006 |  |  |  |  | 213.9178 | 0.347983 | 214.6622 | 0.003473789 | -0.001275413 | -0.002198376 | 0.0003712381 | 0.5801613 |  |  |  | 1.435811 | 0.0244938 | 0.367403 | 15.3672 | 14.9998 | -0.010403 | -0.0385327 | 3.66545 | 3.70398 |  |  |  |  | 332.3637 | 2.44938 | 340.5045 | 0.02419864 | -0.01045749 | -0.01374115 | 0.0195076 | 0.7610347 |  |  | 448.0009 | 0.7895433 | 0.00500511 | 0.0752288 | 15.1056 | 15.0304 | -0.0019955 | -0.00659873 | 3.30021 | 3.30681 | -0.002988369 | -0.003376857 | 1.126623143 | 1.13 | 176.4421 | 0.500511 | 177.3252 | 0.004992626 | -0.001997494 | -0.002992843 | 0.002145361 | 0.6674235 |  |  | 672.0009 | 1.210824 | 0.0181618 | 0.272925 | 15.3004 | 15.0275 | -0.00941018 | -0.0288676 | 3.03883 | 3.0677 | -0.008505218 | -0.00935574 | 1.09064426 | 1.1 | 277.2667 | 1.81618 | 282.3024 | 0.01799884 | -0.009454735 | -0.008541594 | 0.01368309 | 1.106905
225 | [24 empty] | 675.001 | 1.460409 | 0.0314478 | 0.472758 | 15.5058 | 15.0331 | -0.00960227 | -0.0294984 | 3.04253 | 3.07203 | -0.021085071 | -0.022561026 | 1.047438974 | 1.07 | 338.3395 | 3.14478 | 348.9796 | 0.03096345 | -0.009648669 | -0.02131054 | 0.02617324 | 0.4527652 |  |  | 675.001 | 1.276559 | 0.0200989 | 0.300667 | 15.2601 | 14.9594 | -0.00642059 | -0.0219586 | 3.39807 | 3.42003 | -0.013369834 | -0.014706817 | 1.085293183 | 1.1 | 290.8542 | 2.00989 | 296.7 | 0.01989958 | -0.006441291 | -0.01346001 | 0.01490684 | 0.47855 |  |  | 450.0008 | 1.111746 | 0.0117091 | 0.176071 | 15.2132 | 15.0372 | -0.005075 | -0.0148287 | 2.90709 | 2.92191 | -0.006529996 | -0.007313596 | 1.112686404 | 1.12 | 250.6643 | 1.17091 | 253.5993 | 0.01164108 | -0.005087922 | -0.00655141 | 0.007608314 | 0.7766148 |  |  | 675.0011 | 1.42876 | 0.0308733 | 0.464636 | 15.5144 | 15.0498 | -0.0124061 | -0.0397999 | 3.16829 | 3.20809 | -0.017760577 | -0.019359029 | 1.070640971 | 1.09 | 338.0479 | 3.08733 | 348.4846 | 0.03040631 | -0.0124837 | -0.01792019 | 0.02458174 | 0.6966276 |  |  | 675.001 | 1.028799 | 0.00938951 | 0.140427 | 15.0962 | 14.9558 | -0.00372792 | -0.0134708 | 3.60003 | 3.6135 | -0.005593517 | -0.006096933 | 1.083903067 | 1.09 | 236.5545 | 0.938951 | 238.7757 | 0.009345703 | -0.003734886 | -0.005609219 | 0.005928362 | 0.6658477 |  |  |  | 0.9639642 | 0.0041223 | 0.0618346 | 15.0618 | 15 | -0.00161479 | -0.00581334 | 3.59425 | 3.60006 |  |  |  |  | 223.1399 | 0.41223 | 224.0597 | 0.004113827 | -0.001616095 | -0.002497731 | 0.0009465923 | 0.6470252 |  |  |  | 0.9275351 | 0.00350896 | 0.0526349 | 15.0528 | 15.0001 | -0.0013333 | -0.00479997 | 3.59526 | 3.60006 |  |  |  |  | 214.7072 | 0.350896 | 215.4606 | 0.003502818 | -0.00133419 | -0.002168628 | 0.000388727 | 0.6152228 |  |  |  | 1.439378 | 0.0247075 | 0.370608 | 15.3705 | 14.9998 | -0.0105186 | -0.0389607 | 3.66502 | 3.70398 |  |  |  |  | 333.1894 | 2.47075 | 341.4216 | 0.02440721 | -0.01057431 | -0.01383289 | 0.01970354 | 0.7644323 |  |  | 450.0009 | 0.7948975 | 0.00509807 | 0.0766261 | 15.107 | 15.0304 | -0.00206009 | -0.00681232 | 3.3 | 3.30681 | -0.003017324 | -0.003409577 | 1.126590423 | 1.13 | 177.6387 | 0.509807 | 178.5443 | 0.005085119 | -0.002062215 | -0.003021885 | 0.00221828 | 0.6824266 |  |  | 675.0009 | 1.216152 | 0.0183331 | 0.2755 | 15.303 | 15.0275 | -0.00951103 | -0.029177 | 3.03852 | 3.0677 | -0.008572536 | -0.009429789 | 1.090570211 | 1.1 | 278.4867 | 1.83331 | 283.5923 | 0.01816707 | -0.009556549 | -0.008609492 | 0.0138316 | 1.110002
226 | [24 empty] | 678.001 | 1.464634 | 0.0317835 | 0.477805 | 15.5109 | 15.0331 | -0.00969957 | -0.0297974 | 3.04223 | 3.07203 | -0.021310438 | -0.022802169 | 1.047197831 | 1.07 | 339.3184 | 3.17835 | 350.1031 | 0.03128886 | -0.009746917 | -0.02154078 | 0.02648323 | 0.4524867 |  |  | 678.001 | 1.282097 | 0.0203973 | 0.305131 | 15.2645 | 14.9594 | -0.00651123 | -0.0222686 | 3.39776 | 3.42003 | -0.013564239 | -0.014920663 | 1.085079337 | 1.1 | 292.1159 | 2.03973 | 298.0743 | 0.02019206 | -0.006532521 | -0.01365707 | 0.01517619 | 0.4783251 |  |  | 452.0008 | 1.115958 | 0.0118845 | 0.178709 | 15.2159 | 15.0372 | -0.00512907 | -0.0149867 | 2.90693 | 2.92191 | -0.006651612 | -0.007449805 | 1.112550195 | 1.12 | 251.6139 | 1.18845 | 254.6042 | 0.01181443 | -0.005142269 | -0.006673833 | 0.007765689 | 0.7705121 |  |  | 678.0011 | 1.432797 | 0.0312556 | 0.47039 | 15.5202 | 15.0498 | -0.0125514 | -0.0402659 | 3.16782 | 3.20809 | -0.017981969 | -0.019600346 | 1.070399654 | 1.09 | 339.0033 | 3.12556 | 349.599 | 0.03077709 | -0.01263083 | -0.01814561 | 0.02493389 | 0.6960821 |  |  | 678.001 | 1.034729 | 0.00959809 | 0.143547 | 15.0993 | 14.9558 | -0.00375877 | -0.0135823 | 3.59991 | 3.6135 | -0.005764535 | -0.006283343 | 1.083716657 | 1.09 | 237.9178 | 0.959809 | 240.2014 | 0.009552321 | -0.003765852 | -0.005781214 | 0.006114575 | 0.6513947 |  |  |  | 0.9668952 | 0.00419098 | 0.0628646 | 15.0629 | 15 | -0.00162209 | -0.00583964 | 3.59422 | 3.60006 |  |  |  |  | 223.8183 | 0.419098 | 224.7564 | 0.004182222 | -0.001623407 | -0.002558815 | 0.001005141 | 0.634437 |  |  |  | 0.9307473 | 0.00356818 | 0.0535231 | 15.0536 | 15.0001 | -0.00137967 | -0.0049669 | 3.5951 | 3.60006 |  |  |  |  | 215.4508 | 0.356818 | 216.2195 | 0.003561829 | -0.001380623 | -0.002181207 | 0.0004367691 | 0.6329628 |  |  |  | 1.442793 | 0.02492 | 0.373796 | 15.3736 | 14.9998 | -0.0106001 | -0.0392624 | 3.66472 | 3.70398 |  |  |  |  | 333.9799 | 2.492 | 342.3026 | 0.02461456 | -0.01065668 | -0.01395788 | 0.01989875 | 0.7634886 |  |  | 452.0009 | 0.8002488 | 0.00520317 | 0.0782058 | 15.1086 | 15.0304 | -0.00210638 | -0.00696541 | 3.29985 | 3.30681 | -0.00307759 | -0.003477677 | 1.126522323 | 1.13 | 178.8345 | 0.520317 | 179.765 | 0.00518968 | -0.002108602 | -0.003082336 | 0.00230324 | 0.6840922 |  |  | 678.0009 | 1.221163 | 0.0185134 | 0.278209 | 15.3057 | 15.0275 | -0.00962869 | -0.0295379 | 3.03816 | 3.0677 | -0.008629972 | -0.009492969 | 1.090507031 | 1.1 | 279.6342 | 1.85134 | 284.8112 | 0.01834411 | -0.009675346 | -0.008667426 | 0.01399 | 1.116288
227 | [24 empty] | 681.001 | 1.469157 | 0.0321058 | 0.482649 | 15.5157 | 15.0331 | -0.00979421 | -0.0300881 | 3.04194 | 3.07203 | -0.021519936 | -0.023026332 | 1.046973668 | 1.07 | 340.3662 | 3.21058 | 351.2939 | 0.03160118 | -0.009842489 | -0.02175487 | 0.02677921 | 0.452427 |  |  | 681.001 | 1.28779 | 0.0206569 | 0.309016 | 15.2684 | 14.9594 | -0.00660316 | -0.022583 | 3.39744 | 3.42003 | -0.013723317 | -0.015095649 | 1.084904351 | 1.1 | 293.4131 | 2.06569 | 299.4741 | 0.02044644 | -0.006625057 | -0.01381835 | 0.01540702 | 0.479439 |  |  | 454.0008 | 1.120172 | 0.0121057 | 0.182036 | 15.2192 | 15.0372 | -0.00523244 | -0.0152888 | 2.90663 | 2.92191 | -0.006764497 | -0.007576237 | 1.112423763 | 1.12 | 252.5641 | 1.21057 | 255.6216 | 0.01203301 | -0.005246177 | -0.00678748 | 0.007968089 | 0.7729197 |  |  | 681.0011 | 1.437191 | 0.0315631 | 0.475018 | 15.5248 | 15.0498 | -0.0126346 | -0.0405328 | 3.16755 | 3.20809 | -0.018189259 | -0.019826292 | 1.070173708 | 1.09 | 340.0428 | 3.15631 | 350.7756 | 0.03107522 | -0.0127151 | -0.01835672 | 0.02521236 | 0.6926672 |  |  | 681.001 | 1.040515625 | 0.00980872 | 0.146697 | 15.1025 | 14.9558 | -0.00382199 | -0.0138107 | 3.59969 | 3.6135 | -0.005914448 | -0.006446748 | 1.083553252 | 1.09 | 239.2485 | 0.980872 | 241.5952 | 0.009760927 | -0.003829312 | -0.005932008 | 0.006303233 | 0.645534 |  |  |  | 0.9697509 | 0.00424477 | 0.0636715 | 15.0637 | 15 | -0.00169643 | -0.00610727 | 3.59396 | 3.60006 |  |  |  |  | 224.4794 | 0.424477 | 225.4322 | 0.004235786 | -0.001697871 | -0.002537916 | 0.001049151 | 0.6690019 |  |  |  | 0.9339548 | 0.00362307 | 0.0543465 | 15.0545 | 15.0001 | -0.00138317 | -0.0049795 | 3.59508 | 3.60006 |  |  |  |  | 216.1932 | 0.362307 | 216.9765 | 0.003616522 | -0.001384127 | -0.002232395 | 0.0004805216 | 0.6200191 |  |  |  | 1.446016 | 0.0251246 | 0.376865 | 15.3767 | 14.9998 | -0.0106652 | -0.0395038 | 3.66448 | 3.70398 |  |  |  |  | 334.726 | 2.51246 | 343.1359 | 0.02481417 | -0.01072248 | -0.01409169 | 0.02008688 | 0.7609083 |  |  | 454.0009 | 0.8056717 | 0.00529771 | 0.0796267 | 15.11 | 15.0304 | -0.00215224 | -0.00711705 | 3.29969 | 3.30681 | -0.003121623 | -0.003527434 | 1.126472566 | 1.13 | 180.0464 | 0.529771 | 181.0002 | 0.005283726 | -0.002154559 | -0.003126505 | 0.002377453 | 0.689127 |  |  | 681.0009 | 1.226076 | 0.0187112 | 0.281182 | 15.3086 | 15.0275 | -0.00972043 | -0.0298194 | 3.03788 | 3.0677 | -0.008726416 | -0.009599058 | 1.090400942 | 1.1 | 280.7592 | 1.87112 | 286.0126 | 0.0185383 | -0.009767982 | -0.008764714 | 0.01416582 | 1.114467
228 | [24 empty] | 684.001 | 1.473484 | 0.0324439 | 0.487732 | 15.5208 | 15.0331 | -0.00990544 | -0.0304298 | 3.0416 | 3.07203 | -0.021732115 | -0.023253363 | 1.046746637 | 1.07 | 341.3688 | 3.24439 | 352.4441 | 0.03192871 | -0.009954825 | -0.02197174 | 0.02709095 | 0.4530741 |  |  | 684.001 | 1.293238 | 0.0209612 | 0.313568 | 15.273 | 14.9594 | -0.00668985 | -0.0228795 | 3.39715 | 3.42003 | -0.0139362 | -0.01532982 | 1.08467018 | 1.1 | 294.6543 | 2.09612 | 300.8306 | 0.02074454 | -0.006712327 | -0.01403422 | 0.01568229 | 0.4782829 |  |  | 456.0008 | 1.124276 | 0.0122688 | 0.184488 | 15.2216 | 15.0372 | -0.0053759 | -0.0157079 | 2.90621 | 2.92191 | -0.006777583 | -0.007590893 | 1.112409107 | 1.12 | 253.4894 | 1.22688 | 256.5995 | 0.01219415 | -0.005390402 | -0.006800655 | 0.008113675 | 0.7926298 |  |  | 684.0011 | 1.441127 | 0.0319072 | 0.480197 | 15.53 | 15.0498 | -0.0128071 | -0.0410863 | 3.167 | 3.20809 | -0.018347554 | -0.019998834 | 1.070001166 | 1.09 | 340.9741 | 3.19072 | 351.8537 | 0.03140874 | -0.01288982 | -0.01851796 | 0.02552786 | 0.6960712 |  |  | 684.001 | 1.045975 | 0.010007 | 0.149662 | 15.1054 | 14.9558 | -0.00397924 | -0.014379 | 3.59912 | 3.6135 | -0.005947892 | -0.006483202 | 1.083516798 | 1.09 | 240.5038 | 1.0007 | 242.9105 | 0.009957262 | -0.003987178 | -0.005965651 | 0.006480743 | 0.6683559 |  |  |  | 0.9726974 | 0.00430987 | 0.064648 | 15.0646 | 15 | -0.00170078 | -0.00612291 | 3.59394 | 3.60006 |  |  |  |  | 225.1614 | 0.430987 | 226.1318 | 0.004300609 | -0.001702228 | -0.002598381 | 0.001104084 | 0.655111 |  |  |  | 0.9370846 | 0.00366318 | 0.0549482 | 15.0551 | 15.0001 | -0.00139249 | -0.00501305 | 3.59505 | 3.60006 |  |  |  |  | 216.9177 | 0.366318 | 217.7123 | 0.003656487 | -0.00139346 | -0.002263026 | 0.0005098511 | 0.6157508 |  |  |  | 1.449393 | 0.0253415 | 0.380119 | 15.38 | 14.9998 | -0.0107059 | -0.0396546 | 3.66433 | 3.70398 |  |  |  |  | 335.5077 | 2.53415 | 344.01 | 0.02502573 | -0.01076362 | -0.01426211 | 0.0202864 | 0.7547006 |  |  | 456.0009 | 0.8110391 | 0.00539776 | 0.0811306 | 15.1115 | 15.0304 | -0.00222943 | -0.00737231 | 3.29944 | 3.30681 | -0.003145049 | -0.003553905 | 1.126446095 | 1.13 | 181.2459 | 0.539776 | 182.2242 | 0.005383244 | -0.002231919 | -0.003150005 | 0.002457318 | 0.7085445 |  |  | 684.0009 | 1.229906 | 0.0189232 | 0.284367 | 15.3118 | 15.0275 | -0.00983064 | -0.0301574 | 3.03754 | 3.0677 | -0.008822649 | -0.009704914 | 1.090295086 | 1.1 | 281.6364 | 1.89232 | 286.9658 | 0.01874638 | -0.00987928 | -0.008861799 | 0.01435934 | 1.114817
229 | [24 empty] | 687.001 | 1.477497 | 0.0327893 | 0.492925 | 15.526 | 15.0331 | -0.0100234 | -0.0307922 | 3.04124 | 3.07203 | -0.021943997 | -0.023480076 | 1.046519924 | 1.07 | 342.2984 | 3.27893 | 353.5222 | 0.0322632 | -0.01007397 | -0.02218835 | 0.02741064 | 0.4540208 |  |  | 687.001 | 1.298824 | 0.0212315 | 0.317611 | 15.277 | 14.9594 | -0.00679489 | -0.0232387 | 3.39679 | 3.42003 | -0.014089905 | -0.015498895 | 1.084501105 | 1.1 | 295.9271 | 2.12315 | 302.21 | 0.02100925 | -0.00681808 | -0.01419011 | 0.01592379 | 0.4804811 |  |  | 457.9991 | 1.128417 | 0.0124964 | 0.187911 | 15.2251 | 15.0372 | -0.00542063 | -0.0158386 | 2.90608 | 2.92191 | -0.006961489 | -0.007796867 | 1.112203133 | 1.12 | 254.4229 | 1.24964 | 257.6023 | 0.01241896 | -0.005435375 | -0.006985833 | 0.008322544 | 0.7780568 |  |  | 687.0011 | 1.445304 | 0.0322728 | 0.485699 | 15.5355 | 15.0498 | -0.0129302 | -0.0414811 | 3.1666 | 3.20809 | -0.01857113 | -0.020242531 | 1.069757469 | 1.09 | 341.9623 | 3.22728 | 352.9984 | 0.03176297 | -0.01301452 | -0.01874574 | 0.02586296 | 0.6942657 |  |  | 687.001 | 1.051135 | 0.0102083 | 0.152673 | 15.1084 | 14.9558 | -0.0040073 | -0.0144804 | 3.59902 | 3.6135 | -0.006117661 | -0.00666825 | 1.08333175 | 1.09 | 241.6903 | 1.02083 | 244.1576 | 0.01015655 | -0.004015351 | -0.006136451 | 0.006662181 | 0.6543442 |  |  |  | 0.9755226 | 0.00438562 | 0.0657843 | 15.0658 | 15 | -0.00172328 | -0.00620392 | 3.59386 | 3.60006 |  |  |  |  | 225.8154 | 0.438562 | 226.8058 | 0.004376031 | -0.001724767 | -0.002651265 | 0.00116998 | 0.6505448 |  |  |  | 0.940298 | 0.00371567 | 0.0557355 | 15.0559 | 15.0001 | -0.00145051 | -0.00522191 | 3.59484 | 3.60006 |  |  |  |  | 217.6616 | 0.371567 | 218.4703 | 0.003708784 | -0.001451563 | -0.002257221 | 0.0005511928 | 0.6430753 |  |  |  | 1.452714 | 0.0255468 | 0.383197 | 15.383 | 14.9998 | -0.0108076 | -0.0400313 | 3.66395 | 3.70398 |  |  |  |  | 336.2765 | 2.55468 | 344.8673 | 0.02522593 | -0.01086643 | -0.01435951 | 0.02047479 | 0.7567409 |  |  | 458.0009 | 0.8165201 | 0.0055047 | 0.0827379 | 15.1131 | 15.0304 | -0.00226224 | -0.00748079 | 3.29933 | 3.30681 | -0.003217353 | -0.003635609 | 1.126364391 | 1.13 | 182.4707 | 0.55047 | 183.4752 | 0.005489605 | -0.002264803 | -0.00322254 | 0.002543592 | 0.7028005 |  |  | 687.0009 | 1.232993 | 0.0191147 | 0.287245 | 15.3147 | 15.0275 | -0.00994171 | -0.0304982 | 3.0372 | 3.0677 | -0.008899403 | -0.009789343 | 1.090210657 | 1.1 | 282.3432 | 1.91147 | 287.7401 | 0.01893431 | -0.009991459 | -0.008939239 | 0.01453542 | 1.117708
230 | [24 empty] | 690.001 | 1.481708 | 0.03312 | 0.497896 | 15.531 | 15.0331 | -0.0101454 | -0.0311669 | 3.04086 | 3.07203 | -0.022136686 | -0.023686254 | 1.046313746 | 1.07 | 343.2741 | 3.312 | 354.6433 | 0.03258335 | -0.01019722 | -0.02238538 | 0.0277154 | 0.4555302 |  |  | 690.001 | 1.304167 | 0.0215209 | 0.32194 | 15.2814 | 14.9594 | -0.00690531 | -0.0236163 | 3.39641 | 3.42003 | -0.014263505 | -0.015689855 | 1.084310145 | 1.1 | 297.1446 | 2.15209 | 303.5394 | 0.0212926 | -0.006929262 | -0.01436621 | 0.01618476 | 0.4823307 |  |  | 460.0008 | 1.13257 | 0.0126796 | 0.190665 | 15.2278 | 15.0372 | -0.00550622 | -0.0160887 | 2.90583 | 2.92191 | -0.007052142 | -0.007898399 | 1.112101601 | 1.12 | 255.3595 | 1.26796 | 258.5973 | 0.01259989 | -0.005521435 | -0.007077126 | 0.008487643 | 0.7801804 |  |  | 690.0011 | 1.449041 | 0.0326291 | 0.491061 | 15.5408 | 15.0498 | -0.0131032 | -0.0420363 | 3.16605 | 3.20809 | -0.0187354 | -0.020421586 | 1.069578414 | 1.09 | 342.8465 | 3.26291 | 354.0332 | 0.03210807 | -0.0131898 | -0.01891313 | 0.02619077 | 0.6973887 |  |  | 690.001 | 1.056036 | 0.0104005 | 0.155548 | 15.1113 | 14.9558 | -0.00415297 | -0.0150067 | 3.59849 | 3.6135 | -0.006162041 | -0.006716625 | 1.083283375 | 1.09 | 242.8172 | 1.04005 | 245.3426 | 0.01034679 | -0.004161618 | -0.006181105 | 0.006835461 | 0.6732805 |  |  |  | 0.9782532 | 0.00445096 | 0.0667644 | 15.0668 | 15 | -0.00178523 | -0.00642692 | 3.59364 | 3.60006 |  |  |  |  | 226.4475 | 0.445096 | 227.4554 | 0.004441084 | -0.001786825 | -0.002654258 | 0.001225849 | 0.673192 |  |  |  | 0.9434012 | 0.00376181 | 0.0564276 | 15.0566 | 15.0001 | -0.0014573 | -0.00524639 | 3.59482 | 3.60006 |  |  |  |  | 218.3799 | 0.376181 | 219.2014 | 0.003754752 | -0.001458363 | -0.002296389 | 0.0005865945 | 0.6350678 |  |  |  | 1.455973 | 0.0257568 | 0.386348 | 15.3862 | 14.9998 | -0.0109161 | -0.0404331 | 3.66355 | 3.70398 |  |  |  |  | 337.0309 | 2.57568 | 345.7117 | 0.02543068 | -0.01097612 | -0.01445456 | 0.02066791 | 0.7593531 |  |  | 460.0009 | 0.8217039 | 0.00560167 | 0.0841954 | 15.1146 | 15.0304 | -0.00233048 | -0.00770645 | 3.2991 | 3.30681 | -0.003246791 | -0.003668873 | 1.126331127 | 1.13 | 183.6292 | 0.560167 | 184.6578 | 0.005586039 | -0.0023332 | -0.003252073 | 0.002621037 | 0.7174499 |  |  | 690.0009 | 1.235759 | 0.0193067 | 0.290131 | 15.3176 | 15.0275 | -0.0100526 | -0.0308383 | 3.03686 | 3.0677 | -0.008976102 | -0.009873712 | 1.090126288 | 1.1 | 282.9765 | 1.93067 | 288.4399 | 0.01912269 | -0.01010347 | -0.00901663 | 0.01471311 | 1.120537
231 | [24 empty] | 693.001 | 1.48576 | 0.0334713 | 0.503177 | 15.5363 | 15.0331 | -0.010271 | -0.0315528 | 3.04048 | 3.07203 | -0.022348099 | -0.023912466 | 1.046087534 | 1.07 | 344.2129 | 3.34713 | 355.7341 | 0.03292333 | -0.01032411 | -0.0226016 | 0.02804041 | 0.4567867 |  |  | 693.001 | 1.309723 | 0.021807 | 0.326219 | 15.2856 | 14.9594 | -0.00700105 | -0.0239438 | 3.39608 | 3.42003 | -0.014438595 | -0.015882455 | 1.084117545 | 1.1 | 298.4103 | 2.1807 | 304.9178 | 0.02157263 | -0.007025672 | -0.01454385 | 0.0164416 | 0.4830684 |  |  | 462.0008 | 1.136538 | 0.0128326 | 0.192966 | 15.2301 | 15.0372 | -0.00561197 | -0.0163977 | 2.90552 | 2.92191 | -0.007096168 | -0.007947709 | 1.112052291 | 1.12 | 256.254 | 1.28326 | 259.5424 | 0.01275096 | -0.005627776 | -0.007121466 | 0.008623687 | 0.7902554 |  |  | 693.0011 | 1.452939 | 0.0329771 | 0.496299 | 15.5461 | 15.0498 | -0.0131796 | -0.0422813 | 3.1658 | 3.20809 | -0.018992471 | -0.020701794 | 1.069298206 | 1.09 | 343.7688 | 3.29771 | 355.1053 | 0.03244502 | -0.01326722 | -0.01917514 | 0.02650979 | 0.6918968 |  |  | 693.001 | 1.060618 | 0.0105682 | 0.158056 | 15.1138 | 14.9558 | -0.00423066 | -0.0152875 | 3.59821 | 3.6135 | -0.00624911 | -0.00681153 | 1.08318847 | 1.09 | 243.8707 | 1.05682 | 246.4479 | 0.01051275 | -0.004239635 | -0.006268717 | 0.006985601 | 0.6763161 |  |  |  | 0.9811335 | 0.00451858 | 0.0677787 | 15.0678 | 15 | -0.00182192 | -0.00655903 | 3.5935 | 3.60006 |  |  |  |  | 227.1142 | 0.451858 | 228.1405 | 0.004508402 | -0.001823582 | -0.00268482 | 0.001283483 | 0.6792193 |  |  |  | 0.9464554 | 0.00382439 | 0.0573663 | 15.0575 | 15.0001 | -0.00144084 | -0.00518712 | 3.59488 | 3.60006 |  |  |  |  | 219.0869 | 0.382439 | 219.9248 | 0.003817096 | -0.001441879 | -0.002375217 | 0.000638483 | 0.6070516 |  |  |  | 1.459308 | 0.0259686 | 0.389524 | 15.3894 | 14.9998 | -0.0110281 | -0.0408478 | 3.66314 | 3.70398 |  |  |  |  | 337.8028 | 2.59686 | 346.575 | 0.02563714 | -0.01108936 | -0.01454778 | 0.02086247 | 0.7622716 |  |  | 462.0009 | 0.8266575 | 0.00570829 | 0.0857979 | 15.1162 | 15.0304 | -0.00240297 | -0.00794617 | 3.29886 | 3.30681 | -0.003279785 | -0.003706157 | 1.126293843 | 1.13 | 184.7362 | 0.570829 | 185.7907 | 0.005692059 | -0.002405862 | -0.003285175 | 0.002708867 | 0.7323389 |  |  | 693.0009 | 1.239142 | 0.0194961 | 0.292977 | 15.3204 | 15.0275 | -0.0101182 | -0.0310395 | 3.03666 | 3.0677 | -0.009091966 | -0.010001162 | 1.089998838 | 1.1 | 283.7513 | 1.94961 | 289.2833 | 0.01930849 | -0.01016974 | -0.00913355 | 0.01488601 | 1.113448
232 | [24 empty] | 696.001 | 1.48977 | 0.0337972 | 0.508076 | 15.5412 | 15.0331 | -0.0103525 | -0.0318033 | 3.04023 | 3.07203 | -0.022575976 | -0.024156294 | 1.045843706 | 1.07 | 345.1417 | 3.37972 | 356.8065 | 0.03323863 | -0.01040646 | -0.02283471 | 0.02834099 | 0.4557298 |  |  | 696.001 | 1.314901 | 0.0220937 | 0.330509 | 15.2899 | 14.9594 | -0.00710139 | -0.0242869 | 3.39574 | 3.42003 | -0.014617114 | -0.016078826 | 1.083921174 | 1.1 | 299.59 | 2.20937 | 306.2091 | 0.02185317 | -0.007126725 | -0.014725 | 0.01670041 | 0.4839882 |  |  | 464.0008 | 1.140715 | 0.0130755 | 0.196618 | 15.2338 | 15.0372 | -0.005699 | -0.016652 | 2.90526 | 2.92191 | -0.00724849 | -0.008118308 | 1.111881692 | 1.12 | 257.1959 | 1.30755 | 260.5588 | 0.01299075 | -0.005715301 | -0.007274888 | 0.008847318 | 0.7856205 |  |  | 696.0011 | 1.456831 | 0.0333275 | 0.501572 | 15.5514 | 15.0498 | -0.0133012 | -0.0426715 | 3.16541 | 3.20809 | -0.019205978 | -0.020934516 | 1.069065484 | 1.09 | 344.6896 | 3.33275 | 356.1773 | 0.03278418 | -0.01339045 | -0.01939281 | 0.02683103 | 0.6904855 |  |  | 695.9988 | 1.064572 | 0.010729 | 0.160461 | 15.1162 | 14.9558 | -0.00430661 | -0.0155619 | 3.59794 | 3.6135 | -0.006332325 | -0.006902235 | 1.083097765 | 1.09 | 244.7798 | 1.0729 | 247.406 | 0.01067185 | -0.00431591 | -0.006352459 | 0.007130995 | 0.6794078 |  |  |  | 0.9838715 | 0.00459089 | 0.0688634 | 15.0689 | 15 | -0.00185294 | -0.0066707 | 3.59339 | 3.60006 |  |  |  |  | 227.748 | 0.459089 | 228.7936 | 0.004580384 | -0.001854659 | -0.002725725 | 0.001346233 | 0.6804277 |  |  |  | 0.9495002 | 0.0038717 | 0.058076 | 15.0582 | 15.0001 | -0.00148707 | -0.00535354 | 3.59471 | 3.60006 |  |  |  |  | 219.7917 | 0.38717 | 220.6427 | 0.003864224 | -0.001488177 | -0.002376047 | 0.0006752357 | 0.6263245 |  |  |  | 1.462598 | 0.0261868 | 0.392798 | 15.3926 | 14.9998 | -0.0111206 | -0.0411906 | 3.66279 | 3.70398 |  |  |  |  | 338.5644 | 2.61868 | 347.4304 | 0.0258498 | -0.0111829 | -0.0146669 | 0.02106335 | 0.762458 |  |  | 464.0009 | 0.8318618 | 0.00580614 | 0.0872687 | 15.1177 | 15.0304 | -0.00244468 | -0.00808411 | 3.29873 | 3.30681 | -0.003339405 | -0.003773528 | 1.126226472 | 1.13 | 185.8992 | 0.580614 | 186.9786 | 0.005789349 | -0.002447673 | -0.003344993 | 0.002787084 | 0.7317423 |  |  | 696.0009 | 1.24179 | 0.0196546 | 0.295358 | 15.3228 | 15.0275 | -0.0102037 | -0.0313019 | 3.0364 | 3.0677 | -0.009162335 | -0.010078568 | 1.089921432 | 1.1 | 284.3577 | 1.96546 | 289.9466 | 0.01946394 | -0.01025611 | -0.009204567 | 0.01503133 | 1.114242
233 | [24 empty] | 699.001 | 1.493934 | 0.0341328 | 0.513122 | 15.5462 | 15.0331 | -0.0104905 | -0.0322271 | 3.0398 | 3.07203 | -0.022752118 | -0.024344767 | 1.045655233 | 1.07 | 346.1065 | 3.41328 | 357.9201 | 0.0335632 | -0.01054591 | -0.02301494 | 0.02865028 | 0.4582203 |  |  | 699.001 | 1.320253 | 0.0223801 | 0.334793 | 15.2942 | 14.9594 | -0.00720436 | -0.0246391 | 3.39539 | 3.42003 | -0.014792611 | -0.016271872 | 1.083728128 | 1.1 | 300.8096 | 2.23801 | 307.5418 | 0.02213334 | -0.007230437 | -0.01490311 | 0.01695816 | 0.4851629 |  |  | 466.0008 | 1.144704 | 0.0132534 | 0.199294 | 15.2364 | 15.0372 | -0.00574727 | -0.016793 | 2.90512 | 2.92191 | -0.007370063 | -0.008254471 | 1.111745529 | 1.12 | 258.0952 | 1.32534 | 261.5158 | 0.01316634 | -0.005763849 | -0.007397356 | 0.009007689 | 0.7791769 |  |  | 699.0011 | 1.460902 | 0.0336861 | 0.506968 | 15.5568 | 15.0498 | -0.0134446 | -0.0431314 | 3.16495 | 3.20809 | -0.019403926 | -0.021150279 | 1.068849721 | 1.09 | 345.653 | 3.36861 | 357.2967 | 0.03313115 | -0.0135358 | -0.01959465 | 0.0271593 | 0.6907903 |  |  | 699.001 | 1.068451 | 0.0108907 | 0.162879 | 15.1187 | 14.9558 | -0.0043844 | -0.015843 | 3.59765 | 3.6135 | -0.006416552 | -0.006994042 | 1.083005958 | 1.09 | 245.6718 | 1.08907 | 248.3474 | 0.01083182 | -0.00439404 | -0.006437227 | 0.007277493 | 0.6825983 |  |  |  | 0.986692 | 0.00465904 | 0.0698855 | 15.0699 | 15 | -0.00187265 | -0.00674165 | 3.59332 | 3.60006 |  |  |  |  | 228.4009 | 0.465904 | 229.4651 | 0.00464822 | -0.001874406 | -0.002773815 | 0.001404578 | 0.6757501 |  |  |  | 0.9524029 | 0.0039319 | 0.058979 | 15.0591 | 15.0001 | -0.00152504 | -0.00549024 | 3.59457 | 3.60006 |  |  |  |  | 220.4636 | 0.39319 | 221.3305 | 0.00392419 | -0.001526204 | -0.002397986 | 0.0007252609 | 0.6364524 |  |  |  | 1.465841 | 0.0264159 | 0.396235 | 15.3961 | 14.9998 | -0.0111598 | -0.0413356 | 3.66265 | 3.70398 |  |  |  |  | 339.315 | 2.64159 | 348.2783 | 0.02607303 | -0.01122254 | -0.01485049 | 0.02127489 | 0.7557016 |  |  | 466.0009 | 0.8367841 | 0.00591216 | 0.0888622 | 15.1193 | 15.0304 | -0.00250502 | -0.00828361 | 3.29853 | 3.30681 | -0.003384453 | -0.003824431 | 1.126175569 | 1.13 | 186.9992 | 0.591216 | 188.1048 | 0.005894752 | -0.002508163 | -0.003390193 | 0.002874403 | 0.7398289 |  |  | 698.9987 | 1.24455 | 0.0198089 | 0.297677 | 15.3251 | 15.0275 | -0.010285 | -0.0315514 | 3.03615 | 3.0677 | -0.009229466 | -0.010152413 | 1.089847587 | 1.1 | 284.9896 | 1.98089 | 290.635 | 0.01961526 | -0.01033826 | -0.009272321 | 0.01517212 | 1.114959
234 | [24 empty] | 702.001 | 1.498013 | 0.0344782 | 0.518315 | 15.5514 | 15.0331 | -0.0106204 | -0.0326261 | 3.0394 | 3.07203 | -0.022950318 | -0.02455684 | 1.04544316 | 1.07 | 347.0514 | 3.44782 | 359.0171 | 0.03389714 | -0.0106772 | -0.02321778 | 0.02896916 | 0.4598717 |  |  | 702.001 | 1.325592 | 0.0226758 | 0.339216 | 15.2986 | 14.9594 | -0.00733547 | -0.0250875 | 3.39494 | 3.42003 | -0.014945413 | -0.016439954 | 1.083560046 | 1.1 | 302.026 | 2.26758 | 308.8746 | 0.02242253 | -0.007362507 | -0.01505822 | 0.01722491 | 0.488936 |  |  | 468.0008 | 1.148658 | 0.0134679 | 0.202519 | 15.2397 | 15.0372 | -0.00586546 | -0.0171384 | 2.90478 | 2.92191 | -0.007468846 | -0.008365108 | 1.111634892 | 1.12 | 258.9868 | 1.34679 | 262.4748 | 0.01337801 | -0.005882729 | -0.007496877 | 0.009204111 | 0.7846906 |  |  | 702.0011 | 1.464899 | 0.0340336 | 0.512199 | 15.562 | 15.0498 | -0.0135938 | -0.0436101 | 3.16447 | 3.20809 | -0.019582898 | -0.021345359 | 1.068654641 | 1.09 | 346.5986 | 3.40336 | 358.3946 | 0.03346727 | -0.01368704 | -0.01977718 | 0.02747707 | 0.6920622 |  |  | 702.001 | 1.072884 | 0.0110546 | 0.16533 | 15.1211 | 14.9558 | -0.00442797 | -0.0160005 | 3.5975 | 3.6135 | -0.006532831 | -0.007120785 | 1.082879215 | 1.09 | 246.6911 | 1.10546 | 249.4182 | 0.01099394 | -0.004437802 | -0.006554263 | 0.007424289 | 0.6770864 |  |  |  | 0.9895079 | 0.00473745 | 0.0710618 | 15.0711 | 15 | -0.00191813 | -0.00690537 | 3.59316 | 3.60006 |  |  |  |  | 229.0528 | 0.473745 | 230.1379 | 0.004726264 | -0.001919972 | -0.002806292 | 0.00147311 | 0.6841669 |  |  |  | 0.9553177 | 0.00399039 | 0.0598564 | 15.06 | 15.0001 | -0.00157521 | -0.00567084 | 3.59439 | 3.60006 |  |  |  |  | 221.1384 | 0.399039 | 222.0208 | 0.00398245 | -0.001576452 | -0.002405998 | 0.0007735428 | 0.6552176 |  |  |  | 1.469146 | 0.0266221 | 0.399327 | 15.3992 | 14.9998 | -0.0112774 | -0.0417713 | 3.66221 | 3.70398 |  |  |  |  | 340.0802 | 2.66221 | 349.1338 | 0.0262739 | -0.01134147 | -0.01493243 | 0.02146398 | 0.7595197 |  |  | 468.0009 | 0.8415762 | 0.00601076 | 0.0903441 | 15.1208 | 15.0304 | -0.00258974 | -0.00856377 | 3.29825 | 3.30681 | -0.00339872 | -0.003840554 | 1.126159446 | 1.13 | 188.0701 | 0.601076 | 189.2006 | 0.005992767 | -0.002593099 | -0.003404509 | 0.002954824 | 0.7616662 |  |  | 702.0009 | 1.248586 | 0.0199683 | 0.300072 | 15.3275 | 15.0275 | -0.0103788 | -0.0318391 | 3.03586 | 3.0677 | -0.009289974 | -0.010218971 | 1.089781029 | 1.1 | 285.914 | 1.99683 | 291.6232 | 0.01977155 | -0.01043304 | -0.009333395 | 0.0153133 | 1.117818
235 | [24 empty] | 705.001 | 1.502134 | 0.0348303 | 0.523607 | 15.5567 | 15.0331 | -0.0106995 | -0.0328691 | 3.03916 | 3.07203 | -0.023206058 | -0.024830482 | 1.045169518 | 1.07 | 348.0061 | 3.48303 | 360.1273 | 0.03423745 | -0.01075715 | -0.02347956 | 0.02929423 | 0.4581496 |  |  | 705.001 | 1.330971 | 0.0229562 | 0.343412 | 15.3028 | 14.9594 | -0.00741389 | -0.0253557 | 3.39467 | 3.42003 | -0.015137444 | -0.016651189 | 1.083348811 | 1.1 | 303.2515 | 2.29562 | 310.213 | 0.02269667 | -0.007441509 | -0.01525318 | 0.01747654 | 0.487866 |  |  | 470.0008 | 1.152763 | 0.0136645 | 0.205475 | 15.2426 | 15.0372 | -0.00592006 | -0.0172979 | 2.90462 | 2.92191 | -0.007603019 | -0.008515381 | 1.111484619 | 1.12 | 259.9123 | 1.36645 | 263.4639 | 0.01357198 | -0.005937653 | -0.007632069 | 0.009382351 | 0.7779873 |  |  | 705.0011 | 1.468651 | 0.0343785 | 0.517389 | 15.5672 | 15.0498 | -0.0137037 | -0.0439627 | 3.16412 | 3.20809 | -0.019801979 | -0.021584158 | 1.068415842 | 1.09 | 347.4864 | 3.43785 | 359.4325 | 0.03380076 | -0.01379846 | -0.02000067 | 0.02779321 | 0.6899002 |  |  | 705.001 | 1.077126 | 0.0112087 | 0.167635 | 15.1234 | 14.9558 | -0.00448726 | -0.0162147 | 3.59728 | 3.6135 | -0.006623171 | -0.007219256 | 1.082780744 | 1.09 | 247.6664 | 1.12087 | 250.4424 | 0.01114635 | -0.004497358 | -0.006645202 | 0.007562033 | 0.6767828 |  |  |  | 0.9922909 | 0.00481813 | 0.0722719 | 15.0723 | 15 | -0.0019046 | -0.00685669 | 3.59321 | 3.60006 |  |  |  |  | 229.697 | 0.481813 | 230.8037 | 0.00480656 | -0.001906416 | -0.002900144 | 0.001543995 | 0.6573522 |  |  |  | 0.9583075 | 0.00406036 | 0.0609058 | 15.061 | 15.0001 | -0.00154816 | -0.00557347 | 3.59449 | 3.60006 |  |  |  |  | 221.8304 | 0.406036 | 222.7312 | 0.004052139 | -0.00154936 | -0.002502779 | 0.0008329654 | 0.6190556 |  |  |  | 1.47239 | 0.0268334 | 0.402496 | 15.4023 | 14.9998 | -0.0113314 | -0.0419713 | 3.66201 | 3.70398 |  |  |  |  | 340.8309 | 2.68334 | 349.9766 | 0.0264797 | -0.01139609 | -0.01508361 | 0.02165817 | 0.7555281 |  |  | 470.0009 | 0.8464552 | 0.00611255 | 0.0918741 | 15.1223 | 15.0304 | -0.00264373 | -0.00874232 | 3.29807 | 3.30681 | -0.003443188 | -0.003890802 | 1.126109198 | 1.13 | 189.1605 | 0.611255 | 190.3167 | 0.006093944 | -0.002647231 | -0.003449129 | 0.003038079 | 0.767507 |  |  | 705.0009 | 1.247377 | 0.0201038 | 0.302109 | 15.3296 | 15.0275 | -0.0103978 | -0.0318974 | 3.0358 | 3.0677 | -0.009406113 | -0.010346725 | 1.089653275 | 1.1 | 285.637 | 2.01038 | 291.3794 | 0.01990439 | -0.01045223 | -0.00945063 | 0.01544987 | 1.105983
236 | [24 empty] | 708.001 | 1.50612 | 0.0351705 | 0.528722 | 15.5618 | 15.0331 | -0.0108075 | -0.0332008 | 3.03883 | 3.07203 | -0.023420139 | -0.025059548 | 1.044940452 | 1.07 | 348.9296 | 3.51705 | 361.2016 | 0.03456615 | -0.01086633 | -0.02369875 | 0.02960818 | 0.4585189 |  |  | 708.001 | 1.336201 | 0.0232591 | 0.347942 | 15.3074 | 14.9594 | -0.00752547 | -0.0257373 | 3.39429 | 3.42003 | -0.015323179 | -0.016855497 | 1.083144503 | 1.1 | 304.4432 | 2.32591 | 311.5243 | 0.02299273 | -0.007553929 | -0.01544179 | 0.01775053 | 0.4891873 |  |  | 472.0008 | 1.156854 | 0.0138665 | 0.208512 | 15.2457 | 15.0372 | -0.00599972 | -0.0175307 | 2.90438 | 2.92191 | -0.00772282 | -0.008649558 | 1.111350442 | 1.12 | 260.8347 | 1.38665 | 264.4516 | 0.01377124 | -0.006017791 | -0.007752795 | 0.009565902 | 0.7762091 |  |  | 708.0011 | 1.472432 | 0.0347575 | 0.523093 | 15.5729 | 15.0498 | -0.0138259 | -0.0443547 | 3.16373 | 3.20809 | -0.020039965 | -0.021843562 | 1.068156438 | 1.09 | 348.381 | 3.47575 | 360.4898 | 0.0341671 | -0.01392237 | -0.02024349 | 0.02814188 | 0.6877455 |  |  | 708.001 | 1.081322 | 0.0113658 | 0.169984 | 15.1258 | 14.9558 | -0.00452324 | -0.0163447 | 3.59715 | 3.6135 | -0.006744895 | -0.007351935 | 1.082648065 | 1.09 | 248.6313 | 1.13658 | 251.4572 | 0.01130169 | -0.004533501 | -0.006767745 | 0.007702857 | 0.6698688 |  |  |  | 0.9948468 | 0.00488879 | 0.0733319 | 15.0733 | 15 | -0.00199381 | -0.00717784 | 3.59288 | 3.60006 |  |  |  |  | 230.2886 | 0.488879 | 231.4144 | 0.004876879 | -0.0019958 | -0.002881078 | 0.00160568 | 0.6927268 |  |  |  | 0.9611515 | 0.00411124 | 0.0616692 | 15.0618 | 15.0001 | -0.00160922 | -0.0057933 | 3.59427 | 3.60006 |  |  |  |  | 222.4888 | 0.411124 | 223.4035 | 0.004102812 | -0.001610516 | -0.002492296 | 0.0008739211 | 0.6461979 |  |  |  | 1.475556 | 0.0270494 | 0.405736 | 15.4056 | 14.9998 | -0.0115135 | -0.0426459 | 3.66134 | 3.70398 |  |  |  |  | 341.5639 | 2.70494 | 350.803 | 0.02669003 | -0.01158029 | -0.01510974 | 0.02185712 | 0.7664126 |  |  | 472.0009 | 0.8510384 | 0.00621363 | 0.0933933 | 15.1238 | 15.0304 | -0.00267609 | -0.00884933 | 3.29796 | 3.30681 | -0.003508792 | -0.003964935 | 1.126035065 | 1.13 | 190.1847 | 0.621363 | 191.3664 | 0.006194405 | -0.002679677 | -0.003514962 | 0.003121685 | 0.762363 |  |  | 708.0009 | 1.244949 | 0.0202087 | 0.303685 | 15.3311 | 15.0275 | -0.0104783 | -0.0321444 | 3.03555 | 3.0677 | -0.009421458 | -0.010363604 | 1.089636396 | 1.1 | 285.0811 | 2.02087 | 290.8423 | 0.02000721 | -0.01053358 | -0.009466121 | 0.0155609 | 1.112767
237 | [24 empty] | 711.001 | 1.509928 | 0.0355248 | 0.534048 | 15.5671 | 15.0331 | -0.0109237 | -0.0335579 | 3.03847 | 3.07203 | -0.02363696 | -0.025291547 | 1.044708453 | 1.07 | 349.812 | 3.55248 | 362.239 | 0.03490835 | -0.0109838 | -0.02392079 | 0.02993614 | 0.4591738 |  |  | 711.001 | 1.34157 | 0.0235441 | 0.352206 | 15.3116 | 14.9594 | -0.00765326 | -0.0261744 | 3.39385 | 3.42003 | -0.015465653 | -0.017012218 | 1.082987782 | 1.1 | 305.6665 | 2.35441 | 312.8631 | 0.02327121 | -0.007682696 | -0.01558649 | 0.01800648 | 0.4929073 |  |  | 474.0008 | 1.160893 | 0.0140616 | 0.211446 | 15.2486 | 15.0372 | -0.00611001 | -0.0178529 | 2.90406 | 2.92191 | -0.007802214 | -0.00873848 | 1.11126152 | 1.12 | 261.7454 | 1.40616 | 265.426 | 0.01396365 | -0.006128752 | -0.007832811 | 0.00974282 | 0.7824462 |  |  | 711.0011 | 1.476202 | 0.0351041 | 0.528309 | 15.5781 | 15.0498 | -0.0139908 | -0.0448838 | 3.1632 | 3.20809 | -0.020202938 | -0.022021203 | 1.067978797 | 1.09 | 349.2728 | 3.51041 | 361.5337 | 0.034502 | -0.01408959 | -0.02040981 | 0.02845933 | 0.6903344 |  |  | 711.001 | 1.085378 | 0.0115335 | 0.172492 | 15.1283 | 14.9558 | -0.0046183 | -0.0166882 | 3.59681 | 3.6135 | -0.006815158 | -0.007428522 | 1.082571478 | 1.09 | 249.5638 | 1.15335 | 252.4421 | 0.0114675 | -0.004628997 | -0.006838487 | 0.007854562 | 0.6769037 |  |  |  | 0.9975352 | 0.00497083 | 0.0745624 | 15.0746 | 15 | -0.00201974 | -0.0072712 | 3.59279 | 3.60006 |  |  |  |  | 230.9109 | 0.497083 | 232.0587 | 0.004958516 | -0.002021782 | -0.002936734 | 0.00167821 | 0.6884459 |  |  |  | 0.9640612 | 0.00416762 | 0.0625148 | 15.0626 | 15.0001 | -0.00168675 | -0.00607241 | 3.59399 | 3.60006 |  |  |  |  | 223.1623 | 0.416762 | 224.0924 | 0.00415896 | -0.001688174 | -0.002470785 | 0.0009201121 | 0.6832541 |  |  |  | 1.478492 | 0.0272918 | 0.409372 | 15.4092 | 14.9998 | -0.0115536 | -0.0427943 | 3.66119 | 3.70398 |  |  |  |  | 342.2435 | 2.72918 | 351.5839 | 0.02692602 | -0.01162086 | -0.01530516 | 0.02208235 | 0.7592775 |  |  | 474.0009 | 0.8552923 | 0.00631971 | 0.0949879 | 15.1254 | 15.0304 | -0.00275483 | -0.0091097 | 3.2977 | 3.30681 | -0.003535645 | -0.003995279 | 1.126004721 | 1.13 | 191.1353 | 0.631971 | 192.3432 | 0.006299824 | -0.002758632 | -0.00354191 | 0.00321142 | 0.7788542 |  |  | 711.0009 | 1.24876 | 0.0203092 | 0.305195 | 15.3327 | 15.0275 | -0.0105268 | -0.032293 | 3.03541 | 3.0677 | -0.009479144 | -0.010427059 | 1.089572941 | 1.1 | 285.9537 | 2.03092 | 291.7612 | 0.02010572 | -0.0105826 | -0.009524357 | 0.01564536 | 1.111109
238 | [24 empty] | 714.001 | 1.513831 | 0.0358723 | 0.539271 | 15.5724 | 15.0331 | -0.0110694 | -0.0340056 | 3.03802 | 3.07203 | -0.023824689 | -0.025492417 | 1.044507583 | 1.07 | 350.7162 | 3.58723 | 363.2972 | 0.03524387 | -0.01113112 | -0.02411309 | 0.03025714 | 0.4616216 |  |  | 714.001 | 1.346772 | 0.0238364 | 0.356579 | 15.316 | 14.9594 | -0.00774009 | -0.0264713 | 3.39356 | 3.42003 | -0.015664381 | -0.017230819 | 1.082769181 | 1.1 | 306.8517 | 2.38364 | 314.1659 | 0.02355675 | -0.0077702 | -0.01578836 | 0.0182701 | 0.4921473 |  |  | 476.0008 | 1.164782 | 0.0142608 | 0.214442 | 15.2516 | 15.0372 | -0.00619402 | -0.0180984 | 2.90382 | 2.92191 | -0.007915391 | -0.008865238 | 1.111134762 | 1.12 | 262.6221 | 1.42608 | 266.3673 | 0.01416007 | -0.006213283 | -0.007946884 | 0.009924268 | 0.7818514 |  |  | 714.0011 | 1.479909 | 0.0354516 | 0.533539 | 15.5833 | 15.0498 | -0.0140802 | -0.0451706 | 3.16291 | 3.20809 | -0.020440082 | -0.022279689 | 1.067720311 | 1.09 | 350.1501 | 3.54516 | 362.5635 | 0.03483766 | -0.01418027 | -0.02065187 | 0.02877778 | 0.6866335 |  |  | 714.001 | 1.090103 | 0.0117031 | 0.175028 | 15.1308 | 14.9558 | -0.00470313 | -0.0169948 | 3.5965 | 3.6135 | -0.006893665 | -0.007514094 | 1.082485906 | 1.09 | 250.6502 | 1.17031 | 253.5836 | 0.01163515 | -0.004714225 | -0.006917536 | 0.008005877 | 0.681489 |  |  |  | 1.000163 | 0.00503665 | 0.0755498 | 15.0755 | 15 | -0.00206896 | -0.00744838 | 3.59261 | 3.60006 |  |  |  |  | 231.5192 | 0.503665 | 232.6853 | 0.005024009 | -0.002071103 | -0.002952905 | 0.001734846 | 0.7013782 |  |  |  | 0.9670637 | 0.00423986 | 0.0635984 | 15.0637 | 15.0001 | -0.00168963 | -0.00608277 | 3.59398 | 3.60006 |  |  |  |  | 223.8573 | 0.423986 | 224.8065 | 0.004230897 | -0.001691059 | -0.002539838 | 0.0009817288 | 0.6658137 |  |  |  | 1.481765625 | 0.0275071 | 0.412603 | 15.4124 | 14.9998 | -0.011622 | -0.0430478 | 3.66094 | 3.70398 |  |  |  |  | 343.0013 | 2.75071 | 352.4363 | 0.02713558 | -0.01169006 | -0.01544551 | 0.02228016 | 0.7568582 |  |  | 476.0009 | 0.8594952 | 0.00640857 | 0.0963234 | 15.1267 | 15.0304 | -0.00280118 | -0.00926297 | 3.29755 | 3.30681 | -0.003575958 | -0.004040833 | 1.125959167 | 1.13 | 192.0746 | 0.640857 | 193.3055 | 0.006388122 | -0.002805111 | -0.003582367 | 0.003284267 | 0.7830327 |  |  | 714.0009 | 1.253704 | 0.0204486 | 0.30729 | 15.3347 | 15.0275 | -0.0105563 | -0.0323836 | 3.03532 | 3.0677 | -0.009578965 | -0.010536862 | 1.089463138 | 1.1 | 287.0858 | 2.04486 | 292.9563 | 0.02024233 | -0.01061241 | -0.009625138 | 0.01576371 | 1.102573
239 | [24 empty] | 717.001 | 1.517602 | 0.0362349 | 0.544722 | 15.5778 | 15.0331 | -0.0111679 | -0.0343081 | 3.03772 | 3.07203 | -0.024066705 | -0.025751374 | 1.044248626 | 1.07 | 351.5898 | 3.62349 | 364.3296 | 0.03559386 | -0.01123073 | -0.02436104 | 0.03059295 | 0.4610119 |  |  | 717.001 | 1.352126 | 0.0241289 | 0.360955 | 15.3204 | 14.9594 | -0.00787313 | -0.0269263 | 3.3931 | 3.42003 | -0.015813674 | -0.017395041 | 1.082604959 | 1.1 | 308.0715 | 2.41289 | 315.5049 | 0.0238424 | -0.007904287 | -0.01594004 | 0.01853321 | 0.4958761 |  |  | 478.0008 | 1.168817 | 0.0144575 | 0.217399 | 15.2545 | 15.0372 | -0.00628642 | -0.0183684 | 2.90355 | 2.92191 | -0.008011758 | -0.008973169 | 1.111026831 | 1.12 | 263.5319 | 1.44575 | 267.3419 | 0.01435399 | -0.006306263 | -0.008044025 | 0.01010269 | 0.7839686 |  |  | 717.0011 | 1.483595 | 0.0358483 | 0.539509 | 15.5893 | 15.0498 | -0.0142292 | -0.0456485 | 3.16244 | 3.20809 | -0.020671569 | -0.02253201 | 1.06746799 | 1.09 | 351.022 | 3.58483 | 363.6056 | 0.0352207 | -0.01433141 | -0.02088822 | 0.0291434 | 0.6861 |  |  | 717.001 | 1.094945 | 0.0118732 | 0.177572 | 15.1333 | 14.9558 | -0.00477588 | -0.0172576 | 3.59624 | 3.6135 | -0.006985937 | -0.007614671 | 1.082385329 | 1.09 | 251.7637 | 1.18732 | 254.7529 | 0.01180327 | -0.004787321 | -0.007010453 | 0.008157261 | 0.6828833 |  |  |  | 1.002804 | 0.00512352 | 0.0768528 | 15.0769 | 15 | -0.00213977 | -0.00770331 | 3.59236 | 3.60006 |  |  |  |  | 232.1306 | 0.512352 | 233.32 | 0.005110439 | -0.002142063 | -0.002968377 | 0.001812305 | 0.7216276 |  |  |  | 0.969709 | 0.00429715 | 0.0644578 | 15.0646 | 15.0001 | -0.00172144 | -0.0061973 | 3.59387 | 3.60006 |  |  |  |  | 224.4697 | 0.429715 | 225.4343 | 0.004287944 | -0.001722923 | -0.00256502 | 0.001029701 | 0.6716997 |  |  |  | 1.484923 | 0.0277251 | 0.415872 | 15.4157 | 14.9998 | -0.0117005 | -0.0433384 | 3.66064 | 3.70398 |  |  |  |  | 343.7323 | 2.77251 | 353.2623 | 0.02734772 | -0.01176949 | -0.01557823 | 0.02248092 | 0.7555088 |  |  | 478.0009 | 0.8635244 | 0.00650676 | 0.0977993 | 15.1282 | 15.0304 | -0.00286088 | -0.00946038 | 3.29735 | 3.30681 | -0.003614325 | -0.004084187 | 1.125915813 | 1.13 | 192.975 | 0.650676 | 194.2306 | 0.006485682 | -0.00286498 | -0.003620872 | 0.003366972 | 0.7912403 |  |  | 717.0009 | 1.258741 | 0.0205743 | 0.309179 | 15.3366 | 15.0275 | -0.0106556 | -0.0326882 | 3.03501 | 3.0677 | -0.009600515 | -0.010560566 | 1.089439434 | 1.1 | 288.2393 | 2.05743 | 294.1696 | 0.02036551 | -0.01071278 | -0.009646897 | 0.01586833 | 1.110489
240 | [24 empty] | 720.001 | 1.521368 | 0.0365858 | 0.549998 | 15.5831 | 15.0331 | -0.0113013 | -0.0347181 | 3.03731 | 3.07203 | -0.024266937 | -0.025965623 | 1.044034377 | 1.07 | 352.4622 | 3.65858 | 365.3573 | 0.03593243 | -0.01136564 | -0.02456623 | 0.03091742 | 0.4626532 |  |  | 720.001 | 1.357219 | 0.0244333 | 0.365508 | 15.3249 | 14.9594 | -0.00794511 | -0.0271725 | 3.39286 | 3.42003 | -0.016033072 | -0.017636379 | 1.082363621 | 1.1 | 309.232 | 2.44333 | 316.7876 | 0.02413958 | -0.007976841 | -0.01616299 | 0.01880881 | 0.493525 |  |  | 480.0008 | 1.172724 | 0.0146511 | 0.220311 | 15.2575 | 15.0372 | -0.0063685 | -0.0186082 | 2.90331 | 2.92191 | -0.008124822 | -0.0090998 | 1.1109002 | 1.12 | 264.4129 | 1.46511 | 268.2868 | 0.01454481 | -0.006388865 | -0.008158008 | 0.01027848 | 0.7831403 |  |  | 720.0011 | 1.487051 | 0.0362098 | 0.544949 | 15.5947 | 15.0498 | -0.0143992 | -0.0461939 | 3.16189 | 3.20809 | -0.02084039 | -0.022716026 | 1.067283974 | 1.09 | 351.8399 | 3.62098 | 364.58 | 0.03556963 | -0.01450387 | -0.02106062 | 0.02947605 | 0.6886729 |  |  | 720.001 | 1.099999 | 0.0120788 | 0.180648 | 15.1364 | 14.9558 | -0.00484365 | -0.0175025 | 3.59599 | 3.6135 | -0.007120288 | -0.007761114 | 1.082238886 | 1.09 | 252.9257 | 1.20788 | 255.9807 | 0.01200643 | -0.004855418 | -0.007145758 | 0.008342855 | 0.6794826 |  |  |  | 1.005448 | 0.00519338 | 0.0779008 | 15.0779 | 15 | -0.00217025 | -0.00781302 | 3.59225 | 3.60006 |  |  |  |  | 232.7427 | 0.519338 | 233.9514 | 0.005179941 | -0.002172608 | -0.003007333 | 0.001872881 | 0.722437 |  |  |  | 0.972608 | 0.00436848 | 0.0655277 | 15.0657 | 15.0001 | -0.00172426 | -0.00620746 | 3.59385 | 3.60006 |  |  |  |  | 225.1407 | 0.436848 | 226.1243 | 0.004358966 | -0.001725748 | -0.002633218 | 0.001090751 | 0.6553762 |  |  |  | 1.488032 | 0.0279575 | 0.419358 | 15.4192 | 14.9998 | -0.0117933 | -0.0436823 | 3.6603 | 3.70398 |  |  |  |  | 344.452 | 2.79575 | 354.082 | 0.02757382 | -0.01186339 | -0.01571043 | 0.02269574 | 0.7551284 |  |  | 480.0009 | 0.867767 | 0.00660675 | 0.0993021 | 15.1297 | 15.0304 | -0.00291212 | -0.00962982 | 3.29718 | 3.30681 | -0.003661741 | -0.004137768 | 1.125862232 | 1.13 | 193.9231 | 0.660675 | 195.2043 | 0.006585021 | -0.002916368 | -0.003668462 | 0.003450677 | 0.7949841 |  |  | 720.0009 | 1.263583 | 0.0207236 | 0.311422 | 15.3389 | 15.0275 | -0.010688 | -0.0327877 | 3.03491 | 3.0677 | -0.009716392 | -0.010688031 | 1.089311969 | 1.1 | 289.348 | 2.07236 | 295.3443 | 0.02051179 | -0.01074553 | -0.009763904 | 0.01599665 | 1.100536
241 | [24 empty] | 723.001 | 1.525109 | 0.0369336 | 0.555226 | 15.5883 | 15.0331 | -0.0114026 | -0.0350292 | 3.037 | 3.07203 | -0.024492862 | -0.026207362 | 1.043792638 | 1.07 | 353.3289 | 3.69336 | 366.3786 | 0.0362679 | -0.01146811 | -0.0247978 | 0.03123887 | 0.4624647 |  |  | 723.001 | 1.362436 | 0.0247213 | 0.369815 | 15.3292 | 14.9594 | -0.00805035 | -0.0275324 | 3.3925 | 3.42003 | -0.016204699 | -0.017825169 | 1.082174831 | 1.1 | 310.4206 | 2.47213 | 318.0946 | 0.02442067 | -0.008082929 | -0.01633743 | 0.01906791 | 0.4947491 |  |  | 482.0008 | 1.17667 | 0.0148534 | 0.223352 | 15.2605 | 15.0372 | -0.00644722 | -0.0188382 | 2.90308 | 2.92191 | -0.008241243 | -0.009230192 | 1.110769808 | 1.12 | 265.3025 | 1.48534 | 269.2431 | 0.01474417 | -0.006468093 | -0.00827539 | 0.01046263 | 0.7816059 |  |  | 723.0011 | 1.49065 | 0.036607 | 0.550927 | 15.6007 | 15.0498 | -0.014502 | -0.0465235 | 3.16156 | 3.20809 | -0.021114809 | -0.023015142 | 1.066984858 | 1.09 | 352.6914 | 3.6607 | 365.6023 | 0.03595288 | -0.01460818 | -0.02134092 | 0.02984221 | 0.6845153 |  |  | 723.001 | 1.105054 | 0.0122737 | 0.183562 | 15.1393 | 14.9558 | -0.00495235 | -0.0178953 | 3.5956 | 3.6135 | -0.007202806 | -0.007851058 | 1.082148942 | 1.09 | 254.088 | 1.22737 | 257.2066 | 0.01219899 | -0.004964654 | -0.007228871 | 0.008517866 | 0.6867813 |  |  |  | 1.00816 | 0.00527614 | 0.0791421 | 15.0791 | 15 | -0.00221644 | -0.00797932 | 3.59208 | 3.60006 |  |  |  |  | 233.3704 | 0.527614 | 234.6017 | 0.00526227 | -0.0022189 | -0.00304337 | 0.001946018 | 0.7290931 |  |  |  | 0.9753568 | 0.00442648 | 0.0663978 | 15.0665 | 15.0001 | -0.00176953 | -0.00637042 | 3.59369 | 3.60006 |  |  |  |  | 225.777 | 0.442648 | 226.7764 | 0.004416712 | -0.001771097 | -0.002645614 | 0.001139071 | 0.6694465 |  |  |  | 1.491281 | 0.028178 | 0.422665 | 15.4225 | 14.9998 | -0.0118609 | -0.0439326 | 3.66005 | 3.70398 |  |  |  |  | 345.204 | 2.8178 | 354.9311 | 0.0277883 | -0.0119318 | -0.0158565 | 0.02289852 | 0.7524864 |  |  | 482.0009 | 0.872495 | 0.0067016 | 0.100728 | 15.1311 | 15.0304 | -0.00298525 | -0.00987167 | 3.29694 | 3.30681 | -0.003681406 | -0.004159988 | 1.125840012 | 1.13 | 194.9797 | 0.67016 | 196.2863 | 0.006679244 | -0.002989715 | -0.003688199 | 0.003527526 | 0.8106164 |  |  | 723.0009 | 1.266651 | 0.0208623 | 0.313507 | 15.341 | 15.0275 | -0.0107478 | -0.0329709 | 3.03473 | 3.0677 | -0.009793221 | -0.010772543 | 1.089227457 | 1.1 | 290.0506 | 2.08623 | 296.1017 | 0.02064766 | -0.01080597 | -0.00984149 | 0.01612095 | 1.098002
242 | [24 empty] | 726.001 | 1.528838 | 0.0373025 | 0.560772 | 15.5939 | 15.0331 | -0.0115355 | -0.0354375 | 3.03659 | 3.07203 | -0.024711515 | -0.026441321 | 1.043558679 | 1.07 | 354.1928 | 3.73025 | 367.4051 | 0.03662359 | -0.01160255 | -0.02502197 | 0.03158048 | 0.4636945 |  |  | 726.001 | 1.367565 | 0.0250285 | 0.374412 | 15.3338 | 14.9594 | -0.00815575 | -0.0278929 | 3.39213 | 3.42003 | -0.016392553 | -0.018031808 | 1.081968192 | 1.1 | 311.5893 | 2.50285 | 319.3879 | 0.02472042 | -0.00818919 | -0.0165284 | 0.01934589 | 0.4954618 |  |  | 484.0008 | 1.180699 | 0.0150703 | 0.226615 | 15.2638 | 15.0372 | -0.00652787 | -0.0190739 | 2.90284 | 2.92191 | -0.008373681 | -0.009378522 | 1.110621478 | 1.12 | 266.211 | 1.50703 | 270.2229 | 0.01495787 | -0.00654927 | -0.008408937 | 0.01066076 | 0.7788463 |  |  | 726.0011 | 1.494222 | 0.0369394 | 0.55593 | 15.6057 | 15.0498 | -0.0146292 | -0.0469316 | 3.16115 | 3.20809 | -0.021301519 | -0.023218656 | 1.066781344 | 1.09 | 353.5365 | 3.69394 | 366.5959 | 0.03627349 | -0.01473726 | -0.02153167 | 0.03014621 | 0.6844458 |  |  | 725.9987 | 1.110128 | 0.012508 | 0.187066 | 15.1428 | 14.9558 | -0.00504829 | -0.018242 | 3.59526 | 3.6135 | -0.007338408 | -0.007998865 | 1.082001135 | 1.09 | 255.2546 | 1.2508 | 258.4473 | 0.01243042 | -0.005061076 | -0.007365467 | 0.008731542 | 0.6871358 |  |  |  | 1.010732 | 0.00534661 | 0.0801991 | 15.0802 | 15 | -0.00224218 | -0.00807199 | 3.59199 | 3.60006 |  |  |  |  | 233.9658 | 0.534661 | 235.2168 | 0.005332368 | -0.002244697 | -0.00308767 | 0.002007421 | 0.7269874 |  |  |  | 0.9782199 | 0.00449869 | 0.067481 | 15.0676 | 15.0001 | -0.00177623 | -0.00639453 | 3.59367 | 3.60006 |  |  |  |  | 226.4398 | 0.449869 | 227.4585 | 0.004488601 | -0.001777809 | -0.002710792 | 0.001201103 | 0.6558266 |  |  |  | 1.494221 | 0.0284013 | 0.426015 | 15.4259 | 14.9998 | -0.0119755 | -0.044357 | 3.65963 | 3.70398 |  |  |  |  | 345.8845 | 2.84013 | 355.7081 | 0.02800546 | -0.01204778 | -0.01595768 | 0.02310497 | 0.7549836 |  |  | 484.0009 | 0.8775179 | 0.00681627 | 0.102451 | 15.1329 | 15.0304 | -0.0030432 | -0.0100633 | 3.29675 | 3.30681 | -0.0037425 | -0.004229025 | 1.125770975 | 1.13 | 196.1021 | 0.681627 | 197.4388 | 0.006793144 | -0.00304784 | -0.003749521 | 0.003622921 | 0.8128612 |  |  | 726.0009 | 1.270088 | 0.0209854 | 0.315358 | 15.3428 | 15.0275 | -0.0108007 | -0.0331331 | 3.03457 | 3.0677 | -0.009857188 | -0.010842907 | 1.089157093 | 1.1 | 290.8375 | 2.09854 | 296.9409 | 0.02076824 | -0.01085945 | -0.009906092 | 0.0162287 | 1.09624
243 | [24 empty] | 729.001 | 1.532581 | 0.0376498 | 0.565993 | 15.5991 | 15.0331 | -0.011666 | -0.0358383 | 3.03619 | 3.07203 | -0.024908185 | -0.026651757 | 1.043348243 | 1.07 | 355.0599 | 3.76498 | 368.4279 | 0.03695835 | -0.01173458 | -0.02522364 | 0.03190119 | 0.4652215 |  |  | 729.001 | 1.372826 | 0.0253099 | 0.378621 | 15.338 | 14.9594 | -0.00823982 | -0.0281804 | 3.39185 | 3.42003 | -0.016580718 | -0.01823879 | 1.08176121 | 1.1 | 312.7879 | 2.53099 | 320.7045 | 0.02499491 | -0.008273955 | -0.01671972 | 0.01959823 | 0.4948621 |  |  | 486.0008 | 1.184503 | 0.0152565 | 0.229414 | 15.2666 | 15.0372 | -0.00661879 | -0.0193395 | 2.90258 | 2.92191 | -0.008466743 | -0.009482752 | 1.110517248 | 1.12 | 267.0687 | 1.52565 | 271.1433 | 0.01514129 | -0.006640791 | -0.008502789 | 0.01082954 | 0.7810133 |  |  | 729.0011 | 1.497625 | 0.0373292 | 0.561797 | 15.6116 | 15.0498 | -0.0147807 | -0.0474177 | 3.16067 | 3.20809 | -0.021522818 | -0.023459871 | 1.066540129 | 1.09 | 354.3417 | 3.73292 | 367.569 | 0.03664933 | -0.01489102 | -0.02175781 | 0.03050579 | 0.6843989 |  |  | 729.001 | 1.114735 | 0.012715 | 0.190163 | 15.1459 | 14.9558 | -0.00512018 | -0.0185018 | 3.595 | 3.6135 | -0.007469805 | -0.008142087 | 1.081857913 | 1.09 | 256.3141 | 1.2715 | 259.5731 | 0.01263484 | -0.005133333 | -0.007497844 | 0.008919851 | 0.6846412 |  |  |  | 1.013269 | 0.00542618 | 0.0813927 | 15.0814 | 15 | -0.00228218 | -0.00821599 | 3.59185 | 3.60006 |  |  |  |  | 234.5529 | 0.542618 | 235.8256 | 0.005411511 | -0.002284788 | -0.003126723 | 0.002077958 | 0.7307293 |  |  |  | 0.9809521 | 0.00455964 | 0.0683952 | 15.0685 | 15.0001 | -0.00184566 | -0.00664448 | 3.59342 | 3.60006 |  |  |  |  | 227.0722 | 0.455964 | 228.1076 | 0.004549276 | -0.001847365 | -0.002701911 | 0.001252396 | 0.6837255 |  |  |  | 1.497285 | 0.0286224 | 0.429332 | 15.4292 | 14.9998 | -0.012074 | -0.0447217 | 3.65926 | 3.70398 |  |  |  |  | 346.5938 | 2.86224 | 356.5141 | 0.02822043 | -0.01214748 | -0.01607295 | 0.02330884 | 0.7557719 |  |  | 486.0009 | 0.88266 | 0.00691462 | 0.10393 | 15.1343 | 15.0304 | -0.00310349 | -0.0102626 | 3.29655 | 3.30681 | -0.003774222 | -0.004264871 | 1.125735129 | 1.13 | 197.2513 | 0.691462 | 198.6152 | 0.006890824 | -0.003108316 | -0.003781362 | 0.003701712 | 0.8220095 |  |  | 728.9987 | 1.273267 | 0.0211311 | 0.317546 | 15.345 | 15.0275 | -0.0108554 | -0.0333011 | 3.0344 | 3.0677 | -0.00994368 | -0.010938048 | 1.089061952 | 1.1 | 291.5657 | 2.11311 | 297.7268 | 0.02091093 | -0.01091475 | -0.009993449 | 0.01635938 | 1.092191
244 | [24 empty] | 732.001 | 1.536213 | 0.0380124 | 0.571444 | 15.6045 | 15.0331 | -0.0117953 | -0.0362355 | 3.03579 | 3.07203 | -0.025117184 | -0.026875387 | 1.043124613 | 1.07 | 355.9014 | 3.80124 | 369.4301 | 0.03730773 | -0.01186542 | -0.025438 | 0.03223682 | 0.4664445 |  |  | 732.001 | 1.377622 | 0.0256235 | 0.383312 | 15.3427 | 14.9594 | -0.00838015 | -0.0286603 | 3.39137 | 3.42003 | -0.016742827 | -0.01841711 | 1.08158289 | 1.1 | 313.8806 | 2.56235 | 321.9233 | 0.02530072 | -0.008415461 | -0.01688457 | 0.01988353 | 0.4984112 |  |  | 487.999 | 1.188489 | 0.0154601 | 0.232475 | 15.2696 | 15.0372 | -0.0067057 | -0.0195935 | 2.90232 | 2.92191 | -0.008572741 | -0.009601469 | 1.110398531 | 1.12 | 267.9673 | 1.54601 | 272.1101 | 0.01534181 | -0.006728284 | -0.008609698 | 0.01101468 | 0.7814774 |  |  | 732.0011 | 1.50119 | 0.0376955 | 0.567309 | 15.6171 | 15.0498 | -0.0149018 | -0.0478063 | 3.16028 | 3.20809 | -0.021746708 | -0.023703911 | 1.066296089 | 1.09 | 355.1852 | 3.76955 | 368.574 | 0.03700239 | -0.01501395 | -0.02198665 | 0.03084205 | 0.6828664 |  |  | 732.001 | 1.119137 | 0.012908 | 0.193049 | 15.1488 | 14.9558 | -0.00521444 | -0.0188424 | 3.59465 | 3.6135 | -0.007563188 | -0.008243875 | 1.081756125 | 1.09 | 257.3261 | 1.2908 | 260.6476 | 0.0128254 | -0.005228083 | -0.007591934 | 0.009095031 | 0.6886365 |  |  |  | 1.015952 | 0.00550875 | 0.0826313 | 15.0826 | 15 | -0.00235017 | -0.00846075 | 3.5916 | 3.60006 |  |  |  |  | 235.1742 | 0.550875 | 236.4697 | 0.005493632 | -0.002352936 | -0.003140696 | 0.002150975 | 0.7491765 |  |  |  | 0.9837854 | 0.00462357 | 0.0693542 | 15.0695 | 15.0001 | -0.0018558 | -0.00668098 | 3.59338 | 3.60006 |  |  |  |  | 227.7281 | 0.462357 | 228.781 | 0.004612914 | -0.001857524 | -0.00275539 | 0.001306301 | 0.674142 |  |  |  | 1.50025 | 0.0288491 | 0.432732 | 15.4326 | 14.9998 | -0.012146 | -0.0449886 | 3.65899 | 3.70398 |  |  |  |  | 347.28 | 2.88491 | 357.2988 | 0.0284408 | -0.01222037 | -0.01622043 | 0.02351839 | 0.7533933 |  |  | 488.0009 | 0.8876649 | 0.00704104 | 0.10583 | 15.1362 | 15.0304 | -0.00315968 | -0.0104485 | 3.29636 | 3.30681 | -0.003841861 | -0.004341303 | 1.125658697 | 1.13 | 198.3697 | 0.704104 | 199.7665 | 0.007016368 | -0.003164682 | -0.00384926 | 0.00380877 | 0.8221535 |  |  | 732.0009 | 1.277347 | 0.0212627 | 0.319525 | 15.347 | 15.0275 | -0.0109297 | -0.033529 | 3.03417 | 3.0677 | -0.009997663 | -0.010997429 | 1.089002571 | 1.1 | 292.4998 | 2.12627 | 298.7192 | 0.0210398 | -0.01098987 | -0.01004798 | 0.01647307 | 1.09374
245 | [24 empty] | 735.001 | 1.539857 | 0.0383734 | 0.57687 | 15.61 | 15.0331 | -0.0118696 | -0.0364638 | 3.03556 | 3.07203 | -0.025386833 | -0.027163911 | 1.042836089 | 1.07 | 356.7457 | 3.83734 | 370.4352 | 0.03765545 | -0.01194061 | -0.02571464 | 0.03257074 | 0.4643505 |  |  | 735.001 | 1.382609 | 0.0259268 | 0.387849 | 15.3473 | 14.9594 | -0.00846806 | -0.028961 | 3.39107 | 3.42003 | -0.016950575 | -0.018645633 | 1.081354367 | 1.1 | 315.0169 | 2.59268 | 323.1843 | 0.0255964 | -0.008504118 | -0.01709588 | 0.02015799 | 0.4974367 |  |  | 490.0009 | 1.192397 | 0.0156691 | 0.235619 | 15.2728 | 15.0372 | -0.00677749 | -0.0198032 | 2.90211 | 2.92191 | -0.008708741 | -0.00975379 | 1.11024621 | 1.12 | 268.8484 | 1.56691 | 273.0611 | 0.01554761 | -0.006800561 | -0.008746884 | 0.01120536 | 0.7774839 |  |  | 735.0011 | 1.504576 | 0.03807 | 0.572946 | 15.6227 | 15.0498 | -0.0150166 | -0.0481746 | 3.15991 | 3.20809 | -0.021982861 | -0.023961318 | 1.066038682 | 1.09 | 355.9863 | 3.807 | 369.5387 | 0.03736322 | -0.01513049 | -0.02222808 | 0.03118675 | 0.6806925 |  |  | 735.001 | 1.123659 | 0.0131817 | 0.197143 | 15.1529 | 14.9558 | -0.0052878 | -0.0191075 | 3.59439 | 3.6135 | -0.007759948 | -0.008458344 | 1.081541656 | 1.09 | 258.3659 | 1.31817 | 261.7716 | 0.01309558 | -0.00530183 | -0.007790213 | 0.009349121 | 0.6805757 |  |  |  | 1.018399 | 0.00558823 | 0.0838235 | 15.0838 | 15 | -0.00234014 | -0.00842466 | 3.59164 | 3.60006 |  |  |  |  | 235.7405 | 0.558823 | 237.0579 | 0.005572674 | -0.002342882 | -0.003229791 | 0.002221702 | 0.7253974 |  |  |  | 0.9864415 | 0.00470631 | 0.0705952 | 15.0707 | 15.0001 | -0.00191052 | -0.00687801 | 3.59318 | 3.60006 |  |  |  |  | 228.3429 | 0.470631 | 229.4176 | 0.00469527 | -0.001912347 | -0.002782923 | 0.001379456 | 0.6871723 |  |  |  | 1.503302 | 0.0290722 | 0.436078 | 15.4359 | 14.9998 | -0.012221 | -0.0452665 | 3.65872 | 3.70398 |  |  |  |  | 347.9865 | 2.90722 | 358.1033 | 0.02865762 | -0.01229629 | -0.01636133 | 0.02372413 | 0.7515459 |  |  | 490.0009 | 0.8926468 | 0.00714852 | 0.107445 | 15.1379 | 15.0304 | -0.00324505 | -0.0107308 | 3.29608 | 3.30681 | -0.003869117 | -0.004372102 | 1.125627898 | 1.13 | 199.4831 | 0.714852 | 200.9091 | 0.00712309 | -0.003250327 | -0.003876621 | 0.003897146 | 0.8384431 |  |  | 735.0009 | 1.281694 | 0.0214059 | 0.321677 | 15.3491 | 15.0275 | -0.0109579 | -0.0336154 | 3.03408 | 3.0677 | -0.010103748 | -0.011114123 | 1.088885877 | 1.1 | 293.4953 | 2.14059 | 299.7779 | 0.02118001 | -0.01101838 | -0.01015514 | 0.0165971 | 1.085006
246 | [24 empty] | 738.001 | 1.543569 | 0.0387391 | 0.582368 | 15.6155 | 15.0331 | -0.0119808 | -0.0368055 | 3.03522 | 3.07203 | -0.02562097 | -0.027414437 | 1.042585563 | 1.07 | 357.6056 | 3.87391 | 371.4589 | 0.03800757 | -0.01205315 | -0.0259549 | 0.03290881 | 0.4643881 |  |  | 738.001 | 1.387625 | 0.0262314 | 0.392406 | 15.3518 | 14.9594 | -0.00856531 | -0.0292936 | 3.39073 | 3.42003 | -0.017140187 | -0.018854206 | 1.081145794 | 1.1 | 316.1597 | 2.62314 | 324.4531 | 0.02589326 | -0.008602203 | -0.01728878 | 0.0204335 | 0.4975599 |  |  | 492.0009 | 1.196303 | 0.0158719 | 0.238669 | 15.2758 | 15.0372 | -0.00685333 | -0.0200248 | 2.90189 | 2.92191 | -0.008828283 | -0.009887676 | 1.110112324 | 1.12 | 269.7293 | 1.58719 | 274.0104 | 0.01574726 | -0.006876922 | -0.008867483 | 0.01138991 | 0.7755213 |  |  | 738.0011 | 1.508255 | 0.0384621 | 0.578846 | 15.6286 | 15.0498 | -0.0151594 | -0.0486328 | 3.15945 | 3.20809 | -0.022209734 | -0.024208611 | 1.065791389 | 1.09 | 356.8569 | 3.84621 | 370.5823 | 0.03774087 | -0.01527548 | -0.02246008 | 0.03154696 | 0.6801167 |  |  | 738.001 | 1.128086 | 0.0134092 | 0.200546 | 15.1563 | 14.9558 | -0.00543025 | -0.0196222 | 3.59387 | 3.6135 | -0.007839001 | -0.008544511 | 1.081455489 | 1.09 | 259.3837 | 1.34092 | 262.8618 | 0.01332009 | -0.005445047 | -0.007869887 | 0.009558033 | 0.6918838 |  |  |  | 1.021186 | 0.00567617 | 0.0851426 | 15.0851 | 15 | -0.00237945 | -0.00856618 | 3.5915 | 3.60006 |  |  |  |  | 236.3857 | 0.567617 | 237.7275 | 0.005660121 | -0.002382285 | -0.003277836 | 0.002299684 | 0.7267861 |  |  |  | 0.9891214 | 0.00477694 | 0.0716548 | 15.0718 | 15.0001 | -0.0019654 | -0.00707558 | 3.59299 | 3.60006 |  |  |  |  | 228.9633 | 0.477694 | 230.057 | 0.004765567 | -0.001967334 | -0.002798233 | 0.001440511 | 0.703063 |  |  |  | 1.506045 | 0.0293101 | 0.439647 | 15.4395 | 14.9998 | -0.0123299 | -0.0456699 | 3.65831 | 3.70398 |  |  |  |  | 348.6216 | 2.93101 | 358.8398 | 0.02888877 | -0.01240654 | -0.01648223 | 0.02394514 | 0.7527225 |  |  | 492.001 | 0.8975006 | 0.00727917 | 0.109409 | 15.1398 | 15.0304 | -0.00331126 | -0.0109497 | 3.29586 | 3.30681 | -0.003927645 | -0.004438238 | 1.125561762 | 1.13 | 200.5678 | 0.727917 | 202.0277 | 0.007252805 | -0.003316754 | -0.003935378 | 0.004008899 | 0.8428044 |  |  | 738.0009 | 1.286503 | 0.021575 | 0.324218 | 15.3517 | 15.0275 | -0.0110438 | -0.0338789 | 3.03382 | 3.0677 | -0.010186579 | -0.011205237 | 1.088794763 | 1.1 | 294.5965 | 2.1575 | 300.9524 | 0.02134555 | -0.01110524 | -0.01023882 | 0.01674468 | 1.084621
247 | [24 empty] | 741.001 | 1.54712 | 0.039106 | 0.587884 | 15.621 | 15.0331 | -0.0121785 | -0.0374127 | 3.03462 | 3.07203 | -0.025771454 | -0.027575456 | 1.042424544 | 1.07 | 358.4282 | 3.9106 | 372.4449 | 0.03836073 | -0.01225327 | -0.02610936 | 0.03324843 | 0.4693055 |  |  | 741.001 | 1.392556 | 0.0265379 | 0.396992 | 15.3564 | 14.9594 | -0.00867876 | -0.0296816 | 3.39035 | 3.42003 | -0.017324474 | -0.019056921 | 1.080943079 | 1.1 | 317.2833 | 2.65379 | 325.7033 | 0.02619188 | -0.00871664 | -0.0174763 | 0.02071108 | 0.4987692 |  |  | 494.0009 | 1.20025 | 0.0160722 | 0.24168 | 15.2788 | 15.0372 | -0.00694732 | -0.0202995 | 2.90162 | 2.92191 | -0.008930688 | -0.01000237 | 1.10999763 | 1.12 | 270.6191 | 1.60722 | 274.9686 | 0.01594441 | -0.006971565 | -0.008970806 | 0.01157183 | 0.7771392 |  |  | 741.0011 | 1.511503 | 0.0388364 | 0.584479 | 15.6343 | 15.0498 | -0.0153096 | -0.0491144 | 3.15897 | 3.20809 | -0.022417701 | -0.024435294 | 1.065564706 | 1.09 | 357.6253 | 3.88364 | 371.5142 | 0.03810124 | -0.015428 | -0.0226728 | 0.03189176 | 0.6804631 |  |  | 741.001 | 1.132385 | 0.0136375 | 0.203959 | 15.1597 | 14.9558 | -0.00551843 | -0.0199408 | 3.59356 | 3.6135 | -0.007975951 | -0.008693787 | 1.081306213 | 1.09 | 260.3723 | 1.36375 | 263.9232 | 0.01354535 | -0.005533713 | -0.008007929 | 0.009768096 | 0.6910292 |  |  |  | 1.0238 | 0.00574676 | 0.0862014 | 15.0862 | 15 | -0.00243903 | -0.00878066 | 3.59128 | 3.60006 |  |  |  |  | 236.9909 | 0.574676 | 238.3528 | 0.00573031 | -0.002442009 | -0.003288301 | 0.002361034 | 0.7426355 |  |  |  | 0.9918453 | 0.00484575 | 0.0726868 | 15.0728 | 15.0001 | -0.00197266 | -0.00710169 | 3.59296 | 3.60006 |  |  |  |  | 229.5938 | 0.484575 | 230.7064 | 0.004834047 | -0.001974608 | -0.002859439 | 0.001499606 | 0.6905579 |  |  |  | 1.508964 | 0.0295253 | 0.442875 | 15.4427 | 14.9998 | -0.0124216 | -0.0460095 | 3.65797 | 3.70398 |  |  |  |  | 349.2972 | 2.95253 | 359.6103 | 0.02909782 | -0.01249939 | -0.01659843 | 0.02414357 | 0.7530467 |  |  | 494.001 | 0.9022828 | 0.00739662 | 0.111174 | 15.1416 | 15.0304 | -0.00339809 | -0.0112368 | 3.29557 | 3.30681 | -0.003958415 | -0.004473008 | 1.125526992 | 1.13 | 201.6364 | 0.739662 | 203.1279 | 0.007369399 | -0.003403877 | -0.00396627 | 0.004107828 | 0.8582059 |  |  | 741.0009 | 1.291147 | 0.0217571 | 0.326954 | 15.3544 | 15.0275 | -0.0110938 | -0.0340323 | 3.03367 | 3.0677 | -0.010311701 | -0.011342871 | 1.088657129 | 1.1 | 295.6599 | 2.17571 | 302.0926 | 0.02152379 | -0.0111558 | -0.01036523 | 0.01690549 | 1.07627
248 | [24 empty] | 744.001 | 1.550452 | 0.0394743 | 0.593421 | 15.6265 | 15.0331 | -0.0122665 | -0.0376829 | 3.03435 | 3.07203 | -0.026027692 | -0.027849631 | 1.042150369 | 1.07 | 359.2002 | 3.94743 | 373.3793 | 0.0387151 | -0.01234235 | -0.02637241 | 0.03358998 | 0.4680026 |  |  | 744.001 | 1.397305 | 0.0268393 | 0.401501 | 15.3609 | 14.9594 | -0.00881199 | -0.0301373 | 3.38989 | 3.42003 | -0.017479042 | -0.019226947 | 1.080773053 | 1.1 | 318.3652 | 2.68393 | 326.9099 | 0.02648544 | -0.008851045 | -0.0176336 | 0.02098434 | 0.5019419 |  |  | 496.0009 | 1.204247 | 0.0162787 | 0.244785 | 15.2819 | 15.0372 | -0.00707307 | -0.0206669 | 2.90125 | 2.92191 | -0.009005364 | -0.010086007 | 1.109913993 | 1.12 | 271.5203 | 1.62787 | 275.9403 | 0.01614762 | -0.007098203 | -0.009046157 | 0.01175959 | 0.784665 |  |  | 744.0011 | 1.514721 | 0.0392176 | 0.590216 | 15.64 | 15.0498 | -0.0154671 | -0.0496199 | 3.15847 | 3.20809 | -0.022619282 | -0.024655017 | 1.065344983 | 1.09 | 358.3865 | 3.92176 | 372.4416 | 0.03846812 | -0.01558796 | -0.02287902 | 0.03224314 | 0.6813212 |  |  | 744.001 | 1.136721 | 0.0138557 | 0.207223 | 15.163 | 14.9558 | -0.00562905 | -0.0203406 | 3.59316 | 3.6135 | -0.00808144 | -0.00880877 | 1.08119123 | 1.09 | 261.3693 | 1.38557 | 264.9908 | 0.01376059 | -0.005644953 | -0.008114272 | 0.009968057 | 0.695682 |  |  |  | 1.026293 | 0.00582004 | 0.0873006 | 15.0873 | 15 | -0.00251589 | -0.00905735 | 3.591 | 3.60006 |  |  |  |  | 237.5678 | 0.582004 | 238.9504 | 0.005803169 | -0.00251906 | -0.003284109 | 0.002425444 | 0.7670453 |  |  |  | 0.994489 | 0.00492549 | 0.073883 | 15.074 | 15.0001 | -0.00200209 | -0.00720766 | 3.59285 | 3.60006 |  |  |  |  | 230.2058 | 0.492549 | 231.3397 | 0.004913399 | -0.002004097 | -0.002909303 | 0.001569806 | 0.6888582 |  |  |  | 1.511913 | 0.0297694 | 0.446537 | 15.4464 | 14.9998 | -0.0124852 | -0.046245 | 3.65774 | 3.70398 |  |  |  |  | 349.9799 | 2.97694 | 360.3986 | 0.02933489 | -0.01256379 | -0.0167711 | 0.02436978 | 0.7491337 |  |  | 496.001 | 0.9071921 | 0.00751243 | 0.112915 | 15.1433 | 15.0304 | -0.00348868 | -0.0115364 | 3.29527 | 3.30681 | -0.003979562 | -0.004496905 | 1.125503095 | 1.13 | 202.7336 | 0.751243 | 204.2566 | 0.007484352 | -0.00349478 | -0.003987502 | 0.004204658 | 0.8764334 |  |  | 744.0009 | 1.295556 | 0.0219315 | 0.329575 | 15.357 | 15.0275 | -0.0112181 | -0.0344136 | 3.03329 | 3.0677 | -0.010355295 | -0.011390824 | 1.088609176 | 1.1 | 296.6695 | 2.19315 | 303.1759 | 0.02169446 | -0.0112815 | -0.01040928 | 0.0170596 | 1.083792
249 | [24 empty] | 747.001 | 1.553716 | 0.0398469 | 0.599022 | 15.6321 | 15.0331 | -0.0124017 | -0.0380983 | 3.03393 | 3.07203 | -0.026241822 | -0.02807875 | 1.04192125 | 1.07 | 359.9565 | 3.98469 | 374.2996 | 0.03907349 | -0.01247924 | -0.02659228 | 0.03393574 | 0.4692806 |  |  | 747.001 | 1.402109 | 0.0271481 | 0.40612 | 15.3655 | 14.9594 | -0.008891 | -0.0304075 | 3.38962 | 3.42003 | -0.017694942 | -0.019464437 | 1.080535563 | 1.1 | 319.4598 | 2.71481 | 328.1325 | 0.02678613 | -0.008930761 | -0.01785337 | 0.02126445 | 0.5002283 |  |  | 498.0009 | 1.207898 | 0.0164901 | 0.247964 | 15.2851 | 15.0372 | -0.00717244 | -0.0209573 | 2.90096 | 2.92191 | -0.009113787 | -0.010207441 | 1.109792559 | 1.12 | 272.3436 | 1.64901 | 276.8345 | 0.01635561 | -0.007198286 | -0.009155572 | 0.01195336 | 0.7862191 |  |  | 747.0011 | 1.517964 | 0.0396104 | 0.596129 | 15.6459 | 15.0498 | -0.0155931 | -0.0500242 | 3.15806 | 3.20809 | -0.022861005 | -0.024918496 | 1.065081504 | 1.09 | 359.1539 | 3.96104 | 373.3801 | 0.03884603 | -0.01571595 | -0.02312637 | 0.03260536 | 0.6795684 |  |  | 747.001 | 1.141348 | 0.0140484 | 0.210105 | 15.1659 | 14.9558 | -0.00569017 | -0.0205614 | 3.59294 | 3.6135 | -0.008210388 | -0.008949323 | 1.081050677 | 1.09 | 262.4331 | 1.40484 | 266.1199 | 0.01395064 | -0.005706421 | -0.008244279 | 0.01014195 | 0.6921674 |  |  |  | 1.028869 | 0.00591209 | 0.0886813 | 15.0887 | 15 | -0.00254066 | -0.00914653 | 3.59092 | 3.60006 |  |  |  |  | 238.1642 | 0.591209 | 239.5723 | 0.005894682 | -0.002543893 | -0.003350789 | 0.002508168 | 0.7591922 |  |  |  | 0.9971623 | 0.00499483 | 0.074923 | 15.0751 | 15.0001 | -0.00203392 | -0.00732225 | 3.59274 | 3.60006 |  |  |  |  | 230.8246 | 0.499483 | 231.9775 | 0.004982397 | -0.002035991 | -0.002946406 | 0.001629584 | 0.6910084 |  |  |  | 1.514934 | 0.0299913 | 0.449864 | 15.4497 | 14.9998 | -0.0126089 | -0.0467032 | 3.65728 | 3.70398 |  |  |  |  | 350.6792 | 2.99913 | 361.1965 | 0.02955036 | -0.01268907 | -0.01686129 | 0.02457425 | 0.7525562 |  |  | 498.001 | 0.9119689 | 0.00763961 | 0.114826 | 15.1452 | 15.0304 | -0.00355995 | -0.0117721 | 3.29504 | 3.30681 | -0.004035 | -0.00455955 | 1.12544045 | 1.13 | 203.801 | 0.763961 | 205.358 | 0.007610576 | -0.003566302 | -0.004043163 | 0.004313196 | 0.8820575 |  |  | 747.0009 | 1.299398 | 0.0221277 | 0.332522 | 15.36 | 15.0275 | -0.0113227 | -0.0347345 | 3.03296 | 3.0677 | -0.010440928 | -0.011485021 | 1.088514979 | 1.1 | 297.5494 | 2.21277 | 304.1335 | 0.02188644 | -0.01138729 | -0.01049582 | 0.01723693 | 1.084936
250 | [24 empty] | 750.001 | 1.556943 | 0.0402134 | 0.604531 | 15.6376 | 15.0331 | -0.012516 | -0.0384494 | 3.03358 | 3.07203 | -0.026472001 | -0.028325041 | 1.041674959 | 1.07 | 360.7041 | 4.02134 | 375.2093 | 0.03942588 | -0.01259498 | -0.02682869 | 0.03427564 | 0.4694595 |  |  | 750.001 | 1.406804 | 0.0274566 | 0.410735 | 15.3701 | 14.9594 | -0.00904084 | -0.0309199 | 3.38911 | 3.42003 | -0.017841154 | -0.019625269 | 1.080374731 | 1.1 | 320.5295 | 2.74566 | 329.3302 | 0.02708643 | -0.009081956 | -0.01800223 | 0.0215446 | 0.5044907 |  |  | 500.0009 | 1.211758 | 0.0166778 | 0.250787 | 15.2879 | 15.0372 | -0.00721303 | -0.0210759 | 2.90084 | 2.92191 | -0.009254286 | -0.0103648 | 1.1096352 | 1.12 | 273.2139 | 1.66778 | 277.7705 | 0.01654025 | -0.00723917 | -0.009297373 | 0.01212311 | 0.7786253 |  |  | 750.0011 | 1.521014 | 0.0399852 | 0.601769 | 15.6516 | 15.0498 | -0.0157204 | -0.0504325 | 3.15765 | 3.20809 | -0.023090031 | -0.025168134 | 1.064831866 | 1.09 | 359.8755 | 3.99852 | 374.2652 | 0.03920648 | -0.01584528 | -0.02336078 | 0.03295102 | 0.6782853 |  |  | 750.001 | 1.145455 | 0.0142601 | 0.213271 | 15.169 | 14.9558 | -0.00579457 | -0.0209387 | 3.59256 | 3.6135 | -0.00830819 | -0.009055927 | 1.080944073 | 1.09 | 263.3776 | 1.42601 | 267.1334 | 0.01415938 | -0.005811424 | -0.008342895 | 0.01033619 | 0.6965716 |  |  |  | 1.031379 | 0.00598778 | 0.0898168 | 15.0898 | 15 | -0.00252796 | -0.00910081 | 3.59096 | 3.60006 |  |  |  |  | 238.7452 | 0.598778 | 240.1748 | 0.005969924 | -0.002531161 | -0.003438764 | 0.002574893 | 0.736067 |  |  |  | 0.9997957 | 0.00507645 | 0.0761474 | 15.0763 | 15.0001 | -0.00207713 | -0.00747778 | 3.59258 | 3.60006 |  |  |  |  | 231.4342 | 0.507645 | 232.609 | 0.005063608 | -0.00207929 | -0.002984318 | 0.001701668 | 0.6967388 |  |  |  | 1.517813 | 0.0302125 | 0.453182 | 15.453 | 14.9998 | -0.0126959 | -0.0470255 | 3.65696 | 3.70398 |  |  |  |  | 351.3456 | 3.02125 | 361.9606 | 0.02976509 | -0.01277718 | -0.01698791 | 0.02477846 | 0.7521338 |  |  | 500.001 | 0.9168756 | 0.00777009 | 0.116788 | 15.1472 | 15.0304 | -0.00365622 | -0.0120904 | 3.29472 | 3.30681 | -0.004069784 | -0.004598856 | 1.125401144 | 1.13 | 204.8976 | 0.777009 | 206.4896 | 0.007740058 | -0.00366292 | -0.004078088 | 0.004424508 | 0.8981955 |  |  | 750.0009 | 1.302939 | 0.0223458 | 0.335801 | 15.3633 | 15.0275 | -0.0114114 | -0.0350069 | 3.03269 | 3.0677 | -0.010565402 | -0.011621942 | 1.088378058 | 1.1 | 298.3601 | 2.23458 | 305.0272 | 0.02209979 | -0.01147701 | -0.01062161 | 0.01743663 | 1.080534
251 | [24 empty] | 753.001 | 1.560038 | 0.0405822 | 0.610076 | 15.6432 | 15.0331 | -0.0126327 | -0.038808 | 3.03322 | 3.07203 | -0.026705005 | -0.028574355 | 1.041425645 | 1.07 | 361.421 | 4.05822 | 376.0883 | 0.03978036 | -0.01271317 | -0.02706806 | 0.03461806 | 0.4696742 |  |  | 753.001 | 1.411514 | 0.0277503 | 0.415128 | 15.3745 | 14.9594 | -0.00913721 | -0.0312495 | 3.38878 | 3.42003 | -0.018026621 | -0.019829283 | 1.080170717 | 1.1 | 321.6027 | 2.77503 | 330.5273 | 0.02737224 | -0.00917921 | -0.01819108 | 0.02181026 | 0.5045995 |  |  | 502.0009 | 1.215595 | 0.0168912 | 0.253996 | 15.2911 | 15.0372 | -0.00728163 | -0.0212763 | 2.90064 | 2.92191 | -0.009393324 | -0.010520522 | 1.109479478 | 1.12 | 274.079 | 1.68912 | 278.7086 | 0.01675013 | -0.00730827 | -0.00943772 | 0.01231808 | 0.7743683 |  |  | 753.0011 | 1.524327 | 0.0403858 | 0.607798 | 15.6576 | 15.0498 | -0.0158722 | -0.0509193 | 3.15717 | 3.20809 | -0.023315916 | -0.025414348 | 1.064585652 | 1.09 | 360.6594 | 4.03858 | 375.2249 | 0.03959161 | -0.01599951 | -0.02359203 | 0.0333201 | 0.6781744 |  |  | 753.001 | 1.149799 | 0.0144744 | 0.216475 | 15.1722 | 14.9558 | -0.00587371 | -0.0212246 | 3.59227 | 3.6135 | -0.008437309 | -0.009196667 | 1.080803333 | 1.09 | 264.3764 | 1.44744 | 268.203 | 0.01437065 | -0.005891028 | -0.008473105 | 0.01053214 | 0.6952621 |  |  |  | 1.033835 | 0.00608029 | 0.0912044 | 15.0912 | 15 | -0.00257313 | -0.00926344 | 3.5908 | 3.60006 |  |  |  |  | 239.3137 | 0.608029 | 240.7688 | 0.00606188 | -0.002576446 | -0.003485433 | 0.002658451 | 0.739204 |  |  |  | 1.002368 | 0.00514225 | 0.0771344 | 15.0773 | 15.0001 | -0.00212482 | -0.00764949 | 3.59241 | 3.60006 |  |  |  |  | 232.0297 | 0.514225 | 233.2229 | 0.005129074 | -0.002127081 | -0.003001993 | 0.001758261 | 0.7085561 |  |  |  | 1.520722 | 0.0304356 | 0.45653 | 15.4564 | 14.9998 | -0.0127807 | -0.0473393 | 3.65664 | 3.70398 |  |  |  |  | 352.0189 | 3.04356 | 362.7328 | 0.02998163 | -0.01286308 | -0.01711855 | 0.02498436 | 0.7514115 |  |  | 502.001 | 0.921718 | 0.00789486 | 0.118663 | 15.1491 | 15.0304 | -0.0037419 | -0.0123738 | 3.29444 | 3.30681 | -0.004110058 | -0.004644366 | 1.125355634 | 1.13 | 205.9797 | 0.789486 | 207.6059 | 0.007863859 | -0.003748918 | -0.004118528 | 0.004530385 | 0.910257 |  |  | 753.0009 | 1.30658 | 0.0225554 | 0.33895 | 15.3664 | 15.0275 | -0.011532 | -0.0353768 | 3.03232 | 3.0677 | -0.010644304 | -0.011708734 | 1.088291266 | 1.1 | 299.1941 | 2.25554 | 305.9425 | 0.02230479 | -0.01159901 | -0.01070136 | 0.01762763 | 1.083882
252 | [24 empty] | 756.001 | 1.563436 | 0.0409612 | 0.615774 | 15.6489 | 15.0331 | -0.0127411 | -0.039141 | 3.03289 | 3.07203 | -0.026953658 | -0.028840414 | 1.041159586 | 1.07 | 362.2083 | 4.09612 | 377.0448 | 0.04014452 | -0.01282296 | -0.02732357 | 0.03496908 | 0.4693005 |  |  | 756.001 | 1.416326 | 0.0280768 | 0.420012 | 15.3794 | 14.9594 | -0.00925546 | -0.0316539 | 3.38837 | 3.42003 | -0.018220702 | -0.020042773 | 1.079957227 | 1.1 | 322.699 | 2.80768 | 331.7593 | 0.02768987 | -0.009298558 | -0.01838874 | 0.02210717 | 0.5056658 |  |  | 504.0009 | 1.219321 | 0.0170884 | 0.256961 | 15.2941 | 15.0372 | -0.00739889 | -0.0216189 | 2.9003 | 2.92191 | -0.00947153 | -0.010608113 | 1.109391887 | 1.12 | 274.919 | 1.70884 | 279.6169 | 0.01694404 | -0.007426398 | -0.00951667 | 0.01249754 | 0.7803567 |  |  | 756.0011 | 1.527552 | 0.0407848 | 0.613803 | 15.6636 | 15.0498 | -0.0160111 | -0.0513651 | 3.15672 | 3.20809 | -0.023550862 | -0.02567044 | 1.06432956 | 1.09 | 361.4225 | 4.07848 | 376.1631 | 0.03997504 | -0.01614066 | -0.02383262 | 0.03368786 | 0.677251 |  |  | 756.001 | 1.154408 | 0.0146709 | 0.219415 | 15.1752 | 14.9558 | -0.00598029 | -0.0216098 | 3.59189 | 3.6135 | -0.008528451 | -0.009296012 | 1.080703988 | 1.09 | 265.436 | 1.46709 | 269.3302 | 0.01456432 | -0.005998244 | -0.008565026 | 0.01070969 | 0.7003182 |  |  |  | 1.036411 | 0.00615412 | 0.0923117 | 15.0923 | 15 | -0.00265926 | -0.00957352 | 3.59049 | 3.60006 |  |  |  |  | 239.91 | 0.615412 | 241.3864 | 0.006135261 | -0.002662802 | -0.003472459 | 0.002723102 | 0.7668348 |  |  |  | 1.005078 | 0.00523534 | 0.0785308 | 15.0787 | 15.0001 | -0.00215831 | -0.00777006 | 3.59229 | 3.60006 |  |  |  |  | 232.6569 | 0.523534 | 233.875 | 0.005221683 | -0.002160643 | -0.003061041 | 0.001841446 | 0.7058523 |  |  |  | 1.523543 | 0.0306558 | 0.459832 | 15.4597 | 14.9998 | -0.0128142 | -0.0474636 | 3.65652 | 3.70398 |  |  |  |  | 352.6721 | 3.06558 | 363.4835 | 0.0301953 | -0.01289701 | -0.01729829 | 0.02518769 | 0.7455657 |  |  | 504.001 | 0.926514 | 0.0080193 | 0.120533 | 15.1509 | 15.0304 | -0.00381698 | -0.012622 | 3.29419 | 3.30681 | -0.004152805 | -0.004692669 | 1.125307331 | 1.13 | 207.0515 | 0.80193 | 208.7119 | 0.007987316 | -0.003824283 | -0.004161452 | 0.004636084 | 0.9189781 |  |  | 756.0009 | 1.310216 | 0.022765 | 0.3421 | 15.3696 | 15.0275 | -0.0116501 | -0.035739 | 3.03196 | 3.0677 | -0.010732844 | -0.011806128 | 1.088193872 | 1.1 | 300.0266 | 2.2765 | 306.8567 | 0.02250974 | -0.01171849 | -0.01079086 | 0.01781861 | 1.085965
253 | [24 empty] | 759.001 | 1.566684 | 0.041327 | 0.621273 | 15.6544 | 15.0331 | -0.0128901 | -0.0395987 | 3.03243 | 3.07203 | -0.027147974 | -0.029048332 | 1.040951668 | 1.07 | 362.9608 | 4.1327 | 377.9608 | 0.04049586 | -0.0129739 | -0.02752329 | 0.03530785 | 0.4713789 |  |  | 759.001 | 1.421001 | 0.0283587 | 0.42423 | 15.3836 | 14.9594 | -0.00937105 | -0.0320492 | 3.38798 | 3.42003 | -0.018375761 | -0.020213337 | 1.079786663 | 1.1 | 323.7642 | 2.83587 | 332.9457 | 0.02796404 | -0.009415235 | -0.01854669 | 0.02236137 | 0.5076503 |  |  | 506.0009 | 1.222884 | 0.0173035 | 0.260195 | 15.2973 | 15.0372 | -0.00749294 | -0.0218937 | 2.90002 | 2.92191 | -0.009583119 | -0.010733093 | 1.109266907 | 1.12 | 275.7224 | 1.73035 | 280.4934 | 0.0171555 | -0.007521153 | -0.009629333 | 0.01269506 | 0.7810669 |  |  | 759.0011 | 1.530712 | 0.0411538 | 0.619356 | 15.6691 | 15.0498 | -0.0161142 | -0.0516958 | 3.15639 | 3.20809 | -0.023791553 | -0.025932793 | 1.064067207 | 1.09 | 362.1702 | 4.11538 | 377.0748 | 0.04032952 | -0.01624545 | -0.02407914 | 0.0340271 | 0.6746688 |  |  | 759.001 | 1.159223 | 0.0148778 | 0.222509 | 15.1783 | 14.9558 | -0.00607067 | -0.0219364 | 3.59156 | 3.6135 | -0.008639868 | -0.009417457 | 1.080582543 | 1.09 | 266.5433 | 1.48778 | 270.5089 | 0.01476821 | -0.006089171 | -0.008677408 | 0.01089671 | 0.701727 |  |  |  | 1.038908 | 0.00624656 | 0.0936983 | 15.0937 | 15 | -0.00269285 | -0.00969444 | 3.59037 | 3.60006 |  |  |  |  | 240.4879 | 0.624656 | 241.9901 | 0.006227131 | -0.002696482 | -0.003530649 | 0.002806438 | 0.7637356 |  |  |  | 1.007624 | 0.00530449 | 0.079568 | 15.0797 | 15.0001 | -0.002215 | -0.00797415 | 3.59209 | 3.60006 |  |  |  |  | 233.2462 | 0.530449 | 234.4835 | 0.005290471 | -0.002217457 | -0.003073014 | 0.001901439 | 0.7215902 |  |  |  | 1.526357 | 0.0308957 | 0.463431 | 15.4633 | 14.9998 | -0.0129153 | -0.0478381 | 3.65614 | 3.70398 |  |  |  |  | 353.3233 | 3.08957 | 364.2394 | 0.03042804 | -0.01299943 | -0.01742861 | 0.02541001 | 0.7458672 |  |  | 505.999 | 0.9311194 | 0.00814835 | 0.122473 | 15.1529 | 15.0304 | -0.00389712 | -0.012887 | 3.29392 | 3.30681 | -0.004202626 | -0.004748968 | 1.125251032 | 1.13 | 208.0807 | 0.814835 | 209.7762 | 0.008115331 | -0.003904734 | -0.004211482 | 0.00474701 | 0.9271638 |  |  | 759.0009 | 1.313695 | 0.0230032 | 0.34568 | 15.3731 | 15.0275 | -0.0117676 | -0.0360996 | 3.0316 | 3.0677 | -0.010840623 | -0.011924685 | 1.088075315 | 1.1 | 300.8232 | 2.30032 | 307.7431 | 0.02274262 | -0.01183739 | -0.01089981 | 0.01803793 | 1.086018
254 | [24 empty] | 762.001 | 1.57018 | 0.0417213 | 0.627201 | 15.6603 | 15.0331 | -0.0130196 | -0.0399965 | 3.03203 | 3.07203 | -0.0273862 | -0.029303234 | 1.040696766 | 1.07 | 363.7706 | 4.17213 | 378.9476 | 0.04087444 | -0.0131051 | -0.02776819 | 0.03567289 | 0.4719464 |  |  | 762.001 | 1.425605 | 0.0286772 | 0.428995 | 15.3884 | 14.9594 | -0.00945685 | -0.0323427 | 3.38768 | 3.42003 | -0.018595051 | -0.020454556 | 1.079545444 | 1.1 | 324.8131 | 2.86772 | 334.1278 | 0.02827371 | -0.00950185 | -0.01877011 | 0.02265114 | 0.5062223 |  |  | 508.0009 | 1.226806 | 0.0174822 | 0.262883 | 15.3 | 15.0372 | -0.00755984 | -0.0220892 | 2.89983 | 2.92191 | -0.009693017 | -0.010856179 | 1.109143821 | 1.12 | 276.6066 | 1.74822 | 281.4423 | 0.01733114 | -0.00758856 | -0.0097403 | 0.01285562 | 0.779089 |  |  | 762.0011 | 1.534016 | 0.0415356 | 0.625101 | 15.6749 | 15.0498 | -0.016288 | -0.0522533 | 3.15583 | 3.20809 | -0.023979605 | -0.026137769 | 1.063862231 | 1.09 | 362.9517 | 4.15356 | 378.0272 | 0.04069616 | -0.01642211 | -0.0242718 | 0.03437782 | 0.6765922 |  |  | 762.001 | 1.164062 | 0.0150927 | 0.225723 | 15.1815 | 14.9558 | -0.00615069 | -0.0222255 | 3.59127 | 3.6135 | -0.008768793 | -0.009557985 | 1.080442015 | 1.09 | 267.6557 | 1.50927 | 271.6954 | 0.01497994 | -0.006169683 | -0.008807465 | 0.01109145 | 0.7005061 |  |  |  | 1.041401 | 0.00632228 | 0.0948342 | 15.0948 | 15 | -0.0027255 | -0.00981196 | 3.59025 | 3.60006 |  |  |  |  | 241.0651 | 0.632228 | 242.5892 | 0.006302378 | -0.002729221 | -0.003573157 | 0.002873217 | 0.7638121 |  |  |  | 1.010407 | 0.00536921 | 0.0805388 | 15.0807 | 15.0001 | -0.00219949 | -0.0079183 | 3.59214 | 3.60006 |  |  |  |  | 233.8906 | 0.536921 | 235.1464 | 0.005354847 | -0.002201912 | -0.003152935 | 0.001956234 | 0.6983692 |  |  |  | 1.5293125 | 0.0311337 | 0.467001 | 15.4668 | 14.9998 | -0.01305 | -0.0483371 | 3.65565 | 3.70398 |  |  |  |  | 354.0075 | 3.11337 | 365.0291 | 0.03065888 | -0.0131359 | -0.01752298 | 0.02562997 | 0.7496386 |  |  | 508.001 | 0.9356091 | 0.00828039 | 0.124458 | 15.1549 | 15.0304 | -0.0039365 | -0.0130173 | 3.29379 | 3.30681 | -0.004294745 | -0.004853062 | 1.125146938 | 1.13 | 209.084 | 0.828039 | 210.8153 | 0.008246296 | -0.003944268 | -0.004303994 | 0.00486129 | 0.9164205 |  |  | 762.0009 | 1.317718 | 0.0232196 | 0.348931 | 15.3764 | 15.0275 | -0.011842 | -0.0363276 | 3.03137 | 3.0677 | -0.010977876 | -0.012075664 | 1.087924336 | 1.1 | 301.7445 | 2.32196 | 308.7508 | 0.02295413 | -0.01191267 | -0.01103858 | 0.01823404 | 1.079186
255 | [24 empty] | 765.001 | 1.573282 | 0.0420727 | 0.632483 | 15.6656 | 15.0331 | -0.0131385 | -0.0403617 | 3.03167 | 3.07203 | -0.0275998 | -0.029531786 | 1.040468214 | 1.07 | 364.4894 | 4.20727 | 379.8244 | 0.04121171 | -0.01322557 | -0.02798783 | 0.03599812 | 0.4725473 |  |  | 765.001 | 1.430222 | 0.0289684 | 0.433351 | 15.3928 | 14.9594 | -0.00956906 | -0.0327265 | 3.3873 | 3.42003 | -0.018765517 | -0.020642069 | 1.079357931 | 1.1 | 325.865 | 2.89684 | 335.3048 | 0.02855675 | -0.009615138 | -0.01894382 | 0.02291438 | 0.5075606 |  |  | 510.0009 | 1.230568 | 0.0177123 | 0.266343 | 15.3035 | 15.0372 | -0.00763178 | -0.0222994 | 2.89962 | 2.92191 | -0.009847801 | -0.011029537 | 1.108970463 | 1.12 | 277.455 | 1.77123 | 282.3694 | 0.01755727 | -0.007661051 | -0.009896611 | 0.013067 | 0.7741085 |  |  | 765.0011 | 1.536891 | 0.0419379 | 0.631157 | 15.6809 | 15.0498 | -0.0164453 | -0.0527579 | 3.15533 | 3.20809 | -0.024198458 | -0.026376319 | 1.063623681 | 1.09 | 363.632 | 4.19379 | 378.882 | 0.04108234 | -0.01658203 | -0.02449605 | 0.03474971 | 0.6769264 |  |  | 765.001 | 1.169092 | 0.0153112 | 0.228991 | 15.1848 | 14.9558 | -0.00625465 | -0.0226011 | 3.5909 | 3.6135 | -0.008882098 | -0.009681487 | 1.080318513 | 1.09 | 268.8124 | 1.53112 | 272.9283 | 0.01519517 | -0.006274292 | -0.008921779 | 0.01128904 | 0.7032557 |  |  |  | 1.043938 | 0.00641169 | 0.0961754 | 15.0962 | 15 | -0.00277149 | -0.00997754 | 3.59008 | 3.60006 |  |  |  |  | 241.6522 | 0.641169 | 243.2016 | 0.006391223 | -0.002775338 | -0.003615885 | 0.002953405 | 0.7675404 |  |  |  | 1.012794 | 0.00544712 | 0.0817075 | 15.0818 | 15.0001 | -0.00223169 | -0.00803423 | 3.59203 | 3.60006 |  |  |  |  | 234.443 | 0.544712 | 235.72 | 0.005432338 | -0.002234184 | -0.003198154 | 0.002025434 | 0.6985854 |  |  |  | 1.532129 | 0.0313561 | 0.470337 | 15.4702 | 14.9998 | -0.0131109 | -0.0485624 | 3.65542 | 3.70398 |  |  |  |  | 354.6595 | 3.13561 | 365.7802 | 0.03087454 | -0.01319761 | -0.01767693 | 0.02583529 | 0.7466005 |  |  | 510.001 | 0.9400711 | 0.00840562 | 0.12634 | 15.1567 | 15.0304 | -0.00402901 | -0.0133232 | 3.29349 | 3.30681 | -0.004322308 | -0.004884208 | 1.125115792 | 1.13 | 210.0811 | 0.840562 | 211.847 | 0.00837049 | -0.004037148 | -0.004331676 | 0.004968918 | 0.932006 |  |  | 765.0009 | 1.321479 | 0.0233946 | 0.351561 | 15.379 | 15.0275 | -0.0119509 | -0.0366618 | 3.03104 | 3.0677 | -0.011037422 | -0.012141164 | 1.087858836 | 1.1 | 302.6056 | 2.33946 | 309.6849 | 0.02312514 | -0.01202289 | -0.01109879 | 0.01839077 | 1.083261
256 | [24 empty] | 768.001 | 1.576482 | 0.0424596 | 0.638299 | 15.6714 | 15.0331 | -0.0132508 | -0.040707 | 3.03132 | 3.07203 | -0.027847453 | -0.029796775 | 1.040203225 | 1.07 | 365.2307 | 4.24596 | 380.7382 | 0.04158292 | -0.01333938 | -0.02824255 | 0.03635679 | 0.4723149 |  |  | 768.001 | 1.434759 | 0.0292903 | 0.438165 | 15.3976 | 14.9594 | -0.009691 | -0.0331435 | 3.38688 | 3.42003 | -0.018949761 | -0.020844737 | 1.079155263 | 1.1 | 326.8987 | 2.92903 | 336.4737 | 0.02886954 | -0.009738263 | -0.01913161 | 0.0232075 | 0.5090143 |  |  | 512.0009 | 1.234343 | 0.0179097 | 0.269311 | 15.3065 | 15.0372 | -0.00770294 | -0.0225073 | 2.89941 | 2.92191 | -0.009970165 | -0.011166585 | 1.108833415 | 1.12 | 278.3061 | 1.79097 | 283.2905 | 0.01775121 | -0.007732761 | -0.0100202 | 0.01324629 | 0.7717172 |  |  | 768.0011 | 1.54013 | 0.0423282 | 0.637031 | 15.6868 | 15.0498 | -0.0165601 | -0.0531264 | 3.15496 | 3.20809 | -0.024451074 | -0.026651671 | 1.063348329 | 1.09 | 364.3984 | 4.23282 | 379.8227 | 0.04145686 | -0.01669875 | -0.02475497 | 0.03510851 | 0.6745617 |  |  | 768.001 | 1.173974 | 0.0155376 | 0.232377 | 15.1882 | 14.9558 | -0.00637578 | -0.0230389 | 3.59046 | 3.6135 | -0.008982536 | -0.009790964 | 1.080209036 | 1.09 | 269.9348 | 1.55376 | 274.129 | 0.01541813 | -0.006396192 | -0.009023122 | 0.01149481 | 0.7088668 |  |  |  | 1.046338 | 0.00648469 | 0.0972703 | 15.0973 | 15 | -0.00280958 | -0.0101147 | 3.58995 | 3.60006 |  |  |  |  | 242.2078 | 0.648469 | 243.7784 | 0.006463755 | -0.002813534 | -0.003650221 | 0.003017783 | 0.7707847 |  |  |  | 1.015461 | 0.00552622 | 0.082894 | 15.083 | 15.0001 | -0.00230559 | -0.00830027 | 3.59176 | 3.60006 |  |  |  |  | 235.0604 | 0.552622 | 236.3594 | 0.005511006 | -0.002308252 | -0.003202755 | 0.002094862 | 0.7207084 |  |  |  | 1.53492 | 0.0315784 | 0.473672 | 15.4735 | 14.9998 | -0.0132305 | -0.0490055 | 3.65498 | 3.70398 |  |  |  |  | 355.3055 | 3.15784 | 366.5254 | 0.03109006 | -0.0133188 | -0.01777125 | 0.02604054 | 0.7494577 |  |  | 512.001 | 0.9442817 | 0.00852576 | 0.128146 | 15.1586 | 15.0304 | -0.00413748 | -0.0136819 | 3.29313 | 3.30681 | -0.004338275 | -0.004902251 | 1.125097749 | 1.13 | 211.0221 | 0.852576 | 212.8212 | 0.008489621 | -0.004146063 | -0.004347713 | 0.005072406 | 0.9536194 |  |  | 768.0009 | 1.324677 | 0.0236383 | 0.355224 | 15.3827 | 15.0275 | -0.0120664 | -0.0370162 | 3.03068 | 3.0677 | -0.011157851 | -0.012273636 | 1.087726364 | 1.1 | 303.338 | 2.36383 | 310.5084 | 0.02336324 | -0.01213979 | -0.01122057 | 0.01861628 | 1.081923
257 | [24 empty] | 771.001 | 1.579568 | 0.0428321 | 0.643898 | 15.677 | 15.0331 | -0.0134082 | -0.0411905 | 3.03084 | 3.07203 | -0.02804081 | -0.030003667 | 1.039996333 | 1.07 | 365.9458 | 4.28321 | 381.62 | 0.04194019 | -0.0134989 | -0.02844146 | 0.03670195 | 0.4746205 |  |  | 771.001 | 1.439357 | 0.029615 | 0.443024 | 15.4024 | 14.9594 | -0.00983801 | -0.0336463 | 3.38638 | 3.42003 | -0.019110688 | -0.021021757 | 1.078978243 | 1.1 | 327.9464 | 2.9615 | 337.6586 | 0.02918495 | -0.009886723 | -0.01929566 | 0.02350297 | 0.5123807 |  |  | 514.0009 | 1.238096 | 0.0181223 | 0.272508 | 15.3097 | 15.0372 | -0.00781339 | -0.0228301 | 2.89908 | 2.92191 | -0.010064428 | -0.011272159 | 1.108727841 | 1.12 | 279.1521 | 1.81223 | 284.211 | 0.01796005 | -0.007844074 | -0.01011542 | 0.01344049 | 0.7754574 |  |  | 771.0011 | 1.54298 | 0.0427437 | 0.643284 | 15.6931 | 15.0498 | -0.016743 | -0.053713 | 3.15437 | 3.20809 | -0.024660313 | -0.026879741 | 1.063120259 | 1.09 | 365.0728 | 4.27437 | 380.6774 | 0.04185541 | -0.01688475 | -0.02496947 | 0.03549277 | 0.6762157 |  |  | 771.001 | 1.178759 | 0.0157859 | 0.23609 | 15.1919 | 14.9558 | -0.00647159 | -0.0233851 | 3.59011 | 3.6135 | -0.009127308 | -0.009948766 | 1.080051234 | 1.09 | 271.0352 | 1.57859 | 275.3138 | 0.0156626 | -0.006492622 | -0.009169217 | 0.01172233 | 0.708089 |  |  |  | 1.048896 | 0.00656742 | 0.0985112 | 15.0985 | 15 | -0.00286457 | -0.0103126 | 3.58975 | 3.60006 |  |  |  |  | 242.8001 | 0.656742 | 244.3947 | 0.006545948 | -0.002868681 | -0.003677268 | 0.003091266 | 0.780112 |  |  |  | 1.018047 | 0.00560941 | 0.0841419 | 15.0843 | 15.0001 | -0.00231214 | -0.00832385 | 3.59174 | 3.60006 |  |  |  |  | 235.6591 | 0.560941 | 236.981 | 0.005593736 | -0.002314817 | -0.003278919 | 0.002168607 | 0.7059697 |  |  |  | 1.537808 | 0.0318148 | 0.477218 | 15.4771 | 14.9998 | -0.0133078 | -0.049292 | 3.65469 | 3.70398 |  |  |  |  | 355.9741 | 3.18148 | 367.2993 | 0.03131919 | -0.01339714 | -0.01792205 | 0.02625901 | 0.7475228 |  |  | 514.001 | 0.9487413 | 0.00865571 | 0.130099 | 15.1605 | 15.0304 | -0.00420111 | -0.0138923 | 3.29292 | 3.30681 | -0.004399568 | -0.004971512 | 1.125028488 | 1.13 | 212.0187 | 0.865571 | 213.8539 | 0.008618464 | -0.004209959 | -0.004409275 | 0.005184668 | 0.9547964 |  |  | 771.0009 | 1.328077 | 0.023858 | 0.358525 | 15.386 | 15.0275 | -0.0121657 | -0.0373206 | 3.03038 | 3.0677 | -0.011272067 | -0.012399274 | 1.087600726 | 1.1 | 304.1165 | 2.3858 | 311.3721 | 0.02357785 | -0.01224031 | -0.01133608 | 0.01881768 | 1.079766
258 | [24 empty] | 774.001 | 1.582773 | 0.0432127 | 0.64962 | 15.6827 | 15.0331 | -0.0135191 | -0.0415312 | 3.0305 | 3.07203 | -0.028285069 | -0.030265024 | 1.039734976 | 1.07 | 366.6881 | 4.32127 | 382.5337 | 0.04230509 | -0.01361132 | -0.0286928 | 0.03705431 | 0.4743809 |  |  | 774.001 | 1.443979 | 0.029926 | 0.447675 | 15.4071 | 14.9594 | -0.00992873 | -0.0339565 | 3.38607 | 3.42003 | -0.019320138 | -0.021252152 | 1.078747848 | 1.1 | 328.9995 | 2.9926 | 338.8452 | 0.02948696 | -0.009978349 | -0.01950921 | 0.02378501 | 0.5114686 |  |  | 516.0009 | 1.241716 | 0.0183286 | 0.275609 | 15.3128 | 15.0372 | -0.00790853 | -0.0231081 | 2.89881 | 2.92191 | -0.01017265 | -0.011393368 | 1.108606632 | 1.12 | 279.9684 | 1.83286 | 285.0998 | 0.01816266 | -0.007939968 | -0.01022475 | 0.01362897 | 0.7765444 |  |  | 774.0011 | 1.546099 | 0.0431498 | 0.649396 | 15.6992 | 15.0498 | -0.016846 | -0.0540433 | 3.15404 | 3.20809 | -0.024937278 | -0.027181633 | 1.062818367 | 1.09 | 365.8106 | 4.31498 | 381.5953 | 0.04224479 | -0.01698951 | -0.02525348 | 0.03586681 | 0.6727591 |  |  | 774.001 | 1.183244 | 0.0160319 | 0.239769 | 15.1955 | 14.9558 | -0.00655447 | -0.0236846 | 3.58981 | 3.6135 | -0.009279271 | -0.010114405 | 1.079885595 | 1.09 | 272.0663 | 1.60319 | 276.428 | 0.01590475 | -0.006576045 | -0.009322592 | 0.01194853 | 0.7053881 |  |  |  | 1.051216 | 0.00665746 | 0.0998618 | 15.0999 | 15 | -0.00285487 | -0.0102777 | 3.58978 | 3.60006 |  |  |  |  | 243.3369 | 0.665746 | 244.9569 | 0.006635397 | -0.002858953 | -0.003776444 | 0.003172766 | 0.7570489 |  |  |  | 1.02067 | 0.00567589 | 0.0851391 | 15.0853 | 15.0001 | -0.00239224 | -0.00861221 | 3.59145 | 3.60006 |  |  |  |  | 236.2663 | 0.567589 | 237.6073 | 0.005659843 | -0.002395106 | -0.003264737 | 0.002225662 | 0.7336291 |  |  |  | 1.540568 | 0.0320383 | 0.48057 | 15.4804 | 14.9998 | -0.0133876 | -0.0495876 | 3.6544 | 3.70398 |  |  |  |  | 356.613 | 3.20383 | 368.0383 | 0.03153578 | -0.01347802 | -0.01805776 | 0.02646542 | 0.7463841 |  |  | 516.001 | 0.9531547 | 0.00877233 | 0.131852 | 15.1623 | 15.0304 | -0.00428883 | -0.0141824 | 3.29263 | 3.30681 | -0.004430084 | -0.005005995 | 1.124994005 | 1.13 | 213.005 | 0.877233 | 214.8735 | 0.008734077 | -0.004298053 | -0.004439926 | 0.005283909 | 0.9680462 |  |  | 774.0009 | 1.331302 | 0.0241029 | 0.362206 | 15.3897 | 15.0275 | -0.0122787 | -0.0376675 | 3.03003 | 3.0677 | -0.011395597 | -0.012535156 | 1.087464844 | 1.1 | 304.855 | 2.41029 | 312.2029 | 0.02381701 | -0.01235471 | -0.01146102 | 0.01904414 | 1.077976
259 | [24 empty] | 777.001 | 1.585687 | 0.0436115 | 0.655616 | 15.6887 | 15.0331 | -0.0136429 | -0.0419114 | 3.03012 | 3.07203 | -0.028534879 | -0.030532321 | 1.039467679 | 1.07 | 367.3634 | 4.36115 | 383.3847 | 0.04268729 | -0.01373682 | -0.02894991 | 0.03742484 | 0.474503 |  |  | 777.001 | 1.448329 | 0.0302384 | 0.452349 | 15.4118 | 14.9594 | -0.0100434 | -0.0343488 | 3.38568 | 3.42003 | -0.019506276 | -0.021456904 | 1.078543096 | 1.1 | 329.9908 | 3.02384 | 339.9692 | 0.02979023 | -0.01009418 | -0.01969903 | 0.02406937 | 0.5124198 |  |  | 518.0009 | 1.245596 | 0.0185244 | 0.278554 | 15.3157 | 15.0372 | -0.00798046 | -0.0233182 | 2.8986 | 2.92191 | -0.010288374 | -0.011522979 | 1.108477021 | 1.12 | 280.8432 | 1.85244 | 286.0456 | 0.01835491 | -0.008012474 | -0.01034167 | 0.01380618 | 0.774776 |  |  | 777.0011 | 1.548946 | 0.043532 | 0.655148 | 15.7049 | 15.0498 | -0.0169807 | -0.0544754 | 3.15361 | 3.20809 | -0.025158268 | -0.027422512 | 1.062577488 | 1.09 | 366.4843 | 4.3532 | 382.4381 | 0.04261111 | -0.01712653 | -0.02548015 | 0.03621905 | 0.6721517 |  |  | 777.001 | 1.18767 | 0.0162584 | 0.243158 | 15.1989 | 14.9558 | -0.00667251 | -0.0241111 | 3.58939 | 3.6135 | -0.009384996 | -0.010229645 | 1.079770355 | 1.09 | 273.0841 | 1.62584 | 277.524 | 0.01612765 | -0.006694871 | -0.009429313 | 0.01215574 | 0.7100062 |  |  |  | 1.053631 | 0.00674921 | 0.101238 | 15.1012 | 15 | -0.00294886 | -0.0106161 | 3.58945 | 3.60006 |  |  |  |  | 243.8961 | 0.674921 | 245.5422 | 0.006726536 | -0.002953216 | -0.00377332 | 0.003255632 | 0.7826574 |  |  |  | 1.023278 | 0.00574943 | 0.0862422 | 15.0864 | 15.0001 | -0.00242293 | -0.00872269 | 3.59134 | 3.60006 |  |  |  |  | 236.8698 | 0.574943 | 238.2317 | 0.005732965 | -0.00242587 | -0.003307095 | 0.00228976 | 0.733535 |  |  |  | 1.543285 | 0.0322721 | 0.484076 | 15.4839 | 14.9998 | -0.0134775 | -0.0499205 | 3.65406 | 3.70398 |  |  |  |  | 357.242 | 3.22721 | 368.7709 | 0.0317623 | -0.01356915 | -0.01819315 | 0.02668184 | 0.7458382 |  |  | 518.001 | 0.9578633 | 0.00889703 | 0.133726 | 15.1641 | 15.0304 | -0.00433308 | -0.0143287 | 3.29248 | 3.30681 | -0.004502908 | -0.005088287 | 1.124911713 | 1.13 | 214.0572 | 0.889703 | 215.9617 | 0.008857685 | -0.004342495 | -0.004513077 | 0.005390044 | 0.9622028 |  |  | 777.0009 | 1.334584 | 0.0243028 | 0.365209 | 15.3927 | 15.0275 | -0.0123725 | -0.0379551 | 3.02974 | 3.0677 | -0.011493665 | -0.012643031 | 1.087356969 | 1.1 | 305.6066 | 2.43028 | 313.0337 | 0.02401219 | -0.01244968 | -0.01156023 | 0.01922662 | 1.07694
260 | [24 empty] | 780.001 | 1.588696 | 0.043989 | 0.661291 | 15.6944 | 15.0331 | -0.0137943 | -0.0423764 | 3.02965 | 3.07203 | -0.028737051 | -0.030748644 | 1.039251356 | 1.07 | 368.0605 | 4.3989 | 384.2511 | 0.04304895 | -0.01389033 | -0.02915805 | 0.0377746 | 0.4763805 |  |  | 780.001 | 1.452633 | 0.0305595 | 0.457153 | 15.4166 | 14.9594 | -0.0101396 | -0.0346776 | 3.38535 | 3.42003 | -0.019716008 | -0.021687609 | 1.078312391 | 1.1 | 330.9714 | 3.05595 | 341.0857 | 0.03010186 | -0.01019136 | -0.01991296 | 0.02436221 | 0.5117951 |  |  | 520.0009 | 1.249357 | 0.0187343 | 0.28171 | 15.3189 | 15.0372 | -0.00805127 | -0.0235251 | 2.89839 | 2.92191 | -0.010423423 | -0.011674234 | 1.108325766 | 1.12 | 281.6913 | 1.87343 | 286.9686 | 0.01856097 | -0.008083857 | -0.01047813 | 0.01399757 | 0.7714982 |  |  | 780.0011 | 1.55184 | 0.0439468 | 0.661389 | 15.7112 | 15.0498 | -0.0171172 | -0.0549135 | 3.15317 | 3.20809 | -0.025413191 | -0.027700378 | 1.062299622 | 1.09 | 367.169 | 4.39468 | 383.3049 | 0.04300853 | -0.01726539 | -0.02574168 | 0.03660198 | 0.6707173 |  |  | 780.001 | 1.191819 | 0.0164895 | 0.246613 | 15.2024 | 14.9558 | -0.00676523 | -0.0244462 | 3.58905 | 3.6135 | -0.00951924 | -0.010375971 | 1.079624029 | 1.09 | 274.038 | 1.64895 | 278.5568 | 0.01635502 | -0.006788218 | -0.009564838 | 0.01236834 | 0.7097055 |  |  |  | 1.056136 | 0.00682931 | 0.10244 | 15.1024 | 15 | -0.00293158 | -0.0105539 | 3.58951 | 3.60006 |  |  |  |  | 244.4759 | 0.682931 | 246.1455 | 0.006806096 | -0.002935885 | -0.00387021 | 0.003326664 | 0.7585855 |  |  |  | 1.025828 | 0.0058351 | 0.0875273 | 15.0877 | 15.0001 | -0.00246557 | -0.00887619 | 3.59119 | 3.60006 |  |  |  |  | 237.4601 | 0.58351 | 238.8457 | 0.005818142 | -0.002468615 | -0.003349527 | 0.002366061 | 0.7370039 |  |  |  | 1.545885 | 0.0325161 | 0.487737 | 15.4876 | 14.9998 | -0.0135927 | -0.050347 | 3.65364 | 3.70398 |  |  |  |  | 357.8437 | 3.25161 | 369.4793 | 0.03199864 | -0.01368593 | -0.01831271 | 0.02690843 | 0.7473457 |  |  | 520.001 | 0.9627629 | 0.00902625 | 0.135668 | 15.1661 | 15.0304 | -0.00441957 | -0.0146147 | 3.2922 | 3.30681 | -0.004549532 | -0.005140972 | 1.124859028 | 1.13 | 215.1522 | 0.902625 | 217.0942 | 0.008985757 | -0.004429365 | -0.004559913 | 0.005499933 | 0.9713706 |  |  | 780.0009 | 1.33785 | 0.0244747 | 0.367792 | 15.3952 | 15.0275 | -0.0125315 | -0.038443 | 3.02926 | 3.0677 | -0.011497579 | -0.012647336 | 1.087352664 | 1.1 | 306.3545 | 2.44747 | 313.8524 | 0.02417999 | -0.01261068 | -0.01156419 | 0.01938191 | 1.090494
261 | [24 empty] | 783.001 | 1.591566 | 0.0443817 | 0.667194 | 15.7003 | 15.0331 | -0.0139001 | -0.0427014 | 3.02933 | 3.07203 | -0.028999481 | -0.031029444 | 1.038970556 | 1.07 | 368.7253 | 4.43817 | 385.09 | 0.04342504 | -0.01399761 | -0.02942828 | 0.03813917 | 0.4756517 |  |  | 783.001 | 1.45689 | 0.030877 | 0.461902 | 15.4213 | 14.9594 | -0.0102876 | -0.0351839 | 3.38484 | 3.42003 | -0.019867116 | -0.021853828 | 1.078146172 | 1.1 | 331.9411 | 3.0877 | 342.1905 | 0.0304099 | -0.01034088 | -0.02006712 | 0.02465166 | 0.5153147 |  |  | 522.0009 | 1.25311 | 0.0189286 | 0.284633 | 15.3218 | 15.0372 | -0.00815161 | -0.0238183 | 2.8981 | 2.92191 | -0.010511719 | -0.011773126 | 1.108226874 | 1.12 | 282.5375 | 1.89286 | 287.8855 | 0.01875168 | -0.008185016 | -0.01056736 | 0.0141737 | 0.7745566 |  |  | 783.0011 | 1.554432 | 0.0443588 | 0.667591 | 15.7174 | 15.0498 | -0.0172327 | -0.055284 | 3.1528 | 3.20809 | -0.025683305 | -0.027994802 | 1.062005198 | 1.09 | 367.7822 | 4.43588 | 384.0966 | 0.04340311 | -0.01738291 | -0.02601888 | 0.03698332 | 0.6680884 |  |  | 783.001 | 1.196126 | 0.0166857 | 0.249548 | 15.2053 | 14.9558 | -0.00689436 | -0.0249128 | 3.58858 | 3.6135 | -0.009578448 | -0.010440508 | 1.079559492 | 1.09 | 275.0283 | 1.66857 | 279.6174 | 0.01654802 | -0.006918236 | -0.009624616 | 0.01254616 | 0.7188064 |  |  |  | 1.058546 | 0.00691028 | 0.103654 | 15.1037 | 15 | -0.00301159 | -0.0108419 | 3.58922 | 3.60006 |  |  |  |  | 245.0338 | 0.691028 | 246.7271 | 0.006886513 | -0.003016134 | -0.003870379 | 0.003398861 | 0.7792864 |  |  |  | 1.028406 | 0.00591186 | 0.0886786 | 15.0888 | 15.0001 | -0.00249506 | -0.00898239 | 3.59108 | 3.60006 |  |  |  |  | 238.0569 | 0.591186 | 239.4642 | 0.005894454 | -0.002498178 | -0.003396276 | 0.002433434 | 0.7355639 |  |  |  | 1.548531 | 0.03275 | 0.491245 | 15.4911 | 14.9998 | -0.0136677 | -0.0506249 | 3.65336 | 3.70398 |  |  |  |  | 358.4562 | 3.275 | 370.1956 | 0.03222515 | -0.01376196 | -0.01846318 | 0.02712507 | 0.7453732 |  |  | 522.001 | 0.9675354 | 0.0091574 | 0.137639 | 15.168 | 15.0304 | -0.00452135 | -0.0149512 | 3.29186 | 3.30681 | -0.004571424 | -0.005165709 | 1.124834291 | 1.13 | 216.2187 | 0.91574 | 218.1987 | 0.009115725 | -0.004531602 | -0.004581905 | 0.005612166 | 0.9890214 |  |  | 783.0009 | 1.340683 | 0.0246881 | 0.371 | 15.3985 | 15.0275 | -0.0125235 | -0.0384182 | 3.02928 | 3.0677 | -0.011715946 | -0.012887541 | 1.087112459 | 1.1 | 307.0033 | 2.46881 | 314.5826 | 0.02438827 | -0.01260258 | -0.01178512 | 0.01957903 | 1.069364
262 | [24 empty] | 786.001 | 1.594528 | 0.0447905 | 0.67334 | 15.7064 | 15.0331 | -0.0140553 | -0.0431783 | 3.02885 | 3.07203 | -0.029222774 | -0.031268368 | 1.038731632 | 1.07 | 369.4116 | 4.47905 | 385.9578 | 0.04381639 | -0.01415501 | -0.02965826 | 0.03851861 | 0.4772704 |  |  | 786.001 | 1.461336 | 0.0312082 | 0.466856 | 15.4263 | 14.9594 | -0.0103663 | -0.0354531 | 3.38457 | 3.42003 | -0.020106635 | -0.022117299 | 1.077882701 | 1.1 | 332.9542 | 3.12082 | 343.3451 | 0.03073112 | -0.0104204 | -0.02031152 | 0.02495346 | 0.5130292 |  |  | 524.0009 | 1.256518 | 0.0191565 | 0.28806 | 15.3252 | 15.0372 | -0.00822221 | -0.0240246 | 2.89789 | 2.92191 | -0.010659555 | -0.011938702 | 1.108061298 | 1.12 | 283.3058 | 1.91565 | 288.733 | 0.01897532 | -0.008256199 | -0.01071678 | 0.01438386 | 0.7703996 |  |  | 786.0011 | 1.557307 | 0.0447613 | 0.673648 | 15.7234 | 15.0498 | -0.0173869 | -0.0557786 | 3.15231 | 3.20809 | -0.02590371 | -0.028235043 | 1.061764957 | 1.09 | 368.4626 | 4.47613 | 384.9554 | 0.04378844 | -0.01753983 | -0.02624512 | 0.0373543 | 0.6683081 |  |  | 786.001 | 1.200193 | 0.0168996 | 0.252746 | 15.2085 | 14.9558 | -0.00695006 | -0.025114 | 3.58838 | 3.6135 | -0.009731651 | -0.0106075 | 1.0793925 | 1.09 | 275.9636 | 1.68996 | 280.6273 | 0.01675839 | -0.006974324 | -0.009779313 | 0.01274207 | 0.7131712 |  |  |  | 1.060992 | 0.00699244 | 0.104887 | 15.1049 | 15 | -0.00306014 | -0.0110167 | 3.58905 | 3.60006 |  |  |  |  | 245.6001 | 0.699244 | 247.3174 | 0.006968106 | -0.003064832 | -0.003903274 | 0.003472109 | 0.7851951 |  |  |  | 1.030947 | 0.00599834 | 0.0899759 | 15.0901 | 15.0001 | -0.00251001 | -0.00903618 | 3.59103 | 3.60006 |  |  |  |  | 238.6451 | 0.599834 | 240.0765 | 0.005980422 | -0.002513165 | -0.003467256 | 0.002510552 | 0.7248283 |  |  |  | 1.551098 | 0.0329924 | 0.494882 | 15.4947 | 14.9998 | -0.0137532 | -0.0509416 | 3.65304 | 3.70398 |  |  |  |  | 359.0504 | 3.29924 | 370.8963 | 0.03245983 | -0.01384865 | -0.01861118 | 0.0273501 | 0.7441038 |  |  | 524.001 | 0.9724907 | 0.00929472 | 0.139703 | 15.1701 | 15.0304 | -0.00459554 | -0.0151966 | 3.29161 | 3.30681 | -0.004633628 | -0.005236 | 1.124764 | 1.13 | 217.3261 | 0.929472 | 219.346 | 0.00925179 | -0.004606132 | -0.004644397 | 0.005729808 | 0.9917611 |  |  | 786.0009 | 1.343279 | 0.0248895 | 0.374026 | 15.4015 | 15.0275 | -0.0126275 | -0.0387373 | 3.02896 | 3.0677 | -0.011804061 | -0.012984468 | 1.087015532 | 1.1 | 307.5976 | 2.48895 | 315.2536 | 0.0245848 | -0.0127079 | -0.01187428 | 0.0197653 | 1.070204
263 | [24 empty] | 789.001 | 1.597246 | 0.0451629 | 0.678937 | 15.712 | 15.0331 | -0.0141669 | -0.0435211 | 3.02851 | 3.07203 | -0.029459827 | -0.031522015 | 1.038477985 | 1.07 | 370.0413 | 4.51629 | 386.7534 | 0.04417276 | -0.01426821 | -0.02990248 | 0.03886406 | 0.477158 |  |  | 789.001 | 1.46547 | 0.0315098 | 0.471368 | 15.4308 | 14.9594 | -0.0105002 | -0.0359111 | 3.38412 | 3.42003 | -0.020262134 | -0.022288347 | 1.077711653 | 1.1 | 333.8961 | 3.15098 | 344.4171 | 0.03102355 | -0.01055572 | -0.02047023 | 0.02522785 | 0.5156619 |  |  | 526.0009 | 1.260159 | 0.0193634 | 0.291171 | 15.3283 | 15.0372 | -0.00830866 | -0.0242772 | 2.89764 | 2.92191 | -0.0107743 | -0.012067216 | 1.107932784 | 1.12 | 284.1267 | 1.93634 | 289.6284 | 0.01917831 | -0.008343369 | -0.01083276 | 0.01457261 | 0.7701977 |  |  | 789.0011 | 1.560078 | 0.0451722 | 0.679832 | 15.7296 | 15.0498 | -0.0175306 | -0.0562396 | 3.15185 | 3.20809 | -0.026145551 | -0.028498651 | 1.061501349 | 1.09 | 369.1182 | 4.51722 | 385.7921 | 0.04418166 | -0.01768608 | -0.02649342 | 0.03773353 | 0.667565 |  |  | 789.001 | 1.204288 | 0.0171437 | 0.256397 | 15.2122 | 14.9558 | -0.00709474 | -0.0256368 | 3.58786 | 3.6135 | -0.009829022 | -0.010713634 | 1.079286366 | 1.09 | 276.9051 | 1.71437 | 281.6522 | 0.01699841 | -0.007120027 | -0.009877646 | 0.01296742 | 0.7208223 |  |  |  | 1.063481 | 0.0070926 | 0.106389 | 15.1064 | 15 | -0.00310146 | -0.0111654 | 3.5889 | 3.60006 |  |  |  |  | 246.1761 | 0.70926 | 247.9221 | 0.007067566 | -0.003106279 | -0.003961286 | 0.00356302 | 0.7841593 |  |  |  | 1.033385 | 0.00607747 | 0.0911628 | 15.0913 | 15.0001 | -0.0025542 | -0.00919526 | 3.59087 | 3.60006 |  |  |  |  | 239.2094 | 0.607747 | 240.6632 | 0.006059077 | -0.002557468 | -0.003501609 | 0.002580728 | 0.7303692 |  |  |  | 1.553867 | 0.0332299 | 0.498444 | 15.4983 | 14.9998 | -0.0138368 | -0.0512511 | 3.65273 | 3.70398 |  |  |  |  | 359.6914 | 3.32299 | 371.6439 | 0.03268972 | -0.01393342 | -0.0187563 | 0.02756969 | 0.7428662 |  |  | 526.001 | 0.9774128 | 0.00942591 | 0.141675 | 15.1721 | 15.0304 | -0.00465935 | -0.0154076 | 3.2914 | 3.30681 | -0.00470134 | -0.005312514 | 1.124687486 | 1.13 | 218.426 | 0.942591 | 220.4849 | 0.009381763 | -0.004670239 | -0.004712426 | 0.005841495 | 0.9910476 |  |  | 789.0009 | 1.345257 | 0.0250829 | 0.376932 | 15.4044 | 15.0275 | -0.0127068 | -0.0389805 | 3.02872 | 3.0677 | -0.011911806 | -0.013102986 | 1.086897014 | 1.1 | 308.0506 | 2.50829 | 315.7774 | 0.02477349 | -0.01278822 | -0.01198332 | 0.01994598 | 1.067169
264 | [24 empty] | 792.001 | 1.600203 | 0.0455666 | 0.685007 | 15.7181 | 15.0331 | -0.0143053 | -0.0439463 | 3.02808 | 3.07203 | -0.029698715 | -0.031777625 | 1.038222375 | 1.07 | 370.7262 | 4.55666 | 387.6189 | 0.04455894 | -0.01440861 | -0.03014865 | 0.03923836 | 0.4779188 |  |  | 792.001 | 1.469703125 | 0.0318239 | 0.476068 | 15.4355 | 14.9594 | -0.0106401 | -0.0363894 | 3.38364 | 3.42003 | -0.020421515 | -0.022463666 | 1.077536334 | 1.1 | 334.8606 | 3.18239 | 345.5172 | 0.03132801 | -0.01069711 | -0.02063292 | 0.0255138 | 0.5184488 |  |  | 528.0009 | 1.263736 | 0.0195776 | 0.294391 | 15.3315 | 15.0372 | -0.0084184 | -0.0245978 | 2.89732 | 2.92191 | -0.010871537 | -0.012176122 | 1.107823878 | 1.12 | 284.9333 | 1.95776 | 290.5116 | 0.01938842 | -0.008454035 | -0.01093106 | 0.01476868 | 0.7733954 |  |  | 792.0011 | 1.562982 | 0.0455802 | 0.685972 | 15.7358 | 15.0498 | -0.0176828 | -0.056728 | 3.15136 | 3.20809 | -0.026377892 | -0.028751903 | 1.061248097 | 1.09 | 369.8052 | 4.55802 | 386.661 | 0.04457195 | -0.01784101 | -0.02673203 | 0.0381093 | 0.6674019 |  |  | 792.001 | 1.208117 | 0.017339 | 0.259318 | 15.2151 | 14.9558 | -0.00715976 | -0.0258718 | 3.58763 | 3.6135 | -0.009954282 | -0.010850167 | 1.079149833 | 1.09 | 277.7854 | 1.7339 | 282.6019 | 0.01719039 | -0.007185514 | -0.01000416 | 0.01314582 | 0.7182528 |  |  |  | 1.065836 | 0.00716216 | 0.107432 | 15.1074 | 15 | -0.00311746 | -0.0112231 | 3.58884 | 3.60006 |  |  |  |  | 246.7212 | 0.716216 | 248.4883 | 0.007136634 | -0.003122329 | -0.004014304 | 0.003624085 | 0.7778009 |  |  |  | 1.035816 | 0.00616073 | 0.0924118 | 15.0925 | 15.0001 | -0.00261665 | -0.00942011 | 3.59064 | 3.60006 |  |  |  |  | 239.7723 | 0.616073 | 241.2495 | 0.00614183 | -0.002620079 | -0.003521751 | 0.002655008 | 0.7439707 |  |  |  | 1.556558 | 0.033452 | 0.501775 | 15.5016 | 14.9998 | -0.0139792 | -0.0517787 | 3.6522 | 3.70398 |  |  |  |  | 360.3144 | 3.3452 | 372.3676 | 0.03290465 | -0.01407783 | -0.01882683 | 0.02777465 | 0.7477537 |  |  | 528.001 | 0.9822972 | 0.00957998 | 0.143991 | 15.1744 | 15.0304 | -0.00478926 | -0.0158372 | 3.29097 | 3.30681 | -0.004722172 | -0.005336054 | 1.124663946 | 1.13 | 219.5176 | 0.957998 | 221.6205 | 0.009534383 | -0.004800765 | -0.004733357 | 0.00597588 | 1.014241
265 | [24 empty] | 795.001 | 1.602998 | 0.0459569 | 0.690874 | 15.724 | 15.0331 | -0.014395 | -0.0442219 | 3.02781 | 3.07203 | -0.029976301 | -0.032074642 | 1.037925358 | 1.07 | 371.3739 | 4.59569 | 388.4411 | 0.04493216 | -0.01449961 | -0.03043478 | 0.0396003 | 0.476416 |  |  | 795.001 | 1.473997 | 0.0321506 | 0.480954 | 15.4404 | 14.9594 | -0.0107607 | -0.036802 | 3.38323 | 3.42003 | -0.02061371 | -0.022675081 | 1.077324919 | 1.1 | 335.8388 | 3.21506 | 346.6363 | 0.03164459 | -0.01081902 | -0.02082914 | 0.02581154 | 0.5194173 |  |  | 530.0009 | 1.26731 | 0.0197941 | 0.297647 | 15.3348 | 15.0372 | -0.00850542 | -0.0248521 | 2.89706 | 2.92191 | -0.010995643 | -0.01231512 | 1.10768488 | 1.12 | 285.7392 | 1.97941 | 291.3951 | 0.01960074 | -0.008541798 | -0.01105654 | 0.01496695 | 0.772556 |  |  | 795.0011 | 1.565722 | 0.0459928 | 0.692182 | 15.742 | 15.0498 | -0.0178301 | -0.0572005 | 3.15088 | 3.20809 | -0.026613093 | -0.029008271 | 1.060991729 | 1.09 | 370.4536 | 4.59928 | 387.4918 | 0.04496648 | -0.01799097 | -0.02697363 | 0.03848995 | 0.6669836 |  |  | 795.001 | 1.211517 | 0.017536 | 0.262265 | 15.218 | 14.9558 | -0.00721854 | -0.0260842 | 3.58741 | 3.6135 | -0.010082245 | -0.010989647 | 1.079010353 | 1.09 | 278.5673 | 1.7536 | 283.4522 | 0.01738402 | -0.00724472 | -0.01013342 | 0.01332727 | 0.7149337 |  |  |  | 1.068213 | 0.00725598 | 0.10884 | 15.1088 | 15 | -0.00316916 | -0.0114092 | 3.58865 | 3.60006 |  |  |  |  | 247.2715 | 0.725598 | 249.0657 | 0.007229782 | -0.003174192 | -0.00405559 | 0.003709072 | 0.782671 |  |  |  | 1.038401 | 0.0062505 | 0.0937583 | 15.0939 | 15.0001 | -0.00265479 | -0.00955742 | 3.59051 | 3.60006 |  |  |  |  | 240.3705 | 0.62505 | 241.8729 | 0.006231047 | -0.00265832 | -0.003572726 | 0.002735214 | 0.7440593 |  |  |  | 1.559227 | 0.0337088 | 0.505626 | 15.5055 | 14.9998 | -0.0140133 | -0.0519051 | 3.65208 | 3.70398 |  |  |  |  | 360.9322 | 3.37088 | 373.0988 | 0.03315311 | -0.01411241 | -0.0190407 | 0.02801303 | 0.741171 |  |  | 530.001 | 0.9871588 | 0.00972831 | 0.146221 | 15.1766 | 15.0304 | -0.00484068 | -0.0160072 | 3.2908 | 3.30681 | -0.004815039 | -0.005440994 | 1.124559006 | 1.13 | 220.604 | 0.972831 | 222.7501 | 0.009681295 | -0.004852434 | -0.004826669 | 0.006104655 | 1.005338
266 | [24 empty] | 798.001 | 1.605643 | 0.046349 | 0.696769 | 15.7299 | 15.0331 | -0.0145791 | -0.0447876 | 3.02724 | 3.07203 | -0.030157562 | -0.032268591 | 1.037731409 | 1.07 | 371.9865 | 4.6349 | 389.2277 | 0.04530696 | -0.01468642 | -0.03062166 | 0.0399643 | 0.4796089 |  |  | 798.001 | 1.478118 | 0.0324719 | 0.48576 | 15.4452 | 14.9594 | -0.010837 | -0.0370627 | 3.38296 | 3.42003 | -0.020839937 | -0.022923931 | 1.077076069 | 1.1 | 336.7779 | 3.24719 | 347.7138 | 0.03195583 | -0.01089615 | -0.02106015 | 0.02610465 | 0.5173822 |  |  | 532.0009 | 1.271058 | 0.0199945 | 0.300661 | 15.3378 | 15.0372 | -0.00856462 | -0.0250251 | 2.89689 | 2.92191 | -0.011131061 | -0.012466788 | 1.107533212 | 1.12 | 286.5841 | 1.99945 | 292.3142 | 0.01979724 | -0.008601507 | -0.01119347 | 0.01514882 | 0.7684394 |  |  | 798.0011 | 1.568299 | 0.0464035 | 0.698363 | 15.7481 | 15.0498 | -0.0179727 | -0.0576578 | 3.15043 | 3.20809 | -0.02685115 | -0.029267753 | 1.060732247 | 1.09 | 371.0632 | 4.64035 | 388.2818 | 0.04535905 | -0.01813617 | -0.02721823 | 0.03886931 | 0.6663244 |  |  | 798.001 | 1.215284 | 0.0177331 | 0.265213 | 15.221 | 14.9558 | -0.00727881 | -0.026302 | 3.5872 | 3.6135 | -0.010219414 | -0.011139162 | 1.078860838 | 1.09 | 279.4334 | 1.77331 | 284.3886 | 0.0175777 | -0.00730543 | -0.01027199 | 0.01350755 | 0.711199 |  |  |  | 1.070659 | 0.00733525 | 0.110029 | 15.11 | 15 | -0.00319768 | -0.0115119 | 3.58855 | 3.60006 |  |  |  |  | 247.8378 | 0.733525 | 249.6558 | 0.007308478 | -0.003202804 | -0.004105674 | 0.003779426 | 0.7800919 |  |  |  | 1.040817 | 0.00633833 | 0.0950757 | 15.0952 | 15.0001 | -0.00270685 | -0.00974483 | 3.59032 | 3.60006 |  |  |  |  | 240.9299 | 0.633833 | 242.457 | 0.006318327 | -0.00271052 | -0.003607807 | 0.002814053 | 0.751293 |  |  |  | 1.561781 | 0.03394 | 0.509095 | 15.5089 | 14.9998 | -0.0140785 | -0.0521466 | 3.65184 | 3.70398 |  |  |  |  | 361.5235 | 3.394 | 373.7936 | 0.03337675 | -0.01417854 | -0.01919821 | 0.0282271 | 0.7385348 |  |  | 532.001 | 0.992032 | 0.00987459 | 0.148419 | 15.1788 | 15.0304 | -0.00494886 | -0.0163649 | 3.29045 | 3.30681 | -0.004853439 | -0.005484387 | 1.124515613 | 1.13 | 221.693 | 0.987459 | 223.8822 | 0.009826155 | -0.004961146 | -0.004865255 | 0.006231338 | 1.019709
267 | [24 empty] | 801.001 | 1.608381 | 0.0467521 | 0.702828 | 15.7359 | 15.0331 | -0.0146887 | -0.045124 | 3.0269 | 3.07203 | -0.03041846 | -0.032547752 | 1.037452248 | 1.07 | 372.6208 | 4.67521 | 390.0417 | 0.04569213 | -0.01479765 | -0.0308907 | 0.0403383 | 0.4790324 |  |  | 801.001 | 1.482129 | 0.0327925 | 0.490557 | 15.45 | 14.9594 | -0.0109958 | -0.0376061 | 3.38242 | 3.42003 | -0.020987869 | -0.023086656 | 1.076913344 | 1.1 | 337.6918 | 3.27925 | 348.7655 | 0.0322663 | -0.0110567 | -0.02121125 | 0.02639742 | 0.521266 |  |  | 534.0009 | 1.274624 | 0.0201775 | 0.303412 | 15.3406 | 15.0372 | -0.00865977 | -0.0253031 | 2.89661 | 2.92191 | -0.01121598 | -0.012561897 | 1.107438103 | 1.12 | 287.3882 | 2.01775 | 293.187 | 0.01997663 | -0.008697484 | -0.01127935 | 0.01531434 | 0.7710977 |  |  | 801.0011 | 1.570792 | 0.0468136 | 0.704535 | 15.7543 | 15.0498 | -0.0181062 | -0.0580862 | 3.15 | 3.20809 | -0.027101336 | -0.029540456 | 1.060459544 | 1.09 | 371.6533 | 4.68136 | 389.0517 | 0.04575088 | -0.01827212 | -0.02747535 | 0.03924828 | 0.665037 |  |  | 801.001 | 1.219308 | 0.0179331 | 0.268203 | 15.224 | 14.9558 | -0.00737836 | -0.0266617 | 3.58684 | 3.6135 | -0.010315136 | -0.011243498 | 1.078756502 | 1.09 | 280.3587 | 1.79331 | 285.3864 | 0.0177742 | -0.007405715 | -0.01036871 | 0.01368977 | 0.7142371 |  |  |  | 1.073036 | 0.00741562 | 0.111234 | 15.1112 | 15 | -0.00327015 | -0.0117728 | 3.58829 | 3.60006 |  |  |  |  | 248.3879 | 0.741562 | 250.2298 | 0.007388259 | -0.003275509 | -0.004112751 | 0.003851093 | 0.7964277 |  |  |  | 1.043197 | 0.006417 | 0.0962558 | 15.0964 | 15.0001 | -0.00271282 | -0.00976631 | 3.5903 | 3.60006 |  |  |  |  | 241.4807 | 0.6417 | 243.0303 | 0.006396499 | -0.002716506 | -0.003679992 | 0.002883938 | 0.7381826 |  |  |  | 1.564436 | 0.0341625 | 0.512433 | 15.5123 | 14.9998 | -0.014193 | -0.0525706 | 3.65141 | 3.70398 |  |  |  |  | 362.1381 | 3.41625 | 374.5096 | 0.03359192 | -0.01429468 | -0.01929724 | 0.02843241 | 0.7407633 |  |  | 534.001 | 0.9968314 | 0.010029 | 0.150741 | 15.1812 | 15.0304 | -0.00504004 | -0.0166665 | 3.29014 | 3.30681 | -0.004917014 | -0.005556225 | 1.124443775 | 1.13 | 222.7656 | 1.0029 | 224.9997 | 0.009979043 | -0.005052784 | -0.004929142 | 0.006366282 | 1.025084
268 | [24 empty] | 804.001 | 1.611196 | 0.0471546 | 0.708879 | 15.742 | 15.0331 | -0.014776 | -0.0453922 | 3.02664 | 3.07203 | -0.030710912 | -0.032860676 | 1.037139324 | 1.07 | 373.2732 | 4.71546 | 390.8747 | 0.04607658 | -0.01488625 | -0.03119238 | 0.04071131 | 0.4772401 |  |  | 804.001 | 1.486184 | 0.0331094 | 0.495298 | 15.4547 | 14.9594 | -0.0111003 | -0.0379632 | 3.38206 | 3.42003 | -0.021181423 | -0.023299565 | 1.076700435 | 1.1 | 338.6157 | 3.31094 | 349.8271 | 0.03257309 | -0.01116237 | -0.02140897 | 0.02668635 | 0.5213875 |  |  | 536.0009 | 1.27821875 | 0.0204121 | 0.30694 | 15.3441 | 15.0372 | -0.00873679 | -0.0255282 | 2.89639 | 2.92191 | -0.011366435 | -0.012730407 | 1.107269593 | 1.12 | 288.1987 | 2.04121 | 294.0814 | 0.02020657 | -0.00877518 | -0.01143153 | 0.01553005 | 0.7676297 |  |  | 804.0011 | 1.573483 | 0.0472275 | 0.710764 | 15.7605 | 15.0498 | -0.0182493 | -0.0585452 | 3.14954 | 3.20809 | -0.027342024 | -0.029802806 | 1.060197194 | 1.09 | 372.2898 | 4.72275 | 389.8722 | 0.0461462 | -0.01841787 | -0.02772277 | 0.03962988 | 0.6643589 |  |  | 804.001 | 1.223263 | 0.0181324 | 0.271184 | 15.227 | 14.9558 | -0.00741975 | -0.0268112 | 3.58669 | 3.6135 | -0.010468741 | -0.011410927 | 1.078589073 | 1.09 | 281.268 | 1.81324 | 286.368 | 0.01796997 | -0.007447413 | -0.01052392 | 0.01387149 | 0.7076651 |  |  |  | 1.075523 | 0.00750841 | 0.112626 | 15.1126 | 15 | -0.00334002 | -0.0120243 | 3.58804 | 3.60006 |  |  |  |  | 248.9636 | 0.750841 | 250.8329 | 0.007480362 | -0.00334561 | -0.004134752 | 0.003934671 | 0.8091442 |  |  |  | 1.045671 | 0.00650489 | 0.0975742 | 15.0977 | 15.0001 | -0.00275442 | -0.00991607 | 3.59015 | 3.60006 |  |  |  |  | 242.0534 | 0.650489 | 243.628 | 0.006483825 | -0.00275822 | -0.003725604 | 0.002962625 | 0.7403418 |  |  |  | 1.567005 | 0.0344122 | 0.516177 | 15.516 | 14.9998 | -0.0143109 | -0.0530073 | 3.65098 | 3.70398 |  |  |  |  | 362.7326 | 3.44122 | 375.2151 | 0.03383334 | -0.01441429 | -0.01941905 | 0.02866411 | 0.7422755 |  |  | 536.001 | 1.001497 | 0.0101738 | 0.152916 | 15.1833 | 15.0304 | -0.00513533 | -0.0169816 | 3.28983 | 3.30681 | -0.00496089 | -0.005605806 | 1.124394194 | 1.13 | 223.8083 | 1.01738 | 226.0852 | 0.0101224 | -0.005148561 | -0.004973236 | 0.006492204 | 1.035254
269 | [24 empty] | 807.001 | 1.613576 | 0.0475564 | 0.714919 | 15.748 | 15.0331 | -0.0149514 | -0.0459312 | 3.0261 | 3.07203 | -0.030907311 | -0.033070823 | 1.036929177 | 1.07 | 373.8246 | 4.75564 | 391.6023 | 0.04646021 | -0.0150643 | -0.03139502 | 0.04108496 | 0.4798309 |  |  | 807.001 | 1.490003 | 0.0334406 | 0.500252 | 15.4597 | 14.9594 | -0.0111855 | -0.0382548 | 3.38177 | 3.42003 | -0.021414083 | -0.023555491 | 1.076444509 | 1.1 | 339.4859 | 3.34406 | 350.8385 | 0.03289362 | -0.01124853 | -0.02164669 | 0.02698986 | 0.5196419 |  |  | 538.0009 | 1.281862 | 0.0206238 | 0.310123 | 15.3473 | 15.0372 | -0.00882946 | -0.0257989 | 2.89612 | 2.92191 | -0.011480421 | -0.012858072 | 1.107141928 | 1.12 | 289.0201 | 2.06238 | 294.9808 | 0.02041401 | -0.008868671 | -0.01154683 | 0.01572319 | 0.7680611 |  |  | 807.0011 | 1.575825 | 0.0476468 | 0.717074 | 15.7669 | 15.0498 | -0.0184255 | -0.0591104 | 3.14897 | 3.20809 | -0.027560848 | -0.030041325 | 1.059958675 | 1.09 | 372.844 | 4.76468 | 390.6088 | 0.04654651 | -0.01859736 | -0.02794777 | 0.04001787 | 0.6654327 |  |  | 807.001 | 1.227302 | 0.0182976 | 0.273655 | 15.2294 | 14.9558 | -0.00756054 | -0.02732 | 3.58618 | 3.6135 | -0.010483979 | -0.011427537 | 1.078572463 | 1.09 | 282.1968 | 1.82976 | 287.3604 | 0.01813221 | -0.007589266 | -0.01053932 | 0.01401953 | 0.7200904 |  |  |  | 1.07788 | 0.00758934 | 0.11384 | 15.1138 | 15 | -0.00336423 | -0.0121114 | 3.58795 | 3.60006 |  |  |  |  | 249.5093 | 0.758934 | 251.4029 | 0.007560686 | -0.003369902 | -0.004190784 | 0.004006938 | 0.804122 |  |  |  | 1.048134 | 0.00656738 | 0.0985115 | 15.0986 | 15.0001 | -0.00287245 | -0.010341 | 3.58972 | 3.60006 |  |  |  |  | 242.6236 | 0.656738 | 244.217 | 0.006545909 | -0.002876583 | -0.003669325 | 0.003016196 | 0.7839543 |  |  |  | 1.569727 | 0.03465 | 0.519745 | 15.5196 | 14.9998 | -0.0144454 | -0.0535056 | 3.65048 | 3.70398 |  |  |  |  | 363.3628 | 3.465 | 375.9533 | 0.03406321 | -0.01455075 | -0.01951245 | 0.0288838 | 0.745716 |  |  | 538.001 | 1.006231 | 0.0103241 | 0.155176 | 15.1856 | 15.0304 | -0.00522786 | -0.0172876 | 3.28952 | 3.30681 | -0.005017841 | -0.00567016 | 1.12432984 | 1.13 | 224.866 | 1.03241 | 227.1876 | 0.01027117 | -0.005241573 | -0.005030473 | 0.006623279 | 1.041964
270 | [24 empty] | 810.001 | 1.616148 | 0.0479449 | 0.72076 | 15.7539 | 15.0331 | -0.0150979 | -0.046381 | 3.02565 | 3.07203 | -0.031126169 | -0.033305 | 1.036695 | 1.07 | 374.4204 | 4.79449 | 392.3719 | 0.04683101 | -0.01521303 | -0.03162088 | 0.04144519 | 0.4811072 |  |  | 810.001 | 1.494064 | 0.0337575 | 0.504992 | 15.4644 | 14.9594 | -0.0113026 | -0.0386554 | 3.38137 | 3.42003 | -0.021595772 | -0.023755349 | 1.076244651 | 1.1 | 340.4109 | 3.37575 | 351.9024 | 0.03320022 | -0.01136696 | -0.02183237 | 0.02727856 | 0.520647 |  |  | 540.0009 | 1.285451 | 0.0208201 | 0.313075 | 15.3502 | 15.0372 | -0.00890517 | -0.0260202 | 2.89589 | 2.92191 | -0.011588679 | -0.01297932 | 1.10702068 | 1.12 | 289.8294 | 2.08201 | 295.8637 | 0.02060632 | -0.008945058 | -0.01165635 | 0.01590147 | 0.7673978 |  |  | 810.0011 | 1.578504 | 0.0480583 | 0.723267 | 15.7731 | 15.0498 | -0.0185579 | -0.0595352 | 3.14855 | 3.20809 | -0.027813422 | -0.03031663 | 1.05968337 | 1.09 | 373.4778 | 4.80583 | 391.4265 | 0.04693921 | -0.01873226 | -0.02820754 | 0.04039692 | 0.6640869 |  |  | 810.001 | 1.230891 | 0.0185284 | 0.277107 | 15.2329 | 14.9558 | -0.0075854 | -0.0274098 | 3.58609 | 3.6135 | -0.010686508 | -0.011648294 | 1.078351706 | 1.09 | 283.0219 | 1.85284 | 288.2659 | 0.01835884 | -0.007614315 | -0.01074402 | 0.0142332 | 0.7087027 |  |  |  | 1.080133 | 0.00768479 | 0.115272 | 15.1153 | 15 | -0.00340235 | -0.0122487 | 3.58781 | 3.60006 |  |  |  |  | 250.0307 | 0.768479 | 251.9522 | 0.007655412 | -0.003408151 | -0.004247261 | 0.004093899 | 0.802435 |  |  |  | 1.05046 | 0.00666615 | 0.0999931 | 15.1001 | 15.0001 | -0.00280633 | -0.010103 | 3.58996 | 3.60006 |  |  |  |  | 243.1621 | 0.666615 | 244.7831 | 0.006644029 | -0.002810275 | -0.003833754 | 0.003106135 | 0.7330347 |  |  |  | 1.57214 | 0.0348895 | 0.523338 | 15.5232 | 14.9998 | -0.0145089 | -0.0537408 | 3.65024 | 3.70398 |  |  |  |  | 363.9213 | 3.48895 | 376.6183 | 0.03429466 | -0.01461518 | -0.01967947 | 0.02910609 | 0.7426613 |  |  | 540.001 | 1.011109 | 0.0104768 | 0.15747 | 15.1879 | 15.0304 | -0.00529653 | -0.0175146 | 3.2893 | 3.30681 | -0.00510198 | -0.005765237 | 1.124234763 | 1.13 | 225.9562 | 1.04768 | 228.3235 | 0.0104223 | -0.005310606 | -0.00511504 | 0.006756167 | 1.038234
271 | [24 empty] | 813.001 | 1.618665 | 0.0483582 | 0.726973 | 15.7601 | 15.0331 | -0.0151882 | -0.0466585 | 3.02537 | 3.07203 | -0.031417688 | -0.033616926 | 1.036383074 | 1.07 | 375.0035 | 4.83582 | 393.138 | 0.04722532 | -0.01530472 | -0.03192181 | 0.04182899 | 0.479444 |  |  | 813.001 | 1.498082 | 0.0340975 | 0.510078 | 15.4695 | 14.9594 | -0.0114361 | -0.0391119 | 3.38092 | 3.42003 | -0.021788151 | -0.023966966 | 1.076033034 | 1.1 | 341.3265 | 3.40975 | 352.9649 | 0.03352907 | -0.011502 | -0.02202902 | 0.02758952 | 0.5221293 |  |  | 542.0009 | 1.28883 | 0.0210421 | 0.316414 | 15.3536 | 15.0372 | -0.00899558 | -0.0262843 | 2.89563 | 2.92191 | -0.011718828 | -0.013125088 | 1.106874912 | 1.12 | 290.5913 | 2.10421 | 296.7059 | 0.02082377 | -0.009036285 | -0.01178803 | 0.01610552 | 0.7665641 |  |  | 813.0011 | 1.581048 | 0.0484684 | 0.729439 | 15.7792 | 15.0498 | -0.0187172 | -0.0600463 | 3.14804 | 3.20809 | -0.028031816 | -0.030554679 | 1.059445321 | 1.09 | 374.0798 | 4.84684 | 392.2108 | 0.04733043 | -0.01889458 | -0.02843221 | 0.04077503 | 0.6645486 |  |  | 813.001 | 1.234493 | 0.0187242 | 0.280035 | 15.2358 | 14.9558 | -0.00766527 | -0.0276984 | 3.5858 | 3.6135 | -0.01079482 | -0.011766354 | 1.078233646 | 1.09 | 283.8502 | 1.87242 | 289.1651 | 0.01855106 | -0.007694799 | -0.01085351 | 0.01441255 | 0.7089689 |  |  |  | 1.082452 | 0.00776234 | 0.116435 | 15.1164 | 15 | -0.00343456 | -0.0123646 | 3.5877 | 3.60006 |  |  |  |  | 250.5675 | 0.776234 | 252.5125 | 0.007732368 | -0.003440472 | -0.004291896 | 0.004162935 | 0.8016204 |  |  |  | 1.052949 | 0.00675158 | 0.101275 | 15.1014 | 15.0001 | -0.00293 | -0.0105482 | 3.58951 | 3.60006 |  |  |  |  | 243.7382 | 0.675158 | 245.3838 | 0.00672889 | -0.002934301 | -0.003794589 | 0.003182313 | 0.7732855 |  |  |  | 1.574507 | 0.0351517 | 0.52727 | 15.5271 | 14.9998 | -0.0146004 | -0.0540796 | 3.6499 | 3.70398 |  |  |  |  | 364.4693 | 3.51517 | 377.281 | 0.03454799 | -0.01470803 | -0.01983995 | 0.02935029 | 0.7413342 |  |  | 542.001 | 1.015709 | 0.0106268 | 0.159725 | 15.1901 | 15.0304 | -0.00541602 | -0.0179098 | 3.2889 | 3.30681 | -0.005125089 | -0.00579135 | 1.12420865 | 1.13 | 226.9841 | 1.06268 | 229.3962 | 0.01057073 | -0.00543074 | -0.005138267 | 0.006887377 | 1.05692
272 | [24 empty] | 816.001 | 1.621055 | 0.0487546 | 0.732932 | 15.766 | 15.0331 | -0.0153472 | -0.0471472 | 3.02488 | 3.07203 | -0.031623312 | -0.033836943 | 1.036163057 | 1.07 | 375.5572 | 4.87546 | 393.8673 | 0.04760336 | -0.01546619 | -0.03213413 | 0.04219702 | 0.481301 |  |  | 816.001 | 1.501834 | 0.0344058 | 0.514691 | 15.4741 | 14.9594 | -0.0115432 | -0.0394782 | 3.38055 | 3.42003 | -0.021971911 | -0.024169103 | 1.075830897 | 1.1 | 342.1814 | 3.44058 | 353.9545 | 0.03382716 | -0.01161034 | -0.02221689 | 0.02787096 | 0.5225907 |  |  | 544.0009 | 1.292378 | 0.0212512 | 0.319557 | 15.3567 | 15.0372 | -0.00909195 | -0.0265659 | 2.89535 | 2.92191 | -0.011822775 | -0.013241508 | 1.106758492 | 1.12 | 291.391 | 2.12512 | 297.5835 | 0.02102854 | -0.009133534 | -0.01189322 | 0.01629634 | 0.7679614 |  |  | 816.0011 | 1.583472 | 0.0489161 | 0.736177 | 15.786 | 15.0498 | -0.0188399 | -0.0604401 | 3.14764 | 3.20809 | -0.028327038 | -0.030876472 | 1.059123528 | 1.09 | 374.6533 | 4.89161 | 392.9798 | 0.04775735 | -0.01901963 | -0.02873599 | 0.04118908 | 0.6618749 |  |  | 816.001 | 1.238185 | 0.0189271 | 0.283069 | 15.2388 | 14.9558 | -0.0077505 | -0.0280064 | 3.58549 | 3.6135 | -0.010904051 | -0.011885416 | 1.078114584 | 1.09 | 284.6991 | 1.89271 | 290.0876 | 0.01875021 | -0.007780691 | -0.01096394 | 0.0145985 | 0.7096622 |  |  |  | 1.085057 | 0.00784466 | 0.11767 | 15.1177 | 15 | -0.0034585 | -0.0124508 | 3.58761 | 3.60006 |  |  |  |  | 251.1706 | 0.784466 | 253.141 | 0.007814051 | -0.003464494 | -0.004349556 | 0.004235733 | 0.7965168 |  |  |  | 1.055357 | 0.00683879 | 0.102583 | 15.1027 | 15.0001 | -0.00290428 | -0.0104556 | 3.58961 | 3.60006 |  |  |  |  | 244.2956 | 0.683879 | 245.9663 | 0.006815512 | -0.002908506 | -0.003907006 | 0.003260516 | 0.7444334 |  |  |  | 1.576924 | 0.0353979 | 0.530962 | 15.5308 | 14.9998 | -0.0146807 | -0.0543769 | 3.64961 | 3.70398 |  |  |  |  | 365.0287 | 3.53979 | 377.9499 | 0.0347858 | -0.01478953 | -0.01999627 | 0.02957889 | 0.7396144 |  |  | 544.001 | 1.020527 | 0.0107774 | 0.161989 | 15.1924 | 15.0304 | -0.00548511 | -0.0181382 | 3.28867 | 3.30681 | -0.005206136 | -0.005882934 | 1.124117066 | 1.13 | 228.0609 | 1.07774 | 230.5188 | 0.01071974 | -0.005500208 | -0.005219735 | 0.007018358 | 1.053733
273 | [24 empty] | 819.001 | 1.623734375 | 0.0491629 | 0.73907 | 15.7722 | 15.0331 | -0.0154843 | -0.0475682 | 3.02446 | 3.07203 | -0.031869554 | -0.034100423 | 1.035899577 | 1.07 | 376.1779 | 4.91629 | 394.6719 | 0.04799261 | -0.01560543 | -0.03238844 | 0.04257522 | 0.4818211 |  |  | 819.001 | 1.505541 | 0.0347284 | 0.519517 | 15.4789 | 14.9594 | -0.0116914 | -0.0399848 | 3.38004 | 3.42003 | -0.022127673 | -0.02434044 | 1.07565956 | 1.1 | 343.0259 | 3.47284 | 354.9386 | 0.03413898 | -0.01176028 | -0.02237616 | 0.02816622 | 0.5255719 |  |  | 546.0009 | 1.295984 | 0.0214542 | 0.32261 | 15.3598 | 15.0372 | -0.00913756 | -0.0266992 | 2.89522 | 2.92191 | -0.011977853 | -0.013415195 | 1.106584805 | 1.12 | 292.2042 | 2.14542 | 298.4732 | 0.0212273 | -0.009179564 | -0.01205017 | 0.01648094 | 0.761779 |  |  | 819.0011 | 1.585893 | 0.0493326 | 0.742444 | 15.7922 | 15.0498 | -0.0190101 | -0.0609859 | 3.1471 | 3.20809 | -0.028541856 | -0.031110623 | 1.058889377 | 1.09 | 375.226 | 4.93326 | 393.7368 | 0.04815434 | -0.01919312 | -0.02895709 | 0.04157343 | 0.6628122 |  |  | 819.001 | 1.242245 | 0.0191297 | 0.2861 | 15.2419 | 14.9558 | -0.00780096 | -0.0281888 | 3.58531 | 3.6135 | -0.011055573 | -0.012050574 | 1.077949426 | 1.09 | 285.6327 | 1.91297 | 291.0968 | 0.01894903 | -0.007831547 | -0.01111714 | 0.01478287 | 0.704457 |  |  |  | 1.087386 | 0.00794058 | 0.119109 | 15.1191 | 15 | -0.00352587 | -0.0126933 | 3.58737 | 3.60006 |  |  |  |  | 251.7097 | 0.794058 | 253.7084 | 0.007909219 | -0.003532101 | -0.004377119 | 0.004322881 | 0.8069464 |  |  |  | 1.057782 | 0.00692496 | 0.103875 | 15.104 | 15.0001 | -0.00302575 | -0.0108929 | 3.58917 | 3.60006 |  |  |  |  | 244.8569 | 0.692496 | 246.5525 | 0.006901093 | -0.003030337 | -0.003870756 | 0.003337625 | 0.7828799 |  |  |  | 1.57927 | 0.0356371 | 0.534551 | 15.5344 | 14.9998 | -0.0147906 | -0.0547843 | 3.6492 | 3.70398 |  |  |  |  | 365.5717 | 3.56371 | 378.5996 | 0.03501679 | -0.01490107 | -0.02011572 | 0.02980093 | 0.7407674 |  |  | 546.001 | 1.025105 | 0.0109239 | 0.164191 | 15.1946 | 15.0304 | -0.0055607 | -0.0183882 | 3.28842 | 3.30681 | -0.005274553 | -0.005960245 | 1.124039755 | 1.13 | 229.0839 | 1.09239 | 231.5864 | 0.01086467 | -0.005576218 | -0.005288513 | 0.007146143 | 1.054402
274 | [24 empty] | 822.001 | 1.626035 | 0.0494938 | 0.744044 | 15.7771 | 15.0331 | -0.0156621 | -0.0481145 | 3.02391 | 3.07203 | -0.0319942 | -0.034233794 | 1.035766206 | 1.07 | 376.7109 | 4.94938 | 395.3558 | 0.04830795 | -0.01578605 | -0.0325172 | 0.04288117 | 0.4854676 |  |  | 822.001 | 1.509542 | 0.03505 | 0.524328 | 15.4837 | 14.9594 | -0.011785 | -0.040305 | 3.37972 | 3.42003 | -0.022338258 | -0.024572084 | 1.075427916 | 1.1 | 343.9376 | 3.505 | 355.9926 | 0.03444973 | -0.01185499 | -0.02259154 | 0.02845924 | 0.5247538 |  |  | 548.0009 | 1.299547 | 0.0216869 | 0.326109 | 15.3633 | 15.0372 | -0.00923071 | -0.0269714 | 2.89494 | 2.92191 | -0.012107399 | -0.013560287 | 1.106439713 | 1.12 | 293.0076 | 2.16869 | 299.3621 | 0.02145508 | -0.009273577 | -0.01218129 | 0.0166946 | 0.7612968 |  |  | 822.0011 | 1.5882 | 0.0497563 | 0.748821 | 15.7986 | 15.0498 | -0.0191424 | -0.0614103 | 3.14667 | 3.20809 | -0.028802694 | -0.031394937 | 1.058605063 | 1.09 | 375.7718 | 4.97563 | 394.4689 | 0.04855804 | -0.01932799 | -0.02922563 | 0.04196489 | 0.6613369 |  |  | 822.001 | 1.246543 | 0.0193428 | 0.289287 | 15.2451 | 14.9558 | -0.007917 | -0.0286081 | 3.58489 | 3.6135 | -0.011147317 | -0.012150575 | 1.077849425 | 1.09 | 286.6208 | 1.93428 | 292.1649 | 0.01915811 | -0.007948506 | -0.01120991 | 0.01497666 | 0.7090604 |  |  |  | 1.089778 | 0.00802886 | 0.120433 | 15.1204 | 15 | -0.00357074 | -0.0128549 | 3.58721 | 3.60006 |  |  |  |  | 252.2635 | 0.802886 | 254.2889 | 0.0079968 | -0.00357713 | -0.00441967 | 0.004402257 | 0.8093659 |  |  |  | 1.060309 | 0.00701327 | 0.1052 | 15.1053 | 15.0001 | -0.0030087 | -0.0108315 | 3.58923 | 3.60006 |  |  |  |  | 245.4419 | 0.701327 | 247.1633 | 0.006988791 | -0.003013235 | -0.003975556 | 0.003416496 | 0.7579406 |  |  |  | 1.581597 | 0.0358848 | 0.538266 | 15.5381 | 14.9998 | -0.0148643 | -0.0550572 | 3.64893 | 3.70398 |  |  |  |  | 366.1103 | 3.58848 | 379.2481 | 0.03525594 | -0.01497588 | -0.02028006 | 0.03003115 | 0.7384535 |  |  | 548.001 | 1.029672 | 0.0110718 | 0.166413 | 15.1968 | 15.0304 | -0.00565077 | -0.018686 | 3.28812 | 3.30681 | -0.005327814 | -0.006020429 | 1.123979571 | 1.13 | 230.1046 | 1.10718 | 232.6523 | 0.01101096 | -0.005666796 | -0.005342057 | 0.007275319 | 1.060789
275 | [24 empty] | 825.001 | 1.628319 | 0.0499715 | 0.751226 | 15.7843 | 15.0331 | -0.0157382 | -0.0483482 | 3.02368 | 3.07203 | -0.032362156 | -0.034627507 | 1.035372493 | 1.07 | 377.24 | 4.99715 | 396.0913 | 0.04876302 | -0.01586336 | -0.03289739 | 0.04332615 | 0.4822073 |  |  | 825.001 | 1.5133125 | 0.0353767 | 0.529214 | 15.4886 | 14.9594 | -0.011924 | -0.0407805 | 3.37925 | 3.42003 | -0.022511618 | -0.02476278 | 1.07523722 | 1.1 | 344.7967 | 3.53767 | 356.9944 | 0.03476532 | -0.01199566 | -0.02276887 | 0.02875797 | 0.5268448 |  |  | 550.0009 | 1.303029 | 0.0218952 | 0.329241 | 15.3664 | 15.0372 | -0.00931515 | -0.0272181 | 2.8947 | 2.92191 | -0.012224806 | -0.013691782 | 1.106308218 | 1.12 | 293.7925 | 2.18952 | 300.2252 | 0.02165894 | -0.009358807 | -0.01230014 | 0.01688473 | 0.7608698 |  |  | 825.0011 | 1.590634 | 0.0501799 | 0.755197 | 15.805 | 15.0498 | -0.019275 | -0.0618359 | 3.14625 | 3.20809 | -0.029066371 | -0.031682345 | 1.058317655 | 1.09 | 376.3478 | 5.01799 | 395.2329 | 0.04896148 | -0.01946318 | -0.02949717 | 0.04235556 | 0.6598324 |  |  | 825.001 | 1.25096 | 0.0195603 | 0.292539 | 15.2483 | 14.9558 | -0.00803408 | -0.0290311 | 3.58447 | 3.6135 | -0.011238995 | -0.012250505 | 1.077749495 | 1.09 | 287.6365 | 1.95603 | 293.2627 | 0.01937146 | -0.008066527 | -0.01130263 | 0.0151743 | 0.7136859 |  |  |  | 1.092145 | 0.00811175 | 0.121676 | 15.1217 | 15 | -0.00360666 | -0.0129842 | 3.58708 | 3.60006 |  |  |  |  | 252.8113 | 0.811175 | 254.862 | 0.008079027 | -0.00361318 | -0.004465847 | 0.004476381 | 0.8090693 |  |  |  | 1.06277 | 0.00709086 | 0.106364 | 15.1065 | 15.0001 | -0.00304691 | -0.0109691 | 3.58909 | 3.60006 |  |  |  |  | 246.0115 | 0.709086 | 247.7559 | 0.007065838 | -0.003051561 | -0.004014277 | 0.003484977 | 0.7601771 |  |  |  | 1.583851 | 0.0361334 | 0.541995 | 15.5418 | 14.9998 | -0.0149983 | -0.0555536 | 3.64843 | 3.70398 |  |  |  |  | 366.6322 | 3.61334 | 379.8799 | 0.0354959 | -0.01511191 | -0.02038399 | 0.0302624 | 0.7413619 |  |  | 550.001 | 1.034403 | 0.0112197 | 0.168636 | 15.199 | 15.0304 | -0.00576913 | -0.0190774 | 3.28773 | 3.30681 | -0.005353815 | -0.006049811 | 1.123950189 | 1.13 | 231.1619 | 1.12197 | 233.7554 | 0.01115723 | -0.005785836 | -0.005368198 | 0.007403877 | 1.077798
276 | [24 empty] | 828.001 | 1.630518 | 0.0503569 | 0.757021 | 15.7901 | 15.0331 | -0.0158314 | -0.0486346 | 3.02339 | 3.07203 | -0.032624807 | -0.034908544 | 1.035091456 | 1.07 | 377.7496 | 5.03569 | 396.7719 | 0.04913001 | -0.01595806 | -0.03316886 | 0.0436838 | 0.4811155 |  |  | 828.001 | 1.517042 | 0.035727 | 0.534454 | 15.4939 | 14.9594 | -0.0120454 | -0.0411957 | 3.37883 | 3.42003 | -0.022724524 | -0.024996977 | 1.075003023 | 1.1 | 345.6463 | 3.5727 | 357.9952 | 0.0351036 | -0.01211853 | -0.02298671 | 0.0290794 | 0.5271975 |  |  | 552.0009 | 1.306415 | 0.0221098 | 0.332469 | 15.3696 | 15.0372 | -0.00943273 | -0.0275616 | 2.89435 | 2.92191 | -0.012311042 | -0.013788367 | 1.106211633 | 1.12 | 294.556 | 2.21098 | 301.0686 | 0.02186892 | -0.0094775 | -0.01238745 | 0.0170813 | 0.7650888 |  |  | 828.0011 | 1.592842 | 0.0505977 | 0.761485 | 15.8113 | 15.0498 | -0.0194349 | -0.0623489 | 3.14574 | 3.20809 | -0.02929589 | -0.03193252 | 1.05806748 | 1.09 | 376.8701 | 5.05977 | 395.9389 | 0.04935924 | -0.01962624 | -0.02973358 | 0.04274152 | 0.6600698 |  |  | 828.001 | 1.254979 | 0.0198162 | 0.296366 | 15.2521 | 14.9558 | -0.00812548 | -0.0293614 | 3.58414 | 3.6135 | -0.011394326 | -0.012419816 | 1.077580184 | 1.09 | 288.5607 | 1.98162 | 294.2788 | 0.01962241 | -0.008158672 | -0.01145974 | 0.01541072 | 0.7119422 |  |  |  | 1.094401 | 0.00819156 | 0.122873 | 15.1229 | 15 | -0.00364027 | -0.0131052 | 3.58696 | 3.60006 |  |  |  |  | 253.3335 | 0.819156 | 255.4086 | 0.008158191 | -0.003646912 | -0.004511279 | 0.004547819 | 0.8083986 |  |  |  | 1.065093 | 0.00717991 | 0.1077 | 15.1078 | 15.0001 | -0.00306766 | -0.0110438 | 3.58902 | 3.60006 |  |  |  |  | 246.5492 | 0.717991 | 248.3194 | 0.007154257 | -0.003072375 | -0.004081882 | 0.003565252 | 0.7526858 |  |  |  | 1.586391 | 0.0363806 | 0.545704 | 15.5456 | 14.9998 | -0.0150632 | -0.055794 | 3.64819 | 3.70398 |  |  |  |  | 367.2202 | 3.63806 | 380.5799 | 0.03573445 | -0.0151778 | -0.02055665 | 0.03049131 | 0.7383403 |  |  | 552.001 | 1.039172 | 0.0113721 | 0.170927 | 15.2013 | 15.0304 | -0.00583733 | -0.0193029 | 3.28751 | 3.30681 | -0.005437756 | -0.006144664 | 1.123855336 | 1.13 | 232.2276 | 1.13721 | 234.8686 | 0.01130792 | -0.005854434 | -0.005452594 | 0.007536701 | 1.073697
277 | [24 empty] | 831.001 | 1.632574 | 0.0507711 | 0.763247 | 15.7963 | 15.0331 | -0.0160141 | -0.0491956 | 3.02283 | 3.07203 | -0.032825357 | -0.035123132 | 1.034876868 | 1.07 | 378.2257 | 5.07711 | 397.4287 | 0.04952428 | -0.01614371 | -0.0333762 | 0.04406904 | 0.4836894 |  |  | 831.001 | 1.52053125 | 0.0359846 | 0.538309 | 15.4977 | 14.9594 | -0.0121577 | -0.0415795 | 3.37845 | 3.42003 | -0.022854255 | -0.025139681 | 1.074860319 | 1.1 | 346.4414 | 3.59846 | 358.9079 | 0.03535228 | -0.01223221 | -0.02311946 | 0.02931273 | 0.5290871 |  |  | 554.0009 | 1.309853 | 0.0223281 | 0.335751 | 15.3729 | 15.0372 | -0.00949258 | -0.0277365 | 2.89418 | 2.92191 | -0.012465059 | -0.013960866 | 1.106039134 | 1.12 | 295.3313 | 2.23281 | 301.9255 | 0.02208248 | -0.009537922 | -0.0125434 | 0.01728123 | 0.7603937 |  |  | 831.0011 | 1.594989 | 0.051041 | 0.768157 | 15.8179 | 15.0498 | -0.0195873 | -0.0628377 | 3.14525 | 3.20809 | -0.029549752 | -0.03220923 | 1.05779077 | 1.09 | 377.3783 | 5.1041 | 396.64 | 0.0497811 | -0.01978167 | -0.02999514 | 0.04315166 | 0.6594959 |  |  | 831.001 | 1.259282 | 0.020069 | 0.300147 | 15.2559 | 14.9558 | -0.00822596 | -0.0297245 | 3.58377 | 3.6135 | -0.011538531 | -0.012576999 | 1.077423001 | 1.09 | 289.5501 | 2.0069 | 295.3611 | 0.01987027 | -0.00825998 | -0.01160562 | 0.01564308 | 0.7117226 |  |  |  | 1.096748 | 0.00828964 | 0.124345 | 15.1243 | 15 | -0.00369532 | -0.0133034 | 3.58676 | 3.60006 |  |  |  |  | 253.8769 | 0.828964 | 255.9814 | 0.00825547 | -0.003702165 | -0.004553305 | 0.004637001 | 0.8130719 |  |  |  | 1.067465 | 0.00725675 | 0.108852 | 15.109 | 15.0001 | -0.00316385 | -0.0113901 | 3.58867 | 3.60006 |  |  |  |  | 247.0984 | 0.725675 | 248.8915 | 0.007230546 | -0.003168866 | -0.004061681 | 0.003633272 | 0.7801857 |  |  |  | 1.58862 | 0.0366246 | 0.549363 | 15.5492 | 14.9998 | -0.015157 | -0.0561413 | 3.64784 | 3.70398 |  |  |  |  | 367.736 | 3.66246 | 381.2042 | 0.03596986 | -0.01527304 | -0.02069682 | 0.03071811 | 0.7379416 |  |  | 554.001 | 1.043772 | 0.0115268 | 0.173253 | 15.2037 | 15.0304 | -0.0059267 | -0.0195985 | 3.28721 | 3.30681 | -0.005504002 | -0.006219522 | 1.123780478 | 1.13 | 233.2557 | 1.15268 | 235.9444 | 0.01146087 | -0.005944333 | -0.005519205 | 0.007672376 | 1.077027
278 | [24 empty] | 834.001 | 1.634844 | 0.0511717 | 0.76927 | 15.8024 | 15.0331 | -0.0160989 | -0.0494563 | 3.02257 | 3.07203 | -0.033115539 | -0.035433627 | 1.034566373 | 1.07 | 378.7517 | 5.11717 | 398.1331 | 0.04990545 | -0.0162299 | -0.03367627 | 0.04444055 | 0.4819386 |  |  | 834.001 | 1.524165 | 0.0363625 | 0.543962 | 15.5034 | 14.9594 | -0.0122524 | -0.0419035 | 3.37812 | 3.42003 | -0.023118094 | -0.025429904 | 1.074570096 | 1.1 | 347.2693 | 3.63625 | 359.8969 | 0.03571699 | -0.01232808 | -0.02338951 | 0.02966079 | 0.5270773 |  |  | 556.0009 | 1.313262 | 0.0225492 | 0.339076 | 15.3762 | 15.0372 | -0.00958311 | -0.028001 | 2.89391 | 2.92191 | -0.012584885 | -0.014095071 | 1.105904929 | 1.12 | 296.0999 | 2.25492 | 302.7768 | 0.02229873 | -0.009629323 | -0.01266475 | 0.01748394 | 0.7603251 |  |  | 834.0011 | 1.597428 | 0.0514655 | 0.774544 | 15.8243 | 15.0498 | -0.0197191 | -0.0632607 | 3.14482 | 3.20809 | -0.029809603 | -0.032492468 | 1.057507532 | 1.09 | 377.9552 | 5.14655 | 397.4069 | 0.05018491 | -0.01991612 | -0.03026294 | 0.04354265 | 0.6581025 |  |  | 834.001 | 1.263601 | 0.0203171 | 0.303858 | 15.2596 | 14.9558 | -0.00835581 | -0.0301937 | 3.5833 | 3.6135 | -0.011648584 | -0.012696957 | 1.077303043 | 1.09 | 290.5431 | 2.03171 | 296.4461 | 0.02011346 | -0.008390915 | -0.01171696 | 0.01587075 | 0.7161342 |  |  |  | 1.099087 | 0.00837139 | 0.125571 | 15.1256 | 15 | -0.00377445 | -0.0135883 | 3.58647 | 3.60006 |  |  |  |  | 254.4182 | 0.837139 | 256.5481 | 0.008336544 | -0.003781591 | -0.004554953 | 0.004710065 | 0.8302152 |  |  |  | 1.069906 | 0.00735007 | 0.110252 | 15.1104 | 15.0001 | -0.00318065 | -0.0114505 | 3.58861 | 3.60006 |  |  |  |  | 247.6635 | 0.735007 | 249.4839 | 0.00732319 | -0.003185719 | -0.004137471 | 0.003717355 | 0.7699677 |  |  |  | 1.591067 | 0.0368724 | 0.553081 | 15.5529 | 14.9998 | -0.0152496 | -0.0564842 | 3.6475 | 3.70398 |  |  |  |  | 368.3026 | 3.68724 | 381.8828 | 0.03620887 | -0.01536707 | -0.0208418 | 0.03094778 | 0.7373196 |  |  | 556.001 | 1.048302 | 0.0116701 | 0.175406 | 15.2058 | 15.0304 | -0.00602977 | -0.0199393 | 3.28687 | 3.30681 | -0.005538489 | -0.006258492 | 1.123741508 | 1.13 | 234.268 | 1.16701 | 237.0019 | 0.01160253 | -0.006048022 | -0.005553883 | 0.007797053 | 1.088972
279 | [24 empty] | 837.001 | 1.637095 | 0.0515782 | 0.77538 | 15.8085 | 15.0331 | -0.016243 | -0.0498988 | 3.02213 | 3.07203 | -0.033347912 | -0.035682266 | 1.034317734 | 1.07 | 379.2733 | 5.15782 | 398.8355 | 0.05029208 | -0.01637636 | -0.03391663 | 0.04481754 | 0.4828417 |  |  | 837.001 | 1.527785 | 0.0366844 | 0.548777 | 15.5082 | 14.9594 | -0.0123958 | -0.042394 | 3.37763 | 3.42003 | -0.023278778 | -0.025606656 | 1.074393344 | 1.1 | 348.0941 | 3.66844 | 360.8638 | 0.03602754 | -0.01247327 | -0.02355401 | 0.02995508 | 0.5295603 |  |  | 558.0009 | 1.316794 | 0.0227548 | 0.342167 | 15.3793 | 15.0372 | -0.00970634 | -0.0283611 | 2.89355 | 2.92191 | -0.012661094 | -0.014180425 | 1.105819575 | 1.12 | 296.8962 | 2.27548 | 303.652 | 0.02249977 | -0.009753754 | -0.01274193 | 0.01767106 | 0.7654849 |  |  | 837.0011 | 1.599665 | 0.0518994 | 0.781075 | 15.8309 | 15.0498 | -0.019879 | -0.0637736 | 3.14431 | 3.20809 | -0.030056785 | -0.032761895 | 1.057238105 | 1.09 | 378.4845 | 5.18994 | 398.1276 | 0.05059748 | -0.02007925 | -0.03051775 | 0.04394318 | 0.657953 |  |  | 837.001 | 1.267593 | 0.0205862 | 0.307883 | 15.2637 | 14.9558 | -0.00844764 | -0.0305255 | 3.58297 | 3.6135 | -0.011823061 | -0.012887137 | 1.077112863 | 1.09 | 291.4611 | 2.05862 | 297.4612 | 0.02037717 | -0.008483524 | -0.01189351 | 0.01611992 | 0.7132902 |  |  |  | 1.10141 | 0.00846372 | 0.126956 | 15.127 | 15 | -0.0037724 | -0.0135809 | 3.58648 | 3.60006 |  |  |  |  | 254.956 | 0.846372 | 257.1139 | 0.008428104 | -0.003779533 | -0.00464857 | 0.004793626 | 0.8130529 |  |  |  | 1.072252 | 0.00743408 | 0.111512 | 15.1116 | 15.0001 | -0.00317502 | -0.0114303 | 3.58863 | 3.60006 |  |  |  |  | 248.2064 | 0.743408 | 250.0516 | 0.007406583 | -0.003180071 | -0.004226512 | 0.003792543 | 0.7524102165 |  |  |  | 1.593521 | 0.0371274 | 0.556905 | 15.5568 | 14.9998 | -0.0153351 | -0.0568009 | 3.64718 | 3.70398 |  |  |  |  | 368.8705 | 3.71274 | 382.5657 | 0.03645478 | -0.0154539 | -0.02100088 | 0.03118427 | 0.7358692 |  |  | 558.001 | 1.052939 | 0.0118236 | 0.177713 | 15.2081 | 15.0304 | -0.00610961 | -0.0202033 | 3.28661 | 3.30681 | -0.005610227 | -0.006339557 | 1.123660443 | 1.13 | 235.3041 | 1.18236 | 238.0862 | 0.01175425 | -0.00612835 | -0.005626023 | 0.007931359 | 1.089286
280 | [24 empty] | 840.001 | 1.639285 | 0.0519888 | 0.781553 | 15.8146 | 15.0331 | -0.0163906 | -0.0503523 | 3.02168 | 3.07203 | -0.033576867 | -0.035927247 | 1.034072753 | 1.07 | 379.7807 | 5.19888 | 399.525 | 0.05068247 | -0.01652641 | -0.03415351 | 0.04519846 | 0.4838861 |  |  | 840.001 | 1.531494 | 0.0370408 | 0.554109 | 15.5135 | 14.9594 | -0.0125068 | -0.0427735 | 3.37725 | 3.42003 | -0.023502602 | -0.025852863 | 1.074147137 | 1.1 | 348.9391 | 3.70408 | 361.8641 | 0.03637127 | -0.01258567 | -0.02378319 | 0.03028198 | 0.5291833 |  |  | 560.001 | 1.320051 | 0.0229862 | 0.345648 | 15.3828 | 15.0372 | -0.0097749 | -0.0285614 | 2.89335 | 2.92191 | -0.012817506 | -0.014355607 | 1.105644393 | 1.12 | 297.6306 | 2.29862 | 304.472 | 0.022726 | -0.009822988 | -0.01290036 | 0.01788425 | 0.7614507 |  |  | 840.0011 | 1.601814 | 0.0523302 | 0.787558 | 15.8373 | 15.0498 | -0.0200453 | -0.0643069 | 3.14378 | 3.20809 | -0.030285294 | -0.033010971 | 1.056989029 | 1.09 | 378.9931 | 5.23302 | 398.8259 | 0.05100694 | -0.02024893 | -0.03075337 | 0.04434097 | 0.6584298 |  |  | 840.001 | 1.271615 | 0.0208424 | 0.311715 | 15.2675 | 14.9558 | -0.00859087 | -0.0310431 | 3.58245 | 3.6135 | -0.011925613 | -0.012998918 | 1.077001082 | 1.09 | 292.3858 | 2.08424 | 298.4798 | 0.02062817 | -0.008627984 | -0.01199729 | 0.01635635 | 0.7191609 |  |  |  | 1.103665 | 0.00854664 | 0.1282 | 15.1282 | 15 | -0.0037955 | -0.013664 | 3.5864 | 3.60006 |  |  |  |  | 255.478 | 0.854664 | 257.6614 | 0.008510324 | -0.003802721 | -0.004707603 | 0.004868107 | 0.8077829 |  |  |  | 1.074503 | 0.00752141 | 0.112822 | 15.1129 | 15.0001 | -0.00325258 | -0.0117095 | 3.58835 | 3.60006 |  |  |  |  | 248.7275 | 0.752141 | 250.5983 | 0.007493265 | -0.003257881 | -0.004235384 | 0.003871323 | 0.7692056 |  |  |  | 1.595818 | 0.0373652 | 0.560473 | 15.5603 | 14.9998 | -0.0153833 | -0.0569795 | 3.647 | 3.70398 |  |  |  |  | 369.4024 | 3.73652 | 383.2052 | 0.03668404 | -0.01550285 | -0.02118119 | 0.03140473 | 0.7319161 |  |  | 560.001 | 1.05754 | 0.0119779 | 0.180032 | 15.2104 | 15.0304 | -0.0062028 | -0.0205115 | 3.2863 | 3.30681 | -0.005666804 | -0.006403488 | 1.123596512 | 1.13 | 236.3323 | 1.19779 | 239.1631 | 0.01190673 | -0.006222117 | -0.005682921 | 0.008066554 | 1.09488
281 | [24 empty] | 843.001 | 1.641634 | 0.0523907 | 0.787594 | 15.8207 | 15.0331 | -0.0165201 | -0.0507501 | 3.02128 | 3.07203 | -0.033821592 | -0.036189103 | 1.033810897 | 1.07 | 380.3247 | 5.23907 | 400.2502 | 0.05106443 | -0.01665808 | -0.03440677 | 0.04557047 | 0.4841511 |  |  | 843.001 | 1.5351 | 0.0373816 | 0.559206 | 15.5186 | 14.9594 | -0.0126182 | -0.0431545 | 3.37687 | 3.42003 | -0.023713667 | -0.026085034 | 1.073914966 | 1.1 | 349.7609 | 3.73816 | 362.8355 | 0.03669985 | -0.01269849 | -0.02399936 | 0.0305942 | 0.5291176 |  |  | 562.001 | 1.323482 | 0.0231883 | 0.348686 | 15.3858 | 15.0372 | -0.009887 | -0.028889 | 2.89303 | 2.92191 | -0.012900821 | -0.014448919 | 1.105551081 | 1.12 | 298.4041 | 2.31883 | 305.3235 | 0.02292354 | -0.009936201 | -0.01298476 | 0.01806825 | 0.7652203 |  |  | 843.0011 | 1.6044 | 0.0527606 | 0.794036 | 15.8438 | 15.0498 | -0.0201993 | -0.064801 | 3.14328 | 3.20809 | -0.030528936 | -0.03327654 | 1.05672346 | 1.09 | 379.6049 | 5.27606 | 399.633 | 0.05141586 | -0.0204061 | -0.03100465 | 0.04473639 | 0.6581624 |  |  | 843.001 | 1.275859 | 0.0211178 | 0.315833 | 15.2716 | 14.9558 | -0.0087132 | -0.0314851 | 3.58201 | 3.6135 | -0.012069545 | -0.013155804 | 1.076844196 | 1.09 | 293.3616 | 2.11178 | 299.5567 | 0.02089791 | -0.008751382 | -0.01214297 | 0.01661067 | 0.7206951 |  |  |  | 1.106002 | 0.00863735 | 0.12956 | 15.1296 | 15 | -0.00385297 | -0.0138709 | 3.58619 | 3.60006 |  |  |  |  | 256.0189 | 0.863735 | 258.2302 | 0.008600262 | -0.003860412 | -0.00473985 | 0.004950004 | 0.8144587 |  |  |  | 1.07691 | 0.00760663 | 0.1141 | 15.1142 | 15.0001 | -0.00332134 | -0.011957 | 3.58811 | 3.60006 |  |  |  |  | 249.2847 | 0.760663 | 251.1809 | 0.007577845 | -0.003326868 | -0.004250978 | 0.003947483 | 0.7826124 |  |  |  | 1.598183 | 0.0376113 | 0.564164 | 15.564 | 14.9998 | -0.0155172 | -0.0574756 | 3.64651 | 3.70398 |  |  |  |  | 369.9497 | 3.76113 | 383.864 | 0.03692124 | -0.01563885 | -0.02128239 | 0.03163286 | 0.7348258 |  |  | 562.001 | 1.062155 | 0.0121261 | 0.18226 | 15.2127 | 15.0304 | -0.00626826 | -0.0207279 | 3.28608 | 3.30681 | -0.005750577 | -0.006498152 | 1.123501848 | 1.13 | 237.3636 | 1.21261 | 240.2419 | 0.01205317 | -0.006287988 | -0.005767175 | 0.008195666 | 1.090306
282 | [24 empty] | 846.001 | 1.643936 | 0.0528087 | 0.793878 | 15.827 | 15.0331 | -0.0166651 | -0.0511957 | 3.02083 | 3.07203 | -0.034062313 | -0.036446675 | 1.033553325 | 1.07 | 380.858 | 5.28087 | 400.9707 | 0.05146155 | -0.01680553 | -0.03465595 | 0.0459577 | 0.4849246 |  |  | 846.001 | 1.538542 | 0.0377252 | 0.564347 | 15.5238 | 14.9594 | -0.0127168 | -0.0434917 | 3.37654 | 3.42003 | -0.02394531 | -0.026339841 | 1.073660159 | 1.1 | 350.5449 | 3.77252 | 363.7693 | 0.03703101 | -0.01279835 | -0.02423666 | 0.03090965 | 0.5280575 |  |  | 564.001 | 1.326921 | 0.023402 | 0.3519 | 15.3891 | 15.0372 | -0.0100095 | -0.0292469 | 2.89267 | 2.92191 | -0.012989671 | -0.014548432 | 1.105451568 | 1.12 | 299.1794 | 2.3402 | 306.1808 | 0.02313237 | -0.01005993 | -0.01307477 | 0.01826345 | 0.7694153 |  |  | 846.0011 | 1.60645 | 0.0532007 | 0.800659 | 15.8504 | 15.0498 | -0.020338 | -0.065246 | 3.14284 | 3.20809 | -0.030796947 | -0.033568672 | 1.056431328 | 1.09 | 380.0898 | 5.32007 | 400.3109 | 0.05183381 | -0.02054766 | -0.03128114 | 0.04514302 | 0.6568707 |  |  | 846.001 | 1.280234 | 0.0213653 | 0.319535 | 15.2753 | 14.9558 | -0.00880638 | -0.0318218 | 3.58168 | 3.6135 | -0.012217841 | -0.013317447 | 1.076682553 | 1.09 | 294.3675 | 2.13653 | 300.6568 | 0.02114026 | -0.008845385 | -0.01229309 | 0.01683728 | 0.7195411 |  |  |  | 1.108236 | 0.0087149 | 0.130724 | 15.1307 | 15 | -0.00390504 | -0.0140584 | 3.586 | 3.60006 |  |  |  |  | 256.5361 | 0.87149 | 258.7718 | 0.008677144 | -0.003912685 | -0.00476446 | 0.005019232 | 0.8212231 |  |  |  | 1.079217 | 0.00769432 | 0.115416 | 15.1155 | 15.0001 | -0.00337257 | -0.0121415 | 3.58792 | 3.60006 |  |  |  |  | 249.8188 | 0.769432 | 251.7409 | 0.00766487 | -0.00337827 | -0.0042866 | 0.004026412 | 0.7881002 |  |  |  | 1.600574 | 0.0378531 | 0.567791 | 15.5676 | 14.9998 | -0.0156341 | -0.0579084 | 3.64607 | 3.70398 |  |  |  |  | 370.5032 | 3.78531 | 384.5279 | 0.03715425 | -0.0157576 | -0.02139665 | 0.03185672 | 0.7364518 |  |  | 564.001 | 1.066653 | 0.0122802 | 0.184576 | 15.215 | 15.0304 | -0.006321 | -0.0209023 | 3.28591 | 3.30681 | -0.005849443 | -0.006609871 | 1.123390129 | 1.13 | 238.3689 | 1.22802 | 241.2961 | 0.01220541 | -0.006341062 | -0.005866618 | 0.008330982 | 1.080872
283 | [24 empty] | 849.001 | 1.646023 | 0.053235 | 0.800287 | 15.8334 | 15.0331 | -0.0168031 | -0.0516195 | 3.02041 | 3.07203 | -0.03431849 | -0.036720785 | 1.033279215 | 1.07 | 381.3415 | 5.3235 | 401.6422 | 0.05186638 | -0.01694587 | -0.0349212 | 0.04635331 | 0.4852604 |  |  | 849.001 | 1.542328 | 0.038063 | 0.569401 | 15.5288 | 14.9594 | -0.0128892 | -0.0440815 | 3.37595 | 3.42003 | -0.024089056 | -0.026497962 | 1.073502038 | 1.1 | 351.4075 | 3.8063 | 364.7831 | 0.03735648 | -0.01297299 | -0.02438394 | 0.03121806 | 0.5320299 |  |  | 566.001 | 1.330289 | 0.0236204 | 0.355183 | 15.3923 | 15.0372 | -0.0100161 | -0.0292663 | 2.89265 | 2.92191 | -0.013188044 | -0.014770609 | 1.105229391 | 1.12 | 299.9389 | 2.36204 | 307.0235 | 0.02334575 | -0.0100666 | -0.01327578 | 0.01846343 | 0.758268 |  |  | 849.0011 | 1.608665 | 0.0536418 | 0.807298 | 15.8571 | 15.0498 | -0.0205057 | -0.0657841 | 3.1423 | 3.20809 | -0.031039972 | -0.03383357 | 1.05616643 | 1.09 | 380.614 | 5.36418 | 401.0308 | 0.05225254 | -0.02071886 | -0.03153192 | 0.04554972 | 0.6570758 |  |  | 849.001 | 1.284304 | 0.0216742 | 0.324154 | 15.2799 | 14.9558 | -0.00891136 | -0.0322012 | 3.5813 | 3.6135 | -0.012410433 | -0.013527372 | 1.076472628 | 1.09 | 295.3033 | 2.16742 | 301.7038 | 0.02144265 | -0.008951304 | -0.01248809 | 0.01712469 | 0.7167875 |  |  |  | 1.11062 | 0.00881322 | 0.132198 | 15.1322 | 15 | -0.00392729 | -0.0141385 | 3.58592 | 3.60006 |  |  |  |  | 257.088 | 0.881322 | 259.3538 | 0.00877461 | -0.003935022 | -0.004839588 | 0.00510847 | 0.8130903 |  |  |  | 1.081565 | 0.00778359 | 0.116755 | 15.1169 | 15.0001 | -0.00335411 | -0.012075 | 3.58799 | 3.60006 |  |  |  |  | 250.3623 | 0.778359 | 252.3111 | 0.007753454 | -0.003359748 | -0.004393707 | 0.004106757 | 0.7646728 |  |  |  | 1.603012 | 0.0381023 | 0.571529 | 15.5714 | 14.9998 | -0.015695 | -0.0581341 | 3.64585 | 3.70398 |  |  |  |  | 371.0677 | 3.81023 | 385.2062 | 0.03739433 | -0.01581947 | -0.02157486 | 0.03208746 | 0.7332362 |  |  | 566.001 | 1.071199 | 0.0124369 | 0.186932 | 15.2173 | 15.0304 | -0.00644499 | -0.0213124 | 3.2855 | 3.30681 | -0.005875661 | -0.006639497 | 1.123360503 | 1.13 | 239.3849 | 1.24369 | 242.3621 | 0.0123602 | -0.006465849 | -0.005892991 | 0.008468653 | 1.09721
284 | [24 empty] | 852.001 | 1.647852 | 0.053649 | 0.80651 | 15.8396 | 15.0331 | -0.0169308 | -0.0520118 | 3.02002 | 3.07203 | -0.034571824 | -0.036991851 | 1.033008149 | 1.07 | 381.7654 | 5.3649 | 402.2467 | 0.05225938 | -0.01707576 | -0.03518357 | 0.04673801 | 0.4853335 |  |  | 852.001 | 1.54571 | 0.0383986 | 0.574421 | 15.5338 | 14.9594 | -0.0130028 | -0.0444699 | 3.37556 | 3.42003 | -0.024290464 | -0.026719511 | 1.073280489 | 1.1 | 352.1781 | 3.83986 | 365.7013 | 0.03767972 | -0.01308808 | -0.02459034 | 0.03152585 | 0.5322446 |  |  | 568.001 | 1.333678 | 0.0238359 | 0.358424 | 15.3956 | 15.0372 | -0.0101285 | -0.0295946 | 2.89232 | 2.92191 | -0.013286998 | -0.014881437 | 1.105118563 | 1.12 | 300.7031 | 2.38359 | 307.8706 | 0.02355626 | -0.01018014 | -0.01337606 | 0.01866047 | 0.7610718 |  |  | 852.0011 | 1.610547 | 0.0541035 | 0.814247 | 15.864 | 15.0498 | -0.0206054 | -0.0661037 | 3.14198 | 3.20809 | -0.031362776 | -0.034185426 | 1.055814574 | 1.09 | 381.0593 | 5.41035 | 401.6759 | 0.05269064 | -0.02082065 | -0.03186512 | 0.04597704 | 0.6533995 |  |  | 852.001 | 1.288639 | 0.0219397 | 0.328125 | 15.2839 | 14.9558 | -0.00903795 | -0.0326586 | 3.58084 | 3.6135 | -0.012542065 | -0.013670851 | 1.076329149 | 1.09 | 296.3002 | 2.19397 | 302.801 | 0.02170249 | -0.00907904 | -0.01262138 | 0.01736882 | 0.7193381 |  |  |  | 1.112897 | 0.00889368 | 0.133405 | 15.1334 | 15 | -0.00395933 | -0.0142538 | 3.58581 | 3.60006 |  |  |  |  | 257.615 | 0.889368 | 259.9061 | 0.008854364 | -0.003967189 | -0.004887175 | 0.005180417 | 0.811755 |  |  |  | 1.083982 | 0.00786994 | 0.11805 | 15.1182 | 15.0001 | -0.00341134 | -0.012281 | 3.58778 | 3.60006 |  |  |  |  | 250.9217 | 0.786994 | 252.8964 | 0.007839134 | -0.003417172 | -0.004421962 | 0.004183976 | 0.7727728 |  |  |  | 1.605412 | 0.0383642 | 0.575457 | 15.5753 | 14.9998 | -0.0158101 | -0.0585605 | 3.64542 | 3.70398 |  |  |  |  | 371.6231 | 3.83642 | 385.8802 | 0.03764659 | -0.01593641 | -0.02171018 | 0.03233043 | 0.7340526 |  |  | 568.001 | 1.075644 | 0.0125843 | 0.189147 | 15.2196 | 15.0304 | -0.00651202 | -0.021534 | 3.28528 | 3.30681 | -0.005959332 | -0.006734045 | 1.123265955 | 1.13 | 240.3782 | 1.25843 | 243.4031 | 0.01250578 | -0.006533316 | -0.00597716 | 0.008597515 | 1.093047
285 | [24 empty] | 855.001 | 1.649777 | 0.0540697 | 0.812835 | 15.8459 | 15.0331 | -0.0170905 | -0.0525025 | 3.01953 | 3.07203 | -0.034799053 | -0.037234987 | 1.032765013 | 1.07 | 382.2114 | 5.40697 | 402.8774 | 0.05265858 | -0.01723823 | -0.03541896 | 0.04712855 | 0.4866949 |  |  | 855.001 | 1.548981 | 0.0387594 | 0.579818 | 15.5392 | 14.9594 | -0.0131642 | -0.0450218 | 3.37501 | 3.42003 | -0.024470583 | -0.026917641 | 1.073082359 | 1.1 | 352.9235 | 3.87594 | 366.6026 | 0.03802712 | -0.01325162 | -0.02477496 | 0.03185808 | 0.5348793 |  |  | 570.001 | 1.337054 | 0.0240209 | 0.361206 | 15.3984 | 15.0372 | -0.0100285 | -0.0293024 | 2.89261 | 2.92191 | -0.013565324 | -0.015193163 | 1.104806837 | 1.12 | 301.4642 | 2.40209 | 308.7056 | 0.02373694 | -0.01007912 | -0.01365817 | 0.01882787 | 0.7379555 |  |  | 855.0011 | 1.61262 | 0.0545272 | 0.820623 | 15.8704 | 15.0498 | -0.0207935 | -0.0667073 | 3.14138 | 3.20809 | -0.031568461 | -0.034409622 | 1.055590378 | 1.09 | 381.5498 | 5.45272 | 402.3546 | 0.05309251 | -0.02101273 | -0.03207749 | 0.04636756 | 0.6550616 |  |  | 855.001 | 1.292871 | 0.0222193 | 0.332307 | 15.2881 | 14.9558 | -0.00916393 | -0.0331138 | 3.58038 | 3.6135 | -0.012686511 | -0.013828297 | 1.076171703 | 1.09 | 297.2733 | 2.22193 | 303.8785 | 0.02197605 | -0.009206177 | -0.01276767 | 0.01762696 | 0.7210537 |  |  |  | 1.115161 | 0.00897921 | 0.134688 | 15.1347 | 15 | -0.00398605 | -0.01435 | 3.58571 | 3.60006 |  |  |  |  | 258.1391 | 0.897921 | 260.457 | 0.008939137 | -0.003994015 | -0.004945121 | 0.005257402 | 0.8076679 |  |  |  | 1.086488 | 0.00796091 | 0.119415 | 15.1195 | 15.0001 | -0.00344553 | -0.0124041 | 3.58766 | 3.60006 |  |  |  |  | 251.5018 | 0.796091 | 253.504 | 0.007929389 | -0.00345148 | -0.00447791 | 0.00426545 | 0.7707792 |  |  |  | 1.607568 | 0.0386085 | 0.579121 | 15.579 | 14.9998 | -0.0159093 | -0.0589277 | 3.64506 | 3.70398 |  |  |  |  | 372.1222 | 3.86085 | 386.4893 | 0.03788184 | -0.01603721 | -0.02184463 | 0.03255728 | 0.7341491 |  |  | 570.001 | 1.080192 | 0.0127376 | 0.191452 | 15.2219 | 15.0304 | -0.0066026 | -0.0218335 | 3.28498 | 3.30681 | -0.006018763 | -0.006801202 | 1.123198798 | 1.13 | 241.3944 | 1.27376 | 244.4692 | 0.01265716 | -0.006624494 | -0.006036949 | 0.008731782 | 1.097325
286 | [24 empty] | 858.001 | 1.651636 | 0.0545045 | 0.819371 | 15.8525 | 15.0331 | -0.0172165 | -0.0528895 | 3.01914 | 3.07203 | -0.035076274 | -0.037531614 | 1.032468386 | 1.07 | 382.6421 | 5.45045 | 403.4978 | 0.05307099 | -0.01736643 | -0.03570622 | 0.04753245 | 0.4863698 |  |  | 858.001 | 1.552252 | 0.0391034 | 0.584964 | 15.5444 | 14.9594 | -0.013291 | -0.0454554 | 3.37457 | 3.42003 | -0.024669768 | -0.027136745 | 1.072863255 | 1.1 | 353.6688 | 3.91034 | 367.4985 | 0.03835823 | -0.01338012 | -0.02497917 | 0.03217412 | 0.535651 |  |  | 572.001 | 1.340397 | 0.024288 | 0.365222 | 15.4024 | 15.0372 | -0.0102698 | -0.0300075 | 2.89191 | 2.92191 | -0.013582792 | -0.015212727 | 1.104787273 | 1.12 | 302.2179 | 2.4288 | 309.5582 | 0.02399774 | -0.0103229 | -0.01367588 | 0.01907511 | 0.754825 |  |  | 858.0011 | 1.61429 | 0.0549824 | 0.827473 | 15.8773 | 15.0498 | -0.0209443 | -0.067191 | 3.14089 | 3.20809 | -0.031838308 | -0.034703756 | 1.055296244 | 1.09 | 381.9448 | 5.49824 | 402.9451 | 0.05352408 | -0.02116674 | -0.03235617 | 0.04678926 | 0.6541795 |  |  | 858.001 | 1.297023 | 0.0224893 | 0.336345 | 15.2921 | 14.9558 | -0.00921571 | -0.0333009 | 3.5802 | 3.6135 | -0.01289514 | -0.014055702 | 1.075944298 | 1.09 | 298.2279 | 2.24893 | 304.9349 | 0.02224014 | -0.009258437 | -0.012979 | 0.01787594 | 0.7133396 |  |  |  | 1.117532 | 0.0090651 | 0.135977 | 15.136 | 15 | -0.00407587 | -0.0146734 | 3.58539 | 3.60006 |  |  |  |  | 258.688 | 0.90651 | 261.033 | 0.009024259 | -0.004084199 | -0.00494006 | 0.005334382 | 0.826751 |  |  |  | 1.088809 | 0.00803277 | 0.120493 | 15.1206 | 15.0001 | -0.00348267 | -0.0125378 | 3.58752 | 3.60006 |  |  |  |  | 252.0391 | 0.803277 | 254.0637 | 0.008000679 | -0.003488749 | -0.00451193 | 0.00432865 | 0.7732275 |  |  |  | 1.609747 | 0.0388647 | 0.582964 | 15.5828 | 14.9998 | -0.016014 | -0.0593155 | 3.64467 | 3.70398 |  |  |  |  | 372.6266 | 3.88647 | 387.1086 | 0.03812848 | -0.01614361 | -0.02198487 | 0.0327954 | 0.7343054 |  |  | 572.001 | 1.084615 | 0.0129007 | 0.193902 | 15.2243 | 15.0304 | -0.00669063 | -0.0221247 | 3.28469 | 3.30681 | -0.006087714 | -0.006879116 | 1.123120884 | 1.13 | 242.383 | 1.29007 | 245.5099 | 0.01281819 | -0.006713113 | -0.00610632 | 0.008876107 | 1.099371
287 | [24 empty] | 861.001 | 1.653378 | 0.0549164 | 0.825563 | 15.8587 | 15.0331 | -0.0173548 | -0.0533144 | 3.01871 | 3.07203 | -0.035316119 | -0.037788247 | 1.032211753 | 1.07 | 383.0457 | 5.49164 | 404.0812 | 0.05346152 | -0.01750716 | -0.03595482 | 0.04791498 | 0.4869211 |  |  | 861.001 | 1.555566 | 0.0394903 | 0.590752 | 15.5502 | 14.9594 | -0.0133972 | -0.0458189 | 3.37421 | 3.42003 | -0.024929532 | -0.027422485 | 1.072577515 | 1.1 | 354.4237 | 3.94903 | 368.42 | 0.0387305 | -0.01348775 | -0.02524554 | 0.03253088 | 0.5342629 |  |  | 574.001 | 1.343723 | 0.0245009 | 0.368423 | 15.4056 | 15.0372 | -0.0103541 | -0.0302537 | 2.89166 | 2.92191 | -0.013702424 | -0.015346715 | 1.104653285 | 1.12 | 302.9679 | 2.45009 | 310.3909 | 0.02420557 | -0.01040808 | -0.01379717 | 0.0192697 | 0.7543632 |  |  | 861.0011 | 1.616251 | 0.0554422 | 0.834394 | 15.8842 | 15.0498 | -0.0210839 | -0.0676388 | 3.14045 | 3.20809 | -0.032123284 | -0.03501438 | 1.05498562 | 1.09 | 382.4088 | 5.54422 | 403.6104 | 0.05395983 | -0.02130934 | -0.03265056 | 0.04721389 | 0.6526485 |  |  | 861.001 | 1.301024 | 0.0227754 | 0.340623 | 15.2964 | 14.9558 | -0.00932729 | -0.0337042 | 3.57979 | 3.6135 | -0.013059603 | -0.014234968 | 1.075765032 | 1.09 | 299.1479 | 2.27754 | 305.9611 | 0.02251991 | -0.009371062 | -0.01314563 | 0.01814102 | 0.7128652 |  |  |  | 1.119702 | 0.00915788 | 0.137368 | 15.1374 | 15 | -0.00411518 | -0.0148149 | 3.58525 | 3.60006 |  |  |  |  | 259.1904 | 0.915788 | 261.564 | 0.009116201 | -0.004123671 | -0.00499253 | 0.005418818 | 0.8259681 |  |  |  | 1.091123 | 0.00811611 | 0.121743 | 15.1219 | 15.0001 | -0.0035561 | -0.0128022 | 3.58726 | 3.60006 |  |  |  |  | 252.5748 | 0.811611 | 254.6247 | 0.008083352 | -0.003562438 | -0.004520914 | 0.004403215 | 0.7879907 |  |  |  | 1.612034 | 0.0391058 | 0.586581 | 15.5864 | 14.9998 | -0.0161195 | -0.0597064 | 3.64428 | 3.70398 |  |  |  |  | 373.1559 | 3.91058 | 387.7485 | 0.03836054 | -0.01625083 | -0.0221097 | 0.03301863 | 0.7350091 |  |  | 574.001 | 1.089053 | 0.0130451 | 0.196073 | 15.2265 | 15.0304 | -0.00677666 | -0.0224091 | 3.2844 | 3.30681 | -0.006143573 | -0.006942238 | 1.123057762 | 1.13 | 243.3746 | 1.30451 | 246.5495 | 0.01296075 | -0.006799726 | -0.006162522 | 0.009001965 | 1.1034
288 | [24 empty] | 864.001 | 1.655207 | 0.0553487 | 0.832061 | 15.8652 | 15.0331 | -0.0174971 | -0.0537515 | 3.01828 | 3.07203 | -0.035573974 | -0.038064152 | 1.031935848 | 1.07 | 383.4693 | 5.53487 | 404.6938 | 0.05387123 | -0.01765198 | -0.03622215 | 0.04831628 | 0.4873257 |  |  | 864.001 | 1.55879 | 0.0398128 | 0.595576 | 15.555 | 14.9594 | -0.0135208 | -0.0462416 | 3.37379 | 3.42003 | -0.025109073 | -0.02761998 | 1.07238002 | 1.1 | 355.1584 | 3.98128 | 369.2983 | 0.0390407 | -0.01361304 | -0.02542968 | 0.0328263 | 0.5353208 |  |  | 576.001 | 1.347135 | 0.0247276 | 0.371832 | 15.409 | 15.0372 | -0.0104423 | -0.0305114 | 2.8914 | 2.92191 | -0.01383138 | -0.015491146 | 1.104508854 | 1.12 | 303.7371 | 2.47276 | 311.2478 | 0.02442682 | -0.0104972 | -0.01392792 | 0.01947732 | 0.7536804 |  |  | 864.0011 | 1.61809 | 0.0558806 | 0.840991 | 15.8908 | 15.0498 | -0.0212168 | -0.0680652 | 3.14002 | 3.20809 | -0.032392789 | -0.03530814 | 1.05469186 | 1.09 | 382.8441 | 5.58806 | 404.2376 | 0.05437511 | -0.02144511 | -0.03292905 | 0.04761869 | 0.6512521 |  |  | 864.001 | 1.305516 | 0.0230419 | 0.34461 | 15.3004 | 14.9558 | -0.00944106 | -0.0341153 | 3.57938 | 3.6135 | -0.013204601 | -0.014393015 | 1.075606985 | 1.09 | 300.1806 | 2.30419 | 307.0973 | 0.02278044 | -0.009485909 | -0.01329256 | 0.01838529 | 0.7136256 |  |  |  | 1.121959 | 0.0092413 | 0.13862 | 15.1386 | 15 | -0.00408763 | -0.0147157 | 3.58535 | 3.60006 |  |  |  |  | 259.7127 | 0.92413 | 262.1128 | 0.00919886 | -0.004096007 | -0.005102853 | 0.005493721 | 0.8026896 |  |  |  | 1.093371 | 0.00820557 | 0.123085 | 15.1232 | 15.0001 | -0.00359666 | -0.0129482 | 3.58711 | 3.60006 |  |  |  |  | 253.0951 | 0.820557 | 255.1719 | 0.008172087 | -0.003603144 | -0.004568944 | 0.004484041 | 0.7886163 |  |  |  | 1.614239 | 0.0393633 | 0.590443 | 15.5903 | 14.9998 | -0.0161883 | -0.0599613 | 3.64402 | 3.70398 |  |  |  |  | 373.6664 | 3.93633 | 388.3752 | 0.03860831 | -0.01632076 | -0.02228755 | 0.03325778 | 0.7322815 |  |  | 576.001 | 1.093449 | 0.0131934 | 0.198302 | 15.2287 | 15.0304 | -0.0068541 | -0.0226652 | 3.28415 | 3.30681 | -0.006211505 | -0.007019001 | 1.122980999 | 1.13 | 244.3571 | 1.31934 | 247.581 | 0.01310713 | -0.006877697 | -0.006230877 | 0.009131782 | 1.103809
289 | [24 empty] | 867.001 | 1.657171875 | 0.0557553 | 0.838174 | 15.8713 | 15.0331 | -0.0176364 | -0.0541796 | 3.01785 | 3.07203 | -0.035807279 | -0.038313789 | 1.031686211 | 1.07 | 383.9245 | 5.57553 | 405.3304 | 0.05425643 | -0.01779377 | -0.03646409 | 0.04869274 | 0.4879808 |  |  | 867.001 | 1.562117 | 0.0401668 | 0.600872 | 15.5603 | 14.9594 | -0.0136571 | -0.0467077 | 3.37332 | 3.42003 | -0.025305347 | -0.027835882 | 1.072164118 | 1.1 | 355.9164 | 4.01668 | 370.2124 | 0.03938108 | -0.01375122 | -0.02563103 | 0.03315131 | 0.5365065 |  |  | 578.001 | 1.350402 | 0.0249558 | 0.375264 | 15.4124 | 15.0372 | -0.0105353 | -0.0307831 | 2.89113 | 2.92191 | -0.013956854 | -0.015631676 | 1.104368324 | 1.12 | 304.4738 | 2.49558 | 312.0722 | 0.02464949 | -0.01059119 | -0.01405517 | 0.01968688 | 0.7535442 |  |  | 867.0011 | 1.620063 | 0.0563297 | 0.84775 | 15.8975 | 15.0498 | -0.0214035 | -0.0686643 | 3.13942 | 3.20809 | -0.032615738 | -0.035551154 | 1.054448846 | 1.09 | 383.3109 | 5.63297 | 404.9027 | 0.05480035 | -0.02163588 | -0.03315949 | 0.04803281 | 0.6524792 |  |  | 867.001 | 1.309673 | 0.0233076 | 0.348583 | 15.3044 | 14.9558 | -0.00954428 | -0.0344882 | 3.57901 | 3.6135 | -0.013360524 | -0.014562971 | 1.075437029 | 1.09 | 301.1366 | 2.33076 | 308.1554 | 0.02304013 | -0.009590119 | -0.01345058 | 0.01862983 | 0.7129893 |  |  |  | 1.124075 | 0.00933465 | 0.14002 | 15.14 | 15 | -0.00417314 | -0.0150236 | 3.58504 | 3.60006 |  |  |  |  | 260.2025 | 0.933465 | 262.6314 | 0.009291351 | -0.004181872 | -0.00510948 | 0.00557888 | 0.8184536 |  |  |  | 1.095557 | 0.00828672 | 0.124302 | 15.1244 | 15.0001 | -0.00361466 | -0.013013 | 3.58705 | 3.60006 |  |  |  |  | 253.6013 | 0.828672 | 255.7028 | 0.008252574 | -0.003621209 | -0.004631365 | 0.004556855 | 0.781888 |  |  |  | 1.616233 | 0.0396236 | 0.594348 | 15.5942 | 14.9998 | -0.016293 | -0.0603489 | 3.64363 | 3.70398 |  |  |  |  | 374.128 | 3.96236 | 388.9523 | 0.03885872 | -0.01642719 | -0.02243153 | 0.03350024 | 0.7323258 |  |  | 578.001 | 1.097734 | 0.0133495 | 0.200648 | 15.2311 | 15.0304 | -0.0069367 | -0.0229383 | 3.28387 | 3.30681 | -0.006283376 | -0.007100215 | 1.122899785 | 1.13 | 245.3147 | 1.33495 | 248.5895 | 0.01326118 | -0.006960871 | -0.006303199 | 0.009269644 | 1.104339
290 | [24 empty] | 870.001 | 1.659282 | 0.0561915 | 0.844732 | 15.8778 | 15.0331 | -0.0177759 | -0.054608 | 3.01742 | 3.07203 | -0.03606465 | -0.038589176 | 1.031410824 | 1.07 | 384.4134 | 5.61915 | 406.0141 | 0.05466951 | -0.01793579 | -0.03673105 | 0.04909644 | 0.4883005 |  |  | 870.001 | 1.565104 | 0.0405173 | 0.606115 | 15.5655 | 14.9594 | -0.0137957 | -0.0471817 | 3.37285 | 3.42003 | -0.025495189 | -0.028044708 | 1.071955292 | 1.1 | 356.5969 | 4.05173 | 371.0453 | 0.03971799 | -0.01389175 | -0.02582582 | 0.0334742 | 0.5379013 |  |  | 580.001 | 1.353553 | 0.0251772 | 0.378593 | 15.4157 | 15.0372 | -0.010641 | -0.0310922 | 2.89082 | 2.92191 | -0.014062217 | -0.015749683 | 1.104250317 | 1.12 | 305.1843 | 2.51772 | 312.8679 | 0.02486548 | -0.01069802 | -0.01416203 | 0.01989021 | 0.7554018 |  |  | 870.0011 | 1.62181 | 0.0567725 | 0.854414 | 15.9042 | 15.0498 | -0.0215365 | -0.0690909 | 3.13899 | 3.20809 | -0.032890807 | -0.03585098 | 1.05414902 | 1.09 | 383.7242 | 5.67725 | 405.5091 | 0.05521945 | -0.02177179 | -0.03344387 | 0.04844178 | 0.6509951 |  |  | 870.001 | 1.313981 | 0.0235885 | 0.352785 | 15.3086 | 14.9558 | -0.00968028 | -0.0349797 | 3.57852 | 3.6135 | -0.013496152 | -0.014710806 | 1.075289194 | 1.09 | 302.1272 | 2.35885 | 309.2539 | 0.02331459 | -0.009727438 | -0.01358805 | 0.01888857 | 0.7158817 |  |  |  | 1.12632 | 0.00942113 | 0.141317 | 15.1413 | 15 | -0.00425687 | -0.015325 | 3.58474 | 3.60006 |  |  |  |  | 260.7223 | 0.942113 | 263.1786 | 0.009377028 | -0.004265956 | -0.005111072 | 0.005656822 | 0.8346501 |  |  |  | 1.097898 | 0.00836755 | 0.125514 | 15.1256 | 15.0001 | -0.00363916 | -0.0131012 | 3.58696 | 3.60006 |  |  |  |  | 254.143 | 0.836755 | 256.2696 | 0.008332736 | -0.003645798 | -0.004686938 | 0.004628825 | 0.7778634 |  |  |  | 1.61834 | 0.0398763 | 0.598139 | 15.598 | 14.9998 | -0.0164259 | -0.0608413 | 3.64314 | 3.70398 |  |  |  |  | 374.6158 | 3.98763 | 389.5541 | 0.03910176 | -0.0165623 | -0.02253946 | 0.03373499 | 0.7348135 |  |  | 580.001 | 1.102097 | 0.0134992 | 0.202898 | 15.2333 | 15.0304 | -0.0070403 | -0.0232809 | 3.28353 | 3.30681 | -0.006324008 | -0.007146129 | 1.122853871 | 1.13 | 246.2897 | 1.34992 | 249.6144 | 0.0134089 | -0.0070652 | -0.006344089 | 0.009400905 | 1.113667
291 | [24 empty] | 873.001 | 1.661225 | 0.0566126 | 0.851063 | 15.8842 | 15.0331 | -0.0179169 | -0.0550412 | 3.01699 | 3.07203 | -0.036315705 | -0.038857804 | 1.031142196 | 1.07 | 384.8635 | 5.66126 | 406.6516 | 0.05506813 | -0.01807935 | -0.03699153 | 0.0494863 | 0.488743 |  |  | 873.001 | 1.568392 | 0.0408462 | 0.611035 | 15.5704 | 14.9594 | -0.0138915 | -0.0475093 | 3.37252 | 3.42003 | -0.02570654 | -0.028277195 | 1.071722805 | 1.1 | 357.3462 | 4.08462 | 371.9424 | 0.04003404 | -0.01398889 | -0.02604273 | 0.03377515 | 0.5371515 |  |  | 582.001 | 1.356811 | 0.0253844 | 0.381709 | 15.4189 | 15.0372 | -0.0107085 | -0.0312894 | 2.89063 | 2.92191 | -0.014202044 | -0.015906289 | 1.104093711 | 1.12 | 305.9188 | 2.53844 | 313.6843 | 0.02506757 | -0.01076625 | -0.01430386 | 0.02007932 | 0.7526814 |  |  | 873.0011 | 1.623763 | 0.0572217 | 0.861174 | 15.911 | 15.0498 | -0.0216897 | -0.0695824 | 3.1385 | 3.20809 | -0.033153202 | -0.03613699 | 1.05386301 | 1.09 | 384.1862 | 5.72217 | 406.1699 | 0.05564443 | -0.02192838 | -0.03371523 | 0.04885571 | 0.6503999 |  |  | 873.001 | 1.318037 | 0.0238554 | 0.356776 | 15.3125 | 14.9558 | -0.00979502 | -0.0353943 | 3.5781 | 3.6135 | -0.013631641 | -0.014858489 | 1.075141511 | 1.09 | 303.0598 | 2.38554 | 310.2894 | 0.02357531 | -0.009843307 | -0.0137254 | 0.01913447 | 0.7171597 |  |  |  | 1.128713 | 0.00951002 | 0.14265 | 15.1426 | 15 | -0.00429141 | -0.0154493 | 3.58461 | 3.60006 |  |  |  |  | 261.2762 | 0.951002 | 263.761 | 0.009465084 | -0.004300645 | -0.00516444 | 0.005736646 | 0.8327417 |  |  |  | 1.100217 | 0.00845763 | 0.126866 | 15.127 | 15.0001 | -0.00369243 | -0.013293 | 3.58677 | 3.60006 |  |  |  |  | 254.6799 | 0.845763 | 256.8339 | 0.008422065 | -0.003699264 | -0.004722801 | 0.004709998 | 0.7832776 |  |  |  | 1.62045 | 0.0401212 | 0.601812 | 15.6017 | 14.9998 | -0.0165023 | -0.0611243 | 3.64286 | 3.70398 |  |  |  |  | 375.1041 | 4.01212 | 390.1538 | 0.03933724 | -0.01663998 | -0.02269727 | 0.03396221 | 0.7331271 |  |  | 582.001 | 1.106559 | 0.0136534 | 0.205216 | 15.2356 | 15.0304 | -0.00711139 | -0.023516 | 3.28329 | 3.30681 | -0.006401391 | -0.007233572 | 1.122766428 | 1.13 | 247.2869 | 1.36534 | 250.6632 | 0.01356103 | -0.007136796 | -0.006421968 | 0.009536199 | 1.11131
292 | [24 empty] | 876.001 | 1.66304 | 0.0570437 | 0.857544 | 15.8906 | 15.0331 | -0.0180658 | -0.0554985 | 3.01653 | 3.07203 | -0.036556936 | -0.039115922 | 1.030884078 | 1.07 | 385.284 | 5.70437 | 407.262 | 0.05547605 | -0.01823098 | -0.03724189 | 0.04988584 | 0.4895289 |  |  | 876.001 | 1.571354 | 0.0412074 | 0.616438 | 15.5759 | 14.9594 | -0.0140628 | -0.0480951 | 3.37193 | 3.42003 | -0.025880157 | -0.028468173 | 1.071531827 | 1.1 | 358.0209 | 4.12074 | 372.774 | 0.040381 | -0.01416262 | -0.02622094 | 0.03410812 | 0.5401262 |  |  | 584.001 | 1.35998 | 0.0256142 | 0.385164 | 15.4223 | 15.0372 | -0.0108087 | -0.031582 | 2.89033 | 2.92191 | -0.014317075 | -0.016035124 | 1.103964876 | 1.12 | 306.6333 | 2.56142 | 314.4875 | 0.02529165 | -0.01086754 | -0.01442055 | 0.02029064 | 0.7536145 |  |  | 876.0011 | 1.625639 | 0.0576776 | 0.868035 | 15.9178 | 15.0498 | -0.0218594 | -0.0701269 | 3.13796 | 3.20809 | -0.033399924 | -0.036405917 | 1.053594083 | 1.09 | 384.6301 | 5.76776 | 406.8147 | 0.05607556 | -0.02210186 | -0.03397044 | 0.04927606 | 0.6506202 |  |  | 876.001 | 1.322343 | 0.0241204 | 0.36074 | 15.3165 | 14.9558 | -0.00992225 | -0.035854 | 3.57764 | 3.6135 | -0.013762447 | -0.015001067 | 1.074998933 | 1.09 | 304.0497 | 2.41204 | 311.3835 | 0.0238341 | -0.009971804 | -0.01385803 | 0.0193776 | 0.7195688 |  |  |  | 1.130866 | 0.00959865 | 0.14398 | 15.144 | 15 | -0.00430759 | -0.0155076 | 3.58455 | 3.60006 |  |  |  |  | 261.7746 | 0.959865 | 264.2873 | 0.009552876 | -0.004316894 | -0.005235981 | 0.005816998 | 0.8244671 |  |  |  | 1.102604 | 0.00855232 | 0.128286 | 15.1284 | 15.0001 | -0.00372758 | -0.0134195 | 3.58664 | 3.60006 |  |  |  |  | 255.2324 | 0.855232 | 257.4152 | 0.008515956 | -0.003734545 | -0.004781411 | 0.004795487 | 0.7810549 |  |  |  | 1.622505 | 0.0403952 | 0.605921 | 15.6058 | 14.9998 | -0.0166224 | -0.0615692 | 3.64241 | 3.70398 |  |  |  |  | 375.5799 | 4.03952 | 390.7515 | 0.03960064 | -0.0167621 | -0.02283854 | 0.03421737 | 0.7339394 |  |  | 584.001 | 1.110882 | 0.0138037 | 0.207475 | 15.2379 | 15.0304 | -0.00719433 | -0.0237903 | 3.28302 | 3.30681 | -0.006469662 | -0.007310718 | 1.122689282 | 1.13 | 248.2528 | 1.38037 | 251.6797 | 0.0137093 | -0.007220334 | -0.006490681 | 0.009668143 | 1.112415
293 | [24 empty] | 879.001 | 1.664845 | 0.0574779 | 0.86407 | 15.8972 | 15.0331 | -0.0181776 | -0.055842 | 3.01619 | 3.07203 | -0.036848367 | -0.039427753 | 1.030572247 | 1.07 | 385.7021 | 5.74779 | 407.8715 | 0.05588673 | -0.01834484 | -0.03754442 | 0.05028816 | 0.488617 |  |  | 879.001 | 1.574557 | 0.0415635 | 0.621766 | 15.5812 | 14.9594 | -0.0141809 | -0.0484991 | 3.37153 | 3.42003 | -0.026095977 | -0.028705574 | 1.071294426 | 1.1 | 358.7507 | 4.15635 | 373.6616 | 0.04072295 | -0.01428241 | -0.02644252 | 0.03443513 | 0.5401304 |  |  | 586.001 | 1.36297 | 0.0258436 | 0.388614 | 15.4258 | 15.0372 | -0.0109266 | -0.0319267 | 2.88999 | 2.92191 | -0.014424783 | -0.016155757 | 1.103844243 | 1.12 | 307.3075 | 2.58436 | 315.2494 | 0.0255153 | -0.01098673 | -0.01452983 | 0.02050217 | 0.7561501 |  |  | 879.0011 | 1.627374 | 0.0581366 | 0.874944 | 15.9247 | 15.0498 | -0.0220194 | -0.0706402 | 3.13744 | 3.20809 | -0.033658606 | -0.03668788 | 1.05331212 | 1.09 | 385.0407 | 5.81366 | 407.4256 | 0.05650944 | -0.02226545 | -0.0342381 | 0.04969973 | 0.650312 |  |  | 879.001 | 1.326251 | 0.0243913 | 0.364791 | 15.3206 | 14.9558 | -0.0100143 | -0.0361868 | 3.57731 | 3.6135 | -0.013935424 | -0.015189612 | 1.074810388 | 1.09 | 304.9484 | 2.43913 | 312.3865 | 0.02409858 | -0.01006478 | -0.01403343 | 0.01962773 | 0.7172001 |  |  |  | 1.133069 | 0.00967588 | 0.145138 | 15.1451 | 15 | -0.0043671 | -0.0157218 | 3.58434 | 3.60006 |  |  |  |  | 262.2845 | 0.967588 | 264.8224 | 0.009629368 | -0.004376664 | -0.005252705 | 0.005885927 | 0.8332209 |  |  |  | 1.10478 | 0.00864115 | 0.129618 | 15.1297 | 15.0001 | -0.00380759 | -0.0137076 | 3.58635 | 3.60006 |  |  |  |  | 255.7361 | 0.864115 | 257.946 | 0.008604029 | -0.003814857 | -0.004789172 | 0.004875889 | 0.7965589 |  |  |  | 1.624497 | 0.0406534 | 0.609794 | 15.6096 | 14.9998 | -0.0166696 | -0.0617438 | 3.64224 | 3.70398 |  |  |  |  | 376.0409 | 4.06534 | 391.3282 | 0.03984879 | -0.0168101 | -0.02303868 | 0.03445757 | 0.7296468 |  |  | 586.001 | 1.115259 | 0.0139595 | 0.209817 | 15.2402 | 15.0304 | -0.00729054 | -0.0241084 | 3.2827 | 3.30681 | -0.006522767 | -0.007370726 | 1.122629274 | 1.13 | 249.2309 | 1.39595 | 252.7101 | 0.01386296 | -0.007317246 | -0.006544133 | 0.009805264 | 1.118138
294 | [24 empty] | 882.001 | 1.666573 | 0.0579124 | 0.870602 | 15.9037 | 15.0331 | -0.0183182 | -0.056274 | 3.01575 | 3.07203 | -0.03710155 | -0.039698659 | 1.030301341 | 1.07 | 386.1025 | 5.79124 | 408.4626 | 0.05629753 | -0.01848806 | -0.03780732 | 0.05069085 | 0.4890072 |  |  | 882.001 | 1.577685 | 0.041918 | 0.627068 | 15.5865 | 14.9594 | -0.0142608 | -0.0487722 | 3.37126 | 3.42003 | -0.026349169 | -0.028984085 | 1.071015915 | 1.1 | 359.4635 | 4.1918 | 374.5315 | 0.04106325 | -0.01436346 | -0.02670253 | 0.03476079 | 0.5379064 |  |  | 588.001 | 1.366198 | 0.0260679 | 0.391987 | 15.4291 | 15.0372 | -0.0109888 | -0.0321082 | 2.88981 | 2.92191 | -0.014574203 | -0.016323107 | 1.103676893 | 1.12 | 308.0352 | 2.60679 | 316.065 | 0.02573392 | -0.01104962 | -0.01468145 | 0.02070782 | 0.7526248 |  |  | 882.0011 | 1.629253 | 0.0585936 | 0.881821 | 15.9316 | 15.0498 | -0.022145 | -0.0710431 | 3.13704 | 3.20809 | -0.033953966 | -0.037009823 | 1.052990177 | 1.09 | 385.4851 | 5.85936 | 408.0721 | 0.05694123 | -0.02239388 | -0.03454379 | 0.05012072 | 0.6482751 |  |  | 882.001 | 1.33004 | 0.0245846 | 0.367681 | 15.3235 | 14.9558 | -0.0101376 | -0.036632 | 3.57687 | 3.6135 | -0.014000763 | -0.015260831 | 1.074739169 | 1.09 | 305.8195 | 2.45846 | 313.338 | 0.02428726 | -0.01018934 | -0.0140997 | 0.01980279 | 0.7226634 |  |  |  | 1.135243 | 0.00976945 | 0.146542 | 15.1465 | 15 | -0.00439135 | -0.0158091 | 3.58425 | 3.60006 |  |  |  |  | 262.7878 | 0.976945 | 265.3551 | 0.009722037 | -0.00440102 | -0.005321017 | 0.005971066 | 0.8271013 |  |  |  | 1.107127 | 0.00872406 | 0.130862 | 15.131 | 15.0001 | -0.00380849 | -0.0137108 | 3.58635 | 3.60006 |  |  |  |  | 256.2793 | 0.872406 | 258.5151 | 0.008686225 | -0.003815761 | -0.004870465 | 0.004949859 | 0.783449 |  |  |  | 1.626624 | 0.040909 | 0.613629 | 15.6135 | 14.9998 | -0.0168005 | -0.0622286 | 3.64175 | 3.70398 |  |  |  |  | 376.5333 | 4.0909 | 391.9369 | 0.04009437 | -0.01694323 | -0.02315114 | 0.03469476 | 0.7318529 |  |  | 588.001 | 1.119786 | 0.014113 | 0.212124 | 15.2425 | 15.0304 | -0.00734488 | -0.0242881 | 3.28252 | 3.30681 | -0.006618206 | -0.007478573 | 1.122521427 | 1.13 | 250.2427 | 1.4113 | 253.7744 | 0.01401434 | -0.007371986 | -0.006640203 | 0.00993955 | 1.110205
295 | [24 empty] | 885.001 | 1.668266 | 0.0583454 | 0.877113 | 15.9102 | 15.0331 | -0.0184751 | -0.056756 | 3.01527 | 3.07203 | -0.037341714 | -0.039955635 | 1.030044365 | 1.07 | 386.4947 | 5.83454 | 409.0449 | 0.05670675 | -0.0186479 | -0.03805677 | 0.05109207 | 0.490002 |  |  | 885.001 | 1.580776 | 0.0422783 | 0.632458 | 15.5919 | 14.9594 | -0.0144225 | -0.0493253 | 3.3707 | 3.42003 | -0.026524673 | -0.02917714 | 1.07082286 | 1.1 | 360.1678 | 4.22783 | 375.3951 | 0.04140899 | -0.01452752 | -0.0268828 | 0.035092 | 0.5404019 |  |  | 590.001 | 1.369391 | 0.0262825 | 0.395214 | 15.4324 | 15.0372 | -0.0110893 | -0.0324019 | 2.88951 | 2.92191 | -0.014682633 | -0.016444549 | 1.103555451 | 1.12 | 308.7551 | 2.62825 | 316.87 | 0.02594305 | -0.01115124 | -0.01479149 | 0.02090415 | 0.753896 |  |  | 885.0011 | 1.630927 | 0.0590581 | 0.888812 | 15.9386 | 15.0498 | -0.0223095 | -0.0715707 | 3.13651 | 3.20809 | -0.034215071 | -0.037294427 | 1.052705573 | 1.09 | 385.8813 | 5.90581 | 408.6708 | 0.05737993 | -0.02256212 | -0.03481411 | 0.05054941 | 0.648074 |  |  | 885.001 | 1.333671 | 0.0249025 | 0.372436 | 15.3282 | 14.9558 | -0.0101625 | -0.036722 | 3.57678 | 3.6135 | -0.014278292 | -0.015563338 | 1.074436662 | 1.09 | 306.6545 | 2.49025 | 314.291 | 0.02459749 | -0.01021449 | -0.01438121 | 0.02009938 | 0.7102666 |  |  |  | 1.137608 | 0.00987075 | 0.148061 | 15.1481 | 15 | -0.00440146 | -0.0158455 | 3.58422 | 3.60006 |  |  |  |  | 263.3353 | 0.987075 | 265.9346 | 0.009822352 | -0.004411175 | -0.005411177 | 0.006063189 | 0.8151969 |  |  |  | 1.109404 | 0.00879824 | 0.131975 | 15.1321 | 15.0001 | -0.00382519 | -0.0137709 | 3.58629 | 3.60006 |  |  |  |  | 256.8064 | 0.879824 | 259.0659 | 0.008759761 | -0.003832525 | -0.004927236 | 0.005015435 | 0.7778244 |  |  |  | 1.628511 | 0.0411715 | 0.617566 | 15.6174 | 14.9998 | -0.0168919 | -0.0625675 | 3.64142 | 3.70398 |  |  |  |  | 376.9702 | 4.11715 | 392.4907 | 0.04034652 | -0.0170362 | -0.02331033 | 0.03493929 | 0.7308433 |  |  | 590.001 | 1.124242 | 0.0142749 | 0.214558 | 15.245 | 15.0304 | -0.00746483 | -0.0246848 | 3.28213 | 3.30681 | -0.00666309 | -0.007529291 | 1.122470709 | 1.13 | 251.2385 | 1.42749 | 254.8249 | 0.01417397 | -0.007492831 | -0.006685387 | 0.01008232 | 1.120777
296 | [24 empty] | 888.001 | 1.669849 | 0.0587909 | 0.883809 | 15.9169 | 15.0331 | -0.0186306 | -0.0572338 | 3.01479 | 3.07203 | -0.037593727 | -0.040225288 | 1.029774712 | 1.07 | 386.8615 | 5.87909 | 409.6054 | 0.0571276 | -0.01880634 | -0.0383186 | 0.05150522 | 0.4907887 |  |  | 888.001 | 1.583606 | 0.0426335 | 0.637771 | 15.5972 | 14.9594 | -0.0145784 | -0.0498586 | 3.37017 | 3.42003 | -0.026702425 | -0.029372668 | 1.070627332 | 1.1 | 360.8126 | 4.26335 | 376.1953 | 0.04174972 | -0.01468571 | -0.02706541 | 0.03541927 | 0.5426006 |  |  | 592.001 | 1.372759 | 0.0265062 | 0.398578 | 15.4357 | 15.0372 | -0.0111722 | -0.0326441 | 2.88927 | 2.92191 | -0.014811456 | -0.01658883 | 1.10341117 | 1.12 | 309.5145 | 2.65062 | 317.7185 | 0.026161 | -0.01123508 | -0.01492224 | 0.0211086 | 0.7529082 |  |  | 888.0011 | 1.63235 | 0.0595207 | 0.895773 | 15.9456 | 15.0498 | -0.0224922 | -0.0721567 | 3.13593 | 3.20809 | -0.034460497 | -0.037561942 | 1.052438058 | 1.09 | 386.2178 | 5.95207 | 409.2058 | 0.05781664 | -0.02274901 | -0.03506826 | 0.05097717 | 0.6487064 |  |  | 888.001 | 1.337518 | 0.0251343 | 0.375903 | 15.3317 | 14.9558 | -0.0103027 | -0.0372289 | 3.57627 | 3.6135 | -0.014362779 | -0.015655429 | 1.074344571 | 1.09 | 307.539 | 2.51343 | 315.2688 | 0.02482363 | -0.01035614 | -0.01446692 | 0.02031152 | 0.7158496 |  |  |  | 1.139882 | 0.00993955 | 0.149093 | 15.1491 | 15 | -0.00450278 | -0.0162103 | 3.58385 | 3.60006 |  |  |  |  | 263.8615 | 0.993955 | 266.4842 | 0.009890478 | -0.004512948 | -0.00537753 | 0.006123545 | 0.8392233 |  |  |  | 1.111713 | 0.00889559 | 0.133435 | 15.1336 | 15.0001 | -0.00390633 | -0.014063 | 3.586 | 3.60006 |  |  |  |  | 257.3409 | 0.889559 | 259.6301 | 0.008856257 | -0.00391398 | -0.004942278 | 0.005103776 | 0.7919384 |  |  |  | 1.63062 | 0.0414284 | 0.62142 | 15.6213 | 14.9998 | -0.0169755 | -0.062877 | 3.64111 | 3.70398 |  |  |  |  | 377.4584 | 4.14284 | 393.0959 | 0.04059323 | -0.01712124 | -0.023472 | 0.03517766 | 0.7294324 |  |  | 592.001 | 1.128537 | 0.0144368 | 0.216991 | 15.2474 | 15.0304 | -0.00751688 | -0.0248569 | 3.28195 | 3.30681 | -0.006764973 | -0.00764442 | 1.12235558 | 1.13 | 252.1984 | 1.44368 | 255.8393 | 0.01433358 | -0.007545274 | -0.006787959 | 0.01022564 | 1.111567
297 | [24 empty] | 891.001 | 1.671511 | 0.0592271 | 0.890366 | 15.9235 | 15.0331 | -0.0187443 | -0.0575831 | 3.01445 | 3.07203 | -0.037884122 | -0.040536011 | 1.029463989 | 1.07 | 387.2465 | 5.92271 | 410.182 | 0.05753949 | -0.0189222 | -0.03862038 | 0.0519092 | 0.4899538 |  |  | 891.001 | 1.586455 | 0.0430035 | 0.643307 | 15.6027 | 14.9594 | -0.0146987 | -0.0502698 | 3.36976 | 3.42003 | -0.026927136 | -0.02961985 | 1.07038015 | 1.1 | 361.4615 | 4.30035 | 377.0057 | 0.04210453 | -0.0148078 | -0.02729631 | 0.03576044 | 0.5424834 |  |  | 593.999 | 1.376004 | 0.0267362 | 0.402037 | 15.4392 | 15.0372 | -0.0112622 | -0.0329072 | 2.88901 | 2.92191 | -0.01494615 | -0.016739688 | 1.103260312 | 1.12 | 310.2463 | 2.67362 | 318.5411 | 0.02638503 | -0.0113261 | -0.01505897 | 0.02131956 | 0.7521165 |  |  | 891.0011 | 1.634051 | 0.059997 | 0.902942 | 15.9527 | 15.0498 | -0.0226314 | -0.0726034 | 3.13548 | 3.20809 | -0.034751714 | -0.037879368 | 1.052120632 | 1.09 | 386.6203 | 5.9997 | 409.8163 | 0.05826608 | -0.02289142 | -0.03536992 | 0.05141641 | 0.6472002 |  |  | 891.001 | 1.341454 | 0.025396 | 0.379817 | 15.3356 | 14.9558 | -0.0104043 | -0.0375959 | 3.5759 | 3.6135 | -0.014511478 | -0.015817511 | 1.074182489 | 1.09 | 308.444 | 2.5396 | 316.2773 | 0.02507888 | -0.0104588 | -0.0146178 | 0.02055234 | 0.7154841 |  |  |  | 1.142067 | 0.0100243 | 0.150365 | 15.1504 | 15 | -0.00452071 | -0.0162748 | 3.58379 | 3.60006 |  |  |  |  | 264.3673 | 1.00243 | 267.0174 | 0.00997439 | -0.004530959 | -0.005443431 | 0.00619992 | 0.832372 |  |  |  | 1.113845 | 0.00898973 | 0.134847 | 15.135 | 15.0001 | -0.00392663 | -0.0141361 | 3.58593 | 3.60006 |  |  |  |  | 257.8345 | 0.898973 | 260.1524 | 0.008949563 | -0.003934359 | -0.005015203 | 0.005189533 | 0.7844865 |  |  |  | 1.632487 | 0.0417063 | 0.625589 | 15.6254 | 14.9998 | -0.0170822 | -0.0632723 | 3.64071 | 3.70398 |  |  |  |  | 377.8905 | 4.17063 | 393.6509 | 0.04086004 | -0.01722978 | -0.02363026 | 0.03543682 | 0.7291407 |  |  | 594.001 | 1.132944 | 0.0145859 | 0.219232 | 15.2496 | 15.0304 | -0.00763028 | -0.0252319 | 3.28158 | 3.30681 | -0.006796292 | -0.00767981 | 1.12232019 | 1.13 | 253.1831 | 1.45859 | 256.876 | 0.01448055 | -0.00765954 | -0.006819492 | 0.01035596 | 1.123183
298 | [24 empty] | 894.001 | 1.673139 | 0.0596712 | 0.897043 | 15.9301 | 15.0331 | -0.0189072 | -0.0580834 | 3.01395 | 3.07203 | -0.038123192 | -0.040791815 | 1.029208185 | 1.07 | 387.6237 | 5.96712 | 410.7536 | 0.05795867 | -0.01908823 | -0.03886889 | 0.05232054 | 0.4910926 |  |  | 894.001 | 1.589299 | 0.043375 | 0.648864 | 15.6083 | 14.9594 | -0.0148477 | -0.0507797 | 3.36925 | 3.42003 | -0.027129018 | -0.02984192 | 1.07015808 | 1.1 | 362.1096 | 4.3375 | 377.8161 | 0.04246065 | -0.01495903 | -0.0275038 | 0.03610292 | 0.5438895 |  |  | 596.001 | 1.37906 | 0.0269638 | 0.405459 | 15.4426 | 15.0372 | -0.0113484 | -0.0331589 | 2.88876 | 2.92191 | -0.0150778 | -0.016887136 | 1.103112864 | 1.12 | 310.9351 | 2.69638 | 319.3191 | 0.02660668 | -0.01141328 | -0.01519263 | 0.02152883 | 0.7512384 |  |  | 894.0011 | 1.635805 | 0.0604544 | 0.909826 | 15.9596 | 15.0498 | -0.022783 | -0.0730899 | 3.135 | 3.20809 | -0.035021306 | -0.038173223 | 1.051826777 | 1.09 | 387.0354 | 6.04544 | 410.4334 | 0.0586975 | -0.02304654 | -0.03564926 | 0.05183752 | 0.6464803 |  |  | 894.001 | 1.345484 | 0.0256641 | 0.383826 | 15.3396 | 14.9558 | -0.0104887 | -0.0379009 | 3.5756 | 3.6135 | -0.014685794 | -0.016007516 | 1.073992484 | 1.09 | 309.3706 | 2.56641 | 317.3104 | 0.02534031 | -0.01054409 | -0.0147947 | 0.02079898 | 0.7126941 |  |  |  | 1.144232 | 0.0101221 | 0.151831 | 15.1518 | 15 | -0.00455716 | -0.0164061 | 3.58366 | 3.60006 |  |  |  |  | 264.8686 | 1.01221 | 267.5496 | 0.01007121 | -0.004567576 | -0.005503639 | 0.006289222 | 0.8299192 |  |  |  | 1.116162 | 0.00905882 | 0.135883 | 15.136 | 15.0001 | -0.00396957 | -0.0142907 | 3.58577 | 3.60006 |  |  |  |  | 258.3708 | 0.905882 | 260.7113 | 0.009018035 | -0.00397747 | -0.005040565 | 0.005249927 | 0.789092 |  |  |  | 1.634623 | 0.0419518 | 0.62927 | 15.6291 | 14.9998 | -0.0171949 | -0.0636896 | 3.64029 | 3.70398 |  |  |  |  | 378.3849 | 4.19518 | 394.2588 | 0.04109569 | -0.01734445 | -0.02375124 | 0.03566409 | 0.7302546 |  |  | 596.001 | 1.13733 | 0.0147531 | 0.221746 | 15.2522 | 15.0304 | -0.0077194 | -0.0255266 | 3.28128 | 3.30681 | -0.006874809 | -0.007768535 | 1.122231465 | 1.13 | 254.1633 | 1.47531 | 257.9129 | 0.01464533 | -0.007749349 | -0.006898549 | 0.01050409 | 1.12333
299 | [24 empty] | 897.001 | 1.674817 | 0.0601137 | 0.903694 | 15.9368 | 15.0331 | -0.0190403 | -0.0584922 | 3.01354 | 3.07203 | -0.038396764 | -0.041084538 | 1.028915462 | 1.07 | 388.0126 | 6.01137 | 411.3374 | 0.05837617 | -0.0192239 | -0.03915335 | 0.05273002 | 0.4909899 |  |  | 897.001 | 1.592185 | 0.0437302 | 0.654179 | 15.6136 | 14.9594 | -0.0149573 | -0.0511545 | 3.36887 | 3.42003 | -0.027349557 | -0.030084513 | 1.069915487 | 1.1 | 362.7671 | 4.37302 | 378.631 | 0.04280103 | -0.01507029 | -0.02773052 | 0.03642958 | 0.543455 |  |  | 598.001 | 1.38215 | 0.0271827 | 0.40875 | 15.4459 | 15.0372 | -0.0114305 | -0.0333989 | 2.88852 | 2.92191 | -0.01520641 | -0.017031179 | 1.102968821 | 1.12 | 311.6319 | 2.71827 | 320.1029 | 0.02681981 | -0.01149633 | -0.01532321 | 0.0217295 | 0.7502559 |  |  | 897.0011 | 1.637449 | 0.0609077 | 0.916648 | 15.9664 | 15.0498 | -0.0229641 | -0.0736708 | 3.13441 | 3.20809 | -0.035250721 | -0.038423286 | 1.051576714 | 1.09 | 387.4245 | 6.09077 | 411.0216 | 0.05912486 | -0.02323188 | -0.03588703 | 0.05225505 | 0.6473616 |  |  | 897.001 | 1.349142 | 0.0259288 | 0.387785 | 15.3436 | 14.9558 | -0.010566 | -0.0381802 | 3.57532 | 3.6135 | -0.014865516 | -0.016203413 | 1.073796587 | 1.09 | 310.2118 | 2.59288 | 318.2552 | 0.02559835 | -0.01062222 | -0.01497712 | 0.0210435 | 0.7092298 |  |  |  | 1.146404 | 0.0102162 | 0.153243 | 15.1532 | 15 | -0.004594 | -0.0165387 | 3.58352 | 3.60006 |  |  |  |  | 265.3714 | 1.02162 | 268.0825 | 0.01016437 | -0.004604585 | -0.005559783 | 0.006374842 | 0.8281951 |  |  |  | 1.118432 | 0.00915561 | 0.137335 | 15.1375 | 15.0001 | -0.00404027 | -0.0145452 | 3.58552 | 3.60006 |  |  |  |  | 258.8963 | 0.915561 | 261.2667 | 0.009113951 | -0.004048454 | -0.005065498 | 0.005337817 | 0.7992214 |  |  |  | 1.636565 | 0.0422167 | 0.633244 | 15.6331 | 14.9998 | -0.0172853 | -0.0640244 | 3.63996 | 3.70398 |  |  |  |  | 378.8344 | 4.22167 | 394.8276 | 0.04134989 | -0.01743643 | -0.02391345 | 0.03591046 | 0.7291475 |  |  | 598.001 | 1.141755 | 0.0149201 | 0.224255 | 15.2547 | 15.0304 | -0.00782024 | -0.0258601 | 3.28095 | 3.30681 | -0.006937694 | -0.007839594 | 1.122160406 | 1.13 | 255.1522 | 1.49201 | 258.9591 | 0.01480989 | -0.007850978 | -0.006961872 | 0.01065185 | 1.127711
300 | [24 empty] | 900.001 | 1.67637 | 0.0605547 | 0.910325 | 15.9434 | 15.0331 | -0.0192075 | -0.059006 | 3.01302 | 3.07203 | -0.038628945 | -0.041332971 | 1.028667029 | 1.07 | 388.3724 | 6.05547 | 411.8901 | 0.05879207 | -0.01939436 | -0.03939483 | 0.05313834 | 0.4923072 |  |  | 900.001 | 1.595132 | 0.0440904 | 0.659567 | 15.619 | 14.9594 | -0.0150743 | -0.0515544 | 3.36847 | 3.42003 | -0.027570373 | -0.030327411 | 1.069672589 | 1.1 | 363.4385 | 4.40904 | 379.4627 | 0.04314608 | -0.01518907 | -0.02795757 | 0.03676064 | 0.5432902 |  |  | 600.001 | 1.385357 | 0.027411 | 0.412183 | 15.4493 | 15.0372 | -0.0115371 | -0.0337105 | 2.8882 | 2.92191 | -0.015314051 | -0.017151738 | 1.102848262 | 1.12 | 312.3551 | 2.7411 | 320.9171 | 0.02704205 | -0.01160417 | -0.01543252 | 0.02193879 | 0.7519295 |  |  | 900.0011 | 1.638846 | 0.0613864 | 0.923852 | 15.9736 | 15.0498 | -0.0231229 | -0.0741804 | 3.1339 | 3.20809 | -0.035528647 | -0.038726225 | 1.051273775 | 1.09 | 387.7548 | 6.13864 | 411.5577 | 0.05957598 | -0.02339443 | -0.03617515 | 0.05269721 | 0.6466989 |  |  | 900.001 | 1.353517 | 0.0261863 | 0.391637 | 15.3474 | 14.9558 | -0.0106828 | -0.0386022 | 3.57489 | 3.6135 | -0.014990968 | -0.016340156 | 1.073659844 | 1.09 | 311.2178 | 2.61863 | 319.3674 | 0.02584931 | -0.01074027 | -0.01510447 | 0.02127855 | 0.7110658 |  |  |  | 1.14868 | 0.0103099 | 0.154648 | 15.1546 | 15 | -0.00466566 | -0.0167967 | 3.58327 | 3.60006 |  |  |  |  | 265.8981 | 1.03099 | 268.6395 | 0.01025712 | -0.004676578 | -0.005580537 | 0.006459717 | 0.8380158 |  |  |  | 1.120683 | 0.00923786 | 0.138569 | 15.1387 | 15.0001 | -0.00406368 | -0.0146295 | 3.58543 | 3.60006 |  |  |  |  | 259.4173 | 0.923786 | 261.8138 | 0.009195452 | -0.004071959 | -0.005123493 | 0.00541141 | 0.7947624 |  |  |  | 1.638544 | 0.0424819 | 0.637222 | 15.6371 | 14.9998 | -0.0174098 | -0.0644856 | 3.6395 | 3.70398 |  |  |  |  | 379.2927 | 4.24819 | 395.4058 | 0.04160431 | -0.01756313 | -0.02404118 | 0.03615692 | 0.7305437 |  |  | 600.001 | 1.146167 | 0.0150786 | 0.226638 | 15.257 | 15.0304 | -0.00788828 | -0.0260851 | 3.28073 | 3.30681 | -0.007020816 | -0.007933522 | 1.122066478 | 1.13 | 256.1381 | 1.50786 | 260.0003 | 0.01496605 | -0.007919557 | -0.007045578 | 0.01079129 | 1.124046
301 | [24 empty] | 903.001 | 1.677889 | 0.0610034 | 0.91707 | 15.9502 | 15.0331 | -0.0193563 | -0.0594631 | 3.01257 | 3.07203 | -0.038895261 | -0.041617929 | 1.028382071 | 1.07 | 388.7241 | 6.10034 | 412.4376 | 0.05921506 | -0.01954609 | -0.03967189 | 0.05355382 | 0.4926936 |  |  | 903.001 | 1.598178 | 0.0444577 | 0.665062 | 15.6245 | 14.9594 | -0.015246 | -0.0521419 | 3.36789 | 3.42003 | -0.027745272 | -0.030519799 | 1.069480201 | 1.1 | 364.1326 | 4.44577 | 380.3211 | 0.0434978 | -0.01536342 | -0.02813744 | 0.03709792 | 0.5460132 |  |  | 602.001 | 1.388421 | 0.0276436 | 0.415681 | 15.4528 | 15.0372 | -0.0116087 | -0.0339197 | 2.888 | 2.92191 | -0.015468903 | -0.017325171 | 1.102674829 | 1.12 | 313.0459 | 2.76436 | 321.6996 | 0.02726841 | -0.01167661 | -0.01558979 | 0.02215271 | 0.7489904 |  |  | 903.0011 | 1.640446 | 0.0618623 | 0.931015 | 15.9808 | 15.0498 | -0.023289 | -0.074713 | 3.13337 | 3.20809 | -0.035800116 | -0.039022127 | 1.050977873 | 1.09 | 388.1335 | 6.18623 | 412.1444 | 0.06002425 | -0.02356447 | -0.03645666 | 0.05313568 | 0.6463696 |  |  | 903.001 | 1.357495 | 0.0264284 | 0.395257 | 15.351 | 14.9558 | -0.0108052 | -0.0390446 | 3.57445 | 3.6135 | -0.015100743 | -0.01645981 | 1.07354019 | 1.09 | 312.1323 | 2.64284 | 320.3815 | 0.0260852 | -0.010864 | -0.01521592 | 0.02149993 | 0.713989 |  |  |  | 1.150993 | 0.010398 | 0.15597 | 15.156 | 15 | -0.00465973 | -0.0167753 | 3.58329 | 3.60006 |  |  |  |  | 266.4335 | 1.0398 | 269.2039 | 0.01034431 | -0.00467062 | -0.005673692 | 0.006538935 | 0.8232065 |  |  |  | 1.122913 | 0.00934774 | 0.140217 | 15.1403 | 15.0001 | -0.00409309 | -0.0147354 | 3.58533 | 3.60006 |  |  |  |  | 259.9336 | 0.934774 | 262.3634 | 0.00930432 | -0.00410149 | -0.005202831 | 0.005512334 | 0.7883189 |  |  |  | 1.640325 | 0.0427492 | 0.641231 | 15.6411 | 14.9998 | -0.017491 | -0.0647864 | 3.6392 | 3.70398 |  |  |  |  | 379.7049 | 4.27492 | 395.937 | 0.04186069 | -0.01764577 | -0.02421491 | 0.03640597 | 0.7287152 |  |  | 602.001 | 1.150514 | 0.0152522 | 0.229247 | 15.2597 | 15.0304 | -0.00797587 | -0.0263747 | 3.28044 | 3.30681 | -0.007108743 | -0.00803288 | 1.12196712 | 1.13 | 257.1095 | 1.52522 | 261.031 | 0.01513705 | -0.008007847 | -0.007134131 | 0.01094575 | 1.12247
302 | [24 empty] | 906.001 | 1.679338 | 0.0614549 | 0.923857 | 15.957 | 15.0331 | -0.0194974 | -0.0598967 | 3.01213 | 3.07203 | -0.039164496 | -0.041906011 | 1.028093989 | 1.07 | 389.0598 | 6.14549 | 412.9694 | 0.05964051 | -0.01968998 | -0.03995206 | 0.05397197 | 0.4928403 |  |  | 906.001 | 1.600978 | 0.0448386 | 0.670759 | 15.6302 | 14.9594 | -0.0153743 | -0.0525805 | 3.36745 | 3.42003 | -0.027972841 | -0.030770125 | 1.069229875 | 1.1 | 364.7707 | 4.48386 | 381.1265 | 0.04386242 | -0.01549371 | -0.02837153 | 0.03744899 | 0.5461005 |  |  | 604.001 | 1.391476 | 0.0278794 | 0.419226 | 15.4564 | 15.0372 | -0.0116954 | -0.0341728 | 2.88774 | 2.92191 | -0.015609591 | -0.017482742 | 1.102517258 | 1.12 | 313.7347 | 2.78794 | 322.4815 | 0.02749784 | -0.01176433 | -0.0157327 | 0.02236971 | 0.7477627 |  |  | 906.0011 | 1.641928 | 0.0623226 | 0.937941 | 15.9877 | 15.0498 | -0.0234332 | -0.0751756 | 3.13291 | 3.20809 | -0.036074737 | -0.039321463 | 1.050678537 | 1.09 | 388.4841 | 6.23226 | 412.6955 | 0.06045764 | -0.02371212 | -0.03674152 | 0.05355986 | 0.6453768 |  |  | 906.001 | 1.361537 | 0.0267165 | 0.399566 | 15.3553 | 14.9558 | -0.0109036 | -0.0394002 | 3.5741 | 3.6135 | -0.015280127 | -0.016655339 | 1.073344661 | 1.09 | 313.0618 | 2.67165 | 321.4257 | 0.02636585 | -0.01096348 | -0.01539807 | 0.02176562 | 0.7120035 |  |  |  | 1.153125 | 0.010474 | 0.15711 | 15.1571 | 15 | -0.00470277 | -0.0169303 | 3.58313 | 3.60006 |  |  |  |  | 266.927 | 1.0474 | 269.7228 | 0.01041953 | -0.004713863 | -0.005705665 | 0.006606815 | 0.8261724 |  |  |  | 1.125165 | 0.0094305 | 0.141459 | 15.1416 | 15.0001 | -0.00418385 | -0.0150621 | 3.585 | 3.60006 |  |  |  |  | 260.455 | 0.94305 | 262.9112 | 0.00938631 | -0.004192627 | -0.005193684 | 0.005586408 | 0.8072549 |  |  |  | 1.642231 | 0.043015 | 0.645218 | 15.6451 | 14.9998 | -0.0176028 | -0.0652004 | 3.63878 | 3.70398 |  |  |  |  | 380.1461 | 4.3015 | 396.4981 | 0.04211556 | -0.01775957 | -0.02435599 | 0.03665311 | 0.7291666 |  |  | 604.001 | 1.154901 | 0.0154147 | 0.231689 | 15.2621 | 15.0304 | -0.00805659 | -0.0266416 | 3.28017 | 3.30681 | -0.007183163 | -0.008116974 | 1.121883026 | 1.13 | 258.0899 | 1.54147 | 262.0683 | 0.0152971 | -0.00808922 | -0.007209086 | 0.01108914 | 1.122087
303 | [24 empty] | 909.001 | 1.680842 | 0.061913 | 0.930744 | 15.9638 | 15.0331 | -0.0196384 | -0.0603296 | 3.0117 | 3.07203 | -0.039436651 | -0.042197217 | 1.027802783 | 1.07 | 389.4083 | 6.1913 | 413.5177 | 0.060072 | -0.0198338 | -0.04023534 | 0.05439592 | 0.4929446 |  |  | 909.001 | 1.603706 | 0.045199 | 0.676151 | 15.6356 | 14.9594 | -0.0155091 | -0.0530416 | 3.36699 | 3.42003 | -0.028175793 | -0.030993372 | 1.069006628 | 1.1 | 365.3922 | 4.5199 | 381.9075 | 0.0442073 | -0.01563062 | -0.02858035 | 0.03778072 | 0.5469011 |  |  | 606.001 | 1.394495 | 0.0281168 | 0.422797 | 15.4599 | 15.0372 | -0.0118029 | -0.034487 | 2.88743 | 2.92191 | -0.015726787 | -0.017614001 | 1.102385999 | 1.12 | 314.4153 | 2.81168 | 323.2556 | 0.02772878 | -0.01187311 | -0.01585176 | 0.02258833 | 0.7490085 |  |  | 909.0011 | 1.643265 | 0.0627839 | 0.944884 | 15.9947 | 15.0498 | -0.0235487 | -0.0755461 | 3.13254 | 3.20809 | -0.03638279 | -0.039657241 | 1.050342759 | 1.09 | 388.8004 | 6.27839 | 413.2108 | 0.06089179 | -0.0238304 | -0.03706115 | 0.05398538 | 0.6430023 |  |  | 909.001 | 1.365257 | 0.0269953 | 0.403735 | 15.3595 | 14.9558 | -0.0110551 | -0.0399474 | 3.57355 | 3.6135 | -0.01539788 | -0.016783689 | 1.073216311 | 1.09 | 313.9172 | 2.69953 | 322.3915 | 0.02663735 | -0.01111666 | -0.01551766 | 0.02202331 | 0.7163878 |  |  |  | 1.155301 | 0.0105743 | 0.158614 | 15.1586 | 15 | -0.00474073 | -0.0170669 | 3.583 | 3.60006 |  |  |  |  | 267.4307 | 1.05743 | 270.2586 | 0.01051878 | -0.004752003 | -0.00576678 | 0.006698497 | 0.8240305 |  |  |  | 1.127364 | 0.00952119 | 0.142819 | 15.1429 | 15.0001 | -0.00419443 | -0.0151002 | 3.58496 | 3.60006 |  |  |  |  | 260.9639 | 0.952119 | 263.4486 | 0.009476149 | -0.004203251 | -0.005272898 | 0.005668479 | 0.7971426 |  |  |  | 1.64418 | 0.0432681 | 0.649015 | 15.6489 | 14.9998 | -0.0177021 | -0.0655682 | 3.63841 | 3.70398 |  |  |  |  | 380.5972 | 4.32681 | 397.0649 | 0.04235819 | -0.01786066 | -0.02449753 | 0.03688794 | 0.7290798 |  |  | 606.001 | 1.159167 | 0.0155741 | 0.234085 | 15.2645 | 15.0304 | -0.00815939 | -0.0269816 | 3.27983 | 3.30681 | -0.007236358 | -0.008177085 | 1.121822915 | 1.13 | 259.0433 | 1.55741 | 263.0777 | 0.01545407 | -0.00819286 | -0.007262667 | 0.0112299 | 1.128079
304 | [24 empty] | 912.001 | 1.682384 | 0.0623564 | 0.93741 | 15.9705 | 15.0331 | -0.0197683 | -0.0607287 | 3.0113 | 3.07203 | -0.039712089 | -0.042491935 | 1.027508065 | 1.07 | 389.7656 | 6.23564 | 414.07 | 0.06048946 | -0.01996631 | -0.04052213 | 0.0548058 | 0.492726 |  |  | 912.001 | 1.606249 | 0.0455749 | 0.681774 | 15.6412 | 14.9594 | -0.0156655 | -0.0535763 | 3.36645 | 3.42003 | -0.028367903 | -0.031204694 | 1.068795306 | 1.1 | 365.9716 | 4.55749 | 382.6507 | 0.04456688 | -0.0157895 | -0.02877805 | 0.03812779 | 0.5486648 |  |  | 608.001 | 1.397576 | 0.0283305 | 0.42601 | 15.4632 | 15.0372 | -0.0118964 | -0.0347603 | 2.88715 | 2.92191 | -0.015841405 | -0.017742373 | 1.102257627 | 1.12 | 315.11 | 2.83305 | 324.0373 | 0.02793661 | -0.01196773 | -0.01596822 | 0.02278374 | 0.7494716 |  |  | 912.0011 | 1.644821 | 0.0632782 | 0.952324 | 16.0021 | 15.0498 | -0.0237177 | -0.0760883 | 3.132 | 3.20809 | -0.03666234 | -0.039961951 | 1.050038049 | 1.09 | 389.1686 | 6.32782 | 413.7945 | 0.06135678 | -0.02400349 | -0.0373513 | 0.05444062 | 0.6426415 |  |  | 912.001 | 1.36908 | 0.0272724 | 0.40788 | 15.3637 | 14.9558 | -0.0111219 | -0.0401889 | 3.57331 | 3.6135 | -0.01560093 | -0.017005014 | 1.072994986 | 1.09 | 314.7961 | 2.72724 | 323.3814 | 0.02690713 | -0.01118421 | -0.01572391 | 0.02227892 | 0.7112871 |  |  |  | 1.157386 | 0.0106557 | 0.159835 | 15.1598 | 15 | -0.00479255 | -0.0172535 | 3.58281 | 3.60006 |  |  |  |  | 267.9135 | 1.06557 | 270.7683 | 0.01059933 | -0.004804071 | -0.005795257 | 0.006771837 | 0.828966 |  |  |  | 1.129476 | 0.00960093 | 0.144015 | 15.1441 | 15.0001 | -0.00425053 | -0.0153022 | 3.58476 | 3.60006 |  |  |  |  | 261.4527 | 0.960093 | 263.9629 | 0.009555134 | -0.004259589 | -0.005295545 | 0.005740031 | 0.8043722 |  |  |  | 1.645978 | 0.0435415 | 0.653117 | 15.653 | 14.9998 | -0.0177654 | -0.0658026 | 3.63818 | 3.70398 |  |  |  |  | 381.0134 | 4.35415 | 397.6033 | 0.04262022 | -0.0179251 | -0.02469512 | 0.03714255 | 0.725856 |  |  | 608.001 | 1.163496 | 0.0157375 | 0.236541 | 15.267 | 15.0304 | -0.00826208 | -0.0273212 | 3.27949 | 3.30681 | -0.007296017 | -0.0082445 | 1.1217555 | 1.13 | 260.0108 | 1.57375 | 264.1027 | 0.01561495 | -0.0082964 | -0.007322763 | 0.01137432 | 1.13296
305 | [24 empty] | 915.001 | 1.683653 | 0.0628139 | 0.944287 | 15.9774 | 15.0331 | -0.0199198 | -0.0611943 | 3.01083 | 3.07203 | -0.03997696 | -0.042775347 | 1.027224653 | 1.07 | 390.0596 | 6.28139 | 414.5608 | 0.06092001 | -0.02012087 | -0.04079799 | 0.05522962 | 0.4931829 |  |  | 915.001 | 1.608941 | 0.045948 | 0.687355 | 15.6468 | 14.9594 | -0.0157895 | -0.0540005 | 3.36603 | 3.42003 | -0.028594458 | -0.031453904 | 1.068546096 | 1.1 | 366.5849 | 4.5948 | 383.4288 | 0.04492365 | -0.01591548 | -0.02901124 | 0.03847147 | 0.548597 |  |  | 610.001 | 1.400514 | 0.0285971 | 0.430019 | 15.4672 | 15.0372 | -0.0119539 | -0.0349283 | 2.88699 | 2.92191 | -0.016041391 | -0.017966358 | 1.102033642 | 1.12 | 315.7725 | 2.85971 | 324.8027 | 0.02819583 | -0.01202592 | -0.01617145 | 0.02303079 | 0.7436516 |  |  | 915.0011 | 1.646139 | 0.0637305 | 0.95913 | 16.0089 | 15.0498 | -0.0239147 | -0.0767203 | 3.13136 | 3.20809 | -0.036874724 | -0.040193449 | 1.049806551 | 1.09 | 389.4805 | 6.37305 | 414.3022 | 0.06178207 | -0.0242053 | -0.03757179 | 0.05485743 | 0.6442414 |  |  | 915.001 | 1.372821 | 0.0275484 | 0.412008 | 15.3678 | 14.9558 | -0.0112153 | -0.0405265 | 3.57297 | 3.6135 | -0.01576991 | -0.017189202 | 1.072810798 | 1.09 | 315.6563 | 2.75484 | 324.3521 | 0.02717577 | -0.01127867 | -0.01589558 | 0.02253367 | 0.7095474 |  |  |  | 1.159759 | 0.0107356 | 0.161033 | 15.161 | 15 | -0.00483184 | -0.0173949 | 3.58267 | 3.60006 |  |  |  |  | 268.4628 | 1.07356 | 271.3449 | 0.01067838 | -0.004843551 | -0.005834832 | 0.00684274 | 0.8301098 |  |  |  | 1.131795 | 0.00968401 | 0.145261 | 15.1454 | 15.0001 | -0.00424487 | -0.0152818 | 3.58478 | 3.60006 |  |  |  |  | 261.9896 | 0.968401 | 264.5267 | 0.009637421 | -0.004253905 | -0.005383515 | 0.005814168 | 0.7901723 |  |  |  | 1.647818 | 0.0438003 | 0.656998 | 15.6568 | 14.9998 | -0.0178972 | -0.066291 | 3.63769 | 3.70398 |  |  |  |  | 381.4393 | 4.38003 | 398.1464 | 0.04286819 | -0.01805929 | -0.0248089 | 0.03738304 | 0.7279361 |  |  | 610.001 | 1.16768 | 0.0159053 | 0.239064 | 15.2695 | 15.0304 | -0.00833122 | -0.0275498 | 3.27926 | 3.30681 | -0.007388933 | -0.008349495 | 1.121650505 | 1.13 | 260.9457 | 1.59053 | 265.0961 | 0.01578014 | -0.008366119 | -0.007416366 | 0.01152356 | 1.128062
306 | [24 empty] | 918.001 | 1.685129 | 0.0632788 | 0.951276 | 15.9844 | 15.0331 | -0.0201001 | -0.0617481 | 3.01028 | 3.07203 | -0.040222053 | -0.043037597 | 1.026962403 | 1.07 | 390.4014 | 6.32788 | 415.1055 | 0.06135734 | -0.02030486 | -0.04105333 | 0.05565947 | 0.4945971 |  |  | 918.001 | 1.61174 | 0.0463331 | 0.693116 | 15.6525 | 14.9594 | -0.0159049 | -0.0543952 | 3.36563 | 3.42003 | -0.028832796 | -0.031716076 | 1.068283924 | 1.1 | 367.2226 | 4.63331 | 384.2372 | 0.04529177 | -0.01603274 | -0.02925663 | 0.03882598 | 0.5480037 |  |  | 612.001 | 1.403529 | 0.0288218 | 0.433398 | 15.4705 | 15.0372 | -0.0120505 | -0.0352104 | 2.8867 | 2.92191 | -0.01615245 | -0.018090744 | 1.101909256 | 1.12 | 316.4522 | 2.88218 | 325.5729 | 0.02841426 | -0.0121237 | -0.01628432 | 0.02323697 | 0.7445011 |  |  | 918.0011 | 1.647464 | 0.0642051 | 0.966273 | 16.0161 | 15.0498 | -0.024077 | -0.0772411 | 3.13084 | 3.20809 | -0.037147801 | -0.040491103 | 1.049508897 | 1.09 | 389.7938 | 6.42051 | 414.8206 | 0.06222814 | -0.02437159 | -0.03785536 | 0.05529483 | 0.6438082 |  |  | 918.001 | 1.37668 | 0.0278315 | 0.416242 | 15.372 | 14.9558 | -0.0112977 | -0.0408242 | 3.57267 | 3.6135 | -0.015956201 | -0.017392259 | 1.072607741 | 1.09 | 316.5436 | 2.78315 | 325.3535 | 0.02745124 | -0.011362 | -0.01608487 | 0.02279481 | 0.7063783 |  |  |  | 1.162017 | 0.0108338 | 0.162507 | 15.1625 | 15 | -0.00488037 | -0.0175696 | 3.58249 | 3.60006 |  |  |  |  | 268.9853 | 1.08338 | 271.8995 | 0.01077553 | -0.004892318 | -0.005883217 | 0.006932054 | 0.8315719 |  |  |  | 1.134074 | 0.00977356 | 0.146605 | 15.1467 | 15.0001 | -0.00428457 | -0.0154247 | 3.58464 | 3.60006 |  |  |  |  | 262.5172 | 0.977356 | 265.0829 | 0.009726108 | -0.004293775 | -0.005432333 | 0.005894817 | 0.7904109 |  |  |  | 1.649753 | 0.0440837 | 0.661248 | 15.6611 | 14.9998 | -0.0179793 | -0.0665952 | 3.63739 | 3.70398 |  |  |  |  | 381.8872 | 4.40837 | 398.7222 | 0.04313966 | -0.01814289 | -0.02499677 | 0.03764657 | 0.7258095 |  |  | 612.001 | 1.171906 | 0.0160754 | 0.24162 | 15.272 | 15.0304 | -0.00840269 | -0.0277861 | 3.27902 | 3.30681 | -0.007478782 | -0.008451024 | 1.121548976 | 1.13 | 261.8902 | 1.60754 | 266.1002 | 0.01594756 | -0.008438192 | -0.007506888 | 0.01167486 | 1.12406
307 | [24 empty] | 921.001 | 1.686572 | 0.0637277 | 0.958024 | 15.9911 | 15.0331 | -0.0202243 | -0.0621297 | 3.0099 | 3.07203 | -0.040503063 | -0.043338277 | 1.026661723 | 1.07 | 390.7359 | 6.37277 | 415.6366 | 0.06177944 | -0.02043161 | -0.04134616 | 0.05607428 | 0.4941599 |  |  | 921.001 | 1.614416 | 0.0467048 | 0.698677 | 15.6581 | 14.9594 | -0.0160738 | -0.0549727 | 3.36505 | 3.42003 | -0.029012796 | -0.031914076 | 1.068085924 | 1.1 | 367.8323 | 4.67048 | 385.0119 | 0.04564694 | -0.01620438 | -0.02944199 | 0.03916813 | 0.5503835 |  |  | 614.001 | 1.406504 | 0.0290407 | 0.43669 | 15.4738 | 15.0372 | -0.0121584 | -0.0355259 | 2.88639 | 2.92191 | -0.016256626 | -0.018207421 | 1.101792579 | 1.12 | 317.1229 | 2.90407 | 326.3324 | 0.02862701 | -0.01223292 | -0.01639021 | 0.02343764 | 0.746355 |  |  | 921.0011 | 1.648824 | 0.0646773 | 0.97338 | 16.0232 | 15.0498 | -0.0242224 | -0.0777076 | 3.13038 | 3.20809 | -0.037433023 | -0.040801995 | 1.049198005 | 1.09 | 390.1157 | 6.46773 | 415.3473 | 0.06267175 | -0.02452059 | -0.03815163 | 0.05572964 | 0.642714 |  |  | 921.001 | 1.380335 | 0.0281147 | 0.420477 | 15.3763 | 14.9558 | -0.0114293 | -0.0412996 | 3.5722 | 3.6135 | -0.016101954 | -0.01755113 | 1.07244887 | 1.09 | 317.384 | 2.81147 | 326.3072 | 0.02772674 | -0.01149512 | -0.016233 | 0.02305665 | 0.7081326 |  |  |  | 1.163919 | 0.0109156 | 0.163734 | 15.1637 | 15 | -0.00491246 | -0.0176852 | 3.58238 | 3.60006 |  |  |  |  | 269.4257 | 1.09156 | 272.3666 | 0.01085645 | -0.004924566 | -0.005931889 | 0.00700637 | 0.8301851 |  |  |  | 1.136145 | 0.00986376 | 0.147958 | 15.1481 | 15.0001 | -0.0043156 | -0.0155364 | 3.58453 | 3.60006 |  |  |  |  | 262.9966 | 0.986376 | 265.5907 | 0.009815431 | -0.004324939 | -0.005490492 | 0.0059768 | 0.7877144 |  |  |  | 1.651576 | 0.0443439 | 0.665152 | 15.665 | 14.9998 | -0.0180723 | -0.0669393 | 3.63704 | 3.70398 |  |  |  |  | 382.3094 | 4.43439 | 399.2624 | 0.04338884 | -0.0182376 | -0.02515124 | 0.03788831 | 0.7251172 |  |  | 614.001 | 1.176049 | 0.0162395 | 0.244086 | 15.2745 | 15.0304 | -0.00845584 | -0.0279619 | 3.27885 | 3.30681 | -0.007589778 | -0.008576449 | 1.121423551 | 1.13 | 262.8161 | 1.62395 | 267.0841 | 0.01610905 | -0.008491793 | -0.007618727 | 0.01182055 | 1.114595
308 | [24 empty] | 924.001 | 1.687889 | 0.0641931 | 0.96502 | 15.9981 | 15.0331 | -0.0203277 | -0.0624472 | 3.00958 | 3.07203 | -0.040820917 | -0.043678381 | 1.026321619 | 1.07 | 391.0408 | 6.41931 | 416.1429 | 0.06221686 | -0.02053715 | -0.04167748 | 0.05650475 | 0.4927637 |  |  | 924.001 | 1.616899 | 0.0470538 | 0.703897 | 15.6633 | 14.9594 | -0.0162282 | -0.0555009 | 3.36453 | 3.42003 | -0.029185131 | -0.032103644 | 1.067896356 | 1.1 | 368.3981 | 4.70538 | 385.7326 | 0.04598032 | -0.01636132 | -0.02961949 | 0.03948937 | 0.5523836 |  |  | 616.001 | 1.409505 | 0.0292845 | 0.440356 | 15.4775 | 15.0372 | -0.0122514 | -0.0357977 | 2.88612 | 2.92191 | -0.016399788 | -0.018367762 | 1.101632238 | 1.12 | 317.7996 | 2.92845 | 327.1062 | 0.0288639 | -0.01232707 | -0.01653575 | 0.02366222 | 0.7454796 |  |  | 924.0011 | 1.650234 | 0.0651519 | 0.980523 | 16.0303 | 15.0498 | -0.0243739 | -0.0781934 | 3.12989 | 3.20809 | -0.037708726 | -0.041102512 | 1.048897488 | 1.09 | 390.4493 | 6.51519 | 415.8878 | 0.06311742 | -0.02467586 | -0.03843809 | 0.05616627 | 0.6419637 |  |  | 924.001 | 1.384147 | 0.0284123 | 0.424928 | 15.3807 | 14.9558 | -0.01153 | -0.0416635 | 3.57183 | 3.6135 | -0.016281529 | -0.017746867 | 1.072253133 | 1.09 | 318.2606 | 2.84123 | 327.3032 | 0.02801616 | -0.01159699 | -0.01641553 | 0.02333182 | 0.7064643 |  |  |  | 1.166235 | 0.011007 | 0.165106 | 15.1651 | 15 | -0.00495478 | -0.0178375 | 3.58222 | 3.60006 |  |  |  |  | 269.9618 | 1.1007 | 272.9333 | 0.01094686 | -0.004967096 | -0.005979768 | 0.007088769 | 0.8306502 |  |  |  | 1.138332 | 0.00993371 | 0.149007 | 15.1491 | 15.0001 | -0.00439586 | -0.0158254 | 3.58424 | 3.60006 |  |  |  |  | 263.5027 | 0.993371 | 266.1203 | 0.009884695 | -0.00440555 | -0.005479145 | 0.006038411 | 0.804058 |  |  |  | 1.653259 | 0.0446086 | 0.669122 | 15.669 | 14.9998 | -0.0181927 | -0.0673856 | 3.6366 | 3.70398 |  |  |  |  | 382.6988 | 4.46086 | 399.7705 | 0.04364227 | -0.01836022 | -0.02528205 | 0.03813474 | 0.7262158 |  |  | 616.001 | 1.180178 | 0.0163807 | 0.246208 | 15.2766 | 15.0304 | -0.00860361 | -0.0284505 | 3.27836 | 3.30681 | -0.00757789 | -0.008563016 | 1.121436984 | 1.13 | 263.7387 | 1.63807 | 268.0589 | 0.01624798 | -0.008640835 | -0.007606748 | 0.01194383 | 1.135943
309 | [24 empty] | 927.001 | 1.689109 | 0.0646672 | 0.972147 | 16.0052 | 15.0331 | -0.0205225 | -0.0630458 | 3.00898 | 3.07203 | -0.041055236 | -0.043929102 | 1.026070898 | 1.07 | 391.3235 | 6.46672 | 416.6293 | 0.06266226 | -0.02073601 | -0.0419218 | 0.05694348 | 0.4946355 |  |  | 927.001 | 1.619564 | 0.0474703 | 0.710127 | 15.6695 | 14.9594 | -0.0163675 | -0.0559771 | 3.36405 | 3.42003 | -0.02943079 | -0.032373869 | 1.067626131 | 1.1 | 369.0053 | 4.74703 | 386.5221 | 0.04637802 | -0.01650293 | -0.02987257 | 0.03987379 | 0.5524443 |  |  | 618.001 | 1.412499 | 0.0295084 | 0.443723 | 15.4809 | 15.0372 | -0.0123491 | -0.0360829 | 2.88583 | 2.92191 | -0.01651699 | -0.018499029 | 1.101500971 | 1.12 | 318.4747 | 2.95084 | 327.8723 | 0.02908141 | -0.01242598 | -0.01665492 | 0.02386754 | 0.746085 |  |  | 927.0011 | 1.651513 | 0.0656396 | 0.987862 | 16.0376 | 15.0498 | -0.0245402 | -0.0787271 | 3.12936 | 3.20809 | -0.037983839 | -0.041402385 | 1.048597615 | 1.09 | 390.752 | 6.56396 | 416.4008 | 0.06357518 | -0.02484633 | -0.03872403 | 0.05661546 | 0.6416256 |  |  | 927.001 | 1.387972 | 0.0287016 | 0.429255 | 15.385 | 14.9558 | -0.0116352 | -0.0420437 | 3.57145 | 3.6135 | -0.016451834 | -0.017932499 | 1.072067501 | 1.09 | 319.14 | 2.87016 | 328.2999 | 0.02829742 | -0.01170342 | -0.01658867 | 0.02359882 | 0.7055068 |  |  |  | 1.168367 | 0.0110978 | 0.166467 | 15.1665 | 15 | -0.00499367 | -0.0179775 | 3.58208 | 3.60006 |  |  |  |  | 270.4552 | 1.10978 | 273.4567 | 0.01103667 | -0.00500618 | -0.006030491 | 0.007171178 | 0.8301447 |  |  |  | 1.140516 | 0.010036 | 0.150541 | 15.1507 | 15.0001 | -0.00442168 | -0.0159183 | 3.58414 | 3.60006 |  |  |  |  | 264.0084 | 1.0036 | 266.658 | 0.009985974 | -0.004431485 | -0.005554489 | 0.006131918 | 0.7978203 |  |  |  | 1.655147 | 0.0448696 | 0.673038 | 15.6729 | 14.9998 | -0.0183043 | -0.0677987 | 3.63618 | 3.70398 |  |  |  |  | 383.1358 | 4.48696 | 400.327 | 0.04389209 | -0.0184739 | -0.0254182 | 0.0383769 | 0.7267981 |  |  | 618.001 | 1.184346 | 0.0165519 | 0.248782 | 15.2792 | 15.0304 | -0.00867504 | -0.0286867 | 3.27812 | 3.30681 | -0.007674121 | -0.008671756 | 1.121328244 | 1.13 | 264.6701 | 1.65519 | 269.0509 | 0.01641641 | -0.008712887 | -0.007703719 | 0.01209633 | 1.130998
310 | [24 empty] | 930.001 | 1.690669 | 0.0651231 | 0.979001 | 16.0121 | 15.0331 | -0.0206941 | -0.0635728 | 3.00846 | 3.07203 | -0.04130279 | -0.044193985 | 1.025806015 | 1.07 | 391.685 | 6.51231 | 417.1927 | 0.06309038 | -0.02091122 | -0.04217999 | 0.05736386 | 0.4957617 |  |  | 930.001 | 1.622254 | 0.0478592 | 0.715946 | 15.6754 | 14.9594 | -0.0165226 | -0.0565078 | 3.36352 | 3.42003 | -0.029643221 | -0.032607543 | 1.067392457 | 1.1 | 369.6181 | 4.78592 | 387.3077 | 0.04674923 | -0.01666062 | -0.03009146 | 0.04023177 | 0.553666 |  |  | 620.001 | 1.415545 | 0.0297462 | 0.447298 | 15.4844 | 15.0372 | -0.0124506 | -0.0363795 | 2.88554 | 2.92191 | -0.016640472 | -0.018637329 | 1.101362671 | 1.12 | 319.1615 | 2.97462 | 328.6553 | 0.02931236 | -0.01252876 | -0.01678048 | 0.02408605 | 0.7466269 |  |  | 930.0011 | 1.652981 | 0.066108 | 0.994912 | 16.0447 | 15.0498 | -0.0246776 | -0.0791677 | 3.12892 | 3.20809 | -0.038274323 | -0.041719012 | 1.048280988 | 1.09 | 391.0992 | 6.6108 | 416.954 | 0.06401463 | -0.0249872 | -0.03902603 | 0.05704567 | 0.64027 |  |  | 930.001 | 1.391654 | 0.0289873 | 0.433527 | 15.3893 | 14.9558 | -0.0117513 | -0.0424634 | 3.57103 | 3.6135 | -0.016611006 | -0.018105997 | 1.071894003 | 1.09 | 319.9867 | 2.89873 | 329.2622 | 0.02857511 | -0.01182089 | -0.01675052 | 0.02386274 | 0.7057032 |  |  |  | 1.170518 | 0.0111851 | 0.167776 | 15.1678 | 15 | -0.00503994 | -0.0181441 | 3.58192 | 3.60006 |  |  |  |  | 270.9533 | 1.11851 | 273.9839 | 0.01112301 | -0.005052683 | -0.006070326 | 0.007250063 | 0.8323578 |  |  |  | 1.142732 | 0.0101205 | 0.151809 | 15.1519 | 15.0001 | -0.00447815 | -0.0161216 | 3.58394 | 3.60006 |  |  |  |  | 264.5213 | 1.01205 | 267.1984 | 0.01006963 | -0.004488207 | -0.005581424 | 0.006207764 | 0.804133 |  |  |  | 1.656902 | 0.0451534 | 0.677293 | 15.6771 | 14.9998 | -0.0183853 | -0.0680988 | 3.63588 | 3.70398 |  |  |  |  | 383.5422 | 4.51534 | 400.8605 | 0.04416367 | -0.01855641 | -0.02560726 | 0.03864113 | 0.7246543 |  |  | 620.001 | 1.188504 | 0.0167073 | 0.251118 | 15.2815 | 15.0304 | -0.00873747 | -0.0288932 | 3.27792 | 3.30681 | -0.007762938 | -0.008772119 | 1.121227881 | 1.13 | 265.5994 | 1.67073 | 270.0368 | 0.01656927 | -0.008775866 | -0.007793226 | 0.01223336 | 1.126089
311 | [24 empty] | 933.001 | 1.691904 | 0.0655904 | 0.986026 | 16.0191 | 15.0331 | -0.0208006 | -0.0639 | 3.00813 | 3.07203 | -0.041616594 | -0.044529756 | 1.025470244 | 1.07 | 391.971 | 6.55904 | 417.6806 | 0.06352901 | -0.02101998 | -0.04250737 | 0.0577958 | 0.4945021 |  |  | 933.001 | 1.624656 | 0.0482552 | 0.72187 | 15.6813 | 14.9594 | -0.0166727 | -0.0570211 | 3.36301 | 3.42003 | -0.029861213 | -0.032847334 | 1.067152666 | 1.1 | 370.1654 | 4.82552 | 388.0278 | 0.04712707 | -0.01681325 | -0.03031614 | 0.0405975 | 0.5545975 |  |  | 622.001 | 1.418287 | 0.0299797 | 0.45081 | 15.488 | 15.0372 | -0.0125057 | -0.0365406 | 2.88537 | 2.92191 | -0.016811118 | -0.018828452 | 1.101171548 | 1.12 | 319.7797 | 2.99797 | 329.3666 | 0.02953909 | -0.01258455 | -0.01695403 | 0.02430147 | 0.7422752 |  |  | 933.0011 | 1.65412 | 0.0665726 | 1.0019 | 16.0517 | 15.0498 | -0.0248245 | -0.0796391 | 3.12845 | 3.20809 | -0.038549301 | -0.042018738 | 1.047981262 | 1.09 | 391.3687 | 6.65726 | 417.4232 | 0.06445033 | -0.02513782 | -0.03931199 | 0.05747352 | 0.6394442 |  |  | 933.001 | 1.395506 | 0.029283 | 0.43795 | 15.3937 | 14.9558 | -0.0118843 | -0.042944 | 3.57055 | 3.6135 | -0.016759927 | -0.018268321 | 1.071731679 | 1.09 | 320.8724 | 2.9283 | 330.2685 | 0.02886244 | -0.01195548 | -0.01690196 | 0.02413566 | 0.7073428 |  |  |  | 1.172586 | 0.0112719 | 0.169079 | 15.1691 | 15 | -0.00505237 | -0.0181888 | 3.58187 | 3.60006 |  |  |  |  | 271.4319 | 1.12719 | 274.4914 | 0.01120885 | -0.005065176 | -0.006143669 | 0.007328725 | 0.8244546 |  |  |  | 1.145031 | 0.0102129 | 0.153195 | 15.1533 | 15.0001 | -0.00451213 | -0.0162439 | 3.58382 | 3.60006 |  |  |  |  | 265.0534 | 1.02129 | 267.7604 | 0.0101611 | -0.00452234 | -0.00563876 | 0.006291111 | 0.8020097 |  |  |  | 1.658589 | 0.0454285 | 0.68142 | 15.6813 | 14.9998 | -0.0184828 | -0.0684598 | 3.63552 | 3.70398 |  |  |  |  | 383.9327 | 4.54285 | 401.3742 | 0.04442685 | -0.01865574 | -0.02577111 | 0.03889723 | 0.7239014 |  |  | 622.001 | 1.192532 | 0.0168668 | 0.253515 | 15.2839 | 15.0304 | -0.0088279 | -0.0291922 | 3.27762 | 3.30681 | -0.007827942 | -0.008845574 | 1.121154426 | 1.13 | 266.4995 | 1.68668 | 270.9945 | 0.01672614 | -0.008867097 | -0.007858741 | 0.01237485 | 1.12831
312 | [24 empty] | 936.001 | 1.693185 | 0.0660529 | 0.992979 | 16.0261 | 15.0331 | -0.020983 | -0.0644605 | 3.00757 | 3.07203 | -0.041856834 | -0.044786812 | 1.025213188 | 1.07 | 392.2678 | 6.60529 | 418.1782 | 0.06396295 | -0.02120627 | -0.04275807 | 0.0582229 | 0.4959595 |  |  | 936.001 | 1.627207 | 0.0486384 | 0.727602 | 15.687 | 14.9594 | -0.0168113 | -0.0574952 | 3.36253 | 3.42003 | -0.030075284 | -0.033082812 | 1.066917188 | 1.1 | 370.7466 | 4.86384 | 388.7792 | 0.04749256 | -0.01695421 | -0.03053682 | 0.04095035 | 0.5552056 |  |  | 624.001 | 1.42137 | 0.030231 | 0.454589 | 15.4917 | 15.0372 | -0.0126165 | -0.0368644 | 2.88505 | 2.92191 | -0.016936915 | -0.018969344 | 1.101030656 | 1.12 | 320.4748 | 3.0231 | 330.1631 | 0.02978305 | -0.01269676 | -0.01708198 | 0.02453276 | 0.7432839 |  |  | 936.0011 | 1.655256 | 0.0670753 | 1.00947 | 16.0593 | 15.0498 | -0.0250015 | -0.0802071 | 3.12788 | 3.20809 | -0.03882918 | -0.042323806 | 1.047676194 | 1.09 | 391.6375 | 6.70753 | 417.9068 | 0.06492154 | -0.02531935 | -0.03960313 | 0.05793665 | 0.6393268 |  |  | 936.001 | 1.399298 | 0.0295866 | 0.442491 | 15.3983 | 14.9558 | -0.0119304 | -0.0431106 | 3.57039 | 3.6135 | -0.017009606 | -0.018540471 | 1.071459529 | 1.09 | 321.7443 | 2.95866 | 331.2636 | 0.02915736 | -0.01200214 | -0.01715593 | 0.02441634 | 0.6995912 |  |  |  | 1.174881 | 0.0113676 | 0.170513 | 15.1705 | 15 | -0.00507759 | -0.0182796 | 3.58178 | 3.60006 |  |  |  |  | 271.9632 | 1.13676 | 275.0547 | 0.01130347 | -0.005090525 | -0.00621295 | 0.007415391 | 0.8193411 |  |  |  | 1.147076 | 0.0103072 | 0.154609 | 15.1547 | 15.0001 | -0.00456831 | -0.0164462 | 3.58362 | 3.60006 |  |  |  |  | 265.5268 | 1.03072 | 268.2636 | 0.01025444 | -0.004578777 | -0.005675666 | 0.00637718 | 0.8067382 |  |  |  | 1.66044 | 0.0456966 | 0.685443 | 15.6853 | 14.9998 | -0.0186157 | -0.0689523 | 3.63503 | 3.70398 |  |  |  |  | 384.3611 | 4.56966 | 401.9251 | 0.04468327 | -0.01879115 | -0.02589211 | 0.03914606 | 0.7257481 |  |  | 624.001 | 1.196623 | 0.0170225 | 0.255855 | 15.2863 | 15.0304 | -0.00890856 | -0.0294589 | 3.27735 | 3.30681 | -0.00790199 | -0.008929249 | 1.121070751 | 1.13 | 267.4136 | 1.70225 | 271.9657 | 0.01687924 | -0.008948478 | -0.007933376 | 0.01251236 | 1.127953
313 | [24 empty] | 939.001 | 1.694302 | 0.0665256 | 1.00008 | 16.0332 | 15.0331 | -0.0211272 | -0.0649033 | 3.00713 | 3.07203 | -0.042140997 | -0.045090867 | 1.024909133 | 1.07 | 392.5266 | 6.65256 | 418.6396 | 0.06440626 | -0.02135357 | -0.04305469 | 0.05865988 | 0.4959639 |  |  | 939.001 | 1.629617 | 0.0490454 | 0.73369 | 15.6931 | 14.9594 | -0.0169516 | -0.0579751 | 3.36205 | 3.42003 | -0.030313877 | -0.033345265 | 1.066654735 | 1.1 | 371.2958 | 4.90454 | 389.5061 | 0.04788061 | -0.01709692 | -0.03078284 | 0.04132616 | 0.5554043 |  |  | 626.001 | 1.42397 | 0.0304559 | 0.45797 | 15.4951 | 15.0372 | -0.0127222 | -0.0371732 | 2.88474 | 2.92191 | -0.017047004 | -0.019092644 | 1.100907356 | 1.12 | 321.0611 | 3.04559 | 330.8393 | 0.03000133 | -0.01280382 | -0.01719398 | 0.02474028 | 0.7446689 |  |  | 939.0011 | 1.656224 | 0.0675568 | 1.01671 | 16.0665 | 15.0498 | -0.0251534 | -0.0806943 | 3.12739 | 3.20809 | -0.039109387 | -0.042629232 | 1.047370768 | 1.09 | 391.8666 | 6.75568 | 418.3399 | 0.06537267 | -0.02547515 | -0.0398947 | 0.05838054 | 0.6385598 |  |  | 939.001 | 1.403023 | 0.0298859 | 0.446967 | 15.4027 | 14.9558 | -0.012097 | -0.0437123 | 3.56978 | 3.6135 | -0.017122487 | -0.018663511 | 1.071336489 | 1.09 | 322.6008 | 2.98859 | 332.2421 | 0.02944802 | -0.01217076 | -0.01727077 | 0.02469299 | 0.704703 |  |  |  | 1.176984 | 0.0114547 | 0.171821 | 15.1718 | 15 | -0.00514449 | -0.0185205 | 3.58154 | 3.60006 |  |  |  |  | 272.45 | 1.14547 | 275.5708 | 0.01138959 | -0.005157768 | -0.006231823 | 0.007494213 | 0.82765 |  |  |  | 1.149377 | 0.0103953 | 0.155931 | 15.1561 | 15.0001 | -0.00456068 | -0.0164187 | 3.58364 | 3.60006 |  |  |  |  | 266.0596 | 1.03953 | 268.8254 | 0.01034164 | -0.004571112 | -0.005770529 | 0.006456259 | 0.7921478 |  |  |  | 1.662044 | 0.0459711 | 0.68956 | 15.6894 | 14.9998 | -0.0186994 | -0.0692624 | 3.63472 | 3.70398 |  |  |  |  | 384.7325 | 4.59711 | 402.419 | 0.04494574 | -0.01887644 | -0.02606929 | 0.03940172 | 0.7240873 |  |  | 626.001 | 1.200618 | 0.0171809 | 0.258237 | 15.2886 | 15.0304 | -0.00900406 | -0.0297747 | 3.27704 | 3.30681 | -0.007957404 | -0.008991867 | 1.121008133 | 1.13 | 268.3065 | 1.71809 | 272.9162 | 0.01703498 | -0.009044842 | -0.007989233 | 0.01265283 | 1.132129
314 | [24 empty] | 942.001 | 1.695302 | 0.0669918 | 1.00709 | 16.0402 | 15.0331 | -0.0212539 | -0.0652927 | 3.00674 | 3.07203 | -0.042434822 | -0.045405259 | 1.024594741 | 1.07 | 392.7583 | 6.69918 | 419.0699 | 0.06484329 | -0.02148302 | -0.04336149 | 0.059091 | 0.49544 |  |  | 942.001 | 1.631877 | 0.0494446 | 0.739662 | 15.6991 | 14.9594 | -0.0171434 | -0.058631 | 3.3614 | 3.42003 | -0.030497041 | -0.033546745 | 1.066453255 | 1.1 | 371.8107 | 4.94446 | 390.1947 | 0.04826107 | -0.01729205 | -0.03097175 | 0.04169504 | 0.5583168 |  |  | 628.001 | 1.426682 | 0.0307049 | 0.461714 | 15.4989 | 15.0372 | -0.0127859 | -0.0373592 | 2.88456 | 2.92191 | -0.01722668 | -0.019293882 | 1.100706118 | 1.12 | 321.6724 | 3.07049 | 331.5493 | 0.03024294 | -0.01286834 | -0.01737679 | 0.0249706 | 0.740548 |  |  | 942.0011 | 1.657311 | 0.068039 | 1.02397 | 16.0738 | 15.0498 | -0.0252963 | -0.0811528 | 3.12693 | 3.20809 | -0.039404489 | -0.042950893 | 1.047049107 | 1.09 | 392.1237 | 6.8039 | 418.8034 | 0.06582426 | -0.02562175 | -0.04020186 | 0.05882438 | 0.6373275 |  |  | 942.001 | 1.406609 | 0.0301844 | 0.451431 | 15.4072 | 14.9558 | -0.0121144 | -0.0437754 | 3.56972 | 3.6135 | -0.017393042 | -0.018958415 | 1.071041585 | 1.09 | 323.4253 | 3.01844 | 333.1877 | 0.02973782 | -0.01218838 | -0.01754608 | 0.02496926 | 0.6946497 |  |  |  | 1.179104 | 0.0115446 | 0.173169 | 15.1732 | 15 | -0.00521983 | -0.0187917 | 3.58127 | 3.60006 |  |  |  |  | 272.9407 | 1.15446 | 276.0917 | 0.01147847 | -0.005233501 | -0.006244969 | 0.007575728 | 0.8380348 |  |  |  | 1.15157 | 0.01048 | 0.157201 | 15.1573 | 15.0001 | -0.00465657 | -0.0167639 | 3.5833 | 3.60006 |  |  |  |  | 266.5672 | 1.048 | 269.3608 | 0.01042547 | -0.004667446 | -0.00575802 | 0.006532345 | 0.8105991 |  |  |  | 1.66363 | 0.0462475 | 0.693705 | 15.6936 | 14.9998 | -0.0188721 | -0.0699019 | 3.63408 | 3.70398 |  |  |  |  | 385.0995 | 4.62475 | 402.9093 | 0.04520995 | -0.01905245 | -0.0261575 | 0.03965918 | 0.7283742 |  |  | 628.001 | 1.20461 | 0.0173341 | 0.260539 | 15.2909 | 15.0304 | -0.00907727 | -0.0300168 | 3.27679 | 3.30681 | -0.008030948 | -0.009074971 | 1.120925029 | 1.13 | 269.1986 | 1.73341 | 273.865 | 0.01718558 | -0.009118719 | -0.00806337 | 0.0127882 | 1.130882
315 | [24 empty] | 945.001 | 1.696393 | 0.0674541 | 1.01404 | 16.0471 | 15.0331 | -0.0214101 | -0.0657725 | 3.00626 | 3.07203 | -0.042693734 | -0.045682295 | 1.024317705 | 1.07 | 393.0111 | 6.74541 | 419.5213 | 0.06527647 | -0.02164262 | -0.04363191 | 0.05951799 | 0.4960273 |  |  | 945.001 | 1.634111 | 0.0498461 | 0.745668 | 15.7051 | 14.9594 | -0.0172441 | -0.0589752 | 3.36105 | 3.42003 | -0.030766511 | -0.033843162 | 1.066156838 | 1.1 | 372.3197 | 4.98461 | 390.8784 | 0.04864358 | -0.01739451 | -0.03124974 | 0.04206604 | 0.556629 |  |  | 630.001 | 1.429737 | 0.0309345 | 0.465167 | 15.5023 | 15.0372 | -0.0129049 | -0.0377072 | 2.88421 | 2.92191 | -0.017322991 | -0.01940175 | 1.10059825 | 1.12 | 322.3613 | 3.09345 | 332.3334 | 0.03046567 | -0.01298889 | -0.01747479 | 0.02518087 | 0.7432932 |  |  | 945.0011 | 1.658517 | 0.0685235 | 1.03126 | 16.081 | 15.0498 | -0.0254772 | -0.0817329 | 3.12635 | 3.20809 | -0.03965645 | -0.043225531 | 1.046774469 | 1.09 | 392.4091 | 6.85235 | 419.2984 | 0.06627779 | -0.02580736 | -0.04046419 | 0.05926964 | 0.6377827 |  |  | 945.001 | 1.410363 | 0.0304577 | 0.455518 | 15.4113 | 14.9558 | -0.0123707 | -0.0447017 | 3.5688 | 3.6135 | -0.017401214 | -0.018967324 | 1.071032676 | 1.09 | 324.2885 | 3.04577 | 334.1656 | 0.03000307 | -0.01244785 | -0.01755439 | 0.02522052 | 0.7091019 |  |  |  | 1.181331 | 0.0116362 | 0.174544 | 15.1745 | 15 | -0.0052493 | -0.0188978 | 3.58116 | 3.60006 |  |  |  |  | 273.4563 | 1.16362 | 276.6383 | 0.01156902 | -0.005263126 | -0.006305894 | 0.007658552 | 0.834636 |  |  |  | 1.153778 | 0.0105783 | 0.158675 | 15.1588 | 15.0001 | -0.00468938 | -0.0168821 | 3.58318 | 3.60006 |  |  |  |  | 267.0783 | 1.05783 | 269.9035 | 0.01052274 | -0.00470041 | -0.005822332 | 0.006621777 | 0.8073071 |  |  |  | 1.665339 | 0.0465342 | 0.698006 | 15.6979 | 14.9998 | -0.0188901 | -0.0699686 | 3.63401 | 3.70398 |  |  |  |  | 385.495 | 4.65342 | 403.4337 | 0.04548394 | -0.0190708 | -0.02641315 | 0.03992595 | 0.7220192 |  |  | 630.001 | 1.208522 | 0.0174905 | 0.26289 | 15.2933 | 15.0304 | -0.00913622 | -0.0302117 | 3.2766 | 3.30681 | -0.008129107 | -0.009185891 | 1.120814109 | 1.13 | 270.0729 | 1.74905 | 274.7966 | 0.0173393 | -0.009178211 | -0.008162328 | 0.01292696 | 1.12446
316 | [24 empty] | 948.001 | 1.697714 | 0.0679351 | 1.02127 | 16.0544 | 15.0331 | -0.0215855 | -0.0663113 | 3.00572 | 3.07203 | -0.042957116 | -0.045964114 | 1.024035886 | 1.07 | 393.3172 | 6.79351 | 420.0373 | 0.06572697 | -0.02182187 | -0.04390708 | 0.05996141 | 0.4970013 |  |  | 948.001 | 1.636439 | 0.050246 | 0.751651 | 15.7111 | 14.9594 | -0.0174049 | -0.0595252 | 3.3605 | 3.42003 | -0.030978087 | -0.034075896 | 1.065924104 | 1.1 | 372.8501 | 5.0246 | 391.5844 | 0.04902442 | -0.01755815 | -0.03146805 | 0.04243501 | 0.5579673 |  |  | 632.001 | 1.432623 | 0.0311677 | 0.468673 | 15.5058 | 15.0372 | -0.0130006 | -0.0379868 | 2.88393 | 2.92191 | -0.017449416 | -0.019543346 | 1.100456654 | 1.12 | 323.0121 | 3.11677 | 333.0797 | 0.03069185 | -0.01308585 | -0.01760345 | 0.02539518 | 0.7433683 |  |  | 948.0011 | 1.65965 | 0.0690147 | 1.03866 | 16.0884 | 15.0498 | -0.0256166 | -0.0821803 | 3.1259 | 3.20809 | -0.039959983 | -0.043556381 | 1.046443619 | 1.09 | 392.6771 | 6.90147 | 419.7776 | 0.06673738 | -0.02595042 | -0.04078031 | 0.05972122 | 0.6363467 |  |  | 948.001 | 1.414052 | 0.0308044 | 0.460704 | 15.4165 | 14.9558 | -0.0124551 | -0.0450065 | 3.56849 | 3.6135 | -0.017647315 | -0.019235573 | 1.070764427 | 1.09 | 325.1366 | 3.08044 | 335.1523 | 0.03033947 | -0.01253331 | -0.01780489 | 0.02554279 | 0.7039256 |  |  |  | 1.183416 | 0.0117198 | 0.175798 | 15.1758 | 15 | -0.00526779 | -0.0189644 | 3.5811 | 3.60006 |  |  |  |  | 273.9389 | 1.17198 | 277.1494 | 0.01165166 | -0.005281714 | -0.006369941 | 0.007733963 | 0.8291621 |  |  |  | 1.155913 | 0.0106495 | 0.159744 | 15.1599 | 15.0001 | -0.00472612 | -0.0170143 | 3.58305 | 3.60006 |  |  |  |  | 267.5724 | 1.06495 | 270.4219 | 0.01059319 | -0.004737323 | -0.00585587 | 0.006684737 | 0.8089871 |  |  |  | 1.666927 | 0.0468155 | 0.702226 | 15.7021 | 14.9998 | -0.0190034 | -0.0703883 | 3.63359 | 3.70398 |  |  |  |  | 385.8627 | 4.68155 | 403.927 | 0.0457527 | -0.01918629 | -0.02656641 | 0.04018791 | 0.7222008 |  |  | 632.001 | 1.212455 | 0.0176466 | 0.265236 | 15.2956 | 15.0304 | -0.00922934 | -0.0305197 | 3.27629 | 3.30681 | -0.008184418 | -0.009248393 | 1.120751607 | 1.13 | 270.9519 | 1.76466 | 275.7333 | 0.01749271 | -0.009272194 | -0.008218094 | 0.01306533 | 1.128266
317 | [24 empty] | 951.001 | 1.698895 | 0.0684012 | 1.02828 | 16.0614 | 15.0331 | -0.021761 | -0.0668506 | 3.00518 | 3.07203 | -0.043202326 | -0.046226489 | 1.023773511 | 1.07 | 393.5908 | 6.84012 | 420.5128 | 0.06616333 | -0.02200126 | -0.04416333 | 0.06039123 | 0.4981795 |  |  | 951.001 | 1.638877 | 0.0506368 | 0.757497 | 15.7169 | 14.9594 | -0.0175507 | -0.0600238 | 3.36 | 3.42003 | -0.031191538 | -0.034310692 | 1.065689308 | 1.1 | 373.4055 | 5.06368 | 392.3136 | 0.04939646 | -0.01770654 | -0.03168835 | 0.04279477 | 0.5587712 |  |  | 634.001 | 1.435363 | 0.0314125 | 0.472355 | 15.5095 | 15.0372 | -0.013081 | -0.0382215 | 2.88369 | 2.92191 | -0.017602062 | -0.019714309 | 1.100285691 | 1.12 | 323.6298 | 3.14125 | 333.7958 | 0.03092922 | -0.01316731 | -0.01775882 | 0.02562116 | 0.7414518 |  |  | 951.0011 | 1.660948 | 0.0695174 | 1.04622 | 16.096 | 15.0498 | -0.0257813 | -0.0827086 | 3.12538 | 3.20809 | -0.040253626 | -0.043876452 | 1.046123548 | 1.09 | 392.9842 | 6.95174 | 420.3035 | 0.06720752 | -0.02611946 | -0.04108622 | 0.06018257 | 0.6357231 |  |  | 951.001 | 1.417878 | 0.0311241 | 0.465485 | 15.4213 | 14.9558 | -0.0125453 | -0.0453324 | 3.56816 | 3.6135 | -0.017862256 | -0.019469859 | 1.070530141 | 1.09 | 326.0163 | 3.11241 | 336.1633 | 0.03064957 | -0.01262466 | -0.01802371 | 0.02583842 | 0.7004471 |  |  |  | 1.185465 | 0.0118152 | 0.177228 | 15.1772 | 15 | -0.00535711 | -0.0192859 | 3.58078 | 3.60006 |  |  |  |  | 274.4133 | 1.18152 | 277.6555 | 0.01174595 | -0.005371511 | -0.006374435 | 0.007821099 | 0.8426646 |  |  |  | 1.158046 | 0.0107342 | 0.161014 | 15.1611 | 15.0001 | -0.00474041 | -0.0170658 | 3.583 | 3.60006 |  |  |  |  | 268.0663 | 1.07342 | 270.9437 | 0.010677 | -0.004751681 | -0.005925316 | 0.006760999 | 0.8019288 |  |  |  | 1.668508 | 0.047092 | 0.706373 | 15.7062 | 14.9998 | -0.0191217 | -0.0708263 | 3.63316 | 3.70398 |  |  |  |  | 386.2287 | 4.7092 | 404.417 | 0.0460168 | -0.01930688 | -0.02670991 | 0.04044526 | 0.7228359 |  |  | 634.001 | 1.216302 | 0.0178003 | 0.267546 | 15.298 | 15.0304 | -0.00929775 | -0.0307459 | 3.27606 | 3.30681 | -0.008270397 | -0.009345549 | 1.120654451 | 1.13 | 271.8115 | 1.78003 | 276.6498 | 0.01764373 | -0.009341244 | -0.008304786 | 0.01320164 | 1.124802
318 | [24 empty] | 954.001 | 1.700206 | 0.0688826 | 1.03552 | 16.0686 | 15.0331 | -0.0218523 | -0.0671309 | 3.0049 | 3.07203 | -0.043541931 | -0.046589866 | 1.023410134 | 1.07 | 393.8945 | 6.88826 | 421.027 | 0.0666138 | -0.0220946 | -0.04451833 | 0.06083465 | 0.4963034 |  |  | 954.001 | 1.641273 | 0.0510477 | 0.763643 | 15.7231 | 14.9594 | -0.0176896 | -0.0604989 | 3.35953 | 3.42003 | -0.03143808 | -0.034581888 | 1.065418112 | 1.1 | 373.9514 | 5.10477 | 393.0407 | 0.04978748 | -0.01784793 | -0.03194286 | 0.04317355 | 0.5587455 |  |  | 636.001 | 1.438015 | 0.0316598 | 0.476073 | 15.5132 | 15.0372 | -0.0131836 | -0.0385214 | 2.88339 | 2.92191 | -0.017734182 | -0.019862284 | 1.100137716 | 1.12 | 324.2277 | 3.16598 | 334.4926 | 0.03116896 | -0.01327128 | -0.01789332 | 0.02584982 | 0.7416889 |  |  | 954.0011 | 1.66221 | 0.0699877 | 1.0533 | 16.1031 | 15.0498 | -0.02595 | -0.0832498 | 3.12484 | 3.20809 | -0.040511007 | -0.044156998 | 1.045843002 | 1.09 | 393.2828 | 6.99877 | 420.8078 | 0.06764715 | -0.02629264 | -0.04135444 | 0.06061378 | 0.6357877 |  |  | 954.001 | 1.421581 | 0.0314332 | 0.470108 | 15.4259 | 14.9558 | -0.0126533 | -0.0457225 | 3.56777 | 3.6135 | -0.018047801 | -0.019672104 | 1.070327896 | 1.09 | 326.8678 | 3.14332 | 337.1423 | 0.03094929 | -0.01273403 | -0.01821265 | 0.02612413 | 0.6991863 |  |  |  | 1.187617 | 0.0119034 | 0.178552 | 15.1786 | 15 | -0.00532224 | -0.0191604 | 3.5809 | 3.60006 |  |  |  |  | 274.9114 | 1.19034 | 278.1837 | 0.01183311 | -0.005336454 | -0.006496658 | 0.007900798 | 0.8214152 |  |  |  | 1.16015 | 0.0108278 | 0.162419 | 15.1625 | 15.0001 | -0.00480161 | -0.0172861 | 3.58278 | 3.60006 |  |  |  |  | 268.5531 | 1.08278 | 271.461 | 0.0107696 | -0.004813175 | -0.005956424 | 0.006846125 | 0.8080644 |  |  |  | 1.670189 | 0.047372 | 0.710573 | 15.7104 | 14.9998 | -0.0192102 | -0.0711543 | 3.63283 | 3.70398 |  |  |  |  | 386.6178 | 4.7372 | 404.9326 | 0.04628417 | -0.01939711 | -0.02688706 | 0.04070553 | 0.7214294 |  |  | 636.001 | 1.219998 | 0.0179585 | 0.269923 | 15.3003 | 15.0304 | -0.00940503 | -0.0311007 | 3.27571 | 3.30681 | -0.00831353 | -0.009394289 | 1.120605711 | 1.13 | 272.6373 | 1.79585 | 277.5335 | 0.01779915 | -0.009449537 | -0.00834828 | 0.01334287 | 1.131914
319 | [24 empty] | 957.001 | 1.701444 | 0.0693473 | 1.0425 | 16.0756 | 15.0331 | -0.0220206 | -0.0676479 | 3.00438 | 3.07203 | -0.043792941 | -0.046858447 | 1.023141553 | 1.07 | 394.1812 | 6.93473 | 421.5166 | 0.06704846 | -0.02226667 | -0.0447808 | 0.06126259 | 0.497237 |  |  | 957.001 | 1.64363 | 0.0514717 | 0.769987 | 15.7294 | 14.9594 | -0.017863 | -0.0610921 | 3.35894 | 3.42003 | -0.031655952 | -0.034821547 | 1.065178453 | 1.1 | 374.4886 | 5.14717 | 393.7641 | 0.0501908 | -0.01802447 | -0.03216783 | 0.0435647 | 0.5603259 |  |  | 638.001 | 1.440898 | 0.0319024 | 0.479722 | 15.5169 | 15.0372 | -0.0132777 | -0.0387962 | 2.88312 | 2.92191 | -0.017876437 | -0.020021609 | 1.099978391 | 1.12 | 324.8777 | 3.19024 | 335.2421 | 0.03140409 | -0.01336664 | -0.01803815 | 0.02607303 | 0.7410204 |  |  | 957.0011 | 1.663294 | 0.0704731 | 1.0606 | 16.1104 | 15.0498 | -0.0261159 | -0.0837821 | 3.1243 | 3.20809 | -0.040780012 | -0.044450214 | 1.045549786 | 1.09 | 393.5394 | 7.04731 | 421.2733 | 0.0681007 | -0.02646298 | -0.04163484 | 0.06105954 | 0.635597 |  |  | 957.001 | 1.425417 | 0.0317574 | 0.474956 | 15.4307 | 14.9558 | -0.0127205 | -0.0459654 | 3.56753 | 3.6135 | -0.018287217 | -0.019933066 | 1.070066934 | 1.09 | 327.7499 | 3.17574 | 338.1584 | 0.03126356 | -0.0128021 | -0.0184565 | 0.02642386 | 0.6936365 |  |  |  | 1.189741 | 0.0119949 | 0.179923 | 15.1799 | 15 | -0.00538894 | -0.0194005 | 3.58066 | 3.60006 |  |  |  |  | 275.4029 | 1.19949 | 278.7063 | 0.01192353 | -0.005403513 | -0.006520019 | 0.00798383 | 0.8287573 |  |  |  | 1.162182 | 0.0109227 | 0.163843 | 15.164 | 15.0001 | -0.00480261 | -0.0172897 | 3.58277 | 3.60006 |  |  |  |  | 269.0235 | 1.09227 | 271.962 | 0.01086348 | -0.00481418 | -0.006049299 | 0.006932763 | 0.7958244 |  |  |  | 1.671803 | 0.0476503 | 0.714747 | 15.7146 | 14.9998 | -0.0192852 | -0.071432 | 3.63255 | 3.70398 |  |  |  |  | 386.9914 | 4.76503 | 405.4317 | 0.04654985 | -0.01947359 | -0.02707626 | 0.04096433 | 0.7192125 |  |  | 638.001 | 1.22405 | 0.0181005 | 0.272058 | 15.3025 | 15.0304 | -0.00945341 | -0.0312606 | 3.27555 | 3.30681 | -0.008407669 | -0.009500665 | 1.120499335 | 1.13 | 273.5429 | 1.81005 | 278.4942 | 0.01793864 | -0.009498377 | -0.008443213 | 0.01346693 | 1.124972
320 | [24 empty] | 960.001 | 1.702461 | 0.0698387 | 1.04989 | 16.083 | 15.0331 | -0.0221762 | -0.0681258 | 3.0039 | 3.07203 | -0.044080181 | -0.047165793 | 1.022834207 | 1.07 | 394.4168 | 6.98387 | 421.9623 | 0.06750789 | -0.02242579 | -0.04508124 | 0.0617159 | 0.4974528 |  |  | 960.001 | 1.645896 | 0.0518761 | 0.776037 | 15.7355 | 14.9594 | -0.0179948 | -0.0615426 | 3.35848 | 3.42003 | -0.031898759 | -0.035088635 | 1.064911365 | 1.1 | 375.0047 | 5.18761 | 394.4585 | 0.05057533 | -0.01815868 | -0.03241861 | 0.04393755 | 0.5601312 |  |  | 640.001 | 1.443405 | 0.0321375 | 0.483256 | 15.5204 | 15.0372 | -0.0133652 | -0.0390521 | 2.88286 | 2.92191 | -0.018009359 | -0.020170482 | 1.099829518 | 1.12 | 325.4431 | 3.21375 | 335.902 | 0.03163189 | -0.01345532 | -0.0181735 | 0.02629034 | 0.7403812 |  |  | 960.0011 | 1.66472 | 0.0709767 | 1.06818 | 16.118 | 15.0498 | -0.0262733 | -0.0842869 | 3.1238 | 3.20809 | -0.041078844 | -0.04477594 | 1.04522406 | 1.09 | 393.8766 | 7.09767 | 421.8327 | 0.06857104 | -0.02662461 | -0.04194642 | 0.06152053 | 0.634729 |  |  | 960.001 | 1.428789 | 0.0320518 | 0.479359 | 15.4351 | 14.9558 | -0.0129326 | -0.0467318 | 3.56677 | 3.6135 | -0.018357947 | -0.020010162 | 1.069989838 | 1.09 | 328.5253 | 3.20518 | 339.0551 | 0.03154886 | -0.01301695 | -0.01852855 | 0.02669633 | 0.7025351 |  |  |  | 1.19188 | 0.0120781 | 0.181172 | 15.1812 | 15 | -0.00547561 | -0.0197125 | 3.58035 | 3.60006 |  |  |  |  | 275.8983 | 1.20781 | 279.2306 | 0.01200574 | -0.005490656 | -0.006515086 | 0.00805863 | 0.8427604 |  |  |  | 1.164392 | 0.0110095 | 0.165143 | 15.1653 | 15.0001 | -0.0048281 | -0.0173815 | 3.58268 | 3.60006 |  |  |  |  | 269.5351 | 1.10095 | 272.5026 | 0.01094934 | -0.004839793 | -0.006109544 | 0.007010807 | 0.7921693 |  |  |  | 1.673173 | 0.0479204 | 0.718799 | 15.7186 | 14.9998 | -0.0194404 | -0.0720069 | 3.63198 | 3.70398 |  |  |  |  | 387.3085 | 4.79204 | 405.8685 | 0.04680763 | -0.01963185 | -0.02717578 | 0.04121609 | 0.7224025 |  |  | 640.001 | 1.227981 | 0.0182558 | 0.274392 | 15.3048 | 15.0304 | -0.00954745 | -0.0315716 | 3.27524 | 3.30681 | -0.008462845 | -0.009563015 | 1.120436985 | 1.13 | 274.4213 | 1.82558 | 279.4311 | 0.01809116 | -0.009593319 | -0.008498858 | 0.01360441 | 1.128777
321 | [24 empty] | 963.001 | 1.703437 | 0.0703355 | 1.05736 | 16.0905 | 15.0331 | -0.0223289 | -0.0685949 | 3.00343 | 3.07203 | -0.044376228 | -0.047482564 | 1.022517436 | 1.07 | 394.6429 | 7.03355 | 422.4003 | 0.06797215 | -0.02258196 | -0.04539099 | 0.06217415 | 0.4974989 |  |  | 963.001 | 1.64797 | 0.0522894 | 0.782219 | 15.7416 | 14.9594 | -0.0181691 | -0.0621387 | 3.35789 | 3.42003 | -0.032103871 | -0.035314258 | 1.064685742 | 1.1 | 375.4774 | 5.22894 | 395.1109 | 0.05096817 | -0.01833619 | -0.0326305 | 0.04431941 | 0.5619339 |  |  | 642.001 | 1.446226 | 0.0323813 | 0.486923 | 15.5241 | 15.0372 | -0.0134466 | -0.0392898 | 2.88262 | 2.92191 | -0.018161667 | -0.020341067 | 1.099658933 | 1.12 | 326.079 | 3.23813 | 336.6379 | 0.03186808 | -0.01353782 | -0.01832861 | 0.02651482 | 0.7386169 |  |  | 963.0011 | 1.665657 | 0.0714727 | 1.07565 | 16.1254 | 15.0498 | -0.0264247 | -0.0847726 | 3.12331 | 3.20809 | -0.041368525 | -0.045091693 | 1.044908307 | 1.09 | 394.0985 | 7.14727 | 422.2658 | 0.06903406 | -0.02678011 | -0.04224856 | 0.06197631 | 0.6338703 |  |  | 963.001 | 1.432326 | 0.0323692 | 0.484106 | 15.4399 | 14.9558 | -0.0130313 | -0.0470885 | 3.56641 | 3.6135 | -0.018564064 | -0.02023483 | 1.06976517 | 1.09 | 329.3384 | 3.23692 | 339.9988 | 0.03185636 | -0.01311695 | -0.01873854 | 0.02699032 | 0.6999987 |  |  |  | 1.194042 | 0.012167 | 0.182505 | 15.1825 | 15 | -0.00551077 | -0.0198391 | 3.58022 | 3.60006 |  |  |  |  | 276.3987 | 1.2167 | 279.7617 | 0.01209358 | -0.00552601 | -0.006567567 | 0.008138958 | 0.8414091 |  |  |  | 1.166662 | 0.0111067 | 0.166603 | 15.1667 | 15.0001 | -0.00488152 | -0.0175738 | 3.58249 | 3.60006 |  |  |  |  | 270.0606 | 1.11067 | 273.0601 | 0.01104547 | -0.004893474 | -0.006152 | 0.007098887 | 0.7954281 |  |  |  | 1.674906 | 0.0482075 | 0.723106 | 15.723 | 14.9998 | -0.0195365 | -0.072363 | 3.63162 | 3.70398 |  |  |  |  | 387.7096 | 4.82075 | 406.4002 | 0.04708156 | -0.01972986 | -0.0273517 | 0.0414827 | 0.7213394 |  |  | 641.9988 | 1.231862 | 0.0184149 | 0.276784 | 15.3072 | 15.0304 | -0.00961326 | -0.0317892 | 3.27502 | 3.30681 | -0.008551711 | -0.009663433 | 1.120336567 | 1.13 | 275.2887 | 1.84149 | 280.3581 | 0.0182474 | -0.009659766 | -0.008588487 | 0.01374576 | 1.124734
322 | [24 empty] | 966.001 | 1.70446 | 0.0708126 | 1.06453 | 16.0976 | 15.0331 | -0.0224826 | -0.0690671 | 3.00296 | 3.07203 | -0.044648214 | -0.047773589 | 1.022226411 | 1.07 | 394.8801 | 7.08126 | 422.8426 | 0.0684178 | -0.02273919 | -0.04567564 | 0.06261373 | 0.4978405 |  |  | 966.001 | 1.649885 | 0.0526948 | 0.788283 | 15.7477 | 14.9594 | -0.018317 | -0.0626447 | 3.35738 | 3.42003 | -0.032331823 | -0.035565005 | 1.064434995 | 1.1 | 375.9137 | 5.26948 | 395.7224 | 0.05135335 | -0.01848683 | -0.03286604 | 0.0446943 | 0.5624904 |  |  | 644.001 | 1.448965 | 0.0326379 | 0.490781 | 15.5279 | 15.0372 | -0.0135482 | -0.0395866 | 2.88233 | 2.92191 | -0.018303182 | -0.020499564 | 1.099500436 | 1.12 | 326.6966 | 3.26379 | 337.3593 | 0.0321166 | -0.01364081 | -0.01847276 | 0.02675187 | 0.7384287 |  |  | 966.0011 | 1.666205 | 0.0719896 | 1.08343 | 16.1332 | 15.0498 | -0.0265977 | -0.0853277 | 3.12276 | 3.20809 | -0.041663241 | -0.045412933 | 1.044587067 | 1.09 | 394.228 | 7.19896 | 422.6084 | 0.06951636 | -0.02695782 | -0.04255604 | 0.06245289 | 0.6334663 |  |  | 966.001 | 1.435677 | 0.0326896 | 0.488899 | 15.4447 | 14.9558 | -0.0131425 | -0.0474904 | 3.56601 | 3.6135 | -0.018759027 | -0.02044734 | 1.06955266 | 1.09 | 330.109 | 3.26896 | 340.9001 | 0.03216666 | -0.01322963 | -0.01893721 | 0.02728772 | 0.6986049 |  |  |  | 1.19615 | 0.0122553 | 0.18383 | 15.1838 | 15 | -0.00554593 | -0.0199657 | 3.5801 | 3.60006 |  |  |  |  | 276.8867 | 1.22553 | 280.28 | 0.01218081 | -0.005561366 | -0.006619446 | 0.008218866 | 0.8401558 |  |  |  | 1.168768 | 0.0111856 | 0.167785 | 15.1679 | 15.0001 | -0.00493051 | -0.0177501 | 3.58231 | 3.60006 |  |  |  |  | 270.5482 | 1.11856 | 273.5744 | 0.0111235 | -0.004942705 | -0.006180799 | 0.007169483 | 0.7996871 |  |  |  | 1.676516 | 0.0484914 | 0.727364 | 15.7272 | 14.9998 | -0.019626 | -0.0726942 | 3.63129 | 3.70398 |  |  |  |  | 388.0825 | 4.84914 | 406.9012 | 0.04735237 | -0.01982115 | -0.02753122 | 0.04174661 | 0.7199516 |  |  | 644.001 | 1.235895 | 0.0185724 | 0.279151 | 15.3096 | 15.0304 | -0.00967729 | -0.032001 | 3.27481 | 3.30681 | -0.008643567 | -0.009767231 | 1.120232769 | 1.13 | 276.19 | 1.85724 | 281.3195 | 0.01840204 | -0.009724419 | -0.008681139 | 0.01388497 | 1.120178
323 | [24 empty] | 969.001 | 1.705112 | 0.0712907 | 1.07172 | 16.1048 | 15.0331 | -0.0226553 | -0.0695976 | 3.00243 | 3.07203 | -0.044906758 | -0.048050231 | 1.021949769 | 1.07 | 395.0311 | 7.12907 | 423.1931 | 0.06886418 | -0.02291587 | -0.04594631 | 0.0630553 | 0.4987533 |  |  | 969.001 | 1.651989 | 0.0531342 | 0.794857 | 15.7543 | 14.9594 | -0.0184602 | -0.0631344 | 3.35689 | 3.42003 | -0.032596022 | -0.035855624 | 1.064144376 | 1.1 | 376.3929 | 5.31342 | 396.3923 | 0.05177067 | -0.01863272 | -0.03313911 | 0.04510035 | 0.5622576 |  |  | 646.001 | 1.451489 | 0.0328609 | 0.494135 | 15.5313 | 15.0372 | -0.0135961 | -0.0397267 | 2.88219 | 2.92191 | -0.018470413 | -0.020686863 | 1.099313137 | 1.12 | 327.2658 | 3.28609 | 338.02 | 0.03233252 | -0.01368937 | -0.01864312 | 0.02695729 | 0.7342855 |  |  | 969.0011 | 1.666632 | 0.0725049 | 1.09118 | 16.141 | 15.0498 | -0.026754 | -0.0858292 | 3.12226 | 3.20809 | -0.041972955 | -0.045750521 | 1.044249479 | 1.09 | 394.3291 | 7.25049 | 422.9199 | 0.06999694 | -0.0271184 | -0.04287927 | 0.06292826 | 0.6324362 |  |  | 969.001 | 1.439082 | 0.0330122 | 0.493722 | 15.4495 | 14.9558 | -0.0132735 | -0.0479636 | 3.56553 | 3.6135 | -0.018931833 | -0.020635698 | 1.069364302 | 1.09 | 330.8919 | 3.30122 | 341.8154 | 0.032479 | -0.01336238 | -0.01911333 | 0.02758696 | 0.699113 |  |  |  | 1.198406 | 0.0123505 | 0.185258 | 15.1853 | 15 | -0.00558105 | -0.0200921 | 3.57997 | 3.60006 |  |  |  |  | 277.4088 | 1.23505 | 280.8349 | 0.01227485 | -0.005596682 | -0.006678173 | 0.008305065 | 0.838056 |  |  |  | 1.170929 | 0.0112638 | 0.168958 | 15.1691 | 15.0001 | -0.00500116 | -0.0180045 | 3.58206 | 3.60006 |  |  |  |  | 271.0484 | 1.12638 | 274.1015 | 0.01120084 | -0.005013708 | -0.006187128 | 0.007239198 | 0.8103449 |  |  |  | 1.678072 | 0.0487563 | 0.731337 | 15.7312 | 14.9998 | -0.0196952 | -0.0729507 | 3.63103 | 3.70398 |  |  |  |  | 388.4427 | 4.87563 | 407.3817 | 0.04760499 | -0.01989174 | -0.02771325 | 0.0419926 | 0.7177698 |  |  | 646.001 | 1.239732 | 0.0187378 | 0.281637 | 15.312 | 15.0304 | -0.00976491 | -0.0322907 | 3.27452 | 3.30681 | -0.008711169 | -0.009843621 | 1.120156379 | 1.13 | 277.0475 | 1.87378 | 282.2388 | 0.01856441 | -0.009812899 | -0.008749333 | 0.01403258 | 1.12156
324 | [24 empty] | 972.001 | 1.706013 | 0.0717812 | 1.07909 | 16.1122 | 15.0331 | -0.0227926 | -0.0700196 | 3.00201 | 3.07203 | -0.04521185 | -0.04837668 | 1.02162332 | 1.07 | 395.2397 | 7.17812 | 423.6105 | 0.06932194 | -0.02305637 | -0.0462658 | 0.06350733 | 0.4983458 |  |  | 972.001 | 1.653959 | 0.0535323 | 0.800813 | 15.7602 | 14.9594 | -0.018619 | -0.0636776 | 3.35635 | 3.42003 | -0.032802593 | -0.036082853 | 1.063917147 | 1.1 | 376.8419 | 5.35323 | 397.0151 | 0.05214861 | -0.01879452 | -0.03335266 | 0.04546781 | 0.5635087 |  |  | 648.001 | 1.454103 | 0.0331034 | 0.497781 | 15.5349 | 15.0372 | -0.0137569 | -0.0401965 | 2.88172 | 2.92191 | -0.018537822 | -0.020762361 | 1.099237639 | 1.12 | 327.855 | 3.31034 | 338.7082 | 0.03256728 | -0.0138524 | -0.0187118 | 0.02718111 | 0.740303 |  |  | 972.0011 | 1.66749 | 0.0730032 | 1.09868 | 16.1485 | 15.0498 | -0.0269061 | -0.0863171 | 3.12177 | 3.20809 | -0.042267596 | -0.04607168 | 1.04392832 | 1.09 | 394.5322 | 7.30032 | 423.3343 | 0.07046145 | -0.0272747 | -0.04318687 | 0.06338584 | 0.6315507 |  |  | 972.001 | 1.442563 | 0.0333171 | 0.498283 | 15.4541 | 14.9558 | -0.0133601 | -0.0482768 | 3.56522 | 3.6135 | -0.019138574 | -0.020861045 | 1.069138955 | 1.09 | 331.6923 | 3.33171 | 342.7433 | 0.03277411 | -0.01345015 | -0.01932409 | 0.02786879 | 0.6960302 |  |  |  | 1.200438 | 0.0124433 | 0.186649 | 15.1866 | 15 | -0.00563304 | -0.0202793 | 3.57978 | 3.60006 |  |  |  |  | 277.8791 | 1.24433 | 281.3368 | 0.01236652 | -0.005648965 | -0.006717553 | 0.008389634 | 0.8409261 |  |  |  | 1.173069 | 0.0113466 | 0.170201 | 15.1703 | 15.0001 | -0.00504851 | -0.018175 | 3.58189 | 3.60006 |  |  |  |  | 271.5437 | 1.13466 | 274.6248 | 0.01128271 | -0.005061297 | -0.006221413 | 0.007313509 | 0.8135284 |  |  |  | 1.679587 | 0.049039 | 0.735577 | 15.7354 | 14.9998 | -0.0198394 | -0.0734849 | 3.6305 | 3.70398 |  |  |  |  | 388.7933 | 4.9039 | 407.8593 | 0.04787451 | -0.02003884 | -0.02783566 | 0.04225554 | 0.7198982 |  |  | 648.001 | 1.2435 | 0.0189012 | 0.284093 | 15.3145 | 15.0304 | -0.00985943 | -0.0326033 | 3.27421 | 3.30681 | -0.008779152 | -0.009920441 | 1.120079559 | 1.13 | 277.8894 | 1.89012 | 283.1419 | 0.01872479 | -0.009908356 | -0.008817916 | 0.01417846 | 1.123662
325 | [24 empty] | 975.001 | 1.707016 | 0.0722612 | 1.08631 | 16.1194 | 15.0331 | -0.0229394 | -0.0704706 | 3.00156 | 3.07203 | -0.045495242 | -0.048679909 | 1.021320091 | 1.07 | 395.472 | 7.22612 | 424.0493 | 0.06976969 | -0.0232066 | -0.04656265 | 0.06394906 | 0.4983952 |  |  | 975.001 | 1.655732 | 0.0539305 | 0.806769 | 15.7662 | 14.9594 | -0.018791 | -0.0642656 | 3.35576 | 3.42003 | -0.033000686 | -0.036300754 | 1.063699246 | 1.1 | 377.2458 | 5.39305 | 397.5909 | 0.05252651 | -0.01896979 | -0.03355749 | 0.04583602 | 0.5652924 |  |  | 650.001 | 1.4568 | 0.0333527 | 0.501529 | 15.5387 | 15.0372 | -0.0138427 | -0.0404471 | 2.88147 | 2.92191 | -0.018692707 | -0.020935832 | 1.099064168 | 1.12 | 328.4631 | 3.33527 | 339.4182 | 0.03280856 | -0.0139394 | -0.01886962 | 0.0274111 | 0.7387219 |  |  | 975.0011 | 1.668049 | 0.0734978 | 1.10613 | 16.1559 | 15.0498 | -0.0270556 | -0.0867967 | 3.12129 | 3.20809 | -0.042559058 | -0.046389373 | 1.043610627 | 1.09 | 394.6643 | 7.34978 | 423.6712 | 0.07092229 | -0.02742834 | -0.04349124 | 0.06384105 | 0.6306636 |  |  | 975.001 | 1.446117 | 0.0336313 | 0.502982 | 15.4588 | 14.9558 | -0.0135323 | -0.0488988 | 3.5646 | 3.6135 | -0.019266237 | -0.021000198 | 1.068999802 | 1.09 | 332.5094 | 3.36313 | 343.6921 | 0.03307814 | -0.0136247 | -0.01945425 | 0.02815924 | 0.7003455 |  |  |  | 1.20257 | 0.0125315 | 0.187973 | 15.188 | 15 | -0.0056346 | -0.0202849 | 3.57978 | 3.60006 |  |  |  |  | 278.3727 | 1.25315 | 281.8611 | 0.01245363 | -0.005650534 | -0.006803096 | 0.008469335 | 0.8305827 |  |  |  | 1.17521 | 0.0114402 | 0.171605 | 15.1717 | 15.0001 | -0.00510437 | -0.018376 | 3.58169 | 3.60006 |  |  |  |  | 272.0393 | 1.14402 | 275.1515 | 0.01137526 | -0.005117442 | -0.006257814 | 0.007398441 | 0.8177683 |  |  |  | 1.681264 | 0.0493328 | 0.739984 | 15.7398 | 14.9998 | -0.0199161 | -0.0737689 | 3.63021 | 3.70398 |  |  |  |  | 389.1815 | 4.93328 | 408.3809 | 0.04815453 | -0.0201171 | -0.02803743 | 0.04252838 | 0.7175085 |  |  | 650.001 | 1.247462 | 0.0190607 | 0.28649 | 15.3169 | 15.0304 | -0.0099235 | -0.0328151 | 3.274 | 3.30681 | -0.008870897 | -0.010024114 | 1.119975886 | 1.13 | 278.7749 | 1.90607 | 284.0886 | 0.01888132 | -0.009973066 | -0.008910478 | 0.01431979 | 1.119252
326 | [24 empty] | 978.001 | 1.707686 | 0.0727406 | 1.09352 | 16.1266 | 15.0331 | -0.0230792 | -0.0709 | 3.00113 | 3.07203 | -0.045784698 | -0.048989627 | 1.021010373 | 1.07 | 395.6273 | 7.27406 | 424.4055 | 0.07021668 | -0.02334969 | -0.04686595 | 0.06439116 | 0.498223 |  |  | 978.001 | 1.657773 | 0.0543709 | 0.813357 | 15.7728 | 14.9594 | -0.0189513 | -0.064814 | 3.35521 | 3.42003 | -0.033246871 | -0.036571558 | 1.063428442 | 1.1 | 377.7109 | 5.43709 | 398.2474 | 0.05294429 | -0.01913318 | -0.03381211 | 0.04624275 | 0.5658676 |  |  | 652.001 | 1.459486 | 0.0335931 | 0.505144 | 15.5423 | 15.0372 | -0.0139049 | -0.0406289 | 2.88129 | 2.92191 | -0.018858713 | -0.021121759 | 1.098878241 | 1.12 | 329.0689 | 3.35931 | 340.1233 | 0.03304118 | -0.01400248 | -0.01903881 | 0.0276325 | 0.7354704 |  |  | 978.0011 | 1.668145 | 0.0740102 | 1.11384 | 16.1636 | 15.0498 | -0.0272087 | -0.0872878 | 3.1208 | 3.20809 | -0.042864906 | -0.046722747 | 1.043277253 | 1.09 | 394.6872 | 7.40102 | 423.898 | 0.07139949 | -0.02758571 | -0.04381073 | 0.06431447 | 0.6296565 |  |  | 978.001 | 1.44966 | 0.0339464 | 0.507695 | 15.4635 | 14.9558 | -0.0136378 | -0.0492801 | 3.56422 | 3.6135 | -0.019459794 | -0.021211175 | 1.068788825 | 1.09 | 333.3242 | 3.39464 | 344.6393 | 0.03338294 | -0.01373165 | -0.01965163 | 0.02845048 | 0.6987537 |  |  |  | 1.204638 | 0.0126236 | 0.189353 | 15.1894 | 15 | -0.00568078 | -0.0204512 | 3.57961 | 3.60006 |  |  |  |  | 278.8514 | 1.26236 | 282.3715 | 0.01254459 | -0.005696977 | -0.00684761 | 0.008553076 | 0.8319658 |  |  |  | 1.177266 | 0.011532 | 0.172982 | 15.1731 | 15.0001 | -0.00513953 | -0.0185026 | 3.58156 | 3.60006 |  |  |  |  | 272.5153 | 1.1532 | 275.6579 | 0.01146601 | -0.005152783 | -0.00631323 | 0.00748188 | 0.816188 |  |  |  | 1.682688 | 0.049609 | 0.744127 | 15.744 | 14.9998 | -0.0200605 | -0.0743036 | 3.62968 | 3.70398 |  |  |  |  | 389.5112 | 4.9609 | 408.8344 | 0.04841771 | -0.02026444 | -0.02815327 | 0.04278532 | 0.7197901 |  |  | 652.001 | 1.251499 | 0.0192201 | 0.288886 | 15.3193 | 15.0304 | -0.0100069 | -0.0330909 | 3.27372 | 3.30681 | -0.008941415 | -0.010103799 | 1.119896201 | 1.13 | 279.6771 | 1.92201 | 285.0525 | 0.01903773 | -0.01005731 | -0.008981629 | 0.01446071 | 1.119764
327 | [24 empty] | 981.001 | 1.708468 | 0.0732331 | 1.10092 | 16.134 | 15.0331 | -0.0232614 | -0.0714597 | 3.00057 | 3.07203 | -0.046044352 | -0.049267457 | 1.020732543 | 1.07 | 395.8085 | 7.32331 | 424.7948 | 0.07067568 | -0.02353622 | -0.0471381 | 0.06484481 | 0.4993035 |  |  | 981.001 | 1.659991 | 0.054796 | 0.819716 | 15.7791 | 14.9594 | -0.0190897 | -0.0652871 | 3.35474 | 3.42003 | -0.03349747 | -0.036847217 | 1.063152783 | 1.1 | 378.2162 | 5.4796 | 398.9409 | 0.05334738 | -0.01927426 | -0.03407136 | 0.04663417 | 0.5657027 |  |  | 654.001 | 1.46215 | 0.0338181 | 0.508527 | 15.5457 | 15.0372 | -0.0140116 | -0.0409406 | 2.88097 | 2.92191 | -0.018964344 | -0.021240065 | 1.098759935 | 1.12 | 329.6696 | 3.38181 | 340.8183 | 0.03325884 | -0.01411069 | -0.01914647 | 0.02783911 | 0.7369863 |  |  | 981.0011 | 1.667861 | 0.0745177 | 1.12148 | 16.1713 | 15.0498 | -0.027379 | -0.0878343 | 3.12025 | 3.20809 | -0.043152016 | -0.047035697 | 1.042964303 | 1.09 | 394.6199 | 7.45177 |  |  |  | -0.04411075 |  |  |  |  | 981.001 | 1.453141 | 0.0342564 | 0.512331 | 15.4681 | 14.9558 | -0.0137832 | -0.0498054 | 3.56369 | 3.6135 | -0.019605608 | -0.021370113 | 1.068629887 | 1.09 | 334.1245 | 3.42564 | 345.5704 | 0.03368271 | -0.01387907 | -0.01980035 | 0.02873693 | 0.7009508 |  |  |  | 1.206859 | 0.0127068 | 0.190601 | 15.1906 | 15 | -0.00571385 | -0.0205702 | 3.57949 | 3.60006 |  |  |  |  | 279.3654 | 1.27068 | 282.9153 | 0.01262675 | -0.005730236 | -0.00689651 | 0.008627549 | 0.8308894 |  |  |  | 1.179449 | 0.011637 | 0.174557 | 15.1747 | 15.0001 | -0.00514096 | -0.0185078 | 3.58155 | 3.60006 |  |  |  |  | 273.0206 | 1.1637 | 276.1977 | 0.01156981 | -0.00515422 | -0.006415591 | 0.007577875 | 0.8033898 |  |  |  | 1.684 | 0.0498948 | 0.748415 | 15.7483 | 14.9998 | -0.0201172 | -0.0745139 | 3.62947 | 3.70398 |  |  |  |  | 389.8148 | 4.98948 | 409.2646 | 0.04868997 | -0.02032231 | -0.02836766 | 0.04305165 | 0.7163899 |  |  | 654.001 | 1.2553 | 0.0193864 | 0.291386 | 15.3218 | 15.0304 | -0.0101073 | -0.0334228 | 3.27339 | 3.30681 | -0.009003227 | -0.010173646 | 1.119826354 | 1.13 | 280.5264 | 1.93864 | 285.9648 | 0.01920088 | -0.01015873 | -0.009044001 | 0.01460922 | 1.123256
328 | [24 empty] | 984.001 | 1.709237 | 0.0737346 | 1.10846 | 16.1416 | 15.0331 | -0.0234038 | -0.0718973 | 3.00013 | 3.07203 | -0.046353665 | -0.049598421 | 1.020401579 | 1.07 | 395.9867 | 7.37346 | 425.1846 | 0.07114285 | -0.02368202 | -0.04746239 | 0.06530663 | 0.4989638 |  |  | 984.001 | 1.662272 | 0.0552052 | 0.825837 | 15.7853 | 14.9594 | -0.0192628 | -0.0658792 | 3.35415 | 3.42003 | -0.033707142 | -0.037077856 | 1.062922144 | 1.1 | 378.736 | 5.52052 | 399.6442 | 0.05373525 | -0.01945075 | -0.03428833 | 0.04701021 | 0.5672702 |  |  | 656.001 | 1.464865 | 0.034069 | 0.5123 | 15.5495 | 15.0372 | -0.0140828 | -0.0411487 | 2.88077 | 2.92191 | -0.019135997 | -0.021432317 | 1.098567683 | 1.12 | 330.2815 | 3.4069 | 341.5339 | 0.03350151 | -0.0141829 | -0.01932146 | 0.0280704 | 0.7340493 |  |  | 984.0011 | 1.66628 | 0.0750435 | 1.12939 | 16.1792 | 15.0498 | -0.0275086 | -0.0882499 | 3.11984 | 3.20809 | -0.043493542 | -0.047407961 | 1.042592039 | 1.09 | 394.2458 | 7.50435 |  |  |  | -0.04446774 |  |  |  |  | 984.001 | 1.45652 | 0.034577 | 0.517126 | 15.4729 | 14.9558 | -0.0138436 | -0.0500237 | 3.56347 | 3.6135 | -0.019849237 | -0.021635669 | 1.068364331 | 1.09 | 334.9015 | 3.4577 | 346.4814 | 0.03399265 | -0.01394032 | -0.02004888 | 0.02903383 | 0.6953165 |  |  |  | 1.208843 | 0.0127956 | 0.191935 | 15.1919 | 15 | -0.00582191 | -0.0209592 | 3.5791 | 3.60006 |  |  |  |  | 279.8249 | 1.27956 | 283.4054 | 0.01271443 | -0.005838923 | -0.006875505 | 0.008708303 | 0.8492356 |  |  |  | 1.181711 | 0.0117127 | 0.175691 | 15.1758 | 15.0001 | -0.0051999 | -0.01872 | 3.58134 | 3.60006 |  |  |  |  | 273.5441 | 1.17127 | 276.7481 | 0.01164464 | -0.005213467 | -0.006431171 | 0.007644748 | 0.8106559 |  |  |  | 1.685394 | 0.0501975 | 0.752954 | 15.7528 | 14.9998 | -0.0202523 | -0.0750143 | 3.62897 | 3.70398 |  |  |  |  | 390.1374 | 5.01975 | 409.7213 | 0.04897824 | -0.02046019 | -0.02851805 | 0.04333363 | 0.7174469 |  |  | 656.001 | 1.259423 | 0.0195573 | 0.293954 | 15.3244 | 15.0304 | -0.0101949 | -0.0337127 | 3.2731 | 3.30681 | -0.009083575 | -0.01026444 | 1.11973556 | 1.13 | 281.4479 | 1.95573 | 286.9523 | 0.01936851 | -0.01024722 | -0.009125082 | 0.014761 | 1.122973
329 | [48 empty] | 987.001 | 1.664055 | 0.0556289 | 0.832175 | 15.7916 | 14.9594 | -0.0194263 | -0.0664384 | 3.35359 | 3.42003 | -0.033931348 | -0.037324483 | 1.062675517 | 1.1 | 379.1422 | 5.56289 | 400.2334 | 0.0541367 | -0.01961747 | -0.03452038 | 0.04740174 | 0.5682866 |  |  | 658.001 | 1.467416 | 0.03432 | 0.516075 | 15.5532 | 15.0372 | -0.0141996 | -0.0414899 | 2.88042 | 2.92191 | -0.019250182 | -0.021560203 | 1.098439797 | 1.12 | 330.8568 | 3.432 | 342.2118 | 0.03374421 | -0.01430138 | -0.01943788 | 0.02830232 | 0.7357479 | [26 empty] | 987.001 | 1.460025 | 0.034891 | 0.521822 | 15.4776 | 14.9558 | -0.0140433 | -0.0507454 | 3.56275 | 3.6135 | -0.019948855 | -0.021744252 | 1.068255748 | 1.09 | 335.7074 | 3.4891 | 347.4206 | 0.03429611 | -0.01414284 | -0.02015052 | 0.02932385 | 0.7018598 |  |  |  | 1.210919 | 0.0128882 | 0.193322 | 15.1933 | 15 | -0.00581732 | -0.0209427 | 3.57912 | 3.60006 |  |  |  |  | 280.3054 | 1.28882 | 283.9181 | 0.01280585 | -0.005834307 | -0.006971547 | 0.008792482 | 0.836874 |  |  |  | 1.183751 | 0.0118059 | 0.17709 | 15.1772 | 15.0001 | -0.00521396 | -0.0187706 | 3.58129 | 3.60006 |  |  |  |  | 274.0164 | 1.18059 | 277.2514 | 0.01173675 | -0.0052276 | -0.006509154 | 0.007729589 | 0.8031151 |  |  |  | 1.686839 | 0.0504787 | 0.757173 | 15.757 | 14.9998 | -0.0203582 | -0.0754063 | 3.62858 | 3.70398 |  |  |  |  | 390.4721 | 5.04787 | 410.1826 | 0.04924597 | -0.02056828 | -0.02867768 | 0.04359499 | 0.7172227 |  |  | 658.001 | 1.263183 | 0.0197116 | 0.296273 | 15.3267 | 15.0304 | -0.010266 | -0.0339477 | 3.27286 | 3.30681 | -0.009159623 | -0.010350374 | 1.119649626 | 1.13 | 282.2881 | 1.97116 | 287.8525 | 0.01951984 | -0.01031906 | -0.00920183 | 0.01489787 | 1.121414
330 | [48 empty] | 990.001 | 1.666073 | 0.056068 | 0.838745 | 15.7982 | 14.9594 | -0.0196031 | -0.0670431 | 3.35298 | 3.42003 | -0.034159261 | -0.037575187 | 1.062424813 | 1.1 | 379.602 | 5.6068 | 400.8855 | 0.05455258 | -0.01979779 | -0.03475632 | 0.04780664 | 0.5696169 |  |  | 660.001 | 1.47002 | 0.0345597 | 0.51968 | 15.5568 | 15.0372 | -0.0142832 | -0.0417343 | 2.88018 | 2.92191 | -0.019395432 | -0.021722884 | 1.098277116 | 1.12 | 331.4438 | 3.45597 | 342.8984 | 0.03397593 | -0.01438619 | -0.01958599 | 0.02852312 | 0.7345141 | [26 empty] | 990.001 | 1.463221 | 0.0352128 | 0.526635 | 15.4824 | 14.9558 | -0.0141218 | -0.0510289 | 3.56247 | 3.6135 | -0.020175694 | -0.021991507 | 1.068008493 | 1.09 | 336.4422 | 3.52128 | 348.2893 | 0.03460701 | -0.01422246 | -0.020382 | 0.02962232 | 0.6977951 |  |  |  | 1.212936 | 0.0129818 | 0.194726 | 15.1947 | 15 | -0.0059087 | -0.0212717 | 3.57879 | 3.60006 |  |  |  |  | 280.7723 | 1.29818 | 284.4172 | 0.01289826 | -0.005926225 | -0.006972033 | 0.008877831 | 0.8499996 |  |  |  | 1.18564 | 0.0118885 | 0.17833 | 15.1785 | 15.0001 | -0.00527282 | -0.0189825 | 3.58108 | 3.60006 |  |  |  |  | 274.4537 | 1.18885 | 277.7166 | 0.01181839 | -0.00528677 | -0.006531617 | 0.007804499 | 0.8094122 |  |  |  | 1.688132 | 0.050766 | 0.761482 | 15.7613 | 14.9998 | -0.0204933 | -0.0759067 | 3.62808 | 3.70398 |  |  |  |  | 390.7714 | 5.0766 | 410.6093 | 0.04951942 | -0.0207062 | -0.02881322 | 0.04386257 | 0.7186354 |  |  | 660.001 | 1.267182 | 0.0198779 | 0.298773 | 15.3292 | 15.0304 | -0.010369 | -0.0342882 | 3.27252 | 3.30681 | -0.00921829 | -0.010416668 | 1.119583332 | 1.13 | 283.1819 | 1.98779 | 288.811 | 0.01968291 | -0.01042313 | -0.009261041 | 0.01504555 | 1.125482
331 | [48 empty] | 993.001 | 1.667919 | 0.056489 | 0.845042 | 15.8045 | 14.9594 | -0.0197702 | -0.0676147 | 3.35241 | 3.42003 | -0.034380111 | -0.037818122 | 1.062181878 | 1.1 | 380.0225 | 5.6489 | 401.4896 | 0.05495115 | -0.01996825 | -0.03498501 | 0.04819505 | 0.5707657 |  |  | 662.001 | 1.472428 | 0.0348065 | 0.52339 | 15.5605 | 15.0372 | -0.0143941 | -0.0420585 | 2.87986 | 2.92191 | -0.019519666 | -0.021862026 | 1.098137974 | 1.12 | 331.9867 | 3.48065 | 343.542 | 0.03421445 | -0.0144987 | -0.01971269 | 0.02875141 | 0.7355008 | [26 empty] | 993.001 | 1.46654 | 0.0355299 | 0.531377 | 15.4871 | 14.9558 | -0.0142554 | -0.0515118 | 3.56199 | 3.6135 | -0.020341052 | -0.022171747 | 1.067828253 | 1.09 | 337.2053 | 3.55299 | 349.1862 | 0.03491328 | -0.01435798 | -0.02055078 | 0.02991575 | 0.6986588 |  |  |  | 1.214899 | 0.0130721 | 0.196081 | 15.1961 | 15 | -0.00589062 | -0.0212066 | 3.57886 | 3.60006 |  |  |  |  | 281.2266 | 1.30721 | 284.9029 | 0.0129874 | -0.005908038 | -0.007079359 | 0.008960105 | 0.8345442 |  |  |  | 1.187964 | 0.0119727 | 0.179592 | 15.1797 | 15.0001 | -0.00530796 | -0.019109 | 3.58095 | 3.60006 |  |  |  |  | 274.9916 | 1.19727 | 278.284 | 0.01190159 | -0.005322097 | -0.006579497 | 0.007879505 | 0.8088912 |  |  |  | 1.689386 | 0.0510567 | 0.765843 | 15.7657 | 14.9998 | -0.0205982 | -0.0762952 | 3.62769 | 3.70398 |  |  |  |  | 391.0616 | 5.10567 | 411.0279 | 0.04979604 | -0.0208133 | -0.02898274 | 0.04413342 | 0.7181275 |  |  | 662.001 | 1.271175 | 0.0200515 | 0.301383 | 15.3318 | 15.0304 | -0.0104306 | -0.0344921 | 3.27232 | 3.30681 | -0.009325764 | -0.010538113 | 1.119461887 | 1.13 | 284.0741 | 2.00515 | 289.7702 | 0.01985312 | -0.01048538 | -0.009369521 | 0.01520035 | 1.119095
332 | [48 empty] | 996.001 | 1.669779 | 0.0569145 | 0.851408 | 15.8108 | 14.9594 | -0.019935 | -0.0681783 | 3.35185 | 3.42003 | -0.03460361 | -0.038063971 | 1.061936029 | 1.1 | 380.4462 | 5.69145 | 402.0992 | 0.05535381 | -0.02013638 | -0.0352165 | 0.04858746 | 0.5717884 |  |  | 664.001 | 1.474812 | 0.0350476 | 0.527017 | 15.5642 | 15.0372 | -0.0144872 | -0.0423302 | 2.87958 | 2.92191 | -0.019657435 | -0.022016327 | 1.097983673 | 1.12 | 332.5243 | 3.50476 | 344.1785 | 0.03444742 | -0.01459316 | -0.01985321 | 0.02897425 | 0.735053 | [26 empty] | 996.001 | 1.469792 | 0.0358374 | 0.535976 | 15.4917 | 14.9558 | -0.0143642 | -0.0519049 | 3.56159 | 3.6135 | -0.020521953 | -0.022368929 | 1.067631071 | 1.09 | 337.9531 | 3.58374 | 350.0644 | 0.03521018 | -0.01446836 | -0.02073545 | 0.03020008 | 0.6977597 |  |  |  | 1.217021 | 0.0131585 | 0.197378 | 15.1974 | 15 | -0.00591075 | -0.0212791 | 3.57878 | 3.60006 |  |  |  |  | 281.7179 | 1.31585 | 285.4249 | 0.01307268 | -0.005928288 | -0.007144391 | 0.009038007 | 0.829782 |  |  |  | 1.19004 | 0.0120636 | 0.180956 | 15.1811 | 15.0001 | -0.00537121 | -0.0193367 | 3.58073 | 3.60006 |  |  |  |  | 275.4722 | 1.20636 | 278.7954 | 0.01199141 | -0.005385687 | -0.006605728 | 0.007961935 | 0.8153056 |  |  |  | 1.690912 | 0.05135 | 0.770242 | 15.7701 | 14.9998 | -0.0206877 | -0.076627 | 3.62736 | 3.70398 |  |  |  |  | 391.4149 | 5.135 | 411.5141 | 0.05007505 | -0.02090469 | -0.02917036 | 0.04440574 | 0.7166413 |  |  | 664.001 | 1.275057 | 0.0202318 | 0.304092 | 15.3345 | 15.0304 | -0.010514 | -0.0347678 | 3.27204 | 3.30681 | -0.009415435 | -0.010639441 | 1.119360559 | 1.13 | 284.9418 | 2.02318 | 290.7067 | 0.02002986 | -0.01056966 | -0.00946004 | 0.01536206 | 1.117296
333 | [48 empty] | 999.001 | 1.671611 | 0.0573578 | 0.858039 | 15.8175 | 14.9594 | -0.0200903 | -0.0687095 | 3.35132 | 3.42003 | -0.034859925 | -0.038345917 | 1.061654083 | 1.1 | 380.8637 | 5.73578 | 402.7092 | 0.05577315 | -0.02029485 | -0.03548203 | 0.04899653 | 0.5719755 |  |  | 666.001 | 1.477374 | 0.0353002 | 0.530815 | 15.568 | 15.0372 | -0.014563 | -0.0425518 | 2.87936 | 2.92191 | -0.019821842 | -0.022200463 | 1.097799537 | 1.12 | 333.102 | 3.53002 | 344.8605 | 0.03469143 | -0.01467008 | -0.02002093 | 0.02920742 | 0.7327373 | [26 empty] | 999.001 | 1.472864 | 0.036186 | 0.54119 | 15.497 | 14.9558 | -0.0144787 | -0.0523188 | 3.56118 | 3.6135 | -0.020744208 | -0.022611186 | 1.067388814 | 1.09 | 338.6595 | 3.6186 | 350.9142 | 0.03554666 | -0.01458454 | -0.02096239 | 0.0305244 | 0.6957479 |  |  |  | 1.219035 | 0.0132441 | 0.198662 | 15.1987 | 15 | -0.0059728 | -0.0215025 | 3.57856 | 3.60006 |  |  |  |  | 282.1841 | 1.32441 | 285.9214 | 0.01315716 | -0.005990709 | -0.007166455 | 0.009115473 | 0.8359375 |  |  |  | 1.192171 | 0.0121454 | 0.182182 | 15.1823 | 15.0001 | -0.00539156 | -0.0194099 | 3.58065 | 3.60006 |  |  |  |  | 275.9655 | 1.21454 | 279.3172 | 0.01207224 | -0.005406147 | -0.00666609 | 0.008035215 | 0.8109922 |  |  |  | 1.69227 | 0.0516387 | 0.774572 | 15.7744 | 14.9998 | -0.0208213 | -0.0771217 | 3.62686 | 3.70398 |  |  |  |  | 391.7291 | 5.16387 | 411.9575 | 0.05034961 | -0.02104112 | -0.02930849 | 0.04467419 | 0.7179188 |  |  | 666.001 | 1.278752 | 0.0203934 | 0.306521 | 15.3369 | 15.0304 | -0.0106093 | -0.0350831 | 3.27173 | 3.30681 | -0.009476602 | -0.010708561 | 1.119291439 | 1.13 | 285.7674 | 2.03934 | 291.5952 | 0.02018824 | -0.01066598 | -0.009521791 | 0.01550617 | 1.120165
334 | [48 empty] | 1002.001 | 1.673415 | 0.0577998 | 0.864651 | 15.8241 | 14.9594 | -0.0202323 | -0.0691951 | 3.35083 | 3.42003 | -0.035121394 | -0.038633534 | 1.061366466 | 1.1 | 381.2747 | 5.77998 | 403.3123 | 0.05619109 | -0.02043978 | -0.03575298 | 0.04940432 | 0.5716943 |  |  | 668.001 | 1.479821 | 0.0355444 | 0.534486 | 15.5716 | 15.0372 | -0.0146678 | -0.0428582 | 2.87906 | 2.92191 | -0.019946338 | -0.022339898 | 1.097660102 | 1.12 | 333.6537 | 3.55444 | 345.5133 | 0.03492728 | -0.01477644 | -0.02014795 | 0.02943289 | 0.7333964 | [26 empty] | 1002.001 | 1.476167 | 0.0364894 | 0.545727 | 15.5015 | 14.9558 | -0.0145835 | -0.0526976 | 3.5608 | 3.6135 | -0.020924007 | -0.022807167 | 1.067192833 | 1.09 | 339.4189 | 3.64894 | 351.8041 | 0.03583943 | -0.01469088 | -0.02114602 | 0.03080443 | 0.6947353 |  |  |  | 1.2211 | 0.0133495 | 0.200243 | 15.2002 | 15 | -0.00600593 | -0.0216217 | 3.57844 | 3.60006 |  |  |  |  | 282.6621 | 1.33495 | 286.4355 | 0.01326118 | -0.006024038 | -0.007237142 | 0.009212222 | 0.832378 |  |  |  | 1.194396 | 0.0122314 | 0.183472 | 15.1836 | 15.0001 | -0.00540396 | -0.0194546 | 3.58061 | 3.60006 |  |  |  |  | 276.4806 | 1.22314 | 279.8624 | 0.0121572 | -0.005418614 | -0.006738587 | 0.0081123 | 0.8041173 |  |  |  | 1.693635 | 0.0519287 | 0.778923 | 15.7788 | 14.9998 | -0.0209039 | -0.0774277 | 3.62656 | 3.70398 |  |  |  |  | 392.0452 | 5.19287 | 412.4036 | 0.05062534 | -0.02112548 | -0.02949986 | 0.04494377 | 0.7161214 |  |  | 668.001 | 1.282463 | 0.0205712 | 0.309193 | 15.3396 | 15.0304 | -0.0107301 | -0.0354824 | 3.27133 | 3.30681 | -0.009529855 | -0.010768736 | 1.119231264 | 1.13 | 286.5967 | 2.05712 | 292.4924 | 0.02036247 | -0.01078808 | -0.009575555 | 0.015666 | 1.126627
335 | [48 empty] | 1005.001 | 1.674989 | 0.0582165 | 0.870885 | 15.8303 | 14.9594 | -0.0204562 | -0.0699606 | 3.35007 | 3.42003 | -0.035280486 | -0.038808534 | 1.061191466 | 1.1 | 381.6335 | 5.82165 | 403.8509 | 0.05658494 | -0.02066833 | -0.03591788 | 0.04978911 | 0.5754328 |  |  | 670.001 | 1.482333 | 0.035793 | 0.538225 | 15.5754 | 15.0372 | -0.0147373 | -0.043061 | 2.87885 | 2.92191 | -0.020113972 | -0.022527649 | 1.097472351 | 1.12 | 334.22 | 3.5793 | 346.1828 | 0.03516732 | -0.01484697 | -0.02031901 | 0.02966228 | 0.7306936 | [26 empty] | 1005.001 | 1.479291 | 0.0367933 | 0.550273 | 15.506 | 14.9558 | -0.0147163 | -0.0531774 | 3.56032 | 3.6135 | -0.021076184 | -0.022973041 | 1.067026959 | 1.09 | 340.1372 | 3.67933 | 352.652 | 0.03613258 | -0.01482566 | -0.02130146 | 0.03108545 | 0.6959927 |  |  |  | 1.223339 | 0.0134291 | 0.201437 | 15.2014 | 15 | -0.00605982 | -0.0218157 | 3.57825 | 3.60006 |  |  |  |  | 283.1802 | 1.34291 | 286.9831 | 0.01333973 | -0.006078255 | -0.007261474 | 0.00928303 | 0.8370553 |  |  |  | 1.196433 | 0.0123365 | 0.185049 | 15.1852 | 15.0001 | -0.00546758 | -0.0196836 | 3.58038 | 3.60006 |  |  |  |  | 276.9522 | 1.23365 | 280.3688 | 0.01226103 | -0.005482582 | -0.006778444 | 0.008208804 | 0.8088261 |  |  |  | 1.694923 | 0.0522282 | 0.783415 | 15.7833 | 14.9998 | -0.0210066 | -0.077808 | 3.62617 | 3.70398 |  |  |  |  | 392.3433 | 5.22282 | 412.8347 | 0.05091001 | -0.02123038 | -0.02967963 | 0.0452225 | 0.7153181 |  |  | 670.001 | 1.286319 | 0.0207246 | 0.311499 | 15.3419 | 15.0304 | -0.0108116 | -0.0357518 | 3.27106 | 3.30681 | -0.009596599 | -0.010844157 | 1.119155843 | 1.13 | 287.4583 | 2.07246 | 293.4158 | 0.02051277 | -0.01087047 | -0.009642943 | 0.01580147 | 1.127298
336 | [48 empty] | 1008.001 | 1.676685 | 0.0586751 | 0.877746 | 15.8372 | 14.9594 | -0.0205946 | -0.0704342 | 3.34959 | 3.42003 | -0.035562612 | -0.039118874 | 1.060881126 | 1.1 | 382.0199 | 5.86751 | 404.435 | 0.05701822 | -0.02080963 | -0.03621037 | 0.05021256 | 0.574687 |  |  | 672.001 | 1.484788 | 0.0360459 | 0.542028 | 15.5792 | 15.0372 | -0.0148628 | -0.0434278 | 2.87849 | 2.92191 | -0.020230461 | -0.022658116 | 1.097341884 | 1.12 | 334.7735 | 3.60459 | 346.8408 | 0.03541145 | -0.01497436 | -0.0204379 | 0.02989595 | 0.732676 | [26 empty] | 1008.001 | 1.482382 | 0.0371177 | 0.555124 | 15.5109 | 14.9558 | -0.0148108 | -0.0535187 | 3.55998 | 3.6135 | -0.021291969 | -0.023208247 | 1.066791753 | 1.09 | 340.848 | 3.71177 | 353.4995 | 0.03644542 | -0.01492158 | -0.02152191 | 0.03138616 | 0.6933201 |  |  |  | 1.225392 | 0.013529 | 0.202934 | 15.2029 | 15 | -0.00608633 | -0.0219112 | 3.57815 | 3.60006 |  |  |  |  | 283.6556 | 1.3529 | 287.4932 | 0.0134383 | -0.006104927 | -0.007333373 | 0.009374391 | 0.8324856 |  |  |  | 1.198732 | 0.012431 | 0.186467 | 15.1866 | 15.0001 | -0.00551414 | -0.0198512 | 3.58021 | 3.60006 |  |  |  |  | 277.4843 | 1.2431 | 280.9337 | 0.01235437 | -0.005529399 | -0.006824971 | 0.008293983 | 0.8101718 |  |  |  | 1.696216 | 0.0525074 | 0.787604 | 15.7874 | 14.9998 | -0.0211255 | -0.0782485 | 3.62573 | 3.70398 |  |  |  |  | 392.6425 | 5.25074 | 413.2591 | 0.05117532 | -0.02135184 | -0.02982348 | 0.04548196 | 0.7159405 |  |  | 671.9988 | 1.289997 | 0.0208936 | 0.314039 | 15.3444 | 15.0304 | -0.0108904 | -0.0360127 | 3.2708 | 3.30681 | -0.009679246 | -0.010937548 | 1.119062452 | 1.13 | 288.2803 | 2.08936 | 294.3035 | 0.02067832 | -0.01095013 | -0.009726394 | 0.01595277 | 1.125816
337 | [48 empty] | 1011.001 | 1.678396 | 0.059137 | 0.884656 | 15.8441 | 14.9594 | -0.0207438 | -0.0709445 | 3.34908 | 3.42003 | -0.035835817 | -0.039419399 | 1.060580601 | 1.1 | 382.4097 | 5.9137 | 405.0242 | 0.05745443 | -0.02096198 | -0.03649368 | 0.05063885 | 0.5744001 |  |  | 674.001 | 1.487398 | 0.0362968 | 0.545801 | 15.583 | 15.0372 | -0.0149275 | -0.0436168 | 2.8783 | 2.92191 | -0.020404723 | -0.02285329 | 1.09714671 | 1.12 | 335.3621 | 3.62968 | 347.5347 | 0.03565359 | -0.01504004 | -0.02061578 | 0.03012705 | 0.7295402 | [26 empty] | 1011.001 | 1.48546 | 0.0374433 | 0.559994 | 15.5158 | 14.9558 | -0.0149416 | -0.0539913 | 3.55951 | 3.6135 | -0.021471864 | -0.023404332 | 1.066595668 | 1.09 | 341.5558 | 3.74433 | 354.3447 | 0.03675932 | -0.01505435 | -0.02170574 | 0.03168796 | 0.6935655 |  |  |  | 1.227302 | 0.0136164 | 0.204245 | 15.2042 | 15 | -0.00612208 | -0.0220399 | 3.57802 | 3.60006 |  |  |  |  | 284.0977 | 1.36164 | 287.9661 | 0.01352453 | -0.006140897 | -0.007383633 | 0.009453936 | 0.8316904 |  |  |  | 1.200692 | 0.0125105 | 0.187659 | 15.1878 | 15.0001 | -0.00555611 | -0.0200023 | 3.58006 | 3.60006 |  |  |  |  | 277.9379 | 1.25105 | 281.4151 | 0.01243289 | -0.005571603 | -0.006861288 | 0.008365548 | 0.8120345 |  |  |  | 1.697566 | 0.0528098 | 0.792138 | 15.792 | 14.9998 | -0.021223 | -0.0786095 | 3.62537 | 3.70398 |  |  |  |  | 392.9551 | 5.28098 | 413.707 | 0.05146259 | -0.02145145 | -0.03001114 | 0.04576306 | 0.7147827 |  |  | 674.001 | 1.293697 | 0.0210594 | 0.316532 | 15.3469 | 15.0304 | -0.0109953 | -0.0363595 | 3.27045 | 3.30681 | -0.009734603 | -0.011000101 | 1.118999899 | 1.13 | 289.1072 | 2.10594 | 295.1956 | 0.02084072 | -0.0110562 | -0.009782294 | 0.01610084 | 1.130225
338 | [48 empty] | 1014.001 | 1.680058 | 0.0595641 | 0.891044 | 15.8505 | 14.9594 | -0.020946 | -0.0716358 | 3.34839 | 3.42003 | -0.036026516 | -0.039629168 | 1.060370832 | 1.1 | 382.7883 | 5.95641 | 405.5888 | 0.0578576 | -0.02116848 | -0.03669149 | 0.05103252 | 0.5769316 |  |  | 676.001 | 1.48986 | 0.0365515 | 0.54963 | 15.5868 | 15.0372 | -0.0150383 | -0.0439405 | 2.87797 | 2.92191 | -0.020531248 | -0.022994997 | 1.097005003 | 1.12 | 335.9172 | 3.65515 | 348.1955 | 0.03589934 | -0.01515252 | -0.02074494 | 0.03036229 | 0.73042 | [26 empty] | 1014.001 | 1.488301 | 0.0377483 | 0.564555 | 15.5203 | 14.9558 | -0.0150566 | -0.0544072 | 3.55909 | 3.6135 | -0.021640141 | -0.023587754 | 1.066412246 | 1.09 | 342.209 | 3.77483 | 355.1268 | 0.03705327 | -0.0151711 | -0.02187772 | 0.03197072 | 0.6934498 |  |  |  | 1.229322 | 0.0137086 | 0.205629 | 15.2056 | 15 | -0.0061873 | -0.0222747 | 3.57779 | 3.60006 |  |  |  |  | 284.5654 | 1.37086 | 288.4664 | 0.01361549 | -0.006206521 | -0.007408966 | 0.009537822 | 0.837704 |  |  |  | 1.20279 | 0.0126024 | 0.189038 | 15.1892 | 15.0001 | -0.00557503 | -0.0200704 | 3.57999 | 3.60006 |  |  |  |  | 278.4236 | 1.26024 | 281.9325 | 0.01252365 | -0.005590628 | -0.006933022 | 0.00844883 | 0.8063768 |  |  |  | 1.699074 | 0.0531056 | 0.796575 | 15.7964 | 14.9998 | -0.0213549 | -0.0790983 | 3.62488 | 3.70398 |  |  |  |  | 393.3042 | 5.31056 | 414.1908 | 0.05174351 | -0.02158621 | -0.0301573 | 0.04603732 | 0.7157874 |  |  | 676.001 | 1.297422 | 0.0212243 | 0.31901 | 15.3494 | 15.0304 | -0.0110567 | -0.0365623 | 3.27025 | 3.30681 | -0.009835338 | -0.011113932 | 1.118886068 | 1.13 | 289.9397 | 2.12243 | 296.0935 | 0.0210022 | -0.01111828 | -0.009884024 | 0.01624791 | 1.124874
339 | [48 empty] | 1017.001 | 1.681706 | 0.0600178 | 0.897832 | 15.8572 | 14.9594 | -0.0211137 | -0.0722096 | 3.34782 | 3.42003 | -0.036269758 | -0.039896734 | 1.060103266 | 1.1 | 383.1637 | 6.00178 | 406.1604 | 0.0582857 | -0.02133978 | -0.03694386 | 0.051451 | 0.5776274 |  |  | 678.001 | 1.492078 | 0.0367879 | 0.553185 | 15.5903 | 15.0372 | -0.015139 | -0.0442348 | 2.87768 | 2.92191 | -0.020652453 | -0.023130747 | 1.096869253 | 1.12 | 336.4174 | 3.67879 | 348.7935 | 0.03612738 | -0.01525476 | -0.0208687 | 0.03058082 | 0.7309879 | [26 empty] | 1017.001 | 1.491238 | 0.0380662 | 0.56931 | 15.5251 | 14.9558 | -0.0151757 | -0.0548375 | 3.55866 | 3.6135 | -0.021824446 | -0.023788647 | 1.066211353 | 1.09 | 342.8843 | 3.80662 | 355.9366 | 0.03735956 | -0.01529203 | -0.02206612 | 0.03226542 | 0.6930094 |  |  |  | 1.231485 | 0.0137984 | 0.206975 | 15.207 | 15 | -0.00619441 | -0.0223003 | 3.57776 | 3.60006 |  |  |  |  | 285.0661 | 1.37984 | 288.9995 | 0.01370407 | -0.006213675 | -0.007490394 | 0.009618867 | 0.8295525 |  |  |  | 1.20482 | 0.0126899 | 0.19035 | 15.1905 | 15.0001 | -0.00563225 | -0.0202765 | 3.57979 | 3.60006 |  |  |  |  | 278.8934 | 1.26899 | 282.4326 | 0.01261006 | -0.005648171 | -0.006961887 | 0.008528009 | 0.8112988 |  |  |  | 1.700303 | 0.0534003 | 0.800996 | 15.8008 | 14.9998 | -0.0214879 | -0.0795908 | 3.62439 | 3.70398 |  |  |  |  | 393.5886 | 5.34003 | 414.6063 | 0.05202331 | -0.02172213 | -0.03030119 | 0.0463114 | 0.7168738 |  |  | 678.001 | 1.301144 | 0.0213962 | 0.321593 | 15.352 | 15.0304 | -0.0111429 | -0.0368475 | 3.26996 | 3.30681 | -0.009915233 | -0.011204213 | 1.118795787 | 1.13 | 290.7713 | 2.13962 | 296.9927 | 0.02117051 | -0.01120545 | -0.009964716 | 0.01640178 | 1.124512
340 | [48 empty] | 1020.001 | 1.68349 | 0.0604581 | 0.904418 | 15.8638 | 14.9594 | -0.0212829 | -0.0727881 | 3.34724 | 3.42003 | -0.036503787 | -0.040154166 | 1.059845834 | 1.1 | 383.5704 | 6.04581 | 406.7603 | 0.05870098 | -0.02151265 | -0.03718672 | 0.05185619 | 0.5785034 |  |  | 680.001 | 1.494588 | 0.0370805 | 0.557584 | 15.5947 | 15.0372 | -0.0152483 | -0.0445544 | 2.87736 | 2.92191 | -0.020819887 | -0.023318274 | 1.096681726 | 1.12 | 336.9833 | 3.70805 | 349.4788 | 0.03640955 | -0.01536575 | -0.02103968 | 0.0308521 | 0.7303226 | [26 empty] | 1020.001 | 1.494049 | 0.038393 | 0.574197 | 15.53 | 14.9558 | -0.0152869 | -0.0552391 | 3.55826 | 3.6135 | -0.022023152 | -0.024005236 | 1.065994764 | 1.09 | 343.5307 | 3.8393 | 356.7199 | 0.03767433 | -0.01540495 | -0.02226928 | 0.03256898 | 0.6917578 |  |  |  | 1.233494 | 0.0138927 | 0.20839 | 15.2084 | 15 | -0.0062631 | -0.0225475 | 3.57751 | 3.60006 |  |  |  |  | 285.531 | 1.38927 | 289.4978 | 0.01379708 | -0.006282795 | -0.007514286 | 0.009704836 | 0.8361135 |  |  |  | 1.206958 | 0.0127962 | 0.191945 | 15.1921 | 15.0001 | -0.0056587 | -0.0203717 | 3.57969 | 3.60006 |  |  |  |  | 279.3884 | 1.27962 | 282.9635 | 0.01271502 | -0.005674771 | -0.007040249 | 0.008625297 | 0.8060469 |  |  |  | 1.701586 | 0.0536862 | 0.805285 | 15.8051 | 14.9998 | -0.0215458 | -0.0798053 | 3.62418 | 3.70398 |  |  |  |  | 393.8855 | 5.36862 | 415.0318 | 0.05229468 | -0.0217813 | -0.03051338 | 0.04657691 | 0.7138277 |  |  | 680.001 | 1.304672 | 0.0215663 | 0.324151 | 15.3546 | 15.0304 | -0.0112358 | -0.0371548 | 3.26966 | 3.30681 | -0.009992056 | -0.011291024 | 1.118708976 | 1.13 | 291.5598 | 2.15663 | 297.8476 | 0.02133704 | -0.0112994 | -0.01004231 | 0.01655458 | 1.125179
341 | [48 empty] | 1023.001 | 1.68484 | 0.0609264 | 0.911424 | 15.8708 | 14.9594 | -0.021484 | -0.0734759 | 3.34655 | 3.42003 | -0.03673018 | -0.040403198 | 1.059596802 | 1.1 | 383.878 | 6.09264 | 407.2663 | 0.05914249 | -0.02171814 | -0.03742172 | 0.05228918 | 0.5803619 |  |  | 682.001 | 1.497004 | 0.0373295 | 0.56133 | 15.5985 | 15.0372 | -0.0153577 | -0.0448739 | 2.87704 | 2.92191 | -0.020949545 | -0.023463491 | 1.096536509 | 1.12 | 337.528 | 3.73295 | 350.1278 | 0.03664962 | -0.01547685 | -0.0211721 | 0.03108185 | 0.7310021 | [26 empty] | 1022.998 | 1.496775 | 0.0387035 | 0.578841 | 15.5346 | 14.9558 | -0.0153988 | -0.0556437 | 3.55785 | 3.6135 | -0.022200077 | -0.024198084 | 1.065801916 | 1.09 | 344.1574 | 3.87035 | 357.4775 | 0.0379733 | -0.01551859 | -0.02245021 | 0.03285711 | 0.691245 |  |  |  | 1.23547 | 0.0139733 | 0.2096 | 15.2096 | 15 | -0.00628704 | -0.0226338 | 3.57743 | 3.60006 |  |  |  |  | 285.9884 | 1.39733 | 289.9846 | 0.01387657 | -0.006306887 | -0.007569687 | 0.009777446 | 0.8331767 |  |  |  | 1.208935 | 0.0128726 | 0.19309 | 15.1932 | 15.0001 | -0.0057035 | -0.0205329 | 3.57953 | 3.60006 |  |  |  |  | 279.8461 | 1.28726 | 283.4484 | 0.01279045 | -0.005719827 | -0.007070625 | 0.008693721 | 0.8089563 |  |  |  | 1.702807 | 0.0539892 | 0.809829 | 15.8097 | 14.9998 | -0.0216574 | -0.0802187 | 3.62376 | 3.70398 |  |  |  |  | 394.1683 | 5.39892 | 415.4492 | 0.0525822 | -0.02189536 | -0.03068684 | 0.04685868 | 0.7135099 |  |  | 682.001 | 1.308194 | 0.0217282 | 0.326584 | 15.357 | 15.0304 | -0.0113019 | -0.0373734 | 3.26944 | 3.30681 | -0.010080168 | -0.01139059 | 1.11860941 | 1.13 | 292.3469 | 2.17282 | 298.6991 | 0.02149551 | -0.01136625 | -0.01013132 | 0.01669937 | 1.121893
342 | [48 empty] | 1026.001 | 1.686277 | 0.0613682 | 0.918032 | 15.8774 | 14.9594 | -0.0216325 | -0.0739837 | 3.34604 | 3.42003 | -0.036983837 | -0.040682221 | 1.059317779 | 1.1 | 384.2053 | 6.13682 | 407.7833 | 0.05955883 | -0.02186991 | -0.03768508 | 0.05269682 | 0.5803334 |  |  | 683.9989 | 1.499295 | 0.0375655 | 0.564878 | 15.602 | 15.0372 | -0.0154157 | -0.0450433 | 2.87687 | 2.92191 | -0.021111335 | -0.023644695 | 1.096355305 | 1.12 | 338.0444 | 3.75655 | 350.7432 | 0.0368771 | -0.01553576 | -0.02133737 | 0.03129955 | 0.728101 | [26 empty] | 1026.001 | 1.499407 | 0.0390157 | 0.583511 | 15.5393 | 14.9558 | -0.0155588 | -0.0562216 | 3.55728 | 3.6135 | -0.022339191 | -0.024349719 | 1.065650281 | 1.09 | 344.7625 | 3.90157 | 358.2137 | 0.03827382 | -0.01568111 | -0.02259249 | 0.03314709 | 0.694085 |  |  |  | 1.237517 | 0.0140698 | 0.211047 | 15.211 | 15 | -0.00635929 | -0.0228938 | 3.57717 | 3.60006 |  |  |  |  | 286.4623 | 1.40698 | 290.4928 | 0.01397174 | -0.006379596 | -0.007592143 | 0.009865428 | 0.8402893 |  |  |  | 1.211088 | 0.0129674 | 0.194513 | 15.1946 | 15.0001 | -0.00573246 | -0.0206372 | 3.57943 | 3.60006 |  |  |  |  | 280.3445 | 1.29674 | 283.9798 | 0.01288404 | -0.005748954 | -0.007135089 | 0.008779631 | 0.8057297 |  |  |  | 1.704053 | 0.0542918 | 0.814369 | 15.8142 | 14.9998 | -0.0217529 | -0.0805722 | 3.62341 | 3.70398 |  |  |  |  | 394.4568 | 5.42918 | 415.8726 | 0.05286926 | -0.02199298 | -0.03087628 | 0.0471399 | 0.7122938 |  |  | 684.001 | 1.311792 | 0.0218889 | 0.328999 | 15.3594 | 15.0304 | -0.0113685 | -0.0375934 | 3.26922 | 3.30681 | -0.010168244 | -0.011490115 | 1.118509885 | 1.13 | 293.1509 | 2.18889 | 299.5677 | 0.02165278 | -0.01143362 | -0.01022029 | 0.0168427 | 1.118717
343 | [48 empty] | 1029.001 | 1.687667 | 0.0618179 | 0.924759 | 15.8842 | 14.9594 | -0.0217939 | -0.0745357 | 3.34549 | 3.42003 | -0.037237851 | -0.040961636 | 1.059038364 | 1.1 | 384.522 | 6.18179 | 408.2924 | 0.05998244 | -0.02203489 | -0.03794889 | 0.05311187 | 0.5806467 |  |  | 686.001 | 1.501462 | 0.0378192 | 0.568693 | 15.6058 | 15.0372 | -0.0155438 | -0.0454177 | 2.8765 | 2.92191 | -0.021223811 | -0.023770668 | 1.096229332 | 1.12 | 338.5332 | 3.78192 | 351.3362 | 0.03712159 | -0.01566587 | -0.02145227 | 0.0315346 | 0.7302662 | [26 empty] | 1029.001 | 1.502355 | 0.0393209 | 0.588074 | 15.5438 | 14.9558 | -0.0156709 | -0.0566268 | 3.55687 | 3.6135 | -0.022509566 | -0.024535427 | 1.065464573 | 1.09 | 345.4404 | 3.93209 | 359.0234 | 0.03856752 | -0.01579499 | -0.02276677 | 0.0334292 | 0.6937736 |  |  |  | 1.239577 | 0.0141636 | 0.212454 | 15.2125 | 15 | -0.00636365 | -0.0229095 | 3.57715 | 3.60006 |  |  |  |  | 286.9391 | 1.41636 | 291.0032 | 0.01406423 | -0.006383984 | -0.007680249 | 0.009950708 | 0.831221 |  |  |  | 1.213125 | 0.0130541 | 0.195813 | 15.1959 | 15.0001 | -0.00577267 | -0.020782 | 3.57928 | 3.60006 |  |  |  |  | 280.816 | 1.30541 | 284.4818 | 0.01296963 | -0.005789396 | -0.007180233 | 0.008857962 | 0.8062964 |  |  |  | 1.705325 | 0.0545878 | 0.818808 | 15.8187 | 14.9998 | -0.0218794 | -0.0810408 | 3.62294 | 3.70398 |  |  |  |  | 394.7512 | 5.45878 | 416.2998 | 0.05314998 | -0.0221223 | -0.03102768 | 0.04741473 | 0.7129862 |  |  | 686.001 | 1.315271 | 0.0220436 | 0.331324 | 15.3617 | 15.0304 | -0.0114929 | -0.038005 | 3.26881 | 3.30681 | -0.01019231 | -0.011517311 | 1.118482689 | 1.13 | 293.9285 | 2.20436 | 300.4078 | 0.02180415 | -0.01155945 | -0.01024461 | 0.01698058 | 1.128345
344 | [48 empty] | 1032.001 | 1.689229 | 0.062265 | 0.931448 | 15.8909 | 14.9594 | -0.0219715 | -0.0751431 | 3.34488 | 3.42003 | -0.037468272 | -0.041215099 | 1.058784901 | 1.1 | 384.8779 | 6.2265 | 408.8423 | 0.06040342 | -0.02221647 | -0.03818825 | 0.05352359 | 0.5817619 |  |  | 688.001 | 1.503707 | 0.0380815 | 0.572637 | 15.6098 | 15.0372 | -0.0156573 | -0.0457493 | 2.87617 | 2.92191 | -0.02136235 | -0.023925832 | 1.096074168 | 1.12 | 339.0393 | 3.80815 | 351.9504 | 0.0373743 | -0.01578117 | -0.02159383 | 0.03177754 | 0.7308186 | [26 empty] | 1032.001 | 1.505227 | 0.0396381 | 0.592819 | 15.5486 | 14.9558 | -0.0157278 | -0.0568325 | 3.55666 | 3.6135 | -0.02275363 | -0.024801456 | 1.065198544 | 1.09 | 346.1007 | 3.96381 | 359.8195 | 0.03887267 | -0.01585279 | -0.02301649 | 0.03372296 | 0.6887581 |  |  |  | 1.24155 | 0.0142559 | 0.213838 | 15.2138 | 15 | -0.00639503 | -0.0230225 | 3.57704 | 3.60006 |  |  |  |  | 287.3958 | 1.42559 | 291.4929 | 0.01415524 | -0.006415566 | -0.007739674 | 0.01003479 | 0.8289193 |  |  |  | 1.214964 | 0.0131468 | 0.197203 | 15.1973 | 15.0001 | -0.00578696 | -0.0208334 | 3.57923 | 3.60006 |  |  |  |  | 281.2417 | 1.31468 | 284.9391 | 0.01306113 | -0.005803769 | -0.007257362 | 0.008942854 | 0.7997079 |  |  |  | 1.706523 | 0.0548867 | 0.823291 | 15.8231 | 14.9998 | -0.0219737 | -0.0813901 | 3.62259 | 3.70398 |  |  |  |  | 395.0284 | 5.48867 | 416.7102 | 0.05343337 | -0.02221872 | -0.03121465 | 0.04769247 | 0.7118042 |  |  | 688.001 | 1.318924 | 0.0222017 | 0.333701 | 15.3641 | 15.0304 | -0.0115777 | -0.0382851 | 3.26853 | 3.30681 | -0.010262148 | -0.011596227 | 1.118403773 | 1.13 | 294.7449 | 2.22017 | 301.2887 | 0.02195883 | -0.01164524 | -0.01031517 | 0.01712112 | 1.128944
345 | [48 empty] | 1035.001 | 1.690816 | 0.0627255 | 0.938337 | 15.8978 | 14.9594 | -0.0221516 | -0.075759 | 3.34427 | 3.42003 | -0.037710541 | -0.041481595 | 1.058518405 | 1.1 | 385.2395 | 6.27255 | 409.4038 | 0.06083683 | -0.02240063 | -0.03843998 | 0.05394756 | 0.582743 |  |  | 690.001 | 1.506009 | 0.038343 | 0.576569 | 15.6137 | 15.0372 | -0.0157198 | -0.0459318 | 2.87598 | 2.92191 | -0.021542157 | -0.024127216 | 1.095872784 | 1.12 | 339.5583 | 3.8343 | 352.578 | 0.03762617 | -0.01584467 | -0.02177758 | 0.03201944 | 0.7275679 | [26 empty] | 1035.001 | 1.508179 | 0.0399514 | 0.597504 | 15.5533 | 14.9558 | -0.0158558 | -0.0572951 | 3.5562 | 3.6135 | -0.02292257 | -0.024985602 | 1.065014398 | 1.09 | 346.7796 | 3.99514 | 360.6339 | 0.03917398 | -0.01598285 | -0.02318938 | 0.03401261 | 0.6892314 |  |  |  | 1.243598 | 0.0143544 | 0.215316 | 15.2153 | 15 | -0.00642156 | -0.023118 | 3.57694 | 3.60006 |  |  |  |  | 287.87 | 1.43544 | 292.0022 | 0.01425235 | -0.006442267 | -0.007810084 | 0.0101247 | 0.8248652 |  |  |  | 1.216944 | 0.0132369 | 0.198556 | 15.1987 | 15.0001 | -0.00582908 | -0.0209851 | 3.57908 | 3.60006 |  |  |  |  | 281.7 | 1.32369 | 285.4288 | 0.01315006 | -0.005846135 | -0.007303922 | 0.009024703 | 0.8004104 |  |  |  | 1.707609 | 0.055189 | 0.827826 | 15.8277 | 14.9998 | -0.0220958 | -0.0818426 | 3.62214 | 3.70398 |  |  |  |  | 395.2798 | 5.5189 | 417.0948 | 0.0537199 | -0.02234357 | -0.03137633 | 0.0479737 | 0.7121155 |  |  | 690.001 | 1.322342 | 0.0223585 | 0.336058 | 15.3665 | 15.0304 | -0.0116213 | -0.0384293 | 3.26838 | 3.30681 | -0.010371312 | -0.011719583 | 1.118280417 | 1.13 | 295.5087 | 2.23585 | 302.1158 | 0.02211221 | -0.01168936 | -0.01042547 | 0.01726122 | 1.121231
346 | [48 empty] | 1038.001 | 1.69248 | 0.0631804 | 0.945142 | 15.9046 | 14.9594 | -0.0223163 | -0.0763224 | 3.34371 | 3.42003 | -0.037960873 | -0.041756961 | 1.058243039 | 1.1 | 385.6186 | 6.31804 | 409.9822 | 0.06126479 | -0.02256908 | -0.03870016 | 0.05436579 | 0.5831779 |  |  | 692.001 | 1.508242 | 0.038607 | 0.58054 | 15.6177 | 15.0372 | -0.0158004 | -0.0461674 | 2.87575 | 2.92191 | -0.021714523 | -0.024320266 | 1.095679734 | 1.12 | 340.0618 | 3.8607 | 353.1906 | 0.03788039 | -0.01592656 | -0.02195375 | 0.03226392 | 0.7254594 | [26 empty] | 1038.001 | 1.510984 | 0.0402641 | 0.602181 | 15.558 | 14.9558 | -0.0159999 | -0.0578154 | 3.55568 | 3.6135 | -0.023074891 | -0.025151632 | 1.064848368 | 1.09 | 347.4245 | 4.02641 | 361.4132 | 0.03947462 | -0.01612928 | -0.02334528 | 0.0343021 | 0.690901 |  |  |  | 1.245596 | 0.0144428 | 0.216642 | 15.2166 | 15 | -0.00651269 | -0.0234461 | 3.57662 | 3.60006 |  |  |  |  | 288.3324 | 1.44428 | 292.4967 | 0.0143395 | -0.00653399 | -0.007805506 | 0.01020486 | 0.8371001 |  |  |  | 1.219139 | 0.0133287 | 0.199933 | 15.2001 | 15.0001 | -0.005864 | -0.0211108 | 3.57895 | 3.60006 |  |  |  |  | 282.2082 | 1.33287 | 285.9697 | 0.01324065 | -0.005881261 | -0.007359394 | 0.009107483 | 0.7991502 |  |  |  | 1.708625 | 0.055486 | 0.832282 | 15.8321 | 14.9998 | -0.0222119 | -0.0822726 | 3.62171 | 3.70398 |  |  |  |  | 395.5151 | 5.5486 | 417.4607 | 0.05400132 | -0.0224623 | -0.03153903 | 0.04825009 | 0.7122065 |  |  | 692.001 | 1.325834 | 0.0225284 | 0.338611 | 15.369 | 15.0304 | -0.011729 | -0.0387855 | 3.26803 | 3.30681 | -0.01042632 | -0.011781742 | 1.118218258 | 1.13 | 296.289 | 2.25284 | 302.9639 | 0.02227838 | -0.01179833 | -0.01048105 | 0.01741377 | 1.125681
347 | [48 empty] | 1040.999 | 1.693969 | 0.0636338 | 0.951924 | 15.9113 | 14.9594 | -0.0224869 | -0.0769058 | 3.34312 | 3.42003 | -0.038196262 | -0.042015888 | 1.057984112 | 1.1 | 385.958 | 6.36338 | 410.5179 | 0.06169116 | -0.02274359 | -0.03894486 | 0.05478314 | 0.5839945 |  |  | 694.001 | 1.510504 | 0.0388514 | 0.584214 | 15.6214 | 15.0372 | -0.0159137 | -0.0464986 | 2.87542 | 2.92191 | -0.021833988 | -0.024454066 | 1.095545934 | 1.12 | 340.5717 | 3.88514 | 353.8034 | 0.03811568 | -0.01604168 | -0.02207588 | 0.03248946 | 0.7266612 | [26 empty] | 1041.001 | 1.513838 | 0.0405859 | 0.606993 | 15.5628 | 14.9558 | -0.0160887 | -0.0581364 | 3.55536 | 3.6135 | -0.023288301 | -0.025384248 | 1.064615752 | 1.09 | 348.0808 | 4.05859 | 362.208 | 0.03978392 | -0.01621953 | -0.02356376 | 0.03460002 | 0.6883252 |  |  |  | 1.247643 | 0.0145335 | 0.218003 | 15.218 | 15 | -0.006569 | -0.0236488 | 3.57641 | 3.60006 |  |  |  |  | 288.8064 | 1.45335 | 293.0037 | 0.0144289 | -0.006590671 | -0.00783823 | 0.0102871 | 0.8408366 |  |  |  | 1.221046 | 0.0134183 | 0.201276 | 15.2014 | 15.0001 | -0.00589945 | -0.0212384 | 3.57882 | 3.60006 |  |  |  |  | 282.6494 | 1.34183 | 286.4421 | 0.01332907 | -0.00591692 | -0.007412151 | 0.009189072 | 0.798273 |  |  |  | 1.709655 | 0.0557789 | 0.836675 | 15.8365 | 14.9998 | -0.022333 | -0.0827212 | 3.62126 | 3.70398 |  |  |  |  | 395.7536 | 5.57789 | 417.8283 | 0.05427879 | -0.02258616 | -0.03169263 | 0.04852249 | 0.7126628 |  |  | 694.001 | 1.329326 | 0.0226863 | 0.340984 | 15.3714 | 15.0304 | -0.0117751 | -0.0389381 | 3.26787 | 3.30681 | -0.010532383 | -0.011901593 | 1.118098407 | 1.13 | 297.0695 | 2.26863 | 303.8089 | 0.02243279 | -0.01184498 | -0.01058824 | 0.01755461 | 1.118692
348 | [48 empty] | 1044.001 | 1.695329 | 0.0640981 | 0.958871 | 15.9183 | 14.9594 | -0.022673 | -0.0775422 | 3.34249 | 3.42003 | -0.038438008 | -0.042281808 | 1.057718192 | 1.1 | 386.2676 | 6.40981 | 411.0266 | 0.06212759 | -0.02293398 | -0.03919624 | 0.055211 | 0.5851067 |  |  | 696.001 | 1.512682 | 0.0391209 | 0.588267 | 15.6254 | 15.0372 | -0.0160325 | -0.0468456 | 2.87507 | 2.92191 | -0.021965344 | -0.024601185 | 1.095398815 | 1.12 | 341.0628 | 3.91209 | 354.4055 | 0.03837507 | -0.01616241 | -0.02221017 | 0.03273927 | 0.727703 | [26 empty] | 1044.001 | 1.516739 | 0.040914 | 0.6119 | 15.5677 | 14.9558 | -0.016188 | -0.0584951 | 3.555 | 3.6135 | -0.023496849 | -0.025611566 | 1.064388434 | 1.09 | 348.7477 | 4.0914 | 363.0163 | 0.04009917 | -0.01632046 | -0.0237773 | 0.03490371 | 0.6863881 |  |  |  | 1.249596 | 0.0146241 | 0.219361 | 15.2194 | 15 | -0.00656554 | -0.0236363 | 3.57643 | 3.60006 |  |  |  |  | 289.2584 | 1.46241 | 293.4886 | 0.0145182 | -0.006587188 | -0.007931011 | 0.01036954 | 0.8305609 |  |  |  | 1.223054 | 0.0135064 | 0.202598 | 15.2027 | 15.0001 | -0.0060112 | -0.0216407 | 3.57842 | 3.60006 |  |  |  |  | 283.1143 | 1.35064 | 286.9381 | 0.013416 | -0.00602934 | -0.007386662 | 0.009268833 | 0.8162469 |  |  |  | 1.710713 | 0.0560959 | 0.841431 | 15.8413 | 14.9998 | -0.0224666 | -0.0832159 | 3.62077 | 3.70398 |  |  |  |  | 395.9984 | 5.60959 | 418.2123 | 0.054579 | -0.02272282 | -0.03185618 | 0.0488174 | 0.713294 |  |  | 696.001 | 1.332698 | 0.0228472 | 0.343403 | 15.3738 | 15.0304 | -0.0118827 | -0.039294 | 3.26752 | 3.30681 | -0.010580878 | -0.011956393 | 1.118043607 | 1.13 | 297.823 | 2.28472 | 304.6274 | 0.02259011 | -0.01195386 | -0.01063725 | 0.01769879 | 1.123773
349 | [48 empty] | 1047.001 | 1.696555 | 0.0645597 | 0.965776 | 15.9252 | 14.9594 | -0.0228578 | -0.0781743 | 3.34185 | 3.42003 | -0.038670559 | -0.042537615 | 1.057462385 | 1.1 | 386.547 | 6.45597 | 411.5024 | 0.06256129 | -0.02312309 | -0.03943812 | 0.0556367 | 0.5863132 |  |  | 698.001 | 1.514782 | 0.0393596 | 0.591856 | 15.629 | 15.0372 | -0.0160985 | -0.0470385 | 2.87488 | 2.92191 | -0.022126002 | -0.024781123 | 1.095218877 | 1.12 | 341.5363 | 3.93596 | 354.9791 | 0.03860475 | -0.01622949 | -0.02237445 | 0.03295984 | 0.725358 | [26 empty] | 1047.001 | 1.519259 | 0.0412588 | 0.617057 | 15.5728 | 14.9558 | -0.0163188 | -0.0589678 | 3.55453 | 3.6135 | -0.023687572 | -0.025819453 | 1.064180547 | 1.09 | 349.3272 | 4.12588 | 363.74 | 0.04043037 | -0.01645342 | -0.02397263 | 0.03522454 | 0.6863417 |  |  |  | 1.251566 | 0.0147184 | 0.220776 | 15.2208 | 15 | -0.00660189 | -0.0237672 | 3.57629 | 3.60006 |  |  |  |  | 289.7144 | 1.47184 | 293.9786 | 0.01461114 | -0.006623779 | -0.007987357 | 0.01045555 | 0.829283 |  |  |  | 1.225153 | 0.0135982 | 0.203975 | 15.2041 | 15.0001 | -0.00600183 | -0.021607 | 3.57846 | 3.60006 |  |  |  |  | 283.6002 | 1.35982 | 287.4567 | 0.01350657 | -0.006019913 | -0.007486661 | 0.00935191 | 0.8040852 |  |  |  | 1.711998 | 0.0563982 | 0.845964 | 15.8458 | 14.9998 | -0.0225935 | -0.083686 | 3.6203 | 3.70398 |  |  |  |  | 396.2959 | 5.63982 | 418.6463 | 0.0548652 | -0.02285264 | -0.03201255 | 0.04909762 | 0.7138651 |  |  | 698.001 | 1.336247 | 0.0230083 | 0.345824 | 15.3762 | 15.0304 | -0.0119554 | -0.0395344 | 3.26728 | 3.30681 | -0.010662645 | -0.012048789 | 1.117951211 | 1.13 | 298.6161 | 2.30083 | 305.4867 | 0.0227476 | -0.01202744 | -0.0107199 | 0.01784248 | 1.121973
350 | [48 empty] | 1050.001 | 1.697767 | 0.0650158 | 0.972599 | 15.932 | 14.9594 | -0.0229964 | -0.0786484 | 3.34138 | 3.42003 | -0.038945705 | -0.042840275 | 1.057159725 | 1.1 | 386.8232 | 6.50158 | 411.9728 | 0.06298963 | -0.02326494 | -0.03972437 | 0.05605713 | 0.5856591 |  |  | 700.001 | 1.516957 | 0.0396332 | 0.595971 | 15.6331 | 15.0372 | -0.0162075 | -0.047357 | 2.87456 | 2.92191 | -0.022273634 | -0.02494647 | 1.09505353 | 1.12 | 342.0268 | 3.96332 | 355.5824 | 0.03886796 | -0.01634028 | -0.02252544 | 0.03321345 | 0.7254145 | [26 empty] | 1050.001 | 1.521963 | 0.0415785 | 0.621839 | 15.5776 | 14.9558 | -0.0164431 | -0.0594171 | 3.55408 | 3.6135 | -0.02386483 | -0.026012664 | 1.063987336 | 1.09 | 349.9489 | 4.15785 | 364.4993 | 0.04073735 | -0.01657979 | -0.02415421 | 0.03552066 | 0.6864141 |  |  |  | 1.253469 | 0.0148047 | 0.222071 | 15.2221 | 15 | -0.00663954 | -0.0239028 | 3.57616 | 3.60006 |  |  |  |  | 290.1549 | 1.48047 | 294.4506 | 0.01469618 | -0.00666168 | -0.0080345 | 0.01053392 | 0.8291343 |  |  |  | 1.227214 | 0.013694 | 0.205412 | 15.2055 | 15.0001 | -0.00603601 | -0.02173 | 3.57833 | 3.60006 |  |  |  |  | 284.0773 | 1.3694 | 287.9674 | 0.01360108 | -0.0060543 | -0.007546784 | 0.009439039 | 0.8022358 |  |  |  | 1.713197 | 0.0567001 | 0.850493 | 15.8503 | 14.9998 | -0.0226803 | -0.0840075 | 3.61998 | 3.70398 |  |  |  |  | 396.5734 | 5.67001 | 419.0591 | 0.05515094 | -0.02294145 | -0.03220948 | 0.04937768 | 0.7122577 |  |  | 700.001 | 1.339663 | 0.0231669 | 0.348208 | 15.3786 | 15.0304 | -0.0120631 | -0.0398903 | 3.26692 | 3.30681 | -0.010708039 | -0.012100084 | 1.117899916 | 1.13 | 299.3793 | 2.31669 | 306.315 | 0.02290262 | -0.01213645 | -0.01076578 | 0.0179842 | 1.127317
351 | [48 empty] | 1053.001 | 1.698835 | 0.0654762 | 0.979485 | 15.9389 | 14.9594 | -0.0232065 | -0.0793667 | 3.34066 | 3.42003 | -0.039154705 | -0.043070176 | 1.056929824 | 1.1 | 387.0664 | 6.54762 | 412.4101 | 0.06342184 | -0.02348001 | -0.03994187 | 0.05648197 | 0.5878546 |  |  | 702.001 | 1.51917 | 0.0398841 | 0.599743 | 15.6369 | 15.0372 | -0.0163021 | -0.0476334 | 2.87428 | 2.92191 | -0.022416013 | -0.025105935 | 1.094894065 | 1.12 | 342.5257 | 3.98841 | 356.187 | 0.03910926 | -0.01643644 | -0.02267107 | 0.03344514 | 0.7249963 | [26 empty] | 1053.001 | 1.524529 | 0.04192 | 0.626946 | 15.5827 | 14.9558 | -0.0165876 | -0.0599391 | 3.55356 | 3.6135 | -0.024041512 | -0.026205248 | 1.063794752 | 1.09 | 350.539 | 4.192 | 365.2336 | 0.04106516 | -0.01672671 | -0.02433523 | 0.03583797 | 0.6873458 |  |  |  | 1.255561 | 0.0148975 | 0.223463 | 15.2235 | 15 | -0.00670208 | -0.0241279 | 3.57593 | 3.60006 |  |  |  |  | 290.639 | 1.48975 | 294.9688 | 0.01478762 | -0.00672464 | -0.008062982 | 0.01061804 | 0.834014 |  |  |  | 1.229168 | 0.0137821 | 0.206734 | 15.2069 | 15.0001 | -0.00612439 | -0.0220482 | 3.57801 | 3.60006 |  |  |  |  | 284.5297 | 1.37821 | 288.4512 | 0.01368799 | -0.006143221 | -0.00754477 | 0.009518954 | 0.8142357 |  |  |  | 1.714415 | 0.0570164 | 0.855237 | 15.8551 | 14.9998 | -0.0227811 | -0.0843808 | 3.6196 | 3.70398 |  |  |  |  | 396.8553 | 5.70164 | 419.4825 | 0.05545022 | -0.0230446 | -0.03240562 | 0.04967113 | 0.7111296 |  |  | 701.9987 | 1.342967 | 0.0233295 | 0.350652 | 15.3811 | 15.0304 | -0.012095 | -0.039996 | 3.26681 | 3.30681 | -0.010835529 | -0.012244148 | 1.117755852 | 1.13 | 300.1178 | 2.33295 | 307.1194 | 0.02306153 | -0.01216874 | -0.01089466 | 0.01813019 | 1.116945
352 | [48 empty] | 1056.001 | 1.700306 | 0.0659277 | 0.986239 | 15.9457 | 14.9594 | -0.0233859 | -0.0799803 | 3.34005 | 3.42003 | -0.039389049 | -0.043327954 | 1.056672046 | 1.1 | 387.4017 | 6.59277 | 412.9422 | 0.0638455 | -0.02366369 | -0.04018579 | 0.05689668 | 0.5888572 |  |  | 704.001 | 1.521323 | 0.0401481 | 0.603712 | 15.6409 | 15.0372 | -0.0164021 | -0.0479254 | 2.87399 | 2.92191 | -0.022567402 | -0.025275491 | 1.094724509 | 1.12 | 343.0112 | 4.01481 | 356.7824 | 0.03936311 | -0.0165381 | -0.02282594 | 0.03368951 | 0.724531 | [26 empty] | 1056.001 | 1.527183 | 0.0422593 | 0.632021 | 15.5878 | 14.9558 | -0.016693 | -0.06032 | 3.55318 | 3.6135 | -0.024256484 | -0.026439567 | 1.063560433 | 1.09 | 351.1492 | 4.22593 | 365.9885 | 0.04139076 | -0.0168339 | -0.02455552 | 0.03615276 | 0.6855444 |  |  |  | 1.257504 | 0.0149884 | 0.224826 | 15.2248 | 15 | -0.00671858 | -0.0241873 | 3.57588 | 3.60006 |  |  |  |  | 291.0888 | 1.49884 | 295.4518 | 0.01487718 | -0.006741251 | -0.008135933 | 0.01070078 | 0.8285776 |  |  |  | 1.231302 | 0.0138664 | 0.207998 | 15.2081 | 15.0001 | -0.00612662 | -0.0220562 | 3.57801 | 3.60006 |  |  |  |  | 285.0235 | 1.38664 | 288.9757 | 0.01377114 | -0.006145465 | -0.007625676 | 0.009594522 | 0.8058911 |  |  |  | 1.715576 | 0.0573071 | 0.859598 | 15.8594 | 14.9998 | -0.0229392 | -0.0849666 | 3.61902 | 3.70398 |  |  |  |  | 397.1241 | 5.73071 | 419.8821 | 0.0557252 | -0.0232064 | -0.03251881 | 0.04994061 | 0.7136301 |  |  | 704.001 | 1.346248 | 0.0234946 | 0.353133 | 15.3835 | 15.0304 | -0.0121817 | -0.0402827 | 3.26653 | 3.30681 | -0.010905074 | -0.012322734 | 1.117677266 | 1.13 | 300.8509 | 2.34946 | 307.9193 | 0.02322285 | -0.01225651 | -0.01096497 | 0.01827867 | 1.117787
353 | [48 empty] | 1059.001 | 1.70171 | 0.0663898 | 0.993153 | 15.9526 | 14.9594 | -0.0235502 | -0.0805424 | 3.33949 | 3.42003 | -0.039643528 | -0.043607881 | 1.056392119 | 1.1 | 387.7217 | 6.63898 | 413.4624 | 0.06427892 | -0.02383194 | -0.04045074 | 0.05732135 | 0.5891595 |  |  | 706.001 | 1.523474 | 0.0404177 | 0.607767 | 15.6449 | 15.0372 | -0.0165086 | -0.0482368 | 2.87368 | 2.92191 | -0.022711893 | -0.02543732 | 1.09456268 | 1.12 | 343.4962 | 4.04177 | 357.3795 | 0.03962227 | -0.01664639 | -0.02297378 | 0.03393918 | 0.7245819 | [26 empty] | 1059.001 | 1.529623 | 0.0425808 | 0.636829 | 15.5926 | 14.9558 | -0.016814 | -0.0607572 | 3.55274 | 3.6135 | -0.024436048 | -0.026635293 | 1.063364707 | 1.09 | 351.7101 | 4.25808 | 366.6862 | 0.04169918 | -0.01695696 | -0.02473956 | 0.03645119 | 0.6854187 |  |  |  | 1.259539 | 0.015085 | 0.226275 | 15.2263 | 15 | -0.00678752 | -0.0244355 | 3.57563 | 3.60006 |  |  |  |  | 291.56 | 1.5085 | 295.9582 | 0.01497235 | -0.00681066 | -0.008161693 | 0.01078879 | 0.8344666 |  |  |  | 1.233346 | 0.0139589 | 0.209386 | 15.2095 | 15.0001 | -0.00619476 | -0.0223015 | 3.57776 | 3.60006 |  |  |  |  | 285.4967 | 1.39589 | 289.4819 | 0.01386237 | -0.006214027 | -0.007648345 | 0.009678437 | 0.8124669 |  |  |  | 1.716625 | 0.0576255 | 0.864374 | 15.8642 | 14.9998 | -0.0230485 | -0.0853711 | 3.61861 | 3.70398 |  |  |  |  | 397.3668 | 5.76255 | 420.2653 | 0.0560263 | -0.02331827 | -0.03270803 | 0.05023642 | 0.7129218 |  |  | 706.001 | 1.349782 | 0.0236544 | 0.355536 | 15.3859 | 15.0304 | -0.0122742 | -0.0405883 | 3.26622 | 3.30681 | -0.010965499 | -0.012391014 | 1.117608986 | 1.13 | 301.6407 | 2.36544 | 308.7759 | 0.02337897 | -0.01235015 | -0.01102606 | 0.01842104 | 1.120087
354 | [48 empty] | 1062.001 | 1.702987 | 0.0669067 | 1.00089 | 15.9603 | 14.9594 | -0.0237297 | -0.0811562 | 3.33887 | 3.42003 | -0.039928605 | -0.043921465 | 1.056078535 | 1.1 | 388.0125 | 6.69067 | 413.9731 | 0.06476353 | -0.02401578 | -0.04074763 | 0.05779736 | 0.5893787 |  |  | 708.001 | 1.525643 | 0.0406522 | 0.611294 | 15.6484 | 15.0372 | -0.0166043 | -0.0485164 | 2.8734 | 2.92191 | -0.022835267 | -0.025575499 | 1.094424501 | 1.12 | 343.9852 | 4.06522 | 357.969 | 0.03984763 | -0.0167437 | -0.02310003 | 0.03415517 | 0.7248344 | [26 empty] | 1062.001 | 1.53227 | 0.0429135 | 0.641805 | 15.5976 | 14.9558 | -0.0169544 | -0.0612647 | 3.55223 | 3.6135 | -0.024608759 | -0.026823547 | 1.063176453 | 1.09 | 352.3189 | 4.29135 | 367.4381 | 0.04201824 | -0.01709977 | -0.02491662 | 0.03675949 | 0.6862799 |  |  |  | 1.261592 | 0.0151794 | 0.22769 | 15.2277 | 15 | -0.00678028 | -0.0244094 | 3.57565 | 3.60006 |  |  |  |  | 292.0351 | 1.51794 | 296.468 | 0.01506535 | -0.006803371 | -0.008261975 | 0.01087457 | 0.8234557 |  |  |  | 1.235334 | 0.0140541 | 0.210813 | 15.2109 | 15.0001 | -0.00622835 | -0.0224224 | 3.57764 | 3.60006 |  |  |  |  | 285.957 | 1.40541 | 289.9758 | 0.01395626 | -0.006247827 | -0.00770843 | 0.009765184 | 0.8105188 |  |  |  | 1.717697 | 0.0579189 | 0.868775 | 15.8686 | 14.9998 | -0.0231018 | -0.0855686 | 3.61841 | 3.70398 |  |  |  |  | 397.615 | 5.79189 | 420.6444 | 0.05630368 | -0.02337283 | -0.03293085 | 0.05050858 | 0.7097549 |  |  | 708.001 | 1.352977 | 0.0238112 | 0.357892 | 15.3883 | 15.0304 | -0.0123383 | -0.0408004 | 3.26601 | 3.30681 | -0.011056168 | -0.01249347 | 1.11750653 | 1.13 | 302.3547 | 2.38112 | 309.5542 | 0.02353213 | -0.01241505 | -0.01111774 | 0.0185617 | 1.116688
355 | [48 empty] | 1065.001 | 1.704264 | 0.0673541 | 1.00758 | 15.967 | 14.9594 | -0.0239148 | -0.0817892 | 3.33824 | 3.42003 | -0.040150355 | -0.044165391 | 1.055834609 | 1.1 | 388.3034 | 6.73541 | 414.4572 | 0.06518278 | -0.0242054 | -0.04097863 | 0.05820847 | 0.5906836 |  |  | 710.001 | 1.527874 | 0.0409258 | 0.615408 | 15.6526 | 15.0372 | -0.0167036 | -0.0488065 | 2.87311 | 2.92191 | -0.022998861 | -0.025758724 | 1.094241276 | 1.12 | 344.4882 | 4.09258 | 358.5867 | 0.04011051 | -0.01684468 | -0.02326746 | 0.03440822 | 0.7239586 | [26 empty] | 1065.001 | 1.53476 | 0.0432639 | 0.647045 | 15.6028 | 14.9558 | -0.0170575 | -0.0616373 | 3.55186 | 3.6135 | -0.024832257 | -0.027067161 | 1.062932839 | 1.09 | 352.8915 | 4.32639 | 368.159 | 0.04235416 | -0.01720465 | -0.02514578 | 0.0370851 | 0.6841965 |  |  |  | 1.2636 | 0.0152572 | 0.228858 | 15.2289 | 15 | -0.00685594 | -0.0246818 | 3.57538 | 3.60006 |  |  |  |  | 292.5001 | 1.52572 | 296.9628 | 0.01514198 | -0.00687955 | -0.008262429 | 0.01094421 | 0.8326304 |  |  |  | 1.23733 | 0.0141361 | 0.212043 | 15.2122 | 15.0001 | -0.00624455 | -0.0224808 | 3.57758 | 3.60006 |  |  |  |  | 286.419 | 1.41361 | 290.4679 | 0.01403712 | -0.006264129 | -0.007772988 | 0.009838932 | 0.8058842 |  |  |  | 1.718617 | 0.0582333 | 0.873491 | 15.8733 | 14.9998 | -0.0232617 | -0.086161 | 3.61782 | 3.70398 |  |  |  |  | 397.8279 | 5.82333 | 420.9948 | 0.05660082 | -0.02353652 | -0.0330643 | 0.05080089 | 0.7118411 |  |  | 710.001 | 1.356146 | 0.0239629 | 0.360172 | 15.3906 | 15.0304 | -0.0124163 | -0.0410584 | 3.26575 | 3.30681 | -0.011125235 | -0.012571516 | 1.117428484 | 1.13 | 303.0628 | 2.39629 | 310.3251 | 0.0236803 | -0.01249403 | -0.01118758 | 0.01869749 | 1.116776
356 | [48 empty] | 1068.001 | 1.705469 | 0.0678256 | 1.01463 | 15.974 | 14.9594 | -0.0241017 | -0.0824286 | 3.3376 | 3.42003 | -0.040386998 | -0.044425698 | 1.055574302 | 1.1 | 388.5779 | 6.78256 | 414.9335 | 0.06562443 | -0.0243969 | -0.0412252 | 0.05864211 | 0.5917958 |  |  | 712.001 | 1.530244 | 0.0411995 | 0.619523 | 15.6567 | 15.0372 | -0.0168009 | -0.0490908 | 2.87282 | 2.92191 | -0.023156108 | -0.025934841 | 1.094065159 | 1.12 | 345.0226 | 4.11995 | 359.2374 | 0.04037341 | -0.01694364 | -0.02342842 | 0.03466078 | 0.7232086 | [26 empty] | 1068.001 | 1.537266 | 0.043608 | 0.652191 | 15.608 | 14.9558 | -0.0172007 | -0.0621545 | 3.55134 | 3.6135 | -0.025014407 | -0.027265703 | 1.062734297 | 1.09 | 353.4676 | 4.3608 | 368.8817 | 0.04268394 | -0.01735035 | -0.02533258 | 0.03740453 | 0.6849025 |  |  |  | 1.265513 | 0.0153438 | 0.230157 | 15.2302 | 15 | -0.00689492 | -0.0248221 | 3.57524 | 3.60006 |  |  |  |  | 292.9429 | 1.53438 | 297.4378 | 0.01522727 | -0.0069188 | -0.008308475 | 0.01102279 | 0.8327401 |  |  |  | 1.239344 | 0.01423 | 0.213452 | 15.2136 | 15.0001 | -0.00628549 | -0.0226281 | 3.57743 | 3.60006 |  |  |  |  | 286.8853 | 1.423 | 290.9676 | 0.0141297 | -0.006305327 | -0.007824377 | 0.009924296 | 0.8058567 |  |  |  | 1.719602 | 0.05854 | 0.878091 | 15.8779 | 14.9998 | -0.0233851 | -0.086618 | 3.61736 | 3.70398 |  |  |  |  | 398.0561 | 5.854 | 421.3583 | 0.0568906 | -0.02366287 | -0.03322773 | 0.05108567 | 0.7121423 |  |  | 712.001 | 1.359435 | 0.0241273 | 0.362643 | 15.3931 | 15.0304 | -0.0125135 | -0.0413799 | 3.26543 | 3.30681 | -0.011188948 | -0.012643512 | 1.117356488 | 1.13 | 303.798 | 2.41273 | 311.1278 | 0.02384084 | -0.01259245 | -0.01125202 | 0.01884514 | 1.119129
357 | [48 empty] | 1070.999 | 1.706981 | 0.0683131 | 1.02192 | 15.9813 | 14.9594 | -0.0242808 | -0.0830409 | 3.33699 | 3.42003 | -0.040649997 | -0.044714997 | 1.055285003 | 1.1 | 388.9226 | 6.83131 | 415.4911 | 0.06608086 | -0.02458044 | -0.0414993 | 0.05908915 | 0.5923097 |  |  | 714.001 | 1.532261 | 0.0414526 | 0.623329 | 15.6605 | 15.0372 | -0.0168922 | -0.0493575 | 2.87256 | 2.92191 | -0.023304744 | -0.026101313 | 1.093898687 | 1.12 | 345.4773 | 4.14526 | 359.7982 | 0.04061647 | -0.0170365 | -0.02358059 | 0.03489492 | 0.7224797 | [26 empty] | 1071.001 | 1.539629 | 0.0439375 | 0.657119 | 15.6129 | 14.9558 | -0.017343 | -0.0626691 | 3.55083 | 3.6135 | -0.025180407 | -0.027446644 | 1.062553356 | 1.09 | 354.011 | 4.39375 | 369.5653 | 0.04299962 | -0.01749515 | -0.02550286 | 0.03771043 | 0.6860075 |  |  |  | 1.267527 | 0.0154474 | 0.23171 | 15.2317 | 15 | -0.00690771 | -0.0248682 | 3.57519 | 3.60006 |  |  |  |  | 293.4089 | 1.54474 | 297.9413 | 0.0153293 | -0.006931679 | -0.008397625 | 0.0111177 | 0.8254332 |  |  |  | 1.241388 | 0.0143153 | 0.214732 | 15.2149 | 15.0001 | -0.00631209 | -0.0227239 | 3.57734 | 3.60006 |  |  |  |  | 287.3583 | 1.43153 | 291.4719 | 0.0142138 | -0.006332095 | -0.007881708 | 0.01000111 | 0.8033913 |  |  |  | 1.720413 | 0.0588537 | 0.882796 | 15.8826 | 14.9998 | -0.0235008 | -0.0870465 | 3.61694 | 3.70398 |  |  |  |  | 398.2437 | 5.88537 | 421.6819 | 0.05718691 | -0.02378135 | -0.03340556 | 0.05137751 | 0.7118979 |  |  | 714.001 | 1.362753 | 0.0242877 | 0.365054 | 15.3955 | 15.0304 | -0.0125511 | -0.0415042 | 3.26531 | 3.30681 | -0.011306761 | -0.01277664 | 1.11722336 | 1.13 | 304.5394 | 2.42877 | 311.9359 | 0.02399744 | -0.01263053 | -0.01137117 | 0.01898877 | 1.11075
358 | [48 empty] | 1074.001 | 1.707857 | 0.0687877 | 1.02902 | 15.9884 | 14.9594 | -0.0244407 | -0.0835879 | 3.33644 | 3.42003 | -0.040917942 | -0.045009736 | 1.054990264 | 1.1 | 389.1221 | 6.87877 | 415.8889 | 0.06652502 | -0.02474433 | -0.04177864 | 0.05952661 | 0.5922723 |  |  | 716.001 | 1.534427 | 0.0417248 | 0.627422 | 15.6646 | 15.0372 | -0.0170051 | -0.0496875 | 2.87223 | 2.92191 | -0.023448195 | -0.026261978 | 1.093738022 | 1.12 | 345.9658 | 4.17248 | 360.4011 | 0.0408778 | -0.01715135 | -0.02372748 | 0.03514666 | 0.7228474 | [26 empty] | 1074.001 | 1.541927 | 0.0442808 | 0.662253 | 15.618 | 14.9558 | -0.0174777 | -0.0631558 | 3.55034 | 3.6135 | -0.025364235 | -0.027647017 | 1.062352983 | 1.09 | 354.5394 | 4.42808 | 370.2387 | 0.04332842 | -0.01763224 | -0.02569145 | 0.03802959 | 0.6863076 |  |  |  | 1.269562 | 0.0155408 | 0.233111 | 15.2331 | 15 | -0.00693564 | -0.0249687 | 3.57509 | 3.60006 |  |  |  |  | 293.88 | 1.55408 | 298.4471 | 0.01542128 | -0.006959803 | -0.008461475 | 0.01120253 | 0.8225284 |  |  |  | 1.243559 | 0.0144027 | 0.216042 | 15.2162 | 15.0001 | -0.0063534 | -0.0228726 | 3.57719 | 3.60006 |  |  |  |  | 287.8609 | 1.44027 | 292.0069 | 0.01429997 | -0.006373669 | -0.007926298 | 0.01007954 | 0.8041168 |  |  |  | 1.721493 | 0.0591589 | 0.887374 | 15.8872 | 14.9998 | -0.0236086 | -0.0874459 | 3.61654 | 3.70398 |  |  |  |  | 398.4938 | 5.91589 | 422.0682 | 0.0574751 | -0.02389175 | -0.03358335 | 0.05166039 | 0.7114164 |  |  | 716.001 | 1.36609 | 0.0244448 | 0.367415 | 15.3978 | 15.0304 | -0.0126493 | -0.041829 | 3.26498 | 3.30681 | -0.011354529 | -0.012830618 | 1.117169382 | 1.13 | 305.2851 | 2.44448 | 312.7478 | 0.02415081 | -0.01272998 | -0.01141948 | 0.0191291 | 1.11476
359 | [48 empty] | 1077.001 | 1.708757 | 0.0692753 | 1.03632 | 15.9957 | 14.9594 | -0.0246455 | -0.0842882 | 3.33574 | 3.42003 | -0.041154471 | -0.045269918 | 1.054730082 | 1.1 | 389.3273 | 6.92753 | 416.298 | 0.06698113 | -0.02495428 | -0.04202529 | 0.05997584 | 0.593792 |  |  | 718.001 | 1.536411 | 0.0419916 | 0.631435 | 15.6686 | 15.0372 | -0.017106 | -0.0499824 | 2.87193 | 2.92191 | -0.023595512 | -0.026426974 | 1.093573026 | 1.12 | 346.4129 | 4.19916 | 360.9594 | 0.04113388 | -0.017254 | -0.02387834 | 0.03539387 | 0.7225793 | [26 empty] | 1077.001 | 1.543693 | 0.0446217 | 0.667352 | 15.6231 | 14.9558 | -0.0176043 | -0.0636129 | 3.54988 | 3.6135 | -0.025556141 | -0.027856194 | 1.062143806 | 1.09 | 354.9454 | 4.46217 | 370.7836 | 0.04365481 | -0.0177611 | -0.02588837 | 0.03834818 | 0.6860647 |  |  |  | 1.271626 | 0.0156328 | 0.234492 | 15.2345 | 15 | -0.00698609 | -0.0251504 | 3.57491 | 3.60006 |  |  |  |  | 294.3579 | 1.56328 | 298.9596 | 0.01551187 | -0.007010607 | -0.00850126 | 0.01128587 | 0.8246551 |  |  |  | 1.24574 | 0.0144954 | 0.217433 | 15.2176 | 15.0001 | -0.00639969 | -0.0230393 | 3.57702 | 3.60006 |  |  |  |  | 288.3657 | 1.44954 | 292.5457 | 0.01439135 | -0.006420256 | -0.00797109 | 0.01016313 | 0.8054426 |  |  |  | 1.722504 | 0.0594787 | 0.892171 | 15.892 | 14.9998 | -0.0237112 | -0.087826 | 3.61616 | 3.70398 |  |  |  |  | 398.7279 | 5.94787 | 422.4437 | 0.05777699 | -0.02399683 | -0.03378016 | 0.05195711 | 0.7103825 |  |  | 718.001 | 1.369473 | 0.0246157 | 0.369984 | 15.4004 | 15.0304 | -0.0127277 | -0.0420882 | 3.26472 | 3.30681 | -0.011442717 | -0.01293027 | 1.11706973 | 1.13 | 306.0413 | 2.46157 | 313.5747 | 0.02431762 | -0.01280939 | -0.01150869 | 0.01928263 | 1.113019
360 | [48 empty] | 1080.001 | 1.709618 | 0.0697565 | 1.04352 | 16.0029 | 14.9594 | -0.0248005 | -0.0848184 | 3.33521 | 3.42003 | -0.041433571 | -0.045576928 | 1.054423072 | 1.1 | 389.5233 | 6.97565 | 416.695 | 0.06743105 | -0.02511321 | -0.04231641 | 0.06041908 | 0.5934627 |  |  | 720.001 | 1.53847 | 0.0422617 | 0.635496 | 15.6726 | 15.0372 | -0.0172136 | -0.0502967 | 2.87162 | 2.92191 | -0.023739334 | -0.026588054 | 1.093411946 | 1.12 | 346.8772 | 4.22617 | 361.5368 | 0.04139306 | -0.01736348 | -0.02402565 | 0.03564386 | 0.7227057 | [26 empty] | 1080.001 | 1.54590625 | 0.0449307 | 0.671973 | 15.6277 | 14.9558 | -0.0177275 | -0.0640581 | 3.54944 | 3.6135 | -0.025722208 | -0.028037207 | 1.061962793 | 1.09 | 355.4543 | 4.49307 | 371.4251 | 0.04395057 | -0.01788651 | -0.02605881 | 0.03863476 | 0.6863903 |  |  |  | 1.273685 | 0.0157173 | 0.235759 | 15.2358 | 15 | -0.00702785 | -0.0253007 | 3.57476 | 3.60006 |  |  |  |  | 294.8344 | 1.57173 | 299.4684 | 0.01559506 | -0.007052662 | -0.008542401 | 0.01136188 | 0.8256065 |  |  |  | 1.247745 | 0.0145864 | 0.218798 | 15.2189 | 15.0001 | -0.00640687 | -0.0230651 | 3.577 | 3.60006 |  |  |  |  | 288.8299 | 1.45864 | 293.0429 | 0.01448104 | -0.006427482 | -0.00805356 | 0.01024564 | 0.7980921 |  |  |  | 1.723416 | 0.0597752 | 0.896619 | 15.8965 | 14.9998 | -0.0238599 | -0.0883766 | 3.61561 | 3.70398 |  |  |  |  | 398.9389 | 5.97752 | 422.7855 | 0.05805681 | -0.02414916 | -0.03390765 | 0.05223221 | 0.7122038 |  |  | 720.001 | 1.372997 | 0.0247754 | 0.372385 | 15.4028 | 15.0304 | -0.012806 | -0.0423469 | 3.26446 | 3.30681 | -0.011518028 | -0.013015372 | 1.116984628 | 1.13 | 306.8287 | 2.47754 | 314.4305 | 0.02447347 | -0.0128887 | -0.01158487 | 0.01942474 | 1.112546
361 | [48 empty] | 1083.001 | 1.710544 | 0.0702462 | 1.05084 | 16.0103 | 14.9594 | -0.0250172 | -0.0855595 | 3.33447 | 3.42003 | -0.041663992 | -0.045830391 | 1.054169609 | 1.1 | 389.7343 | 7.02462 | 417.1116 | 0.06788872 | -0.02533545 | -0.04255682 | 0.06086974 | 0.5953322 |  |  | 722.001 | 1.540286 | 0.0425484 | 0.639806 | 15.677 | 15.0372 | -0.0172999 | -0.0505488 | 2.87137 | 2.92191 | -0.023928361 | -0.026799765 | 1.093200235 | 1.12 | 347.2867 | 4.25484 | 362.0632 | 0.0416681 | -0.01745129 | -0.02421929 | 0.03591053 | 0.7205533 | [26 empty] | 1083.001 | 1.547684 | 0.04526 | 0.676899 | 15.6327 | 14.9558 | -0.0178681 | -0.0645664 | 3.54893 | 3.6135 | -0.02589386 | -0.028224307 | 1.061775693 | 1.09 | 355.8631 | 4.526 | 371.9694 | 0.04426566 | -0.01802966 | -0.02623501 | 0.03894206 | 0.6872368 |  |  |  | 1.275458 | 0.0157943 | 0.236915 | 15.2369 | 15 | -0.00703657 | -0.0253321 | 3.57473 | 3.60006 |  |  |  |  | 295.2449 | 1.57943 | 299.9081 | 0.01567087 | -0.007061443 | -0.008609425 | 0.01143147 | 0.8201992 |  |  |  | 1.249781 | 0.0146783 | 0.220176 | 15.2203 | 15.0001 | -0.00648763 | -0.0233559 | 3.57671 | 3.60006 |  |  |  |  | 289.301 | 1.46783 | 293.5475 | 0.01457162 | -0.006508766 | -0.00806285 | 0.01032892 | 0.8072537 |  |  |  | 1.724526 | 0.0600972 | 0.901448 | 15.9013 | 14.9998 | -0.023974 | -0.0887995 | 3.61518 | 3.70398 |  |  |  |  | 399.1958 | 6.00972 | 423.1864 | 0.0583606 | -0.02426605 | -0.03409455 | 0.05253048 | 0.7117283 |  |  | 722.001 | 1.376161 | 0.0249433 | 0.374909 | 15.4053 | 15.0304 | -0.0129014 | -0.0426625 | 3.26415 | 3.30681 | -0.011584579 | -0.013090574 | 1.116909426 | 1.13 | 307.5357 | 2.49433 | 315.2067 | 0.02463729 | -0.01298535 | -0.0116522 | 0.0195761 | 1.114411
362 | [48 empty] | 1086.001 | 1.711326 | 0.0707244 | 1.058 | 16.0174 | 14.9594 | -0.0252064 | -0.0862065 | 3.33382 | 3.42003 | -0.041902026 | -0.046092229 | 1.053907771 | 1.1 | 389.9125 | 7.07244 | 417.4888 | 0.06833543 | -0.02552952 | -0.04280524 | 0.0613101 | 0.5964112 |  |  | 724.001 | 1.542299 | 0.0428046 | 0.64366 | 15.6808 | 15.0372 | -0.0174161 | -0.0508883 | 2.87103 | 2.92191 | -0.024049334 | -0.026935255 | 1.093064745 | 1.12 | 347.7406 | 4.28046 | 362.6255 | 0.04191381 | -0.01756954 | -0.02434324 | 0.0361473 | 0.7217422 | [26 empty] | 1086.001 | 1.549924 | 0.0455727 | 0.681575 | 15.6373 | 14.9558 | -0.0179709 | -0.0649379 | 3.54856 | 3.6135 | -0.026078873 | -0.028425972 | 1.061574028 | 1.09 | 356.378 | 4.55727 | 372.6191 | 0.04456477 | -0.01813434 | -0.02642496 | 0.03923187 | 0.686258 |  |  |  | 1.277442 | 0.0159012 | 0.238517 | 15.2385 | 15 | -0.0070976 | -0.0255518 | 3.57451 | 3.60006 |  |  |  |  | 295.7041 | 1.59012 | 300.4061 | 0.0157761 | -0.007122908 | -0.008653193 | 0.01152966 | 0.8231537 |  |  |  | 1.251624 | 0.0147681 | 0.221524 | 15.2217 | 15.0001 | -0.00654186 | -0.0235511 | 3.57651 | 3.60006 |  |  |  |  | 289.7278 | 1.47681 | 294.0065 | 0.01466011 | -0.006563352 | -0.008096762 | 0.01041078 | 0.8106144 |  |  |  | 1.725444 | 0.0604177 | 0.906256 | 15.9061 | 14.9998 | -0.024105 | -0.0892844 | 3.6147 | 3.70398 |  |  |  |  | 399.4084 | 6.04177 | 423.5398 | 0.05866289 | -0.02440028 | -0.03426261 | 0.0528279 | 0.7121548 |  |  | 724.001 | 1.379409 | 0.0251065 | 0.377362 | 15.4078 | 15.0304 | -0.0129814 | -0.042927 | 3.26388 | 3.30681 | -0.011663202 | -0.013179419 | 1.116820581 | 1.13 | 308.2616 | 2.51065 | 316.0009 | 0.02479651 | -0.01306639 | -0.01173175 | 0.01972257 | 1.113763
363 | [48 empty] | 1089.001 | 1.712278 | 0.0712132 | 1.06531 | 16.0247 | 14.9594 | -0.0254001 | -0.086869 | 3.33316 | 3.42003 | -0.042148858 | -0.046363744 | 1.053636256 | 1.1 | 390.1294 | 7.12132 | 417.9117 | 0.06879184 | -0.02572825 | -0.0430629 | 0.06175939 | 0.5974575 |  |  | 726.001 | 1.544204 | 0.0430905 | 0.647959 | 15.6851 | 15.0372 | -0.0175122 | -0.0511691 | 2.87075 | 2.92191 | -0.024221723 | -0.02712833 | 1.09287167 | 1.12 | 348.1702 | 4.30905 | 363.173 | 0.04218794 | -0.01766735 | -0.02451989 | 0.03641272 | 0.7205314 | [26 empty] | 1089.001 | 1.552097 | 0.0458965 | 0.686418 | 15.6422 | 14.9558 | -0.018075 | -0.0653138 | 3.54818 | 3.6135 | -0.026279687 | -0.028644859 | 1.061355141 | 1.09 | 356.8776 | 4.58965 | 373.2571 | 0.04487441 | -0.01824035 | -0.02663117 | 0.03953238 | 0.6849248 |  |  |  | 1.279504 | 0.015989 | 0.239835 | 15.2398 | 15 | -0.0071737 | -0.0258258 | 3.57424 | 3.60006 |  |  |  |  | 296.1814 | 1.5989 | 300.917 | 0.01586252 | -0.007199555 | -0.008662968 | 0.01160886 | 0.8310726 |  |  |  | 1.253675 | 0.0148655 | 0.222985 | 15.2231 | 15.0001 | -0.00657066 | -0.0236548 | 3.57641 | 3.60006 |  |  |  |  | 290.2025 | 1.48655 | 294.5165 | 0.01475609 | -0.006592342 | -0.00816375 | 0.01049939 | 0.807514 |  |  |  | 1.726474 | 0.0607184 | 0.910767 | 15.9106 | 14.9998 | -0.0242149 | -0.0896918 | 3.61429 | 3.70398 |  |  |  |  | 399.6468 | 6.07184 | 423.9127 | 0.05894641 | -0.0245129 | -0.03443351 | 0.05310629 | 0.7118908 |  |  | 726.001 | 1.382485 | 0.0252703 | 0.379823 | 15.4102 | 15.0304 | -0.0130549 | -0.04317 | 3.26364 | 3.30681 | -0.011744458 | -0.013271238 | 1.116728762 | 1.13 | 308.9489 | 2.52703 | 316.7562 | 0.02495629 | -0.01314086 | -0.01181397 | 0.01987021 | 1.112316
364 | [48 empty] | 1092.001 | 1.712641 | 0.0716944 | 1.07251 | 16.0319 | 14.9594 | -0.0255578 | -0.0874084 | 3.33262 | 3.42003 | -0.042423898 | -0.046666288 | 1.053333712 | 1.1 | 390.2122 | 7.16944 | 418.1883 | 0.06924095 | -0.02589007 | -0.04335008 | 0.06220385 | 0.5972324 |  |  | 728.001 | 1.546148 | 0.0433601 | 0.652012 | 15.6892 | 15.0372 | -0.017614 | -0.0514666 | 2.87045 | 2.92191 | -0.024374765 | -0.027299736 | 1.092700264 | 1.12 | 348.6084 | 4.33601 | 363.7241 | 0.04244637 | -0.01777097 | -0.02467675 | 0.03666239 | 0.7201505 | [26 empty] | 1092.001 | 1.55468 | 0.0462125 | 0.691143 | 15.6469 | 14.9558 | -0.0181569 | -0.0656099 | 3.54789 | 3.6135 | -0.026492606 | -0.02887694 | 1.06112306 | 1.09 | 357.4717 | 4.62125 | 373.9914 | 0.0451765 | -0.01832376 | -0.02684986 | 0.03982396 | 0.6824527 |  |  |  | 1.281605 | 0.0160829 | 0.241243 | 15.2412 | 15 | -0.00719392 | -0.0258985 | 3.57416 | 3.60006 |  |  |  |  | 296.6678 | 1.60829 | 301.4391 | 0.01595494 | -0.007219921 | -0.008735019 | 0.0116939 | 0.8265489 |  |  |  | 1.255644 | 0.0149633 | 0.224451 | 15.2246 | 15.0001 | -0.00659833 | -0.0237544 | 3.57631 | 3.60006 |  |  |  |  | 290.6584 | 1.49633 | 295.0076 | 0.01485245 | -0.006620195 | -0.008232259 | 0.01058866 | 0.8041772 |  |  |  | 1.727303 | 0.0610414 | 0.915611 | 15.9155 | 14.9998 | -0.0243223 | -0.0900895 | 3.61389 | 3.70398 |  |  |  |  | 399.8386 | 6.10414 | 424.2453 | 0.05925088 | -0.02462297 | -0.03462791 | 0.05340617 | 0.7110731 |  |  | 728.001 | 1.385795 | 0.0254432 | 0.382422 | 15.4128 | 15.0304 | -0.0131477 | -0.0434769 | 3.26333 | 3.30681 | -0.011817305 | -0.013353554 | 1.116646446 | 1.13 | 309.6887 | 2.54432 | 317.5681 | 0.02512491 | -0.0132349 | -0.01188768 | 0.0200258 | 1.113328
365 | [48 empty] | 1095.001 | 1.713342 | 0.0721819 | 1.0798 | 16.0392 | 14.9594 | -0.025767 | -0.0881239 | 3.3319 | 3.42003 | -0.042652893 | -0.046918182 | 1.053081818 | 1.1 | 390.3718 | 7.21819 | 418.5496 | 0.06969573 | -0.02610478 | -0.04358925 | 0.06265255 | 0.5988812 |  |  | 730.001 | 1.548134 | 0.0436282 | 0.656044 | 15.6932 | 15.0372 | -0.0176977 | -0.0517112 | 2.8702 | 2.92191 | -0.024538482 | -0.0274831 | 1.0925169 | 1.12 | 349.0562 | 4.36282 | 364.2849 | 0.0427033 | -0.01785618 | -0.02484457 | 0.0369104 | 0.7187155 | [26 empty] | 1095.001 | 1.556926 | 0.0465408 | 0.696054 | 15.6518 | 14.9558 | -0.0182344 | -0.0658899 | 3.54761 | 3.6135 | -0.026720564 | -0.029125414 | 1.060874586 | 1.09 | 357.988 | 4.65408 | 374.649 | 0.04549025 | -0.0184027 | -0.02708405 | 0.0401283 | 0.6794662 |  |  |  | 1.283439 | 0.0161818 | 0.242727 | 15.2427 | 15 | -0.0072319 | -0.0260353 | 3.57403 | 3.60006 |  |  |  |  | 297.0924 | 1.61818 | 301.8999 | 0.01605227 | -0.007258177 | -0.008794093 | 0.01178471 | 0.8253468 |  |  |  | 1.257759 | 0.0150352 | 0.22553 | 15.2257 | 15.0001 | -0.00664474 | -0.0239215 | 3.57614 | 3.60006 |  |  |  |  | 291.148 | 1.50352 | 295.5254 | 0.01492329 | -0.006666915 | -0.008256377 | 0.01065201 | 0.8074867 |  |  |  | 1.728209 | 0.0613546 | 0.920309 | 15.9202 | 14.9998 | -0.0244424 | -0.0905341 | 3.61345 | 3.70398 |  |  |  |  | 400.0485 | 6.13546 | 424.5933 | 0.05954602 | -0.02474607 | -0.03479994 | 0.05369651 | 0.7110953 |  |  | 730.001 | 1.38912 | 0.0256089 | 0.384913 | 15.4153 | 15.0304 | -0.0132172 | -0.0437067 | 3.2631 | 3.30681 | -0.011907924 | -0.013455954 | 1.116544046 | 1.13 | 310.4317 | 2.56089 | 318.3815 | 0.02528648 | -0.01330532 | -0.01197939 | 0.02017432 | 1.110685
366 | [48 empty] | 1098.001 | 1.714137 | 0.0726771 | 1.08721 | 16.0466 | 14.9594 | -0.0259366 | -0.0887038 | 3.33132 | 3.42003 | -0.042927778 | -0.047220556 | 1.052779444 | 1.1 | 390.553 | 7.26771 | 418.9373 | 0.07015749 | -0.02627889 | -0.04387642 | 0.06310779 | 0.5989295 |  |  | 732.001 | 1.550155 | 0.0439047 | 0.660201 | 15.6974 | 15.0372 | -0.017805 | -0.0520247 | 2.86989 | 2.92191 | -0.024694137 | -0.027657434 | 1.092342566 | 1.12 | 349.5119 | 4.39047 | 364.8571 | 0.0429682 | -0.01796542 | -0.02500415 | 0.0371662 | 0.7184973 | [26 empty] | 1098.001 | 1.55906 | 0.0468626 | 0.700867 | 15.6566 | 14.9558 | -0.0183767 | -0.0664042 | 3.54709 | 3.6135 | -0.026876313 | -0.029295182 | 1.060704818 | 1.09 | 358.4789 | 4.68626 | 375.2781 | 0.04579769 | -0.01854765 | -0.02724409 | 0.04042674 | 0.6807954 |  |  |  | 1.28535 | 0.0162649 | 0.243974 | 15.244 | 15 | -0.00725984 | -0.0261359 | 3.57393 | 3.60006 |  |  |  |  | 297.5347 | 1.62649 | 302.3741 | 0.01613404 | -0.007286321 | -0.008847723 | 0.01185978 | 0.823525 |  |  |  | 1.259541 | 0.0151384 | 0.227077 | 15.2272 | 15.0001 | -0.00670231 | -0.0241287 | 3.57593 | 3.60006 |  |  |  |  | 291.5603 | 1.51384 | 295.9741 | 0.01502496 | -0.006724871 | -0.008300087 | 0.01074719 | 0.810217 |  |  |  | 1.729 | 0.0616707 | 0.925051 | 15.9249 | 14.9998 | -0.0245509 | -0.090936 | 3.61305 | 3.70398 |  |  |  |  | 400.2314 | 6.16707 | 424.9139 | 0.0598438 | -0.0248573 | -0.0349865 | 0.05398988 | 0.7104826 |  |  | 732.001 | 1.392481 | 0.0257746 | 0.387402 | 15.4178 | 15.0304 | -0.0132977 | -0.0439728 | 3.26284 | 3.30681 | -0.01198942 | -0.013548044 | 1.116451956 | 1.13 | 311.1828 | 2.57746 | 319.2034 | 0.02544803 | -0.01338691 | -0.01206187 | 0.02032267 | 1.109853
367 | [48 empty] | 1100.999 | 1.715074 | 0.0731838 | 1.09479 | 16.0542 | 14.9594 | -0.0261216 | -0.0893365 | 3.33069 | 3.42003 | -0.043199908 | -0.047519899 | 1.052480101 | 1.1 | 390.7664 | 7.31838 | 419.3642 | 0.07062974 | -0.02646883 | -0.0441608 | 0.06357286 | 0.5993739 |  |  | 734.001 | 1.551994 | 0.0441662 | 0.664135 | 15.7013 | 15.0372 | -0.0179483 | -0.0524434 | 2.86947 | 2.92191 | -0.024793672 | -0.027768913 | 1.092231087 | 1.12 | 349.9264 | 4.41662 | 365.3813 | 0.04321867 | -0.01811132 | -0.02510621 | 0.03740834 | 0.7213882 | [26 empty] | 1101.001 | 1.561191 | 0.0471685 | 0.705442 | 15.6612 | 14.9558 | -0.0184592 | -0.0667021 | 3.5468 | 3.6135 | -0.027082596 | -0.02952003 | 1.06047997 | 1.09 | 358.9688 | 4.71685 | 375.9008 | 0.04608985 | -0.0186317 | -0.02745609 | 0.04070999 | 0.6785998 |  |  |  | 1.287196 | 0.0163561 | 0.245341 | 15.2453 | 15 | -0.00736728 | -0.0265227 | 3.57354 | 3.60006 |  |  |  |  | 297.9621 | 1.63561 | 302.8356 | 0.01622378 | -0.007394552 | -0.008829227 | 0.011943 | 0.8375084 |  |  |  | 1.261575 | 0.0152374 | 0.228562 | 15.2287 | 15.0001 | -0.00670751 | -0.0241475 | 3.57591 | 3.60006 |  |  |  |  | 292.0312 | 1.52374 | 296.4809 | 0.01512248 | -0.006730106 | -0.00839237 | 0.01083738 | 0.8019315 |  |  |  | 1.729826 | 0.0619919 | 0.929869 | 15.9297 | 14.9998 | -0.0246547 | -0.0913205 | 3.61266 | 3.70398 |  |  |  |  | 400.4226 | 6.19919 | 425.2455 | 0.0601463 | -0.02496372 | -0.03518258 | 0.05428781 | 0.7095477 |  |  | 734.001 | 1.395598 | 0.025954 | 0.3901 | 15.4205 | 15.0304 | -0.0133857 | -0.044264 | 3.26255 | 3.30681 | -0.012074606 | -0.013644304 | 1.116355696 | 1.13 | 311.8793 | 2.5954 | 319.9738 | 0.02562291 | -0.0134761 | -0.0121481 | 0.02048518 | 1.109318
368 | [48 empty] | 1104.001 | 1.715321 | 0.0736885 | 1.10234 | 16.0618 | 14.9594 | -0.0262903 | -0.0899136 | 3.33011 | 3.42003 | -0.043486074 | -0.047834681 | 1.052165319 | 1.1 | 390.8227 | 7.36885 | 419.6219 | 0.07109992 | -0.02664207 | -0.04445993 | 0.0640387 | 0.5992378 |  |  | 736.001 | 1.553967 | 0.0444537 | 0.668457 | 15.7056 | 15.0372 | -0.0180102 | -0.0526241 | 2.86929 | 2.92191 | -0.024999511 | -0.027999452 | 1.092000548 | 1.12 | 350.3712 | 4.44537 | 365.9465 | 0.04349397 | -0.01817436 | -0.02531731 | 0.03767465 | 0.717863 | [26 empty] | 1104.001 | 1.563141 | 0.0475167 | 0.710649 | 15.6664 | 14.9558 | -0.0185906 | -0.0671771 | 3.54632 | 3.6135 | -0.027273885 | -0.029728535 | 1.060271465 | 1.09 | 359.4171 | 4.75167 | 376.4955 | 0.04642232 | -0.01876558 | -0.02765272 | 0.04103394 | 0.6786159 |  |  |  | 1.289179 | 0.0164454 | 0.246681 | 15.2467 | 15 | -0.0073389 | -0.0264205 | 3.57364 | 3.60006 |  |  |  |  | 298.4211 | 1.64454 | 303.3288 | 0.01631164 | -0.007365962 | -0.008945677 | 0.01202388 | 0.8234103 |  |  |  | 1.263649 | 0.0153175 | 0.229765 | 15.2299 | 15.0001 | -0.00676877 | -0.024368 | 3.57569 | 3.60006 |  |  |  |  | 292.5114 | 1.53175 | 296.9919 | 0.01520137 | -0.006791782 | -0.008409589 | 0.01090889 | 0.8076235 |  |  |  | 1.730689 | 0.0623106 | 0.93465 | 15.9345 | 14.9998 | -0.0248011 | -0.0918629 | 3.61212 | 3.70398 |  |  |  |  | 400.6225 | 6.23106 | 425.5855 | 0.06044635 | -0.02511383 | -0.03533252 | 0.05458317 | 0.7107851 |  |  | 736.001 | 1.399154 | 0.0261265 | 0.392692 | 15.4231 | 15.0304 | -0.0134665 | -0.0445312 | 3.26228 | 3.30681 | -0.012159397 | -0.013740119 | 1.116259881 | 1.13 | 312.6741 | 2.61265 | 320.8432 | 0.02579103 | -0.013558 | -0.01223393 | 0.02063934 | 1.108229
369 | [48 empty] | 1107.001 | 1.715711 | 0.0742031 | 1.11003 | 16.0694 | 14.9594 | -0.0264571 | -0.0904841 | 3.32954 | 3.42003 | -0.043774783 | -0.048152261 | 1.051847739 | 1.1 | 390.9116 | 7.42031 | 419.9184 | 0.07157908 | -0.02681339 | -0.04476181 | 0.06451287 | 0.5990237 |  |  | 738.001 | 1.555586 | 0.044728 | 0.672582 | 15.7097 | 15.0372 | -0.018088 | -0.0528515 | 2.86906 | 2.92191 | -0.02517583 | -0.02819693 | 1.09180307 | 1.12 | 350.7364 | 4.4728 | 366.4241 | 0.04375656 | -0.01825359 | -0.02549816 | 0.03792965 | 0.7158785 | [26 empty] | 1107.001 | 1.56466 | 0.0478207 | 0.715195 | 15.671 | 14.9558 | -0.0187191 | -0.0676416 | 3.54586 | 3.6135 | -0.027433261 | -0.029902255 | 1.060097745 | 1.09 | 359.7665 | 4.78207 | 376.9707 | 0.04671248 | -0.01889652 | -0.02781658 | 0.0413173 | 0.6793258 |  |  |  | 1.291146 | 0.0165419 | 0.248128 | 15.2481 | 15 | -0.00738852 | -0.0265991 | 3.57346 | 3.60006 |  |  |  |  | 298.8764 | 1.65419 | 303.8204 | 0.01640657 | -0.00741595 | -0.008990623 | 0.01211187 | 0.8248539 |  |  |  | 1.265517 | 0.0154068 | 0.231105 | 15.2312 | 15.0001 | -0.00679884 | -0.0244763 | 3.57559 | 3.60006 |  |  |  |  | 292.9438 | 1.54068 | 297.4571 | 0.01528932 | -0.006822057 | -0.008467263 | 0.01099012 | 0.8056981 |  |  |  | 1.731512 | 0.0626346 | 0.939509 | 15.9394 | 14.9998 | -0.0249594 | -0.0924492 | 3.61153 | 3.70398 |  |  |  |  | 400.813 | 6.26346 | 425.9178 | 0.0607513 | -0.02527617 | -0.03547513 | 0.05488355 | 0.7125039 |  |  | 738.001 | 1.402436 | 0.0263035 | 0.395353 | 15.4258 | 15.0304 | -0.0135605 | -0.044842 | 3.26197 | 3.30681 | -0.012238438 | -0.013829435 | 1.116170565 | 1.13 | 313.4075 | 2.63035 | 321.6512 | 0.02596351 | -0.01365328 | -0.01231394 | 0.02079884 | 1.108766
370 | [48 empty] | 1110.001 | 1.71437 | 0.074726 | 1.11786 | 16.0773 | 14.9594 | -0.0266118 | -0.0910132 | 3.32901 | 3.42003 | -0.044092487 | -0.048501735 | 1.051498265 | 1.1 | 390.606 | 7.4726 |  |  |  | -0.04509411 |  |  |  |  | 740.001 | 1.557641 | 0.0450099 | 0.67682 | 15.714 | 15.0372 | -0.0181923 | -0.0531562 | 2.86876 | 2.92191 | -0.025340668 | -0.028381548 | 1.091618452 | 1.12 | 351.1997 | 4.50099 | 367.0072 | 0.04402636 | -0.01835981 | -0.02566727 | 0.03819017 | 0.7153006 | [26 empty] | 1110.001 | 1.566465 | 0.0481399 | 0.71997 | 15.6757 | 14.9558 | -0.0188295 | -0.0680404 | 3.54546 | 3.6135 | -0.027615171 | -0.030100536 | 1.059899464 | 1.09 | 360.1815 | 4.81399 | 377.5206 | 0.04701707 | -0.01900903 | -0.02800364 | 0.04161402 | 0.6788058 |  |  |  | 1.293068 | 0.0166356 | 0.249535 | 15.2495 | 15 | -0.00744938 | -0.0268182 | 3.57324 | 3.60006 |  |  |  |  | 299.3213 | 1.66356 | 304.3007 | 0.01649874 | -0.007477265 | -0.009021479 | 0.01219725 | 0.8288292 |  |  |  | 1.267684 | 0.0155059 | 0.232591 | 15.2327 | 15.0001 | -0.00684921 | -0.0246576 | 3.5754 | 3.60006 |  |  |  |  | 293.4454 | 1.55059 | 297.9955 | 0.01538691 | -0.006872773 | -0.008514138 | 0.01107993 | 0.8072189 |  |  |  | 1.732238 | 0.0629647 | 0.944462 | 15.9443 | 14.9998 | -0.0250458 | -0.092769 | 3.61121 | 3.70398 |  |  |  |  | 400.9809 | 6.29647 | 426.2286 | 0.06106189 | -0.02536478 | -0.03569711 | 0.05518986 | 0.7105557 |  |  | 740.001 | 1.40573 | 0.0264819 | 0.398033 | 15.4284 | 15.0304 | -0.0136627 | -0.0451798 | 3.26163 | 3.30681 | -0.012301947 | -0.0139012 | 1.1160988 | 1.13 | 314.1437 | 2.64819 | 322.4628 | 0.02613732 | -0.01375689 | -0.01237824 | 0.02095962 | 1.111377
371 | [48 empty] | 1113.001 | 1.712598 | 0.0752548 | 1.12577 | 16.0852 | 14.9594 | -0.0267676 | -0.0915458 | 3.32848 | 3.42003 | -0.04440983 | -0.048850813 | 1.051149187 | 1.1 | 390.2023 | 7.52548 |  |  |  | -0.04542615 |  |  |  |  | 742.001 | 1.559577 | 0.0452807 | 0.680892 | 15.718 | 15.0372 | -0.0183158 | -0.0535171 | 2.8684 | 2.92191 | -0.025466411 | -0.02852238 | 1.09147762 | 1.12 | 351.6362 | 4.52807 | 367.5585 | 0.04428546 | -0.01848561 | -0.02579629 | 0.03844051 | 0.7165995 | [26 empty] | 1113.001 | 1.568217 | 0.048476 | 0.724996 | 15.6808 | 14.9558 | -0.018999 | -0.0686527 | 3.54484 | 3.6135 | -0.027761411 | -0.030259938 | 1.059740062 | 1.09 | 360.5844 | 4.8476 | 378.064 | 0.04733768 | -0.0191818 | -0.02815404 | 0.04192686 | 0.681316 |  |  |  | 1.295041 | 0.0167338 | 0.251008 | 15.251 | 15 | -0.00745163 | -0.0268263 | 3.57324 | 3.60006 |  |  |  |  | 299.7781 | 1.67338 | 304.7945 | 0.01659533 | -0.007479532 | -0.0091158 | 0.01228686 | 0.820502 |  |  |  | 1.269527 | 0.0155966 | 0.233951 | 15.2341 | 15.0001 | -0.00687368 | -0.0247457 | 3.57532 | 3.60006 |  |  |  |  | 293.872 | 1.55966 | 298.4554 | 0.01547622 | -0.006897413 | -0.008578811 | 0.01116259 | 0.8040057 |  |  |  | 1.733192 | 0.0632763 | 0.949135 | 15.949 | 14.9998 | -0.0251544 | -0.0931713 | 3.61081 | 3.70398 |  |  |  |  | 401.2019 | 6.32763 | 426.5885 | 0.06135499 | -0.02547618 | -0.03587881 | 0.055478 | 0.710062 |  |  | 742.001 | 1.409083 | 0.0266604 | 0.400717 | 15.4311 | 15.0304 | -0.0137317 | -0.0454083 | 3.2614 | 3.30681 | -0.012405123 | -0.014017789 | 1.115982211 | 1.13 | 314.893 | 2.66604 | 323.2882 | 0.0263112 | -0.01382685 | -0.01248271 | 0.02112025 | 1.10768
372 | [48 empty] | 1116.001 | 1.707978 | 0.0758224 | 1.13426 | 16.0937 | 14.9594 | -0.0269312 | -0.0921056 | 3.32792 | 3.42003 | -0.044753816 | -0.049229198 | 1.050770802 | 1.1 | 389.1497 | 7.58224 |  |  |  | -0.04578619 |  |  |  |  | 744.001 | 1.561366 | 0.0455673 | 0.685202 | 15.7224 | 15.0372 | -0.018445 | -0.0538947 | 2.86802 | 2.92191 | -0.025610054 | -0.028683261 | 1.091316739 | 1.12 | 352.0396 | 4.55673 | 368.0811 | 0.04455961 | -0.01861723 | -0.0259437 | 0.03870634 | 0.7176012 | [26 empty] | 1116.001 | 1.569993 | 0.0487802 | 0.729546 | 15.6853 | 14.9558 | -0.0190669 | -0.0688983 | 3.5446 | 3.6135 | -0.027974529 | -0.030492237 | 1.059507763 | 1.09 | 360.9926 | 4.87802 | 378.6019 | 0.04762777 | -0.01925102 | -0.02837327 | 0.04220925 | 0.6784913 |  |  |  | 1.296943 | 0.016829 | 0.252436 | 15.2524 | 15 | -0.00749377 | -0.026978 | 3.57308 | 3.60006 |  |  |  |  | 300.2183 | 1.6829 | 305.2706 | 0.01668896 | -0.007521989 | -0.009166972 | 0.01237376 | 0.8205533 |  |  |  | 1.271574 | 0.0156856 | 0.235286 | 15.2354 | 15.0001 | -0.00687447 | -0.0247485 | 3.57531 | 3.60006 |  |  |  |  | 294.3459 | 1.56856 | 298.9628 | 0.01556385 | -0.006898208 | -0.008665644 | 0.01124289 | 0.796041 |  |  |  | 1.733787 | 0.0636014 | 0.954011 | 15.9539 | 14.9998 | -0.0252834 | -0.0936493 | 3.61033 | 3.70398 |  |  |  |  | 401.3396 | 6.36014 | 426.8653 | 0.0616607 | -0.02560852 | -0.03605218 | 0.05577989 | 0.7103181 |  |  | 744.001 | 1.412466 | 0.0268552 | 0.403645 | 15.4341 | 15.0304 | -0.0138573 | -0.0458233 | 3.26099 | 3.30681 | -0.012472942 | -0.014094425 | 1.115905575 | 1.13 | 315.6489 | 2.68552 | 324.1257 | 0.02650093 | -0.01395421 | -0.01255138 | 0.02129653 | 1.111767
373 | [72 empty] | 746.001 | 1.562955 | 0.0458363 | 0.689247 | 15.7264 | 15.0372 | -0.0185237 | -0.0541247 | 2.86779 | 2.92191 | -0.025779762 | -0.028873334 | 1.091126666 | 1.12 | 352.398 | 4.58363 | 368.5506 | 0.04481685 | -0.01869741 | -0.02611788 | 0.03895612 | 0.7158854 | [26 empty] | 1119.001 | 1.571721 | 0.04911 | 0.734477 | 15.6903 | 14.9558 | -0.019199 | -0.0693756 | 3.54412 | 3.6135 | -0.028152678 | -0.030686419 | 1.059313581 | 1.09 | 361.39 | 4.911 | 379.1378 | 0.04794219 | -0.01938569 | -0.02855656 | 0.04251599 | 0.6788525 |  |  |  | 1.298887 | 0.0169245 | 0.253868 | 15.2539 | 15 | -0.00752312 | -0.0270837 | 3.57298 | 3.60006 |  |  |  |  | 300.6682 | 1.69245 | 305.7569 | 0.01678288 | -0.007551561 | -0.009231315 | 0.0124608 | 0.8180375 |  |  |  | 1.273557 | 0.0157788 | 0.236684 | 15.2368 | 15.0001 | -0.00692174 | -0.0249187 | 3.57514 | 3.60006 |  |  |  |  | 294.805 | 1.57788 | 299.4566 | 0.01565561 | -0.006945806 | -0.008709803 | 0.01132751 | 0.79747 |  |  |  | 1.734579 | 0.0639179 | 0.958758 | 15.9586 | 14.9998 | -0.0254056 | -0.0941019 | 3.60988 | 3.70398 |  |  |  |  | 401.5229 | 6.39179 | 427.1874 | 0.06195823 | -0.02573389 | -0.03622433 | 0.05607299 | 0.7104036 |  |  | 746.001 | 1.415742 | 0.0270358 | 0.40636 | 15.4368 | 15.0304 | -0.0139019 | -0.045971 | 3.26084 | 3.30681 | -0.012600248 | -0.014238281 | 1.115761719 | 1.13 | 316.381 | 2.70358 | 324.9346 | 0.02667679 | -0.01399944 | -0.0126803 | 0.0214594 | 1.10403
374 | [72 empty] | 748.001 | 1.564538 | 0.0461065 | 0.693311 | 15.7305 | 15.0372 | -0.0186133 | -0.0543865 | 2.86753 | 2.92191 | -0.025945373 | -0.029058818 | 1.090941182 | 1.12 | 352.7549 | 4.61065 | 369.0191 | 0.04507518 | -0.01878871 | -0.02628789 | 0.03920699 | 0.7147286 | [26 empty] | 1122.001 | 1.573384 | 0.0493939 | 0.738725 | 15.6945 | 14.9558 | -0.0192592 | -0.069593 | 3.5439 | 3.6135 | -0.028352439 | -0.030904159 | 1.059095841 | 1.09 | 361.7724 | 4.93939 | 379.6417 | 0.04821276 | -0.01944707 | -0.02876213 | 0.04277935 | 0.6761347 |  |  |  | 1.300733 | 0.0170124 | 0.255186 | 15.2552 | 15 | -0.00755526 | -0.0271994 | 3.57286 | 3.60006 |  |  |  |  | 301.0956 | 1.70124 | 306.218 | 0.01686931 | -0.007583946 | -0.009285364 | 0.01254071 | 0.8167634 |  |  |  | 1.275403 | 0.0158878 | 0.23832 | 15.2384 | 15.0001 | -0.00697503 | -0.0251105 | 3.57495 | 3.60006 |  |  |  |  | 295.2322 | 1.58878 | 299.9228 | 0.01576291 | -0.006999469 | -0.008763441 | 0.01142807 | 0.7987124 |  |  |  | 1.735369 | 0.0642438 | 0.963648 | 15.9635 | 14.9998 | -0.0255408 | -0.0946027 | 3.60938 | 3.70398 |  |  |  |  | 401.7058 | 6.42438 | 427.513 | 0.0622645 | -0.02587263 | -0.03639187 | 0.05637477 | 0.7109453 |  |  | 748.001 | 1.418883 | 0.0272311 | 0.409294 | 15.4397 | 15.0304 | -0.0139968 | -0.0462847 | 3.26053 | 3.30681 | -0.012691848 | -0.014341789 | 1.115658211 | 1.13 | 317.0831 | 2.72311 | 325.7176 | 0.02686693 | -0.01409568 | -0.01277308 | 0.02163697 | 1.103546
375 | [72 empty] | 750.001 | 1.56644 | 0.0463882 | 0.697546 | 15.7347 | 15.0372 | -0.0187528 | -0.0547941 | 2.86712 | 2.92191 | -0.026066121 | -0.029194055 | 1.090805945 | 1.12 | 353.1836 | 4.63882 | 369.5671 | 0.04534442 | -0.01893086 | -0.02641186 | 0.03946753 | 0.7167561 | [26 empty] | 1125.001 | 1.575073 | 0.0497003 | 0.743306 | 15.6991 | 14.9558 | -0.0193811 | -0.0700335 | 3.54346 | 3.6135 | -0.028516525 | -0.031083013 | 1.058916987 | 1.09 | 362.1606 | 4.97003 | 380.1601 | 0.04850469 | -0.01957138 | -0.02893102 | 0.04306387 | 0.6764841 |  |  |  | 1.302622 | 0.0171101 | 0.256651 | 15.2566 | 15 | -0.00758424 | -0.0273037 | 3.57276 | 3.60006 |  |  |  |  | 301.5328 | 1.71101 | 306.692 | 0.01696537 | -0.007613147 | -0.009352224 | 0.01263007 | 0.8140466 |  |  |  | 1.277332 | 0.0159669 | 0.239506 | 15.2396 | 15.0001 | -0.00703887 | -0.0253404 | 3.57472 | 3.60006 |  |  |  |  | 295.6788 | 1.59669 | 300.3998 | 0.01584077 | -0.00706376 | -0.00877701 | 0.01149904 | 0.8048025 |  |  |  | 1.736127 | 0.0645738 | 0.968597 | 15.9684 | 14.9998 | -0.0256631 | -0.0950558 | 3.60893 | 3.70398 |  |  |  |  | 401.8812 | 6.45738 | 427.8322 | 0.06257453 | -0.02599814 | -0.03657639 | 0.05668041 | 0.7107903 |  |  | 750.001 | 1.422136 | 0.0274122 | 0.412016 | 15.4424 | 15.0304 | -0.0140977 | -0.0466184 | 3.26019 | 3.30681 | -0.012761526 | -0.014420524 | 1.115579476 | 1.13 | 317.81 | 2.74122 | 326.5219 | 0.02704321 | -0.01419802 | -0.01284365 | 0.02180034 | 1.10545
376 | [72 empty] | 752.001 | 1.568238 | 0.046662 | 0.701664 | 15.7388 | 15.0372 | -0.0188369 | -0.0550398 | 2.86687 | 2.92191 | -0.026234925 | -0.029383116 | 1.090616884 | 1.12 | 353.5889 | 4.6662 | 370.0881 | 0.04560605 | -0.01901657 | -0.0265852 | 0.03972087 | 0.7153068 | [26 empty] | 1128.001 | 1.577113 | 0.0500077 | 0.747904 | 15.7037 | 14.9558 | -0.0194474 | -0.0702733 | 3.54322 | 3.6135 | -0.028735313 | -0.031321491 | 1.058678509 | 1.09 | 362.6297 | 5.00077 | 380.764 | 0.0487975 | -0.01963899 | -0.02915626 | 0.04334803 | 0.6735772 |  |  |  | 1.304519 | 0.0172099 | 0.258149 | 15.2581 | 15 | -0.00764956 | -0.0275389 | 3.57252 | 3.60006 |  |  |  |  | 301.9721 | 1.72099 | 307.169 | 0.01706349 | -0.007678968 | -0.009384519 | 0.01272145 | 0.8182591 |  |  |  | 1.279392 | 0.0160675 | 0.241015 | 15.2411 | 15.0001 | -0.00707676 | -0.0254768 | 3.57459 | 3.60006 |  |  |  |  | 296.1555 | 1.60675 | 300.914 | 0.01593978 | -0.007101919 | -0.008837865 | 0.01159062 | 0.8035786 |  |  |  | 1.736751 | 0.064893 | 0.973385 | 15.9732 | 14.9998 | -0.0257597 | -0.0954136 | 3.60857 | 3.70398 |  |  |  |  | 402.0258 | 6.4893 | 428.1144 | 0.06287432 | -0.02609729 | -0.03677703 | 0.05697631 | 0.7096084 |  |  | 752.001 | 1.42512 | 0.0275986 | 0.414819 | 15.4452 | 15.0304 | -0.0141886 | -0.0469189 | 3.25989 | 3.30681 | -0.012849662 | -0.014520118 | 1.115479882 | 1.13 | 318.4768 | 2.75986 | 327.2663 | 0.02722462 | -0.01429022 | -0.01293293 | 0.0219698 | 1.104948
377 | [72 empty] | 754.001 | 1.570204 | 0.0469441 | 0.705905 | 15.7431 | 15.0372 | -0.0189119 | -0.0552589 | 2.86666 | 2.92191 | -0.02642958 | -0.02960113 | 1.09039887 | 1.12 | 354.0322 | 4.69441 | 370.6519 | 0.04587554 | -0.01909302 | -0.02678512 | 0.03998139 | 0.7128218 | [26 empty] | 1131.001 | 1.579118 | 0.0503387 | 0.752854 | 15.7086 | 14.9558 | -0.0195991 | -0.0708211 | 3.54268 | 3.6135 | -0.02889028 | -0.031490405 | 1.058509595 | 1.09 | 363.0908 | 5.03387 | 381.3683 | 0.04911268 | -0.01979371 | -0.02931582 | 0.04365457 | 0.6751887 |  |  |  | 1.306334 | 0.0173014 | 0.259521 | 15.2595 | 15 | -0.00767966 | -0.0276473 | 3.57241 | 3.60006 |  |  |  |  | 302.3922 | 1.73014 | 307.624 | 0.01715344 | -0.0077093 | -0.009444135 | 0.01280496 | 0.8163057 |  |  |  | 1.281353 | 0.0161532 | 0.2423 | 15.2424 | 15.0001 | -0.00711222 | -0.0256044 | 3.57446 | 3.60006 |  |  |  |  | 296.6095 | 1.61532 | 301.4007 | 0.01602413 | -0.007137632 | -0.008886493 | 0.01166793 | 0.8032002 |  |  |  | 1.73755 | 0.0652109 | 0.978154 | 15.978 | 14.9998 | -0.0258795 | -0.0958573 | 3.60813 | 3.70398 |  |  |  |  | 402.2107 | 6.52109 | 428.4392 | 0.06317281 | -0.02622027 | -0.03695254 | 0.05727032 | 0.709566 |  |  | 754.001 | 1.428265 | 0.0277807 | 0.417555 | 15.448 | 15.0304 | -0.0142559 | -0.0471416 | 3.25967 | 3.30681 | -0.012961974 | -0.01464703 | 1.11535297 | 1.13 | 319.1797 | 2.77807 | 328.0467 | 0.02740182 | -0.01435849 | -0.01304671 | 0.02213446 | 1.100545
378 | [72 empty] | 756.001 | 1.571768 | 0.047229 | 0.710189 | 15.7473 | 15.0372 | -0.0190439 | -0.0556445 | 2.86627 | 2.92191 | -0.02655681 | -0.029743627 | 1.090256373 | 1.12 | 354.3849 | 4.7229 | 371.1221 | 0.04614763 | -0.01922757 | -0.02691581 | 0.040246 | 0.7143597 | [26 empty] | 1134.001 | 1.581309 | 0.0506645 | 0.757727 | 15.7135 | 14.9558 | -0.0196886 | -0.0711446 | 3.54235 | 3.6135 | -0.029102665 | -0.031721905 | 1.058278095 | 1.09 | 363.5944 | 5.06645 | 382.0158 | 0.04942282 | -0.019885 | -0.02953455 | 0.04395544 | 0.6732794 |  |  |  | 1.308186 | 0.0173891 | 0.260837 | 15.2608 | 15 | -0.00772928 | -0.0278259 | 3.57224 | 3.60006 |  |  |  |  | 302.8209 | 1.73891 | 308.0867 | 0.01723964 | -0.007759306 | -0.009480334 | 0.01288463 | 0.8184633 |  |  |  | 1.283361 | 0.0162441 | 0.243663 | 15.2438 | 15.0001 | -0.0071265 | -0.0256559 | 3.57441 | 3.60006 |  |  |  |  | 297.0742 | 1.62441 | 301.8999 | 0.01611358 | -0.007152015 | -0.008961561 | 0.01175016 | 0.7980769 |  |  |  | 1.738444 | 0.0655216 | 0.982814 | 15.9827 | 14.9998 | -0.0259959 | -0.0962884 | 3.60769 | 3.70398 |  |  |  |  | 402.4175 | 6.55216 | 428.7845 | 0.06346444 | -0.02633977 | -0.03712468 | 0.0575572 | 0.7094948 |  |  | 756.001 | 1.431463 | 0.0279642 | 0.420313 | 15.4507 | 15.0304 | -0.0143756 | -0.0475374 | 3.25927 | 3.30681 | -0.013013343 | -0.014705078 | 1.115294922 | 1.13 | 319.8942 | 2.79642 | 328.8398 | 0.02758034 | -0.01447993 | -0.01309876 | 0.02230025 | 1.105443
379 | [72 empty] | 758.001 | 1.573525 | 0.0475064 | 0.71436 | 15.7515 | 15.0372 | -0.0191331 | -0.0559054 | 2.86601 | 2.92191 | -0.026728084 | -0.029935454 | 1.090064546 | 1.12 | 354.781 | 4.75064 | 371.6354 | 0.04641248 | -0.01931851 | -0.02709177 | 0.04050269 | 0.7130765 | [26 empty] | 1137.001 | 1.583452 | 0.0509972 | 0.762702 | 15.7185 | 14.9558 | -0.0198111 | -0.0715874 | 3.54191 | 3.6135 | -0.029290931 | -0.031927115 | 1.058072885 | 1.09 | 364.0872 | 5.09972 | 382.6546 | 0.04973943 | -0.02000997 | -0.02972848 | 0.0442629 | 0.673091 |  |  |  | 1.310004 | 0.0174826 | 0.262239 | 15.2622 | 15 | -0.00778376 | -0.028022 | 3.57204 | 3.60006 |  |  |  |  | 303.2417 | 1.74826 | 308.5431 | 0.01733154 | -0.007814212 | -0.009517326 | 0.01297007 | 0.8210512 |  |  |  | 1.2852 | 0.0163356 | 0.245036 | 15.2452 | 15.0001 | -0.00717226 | -0.0258206 | 3.57424 | 3.60006 |  |  |  |  | 297.5 | 1.63356 | 302.3598 | 0.01620361 | -0.007198104 | -0.009005505 | 0.01183355 | 0.7993004 |  |  |  | 1.739229 | 0.0658599 | 0.987889 | 15.9877 | 14.9998 | -0.0261304 | -0.0967866 | 3.6072 | 3.70398 |  |  |  |  | 402.5992 | 6.58599 | 429.1143 | 0.06378189 | -0.02647787 | -0.03730403 | 0.0578701 | 0.7097857 |  |  | 758.001 | 1.434577 | 0.028151 | 0.42312 | 15.4535 | 15.0304 | -0.0144494 | -0.0477815 | 3.25903 | 3.30681 | -0.013119504 | -0.014825039 | 1.115174961 | 1.13 | 320.5902 | 2.8151 | 329.6152 | 0.02776204 | -0.01455481 | -0.01320632 | 0.0224695 | 1.102109
380 | [72 empty] | 760.001 | 1.575227 | 0.0477848 | 0.718547 | 15.7557 | 15.0372 | -0.0192354 | -0.0562042 | 2.86571 | 2.92191 | -0.026885668 | -0.030111949 | 1.089888051 | 1.12 | 355.1647 | 4.77848 | 372.1362 | 0.04667822 | -0.01942281 | -0.0272537 | 0.04076047 | 0.7126668 | [26 empty] | 1140.001 | 1.585607 | 0.051334 | 0.76774 | 15.7235 | 14.9558 | -0.0198967 | -0.0718968 | 3.5416 | 3.6135 | -0.029514672 | -0.032170993 | 1.057829007 | 1.09 | 364.5828 | 5.1334 | 383.2983 | 0.05005983 | -0.0200973 | -0.02995899 | 0.0445741 | 0.6708271 |  |  |  | 1.312034 | 0.0175768 | 0.263651 | 15.2636 | 15 | -0.0078362 | -0.0282108 | 3.57185 | 3.60006 |  |  |  |  | 303.7116 | 1.75768 | 309.0499 | 0.01742411 | -0.007867064 | -0.00955705 | 0.01305549 | 0.8231687 |  |  |  | 1.287132 | 0.0164324 | 0.246488 | 15.2466 | 15.0001 | -0.00721326 | -0.0259682 | 3.57409 | 3.60006 |  |  |  |  | 297.9472 | 1.64324 | 302.8432 | 0.01629885 | -0.007239401 | -0.009059448 | 0.0119218 | 0.7990996 |  |  |  | 1.739968 | 0.0661866 | 0.992789 | 15.9926 | 14.9998 | -0.0262852 | -0.0973599 | 3.60662 | 3.70398 |  |  |  |  | 402.7703 | 6.61866 | 429.4283 | 0.06408836 | -0.02663683 | -0.03745153 | 0.05817224 | 0.7112349 |  |  | 760.001 | 1.437562 | 0.028342 | 0.425992 | 15.4564 | 15.0304 | -0.0145529 | -0.0481236 | 3.25869 | 3.30681 | -0.013201719 | -0.014917942 | 1.115082058 | 1.13 | 321.2572 | 2.8342 | 330.3622 | 0.0279478 | -0.01465983 | -0.01328964 | 0.02264326 | 1.103103
381 | [72 empty] | 762.001 | 1.576921 | 0.0480616 | 0.722709 | 15.7599 | 15.0372 | -0.0193353 | -0.0564961 | 2.86542 | 2.92191 | -0.027046543 | -0.030292128 | 1.089707872 | 1.12 | 355.5467 | 4.80616 | 372.6348 | 0.04694236 | -0.01952467 | -0.02741903 | 0.04101668 | 0.7120846 | [26 empty] | 1143.001 | 1.587506 | 0.0516783 | 0.772889 | 15.7287 | 14.9558 | -0.0200742 | -0.072538 | 3.54096 | 3.6135 | -0.029660171 | -0.032329586 | 1.057670414 | 1.09 | 365.0193 | 5.16783 | 383.8829 | 0.05038727 | -0.02027842 | -0.03010893 | 0.04489316 | 0.673502 |  |  |  | 1.31389 | 0.0176674 | 0.265011 | 15.265 | 15 | -0.00787438 | -0.0283483 | 3.57171 | 3.60006 |  |  |  |  | 304.1412 | 1.76674 | 309.5146 | 0.01751315 | -0.007905547 | -0.009607599 | 0.01313795 | 0.8228431 |  |  |  | 1.289133 | 0.0165256 | 0.247886 | 15.248 | 15.0001 | -0.00727147 | -0.0261777 | 3.57388 | 3.60006 |  |  |  |  | 298.4103 | 1.65256 | 303.3418 | 0.01639054 | -0.007298036 | -0.009092502 | 0.01200628 | 0.8026433 |  |  |  | 1.740686 | 0.0665123 | 0.997674 | 15.9975 | 14.9998 | -0.0263825 | -0.0977202 | 3.60626 | 3.70398 |  |  |  |  | 402.9366 | 6.65123 | 429.7369 | 0.06439379 | -0.02673676 | -0.03765703 | 0.05847343 | 0.7100072 |  |  | 762.001 | 1.440845 | 0.0285274 | 0.428779 | 15.4592 | 15.0304 | -0.0146211 | -0.0483491 | 3.25846 | 3.30681 | -0.013310808 | -0.015041213 | 1.114958787 | 1.13 | 321.9909 | 2.85274 | 331.1764 | 0.02812807 | -0.01472904 | -0.01340019 | 0.02281046 | 1.099167
382 | [72 empty] | 764.001 | 1.578713 | 0.0483406 | 0.726905 | 15.7641 | 15.0372 | -0.0194455 | -0.0568181 | 2.8651 | 2.92191 | -0.027197126 | -0.030460781 | 1.089539219 | 1.12 | 355.9508 | 4.83406 | 373.1576 | 0.04720853 | -0.01963705 | -0.02757381 | 0.04127454 | 0.712163 | [26 empty] | 1146.001 | 1.589607 | 0.0520319 | 0.778178 | 15.734 | 14.9558 | -0.020153 | -0.0728227 | 3.54067 | 3.6135 | -0.029907581 | -0.032599263 | 1.057400737 | 1.09 | 365.5026 | 5.20319 | 384.5204 | 0.05072344 | -0.02035884 | -0.03036393 | 0.04522021 | 0.6704942 |  |  |  | 1.315734 | 0.0177548 | 0.266322 | 15.2663 | 15 | -0.007894 | -0.0284189 | 3.57164 | 3.60006 |  |  |  |  | 304.568 | 1.77548 | 309.9756 | 0.01759902 | -0.007925323 | -0.009673702 | 0.01321731 | 0.8192647 |  |  |  | 1.29099 | 0.0166232 | 0.249351 | 15.2495 | 15.0001 | -0.00729345 | -0.0262569 | 3.57381 | 3.60006 |  |  |  |  | 298.8402 | 1.66232 | 303.8079 | 0.01648655 | -0.007320177 | -0.00916637 | 0.01209556 | 0.7985907 |  |  |  | 1.741267 | 0.0668477 | 1.00271 | 16.0026 | 14.9998 | -0.0264724 | -0.0980534 | 3.60593 | 3.70398 |  |  |  |  | 403.071 | 6.68477 | 430.0153 | 0.06470823 | -0.0268291 | -0.03787912 | 0.05878402 | 0.7082821 |  |  | 764.001 | 1.444089 | 0.0287103 | 0.431527 | 15.4619 | 15.0304 | -0.0147431 | -0.0487526 | 3.25806 | 3.30681 | -0.01336199 | -0.015099048 | 1.114900952 | 1.13 | 322.7158 | 2.87103 | 331.9811 | 0.02830588 | -0.01485286 | -0.01345206 | 0.02297535 | 1.104132
383 | [72 empty] | 766.001 | 1.580176 | 0.0486326 | 0.731296 | 15.7684 | 15.0372 | -0.0195123 | -0.0570134 | 2.8649 | 2.92191 | -0.027394513 | -0.030681855 | 1.089318145 | 1.12 | 356.2806 | 4.86326 | 373.6075 | 0.04748703 | -0.01970518 | -0.02777674 | 0.04154588 | 0.7094129 | [26 empty] | 1149.001 | 1.5914 | 0.052391 | 0.783547 | 15.7393 | 14.9558 | -0.0203057 | -0.0733746 | 3.54012 | 3.6135 | -0.030083582 | -0.032791104 | 1.057208896 | 1.09 | 365.9148 | 5.2391 | 385.0855 | 0.05106472 | -0.02051469 | -0.03054538 | 0.0455534 | 0.6716137 |  |  |  | 1.317623 | 0.0178578 | 0.267867 | 15.2679 | 15 | -0.00797096 | -0.028696 | 3.57137 | 3.60006 |  |  |  |  | 305.0053 | 1.78578 | 310.452 | 0.01770022 | -0.008002898 | -0.009697325 | 0.01331178 | 0.8252686 |  |  |  | 1.29301 | 0.0167077 | 0.250618 | 15.2507 | 15.0001 | -0.00732117 | -0.0263567 | 3.57371 | 3.60006 |  |  |  |  | 299.3078 | 1.67077 | 304.3086 | 0.01656966 | -0.007348101 | -0.009221561 | 0.01217144 | 0.7968392 |  |  |  | 1.742024 | 0.0671724 | 1.00758 | 16.0074 | 14.9998 | -0.0266265 | -0.0986241 | 3.60536 | 3.70398 |  |  |  |  | 403.2462 | 6.71724 | 430.3332 | 0.06501253 | -0.02698741 | -0.03802513 | 0.05908395 | 0.7097256 |  |  | 766.001 | 1.44716 | 0.0289001 | 0.434381 | 15.4648 | 15.0304 | -0.0148311 | -0.0490436 | 3.25777 | 3.30681 | -0.013459195 | -0.01520889 | 1.11479111 | 1.13 | 323.4023 | 2.89001 | 332.7486 | 0.02849037 | -0.01494218 | -0.01355059 | 0.02314751 | 1.102696
384 | [72 empty] | 768.001 | 1.58189 | 0.0489128 | 0.735509 | 15.7727 | 15.0372 | -0.0196389 | -0.0573831 | 2.86453 | 2.92191 | -0.027534075 | -0.030838164 | 1.089161836 | 1.12 | 356.6671 | 4.89128 | 374.1127 | 0.0477542 | -0.01983431 | -0.02792024 | 0.04180502 | 0.7103916 | [26 empty] | 1152.001 | 1.593146 | 0.0527605 | 0.789075 | 15.7448 | 14.9558 | -0.0204142 | -0.0737668 | 3.53973 | 3.6135 | -0.030315569 | -0.03304397 | 1.05695603 | 1.09 | 366.3161 | 5.27605 | 385.6432 | 0.05141576 | -0.02062545 | -0.03078459 | 0.04589646 | 0.6699927 |  |  |  | 1.319522 | 0.0179441 | 0.269161 | 15.2692 | 15 | -0.00797546 | -0.0287121 | 3.57135 | 3.60006 |  |  |  |  | 305.4449 | 1.79441 | 310.9259 | 0.01778501 | -0.008007434 | -0.009777571 | 0.01338986 | 0.8189594 |  |  |  | 1.294948 | 0.0168131 | 0.252198 | 15.2523 | 15.0001 | -0.00738491 | -0.0265861 | 3.57348 | 3.60006 |  |  |  |  | 299.7564 | 1.68131 | 304.7963 | 0.01667332 | -0.007412313 | -0.009261011 | 0.01226805 | 0.8003784 |  |  |  | 1.742604 | 0.0674973 | 1.01245 | 16.0123 | 14.9998 | -0.0267482 | -0.0990749 | 3.60491 | 3.70398 |  |  |  |  | 403.3806 | 6.74973 | 430.6077 | 0.06531694 | -0.02711244 | -0.03820449 | 0.05938457 | 0.7096663 |  |  | 768.001 | 1.450336 | 0.029091 | 0.43725 | 15.4677 | 15.0304 | -0.0148989 | -0.0492677 | 3.25754 | 3.30681 | -0.013574517 | -0.015339204 | 1.114660796 | 1.13 | 324.1119 | 2.9091 | 333.5406 | 0.02867589 | -0.015011 | -0.01366749 | 0.02332031 | 1.0983
385 | [72 empty] | 770.001 | 1.583643 | 0.0492148 | 0.74005 | 15.7772 | 15.0372 | -0.0197268 | -0.0576401 | 2.86427 | 2.92191 | -0.027723194 | -0.031049977 | 1.088950023 | 1.12 | 357.0623 | 4.92148 | 374.6351 | 0.04804207 | -0.01992397 | -0.02811474 | 0.04208459 | 0.7086665 | [26 empty] | 1155.001 | 1.595057 | 0.053098 | 0.794122 | 15.7499 | 14.9558 | -0.0205693 | -0.074327 | 3.53917 | 3.6135 | -0.030476181 | -0.033219037 | 1.056780963 | 1.09 | 366.7556 | 5.3098 | 386.2296 | 0.0517363 | -0.02078379 | -0.03095024 | 0.04620861 | 0.671523 |  |  |  | 1.321552 | 0.0180469 | 0.270703 | 15.2707 | 15 | -0.00800447 | -0.0288166 | 3.57125 | 3.60006 |  |  |  |  | 305.9147 | 1.80469 | 311.4355 | 0.01788599 | -0.008036678 | -0.00984931 | 0.01348364 | 0.8159635 |  |  |  | 1.296912 | 0.0168993 | 0.253491 | 15.2536 | 15.0001 | -0.00741642 | -0.0266996 | 3.57336 | 3.60006 |  |  |  |  | 300.2111 | 1.68993 | 305.2844 | 0.0167581 | -0.007444058 | -0.009314037 | 0.01234576 | 0.7992301 |  |  |  | 1.743134 | 0.0678398 | 1.01759 | 16.0174 | 14.9998 | -0.0268691 | -0.0995225 | 3.60446 | 3.70398 |  |  |  |  | 403.5032 | 6.78398 | 430.8768 | 0.06563773 | -0.02723667 | -0.03840106 | 0.05970166 | 0.7092689 |  |  | 770.001 | 1.453327 | 0.0292749 | 0.440013 | 15.4704 | 15.0304 | -0.0150166 | -0.0496571 | 3.25715 | 3.30681 | -0.013628584 | -0.0154003 | 1.1145997 | 1.13 | 324.7804 | 2.92749 | 334.2883 | 0.02885457 | -0.01513049 | -0.01372231 | 0.02348699 | 1.10262
386 | [72 empty] | 772.001 | 1.585152 | 0.0494931 | 0.744235 | 15.7814 | 15.0372 | -0.0198141 | -0.0578952 | 2.86402 | 2.92191 | -0.027897105 | -0.031244757 | 1.088755243 | 1.12 | 357.4025 | 4.94931 | 375.0915 | 0.04830729 | -0.02001303 | -0.02829362 | 0.04234254 | 0.7073337 | [26 empty] | 1158.001 | 1.596469 | 0.0534698 | 0.799682 | 15.7555 | 14.9558 | -0.0206814 | -0.0747323 | 3.53876 | 3.6135 | -0.030708491 | -0.033472256 | 1.056527744 | 1.09 | 367.0804 | 5.34698 | 386.7081 | 0.05208929 | -0.02089826 | -0.03118988 | 0.04655475 | 0.6700333 |  |  |  | 1.323338 | 0.0181377 | 0.272065 | 15.2721 | 15 | -0.00805385 | -0.0289944 | 3.57107 | 3.60006 |  |  |  |  | 306.3282 | 1.81377 | 311.8843 | 0.01797517 | -0.008086457 | -0.009888717 | 0.01356648 | 0.8177459 |  |  |  | 1.298924 | 0.0169909 | 0.254866 | 15.255 | 15.0001 | -0.00745889 | -0.0268525 | 3.57321 | 3.60006 |  |  |  |  | 300.6768 | 1.69909 | 305.7856 | 0.01684817 | -0.007486847 | -0.009361323 | 0.01242859 | 0.7997638 |  |  |  | 1.743672 | 0.0681746 | 1.02261 | 16.0225 | 14.9998 | -0.0269864 | -0.099957 | 3.60403 | 3.70398 |  |  |  |  | 403.6278 | 6.81746 | 431.145 | 0.06595121 | -0.02735722 | -0.03859399 | 0.06001145 | 0.7088466 |  |  | 772.001 | 1.456516 | 0.0294743 | 0.44301 | 15.4734 | 15.0304 | -0.015121 | -0.0500023 | 3.25681 | 3.30681 | -0.013716869 | -0.015500061 | 1.114499939 | 1.13 | 325.493 | 2.94743 | 335.0867 | 0.02904828 | -0.01523649 | -0.01381181 | 0.02366789 | 1.103149
387 | [72 empty] | 774.001 | 1.58672 | 0.0497794 | 0.74854 | 15.7857 | 15.0372 | -0.0199417 | -0.058268 | 2.86365 | 2.92191 | -0.028036337 | -0.031400697 | 1.088599303 | 1.12 | 357.7561 | 4.97794 | 375.565 | 0.04858005 | -0.02014322 | -0.02843686 | 0.04260777 | 0.708349 | [26 empty] | 1161.001 | 1.597783 | 0.053836 | 0.805159 | 15.7609 | 14.9558 | -0.0208193 | -0.0752305 | 3.53827 | 3.6135 | -0.030906403 | -0.033687979 | 1.056312021 | 1.09 | 367.3825 | 5.3836 | 387.161 | 0.05243684 | -0.02103908 | -0.03139408 | 0.04689582 | 0.6701607 |  |  |  | 1.325069 | 0.0182271 | 0.273407 | 15.2734 | 15 | -0.00812787 | -0.0292608 | 3.5708 | 3.60006 |  |  |  |  | 306.7289 | 1.82271 | 312.3196 | 0.01806298 | -0.008161081 | -0.009901897 | 0.01364813 | 0.8241937 |  |  |  | 1.300721 | 0.0170799 | 0.256201 | 15.2563 | 15.0001 | -0.00746867 | -0.0268877 | 3.57317 | 3.60006 |  |  |  |  | 301.0929 | 1.70799 | 306.2355 | 0.01693568 | -0.0074967 | -0.009438978 | 0.0125096 | 0.7942279 |  |  |  | 1.744272 | 0.0685048 | 1.02756 | 16.0274 | 14.9998 | -0.027143 | -0.100537 | 3.60345 | 3.70398 |  |  |  |  | 403.7667 | 6.85048 | 431.4267 | 0.06626029 | -0.02751818 | -0.03874211 | 0.06031664 | 0.7102911 |  |  | 774.001 | 1.459731 | 0.0296548 | 0.445724 | 15.4761 | 15.0304 | -0.0151868 | -0.0502198 | 3.25659 | 3.30681 | -0.013822321 | -0.015619223 | 1.114380777 | 1.13 | 326.2114 | 2.96548 | 335.8852 | 0.0292236 | -0.0153033 | -0.01391874 | 0.02383038 | 1.099475
388 | [72 empty] | 776.001 | 1.588125 | 0.0500702 | 0.752913 | 15.7901 | 15.0372 | -0.0200703 | -0.0586437 | 2.86327 | 2.92191 | -0.028178221 | -0.031559608 | 1.088440392 | 1.12 | 358.0728 | 5.00702 | 376.0016 | 0.04885702 | -0.02027444 | -0.02858285 | 0.0428778 | 0.7093221 | [26 empty] | 1164.001 | 1.599308 | 0.0542037 | 0.810658 | 15.7664 | 14.9558 | -0.0209286 | -0.0756255 | 3.53787 | 3.6135 | -0.031134935 | -0.033937079 | 1.056062921 | 1.09 | 367.733 | 5.42037 | 387.6655 | 0.0527857 | -0.02115071 | -0.03162993 | 0.04723745 | 0.6686929 |  |  |  | 1.327063 | 0.0183182 | 0.274773 | 15.2748 | 15 | -0.00814025 | -0.0293054 | 3.57076 | 3.60006 |  |  |  |  | 307.1905 | 1.83182 | 312.8177 | 0.01815244 | -0.008173563 | -0.00997888 | 0.01373056 | 0.8190862 |  |  |  | 1.302787 | 0.017173 | 0.257597 | 15.2577 | 15.0001 | -0.0075289 | -0.0271045 | 3.57296 | 3.60006 |  |  |  |  | 301.571 | 1.7173 | 306.7499 | 0.01702721 | -0.007557385 | -0.009469826 | 0.0125937 | 0.798049 |  |  |  | 1.744775 | 0.0688405 | 1.0326 | 16.0324 | 14.9998 | -0.027264 | -0.100985 | 3.603 | 3.70398 |  |  |  |  | 403.883 | 6.88405 | 431.6865 | 0.06657442 | -0.02764256 | -0.03893186 | 0.06062719 | 0.7100242 |  |  | 776.001 | 1.463066 | 0.0298597 | 0.448803 | 15.4792 | 15.0304 | -0.015264 | -0.0504752 | 3.25634 | 3.30681 | -0.013944125 | -0.015756861 | 1.114243139 | 1.13 | 326.9567 | 2.98597 | 336.7195 | 0.02942258 | -0.01538169 | -0.01404226 | 0.02401596 | 1.095386
389 | [72 empty] | 778.001 | 1.589635 | 0.0503553 | 0.7572 | 15.7944 | 15.0372 | -0.0201396 | -0.0588463 | 2.86307 | 2.92191 | -0.02837493 | -0.031779922 | 1.088220078 | 1.12 | 358.4134 | 5.03553 | 376.4614 | 0.04912849 | -0.02034517 | -0.02878528 | 0.04314196 | 0.7067907 | [26 empty] | 1167.001 | 1.600908 | 0.0545664 | 0.816082 | 15.7719 | 14.9558 | -0.0210311 | -0.0759959 | 3.5375 | 3.6135 | -0.031371497 | -0.034194932 | 1.055805068 | 1.09 | 368.1009 | 5.45664 | 388.1869 | 0.05312969 | -0.0212554 | -0.03187412 | 0.04757398 | 0.6668546 |  |  |  | 1.328904 | 0.0184152 | 0.276228 | 15.2762 | 15 | -0.00815874 | -0.029372 | 3.57069 | 3.60006 |  |  |  |  | 307.6166 | 1.84152 | 313.2814 | 0.01824769 | -0.008192205 | -0.01005549 | 0.01381925 | 0.8146998 |  |  |  | 1.304731 | 0.017276 | 0.259142 | 15.2593 | 15.0001 | -0.00757688 | -0.0272773 | 3.57279 | 3.60006 |  |  |  |  | 302.0211 | 1.7276 | 307.2389 | 0.01712847 | -0.00760573 | -0.009522736 | 0.01268789 | 0.7986917 |  |  |  | 1.745373 | 0.0691654 | 1.03747 | 16.0373 | 14.9998 | -0.0273809 | -0.101418 | 3.60256 | 3.70398 |  |  |  |  | 404.0215 | 6.91654 | 431.9658 | 0.06687834 | -0.02776274 | -0.0391156 | 0.06092727 | 0.7097614 |  |  | 778.001 | 1.466008 | 0.0300489 | 0.451648 | 15.4821 | 15.0304 | -0.0153918 | -0.0508978 | 3.25591 | 3.30681 | -0.013998624 | -0.015818445 | 1.114181555 | 1.13 | 327.6142 | 3.00489 | 337.4587 | 0.02960628 | -0.01551148 | -0.01409753 | 0.02418779 | 1.100298
390 | [72 empty] | 780.001 | 1.591405 | 0.0506565 | 0.76173 | 15.7989 | 15.0372 | -0.0202655 | -0.0592141 | 2.8627 | 2.92191 | -0.028526133 | -0.031949269 | 1.088050731 | 1.12 | 358.8124 | 5.06565 | 376.9886 | 0.04941521 | -0.02047366 | -0.02894091 | 0.04342029 | 0.7074298 | [26 empty] | 1170.001 | 1.60235 | 0.0549152 | 0.821299 | 15.7771 | 14.9558 | -0.0211743 | -0.0765132 | 3.53698 | 3.6135 | -0.03154839 | -0.034387745 | 1.055612255 | 1.09 | 368.4325 | 5.49152 | 388.665 | 0.05346038 | -0.02140169 | -0.03205676 | 0.04789784 | 0.6676186 |  |  |  | 1.330755 | 0.0185054 | 0.277581 | 15.2776 | 15 | -0.00817408 | -0.0294272 | 3.57064 | 3.60006 |  |  |  |  | 308.0451 | 1.85054 | 313.7456 | 0.01833626 | -0.008207671 | -0.01012859 | 0.01390125 | 0.810347 |  |  |  | 1.306631 | 0.017369 | 0.260537 | 15.2607 | 15.0001 | -0.00758866 | -0.0273196 | 3.57274 | 3.60006 |  |  |  |  | 302.461 | 1.7369 | 307.7144 | 0.01721988 | -0.0076176 | -0.009602283 | 0.01277243 | 0.7933114 |  |  |  | 1.746029 | 0.0695153 | 1.04272 | 16.0426 | 14.9998 | -0.0274973 | -0.101849 | 3.60213 | 3.70398 |  |  |  |  | 404.1733 | 6.95153 | 432.2695 | 0.06720556 | -0.02788243 | -0.03932313 | 0.0612503 | 0.7090592 |  |  | 780.001 | 1.469112 | 0.0302443 | 0.454584 | 15.485 | 15.0304 | -0.0154625 | -0.0511315 | 3.25568 | 3.30681 | -0.014113637 | -0.01594841 | 1.11405159 | 1.13 | 328.3079 | 3.02443 | 338.2373 | 0.02979596 | -0.01558329 | -0.01421418 | 0.02436497 | 1.09632
391 | [72 empty] | 782.001 | 1.592752 | 0.0509493 | 0.766132 | 15.8033 | 15.0372 | -0.0203909 | -0.0595805 | 2.86233 | 2.92191 | -0.02867107 | -0.032111599 | 1.087888401 | 1.12 | 359.1161 | 5.09493 | 377.4128 | 0.04969385 | -0.02060166 | -0.02909011 | 0.04369219 | 0.7082016 | [26 empty] | 1173.001 | 1.603777 | 0.0552813 | 0.826774 | 15.7825 | 14.9558 | -0.0213092 | -0.0770009 | 3.5365 | 3.6135 | -0.031748346 | -0.034605697 | 1.055394303 | 1.09 | 368.7607 | 5.52813 | 389.1463 | 0.05380737 | -0.02153952 | -0.03226325 | 0.04823793 | 0.6676177 |  |  |  | 1.332518 | 0.0185992 | 0.278988 | 15.279 | 15 | -0.00828213 | -0.0298162 | 3.57025 | 3.60006 |  |  |  |  | 308.4533 | 1.85992 | 314.1903 | 0.01842835 | -0.008316617 | -0.01011173 | 0.01398706 | 0.822472 |  |  |  | 1.30848 | 0.0174611 | 0.261919 | 15.262 | 15.0001 | -0.00763612 | -0.0274905 | 3.57257 | 3.60006 |  |  |  |  | 302.8889 | 1.74611 | 308.1776 | 0.01731041 | -0.007665424 | -0.009644982 | 0.01285626 | 0.7947578 |  |  |  | 1.746653 | 0.0698485 | 1.04772 | 16.0476 | 14.9998 | -0.0276181 | -0.102297 | 3.60169 | 3.70398 |  |  |  |  | 404.3178 | 6.98485 | 432.5588 | 0.06751705 | -0.02800665 | -0.0395104 | 0.06155781 | 0.7088425 |  |  | 782.001 | 1.472034 | 0.0304461 | 0.457618 | 15.488 | 15.0304 | -0.0155832 | -0.0515307 | 3.25528 | 3.30681 | -0.014183482 | -0.016027334 | 1.113972666 | 1.13 | 328.9609 | 3.04461 | 338.9765 | 0.02999182 | -0.01570589 | -0.01428503 | 0.02454896 | 1.099465
392 | [72 empty] | 784.001 | 1.594409 | 0.0512317 | 0.770378 | 15.8075 | 15.0372 | -0.0204796 | -0.0598397 | 2.86208 | 2.92191 | -0.028844327 | -0.032305646 | 1.087694354 | 1.12 | 359.4897 | 5.12317 | 377.9069 | 0.04996252 | -0.02069221 | -0.0292685 | 0.04395301 | 0.706979 | [26 empty] | 1176.001 | 1.605016 | 0.0556331 | 0.832037 | 15.7878 | 14.9558 | -0.0213987 | -0.0773241 | 3.53617 | 3.6135 | -0.031983062 | -0.034861538 | 1.055138462 | 1.09 | 369.0456 | 5.56331 | 389.5768 | 0.05414068 | -0.02163097 | -0.03250569 | 0.04856509 | 0.6654518 |  |  |  | 1.334535 | 0.0186942 | 0.280413 | 15.2804 | 15 | -0.00830215 | -0.0298883 | 3.57017 | 3.60006 |  |  |  |  | 308.9202 | 1.86942 | 314.6952 | 0.01852161 | -0.008336805 | -0.01018481 | 0.01407318 | 0.8185531 |  |  |  | 1.310303 | 0.0175589 | 0.263386 | 15.2635 | 15.0001 | -0.00765687 | -0.0275652 | 3.5725 | 3.60006 |  |  |  |  | 303.3109 | 1.75589 | 308.6367 | 0.01740652 | -0.007686334 | -0.009720189 | 0.01294574 | 0.7907597 |  |  |  | 1.747367 | 0.0701791 | 1.05268 | 16.0525 | 14.9998 | -0.0277474 | -0.102776 | 3.60121 | 3.70398 |  |  |  |  | 404.4831 | 7.01791 | 432.8694 | 0.06782602 | -0.02813963 | -0.03968639 | 0.0618625 | 0.70905 |  |  | 784.001 | 1.475079 | 0.0306362 | 0.460474 | 15.4909 | 15.0304 | -0.0156572 | -0.0517756 | 3.25504 | 3.30681 | -0.014295361 | -0.016153758 | 1.113846242 | 1.13 | 329.6413 | 3.06362 | 339.7403 | 0.03017628 | -0.01578107 | -0.01439852 | 0.02472116 | 1.09602
393 | [72 empty] | 786.001 | 1.595769 | 0.0515272 | 0.774822 | 15.812 | 15.0372 | -0.0205931 | -0.0601714 | 2.86174 | 2.92191 | -0.029005363 | -0.032486007 | 1.087513993 | 1.12 | 359.7965 | 5.15272 | 378.3358 | 0.05024358 | -0.02080809 | -0.02943433 | 0.04422725 | 0.7069328 | [26 empty] | 1179.001 | 1.606393 | 0.0559781 | 0.837196 | 15.793 | 14.9558 | -0.0215312 | -0.0778031 | 3.53569 | 3.6135 | -0.032170418 | -0.035065756 | 1.054934244 | 1.09 | 369.3622 | 5.59781 | 390.0384 | 0.05446745 | -0.02176638 | -0.03269926 | 0.04888524 | 0.6656536 |  |  |  | 1.336443 | 0.0187949 | 0.281924 | 15.2819 | 15 | -0.00834999 | -0.0300605 | 3.57 | 3.60006 |  |  |  |  | 309.3618 | 1.87949 | 315.1763 | 0.01862046 | -0.008385046 | -0.01023541 | 0.01416523 | 0.8192193 |  |  |  | 1.312283 | 0.017647 | 0.264707 | 15.2648 | 15.0001 | -0.0076937 | -0.0276978 | 3.57236 | 3.60006 |  |  |  |  | 303.7693 | 1.7647 | 309.1299 | 0.0174931 | -0.007723449 | -0.00976965 | 0.01302519 | 0.7905553 |  |  |  | 1.747956 | 0.0705141 | 1.0577 | 16.0575 | 14.9998 | -0.0279011 | -0.103345 | 3.60064 | 3.70398 |  |  |  |  | 404.6194 | 7.05141 | 433.1508 | 0.068139 | -0.02829773 | -0.03984127 | 0.0621716 | 0.7102618 |  |  | 786.001 | 1.478218 | 0.0308377 | 0.463503 | 15.4939 | 15.0304 | -0.015763 | -0.0521253 | 3.25469 | 3.30681 | -0.014380238 | -0.016249669 | 1.113750331 | 1.13 | 330.3429 | 3.08377 | 340.5299 | 0.03037177 | -0.01588856 | -0.01448464 | 0.02490397 | 1.096925
394 | [72 empty] | 788.001 | 1.597365 | 0.0518234 | 0.779276 | 15.8164 | 15.0372 | -0.0206856 | -0.0604416 | 2.86147 | 2.92191 | -0.029183891 | -0.032685958 | 1.087314042 | 1.12 | 360.1564 | 5.18234 | 378.8209 | 0.05052523 | -0.02090254 | -0.02961821 | 0.04450118 | 0.7057328 | [26 empty] | 1182.001 | 1.607371 | 0.0563202 | 0.842312 | 15.7981 | 14.9558 | -0.0216095 | -0.0780859 | 3.53541 | 3.6135 | -0.03240623 | -0.035322791 | 1.054677209 | 1.09 | 369.5871 | 5.63202 | 390.4023 | 0.05479136 | -0.0218464 | -0.03294294 | 0.04920395 | 0.6631589 |  |  |  | 1.338418 | 0.0188868 | 0.283302 | 15.2833 | 15 | -0.00832399 | -0.0299669 | 3.5701 | 3.60006 |  |  |  |  | 309.819 | 1.88868 | 315.6705 | 0.01871066 | -0.008358828 | -0.01035183 | 0.01424844 | 0.8074734 |  |  |  | 1.314261 | 0.0177432 | 0.266151 | 15.2663 | 15.0001 | -0.00774666 | -0.0278885 | 3.57217 | 3.60006 |  |  |  |  | 304.2272 | 1.77432 | 309.6251 | 0.01758763 | -0.007776821 | -0.009810806 | 0.01311256 | 0.7926792 |  |  |  | 1.748332 | 0.0708579 | 1.06286 | 16.0627 | 14.9998 | -0.0279649 | -0.103582 | 3.6004 | 3.70398 |  |  |  |  | 404.7065 | 7.08579 | 433.3831 | 0.0684601 | -0.02836336 | -0.04009674 | 0.0624895 | 0.7073733 |  |  | 788.001 | 1.481078 | 0.0310436 | 0.466599 | 15.497 | 15.0304 | -0.0158341 | -0.0523604 | 3.25445 | 3.30681 | -0.01450473 | -0.016390345 | 1.113609655 | 1.13 | 330.9819 | 3.10436 | 341.2567 | 0.03057149 | -0.0159608 | -0.01461095 | 0.02509202 | 1.092386
395 | [72 empty] | 790.001 | 1.599089 | 0.0521151 | 0.783663 | 15.8208 | 15.0372 | -0.0207885 | -0.0607421 | 2.86117 | 2.92191 | -0.029352126 | -0.032874381 | 1.087125619 | 1.12 | 360.545 | 5.21151 | 379.3349 | 0.05080252 | -0.02100762 | -0.02979152 | 0.04477029 | 0.7051545 | [26 empty] | 1185.001 | 1.608271 | 0.0566523 | 0.847278 | 15.8031 | 14.9558 | -0.0217137 | -0.0784624 | 3.53503 | 3.6135 | -0.032608392 | -0.035543147 | 1.054456853 | 1.09 | 369.794 | 5.66523 | 390.7437 | 0.0551057 | -0.02195291 | -0.03315189 | 0.04951341 | 0.6621918 |  |  |  | 1.340109 | 0.01898 | 0.284699 | 15.2847 | 15 | -0.00843161 | -0.0303543 | 3.56971 | 3.60006 |  |  |  |  | 310.2103 | 1.898 | 316.0981 | 0.01880213 | -0.008467357 | -0.01033477 | 0.01433387 | 0.8193078 |  |  |  | 1.316025 | 0.0178356 | 0.267537 | 15.2677 | 15.0001 | -0.0077461 | -0.0278865 | 3.57218 | 3.60006 |  |  |  |  | 304.6354 | 1.78356 | 310.0687 | 0.01767841 | -0.007776257 | -0.009902155 | 0.01319693 | 0.7853095 |  |  |  | 1.748934 | 0.0711807 | 1.0677 | 16.0675 | 14.9998 | -0.0281294 | -0.104191 | 3.59979 | 3.70398 |  |  |  |  | 404.8458 | 7.11807 | 433.663 | 0.0687615 | -0.02853261 | -0.04022889 | 0.06278704 | 0.7092568 |  |  | 790.001 | 1.48395 | 0.031237 | 0.469504 | 15.4999 | 15.0304 | -0.0159637 | -0.0527889 | 3.25402 | 3.30681 | -0.014558911 | -0.01645157 | 1.11354843 | 1.13 | 331.6238 | 3.1237 | 341.9828 | 0.03075905 | -0.01609249 | -0.01466593 | 0.02526793 | 1.09727
396 | [72 empty] | 792.001 | 1.600535 | 0.0524059 | 0.788036 | 15.8252 | 15.0372 | -0.0209042 | -0.0610804 | 2.86083 | 2.92191 | -0.029506676 | -0.033047478 | 1.086952522 | 1.12 | 360.871 | 5.24059 | 379.7828 | 0.05107888 | -0.02112579 | -0.02995076 | 0.04503953 | 0.7053507 | [26 empty] | 1188.001 | 1.608655 | 0.0569823 | 0.852215 | 15.808 | 14.9558 | -0.0218628 | -0.079001 | 3.5345 | 3.6135 | -0.032763238 | -0.035711929 | 1.054288071 | 1.09 | 369.8824 | 5.69823 | 390.9591 | 0.05541796 | -0.02210533 | -0.03331197 | 0.04982258 | 0.6635852 |  |  |  | 1.341992 | 0.0190791 | 0.286187 | 15.2862 | 15 | -0.00843487 | -0.0303661 | 3.5697 | 3.60006 |  |  |  |  | 310.6462 | 1.90791 | 316.573 | 0.01889938 | -0.008470645 | -0.01042873 | 0.0144244 | 0.8122411 |  |  |  | 1.317861 | 0.0179196 | 0.268797 | 15.2689 | 15.0001 | -0.00783198 | -0.0281956 | 3.57187 | 3.60006 |  |  |  |  | 305.0605 | 1.79196 | 310.527 | 0.01776094 | -0.007862811 | -0.009898126 | 0.01327283 | 0.7943737 |  |  |  | 1.749603 | 0.0715119 | 1.07267 | 16.0725 | 14.9998 | -0.0282832 | -0.104761 | 3.59922 | 3.70398 |  |  |  |  | 405.0007 | 7.15119 | 433.963 | 0.06907064 | -0.02869087 | -0.04037977 | 0.06309205 | 0.710526 |  |  | 792.001 | 1.486939 | 0.0314381 | 0.472528 | 15.5029 | 15.0304 | -0.0160235 | -0.0529867 | 3.25382 | 3.30681 | -0.014689046 | -0.016598622 | 1.113401378 | 1.13 | 332.2917 | 3.14381 | 342.7383 | 0.03095404 | -0.01615326 | -0.014798 | 0.02545078 | 1.091584
397 | [72 empty] | 794.001 | 1.601965 | 0.0526962 | 0.792401 | 15.8296 | 15.0372 | -0.021011 | -0.0613924 | 2.86052 | 2.92191 | -0.02967129 | -0.033231845 | 1.086768155 | 1.12 | 361.1935 | 5.26962 | 380.227 | 0.05135468 | -0.02123487 | -0.03012039 | 0.04530827 | 0.705 | [26 empty] | 1191.001 | 1.608005 | 0.0573057 | 0.857051 | 15.8128 | 14.9558 | -0.0219862 | -0.0794472 | 3.53405 | 3.6135 | -0.03293372 | -0.035897755 | 1.054102245 | 1.09 | 369.7329 | 5.73057 | 390.9207 | 0.05572388 | -0.0222315 | -0.03348824 | 0.05012905 | 0.6638598 |  |  |  | 1.344124 | 0.0191699 | 0.287548 | 15.2875 | 15 | -0.00850819 | -0.03063 | 3.56943 | 3.60006 |  |  |  |  | 311.1397 | 1.91699 | 317.1043 | 0.01898847 | -0.008544591 | -0.01044388 | 0.01450599 | 0.8181433 |  |  |  | 1.319789 | 0.0180247 | 0.270373 | 15.2705 | 15.0001 | -0.00788617 | -0.0283907 | 3.57167 | 3.60006 |  |  |  |  | 305.5067 | 1.80247 | 311.0134 | 0.01786418 | -0.00791743 | -0.009946751 | 0.01336905 | 0.7959816 |  |  |  | 1.749978 | 0.0718779 | 1.07816 | 16.078 | 14.9998 | -0.0283763 | -0.105105 | 3.59888 | 3.70398 |  |  |  |  | 405.0876 | 7.18779 | 434.2044 | 0.06941216 | -0.02878669 | -0.04062547 | 0.06343024 | 0.7085873 |  |  | 794.001 | 1.48996 | 0.0316416 | 0.475587 | 15.506 | 15.0304 | -0.0161389 | -0.0533682 | 3.25344 | 3.30681 | -0.014770971 | -0.016691198 | 1.113308802 | 1.13 | 332.9669 | 3.16416 | 343.5025 | 0.03115132 | -0.01627055 | -0.01488115 | 0.02563579 | 1.093367
398 | [72 empty] | 796.001 | 1.603212 | 0.0529873 | 0.796777 | 15.8339 | 15.0372 | -0.0211602 | -0.0618284 | 2.86009 | 2.92191 | -0.029788957 | -0.033363632 | 1.086636368 | 1.12 | 361.4745 | 5.29873 | 380.6281 | 0.05163117 | -0.02138729 | -0.03024166 | 0.04557838 | 0.7072127 | [26 empty] | 1194.001 | 1.608034 | 0.0575288 | 0.860388 | 15.8162 | 14.9558 | -0.0220875 | -0.079813 | 3.53368 | 3.6135 | -0.033040374 | -0.036014007 | 1.053985993 | 1.09 | 369.7394 | 5.75288 | 391.0101 | 0.05593487 | -0.02233508 | -0.03359854 | 0.05033876 | 0.6647635 |  |  |  | 1.345946 | 0.019267 | 0.289005 | 15.289 | 15 | -0.00850974 | -0.0306356 | 3.56943 | 3.60006 |  |  |  |  | 311.5615 | 1.9267 | 317.5643 | 0.01908374 | -0.008546155 | -0.01053759 | 0.01459476 | 0.8110163 |  |  |  | 1.32184 | 0.0181282 | 0.271926 | 15.2721 | 15.0001 | -0.00789015 | -0.028405 | 3.57166 | 3.60006 |  |  |  |  | 305.9815 | 1.81282 | 311.5284 | 0.01796584 | -0.007921442 | -0.0100444 | 0.01346327 | 0.7886425 |  |  |  | 1.750576 | 0.0722055 | 1.08307 | 16.0829 | 14.9998 | -0.028486 | -0.105512 | 3.59847 | 3.70398 |  |  |  |  | 405.2258 | 7.22055 | 434.4854 | 0.06971774 | -0.0288996 | -0.04081814 | 0.06373196 | 0.7080087 |  |  | 796.001 | 1.492634 | 0.0318456 | 0.478653 | 15.5091 | 15.0304 | -0.0162309 | -0.0536727 | 3.25314 | 3.30681 | -0.014877063 | -0.016811082 | 1.113188918 | 1.13 | 333.5643 | 3.18456 | 344.1869 | 0.03134904 | -0.01636406 | -0.01498884 | 0.02582253 | 1.09175
399 | [72 empty] | 798.001 | 1.604503 | 0.053278 | 0.80115 | 15.8383 | 15.0372 | -0.0212261 | -0.0620207 | 2.85989 | 2.92191 | -0.029990658 | -0.033589537 | 1.086410463 | 1.12 | 361.7657 | 5.3278 | 381.0399 | 0.05190721 | -0.02145461 | -0.03044958 | 0.04584787 | 0.7045948 | [26 empty] | 1197.001 | 1.608532 | 0.0578189 | 0.864726 | 15.8205 | 14.9558 | -0.0221937 | -0.0801967 | 3.5333 | 3.6135 | -0.033199226 | -0.036187156 | 1.053812844 | 1.09 | 369.8541 | 5.78189 | 391.2386 | 0.05620915 | -0.02244369 | -0.03376283 | 0.05060977 | 0.6647454 |  |  |  | 1.347717 | 0.019355 | 0.290325 | 15.2903 | 15 | -0.00859095 | -0.0309279 | 3.56913 | 3.60006 |  |  |  |  | 311.9715 | 1.9355 | 318.0097 | 0.01917007 | -0.008628065 | -0.01054201 | 0.01467479 | 0.818446 |  |  |  | 1.323546 | 0.0182095 | 0.273145 | 15.2733 | 15.0001 | -0.00796085 | -0.0286596 | 3.5714 | 3.60006 |  |  |  |  | 306.3763 | 1.82095 | 311.9552 | 0.01804569 | -0.007992707 | -0.01005299 | 0.01353695 | 0.795058 |  |  |  | 1.751065 | 0.0725372 | 1.08805 | 16.0879 | 14.9998 | -0.0286334 | -0.106058 | 3.59793 | 3.70398 |  |  |  |  | 405.3392 | 7.25372 | 434.7414 | 0.07002706 | -0.02905133 | -0.04097572 | 0.06403775 | 0.7089889 |  |  | 798.001 | 1.49559 | 0.0320415 | 0.481598 | 15.512 | 15.0304 | -0.0163257 | -0.0539859 | 3.25282 | 3.30681 | -0.01496434 | -0.016909704 | 1.113090296 | 1.13 | 334.225 | 3.20415 | 344.9341 | 0.03153888 | -0.01646043 | -0.01507744 | 0.02600036 | 1.091726
400 | [72 empty] | 800.001 | 1.605928 | 0.0535837 | 0.805746 | 15.8429 | 15.0372 | -0.0213328 | -0.0623326 | 2.85958 | 2.92191 | -0.030167176 | -0.033787237 | 1.086212763 | 1.12 | 362.0869 | 5.35837 | 381.4888 | 0.0521974 | -0.02156363 | -0.03063157 | 0.04613092 | 0.7039676 | [26 empty] | 1200.001 | 1.609418 | 0.0580063 | 0.86753 | 15.8233 | 14.9558 | -0.0222175 | -0.080283 | 3.53321 | 3.6135 | -0.033345683 | -0.036346794 | 1.053653206 | 1.09 | 370.0576 | 5.80063 | 391.5233 | 0.05638629 | -0.02246803 | -0.03391433 | 0.05078283 | 0.6624936 |  |  |  | 1.349413 | 0.0194616 | 0.291923 | 15.2919 | 15 | -0.00864036 | -0.0311058 | 3.56896 | 3.60006 |  |  |  |  | 312.3641 | 1.94616 | 318.4432 | 0.01927464 | -0.008677904 | -0.01059674 | 0.01477324 | 0.818922 |  |  |  | 1.325322 | 0.0183178 | 0.27477 | 15.2749 | 15.0001 | -0.00795417 | -0.0286355 | 3.57143 | 3.60006 |  |  |  |  | 306.7876 | 1.83178 | 312.4073 | 0.01815205 | -0.007985973 | -0.01016608 | 0.01363677 | 0.7855511 |  |  |  | 1.751361 | 0.0728805 | 1.0932 | 16.093 | 14.9998 | -0.0287461 | -0.106475 | 3.59751 | 3.70398 |  |  |  |  | 405.4076 | 7.28805 | 434.9539 | 0.07034709 | -0.02916736 | -0.04117973 | 0.06435485 | 0.7082942 |  |  | 800.001 | 1.498459 | 0.0322302 | 0.484433 | 15.5148 | 15.0304 | -0.0164274 | -0.0543222 | 3.25249 | 3.30681 | -0.015042187 | -0.016997672 | 1.113002328 | 1.13 | 334.8662 | 3.22302 | 345.659 | 0.0317217 | -0.01656383 | -0.01515647 | 0.02617155 | 1.092855
401 | [72 empty] | 802.001 | 1.607333 | 0.0538803 | 0.810206 | 15.8474 | 15.0372 | -0.0214601 | -0.0627047 | 2.85921 | 2.92191 | -0.030317101 | -0.033955153 | 1.086044847 | 1.12 | 362.4038 | 5.38803 | 381.9302 | 0.05247888 | -0.02169372 | -0.03078617 | 0.04640538 | 0.7046579 | [51 empty] | 1.351239 | 0.019552 | 0.29328 | 15.2933 | 15 | -0.00867206 | -0.0312199 | 3.56884 | 3.60006 |  |  |  |  | 312.7867 | 1.9552 | 318.9023 | 0.01936332 | -0.008709881 | -0.01065343 | 0.01485542 | 0.8175656 |  |  |  | 1.327211 | 0.0184022 | 0.276035 | 15.2762 | 15.0001 | -0.00798567 | -0.0287489 | 3.57131 | 3.60006 |  |  |  |  | 307.2247 | 1.84022 | 312.8783 | 0.01823493 | -0.008017726 | -0.0102172 | 0.01371284 | 0.7847281 |  |  |  | 1.751784 | 0.0732183 | 1.09826 | 16.0981 | 14.9998 | -0.0289072 | -0.107072 | 3.59691 | 3.70398 |  |  |  |  | 405.5055 | 7.32183 | 435.1959 | 0.07066189 | -0.02933324 | -0.04132865 | 0.06466632 | 0.7097557 |  |  | 802.001 | 1.501201 | 0.0324394 | 0.487578 | 15.518 | 15.0304 | -0.0165241 | -0.0546419 | 3.25217 | 3.30681 | -0.015148402 | -0.017117694 | 1.112882306 | 1.13 | 335.4789 | 3.24394 | 346.3616 | 0.03192435 | -0.01666215 | -0.01526431 | 0.02636291 | 1.091575
402 | [72 empty] | 804.001 | 1.608568 | 0.0541898 | 0.81486 | 15.852 | 15.0372 | -0.0215537 | -0.0629779 | 2.85894 | 2.92191 | -0.030506937 | -0.034167769 | 1.085832231 | 1.12 | 362.6821 | 5.41898 | 382.3358 | 0.05277251 | -0.02178937 | -0.03098196 | 0.04669256 | 0.7032923 | [51 empty] | 1.353167 | 0.0196454 | 0.294681 | 15.2947 | 15 | -0.0087215 | -0.0313979 | 3.56866 | 3.60006 |  |  |  |  | 313.2331 | 1.96454 | 319.3867 | 0.01945492 | -0.008759755 | -0.01069516 | 0.01494017 | 0.8190388 |  |  |  | 1.32913 | 0.0184913 | 0.277373 | 15.2775 | 15.0001 | -0.00807555 | -0.0290725 | 3.57099 | 3.60006 |  |  |  |  | 307.669 | 1.84913 | 313.3582 | 0.01832241 | -0.008108334 | -0.01021408 | 0.01379339 | 0.7938388 |  |  |  | 1.751992 | 0.0735668 | 1.10349 | 16.1033 | 14.9998 | -0.0290209 | -0.107493 | 3.59649 | 3.70398 |  |  |  |  | 405.5536 | 7.35668 | 435.3889 | 0.07098656 | -0.02945034 | -0.04153623 | 0.06498833 | 0.7090277 |  |  | 804.001 | 1.50401 | 0.0326427 | 0.490633 | 15.521 | 15.0304 | -0.0166262 | -0.0549798 | 3.25183 | 3.30681 | -0.015235808 | -0.017216463 | 1.112783537 | 1.13 | 336.1068 | 3.26427 | 347.0782 | 0.03212124 | -0.01676597 | -0.01535307 | 0.0265483 | 1.092027
403 | [72 empty] | 806.001 | 1.60975 | 0.0544806 | 0.819232 | 15.8564 | 15.0372 | -0.0216674 | -0.0633104 | 2.8586 | 2.92191 | -0.030660683 | -0.034339965 | 1.085660035 | 1.12 | 362.9487 | 5.44806 | 382.7223 | 0.05304832 | -0.02190558 | -0.03114056 | 0.04696223 | 0.7034423 | [51 empty] | 1.35506 | 0.0197489 | 0.296234 | 15.2962 | 15 | -0.00878593 | -0.0316299 | 3.56843 | 3.60006 |  |  |  |  | 313.6713 | 1.97489 | 319.866 | 0.01955642 | -0.008824754 | -0.01073167 | 0.0150349 | 0.8223097 |  |  |  | 1.331079 | 0.018582 | 0.278733 | 15.2789 | 15.0001 | -0.00814506 | -0.0293227 | 3.57074 | 3.60006 |  |  |  |  | 308.1202 | 1.8582 | 313.8457 | 0.01841146 | -0.008178412 | -0.01023305 | 0.0138754 | 0.7992154 |  |  |  | 1.752411 | 0.0739145 | 1.10871 | 16.1086 | 14.9998 | -0.0291582 | -0.108001 | 3.59598 | 3.70398 |  |  |  |  | 405.6507 | 7.39145 | 435.6341 | 0.07131038 | -0.02959175 | -0.04171864 | 0.06530877 | 0.7093173 |  |  | 806.001 | 1.506753 | 0.0328352 | 0.493527 | 15.5239 | 15.0304 | -0.0167239 | -0.0553028 | 3.25151 | 3.30681 | -0.015322872 | -0.017314845 | 1.112685155 | 1.13 | 336.7197 | 3.28352 | 347.776 | 0.03230764 | -0.01686532 | -0.01544148 | 0.02672349 | 1.092209
404 | [72 empty] | 808.001 | 1.611089 | 0.0547781 | 0.823706 | 15.8609 | 15.0372 | -0.0217772 | -0.0636311 | 2.85828 | 2.92191 | -0.030827208 | -0.034526473 | 1.085473527 | 1.12 | 363.2507 | 5.47781 | 383.1488 | 0.05333041 | -0.02201782 | -0.03131236 | 0.04723754 | 0.7031671 | [51 empty] | 1.356677 | 0.019843 | 0.297645 | 15.2976 | 15 | -0.00879809 | -0.0316737 | 3.56839 | 3.60006 |  |  |  |  | 314.0457 | 1.9843 | 320.2773 | 0.01964869 | -0.008837022 | -0.01081167 | 0.01512136 | 0.8173594 |  |  |  | 1.332907 | 0.0186734 | 0.280104 | 15.2802 | 15.0001 | -0.00813861 | -0.0292995 | 3.57076 | 3.60006 |  |  |  |  | 308.5432 | 1.86734 | 314.3047 | 0.01850119 | -0.008171909 | -0.01032928 | 0.01395849 | 0.79114 |  |  |  | 1.752571 | 0.0742517 | 1.11376 | 16.1136 | 14.9998 | -0.02929 | -0.10849 | 3.59549 | 3.70398 |  |  |  |  | 405.6877 | 7.42517 | 435.8107 | 0.07162433 | -0.02972752 | -0.04189681 | 0.06562028 | 0.7095413 |  |  | 808.001 | 1.509278 | 0.0330366 | 0.496554 | 15.527 | 15.0304 | -0.0168227 | -0.0556294 | 3.25118 | 3.30681 | -0.015419539 | -0.017424079 | 1.112575921 | 1.13 | 337.2839 | 3.30366 | 348.4266 | 0.03250262 | -0.01696581 | -0.01553966 | 0.02690803 | 1.091775
405 | [72 empty] | 810.001 | 1.612442 | 0.0550735 | 0.828148 | 15.8653 | 15.0372 | -0.0218462 | -0.0638326 | 2.85808 | 2.92191 | -0.031028193 | -0.034751576 | 1.085248424 | 1.12 | 363.5557 | 5.50735 | 383.578 | 0.05361043 | -0.02208836 | -0.03151976 | 0.04751073 | 0.7007782 | [51 empty] | 1.358454 | 0.0199352 | 0.299027 | 15.299 | 15 | -0.00883993 | -0.0318243 | 3.56824 | 3.60006 |  |  |  |  | 314.4569 | 1.99352 | 320.7256 | 0.0197391 | -0.008879234 | -0.01085986 | 0.01520542 | 0.8176194 |  |  |  | 1.334682 | 0.0187823 | 0.281736 | 15.2819 | 15.0001 | -0.00813331 | -0.0292804 | 3.57078 | 3.60006 |  |  |  |  | 308.9542 | 1.87823 | 314.7571 | 0.01860809 | -0.008166566 | -0.01044152 | 0.01405885 | 0.7821239 |  |  |  | 1.753031 | 0.0745982 | 1.11896 | 16.1188 | 14.9998 | -0.0294069 | -0.108923 | 3.59506 | 3.70398 |  |  |  |  | 405.7942 | 7.45982 | 436.0657 | 0.07194682 | -0.02984795 | -0.04209887 | 0.06593927 | 0.7089964 |  |  | 810.001 | 1.511832 | 0.0332378 | 0.499578 | 15.53 | 15.0304 | -0.016916 | -0.0559379 | 3.25087 | 3.30681 | -0.015515864 | -0.017532926 | 1.112467074 | 1.13 | 337.8547 | 3.32378 | 349.0842 | 0.03269737 | -0.01706071 | -0.01563749 | 0.02709221 | 1.091013
406 | [72 empty] | 812.001 | 1.613707 | 0.0553696 | 0.832602 | 15.8698 | 15.0372 | -0.0219895 | -0.0642515 | 2.85766 | 2.92191 | -0.031160579 | -0.034899849 | 1.085100151 | 1.12 | 363.841 | 5.53696 | 383.9867 | 0.05389104 | -0.02223487 | -0.0316564 | 0.04778484 | 0.7023817 | [51 empty] | 1.360315 | 0.0200426 | 0.300638 | 15.3006 | 15 | -0.0088417 | -0.0318307 | 3.56823 | 3.60006 |  |  |  |  | 314.8877 | 2.00426 | 321.1988 | 0.01984439 | -0.00888102 | -0.01096337 | 0.01530403 | 0.8100628 |  |  |  | 1.336513 | 0.0188701 | 0.283053 | 15.2832 | 15.0001 | -0.00819972 | -0.0295195 | 3.57054 | 3.60006 |  |  |  |  | 309.378 | 1.88701 | 315.216 | 0.01869427 | -0.008233523 | -0.01046075 | 0.01413839 | 0.7870876 |  |  |  | 1.753177 | 0.074942 | 1.12412 | 16.124 | 14.9998 | -0.0295474 | -0.109443 | 3.59454 | 3.70398 |  |  |  |  | 405.828 | 7.4942 | 436.2415 | 0.07226671 | -0.02999272 | -0.04227399 | 0.06625673 | 0.709484 |  |  | 812.001 | 1.514617 | 0.0334416 | 0.502641 | 15.5331 | 15.0304 | -0.0169982 | -0.0562098 | 3.2506 | 3.30681 | -0.015630585 | -0.017662561 | 1.112337439 | 1.13 | 338.4771 | 3.34416 | 349.7963 | 0.03289459 | -0.01714433 | -0.01575403 | 0.027278 | 1.08825
407 | [72 empty] | 814.001 | 1.615189 | 0.0556723 | 0.837152 | 15.8743 | 15.0372 | -0.0220695 | -0.0644853 | 2.85743 | 2.92191 | -0.031357261 | -0.035120133 | 1.084879867 | 1.12 | 364.1749 | 5.56723 | 384.4494 | 0.05417782 | -0.02231667 | -0.03185943 | 0.04806426 | 0.7004732 | [51 empty] | 1.362095 | 0.0201285 | 0.301927 | 15.3019 | 15 | -0.00888961 | -0.0320031 | 3.56806 | 3.60006 |  |  |  |  | 315.2998 | 2.01285 | 321.6463 | 0.0199286 | -0.008929358 | -0.01099924 | 0.01538191 | 0.8118158 |  |  |  | 1.33851 | 0.0189732 | 0.2846 | 15.2847 | 15.0001 | -0.00825279 | -0.0297106 | 3.57035 | 3.60006 |  |  |  |  | 309.8403 | 1.89732 | 315.719 | 0.01879545 | -0.008287033 | -0.01050842 | 0.01423231 | 0.7886088 |  |  |  | 1.753199 | 0.0752983 | 1.12946 | 16.1293 | 14.9998 | -0.0297011 | -0.110012 | 3.59397 | 3.70398 |  |  |  |  | 405.8331 | 7.52983 | 436.3916 | 0.07259811 | -0.03015111 | -0.042447 | 0.06658607 | 0.7103237 |  |  | 814.001 | 1.517192 | 0.0336411 | 0.505639 | 15.536 | 15.0304 | -0.0170983 | -0.0565408 | 3.25027 | 3.30681 | -0.015714406 | -0.017757279 | 1.112242721 | 1.13 | 339.0526 | 3.36411 | 350.4587 | 0.03308762 | -0.01724616 | -0.01583919 | 0.02746039 | 1.088829
408 | [72 empty] | 816.001 | 1.616565 | 0.0559668 | 0.841581 | 15.8787 | 15.0372 | -0.022181 | -0.0648109 | 2.8571 | 2.92191 | -0.031513824 | -0.035295483 | 1.084704517 | 1.12 | 364.4853 | 5.59668 | 384.8844 | 0.05445675 | -0.0224307 | -0.03202107 | 0.04833627 | 0.7004981 | [51 empty] | 1.363839 | 0.0202357 | 0.303535 | 15.3035 | 15 | -0.00891726 | -0.0321027 | 3.56796 | 3.60006 |  |  |  |  | 315.7034 | 2.02357 | 322.0918 | 0.02003368 | -0.008957257 | -0.01107642 | 0.0154807 | 0.8086778 |  |  |  | 1.340304 | 0.0190635 | 0.285956 | 15.2861 | 15.0001 | -0.00825149 | -0.0297059 | 3.57036 | 3.60006 |  |  |  |  | 310.2555 | 1.90635 | 316.17 | 0.01888407 | -0.008285722 | -0.01059835 | 0.01431441 | 0.7817939 |  |  |  | 1.753221 | 0.075645 | 1.13466 | 16.1345 | 14.9998 | -0.0298189 | -0.110449 | 3.59353 | 3.70398 |  |  |  |  | 405.8382 | 7.5645 | 436.5379 | 0.07292048 | -0.03027252 | -0.04264796 | 0.06690642 | 0.7098235 |  |  | 816.001 | 1.519982 | 0.0338368 | 0.508581 | 15.539 | 15.0304 | -0.0172115 | -0.0569152 | 3.2499 | 3.30681 | -0.015792396 | -0.017845407 | 1.112154593 | 1.13 | 339.6761 | 3.38368 | 351.1696 | 0.03327693 | -0.01736134 | -0.01591842 | 0.02763829 | 1.090644
409 | [72 empty] | 818.001 | 1.617754 | 0.0562745 | 0.846207 | 15.8834 | 15.0372 | -0.0223096 | -0.0651868 | 2.85673 | 2.92191 | -0.031675005 | -0.035476006 | 1.084523994 | 1.12 | 364.7533 | 5.62745 | 385.2796 | 0.05474809 | -0.02256222 | -0.03218751 | 0.04862134 | 0.7009621 | [51 empty] | 1.365742 | 0.0203208 | 0.304812 | 15.3048 | 15 | -0.00901579 | -0.0324574 | 3.5676 | 3.60006 |  |  |  |  | 316.1439 | 2.03208 | 322.5682 | 0.02011709 | -0.009056678 | -0.01106041 | 0.01555737 | 0.8188375 |  |  |  | 1.342169 | 0.0191602 | 0.287406 | 15.2875 | 15.0001 | -0.00831727 | -0.0299427 | 3.57012 | 3.60006 |  |  |  |  | 310.6873 | 1.91602 | 316.6402 | 0.01897895 | -0.008352051 | -0.0106269 | 0.0144025 | 0.7859346 |  |  |  | 1.752537 | 0.0759887 | 1.13982 | 16.1397 | 14.9998 | -0.0299641 | -0.110987 | 3.593 | 3.70398 |  |  |  |  | 405.6798 | 7.59887 | [8 empty] | 818.001 | 1.522851 | 0.0340257 | 0.511421 | 15.5418 | 15.0304 | -0.0172989 | -0.0572043 | 3.24961 | 3.30681 | -0.015881893 | -0.01794654 | 1.11205346 | 1.13 | 340.3171 | 3.40257 | 351.8967 | 0.03345963 | -0.01745027 | -0.01600936 | 0.02780932 | 1.090004
410 | [72 empty] | 820.001 | 1.618947 | 0.0565997 | 0.851098 | 15.8882 | 15.0372 | -0.0224009 | -0.0654536 | 2.85646 | 2.92191 | -0.031876046 | -0.035701172 | 1.084298828 | 1.12 | 365.0224 | 5.65997 | 385.6826 | 0.05505592 | -0.02265561 | -0.03239515 | 0.04892275 | 0.699352 | [51 empty] | 1.367472 | 0.0204237 | 0.306356 | 15.3064 | 15 | -0.00902937 | -0.0325063 | 3.56756 | 3.60006 |  |  |  |  | 316.5445 | 2.04237 | 323.0095 | 0.02021793 | -0.009070382 | -0.01114755 | 0.01565198 | 0.8136658 |  |  |  | 1.344259 | 0.0192597 | 0.288898 | 15.289 | 15.0001 | -0.00833148 | -0.0299939 | 3.57007 | 3.60006 |  |  |  |  | 311.1711 | 1.92597 | 317.1642 | 0.01907658 | -0.008366381 | -0.0107102 | 0.01449255 | 0.7811602 |  |  |  | 1.750172 | 0.0763402 | 1.14509 | 16.1449 | 14.9998 | -0.0301191 | -0.111561 | 3.59242 | 3.70398 |  |  |  |  | 405.1324 | 7.63402 | [8 empty] | 820.001 | 1.525685 | 0.0342415 | 0.514664 | 15.5451 | 15.0304 | -0.0174075 | -0.0575632 | 3.24925 | 3.30681 | -0.015981795 | -0.018059429 | 1.111940571 | 1.13 | 340.9504 | 3.42415 | 352.625 | 0.03366831 | -0.01756079 | -0.01611088 | 0.0280063 | 1.089996
411 | [72 empty] | 822.001 | 1.620218 | 0.0568888 | 0.855445 | 15.8926 | 15.0372 | -0.0225488 | -0.0658858 | 2.85603 | 2.92191 | -0.03199836 | -0.035838163 | 1.084161837 | 1.12 | 365.3089 | 5.68888 | 386.0909 | 0.0553295 | -0.02280691 | -0.0325215 | 0.04918984 | 0.7012873 | [51 empty] | 1.369241 | 0.0205254 | 0.307881 | 15.3079 | 15 | -0.00906543 | -0.0326361 | 3.56743 | 3.60006 |  |  |  |  | 316.954 | 2.05254 | 323.4596 | 0.02031759 | -0.009106771 | -0.01121082 | 0.01574527 | 0.8123197 |  |  |  | 1.346032 | 0.0193554 | 0.290334 | 15.2905 | 15.0001 | -0.00838174 | -0.0301748 | 3.56989 | 3.60006 |  |  |  |  | 311.5815 | 1.93554 | 317.6123 | 0.01917047 | -0.008417064 | -0.0107534 | 0.01457996 | 0.782735 |  |  |  | 1.744461 | 0.0766864 | 1.15028 | 16.1501 | 14.9998 | -0.0302409 | -0.112012 | 3.59197 | 3.70398 |  |  |  |  | 403.8105 | 7.66864 | [8 empty] | 822.001 | 1.528402 | 0.034451 | 0.517813 | 15.5482 | 15.0304 | -0.0174926 | -0.0578448 | 3.24897 | 3.30681 | -0.016093202 | -0.018185318 | 1.111814682 | 1.13 | 341.5576 | 3.4451 | 353.3246 | 0.03387085 | -0.0176474 | -0.0162241 | 0.02819761 | 1.087727
412 | [72 empty] | 824.001 | 1.621373 | 0.0571849 | 0.859898 | 15.897 | 15.0372 | -0.0226756 | -0.0662561 | 2.85566 | 2.92191 | -0.032140899 | -0.035997807 | 1.084002193 | 1.12 | 365.5692 | 5.71849 | 386.4743 | 0.05560962 | -0.02293665 | -0.03266876 | 0.04946386 | 0.7020972 | [51 empty] | 1.371033 | 0.0206094 | 0.309141 | 15.3091 | 15 | -0.00911017 | -0.0327972 | 3.56727 | 3.60006 |  |  |  |  | 317.3688 | 2.06094 | 323.9096 | 0.0203999 | -0.009151921 | -0.01124798 | 0.01582122 | 0.8136503 |  |  |  | 1.347948 | 0.0194467 | 0.291703 | 15.2918 | 15.0001 | -0.00840985 | -0.030276 | 3.56979 | 3.60006 |  |  |  |  | 312.025 | 1.94467 | 318.0929 | 0.01926003 | -0.008445412 | -0.01081462 | 0.01466258 | 0.7809257 | [26 empty] | 824.001 | 1.531083 | 0.0346489 | 0.520787 | 15.5512 | 15.0304 | -0.0175858 | -0.058153 | 3.24866 | 3.30681 | -0.016189139 | -0.018293727 | 1.111706273 | 1.13 | 342.1567 | 3.46489 | 354.012 | 0.03406214 | -0.01774227 | -0.01632161 | 0.02837786 | 1.087041
413 | [72 empty] | 826.001 | 1.622706 | 0.0574801 | 0.864337 | 15.9015 | 15.0372 | -0.0227427 | -0.0664521 | 2.85546 | 2.92191 | -0.032347024 | -0.036228667 | 1.083771333 | 1.12 | 365.8698 | 5.74801 | 386.9001 | 0.05588881 | -0.0230053 | -0.03288175 | 0.04973629 | 0.6996374 | [51 empty] | 1.37277 | 0.0207118 | 0.310676 | 15.3107 | 15 | -0.00913626 | -0.0328911 | 3.56717 | 3.60006 |  |  |  |  | 317.7707 | 2.07118 | 324.3523 | 0.02050023 | -0.009178252 | -0.01132198 | 0.01591529 | 0.8106581 |  |  |  | 1.349675 | 0.0195418 | 0.293129 | 15.2933 | 15.0001 | -0.00848077 | -0.0305313 | 3.56953 | 3.60006 |  |  |  |  | 312.4248 | 1.95418 | 318.5302 | 0.01935331 | -0.008516936 | -0.01083637 | 0.01474954 | 0.7859581 | [26 empty] | 826.001 | 1.53372 | 0.0348547 | 0.52388 | 15.5543 | 15.0304 | -0.0176774 | -0.0584557 | 3.24836 | 3.30681 | -0.016294373 | -0.018412641 | 1.111587359 | 1.13 | 342.746 | 3.48547 | 354.6923 | 0.03426103 | -0.01783551 | -0.01642859 | 0.02856583 | 1.085639
414 | [72 empty] | 828.001 | 1.62403 | 0.0577928 | 0.869039 | 15.9062 | 15.0372 | -0.0228387 | -0.0667328 | 2.85518 | 2.92191 | -0.032538082 | -0.036442651 | 1.083557349 | 1.12 | 366.1683 | 5.77928 | 387.3302 | 0.05618447 | -0.02310354 | -0.03307922 | 0.0500251 | 0.6984308 | [51 empty] | 1.374525 | 0.0208026 | 0.312039 | 15.312 | 15 | -0.00918455 | -0.033065 | 3.567 | 3.60006 |  |  |  |  | 318.1772 | 2.08026 | 324.7961 | 0.02058918 | -0.009226988 | -0.01136219 | 0.01599797 | 0.8120781 |  |  |  | 1.351674 | 0.0196465 | 0.2947 | 15.2948 | 15.0001 | -0.00849789 | -0.0305929 | 3.56947 | 3.60006 |  |  |  |  | 312.8875 | 1.96465 | 319.0347 | 0.019456 | -0.008534203 | -0.0109218 | 0.01484493 | 0.7813919 | [26 empty] | 828.001 | 1.536323 | 0.035074 | 0.527176 | 15.5576 | 15.0304 | -0.0177913 | -0.0588325 | 3.24798 | 3.30681 | -0.016387966 | -0.018518402 | 1.111481598 | 1.13 | 343.3279 | 3.5074 | 355.3697 | 0.03447292 | -0.01795147 | -0.01652373 | 0.02876684 | 1.086405
415 | [72 empty] | 830.001 | 1.625224 | 0.0581045 | 0.873726 | 15.9109 | 15.0372 | -0.022983 | -0.0671543 | 2.85476 | 2.92191 | -0.032681571 | -0.03660336 | 1.08339664 | 1.12 | 366.4375 | 5.81045 | 387.7292 | 0.0564791 | -0.02325123 | -0.03322754 | 0.05031339 | 0.6997577 | [51 empty] | 1.376394 | 0.0209094 | 0.313642 | 15.3136 | 15 | -0.00919532 | -0.0331037 | 3.56696 | 3.60006 |  |  |  |  | 318.6098 | 2.09094 | 325.2717 | 0.0206938 | -0.009237858 | -0.01145594 | 0.01609586 | 0.8063814 |  |  |  | 1.353495 | 0.0197389 | 0.296087 | 15.2962 | 15.0001 | -0.00853107 | -0.0307124 | 3.56935 | 3.60006 |  |  |  |  | 313.3091 | 1.97389 | 319.4934 | 0.01954661 | -0.008567668 | -0.01097895 | 0.01492892 | 0.7803725 | [26 empty] | 830.001 | 1.538948 | 0.0352931 | 0.530469 | 15.5609 | 15.0304 | -0.0178789 | -0.059122 | 3.24769 | 3.30681 | -0.016508749 | -0.018654886 | 1.111345114 | 1.13 | 343.9144 | 3.52931 | 356.0522 | 0.03468458 | -0.01804066 | -0.01664654 | 0.02896754 | 1.083748
416 | [72 empty] | 832.001 | 1.626283 | 0.0584205 | 0.878478 | 15.9156 | 15.0372 | -0.0230745 | -0.0674217 | 2.85449 | 2.92191 | -0.032875759 | -0.03682085 | 1.08317915 | 1.12 | 366.6763 | 5.84205 | 388.0977 | 0.0567777 | -0.02334488 | -0.03342831 | 0.05060613 | 0.6983567 | [51 empty] | 1.37818 | 0.0210075 | 0.315113 | 15.3151 | 15 | -0.0092693 | -0.03337 | 3.56669 | 3.60006 |  |  |  |  | 319.0232 | 2.10075 | 325.725 | 0.02078988 | -0.009312527 | -0.01147736 | 0.01618554 | 0.8113825 |  |  |  | 1.355384 | 0.0198307 | 0.297463 | 15.2976 | 15.0001 | -0.00860777 | -0.0309885 | 3.56907 | 3.60006 |  |  |  |  | 313.7462 | 1.98307 | 319.968 | 0.01963663 | -0.008645031 | -0.0109916 | 0.01501208 | 0.7865123 | [26 empty] | 832.001 | 1.541471 | 0.0355085 | 0.533708 | 15.5641 | 15.0304 | -0.0179925 | -0.0594978 | 3.24731 | 3.30681 | -0.016595892 | -0.018753357 | 1.111246643 | 1.13 | 344.4781 | 3.55085 | 356.7101 | 0.03489261 | -0.01815633 | -0.01673515 | 0.02916501 | 1.084922
417 | [72 empty] | 834.001 | 1.627342 | 0.0587226 | 0.883021 | 15.9202 | 15.0372 | -0.0231955 | -0.0677754 | 2.85414 | 2.92191 | -0.033036637 | -0.037001034 | 1.082998966 | 1.12 | 366.9151 | 5.87226 | 388.4613 | 0.05706309 | -0.02346875 | -0.03359467 | 0.05088573 | 0.6985855 | [51 empty] | 1.379932 | 0.0210998 | 0.316497 | 15.3165 | 15 | -0.00929867 | -0.0334758 | 3.56659 | 3.60006 |  |  |  |  | 319.4288 | 2.10998 | 326.1687 | 0.02088028 | -0.009342173 | -0.01153811 | 0.01626967 | 0.8096797 |  |  |  | 1.357184 | 0.0199299 | 0.29895 | 15.2991 | 15.0001 | -0.00860305 | -0.0309715 | 3.56909 | 3.60006 |  |  |  |  | 314.163 | 1.99299 | 320.4242 | 0.0197339 | -0.00864027 | -0.01109363 | 0.01510275 | 0.7788497 | [26 empty] | 834.001 | 1.544057 | 0.0357118 | 0.536763 | 15.5672 | 15.0304 | -0.0180812 | -0.0597912 | 3.24702 | 3.30681 | -0.01670391 | -0.018875419 | 1.111124581 | 1.13 | 345.0561 | 3.57118 | 357.3786 | 0.03508892 | -0.01824666 | -0.01684499 | 0.02935058 | 1.08321
418 | [72 empty] | 836.001 | 1.628324 | 0.0590219 | 0.887521 | 15.9247 | 15.0372 | -0.0233189 | -0.0681359 | 2.85378 | 2.92191 | -0.033187935 | -0.037170488 | 1.082829512 | 1.12 | 367.1365 | 5.90219 | 388.8056 | 0.05734575 | -0.02359509 | -0.03375115 | 0.05116292 | 0.6990899 | [51 empty] | 1.381574 | 0.021207 | 0.318105 | 15.3181 | 15 | -0.00932945 | -0.0335866 | 3.56648 | 3.60006 |  |  |  |  | 319.8087 | 2.1207 | 326.5909 | 0.02098526 | -0.009373242 | -0.01161202 | 0.01636868 | 0.8072017 |  |  |  | 1.358991 | 0.0200288 | 0.300435 | 15.3006 | 15.0001 | -0.00863314 | -0.0310799 | 3.56898 | 3.60006 |  |  |  |  | 314.5812 | 2.00288 | 320.8819 | 0.01983086 | -0.008670621 | -0.01116024 | 0.0151931 | 0.7769206 | [26 empty] | 836.001 | 1.546609 | 0.0359333 | 0.540092 | 15.5705 | 15.0304 | -0.0181836 | -0.0601296 | 3.24668 | 3.30681 | -0.016809358 | -0.018994575 | 1.111005425 | 1.13 | 345.6264 | 3.59333 | 358.0459 | 0.03530276 | -0.01835095 | -0.01695224 | 0.02955371 | 1.082509
419 | [72 empty] | 838.001 | 1.629354 | 0.0593434 | 0.892355 | 15.9295 | 15.0372 | -0.0234316 | -0.0684652 | 2.85345 | 2.92191 | -0.033367485 | -0.037371583 | 1.082628417 | 1.12 | 367.3687 | 5.93434 | 389.1696 | 0.05764928 | -0.02371049 | -0.03393688 | 0.05146066 | 0.6986642 | [51 empty] | 1.383243 | 0.0213049 | 0.319573 | 15.3196 | 15 | -0.00938239 | -0.0337772 | 3.56629 | 3.60006 |  |  |  |  | 320.1952 | 2.13049 | 327.0169 | 0.02108112 | -0.009426682 | -0.01165444 | 0.01645852 | 0.8088489 |  |  |  | 1.360715 | 0.0201305 | 0.301961 | 15.3021 | 15.0001 | -0.0086771 | -0.0312381 | 3.56882 | 3.60006 |  |  |  |  | 314.9803 | 2.01305 | 321.3211 | 0.01993056 | -0.008714965 | -0.0112156 | 0.01528645 | 0.7770399 | [26 empty] | 838.001 | 1.54908 | 0.0361619 | 0.543527 | 15.5739 | 15.0304 | -0.0182843 | -0.0604626 | 3.24635 | 3.30681 | -0.01692408 | -0.019124211 | 1.110875789 | 1.13 | 346.1785 | 3.61619 | 358.697 | 0.03552341 | -0.01845352 | -0.01706893 | 0.0297639 | 1.081118
420 | [72 empty] | 840.001 | 1.630296 | 0.0596507 | 0.896976 | 15.9341 | 15.0372 | -0.02351 | -0.0686942 | 2.85322 | 2.92191 | -0.033568643 | -0.03759688 | 1.08240312 | 1.12 | 367.5812 | 5.96507 | 389.5076 | 0.05793933 | -0.02379077 | -0.03414501 | 0.05174533 | 0.6967569 | [51 empty] | 1.385278 | 0.0214033 | 0.321049 | 15.321 | 15 | -0.00940452 | -0.0338569 | 3.56621 | 3.60006 |  |  |  |  | 320.6662 | 2.14033 | 327.5295 | 0.02117747 | -0.009449022 | -0.01172844 | 0.01654762 | 0.80565 |  |  |  | 1.362571 | 0.0202265 | 0.3034 | 15.3035 | 15.0001 | -0.00873052 | -0.0314304 | 3.56863 | 3.60006 |  |  |  |  | 315.4099 | 2.02265 | 321.7895 | 0.02002466 | -0.008768854 | -0.01125581 | 0.01537378 | 0.7790516 | [26 empty] | 840.001 | 1.551716 | 0.0363787 | 0.546787 | 15.5772 | 15.0304 | -0.0183738 | -0.0607587 | 3.24605 | 3.30681 | -0.017041506 | -0.019256902 | 1.110743098 | 1.13 | 346.7678 | 3.63787 | 359.3827 | 0.03573262 | -0.01854469 | -0.01718838 | 0.0299621 | 1.078909
421 | [72 empty] | 842.001 | 1.631446 | 0.0599531 | 0.901524 | 15.9387 | 15.0372 | -0.0236226 | -0.0690233 | 2.85289 | 2.92191 | -0.033735803 | -0.0377841 | 1.0822159 | 1.12 | 367.8405 | 5.99531 | 389.8936 | 0.05822466 | -0.02390609 | -0.03431799 | 0.05202453 | 0.6966052 | [51 empty] | 1.386932 | 0.0214927 | 0.322391 | 15.3224 | 15 | -0.00946698 | -0.0340817 | 3.56598 | 3.60006 |  |  |  |  | 321.049 | 2.14927 | 327.9492 | 0.02126499 | -0.009512077 | -0.01175291 | 0.01662921 | 0.8093379 |  |  |  | 1.364345 | 0.0203192 | 0.304791 | 15.3049 | 15.0001 | -0.00879709 | -0.0316701 | 3.56839 | 3.60006 |  |  |  |  | 315.8207 | 2.03192 | 322.2379 | 0.02011552 | -0.008836013 | -0.01127951 | 0.01545816 | 0.7833687 | [26 empty] | 842.001 | 1.554284 | 0.0366054 | 0.550194 | 15.5806 | 15.0304 | -0.0184792 | -0.0611072 | 3.2457 | 3.30681 | -0.017150034 | -0.019379538 | 1.110620462 | 1.13 | 347.3415 | 3.66054 | 360.0561 | 0.03595134 | -0.01865207 | -0.0172988 | 0.03017001 | 1.078229
422 | [72 empty] | 843.9986 | 1.632548 | 0.0602706 | 0.906298 | 15.9434 | 15.0372 | -0.0237462 | -0.0693845 | 2.85253 | 2.92191 | -0.033898741 | -0.03796659 | 1.08203341 | 1.12 | 368.0889 | 6.02706 | 390.2738 | 0.05852416 | -0.02403269 | -0.03448663 | 0.05231798 | 0.6968697 | [51 empty] | 1.38875 | 0.0215943 | 0.323915 | 15.3239 | 15 | -0.00952978 | -0.0343078 | 3.56575 | 3.60006 |  |  |  |  | 321.4698 | 2.15943 | 328.4117 | 0.02136445 | -0.009575479 | -0.01178897 | 0.01672213 | 0.8122407 |  |  |  | 1.366223 | 0.020415 | 0.306227 | 15.3064 | 15.0001 | -0.00881677 | -0.0317409 | 3.56832 | 3.60006 |  |  |  |  | 316.2552 | 2.0415 | 322.7116 | 0.02020941 | -0.008855868 | -0.01135354 | 0.0155452 | 0.7800094 | [26 empty] | 844.001 | 1.55673 | 0.0368246 | 0.553489 | 15.5839 | 15.0304 | -0.0185808 | -0.061443 | 3.24537 | 3.30681 | -0.017258241 | -0.019501812 | 1.110498188 | 1.13 | 347.8882 | 3.68246 | 360.699 | 0.03616277 | -0.01875559 | -0.0174089 | 0.03037112 | 1.077356
423 | [72 empty] | 846.001 | 1.633648 | 0.0605736 | 0.910854 | 15.948 | 15.0372 | -0.0238896 | -0.0698035 | 2.85211 | 2.92191 | -0.034035174 | -0.038119395 | 1.081880605 | 1.12 | 368.3368 | 6.05736 | 390.6483 | 0.05880989 | -0.02417958 | -0.03462786 | 0.05259776 | 0.6982697 | [51 empty] | 1.390333 | 0.0216828 | 0.325242 | 15.3252 | 15 | -0.00952513 | -0.0342911 | 3.56577 | 3.60006 |  |  |  |  | 321.8363 | 2.16828 | 328.8146 | 0.02145107 | -0.009570784 | -0.01188029 | 0.01680306 | 0.8056021 |  |  |  | 1.367896 | 0.0205094 | 0.307643 | 15.3078 | 15.0001 | -0.00884462 | -0.0318412 | 3.56822 | 3.60006 |  |  |  |  | 316.6427 | 2.05094 | 323.1369 | 0.02030191 | -0.008883966 | -0.01141795 | 0.01563156 | 0.7780702 | [26 empty] | 846.001 | 1.559221 | 0.0370468 | 0.556829 | 15.5872 | 15.0304 | -0.0186974 | -0.0618288 | 3.24498 | 3.30681 | -0.017348213 | -0.01960348 | 1.11039652 | 1.13 | 348.4449 | 3.70468 | 361.3537 | 0.03637706 | -0.01887441 | -0.01750046 | 0.0305749 | 1.078509
424 | [72 empty] | 848.001 | 1.63477 | 0.0608862 | 0.915556 | 15.9527 | 15.0372 | -0.0239809 | -0.0700703 | 2.85184 | 2.92191 | -0.034228341 | -0.038335742 | 1.081664258 | 1.12 | 368.5899 | 6.08862 | 391.032 | 0.0591046 | -0.02427312 | -0.03482785 | 0.05288636 | 0.6969458 | [51 empty] | 1.392093 | 0.0217883 | 0.326824 | 15.3268 | 15 | -0.0096125 | -0.0346056 | 3.56546 | 3.60006 |  |  |  |  | 322.2438 | 2.17883 | 329.265 | 0.02155433 | -0.009658998 | -0.01189533 | 0.01689995 | 0.8119992 |  |  |  | 1.369623 | 0.0206168 | 0.309255 | 15.3094 | 15.0001 | -0.00886947 | -0.0319307 | 3.56813 | 3.60006 |  |  |  |  | 317.0423 | 2.06168 | 323.5787 | 0.02040715 | -0.008909038 | -0.01149811 | 0.01573041 | 0.7748261 | [26 empty] | 848.001 | 1.561678 | 0.0372729 | 0.560228 | 15.5906 | 15.0304 | -0.0187886 | -0.0621303 | 3.24468 | 3.30681 | -0.017471674 | -0.019742992 | 1.110257008 | 1.13 | 348.9939 | 3.72729 | 362.0019 | 0.03659506 | -0.01896735 | -0.01762611 | 0.03078249 | 1.076094
425 | [72 empty] | 850.001 | 1.635819 | 0.0612051 | 0.92035 | 15.9575 | 15.0372 | -0.024085 | -0.0703743 | 2.85154 | 2.92191 | -0.03441727 | -0.038547342 | 1.081452658 | 1.12 | 368.8263 | 6.12051 | 391.4004 | 0.05940515 | -0.02437979 | -0.03502349 | 0.05318106 | 0.6960981 | [51 empty] | 1.393896 | 0.0218911 | 0.328366 | 15.3284 | 15 | -0.00963288 | -0.034679 | 3.56538 | 3.60006 |  |  |  |  | 322.6611 | 2.18911 | 329.7245 | 0.02165493 | -0.009679576 | -0.01197535 | 0.01699405 | 0.8082915 |  |  |  | 1.371365 | 0.0207111 | 0.310669 | 15.3108 | 15.0001 | -0.0089421 | -0.0321921 | 3.56787 | 3.60006 |  |  |  |  | 317.4457 | 2.07111 | 324.0203 | 0.02049954 | -0.008982321 | -0.01151722 | 0.01581642 | 0.7799035 | [26 empty] | 850.001 | 1.563997 | 0.0374979 | 0.563609 | 15.594 | 15.0304 | -0.0189111 | -0.0625355 | 3.24428 | 3.30681 | -0.017564784 | -0.019848206 | 1.110151794 | 1.13 | 349.5122 | 3.74979 | 362.6182 | 0.03681195 | -0.0190922 | -0.01772088 | 0.03098948 | 1.077385
426 | [72 empty] | 852.001 | 1.637005 | 0.0615122 | 0.924968 | 15.9621 | 15.0372 | -0.0242131 | -0.0707485 | 2.85117 | 2.92191 | -0.034570265 | -0.038718697 | 1.081281303 | 1.12 | 369.0938 | 6.15122 | 391.7976 | 0.0596945 | -0.02451106 | -0.03518196 | 0.05346409 | 0.696694 | [51 empty] | 1.395576 | 0.0220033 | 0.33005 | 15.33 | 15 | -0.00969768 | -0.0349122 | 3.56515 | 3.60006 |  |  |  |  | 323.05 | 2.20033 | 330.1582 | 0.02176472 | -0.009745009 | -0.01201971 | 0.01709771 | 0.8107523 |  |  |  | 1.373199 | 0.0208049 | 0.312076 | 15.3122 | 15.0001 | -0.00899401 | -0.032379 | 3.56768 | 3.60006 |  |  |  |  | 317.87 | 2.08049 | 324.4833 | 0.02059143 | -0.0090347 | -0.01155673 | 0.01590162 | 0.7817694 | [26 empty] | 852.001 | 1.566442 | 0.0377327 | 0.567138 | 15.5975 | 15.0304 | -0.0190209 | -0.0628986 | 3.24391 | 3.30681 | -0.017673206 | -0.019970723 | 1.110029277 | 1.13 | 350.0586 | 3.77327 | 363.2673 | 0.03703824 | -0.01920412 | -0.01783124 | 0.03120535 | 1.076993
427 | [72 empty] | 854.001 | 1.638105 | 0.0618266 | 0.929695 | 15.9668 | 15.0372 | -0.024295 | -0.0709879 | 2.85093 | 2.92191 | -0.034773201 | -0.038945985 | 1.081054015 | 1.12 | 369.3419 | 6.18266 | 392.1771 | 0.05999063 | -0.02459499 | -0.03539218 | 0.05375419 | 0.6949273 | [51 empty] | 1.397287 | 0.022089 | 0.331336 | 15.3313 | 15 | -0.00973498 | -0.0350465 | 3.56502 | 3.60006 |  |  |  |  | 323.4462 | 2.2089 | 330.5908 | 0.02184857 | -0.009782675 | -0.0120659 | 0.01717545 | 0.8107706 |  |  |  | 1.375092 | 0.0209024 | 0.313539 | 15.3137 | 15.0001 | -0.00898337 | -0.0323407 | 3.56772 | 3.60006 |  |  |  |  | 318.3084 | 2.09024 | 324.9618 | 0.02068694 | -0.009023964 | -0.01166298 | 0.01599021 | 0.7737272 | [26 empty] | 854.001 | 1.568787 | 0.0379592 | 0.570542 | 15.601 | 15.0304 | -0.0191125 | -0.0632014 | 3.24361 | 3.30681 | -0.017802751 | -0.020117109 | 1.109882891 | 1.13 | 350.5826 | 3.79592 | 363.8904 | 0.03725648 | -0.0192975 | -0.01796313 | 0.03141359 | 1.074284
428 | [72 empty] | 856.001 | 1.639193 | 0.0621439 | 0.934467 | 15.9716 | 15.0372 | -0.0244221 | -0.0713592 | 2.85056 | 2.92191 | -0.034938036 | -0.0391306 | 1.0808694 | 1.12 | 369.5871 | 6.21439 | 392.5547 | 0.06028941 | -0.02472527 | -0.03556297 | 0.05404696 | 0.6952531 | [51 empty] | 1.398807 | 0.022194 | 0.33291 | 15.3329 | 15 | -0.00977008 | -0.0351729 | 3.56489 | 3.60006 |  |  |  |  | 323.7978 | 2.2194 | 330.9842 | 0.0219513 | -0.00981812 | -0.01213318 | 0.01727261 | 0.8091962 |  |  |  | 1.376744 | 0.0210022 | 0.315035 | 15.3152 | 15.0001 | -0.00904272 | -0.0325544 | 3.56751 | 3.60006 |  |  |  |  | 318.6906 | 2.10022 | 325.3838 | 0.02078469 | -0.009083854 | -0.01170084 | 0.01608186 | 0.776342 | [26 empty] | 856.001 | 1.571285 | 0.0381924 | 0.574048 | 15.6045 | 15.0304 | -0.0192393 | -0.0636207 | 3.24319 | 3.30681 | -0.017895884 | -0.020222349 | 1.109777651 | 1.13 | 351.1409 | 3.81924 | 364.5518 | 0.03748112 | -0.01942678 | -0.01805795 | 0.03162761 | 1.075802
429 | [72 empty] | 858.001 | 1.639919 | 0.0624607 | 0.939231 | 15.9764 | 15.0372 | -0.024531 | -0.0716775 | 2.85024 | 2.92191 | -0.035119666 | -0.039334026 | 1.080665974 | 1.12 | 369.7509 | 6.24607 | 392.8458 | 0.06058763 | -0.0248369 | -0.03575119 | 0.05434055 | 0.6947153 | [51 empty] | 1.400703125 | 0.0222852 | 0.334279 | 15.3343 | 15 | -0.00977226 | -0.0351808 | 3.56488 | 3.60006 |  |  |  |  | 324.2368 | 2.22852 | 331.4625 | 0.02204051 | -0.009820322 | -0.01222019 | 0.01735507 | 0.8036144 |  |  |  | 1.378407 | 0.0211028 | 0.316544 | 15.3167 | 15.0001 | -0.00906162 | -0.0326224 | 3.56744 | 3.60006 |  |  |  |  | 319.0757 | 2.11028 | 325.8091 | 0.02088322 | -0.009102926 | -0.01178029 | 0.01617424 | 0.7727249 | [26 empty] | 858.001 | 1.573552 | 0.0384184 | 0.577444 | 15.6079 | 15.0304 | -0.0193537 | -0.063999 | 3.24281 | 3.30681 | -0.017994764 | -0.020334084 | 1.109665916 | 1.13 | 351.6475 | 3.84184 | 365.1573 | 0.03769879 | -0.01954343 | -0.01815864 | 0.03183555 | 1.076261
430 | [72 empty] | 860.001 | 1.640796 | 0.0627773 | 0.943992 | 15.9811 | 15.0372 | -0.0246657 | -0.0720711 | 2.84984 | 2.92191 | -0.035268045 | -0.039500211 | 1.080499789 | 1.12 | 369.9486 | 6.27773 | 393.1729 | 0.06088558 | -0.02497499 | -0.03590498 | 0.0546333 | 0.6955858 | [51 empty] | 1.402416 | 0.0223707 | 0.33556 | 15.3356 | 15 | -0.00985562 | -0.0354809 | 3.56458 | 3.60006 |  |  |  |  | 324.6334 | 2.23707 | 331.8957 | 0.02212415 | -0.009904508 | -0.01221964 | 0.01743258 | 0.8105402 |  |  |  | 1.380237 | 0.0211896 | 0.317847 | 15.318 | 15.0001 | -0.00913032 | -0.0328697 | 3.56719 | 3.60006 |  |  |  |  | 319.4993 | 2.11896 | 326.2694 | 0.02096822 | -0.009172257 | -0.01179597 | 0.01625259 | 0.7775758 | [26 empty] | 860.001 | 1.575997 | 0.0386582 | 0.581049 | 15.6115 | 15.0304 | -0.0194772 | -0.0644074 | 3.2424 | 3.30681 | -0.018097068 | -0.020449687 | 1.109550313 | 1.13 | 352.1937 | 3.86582 | 365.8089 | 0.03792969 | -0.01966938 | -0.01826282 | 0.03205599 | 1.077018
431 | [72 empty] | 862.001 | 1.641594 | 0.0630864 | 0.94864 | 15.9858 | 15.0372 | -0.02476 | -0.0723465 | 2.84957 | 2.92191 | -0.035460304 | -0.039715541 | 1.080284459 | 1.12 | 370.1284 | 6.30864 | 393.4785 | 0.06117638 | -0.02507168 | -0.03610429 | 0.05491924 | 0.694424 | [51 empty] | 1.404087 | 0.0224938 | 0.337407 | 15.3374 | 15 | -0.0098699 | -0.0355322 | 3.56453 | 3.60006 |  |  |  |  | 325.0202 | 2.24938 | 332.3311 | 0.02224455 | -0.00991893 | -0.01232562 | 0.01754682 | 0.8047412 |  |  |  | 1.381927 | 0.0212873 | 0.319312 | 15.3194 | 15.0001 | -0.00915211 | -0.0329482 | 3.56711 | 3.60006 |  |  |  |  | 319.8905 | 2.12873 | 326.7001 | 0.02106389 | -0.009194248 | -0.01186964 | 0.01634204 | 0.7746019 | [26 empty] | 862.001 | 1.578308 | 0.0388888 | 0.584514 | 15.6149 | 15.0304 | -0.0195572 | -0.0646721 | 3.24214 | 3.30681 | -0.018232143 | -0.020602322 | 1.109397678 | 1.13 | 352.7102 | 3.88888 | 366.4267 | 0.03815168 | -0.01975097 | -0.0184004 | 0.03226806 | 1.073399
432 | [72 empty] | 864.001 | 1.64239 | 0.0634102 | 0.953509 | 15.9907 | 15.0372 | -0.0248626 | -0.0726464 | 2.84927 | 2.92191 | -0.035654341 | -0.039932862 | 1.080067138 | 1.12 | 370.3079 | 6.34102 | 393.7892 | 0.06148091 | -0.02517689 | -0.03630548 | 0.05521883 | 0.6934737 | [51 empty] | 1.405786 | 0.0225837 | 0.338756 | 15.3388 | 15 | -0.00997963 | -0.0359273 | 3.56413 | 3.60006 |  |  |  |  | 325.4135 | 2.25837 | 332.7625 | 0.02233246 | -0.01002976 | -0.0123027 | 0.01762864 | 0.8152485 |  |  |  | 1.383773 | 0.021398 | 0.320973 | 15.3211 | 15.0001 | -0.00919195 | -0.0330916 | 3.56697 | 3.60006 |  |  |  |  | 320.3178 | 2.1398 | 327.172 | 0.02117228 | -0.009234457 | -0.01193782 | 0.0164436 | 0.7735463 | [26 empty] | 864.001 | 1.580403 | 0.0391352 | 0.588219 | 15.6186 | 15.0304 | -0.0196589 | -0.0650082 | 3.2418 | 3.30681 | -0.018361778 | -0.020748809 | 1.109251191 | 1.13 | 353.1784 | 3.91352 | 367.0001 | 0.03838883 | -0.01985471 | -0.01853245 | 0.032496 | 1.071348
433 | [72 empty] | 866.001 | 1.64328 | 0.0637188 | 0.958149 | 15.9953 | 15.0372 | -0.025002 | -0.0730536 | 2.84886 | 2.92191 | -0.035792926 | -0.040088077 | 1.079911923 | 1.12 | 370.5087 | 6.37188 | 394.1171 | 0.06177107 | -0.02531986 | -0.0364492 | 0.05550378 | 0.6946616 | [51 empty] | 1.407571 | 0.0226983 | 0.340474 | 15.3405 | 15 | -0.00993579 | -0.0357695 | 3.56429 | 3.60006 |  |  |  |  | 325.8267 | 2.26983 | 333.2224 | 0.02244453 | -0.009985479 | -0.01245905 | 0.0177342 | 0.8014641 |  |  |  | 1.385453 | 0.0214997 | 0.322499 | 15.3226 | 15.0001 | -0.00924213 | -0.0332723 | 3.56679 | 3.60006 |  |  |  |  | 320.7067 | 2.14997 | 327.6018 | 0.02127184 | -0.009285103 | -0.01198674 | 0.01653695 | 0.7746147 | [26 empty] | 866.001 | 1.582793 | 0.039379 | 0.591882 | 15.6223 | 15.0304 | -0.0197982 | -0.0654688 | 3.24134 | 3.30681 | -0.018454992 | -0.020854141 | 1.109145859 | 1.13 | 353.7125 | 3.9379 | 367.6414 | 0.03862342 | -0.01999681 | -0.01862741 | 0.0327203 | 1.073515
434 | [72 empty] | 868.001 | 1.644409 | 0.0640453 | 0.963058 | 16.0002 | 15.0372 | -0.0250684 | -0.0732478 | 2.84867 | 2.92191 | -0.03602392 | -0.04034679 | 1.07965321 | 1.12 | 370.7631 | 6.40453 | 394.5088 | 0.06207797 | -0.02538796 | -0.0366888 | 0.05580444 | 0.6919814 | [51 empty] | 1.409294 | 0.0227887 | 0.34183 | 15.3418 | 15 | -0.0100026 | -0.0360101 | 3.56405 | 3.60006 |  |  |  |  | 326.2255 | 2.27887 | 333.6598 | 0.02253292 | -0.01005296 | -0.01247995 | 0.01781641 | 0.8055288 |  |  |  | 1.387216 | 0.0215972 | 0.32396 | 15.3241 | 15.0001 | -0.00930225 | -0.0334887 | 3.56657 | 3.60006 |  |  |  |  | 321.1147 | 2.15972 | 328.0499 | 0.02136728 | -0.009345786 | -0.0120215 | 0.01662592 | 0.7774227 | [26 empty] | 868.001 | 1.584867 | 0.0395987 | 0.595185 | 15.6256 | 15.0304 | -0.0199292 | -0.0659022 | 3.24091 | 3.30681 | -0.018532084 | -0.020941254 | 1.109058746 | 1.13 | 354.176 | 3.95987 | 368.2009 | 0.03883477 | -0.02013047 | -0.01870595 | 0.03292267 | 1.076153
435 | [72 empty] | 870.001 | 1.645296 | 0.0643578 | 0.967758 | 16.0049 | 15.0372 | -0.0251844 | -0.0735868 | 2.84833 | 2.92191 | -0.036191967 | -0.040535003 | 1.079464997 | 1.12 | 370.9632 | 6.43578 | 394.8376 | 0.06237161 | -0.02550695 | -0.03686314 | 0.05609286 | 0.6919366 | [51 empty] | 1.410933 | 0.022874 | 0.34311 | 15.3431 | 15 | -0.0100057 | -0.0360211 | 3.56404 | 3.60006 |  |  |  |  | 326.6048 | 2.2874 | 334.0755 | 0.02261631 | -0.01005609 | -0.01256022 | 0.01789393 | 0.8006304 |  |  |  | 1.388913 | 0.0216937 | 0.325408 | 15.3255 | 15.0001 | -0.00930489 | -0.0334982 | 3.56656 | 3.60006 |  |  |  |  | 321.5076 | 2.16937 | 328.4823 | 0.02146174 | -0.009348451 | -0.01211329 | 0.01671413 | 0.7717516 | [26 empty] | 870.001 | 1.586984 | 0.0398526 | 0.599001 | 15.6294 | 15.0304 | -0.0199955 | -0.0661213 | 3.24069 | 3.30681 | -0.018704097 | -0.02113563 | 1.10886437 | 1.13 | 354.649 | 3.98526 | 368.7827 | 0.03907897 | -0.02019812 | -0.01888123 | 0.03315752 | 1.069746
436 | [72 empty] | 872.001 | 1.646269 | 0.0646713 | 0.972472 | 16.0096 | 15.0372 | -0.0253184 | -0.0739781 | 2.84794 | 2.92191 | -0.03634297 | -0.040704126 | 1.079295874 | 1.12 | 371.1826 | 6.46713 | 395.1875 | 0.06266611 | -0.02564443 | -0.03701983 | 0.0563818 | 0.6927214 | [51 empty] | 1.412557 | 0.0229837 | 0.344755 | 15.3448 | 15 | -0.0100692 | -0.0362498 | 3.56381 | 3.60006 |  |  |  |  | 326.9808 | 2.29837 | 334.496 | 0.02272355 | -0.01012024 | -0.01260332 | 0.01799523 | 0.8029821 |  |  |  | 1.39065 | 0.021784 | 0.326762 | 15.3269 | 15.0001 | -0.00934304 | -0.0336355 | 3.56643 | 3.60006 |  |  |  |  | 321.9097 | 2.1784 | 328.9222 | 0.02155012 | -0.00938696 | -0.01216316 | 0.01679615 | 0.7717534 | [26 empty] | 872.001 | 1.589055 | 0.0400822 | 0.602452 | 15.6329 | 15.0304 | -0.020115 | -0.0665164 | 3.24029 | 3.30681 | -0.018802686 | -0.021247036 | 1.108752964 | 1.13 | 355.1119 | 4.00822 | 369.3456 | 0.03929975 | -0.02032006 | -0.0189817 | 0.03336926 | 1.070508
437 | [72 empty] | 874.001 | 1.647388 | 0.0649971 | 0.977372 | 16.0145 | 15.0372 | -0.0254287 | -0.0743004 | 2.84761 | 2.92191 | -0.036526181 | -0.040909323 | 1.079090677 | 1.12 | 371.4349 | 6.49971 | 395.5771 | 0.06297208 | -0.0257576 | -0.03720996 | 0.05668156 | 0.6922231 | [51 empty] | 1.414141 | 0.0230715 | 0.346073 | 15.3461 | 15 | -0.0101179 | -0.036425 | 3.56364 | 3.60006 |  |  |  |  | 327.3474 | 2.30715 | 334.8998 | 0.02280938 | -0.01016943 | -0.01263994 | 0.01807534 | 0.8045474 |  |  |  | 1.392534 | 0.0218734 | 0.328104 | 15.3282 | 15.0001 | -0.00941402 | -0.0338911 | 3.56617 | 3.60006 |  |  |  |  | 322.3458 | 2.18734 | 329.3966 | 0.02163761 | -0.009458612 | -0.012179 | 0.01687678 | 0.7766331 | [26 empty] | 874.001 | 1.591377 | 0.0403283 | 0.60615 | 15.6366 | 15.0304 | -0.0202192 | -0.0668609 | 3.23995 | 3.30681 | -0.018931919 | -0.021393069 | 1.108606931 | 1.13 | 355.6309 | 4.03283 | 369.9729 | 0.03953634 | -0.02042641 | -0.01911342 | 0.03359578 | 1.068694
438 | [72 empty] | 876.001 | 1.648057 | 0.0653184 | 0.982202 | 16.0194 | 15.0372 | -0.0255518 | -0.0746602 | 2.84725 | 2.92191 | -0.036699106 | -0.041102998 | 1.078897002 | 1.12 | 371.5858 | 6.53184 | 395.8572 | 0.06327372 | -0.02588392 | -0.03738946 | 0.05697876 | 0.6922784 | [51 empty] | 1.415876 | 0.0231736 | 0.347604 | 15.3476 | 15 | -0.0101887 | -0.0366798 | 3.56338 | 3.60006 |  |  |  |  | 327.7492 | 2.31736 | 335.3443 | 0.02290917 | -0.01024096 | -0.01266821 | 0.01816885 | 0.8083984 |  |  |  | 1.394306 | 0.0219769 | 0.329656 | 15.3298 | 15.0001 | -0.00944552 | -0.0340045 | 3.56606 | 3.60006 |  |  |  |  | 322.7561 | 2.19769 | 329.8493 | 0.02173889 | -0.009490412 | -0.01224848 | 0.01697152 | 0.7748238 | [26 empty] | 876.001 | 1.593276 | 0.0405667 | 0.609733 | 15.6401 | 15.0304 | -0.0203612 | -0.0673305 | 3.23948 | 3.30681 | -0.01900916 | -0.021480351 | 1.108519649 | 1.13 | 356.0553 | 4.05667 | 370.4993 | 0.03976547 | -0.02057135 | -0.01919216 | 0.03381646 | 1.071862
439 | [72 empty] | 878.001 | 1.648962 | 0.0656447 | 0.98711 | 16.0243 | 15.0372 | -0.0256768 | -0.0750253 | 2.84689 | 2.92191 | -0.036871894 | -0.041296521 | 1.078703479 | 1.12 | 371.7897 | 6.56447 | 396.1957 | 0.06357997 | -0.0260122 | -0.03756885 | 0.05727962 | 0.6923876 | [51 empty] | 1.417704 | 0.0232886 | 0.349328 | 15.3493 | 15 | -0.0101897 | -0.0366836 | 3.56338 | 3.60006 |  |  |  |  | 328.1722 | 2.32886 | 335.8149 | 0.02302156 | -0.01024197 | -0.01277959 | 0.01827459 | 0.801432 |  |  |  | 1.396083 | 0.0220756 | 0.331136 | 15.3313 | 15.0001 | -0.00949156 | -0.0341702 | 3.56589 | 3.60006 |  |  |  |  | 323.1673 | 2.20756 | 330.3014 | 0.02183546 | -0.009536892 | -0.01229857 | 0.01706156 | 0.7754472 | [26 empty] | 878.001 | 1.595499 | 0.0407999 | 0.613239 | 15.6436 | 15.0304 | -0.0204429 | -0.0676007 | 3.23921 | 3.30681 | -0.01914689 | -0.021635985 | 1.108364015 | 1.13 | 356.552 | 4.07999 | 371.0993 | 0.03998955 | -0.02065475 | -0.01933257 | 0.03403091 | 1.068391
440 | [72 empty] | 880.001 | 1.649785 | 0.0659672 | 0.991959 | 16.0291 | 15.0372 | -0.0257474 | -0.0752317 | 2.84668 | 2.92191 | -0.037089279 | -0.041539992 | 1.078460008 | 1.12 | 371.9754 | 6.59672 | 396.5135 | 0.06388256 | -0.02608467 | -0.03779458 | 0.05757715 | 0.6901695 | [51 empty] | 1.419325 | 0.0233802 | 0.350703 | 15.3507 | 15 | -0.0102776 | -0.037 | 3.56306 | 3.60006 |  |  |  |  | 328.5474 | 2.33802 | 336.2289 | 0.02311107 | -0.01033078 | -0.01278029 | 0.01835825 | 0.8083368 |  |  |  | 1.39775 | 0.0221757 | 0.332638 | 15.3328 | 15.0001 | -0.00953086 | -0.0343117 | 3.56575 | 3.60006 |  |  |  |  | 323.5533 | 2.21757 | 330.7283 | 0.02193339 | -0.009576569 | -0.01235683 | 0.01715332 | 0.7750024 | [26 empty] | 880.001 | 1.597496 | 0.0410444 | 0.616914 | 15.6473 | 15.0304 | -0.0205775 | -0.0680459 | 3.23876 | 3.30681 | -0.019242575 | -0.02174411 | 1.10825589 | 1.13 | 356.9982 | 4.10444 | 371.651 | 0.04022444 | -0.02079217 | -0.01943012 | 0.03425694 | 1.0701
441 | [72 empty] | 882.001 | 1.650634 | 0.0662828 | 0.996704 | 16.0339 | 15.0372 | -0.0258714 | -0.075594 | 2.84632 | 2.92191 | -0.037255789 | -0.041726484 | 1.078273516 | 1.12 | 372.1667 | 6.62828 | 396.8349 | 0.06417858 | -0.02621195 | -0.03796752 | 0.05786807 | 0.6903783 | [51 empty] | 1.420916 | 0.0234823 | 0.352235 | 15.3522 | 15 | -0.0102454 | -0.0368841 | 3.56318 | 3.60006 |  |  |  |  | 328.9158 | 2.34823 | 336.6395 | 0.02321083 | -0.01029825 | -0.01291259 | 0.01845221 | 0.7975354 |  |  |  | 1.399555 | 0.0222843 | 0.334267 | 15.3344 | 15.0001 | -0.00952653 | -0.0342961 | 3.56577 | 3.60006 |  |  |  |  | 323.9711 | 2.22843 | 331.1906 | 0.02203963 | -0.009572198 | -0.01246744 | 0.01725288 | 0.767776 | [26 empty] | 882.001 | 1.59977 | 0.041281 | 0.620471 | 15.6509 | 15.0304 | -0.0206938 | -0.0684304 | 3.23838 | 3.30681 | -0.01935311 | -0.021869014 | 1.108130986 | 1.13 | 357.5064 | 4.1281 | 372.2646 | 0.04045169 | -0.02091092 | -0.01954283 | 0.03447433 | 1.070004
442 | [72 empty] | 884.001 | 1.651482 | 0.0666101 | 1.00163 | 16.0388 | 15.0372 | -0.026017 | -0.0760195 | 2.8459 | 2.92191 | -0.037407877 | -0.041896823 | 1.078103177 | 1.12 | 372.3579 | 6.66101 | 397.1607 | 0.06448549 | -0.02636143 | -0.03812551 | 0.05816979 | 0.6914382 | [51 empty] | 1.422567 | 0.0235762 | 0.353643 | 15.3536 | 15 | -0.0103522 | -0.0372687 | 3.56279 | 3.60006 |  |  |  |  | 329.2978 | 2.35762 | 337.0614 | 0.02330257 | -0.01040616 | -0.01289642 | 0.01853798 | 0.8069029 |  |  |  | 1.401245 | 0.0223832 | 0.335751 | 15.3359 | 15.0001 | -0.00960245 | -0.0345694 | 3.56549 | 3.60006 |  |  |  |  | 324.3622 | 2.23832 | 331.6225 | 0.02213637 | -0.009648851 | -0.01248752 | 0.01734337 | 0.7726794 | [26 empty] | 884.001 | 1.601794 | 0.0415217 | 0.624088 | 15.6545 | 15.0304 | -0.0208145 | -0.0688296 | 3.23798 | 3.30681 | -0.01945751 | -0.021986986 | 1.108013014 | 1.13 | 357.9588 | 4.15217 | 372.8218 | 0.04068282 | -0.02103418 | -0.0196493 | 0.03469651 | 1.07048
443 | [72 empty] | 886.001 | 1.652107 | 0.0669324 | 1.00647 | 16.0436 | 15.0372 | -0.0261138 | -0.0763024 | 2.84561 | 2.92191 | -0.037597801 | -0.042109537 | 1.077890463 | 1.12 | 372.4989 | 6.69324 | 397.4311 | 0.06478762 | -0.02646082 | -0.03832283 | 0.05846762 | 0.6904715 | [51 empty] | 1.424316 | 0.0236748 | 0.355121 | 15.3551 | 15 | -0.0103659 | -0.0373177 | 3.56274 | 3.60006 |  |  |  |  | 329.7028 | 2.36748 | 337.5084 | 0.0233989 | -0.01042 | -0.0129789 | 0.01862799 | 0.8028417 |  |  |  | 1.403005 | 0.0224789 | 0.337186 | 15.3373 | 15.0001 | -0.00962328 | -0.0346444 | 3.56542 | 3.60006 |  |  |  |  | 324.7698 | 2.24789 | 332.0703 | 0.02222997 | -0.009669883 | -0.01256009 | 0.0174305 | 0.7698896 | [26 empty] | 886.001 | 1.603731 | 0.041772 | 0.627851 | 15.6583 | 15.0304 | -0.0208802 | -0.0690468 | 3.23776 | 3.30681 | -0.01962886 | -0.022180612 | 1.107819388 | 1.13 | 358.3917 | 4.1772 | 373.3624 | 0.04092311 | -0.02110127 | -0.01982406 | 0.03492813 | 1.064427
444 | [72 empty] | 888.001 | 1.652912 | 0.0672445 | 1.01117 | 16.0483 | 15.0372 | -0.0262315 | -0.0766462 | 2.84527 | 2.92191 | -0.037764685 | -0.042296448 | 1.077703552 | 1.12 | 372.6803 | 6.72445 | 397.741 | 0.06508009 | -0.02658168 | -0.03849625 | 0.05875517 | 0.6905006 | [51 empty] | 1.425969 | 0.0237777 | 0.356665 | 15.3567 | 15 | -0.010419 | -0.0375091 | 3.56255 | 3.60006 |  |  |  |  | 330.0853 | 2.37777 | 337.934 | 0.02349941 | -0.01047366 | -0.01302576 | 0.01872249 | 0.804073 |  |  |  | 1.404826 | 0.0225781 | 0.338675 | 15.3388 | 15.0001 | -0.00967007 | -0.0348129 | 3.56525 | 3.60006 |  |  |  |  | 325.1911 | 2.25781 | 332.5333 | 0.02232699 | -0.009717129 | -0.01260986 | 0.01752082 | 0.7705978 | [26 empty] | 888.001 | 1.605758 | 0.042017 | 0.631533 | 15.6619 | 15.0304 | -0.0210352 | -0.0695594 | 3.23725 | 3.30681 | -0.019699793 | -0.022260766 | 1.107739234 | 1.13 | 358.8447 | 4.2017 | 373.9223 | 0.04115826 | -0.02125959 | -0.01989642 | 0.03515429 | 1.068513
445 | [72 empty] | 890.001 | 1.653811 | 0.0675735 | 1.01611 | 16.0533 | 15.0372 | -0.0263179 | -0.0768986 | 2.84502 | 2.92191 | -0.037979857 | -0.04253744 | 1.07746256 | 1.12 | 372.8831 | 6.75735 | 398.0801 | 0.06538832 | -0.02667041 | -0.03871989 | 0.059058 | 0.688804 | [51 empty] | 1.427632 | 0.0238805 | 0.358207 | 15.3582 | 15 | -0.0104545 | -0.0376369 | 3.56243 | 3.60006 |  |  |  |  | 330.4704 | 2.38805 | 338.3622 | 0.02359982 | -0.01050953 | -0.01309029 | 0.01881684 | 0.8028496 |  |  |  | 1.406566 | 0.0226852 | 0.340281 | 15.3404 | 15.0001 | -0.00972925 | -0.0350259 | 3.56504 | 3.60006 |  |  |  |  | 325.5939 | 2.26852 | 332.98 | 0.02243172 | -0.009776888 | -0.01265483 | 0.0176191 | 0.7725816 | [26 empty] | 890.001 | 1.607678 | 0.0422569 | 0.635138 | 15.6655 | 15.0304 | -0.0211502 | -0.0699398 | 3.23687 | 3.30681 | -0.019810012 | -0.022385313 | 1.107614687 | 1.13 | 359.2737 | 4.22569 | 374.4555 | 0.04138846 | -0.02137707 | -0.02000886 | 0.03537592 | 1.06838
446 | [72 empty] | 892.001 | 1.654859 | 0.0679088 | 1.02115 | 16.0583 | 15.0372 | -0.0264611 | -0.077317 | 2.8446 | 2.92191 | -0.038137401 | -0.042713889 | 1.077286111 | 1.12 | 373.1194 | 6.79088 | 398.4575 | 0.06570234 | -0.0268175 | -0.03888367 | 0.05936603 | 0.6896854 | [51 empty] | 1.429468 | 0.0239879 | 0.359818 | 15.3598 | 15 | -0.0104713 | -0.0376974 | 3.56236 | 3.60006 |  |  |  |  | 330.8954 | 2.39879 | 338.8329 | 0.02370471 | -0.01052651 | -0.0131782 | 0.01891508 | 0.798782 |  |  |  | 1.408346 | 0.0227898 | 0.34185 | 15.342 | 15.0001 | -0.0097112 | -0.0349609 | 3.5651 | 3.60006 |  |  |  |  | 326.006 | 2.27898 | 333.4356 | 0.02253399 | -0.009758661 | -0.01277533 | 0.01771479 | 0.7638676 | [26 empty] | 891.9985 | 1.609723 | 0.0425082 | 0.638916 | 15.6693 | 15.0304 | -0.0212515 | -0.0702746 | 3.23654 | 3.30681 | -0.019947803 | -0.022541018 | 1.107458982 | 1.13 | 359.7308 | 4.25082 | 375.0223 | 0.04162954 | -0.02148056 | -0.02014945 | 0.03560791 | 1.066062
447 | [72 empty] | 894.001 | 1.65558 | 0.0682253 | 1.02591 | 16.0631 | 15.0372 | -0.0265767 | -0.0776548 | 2.84426 | 2.92191 | -0.038309881 | -0.042907066 | 1.077092934 | 1.12 | 373.282 | 6.82253 | 398.7493 | 0.06599867 | -0.02693625 | -0.039063 | 0.05965772 | 0.689559 | [51 empty] | 1.431133 | 0.0240829 | 0.361244 | 15.3612 | 15 | -0.0105006 | -0.0378029 | 3.56226 | 3.60006 |  |  |  |  | 331.2807 | 2.40829 | 339.2589 | 0.02379748 | -0.01055612 | -0.01324136 | 0.01900183 | 0.7972082 |  |  |  | 1.410086 | 0.0228869 | 0.343306 | 15.3434 | 15.0001 | -0.00977308 | -0.0351837 | 3.56488 | 3.60006 |  |  |  |  | 326.4088 | 2.28869 | 333.8792 | 0.02262892 | -0.00982115 | -0.01280777 | 0.01780331 | 0.7668116 | [26 empty] | 894.001 | 1.611558 | 0.0427451 | 0.642476 | 15.6729 | 15.0304 | -0.0213556 | -0.0706191 | 3.23619 | 3.30681 | -0.020066947 | -0.02267565 | 1.10732435 | 1.13 | 360.1408 | 4.27451 | 375.535 | 0.04185675 | -0.02158693 | -0.02027102 | 0.03582689 | 1.064916
448 | [72 empty] | 896.001 | 1.656331 | 0.0685533 | 1.03085 | 16.068 | 15.0372 | -0.026684 | -0.0779684 | 2.84395 | 2.92191 | -0.038498356 | -0.043118159 | 1.076881841 | 1.12 | 373.4513 | 6.85533 | 399.0526 | 0.06630568 | -0.02704648 | -0.039259 | 0.0599599 | 0.6889243 | [51 empty] | 1.4328 | 0.0241857 | 0.362786 | 15.3628 | 15 | -0.0105667 | -0.0380409 | 3.56202 | 3.60006 |  |  |  |  | 331.6667 | 2.41857 | 339.6883 | 0.02389786 | -0.01062292 | -0.01327493 | 0.01909614 | 0.8002243 |  |  |  | 1.411778 | 0.0229891 | 0.344839 | 15.345 | 15.0001 | -0.00982859 | -0.0353835 | 3.56468 | 3.60006 |  |  |  |  | 326.8005 | 2.29891 | 334.3134 | 0.02272883 | -0.009877209 | -0.01285162 | 0.01789694 | 0.7685574 | [26 empty] | 896.001 | 1.613424 | 0.0429945 | 0.646224 | 15.6766 | 15.0304 | -0.0214806 | -0.0710324 | 3.23578 | 3.30681 | -0.020174095 | -0.022796727 | 1.107203273 | 1.13 | 360.5578 | 4.29945 | 376.0598 | 0.0420959 | -0.02171467 | -0.02038037 | 0.03605761 | 1.06547
449 | [72 empty] | 898.001 | 1.657115 | 0.0688779 | 1.03573 | 16.0729 | 15.0372 | -0.0268171 | -0.0783572 | 2.84356 | 2.92191 | -0.038659649 | -0.043298807 | 1.076701193 | 1.12 | 373.628 | 6.88779 | 399.3627 | 0.06660941 | -0.02718324 | -0.03942677 | 0.0602587 | 0.6894615 | [51 empty] | 1.434373 | 0.0242843 | 0.364264 | 15.3643 | 15 | -0.0105778 | -0.0380808 | 3.56198 | 3.60006 |  |  |  |  | 332.0307 | 2.42843 | 340.0938 | 0.02399412 | -0.01063414 | -0.01335998 | 0.01918667 | 0.7959698 |  |  |  | 1.413258 | 0.0230807 | 0.346213 | 15.3463 | 15.0001 | -0.00990865 | -0.0356718 | 3.56439 | 3.60006 |  |  |  |  | 327.1432 | 2.30807 | 334.6938 | 0.02281837 | -0.009958067 | -0.0128603 | 0.01798098 | 0.7743261 | [26 empty] | 898.001 | 1.61553 | 0.0432432 | 0.649963 | 15.6804 | 15.0304 | -0.0215896 | -0.0713926 | 3.23542 | 3.30681 | -0.02030255 | -0.022941881 | 1.107058119 | 1.13 | 361.0283 | 4.32432 | 376.6403 | 0.04233432 | -0.02182607 | -0.02051148 | 0.03628671 | 1.06409
450 | [72 empty] | 900.001 | 1.657851 | 0.0692178 | 1.04084 | 16.078 | 15.0372 | -0.0269075 | -0.0786215 | 2.84329 | 2.92191 | -0.038873329 | -0.043538129 | 1.076461871 | 1.12 | 373.7939 | 6.92178 | 399.6671 | 0.06692735 | -0.02727613 | -0.03964907 | 0.0605718 | 0.6879389 | [51 empty] | 1.435999 | 0.0243941 | 0.365911 | 15.3659 | 15 | -0.0106509 | -0.038344 | 3.56172 | 3.60006 |  |  |  |  | 332.4071 | 2.43941 | 340.5159 | 0.02410132 | -0.01070803 | -0.01339329 | 0.0192879 | 0.7995069 |  |  |  | 1.41494 | 0.023172 | 0.347583 | 15.3477 | 15.0001 | -0.00993343 | -0.035761 | 3.5643 | 3.60006 |  |  |  |  | 327.5325 | 2.3172 | 335.122 | 0.02290761 | -0.009983096 | -0.01292451 | 0.01806403 | 0.7724158 | [26 empty] | 900.001 | 1.617292 | 0.0434917 | 0.653698 | 15.6841 | 15.0304 | -0.0217255 | -0.0718422 | 3.23497 | 3.30681 | -0.020397419 | -0.023049084 | 1.106950916 | 1.13 | 361.4222 | 4.34917 | 377.141 | 0.04257249 | -0.02196497 | -0.02060832 | 0.03651684 | 1.06583
451 | [72 empty] | 902.001 | 1.658651 | 0.0695521 | 1.04587 | 16.083 | 15.0372 | -0.0270442 | -0.0790209 | 2.84289 | 2.92191 | -0.039036941 | -0.043721374 | 1.076278626 | 1.12 | 373.9743 | 6.95521 | 399.985 | 0.06723996 | -0.02741662 | -0.03981931 | 0.06087936 | 0.6885258 | [51 empty] | 1.437533 | 0.0244955 | 0.367433 | 15.3674 | 15 | -0.0106595 | -0.0383749 | 3.56169 | 3.60006 |  |  |  |  | 332.7622 | 2.44955 | 340.9134 | 0.0242003 | -0.01071672 | -0.01348358 | 0.01938126 | 0.794798 |  |  |  | 1.416683 | 0.0232835 | 0.349256 | 15.3494 | 15.0001 | -0.00996231 | -0.0358649 | 3.5642 | 3.60006 |  |  |  |  | 327.936 | 2.32835 | 335.5715 | 0.02301657 | -0.01001227 | -0.01300431 | 0.0181665 | 0.7699191 | [26 empty] | 902.001 | 1.619133 | 0.0437515 | 0.657603 | 15.688 | 15.0304 | -0.0218467 | -0.0722431 | 3.23457 | 3.30681 | -0.020519835 | -0.023187413 | 1.106812587 | 1.13 | 361.8337 | 4.37515 | 377.6645 | 0.04282143 | -0.02208887 | -0.02073329 | 0.03675738 | 1.065382
452 | [72 empty] | 904.001 | 1.659319 | 0.0698804 | 1.0508 | 16.088 | 15.0372 | -0.027152 | -0.0793358 | 2.84258 | 2.92191 | -0.039230833 | -0.043938533 | 1.076061467 | 1.12 | 374.1249 | 6.98804 | 400.2689 | 0.06754687 | -0.02752743 | -0.0400211 | 0.06118175 | 0.6878229 | [51 empty] | 1.439126 | 0.0245973 | 0.36896 | 15.369 | 15 | -0.0107376 | -0.038656 | 3.56141 | 3.60006 |  |  |  |  | 333.131 | 2.45973 | 341.3251 | 0.02429966 | -0.01079566 | -0.01350399 | 0.0194748 | 0.7994423 |  |  |  | 1.418241 | 0.0233901 | 0.350855 | 15.351 | 15.0001 | -0.00996529 | -0.0358756 | 3.56419 | 3.60006 |  |  |  |  | 328.2966 | 2.33901 | 335.9755 | 0.02312074 | -0.01001528 | -0.01310547 | 0.01826483 | 0.7642059 | [26 empty] | 904.001 | 1.620737 | 0.0440019 | 0.661367 | 15.6918 | 15.0304 | -0.0219361 | -0.0725386 | 3.23427 | 3.30681 | -0.020666199 | -0.023352805 | 1.106647195 | 1.13 | 362.192 | 4.40019 | 378.1291 | 0.04306131 | -0.02218027 | -0.02088273 | 0.03698979 | 1.062135
453 | [72 empty] | 906.001 | 1.660034 | 0.0702101 | 1.05576 | 16.0929 | 15.0372 | -0.0272462 | -0.0796112 | 2.8423 | 2.92191 | -0.039428752 | -0.044160202 | 1.075839798 | 1.12 | 374.2862 | 7.02101 | 400.5649 | 0.06785498 | -0.02762426 | -0.04022712 | 0.06148516 | 0.6867074 | [51 empty] | 1.440774 | 0.0247008 | 0.370512 | 15.3705 | 15 | -0.0107766 | -0.0387964 | 3.56127 | 3.60006 |  |  |  |  | 333.5126 | 2.47008 | 341.7506 | 0.02440067 | -0.01083509 | -0.01356558 | 0.01956979 | 0.7987192 |  |  |  | 1.41993 | 0.0234874 | 0.352314 | 15.3524 | 15.0001 | -0.0100445 | -0.0361609 | 3.5639 | 3.60006 |  |  |  |  | 328.6876 | 2.34874 | 336.4076 | 0.02321582 | -0.01009529 | -0.01312053 | 0.01835366 | 0.7694268 | [26 empty] | 906.001 | 1.622439 | 0.0442604 | 0.665251 | 15.6957 | 15.0304 | -0.0220625 | -0.0729564 | 3.23385 | 3.30681 | -0.020782379 | -0.023484088 | 1.106515912 | 1.13 | 362.5725 | 4.42604 | 378.6201 | 0.04330888 | -0.02230952 | -0.02100137 | 0.03722948 | 1.062289
454 | [72 empty] | 908.001 | 1.660778 | 0.0705333 | 1.06062 | 16.0978 | 15.0372 | -0.0273943 | -0.0800439 | 2.84187 | 2.92191 | -0.039575841 | -0.044324942 | 1.075675058 | 1.12 | 374.4538 | 7.05333 | 400.8653 | 0.06815694 | -0.02777652 | -0.04038026 | 0.06178233 | 0.6878737 | [51 empty] | 1.442354 | 0.0247972 | 0.371958 | 15.372 | 15 | -0.0108327 | -0.0389983 | 3.56106 | 3.60006 |  |  |  |  | 333.8782 | 2.47972 | 342.1575 | 0.02449474 | -0.0108918 | -0.01360294 | 0.01965811 | 0.8006947 |  |  |  | 1.421542 | 0.0235872 | 0.353811 | 15.3539 | 15.0001 | -0.0101368 | -0.0364931 | 3.56357 | 3.60006 |  |  |  |  | 329.0607 | 2.35872 | 336.8223 | 0.02331332 | -0.01018853 | -0.01312479 | 0.01844517 | 0.776281 | [26 empty] | 908.001 | 1.623757 | 0.0445148 | 0.669075 | 15.6995 | 15.0304 | -0.0221561 | -0.0732659 | 3.23354 | 3.30681 | -0.02092554 | -0.02364586 | 1.10635414 | 1.13 | 362.8669 | 4.45148 | 379.0199 | 0.04355247 | -0.02240523 | -0.02114758 | 0.03746665 | 1.05947
455 | [72 empty] | 910.001 | 1.661504 | 0.0708758 | 1.06577 | 16.1029 | 15.0372 | -0.0275164 | -0.0804004 | 2.84151 | 2.92191 | -0.039758379 | -0.044529385 | 1.075470615 | 1.12 | 374.6176 | 7.08758 | 401.169 | 0.06847682 | -0.02790207 | -0.04057034 | 0.06209738 | 0.6877455 | [51 empty] | 1.443921 | 0.0249051 | 0.373576 | 15.3736 | 15 | -0.0108893 | -0.0392023 | 3.56086 | 3.60006 |  |  |  |  | 334.241 | 2.49051 | 342.5653 | 0.02460002 | -0.01094902 | -0.013651 | 0.01975763 | 0.8020674 |  |  |  | 1.423173 | 0.0236943 | 0.355418 | 15.3555 | 15.0001 | -0.0101442 | -0.0365199 | 3.56354 | 3.60006 |  |  |  |  | 329.4382 | 2.36943 | 337.244 | 0.02341795 | -0.010196 | -0.01322194 | 0.0185437 | 0.7711425 | [26 empty] | 910.001 | 1.625349 | 0.0447742 | 0.672974 | 15.7034 | 15.0304 | -0.0222977 | -0.0737343 | 3.23308 | 3.30681 | -0.021029429 | -0.023763255 | 1.106236745 | 1.13 | 363.2228 | 4.47742 | 379.4858 | 0.04380079 | -0.02255005 | -0.0212537 | 0.03770748 | 1.060994
456 | [72 empty] | 912.001 | 1.662058 | 0.0712137 | 1.07085 | 16.108 | 15.0372 | -0.0276034 | -0.0806548 | 2.84126 | 2.92191 | -0.03997794 | -0.044775293 | 1.075224707 | 1.12 | 374.7426 | 7.12137 | 401.4294 | 0.0687923 | -0.02799153 | -0.04079902 | 0.06240873 | 0.6860835 | [51 empty] | 1.445538 | 0.0250085 | 0.375128 | 15.3751 | 15 | -0.0109211 | -0.0393166 | 3.56075 | 3.60006 |  |  |  |  | 334.6152 | 2.50085 | 342.9834 | 0.02470091 | -0.01098117 | -0.01371973 | 0.0198526 | 0.8003927 |  |  |  | 1.42491 | 0.0238031 | 0.35705 | 15.3572 | 15.0001 | -0.0101541 | -0.0365552 | 3.56351 | 3.60006 |  |  |  |  | 329.8403 | 2.38031 | 337.6916 | 0.02352422 | -0.010206 | -0.01331822 | 0.01864351 | 0.7663191 | [26 empty] | 912.001 | 1.626628 | 0.0450299 | 0.676818 | 15.7072 | 15.0304 | -0.0223954 | -0.0740574 | 3.23275 | 3.30681 | -0.021166359 | -0.023917986 | 1.106082014 | 1.13 | 363.5085 | 4.50299 | 379.8773 | 0.0440455 | -0.02264999 | -0.02139358 | 0.03794591 | 1.058728
457 | [72 empty] | 914.001 | 1.662636 | 0.0715551 | 1.07599 | 16.1131 | 15.0372 | -0.0277568 | -0.081103 | 2.84081 | 2.92191 | -0.040129775 | -0.044945348 | 1.075054652 | 1.12 | 374.8728 | 7.15551 | 401.6968 | 0.06911096 | -0.0281493 | -0.04095719 | 0.06272313 | 0.687286 | [51 empty] | 1.447095 | 0.0251181 | 0.376772 | 15.3768 | 15 | -0.0109311 | -0.0393527 | 3.56071 | 3.60006 |  |  |  |  | 334.9757 | 2.51181 | 343.3897 | 0.02480783 | -0.01099128 | -0.01381654 | 0.01995378 | 0.7955162 |  |  |  | 1.426479 | 0.0239058 | 0.358591 | 15.3587 | 15.0001 | -0.0101859 | -0.0366698 | 3.56339 | 3.60006 |  |  |  |  | 330.2035 | 2.39058 | 338.0973 | 0.02362453 | -0.01023813 | -0.0133864 | 0.01873795 | 0.7648159 | [26 empty] | 914.001 | 1.627805 | 0.0452795 | 0.680569 | 15.711 | 15.0304 | -0.0225331 | -0.0745127 | 3.2323 | 3.30681 | -0.021266869 | -0.024031562 | 1.105968438 | 1.13 | 363.7715 | 4.52795 | 380.2429 | 0.04428431 | -0.02279085 | -0.02149627 | 0.03817885 | 1.060224
458 | [72 empty] | 916.001 | 1.663199 | 0.0718841 | 1.08093 | 16.1181 | 15.0372 | -0.0278779 | -0.081457 | 2.84046 | 2.92191 | -0.040309298 | -0.045146414 | 1.074853586 | 1.12 | 374.9997 | 7.18841 | 401.9562 | 0.06941794 | -0.02827387 | -0.04114423 | 0.06302599 | 0.687189 | [51 empty] | 1.448663 | 0.025213 | 0.378195 | 15.3782 | 15 | -0.0109595 | -0.0394547 | 3.56061 | 3.60006 |  |  |  |  | 335.3387 | 2.5213 | 343.7936 | 0.0249004 | -0.01102 | -0.0138804 | 0.02004064 | 0.7939252 |  |  |  | 1.428209 | 0.0239953 | 0.359933 | 15.3601 | 15.0001 | -0.0102351 | -0.0368471 | 3.56322 | 3.60006 |  |  |  |  | 330.604 | 2.39953 | 338.5369 | 0.02371194 | -0.01028784 | -0.0134241 | 0.018819 | 0.766371 | [26 empty] | 916.001 | 1.628652 | 0.0455572 | 0.684743 | 15.7152 | 15.0304 | -0.0226028 | -0.0747432 | 3.23207 | 3.30681 | -0.021458812 | -0.024248458 | 1.105751542 | 1.13 | 363.9609 | 4.55572 | 380.5419 | 0.04454995 | -0.02286216 | -0.0216924 | 0.03843969 | 1.053925
459 | [72 empty] | 918.001 | 1.6637 | 0.0722177 | 1.08595 | 16.1231 | 15.0372 | -0.027971 | -0.081729 | 2.84019 | 2.92191 | -0.040515708 | -0.045377593 | 1.074622407 | 1.12 | 375.1127 | 7.22177 | 402.2024 | 0.06972912 | -0.02836964 | -0.04135933 | 0.06333325 | 0.6859308 | [51 empty] | 1.450129 | 0.0253206 | 0.379809 | 15.3798 | 15 | -0.0110213 | -0.0396775 | 3.56038 | 3.60006 |  |  |  |  | 335.6781 | 2.53206 | 344.1777 | 0.02500534 | -0.01108248 | -0.01392286 | 0.02014016 | 0.795992 |  |  |  | 1.429737 | 0.024098 | 0.361474 | 15.3616 | 15.0001 | -0.0102849 | -0.0370263 | 3.56304 | 3.60006 |  |  |  |  | 330.9576 | 2.4098 | 338.933 | 0.02381223 | -0.01033816 | -0.01347407 | 0.01891356 | 0.767263
460 | [72 empty] | 920.001 | 1.664091 | 0.0725475 | 1.09091 | 16.1281 | 15.0372 | -0.0280975 | -0.0820985 | 2.83982 | 2.92191 | -0.040688193 | -0.045570776 | 1.074429224 | 1.12 | 375.2008 | 7.25475 | 402.4207 | 0.07003666 | -0.02849979 | -0.04153912 | 0.06363732 | 0.6860951 | [51 empty] | 1.451903 | 0.0254268 | 0.381402 | 15.3814 | 15 | -0.0110676 | -0.0398441 | 3.56022 | 3.60006 |  |  |  |  | 336.0886 | 2.54268 | 344.6343 | 0.02510892 | -0.0111293 | -0.01397961 | 0.02023728 | 0.7961093 |  |  |  | 1.431339 | 0.0241934 | 0.362904 | 15.363 | 15.0001 | -0.0103211 | -0.0371565 | 3.56291 | 3.60006 |  |  |  |  | 331.3285 | 2.41934 | 339.3445 | 0.02390538 | -0.01037473 | -0.01353064 | 0.01900077 | 0.7667582
461 | [72 empty] | 922.001 | 1.664772 | 0.072877 | 1.09586 | 16.133 | 15.0372 | -0.0282026 | -0.0824056 | 2.83951 | 2.92191 | -0.04087486 | -0.045779843 | 1.074220157 | 1.12 | 375.3544 | 7.2877 | 402.7091 | 0.07034383 | -0.02860793 | -0.04173372 | 0.0639399 | 0.6854872 | [51 empty] | 1.45351 | 0.0255224 | 0.382836 | 15.3828 | 15 | -0.0111004 | -0.0399621 | 3.5601 | 3.60006 |  |  |  |  | 336.4607 | 2.55224 | 345.048 | 0.02520214 | -0.01116247 | -0.01403967 | 0.02032466 | 0.7950662 |  |  |  | 1.433126 | 0.0243083 | 0.364628 | 15.3648 | 15.0001 | -0.0103609 | -0.0373 | 3.56276 | 3.60006 |  |  |  |  | 331.742 | 2.43083 | 339.8061 | 0.02401756 | -0.01041495 | -0.01360261 | 0.01910628 | 0.7656582
462 | [72 empty] | 924.001 | 1.665322 | 0.0732146 | 1.10094 | 16.1381 | 15.0372 | -0.0283383 | -0.0828022 | 2.83911 | 2.92191 | -0.041042877 | -0.045968023 | 1.074031977 | 1.12 | 375.4785 | 7.32146 | 402.969 | 0.07065844 | -0.02874758 | -0.04190892 | 0.06425039 | 0.6859538 | [51 empty] | 1.455027 | 0.0256347 | 0.38452 | 15.3845 | 15 | -0.0111322 | -0.0400768 | 3.55999 | 3.60006 |  |  |  |  | 336.8119 | 2.56347 | 345.4459 | 0.02531164 | -0.01119463 | -0.01411701 | 0.02042853 | 0.7929883 |  |  |  | 1.434653 | 0.0244071 | 0.36611 | 15.3662 | 15.0001 | -0.0104092 | -0.0374739 | 3.56259 | 3.60006 |  |  |  |  | 332.0956 | 2.44071 | 340.2011 | 0.02411401 | -0.01046375 | -0.01365025 | 0.01919702 | 0.7665613
463 | [72 empty] | 926.001 | 1.665912 | 0.073555 | 1.10606 | 16.1432 | 15.0372 | -0.0284551 | -0.0831433 | 2.83877 | 2.92191 | -0.041231015 | -0.046178737 | 1.073821263 | 1.12 | 375.6116 | 7.3555 | 403.2397 | 0.07097557 | -0.02886779 | -0.04210512 | 0.06456321 | 0.6856124 | [51 empty] | 1.456728 | 0.0257319 | 0.385979 | 15.386 | 15 | -0.0111704 | -0.0402143 | 3.55985 | 3.60006 |  |  |  |  | 337.2054 | 2.57319 | 345.8824 | 0.02540641 | -0.01123326 | -0.01417315 | 0.02051713 | 0.7925732 |  |  |  | 1.436435 | 0.0245101 | 0.367655 | 15.3678 | 15.0001 | -0.0104586 | -0.0376518 | 3.56241 | 3.60006 |  |  |  |  | 332.5082 | 2.45101 | 340.658 | 0.02421455 | -0.01051368 | -0.01370087 | 0.01929096 | 0.7673727
464 | [72 empty] | 928.001 | 1.666874 | 0.0738948 | 1.11117 | 16.1483 | 15.0372 | -0.0285683 | -0.0834741 | 2.83844 | 2.92191 | -0.041422384 | -0.04639307 | 1.07360693 | 1.12 | 375.8284 | 7.38948 | 403.6001 | 0.07129204 | -0.02898432 | -0.04230474 | 0.06487395 | 0.6851316 | [51 empty] | 1.458281 | 0.0258433 | 0.387649 | 15.3876 | 15 | -0.0111988 | -0.0403165 | 3.55975 | 3.60006 |  |  |  |  | 337.5652 | 2.58433 | 346.289 | 0.02551501 | -0.01126198 | -0.01425303 | 0.02061998 | 0.7901464 |  |  |  | 1.437918 | 0.0246131 | 0.3692 | 15.3693 | 15.0001 | -0.0104585 | -0.0376511 | 3.56241 | 3.60006 |  |  |  |  | 332.8513 | 2.46131 | 341.0438 | 0.02431508 | -0.01051357 | -0.0138015 | 0.01938591 | 0.7617702
465 | [72 empty] | 930.001 | 1.667531 | 0.0742163 | 1.116 | 16.1532 | 15.0372 | -0.0286607 | -0.0837441 | 2.83817 | 2.92191 | -0.041622001 | -0.046616641 | 1.073383359 | 1.12 | 375.9765 | 7.42163 | 403.88 | 0.07159137 | -0.02907944 | -0.04251301 | 0.06516883 | 0.6840127 | [51 empty] | 1.459859 | 0.0259347 | 0.389021 | 15.389 | 15 | -0.0112753 | -0.0405917 | 3.55947 | 3.60006 |  |  |  |  | 337.9302 | 2.59347 | 346.6944 | 0.0256041 | -0.01133935 | -0.01426475 | 0.02070334 | 0.7949208 |  |  |  | 1.439576 | 0.0247127 | 0.370694 | 15.3708 | 15.0001 | -0.0105261 | -0.0378945 | 3.56217 | 3.60006 |  |  |  |  | 333.2351 | 2.47127 | 341.4702 | 0.02441228 | -0.01058189 | -0.01383039 | 0.01947695 | 0.7651188
466 | [72 empty] | 932.001 | 1.66809 | 0.07455 | 1.12102 | 16.1582 | 15.0372 | -0.0288315 | -0.0842432 | 2.83767 | 2.92191 | -0.041749747 | -0.046759717 | 1.073240283 | 1.12 | 376.1026 | 7.455 | 404.141 | 0.07190197 | -0.02925529 | -0.04264631 | 0.06547527 | 0.6859982 | [51 empty] | 1.461375 | 0.0260489 | 0.390734 | 15.3907 | 15 | -0.0112939 | -0.0406589 | 3.5594 | 3.60006 |  |  |  |  | 338.2812 | 2.60489 | 347.093 | 0.02571541 | -0.01135816 | -0.01435725 | 0.02080901 | 0.79111 |  |  |  | 1.441352 | 0.024814 | 0.372214 | 15.3723 | 15.0001 | -0.0105341 | -0.0379233 | 3.56214 | 3.60006 |  |  |  |  | 333.6464 | 2.4814 | 341.9255 | 0.02451113 | -0.01058998 | -0.01392116 | 0.01956922 | 0.760711
467 | [72 empty] | 934.001 | 1.668794 | 0.0749007 | 1.12629 | 16.1634 | 15.0372 | -0.0289327 | -0.0845388 | 2.83738 | 2.92191 | -0.041960122 | -0.046995336 | 1.073004664 | 1.12 | 376.2612 | 7.49007 | 404.4434 | 0.07222829 | -0.0293595 | -0.04286588 | 0.06579678 | 0.6849155 | [51 empty] | 1.462937 | 0.0261487 | 0.392231 | 15.3922 | 15 | -0.0113501 | -0.0408612 | 3.5592 | 3.60006 |  |  |  |  | 338.6429 | 2.61487 | 347.498 | 0.02581267 | -0.011415 | -0.01439766 | 0.02090055 | 0.7928372 |  |  |  | 1.442946 | 0.0249263 | 0.373897 | 15.374 | 15.0001 | -0.0106038 | -0.0381745 | 3.56189 | 3.60006 |  |  |  |  | 334.0152 | 2.49263 | 342.341 | 0.02462071 | -0.01066042 | -0.01396029 | 0.01967279 | 0.7636248
468 | [72 empty] | 936.001 | 1.669415 | 0.07524 | 1.1314 | 16.1685 | 15.0372 | -0.0290085 | -0.0847605 | 2.83715 | 2.92191 | -0.042184673 | -0.047246834 | 1.072753166 | 1.12 | 376.4013 | 7.524 | 404.7217 | 0.07254389 | -0.02943756 | -0.04310029 | 0.06610796 | 0.6830016 | [51 empty] | 1.464522 | 0.0262488 | 0.393733 | 15.3937 | 15 | -0.011414 | -0.041091 | 3.55897 | 3.60006 |  |  |  |  | 339.0098 | 2.62488 | 347.9084 | 0.02591021 | -0.01147964 | -0.01443057 | 0.02099229 | 0.7955082 |  |  |  | 1.444507 | 0.0250242 | 0.375366 | 15.3755 | 15.0001 | -0.0106404 | -0.0383062 | 3.56176 | 3.60006 |  |  |  |  | 334.3766 | 2.50242 | 342.7441 | 0.02471622 | -0.01069741 | -0.01401881 | 0.01976248 | 0.7630758
469 | [72 empty] | 938.001 | 1.669954 | 0.0755873 | 1.13662 | 16.1738 | 15.0372 | -0.0291538 | -0.0851848 | 2.83673 | 2.92191 | -0.042356775 | -0.047439588 | 1.072560412 | 1.12 | 376.5229 | 7.55873 | 404.9833 | 0.07286684 | -0.02958722 | -0.04327999 | 0.06642675 | 0.6836235 | [51 empty] | 1.466169 | 0.0263544 | 0.395316 | 15.3953 | 15 | -0.0114595 | -0.041255 | 3.55881 | 3.60006 |  |  |  |  | 339.3909 | 2.63544 | 348.3354 | 0.02601311 | -0.01152567 | -0.01448744 | 0.02108915 | 0.7955626 |  |  |  | 1.446165 | 0.0251233 | 0.376853 | 15.377 | 15.0001 | -0.0107017 | -0.0385269 | 3.56154 | 3.60006 |  |  |  |  | 334.7605 | 2.51233 | 343.1708 | 0.0248129 | -0.01075938 | -0.01405352 | 0.01985299 | 0.7655998
470 | [72 empty] | 940.001 | 1.670542 | 0.0759362 | 1.14186 | 16.179 | 15.0372 | -0.0292701 | -0.0855247 | 2.83639 | 2.92191 | -0.042549809 | -0.047655786 | 1.072344214 | 1.12 | 376.6555 | 7.59362 | 405.2573 | 0.07319117 | -0.02970702 | -0.04348158 | 0.06674672 | 0.6832092 | [51 empty] | 1.467776 | 0.0264634 | 0.396951 | 15.3969 | 15 | -0.0114787 | -0.0413241 | 3.55874 | 3.60006 |  |  |  |  | 339.7631 | 2.64634 | 348.7544 | 0.0261193 | -0.01154509 | -0.01457421 | 0.02118942 | 0.7921586 |  |  |  | 1.447891 | 0.0252244 | 0.378369 | 15.3785 | 15.0001 | -0.010723 | -0.0386036 | 3.56146 | 3.60006 |  |  |  |  | 335.16 | 2.52244 | 343.6142 | 0.02491152 | -0.01078091 | -0.01413061 | 0.0199452 | 0.762947
471 | [72 empty] | 942.001 | 1.67103125 | 0.0762427 | 1.14647 | 16.1836 | 15.0372 | -0.0294273 | -0.085984 | 2.83593 | 2.92191 | -0.042666694 | -0.047786698 | 1.072213302 | 1.12 | 376.7657 | 7.62427 | 405.4913 | 0.07347599 | -0.02986897 | -0.04360367 | 0.06702783 | 0.6850105 | [51 empty] | 1.469295 | 0.0265643 | 0.398465 | 15.3985 | 15 | -0.0115349 | -0.0415264 | 3.55854 | 3.60006 |  |  |  |  | 340.1145 | 2.65643 | 349.1494 | 0.0262176 | -0.01160194 | -0.01461565 | 0.02128213 | 0.7938026 |  |  |  | 1.449547 | 0.0253343 | 0.380018 | 15.3801 | 15.0001 | -0.0107976 | -0.038872 | 3.56119 | 3.60006 |  |  |  |  | 335.5434 | 2.53343 | 344.0442 | 0.02501871 | -0.01085632 | -0.01416239 | 0.02004617 | 0.7665598
472 | [72 empty] | 944.001 | 1.67132 | 0.0766133 | 1.15205 | 16.1892 | 15.0372 | -0.0295232 | -0.0862643 | 2.83565 | 2.92191 | -0.042903348 | -0.04805175 | 1.07194825 | 1.12 | 376.8307 | 7.66133 | 405.701 | 0.07382028 | -0.02996778 | -0.0438509 | 0.06736878 | 0.6834018 | [51 empty] | 1.470787 | 0.0266748 | 0.400122 | 15.4001 | 15 | -0.0115603 | -0.0416177 | 3.55844 | 3.60006 |  |  |  |  | 340.46 | 2.66748 | 349.5417 | 0.02632523 | -0.01162764 | -0.01469759 | 0.02138422 | 0.7911256 |  |  |  | 1.451112 | 0.0254352 | 0.381531 | 15.3817 | 15.0001 | -0.0107939 | -0.0388588 | 3.5612 | 3.60006 |  |  |  |  | 335.9056 | 2.54352 | 344.4495 | 0.02511711 | -0.01085258 | -0.01426453 | 0.02013872 | 0.7608085
473 | [72 empty] | 946.001 | 1.671863 | 0.076931 | 1.15682 | 16.194 | 15.0372 | -0.0296357 | -0.086593 | 2.83532 | 2.92191 | -0.043075675 | -0.048244756 | 1.071755244 | 1.12 | 376.9532 | 7.6931 | 405.9525 | 0.07411533 | -0.03008371 | -0.04403097 | 0.06765983 | 0.6832399 | [51 empty] | 1.472359 | 0.026764 | 0.401459 | 15.4015 | 15 | -0.0116135 | -0.0418093 | 3.55825 | 3.60006 |  |  |  |  | 340.8239 | 2.6764 | 349.9457 | 0.02641211 | -0.01168146 | -0.01473065 | 0.02146539 | 0.7930042 |  |  |  | 1.452675 | 0.0255348 | 0.383025 | 15.3832 | 15.0001 | -0.0108096 | -0.0389153 | 3.56115 | 3.60006 |  |  |  |  | 336.2673 | 2.55348 | 344.8538 | 0.02521423 | -0.01086845 | -0.01434578 | 0.02023 | 0.7576057
474 | [72 empty] | 948.001 | 1.672449 | 0.0772762 | 1.16201 | 16.1992 | 15.0372 | -0.0297858 | -0.0870315 | 2.83488 | 2.92191 | -0.043234375 | -0.0484225 | 1.0715775 | 1.12 | 377.0853 | 7.72762 | 406.225 | 0.07443582 | -0.03023841 | -0.04419682 | 0.06797598 | 0.684176 | [51 empty] | 1.473914 | 0.0268749 | 0.403124 | 15.4031 | 15 | -0.0116193 | -0.0418303 | 3.55823 | 3.60006 |  |  |  |  | 341.1838 | 2.68749 | 350.353 | 0.02652011 | -0.01168733 | -0.01483278 | 0.02156764 | 0.7879393 |  |  |  | 1.454211 | 0.0256391 | 0.38459 | 15.3847 | 15.0001 | -0.0108848 | -0.0391859 | 3.56088 | 3.60006 |  |  |  |  | 336.6229 | 2.56391 | 345.2536 | 0.02531593 | -0.01094447 | -0.01437146 | 0.02032592 | 0.7615423
475 | [72 empty] | 950.001 | 1.672889 | 0.077631 | 1.16735 | 16.2045 | 15.0372 | -0.0298716 | -0.0872822 | 2.83463 | 2.92191 | -0.04346295 | -0.048678504 | 1.071321496 | 1.12 | 377.1846 | 7.7631 | 406.4658 | 0.07476511 | -0.03032685 | -0.04443576 | 0.06830145 | 0.6824874 | [51 empty] | 1.47545 | 0.0269816 | 0.404724 | 15.4047 | 15 | -0.0116954 | -0.0421042 | 3.55796 | 3.60006 |  |  |  |  | 341.5393 | 2.69816 | 350.7546 | 0.02662401 | -0.01176433 | -0.01485969 | 0.02166586 | 0.7916944 |  |  |  | 1.455858 | 0.0257442 | 0.386167 | 15.3863 | 15.0001 | -0.0109317 | -0.0393547 | 3.56071 | 3.60006 |  |  |  |  | 337.0041 | 2.57442 | 345.68 | 0.0254184 | -0.01099189 | -0.01442651 | 0.02042222 | 0.7619231
476 | [72 empty] | 952.001 | 1.673342 | 0.0779683 | 1.17242 | 16.2096 | 15.0372 | -0.029984 | -0.0876108 | 2.8343 | 2.92191 | -0.043652568 | -0.048890876 | 1.071109124 | 1.12 | 377.2866 | 7.79683 | 406.703 | 0.07507807 | -0.03044271 | -0.04463401 | 0.06861063 | 0.6820519 | [51 empty] | 1.47695 | 0.0270862 | 0.406293 | 15.4063 | 15 | -0.0117438 | -0.0422784 | 3.55778 | 3.60006 |  |  |  |  | 341.8865 | 2.70862 | 351.1469 | 0.02672586 | -0.0118133 | -0.01491256 | 0.02176216 | 0.7921715 |  |  |  | 1.457529 | 0.0258466 | 0.387703 | 15.3878 | 15.0001 | -0.0110322 | -0.0397165 | 3.56035 | 3.60006 |  |  |  |  | 337.3909 | 2.58466 | 346.1113 | 0.02551822 | -0.01109351 | -0.01442472 | 0.02051581 | 0.7690623
477 | [72 empty] | 954.001 | 1.673926 | 0.0783114 | 1.17758 | 16.2147 | 15.0372 | -0.0301447 | -0.0880803 | 2.83383 | 2.92191 | -0.043794804 | -0.04905018 | 1.07094982 | 1.12 | 377.4185 | 7.83114 | 406.9746 | 0.0753963 | -0.03060839 | -0.04478275 | 0.06892454 | 0.6834863 | [51 empty] | 1.478568 | 0.027188 | 0.40782 | 15.4078 | 15 | -0.0117898 | -0.0424441 | 3.55762 | 3.60006 |  |  |  |  | 342.261 | 2.7188 | 351.5664 | 0.02682497 | -0.01185985 | -0.01496512 | 0.02185534 | 0.7924995 |  |  |  | 1.459089 | 0.0259495 | 0.389246 | 15.3894 | 15.0001 | -0.0110016 | -0.0396064 | 3.56046 | 3.60006 |  |  |  |  | 337.752 | 2.59495 | 346.5165 | 0.02561853 | -0.01106257 | -0.01455596 | 0.02061026 | 0.7600024
478 | [72 empty] | 956.001 | 1.674345 | 0.0786486 | 1.18265 | 16.2198 | 15.0372 | -0.0302549 | -0.0884023 | 2.83351 | 2.92191 | -0.04398751 | -0.049266011 | 1.070733989 | 1.12 | 377.5129 | 7.86486 | 407.2038 | 0.07570896 | -0.03072203 | -0.0449843 | 0.06923356 | 0.6829499 | [51 empty] | 1.480041 | 0.0272977 | 0.409466 | 15.4095 | 15 | -0.0118257 | -0.0425734 | 3.55749 | 3.60006 |  |  |  |  | 342.6021 | 2.72977 | 351.9544 | 0.02693176 | -0.01189618 | -0.01503558 | 0.02195665 | 0.7912018 |  |  |  | 1.460718 | 0.0260537 | 0.390808 | 15.3909 | 15.0001 | -0.0110215 | -0.039678 | 3.56038 | 3.60006 |  |  |  |  | 338.1291 | 2.60537 | 346.9387 | 0.02572008 | -0.01108269 | -0.0146374 | 0.02070572 | 0.7571487
479 | [72 empty] | 958.001 | 1.674949 | 0.078993 | 1.18783 | 16.225 | 15.0372 | -0.0304121 | -0.0888615 | 2.83305 | 2.92191 | -0.044138728 | -0.049435375 | 1.070564625 | 1.12 | 377.6491 | 7.8993 | 407.4807 | 0.0760282 | -0.03088414 | -0.04514249 | 0.06954839 | 0.684148 | [51 empty] | 1.481646 | 0.0274041 | 0.411061 | 15.4111 | 15 | -0.0118743 | -0.0427483 | 3.55731 | 3.60006 |  |  |  |  | 342.9735 | 2.74041 | 352.3724 | 0.02703533 | -0.01194536 | -0.01508997 | 0.02205431 | 0.7916096 |  |  |  | 1.462309 | 0.0261561 | 0.392344 | 15.3925 | 15.0001 | -0.0111038 | -0.0399743 | 3.56009 | 3.60006 |  |  |  |  | 338.4976 | 2.61561 | 347.3513 | 0.02581988 | -0.01116591 | -0.01465397 | 0.02079955 | 0.7619714
480 | [72 empty] | 960.001 | 1.675305 | 0.0793381 | 1.19302 | 16.2302 | 15.0372 | -0.0304858 | -0.089077 | 2.83284 | 2.92191 | -0.044374141 | -0.049699038 | 1.070300962 | 1.12 | 377.7293 | 7.93381 | 407.6976 | 0.07634798 | -0.03096016 | -0.0453888 | 0.06986473 | 0.68211 | [51 empty] | 1.483015 | 0.0275031 | 0.412546 | 15.4125 | 15 | -0.0119263 | -0.0429356 | 3.55713 | 3.60006 |  |  |  |  | 343.2905 | 2.75031 | 352.7321 | 0.02713168 | -0.01199799 | -0.0151337 | 0.02214558 | 0.7927997 |  |  |  | 1.463924 | 0.026265 | 0.393978 | 15.3941 | 15.0001 | -0.0111202 | -0.0400332 | 3.56003 | 3.60006 |  |  |  |  | 338.8713 | 2.6265 | 347.7718 | 0.025926 | -0.01118249 | -0.01474351 | 0.02089959 | 0.7584689
481 | [72 empty] | 962.001 | 1.675735 | 0.0796803 | 1.19816 | 16.2353 | 15.0372 | -0.0306331 | -0.0895074 | 2.83241 | 2.92191 | -0.0445293 | -0.049872816 | 1.070127184 | 1.12 | 377.8263 | 7.96803 | 407.9316 | 0.07666498 | -0.0311121 | -0.04555118 | 0.07017801 | 0.6830142 | [51 empty] | 1.484606 | 0.0276059 | 0.414089 | 15.4141 | 15 | -0.0119571 | -0.0430461 | 3.55702 | 3.60006 |  |  |  |  | 343.6588 | 2.76059 | 353.1458 | 0.02723173 | -0.01202916 | -0.01520257 | 0.02223978 | 0.7912586 |  |  |  | 1.465495 | 0.026368 | 0.395524 | 15.3957 | 15.0001 | -0.01117 | -0.0402125 | 3.55985 | 3.60006 |  |  |  |  | 339.2349 | 2.6368 | 348.1799 | 0.02602636 | -0.01123285 | -0.0147935 | 0.02099405 | 0.7593098
482 | [72 empty] | 964.001 | 1.676151 | 0.0800284 | 1.2034 | 16.2405 | 15.0372 | -0.0307415 | -0.0898242 | 2.83209 | 2.92191 | -0.044727305 | -0.050094581 | 1.069905419 | 1.12 | 377.92 | 8.00284 | 408.1643 | 0.07698734 | -0.03122393 | -0.04575843 | 0.07049666 | 0.6823645 | [51 empty] | 1.48609 | 0.0277191 | 0.415786 | 15.4158 | 15 | -0.0120362 | -0.043331 | 3.55673 | 3.60006 |  |  |  |  | 344.0023 | 2.77191 | 353.5377 | 0.02734188 | -0.01210922 | -0.01523266 | 0.02234439 | 0.7949513 |  |  |  | 1.467056 | 0.0264702 | 0.397056 | 15.3972 | 15.0001 | -0.0112242 | -0.0404079 | 3.55965 | 3.60006 |  |  |  |  | 339.5962 | 2.64702 | 348.5854 | 0.02612593 | -0.01128767 | -0.01483826 | 0.02108776 | 0.7607137
483 | [72 empty] | 966.001 | 1.676458 | 0.0803755 | 1.20862 | 16.2458 | 15.0372 | -0.0308421 | -0.090118 | 2.8318 | 2.92191 | -0.044941155 | -0.050334094 | 1.069665906 | 1.12 | 377.9894 | 8.03755 | 408.3704 | 0.07730867 | -0.03132773 | -0.04598232 | 0.07081471 | 0.6812994 | [51 empty] | 1.487705 | 0.027819 | 0.417285 | 15.4173 | 15 | -0.0120469 | -0.0433695 | 3.55669 | 3.60006 |  |  |  |  | 344.3761 | 2.7819 | 353.9563 | 0.02743908 | -0.01212005 | -0.01531903 | 0.02243567 | 0.7911762 |  |  |  | 1.468603 | 0.0265823 | 0.398738 | 15.3989 | 15.0001 | -0.0112873 | -0.0406348 | 3.55943 | 3.60006 |  |  |  |  | 339.9544 | 2.65823 | 348.9912 | 0.02623513 | -0.01135149 | -0.01488364 | 0.0211911 | 0.7626818
484 | [72 empty] | 968.001 | 1.67684 | 0.0807265 | 1.2139 | 16.251 | 15.0372 | -0.0309478 | -0.0904269 | 2.83149 | 2.92191 | -0.045142226 | -0.050559293 | 1.069440707 | 1.12 | 378.0754 | 8.07265 | 408.5961 | 0.0776335 | -0.0314368 | -0.04619288 | 0.07113596 | 0.6805551 | [51 empty] | 1.48924 | 0.0279284 | 0.418926 | 15.4189 | 15 | -0.0121078 | -0.0435889 | 3.55647 | 3.60006 |  |  |  |  | 344.7316 | 2.79284 | 354.3594 | 0.02754551 | -0.0121817 | -0.01536382 | 0.02253641 | 0.7928821 |  |  |  | 1.47023 | 0.0266777 | 0.400169 | 15.4003 | 15.0001 | -0.0113268 | -0.0407772 | 3.55929 | 3.60006 |  |  |  |  | 340.3311 | 2.66777 | 349.4103 | 0.02632806 | -0.01139144 | -0.01493662 | 0.02127796 | 0.7626517
485 | [72 empty] | 970.001 | 1.677017 | 0.0810798 | 1.21921 | 16.2564 | 15.0372 | -0.0311044 | -0.0908844 | 2.83103 | 2.92191 | -0.045304309 | -0.050740826 | 1.069259174 | 1.12 | 378.1153 | 8.10798 | 408.7728 | 0.07796036 | -0.03159841 | -0.04636264 | 0.07146001 | 0.6815491 | [51 empty] | 1.490709 | 0.0280339 | 0.420509 | 15.4205 | 15 | -0.0121343 | -0.0436841 | 3.55638 | 3.60006 |  |  |  |  | 345.0715 | 2.80339 | 354.7452 | 0.02764814 | -0.01220852 | -0.01543962 | 0.02263358 | 0.7907267 |  |  |  | 1.47177 | 0.0267906 | 0.401863 | 15.402 | 15.0001 | -0.0113364 | -0.0408117 | 3.55925 | 3.60006 |  |  |  |  | 340.6875 | 2.67906 | 349.8147 | 0.02643802 | -0.01140115 | -0.01503687 | 0.02138208 | 0.7582128
486 | [72 empty] | 972.001 | 1.677477 | 0.0814323 | 1.22451 | 16.2617 | 15.0372 | -0.0312493 | -0.0913078 | 2.83061 | 2.92191 | -0.045473853 | -0.050930715 | 1.069069285 | 1.12 | 378.2189 | 8.14323 | 409.0182 | 0.07828637 | -0.03174798 | -0.04654024 | 0.07178211 | 0.6821618 | [51 empty] | 1.492228 | 0.0281455 | 0.422183 | 15.4222 | 15 | -0.0121813 | -0.0438535 | 3.55621 | 3.60006 |  |  |  |  | 345.423 | 2.81455 | 355.1451 | 0.02775669 | -0.0122561 | -0.01550059 | 0.02273648 | 0.7906858 |  |  |  | 1.47337 | 0.0268977 | 0.403469 | 15.4036 | 15.0001 | -0.0113731 | -0.0409438 | 3.55912 | 3.60006 |  |  |  |  | 341.0579 | 2.68977 | 350.2316 | 0.02654232 | -0.01143827 | -0.01510405 | 0.02148035 | 0.7572982
487 | [72 empty] | 974.001 | 1.677694 | 0.0817692 | 1.22958 | 16.2667 | 15.0372 | -0.0313749 | -0.0916748 | 2.83024 | 2.92191 | -0.045642504 | -0.051119605 | 1.068880395 | 1.12 | 378.2679 | 8.17692 | 409.1986 | 0.07859785 | -0.03187764 | -0.04671694 | 0.07209073 | 0.682357 | [51 empty] | 1.493646 | 0.0282545 | 0.423818 | 15.4238 | 15 | -0.0122536 | -0.0441137 | 3.55595 | 3.60006 |  |  |  |  | 345.7515 | 2.82545 | 355.5205 | 0.0278627 | -0.01232929 | -0.01553341 | 0.02283718 | 0.7937275 |  |  |  | 1.474886 | 0.027008 | 0.405124 | 15.4053 | 15.0001 | -0.0113961 | -0.0410266 | 3.55904 | 3.60006 |  |  |  |  | 341.4088 | 2.7008 | 350.6296 | 0.02664972 | -0.01146153 | -0.01518819 | 0.02158201 | 0.7546347
488 | [72 empty] | 976.001 | 1.678005 | 0.0821271 | 1.23496 | 16.2721 | 15.0372 | -0.0314517 | -0.0918993 | 2.83002 | 2.92191 | -0.045885049 | -0.051391254 | 1.068608746 | 1.12 | 378.3381 | 8.21271 | 409.4099 | 0.07892864 | -0.03195693 | -0.04697112 | 0.07241816 | 0.6803526 | [51 empty] | 1.495017 | 0.0283611 | 0.425416 | 15.4254 | 15 | -0.0122877 | -0.0442363 | 3.55583 | 3.60006 |  |  |  |  | 346.0687 | 2.83611 | 355.8836 | 0.02796637 | -0.01236382 | -0.01560255 | 0.02293572 | 0.7924228 |  |  |  | 1.476443 | 0.0271265 | 0.406901 | 15.407 | 15.0001 | -0.0114998 | -0.0413999 | 3.55866 | 3.60006 |  |  |  |  | 341.7693 | 2.71265 | 351.0403 | 0.0267651 | -0.01156643 | -0.01519866 | 0.02169145 | 0.7610165
489 | [72 empty] | 978.001 | 1.678349 | 0.0824707 | 1.24012 | 16.2773 | 15.0372 | -0.031589 | -0.0923004 | 2.82961 | 2.92191 | -0.04605165 | -0.051577848 | 1.068422152 | 1.12 | 378.4157 | 8.24707 | 409.6239 | 0.07924611 | -0.0320987 | -0.04714575 | 0.07273223 | 0.6808396 | [51 empty] | 1.496541 | 0.0284685 | 0.427027 | 15.427 | 15 | -0.012315 | -0.0443348 | 3.55573 | 3.60006 |  |  |  |  | 346.4215 | 2.84685 | 356.2836 | 0.0280708 | -0.01239146 | -0.01567934 | 0.02303449 | 0.7903046 |  |  |  | 1.4779 | 0.0272217 | 0.40833 | 15.4085 | 15.0001 | -0.0114923 | -0.0413729 | 3.55869 | 3.60006 |  |  |  |  | 342.1065 | 2.72217 | 351.4192 | 0.02685778 | -0.01155885 | -0.01529893 | 0.02177865 | 0.7555329
490 | [72 empty] | 980.001 | 1.678632 | 0.0828253 | 1.24546 | 16.2826 | 15.0372 | -0.0316818 | -0.0925715 | 2.82934 | 2.92191 | -0.046271156 | -0.051823695 | 1.068176305 | 1.12 | 378.4793 | 8.28253 | 409.827 | 0.07957364 | -0.03219453 | -0.04737588 | 0.07305653 | 0.6795552 | [51 empty] | 1.497979 | 0.0285728 | 0.428592 | 15.4286 | 15 | -0.0123889 | -0.0446008 | 3.55546 | 3.60006 |  |  |  |  | 346.7544 | 2.85728 | 356.6622 | 0.02817221 | -0.01246628 | -0.01570593 | 0.02313055 | 0.793731 |  |  |  | 1.479437 | 0.0273296 | 0.409948 | 15.4101 | 15.0001 | -0.0115546 | -0.0415974 | 3.55847 | 3.60006 |  |  |  |  | 342.4623 | 2.73296 | 351.8216 | 0.02696281 | -0.01162187 | -0.01534094 | 0.02187787 | 0.7575724
491 | [72 empty] | 982.001 | 1.678834 | 0.0831797 | 1.25079 | 16.2879 | 15.0372 | -0.0318214 | -0.0929794 | 2.82894 | 2.92191 | -0.046446686 | -0.052020288 | 1.067979712 | 1.12 | 378.5249 | 8.31797 | 410.0105 | 0.07990088 | -0.0323387 | -0.04755994 | 0.07338085 | 0.6799568 | [51 empty] | 1.499568 | 0.0286874 | 0.430311 | 15.4303 | 15 | -0.0124331 | -0.0447599 | 3.5553 | 3.60006 |  |  |  |  | 347.1222 | 2.86874 | 357.0802 | 0.02828362 | -0.01251104 | -0.01577258 | 0.02323605 | 0.7932143 |  |  |  | 1.481043 | 0.027434 | 0.411513 | 15.4116 | 15.0001 | -0.0115722 | -0.0416605 | 3.5584 | 3.60006 |  |  |  |  | 342.8341 | 2.7434 | 352.2394 | 0.02706443 | -0.01163968 | -0.01542475 | 0.02197345 | 0.7546104
492 | [72 empty] | 984.001 | 1.678987 | 0.0835265 | 1.256 | 16.2932 | 15.0372 | -0.0319425 | -0.0933334 | 2.82858 | 2.92191 | -0.046635545 | -0.05223181 | 1.06776819 | 1.12 | 378.5594 | 8.35265 | 410.1792 | 0.080221 | -0.03246379 | -0.04775802 | 0.07369828 | 0.6797558 | [51 empty] | 1.500907 | 0.028794 | 0.431909 | 15.4319 | 15 | -0.0124852 | -0.0449475 | 3.55511 | 3.60006 |  |  |  |  | 347.4323 | 2.8794 | 357.4363 | 0.02838724 | -0.01256379 | -0.01582345 | 0.02333464 | 0.7939986 |  |  |  | 1.482425 | 0.0275503 | 0.413258 | 15.4134 | 15.0001 | -0.0116217 | -0.0418388 | 3.55822 | 3.60006 |  |  |  |  | 343.1539 | 2.75503 | 352.6079 | 0.02717762 | -0.01168976 | -0.01548786 | 0.02208131 | 0.7547692
493 | [72 empty] | 986.001 | 1.678876 | 0.0838906 | 1.26148 | 16.2986 | 15.0372 | -0.0320621 | -0.0936828 | 2.82823 | 2.92191 | -0.046833468 | -0.052453484 | 1.067546516 | 1.12 | 378.5346 | 8.38906 |  |  |  | -0.04796565 | [53 empty] | 1.502182 | 0.0288994 | 0.433491 | 15.4335 | 15 | -0.0125123 | -0.0450451 | 3.55502 | 3.60006 |  |  |  |  | 347.7273 | 2.88994 | 357.7765 | 0.02848969 | -0.01259124 | -0.01589845 | 0.02343228 | 0.791979 |  |  |  | 1.483791 | 0.0276393 | 0.414593 | 15.4147 | 15.0001 | -0.0116711 | -0.0420168 | 3.55805 | 3.60006 |  |  |  |  | 343.4702 | 2.76393 | 352.9635 | 0.02726423 | -0.01173974 | -0.01552449 | 0.02216278 | 0.756208
494 | [72 empty] | 988.001 | 1.678389 | 0.0842419 | 1.26676 | 16.3039 | 15.0372 | -0.0321824 | -0.0940342 | 2.82788 | 2.92191 | -0.047025387 | -0.052668433 | 1.067331567 | 1.12 | 378.4247 | 8.42419 |  |  |  | -0.04816701 | [53 empty] | 1.503679 | 0.029008 | 0.435119 | 15.4351 | 15 | -0.01256 | -0.0452169 | 3.55485 | 3.60006 |  |  |  |  | 348.0738 | 2.9008 | 358.1707 | 0.02859523 | -0.01263954 | -0.01595569 | 0.02353225 | 0.7921654 |  |  |  | 1.485331 | 0.0277479 | 0.416221 | 15.4163 | 15.0001 | -0.0117315 | -0.042234 | 3.55783 | 3.60006 |  |  |  |  | 343.8266 | 2.77479 | 353.3671 | 0.0273699 | -0.01180086 | -0.01556905 | 0.02226263 | 0.7579692
495 | [72 empty] | 990.001 | 1.677687 | 0.0846069 | 1.27225 | 16.3094 | 15.0372 | -0.0322688 | -0.0942866 | 2.82763 | 2.92191 | -0.04726253 | -0.052934034 | 1.067065966 | 1.12 | 378.2664 | 8.46069 |  |  |  | -0.04841589 | [53 empty] | 1.505255 | 0.0291212 | 0.436817 | 15.4368 | 15 | -0.012612 | -0.0454041 | 3.55466 | 3.60006 |  |  |  |  | 348.4386 | 2.91212 | 358.5856 | 0.02870523 | -0.01269221 | -0.01601303 | 0.02363639 | 0.7926175 |  |  |  | 1.486803 | 0.0278637 | 0.417959 | 15.4181 | 15.0001 | -0.0117423 | -0.0422729 | 3.55779 | 3.60006 |  |  |  |  | 344.1674 | 2.78637 | 353.7572 | 0.02748257 | -0.01181179 | -0.01567079 | 0.02236965 | 0.7537456
496 | [72 empty] | 992.001 | 1.677002 | 0.0849674 | 1.27767 | 16.3148 | 15.0372 | -0.0323681 | -0.0945767 | 2.82734 | 2.92191 | -0.047480185 | -0.053177807 | 1.066822193 | 1.12 | 378.1119 | 8.49674 |  |  |  | -0.04864437 | [53 empty] | 1.506828 | 0.0292225 | 0.438338 | 15.4383 | 15 | -0.0125996 | -0.0453594 | 3.5547 | 3.60006 |  |  |  |  | 348.8027 | 2.92225 | 358.9956 | 0.02880366 | -0.01267965 | -0.01612401 | 0.02372902 | 0.7863828 |  |  |  | 1.48837 | 0.0279599 | 0.419402 | 15.4195 | 15.0001 | -0.0118177 | -0.0425445 | 3.55752 | 3.60006 |  |  |  |  | 344.53 | 2.79599 | 354.1631 | 0.02757616 | -0.01188808 | -0.01568807 | 0.02245738 | 0.7577784
497 | [72 empty] | 994.001 | 1.675781 | 0.0853332 | 1.28317 | 16.3203 | 15.0372 | -0.0324812 | -0.0949072 | 2.82701 | 2.92191 | -0.047690036 | -0.05341284 | 1.06658716 | 1.12 | 377.8365 | 8.53332 |  |  |  | -0.0488647 | [53 empty] | 1.508267 | 0.0293317 | 0.439976 | 15.44 | 15 | -0.0126807 | -0.0456513 | 3.55441 | 3.60006 |  |  |  |  | 349.1359 | 2.93317 | 359.3766 | 0.02890976 | -0.01276179 | -0.01614797 | 0.02382973 | 0.7903028 |  |  |  | 1.490028 | 0.0280795 | 0.421195 | 15.4213 | 15.0001 | -0.0118464 | -0.0426477 | 3.55741 | 3.60006 |  |  |  |  | 344.9139 | 2.80795 | 354.5989 | 0.0276925 | -0.01191713 | -0.01577537 | 0.02256742 | 0.7554261
498 | [145 empty] | 1.50953 | 0.0294394 | 0.441591 | 15.4416 | 15 | -0.0127412 | -0.0458693 | 3.55419 | 3.60006 |  |  |  |  | 349.4282 | 2.94394 | 359.7152 | 0.02901438 | -0.01282307 | -0.01619132 | 0.02392957 | 0.7919717 |  |  |  | 1.49138 | 0.0281876 | 0.422817 | 15.4229 | 15.0001 | -0.0119023 | -0.0428491 | 3.55721 | 3.60006 |  |  |  |  | 345.2267 | 2.81876 | 354.9579 | 0.02779764 | -0.0119737 | -0.01582394 | 0.02266737 | 0.7566825
499 | [145 empty] | 1.511052 | 0.0295497 | 0.443245 | 15.4432 | 15 | -0.0127796 | -0.0460075 | 3.55405 | 3.60006 |  |  |  |  | 349.7805 | 2.95497 | 360.1164 | 0.02912152 | -0.01286196 | -0.01625956 | 0.02403104 | 0.7910399 |  |  |  | 1.492914 | 0.0282772 | 0.424162 | 15.4243 | 15.0001 | -0.0119049 | -0.0428583 | 3.5572 | 3.60006 |  |  |  |  | 345.5819 | 2.82772 | 355.354 | 0.02788478 | -0.01197633 | -0.01590845 | 0.02274878 | 0.7528283
500 | [145 empty] | 1.512515 | 0.029666 | 0.44499 | 15.445 | 15 | -0.0128254 | -0.0461723 | 3.55389 | 3.60006 |  |  |  |  | 350.1193 | 2.9666 | 360.5059 | 0.02923448 | -0.01290836 | -0.01632612 | 0.02413848 | 0.7906565 |  |  |  | 1.494548 | 0.0283913 | 0.425873 | 15.426 | 15.0001 | -0.0119414 | -0.0429899 | 3.55707 | 3.60006 |  |  |  |  | 345.9603 | 2.83913 | 355.7826 | 0.02799574 | -0.01201327 | -0.01598247 | 0.02285355 | 0.7516532
501 | [145 empty] | 1.513905 | 0.0297713 | 0.446569 | 15.4466 | 15 | -0.0128681 | -0.046326 | 3.55374 | 3.60006 |  |  |  |  | 350.441 | 2.97713 | 360.8741 | 0.02933674 | -0.01295161 | -0.01638513 | 0.02423554 | 0.7904492 |  |  |  | 1.49613 | 0.0284993 | 0.427493 | 15.4276 | 15.0001 | -0.0120064 | -0.0432239 | 3.55684 | 3.60006 |  |  |  |  | 346.3264 | 2.84993 | 356.1964 | 0.02810075 | -0.01207906 | -0.01602169 | 0.02295258 | 0.7539191
502 | [145 empty] | 1.515398 | 0.0298816 | 0.448224 | 15.4482 | 15 | -0.0128965 | -0.0464283 | 3.55363 | 3.60006 |  |  |  |  | 350.7866 | 2.98816 | 361.2687 | 0.02944384 | -0.01298038 | -0.01646346 | 0.02433707 | 0.7884357 |  |  |  | 1.497515625 | 0.0286098 | 0.429151 | 15.4293 | 15.0001 | -0.01209 | -0.0435247 | 3.55654 | 3.60006 |  |  |  |  | 346.6471 | 2.86098 | 356.5646 | 0.02820818 | -0.01216368 | -0.0160445 | 0.02305469 | 0.7581212
503 | [145 empty] | 1.516702 | 0.0299919 | 0.449878 | 15.4499 | 15 | -0.0129478 | -0.0466128 | 3.55345 | 3.60006 |  |  |  |  | 351.0884 | 2.99919 | 361.6182 | 0.02955094 | -0.01303235 | -0.01651858 | 0.02443922 | 0.788951 |  |  |  | 1.498986 | 0.0287202 | 0.430807 | 15.4309 | 15.0001 | -0.0120889 | -0.0435208 | 3.55654 | 3.60006 |  |  |  |  | 346.9875 | 2.87202 | 356.953 | 0.02831551 | -0.01216257 | -0.01615294 | 0.0231564 | 0.7529629
504 | [145 empty] | 1.518034 | 0.0301085 | 0.451627 | 15.4516 | 15 | -0.0129522 | -0.0466286 | 3.55343 | 3.60006 |  |  |  |  | 351.3967 | 3.01085 | 361.9767 | 0.02966414 | -0.01303681 | -0.01662733 | 0.02454735 | 0.7840594 |  |  |  | 1.500512 | 0.028837 | 0.432559 | 15.4327 | 15.0001 | -0.0121576 | -0.0437682 | 3.55629 | 3.60006 |  |  |  |  | 347.3406 | 2.8837 | 357.3569 | 0.02842904 | -0.01223211 | -0.01619693 | 0.02326409 | 0.7552115
505 | [145 empty] | 1.519522 | 0.0302212 | 0.453318 | 15.4533 | 15 | -0.0130342 | -0.046924 | 3.55314 | 3.60006 |  |  |  |  | 351.7412 | 3.02212 | 362.3712 | 0.02977354 | -0.01311989 | -0.01665365 | 0.02465118 | 0.7878089 |  |  |  | 1.50192 | 0.0289393 | 0.434093 | 15.4342 | 15.0001 | -0.0121819 | -0.0438557 | 3.55621 | 3.60006 |  |  |  |  | 347.6666 | 2.89393 | 357.7278 | 0.02852847 | -0.01225671 | -0.01627176 | 0.02335816 | 0.7532503
506 | [145 empty] | 1.520982 | 0.0303249 | 0.454874 | 15.4549 | 15 | -0.0130762 | -0.0470751 | 3.55299 | 3.60006 |  |  |  |  | 352.0791 | 3.03249 | 362.7559 | 0.02987419 | -0.01316245 | -0.01671174 | 0.02474639 | 0.7876166 |  |  |  | 1.503372 | 0.0290504 | 0.43576 | 15.4359 | 15.0001 | -0.0122557 | -0.0441213 | 3.55594 | 3.60006 |  |  |  |  | 348.0027 | 2.90504 | 358.1123 | 0.02863644 | -0.01233142 | -0.01630501 | 0.02346057 | 0.7562962
507 | [145 empty] | 1.522364 | 0.0304384 | 0.456575 | 15.4566 | 15 | -0.0130868 | -0.0471133 | 3.55295 | 3.60006 |  |  |  |  | 352.3991 | 3.04384 | 363.1255 | 0.02998434 | -0.01317319 | -0.01681116 | 0.02485132 | 0.7835979 |  |  |  | 1.504956 | 0.0291554 | 0.437334 | 15.4375 | 15.0001 | -0.0122526 | -0.0441101 | 3.55595 | 3.60006 |  |  |  |  | 348.3693 | 2.91554 | 358.5262 | 0.02873847 | -0.01232828 | -0.01641018 | 0.02355662 | 0.751258
508 | [145 empty] | 1.52382 | 0.0305418 | 0.458128 | 15.4581 | 15 | -0.0131705 | -0.0474146 | 3.55265 | 3.60006 |  |  |  |  | 352.7362 | 3.05418 | 363.5094 | 0.03008468 | -0.013258 | -0.01682668 | 0.02494623 | 0.7879152 |  |  |  | 1.506279 | 0.0292681 | 0.439025 | 15.4392 | 15.0001 | -0.0123005 | -0.0442825 | 3.55578 | 3.60006 |  |  |  |  | 348.6757 | 2.92681 | 358.8808 | 0.02884797 | -0.01237678 | -0.01647119 | 0.023661 | 0.7514197
509 | [145 empty] | 1.525259 | 0.0306634 | 0.459951 | 15.4599 | 15 | -0.0132037 | -0.0475343 | 3.55253 | 3.60006 |  |  |  |  | 353.0693 | 3.06634 | 363.8956 | 0.03020267 | -0.01329164 | -0.01691103 | 0.02505876 | 0.7859749 |  |  |  | 1.507852 | 0.029365 | 0.440478 | 15.4406 | 15.0001 | -0.0123591 | -0.0444936 | 3.55557 | 3.60006 |  |  |  |  | 349.0399 | 2.9365 | 359.2894 | 0.02894211 | -0.01243611 | -0.016506 | 0.02374923 | 0.7534297
510 | [145 empty] | 1.526482 | 0.0307871 | 0.461807 | 15.4618 | 15 | -0.0132623 | -0.0477453 | 3.55232 | 3.60006 |  |  |  |  | 353.3524 | 3.07871 | 364.2311 | 0.03032269 | -0.01335103 | -0.01697166 | 0.02517403 | 0.7866663 |  |  |  | 1.50921 | 0.0294883 | 0.442328 | 15.4425 | 15.0001 | -0.0123763 | -0.0445554 | 3.55551 | 3.60006 |  |  |  |  | 349.3542 | 2.94883 | 359.656 | 0.02906188 | -0.01245352 | -0.01660836 | 0.02386371 | 0.7498347
511 | [145 empty] | 1.527752 | 0.0308859 | 0.463288 | 15.4633 | 15 | -0.0132458 | -0.0476858 | 3.55238 | 3.60006 |  |  |  |  | 353.6463 | 3.08859 | 364.569 | 0.03041853 | -0.01333431 | -0.01708422 | 0.0252651 | 0.7805043 |  |  |  | 1.510503 | 0.0295994 | 0.443996 | 15.4441 | 15.0001 | -0.0124727 | -0.0449025 | 3.55516 | 3.60006 |  |  |  |  | 349.6536 | 2.95994 | 360.0031 | 0.02916979 | -0.01255114 | -0.01661866 | 0.0239666 | 0.7552437
512 | [145 empty] | 1.528976 | 0.0310064 | 0.465096 | 15.4651 | 15 | -0.0133519 | -0.0480676 | 3.55199 | 3.60006 |  |  |  |  | 353.9297 | 3.10064 | 364.9038 | 0.03053541 | -0.01344184 | -0.01709357 | 0.02537725 | 0.7863679 |  |  |  | 1.511773 | 0.0297071 | 0.44561 | 15.4457 | 15.0001 | -0.0124608 | -0.0448598 | 3.5552 | 3.60006 |  |  |  |  | 349.9474 | 2.97071 | 360.3433 | 0.02927439 | -0.01253909 | -0.01673531 | 0.02406629 | 0.7492595
513 | [145 empty] | 1.530434 | 0.031111 | 0.466665 | 15.4667 | 15 | -0.0133967 | -0.048229 | 3.55183 | 3.60006 |  |  |  |  | 354.2672 | 3.1111 | 365.2888 | 0.03063686 | -0.01348725 | -0.01714962 | 0.02547326 | 0.7864459 |  |  |  | 1.513274 | 0.0298341 | 0.447515 | 15.4476 | 15.0001 | -0.0125334 | -0.0451209 | 3.55494 | 3.60006 |  |  |  |  | 350.295 | 2.98341 | 360.7457 | 0.02939772 | -0.01261261 | -0.01678512 | 0.0241838 | 0.7514161
514 | [145 empty] | 1.531834 | 0.0312204 | 0.468306 | 15.4683 | 15 | -0.0134056 | -0.048261 | 3.5518 | 3.60006 |  |  |  |  | 354.5912 | 3.12204 | 365.6617 | 0.03074296 | -0.01349627 | -0.01724669 | 0.02557408 | 0.7825425 |  |  |  | 1.514767 | 0.0299339 | 0.449012 | 15.4491 | 15.0001 | -0.0125959 | -0.0453458 | 3.55472 | 3.60006 |  |  |  |  | 350.6406 | 2.99339 | 361.1366 | 0.02949463 | -0.0126759 | -0.01681872 | 0.02427505 | 0.7536779
515 | [145 empty] | 1.533009 | 0.031341 | 0.470115 | 15.4701 | 15 | -0.013471 | -0.0484964 | 3.55157 | 3.60006 |  |  |  |  | 354.8632 | 3.1341 | 365.9849 | 0.0308599 | -0.01356256 | -0.01729734 | 0.02568645 | 0.7840834 |  |  |  | 1.516102 | 0.0300547 | 0.450824 | 15.451 | 15.0001 | -0.0125761 | -0.0452747 | 3.55479 | 3.60006 |  |  |  |  | 350.9496 | 3.00547 | 361.4973 | 0.02961191 | -0.01265585 | -0.01695606 | 0.02438712 | 0.7463909
516 | [145 empty] | 1.534281 | 0.0314612 | 0.471918 | 15.4719 | 15 | -0.0134755 | -0.0485128 | 3.55155 | 3.60006 |  |  |  |  | 355.1576 | 3.14612 | 366.3313 | 0.03097644 | -0.01356712 | -0.01740932 | 0.0257981 | 0.7793021 |  |  |  | 1.51742 | 0.0301515 | 0.452276 | 15.4524 | 15.0001 | -0.0126455 | -0.0455244 | 3.55454 | 3.60006 |  |  |  |  | 351.2546 | 3.01515 | 361.8454 | 0.02970588 | -0.01272613 | -0.01697974 | 0.02447606 | 0.7494892
517 | [145 empty] | 1.535612 | 0.0315584 | 0.473377 | 15.4734 | 15 | -0.0135666 | -0.0488406 | 3.55122 | 3.60006 |  |  |  |  | 355.4656 | 3.15584 | 366.6836 | 0.03107067 | -0.01365947 | -0.0174112 | 0.02588735 | 0.7845218 |  |  |  | 1.518822 | 0.0302566 | 0.453853 | 15.454 | 15.0001 | -0.0126924 | -0.0456934 | 3.55437 | 3.60006 |  |  |  |  | 351.5792 | 3.02566 | 362.2168 | 0.0298079 | -0.01277364 | -0.01703426 | 0.02457271 | 0.7498791
518 | [145 empty] | 1.537143 | 0.0316707 | 0.47506 | 15.4751 | 15 | -0.0135868 | -0.0489134 | 3.55115 | 3.60006 |  |  |  |  | 355.8202 | 3.16707 | 367.0893 | 0.03117953 | -0.01367995 | -0.01749958 | 0.02599047 | 0.7817298 |  |  |  | 1.520304 | 0.0303768 | 0.455656 | 15.4558 | 15.0001 | -0.0127345 | -0.0458451 | 3.55422 | 3.60006 |  |  |  |  | 351.9223 | 3.03768 | 362.6126 | 0.02992456 | -0.01281628 | -0.01710828 | 0.02468366 | 0.7491272
519 | [145 empty] | 1.538589 | 0.0317802 | 0.476703 | 15.4767 | 15 | -0.0136197 | -0.0490319 | 3.55103 | 3.60006 |  |  |  |  | 356.1549 | 3.17802 | 367.4736 | 0.03128566 | -0.0137133 | -0.01757236 | 0.02609117 | 0.7803902 |  |  |  | 1.521919 | 0.0304885 | 0.457332 | 15.4575 | 15.0001 | -0.0128135 | -0.0461294 | 3.55393 | 3.60006 |  |  |  |  | 352.296 | 3.04885 | 363.037 | 0.03003296 | -0.0128963 | -0.01713666 | 0.02478592 | 0.7525562
520 | [145 empty] | 1.539896 | 0.0318974 | 0.478461 | 15.4785 | 15 | -0.0136997 | -0.0493197 | 3.55074 | 3.60006 |  |  |  |  | 356.4574 | 3.18974 | 367.8274 | 0.03139924 | -0.01379441 | -0.01760484 | 0.02619976 | 0.7835578 |  |  |  | 1.523318 | 0.0306048 | 0.459077 | 15.4592 | 15.0001 | -0.0128567 | -0.0462848 | 3.55378 | 3.60006 |  |  |  |  | 352.62 | 3.06048 | 363.4119 | 0.03014581 | -0.01294006 | -0.01720575 | 0.02489336 | 0.7520777
521 | [145 empty] | 1.541257 | 0.0320023 | 0.480034 | 15.48 | 15 | -0.0137652 | -0.0495554 | 3.55051 | 3.60006 |  |  |  |  | 356.7724 | 3.20023 | 368.19 | 0.0315009 | -0.01386082 | -0.01764008 | 0.02629628 | 0.7857573 |  |  |  | 1.524799 | 0.0307117 | 0.46068 | 15.4608 | 15.0001 | -0.0128801 | -0.046369 | 3.55369 | 3.60006 |  |  |  |  | 352.9627 | 3.07117 | 363.8028 | 0.03024953 | -0.01296377 | -0.01728577 | 0.02499143 | 0.7499678
522 | [145 empty] | 1.542531 | 0.0321103 | 0.481654 | 15.4817 | 15 | -0.0137696 | -0.0495716 | 3.55049 | 3.60006 |  |  |  |  | 357.0674 | 3.21103 | 368.5329 | 0.03160554 | -0.01386528 | -0.01774026 | 0.02639608 | 0.7815714 |  |  |  | 1.526128 | 0.0308249 | 0.462377 | 15.4625 | 15.0001 | -0.01294 | -0.0465847 | 3.55348 | 3.60006 |  |  |  |  | 353.2704 | 3.08249 | 364.1599 | 0.03035936 | -0.01302445 | -0.0173349 | 0.02509609 | 0.7513425
523 | [145 empty] | 1.543864 | 0.03223 | 0.483451 | 15.4834 | 15 | -0.0138041 | -0.0496958 | 3.55037 | 3.60006 |  |  |  |  | 357.3759 | 3.223 | 368.8941 | 0.03172151 | -0.01390026 | -0.01782125 | 0.02650694 | 0.7799826 |  |  |  | 1.527458 | 0.0309358 | 0.46404 | 15.4642 | 15.0001 | -0.0129462 | -0.0466072 | 3.55346 | 3.60006 |  |  |  |  | 353.5782 | 3.09358 | 364.5164 | 0.03046693 | -0.01303073 | -0.0174362 | 0.02519851 | 0.7473378
524 | [145 empty] | 1.545225 | 0.0323433 | 0.48515 | 15.4851 | 15 | -0.0138376 | -0.0498164 | 3.55025 | 3.60006 |  |  |  |  | 357.691 | 3.23433 | 369.2599 | 0.03183127 | -0.01393423 | -0.01789703 | 0.02661153 | 0.7785777 |  |  |  | 1.528966 | 0.0310392 | 0.465592 | 15.4657 | 15.0001 | -0.0129708 | -0.0466958 | 3.55337 | 3.60006 |  |  |  |  | 353.9274 | 3.10392 | 364.913 | 0.03056723 | -0.01305566 | -0.01751157 | 0.02529307 | 0.7455445
525 | [145 empty] | 1.546505 | 0.0324534 | 0.486801 | 15.4868 | 15 | -0.0139239 | -0.0501269 | 3.54994 | 3.60006 |  |  |  |  | 357.9872 | 3.24534 | 369.6051 | 0.03193791 | -0.01402175 | -0.01791616 | 0.0267133 | 0.782631 |  |  |  | 1.530408 | 0.0311589 | 0.467387 | 15.4675 | 15.0001 | -0.0130347 | -0.0469258 | 3.55314 | 3.60006 |  |  |  |  | 354.2612 | 3.11589 | 365.2996 | 0.03068332 | -0.0131204 | -0.01756292 | 0.02540357 | 0.7470511
526 | [145 empty] | 1.547919 | 0.0325626 | 0.48844 | 15.4884 | 15 | -0.0139421 | -0.0501925 | 3.54987 | 3.60006 |  |  |  |  | 358.3146 | 3.25626 | 369.9822 | 0.03204367 | -0.0140402 | -0.01800347 | 0.02681373 | 0.779861 |  |  |  | 1.531764 | 0.0312754 | 0.469135 | 15.4693 | 15.0001 | -0.0130912 | -0.047129 | 3.55293 | 3.60006 |  |  |  |  | 354.575 | 3.12754 | 365.6644 | 0.03079629 | -0.01317765 | -0.01761864 | 0.02551127 | 0.7479375
527 | [145 empty] | 1.549191 | 0.0326723 | 0.490085 | 15.4901 | 15 | -0.0139674 | -0.0502836 | 3.54978 | 3.60006 |  |  |  |  | 358.6091 | 3.26723 | 370.3257 | 0.03214991 | -0.01406586 | -0.01808405 | 0.02691511 | 0.777805 |  |  |  | 1.533115 | 0.0313796 | 0.470697 | 15.4708 | 15.0001 | -0.0131263 | -0.0472555 | 3.55281 | 3.60006 |  |  |  |  | 354.8877 | 3.13796 | 366.0239 | 0.03089732 | -0.01321321 | -0.01768411 | 0.02560711 | 0.7471798
528 | [145 empty] | 1.550556 | 0.032788 | 0.49182 | 15.4918 | 15 | -0.0140562 | -0.0506034 | 3.54946 | 3.60006 |  |  |  |  | 358.925 | 3.2788 | 370.6934 | 0.03226194 | -0.01415592 | -0.01810602 | 0.02702194 | 0.7818353 |  |  |  | 1.534514 | 0.0315021 | 0.472535 | 15.4727 | 15.0001 | -0.0131387 | -0.0473001 | 3.55276 | 3.60006 |  |  |  |  | 355.2115 | 3.15021 | 366.4014 | 0.03101609 | -0.01322578 | -0.01779031 | 0.02572042 | 0.7434257
529 | [145 empty] | 1.551742 | 0.032903 | 0.493545 | 15.4935 | 15 | -0.0141102 | -0.0507975 | 3.54926 | 3.60006 |  |  |  |  | 359.1996 | 3.2903 | 371.0183 | 0.03237328 | -0.0142107 | -0.01816259 | 0.02712869 | 0.7824157 |  |  |  | 1.535838 | 0.0316079 | 0.474123 | 15.4742 | 15.0001 | -0.0132084 | -0.047551 | 3.55251 | 3.60006 |  |  |  |  | 355.518 | 3.16079 | 366.7552 | 0.03111865 | -0.01329641 | -0.01782225 | 0.02581787 | 0.7460567
530 | [145 empty] | 1.553007 | 0.0330101 | 0.495151 | 15.4951 | 15 | -0.0141588 | -0.0509725 | 3.54909 | 3.60006 |  |  |  |  | 359.4924 | 3.30101 | 371.3593 | 0.03247697 | -0.01425999 | -0.01821698 | 0.02722756 | 0.7827859 |  |  |  | 1.537202 | 0.0317266 | 0.475904 | 15.476 | 15.0001 | -0.0132404 | -0.0476661 | 3.5524 | 3.60006 |  |  |  |  | 355.8337 | 3.17266 | 367.1231 | 0.03123371 | -0.01332884 | -0.01790487 | 0.02592761 | 0.744425
531 | [145 empty] | 1.554495 | 0.0331275 | 0.496912 | 15.4969 | 15 | -0.0141836 | -0.051062 | 3.549 | 3.60006 |  |  |  |  | 359.8369 | 3.31275 | 371.7574 | 0.03259061 | -0.01428515 | -0.01830546 | 0.02733557 | 0.7803763 |  |  |  | 1.538559 | 0.031832 | 0.477484 | 15.4776 | 15.0001 | -0.0133209 | -0.047956 | 3.55211 | 3.60006 |  |  |  |  | 356.1479 | 3.1832 | 367.4848 | 0.03133586 | -0.01341042 | -0.01792544 | 0.02602454 | 0.748122
532 | [145 empty] | 1.555752 | 0.033245 | 0.498675 | 15.4987 | 15 | -0.0142471 | -0.0512903 | 3.54877 | 3.60006 |  |  |  |  | 360.1278 | 3.3245 | 372.1002 | 0.03270434 | -0.01434956 | -0.01835477 | 0.02744445 | 0.7817893 |  |  |  | 1.540036 | 0.0319485 | 0.479232 | 15.4794 | 15.0001 | -0.0133496 | -0.0480593 | 3.552 | 3.60006 |  |  |  |  | 356.4897 | 3.19485 | 367.879 | 0.03144876 | -0.01343951 | -0.01800926 | 0.02613174 | 0.7462555
533 | [145 empty] | 1.557121 | 0.0333641 | 0.500461 | 15.5005 | 15 | -0.0142515 | -0.0513063 | 3.54876 | 3.60006 |  |  |  |  | 360.4446 | 3.33641 | 372.4705 | 0.0328196 | -0.01435403 | -0.01846557 | 0.02755448 | 0.7773401 |  |  |  | 1.541274 | 0.03206 | 0.480904 | 15.481 | 15.0001 | -0.0133682 | -0.0481265 | 3.55194 | 3.60006 |  |  |  |  | 356.7764 | 3.206 | 368.2146 | 0.0315568 | -0.01345836 | -0.01809845 | 0.02623493 | 0.7436196
534 | [145 empty] | 1.558305 | 0.0334862 | 0.502294 | 15.5023 | 15 | -0.0142966 | -0.0514687 | 3.54859 | 3.60006 |  |  |  |  | 360.7187 | 3.34862 | 372.7978 | 0.03293775 | -0.01439978 | -0.01853797 | 0.027668 | 0.7767724 |  |  |  | 1.542543 | 0.0321698 | 0.482551 | 15.4827 | 15.0001 | -0.0133893 | -0.0482025 | 3.55186 | 3.60006 |  |  |  |  | 357.0701 | 3.21698 | 368.557 | 0.03166319 | -0.01347974 | -0.01818344 | 0.02633637 | 0.7413197
535 | [145 empty] | 1.559505 | 0.0335864 | 0.503795 | 15.5038 | 15 | -0.0143929 | -0.0518152 | 3.54825 | 3.60006 |  |  |  |  | 360.9965 | 3.35864 | 373.1211 | 0.0330347 | -0.01449748 | -0.01853721 | 0.02776038 | 0.7820745 |  |  |  | 1.543758 | 0.0322992 | 0.484491 | 15.4846 | 15.0001 | -0.013456 | -0.0484425 | 3.55162 | 3.60006 |  |  |  |  | 357.3513 | 3.22992 | 368.8935 | 0.03178855 | -0.01354735 | -0.0182412 | 0.02645686 | 0.742679
536 | [145 empty] | 1.560856 | 0.0337083 | 0.505625 | 15.5056 | 15 | -0.0143727 | -0.0517427 | 3.54832 | 3.60006 |  |  |  |  | 361.3092 | 3.37083 | 373.4883 | 0.03315263 | -0.01447699 | -0.01867564 | 0.02787312 | 0.7751803 |  |  |  | 1.545178 | 0.0324081 | 0.486126 | 15.4863 | 15.0001 | -0.0134838 | -0.0485425 | 3.55152 | 3.60006 |  |  |  |  | 357.6802 | 3.24081 | 369.2719 | 0.03189403 | -0.01357553 | -0.0183185 | 0.02655688 | 0.7410831
537 | [145 empty] | 1.562145 | 0.0338064 | 0.507096 | 15.5071 | 15 | -0.0144764 | -0.0521159 | 3.54795 | 3.60006 |  |  |  |  | 361.6076 | 3.38064 | 373.8322 | 0.03324752 | -0.01458221 | -0.01866532 | 0.02796316 | 0.781246 |  |  |  | 1.546559 | 0.0325209 | 0.487818 | 15.4879 | 15.0001 | -0.0135271 | -0.0486985 | 3.55136 | 3.60006 |  |  |  |  | 357.9997 | 3.25209 | 369.6421 | 0.03200329 | -0.01361942 | -0.01838386 | 0.02666078 | 0.7408358
538 | [145 empty] | 1.563359 | 0.0339423 | 0.509134 | 15.5091 | 15 | -0.0145002 | -0.0522016 | 3.54786 | 3.60006 |  |  |  |  | 361.8886 | 3.39423 | 374.1719 | 0.03337897 | -0.01460636 | -0.01877262 | 0.0280898 | 0.7780671 |  |  |  | 1.547972 | 0.0326306 | 0.489463 | 15.4896 | 15.0001 | -0.0136156 | -0.0490168 | 3.55105 | 3.60006 |  |  |  |  | 358.3268 | 3.26306 | 370.0192 | 0.03210953 | -0.01370914 | -0.01840038 | 0.02676157 | 0.7450465
539 | [145 empty] | 1.564486 | 0.034049 | 0.510734 | 15.5107 | 15 | -0.0144788 | -0.0521247 | 3.54794 | 3.60006 |  |  |  |  | 362.1495 | 3.4049 | 374.4803 | 0.03348216 | -0.01458464 | -0.01889752 | 0.02818863 | 0.7717753 |  |  |  | 1.549183 | 0.0327536 | 0.491308 | 15.4914 | 15.0001 | -0.0136516 | -0.0491467 | 3.55092 | 3.60006 |  |  |  |  | 358.6071 | 3.27536 | 370.3528 | 0.03222863 | -0.01374564 | -0.01848299 | 0.02687586 | 0.7436912
540 | [145 empty] | 1.565682 | 0.0341725 | 0.512587 | 15.5126 | 15 | -0.014603 | -0.0525718 | 3.54749 | 3.60006 |  |  |  |  | 362.4264 | 3.41725 | 374.8114 | 0.03360159 | -0.01471067 | -0.01889092 | 0.02830338 | 0.7787168 |  |  |  | 1.550245 | 0.0328649 | 0.492978 | 15.4931 | 15.0001 | -0.0137048 | -0.0493381 | 3.55072 | 3.60006 |  |  |  |  | 358.8531 | 3.28649 | 370.6468 | 0.0323364 | -0.01379958 | -0.01853682 | 0.02697937 | 0.7444415
541 | [145 empty] | 1.566987 | 0.034296 | 0.51444 | 15.5144 | 15 | -0.0146171 | -0.0526223 | 3.54744 | 3.60006 |  |  |  |  | 362.7284 | 3.4296 | 375.1685 | 0.033721 | -0.01472498 | -0.01899602 | 0.02841774 | 0.7751615 |  |  |  | 1.551592 | 0.0329794 | 0.494695 | 15.4948 | 15.0001 | -0.0136936 | -0.0492979 | 3.55076 | 3.60006 |  |  |  |  | 359.1649 | 3.29794 | 371.01 | 0.03244725 | -0.01378822 | -0.01865903 | 0.02708497 | 0.7389572
542 | [145 empty] | 1.568197 | 0.0343885 | 0.515827 | 15.5158 | 15 | -0.0146826 | -0.0528581 | 3.5472 | 3.60006 |  |  |  |  | 363.0085 | 3.43885 | 375.4918 | 0.03381043 | -0.01479146 | -0.01901897 | 0.0285026 | 0.777721 |  |  |  | 1.552904 | 0.0330778 | 0.496171 | 15.4963 | 15.0001 | -0.0137771 | -0.0495984 | 3.55046 | 3.60006 |  |  |  |  | 359.4685 | 3.30778 | 371.359 | 0.0325425 | -0.01387289 | -0.01866962 | 0.02717518 | 0.7430728
543 | [145 empty] | 1.569533 | 0.0345114 | 0.517672 | 15.5177 | 15 | -0.0147583 | -0.0531306 | 3.54693 | 3.60006 |  |  |  |  | 363.3179 | 3.45114 | 375.8565 | 0.03392924 | -0.01486829 | -0.01906095 | 0.02861625 | 0.7800391 |  |  |  | 1.554311 | 0.0331923 | 0.497889 | 15.498 | 15.0001 | -0.0138009 | -0.049684 | 3.55038 | 3.60006 |  |  |  |  | 359.7943 | 3.31923 | 371.7367 | 0.03265333 | -0.01389702 | -0.01875631 | 0.02728055 | 0.7409249
544 | [145 empty] | 1.570643 | 0.034646 | 0.519691 | 15.5197 | 15 | -0.014773 | -0.0531838 | 3.54688 | 3.60006 |  |  |  |  | 363.5747 | 3.4646 | 376.1711 | 0.03405934 | -0.01488321 | -0.01917613 | 0.02874191 | 0.7761319 |  |  |  | 1.555602 | 0.033314 | 0.499714 | 15.4998 | 15.0001 | -0.0138741 | -0.0499476 | 3.55011 | 3.60006 |  |  |  |  | 360.0931 | 3.3314 | 372.0892 | 0.03277111 | -0.01397124 | -0.01879987 | 0.02739324 | 0.7431565
545 | [145 empty] | 1.571887 | 0.034746 | 0.521189 | 15.5212 | 15 | -0.014803 | -0.0532916 | 3.54677 | 3.60006 |  |  |  |  | 363.8628 | 3.4746 | 376.5056 | 0.03415599 | -0.01491366 | -0.01924233 | 0.02883383 | 0.7750444 |  |  |  | 1.55691 | 0.0334335 | 0.501507 | 15.5016 | 15.0001 | -0.0138794 | -0.0499669 | 3.5501 | 3.60006 |  |  |  |  | 360.3959 | 3.34335 | 372.4452 | 0.03288675 | -0.01397662 | -0.01891013 | 0.02750374 | 0.7391074
546 | [145 empty] | 1.573211 | 0.0348674 | 0.523011 | 15.523 | 15 | -0.0148592 | -0.0534941 | 3.54657 | 3.60006 |  |  |  |  | 364.1691 | 3.48674 | 376.8668 | 0.0342733 | -0.0149707 | -0.0193026 | 0.02894604 | 0.7755797 |  |  |  | 1.558295 | 0.0335562 | 0.503347 | 15.5035 | 15.0001 | -0.0139873 | -0.0503552 | 3.54971 | 3.60006 |  |  |  |  | 360.7164 | 3.35562 | 372.8207 | 0.03300548 | -0.01408604 | -0.01891943 | 0.02761703 | 0.7445278
547 | [145 empty] | 1.574358 | 0.0349835 | 0.524753 | 15.5248 | 15 | -0.0149169 | -0.0537017 | 3.54636 | 3.60006 |  |  |  |  | 364.4347 | 3.49835 | 377.1839 | 0.03438548 | -0.01502928 | -0.01935621 | 0.02905374 | 0.7764576 |  |  |  | 1.55955 | 0.0336724 | 0.50509 | 15.5052 | 15.0001 | -0.0139761 | -0.0503148 | 3.54975 | 3.60006 |  |  |  |  | 361.007 | 3.36724 | 373.163 | 0.0331179 | -0.01407469 | -0.01904321 | 0.02772451 | 0.739092
548 | [145 empty] | 1.5756 | 0.0350969 | 0.526454 | 15.5265 | 15 | -0.0149202 | -0.0537135 | 3.54635 | 3.60006 |  |  |  |  | 364.7221 | 3.50969 | 377.5227 | 0.03449505 | -0.01503263 | -0.01946242 | 0.02915851 | 0.7723924 |  |  |  | 1.56089 | 0.0337938 | 0.506911 | 15.507 | 15.0001 | -0.0140065 | -0.0504243 | 3.54964 | 3.60006 |  |  |  |  | 361.3171 | 3.37938 | 373.5274 | 0.03323534 | -0.01410552 | -0.01912982 | 0.02783668 | 0.7373575
549 | [145 empty] | 1.576798 | 0.0352116 | 0.528174 | 15.5282 | 15 | -0.014962 | -0.0538641 | 3.5462 | 3.60006 |  |  |  |  | 364.9996 | 3.52116 | 377.8518 | 0.03460585 | -0.01507506 | -0.01953079 | 0.02926466 | 0.7718612 |  |  |  | 1.562131 | 0.0338949 | 0.508428 | 15.5086 | 15.0001 | -0.0140813 | -0.0506935 | 3.54937 | 3.60006 |  |  |  |  | 361.6043 | 3.38949 | 373.8609 | 0.03333313 | -0.01418138 | -0.01915174 | 0.02792965 | 0.7404747
550 | [145 empty] | 1.578167 | 0.0353501 | 0.530251 | 15.5302 | 15 | -0.0150792 | -0.0542862 | 3.54578 | 3.60006 |  |  |  |  | 365.3164 | 3.53501 | 378.2304 | 0.03473963 | -0.01519405 | -0.01954558 | 0.02939309 | 0.7773647 |  |  |  | 1.563457 | 0.0340207 | 0.510315 | 15.5104 | 15.0001 | -0.0141127 | -0.0508066 | 3.54926 | 3.60006 |  |  |  |  | 361.9113 | 3.40207 | 374.2238 | 0.0334548 | -0.01421323 | -0.01924156 | 0.02804607 | 0.7386734
551 | [145 empty] | 1.579369 | 0.035461 | 0.531915 | 15.5319 | 15 | -0.0150887 | -0.0543202 | 3.54574 | 3.60006 |  |  |  |  | 365.5947 | 3.5461 | 378.559 | 0.03484674 | -0.01520369 | -0.01964305 | 0.02949555 | 0.7739987 |  |  |  | 1.564843 | 0.0341324 | 0.51199 | 15.5121 | 15.0001 | -0.0142143 | -0.0511724 | 3.54889 | 3.60006 |  |  |  |  | 362.2323 | 3.41324 | 374.5961 | 0.03356281 | -0.01431629 | -0.01924652 | 0.02814871 | 0.7438378
552 | [145 empty] | 1.580596 | 0.0355742 | 0.533614 | 15.5336 | 15 | -0.0151298 | -0.0544682 | 3.54559 | 3.60006 |  |  |  |  | 365.8788 | 3.55742 | 378.8946 | 0.03495606 | -0.01524542 | -0.01971063 | 0.02960013 | 0.7734619 |  |  |  | 1.566059 | 0.0342541 | 0.513816 | 15.5139 | 15.0001 | -0.0142096 | -0.0511556 | 3.54891 | 3.60006 |  |  |  |  | 362.5136 | 3.42541 | 374.9312 | 0.03368049 | -0.01431152 | -0.01936897 | 0.02826154 | 0.7388893
553 | [145 empty] | 1.581682 | 0.035692 | 0.53538 | 15.5354 | 15 | -0.0151907 | -0.0546875 | 3.54537 | 3.60006 |  |  |  |  | 366.13 | 3.5692 | 379.1979 | 0.0350698 | -0.01530726 | -0.01976254 | 0.02970959 | 0.7745593 |  |  |  | 1.567188 | 0.034367 | 0.515509 | 15.5156 | 15.0001 | -0.0142601 | -0.0513374 | 3.54873 | 3.60006 |  |  |  |  | 362.775 | 3.4367 | 375.2425 | 0.03378965 | -0.01436275 | -0.01942689 | 0.0283662 | 0.7393232
554 | [145 empty] | 1.583013 | 0.0358111 | 0.537166 | 15.5372 | 15 | -0.0152616 | -0.0549429 | 3.54512 | 3.60006 |  |  |  |  | 366.4382 | 3.58111 | 379.5608 | 0.03518479 | -0.01537926 | -0.01980553 | 0.02981945 | 0.7765131 |  |  |  | 1.568476 | 0.0345013 | 0.517524 | 15.5177 | 15.0001 | -0.0143354 | -0.0516085 | 3.54845 | 3.60006 |  |  |  |  | 363.0731 | 3.45013 | 375.5996 | 0.03391947 | -0.01443914 | -0.01948033 | 0.02849087 | 0.7412166
555 | [145 empty] | 1.584191 | 0.035929 | 0.538935 | 15.5389 | 15 | -0.0153134 | -0.0551294 | 3.54493 | 3.60006 |  |  |  |  | 366.7109 | 3.5929 | 379.8865 | 0.03529861 | -0.01543186 | -0.01986675 | 0.02992866 | 0.7767684 |  |  |  | 1.569863 | 0.0346079 | 0.519123 | 15.5192 | 15.0001 | -0.0143356 | -0.0516089 | 3.54845 | 3.60006 |  |  |  |  | 363.3943 | 3.46079 | 375.9706 | 0.03402251 | -0.01443935 | -0.01958317 | 0.02858854 | 0.7373346
556 | [145 empty] | 1.585409 | 0.0360546 | 0.540819 | 15.5408 | 15 | -0.0153243 | -0.0551683 | 3.54489 | 3.60006 |  |  |  |  | 366.9929 | 3.60546 | 380.2247 | 0.03541985 | -0.01544293 | -0.01997691 | 0.03004511 | 0.7730388 |  |  |  | 1.571093 | 0.034728 | 0.520925 | 15.5211 | 15.0001 | -0.0143945 | -0.0518212 | 3.54824 | 3.60006 |  |  |  |  | 363.6789 | 3.4728 | 376.3088 | 0.03413859 | -0.01449911 | -0.01963948 | 0.02869973 | 0.7382631
557 | [145 empty] | 1.586632 | 0.0361723 | 0.542584 | 15.5426 | 15 | -0.0153798 | -0.0553683 | 3.54469 | 3.60006 |  |  |  |  | 367.276 | 3.61723 | 380.5612 | 0.03553344 | -0.0154993 | -0.02003415 | 0.03015395 | 0.7736439 |  |  |  | 1.572405 | 0.0348375 | 0.522567 | 15.5227 | 15.0001 | -0.0144608 | -0.0520599 | 3.548 | 3.60006 |  |  |  |  | 363.9826 | 3.48375 | 376.6628 | 0.03424441 | -0.01456638 | -0.01967803 | 0.02880043 | 0.7402354
558 | [145 empty] | 1.5878125 | 0.0362885 | 0.544327 | 15.5443 | 15 | -0.0154438 | -0.0555987 | 3.54446 | 3.60006 |  |  |  |  | 367.5492 | 3.62885 | 380.887 | 0.03564558 | -0.0155643 | -0.02008128 | 0.03026149 | 0.7750649 |  |  |  | 1.57378 | 0.0349643 | 0.524468 | 15.5246 | 15.0001 | -0.0144582 | -0.0520505 | 3.54801 | 3.60006 |  |  |  |  | 364.3009 | 3.49643 | 377.0384 | 0.03436693 | -0.01456374 | -0.0198032 | 0.02891753 | 0.7354237
559 | [145 empty] | 1.588964 | 0.0364079 | 0.546118 | 15.5461 | 15 | -0.0154747 | -0.0557099 | 3.54435 | 3.60006 |  |  |  |  | 367.8158 | 3.64079 | 381.2072 | 0.03576079 | -0.01559568 | -0.02016511 | 0.03037217 | 0.7733994 |  |  |  | 1.575039 | 0.0350758 | 0.526142 | 15.5263 | 15.0001 | -0.0145187 | -0.0522683 | 3.54779 | 3.60006 |  |  |  |  | 364.5924 | 3.50758 | 377.3808 | 0.03447466 | -0.01462513 | -0.01984953 | 0.02902031 | 0.7367996
560 | [145 empty] | 1.590047 | 0.0365324 | 0.547986 | 15.548 | 15 | -0.0155655 | -0.0560368 | 3.54403 | 3.60006 |  |  |  |  | 368.0664 | 3.65324 | 381.5127 | 0.03588091 | -0.01568791 | -0.020193 | 0.03048797 | 0.7768988 |  |  |  | 1.576079 | 0.0351855 | 0.527787 | 15.5279 | 15.0001 | -0.0145742 | -0.052468 | 3.54759 | 3.60006 |  |  |  |  | 364.833 | 3.51855 | 377.6699 | 0.03458064 | -0.01468145 | -0.01989919 | 0.02912211 | 0.7377912
561 | [145 empty] | 1.591195 | 0.0366488 | 0.549732 | 15.5497 | 15 | -0.0156081 | -0.0561902 | 3.54387 | 3.60006 |  |  |  |  | 368.3321 | 3.66488 | 381.831 | 0.0359932 | -0.01573119 | -0.02026201 | 0.03059576 | 0.7763882 |  |  |  | 1.577302 | 0.0353216 | 0.529829 | 15.53 | 15.0001 | -0.0146259 | -0.0526541 | 3.54741 | 3.60006 |  |  |  |  | 365.1162 | 3.53216 | 378.0127 | 0.0347121 | -0.01473391 | -0.01997819 | 0.02924862 | 0.7374999
562 | [145 empty] | 1.592368 | 0.0367718 | 0.551577 | 15.5516 | 15 | -0.0156184 | -0.0562274 | 3.54383 | 3.60006 |  |  |  |  | 368.6038 | 3.67718 | 382.158 | 0.03611185 | -0.01574165 | -0.02037019 | 0.03070979 | 0.7727787 |  |  |  | 1.578568 | 0.0354538 | 0.531811 | 15.5319 | 15.0001 | -0.0146536 | -0.052754 | 3.54731 | 3.60006 |  |  |  |  | 365.4093 | 3.54538 | 378.3644 | 0.03483978 | -0.01476202 | -0.02007776 | 0.02937122 | 0.7352426
563 | [145 empty] | 1.593476 | 0.0368928 | 0.553392 | 15.5534 | 15 | -0.0156839 | -0.0564631 | 3.5436 | 3.60006 |  |  |  |  | 368.8601 | 3.68928 | 382.4684 | 0.03622855 | -0.01580819 | -0.02042036 | 0.0308221 | 0.774139 |  |  |  | 1.579717 | 0.0355628 | 0.533447 | 15.5336 | 15.0001 | -0.0146703 | -0.0528139 | 3.54725 | 3.60006 |  |  |  |  | 365.6753 | 3.55628 | 378.6798 | 0.03494505 | -0.01477897 | -0.02016607 | 0.02947192 | 0.7328632
564 | [145 empty] | 1.594567 | 0.0370109 | 0.555164 | 15.5552 | 15 | -0.0157445 | -0.0566811 | 3.54338 | 3.60006 |  |  |  |  | 369.1127 | 3.70109 | 382.7739 | 0.03634244 | -0.01586976 | -0.02047268 | 0.03093167 | 0.7751678 |  |  |  | 1.580942 | 0.035681 | 0.535219 | 15.5353 | 15.0001 | -0.014751 | -0.0531044 | 3.54696 | 3.60006 |  |  |  |  | 365.9589 | 3.5681 | 379.0167 | 0.03505918 | -0.01486088 | -0.0201983 | 0.02958118 | 0.7357488
565 | [145 empty] | 1.595644 | 0.0371381 | 0.557071 | 15.5571 | 15 | -0.0157711 | -0.0567771 | 3.54329 | 3.60006 |  |  |  |  | 369.3621 | 3.71381 | 383.0795 | 0.03646509 | -0.01589679 | -0.02056831 | 0.03105001 | 0.7728778 |  |  |  | 1.582068 | 0.0357966 | 0.536953 | 15.5371 | 15.0001 | -0.0148152 | -0.0533355 | 3.54673 | 3.60006 |  |  |  |  | 366.2196 | 3.57966 | 379.329 | 0.03517079 | -0.01492604 | -0.02024475 | 0.02968828 | 0.7372796
566 | [145 empty] | 1.596707 | 0.0372586 | 0.558878 | 15.5589 | 15 | -0.0158386 | -0.0570198 | 3.54304 | 3.60006 |  |  |  |  | 369.6081 | 3.72586 | 383.3791 | 0.03658127 | -0.01596537 | -0.0206159 | 0.03116195 | 0.7744203 |  |  |  | 1.583224 | 0.0359237 | 0.53886 | 15.539 | 15.0001 | -0.0148411 | -0.0534288 | 3.54663 | 3.60006 |  |  |  |  | 366.4869 | 3.59237 | 379.6525 | 0.03529349 | -0.01495233 | -0.02034116 | 0.02980631 | 0.7350775
567 | [145 empty] | 1.597731 | 0.0373881 | 0.560822 | 15.5608 | 15 | -0.0158797 | -0.0571678 | 3.54289 | 3.60006 |  |  |  |  | 369.845 | 3.73881 | 383.6728 | 0.03670611 | -0.01600713 | -0.02069898 | 0.03128264 | 0.7733296 |  |  |  | 1.584321 | 0.0360541 | 0.540816 | 15.5409 | 15.0001 | -0.0149021 | -0.0536486 | 3.54641 | 3.60006 |  |  |  |  | 366.741 | 3.60541 | 379.9635 | 0.03541936 | -0.01501425 | -0.02040511 | 0.02992768 | 0.7358084
568 | [145 empty] | 1.598872 | 0.0375068 | 0.562601 | 15.5626 | 15 | -0.0159249 | -0.0573307 | 3.54273 | 3.60006 |  |  |  |  | 370.1092 | 3.75068 | 383.9909 | 0.03682053 | -0.01605306 | -0.02076746 | 0.03139256 | 0.7729911 |  |  |  | 1.585582 | 0.0361755 | 0.542636 | 15.5428 | 15.0001 | -0.0149781 | -0.0539219 | 3.54614 | 3.60006 |  |  |  |  | 367.0328 | 3.61755 | 380.3104 | 0.03553653 | -0.0150914 | -0.02044513 | 0.03003984 | 0.7381419
569 | [145 empty] | 1.599817 | 0.037631 | 0.564465 | 15.5645 | 15 | -0.0159572 | -0.057447 | 3.54262 | 3.60006 |  |  |  |  | 370.328 | 3.7631 | 384.2638 | 0.03694023 | -0.01608589 | -0.02085434 | 0.0315084 | 0.7713447 |  |  |  | 1.586752 | 0.0362872 | 0.544313 | 15.5444 | 15.0001 | -0.0149776 | -0.0539204 | 3.54614 | 3.60006 |  |  |  |  | 367.3038 | 3.62872 | 380.6322 | 0.03564433 | -0.0150909 | -0.02055343 | 0.03014298 | 0.7342277
570 | [145 empty] | 1.601067 | 0.0377527 | 0.56629 | 15.5663 | 15 | -0.0160356 | -0.0577292 | 3.54233 | 3.60006 |  |  |  |  | 370.6173 | 3.77527 | 384.6091 | 0.03705751 | -0.01616556 | -0.02089195 | 0.0316208 | 0.7737699 |  |  |  | 1.587736 | 0.0364128 | 0.546196 | 15.5463 | 15.0001 | -0.0150629 | -0.0542275 | 3.54584 | 3.60006 |  |  |  |  | 367.5314 | 3.64128 | 380.9143 | 0.03576552 | -0.0151775 | -0.02058802 | 0.0302601 | 0.7372004
571 | [145 empty] | 1.602311 | 0.0378801 | 0.568201 | 15.5682 | 15 | -0.0160788 | -0.0578845 | 3.54218 | 3.60006 |  |  |  |  | 370.9054 | 3.78801 | 384.9554 | 0.03718027 | -0.01620947 | -0.0209708 | 0.03173867 | 0.7729541 |  |  |  | 1.588942 | 0.0365276 | 0.547919 | 15.548 | 15.0001 | -0.0151085 | -0.0543914 | 3.54567 | 3.60006 |  |  |  |  | 367.8107 | 3.65276 | 381.246 | 0.03587628 | -0.0152238 | -0.02065248 | 0.03036606 | 0.7371412
572 | [145 empty] | 1.603381 | 0.0379941 | 0.569911 | 15.5699 | 15 | -0.0161042 | -0.0579762 | 3.54209 | 3.60006 |  |  |  |  | 371.1531 | 3.79941 | 385.2547 | 0.0372901 | -0.01623528 | -0.02105482 | 0.03184427 | 0.7710958 |  |  |  | 1.590271 | 0.0366535 | 0.549807 | 15.5499 | 15.0001 | -0.0151269 | -0.0544576 | 3.5456 | 3.60006 |  |  |  |  | 368.1182 | 3.66535 | 381.6111 | 0.03599774 | -0.01524248 | -0.02075526 | 0.03048224 | 0.7343912
573 | [145 empty] | 1.604506 | 0.0381145 | 0.571717 | 15.5717 | 15 | -0.0161534 | -0.0581531 | 3.54191 | 3.60006 |  |  |  |  | 371.4135 | 3.81145 | 385.5698 | 0.03740609 | -0.01628529 | -0.0211208 | 0.0319558 | 0.7710546 |  |  |  | 1.591412 | 0.036774 | 0.551615 | 15.5517 | 15.0001 | -0.0151512 | -0.0545452 | 3.54552 | 3.60006 |  |  |  |  | 368.3825 | 3.6774 | 381.9294 | 0.03611397 | -0.01526715 | -0.02084682 | 0.03059388 | 0.7323493
574 | [145 empty] | 1.605683 | 0.0382378 | 0.573567 | 15.5736 | 15 | -0.0162791 | -0.0586056 | 3.54146 | 3.60006 |  |  |  |  | 371.6858 | 3.82378 | 385.8983 | 0.03752485 | -0.01641306 | -0.02111179 | 0.03206992 | 0.7774357 |  |  |  | 1.592492 | 0.0368977 | 0.55347 | 15.5536 | 15.0001 | -0.0152232 | -0.0548043 | 3.54526 | 3.60006 |  |  |  |  | 368.6323 | 3.68977 | 382.234 | 0.03623327 | -0.01534026 | -0.02089301 | 0.03070878 | 0.7342293
575 | [145 empty] | 1.606719 | 0.0383656 | 0.575484 | 15.5755 | 15 | -0.0162638 | -0.0585507 | 3.54151 | 3.60006 |  |  |  |  | 371.9257 | 3.83656 | 386.1949 | 0.03764794 | -0.01639751 | -0.02125043 | 0.03218882 | 0.7716317 |  |  |  | 1.593640625 | 0.0370163 | 0.555248 | 15.5554 | 15.0001 | -0.0152516 | -0.0549067 | 3.54516 | 3.60006 |  |  |  |  | 368.8983 | 3.70163 | 382.5535 | 0.03634765 | -0.0153691 | -0.02097855 | 0.03081853 | 0.7326105
576 | [145 empty] | 1.607883 | 0.0384944 | 0.577417 | 15.5774 | 15 | -0.0162878 | -0.0586371 | 3.54143 | 3.60006 |  |  |  |  | 372.1952 | 3.84944 | 386.5226 | 0.03777197 | -0.0164219 | -0.02135007 | 0.03230822 | 0.7691734 |  |  |  | 1.59492 | 0.0371278 | 0.556921 | 15.557 | 15.0001 | -0.0153006 | -0.0550833 | 3.54498 | 3.60006 |  |  |  |  | 369.1944 | 3.71278 | 382.9018 | 0.03645516 | -0.01541886 | -0.0210363 | 0.03092101 | 0.7329646
577 | [145 empty] | 1.60895 | 0.0386093 | 0.57914 | 15.5791 | 15 | -0.0163646 | -0.0589136 | 3.54115 | 3.60006 |  |  |  |  | 372.4422 | 3.86093 | 386.822 | 0.03788261 | -0.01649998 | -0.02138263 | 0.03241462 | 0.7716535 |  |  |  | 1.596025 | 0.0372754 | 0.559136 | 15.5593 | 15.0001 | -0.0153173 | -0.0551434 | 3.54492 | 3.60006 |  |  |  |  | 369.4502 | 3.72754 | 383.2216 | 0.03659747 | -0.01543582 | -0.02116165 | 0.0310587 | 0.7294244
578 | [145 empty] | 1.610174 | 0.038728 | 0.58092 | 15.5809 | 15 | -0.0164311 | -0.0591531 | 3.54091 | 3.60006 |  |  |  |  | 372.7254 | 3.8728 | 387.1603 | 0.03799689 | -0.01656759 | -0.0214293 | 0.03252412 | 0.7731278 |  |  |  | 1.597283 | 0.0373783 | 0.560679 | 15.5608 | 15.0001 | -0.0154029 | -0.0554514 | 3.54461 | 3.60006 |  |  |  |  | 369.7414 | 3.73783 | 383.5617 | 0.03669667 | -0.01552276 | -0.02117391 | 0.03115298 | 0.7331078
579 | [145 empty] | 1.611136 | 0.0388577 | 0.582866 | 15.5829 | 15 | -0.0164658 | -0.0592779 | 3.54078 | 3.60006 |  |  |  |  | 372.9482 | 3.88577 | 387.4401 | 0.03812174 | -0.01660287 | -0.02151888 | 0.03264502 | 0.771549 |  |  |  | 1.598427 | 0.0374933 | 0.562405 | 15.5625 | 15.0001 | -0.0154473 | -0.0556113 | 3.54445 | 3.60006 |  |  |  |  | 370.0063 | 3.74933 | 383.879 | 0.03680752 | -0.01556785 | -0.02123966 | 0.03125924 | 0.7329614
580 | [145 empty] | 1.612243 | 0.0389795 | 0.584692 | 15.5847 | 15 | -0.0164996 | -0.0593996 | 3.54066 | 3.60006 |  |  |  |  | 373.2045 | 3.89795 | 387.7518 | 0.03823898 | -0.01663723 | -0.02160175 | 0.03275785 | 0.77018 |  |  |  | 1.599546 | 0.0376311 | 0.564471 | 15.5646 | 15.0001 | -0.0154765 | -0.0557164 | 3.54435 | 3.60006 |  |  |  |  | 370.2653 | 3.76311 | 384.1988 | 0.03694033 | -0.01559751 | -0.02134282 | 0.03138743 | 0.7308085
581 | [145 empty] | 1.613393 | 0.0390984 | 0.586477 | 15.5865 | 15 | -0.0165525 | -0.05959 | 3.54047 | 3.60006 |  |  |  |  | 373.4706 | 3.90984 | 388.0728 | 0.03835341 | -0.01669102 | -0.02166239 | 0.03286775 | 0.770507 |  |  |  | 1.600841 | 0.0377321 | 0.565986 | 15.5661 | 15.0001 | -0.0154816 | -0.0557346 | 3.54433 | 3.60006 |  |  |  |  | 370.5651 | 3.77321 | 384.5473 | 0.03703766 | -0.01560269 | -0.02143497 | 0.03147973 | 0.7279083
582 | [145 empty] | 1.614541 | 0.0392212 | 0.588317 | 15.5883 | 15 | -0.0166206 | -0.0598353 | 3.54023 | 3.60006 |  |  |  |  | 373.7363 | 3.92212 | 388.3946 | 0.03847159 | -0.01676027 | -0.02171131 | 0.03298137 | 0.7719603 |  |  |  | 1.602176 | 0.0378706 | 0.568064 | 15.5682 | 15.0001 | -0.0156015 | -0.0561663 | 3.5439 | 3.60006 |  |  |  |  | 370.8741 | 3.78706 | 384.9193 | 0.03717111 | -0.01572448 | -0.02144663 | 0.03160781 | 0.7331914
583 | [145 empty] | 1.615634 | 0.0393423 | 0.590134 | 15.5901 | 15 | -0.0166579 | -0.0599694 | 3.54009 | 3.60006 |  |  |  |  | 373.9892 | 3.93423 | 388.7028 | 0.03858811 | -0.0167982 | -0.02178991 | 0.03309353 | 0.7709167 |  |  |  | 1.60338 | 0.0379982 | 0.569977 | 15.5701 | 15.0001 | -0.0156026 | -0.0561702 | 3.54389 | 3.60006 |  |  |  |  | 371.1527 | 3.79982 | 385.2558 | 0.03729405 | -0.0157256 | -0.02156845 | 0.03172588 | 0.7291021
584 | [145 empty] | 1.616638 | 0.0394728 | 0.592092 | 15.5921 | 15 | -0.0167211 | -0.060197 | 3.53987 | 3.60006 |  |  |  |  | 374.2217 | 3.94728 | 388.9933 | 0.03871366 | -0.01686248 | -0.02185119 | 0.03321498 | 0.7716961 |  |  |  | 1.604336 | 0.0381242 | 0.571867 | 15.572 | 15.0001 | -0.0156576 | -0.0563683 | 3.54369 | 3.60006 |  |  |  |  | 371.3741 | 3.81242 | 385.5324 | 0.03741543 | -0.01578147 | -0.02163396 | 0.03184326 | 0.7294771
585 | [145 empty] | 1.617789 | 0.0396048 | 0.594072 | 15.5941 | 15 | -0.0167502 | -0.0603016 | 3.53976 | 3.60006 |  |  |  |  | 374.4882 | 3.96048 | 389.3197 | 0.03884064 | -0.01689207 | -0.02194857 | 0.03333735 | 0.7696206 |  |  |  | 1.605559 | 0.0382462 | 0.573698 | 15.5738 | 15.0001 | -0.0157134 | -0.0565691 | 3.54349 | 3.60006 |  |  |  |  | 371.6572 | 3.82462 | 385.8717 | 0.03753294 | -0.01583816 | -0.02169478 | 0.03195587 | 0.730045
586 | [145 empty] | 1.618804 | 0.0397224 | 0.595835 | 15.5958 | 15 | -0.0168129 | -0.0605275 | 3.53953 | 3.60006 |  |  |  |  | 374.7232 | 3.97224 | 389.6081 | 0.03895375 | -0.01695584 | -0.02199791 | 0.03344638 | 0.7707932 |  |  |  | 1.606654 | 0.0383765 | 0.575652 | 15.5758 | 15.0001 | -0.0157754 | -0.0567926 | 3.54327 | 3.60006 |  |  |  |  | 371.9107 | 3.83765 | 386.1833 | 0.03765844 | -0.01590116 | -0.02175728 | 0.03207686 | 0.730843
587 | [145 empty] | 1.619826 | 0.0398578 | 0.597867 | 15.5979 | 15 | -0.0168516 | -0.0606666 | 3.5394 | 3.60006 |  |  |  |  | 374.9598 | 3.98578 | 389.9049 | 0.03908397 | -0.0169952 | -0.02208877 | 0.03357241 | 0.7694047 |  |  |  | 1.607672 | 0.0384972 | 0.577463 | 15.5776 | 15.0001 | -0.015813 | -0.0569278 | 3.54313 | 3.60006 |  |  |  |  | 372.1464 | 3.84972 | 386.4729 | 0.03777467 | -0.01593936 | -0.02183531 | 0.0321889 | 0.7299809
588 | [145 empty] | 1.620877 | 0.0399772 | 0.599657 | 15.5997 | 15 | -0.0169152 | -0.0608959 | 3.53917 | 3.60006 |  |  |  |  | 375.203 | 3.99772 | 390.2026 | 0.03919879 | -0.0170599 | -0.02213889 | 0.03368301 | 0.7705848 |  |  |  | 1.608858 | 0.038618 | 0.579275 | 15.5794 | 15.0001 | -0.015859 | -0.0570932 | 3.54297 | 3.60006 |  |  |  |  | 372.4208 | 3.8618 | 386.8029 | 0.03789098 | -0.0159861 | -0.02190488 | 0.03230045 | 0.7297961
589 | [145 empty] | 1.621914 | 0.040094 | 0.60141 | 15.6014 | 15 | -0.0169112 | -0.0608813 | 3.53918 | 3.60006 |  |  |  |  | 375.443 | 4.0094 | 390.496 | 0.03931109 | -0.01705583 | -0.02225527 | 0.03379117 | 0.7663726 |  |  |  | 1.609971 | 0.0387448 | 0.581177 | 15.5813 | 15.0001 | -0.0158784 | -0.0571633 | 3.5429 | 3.60006 |  |  |  |  | 372.6786 | 3.87448 | 387.1179 | 0.03801306 | -0.01600581 | -0.02200725 | 0.03241798 | 0.7272973
590 | [145 empty] | 1.622993 | 0.0402279 | 0.603419 | 15.6034 | 15 | -0.0169886 | -0.0611599 | 3.5389 | 3.60006 |  |  |  |  | 375.6928 | 4.02279 | 390.8062 | 0.03943982 | -0.01713456 | -0.02230526 | 0.03391552 | 0.7681847 |  |  |  | 1.611074 | 0.038867 | 0.58301 | 15.5831 | 15.0001 | -0.0159 | -0.0572409 | 3.54282 | 3.60006 |  |  |  |  | 372.9337 | 3.8867 | 387.4285 | 0.0381307 | -0.01602776 | -0.02210294 | 0.03253112 | 0.7251418
591 | [145 empty] | 1.623951 | 0.0403444 | 0.605167 | 15.6052 | 15 | -0.0170777 | -0.061481 | 3.53858 | 3.60006 |  |  |  |  | 375.9146 | 4.03444 | 391.0806 | 0.03955181 | -0.01722521 | -0.02232661 | 0.03402363 | 0.7715102 |  |  |  | 1.612091 | 0.0389921 | 0.584887 | 15.585 | 15.0001 | -0.0159873 | -0.0575553 | 3.54251 | 3.60006 |  |  |  |  | 373.1692 | 3.89921 | 387.7198 | 0.03825111 | -0.01611648 | -0.02213463 | 0.03264732 | 0.7281113
592 | [145 empty] | 1.624987 | 0.0404773 | 0.607159 | 15.6072 | 15 | -0.0171489 | -0.0617372 | 3.53833 | 3.60006 |  |  |  |  | 376.1545 | 4.04773 | 391.3802 | 0.03967955 | -0.01729765 | -0.0223819 | 0.03414713 | 0.7728406 |  |  |  | 1.613191 | 0.0391151 | 0.586731 | 15.5869 | 15.0001 | -0.0160864 | -0.0579121 | 3.54215 | 3.60006 |  |  |  |  | 373.4239 | 3.91151 | 388.0304 | 0.03836949 | -0.01621719 | -0.02215229 | 0.03276121 | 0.7320772
593 | [145 empty] | 1.625972 | 0.040602 | 0.60903 | 15.609 | 15 | -0.0171327 | -0.0616789 | 3.53838 | 3.60006 |  |  |  |  | 376.3825 | 4.0602 | 391.6644 | 0.03979939 | -0.01728116 | -0.02251823 | 0.03426295 | 0.7674299 |  |  |  | 1.614242 | 0.0392462 | 0.588697 | 15.5888 | 15.0001 | -0.0160582 | -0.0578104 | 3.54225 | 3.60006 |  |  |  |  | 373.6672 | 3.92462 | 388.3322 | 0.03849564 | -0.01618853 | -0.02230711 | 0.03288301 | 0.7257116
594 | [145 empty] | 1.627006 | 0.0407392 | 0.611088 | 15.6111 | 15 | -0.0171606 | -0.0617792 | 3.53828 | 3.60006 |  |  |  |  | 376.6217 | 4.07392 | 391.9649 | 0.03993123 | -0.01730955 | -0.02262168 | 0.03439054 | 0.7651752 |  |  |  | 1.615221 | 0.0393687 | 0.590535 | 15.5907 | 15.0001 | -0.0161204 | -0.0580344 | 3.54203 | 3.60006 |  |  |  |  | 373.8938 | 3.93687 | 388.6135 | 0.03861351 | -0.01625175 | -0.02236176 | 0.03299681 | 0.726765
595 | [145 empty] | 1.628022 | 0.0408598 | 0.612896 | 15.6129 | 15 | -0.0172596 | -0.0621357 | 3.53793 | 3.60006 |  |  |  |  | 376.8569 | 4.08598 | 392.2552 | 0.0400471 | -0.01741028 | -0.02263682 | 0.03450231 | 0.7691135 |  |  |  | 1.616281 | 0.0394991 | 0.592491 | 15.5926 | 15.0001 | -0.0161555 | -0.0581609 | 3.5419 | 3.60006 |  |  |  |  | 374.1392 | 3.94991 | 388.9174 | 0.03873896 | -0.01628742 | -0.02245154 | 0.03311787 | 0.7254479
596 | [145 empty] | 1.628952 | 0.0409876 | 0.614814 | 15.6148 | 15 | -0.0172815 | -0.0622143 | 3.53785 | 3.60006 |  |  |  |  | 377.0723 | 4.09876 | 392.5276 | 0.04016988 | -0.01743257 | -0.02273731 | 0.03462124 | 0.7666944 |  |  |  | 1.617446 | 0.0396272 | 0.594414 | 15.5945 | 15.0001 | -0.0161865 | -0.0582724 | 3.54179 | 3.60006 |  |  |  |  | 374.4087 | 3.96272 | 389.2455 | 0.03886219 | -0.01631893 | -0.02254325 | 0.03323635 | 0.7238942
597 | [145 empty] | 1.629929 | 0.0411112 | 0.616667 | 15.6167 | 15 | -0.0173243 | -0.0623686 | 3.53769 | 3.60006 |  |  |  |  | 377.2985 | 4.11112 | 392.8097 | 0.0402886 | -0.01747612 | -0.02281248 | 0.03473598 | 0.7660772 |  |  |  | 1.618462 | 0.0397482 | 0.596228 | 15.5964 | 15.0001 | -0.0162362 | -0.0584514 | 3.54161 | 3.60006 |  |  |  |  | 374.644 | 3.97482 | 389.5354 | 0.03897857 | -0.01636945 | -0.02260912 | 0.03334854 | 0.7240199
598 | [145 empty] | 1.630972 | 0.0412406 | 0.618609 | 15.6186 | 15 | -0.0173599 | -0.0624966 | 3.53757 | 3.60006 |  |  |  |  | 377.5397 | 4.12406 | 393.1097 | 0.04041289 | -0.01751235 | -0.02290054 | 0.03485602 | 0.7647135 |  |  |  | 1.61946 | 0.0398795 | 0.598197 | 15.5983 | 15.0001 | -0.0163117 | -0.058723 | 3.54134 | 3.60006 |  |  |  |  | 374.8751 | 3.98795 | 389.8249 | 0.03910484 | -0.0164462 | -0.02265864 | 0.03347063 | 0.7258247
599 | [145 empty] | 1.631992 | 0.0413759 | 0.620639 | 15.6206 | 15 | -0.0174615 | -0.0628623 | 3.5372 | 3.60006 |  |  |  |  | 377.7759 | 4.13759 | 393.4067 | 0.04054282 | -0.01761575 | -0.02292707 | 0.03498175 | 0.7683385 |  |  |  | 1.620441 | 0.0400128 | 0.600197 | 15.6003 | 15.0001 | -0.0163388 | -0.0588207 | 3.54124 | 3.60006 |  |  |  |  | 375.1021 | 4.00128 | 390.111 | 0.03923302 | -0.01647375 | -0.02275927 | 0.03359468 | 0.7238259
600 | [145 empty] | 1.632838 | 0.0415023 | 0.622535 | 15.6225 | 15 | -0.0174632 | -0.0628686 | 3.53719 | 3.60006 |  |  |  |  | 377.9717 | 4.15023 | 393.6584 | 0.04066419 | -0.01761748 | -0.02304671 | 0.03509956 | 0.764425 |  |  |  | 1.621568 | 0.0401244 | 0.601871 | 15.602 | 15.0001 | -0.0163656 | -0.0589172 | 3.54115 | 3.60006 |  |  |  |  | 375.363 | 4.01244 | 390.4243 | 0.03934032 | -0.016501 | -0.02283933 | 0.03369745 | 0.7224817
601 | [145 empty] | 1.63386 | 0.0416293 | 0.624439 | 15.6244 | 15 | -0.0175407 | -0.0631476 | 3.53691 | 3.60006 |  |  |  |  | 378.2084 | 4.16293 | 393.953 | 0.04078612 | -0.01769636 | -0.02308976 | 0.03521733 | 0.766416 |  |  |  | 1.622469 | 0.0402588 | 0.603887 | 15.604 | 15.0001 | -0.0164313 | -0.0591538 | 3.54091 | 3.60006 |  |  |  |  | 375.5714 | 4.02588 | 390.6915 | 0.03946953 | -0.01656779 | -0.02290174 | 0.03382279 | 0.7234294
602 | [145 empty] | 1.63484375 | 0.0417741 | 0.626612 | 15.6266 | 15 | -0.0176177 | -0.0634248 | 3.53664 | 3.60006 |  |  |  |  | 378.4361 | 4.17741 | 394.2449 | 0.04092513 | -0.01777474 | -0.02315039 | 0.03535221 | 0.7677945 |  |  |  | 1.623524 | 0.0403925 | 0.605893 | 15.606 | 15.0001 | -0.0164562 | -0.0592434 | 3.54082 | 3.60006 |  |  |  |  | 375.8156 | 4.03925 | 390.9958 | 0.03959805 | -0.01659311 | -0.02300494 | 0.03394691 | 0.7212846
603 | [145 empty] | 1.635831 | 0.0418912 | 0.628368 | 15.6284 | 15 | -0.0176235 | -0.0634458 | 3.53662 | 3.60006 |  |  |  |  | 378.6646 | 4.18912 | 394.5273 | 0.04103752 | -0.01778064 | -0.02325688 | 0.03546062 | 0.7645326 |  |  |  | 1.624612 | 0.0405114 | 0.607677 | 15.6078 | 15.0001 | -0.016488 | -0.0593579 | 3.5407 | 3.60006 |  |  |  |  | 376.0676 | 4.05114 | 391.3026 | 0.03971232 | -0.01662544 | -0.02308688 | 0.03405676 | 0.7201249
604 | [145 empty] | 1.636751 | 0.0420157 | 0.630235 | 15.6302 | 15 | -0.0177122 | -0.063765 | 3.5363 | 3.60006 |  |  |  |  | 378.8776 | 4.20157 | 394.7964 | 0.04115701 | -0.01787094 | -0.02328607 | 0.0355763 | 0.7674518 |  |  |  | 1.625639 | 0.040636 | 0.609545 | 15.6097 | 15.0001 | -0.0165705 | -0.0596547 | 3.54041 | 3.60006 |  |  |  |  | 376.3053 | 4.0636 | 391.5968 | 0.03983206 | -0.01670933 | -0.02312274 | 0.03417224 | 0.7226361
605 | [145 empty] | 1.637815 | 0.042152 | 0.632281 | 15.6323 | 15 | -0.0177592 | -0.0639342 | 3.53613 | 3.60006 |  |  |  |  | 379.1239 | 4.2152 | 395.1048 | 0.04128781 | -0.01791879 | -0.02336902 | 0.03570274 | 0.7667753 |  |  |  | 1.626714 | 0.040768 | 0.611525 | 15.6117 | 15.0001 | -0.0165866 | -0.0597127 | 3.54035 | 3.60006 |  |  |  |  | 376.5541 | 4.0768 | 391.9055 | 0.0399589 | -0.0167257 | -0.0232332 | 0.03429462 | 0.7199049
606 | [145 empty] | 1.638818 | 0.0422818 | 0.634227 | 15.6342 | 15 | -0.0177941 | -0.0640598 | 3.536 | 3.60006 |  |  |  |  | 379.3561 | 4.22818 | 395.396 | 0.04141235 | -0.01795432 | -0.02345803 | 0.03582316 | 0.7653805 |  |  |  | 1.627756 | 0.0408986 | 0.613484 | 15.6136 | 15.0001 | -0.0166071 | -0.0597866 | 3.54028 | 3.60006 |  |  |  |  | 376.7955 | 4.08986 | 392.2059 | 0.04008438 | -0.01674654 | -0.02333783 | 0.03441576 | 0.7175706
607 | [145 empty] | 1.639813 | 0.0424098 | 0.636147 | 15.6361 | 15 | -0.0178502 | -0.064262 | 3.5358 | 3.60006 |  |  |  |  | 379.5863 | 4.24098 | 395.6844 | 0.04153515 | -0.01801144 | -0.02352371 | 0.03594188 | 0.7656715 |  |  |  | 1.628791 | 0.0410306 | 0.615465 | 15.6156 | 15.0001 | -0.0167272 | -0.0602189 | 3.53984 | 3.60006 |  |  |  |  | 377.035 | 4.10306 | 392.505 | 0.04021118 | -0.01686868 | -0.0233425 | 0.03453824 | 0.7226594
608 | [145 empty] | 1.640682 | 0.0425356 | 0.638033 | 15.638 | 15 | -0.0178819 | -0.0643761 | 3.53569 | 3.60006 |  |  |  |  | 379.7875 | 4.25356 | 395.942 | 0.04165582 | -0.01804371 | -0.02361211 | 0.03605892 | 0.764172 |  |  |  | 1.629926 | 0.0411634 | 0.617457 | 15.6176 | 15.0001 | -0.0167878 | -0.060437 | 3.53963 | 3.60006 |  |  |  |  | 377.2977 | 4.11634 | 392.8285 | 0.04033874 | -0.01693031 | -0.02340843 | 0.03466112 | 0.7232571
609 | [145 empty] | 1.641577 | 0.042677 | 0.640155 | 15.6402 | 15 | -0.0179613 | -0.0646619 | 3.5354 | 3.60006 |  |  |  |  | 379.9948 | 4.2677 | 396.2118 | 0.04179144 | -0.01812456 | -0.02366688 | 0.03619072 | 0.7658196 |  |  |  | 1.630924 | 0.0412965 | 0.619453 | 15.6196 | 15.0001 | -0.0167985 | -0.0604758 | 3.53959 | 3.60006 |  |  |  |  | 377.5286 | 4.12965 | 393.1192 | 0.04046657 | -0.0169412 | -0.02352538 | 0.03478475 | 0.7201243
610 | [145 empty] | 1.642439 | 0.0428038 | 0.642057 | 15.6421 | 15 | -0.017976 | -0.0647149 | 3.53535 | 3.60006 |  |  |  |  | 380.1943 | 4.28038 | 396.468 | 0.04191305 | -0.01813953 | -0.02377352 | 0.03630871 | 0.7630142 |  |  |  | 1.631771 | 0.041426 | 0.621395 | 15.6215 | 15.0001 | -0.0168732 | -0.0607444 | 3.53932 | 3.60006 |  |  |  |  | 377.7247 | 4.1426 | 393.3724 | 0.04059093 | -0.01701717 | -0.02357375 | 0.03490545 | 0.7218695
611 | [145 empty] | 1.643474 | 0.0429267 | 0.643901 | 15.6439 | 15 | -0.0180573 | -0.0650072 | 3.53505 | 3.60006 |  |  |  |  | 380.4339 | 4.29267 | 396.7647 | 0.0420309 | -0.01822232 | -0.02380857 | 0.03642236 | 0.7653681 |  |  |  | 1.632731 | 0.041552 | 0.623286 | 15.6234 | 15.0001 | -0.0168863 | -0.0607916 | 3.53927 | 3.60006 |  |  |  |  | 377.9469 | 4.1552 | 393.6514 | 0.04071191 | -0.0170305 | -0.02368141 | 0.03502239 | 0.7191506
612 | [145 empty] | 1.644344 | 0.0430585 | 0.645878 | 15.6459 | 15 | -0.0181071 | -0.0651867 | 3.53488 | 3.60006 |  |  |  |  | 380.6352 | 4.30585 | 397.0248 | 0.04215726 | -0.01827304 | -0.02388422 | 0.03654505 | 0.7650674 |  |  |  | 1.633848 | 0.041679 | 0.625191 | 15.6253 | 15.0001 | -0.0169327 | -0.0609587 | 3.5391 | 3.60006 |  |  |  |  | 378.2056 | 4.1679 | 393.9688 | 0.04083383 | -0.0170777 | -0.02375614 | 0.03513973 | 0.7188752
613 | [145 empty] | 1.645228 | 0.043186 | 0.64779 | 15.6478 | 15 | -0.0181413 | -0.0653098 | 3.53475 | 3.60006 |  |  |  |  | 380.8397 | 4.3186 | 397.2867 | 0.04227949 | -0.01830787 | -0.02397162 | 0.03666358 | 0.763731 |  |  |  | 1.634794 | 0.0418164 | 0.627251 | 15.6274 | 15.0001 | -0.0169761 | -0.0611151 | 3.53895 | 3.60006 |  |  |  |  | 378.4245 | 4.18164 | 394.2488 | 0.04096573 | -0.01712185 | -0.02384388 | 0.03526758 | 0.7180813
614 | [145 empty] | 1.646094 | 0.0433221 | 0.649832 | 15.6498 | 15 | -0.0182406 | -0.0656674 | 3.53439 | 3.60006 |  |  |  |  | 381.0403 | 4.33221 | 397.5478 | 0.04240995 | -0.01840901 | -0.02400094 | 0.03679034 | 0.7670121 |  |  |  | 1.635724 | 0.0419511 | 0.629271 | 15.6294 | 15.0001 | -0.0170389 | -0.061341 | 3.53872 | 3.60006 |  |  |  |  | 378.6399 | 4.19511 | 394.5243 | 0.04109501 | -0.01718573 | -0.02390928 | 0.03539288 | 0.7187892
615 | [145 empty] | 1.647097 | 0.0434433 | 0.651649 | 15.6516 | 15 | -0.0182849 | -0.0658267 | 3.53424 | 3.60006 |  |  |  |  | 381.2724 | 4.34433 | 397.8362 | 0.04252611 | -0.01845413 | -0.02407197 | 0.03690243 | 0.7666232 |  |  |  | 1.636856 | 0.0420687 | 0.631036 | 15.6312 | 15.0001 | -0.0170844 | -0.0615048 | 3.53856 | 3.60006 |  |  |  |  | 378.9019 | 4.20687 | 394.8418 | 0.04120787 | -0.01723202 | -0.02397585 | 0.03550115 | 0.7187241
616 | [145 empty] | 1.648076 | 0.0435878 | 0.653817 | 15.6538 | 15 | -0.0182993 | -0.0658785 | 3.53418 | 3.60006 |  |  |  |  | 381.4991 | 4.35878 | 398.1278 | 0.04266458 | -0.0184688 | -0.02419578 | 0.03703678 | 0.7633068 |  |  |  | 1.637799 | 0.0421971 | 0.632962 | 15.6331 | 15.0001 | -0.0171344 | -0.0616849 | 3.53838 | 3.60006 |  |  |  |  | 379.1202 | 4.21971 | 395.1179 | 0.04133108 | -0.01728289 | -0.02404819 | 0.03562037 | 0.7186775
617 | [145 empty] | 1.64902 | 0.0437276 | 0.655914 | 15.6559 | 15 | -0.0184043 | -0.0662564 | 3.53381 | 3.60006 |  |  |  |  | 381.7176 | 4.37276 | 398.4092 | 0.04279854 | -0.01857577 | -0.02422277 | 0.03716675 | 0.7668721 |  |  |  | 1.638816 | 0.0423364 | 0.635051 | 15.6352 | 15.0001 | -0.017201 | -0.0619247 | 3.53814 | 3.60006 |  |  |  |  | 379.3556 | 4.23364 | 395.4161 | 0.04146473 | -0.01735066 | -0.02411408 | 0.03574971 | 0.719524
618 | [145 empty] | 1.649865 | 0.0438508 | 0.657762 | 15.6578 | 15 | -0.0184181 | -0.0663064 | 3.53376 | 3.60006 |  |  |  |  | 381.9131 | 4.38508 | 398.6603 | 0.04291657 | -0.01858983 | -0.02432674 | 0.03728124 | 0.7641724 |  |  |  | 1.639639 | 0.0424557 | 0.636841 | 15.637 | 15.0001 | -0.0172567 | -0.0621252 | 3.53794 | 3.60006 |  |  |  |  | 379.546 | 4.24557 | 395.6599 | 0.04157918 | -0.01740733 | -0.02417185 | 0.03586064 | 0.720149
619 | [145 empty] | 1.650787 | 0.0439841 | 0.659762 | 15.6598 | 15 | -0.0184239 | -0.0663272 | 3.53374 | 3.60006 |  |  |  |  | 382.1266 | 4.39841 | 398.9341 | 0.04304426 | -0.01859573 | -0.02444853 | 0.03740506 | 0.7606076 |  |  |  | 1.64045 | 0.0426048 | 0.639078 | 15.6392 | 15.0001 | -0.0172891 | -0.0622417 | 3.53782 | 3.60006 |  |  |  |  | 379.7339 | 4.26048 | 395.9124 | 0.0417222 | -0.0174403 | -0.0242819 | 0.036 | 0.718243
620 | [145 empty] | 1.65176 | 0.0441157 | 0.661735 | 15.6617 | 15 | -0.0185639 | -0.066831 | 3.53323 | 3.60006 |  |  |  |  | 382.352 | 4.41157 | 399.2197 | 0.04317031 | -0.01873837 | -0.02443194 | 0.03752707 | 0.7669622 |  |  |  | 1.641588 | 0.0427211 | 0.640821 | 15.6409 | 15.0001 | -0.0173442 | -0.0624403 | 3.53762 | 3.60006 |  |  |  |  | 379.9973 | 4.27211 | 396.2312 | 0.04183374 | -0.01749637 | -0.02433737 | 0.03610694 | 0.7189099
621 | [145 empty] | 1.652633 | 0.04425 | 0.66375 | 15.6637 | 15 | -0.0185942 | -0.0669404 | 3.53312 | 3.60006 |  |  |  |  | 382.5539 | 4.425 | 399.4819 | 0.04329892 | -0.01876925 | -0.02452968 | 0.03765198 | 0.7651647 |  |  |  | 1.642591 | 0.0428584 | 0.642881 | 15.643 | 15.0001 | -0.0174017 | -0.0626472 | 3.53742 | 3.60006 |  |  |  |  | 380.2294 | 4.28584 | 396.5254 | 0.0419654 | -0.01755489 | -0.02441052 | 0.03623435 | 0.7191528
622 | [145 empty] | 1.653476 | 0.0443842 | 0.665764 | 15.6658 | 15 | -0.0186637 | -0.0671904 | 3.53287 | 3.60006 |  |  |  |  | 382.749 | 4.43842 | 399.737 | 0.04342743 | -0.01884006 | -0.02458736 | 0.03777688 | 0.7662499 |  |  |  | 1.643411 | 0.0429929 | 0.644898 | 15.645 | 15.0001 | -0.0174046 | -0.0626575 | 3.53741 | 3.60006 |  |  |  |  | 380.4193 | 4.29929 | 396.7746 | 0.04209437 | -0.01755784 | -0.02453653 | 0.03635971 | 0.7155797
623 | [145 empty] | 1.654279 | 0.0445193 | 0.66779 | 15.6678 | 15 | -0.0186609 | -0.0671803 | 3.53288 | 3.60006 |  |  |  |  | 382.9349 | 4.45193 | 399.9829 | 0.04355678 | -0.01883721 | -0.02471957 | 0.03790275 | 0.7620364 |  |  |  | 1.644203 | 0.0431203 | 0.64681 | 15.6469 | 15.0001 | -0.0174712 | -0.0628975 | 3.53716 | 3.60006 |  |  |  |  | 380.6024 | 4.31203 | 397.0141 | 0.04221651 | -0.01762562 | -0.02459089 | 0.03647839 | 0.7167542
624 | [145 empty] | 1.655206 | 0.0446495 | 0.669742 | 15.6697 | 15 | -0.0187724 | -0.0675818 | 3.53248 | 3.60006 |  |  |  |  | 383.1496 | 4.46495 | 400.257 | 0.04368142 | -0.01895084 | -0.02473058 | 0.03802352 | 0.7662916 |  |  |  | 1.645197 | 0.0432535 | 0.648808 | 15.6489 | 15.0001 | -0.0174941 | -0.06298 | 3.53708 | 3.60006 |  |  |  |  | 380.8325 | 4.32535 | 397.3049 | 0.0423442 | -0.01764893 | -0.02469527 | 0.03660188 | 0.7146686
625 | [145 empty] | 1.656154 | 0.0447889 | 0.671833 | 15.6718 | 15 | -0.0187613 | -0.067542 | 3.53252 | 3.60006 |  |  |  |  | 383.369 | 4.47889 | 400.5396 | 0.04381486 | -0.01893953 | -0.02487533 | 0.03815296 | 0.7613779 |  |  |  | 1.646296 | 0.0434033 | 0.651056 | 15.6512 | 15.0001 | -0.0175552 | -0.0631999 | 3.53686 | 3.60006 |  |  |  |  | 381.0871 | 4.34033 | 397.6276 | 0.04248777 | -0.01771112 | -0.02477665 | 0.03674079 | 0.714831
626 | [145 empty] | 1.656969 | 0.0449195 | 0.673792 | 15.6738 | 15 | -0.0188535 | -0.0678738 | 3.53219 | 3.60006 |  |  |  |  | 383.5577 | 4.49195 | 400.7869 | 0.04393985 | -0.01903349 | -0.02490636 | 0.03827446 | 0.7642023 |  |  |  | 1.647075 | 0.0435322 | 0.652988 | 15.6531 | 15.0001 | -0.0176216 | -0.0634389 | 3.53662 | 3.60006 |  |  |  |  | 381.2673 | 4.35322 | 397.8647 | 0.0426113 | -0.01777871 | -0.0248326 | 0.03686089 | 0.7159424
627 | [145 empty] | 1.657769 | 0.0450467 | 0.675701 | 15.6757 | 15 | -0.01888 | -0.0679692 | 3.53209 | 3.60006 |  |  |  |  | 383.7427 | 4.50467 | 401.0291 | 0.04406157 | -0.0190605 | -0.02500107 | 0.03839276 | 0.7623875 |  |  |  | 1.647949 | 0.043664 | 0.654966 | 15.6551 | 15.0001 | -0.0176603 | -0.0635781 | 3.53648 | 3.60006 |  |  |  |  | 381.4698 | 4.3664 | 398.1263 | 0.0427376 | -0.0178181 | -0.02491949 | 0.03698341 | 0.7150267
628 | [145 empty] | 1.658637 | 0.0451836 | 0.677754 | 15.6778 | 15 | -0.0189838 | -0.0683427 | 3.53172 | 3.60006 |  |  |  |  | 383.9437 | 4.51836 | 401.2916 | 0.04419256 | -0.01916631 | -0.02502626 | 0.03852004 | 0.7658478 |  |  |  | 1.648789 | 0.0437844 | 0.656771 | 15.6569 | 15.0001 | -0.0176793 | -0.0636464 | 3.53642 | 3.60006 |  |  |  |  | 381.6642 | 4.37844 | 398.3752 | 0.04285295 | -0.01783745 | -0.02501551 | 0.03709517 | 0.7130555
629 | [145 empty] | 1.65958 | 0.0453195 | 0.679793 | 15.6798 | 15 | -0.0190232 | -0.0684846 | 3.53158 | 3.60006 |  |  |  |  | 384.1619 | 4.53195 | 401.572 | 0.04432258 | -0.01920647 | -0.02511611 | 0.03864609 | 0.7647071 |  |  |  | 1.649826 | 0.0439131 | 0.658701 | 15.6588 | 15.0001 | -0.0177793 | -0.0640066 | 3.53606 | 3.60006 |  |  |  |  | 381.9041 | 4.39131 | 398.6747 | 0.04297625 | -0.01793925 | -0.025037 | 0.03721413 | 0.7165096
630 | [145 empty] | 1.660414 | 0.0454483 | 0.681724 | 15.6817 | 15 | -0.019071 | -0.0686568 | 3.53141 | 3.60006 |  |  |  |  | 384.3551 | 4.54483 | 401.8234 | 0.04444579 | -0.0192552 | -0.02519059 | 0.03876575 | 0.7643805 |  |  |  | 1.650934 | 0.0440467 | 0.660706 | 15.6608 | 15.0001 | -0.0177619 | -0.0639441 | 3.53612 | 3.60006 |  |  |  |  | 382.1607 | 4.40467 | 398.9936 | 0.04310422 | -0.01792154 | -0.02518268 | 0.03733749 | 0.711661
631 | [145 empty] | 1.661218 | 0.0455836 | 0.683754 | 15.6838 | 15 | -0.0191291 | -0.068866 | 3.5312 | 3.60006 |  |  |  |  | 384.5413 | 4.55836 | 402.0701 | 0.0445752 | -0.01931443 | -0.02526077 | 0.03889167 | 0.7646017 |  |  |  | 1.651776 | 0.0441829 | 0.662749 | 15.6629 | 15.0001 | -0.0178363 | -0.0642116 | 3.53585 | 3.60006 |  |  |  |  | 382.3556 | 4.41829 | 399.2492 | 0.04323467 | -0.01799728 | -0.02523738 | 0.03746424 | 0.7131201
632 | [145 empty] | 1.662137 | 0.0457152 | 0.685728 | 15.6857 | 15 | -0.0191526 | -0.0689507 | 3.53111 | 3.60006 |  |  |  |  | 384.754 | 4.57152 | 402.3431 | 0.04470105 | -0.01933839 | -0.02536267 | 0.03901366 | 0.7624745 |  |  |  | 1.652648 | 0.0443181 | 0.664777 | 15.6649 | 15.0001 | -0.017897 | -0.0644304 | 3.53563 | 3.60006 |  |  |  |  | 382.5575 | 4.43181 | 399.5117 | 0.04336414 | -0.01805909 | -0.02530505 | 0.03758992 | 0.7136555
633 | [145 empty] | 1.662876 | 0.0458558 | 0.687837 | 15.6878 | 15 | -0.019252 | -0.0693083 | 3.53075 | 3.60006 |  |  |  |  | 384.925 | 4.58558 | 402.5761 | 0.0448355 | -0.01943973 | -0.02539576 | 0.03914482 | 0.7654715 |  |  |  | 1.653484 | 0.0444499 | 0.666754 | 15.6669 | 15.0001 | -0.0179676 | -0.0646844 | 3.53538 | 3.60006 |  |  |  |  | 382.7509 | 4.44499 | 399.7642 | 0.04349034 | -0.01813098 | -0.02535936 | 0.03771247 | 0.714962
634 | [145 empty] | 1.663816 | 0.0459927 | 0.68989 | 15.6899 | 15 | -0.0192918 | -0.0694519 | 3.53061 | 3.60006 |  |  |  |  | 385.1427 | 4.59927 | 402.8564 | 0.04496639 | -0.01948032 | -0.02548607 | 0.03927174 | 0.7643514 |  |  |  | 1.654434 | 0.0445872 | 0.668813 | 15.6689 | 15.0001 | -0.0180216 | -0.0648787 | 3.53518 | 3.60006 |  |  |  |  | 382.9709 | 4.45872 | 400.0465 | 0.04362178 | -0.01818597 | -0.02543582 | 0.03783984 | 0.7149748
635 | [145 empty] | 1.664569 | 0.0461261 | 0.691891 | 15.6919 | 15 | -0.0192994 | -0.0694791 | 3.53058 | 3.60006 |  |  |  |  | 385.3169 | 4.61261 | 403.09 | 0.04509391 | -0.01948806 | -0.02560585 | 0.03939597 | 0.7610787 |  |  |  | 1.655354 | 0.0447245 | 0.670873 | 15.671 | 15.0001 | -0.0180078 | -0.0648293 | 3.53523 | 3.60006 |  |  |  |  | 383.1838 | 4.47245 | 400.3215 | 0.04375321 | -0.01817191 | -0.0255813 | 0.0379673 | 0.7103593
636 | [145 empty] | 1.66547 | 0.0462619 | 0.693929 | 15.6939 | 15 | -0.0193784 | -0.0697635 | 3.5303 | 3.60006 |  |  |  |  | 385.5255 | 4.62619 | 403.3607 | 0.04522372 | -0.01956862 | -0.02565509 | 0.03952194 | 0.7627578 |  |  |  | 1.656234375 | 0.0448595 | 0.672898 | 15.673 | 15.0001 | -0.0180801 | -0.0650895 | 3.53497 | 3.60006 |  |  |  |  | 383.3876 | 4.48595 | 400.5862 | 0.04388243 | -0.01824554 | -0.02563688 | 0.03809268 | 0.7116911
637 | [145 empty] | 1.666345 | 0.046397 | 0.695955 | 15.696 | 15 | -0.0194368 | -0.0699738 | 3.53009 | 3.60006 |  |  |  |  | 385.7279 | 4.6397 | 403.6245 | 0.04535283 | -0.01962818 | -0.02572466 | 0.03964733 | 0.7630103 |  |  |  | 1.657162 | 0.0449886 | 0.674834 | 15.675 | 15.0001 | -0.0181427 | -0.0653148 | 3.53475 | 3.60006 |  |  |  |  | 383.6023 | 4.49886 | 400.86 | 0.04400598 | -0.0183093 | -0.02569668 | 0.03821227 | 0.7125161
638 | [145 empty] | 1.667245 | 0.0465357 | 0.698035 | 15.698 | 15 | -0.0194583 | -0.070051 | 3.53001 | 3.60006 |  |  |  |  | 385.9364 | 4.65357 | 403.8962 | 0.04548538 | -0.0196501 | -0.02583527 | 0.03977603 | 0.7605922 |  |  |  | 1.658152 | 0.0451204 | 0.676812 | 15.6769 | 15.0001 | -0.0182098 | -0.0655563 | 3.53451 | 3.60006 |  |  |  |  | 383.8314 | 4.51204 | 401.1501 | 0.04413209 | -0.01837764 | -0.02575446 | 0.0383342 | 0.7135713
639 | [145 empty] | 1.668022 | 0.0466614 | 0.69992 | 15.6999 | 15 | -0.0194899 | -0.0701649 | 3.5299 | 3.60006 |  |  |  |  | 386.1163 | 4.66614 | 404.133 | 0.04560548 | -0.01968233 | -0.02592315 | 0.03989279 | 0.7592571 |  |  |  | 1.659072 | 0.0452615 | 0.678929 | 15.6791 | 15.0001 | -0.0181843 | -0.0654646 | 3.5346 | 3.60006 |  |  |  |  | 384.0445 | 4.52615 | 401.4269 | 0.04426709 | -0.01835167 | -0.02591543 | 0.0384652 | 0.7081368
640 | [145 empty] | 1.668703 | 0.0468065 | 0.702098 | 15.7021 | 15 | -0.0196069 | -0.070586 | 3.52948 | 3.60006 |  |  |  |  | 386.2739 | 4.68065 | 404.3541 | 0.0457441 | -0.01980167 | -0.02594244 | 0.04002829 | 0.7632924 |  |  |  | 1.659897 | 0.0453932 | 0.680904 | 15.681 | 15.0001 | -0.0182726 | -0.0657823 | 3.53428 | 3.60006 |  |  |  |  | 384.2354 | 4.53932 | 401.6771 | 0.04439308 | -0.01844161 | -0.02595148 | 0.03858757 | 0.7106187
641 | [145 empty] | 1.669438 | 0.0469425 | 0.704138 | 15.7041 | 15 | -0.0196543 | -0.0707568 | 3.52931 | 3.60006 |  |  |  |  | 386.4441 | 4.69425 | 404.5847 | 0.04587401 | -0.01985001 | -0.026024 | 0.04015494 | 0.7627581 |  |  |  | 1.660583 | 0.0455292 | 0.682944 | 15.6831 | 15.0001 | -0.0183126 | -0.0659265 | 3.53414 | 3.60006 |  |  |  |  | 384.3942 | 4.55292 | 401.8954 | 0.04452317 | -0.01848235 | -0.02604082 | 0.0387145 | 0.7097454
642 | [145 empty] | 1.670366 | 0.0470836 | 0.706254 | 15.7063 | 15 | -0.0196746 | -0.0708297 | 3.52923 | 3.60006 |  |  |  |  | 386.6589 | 4.70836 | 404.8642 | 0.04600878 | -0.01987072 | -0.02613805 | 0.04028575 | 0.7602219 |  |  |  | 1.661534 | 0.0456701 | 0.685058 | 15.6852 | 15.0001 | -0.018361 | -0.0661007 | 3.53396 | 3.60006 |  |  |  |  | 384.6144 | 4.56701 | 402.1798 | 0.04465792 | -0.01853166 | -0.02612627 | 0.03884515 | 0.7093112
643 | [145 empty] | 1.671098 | 0.0472234 | 0.70835 | 15.7083 | 15 | -0.0197437 | -0.0710784 | 3.52898 | 3.60006 |  |  |  |  | 386.8283 | 4.72234 | 405.0957 | 0.04614228 | -0.01994121 | -0.02620107 | 0.04041598 | 0.7610838 |  |  |  | 1.662444 | 0.0458043 | 0.68707 | 15.6872 | 15.0001 | -0.0184472 | -0.0664111 | 3.53365 | 3.60006 |  |  |  |  | 384.825 | 4.58043 | 402.4517 | 0.04478625 | -0.01861947 | -0.02616678 | 0.03896955 | 0.711569
644 | [145 empty] | 1.671954 | 0.0473638 | 0.710457 | 15.7105 | 15 | -0.0197728 | -0.0711832 | 3.52888 | 3.60006 |  |  |  |  | 387.0264 | 4.73638 | 405.3575 | 0.04627634 | -0.0199709 | -0.02630544 | 0.04054634 | 0.7591926 |  |  |  | 1.663301 | 0.0459407 | 0.689116 | 15.6892 | 15.0001 | -0.0184564 | -0.0664442 | 3.53362 | 3.60006 |  |  |  |  | 385.0235 | 4.59407 | 402.7117 | 0.04491667 | -0.01862884 | -0.02628783 | 0.03909621 | 0.7086491
645 | [145 empty] | 1.672705 | 0.0474855 | 0.712283 | 15.7123 | 15 | -0.0198643 | -0.0715128 | 3.52855 | 3.60006 |  |  |  |  | 387.2002 | 4.74855 | 405.5866 | 0.04639253 | -0.02006425 | -0.02632828 | 0.04065929 | 0.7620796 |  |  |  | 1.664134 | 0.0460842 | 0.691269 | 15.6914 | 15.0001 | -0.018539 | -0.0667416 | 3.53332 | 3.60006 |  |  |  |  | 385.2163 | 4.60842 | 402.9687 | 0.04505386 | -0.018713 | -0.02634086 | 0.03922968 | 0.7104173
646 | [145 empty] | 1.673408 | 0.0476271 | 0.714406 | 15.7144 | 15 | -0.0199131 | -0.0716883 | 3.52837 | 3.60006 |  |  |  |  | 387.3629 | 4.76271 | 405.8118 | 0.0465277 | -0.02011404 | -0.02641366 | 0.04079128 | 0.7615012 |  |  |  | 1.664923 | 0.0462241 | 0.693367 | 15.6935 | 15.0001 | -0.0185395 | -0.0667434 | 3.53332 | 3.60006 |  |  |  |  | 385.3989 | 4.62241 | 403.2136 | 0.04518759 | -0.01871351 | -0.02647408 | 0.03935987 | 0.7068617
647 | [145 empty] | 1.674339 | 0.0477758 | 0.716637 | 15.7166 | 15 | -0.0199556 | -0.0718414 | 3.52822 | 3.60006 |  |  |  |  | 387.5785 | 4.77758 | 406.0954 | 0.04666963 | -0.0201574 | -0.02651223 | 0.0409292 | 0.7603058 |  |  |  | 1.665676 | 0.0463534 | 0.695306 | 15.6954 | 15.0001 | -0.0186159 | -0.0670182 | 3.53304 | 3.60006 |  |  |  |  | 385.5732 | 4.63534 | 403.4459 | 0.04531117 | -0.01879136 | -0.02651981 | 0.03948009 | 0.7085781
648 | [145 empty] | 1.675069 | 0.0479114 | 0.718671 | 15.7187 | 15 | -0.0199955 | -0.0719852 | 3.52808 | 3.60006 |  |  |  |  | 387.7474 | 4.79114 | 406.3249 | 0.04679904 | -0.02019812 | -0.02660092 | 0.04105537 | 0.7593013 |  |  |  | 1.666623 | 0.0464928 | 0.697398 | 15.6975 | 15.0001 | -0.0186446 | -0.0671219 | 3.53294 | 3.60006 |  |  |  |  | 385.7923 | 4.64928 | 403.7289 | 0.04544438 | -0.0188206 | -0.02662378 | 0.03960922 | 0.7069094
649 | [145 empty] | 1.675901 | 0.0480561 | 0.720842 | 15.7208 | 15 | -0.0200686 | -0.0722481 | 3.52781 | 3.60006 |  |  |  |  | 387.9399 | 4.80561 | 406.5828 | 0.04693712 | -0.02027271 | -0.02666441 | 0.04118979 | 0.7602911 |  |  |  | 1.667475 | 0.0466274 | 0.699416 | 15.6995 | 15.0001 | -0.018671 | -0.0672167 | 3.53285 | 3.60006 |  |  |  |  | 385.9896 | 4.66274 | 403.9873 | 0.04557299 | -0.0188475 | -0.02672549 | 0.03973409 | 0.7052257
650 | [145 empty] | 1.676512 | 0.0481911 | 0.722867 | 15.7229 | 15 | -0.0201195 | -0.0724314 | 3.52763 | 3.60006 |  |  |  |  | 388.0814 | 4.81911 | 406.7835 | 0.04706592 | -0.02032465 | -0.02674126 | 0.04131576 | 0.7600484 |  |  |  | 1.668228 | 0.0467695 | 0.701549 | 15.7017 | 15.0001 | -0.0187694 | -0.0675709 | 3.53249 | 3.60006 |  |  |  |  | 386.1638 | 4.67695 | 404.2245 | 0.04570875 | -0.01894778 | -0.02676097 | 0.03986643 | 0.7080378
651 | [145 empty] | 1.677143 | 0.0483387 | 0.725081 | 15.7251 | 15 | -0.0201874 | -0.0726758 | 3.52739 | 3.60006 |  |  |  |  | 388.2275 | 4.83387 | 406.9939 | 0.04720672 | -0.02039395 | -0.02681277 | 0.04145359 | 0.7606058 |  |  |  | 1.668905 | 0.0469013 | 0.703526 | 15.7037 | 15.0001 | -0.0188014 | -0.0676862 | 3.53238 | 3.60006 |  |  |  |  | 386.3206 | 4.69013 | 404.4395 | 0.04583466 | -0.01898039 | -0.02685426 | 0.03998922103 | 0.7067925
652 | [145 empty] | 1.677879 | 0.0484558 | 0.726837 | 15.7268 | 15 | -0.0202745 | -0.0729893 | 3.52707 | 3.60006 |  |  |  |  | 388.3978 | 4.84558 | 407.218 | 0.04731842 | -0.02048285 | -0.02683557 | 0.04156212 | 0.7632725 |  |  |  | 1.669734375 | 0.0470476 | 0.70572 | 15.7058 | 15.0001 | -0.0188782 | -0.0679628 | 3.5321 | 3.60006 |  |  |  |  | 386.5126 | 4.70476 | 404.6971 | 0.04597439 | -0.01905867 | -0.02691573 | 0.04012523 | 0.7080867
653 | [145 empty] | 1.678653 | 0.0486052 | 0.729078 | 15.7291 | 15 | -0.0202708 | -0.072976 | 3.52709 | 3.60006 |  |  |  |  | 388.5771 | 4.86052 | 407.464 | 0.0474609 | -0.02047907 | -0.02698183 | 0.04170112 | 0.758995 |  |  |  | 1.670488 | 0.0471765 | 0.707653 | 15.7078 | 15.0001 | -0.0188921 | -0.0680129 | 3.53205 | 3.60006 |  |  |  |  | 386.6871 | 4.71765 | 404.9297 | 0.04609749 | -0.01907284 | -0.02702466 | 0.04024497 | 0.7057568
654 | [145 empty] | 1.679448 | 0.0487428 | 0.731142 | 15.7311 | 15 | -0.0203642 | -0.0733124 | 3.52675 | 3.60006 |  |  |  |  | 388.7612 | 4.87428 | 407.7105 | 0.04759211 | -0.02057441 | -0.0270177 | 0.04182885 | 0.7615158 |  |  |  | 1.671371 | 0.0473252 | 0.709885 | 15.71 | 15.0001 | -0.0189903 | -0.0683662 | 3.5317 | 3.60006 |  |  |  |  | 386.8914 | 4.73252 | 405.2011 | 0.04623949 | -0.01917293 | -0.02706655 | 0.04038304 | 0.7083625
655 | [145 empty] | 1.680242 | 0.0488807 | 0.733211 | 15.7332 | 15 | -0.0204154 | -0.0734966 | 3.52657 | 3.60006 |  |  |  |  | 388.9449 | 4.88807 | 407.9568 | 0.0477236 | -0.02062667 | -0.02709692 | 0.04195685 | 0.7612184 |  |  |  | 1.672022 | 0.047462 | 0.711936 | 15.7121 | 15.0001 | -0.0190217 | -0.0684794 | 3.53158 | 3.60006 |  |  |  |  | 387.042 | 4.7462 | 405.4118 | 0.0463701 | -0.01920494 | -0.02716516 | 0.0405106 | 0.7069696
656 | [145 empty] | 1.680958 | 0.0490214 | 0.735321 | 15.7353 | 15 | -0.0204732 | -0.0737047 | 3.52636 | 3.60006 |  |  |  |  | 389.1107 | 4.90214 | 408.1855 | 0.04785773 | -0.02068568 | -0.02717205 | 0.04208775 | 0.7612853 |  |  |  | 1.67284 | 0.047594 | 0.713916 | 15.714 | 15.0001 | -0.0190788 | -0.0686847 | 3.53138 | 3.60006 |  |  |  |  | 387.2315 | 4.7594 | 405.6614 | 0.04649611 | -0.01926315 | -0.02723296 | 0.04063301 | 0.7073469
657 | [145 empty] | 1.681818 | 0.0491745 | 0.737618 | 15.7376 | 15 | -0.0204639 | -0.0736715 | 3.52639 | 3.60006 |  |  |  |  | 389.3097 | 4.91745 | 408.4539 | 0.04800366 | -0.02067619 | -0.02732748 | 0.0422299 | 0.7566079 |  |  |  | 1.673835 | 0.0477397 | 0.716101 | 15.7162 | 15.0001 | -0.0190999 | -0.0687609 | 3.5313 | 3.60006 |  |  |  |  | 387.4617 | 4.77397 | 405.959 | 0.04663518 | -0.01928466 | -0.02735052 | 0.04076778 | 0.705093
658 | [145 empty] | 1.68252 | 0.0493145 | 0.739718 | 15.7397 | 15 | -0.0205673 | -0.0740437 | 3.52602 | 3.60006 |  |  |  |  | 389.4722 | 4.93145 | 408.6788 | 0.04813709 | -0.02078175 | -0.02735534 | 0.04236015 | 0.7596963 |  |  |  | 1.674608 | 0.0478767 | 0.718157 | 15.7183 | 15.0001 | -0.0191441 | -0.06892 | 3.53114 | 3.60006 |  |  |  |  | 387.6408 | 4.78767 | 406.1998 | 0.04676593 | -0.01932972 | -0.02743621 | 0.04089505 | 0.7045333
659 | [145 empty] | 1.683236 | 0.0494547 | 0.74182 | 15.7418 | 15 | -0.0205854 | -0.0741087 | 3.52595 | 3.60006 |  |  |  |  | 389.638 | 4.94547 | 408.9074 | 0.0482707 | -0.02080023 | -0.02747046 | 0.04249052 | 0.7571854 |  |  |  | 1.675345 | 0.0480066 | 0.720105 | 15.7202 | 15.0001 | -0.0192038 | -0.0691348 | 3.53093 | 3.60006 |  |  |  |  | 387.8113 | 4.80066 | 406.4288 | 0.04688988 | -0.01939059 | -0.0274993 | 0.04101569 | 0.7051304
660 | [145 empty] | 1.683999 | 0.0495876 | 0.743813 | 15.7438 | 15 | -0.0207065 | -0.0745446 | 3.52552 | 3.60006 |  |  |  |  | 389.8145 | 4.95876 | 409.1444 | 0.04839733 | -0.02092389 | -0.02747344 | 0.04261379 | 0.7616042 |  |  |  | 1.676166 | 0.0481483 | 0.72223 | 15.7224 | 15.0001 | -0.019224 | -0.0692076 | 3.53085 | 3.60006 |  |  |  |  | 388.0014 | 4.81483 | 406.683 | 0.04702508 | -0.01941118 | -0.0276139 | 0.04114722 | 0.7029498
661 | [145 empty] | 1.684898 | 0.0497383 | 0.746075 | 15.7461 | 15 | -0.0207394 | -0.074663 | 3.5254 | 3.60006 |  |  |  |  | 390.0228 | 4.97383 | 409.4218 | 0.0485409 | -0.02095748 | -0.02758341 | 0.04275344 | 0.7597857 |  |  |  | 1.676961 | 0.0482875 | 0.724318 | 15.7244 | 15.0001 | -0.0193004 | -0.0694827 | 3.53058 | 3.60006 |  |  |  |  | 388.1855 | 4.82875 | 406.93 | 0.04715788 | -0.01948908 | -0.0276688 | 0.04127645 | 0.7043705
662 | [145 empty] | 1.685512 | 0.04987 | 0.74805 | 15.748 | 15 | -0.0207841 | -0.0748241 | 3.52524 | 3.60006 |  |  |  |  | 390.1649 | 4.987 | 409.6224 | 0.04866635 | -0.02100313 | -0.02766322 | 0.04287606 | 0.7592439 |  |  |  | 1.677766 | 0.048423 | 0.726351 | 15.7265 | 15.0001 | -0.0193274 | -0.06958 | 3.53048 | 3.60006 |  |  |  |  | 388.3717 | 4.8423 | 407.1778 | 0.04728713 | -0.01951662 | -0.02777051 | 0.04140212 | 0.702782
663 | [145 empty] | 1.68626 | 0.05002 | 0.7503 | 15.7503 | 15 | -0.0208695 | -0.0751317 | 3.52493 | 3.60006 |  |  |  |  | 390.3379 | 5.002 | 409.8626 | 0.04880921 | -0.02109035 | -0.02771887 | 0.04301553 | 0.7608661 |  |  |  | 1.678528 | 0.048569 | 0.728541 | 15.7287 | 15.0001 | -0.0194007 | -0.0698437 | 3.53022 | 3.60006 |  |  |  |  | 388.5481 | 4.8569 | 407.4195 | 0.04742638 | -0.01959136 | -0.02783501 | 0.04153787 | 0.7038388
664 | [145 empty] | 1.686876 | 0.0501591 | 0.752386 | 15.7524 | 15 | -0.0208989 | -0.0752375 | 3.52482 | 3.60006 |  |  |  |  | 390.4805 | 5.01591 | 410.0666 | 0.04894168 | -0.02112037 | -0.0278213 | 0.04314511 | 0.7591439 |  |  |  | 1.679369 | 0.0487056 | 0.73059 | 15.7307 | 15.0001 | -0.0194719 | -0.0701001 | 3.52996 | 3.60006 |  |  |  |  | 388.7429 | 4.87056 | 407.6768 | 0.04755664 | -0.01966397 | -0.02789267 | 0.04166441 | 0.7049873
665 | [145 empty] | 1.68775 | 0.0502978 | 0.754467 | 15.7545 | 15 | -0.0209847 | -0.0755464 | 3.52452 | 3.60006 |  |  |  |  | 390.6828 | 5.02978 | 410.3332 | 0.04907374 | -0.02120801 | -0.02786573 | 0.04327341 | 0.7610784 |  |  |  | 1.68017 | 0.0488506 | 0.732766 | 15.7329 | 15.0001 | -0.0195345 | -0.0703253 | 3.52974 | 3.60006 |  |  |  |  | 388.9283 | 4.88506 | 407.9277 | 0.0476949 | -0.01972782 | -0.02796708 | 0.04179905 | 0.7053944
666 | [145 empty] | 1.688416 | 0.0504392 | 0.756588 | 15.7566 | 15 | -0.0210554 | -0.0758009 | 3.52426 | 3.60006 |  |  |  |  | 390.837 | 5.04392 | 410.5505 | 0.04920836 | -0.02128023 | -0.02792814 | 0.04340496 | 0.7619637 |  |  |  | 1.680921 | 0.0489923 | 0.73489 | 15.735 | 15.0001 | -0.0195384 | -0.0703393 | 3.52972 | 3.60006 |  |  |  |  | 389.1021 | 4.89923 | 408.1652 | 0.04782999 | -0.0197318 | -0.02809819 | 0.0419307 | 0.7022444
667 | [145 empty] | 1.689012 | 0.0505765 | 0.758648 | 15.7586 | 15 | -0.0211013 | -0.0759661 | 3.5241 | 3.60006 |  |  |  |  | 390.9749 | 5.05765 | 410.7491 | 0.04933906 | -0.02132711 | -0.02801195 | 0.04353285 | 0.7613578 |  |  |  | 1.681814 | 0.0491323 | 0.736991 | 15.7371 | 15.0001 | -0.0196214 | -0.0706384 | 3.52942 | 3.60006 |  |  |  |  | 389.3088 | 4.91323 | 408.4365 | 0.04796344 | -0.01981646 | -0.02814699 | 0.04206024 | 0.7040347
668 | [145 empty] | 1.689954 | 0.0507218 | 0.760827 | 15.7608 | 15 | -0.021144 | -0.0761198 | 3.52394 | 3.60006 |  |  |  |  | 391.193 | 5.07218 | 411.035 | 0.04947736 | -0.02137074 | -0.02810662 | 0.0436671 | 0.7603453 |  |  |  | 1.682508 | 0.0492695 | 0.739048 | 15.7392 | 15.0001 | -0.0196371 | -0.0706947 | 3.52937 | 3.60006 |  |  |  |  | 389.4694 | 4.92695 | 408.6584 | 0.04809421 | -0.01983247 | -0.02826174 | 0.04218779 | 0.7017427
669 | [145 empty] | 1.690768 | 0.0508599 | 0.762898 | 15.7629 | 15 | -0.0212198 | -0.0763925 | 3.52367 | 3.60006 |  |  |  |  | 391.3815 | 5.08599 | 411.2871 | 0.04960878 | -0.02144818 | -0.0281606 | 0.04379496 | 0.7616376 |  |  |  | 1.683374 | 0.0494036 | 0.741061 | 15.7412 | 15.0001 | -0.0196866 | -0.0708729 | 3.52919 | 3.60006 |  |  |  |  | 389.6698 | 4.94036 | 408.9209 | 0.048222 | -0.01988296 | -0.02833904 | 0.04231179 | 0.7016103
670 | [145 empty] | 1.691428 | 0.0509977 | 0.764965 | 15.765 | 15 | -0.0212732 | -0.0765849 | 3.52348 | 3.60006 |  |  |  |  | 391.5343 | 5.09977 | 411.5016 | 0.0497399 | -0.02150274 | -0.02823717 | 0.04392305 | 0.7615047 |  |  |  | 1.684238 | 0.0495588 | 0.743388 | 15.7435 | 15.0001 | -0.019764 | -0.0711515 | 3.52891 | 3.60006 |  |  |  |  | 389.87 | 4.95588 | 409.1915 | 0.04836989 | -0.01996192 | -0.02840797 | 0.04245577 | 0.7026874
671 | [145 empty] | 1.69209 | 0.0511482 | 0.767224 | 15.7672 | 15 | -0.0213133 | -0.0767293 | 3.52333 | 3.60006 |  |  |  |  | 391.6875 | 5.11482 | 411.7217 | 0.04988309 | -0.02154371 | -0.02833938 | 0.04406313 | 0.7602039 |  |  |  | 1.684836 | 0.0497028 | 0.745549 | 15.7457 | 15.0001 | -0.0198098 | -0.0713163 | 3.52875 | 3.60006 |  |  |  |  | 390.0083 | 4.97028 | 409.3928 | 0.04850708 | -0.02000864 | -0.02849843 | 0.04259005 | 0.7020963
672 | [145 empty] | 1.692669 | 0.0513001 | 0.769501 | 15.7695 | 15 | -0.0213909 | -0.0770086 | 3.52305 | 3.60006 |  |  |  |  | 391.8216 | 5.13001 | 411.9221 | 0.05002759 | -0.021623 | -0.02840459 | 0.04420479 | 0.7612503 |  |  |  | 1.685605 | 0.0498458 | 0.747693 | 15.7478 | 15.0001 | -0.0198601 | -0.0714975 | 3.52856 | 3.60006 |  |  |  |  | 390.1863 | 4.98458 | 409.6355 | 0.0486433 | -0.02005996 | -0.02858333 | 0.04272276 | 0.7018063
673 | [145 empty] | 1.693358 | 0.0514381 | 0.771571 | 15.7716 | 15 | -0.0214397 | -0.0771843 | 3.52288 | 3.60006 |  |  |  |  | 391.9809 | 5.14381 | 412.1437 | 0.05015885 | -0.02167287 | -0.02848598 | 0.04433292 | 0.7608259 |  |  |  | 1.686229 | 0.0499863 | 0.749801 | 15.7499 | 15.0001 | -0.0199304 | -0.0717508 | 3.52831 | 3.60006 |  |  |  |  | 390.3307 | 4.99863 | 409.8419 | 0.04877712 | -0.02013169 | -0.02864543 | 0.0428536 | 0.7027889
674 | [145 empty] | 1.694089 | 0.051581 | 0.773715 | 15.7737 | 15 | -0.0214451 | -0.0772036 | 3.52286 | 3.60006 |  |  |  |  | 392.1502 | 5.1581 | 412.3777 | 0.05029475 | -0.02167839 | -0.02861636 | 0.04446551 | 0.7575523 |  |  |  | 1.686978 | 0.0501346 | 0.752026 | 15.7522 | 15.0001 | -0.0199742 | -0.0719085 | 3.52815 | 3.60006 |  |  |  |  | 390.5041 | 5.01346 | 410.0818 | 0.04891835 | -0.02017638 | -0.02874197 | 0.04299136 | 0.7019834
675 | [145 empty] | 1.694695 | 0.051737 | 0.776055 | 15.7761 | 15 | -0.021537 | -0.0775347 | 3.52253 | 3.60006 |  |  |  |  | 392.2904 | 5.1737 | 412.5863 | 0.05044308 | -0.02177231 | -0.02867078 | 0.0446109 | 0.7593902 |  |  |  | 1.687684 | 0.0502782 | 0.754179 | 15.7543 | 15.0001 | -0.0199475 | -0.0718121 | 3.52825 | 3.60006 |  |  |  |  | 390.6676 | 5.02782 | 410.3096 | 0.04905508 | -0.02014914 | -0.02890594 | 0.0431248 | 0.6970586
676 | [145 empty] | 1.695349 | 0.0518693 | 0.778039 | 15.778 | 15 | -0.0215575 | -0.0776082 | 3.52245 | 3.60006 |  |  |  |  | 392.4419 | 5.18693 | 412.7976 | 0.05056887 | -0.02179326 | -0.02877561 | 0.0447337 | 0.7573517 |  |  |  | 1.688282 | 0.0504229 | 0.756351 | 15.7565 | 15.0001 | -0.0200346 | -0.072126 | 3.52794 | 3.60006 |  |  |  |  | 390.806 | 5.04229 | 410.5116 | 0.04919284 | -0.02023801 | -0.02895483 | 0.04325965 | 0.6989512
677 | [145 empty] | 1.695969 | 0.0520129 | 0.780194 | 15.7802 | 15 | -0.0216427 | -0.0779151 | 3.52215 | 3.60006 |  |  |  |  | 392.5854 | 5.20129 | 413.0049 | 0.05070538 | -0.02188034 | -0.02882504 | 0.04486728 | 0.759074 |  |  |  | 1.688947 | 0.0505651 | 0.758483 | 15.7586 | 15.0001 | -0.0200993 | -0.0723588 | 3.5277 | 3.60006 |  |  |  |  | 390.96 | 5.05651 | 410.729 | 0.04932821 | -0.02030404 | -0.02902417 | 0.04339187 | 0.6995562
678 | [145 empty] | 1.69661 | 0.0521534 | 0.782301 | 15.7823 | 15 | -0.0217384 | -0.0782597 | 3.5218 | 3.60006 |  |  |  |  | 392.7338 | 5.21534 | 413.2162 | 0.05083892 | -0.02197816 | -0.02886076 | 0.04499783 | 0.7615239 |  |  |  | 1.689571 | 0.0507023 | 0.760541 | 15.7607 | 15.0001 | -0.0201413 | -0.07251 | 3.52755 | 3.60006 |  |  |  |  | 391.1045 | 5.07023 | 410.9344 | 0.0494588 | -0.0203469 | -0.0291119 | 0.04351949 | 0.6989205
679 | [145 empty] | 1.697062 | 0.0523046 | 0.784569 | 15.7846 | 15 | -0.0217772 | -0.0783992 | 3.52166 | 3.60006 |  |  |  |  | 392.8385 | 5.23046 | 413.3857 | 0.05098262 | -0.02201782 | -0.02896479 | 0.04513913 | 0.7601581 |  |  |  | 1.690187 | 0.0508532 | 0.762804 | 15.7629 | 15.0001 | -0.0202197 | -0.0727923 | 3.52727 | 3.60006 |  |  |  |  | 391.247 | 5.08532 | 411.1432 | 0.04960241 | -0.02042692 | -0.02917549 | 0.04366008 | 0.7001396
680 | [145 empty] | 1.697843 | 0.052451 | 0.786764 | 15.7868 | 15 | -0.0217969 | -0.0784703 | 3.52159 | 3.60006 |  |  |  |  | 393.0192 | 5.2451 | 413.6334 | 0.05112173 | -0.02203796 | -0.02908377 | 0.04527474 | 0.7577409 |  |  |  | 1.690913 | 0.051007 | 0.765111 | 15.7652 | 15.0001 | -0.0202698 | -0.0729726 | 3.52709 | 3.60006 |  |  |  |  | 391.4152 | 5.1007 | 411.3801 | 0.04974875 | -0.02047805 | -0.0292707 | 0.043803 | 0.6996092
681 | [145 empty] | 1.698377 | 0.0525902 | 0.788852 | 15.7889 | 15 | -0.0218981 | -0.0788346 | 3.52123 | 3.60006 |  |  |  |  | 393.1429 | 5.25902 | 413.8184 | 0.05125398 | -0.02214142 | -0.02911256 | 0.04540438 | 0.7605453 |  |  |  | 1.69143 | 0.051139 | 0.767091 | 15.7672 | 15.0001 | -0.0203017 | -0.0730874 | 3.52698 | 3.60006 |  |  |  |  | 391.5347 | 5.1139 | 411.5574 | 0.04987434 | -0.02051061 | -0.02936373 | 0.04392603 | 0.6985017
682 | [145 empty] | 1.699116 | 0.0527468 | 0.791202 | 15.7912 | 15 | -0.0220044 | -0.0792174 | 3.52084 | 3.60006 |  |  |  |  | 393.3139 | 5.27468 | 414.06 | 0.05140275 | -0.02225011 | -0.02915264 | 0.04554973 | 0.7632279 |  |  |  | 1.692088 | 0.0512822 | 0.76924 | 15.7694 | 15.0001 | -0.0203469 | -0.0732501 | 3.52681 | 3.60006 |  |  |  |  | 391.6871 | 5.12822 | 411.7737 | 0.05001056 | -0.02055675 | -0.02945381 | 0.04405912 | 0.6979317
683 | [145 empty] | 1.699838 | 0.0528918 | 0.793377 | 15.7934 | 15 | -0.0219686 | -0.0790883 | 3.52097 | 3.60006 |  |  |  |  | 393.481 | 5.28918 | 414.293 | 0.05154047 | -0.0222135 | -0.02932697 | 0.04568416 | 0.7574428 |  |  |  | 1.69291 | 0.0514302 | 0.77146 | 15.7716 | 15.0001 | -0.0203941 | -0.07342 | 3.52664 | 3.60006 |  |  |  |  | 391.8772 | 5.14302 | 412.0315 | 0.05015133 | -0.02060493 | -0.0295464 | 0.04419617 | 0.6973753
684 | [145 empty] | 1.700399 | 0.0530397 | 0.795596 | 15.7956 | 15 | -0.0220542 | -0.0793964 | 3.52067 | 3.60006 |  |  |  |  | 393.6109 | 5.30397 | 414.4879 | 0.05168093 | -0.02230103 | -0.0293799 | 0.04582187 | 0.7590573 |  |  |  | 1.693444 | 0.0515696 | 0.77355 | 15.7737 | 15.0001 | -0.0204422 | -0.0735931 | 3.52647 | 3.60006 |  |  |  |  | 392.001 | 5.15696 | 412.2163 | 0.05028391 | -0.02065403 | -0.02962987 | 0.04432607 | 0.6970679
685 | [145 empty] | 1.701149 | 0.0531735 | 0.797602 | 15.7976 | 15 | -0.0221179 | -0.0796257 | 3.52044 | 3.60006 |  |  |  |  | 393.7844 | 5.31735 | 414.7233 | 0.05180799 | -0.02236617 | -0.02944182 | 0.0459456 | 0.7596735 |  |  |  | 1.694268 | 0.0517128 | 0.775698 | 15.7758 | 15.0001 | -0.0205164 | -0.0738604 | 3.5262 | 3.60006 |  |  |  |  | 392.1916 | 5.17128 | 412.4729 | 0.05042007 | -0.02072978 | -0.02969029 | 0.04445853 | 0.6982009
686 | [145 empty] | 1.701758 | 0.0533264 | 0.799896 | 15.7999 | 15 | -0.0221812 | -0.0798536 | 3.52021 | 3.60006 |  |  |  |  | 393.9255 | 5.33264 | 414.9321 | 0.05195316 | -0.0224309 | -0.02952225 | 0.04608781 | 0.7597964 |  |  |  | 1.694856 | 0.0518713 | 0.778076 | 15.7782 | 15.0001 | -0.0205799 | -0.0740889 | 3.52597 | 3.60006 |  |  |  |  | 392.3277 | 5.18713 | 412.6782 | 0.05057077 | -0.02079462 | -0.02977615 | 0.04460626 | 0.6983648
687 | [145 empty] | 1.702423 | 0.0534621 | 0.801931 | 15.8019 | 15 | -0.022232 | -0.0800364 | 3.52003 | 3.60006 |  |  |  |  | 394.0794 | 5.34621 | 415.1477 | 0.05208198 | -0.02248286 | -0.02959912 | 0.04621359 | 0.7595785 |  |  |  | 1.695702 | 0.052005 | 0.780081 | 15.7802 | 15.0001 | -0.0206189 | -0.0742294 | 3.52583 | 3.60006 |  |  |  |  | 392.5236 | 5.2005 | 412.9368 | 0.05069787 | -0.02083444 | -0.02986343 | 0.04472962 | 0.6976572
688 | [145 empty] | 1.703009 | 0.0536215 | 0.804323 | 15.8043 | 15 | -0.0222747 | -0.0801904 | 3.51987 | 3.60006 |  |  |  |  | 394.215 | 5.36215 | 415.3534 | 0.05223328 | -0.02252653 | -0.02970675 | 0.04636198 | 0.7582966 |  |  |  | 1.696316 | 0.052147 | 0.782212 | 15.7823 | 15.0001 | -0.020657 | -0.0743665 | 3.5257 | 3.60006 |  |  |  |  | 392.6658 | 5.2147 | 413.1421 | 0.05083284 | -0.02087334 | -0.0299595 | 0.04486162 | 0.6967186
689 | [145 empty] | 1.703579 | 0.0537537 | 0.806305 | 15.8063 | 15 | -0.0223337 | -0.0804027 | 3.51966 | 3.60006 |  |  |  |  | 394.347 | 5.37537 | 415.5447 | 0.05235874 | -0.02258687 | -0.02977187 | 0.04648474 | 0.758665 |  |  |  | 1.697036 | 0.0523025 | 0.784545 | 15.7847 | 15.0001 | -0.0207409 | -0.0746684 | 3.52539 | 3.60006 |  |  |  |  | 392.8324 | 5.23025 | 413.3785 | 0.05098062 | -0.02095901 | -0.03002161 | 0.04500599 | 0.698131
690 | [145 empty] | 1.704355 | 0.0539045 | 0.808568 | 15.8086 | 15 | -0.0224313 | -0.0807542 | 3.51931 | 3.60006 |  |  |  |  | 394.5266 | 5.39045 | 415.7934 | 0.05250184 | -0.02268671 | -0.02981513 | 0.04662432 | 0.7609126 |  |  |  | 1.697731 | 0.0524475 | 0.78672 | 15.7868 | 15.0001 | -0.0207494 | -0.0746992 | 3.52536 | 3.60006 |  |  |  |  | 392.9933 | 5.24475 | 413.6049 | 0.0511184 | -0.02096769 | -0.03015071 | 0.0451405 | 0.6954295
691 | [145 empty] | 1.704955 | 0.0540674 | 0.81101 | 15.811 | 15 | -0.0224575 | -0.0808483 | 3.51921 | 3.60006 |  |  |  |  | 394.6655 | 5.40674 | 416.004 | 0.05265639 | -0.02271351 | -0.02994289 | 0.0467759 | 0.7585612 |  |  |  | 1.698408 | 0.0525868 | 0.788809 | 15.7889 | 15.0001 | -0.0207982 | -0.0748748 | 3.52519 | 3.60006 |  |  |  |  | 393.1499 | 5.25868 | 413.8244 | 0.05125075 | -0.02101753 | -0.03023322 | 0.04526967 | 0.6951799
692 | [145 empty] | 1.705696 | 0.0542002 | 0.813003 | 15.813 | 15 | -0.0225191 | -0.0810701 | 3.51899 | 3.60006 |  |  |  |  | 394.837 | 5.42002 | 416.2373 | 0.05278238 | -0.02277653 | -0.03000585 | 0.04689858 | 0.7590696 |  |  |  | 1.699071 | 0.05274 | 0.791107 | 15.7912 | 15.0001 | -0.0208771 | -0.0751589 | 3.5249 | 3.60006 |  |  |  |  | 393.3035 | 5.274 | 414.0463 | 0.05139629 | -0.02109811 | -0.03029818 | 0.045412 | 0.696349
693 | [145 empty] | 1.706263 | 0.0543536 | 0.815305 | 15.8153 | 15 | -0.0225751 | -0.0812719 | 3.51879 | 3.60006 |  |  |  |  | 394.9682 | 5.43536 | 416.4362 | 0.05292788 | -0.02283382 | -0.03009406 | 0.04704127 | 0.7587484 |  |  |  | 1.699826 | 0.0528916 | 0.79338 | 15.7935 | 15.0001 | -0.0209367 | -0.0753734 | 3.52469 | 3.60006 |  |  |  |  | 393.4782 | 5.28916 | 414.2899 | 0.05154028 | -0.02115898 | -0.0303813 | 0.04555248 | 0.6964474
694 | [145 empty] | 1.706948 | 0.054498 | 0.81747 | 15.8175 | 15 | -0.0226356 | -0.0814895 | 3.51857 | 3.60006 |  |  |  |  | 395.1268 | 5.4498 | 416.6604 | 0.05306482 | -0.02289572 | -0.03016911 | 0.04717505 | 0.7589127 |  |  |  | 1.700432 | 0.0530346 | 0.795526 | 15.7957 | 15.0001 | -0.0209866 | -0.075553 | 3.52451 | 3.60006 |  |  |  |  | 393.6185 | 5.30346 | 414.4939 | 0.05167609 | -0.02120995 | -0.03046614 | 0.04568534 | 0.696181
695 | [145 empty] | 1.707515 | 0.0546506 | 0.819759 | 15.8198 | 15 | -0.0227246 | -0.0818098 | 3.51825 | 3.60006 |  |  |  |  | 395.258 | 5.46506 | 416.8591 | 0.05320953 | -0.02298678 | -0.03022274 | 0.04731694 | 0.760579 |  |  |  | 1.701082 | 0.0531798 | 0.797704 | 15.7978 | 15.0001 | -0.0210157 | -0.0756577 | 3.5244 | 3.60006 |  |  |  |  | 393.7689 | 5.31798 | 414.7095 | 0.05181397 | -0.02123967 | -0.0305743 | 0.0458201 | 0.6946905
696 | [145 empty] | 1.708149 | 0.0548034 | 0.822052 | 15.8221 | 15 | -0.0227472 | -0.0818912 | 3.51817 | 3.60006 |  |  |  |  | 395.4048 | 5.48034 | 417.0743 | 0.0533544 | -0.02300991 | -0.03034449 | 0.04745877 | 0.7582895 |  |  |  | 1.701701 | 0.0533275 | 0.799919 | 15.8 | 15.0001 | -0.0210781 | -0.0758825 | 3.52418 | 3.60006 |  |  |  |  | 393.9124 | 5.33275 | 414.9187 | 0.0519542 | -0.02130341 | -0.03065079 | 0.04595731 | 0.6950365
697 | [145 empty] | 1.708639 | 0.0549466 | 0.8242 | 15.8242 | 15 | -0.0227912 | -0.0820497 | 3.51801 | 3.60006 |  |  |  |  | 395.5182 | 5.49466 | 417.2506 | 0.05349015 | -0.02305493 | -0.03043522 | 0.04759203 | 0.7575085 |  |  |  | 1.702398 | 0.0534716 | 0.802081 | 15.8022 | 15.0001 | -0.0211194 | -0.0760313 | 3.52403 | 3.60006 |  |  |  |  | 394.0736 | 5.34716 | 415.1454 | 0.052091 | -0.02134561 | -0.03074539 | 0.04609082 | 0.6942701
698 | [145 empty] | 1.709174 | 0.0550989 | 0.826483 | 15.8265 | 15 | -0.0228801 | -0.0823699 | 3.51769 | 3.60006 |  |  |  |  | 395.6421 | 5.50989 | 417.4416 | 0.05363451 | -0.02314591 | -0.03048859 | 0.04773369 | 0.7591662 |  |  |  | 1.703047 | 0.0536268 | 0.804409 | 15.8045 | 15.0001 | -0.0211824 | -0.0762581 | 3.5238 | 3.60006 |  |  |  |  | 394.2239 | 5.36268 | 415.3648 | 0.05223831 | -0.02140997 | -0.03082834 | 0.04623496 | 0.6944897
699 | [145 empty] | 1.709813 | 0.0552404 | 0.828606 | 15.8286 | 15 | -0.0229368 | -0.082574 | 3.51749 | 3.60006 |  |  |  |  | 395.79 | 5.52404 | 417.6536 | 0.05376861 | -0.02320394 | -0.03056467 | 0.04786479 | 0.7591753 |  |  |  | 1.70356 | 0.0537715 | 0.80658 | 15.8067 | 15.0001 | -0.0212302 | -0.07643 | 3.52363 | 3.60006 |  |  |  |  | 394.3425 | 5.37715 | 415.5469 | 0.05237563 | -0.0214588 | -0.03091683 | 0.04636966 | 0.6940815
700 | [145 empty] | 1.710384 | 0.0553988 | 0.830981 | 15.831 | 15 | -0.0229876 | -0.0827567 | 3.51731 | 3.60006 |  |  |  |  | 395.9221 | 5.53988 | 417.8558 | 0.0539187 | -0.02325594 | -0.03066277 | 0.04801203 | 0.7584421 |  |  |  | 1.704217 | 0.0539111 | 0.808674 | 15.8088 | 15.0001 | -0.0212901 | -0.0766457 | 3.52342 | 3.60006 |  |  |  |  | 394.4947 | 5.39111 | 415.7624 | 0.0525081 | -0.02152 | -0.0309881 | 0.04649901 | 0.6944603
701 | [145 empty] | 1.711116 | 0.0555392 | 0.833088 | 15.8331 | 15 | -0.0230518 | -0.082988 | 3.51707 | 3.60006 |  |  |  |  | 396.0916 | 5.55392 | 418.0902 | 0.05405173 | -0.02332165 | -0.03073008 | 0.04814174 | 0.7589192 |  |  |  | 1.704895 | 0.0540659 | 0.810995 | 15.8111 | 15.0001 | -0.0213371 | -0.0768149 | 3.52325 | 3.60006 |  |  |  |  | 394.6517 | 5.40659 | 415.9889 | 0.05265497 | -0.02156803 | -0.03108695 | 0.04664261 | 0.6937969
702 | [145 empty] | 1.711631 | 0.055687 | 0.835305 | 15.8353 | 15 | -0.0231088 | -0.0831933 | 3.51687 | 3.60006 |  |  |  |  | 396.2108 | 5.5687 | 418.2746 | 0.05419174 | -0.02337999 | -0.03081175 | 0.04827915 | 0.7588014 |  |  |  | 1.70542 | 0.0542091 | 0.813143 | 15.8133 | 15.0001 | -0.021431 | -0.0771531 | 3.52291 | 3.60006 |  |  |  |  | 394.773 | 5.42091 | 416.1733 | 0.05279082 | -0.02166398 | -0.03112684 | 0.04677579 | 0.6959903
703 | [145 empty] | 1.712137 | 0.0558394 | 0.837591 | 15.8376 | 15 | -0.0232011 | -0.0835256 | 3.51654 | 3.60006 |  |  |  |  | 396.3279 | 5.58394 | 418.4587 | 0.05433609 | -0.02347448 | -0.03086161 | 0.0484209 | 0.760637 |  |  |  | 1.706163 | 0.0543562 | 0.815351 | 15.8155 | 15.0001 | -0.0214808 | -0.0773322 | 3.52273 | 3.60006 |  |  |  |  | 394.945 | 5.43562 | 416.4128 | 0.05293034 | -0.02171487 | -0.03121547 | 0.04691185 | 0.6956444
704 | [145 empty] | 1.712689 | 0.0559922 | 0.839883 | 15.8399 | 15 | -0.0232186 | -0.0835882 | 3.51647 | 3.60006 |  |  |  |  | 396.4559 | 5.59922 | 418.6543 | 0.0544808 | -0.0234924 | -0.0309884 | 0.04856284 | 0.758103 |  |  |  | 1.706859 | 0.0545067 | 0.817607 | 15.8177 | 15.0001 | -0.0215309 | -0.0775125 | 3.52255 | 3.60006 |  |  |  |  | 395.1063 | 5.45067 | 416.6422 | 0.05307307 | -0.02176607 | -0.031307 | 0.04705127 | 0.6952461
705 | [145 empty] | 1.713201 | 0.056137 | 0.842055 | 15.8421 | 15 | -0.0232989 | -0.0838775 | 3.51618 | 3.60006 |  |  |  |  | 396.5743 | 5.6137 | 418.8368 | 0.05461791 | -0.02357461 | -0.0310433 | 0.04869737 | 0.7594105 |  |  |  | 1.707415 | 0.054655 | 0.819832 | 15.82 | 15.0001 | -0.0215422 | -0.0775534 | 3.52251 | 3.60006 |  |  |  |  | 395.235 | 5.4655 | 416.8366 | 0.0532137 | -0.02177762 | -0.03143608 | 0.04718909 | 0.6927588
706 | [145 empty] | 1.713843 | 0.0563037 | 0.844556 | 15.8446 | 15 | -0.0233437 | -0.0840389 | 3.51602 | 3.60006 |  |  |  |  | 396.7229 | 5.63037 | 419.0598 | 0.05477574 | -0.02362048 | -0.03115526 | 0.04885205 | 0.7581539 |  |  |  | 1.708082 | 0.0548073 | 0.822117 | 15.8222 | 15.0001 | -0.0216197 | -0.0778322 | 3.52223 | 3.60006 |  |  |  |  | 395.3893 | 5.48073 | 417.0595 | 0.0533581 | -0.02185683 | -0.03150127 | 0.04733026 | 0.6938397
707 | [145 empty] | 1.714493 | 0.056443 | 0.846645 | 15.8466 | 15 | -0.0234296 | -0.0843482 | 3.51571 | 3.60006 |  |  |  |  | 396.8735 | 5.6443 | 419.2742 | 0.0549076 | -0.02370844 | -0.03119917 | 0.04898088 | 0.7599061 |  |  |  | 1.708601 | 0.0549615 | 0.82443 | 15.8246 | 15.0001 | -0.0217221 | -0.0782009 | 3.52186 | 3.60006 |  |  |  |  | 395.5096 | 5.49615 | 417.2474 | 0.05350427 | -0.0219615 | -0.03154278 | 0.04747372 | 0.6962449
708 | [145 empty] | 1.715006 | 0.0565825 | 0.848738 | 15.8487 | 15 | -0.0234924 | -0.084574 | 3.51549 | 3.60006 |  |  |  |  | 396.9922 | 5.65825 | 419.455 | 0.05503964 | -0.02377275 | -0.0312669 | 0.04911037 | 0.7603168 |  |  |  | 1.70914 | 0.0551141 | 0.826719 | 15.8268 | 15.0001 | -0.0216964 | -0.0781083 | 3.52195 | 3.60006 |  |  |  |  | 395.6343 | 5.51141 | 417.4394 | 0.05364891 | -0.02193523 | -0.03171369 | 0.04761559 | 0.6916644
709 | [145 empty] | 1.715555 | 0.056752 | 0.85128 | 15.8513 | 15 | -0.0235381 | -0.0847386 | 3.51532 | 3.60006 |  |  |  |  | 397.1191 | 5.6752 | 419.6564 | 0.05520005 | -0.02381955 | -0.03138051 | 0.04926793 | 0.7590555 |  |  |  | 1.709602 | 0.0552627 | 0.828947 | 15.8291 | 15.0001 | -0.0217734 | -0.0783855 | 3.52168 | 3.60006 |  |  |  |  | 395.7412 | 5.52627 | 417.6109 | 0.05378974 | -0.02201394 | -0.0317758 | 0.04775394 | 0.6927894
710 | [145 empty] | 1.716077 | 0.0568968 | 0.853452 | 15.8535 | 15 | -0.0236094 | -0.0849954 | 3.51507 | 3.60006 |  |  |  |  | 397.2401 | 5.68968 | 419.8418 | 0.05533707 | -0.02389257 | -0.0314445 | 0.04940232 | 0.759833 |  |  |  | 1.710199 | 0.055413 | 0.831203 | 15.8313 | 15.0001 | -0.0218478 | -0.0786535 | 3.52141 | 3.60006 |  |  |  |  | 395.8795 | 5.5413 | 417.8163 | 0.05393216 | -0.02209 | -0.03184216 | 0.04789338 | 0.6937342
711 | [145 empty] | 1.71651 | 0.0570554 | 0.855831 | 15.8558 | 15 | -0.0236709 | -0.0852166 | 3.51485 | 3.60006 |  |  |  |  | 397.3404 | 5.70554 | 420.0108 | 0.05548712 | -0.02395556 | -0.03153156 | 0.04954998 | 0.7597327 |  |  |  | 1.710721 | 0.0555617 | 0.833432 | 15.8336 | 15.0001 | -0.0218711 | -0.0787372 | 3.52133 | 3.60006 |  |  |  |  | 396.0003 | 5.55617 | 418.0028 | 0.05407304 | -0.02211382 | -0.03195922 | 0.04803157 | 0.6919385
712 | [145 empty] | 1.716989 | 0.0572076 | 0.858114 | 15.8581 | 15 | -0.0237131 | -0.0853686 | 3.51469 | 3.60006 |  |  |  |  | 397.451 | 5.72076 | 420.1883 | 0.05563109 | -0.02399878 | -0.03163231 | 0.04969145 | 0.7586793 |  |  |  | 1.711283 | 0.0557057 | 0.835592 | 15.8357 | 15.0001 | -0.0219453 | -0.0790044 | 3.52106 | 3.60006 |  |  |  |  | 396.1304 | 5.57057 | 418.1972 | 0.05420945 | -0.02218968 | -0.03201977 | 0.04816517 | 0.6929993
713 | [145 empty] | 1.717508 | 0.0573616 | 0.860424 | 15.8604 | 15 | -0.0238019 | -0.0856883 | 3.51437 | 3.60006 |  |  |  |  | 397.5713 | 5.73616 | 420.3766 | 0.05577675 | -0.02408974 | -0.03168701 | 0.04983444 | 0.7602404 |  |  |  | 1.7118 | 0.0558577 | 0.837873 | 15.838 | 15.0001 | -0.0220771 | -0.0794788 | 3.52058 | 3.60006 |  |  |  |  | 396.25 | 5.58577 | 418.3836 | 0.05435342 | -0.02232445 | -0.03202898 | 0.04830645 | 0.6970078
714 | [145 empty] | 1.718055 | 0.0575036 | 0.862554 | 15.8626 | 15 | -0.0238151 | -0.0857359 | 3.51433 | 3.60006 |  |  |  |  | 397.698 | 5.75036 | 420.5671 | 0.05591104 | -0.02410326 | -0.03180777 | 0.04996604 | 0.7577791 |  |  |  | 1.712371 | 0.0560191 | 0.840293 | 15.8404 | 15.0001 | -0.0220043 | -0.079217 | 3.52085 | 3.60006 |  |  |  |  | 396.3821 | 5.60191 | 418.5871 | 0.05450627 | -0.02225001 | -0.03225627 | 0.04845636 | 0.6897886
715 | [145 empty] | 1.718448 | 0.0576721 | 0.865081 | 15.8651 | 15 | -0.0239444 | -0.0862013 | 3.51386 | 3.60006 |  |  |  |  | 397.7888 | 5.76721 | 420.7301 | 0.05607036 | -0.02423573 | -0.03183463 | 0.05012306 | 0.7613006 |  |  |  | 1.712928 | 0.0561625 | 0.842444 | 15.8426 | 15.0001 | -0.0221087 | -0.0795927 | 3.52047 | 3.60006 |  |  |  |  | 396.5111 | 5.61625 | 418.7802 | 0.05464206 | -0.02235676 | -0.0322853 | 0.04858935 | 0.692475
716 | [145 empty] | 1.719044 | 0.0578202 | 0.867302 | 15.8673 | 15 | -0.0239776 | -0.0863209 | 3.51374 | 3.60006 |  |  |  |  | 397.9268 | 5.78202 | 420.935 | 0.05621038 | -0.02426974 | -0.03194063 | 0.05026018 | 0.7598391 |  |  |  | 1.713518 | 0.0563156 | 0.84474 | 15.8449 | 15.0001 | -0.0221447 | -0.0797222 | 3.52034 | 3.60006 |  |  |  |  | 396.6477 | 5.63156 | 418.9852 | 0.054787 | -0.02239357 | -0.03239343 | 0.04873134 | 0.6912999
717 | [145 empty] | 1.719674 | 0.057977 | 0.869655 | 15.8697 | 15 | -0.0240446 | -0.086562 | 3.5135 | 3.60006 |  |  |  |  | 398.0728 | 5.7977 | 421.1518 | 0.05635859 | -0.02433839 | -0.0320202 | 0.05040533 | 0.7600948 |  |  |  | 1.714223 | 0.0564698 | 0.847054 | 15.8472 | 15.0001 | -0.0221644 | -0.0797933 | 3.52027 | 3.60006 |  |  |  |  | 396.811 | 5.64698 | 419.2188 | 0.05493297 | -0.02241372 | -0.03251925 | 0.04887393 | 0.6892447
718 | [145 empty] | 1.720197 | 0.0581287 | 0.87193 | 15.8719 | 15 | -0.0241099 | -0.0867972 | 3.51326 | 3.60006 |  |  |  |  | 398.1938 | 5.81287 | 421.3402 | 0.05650197 | -0.0244053 | -0.03209667 | 0.05054604 | 0.7603687 |  |  |  | 1.714833 | 0.0566231 | 0.849353 | 15.8495 | 15.0001 | -0.02225 | -0.0801014 | 3.51996 | 3.60006 |  |  |  |  | 396.9521 | 5.66231 | 419.4288 | 0.05507807 | -0.02250127 | -0.0325768 | 0.04901599 | 0.6907144
719 | [145 empty] | 1.720786 | 0.0582826 | 0.874238 | 15.8742 | 15 | -0.0241738 | -0.0870271 | 3.51304 | 3.60006 |  |  |  |  | 398.3302 | 5.82826 | 421.5459 | 0.05664741 | -0.02447078 | -0.03217662 | 0.05068857 | 0.7605143 |  |  |  | 1.71546 | 0.0567718 | 0.851584 | 15.8517 | 15.0001 | -0.022289 | -0.0802419 | 3.51982 | 3.60006 |  |  |  |  | 397.0973 | 5.67718 | 419.6413 | 0.05521879 | -0.02254115 | -0.03267764 | 0.04915364 | 0.6898037
720 | [145 empty] | 1.72129 | 0.0584259 | 0.876389 | 15.8764 | 15 | -0.0242034 | -0.0871337 | 3.51293 | 3.60006 |  |  |  |  | 398.4467 | 5.84259 | 421.7263 | 0.0567828 | -0.02450112 | -0.03228169 | 0.05082142 | 0.7589788 |  |  |  | 1.715965 | 0.0569251 | 0.853883 | 15.854 | 15.0001 | -0.0223574 | -0.0804882 | 3.51957 | 3.60006 |  |  |  |  | 397.2141 | 5.69251 | 419.8255 | 0.05536384 | -0.02261112 | -0.03275273 | 0.04929603 | 0.6903582
721 | [145 empty] | 1.721695 | 0.0585809 | 0.878714 | 15.8787 | 15 | -0.0242856 | -0.0874295 | 3.51263 | 3.60006 |  |  |  |  | 398.5405 | 5.85809 | 421.8874 | 0.05692924 | -0.02458536 | -0.03234388 | 0.05096558 | 0.760124 |  |  |  | 1.716383 | 0.0570733 | 0.856107 | 15.8562 | 15.0001 | -0.0223878 | -0.0805975 | 3.51946 | 3.60006 |  |  |  |  | 397.3108 | 5.70733 | 419.9866 | 0.05550405 | -0.02264221 | -0.03286184 | 0.04943391 | 0.6890123
722 | [145 empty] | 1.722333 | 0.0587387 | 0.881081 | 15.8811 | 15 | -0.0243313 | -0.087594 | 3.51247 | 3.60006 |  |  |  |  | 398.6883 | 5.87387 | 422.1067 | 0.05707829 | -0.0246322 | -0.0324461 | 0.05111153 | 0.7591729 |  |  |  | 1.716971 | 0.0572353 | 0.858537 | 15.8587 | 15.0001 | -0.0224778 | -0.0809214 | 3.51914 | 3.60006 |  |  |  |  | 397.447 | 5.72353 | 420.195 | 0.05565729 | -0.02273428 | -0.03292302 | 0.04958414 | 0.6905283
723 | [145 empty] | 1.722795 | 0.0589028 | 0.883543 | 15.8835 | 15 | -0.0243606 | -0.0876996 | 3.51236 | 3.60006 |  |  |  |  | 398.7951 | 5.89028 | 422.2852 | 0.05723328 | -0.02466223 | -0.03257105 | 0.05126399 | 0.7571825 |  |  |  | 1.717484375 | 0.0573963 | 0.860952 | 15.8611 | 15.0001 | -0.0224981 | -0.0809946 | 3.51907 | 3.60006 |  |  |  |  | 397.5658 | 5.73963 | 420.3846 | 0.05580957 | -0.02275504 | -0.03305452 | 0.04973367 | 0.6884094
724 | [145 empty] | 1.723331 | 0.0590491 | 0.885737 | 15.8857 | 15 | -0.0244572 | -0.0880473 | 3.51201 | 3.60006 |  |  |  |  | 398.9192 | 5.90491 | 422.475 | 0.05737143 | -0.02476124 | -0.03261019 | 0.05139946 | 0.7593102 |  |  |  | 1.718031 | 0.0575427 | 0.863149 | 15.8633 | 15.0001 | -0.0226156 | -0.0814175 | 3.51865 | 3.60006 |  |  |  |  | 397.6924 | 5.75427 | 420.5767 | 0.05594801 | -0.02287525 | -0.03307275 | 0.04986934 | 0.6916646
725 | [145 empty] | 1.723685 | 0.059209 | 0.888135 | 15.8881 | 15 | -0.0245161 | -0.0882596 | 3.5118 | 3.60006 |  |  |  |  | 399.0011 | 5.9209 | 422.6256 | 0.0575224 | -0.02482162 | -0.03270078 | 0.05154831 | 0.759053 |  |  |  | 1.718512 | 0.0576982 | 0.865481 | 15.8656 | 15.0001 | -0.0226114 | -0.0814026 | 3.51866 | 3.60006 |  |  |  |  | 397.8038 | 5.76982 | 420.7563 | 0.05609504 | -0.02287096 | -0.03322408 | 0.05001377 | 0.688385
726 | [145 empty] | 1.724336 | 0.0593639 | 0.890458 | 15.8905 | 15 | -0.0245708 | -0.0884564 | 3.51161 | 3.60006 |  |  |  |  | 399.1518 | 5.93639 | 422.847 | 0.05766863 | -0.0248777 | -0.03279093 | 0.05169141 | 0.7586762 |  |  |  | 1.719015 | 0.0578344 | 0.867523 | 15.8677 | 15.0001 | -0.0227034 | -0.0817338 | 3.51833 | 3.60006 |  |  |  |  | 397.9201 | 5.78344 | 420.9335 | 0.0562238 | -0.02296509 | -0.03325871 | 0.05013997 | 0.6904986
727 | [145 empty] | 1.724906 | 0.0595109 | 0.892664 | 15.8927 | 15 | -0.0246538 | -0.0887552 | 3.51131 | 3.60006 |  |  |  |  | 399.2837 | 5.95109 | 423.0455 | 0.05780739 | -0.02496279 | -0.03284459 | 0.05182736 | 0.7600275 |  |  |  | 1.71955 | 0.057998 | 0.869977 | 15.8701 | 15.0001 | -0.0227179 | -0.0817859 | 3.51828 | 3.60006 |  |  |  |  | 398.044 | 5.7998 | 421.1297 | 0.05637844 | -0.02297993 | -0.03339852 | 0.05029178 | 0.6880524
728 | [145 empty] | 1.725411 | 0.0596685 | 0.895027 | 15.895 | 15 | -0.0247062 | -0.0889438 | 3.51112 | 3.60006 |  |  |  |  | 399.4008 | 5.96685 | 423.2325 | 0.05795612 | -0.02501652 | -0.0329396 | 0.05197345 | 0.7594663 |  |  |  | 1.72011 | 0.0581628 | 0.872449 | 15.8726 | 15.0001 | -0.0228455 | -0.0822452 | 3.51782 | 3.60006 |  |  |  |  | 398.1736 | 5.81628 | 421.3325 | 0.0565342 | -0.0231105 | -0.03342369 | 0.0504446 | 0.6914407
729 | [145 empty] | 1.725763 | 0.0598237 | 0.897355 | 15.8974 | 15 | -0.0247709 | -0.0891769 | 3.51089 | 3.60006 |  |  |  |  | 399.4823 | 5.98237 | 423.3808 | 0.05810257 | -0.02508286 | -0.03301971 | 0.0521178 | 0.7596329 |  |  |  | 1.720553 | 0.0583063 | 0.874602 | 15.8747 | 15.0001 | -0.0228922 | -0.0824135 | 3.51765 | 3.60006 |  |  |  |  | 398.2763 | 5.83063 | 421.4983 | 0.0566698 | -0.0231583 | -0.0335115 | 0.05057781 | 0.6910551
730 | [145 empty] | 1.726221 | 0.0599858 | 0.899786 | 15.8998 | 15 | -0.0248357 | -0.0894101 | 3.51065 | 3.60006 |  |  |  |  | 399.5883 | 5.99858 | 423.5579 | 0.05825551 | -0.02514931 | -0.0331062 | 0.05226824 | 0.7596555 |  |  |  | 1.721081 | 0.0584687 | 0.877038 | 15.8772 | 15.0001 | -0.0229135 | -0.0824901 | 3.51757 | 3.60006 |  |  |  |  | 398.3983 | 5.84687 | 421.6921 | 0.05682324 | -0.02318009 | -0.03364315 | 0.05072845 | 0.688999
731 | [145 empty] | 1.726694 | 0.0601331 | 0.901996 | 15.902 | 15 | -0.0248827 | -0.0895794 | 3.51048 | 3.60006 |  |  |  |  | 399.6976 | 6.01331 | 423.7327 | 0.05839447 | -0.02519751 | -0.03319696 | 0.05240472 | 0.7590306 |  |  |  | 1.721597 | 0.0586137 | 0.879213 | 15.8793 | 15.0001 | -0.0229687 | -0.0826887 | 3.51737 | 3.60006 |  |  |  |  | 398.5178 | 5.86137 | 421.8764 | 0.05696022 | -0.02323659 | -0.03372363 | 0.05086277 | 0.6890299
732 | [145 empty] | 1.727063 | 0.0603005 | 0.904507 | 15.9045 | 15 | -0.0249754 | -0.0899128 | 3.51015 | 3.60006 |  |  |  |  | 399.783 | 6.03005 | 423.8902 | 0.05855236 | -0.02529258 | -0.03325978 | 0.05256039 | 0.7604553 |  |  |  | 1.722145 | 0.05877 | 0.881558 | 15.8817 | 15.0001 | -0.0229915 | -0.0827708 | 3.51729 | 3.60006 |  |  |  |  | 398.6447 | 5.877 | 422.0731 | 0.05710786 | -0.02325993 | -0.03384793 | 0.05100756 | 0.687189
733 | [145 empty] | 1.727429 | 0.0604558 | 0.906837 | 15.9068 | 15 | -0.0250128 | -0.0900477 | 3.51001 | 3.60006 |  |  |  |  | 399.8679 | 6.04558 | 424.0423 | 0.05869882 | -0.02533094 | -0.03336788 | 0.05270469 | 0.7591413 |  |  |  | 1.722618 | 0.0589309 | 0.883971 | 15.8841 | 15.0001 | -0.0230999 | -0.0831611 | 3.5169 | 3.60006 |  |  |  |  | 398.7543 | 5.89309 | 422.2532 | 0.05725981 | -0.02337088 | -0.03388893 | 0.05115691 | 0.6896318
734 | [145 empty] | 1.727796 | 0.0606037 | 0.909055 | 15.9091 | 15 | -0.0250593 | -0.090215 | 3.50985 | 3.60006 |  |  |  |  | 399.9528 | 6.06037 | 424.1915 | 0.05883827 | -0.02537863 | -0.03345964 | 0.05284204 | 0.7584848 |  |  |  | 1.722984 | 0.0590777 | 0.886173 | 15.8863 | 15.0001 | -0.0231377 | -0.083297 | 3.51677 | 3.60006 |  |  |  |  | 398.8388 | 5.90777 | 422.4013 | 0.05739844 | -0.02340958 | -0.03398886 | 0.05129339 | 0.6887428
735 | [145 empty] | 1.728226 | 0.0607583 | 0.911374 | 15.9114 | 15 | -0.0251822 | -0.0906573 | 3.5094 | 3.60006 |  |  |  |  | 400.0524 | 6.07583 | 424.3589 | 0.05898403 | -0.0255047 | -0.03347933 | 0.05298543 | 0.7618042 |  |  |  | 1.723458 | 0.0592395 | 0.888599 | 15.8887 | 15.0001 | -0.0231615 | -0.0833827 | 3.51668 | 3.60006 |  |  |  |  | 398.9486 | 5.92395 | 422.5821 | 0.0575512 | -0.02343394 | -0.03411726 | 0.05144354 | 0.6868648
736 | [145 empty] | 1.728842 | 0.0609251 | 0.913877 | 15.9139 | 15 | -0.025223 | -0.0908045 | 3.50926 | 3.60006 |  |  |  |  | 400.195 | 6.09251 | 424.5769 | 0.05914126 | -0.02554655 | -0.03359471 | 0.05313958 | 0.7604337 |  |  |  | 1.724045 | 0.0593826 | 0.890747 | 15.8909 | 15.0001 | -0.023213 | -0.0835683 | 3.51649 | 3.60006 |  |  |  |  | 399.0844 | 5.93826 | 422.7831 | 0.05768629 | -0.02348667 | -0.03419962 | 0.05157573 | 0.6867522
737 | [145 empty] | 1.729297 | 0.0610755 | 0.916132 | 15.9161 | 15 | -0.0252944 | -0.0910614 | 3.509 | 3.60006 |  |  |  |  | 400.3003 | 6.10755 | 424.7488 | 0.05928302 | -0.0256198 | -0.03366321 | 0.05327891 | 0.7610623 |  |  |  | 1.724565 | 0.0595486 | 0.893237 | 15.8934 | 15.0001 | -0.0232737 | -0.0837868 | 3.51628 | 3.60006 |  |  |  |  | 399.2049 | 5.95486 | 422.977 | 0.05784297 | -0.02354881 | -0.03429416 | 0.05172961 | 0.6866711
738 | [145 empty] | 1.729666 | 0.0612289 | 0.918434 | 15.9184 | 15 | -0.0253151 | -0.0911359 | 3.50893 | 3.60006 |  |  |  |  | 400.3856 | 6.12289 | 424.9008 | 0.05942758 | -0.02564104 | -0.03378654 | 0.05342132 | 0.7589129 |  |  |  | 1.725009 | 0.0597005 | 0.895516 | 15.8956 | 15.0001 | -0.0233355 | -0.0840094 | 3.51605 | 3.60006 |  |  |  |  | 399.3077 | 5.97005 | 423.1465 | 0.05798632 | -0.02361208 | -0.03437424 | 0.05187051 | 0.6869122
739 | [145 empty] | 1.730097 | 0.0613835 | 0.920753 | 15.9208 | 15 | -0.0254203 | -0.0915148 | 3.50855 | 3.60006 |  |  |  |  | 400.4854 | 6.13835 | 425.0686 | 0.05957325 | -0.02574898 | -0.03382427 | 0.05356462 | 0.7612575 |  |  |  | 1.725438 | 0.0598623 | 0.897942 | 15.8981 | 15.0001 | -0.0233761 | -0.0841554 | 3.51591 | 3.60006 |  |  |  |  | 399.407 | 5.98623 | 423.3164 | 0.05813899 | -0.02365365 | -0.03448534 | 0.05202073 | 0.6859047
740 | [145 empty] | 1.730467 | 0.061539 | 0.923085 | 15.9231 | 15 | -0.0255031 | -0.0918127 | 3.50825 | 3.60006 |  |  |  |  | 400.571 | 6.1539 | 425.2217 | 0.05971974 | -0.02583394 | -0.0338858 | 0.05370895 | 0.7623825 |  |  |  | 1.725941 | 0.0600035 | 0.90006 | 15.9002 | 15.0001 | -0.0234594 | -0.0844553 | 3.51561 | 3.60006 |  |  |  |  | 399.5234 | 6.00035 | 423.4962 | 0.05827221 | -0.02373895 | -0.03453326 | 0.05215134 | 0.6874229
741 | [145 empty] | 1.730892 | 0.0617025 | 0.925537 | 15.9255 | 15 | -0.0255292 | -0.0919067 | 3.50816 | 3.60006 |  |  |  |  | 400.6694 | 6.17025 | 425.3917 | 0.05987375 | -0.02586072 | -0.03401303 | 0.05386056 | 0.7603182 |  |  |  | 1.726407 | 0.0601658 | 0.902494 | 15.9026 | 15.0001 | -0.0235347 | -0.0847262 | 3.51534 | 3.60006 |  |  |  |  | 399.6312 | 6.01658 | 423.6753 | 0.05842531 | -0.02381606 | -0.03460925 | 0.05230186 | 0.6881417
742 | [145 empty] | 1.731292 | 0.0618683 | 0.928025 | 15.928 | 15 | -0.0256075 | -0.0921885 | 3.50787 | 3.60006 |  |  |  |  | 400.7621 | 6.18683 | 425.5566 | 0.0600299 | -0.02594108 | -0.03408882 | 0.05401438 | 0.7609848 |  |  |  | 1.726987 | 0.0603209 | 0.90482 | 15.9049 | 15.0001 | -0.0235783 | -0.0848833 | 3.51518 | 3.60006 |  |  |  |  | 399.7655 | 6.03209 | 423.8797 | 0.0585716 | -0.02386072 | -0.03471088 | 0.05244519 | 0.6874131
743 | [145 empty] | 1.731718 | 0.0620179 | 0.930268 | 15.9303 | 15 | -0.0256023 | -0.0921697 | 3.50789 | 3.60006 |  |  |  |  | 400.8607 | 6.20179 | 425.7212 | 0.06017078 | -0.02593574 | -0.03423504 | 0.05415292 | 0.757579 |  |  |  | 1.727501 | 0.0604807 | 0.907219 | 15.9073 | 15.0001 | -0.0236314 | -0.0850745 | 3.51499 | 3.60006 |  |  |  |  | 399.8845 | 6.04807 | 424.0698 | 0.0587223 | -0.0239151 | -0.0348072 | 0.05259314 | 0.6870734
744 | [145 empty] | 1.732229 | 0.0621763 | 0.932645 | 15.9326 | 15 | -0.0257025 | -0.0925306 | 3.50753 | 3.60006 |  |  |  |  | 400.9789 | 6.21763 | 425.9103 | 0.06031992 | -0.02603858 | -0.03428134 | 0.05429939 | 0.7595556 |  |  |  | 1.727939 | 0.0606413 | 0.909627 | 15.9098 | 15.0001 | -0.0236904 | -0.0852869 | 3.51478 | 3.60006 |  |  |  |  | 399.986 | 6.06413 | 424.2416 | 0.05887373 | -0.02397553 | -0.0348982 | 0.05274208 | 0.6870135
745 | [145 empty] | 1.73264 | 0.0623351 | 0.935026 | 15.935 | 15 | -0.0257837 | -0.0928228 | 3.50724 | 3.60006 |  |  |  |  | 401.0741 | 6.23351 | 426.0751 | 0.06046941 | -0.02612193 | -0.03434748 | 0.05444655 | 0.7605194 |  |  |  | 1.728404 | 0.0607989 | 0.911991 | 15.9121 | 15.0001 | -0.023709 | -0.0853538 | 3.51471 | 3.60006 |  |  |  |  | 400.0934 | 6.07989 | 424.4187 | 0.0590223 | -0.02399458 | -0.03502772 | 0.0528881 | 0.6850169
746 | [145 empty] | 1.733057 | 0.0624925 | 0.937388 | 15.9374 | 15 | -0.025876 | -0.0931551 | 3.50691 | 3.60006 |  |  |  |  | 401.1707 | 6.24925 | 426.2408 | 0.06061756 | -0.02621667 | -0.03440089 | 0.05459236 | 0.7620929 |  |  |  | 1.728876 | 0.0609547 | 0.914328 | 15.9145 | 15.0001 | -0.0238054 | -0.0857009 | 3.51436 | 3.60006 |  |  |  |  | 400.2027 | 6.09547 | 424.597 | 0.05916916 | -0.02409333 | -0.03507584 | 0.05303239 | 0.6868925
747 | [145 empty] | 1.73335 | 0.0626508 | 0.939762 | 15.9398 | 15 | -0.0259082 | -0.0932712 | 3.50679 | 3.60006 |  |  |  |  | 401.2383 | 6.26508 | 426.3762 | 0.06076654 | -0.02624973 | -0.03451681 | 0.05473943 | 0.7604911 |  |  |  | 1.72929 | 0.0611071 | 0.916615 | 15.9167 | 15.0001 | -0.0238743 | -0.0859491 | 3.51411 | 3.60006 |  |  |  |  | 400.2987 | 6.11071 | 424.7598 | 0.0593128 | -0.02416391 | -0.03514889 | 0.05317367 | 0.687473
748 | [145 empty] | 1.733878 | 0.0628134 | 0.942201 | 15.9422 | 15 | -0.0259855 | -0.0935494 | 3.50651 | 3.60006 |  |  |  |  | 401.3606 | 6.28134 | 426.5714 | 0.06091954 | -0.02632909 | -0.03459045 | 0.05488967 | 0.7611663 |  |  |  | 1.729751 | 0.0612562 | 0.91885 | 15.919 | 15.0001 | -0.0239046 | -0.0860581 | 3.514 | 3.60006 |  |  |  |  | 400.4054 | 6.12562 | 424.9327 | 0.0594533 | -0.02419495 | -0.03525835 | 0.05331167 | 0.6862191
749 | [145 empty] | 1.734251 | 0.0629734 | 0.944601 | 15.9446 | 15 | -0.0260276 | -0.0937011 | 3.50636 | 3.60006 |  |  |  |  | 401.447 | 6.29734 | 426.7275 | 0.06107008 | -0.02637231 | -0.03469776 | 0.055038 | 0.760058 |  |  |  | 1.730221 | 0.0614285 | 0.921435 | 15.9216 | 15.0001 | -0.0239035 | -0.0860541 | 3.51401 | 3.60006 |  |  |  |  | 400.5142 | 6.14285 | 425.1171 | 0.05961564 | -0.02419382 | -0.03542182 | 0.05347135 | 0.6830204
750 | [145 empty] | 1.734732 | 0.0631314 | 0.946971 | 15.947 | 15 | -0.0261166 | -0.0940213 | 3.50604 | 3.60006 |  |  |  |  | 401.5583 | 6.31314 | 426.9093 | 0.0612187 | -0.0264637 | -0.03475501 | 0.05518406 | 0.7614354 |  |  |  | 1.730587 | 0.0615751 | 0.923634 | 15.9238 | 15.0001 | -0.0239912 | -0.0863697 | 3.51369 | 3.60006 |  |  |  |  | 400.5989 | 6.15751 | 425.2658 | 0.05975375 | -0.02428368 | -0.03547007 | 0.05360731 | 0.6846244
751 | [145 empty] | 1.735021 | 0.0632865 | 0.949298 | 15.9493 | 15 | -0.0261699 | -0.0942134 | 3.50585 | 3.60006 |  |  |  |  | 401.6253 | 6.32865 | 427.0428 | 0.06136458 | -0.02651843 | -0.03484616 | 0.05532805 | 0.7610144 |  |  |  | 1.7311 | 0.061744 | 0.926168 | 15.9263 | 15.0001 | -0.024038 | -0.0865383 | 3.51352 | 3.60006 |  |  |  |  | 400.7176 | 6.1744 | 425.4595 | 0.05991284 | -0.02433163 | -0.03558121 | 0.0537636 | 0.6838336
752 | [145 empty] | 1.735392 | 0.0634506 | 0.951759 | 15.9518 | 15 | -0.0262212 | -0.0943978 | 3.50566 | 3.60006 |  |  |  |  | 401.7112 | 6.34506 | 427.2 | 0.0615189 | -0.02657111 | -0.0349478 | 0.05548015 | 0.7603084 |  |  |  | 1.731409 | 0.0619022 | 0.92854 | 15.9287 | 15.0001 | -0.0240641 | -0.0866324 | 3.51343 | 3.60006 |  |  |  |  | 400.7892 | 6.19022 | 425.5989 | 0.06006183 | -0.02435837 | -0.03570346 | 0.05391057 | 0.6822412
753 | [145 empty] | 1.735822 | 0.0636086 | 0.954129 | 15.9541 | 15 | -0.0263798 | -0.0949689 | 3.50509 | 3.60006 |  |  |  |  | 401.8107 | 6.36086 | 427.3693 | 0.06166747 | -0.02673399 | -0.03493348 | 0.05562631 | 0.7652828 |  |  |  | 1.731768 | 0.0620633 | 0.930957 | 15.9311 | 15.0001 | -0.0241385 | -0.0869003 | 3.51316 | 3.60006 |  |  |  |  | 400.8723 | 6.20633 | 425.7518 | 0.06021353 | -0.02443461 | -0.03577892 | 0.05406006 | 0.6829331
754 | [145 empty] | 1.736215 | 0.0637684 | 0.956527 | 15.9565 | 15 | -0.0263989 | -0.0950376 | 3.50502 | 3.60006 |  |  |  |  | 401.9016 | 6.37684 | 427.5302 | 0.0618177 | -0.02675361 | -0.03506409 | 0.05577427 | 0.7629916 |  |  |  | 1.732312 | 0.0622192 | 0.933296 | 15.9334 | 15.0001 | -0.0241971 | -0.0871112 | 3.51295 | 3.60006 |  |  |  |  | 400.9981 | 6.22192 | 425.9478 | 0.0603603 | -0.02449466 | -0.03586564 | 0.054204 | 0.6829561
755 | [145 empty] | 1.736668 | 0.0639258 | 0.958888 | 15.9589 | 15 | -0.0264217 | -0.0951198 | 3.50494 | 3.60006 |  |  |  |  | 402.0064 | 6.39258 | 427.705 | 0.06196565 | -0.02677703 | -0.03518863 | 0.05591976 | 0.7609569 |  |  |  | 1.732645 | 0.0623781 | 0.935679 | 15.9358 | 15.0001 | -0.0242565 | -0.0873248 | 3.51274 | 3.60006 |  |  |  |  | 401.0753 | 6.23781 | 426.0936 | 0.06050989 | -0.02455553 | -0.03595435 | 0.05435148 | 0.6829642
756 | [145 empty] | 1.737037 | 0.0640799 | 0.961198 | 15.9612 | 15 | -0.0265084 | -0.0954319 | 3.50463 | 3.60006 |  |  |  |  | 402.092 | 6.40799 | 427.858 | 0.06211048 | -0.02686608 | -0.0352444 | 0.05606242 | 0.7622795 |  |  |  | 1.733208 | 0.0625357 | 0.938044 | 15.9382 | 15.0001 | -0.0243201 | -0.0875537 | 3.51251 | 3.60006 |  |  |  |  | 401.2055 | 6.25357 | 426.2951 | 0.06065822 | -0.02462072 | -0.0360375 | 0.0544969 | 0.6831971
757 | [145 empty] | 1.737371 | 0.0642428 | 0.963642 | 15.9636 | 15 | -0.0265671 | -0.0956433 | 3.50442 | 3.60006 |  |  |  |  | 402.1692 | 6.42428 | 428.0057 | 0.06226356 | -0.02692638 | -0.03533718 | 0.05621341 | 0.7619845 |  |  |  | 1.733605 | 0.0627045 | 0.940576 | 15.9407 | 15.0001 | -0.0243896 | -0.0878039 | 3.51226 | 3.60006 |  |  |  |  | 401.2975 | 6.27045 | 426.4606 | 0.06081707 | -0.02469195 | -0.03612512 | 0.05465336 | 0.683512
758 | [145 empty] | 1.737713 | 0.0644085 | 0.966128 | 15.9661 | 15 | -0.026614 | -0.0958119 | 3.50425 | 3.60006 |  |  |  |  | 402.2483 | 6.44085 | 428.1565 | 0.06241925 | -0.02697456 | -0.03544468 | 0.05636697 | 0.7610328 |  |  |  | 1.733997 | 0.0628648 | 0.942981 | 15.9431 | 15.0001 | -0.0244415 | -0.087991 | 3.51207 | 3.60006 |  |  |  |  | 401.3883 | 6.28648 | 426.6215 | 0.0609679 | -0.02474515 | -0.03622275 | 0.05480187 | 0.6831384
759 | [145 empty] | 1.73812 | 0.0645597 | 0.968395 | 15.9684 | 15 | -0.0266907 | -0.0960882 | 3.50397 | 3.60006 |  |  |  |  | 402.3427 | 6.45597 | 428.3178 | 0.06256129 | -0.02705336 | -0.03550792 | 0.05650673 | 0.7618966 |  |  |  | 1.73431 | 0.0630143 | 0.945222 | 15.9453 | 15.0001 | -0.0244623 | -0.0880656 | 3.512 | 3.60006 |  |  |  |  | 401.4606 | 6.30143 | 426.7584 | 0.06110855 | -0.02476647 | -0.03634208 | 0.05494054 | 0.681482
760 | [145 empty] | 1.73843 | 0.0647289 | 0.970933 | 15.9709 | 15 | -0.0267788 | -0.0964054 | 3.50366 | 3.60006 |  |  |  |  | 402.4143 | 6.47289 | 428.4621 | 0.06272021 | -0.02714388 | -0.03557633 | 0.05666361 | 0.762976 |  |  |  | 1.734745 | 0.0631848 | 0.94778 | 15.9479 | 15.0001 | -0.0245191 | -0.0882704 | 3.51179 | 3.60006 |  |  |  |  | 401.5613 | 6.31848 | 426.9339 | 0.06126893 | -0.0248247 | -0.03644423 | 0.05509838 | 0.6811695
761 | [145 empty] | 1.738884 | 0.0648822 | 0.973232 | 15.9732 | 15 | -0.026841 | -0.0966292 | 3.50343 | 3.60006 |  |  |  |  | 402.5193 | 6.48822 | 428.6357 | 0.06286418 | -0.0272078 | -0.03565638 | 0.05680513 | 0.7630554 |  |  |  | 1.735051 | 0.0633465 | 0.950205 | 15.9503 | 15.0001 | -0.0246429 | -0.0887158 | 3.51135 | 3.60006 |  |  |  |  | 401.6323 | 6.33465 | 427.0743 | 0.06142101 | -0.02495162 | -0.03646939 | 0.05524843 | 0.6841797
762 | [145 empty] | 1.739139 | 0.0650469 | 0.975703 | 15.9757 | 15 | -0.026898 | -0.0968345 | 3.50323 | 3.60006 |  |  |  |  | 402.5784 | 6.50469 | 428.7649 | 0.06301884 | -0.02726637 | -0.03575246 | 0.05695796 | 0.7626432 |  |  |  | 1.735387 | 0.0635006 | 0.952517 | 15.9526 | 15.0001 | -0.0246186 | -0.0886285 | 3.51143 | 3.60006 |  |  |  |  | 401.71 | 6.35006 | 427.2189 | 0.06156592 | -0.0249267 | -0.03663921 | 0.05539125 | 0.6803286
763 | [145 empty] | 1.739571 | 0.0652061 | 0.978091 | 15.9781 | 15 | -0.0270104 | -0.097239 | 3.50282 | 3.60006 |  |  |  |  | 402.6785 | 6.52061 | 428.9356 | 0.0631683 | -0.02738189 | -0.03578642 | 0.05710501 | 0.7651475 |  |  |  | 1.735609 | 0.0636738 | 0.955115 | 15.9552 | 15.0001 | -0.0246684 | -0.0888077 | 3.51125 | 3.60006 |  |  |  |  | 401.7613 | 6.36738 | 427.343 | 0.06172876 | -0.02497776 | -0.036751 | 0.0555523 | 0.6796485
764 | [145 empty] | 1.739876 | 0.0653678 | 0.980517 | 15.9805 | 15 | -0.027061 | -0.0974213 | 3.50264 | 3.60006 |  |  |  |  | 402.7491 | 6.53678 | 429.0759 | 0.06332009 | -0.02743389 | -0.0358862 | 0.05725482 | 0.7644691 |  |  |  | 1.736068 | 0.0638272 | 0.957416 | 15.9575 | 15.0001 | -0.0247477 | -0.0890933 | 3.51097 | 3.60006 |  |  |  |  | 401.8675 | 6.38272 | 427.5176 | 0.06187297 | -0.02505907 | -0.0368139 | 0.05569398 | 0.6806959
765 | [145 empty] | 1.740265 | 0.0655374 | 0.983061 | 15.9831 | 15 | -0.0270935 | -0.0975384 | 3.50252 | 3.60006 |  |  |  |  | 402.8392 | 6.55374 | 429.2402 | 0.06347927 | -0.0274673 | -0.03601198 | 0.05741168 | 0.7627267 |  |  |  | 1.736468 | 0.0640019 | 0.960036 | 15.9602 | 15.0001 | -0.0247982 | -0.0892752 | 3.51079 | 3.60006 |  |  |  |  | 401.9601 | 6.40019 | 427.6863 | 0.06203718 | -0.02511086 | -0.03692632 | 0.05585575 | 0.6800259
766 | [145 empty] | 1.740637 | 0.0656964 | 0.985445 | 15.9854 | 15 | -0.0272062 | -0.097944 | 3.50212 | 3.60006 |  |  |  |  | 402.9253 | 6.56964 | 429.396 | 0.06362848 | -0.02758314 | -0.03604534 | 0.05755868 | 0.7652346 |  |  |  | 1.736909 | 0.0641531 | 0.962305 | 15.9624 | 15.0001 | -0.0248525 | -0.0894707 | 3.51059 | 3.60006 |  |  |  |  | 402.0623 | 6.41531 | 427.8558 | 0.06217927 | -0.02516654 | -0.03701273 | 0.05599539 | 0.6799427
767 | [145 empty] | 1.741029 | 0.0658575 | 0.987862 | 15.9879 | 15 | -0.0272561 | -0.0981237 | 3.50194 | 3.60006 |  |  |  |  | 403.0159 | 6.58575 | 429.5575 | 0.06377964 | -0.02763444 | -0.0361452 | 0.05770756 | 0.7645396 |  |  |  | 1.737234 | 0.0643177 | 0.964774 | 15.9649 | 15.0001 | -0.0248985 | -0.089636 | 3.51043 | 3.60006 |  |  |  |  | 402.1376 | 6.43177 | 428.0022 | 0.06233394 | -0.02521371 | -0.03712023 | 0.05614794 | 0.6792445
768 | [145 empty] | 1.74153 | 0.0660159 | 0.990238 | 15.9902 | 15 | -0.0273169 | -0.0983426 | 3.50172 | 3.60006 |  |  |  |  | 403.132 | 6.60159 | 429.7451 | 0.06392824 | -0.02769694 | -0.0362313 | 0.05785351 | 0.764448 |  |  |  | 1.73776 | 0.0644805 | 0.967216 | 15.9673 | 15.0001 | -0.0249506 | -0.0898238 | 3.51024 | 3.60006 |  |  |  |  | 402.2591 | 6.44805 | 428.197 | 0.06248689 | -0.02526714 | -0.03721974 | 0.05629808 | 0.678864
769 | [145 empty] | 1.741896 | 0.0661758 | 0.992637 | 15.9926 | 15 | -0.0273437 | -0.0984391 | 3.50162 | 3.60006 |  |  |  |  | 403.2166 | 6.61758 | 429.8997 | 0.06407823 | -0.0277245 | -0.03635373 | 0.05800131 | 0.7626314 |  |  |  | 1.738157 | 0.064638 | 0.969578 | 15.9697 | 15.0001 | -0.0249902 | -0.0899661 | 3.5101 | 3.60006 |  |  |  |  | 402.3512 | 6.4638 | 428.3584 | 0.06263484 | -0.02530776 | -0.03732708 | 0.05644369 | 0.6779999
770 | [145 empty] | 1.742231 | 0.066346 | 0.995191 | 15.9952 | 15 | -0.0274733 | -0.0989057 | 3.50116 | 3.60006 |  |  |  |  | 403.2942 | 6.6346 | 430.0511 | 0.06423785 | -0.02785775 | -0.0363801 | 0.05815879 | 0.7657414 |  |  |  | 1.738546 | 0.0647974 | 0.971969 | 15.9721 | 15.0001 | -0.0250495 | -0.0901796 | 3.50988 | 3.60006 |  |  |  |  | 402.4412 | 6.47974 | 428.5184 | 0.06278455 | -0.02536858 | -0.03741597 | 0.05659109 | 0.6780148
771 | [145 empty] | 1.742524 | 0.0665025 | 0.997538 | 15.9975 | 15 | -0.0275009 | -0.099005 | 3.50106 | 3.60006 |  |  |  |  | 403.3621 | 6.65025 | 430.1867 | 0.0643846 | -0.02788613 | -0.03649847 | 0.05830363 | 0.7640355 |  |  |  | 1.738877 | 0.0649618 | 0.974436 | 15.9746 | 15.0001 | -0.025115 | -0.0904156 | 3.50965 | 3.60006 |  |  |  |  | 402.5179 | 6.49618 | 428.6662 | 0.06293893 | -0.02543576 | -0.03750317 | 0.05674334 | 0.6782298
772 | [145 empty] | 1.742871 | 0.0666688 | 1.00003 | 16 | 15 | -0.0275726 | -0.0992632 | 3.5008 | 3.60006 |  |  |  |  | 403.4424 | 6.66688 | 430.3394 | 0.06454052 | -0.02795986 | -0.03658066 | 0.05845738 | 0.7643344 |  |  |  | 1.739251 | 0.0651275 | 0.97692 | 15.977 | 15.0001 | -0.0251586 | -0.0905724 | 3.50949 | 3.60006 |  |  |  |  | 402.6044 | 6.51275 | 428.8251 | 0.06309451 | -0.02548049 | -0.03761402 | 0.05689662 | 0.6774199
773 | [145 empty] | 1.74326 | 0.0668361 | 1.00254 | 16.0025 | 15 | -0.0276434 | -0.099518 | 3.50054 | 3.60006 |  |  |  |  | 403.5325 | 6.68361 | 430.503 | 0.06469735 | -0.02803267 | -0.03666468 | 0.0586119 | 0.7645687 |  |  |  | 1.73972 | 0.0652951 | 0.979435 | 15.9796 | 15.0001 | -0.0252216 | -0.0907994 | 3.50926 | 3.60006 |  |  |  |  | 402.7129 | 6.52951 | 429.0081 | 0.06325185 | -0.02554512 | -0.03770673 | 0.05705132 | 0.6774683
774 | [145 empty] | 1.743449 | 0.0669986 | 1.00498 | 16.005 | 15 | -0.0276764 | -0.0996367 | 3.50043 | 3.60006 |  |  |  |  | 403.5761 | 6.69986 | 430.6152 | 0.06484966 | -0.02806661 | -0.03678305 | 0.05876263 | 0.763031 |  |  |  | 1.7401 | 0.0654518 | 0.981785 | 15.9819 | 15.0001 | -0.0252588 | -0.0909334 | 3.50913 | 3.60006 |  |  |  |  | 402.801 | 6.54518 | 429.165 | 0.06339893 | -0.02558328 | -0.03781566 | 0.05719613 | 0.6765261
775 | [145 empty] | 1.743879 | 0.0671578 | 1.00737 | 16.0074 | 15 | -0.0277364 | -0.0998527 | 3.50021 | 3.60006 |  |  |  |  | 403.6757 | 6.71578 | 430.7856 | 0.06499885 | -0.02812832 | -0.03687053 | 0.05890941 | 0.7628942 |  |  |  | 1.740477 | 0.0656105 | 0.984165 | 15.9843 | 15.0001 | -0.0253248 | -0.0911709 | 3.50889 | 3.60006 |  |  |  |  | 402.8882 | 6.56105 | 429.3219 | 0.06354787 | -0.02565099 | -0.03789688 | 0.05734281 | 0.6768628
776 | [145 empty] | 1.744205 | 0.0673352 | 1.01003 | 16.01 | 15 | -0.0278201 | -0.100154 | 3.49991 | 3.60006 |  |  |  |  | 403.7512 | 6.73352 | 430.9378 | 0.06516507 | -0.02821441 | -0.03695067 | 0.05907348 | 0.7635697 |  |  |  | 1.741009 | 0.0657756 | 0.986642 | 15.9868 | 15.0001 | -0.0254018 | -0.0914481 | 3.50861 | 3.60006 |  |  |  |  | 403.0114 | 6.57756 | 429.5197 | 0.0637028 | -0.02573 | -0.0379728 | 0.05749487 | 0.6775901
777 | [145 empty] | 1.744469 | 0.0674862 | 1.01229 | 16.0123 | 15 | -0.0278793 | -0.100367 | 3.4997 | 3.60006 |  |  |  |  | 403.8122 | 6.74862 | 431.064 | 0.06530654 | -0.02827531 | -0.03703123 | 0.05921316 | 0.7635529 |  |  |  | 1.741293 | 0.0659416 | 0.989133 | 15.9893 | 15.0001 | -0.0254372 | -0.0915757 | 3.50849 | 3.60006 |  |  |  |  | 403.0772 | 6.59416 | 429.6567 | 0.06385854 | -0.02576632 | -0.03809222 | 0.05764863 | 0.6764194
778 | [145 empty] | 1.744777 | 0.0676512 | 1.01477 | 16.0148 | 15 | -0.0279515 | -0.100627 | 3.49943 | 3.60006 |  |  |  |  | 403.8835 | 6.76512 | 431.2067 | 0.0654611 | -0.02834958 | -0.03711152 | 0.0593657 | 0.7639025 |  |  |  | 1.74162 | 0.0660896 | 0.991352 | 15.9915 | 15.0001 | -0.025487 | -0.0917548 | 3.50831 | 3.60006 |  |  |  |  | 403.1528 | 6.60896 | 429.797 | 0.06399737 | -0.02581742 | -0.03817995 | 0.05778544 | 0.6762035
779 | [145 empty] | 1.744994 | 0.0678344 | 1.01752 | 16.0175 | 15 | -0.027982 | -0.100737 | 3.49933 | 3.60006 |  |  |  |  | 403.9338 | 6.78344 | 431.3344 | 0.06563267 | -0.02838096 | -0.03725172 | 0.05953547 | 0.7618698 |  |  |  | 1.741948 | 0.0662764 | 0.994154 | 15.9943 | 15.0001 | -0.0255553 | -0.0920006 | 3.50806 | 3.60006 |  |  |  |  | 403.2288 | 6.62764 | 429.9533 | 0.06417258 | -0.02588751 | -0.03828507 | 0.05795839 | 0.6761776
780 | [145 empty] | 1.745492 | 0.0679856 | 1.01978 | 16.0198 | 15 | -0.0281186 | -0.101229 | 3.49883 | 3.60006 |  |  |  |  | 404.049 | 6.79856 | 431.5185 | 0.06577426 | -0.0285215 | -0.03725276 | 0.05967445 | 0.7656211 |  |  |  | 1.742404 | 0.0664391 | 0.996595 | 15.9967 | 15.0001 | -0.0256046 | -0.092178 | 3.50788 | 3.60006 |  |  |  |  | 403.3343 | 6.64391 | 430.1315 | 0.06432515 | -0.0259381 | -0.03838705 | 0.05810839 | 0.6756993
781 | [145 empty] | 1.74586 | 0.0681477 | 1.02222 | 16.0222 | 15 | -0.0282187 | -0.101589 | 3.49847 | 3.60006 |  |  |  |  | 404.1343 | 6.81477 | 431.6751 | 0.06592603 | -0.0286245 | -0.03730153 | 0.05982401 | 0.7673814 |  |  |  | 1.742804 | 0.0665848 | 0.99878 | 15.9989 | 15.0001 | -0.025658 | -0.0923705 | 3.50769 | 3.60006 |  |  |  |  | 403.4269 | 6.65848 | 430.289 | 0.06446177 | -0.02599291 | -0.03846886 | 0.05824272 | 0.675687
782 | [145 empty] | 1.74612 | 0.0683013 | 1.02452 | 16.0245 | 15 | -0.0282347 | -0.101647 | 3.49842 | 3.60006 |  |  |  |  | 404.1945 | 6.83013 | 431.8015 | 0.06606982 | -0.02864096 | -0.03742885 | 0.05996601 | 0.7652109 |  |  |  | 1.743103 | 0.0667589 | 1.00139 | 16.0015 | 15.0001 | -0.0257268 | -0.092618 | 3.50744 | 3.60006 |  |  |  |  | 403.4962 | 6.67589 | 430.4331 | 0.06462499 | -0.02606352 | -0.03856146 | 0.05840386 | 0.6758955
783 | [145 empty] | 1.746435 | 0.0684793 | 1.02719 | 16.0272 | 15 | -0.028304 | -0.101896 | 3.49817 | 3.60006 |  |  |  |  | 404.2674 | 6.84793 | 431.9514 | 0.06623642 | -0.02871228 | -0.03752414 | 0.0601305 | 0.7651682 |  |  |  | 1.743214 | 0.0669266 | 1.00391 | 16.004 | 15.0001 | -0.0257386 | -0.0926606 | 3.5074 | 3.60006 |  |  |  |  | 403.5219 | 6.69266 | 430.5282 | 0.06478218 | -0.02607563 | -0.03870655 | 0.05855968 | 0.673675
784 | [145 empty] | 1.746729 | 0.0686546 | 1.02982 | 16.0298 | 15 | -0.0283714 | -0.102139 | 3.49792 | 3.60006 |  |  |  |  | 404.3355 | 6.86546 | 432.095 | 0.06640047 | -0.02878165 | -0.03761883 | 0.06029252 | 0.7650862 |  |  |  | 1.743546 | 0.0670896 | 1.00635 | 16.0065 | 15.0001 | -0.0258231 | -0.0929649 | 3.5071 | 3.60006 |  |  |  |  | 403.5986 | 6.70896 | 430.6759 | 0.06493494 | -0.02616237 | -0.03877257 | 0.05871031 | 0.6747649
785 | [145 empty] | 1.747023 | 0.0688155 | 1.03223 | 16.0322 | 15 | -0.0283897 | -0.102205 | 3.49786 | 3.60006 |  |  |  |  | 404.4036 | 6.88155 | 432.2328 | 0.06655103 | -0.02880048 | -0.03775055 | 0.06044113 | 0.7629156 |  |  |  | 1.743829 | 0.0672607 | 1.00892 | 16.009 | 15.0001 | -0.025861 | -0.093101 | 3.50696 | 3.60006 |  |  |  |  | 403.6641 | 6.72607 | 430.8148 | 0.06509527 | -0.02620128 | -0.038894 | 0.05886863 | 0.6736586
786 | [145 empty] | 1.747321 | 0.0689806 | 1.03471 | 16.0347 | 15 | -0.0285008 | -0.102605 | 3.49746 | 3.60006 |  |  |  |  | 404.4725 | 6.89806 | 432.3733 | 0.06670548 | -0.02891483 | -0.03779065 | 0.0605936 | 0.7651319 |  |  |  | 1.744015625 | 0.0674276 | 1.01142 | 16.0115 | 15.0001 | -0.0259554 | -0.0934412 | 3.50662 | 3.60006 |  |  |  |  | 403.7073 | 6.74276 | 430.9283 | 0.06525164 | -0.02629819 | -0.03895346 | 0.05902336 | 0.6751182
787 | [145 empty] | 1.747446 | 0.0691491 | 1.03724 | 16.0372 | 15 | -0.028577 | -0.102879 | 3.49718 | 3.60006 |  |  |  |  | 404.5013 | 6.91491 | 432.4722 | 0.0668631 | -0.02899327 | -0.03786983 | 0.06074981 | 0.7656035 |  |  |  | 1.744277 | 0.06759 | 1.01386 | 16.014 | 15.0001 | -0.0259855 | -0.0935494 | 3.50651 | 3.60006 |  |  |  |  | 403.7679 | 6.759 | 431.0585 | 0.06540377 | -0.02632909 | -0.03907468 | 0.0591736 | 0.6738145
788 | [145 empty] | 1.747772 | 0.0693276 | 1.03991 | 16.0399 | 15 | -0.0287076 | -0.103349 | 3.49671 | 3.60006 |  |  |  |  | 404.5768 | 6.93276 | 432.6251 | 0.06703004 | -0.02912772 | -0.03790232 | 0.06091459 | 0.7684945 |  |  |  | 1.744577 | 0.0677486 | 1.01624 | 16.0164 | 15.0001 | -0.0260726 | -0.0938629 | 3.5062 | 3.60006 |  |  |  |  | 403.8372 | 6.77486 | 431.1966 | 0.06555232 | -0.02641852 | -0.0391338 | 0.05932016 | 0.6750817
789 | [145 empty] | 1.747951 | 0.0694921 | 1.04238 | 16.0424 | 15 | -0.0287318 | -0.103436 | 3.49663 | 3.60006 |  |  |  |  | 404.6183 | 6.94921 | 432.7361 | 0.06718386 | -0.02915264 | -0.03803122 | 0.06106685 | 0.7665448 |  |  |  | 1.744742 | 0.0679209 | 1.01882 | 16.0189 | 15.0001 | -0.0261463 | -0.0941283 | 3.50593 | 3.60006 |  |  |  |  | 403.8754 | 6.79209 | 431.3069 | 0.06571367 | -0.02649419 | -0.03921948 | 0.05947992 | 0.6755365
790 | [145 empty] | 1.748209 | 0.0696515 | 1.04477 | 16.0448 | 15 | -0.0287821 | -0.103618 | 3.49644 | 3.60006 |  |  |  |  | 404.6779 | 6.96515 | 432.8643 | 0.06733289 | -0.02920443 | -0.03812847 | 0.06121407 | 0.7659481 |  |  |  | 1.74498 | 0.0680811 | 1.02122 | 16.0214 | 15.0001 | -0.0261345 | -0.0940857 | 3.50598 | 3.60006 |  |  |  |  | 403.9306 | 6.80811 | 431.4306 | 0.06586367 | -0.02648208 | -0.0393816 | 0.05962813 | 0.6724479
791 | [145 empty] | 1.748422 | 0.0698268 | 1.0474 | 16.0474 | 15 | -0.0288664 | -0.103921 | 3.49614 | 3.60006 |  |  |  |  | 404.7274 | 6.98268 | 432.9882 | 0.06749677 | -0.02929123 | -0.03820554 | 0.06137619 | 0.766675 |  |  |  | 1.745215 | 0.0682518 | 1.02378 | 16.0239 | 15.0001 | -0.0262491 | -0.0944986 | 3.50556 | 3.60006 |  |  |  |  | 403.9849 | 6.82518 | 431.5576 | 0.06602348 | -0.02659976 | -0.03942372 | 0.0597861 | 0.6747145
792 | [145 empty] | 1.748636 | 0.0699956 | 1.04993 | 16.0499 | 15 | -0.0288976 | -0.104033 | 3.49603 | 3.60006 |  |  |  |  | 404.7769 | 6.99956 | 433.1095 | 0.06765454 | -0.02932336 | -0.03833118 | 0.06153224 | 0.7650002 |  |  |  | 1.745477 | 0.0684185 | 1.02629 | 16.0264 | 15.0001 | -0.026273 | -0.0945843 | 3.50548 | 3.60006 |  |  |  |  | 404.0456 | 6.84185 | 431.6898 | 0.06617952 | -0.0266243 | -0.03955522 | 0.05994023 | 0.6730921
793 | [145 empty] | 1.748855 | 0.0701613 | 1.05242 | 16.0524 | 15 | -0.0290085 | -0.104433 | 3.49563 | 3.60006 |  |  |  |  | 404.8275 | 7.01613 | 433.2307 | 0.06780938 | -0.02943756 | -0.03837182 | 0.06168538 | 0.7671662 |  |  |  | 1.74574 | 0.0685832 | 1.02876 | 16.0289 | 15.0001 | -0.0263223 | -0.094762 | 3.5053 | 3.60006 |  |  |  |  | 404.1066 | 6.85832 | 431.8215 | 0.06633366 | -0.02667493 | -0.03965873 | 0.06009246 | 0.672612
794 | [145 empty] | 1.749331 | 0.0703259 | 1.05489 | 16.0549 | 15 | -0.0290251 | -0.104492 | 3.49557 | 3.60006 |  |  |  |  | 404.9377 | 7.03259 | 433.4153 | 0.06796318 | -0.02945466 | -0.03850852 | 0.06183657 | 0.7648868 |  |  |  | 1.746161 | 0.0687503 | 1.03126 | 16.0314 | 15.0001 | -0.0263803 | -0.0949708 | 3.50509 | 3.60006 |  |  |  |  | 404.2038 | 6.87503 | 431.993 | 0.06649002 | -0.0267345 | -0.03975552 | 0.06024635 | 0.6724728
795 | [145 empty] | 1.74949 | 0.070495 | 1.05742 | 16.0574 | 15 | -0.0291572 | -0.104968 | 3.49509 | 3.60006 |  |  |  |  | 404.9746 | 7.0495 | 433.5233 | 0.06812116 | -0.02959072 | -0.03853044 | 0.06199302 | 0.7679829 |  |  |  | 1.746412 | 0.0689227 | 1.03385 | 16.034 | 15.0001 | -0.0264419 | -0.0951924 | 3.50487 | 3.60006 |  |  |  |  | 404.2621 | 6.89227 | 432.1249 | 0.06665132 | -0.02679777 | -0.03985354 | 0.06040574 | 0.6724063
796 | [145 empty] | 1.749781 | 0.0706666 | 1.06 | 16.06 | 15 | -0.0292549 | -0.10532 | 3.49474 | 3.60006 |  |  |  |  | 405.0419 | 7.06666 | 433.6648 | 0.06828145 | -0.02969136 | -0.03859009 | 0.0621513 | 0.7694038 |  |  |  | 1.746564 | 0.0690851 | 1.03629 | 16.0364 | 15.0001 | -0.0265156 | -0.0954579 | 3.5046 | 3.60006 |  |  |  |  | 404.2973 | 6.90851 | 432.2282 | 0.06680324 | -0.02687348 | -0.03992976 | 0.06055616 | 0.6730188
797 | [145 empty] | 1.750006 | 0.0708237 | 1.06236 | 16.0624 | 15 | -0.0293132 | -0.105529 | 3.49453 | 3.60006 |  |  |  |  | 405.0939 | 7.08237 | 433.7842 | 0.06842817 | -0.02975142 | -0.03867675 | 0.06229633 | 0.7692326 |  |  |  | 1.746744 | 0.0692549 | 1.03883 | 16.039 | 15.0001 | -0.0265294 | -0.0955075 | 3.50455 | 3.60006 |  |  |  |  | 404.3388 | 6.92549 | 432.3412 | 0.06696205 | -0.02688765 | -0.0400744 | 0.06071334 | 0.6709435
798 | [145 empty] | 1.750407 | 0.0709926 | 1.06489 | 16.0649 | 15 | -0.0293343 | -0.105605 | 3.49446 | 3.60006 |  |  |  |  | 405.1868 | 7.09926 | 433.9521 | 0.06858588 | -0.02977315 | -0.03881273 | 0.06245168 | 0.7670977 |  |  |  | 1.746913 | 0.0694183 | 1.04128 | 16.0414 | 15.0001 | -0.0266453 | -0.0959249 | 3.50414 | 3.60006 |  |  |  |  | 404.3779 | 6.94183 | 432.4491 | 0.06711486 | -0.02700672 | -0.04010814 | 0.06086459 | 0.6733477
799 | [145 empty] | 1.750511 | 0.0711686 | 1.06753 | 16.0675 | 15 | -0.0294418 | -0.105992 | 3.49407 | 3.60006 |  |  |  |  | 405.2109 | 7.11686 | 434.0492 | 0.0687502 | -0.02988391 | -0.03886629 | 0.06261463 | 0.7688901 |  |  |  | 1.747138 | 0.0695842 | 1.04377 | 16.0439 | 15.0001 | -0.0266729 | -0.0960243 | 3.50404 | 3.60006 |  |  |  |  | 404.4301 | 6.95842 | 432.572 | 0.06726997 | -0.02703508 | -0.0402349 | 0.06101793 | 0.671931
800 | [145 empty] | 1.750724 | 0.0713295 | 1.06994 | 16.0699 | 15 | -0.0294981 | -0.106195 | 3.49387 | 3.60006 |  |  |  |  | 405.2603 | 7.13295 | 434.1673 | 0.0689004 | -0.02994192 | -0.03895848 | 0.06276315 | 0.7685597 |  |  |  | 1.747147 | 0.0697491 | 1.04625 | 16.0464 | 15.0001 | -0.0267172 | -0.0961836 | 3.50388 | 3.60006 |  |  |  |  | 404.4323 | 6.97491 | 432.6411 | 0.06742413 | -0.02708059 | -0.04034354 | 0.0611711 | 0.6712497
801 | [145 empty] | 1.751018 | 0.0714923 | 1.07238 | 16.0724 | 15 | -0.0295751 | -0.106472 | 3.49359 | 3.60006 |  |  |  |  | 405.3282 | 7.14923 | 434.306 | 0.06905235 | -0.03002126 | -0.03903109 | 0.06291314 | 0.7691628 |  |  |  | 1.747247 | 0.0699202 | 1.04881 | 16.0489 | 15.0001 | -0.026762 | -0.0963451 | 3.50372 | 3.60006 |  |  |  |  | 404.4554 | 6.99202 | 432.735 | 0.06758407 | -0.02712662 | -0.04045744 | 0.06132967 | 0.6704977
802 | [145 empty] | 1.751206 | 0.0716679 | 1.07502 | 16.075 | 15 | -0.0296319 | -0.106677 | 3.49339 | 3.60006 |  |  |  |  | 405.3717 | 7.16679 | 434.4238 | 0.06921622 | -0.03007979 | -0.03913642 | 0.06307535 | 0.7685882 |  |  |  | 1.747331 | 0.0700872 | 1.05132 | 16.0514 | 15.0001 | -0.0268171 | -0.0965434 | 3.50352 | 3.60006 |  |  |  |  | 404.4747 | 7.00872 | 432.8232 | 0.06774014 | -0.02718324 | -0.0405569 | 0.06148447 | 0.6702494
803 | [145 empty] | 1.751581 | 0.071837 | 1.07756 | 16.0776 | 15 | -0.0296948 | -0.106903 | 3.49316 | 3.60006 |  |  |  |  | 405.4585 | 7.1837 | 434.5855 | 0.069374 | -0.03014462 | -0.03922938 | 0.06323084 | 0.7684194 |  |  |  | 1.747429 | 0.070248 | 1.05373 | 16.0539 | 15.0001 | -0.0268972 | -0.0968315 | 3.50323 | 3.60006 |  |  |  |  | 404.4974 | 7.0248 | 432.9126 | 0.0678904 | -0.02726555 | -0.04062485 | 0.06163343 | 0.6711545
804 | [145 empty] | 1.751871 | 0.0719971 | 1.07996 | 16.08 | 15 | -0.0297821 | -0.107217 | 3.49284 | 3.60006 |  |  |  |  | 405.5257 | 7.19971 | 434.7224 | 0.06952336 | -0.03023459 | -0.03928876 | 0.06337826 | 0.7695481 |  |  |  | 1.747459 | 0.0704209 | 1.05632 | 16.0564 | 15.0001 | -0.0269429 | -0.0969961 | 3.50307 | 3.60006 |  |  |  |  | 404.5043 | 7.04209 | 432.9899 | 0.06805194 | -0.02731251 | -0.04073942 | 0.06179385 | 0.6704198
805 | [145 empty] | 1.752135 | 0.0721631 | 1.08245 | 16.0824 | 15 | -0.0298292 | -0.107387 | 3.49268 | 3.60006 |  |  |  |  | 405.5869 | 7.21631 | 434.8553 | 0.0696782 | -0.03028314 | -0.03939506 | 0.06353122 | 0.7687041 |  |  |  | 1.747521 | 0.0705971 | 1.05896 | 16.0591 | 15.0001 | -0.0269884 | -0.09716 | 3.5029 | 3.60006 |  |  |  |  | 404.5188 | 7.05971 | 433.0767 | 0.06821653 | -0.02735927 | -0.04085726 | 0.06195719 | 0.6696308
806 | [145 empty] | 1.752341 | 0.0723414 | 1.08512 | 16.0851 | 15 | -0.0299119 | -0.107685 | 3.49238 | 3.60006 |  |  |  |  | 405.6344 | 7.23414 | 434.9786 | 0.06984448 | -0.03036839 | -0.0394761 | 0.06369577 | 0.7692855 |  |  |  | 1.747702 | 0.0707623 | 1.06144 | 16.0616 | 15.0001 | -0.0270175 | -0.0972648 | 3.5028 | 3.60006 |  |  |  |  | 404.5607 | 7.07623 | 433.1884 | 0.06837082 | -0.02738918 | -0.04098164 | 0.06210987 | 0.6683281
807 | [145 empty] | 1.752604 | 0.0725005 | 1.08751 | 16.0875 | 15 | -0.0299862 | -0.107952 | 3.49211 | 3.60006 |  |  |  |  | 405.6954 | 7.25005 | 435.1085 | 0.06999284 | -0.03044498 | -0.03954786 | 0.06384229 | 0.7698263 |  |  |  | 1.747736 | 0.0709421 | 1.06414 | 16.0643 | 15.0001 | -0.0271129 | -0.0976082 | 3.50245 | 3.60006 |  |  |  |  | 404.5685 | 7.09421 | 433.2695 | 0.06853873 | -0.02748724 | -0.04105149 | 0.06227661 | 0.6695795
808 | [145 empty] | 1.752872 | 0.072674 | 1.09011 | 16.0901 | 15 | -0.0300518 | -0.108188 | 3.49187 | 3.60006 |  |  |  |  | 405.7575 | 7.2674 | 435.2455 | 0.0701546 | -0.03051261 | -0.03964199 | 0.06400211 | 0.7697044 |  |  |  | 1.747883 | 0.0711062 | 1.0666 | 16.0667 | 15.0001 | -0.0271717 | -0.0978196 | 3.50224 | 3.60006 |  |  |  |  | 404.6025 | 7.11062 | 433.3722 | 0.06869195 | -0.02754768 | -0.04114427 | 0.06242834 | 0.6695386
809 | [145 empty] | 1.752968 | 0.0728367 | 1.09255 | 16.0925 | 15 | -0.0301361 | -0.108492 | 3.49157 | 3.60006 |  |  |  |  | 405.7795 | 7.28367 | 435.3352 | 0.07030626 | -0.03059953 | -0.03970674 | 0.06415251 | 0.7706382 |  |  |  | 1.747945 | 0.0712778 | 1.06918 | 16.0693 | 15.0001 | -0.0272002 | -0.0979224 | 3.50214 | 3.60006 |  |  |  |  | 404.6168 | 7.12778 | 433.457 | 0.06885214 | -0.02757697 | -0.04127517 | 0.06258731 | 0.668125
810 | [145 empty] | 1.753153 | 0.0730169 | 1.09525 | 16.0953 | 15 | -0.0302283 | -0.108824 | 3.49124 | 3.60006 |  |  |  |  | 405.8225 | 7.30169 | 435.4544 | 0.07047421 | -0.0306946 | -0.03977962 | 0.06431877 | 0.7716162 |  |  |  | 1.748009 | 0.0714524 | 1.07179 | 16.0719 | 15.0001 | -0.0272625 | -0.0981468 | 3.50192 | 3.60006 |  |  |  |  | 404.6317 | 7.14524 | 433.5436 | 0.06901511 | -0.02764102 | -0.04137409 | 0.06274903 | 0.6680755
811 | [145 empty] | 1.753347 | 0.0731776 | 1.09766 | 16.0977 | 15 | -0.0302748 | -0.108991 | 3.49107 | 3.60006 |  |  |  |  | 405.8673 | 7.31776 | 435.5677 | 0.07062397 | -0.03074255 | -0.03988142 | 0.06446693 | 0.7708488 |  |  |  | 1.748012 | 0.0716281 | 1.07443 | 16.0746 | 15.0001 | -0.0273172 | -0.0983437 | 3.50172 | 3.60006 |  |  |  |  | 404.6324 | 7.16281 | 433.6155 | 0.06917908 | -0.02769725 | -0.04148183 | 0.06291196 | 0.667696
812 | [145 empty] | 1.753631 | 0.073353 | 1.10029 | 16.1003 | 15 | -0.0303626 | -0.109307 | 3.49076 | 3.60006 |  |  |  |  | 405.933 | 7.3353 | 435.7094 | 0.07078739 | -0.03083309 | -0.0399543 | 0.06462835 | 0.7717089 |  |  |  | 1.747896 | 0.0717966 | 1.07696 | 16.0771 | 15.0001 | -0.0273132 | -0.0983292 | 3.50173 | 3.60006 |  |  |  |  | 404.6055 | 7.17966
813 | [145 empty] | 1.753721 | 0.0735212 | 1.10282 | 16.1028 | 15 | -0.0304248 | -0.109531 | 3.49053 | 3.60006 |  |  |  |  | 405.9539 | 7.35212 | 435.8001 | 0.07094409 | -0.03089724 | -0.04004685 | 0.06478376 | 0.7715275 |  |  |  | 1.747621 | 0.0719742 | 1.07962 | 16.0798 | 15.0001 | -0.027405 | -0.0986596 | 3.5014 | 3.60006 |  |  |  |  | 404.5418 | 7.19742
814 | [145 empty] | 1.753916 | 0.0736932 | 1.1054 | 16.1054 | 15 | -0.0304965 | -0.109789 | 3.49027 | 3.60006 |  |  |  |  | 405.9991 | 7.36932 | 435.9184 | 0.07110429 | -0.03097119 | -0.0401331 | 0.06494229 | 0.771712
815 | [145 empty] | 1.753995 | 0.0738702 | 1.10805 | 16.1081 | 15 | -0.0305986 | -0.110157 | 3.48991 | 3.60006 |  |  |  |  | 406.0173 | 7.38702 | 436.0099 | 0.07126913 | -0.03107651 | -0.04019262 | 0.06510584 | 0.7731895
816 | [145 empty] | 1.754166 | 0.0740462 | 1.11069 | 16.1107 | 15 | -0.0306677 | -0.110406 | 3.48966 | 3.60006 |  |  |  |  | 406.057 | 7.40462 | 436.124 | 0.07143301 | -0.0311478 | -0.04028522 | 0.06526811 | 0.7731818
817 | [145 empty] | 1.7542 | 0.074211 | 1.11316 | 16.1132 | 15 | -0.0307057 | -0.110542 | 3.48952 | 3.60006 |  |  |  |  | 406.0648 | 7.4211 | 436.1993 | 0.07158644 | -0.031187 | -0.04039944 | 0.06542047 | 0.7719661
818 | [145 empty] | 1.754195 | 0.0743874 | 1.11581 | 16.1158 | 15 | -0.030837 | -0.111015 | 3.48905 | 3.60006 |  |  |  |  | 406.0636 | 7.43874
819 | [145 empty] | 1.754013 | 0.0745601 | 1.1184 | 16.1184 | 15 | -0.0308199 | -0.110954 | 3.48911 | 3.60006 |  |  |  |  | 406.0214 | 7.45601
820 | [145 empty] | 1.753824 | 0.0747334 | 1.121 | 16.121 | 15 | -0.0309576 | -0.111449 | 3.48861 | 3.60006 |  |  |  |  | 405.9778 | 7.47334
821 | [145 empty] | 1.752597 | 0.0749085 | 1.12363 | 16.1236 | 15 | -0.0310266 | -0.111698 | 3.48836 | 3.60006 |  |  |  |  | 405.6938 | 7.49085
822 | [145 empty] | 1.752158 | 0.075091 | 1.12637 | 16.1264 | 15 | -0.0311142 | -0.112013 | 3.48805 | 3.60006 |  |  |  |  | 405.5921 | 7.5091