## Sheet1
| SDB_DD_1 | [23 empty] | SDB_DD_2 | [23 empty] | SDB_DD_3 | [23 empty] | SDB_RD_1 | [23 empty] | SDB_RD_2 | [23 empty] | SDB_RD_4 | [23 empty] | SDB_RD_5 | [23 empty] | SDB_RD_6 | [23 empty] | SDB_TD_1 | [23 empty] | SDB_TD_2 | [23 empty] | SDB_TD_3 | [23 empty] | SDB_TD_4 | [23 empty] | SDB_TD_5 | [23 empty] | SDB_TD_6
| Machine |  | DIC_Y |  |  |  | DIC_X |  |  |  | DIC_Z |  |  |  | Calculation | [9 empty] | Machine |  | DIC_Y |  |  |  | DIC_X |  |  |  | DIC_Z |  |  |  | Calculation | [9 empty] | Machine |  | DIC_Y |  |  |  | DIC_X |  |  |  | DIC_Z |  |  |  | Calculation | [9 empty] | Machine |  | DIC_Y |  |  |  | DIC_X |  |  |  | DIC_Z |  |  |  | Calculation | [9 empty] | Machine |  | DIC_Y |  |  |  | DIC_X |  |  |  | DIC_Z |  |  |  | Calculation | [9 empty] | Machine |  | DIC_Y |  |  |  | DIC_X |  |  |  | DIC_Z |  |  |  | Calculation | [9 empty] | Machine |  | DIC_Y |  |  |  | DIC_X |  |  |  | DIC_Z |  |  |  | Calculation | [9 empty] | Machine |  | DIC_Y |  |  |  | DIC_X |  |  |  | DIC_Z |  |  |  | Calculation | [9 empty] | Machine |  | DIC_Y |  |  |  | DIC_X |  |  |  | DIC_Z |  |  |  | Calculation | [9 empty] | Machine |  | DIC_Y |  |  |  | DIC_X |  |  |  | DIC_Z |  |  |  | Calculation | [9 empty] | Machine |  | DIC_Y |  |  |  | DIC_X |  |  |  | DIC_Z |  |  |  | Calculation | [9 empty] | Machine |  | DIC_Y |  |  |  | DIC_X |  |  |  | DIC_Z |  |  |  | Calculation | [9 empty] | Machine |  | DIC_Y |  |  |  | DIC_X |  |  |  | DIC_Z |  |  |  | Calculation | [9 empty] | Machine |  | DIC_Y |  |  |  | DIC_X |  |  |  | DIC_Z |  |  |  | Calculation
| Frame | Force | ∆L/L0 | ∆L [mm] | L1 [mm] | L0 [mm] | ∆L/L0 | ∆L [mm] | L1 [mm] | L0 [mm] | ∆L/L0 | ∆L [mm] | L1 [mm] | L0 [mm] | Eng. Stress | Eng. Strain | True stress | Y True strain | X True strain | Thickness strain | Effective plastic strain | r-value | Young's modulus | hardening rate | Frame | Force | ∆L/L0 | ∆L [mm] | L1 [mm] | L0 [mm] | ∆L/L0 | ∆L [mm] | L1 [mm] | L0 [mm] | ∆L/L0 | ∆L [mm] | L1 [mm] | L0 [mm] | Eng. Stress | Eng. Strain | True stress | Y True strain | X True strain | Thickness strain | Effective plastic strain | r-value | Young's modulus | hardening rate | Frame | Force | ∆L/L0 | ∆L [mm] | L1 [mm] | L0 [mm] | ∆L/L0 | ∆L [mm] | L1 [mm] | L0 [mm] | ∆L/L0 | ∆L [mm] | L1 [mm] | L0 [mm] | Eng. Stress | Eng. Strain | True stress | Y True strain | X True strain | Thickness strain | Effective plastic strain | r-value | Young's modulus | hardening rate | Frame | Force | ∆L/L0 | ∆L [mm] | L1 [mm] | L0 [mm] | ∆L/L0 | ∆L [mm] | L1 [mm] | L0 [mm] | ∆L/L0 | ∆L [mm] | L1 [mm] | L0 [mm] | Eng. Stress | Eng. Strain | True stress | Y True strain | X True strain | Thickness strain | Effective plastic strain | r-value | Young's modulus | hardening rate | Frame | Force | ∆L/L0 | ∆L [mm] | L1 [mm] | L0 [mm] | ∆L/L0 | ∆L [mm] | L1 [mm] | L0 [mm] | ∆L/L0 | ∆L [mm] | L1 [mm] | L0 [mm] | Eng. Stress | Eng. Strain | True stress | Y True strain | X True strain | Thickness strain | Effective plastic strain | r-value | Young's modulus | hardening rate | Frame | Force | ∆L/L0 | ∆L [mm] | L1 [mm] | L0 [mm] | ∆L/L0 | ∆L [mm] | L1 [mm] | L0 [mm] | ∆L/L0 | ∆L [mm] | L1 [mm] | L0 [mm] | Eng. Stress | Eng. Strain | True stress | Y True strain | X True strain | Thickness strain | Effective plastic strain | r-value | Young's modulus | hardening rate | Frame | Force | ∆L/L0 | ∆L [mm] | L1 [mm] | L0 [mm] | ∆L/L0 | ∆L [mm] | L1 [mm] | L0 [mm] | ∆L/L0 | ∆L [mm] | L1 [mm] | L0 [mm] | Eng. Stress | Eng. Strain | True stress | Y True strain | X True strain | Thickness strain | Effective plastic strain | r-value | Young's modulus | hardening rate | Frame | Force | ∆L/L0 | ∆L [mm] | L1 [mm] | L0 [mm] | ∆L/L0 | ∆L [mm] | L1 [mm] | L0 [mm] | ∆L/L0 | ∆L [mm] | L1 [mm] | L0 [mm] | Eng. Stress | Eng. Strain | True stress | Y True strain | X True strain | Thickness strain | Effective plastic strain | r-value | Young's modulus | hardening rate | Frame | Force | ∆L/L0 | ∆L [mm] | L1 [mm] | L0 [mm] | ∆L/L0 | ∆L [mm] | L1 [mm] | L0 [mm] | ∆L/L0 | ∆L [mm] | L1 [mm] | L0 [mm] | Eng. Stress | Eng. Strain | True stress | Y True strain | X True strain | Thickness strain | Effective plastic strain | r-value | Young's modulus | hardening rate | Frame | Force | ∆L/L0 | ∆L [mm] | L1 [mm] | L0 [mm] | ∆L/L0 | ∆L [mm] | L1 [mm] | L0 [mm] | ∆L/L0 | ∆L [mm] | L1 [mm] | L0 [mm] | Eng. Stress | Eng. Strain | True stress | Y True strain | X True strain | Thickness strain | Effective plastic strain | r-value | Young's modulus | hardening rate | Frame | Force | ∆L/L0 | ∆L [mm] | L1 [mm] | L0 [mm] | ∆L/L0 | ∆L [mm] | L1 [mm] | L0 [mm] | ∆L/L0 | ∆L [mm] | L1 [mm] | L0 [mm] | Eng. Stress | Eng. Strain | True stress | Y True strain | X True strain | Thickness strain | Effective plastic strain | r-value | Young's modulus | hardening rate | Frame | Force | ∆L/L0 | ∆L [mm] | L1 [mm] | L0 [mm] | ∆L/L0 | ∆L [mm] | L1 [mm] | L0 [mm] | ∆L/L0 | ∆L [mm] | L1 [mm] | L0 [mm] | Eng. Stress | Eng. Strain | True stress | Y True strain | X True strain | Thickness strain | Effective plastic strain | r-value | Young's modulus | hardening rate | Frame | Force | ∆L/L0 | ∆L [mm] | L1 [mm] | L0 [mm] | ∆L/L0 | ∆L [mm] | L1 [mm] | L0 [mm] | ∆L/L0 | ∆L [mm] | L1 [mm] | L0 [mm] | Eng. Stress | Eng. Strain | True stress | Y True strain | X True strain | Thickness strain | Effective plastic strain | r-value | Young's modulus | hardening rate | Frame | Force | ∆L/L0 | ∆L [mm] | L1 [mm] | L0 [mm] | ∆L/L0 | ∆L [mm] | L1 [mm] | L0 [mm] | ∆L/L0 | ∆L [mm] | L1 [mm] | L0 [mm] | Eng. Stress | Eng. Strain | True stress | Y True strain | X True strain | Thickness strain | Effective plastic strain | r-value | Young's modulus | hardening rate
0 | 0 | 0 | 0 | 0 | 15.0189 | 15.0189 | 0 | 0 | 2.85371 | 2.85371 | 0 | 0 | 2.06 | 2.06 | 0 | 0 | 0 | 0 | 0 | 0 | 0 | 0 | 65452.66 |  | 0 | 0 | 0 | 0 | 15.0595 | 15.0595 | 0 | 0 | 3.46275 | 3.46275 | 0 | 0 | 2.07 | 2.07 | 0 | 0 | 0 | 0 | 0 | 0 | 0 | 0 | 63287.51 |  | 0 | 0 | 0 | 0 | 14.9274 | 14.9274 | 0 | 0 | 3.4836 | 3.4836 | 0 | 0 | 2.07 | 2.07 | 0 | 0 | 0 | 0 | 0 | 0 | 0 | 0 | 66719.99 |  | 0 | 0 | 0 | 0 | 15.0544 | 15.0544 | 0 | 0 | 3.12577 | 3.12577 | 0 | 0 | 2.06 | 2.06 | 0 | 0 | 0 | 0 | 0 | 0 | 0 | 0 | 72232.14 |  | 0 | 0 | 0 | 0 | 15.0472 | 15.0472 | 0 | 0 | 3.30718 | 3.30718 | 0 | 0 | 2.07 | 2.07 | 0 | 0 | 0 | 0 | 0 | 0 | 0 | 0 | 70076 |  |  | 0 | 0 | 0 | 14.9997 | 14.9997 | 0 | 0 | 3.59999 | 3.59999 |  |  |  |  | 0 | 0 | 0 | 0 | 0 | 0 | 0 | 0 | 74805.82 |  |  | 0 | 0 | 0 | 15.0001 | 15.0001 | 0 | 0 | 3.6 | 3.6 |  |  |  |  | 0 | 0 | 0 | 0 | 0 | 0 | 0 | 0 | 65562.69 |  |  | 0 | 0 | 0 | 14.9998 | 14.9998 | 0 | 0 | 3.59995 | 3.59995 |  |  |  |  | 0 | 0 | 0 | 0 | 0 | 0 | 0 | 0 | 76029.58 |  | 0 | 0 | 0 | 0 | 15.0418 | 15.0418 | 0 | 0 | 3.20055 | 3.20055 | 0 | 0 | 2.08 | 2.08 | 0 | 0 | 0 | 0 | 0 | 0 | 0 | 0 | 95496.96 |  | 0 | 0 | 0 | 0 | 15.0533 | 15.0533 | 0 | 0 | 3.1609 | 3.1609 | 0 | 0 | 2.06 | 2.06 | 0 | 0 | 0 | 0 | 0 | 0 | 0 | 0 | 70271.93 |  | 0 | 0 | 0 | 0 | 14.9516 | 14.9516 | 0 | 0 | 3.53443 | 3.53443 | 0 | 0 | 2.1 | 2.1 | 0 | 0 | 0 | 0 | 0 | 0 | 0 | 0 | 66946.34 |  |  | 0 | 0 | 0 | 14.7911 | 14.7911 | 0 | 0 | 3.53748 | 3.53748 |  |  |  |  | 0 | 0 | 0 | 0 | 0 | 0 | 0 | 0 | 63946.53 |  |  | 0 | 0 | 0 | 14.9991 | 14.9991 | 0 | 0 | 3.73832 | 3.73832 |  |  |  |  | 0 | 0 | 0 | 0 | 0 | 0 | 0 | 0 | 68742.99 |  |  | 0 | 0 | 0 | 14.9995 | 14.9995 | 0 | 0 | 3.72197 | 3.72197 |  |  |  |  | 0 | 0 | 0 | 0 | 0 | 0 | 0 | 0 | 68530.01
1 | 2.000001 | 0.008688901 | -1.35e-06 | -2.02e-05 | 15.0189 | 15.0189 | 9.22e-06 | 2.63e-05 | 2.85373 | 2.85371 | -7.01e-06 | -1.44e-05 | 2.059985563 | 2.06 | 1.06513 | -0.000135 | 1.065128 | -1.350001e-06 | 9.219957e-06 | -7.010025e-06 | -1.762326e-05 | -1.315253 |  |  | 3.000001 | 0.003508364 | 3.01e-06 | 4.53e-05 | 15.0595 | 15.0595 | 1.79e-05 | 6.2e-05 | 3.46282 | 3.46275 | -2.02e-05 | -4.18e-05 | 2.069958155 | 2.07 | 0.4269174 | 0.000301 | 0.4269186 | 3.009995e-06 | 1.789984e-05 | -2.02002e-05 | -3.735706e-06 | -0.8861217 |  |  | 3 | -0.003038198 | 2.12e-06 | 3.16e-05 | 14.9275 | 14.9274 | 1.06e-05 | 3.68e-05 | 3.48363 | 3.4836 | -1.53e-05 | -3.17e-05 | 2.069968307 | 2.07 | -0.3706386 | 0.000212 | -0.3706394 | 2.119998e-06 | 1.059994e-05 | -1.530012e-05 | 7.675144e-06 | -0.6928015 |  |  | 2.000001 | -0.007761763 | 9.98e-07 | 1.5e-05 | 15.0544 | 15.0544 | -5.9e-05 | -0.000184424 | 3.12558 | 3.12577 | 6.08e-05 | 0.000125225 | 2.060125225 | 2.06 | -0.9514762 | 9.98e-05 | -0.9514772 | 9.979995e-07 | -5.900174e-05 | 6.079815e-05 | 1.417049e-05 | -0.9704529 |  |  | 3.000001 | 0.0008507304 | 2.32e-06 | 3.49e-05 | 15.0473 | 15.0472 | -8.35e-06 | -2.76e-05 | 3.30715 | 3.30718 | 2.43e-06 | 5.02e-06 | 2.070005021 | 2.07 | 0.1037831 | 0.000232 | 0.1037833 | 2.319997e-06 | -8.350035e-06 | 2.429997e-06 | 8.389869e-07 | -3.436233 |  |  |  | 0.112724 | -7.4568e-06 | -0.00011185 | 14.9996 | 14.9997 | -2.47516e-05 | -8.91055e-05 | 3.5999 | 3.59999 |  |  |  |  | 13.614 | -0.00074568 | 13.6139 | -7.456828e-06 | -2.475191e-05 | 3.220873e-05 | -0.0001894467 | -0.7684843 |  |  |  | 0.1103552 | 8.14361e-06 | 0.000122155 | 15.0002 | 15.0001 | -1.72066e-05 | -6.19436e-05 | 3.59993 | 3.6 |  |  |  |  | 13.32792 | 0.000814361 | 13.32803 | 8.143577e-06 | -1.720675e-05 | 9.063171e-06 | -0.0001951432 | -1.898535 |  |  |  | 0.1126339 | 2.2646e-06 | 3.39684e-05 | 14.9998 | 14.9998 | 2.19643e-05 | 7.90706e-05 | 3.60003 | 3.59995 |  |  |  |  | 13.53773 | 0.00022646 | 13.53776 | 2.264597e-06 | 2.196406e-05 | -2.422866e-05 | -0.0001757945 | -0.9065323 |  |  | 2.000001 | 0.0009945806 | 2.69e-07 | 4.04e-06 | 15.0418 | 15.0418 | -5.75e-06 | -1.84e-05 | 3.20053 | 3.20055 | 6.25e-06 | 1.3e-05 | 2.080012998 | 2.08 | 0.1207484 | 2.69e-05 | 0.1207485 | 2.69e-07 | -5.750017e-06 | 6.24998e-06 | -9.95422e-07 | -0.9200055 |  |  | 3 | 0.001193562 | 8.44e-07 | 1.27e-05 | 15.0533 | 15.0533 | -3.45e-06 | -1.09e-05 | 3.16089 | 3.1609 | 3.16e-06 | 6.52e-06 | 2.060006517 | 2.06 | 0.1463129 | 8.44e-05 | 0.146313 | 8.439996e-07 | -3.450006e-06 | 3.159995e-06 | -1.238098e-06 | -1.091776 |  |  | 3.000001 | 0.00334513 | 5.21e-06 | 7.78e-05 | 14.9517 | 14.9516 | 3.49e-05 | 0.000123526 | 3.53455 | 3.53443 | -4.06e-05 | -8.53e-05 | 2.099914659 | 2.1 | 0.4012391 | 0.000521 | 0.4012412 | 5.209986e-06 | 3.489939e-05 | -4.060082e-05 | -7.834877e-07 | -0.8595735 |  |  |  | 0.1095665 | -1.53058e-05 | -0.000226389 | 14.7908 | 14.7911 | -8.32217e-06 | -2.94395e-05 | 3.53745 | 3.53748 |  |  |  |  | 13.23266 | -0.00153058 | 13.23246 | -1.530592e-05 | -8.322205e-06 | 2.362812e-05 | -0.000222236 | -0.3522161 |  |  |  | 0.1146875 | 3.15075e-06 | 4.72584e-05 | 14.9992 | 14.9991 | 3.17279e-05 | 0.000118609 | 3.73844 | 3.73832 |  |  |  |  | 13.71861 | 0.000315075 | 13.71865 | 3.150745e-06 | 3.17274e-05 | -3.487814e-05 | -0.0001964136 | -0.9096642 |  |  |  | 0.1098798 | 2.92968e-05 | 0.000439439 | 15 | 14.9995 | 4.68959e-05 | 0.000174545 | 3.72214 | 3.72197 |  |  |  |  | 13.33492 | 0.00292968 | 13.33531 | 2.929637e-05 | 4.68948e-05 | -7.619117e-05 | -0.0001652945 | -0.6154886
2 | 3.999999 | 0.01295661 | -1.99e-06 | -2.99e-05 | 15.0189 | 15.0189 | -1.07e-05 | -3.06e-05 | 2.85368 | 2.85371 | 1.05e-05 | 2.17e-05 | 2.060021656 | 2.06 | 1.588287 | -0.000199 | 1.588284 | -1.990002e-06 | -1.070006e-05 | 1.049994e-05 | -2.625615e-05 | -1.019058 |  |  | 6.000003 | 0.005938248 | -2.16e-06 | -3.26e-05 | 15.0594 | 15.0595 | 7.54e-06 | 2.61e-05 | 3.46278 | 3.46275 | -2.02e-06 | -4.19e-06 | 2.069995812 | 2.07 | 0.7225992 | -0.000216 | 0.7225976 | -2.160002e-06 | 7.539972e-06 | -2.020002e-06 | -1.35777e-05 | -3.732655 |  |  | 6.000004 | 0.000309917 | 1.83e-06 | 2.73e-05 | 14.9275 | 14.9274 | 1.09e-05 | 3.8e-05 | 3.48364 | 3.4836 | -1.82e-05 | -3.76e-05 | 2.069962365 | 2.07 | 0.03780766 | 0.000183 | 0.03780773 | 1.829998e-06 | 1.089994e-05 | -1.820017e-05 | 1.263336e-06 | -0.5988924 |  |  | 4.000001 | -0.006248885 | 3.51e-06 | 5.28e-05 | 15.0544 | 15.0544 | -5.58e-06 | -1.75e-05 | 3.12575 | 3.12577 | 6.4e-06 | 1.32e-05 | 2.060013181 | 2.06 | -0.76602 | 0.000351 | -0.7660227 | 3.509994e-06 | -5.580016e-06 | 6.39998e-06 | 1.411501e-05 | -0.8718802 |  |  | 6.000001 | 0.004206218 | 2.79e-05 | 0.00042049 | 15.0477 | 15.0472 | 7.36e-06 | 2.43e-05 | 3.3072 | 3.30718 | -3.93e-05 | -8.13e-05 | 2.069918701 | 2.07 | 0.5131287 | 0.00279 | 0.513143 | 2.789961e-05 | 7.359973e-06 | -3.930077e-05 | 2.057695e-05 | -0.187273 |  |  |  | 0.1219575 | -1.12444e-05 | -0.000168663 | 14.9996 | 14.9997 | 3.12445e-05 | 0.00011248 | 3.6001 | 3.59999 |  |  |  |  | 14.72917 | -0.00112444 | 14.729 | -1.124446e-05 | 3.124401e-05 | -1.999955e-05 | -0.0002081409 | -1.562236 |  |  |  | 0.1192293 | -1.79004e-06 | -2.68508e-05 | 15 | 15.0001 | 1.91973e-05 | 6.91101e-05 | 3.60007 | 3.6 |  |  |  |  | 14.39967 | -0.000179004 | 14.39965 | -1.790042e-06 | 1.919712e-05 | -1.740707e-05 | -0.0002214218 | -1.102834 |  |  |  | 0.1211509 | -2.7974e-07 | -4.19603e-06 | 14.9998 | 14.9998 | 3.84221e-05 | 0.000138318 | 3.60009 | 3.59995 |  |  |  |  | 14.56141 | -2.7974e-05 | 14.56141 | -2.7974e-07 | 3.842136e-05 | -3.814162e-05 | -0.0001918026 | -1.007334 |  |  | 4.000001 | 0.002200061 | 3.58e-06 | 5.38e-05 | 15.0419 | 15.0418 | 2.48e-06 | 7.94e-06 | 3.20056 | 3.20055 | -9.77e-06 | -2.03e-05 | 2.079979673 | 2.08 | 0.2671015 | 0.000358 | 0.2671024 | 3.579994e-06 | 2.479997e-06 | -9.770048e-06 | 7.830207e-07 | -0.2538367 |  |  | 6.000001 | 0.004567682 | 1.16e-05 | 0.000174779 | 15.0535 | 15.0533 | -1.05e-05 | -3.3e-05 | 3.16087 | 3.1609 | -3.8e-06 | -7.82e-06 | 2.059992182 | 2.06 | 0.5599296 | 0.00116 | 0.5599361 | 1.159993e-05 | -1.050006e-05 | -3.800007e-06 | 3.6318e-06 | 2.763167 |  |  | 6.000003 | 0.00487006 | -3.32e-06 | -4.97e-05 | 14.9516 | 14.9516 | 8.85e-05 | 0.000312632 | 3.53474 | 3.53443 | -8.77e-05 | -0.000184172 | 2.099815828 | 2.1 | 0.5841502 | -0.000332 | 0.5841483 | -3.320006e-06 | 8.849608e-05 | -8.770385e-05 | -1.204562e-05 | -1.009033 |  |  |  | 0.1167969 | -1.38773e-05 | -0.00020526 | 14.7908 | 14.7911 | -8.85977e-06 | -3.13412e-05 | 3.53745 | 3.53748 |  |  |  |  | 14.1059 | -0.00138773 | 14.10571 | -1.38774e-05 | -8.859809e-06 | 2.273721e-05 | -0.0002344634 | -0.3896613 |  |  |  | 0.1234006 | -8.31107e-06 | -0.000124659 | 14.999 | 14.9991 | 5.10509e-05 | 0.000190844 | 3.73851 | 3.73832 |  |  |  |  | 14.76083 | -0.000831107 | 14.76071 | -8.311105e-06 | 5.10496e-05 | -4.273849e-05 | -0.0002230343 | -1.194464 |  |  |  | 0.119247 | 5.80431e-06 | 8.70619e-05 | 14.9996 | 14.9995 | 2.60462e-05 | 9.69432e-05 | 3.72207 | 3.72197 |  |  |  |  | 14.47172 | 0.000580431 | 14.47181 | 5.804293e-06 | 2.604586e-05 | -3.185015e-05 | -0.0002053705 | -0.8177625
3 | 6.000003 | 0.01515174 | 9.25e-06 | 0.000138867 | 15.019 | 15.0189 | -4.1e-06 | -1.17e-05 | 2.85369 | 2.85371 | 3.5e-07 | 7.21e-07 | 2.060000721 | 2.06 | 1.857377 | 0.000925 | 1.857394 | 9.249957e-06 | -4.100008e-06 | 3.499999e-07 | -1.912771e-05 | -11.71431 |  |  | 8.999994 | 0.007517484 | 1.11e-06 | 1.66e-05 | 15.0595 | 15.0595 | 7.23e-05 | 0.000250341 | 3.463 | 3.46275 | -7.22e-05 | -0.000149437 | 2.069850563 | 2.07 | 0.9147695 | 0.000111 | 0.9147705 | 1.109999e-06 | 7.229739e-05 | -7.220261e-05 | -1.33442e-05 | -1.001313 |  |  | 8.999998 | 0.00359108 | 6.17e-06 | 9.22e-05 | 14.9275 | 14.9274 | 2.01e-05 | 7.01e-05 | 3.48367 | 3.4836 | -2.68e-05 | -5.55e-05 | 2.069944539 | 2.07 | 0.4380862 | 0.000617 | 0.4380889 | 6.169981e-06 | 2.00998e-05 | -2.680036e-05 | -3.961002e-07 | -0.7499824 |  |  | 5.999999 | -0.004451136 | 2.33e-05 | 0.000350191 | 15.0547 | 15.0544 | -8.64e-07 | -2.7e-06 | 3.12576 | 3.12577 | -1.67e-05 | -3.45e-05 | 2.05996554 | 2.06 | -0.5456428 | 0.00233 | -0.5456555 | 2.329973e-05 | -8.640004e-07 | -1.670014e-05 | 3.085392e-05 | 0.05173612 |  |  | 9.000003 | 0.005864534 | 6.49e-06 | 9.77e-05 | 15.0473 | 15.0472 | -1.9e-05 | -6.29e-05 | 3.30712 | 3.30718 | 1.15e-05 | 2.38e-05 | 2.070023798 | 2.07 | 0.7154314 | 0.000649 | 0.7154361 | 6.489979e-06 | -1.900018e-05 | 1.149993e-05 | -3.719451e-06 | -1.652199 |  |  |  | 0.1295095 | -1.19155e-05 | -0.000178729 | 14.9995 | 14.9997 | 2.03763e-05 | 7.33545e-05 | 3.60006 | 3.59999 |  |  |  |  | 15.64125 | -0.00119155 | 15.64106 | -1.191557e-05 | 2.037609e-05 | -8.460521e-06 | -0.0002210044 | -2.408373 |  |  |  | 0.1263443 | -6.35254e-06 | -9.52884e-05 | 15 | 15.0001 | -3.58439e-05 | -0.000129038 | 3.59987 | 3.6 |  |  |  |  | 15.25897 | -0.000635254 | 15.25888 | -6.35256e-06 | -3.584454e-05 | 4.21971e-05 | -0.0002390897 | -0.8494551 |  |  |  | 0.1280941 | -5.79616e-06 | -8.69412e-05 | 14.9997 | 14.9998 | 4.74214e-05 | 0.000170715 | 3.60012 | 3.59995 |  |  |  |  | 15.39593 | -0.000579616 | 15.39584 | -5.796177e-06 | 4.742028e-05 | -4.16241e-05 | -0.0002082942 | -1.139251 |  |  | 6.000001 | 0.002507576 | 9.61e-07 | 1.45e-05 | 15.0418 | 15.0418 | 5.6e-06 | 1.79e-05 | 3.20057 | 3.20055 | -6.25e-06 | -1.3e-05 | 2.079987002 | 2.08 | 0.3044357 | 9.61e-05 | 0.304436 | 9.609995e-07 | 5.599984e-06 | -6.25002e-06 | -2.226913e-06 | -0.8959947 |  |  | 9.000003 | 0.005472324 | 1.37e-05 | 0.000206009 | 15.0535 | 15.0533 | -6.79e-07 | -2.15e-06 | 3.1609 | 3.1609 | -1.33e-05 | -2.74e-05 | 2.059972631 | 2.06 | 0.6708252 | 0.00137 | 0.6708344 | 1.369991e-05 | -6.790002e-07 | -1.330009e-05 | 4.153642e-06 | 0.05105231 |  |  | 9.000003 | 0.005602139 | 1.98e-06 | 2.96e-05 | 14.9517 | 14.9516 | 4.06e-05 | 0.000143386 | 3.53457 | 3.53443 | -4.63e-05 | -9.72e-05 | 2.099902777 | 2.1 | 0.6719611 | 0.000198 | 0.6719624 | 1.979998e-06 | 4.059918e-05 | -4.630107e-05 | -8.05733e-06 | -0.8768517 |  |  |  | 0.1227082 | -1.33258e-05 | -0.000197102 | 14.7909 | 14.7911 | 7.4089e-06 | 2.62088e-05 | 3.5375 | 3.53748 |  |  |  |  | 14.81983 | -0.00133258 | 14.81964 | -1.332589e-05 | 7.408873e-06 | 5.917016e-06 | -0.0002450763 | 1.25213 |  |  |  | 0.1318927 | 1.49444e-06 | 2.24153e-05 | 14.9991 | 14.9991 | 7.16917e-05 | 0.000268006 | 3.73858 | 3.73832 |  |  |  |  | 15.77664 | 0.000149444 | 15.77666 | 1.494439e-06 | 7.168913e-05 | -7.318357e-05 | -0.0002280077 | -0.9795796 |  |  |  | 0.1265897 | 1.68788e-05 | 0.000253175 | 14.9998 | 14.9995 | -1.30344e-05 | -4.85138e-05 | 3.72192 | 3.72197 |  |  |  |  | 15.36283 | 0.00168788 | 15.36309 | 1.687866e-05 | -1.303448e-05 | -3.844173e-06 | -0.0002073018 | 3.390713
4 | 8.000003 | 0.0163515 | 1.1e-05 | 0.00016572 | 15.0191 | 15.0189 | -2.69e-05 | -7.66e-05 | 2.85363 | 2.85371 | 1.47e-05 | 3.03e-05 | 2.060030318 | 2.06 | 2.00445 | 0.0011 | 2.004472 | 1.099994e-05 | -2.690036e-05 | 1.469989e-05 | -1.962482e-05 | -1.82997 |  |  | 12.00001 | 0.008196651 | 2.17e-05 | 0.000326102 | 15.0598 | 15.0595 | 2.04e-05 | 7.06e-05 | 3.46282 | 3.46275 | -4.01e-05 | -8.31e-05 | 2.069916921 | 2.07 | 0.9974142 | 0.00217 | 0.9974359 | 2.169976e-05 | 2.039979e-05 | -4.01008e-05 | 5.939375e-06 | -0.5087128 |  |  | 12.00001 | 0.005889071 | 1.36e-05 | 0.000202448 | 14.9277 | 14.9274 | -6.31e-06 | -2.2e-05 | 3.48358 | 3.4836 | -1.44e-05 | -2.97e-05 | 2.069970284 | 2.07 | 0.7184248 | 0.00136 | 0.7184345 | 1.359991e-05 | -6.31002e-06 | -1.44001e-05 | 2.832003e-06 | 0.4381927 |  |  | 8.000003 | -0.002705381 | 1.69e-05 | 0.00025478 | 15.0546 | 15.0544 | 2.68e-05 | 8.38e-05 | 3.12585 | 3.12577 | -3.89e-05 | -8.01e-05 | 2.059919912 | 2.06 | -0.3316393 | 0.00169 | -0.3316449 | 1.689986e-05 | 2.679964e-05 | -3.890076e-05 | 2.149123e-05 | -0.6889234 |  |  | 12 | 0.006602642 | 5.2e-06 | 7.82e-05 | 15.0473 | 15.0472 | 3.86e-10 | 1.28e-09 | 3.30718 | 3.30718 | -6.65e-06 | -1.38e-05 | 2.069986243 | 2.07 | 0.8054753 | 0.00052 | 0.8054795 | 5.199986e-06 | 3.859999e-10 | -6.650022e-06 | -6.294383e-06 | -5.80449e-05 |  |  |  | 0.1360172 | -7.80036e-07 | -1.17003e-05 | 14.9997 | 14.9997 | -4.138e-06 | -1.48967e-05 | 3.59997 | 3.59999 |  |  |  |  | 16.4272 | -7.80036e-05 | 16.42718 | -7.800363e-07 | -4.138009e-06 | 4.918045e-06 | -0.0002203777 | -0.841393 |  |  |  | 0.1336865 | 8.31039e-06 | 0.000124656 | 15.0002 | 15.0001 | -6.94333e-06 | -2.4996e-05 | 3.59997 | 3.6 |  |  |  |  | 16.14571 | 0.000831039 | 16.14585 | 8.310355e-06 | -6.943354e-06 | -1.367001e-06 | -0.0002379554 | 5.079259 |  |  |  | 0.1351412 | 6.61791e-06 | 9.92671e-05 | 14.9999 | 14.9998 | 3.17102e-05 | 0.000114155 | 3.60007 | 3.59995 |  |  |  |  | 16.24293 | 0.000661791 | 16.24304 | 6.617888e-06 | 3.17097e-05 | -3.832759e-05 | -0.0002070231 | -0.8273335 |  |  | 8.000001 | 0.00267274 | 9.18e-07 | 1.38e-05 | 15.0418 | 15.0418 | -1.31e-05 | -4.2e-05 | 3.20051 | 3.20055 | 1.25e-05 | 2.6e-05 | 2.080025996 | 2.08 | 0.3244877 | 9.18e-05 | 0.324488 | 9.179996e-07 | -1.310009e-05 | 1.249992e-05 | -2.479889e-06 | -1.048013 |  |  | 12 | 0.006236616 | 1.53e-05 | 0.00023075 | 15.0536 | 15.0533 | -2.13e-05 | -6.74e-05 | 3.16084 | 3.1609 | -9.47e-07 | -1.95e-06 | 2.059998049 | 2.06 | 0.7645161 | 0.00153 | 0.7645277 | 1.529988e-05 | -2.130023e-05 | -9.470004e-07 | 4.420323e-06 | 22.49231 |  |  | 12.00001 | 0.006313983 | 8.17e-06 | 0.000122154 | 14.9518 | 14.9516 | 4.07e-05 | 0.000144011 | 3.53457 | 3.53443 | -5.3e-05 | -0.000111268 | 2.099888732 | 2.1 | 0.7573448 | 0.000817 | 0.757351 | 8.169967e-06 | 4.069917e-05 | -5.30014e-05 | -3.142839e-06 | -0.7678886 |  |  |  | 0.1321469 | -6.96191e-06 | -0.000102974 | 14.791 | 14.7911 | 6.90393e-06 | 2.44225e-05 | 3.5375 | 3.53748 |  |  |  |  | 15.95977 | -0.000696191 | 15.95966 | -6.961934e-06 | 6.903906e-06 | 5.802807e-08 | -0.0002565402 | 118.9753 |  |  |  | 0.1396024 | -3.92902e-06 | -5.89317e-05 | 14.999 | 14.9991 | 1.50567e-05 | 5.62866e-05 | 3.73837 | 3.73832 |  |  |  |  | 16.69886 | -0.000392902 | 16.69879 | -3.929028e-06 | 1.505659e-05 | -1.112756e-05 | -0.0002468453 | -1.35309 |  |  |  | 0.1318511 | 4.06299e-07 | 6.0943e-06 | 14.9995 | 14.9995 | 4.19935e-05 | 0.000156299 | 3.72213 | 3.72197 |  |  |  |  | 16.00135 | 4.06299e-05 | 16.00136 | 4.062989e-07 | 4.199262e-05 | -4.239892e-05 | -0.0002330879 | -0.9904172
5 | 10.00001 | 0.01710228 | 2.55e-05 | 0.000382869 | 15.0193 | 15.0189 | -1.38e-05 | -3.93e-05 | 2.85367 | 2.85371 | -1.26e-05 | -2.6e-05 | 2.059974012 | 2.06 | 2.096485 | 0.00255 | 2.096538 | 2.549967e-05 | -1.38001e-05 | -1.260008e-05 | -6.53169e-06 | 1.095239 |  |  | 15.00001 | 0.008333341 | 9e-06 | 0.000135571 | 15.0596 | 15.0595 | -1.27e-05 | -4.4e-05 | 3.46271 | 3.46275 | 4.91e-06 | 1.02e-05 | 2.070010166 | 2.07 | 1.014047 | 0.0009 | 1.014057 | 8.99996e-06 | -1.270008e-05 | 4.909988e-06 | -7.023053e-06 | -2.586581 |  |  | 15.00001 | 0.006903962 | 1.07e-05 | 0.000159679 | 14.9276 | 14.9274 | -9.88e-06 | -3.44e-05 | 3.48356 | 3.4836 | -1.92e-06 | -3.97e-06 | 2.069996035 | 2.07 | 0.8422341 | 0.00107 | 0.8422431 | 1.069994e-05 | -9.880049e-06 | -1.920002e-06 | -1.923607e-06 | 5.145854 |  |  | 10 | -0.0007247054 | 1.06e-05 | 0.000159163 | 15.0545 | 15.0544 | -4.13e-06 | -1.29e-05 | 3.12575 | 3.12577 | -2.44e-07 | -5.03e-07 | 2.059999497 | 2.06 | -0.08883806 | 0.00106 | -0.08883901 | 1.059994e-05 | -4.130009e-06 | -2.44e-07 | 1.182985e-05 | 16.92626 |  |  | 14.99999 | 0.00695622 | 2.23e-05 | 0.000335158 | 15.0476 | 15.0472 | -5.89e-06 | -1.95e-05 | 3.30716 | 3.30718 | -2.05e-05 | -4.25e-05 | 2.069957493 | 2.07 | 0.8486093 | 0.00223 | 0.8486282 | 2.229975e-05 | -5.890017e-06 | -2.050021e-05 | 1.018964e-05 | 0.287315 |  |  |  | 0.1429162 | 1.8376e-05 | 0.000275635 | 15 | 14.9997 | 3.17683e-05 | 0.000114365 | 3.6001 | 3.59999 |  |  |  |  | 17.26041 | 0.0018376 | 17.26073 | 1.837583e-05 | 3.17678e-05 | -5.014363e-05 | -0.0002123646 | -0.6335361 |  |  |  | 0.140319 | 2.12763e-05 | 0.000319146 | 15.0004 | 15.0001 | 1.10463e-05 | 3.97668e-05 | 3.60004 | 3.6 |  |  |  |  | 16.94674 | 0.00212763 | 16.9471 | 2.127607e-05 | 1.104624e-05 | -3.232231e-05 | -0.0002372108 | -0.3417527 |  |  |  | 0.1419494 | 1.28278e-05 | 0.000192415 | 15 | 14.9998 | 3.01734e-05 | 0.000108623 | 3.60006 | 3.59995 |  |  |  |  | 17.06122 | 0.00128278 | 17.06144 | 1.282772e-05 | 3.017294e-05 | -4.300066e-05 | -0.0002115776 | -0.7016856 |  |  | 9.999999 | 0.003077602 | -3.7e-07 | -5.57e-06 | 15.0418 | 15.0418 | -1.11e-05 | -3.54e-05 | 3.20051 | 3.20055 | 1.25e-05 | 2.6e-05 | 2.080025996 | 2.08 | 0.3736405 | -3.7e-05 | 0.3736403 | -3.700001e-07 | -1.110006e-05 | 1.249992e-05 | -4.282588e-06 | -0.8880105 |  |  | 14.99999 | 0.007364656 | 4.56e-06 | 6.86e-05 | 15.0534 | 15.0533 | -2.21e-05 | -6.98e-05 | 3.16083 | 3.1609 | 1.55e-05 | 3.19e-05 | 2.060031936 | 2.06 | 0.902797 | 0.000456 | 0.9028011 | 4.55999e-06 | -2.210024e-05 | 1.549988e-05 | -8.28726e-06 | -1.425833 |  |  | 14.99999 | 0.00677976 | 1.46e-05 | 0.000219031 | 14.9519 | 14.9516 | 4.41e-05 | 0.000155692 | 3.53458 | 3.53443 | -6.25e-05 | -0.000131253 | 2.099868747 | 2.1 | 0.8132134 | 0.00146 | 0.8132252 | 1.459989e-05 | 4.409903e-05 | -6.250195e-05 | 2.452475e-06 | -0.7055624 |  |  |  | 0.1425333 | 2.55897e-06 | 3.78498e-05 | 14.7911 | 14.7911 | -2.28128e-05 | -8.06997e-05 | 3.5374 | 3.53748 |  |  |  |  | 17.21417 | 0.000255897 | 17.21421 | 2.558967e-06 | -2.281306e-05 | 2.025409e-05 | -0.000266638 | -1.126343 |  |  |  | 0.1477385 | 1.02514e-05 | 0.000153762 | 14.9993 | 14.9991 | 1.99299e-05 | 7.45044e-05 | 3.73839 | 3.73832 |  |  |  |  | 17.67207 | 0.00102514 | 17.67225 | 1.025135e-05 | 1.99297e-05 | -3.018105e-05 | -0.0002468257 | -0.6603383 |  |  |  | 0.1365223 | 6.2676e-06 | 9.40111e-05 | 14.9996 | 14.9995 | 1.79523e-05 | 6.6818e-05 | 3.72204 | 3.72197 |  |  |  |  | 16.56824 | 0.00062676 | 16.56835 | 6.26758e-06 | 1.795214e-05 | -2.421972e-05 | -0.0002355002 | -0.7412199
6 | 12.00001 | 0.01774915 | 1.5e-05 | 0.000225228 | 15.0191 | 15.0189 | -2.6e-05 | -7.42e-05 | 2.85363 | 2.85371 | 1.47e-05 | 3.03e-05 | 2.060030318 | 2.06 | 2.175781 | 0.0015 | 2.175813 | 1.499989e-05 | -2.600034e-05 | 1.469989e-05 | -1.824266e-05 | -1.768743 |  |  | 18.00001 | 0.008506353 | 7.82e-06 | 0.000117811 | 15.0596 | 15.0595 | -1.31e-05 | -4.53e-05 | 3.46271 | 3.46275 | 4.91e-06 | 1.02e-05 | 2.070010166 | 2.07 | 1.035101 | 0.000782 | 1.035109 | 7.819969e-06 | -1.310009e-05 | 4.909988e-06 | -8.535685e-06 | -2.668048 |  |  | 18.00001 | 0.007434623 | 2.14e-05 | 0.000319289 | 14.9278 | 14.9274 | -1.12e-05 | -3.89e-05 | 3.48356 | 3.4836 | -1.53e-05 | -3.17e-05 | 2.069968301 | 2.07 | 0.9069711 | 0.00214 | 0.9069905 | 2.139977e-05 | -1.120006e-05 | -1.530012e-05 | 7.805788e-06 | 0.7320246 |  |  | 12.00001 | 0.0009656056 | 2.47e-05 | 0.000371867 | 15.0547 | 15.0544 | -2e-05 | -6.26e-05 | 3.1257 | 3.12577 | 2.47e-06 | 5.08e-06 | 2.060005082 | 2.06 | 0.1183688 | 0.00247 | 0.1183718 | 2.469969e-05 | -2.00002e-05 | 2.469997e-06 | 2.306093e-05 | -8.097257 |  |  | 18.00001 | 0.007310658 | 2.46e-05 | 0.000370747 | 15.0476 | 15.0472 | -1.67e-05 | -5.51e-05 | 3.30712 | 3.30718 | -8.44e-06 | -1.75e-05 | 2.069982529 | 2.07 | 0.8918482 | 0.00246 | 0.8918701 | 2.45997e-05 | -1.670014e-05 | -8.440036e-06 | 1.187251e-05 | 1.978681 |  |  |  | 0.1504708 | 2.58181e-05 | 0.000387264 | 15.0001 | 14.9997 | 1.74521e-05 | 6.28275e-05 | 3.60005 | 3.59999 |  |  |  |  | 18.17281 | 0.00258181 | 18.17328 | 2.581777e-05 | 1.745195e-05 | -4.326971e-05 | -0.0002171216 | -0.4033294 |  |  |  | 0.1472379 | 3.06835e-05 | 0.000460254 | 15.0005 | 15.0001 | -2.83505e-05 | -0.000102062 | 3.59989 | 3.6 |  |  |  |  | 17.78235 | 0.00306835 | 17.7829 | 3.068303e-05 | -2.83509e-05 | -2.332127e-06 | -0.000240552 | 12.15667 |  |  |  | 0.1493622 | 2.38479e-05 | 0.000357713 | 15.0001 | 14.9998 | -1.19918e-05 | -4.31699e-05 | 3.59991 | 3.59995 |  |  |  |  | 17.95219 | 0.00238479 | 17.95262 | 2.384762e-05 | -1.199187e-05 | -1.185574e-05 | -0.0002122791 | 1.011482 |  |  | 12 | 0.004287276 | -7.08e-07 | -1.07e-05 | 15.0418 | 15.0418 | 1.64e-06 | 5.25e-06 | 3.20055 | 3.20055 | 0 | 0 | 2.08 | 2.08 | 0.5205026 | -7.08e-05 | 0.5205022 | -7.080003e-07 | 1.639999e-06 | 0 | -6.158459e-06 | 0 |  |  | 17.99999 | 0.009164536 | 2.59e-05 | 0.000389249 | 15.0537 | 15.0533 | -1.39e-05 | -4.38e-05 | 3.16086 | 3.1609 | -1.39e-05 | -2.87e-05 | 2.059971331 | 2.06 | 1.123435 | 0.00259 | 1.123464 | 2.589966e-05 | -1.39001e-05 | -1.39001e-05 | 9.912279e-06 | 1 |  |  | 18.00001 | 0.007434131 | 8.25e-06 | 0.000123298 | 14.9518 | 14.9516 | 2.09e-05 | 7.38e-05 | 3.5345 | 3.53443 | -3.32e-05 | -6.97e-05 | 2.09993032 | 2.1 | 0.8917034 | 0.000825 | 0.8917107 | 8.249966e-06 | 2.089978e-05 | -3.320055e-05 | -5.069817e-06 | -0.629501 |  |  |  | 0.1527531 | 1.52052e-05 | 0.0002249 | 14.7913 | 14.7911 | -5.44706e-06 | -1.92688e-05 | 3.53746 | 3.53748 |  |  |  |  | 18.44844 | 0.00152052 | 18.44872 | 1.520508e-05 | -5.447075e-06 | -9.75801e-06 | -0.0002732972 | 0.5582158 |  |  |  | 0.1563693 | 3.28668e-05 | 0.000492972 | 14.9996 | 14.9991 | 1.76285e-05 | 6.59011e-05 | 3.73838 | 3.73832 |  |  |  |  | 18.70446 | 0.00328668 | 18.70507 | 3.286626e-05 | 1.762834e-05 | -5.04946e-05 | -0.0002392353 | -0.3491134 |  |  |  | 0.1413676 | 2.74892e-05 | 0.000412325 | 14.9999 | 14.9995 | 4.85396e-05 | 0.000180663 | 3.72215 | 3.72197 |  |  |  |  | 17.15627 | 0.00274892 | 17.15674 | 2.748882e-05 | 4.853842e-05 | -7.602724e-05 | -0.0002228648 | -0.6384346
7 | 13.99999 | 0.01832883 | 1.59e-05 | 0.000239167 | 15.0191 | 15.0189 | -2.45e-05 | -7e-05 | 2.85364 | 2.85371 | 1.12e-05 | 2.31e-05 | 2.0600231 | 2.06 | 2.246841 | 0.00159 | 2.246877 | 1.589987e-05 | -2.45003e-05 | 1.119994e-05 | -1.84284e-05 | -2.187539 |  |  | 21.00002 | 0.008935964 | 9.2e-06 | 0.000138567 | 15.0596 | 15.0595 | -5.62e-06 | -1.95e-05 | 3.46273 | 3.46275 | -8.65e-07 | -1.79e-06 | 2.06999821 | 2.07 | 1.087378 | 0.00092 | 1.087388 | 9.199958e-06 | -5.620016e-06 | -8.650004e-07 | -7.981757e-06 | 6.497125 |  |  | 21.00002 | 0.007645788 | 1.56e-05 | 0.000233576 | 14.9277 | 14.9274 | 3.27e-05 | 0.000113881 | 3.48371 | 3.4836 | -5.17e-05 | -0.000106961 | 2.069893039 | 2.07 | 0.9327316 | 0.00156 | 0.9327462 | 1.559988e-05 | 3.269947e-05 | -5.170134e-05 | 1.619869e-06 | -0.6324685 |  |  | 14.00001 | 0.002004732 | 3.68e-05 | 0.000554481 | 15.0549 | 15.0544 | -7.53e-06 | -2.35e-05 | 3.12574 | 3.12577 | -2.36e-05 | -4.86e-05 | 2.059951354 | 2.06 | 0.2457502 | 0.00368 | 0.2457592 | 3.679932e-05 | -7.530028e-06 | -2.360028e-05 | 3.339697e-05 | 0.3190652 |  |  | 21.00001 | 0.007557599 | 2.61e-05 | 0.00039216 | 15.0476 | 15.0472 | -1.55e-05 | -5.14e-05 | 3.30713 | 3.30718 | -1.15e-05 | -2.37e-05 | 2.06997627 | 2.07 | 0.9219732 | 0.00261 | 0.9219973 | 2.609966e-05 | -1.550012e-05 | -1.150007e-05 | 1.294255e-05 | 1.347829 |  |  |  | 0.1579427 | 2.74508e-05 | 0.000411754 | 15.0001 | 14.9997 | -4.97902e-05 | -0.000179244 | 3.59981 | 3.59999 |  |  |  |  | 19.0752 | 0.00274508 | 19.07573 | 2.745042e-05 | -4.979144e-05 | 2.234102e-05 | -0.0002275528 | -2.228701 |  |  |  | 0.1540257 | 3.90131e-05 | 0.000585198 | 15.0006 | 15.0001 | -2.85961e-05 | -0.000102946 | 3.59989 | 3.6 |  |  |  |  | 18.60214 | 0.00390131 | 18.60286 | 3.901234e-05 | -2.859651e-05 | -1.041583e-05 | -0.0002447292 | 2.745485 |  |  |  | 0.1564432 | 3.03652e-05 | 0.000455471 | 15.0002 | 14.9998 | 5.03138e-06 | 1.81127e-05 | 3.59997 | 3.59995 |  |  |  |  | 18.80327 | 0.00303652 | 18.80384 | 3.036474e-05 | 5.031367e-06 | -3.539611e-05 | -0.000216958 | -0.1421447 |  |  | 14 | 0.00554927 | 1.23e-06 | 1.86e-05 | 15.0419 | 15.0418 | 1.84e-05 | 5.87e-05 | 3.20061 | 3.20055 | -2.54e-05 | -5.28e-05 | 2.07994718 | 2.08 | 0.6737168 | 0.000123 | 0.6737176 | 1.229999e-06 | 1.839983e-05 | -2.540032e-05 | -5.824859e-06 | -0.7243936 |  |  | 21.00001 | 0.01085314 | 4.35e-05 | 0.000654079 | 15.054 | 15.0533 | -2.51e-05 | -7.94e-05 | 3.16083 | 3.1609 | -2.44e-05 | -5.02e-05 | 2.05994983 | 2.06 | 1.330433 | 0.00435 | 1.33049 | 4.349905e-05 | -2.510032e-05 | -2.44003e-05 | 2.45656e-05 | 1.028689 |  |  | 21.00001 | 0.00828849 | 2.02e-05 | 0.000301504 | 14.9519 | 14.9516 | 1.61e-05 | 5.7e-05 | 3.53448 | 3.53443 | -3.42e-05 | -7.18e-05 | 2.099928158 | 2.1 | 0.9941814 | 0.00202 | 0.9942015 | 2.01998e-05 | 1.609987e-05 | -3.420058e-05 | 5.349075e-06 | -0.4707484 |  |  |  | 0.1615145 | 3.11416e-05 | 0.000460617 | 14.7915 | 14.7911 | 1.65696e-05 | 5.86146e-05 | 3.53754 | 3.53748 |  |  |  |  | 19.50658 | 0.00311416 | 19.50719 | 3.114112e-05 | 1.656946e-05 | -4.771058e-05 | -0.0002739136 | -0.3472912 |  |  |  | 0.1648233 | 3.73682e-05 | 0.000560489 | 14.9997 | 14.9991 | 1.17288e-05 | 4.38459e-05 | 3.73836 | 3.73832 |  |  |  |  | 19.71571 | 0.00373682 | 19.71645 | 3.73675e-05 | 1.172873e-05 | -4.909623e-05 | -0.0002494464 | -0.2388927 |  |  |  | 0.1460178 | 4.18082e-05 | 0.000627103 | 15.0002 | 14.9995 | 1.1541e-05 | 4.29552e-05 | 3.72201 | 3.72197 |  |  |  |  | 17.72061 | 0.00418082 | 17.72135 | 4.180733e-05 | 1.154093e-05 | -5.334826e-05 | -0.0002167852 | -0.216332
8 | 16.00002 | 0.01885992 | 3.77e-05 | 0.000565749 | 15.0195 | 15.0189 | 1.94e-05 | 5.53e-05 | 2.85376 | 2.85371 | -5.75e-05 | -0.000118384 | 2.059881616 | 2.06 | 2.311945 | 0.00377 | 2.312032 | 3.769929e-05 | 1.939981e-05 | -5.750165e-05 | 2.37556e-06 | -0.3373783 |  |  | 23.99998 | 0.009932632 | 9.62e-06 | 0.000144932 | 15.0596 | 15.0595 | -1.97e-06 | -6.81e-06 | 3.46275 | 3.46275 | -6.64e-06 | -1.37e-05 | 2.069986255 | 2.07 | 1.208658 | 0.000962 | 1.20867 | 9.619954e-06 | -1.970002e-06 | -6.640022e-06 | -9.478124e-06 | 0.2966861 |  |  | 23.99999 | 0.00783087 | 7.79e-05 | 0.00116222 | 14.9286 | 14.9274 | -1.83e-05 | -6.37e-05 | 3.48353 | 3.4836 | -6.03e-05 | -0.0001248 | 2.0698752 | 2.07 | 0.9553104 | 0.00779 | 0.9553848 | 7.789697e-05 | -1.830017e-05 | -6.030182e-05 | 6.357765e-05 | 0.3034762 |  |  | 15.99999 | 0.003030632 | 4.18e-05 | 0.000629046 | 15.055 | 15.0544 | -7.31e-06 | -2.29e-05 | 3.12574 | 3.12577 | -3.03e-05 | -6.23e-05 | 2.059937672 | 2.06 | 0.3715103 | 0.00418 | 0.3715258 | 4.179913e-05 | -7.310027e-06 | -3.030046e-05 | 3.665563e-05 | 0.2412514 |  |  | 24.00002 | 0.007858904 | 2.33e-05 | 0.000351149 | 15.0476 | 15.0472 | -1.52e-05 | -5.01e-05 | 3.30713 | 3.30718 | -1.15e-05 | -2.37e-05 | 2.06997627 | 2.07 | 0.9587303 | 0.00233 | 0.9587526 | 2.329973e-05 | -1.520012e-05 | -1.150007e-05 | 9.618118e-06 | 1.321742 |  |  |  | 0.1655831 | 5.33935e-05 | 0.000800888 | 15.0005 | 14.9997 | -4.28787e-06 | -1.54363e-05 | 3.59997 | 3.59999 |  |  |  |  | 19.99796 | 0.00533935 | 19.99903 | 5.339207e-05 | -4.287879e-06 | -4.91042e-05 | -0.0002139538 | 0.08732205 |  |  |  | 0.1610177 | 6.25482e-05 | 0.000938226 | 15.001 | 15.0001 | 1.63752e-06 | 5.89506e-06 | 3.6 | 3.6 |  |  |  |  | 19.44658 | 0.00625482 | 19.44779 | 6.254624e-05 | 1.637519e-06 | -6.418376e-05 | -0.0002340827 | -0.02551297 |  |  |  | 0.1635466 | 4.77572e-05 | 0.000716347 | 15.0005 | 14.9998 | -1.82451e-05 | -6.56814e-05 | 3.59989 | 3.59995 |  |  |  |  | 19.65705 | 0.00477572 | 19.65798 | 4.775606e-05 | -1.824527e-05 | -2.951079e-05 | -0.000210801 | 0.6182574 |  |  | 16.00001 | 0.00676613 | 6.81e-06 | 0.000102437 | 15.0419 | 15.0418 | 2.6e-05 | 8.34e-05 | 3.20063 | 3.20055 | -3.16e-05 | -6.58e-05 | 2.079934183 | 2.08 | 0.8214513 | 0.000681 | 0.8214569 | 6.809977e-06 | 2.599966e-05 | -3.16005e-05 | -1.79194e-06 | -0.8227611 |  |  | 24.00002 | 0.01234117 | 5.71e-05 | 0.000859965 | 15.0542 | 15.0533 | -2.5e-05 | -7.9e-05 | 3.16083 | 3.1609 | -3.76e-05 | -7.75e-05 | 2.059922463 | 2.06 | 1.512843 | 0.00571 | 1.51293 | 5.709837e-05 | -2.500031e-05 | -3.760071e-05 | 3.556873e-05 | 0.6648894 |  |  | 24.00001 | 0.00950621 | 1.29e-05 | 0.000192797 | 14.9518 | 14.9516 | 4.4e-05 | 0.00015553 | 3.53458 | 3.53443 | -5.58e-05 | -0.000117209 | 2.099882791 | 2.1 | 1.140244 | 0.00129 | 1.140258 | 1.289992e-05 | 4.399903e-05 | -5.580156e-05 | -4.132504e-06 | -0.7884911 |  |  |  | 0.1696936 | 3.36738e-05 | 0.000498072 | 14.7916 | 14.7911 | -2.15899e-05 | -7.63738e-05 | 3.5374 | 3.53748 |  |  |  |  | 20.4944 | 0.00336738 | 20.49509 | 3.367323e-05 | -2.159013e-05 | -1.20831e-05 | -0.0002868304 | 1.786804 |  |  |  | 0.1731614 | 4.81543e-05 | 0.000722271 | 14.9998 | 14.9991 | -1.20305e-05 | -4.4974e-05 | 3.73827 | 3.73832 |  |  |  |  | 20.71309 | 0.00481543 | 20.71409 | 4.815314e-05 | -1.203057e-05 | -3.612257e-05 | -0.0002531734 | 0.3330486 |  |  |  | 0.1508861 | 4.79436e-05 | 0.000719132 | 15.0003 | 14.9995 | 1.83238e-05 | 6.82007e-05 | 3.72204 | 3.72197 |  |  |  |  | 18.31142 | 0.00479436 | 18.3123 | 4.794245e-05 | 1.832363e-05 | -6.626608e-05 | -0.0002192734 | -0.276516
9 | 18.00002 | 0.01943727 | 7.47e-06 | 0.000112208 | 15.019 | 15.0189 | -0.000120103 | -0.000342738 | 2.85336 | 2.85371 | 0.000116003 | 0.000238967 | 2.060238967 | 2.06 | 2.38272 | 0.000747 | 2.382737 | 7.469972e-06 | -0.0001201102 | 0.0001159963 | -2.893401e-05 | -1.035466 |  |  | 27.00002 | 0.01121741 | 1.75e-05 | 0.00026404 | 15.0597 | 15.0595 | 2.99e-05 | 0.00010363 | 3.46286 | 3.46275 | -4.5e-05 | -9.32e-05 | 2.069906755 | 2.07 | 1.364998 | 0.00175 | 1.365022 | 1.749985e-05 | 2.989955e-05 | -4.500101e-05 | -4.068728e-06 | -0.6644196 |  |  | 27.00002 | 0.008035385 | -8.6e-07 | -1.28e-05 | 14.9274 | 14.9274 | -3.03e-05 | -0.000105603 | 3.48349 | 3.4836 | 3.16e-05 | 6.54e-05 | 2.070065365 | 2.07 | 0.9802597 | -8.6e-05 | 0.9802589 | -8.600004e-07 | -3.030046e-05 | 3.15995e-05 | -1.555213e-05 | -0.9588904 |  |  | 18.00002 | 0.003925988 | 5.16e-05 | 0.000776336 | 15.0551 | 15.0544 | -6.18e-06 | -1.93e-05 | 3.12575 | 3.12577 | -4.01e-05 | -8.26e-05 | 2.059917399 | 2.06 | 0.4812675 | 0.00516 | 0.4812923 | 5.159867e-05 | -6.180019e-06 | -4.01008e-05 | 4.493554e-05 | 0.1541121 |  |  | 26.99998 | 0.008137814 | 2.94e-05 | 0.000441754 | 15.0477 | 15.0472 | -2.21e-05 | -7.3e-05 | 3.30711 | 3.30718 | -1.21e-05 | -2.5e-05 | 2.069975032 | 2.07 | 0.9927553 | 0.00294 | 0.9927845 | 2.939957e-05 | -2.210024e-05 | -1.210007e-05 | 1.523232e-05 | 1.826455 |  |  |  | 0.1733935 | 6.10986e-05 | 0.000916462 | 15.0006 | 14.9997 | -3.16376e-05 | -0.000113895 | 3.59987 | 3.59999 |  |  |  |  | 20.94124 | 0.00610986 | 20.94252 | 6.109673e-05 | -3.16381e-05 | -2.945863e-05 | -0.0002188617 | 1.073984 |  |  |  | 0.1678962 | 8.25473e-05 | 0.00123821 | 15.0013 | 15.0001 | -1.59487e-05 | -5.74152e-05 | 3.59994 | 3.6 |  |  |  |  | 20.27732 | 0.00825473 | 20.27899 | 8.254389e-05 | -1.594883e-05 | -6.659507e-05 | -0.000226763 | 0.2394896 |  |  |  | 0.1704943 | 5.76348e-05 | 0.000864509 | 15.0006 | 14.9998 | -3.13624e-05 | -0.000112903 | 3.59984 | 3.59995 |  |  |  |  | 20.4921 | 0.00576348 | 20.49328 | 5.763314e-05 | -3.136289e-05 | -2.627025e-05 | -0.0002119104 | 1.193856 |  |  | 18.00001 | 0.008225663 | -4.69e-06 | -7.06e-05 | 15.0418 | 15.0418 | 1.14e-05 | 3.66e-05 | 3.20059 | 3.20055 | -1.25e-05 | -2.6e-05 | 2.079974005 | 2.08 | 0.9986479 | -0.000469 | 0.9986432 | -4.690011e-06 | 1.139994e-05 | -1.250008e-05 | -1.514734e-05 | -0.9119891 |  |  | 27.00002 | 0.01344437 | 3.87e-05 | 0.000583262 | 15.0539 | 15.0533 | -5.77e-05 | -0.00018223 | 3.16072 | 3.1609 | 1.71e-05 | 3.52e-05 | 2.060035205 | 2.06 | 1.648079 | 0.00387 | 1.648143 | 3.869925e-05 | -5.770166e-05 | 1.709985e-05 | 1.524546e-05 | -3.374395 |  |  | 27.00002 | 0.01122063 | -1.68e-05 | -0.000251732 | 14.9514 | 14.9516 | 3.88e-05 | 0.000137039 | 3.53456 | 3.53443 | -2.34e-05 | -4.91e-05 | 2.099950853 | 2.1 | 1.345883 | -0.00168 | 1.34586 | -1.680014e-05 | 3.879925e-05 | -2.340027e-05 | -3.690371e-05 | -1.658068 |  |  |  | 0.1773734 | 5.80659e-05 | 0.000858856 | 14.7919 | 14.7911 | 1.27067e-05 | 4.49495e-05 | 3.53752 | 3.53748 |  |  |  |  | 21.42191 | 0.00580659 | 21.42316 | 5.806421e-05 | 1.270662e-05 | -7.077083e-05 | -0.0002769525 | -0.179546 |  |  |  | 0.1811631 | 5.7374e-05 | 0.000860559 | 15 | 14.9991 | 1.07395e-05 | 4.01477e-05 | 3.73836 | 3.73832 |  |  |  |  | 21.67022 | 0.0057374 | 21.67147 | 5.737235e-05 | 1.073944e-05 | -6.81118e-05 | -0.0002578811 | -0.1576737 |  |  |  | 0.1554987 | 5.8652e-05 | 0.000879753 | 15.0004 | 14.9995 | 4.22392e-05 | 0.000157213 | 3.72213 | 3.72197 |  |  |  |  | 18.8712 | 0.0058652 | 18.87231 | 5.865028e-05 | 4.223831e-05 | -0.0001008886 | -0.0002167372 | -0.4186629
10 | 20.00002 | 0.02011727 | 6.55e-05 | 0.00098312 | 15.0199 | 15.0189 | 1.82e-05 | 5.2e-05 | 2.85376 | 2.85371 | -8.41e-05 | -0.000173242 | 2.059826758 | 2.06 | 2.466077 | 0.00655 | 2.466238 | 6.549785e-05 | 1.819983e-05 | -8.410354e-05 | 2.781813e-05 | -0.216398 |  |  | 30.00003 | 0.01145422 | 2.19e-05 | 0.000330159 | 15.0598 | 15.0595 | 2.92e-06 | 1.01e-05 | 3.46276 | 3.46275 | -2.28e-05 | -4.72e-05 | 2.069952787 | 2.07 | 1.393813 | 0.00219 | 1.393844 | 2.189976e-05 | 2.919996e-06 | -2.280026e-05 | -1.24235e-07 | -0.1280685 |  |  | 30.00003 | 0.008239341 | -4.04e-05 | -0.000603806 | 14.9268 | 14.9274 | -6.14e-05 | -0.000213736 | 3.48338 | 3.4836 | 0.000103356 | 0.000213946 | 2.070213946 | 2.07 | 1.005141 | -0.00404 | 1.0051 | -4.040082e-05 | -6.140189e-05 | 0.0001033507 | -5.546527e-05 | -0.5941122 |  |  | 20.00002 | 0.004735711 | 5.54e-05 | 0.000833886 | 15.0552 | 15.0544 | -2.23e-05 | -6.96e-05 | 3.1257 | 3.12577 | -3.07e-05 | -6.33e-05 | 2.059936667 | 2.06 | 0.5805274 | 0.00554 | 0.5805596 | 5.539847e-05 | -2.230025e-05 | -3.070047e-05 | 4.736105e-05 | 0.7263813 |  |  | 30.00002 | 0.008594955 | 2.88e-05 | 0.000433746 | 15.0477 | 15.0472 | -2.85e-05 | -9.41e-05 | 3.30709 | 3.30718 | -6.01e-06 | -1.24e-05 | 2.06998755 | 2.07 | 1.048523 | 0.00288 | 1.048554 | 2.879959e-05 | -2.850041e-05 | -6.010018e-06 | 1.38365e-05 | 4.74215 |  |  |  | 0.1809458 | 7.73092e-05 | 0.00115962 | 15.0009 | 14.9997 | -5.88298e-05 | -0.000211786 | 3.59977 | 3.59999 |  |  |  |  | 21.85336 | 0.00773092 | 21.85505 | 7.730621e-05 | -5.883153e-05 | -1.847468e-05 | -0.0002148508 | 3.184441 |  |  |  | 0.1747861 | 9.15465e-05 | 0.0013732 | 15.0014 | 15.0001 | 4.02234e-06 | 1.44804e-05 | 3.60001 | 3.6 |  |  |  |  | 21.10943 | 0.00915465 | 21.11137 | 9.154231e-05 | 4.022332e-06 | -9.556464e-05 | -0.0002304604 | -0.04209017 |  |  |  | 0.1777419 | 6.85862e-05 | 0.00102878 | 15.0008 | 14.9998 | -3.31311e-05 | -0.00011927 | 3.59983 | 3.59995 |  |  |  |  | 21.36321 | 0.00685862 | 21.36468 | 6.858385e-05 | -3.313165e-05 | -3.54522e-05 | -0.0002124209 | 0.9345442 |  |  | 19.99999 | 0.009587035 | 5.48e-06 | 8.24e-05 | 15.0419 | 15.0418 | 9.77e-06 | 3.13e-05 | 3.20058 | 3.20055 | -1.6e-05 | -3.33e-05 | 2.079966676 | 2.08 | 1.163927 | 0.000548 | 1.163934 | 5.479985e-06 | 9.769952e-06 | -1.600013e-05 | -6.708188e-06 | -0.6106171 |  |  | 30.00002 | 0.01458259 | 4.47e-05 | 0.000672545 | 15.054 | 15.0533 | -3.99e-05 | -0.00012621 | 3.16078 | 3.1609 | -8.54e-06 | -1.76e-05 | 2.059982416 | 2.06 | 1.787608 | 0.00447 | 1.787688 | 4.4699e-05 | -3.99008e-05 | -8.540036e-06 | 1.925943e-05 | 4.672204 |  |  | 29.99998 | 0.01265225 | 2.86e-05 | 0.000426906 | 14.9521 | 14.9516 | 2.43e-05 | 8.58e-05 | 3.53451 | 3.53443 | -5.61e-05 | -0.000117754 | 2.099882246 | 2.1 | 1.517602 | 0.00286 | 1.517646 | 2.859959e-05 | 2.42997e-05 | -5.610157e-05 | 5.930008e-06 | -0.4331377 |  |  |  | 0.1849027 | 7.92907e-05 | 0.00117279 | 14.7922 | 14.7911 | -5.96549e-05 | -0.000211028 | 3.53727 | 3.53748 |  |  |  |  | 22.33124 | 0.00792907 | 22.33301 | 7.928756e-05 | -5.965668e-05 | -1.963088e-05 | -0.0002699576 | 3.038921 |  |  |  | 0.1892637 | 7.23768e-05 | 0.00108559 | 15.0002 | 14.9991 | -2.94026e-06 | -1.09916e-05 | 3.73831 | 3.73832 |  |  |  |  | 22.6392 | 0.00723768 | 22.64083 | 7.237418e-05 | -2.940264e-06 | -6.943392e-05 | -0.0002569806 | 0.04234623 |  |  |  | 0.1603185 | 6.3807e-05 | 0.000957075 | 15.0005 | 14.9995 | 6.65474e-05 | 0.000247688 | 3.72222 | 3.72197 |  |  |  |  | 19.45612 | 0.0063807 | 19.45736 | 6.380496e-05 | 6.654519e-05 | -0.0001303502 | -0.0002201198 | -0.510511
11 | 22.00002 | 0.0209181 | 5.04e-05 | 0.000756728 | 15.0197 | 15.0189 | -4.87e-05 | -0.000138969 | 2.85357 | 2.85371 | -4.2e-06 | -8.66e-06 | 2.059991338 | 2.06 | 2.564247 | 0.00504 | 2.564376 | 5.039873e-05 | -4.870119e-05 | -4.200009e-06 | 1.121963e-05 | 11.5955 |  |  | 33.00004 | 0.01146674 | -3.42e-05 | -0.000514318 | 15.059 | 15.0595 | 2.29e-05 | 7.93e-05 | 3.46283 | 3.46275 | 1.01e-05 | 2.09e-05 | 2.070020906 | 2.07 | 1.395337 | -0.00342 | 1.395289 | -3.420058e-05 | 2.289974e-05 | 1.009995e-05 | -5.624742e-05 | 2.267312 |  |  | 33.00003 | 0.008411704 | -1.16e-06 | -1.73e-05 | 14.9274 | 14.9274 | -1.55e-07 | -5.39e-07 | 3.4836 | 3.4836 | 0 | 0 | 2.07 | 2.07 | 1.026168 | -0.000116 | 1.026167 | -1.160001e-06 | -1.55e-07 | 0 | -1.65402e-05 | 0 |  |  | 22.00002 | 0.005528595 | 6.35e-05 | 0.000955331 | 15.0553 | 15.0544 | -2.57e-05 | -8.05e-05 | 3.12569 | 3.12577 | -3.42e-05 | -7.04e-05 | 2.059929575 | 2.06 | 0.6777233 | 0.00635 | 0.6777663 | 6.349798e-05 | -2.570033e-05 | -3.420058e-05 | 5.411482e-05 | 0.7514588 |  |  | 33.00005 | 0.009433473 | 3.16e-05 | 0.000476062 | 15.0477 | 15.0472 | -2.52e-05 | -8.34e-05 | 3.3071 | 3.30718 | -9.04e-06 | -1.87e-05 | 2.069981291 | 2.07 | 1.150816 | 0.00316 | 1.150853 | 3.15995e-05 | -2.520032e-05 | -9.040041e-06 | 1.517658e-05 | 2.787633 |  |  |  | 0.1886515 | 9.15628e-05 | 0.00137342 | 15.0011 | 14.9997 | -3.1743e-05 | -0.000114274 | 3.59987 | 3.59999 |  |  |  |  | 22.784 | 0.00915628 | 22.78609 | 9.155861e-05 | -3.17435e-05 | -5.98151e-05 | -0.0002130445 | 0.5306938 |  |  |  | 0.1814754 | 0.000102788 | 0.00154183 | 15.0016 | 15.0001 | -3.08664e-05 | -0.000111119 | 3.59989 | 3.6 |  |  |  |  | 21.91732 | 0.0102788 | 21.91957 | 0.0001027827 | -3.086688e-05 | -7.191584e-05 | -0.0002315473 | 0.4292083 |  |  |  | 0.1846955 | 7.80774e-05 | 0.00117114 | 15.0009 | 14.9998 | 1.74426e-05 | 6.27926e-05 | 3.60001 | 3.59995 |  |  |  |  | 22.19898 | 0.00780774 | 22.20071 | 7.807435e-05 | 1.744245e-05 | -9.55168e-05 | -0.0002139266 | -0.1826113 |  |  | 22.00001 | 0.01098234 | -4.54e-06 | -6.83e-05 | 15.0418 | 15.0418 | 1.15e-05 | 3.67e-05 | 3.20059 | 3.20055 | -1.25e-05 | -2.6e-05 | 2.079974005 | 2.08 | 1.333326 | -0.000454 | 1.33332 | -4.54001e-06 | 1.149993e-05 | -1.250008e-05 | -1.850192e-05 | -0.919989 |  |  | 32.99997 | 0.01572557 | 2.97e-05 | 0.000446652 | 15.0538 | 15.0533 | -3.86e-05 | -0.000122029 | 3.16078 | 3.1609 | 4.75e-06 | 9.78e-06 | 2.060009785 | 2.06 | 1.92772 | 0.00297 | 1.927777 | 2.969956e-05 | -3.860074e-05 | 4.749989e-06 | 2.266452e-06 | -8.126492 |  |  | 33.00004 | 0.01403852 | 3.53e-05 | 0.00052844 | 14.9522 | 14.9516 | 1.65e-05 | 5.84e-05 | 3.53449 | 3.53443 | -5.71e-05 | -0.000119916 | 2.099880084 | 2.1 | 1.683882 | 0.00353 | 1.683941 | 3.529938e-05 | 1.649986e-05 | -5.710163e-05 | 1.014578e-05 | -0.2889561 |  |  |  | 0.1921859 | 8.36781e-05 | 0.00123769 | 14.7923 | 14.7911 | -3.49725e-05 | -0.000123714 | 3.53735 | 3.53748 |  |  |  |  | 23.21086 | 0.00836781 | 23.2128 | 8.36746e-05 | -3.497311e-05 | -4.870149e-05 | -0.0002793286 | 0.7181118 |  |  |  | 0.1971704 | 8.37474e-05 | 0.00125614 | 15.0004 | 14.9991 | 3.06171e-05 | 0.000114456 | 3.73843 | 3.73832 |  |  |  |  | 23.58498 | 0.00837474 | 23.58696 | 8.374389e-05 | 3.061663e-05 | -0.0001143605 | -0.0002593741 | -0.2677203 |  |  |  | 0.1652298 | 7.68754e-05 | 0.0011531 | 15.0007 | 14.9995 | 3.16038e-05 | 0.000117628 | 3.72209 | 3.72197 |  |  |  |  | 20.05217 | 0.00768754 | 20.05371 | 7.687245e-05 | 3.16033e-05 | -0.0001084757 | -0.0002157542 | -0.2913398
12 | 23.99999 | 0.02163142 | 6.26e-05 | 0.000940182 | 15.0198 | 15.0189 | -9.21e-06 | -2.63e-05 | 2.85368 | 2.85371 | -4.94e-05 | -0.000101782 | 2.059898218 | 2.06 | 2.651689 | 0.00626 | 2.651855 | 6.259804e-05 | -9.210042e-06 | -4.940122e-05 | 2.208243e-05 | 0.1864335 |  |  | 36.00004 | 0.01205957 | 2.37e-05 | 0.000357314 | 15.0598 | 15.0595 | 3.85e-06 | 1.33e-05 | 3.46277 | 3.46275 | -2.57e-05 | -5.32e-05 | 2.069946809 | 2.07 | 1.467475 | 0.00237 | 1.46751 | 2.369972e-05 | 3.849993e-06 | -2.570033e-05 | 5.117291e-07 | -0.1498032 |  |  | 36.00004 | 0.008657142 | -7.02e-07 | -1.05e-05 | 14.9274 | 14.9274 | 3.61e-06 | 1.26e-05 | 3.48361 | 3.4836 | -2.87e-06 | -5.94e-06 | 2.069994058 | 2.07 | 1.05611 | -7.02e-05 | 1.056109 | -7.020002e-07 | 3.609993e-06 | -2.870004e-06 | -1.653097e-05 | -1.257836 |  |  | 24.00002 | 0.006274812 | 6.09e-05 | 0.000916766 | 15.0553 | 15.0544 | -1.46e-05 | -4.56e-05 | 3.12572 | 3.12577 | -4.38e-05 | -9.02e-05 | 2.059909804 | 2.06 | 0.7691983 | 0.00609 | 0.7692451 | 6.089815e-05 | -1.460011e-05 | -4.380096e-05 | 5.024852e-05 | 0.3333285 |  |  | 36.00005 | 0.01051207 | 3.72e-05 | 0.000559216 | 15.0478 | 15.0472 | 1.87e-06 | 6.2e-06 | 3.30719 | 3.30718 | -4.29e-05 | -8.88e-05 | 2.069911204 | 2.07 | 1.282397 | 0.00372 | 1.282445 | 3.719931e-05 | 1.869998e-06 | -4.290092e-05 | 1.889853e-05 | -0.04358877 |  |  |  | 0.1965628 | 9.86336e-05 | 0.00147948 | 15.0012 | 14.9997 | -2.96608e-05 | -0.000106779 | 3.59988 | 3.59999 |  |  |  |  | 23.73947 | 0.00986336 | 23.74181 | 9.862874e-05 | -2.966124e-05 | -6.89675e-05 | -0.0002187504 | 0.4300756 |  |  |  | 0.1882296 | 0.000113408 | 0.00170113 | 15.0018 | 15.0001 | -5.17932e-05 | -0.000186455 | 3.59981 | 3.6 |  |  |  |  | 22.73304 | 0.0113408 | 22.73562 | 0.0001134016 | -5.179454e-05 | -6.160703e-05 | -0.0002333752 | 0.8407246 |  |  |  | 0.1922038 | 8.67749e-05 | 0.0013016 | 15.0011 | 14.9998 | -1.61874e-05 | -5.82737e-05 | 3.59989 | 3.59995 |  |  |  |  | 23.10141 | 0.00867749 | 23.10342 | 8.677114e-05 | -1.618753e-05 | -7.05836e-05 | -0.0002171029 | 0.2293384 |  |  | 24.00001 | 0.01246412 | -2.69e-06 | -4.05e-05 | 15.0418 | 15.0418 | -1.05e-05 | -3.37e-05 | 3.20052 | 3.20055 | 9.37e-06 | 1.95e-05 | 2.080019497 | 2.08 | 1.513223 | -0.000269 | 1.513219 | -2.690004e-06 | -1.050006e-05 | 9.369956e-06 | -1.853574e-05 | -1.120609 |  |  | 36.00003 | 0.01674113 | 4.71e-05 | 0.00070914 | 15.054 | 15.0533 | -3.23e-05 | -0.000102239 | 3.1608 | 3.1609 | -1.49e-05 | -3.06e-05 | 2.059969382 | 2.06 | 2.052213 | 0.00471 | 2.052309 | 4.709889e-05 | -3.230052e-05 | -1.490011e-05 | 1.789364e-05 | 2.167804 |  |  | 36.00005 | 0.01549611 | 3.59e-05 | 0.000536023 | 14.9522 | 14.9516 | 3.41e-06 | 1.2e-05 | 3.53444 | 3.53443 | -4.3e-05 | -9.02e-05 | 2.09990979 | 2.1 | 1.858716 | 0.00359 | 1.858783 | 3.589936e-05 | 3.409994e-06 | -4.300092e-05 | 8.134096e-06 | -0.07930049 |  |  |  | 0.1991774 | 9.50048e-05 | 0.00140522 | 14.7925 | 14.7911 | -6.09433e-05 | -0.000215585 | 3.53726 | 3.53748 |  |  |  |  | 24.05524 | 0.00950048 | 24.05752 | 9.500029e-05 | -6.094516e-05 | -3.405513e-05 | -0.0002812128 | 1.789603 |  |  |  | 0.2048151 | 0.000102422 | 0.00153624 | 15.0006 | 14.9991 | -1.89449e-06 | -7.0822e-06 | 3.73831 | 3.73832 |  |  |  |  | 24.49941 | 0.0102422 | 24.50192 | 0.0001024168 | -1.894492e-06 | -0.0001005223 | -0.0002540112 | 0.01884649 |  |  |  | 0.1700471 | 7.97129e-05 | 0.00119566 | 15.0007 | 14.9995 | -1.88175e-05 | -7.00381e-05 | 3.7219 | 3.72197 |  |  |  |  | 20.63679 | 0.00797129 | 20.63843 | 7.970972e-05 | -1.881768e-05 | -6.089205e-05 | -0.0002214493 | 0.3090334
13 | 26.00002 | 0.02268705 | 4.94e-05 | 0.000742481 | 15.0196 | 15.0189 | -1.9e-05 | -5.42e-05 | 2.85365 | 2.85371 | -2.56e-05 | -5.27e-05 | 2.059947303 | 2.06 | 2.781093 | 0.00494 | 2.781231 | 4.939878e-05 | -1.900018e-05 | -2.560033e-05 | 6.906535e-06 | 0.7421851 |  |  | 38.99996 | 0.01359568 | 3.49e-05 | 0.000525263 | 15.06 | 15.0595 | 4.49e-05 | 0.000155566 | 3.46291 | 3.46275 | -7.94e-05 | -0.000164364 | 2.069835636 | 2.07 | 1.654399 | 0.00349 | 1.654456 | 3.489939e-05 | 4.489899e-05 | -7.940315e-05 | 8.757483e-06 | -0.565456 |  |  | 38.99996 | 0.008848358 | 8.41e-06 | 0.000125587 | 14.9276 | 14.9274 | -4.07e-07 | -1.42e-06 | 3.4836 | 3.4836 | -1.34e-05 | -2.77e-05 | 2.069972266 | 2.07 | 1.079437 | 0.000841 | 1.079446 | 8.409965e-06 | -4.070001e-07 | -1.340009e-05 | -7.76878e-06 | 0.03037294 |  |  | 25.99998 | 0.007055188 | 7.1e-05 | 0.00106917 | 15.0554 | 15.0544 | -1.88e-05 | -5.87e-05 | 3.12571 | 3.12577 | -4.72e-05 | -9.73e-05 | 2.059902712 | 2.06 | 0.8648608 | 0.0071 | 0.8649222 | 7.099748e-05 | -1.880018e-05 | -4.720111e-05 | 5.902328e-05 | 0.3982994 |  |  | 39.00006 | 0.01151991 | 4.42e-05 | 0.000664693 | 15.0479 | 15.0472 | -2.01e-05 | -6.65e-05 | 3.30711 | 3.30718 | -2.54e-05 | -5.25e-05 | 2.06994752 | 2.07 | 1.405347 | 0.00442 | 1.405409 | 4.419902e-05 | -2.01002e-05 | -2.540032e-05 | 2.414352e-05 | 0.7913365 |  |  |  | 0.2044253 | 0.000115167 | 0.00172747 | 15.0014 | 14.9997 | -4.00953e-05 | -0.000144343 | 3.59984 | 3.59999 |  |  |  |  | 24.68905 | 0.0115167 | 24.69189 | 0.0001151604 | -4.00961e-05 | -7.506426e-05 | -0.0002149195 | 0.534157 |  |  |  | 0.1951367 | 0.000131679 | 0.00197519 | 15.002 | 15.0001 | -5.80114e-05 | -0.000208841 | 3.59979 | 3.6 |  |  |  |  | 23.56723 | 0.0131679 | 23.57033 | 0.0001316703 | -5.801308e-05 | -7.365725e-05 | -0.000227838 | 0.7876086 |  |  |  | 0.199764 | 9.84394e-05 | 0.00147657 | 15.0012 | 14.9998 | 5.59681e-06 | 2.01482e-05 | 3.59997 | 3.59995 |  |  |  |  | 24.0101 | 0.00984394 | 24.01246 | 9.843456e-05 | 5.596794e-06 | -0.0001040313 | -0.0002173959 | -0.05379911 |  |  | 26.00001 | 0.01360183 | 4.21e-06 | 6.33e-05 | 15.0419 | 15.0418 | 1.99e-05 | 6.37e-05 | 3.20061 | 3.20055 | -2.54e-05 | -5.28e-05 | 2.07994718 | 2.08 | 1.651348 | 0.000421 | 1.651355 | 4.209991e-06 | 1.98998e-05 | -2.540032e-05 | -1.308224e-05 | -0.7834468 |  |  | 39.00003 | 0.01792142 | 4.74e-05 | 0.000714103 | 15.054 | 15.0533 | -3.56e-05 | -0.000112397 | 3.16079 | 3.1609 | -1.17e-05 | -2.41e-05 | 2.059975899 | 2.06 | 2.196898 | 0.00474 | 2.197003 | 4.739888e-05 | -3.560063e-05 | -1.170007e-05 | 1.613458e-05 | 3.042771 |  |  | 39.00005 | 0.01679239 | 3.92e-05 | 0.00058663 | 14.9522 | 14.9516 | 4.1e-05 | 0.000144897 | 3.53457 | 3.53443 | -7.97e-05 | -0.000167444 | 2.099832556 | 2.1 | 2.0142 | 0.00392 | 2.014279 | 3.919923e-05 | 4.099916e-05 | -7.970318e-05 | 9.111267e-06 | -0.5143981 |  |  |  | 0.2062616 | 9.43888e-05 | 0.00139611 | 14.7925 | 14.7911 | -4.16607e-05 | -0.000147374 | 3.53733 | 3.53748 |  |  |  |  | 24.91082 | 0.00943888 | 24.91318 | 9.438435e-05 | -4.166157e-05 | -5.272278e-05 | -0.0002952095 | 0.7902005 |  |  |  | 0.2126877 | 0.000110719 | 0.00166069 | 15.0008 | 14.9991 | -4.55905e-06 | -1.70432e-05 | 3.7383 | 3.73832 |  |  |  |  | 25.44111 | 0.0110719 | 25.44393 | 0.0001107129 | -4.55906e-06 | -0.0001061538 | -0.0002594183 | 0.04294768 |  |  |  | 0.1745557 | 8.87758e-05 | 0.0013316 | 15.0009 | 14.9995 | -1.69759e-05 | -6.31838e-05 | 3.72191 | 3.72197 |  |  |  |  | 21.18394 | 0.00887758 | 21.18582 | 8.877186e-05 | -1.697604e-05 | -7.179582e-05 | -0.0002203748 | 0.2364489
14 | 28.00002 | 0.02393158 | 6.38e-05 | 0.000957848 | 15.0199 | 15.0189 | -1.52e-05 | -4.34e-05 | 2.85366 | 2.85371 | -4.91e-05 | -0.00010106 | 2.05989894 | 2.06 | 2.933655 | 0.00638 | 2.933842 | 6.379796e-05 | -1.520012e-05 | -4.910121e-05 | 1.897409e-05 | 0.3095671 |  |  | 42.00005 | 0.01526673 | 5.53e-05 | 0.000832844 | 15.0603 | 15.0595 | 7.93e-06 | 2.75e-05 | 3.46278 | 3.46275 | -6.18e-05 | -0.000127891 | 2.069872109 | 2.07 | 1.857741 | 0.00553 | 1.857844 | 5.529847e-05 | 7.929969e-06 | -6.180191e-05 | 2.594286e-05 | -0.1283127 |  |  | 42.00005 | 0.00911983 | 1.25e-05 | 0.00018592 | 14.9276 | 14.9274 | -4.84e-06 | -1.69e-05 | 3.48358 | 3.4836 | -7.66e-06 | -1.58e-05 | 2.06998415 | 2.07 | 1.112554 | 0.00125 | 1.112568 | 1.249992e-05 | -4.840012e-06 | -7.660029e-06 | -4.175262e-06 | 0.6318529 |  |  | 28.00003 | 0.007911195 | 6.38e-05 | 0.00096076 | 15.0553 | 15.0544 | -2.87e-05 | -8.98e-05 | 3.12568 | 3.12577 | -3.1e-05 | -6.38e-05 | 2.059936166 | 2.06 | 0.9697944 | 0.00638 | 0.9698563 | 6.379796e-05 | -2.870041e-05 | -3.100048e-05 | 5.037103e-05 | 0.9258054 |  |  | 41.99996 | 0.01254141 | 5.13e-05 | 0.000771187 | 15.048 | 15.0472 | -2.97e-05 | -9.82e-05 | 3.30708 | 3.30718 | -2.29e-05 | -4.75e-05 | 2.069952542 | 2.07 | 1.529963 | 0.00513 | 1.530042 | 5.129868e-05 | -2.970044e-05 | -2.290026e-05 | 2.946465e-05 | 1.296948 |  |  |  | 0.212311 | 0.000118523 | 0.00177782 | 15.0015 | 14.9997 | -4.09446e-05 | -0.0001474 | 3.59984 | 3.59999 |  |  |  |  | 25.64143 | 0.0118523 | 25.64447 | 0.000118516 | -4.094544e-05 | -7.757054e-05 | -0.0002242978 | 0.5278478 |  |  |  | 0.2020862 | 0.000155739 | 0.00233609 | 15.0024 | 15.0001 | -2.89482e-05 | -0.000104214 | 3.59989 | 3.6 |  |  |  |  | 24.40654 | 0.0155739 | 24.41034 | 0.0001557269 | -2.894862e-05 | -0.0001267783 | -0.0002165937 | 0.2283406 |  |  |  | 0.2075525 | 0.000104143 | 0.00156212 | 15.0013 | 14.9998 | 2.14745e-05 | 7.73072e-05 | 3.60003 | 3.59995 |  |  |  |  | 24.94621 | 0.0104143 | 24.94881 | 0.0001041376 | 2.147427e-05 | -0.0001256118 | -0.0002240085 | -0.1709574 |  |  | 28.00001 | 0.01473922 | 7.16e-06 | 0.000107756 | 15.0419 | 15.0418 | 7.69e-06 | 2.46e-05 | 3.20057 | 3.20055 | -1.29e-05 | -2.68e-05 | 2.079973174 | 2.08 | 1.789436 | 0.000716 | 1.789448 | 7.159974e-06 | 7.68997e-06 | -1.290008e-05 | -1.15783e-05 | -0.5961179 |  |  | 42.00003 | 0.01920532 | 3.95e-05 | 0.000594226 | 15.0539 | 15.0533 | -2.04e-05 | -6.44e-05 | 3.16084 | 3.1609 | -2.09e-05 | -4.3e-05 | 2.059956997 | 2.06 | 2.354286 | 0.00395 | 2.354379 | 3.949922e-05 | -2.040021e-05 | -2.090022e-05 | 5.995391e-06 | 0.9760763 |  |  | 42.00006 | 0.01799155 | 7.13e-05 | 0.0010666 | 14.9527 | 14.9516 | 0.000106426 | 0.000376154 | 3.5348 | 3.53443 | -0.000178231 | -0.000374285 | 2.099625715 | 2.1 | 2.158037 | 0.00713 | 2.15819 | 7.129746e-05 | 0.0001064203 | -0.0001782469 | 3.905984e-05 | -0.597039 |  |  |  | 0.2131179 | 0.000113588 | 0.00168009 | 14.7927 | 14.7911 | -5.90105e-05 | -0.000208748 | 3.53727 | 3.53748 |  |  |  |  | 25.73888 | 0.0113588 | 25.7418 | 0.0001135815 | -5.901224e-05 | -5.456931e-05 | -0.0002889704 | 1.081418 |  |  |  | 0.2203146 | 0.000136533 | 0.00204788 | 15.0012 | 14.9991 | 6.4243e-06 | 2.40161e-05 | 3.73834 | 3.73832 |  |  |  |  | 26.35342 | 0.0136533 | 26.35702 | 0.0001365237 | 6.424279e-06 | -0.000142948 | -0.0002468903 | -0.04494139 |  |  |  | 0.1794318 | 0.000102666 | 0.00153994 | 15.0011 | 14.9995 | -6.14242e-06 | -2.28619e-05 | 3.72195 | 3.72197 |  |  |  |  | 21.77571 | 0.0102666 | 21.77794 | 0.0001026607 | -6.142439e-06 | -9.651829e-05 | -0.0002151262 | 0.06364015
15 | 30.00003 | 0.02491626 | 5.34e-05 | 0.000802679 | 15.0197 | 15.0189 | -4.63e-05 | -0.00013217 | 2.85357 | 2.85371 | -4.2e-06 | -8.66e-06 | 2.059991338 | 2.06 | 3.054362 | 0.00534 | 3.054525 | 5.339857e-05 | -4.630107e-05 | -4.200009e-06 | 6.730884e-06 | 11.02404 |  |  | 45.00006 | 0.01672373 | 6.04e-05 | 0.000909987 | 15.0604 | 15.0595 | 2.1e-05 | 7.27e-05 | 3.46283 | 3.46275 | -8.29e-05 | -0.000171521 | 2.069828479 | 2.07 | 2.035036 | 0.00604 | 2.035159 | 6.039818e-05 | 2.099978e-05 | -8.290344e-05 | 2.824082e-05 | -0.2533041 |  |  | 45.00006 | 0.009544859 | 3.01e-06 | 4.5e-05 | 14.9275 | 14.9274 | 3.18e-06 | 1.11e-05 | 3.48361 | 3.4836 | -9.57e-06 | -1.98e-05 | 2.069980191 | 2.07 | 1.164405 | 0.000301 | 1.164408 | 3.009995e-06 | 3.179995e-06 | -9.570046e-06 | -1.444217e-05 | -0.3322863 |  |  | 30.00003 | 0.008602519 | 8.13e-05 | 0.00122363 | 15.0556 | 15.0544 | -3.77e-05 | -0.000117907 | 3.12565 | 3.12577 | -4.13e-05 | -8.51e-05 | 2.05991489 | 2.06 | 1.05454 | 0.00813 | 1.054626 | 8.12967e-05 | -3.770071e-05 | -4.130085e-05 | 6.669618e-05 | 0.9128313 |  |  | 45.00006 | 0.01338232 | 5.39e-05 | 0.000810869 | 15.048 | 15.0472 | -4.17e-05 | -0.000138062 | 3.30704 | 3.30718 | -1.08e-05 | -2.24e-05 | 2.069977579 | 2.07 | 1.632548 | 0.00539 | 1.632636 | 5.389855e-05 | -4.170087e-05 | -1.080006e-05 | 3.060047e-05 | 3.861171 |  |  |  | 0.2203119 | 0.000139016 | 0.00208521 | 15.0018 | 14.9997 | -9.84143e-06 | -3.5429e-05 | 3.59995 | 3.59999 |  |  |  |  | 26.60772 | 0.0139016 | 26.61142 | 0.0001390063 | -9.841478e-06 | -0.0001291649 | -0.0002167335 | 0.07619316 |  |  |  | 0.2089747 | 0.000161413 | 0.0024212 | 15.0025 | 15.0001 | -2.91592e-05 | -0.000104973 | 3.59989 | 3.6 |  |  |  |  | 25.2385 | 0.0161413 | 25.24257 | 0.0001614 | -2.915963e-05 | -0.0001322403 | -0.0002236143 | 0.2205048 |  |  |  | 0.2152206 | 0.000128397 | 0.00192592 | 15.0017 | 14.9998 | 3.14722e-05 | 0.000113298 | 3.60006 | 3.59995 |  |  |  |  | 25.86786 | 0.0128397 | 25.87119 | 0.0001283888 | 3.14717e-05 | -0.0001598605 | -0.0002118891 | -0.1968698 |  |  | 29.99998 | 0.01594934 | 4.45e-06 | 6.69e-05 | 15.0419 | 15.0418 | 4.06e-06 | 1.3e-05 | 3.20056 | 3.20055 | -9.77e-06 | -2.03e-05 | 2.079979673 | 2.08 | 1.936351 | 0.000445 | 1.93636 | 4.44999e-06 | 4.059992e-06 | -9.770048e-06 | -1.582668e-05 | -0.415555 |  |  | 45.00005 | 0.02039289 | 4.47e-05 | 0.00067333 | 15.054 | 15.0533 | -4.18e-05 | -0.000132271 | 3.16077 | 3.1609 | -5.37e-06 | -1.11e-05 | 2.059988934 | 2.06 | 2.499864 | 0.00447 | 2.499976 | 4.4699e-05 | -4.180087e-05 | -5.370014e-06 | 9.123268e-06 | 7.784127 |  |  | 44.99996 | 0.01920725 | 6.48e-05 | 0.000968554 | 14.9526 | 14.9516 | 3.62e-05 | 0.000128035 | 3.53455 | 3.53443 | -0.000100826 | -0.000211735 | 2.099788265 | 2.1 | 2.303856 | 0.00648 | 2.304005 | 6.47979e-05 | 3.619934e-05 | -0.0001008311 | 3.03822e-05 | -0.3590098 |  |  |  | 0.2198903 | 0.00012663 | 0.00187299 | 14.7929 | 14.7911 | -0.000101654 | -0.000359598 | 3.53712 | 3.53748 |  |  |  |  | 26.5568 | 0.012663 | 26.56016 | 0.000126622 | -0.0001016592 | -2.496282e-05 | -0.0002887275 | 4.072424 |  |  |  | 0.227633 | 0.000137632 | 0.00206435 | 15.0012 | 14.9991 | -2.18993e-05 | -8.18664e-05 | 3.73823 | 3.73832 |  |  |  |  | 27.22883 | 0.0137632 | 27.23258 | 0.0001376225 | -2.189954e-05 | -0.000115723 | -0.0002585281 | 0.189241 |  |  |  | 0.1842242 | 0.000105549 | 0.00158318 | 15.0011 | 14.9995 | -2.41204e-05 | -8.97753e-05 | 3.72188 | 3.72197 |  |  |  |  | 22.35731 | 0.0105549 | 22.35967 | 0.0001055434 | -2.412069e-05 | -8.142274e-05 | -0.0002207322 | 0.2962402
16 | 32.00003 | 0.02583048 | 6.12e-05 | 0.000919762 | 15.0198 | 15.0189 | -2.95e-05 | -8.43e-05 | 2.85362 | 2.85371 | -2.84e-05 | -5.85e-05 | 2.059941529 | 2.06 | 3.166431 | 0.00612 | 3.166625 | 6.119813e-05 | -2.950044e-05 | -2.84004e-05 | 1.281775e-05 | 1.038733 |  |  | 48.00006 | 0.01808447 | 6.95e-05 | 0.00104721 | 15.0605 | 15.0595 | -3.96e-06 | -1.37e-05 | 3.46274 | 3.46275 | -6.35e-05 | -0.000131468 | 2.069868532 | 2.07 | 2.200619 | 0.00695 | 2.200772 | 6.949758e-05 | -3.960008e-06 | -6.350202e-05 | 3.472339e-05 | 0.06236035 |  |  | 48.00006 | 0.01031345 | 1.38e-05 | 0.000205255 | 14.9277 | 14.9274 | -1.51e-05 | -5.25e-05 | 3.48355 | 3.4836 | -5.74e-06 | -1.19e-05 | 2.06998811 | 2.07 | 1.258167 | 0.00138 | 1.258185 | 1.37999e-05 | -1.510011e-05 | -5.740016e-06 | -5.057779e-06 | 2.630674 |  |  | 32.00003 | 0.009256559 | 8.93e-05 | 0.00134506 | 15.0557 | 15.0544 | -2.03e-05 | -6.36e-05 | 3.1257 | 3.12577 | -6.4e-05 | -0.000131743 | 2.059868257 | 2.06 | 1.134716 | 0.00893 | 1.134817 | 8.929601e-05 | -2.030021e-05 | -6.400205e-05 | 7.358531e-05 | 0.3171806 |  |  | 48.00007 | 0.01433403 | 6.39e-05 | 0.000961119 | 15.0482 | 15.0472 | 2.94e-06 | 9.71e-06 | 3.30719 | 3.30718 | -6.95e-05 | -0.000143817 | 2.069856183 | 2.07 | 1.74865 | 0.00639 | 1.748762 | 6.389796e-05 | 2.939996e-06 | -6.950242e-05 | 3.894274e-05 | -0.04230063 |  |  |  | 0.2285858 | 0.000160059 | 0.00240084 | 15.0021 | 14.9997 | -4.1229e-05 | -0.000148424 | 3.59984 | 3.59999 |  |  |  |  | 27.60699 | 0.0160059 | 27.6114 | 0.0001600462 | -4.122985e-05 | -0.0001188163 | -0.0002090615 | 0.3470049 |  |  |  | 0.2157621 | 0.000175173 | 0.00262761 | 15.0027 | 15.0001 | -1.14661e-05 | -4.12778e-05 | 3.59996 | 3.6 |  |  |  |  | 26.05823 | 0.0175173 | 26.06279 | 0.0001751577 | -1.146617e-05 | -0.0001636915 | -0.0002223671 | 0.07004741 |  |  |  | 0.2231953 | 0.000137992 | 0.00206984 | 15.0018 | 14.9998 | 2.79126e-05 | 0.000100484 | 3.60005 | 3.59995 |  |  |  |  | 26.82636 | 0.0137992 | 26.83006 | 0.0001379825 | 2.791221e-05 | -0.0001658947 | -0.0002149073 | -0.1682526 |  |  | 32.00002 | 0.0170044 | 4.02e-06 | 6.04e-05 | 15.0419 | 15.0418 | 1.16e-05 | 3.72e-05 | 3.20059 | 3.20055 | -1.91e-05 | -3.98e-05 | 2.079960177 | 2.08 | 2.064443 | 0.000402 | 2.064451 | 4.019992e-06 | 1.159993e-05 | -1.910018e-05 | -1.759798e-05 | -0.6073205 |  |  | 47.99995 | 0.0214083 | 4e-05 | 0.000602699 | 15.0539 | 15.0533 | -4.4e-05 | -0.000139064 | 3.16077 | 3.1609 | 1.27e-06 | 2.62e-06 | 2.060002618 | 2.06 | 2.624338 | 0.004 | 2.624443 | 3.99992e-05 | -4.400097e-05 | 1.269999e-06 | 2.652244e-06 | -34.64645 |  |  | 48.00006 | 0.02009442 | 6.38e-05 | 0.000953783 | 14.9526 | 14.9516 | -5.83e-06 | -2.06e-05 | 3.53441 | 3.53443 | -6.12e-05 | -0.000128561 | 2.099871439 | 2.1 | 2.41027 | 0.00638 | 2.410423 | 6.379796e-05 | -5.830017e-06 | -6.120187e-05 | 2.779266e-05 | 0.0952588 |  |  |  | 0.2266792 | 0.000148735 | 0.00219995 | 14.7933 | 14.7911 | -8.79662e-05 | -0.000311179 | 3.53717 | 3.53748 |  |  |  |  | 27.37672 | 0.0148735 | 27.38079 | 0.0001487239 | -8.797007e-05 | -6.075387e-05 | -0.0002794587 | 1.447975 |  |  |  | 0.2351543 | 0.000157043 | 0.00235551 | 15.0015 | 14.9991 | -4.24832e-05 | -0.000158816 | 3.73816 | 3.73832 |  |  |  |  | 28.12851 | 0.0157043 | 28.13293 | 0.0001570307 | -4.24841e-05 | -0.0001145466 | -0.0002522173 | 0.3708894 |  |  |  | 0.1893422 | 0.000109481 | 0.00164216 | 15.0012 | 14.9995 | -6.4436e-05 | -0.000239829 | 3.72173 | 3.72197 |  |  |  |  | 22.97842 | 0.0109481 | 22.98094 | 0.000109475 | -6.443808e-05 | -4.503693e-05 | -0.0002258662 | 1.430783
17 | 33.99997 | 0.02738538 | 6.25e-05 | 0.000939427 | 15.0198 | 15.0189 | -1.99e-05 | -5.68e-05 | 2.85365 | 2.85371 | -3.89e-05 | -8.01e-05 | 2.059919873 | 2.06 | 3.357039 | 0.00625 | 3.357249 | 6.249805e-05 | -1.99002e-05 | -3.890076e-05 | 1.120527e-05 | 0.5115633 |  |  | 51.00007 | 0.01945986 | 7.67e-05 | 0.0011554 | 15.0606 | 15.0595 | -2.14e-05 | -7.42e-05 | 3.46268 | 3.46275 | -5.28e-05 | -0.000109346 | 2.069890654 | 2.07 | 2.367984 | 0.00767 | 2.368166 | 7.669706e-05 | -2.140023e-05 | -5.280139e-05 | 3.927789e-05 | 0.4052967 |  |  | 51.00007 | 0.01116165 | 2.3e-05 | 0.000342764 | 14.9278 | 14.9274 | -3.04e-07 | -1.06e-06 | 3.4836 | 3.4836 | -2.68e-05 | -5.55e-05 | 2.069944533 | 2.07 | 1.361642 | 0.0023 | 1.361674 | 2.299974e-05 | -3.04e-07 | -2.680036e-05 | 2.590956e-06 | 0.01134313 |  |  | 34.00003 | 0.009962974 | 8.62e-05 | 0.0012983 | 15.0557 | 15.0544 | -3.42e-05 | -0.000106833 | 3.12566 | 3.12577 | -5.12e-05 | -0.000105382 | 2.059894618 | 2.06 | 1.221312 | 0.00862 | 1.221417 | 8.619628e-05 | -3.420058e-05 | -5.120131e-05 | 6.928668e-05 | 0.6679631 |  |  | 51.00007 | 0.01532412 | 6.29e-05 | 0.000945919 | 15.0482 | 15.0472 | -2.53e-05 | -8.38e-05 | 3.3071 | 3.30718 | -4.23e-05 | -8.75e-05 | 2.069912513 | 2.07 | 1.869433 | 0.00629 | 1.869551 | 6.289802e-05 | -2.530032e-05 | -4.230089e-05 | 3.621912e-05 | 0.5981037 |  |  |  | 0.2368549 | 0.000163387 | 0.00245076 | 15.0022 | 14.9997 | -7.08688e-05 | -0.000255127 | 3.59973 | 3.59999 |  |  |  |  | 28.60567 | 0.0163387 | 28.61034 | 0.0001633737 | -7.087131e-05 | -9.250234e-05 | -0.0002190878 | 0.7661569 |  |  |  | 0.2225428 | 0.000183597 | 0.00275397 | 15.0028 | 15.0001 | -3.42193e-05 | -0.00012319 | 3.59987 | 3.6 |  |  |  |  | 26.87715 | 0.0183597 | 26.88209 | 0.0001835801 | -3.421989e-05 | -0.0001493603 | -0.0002264409 | 0.2291097 |  |  |  | 0.2309166 | 0.000141937 | 0.00212903 | 15.0019 | 14.9998 | 1.86542e-05 | 6.71543e-05 | 3.60002 | 3.59995 |  |  |  |  | 27.7544 | 0.0141937 | 27.75834 | 0.0001419269 | 1.865403e-05 | -0.000160581 | -0.0002231723 | -0.1161659 |  |  | 34.00002 | 0.01798948 | -1.86e-06 | -2.8e-05 | 15.0418 | 15.0418 | -1.16e-05 | -3.72e-05 | 3.20051 | 3.20055 | 1.25e-05 | 2.6e-05 | 2.080025996 | 2.08 | 2.184037 | -0.000186 | 2.184033 | -1.860002e-06 | -1.160007e-05 | 1.249992e-05 | -2.473019e-05 | -0.9280112 |  |  | 51.00005 | 0.0226056 | 5.75e-05 | 0.000865423 | 15.0542 | 15.0533 | -4.39e-05 | -0.000138644 | 3.16077 | 3.1609 | -1.87e-05 | -3.84e-05 | 2.059961566 | 2.06 | 2.771109 | 0.00575 | 2.771269 | 5.749835e-05 | -4.390096e-05 | -1.870017e-05 | 1.8062e-05 | 2.347623 |  |  | 51.00007 | 0.02108828 | 6.76e-05 | 0.00101132 | 14.9526 | 14.9516 | -2.03e-05 | -7.16e-05 | 3.53436 | 3.53443 | -4.71e-05 | -9.89e-05 | 2.099901145 | 2.1 | 2.529481 | 0.00676 | 2.529652 | 6.759772e-05 | -2.030021e-05 | -4.710111e-05 | 2.981145e-05 | 0.4309921 |  |  |  | 0.2335275 | 0.000152232 | 0.00225168 | 14.7933 | 14.7911 | -8.93073e-05 | -0.000315923 | 3.53716 | 3.53748 |  |  |  |  | 28.2038 | 0.0152232 | 28.2081 | 0.0001522204 | -8.931129e-05 | -6.290913e-05 | -0.0002888996 | 1.419687 |  |  |  | 0.2423604 | 0.000164974 | 0.00247447 | 15.0016 | 14.9991 | -3.49157e-05 | -0.000130526 | 3.73819 | 3.73832 |  |  |  |  | 28.99048 | 0.0164974 | 28.99527 | 0.0001649604 | -3.491631e-05 | -0.0001300441 | -0.000256832 | 0.2684959 |  |  |  | 0.1946784 | 0.000119032 | 0.00178542 | 15.0013 | 14.9995 | -2.24393e-05 | -8.35184e-05 | 3.72189 | 3.72197 |  |  |  |  | 23.62602 | 0.0119032 | 23.62883 | 0.0001190249 | -2.243955e-05 | -9.658536e-05 | -0.0002257705 | 0.2323287
18 | 36.00003 | 0.03023937 | 5.31e-05 | 0.000797721 | 15.0197 | 15.0189 | -4.1e-05 | -0.000116974 | 2.85359 | 2.85371 | -1.12e-05 | -2.31e-05 | 2.059976901 | 2.06 | 3.706895 | 0.00531 | 3.707092 | 5.309859e-05 | -4.100084e-05 | -1.120006e-05 | -3.53917e-06 | 3.660769 |  |  | 53.99993 | 0.02047196 | 7.76e-05 | 0.00116814 | 15.0606 | 15.0595 | -1.7e-05 | -5.88e-05 | 3.46269 | 3.46275 | -5.57e-05 | -0.000115324 | 2.069884676 | 2.07 | 2.491142 | 0.00776 | 2.491335 | 7.759699e-05 | -1.700014e-05 | -5.570155e-05 | 3.823164e-05 | 0.3052006 |  |  | 53.99993 | 0.01213241 | 2.44e-05 | 0.000364787 | 14.9278 | 14.9274 | -2.04e-05 | -7.1e-05 | 3.48353 | 3.4836 | -6.7e-06 | -1.39e-05 | 2.069986128 | 2.07 | 1.480067 | 0.00244 | 1.480103 | 2.43997e-05 | -2.040021e-05 | -6.700022e-06 | 2.215901e-06 | 3.044797 |  |  | 35.99997 | 0.01065489 | 9.58e-05 | 0.00144179 | 15.0558 | 15.0544 | -3.7e-05 | -0.000115755 | 3.12565 | 3.12577 | -5.46e-05 | -0.000112474 | 2.059887526 | 2.06 | 1.30613 | 0.00958 | 1.306255 | 9.579541e-05 | -3.700068e-05 | -5.460149e-05 | 7.771128e-05 | 0.6776497 |  |  | 54.00008 | 0.01621032 | 6.96e-05 | 0.00104759 | 15.0483 | 15.0472 | -1.52e-05 | -5.03e-05 | 3.30713 | 3.30718 | -5.8e-05 | -0.000120019 | 2.069879981 | 2.07 | 1.977543 | 0.00696 | 1.977681 | 6.959758e-05 | -1.520012e-05 | -5.800168e-05 | 4.137563e-05 | 0.2620634 |  |  |  | 0.2449614 | 0.000172404 | 0.00258601 | 15.0023 | 14.9997 | -4.84435e-05 | -0.000174396 | 3.59981 | 3.59999 |  |  |  |  | 29.58471 | 0.0172404 | 29.58981 | 0.0001723891 | -4.844467e-05 | -0.0001239445 | -0.0002231658 | 0.3908579 |  |  |  | 0.2292153 | 0.000195474 | 0.00293212 | 15.003 | 15.0001 | -9.22886e-05 | -0.000332239 | 3.59966 | 3.6 |  |  |  |  | 27.683 | 0.0195474 | 27.68841 | 0.0001954549 | -9.229286e-05 | -0.000103162 | -0.0002268648 | 0.8946397 |  |  |  | 0.2385989 | 0.000163012 | 0.00244514 | 15.0022 | 14.9998 | -1.06329e-05 | -3.82778e-05 | 3.59991 | 3.59995 |  |  |  |  | 28.67775 | 0.0163012 | 28.68242 | 0.0001629987 | -1.063296e-05 | -0.0001523658 | -0.0002142548 | 0.06978574 |  |  | 36.00003 | 0.01930737 | 3.65e-06 | 5.48e-05 | 15.0419 | 15.0418 | 1.27e-05 | 4.06e-05 | 3.20059 | 3.20055 | -1.91e-05 | -3.98e-05 | 2.079960177 | 2.08 | 2.344038 | 0.000365 | 2.344047 | 3.649993e-06 | 1.269992e-05 | -1.910018e-05 | -2.089578e-05 | -0.6649109 |  |  | 54.00006 | 0.02396357 | 5.67e-05 | 0.000853452 | 15.0542 | 15.0533 | -4.37e-05 | -0.000138146 | 3.16077 | 3.1609 | -1.87e-05 | -3.84e-05 | 2.059961566 | 2.06 | 2.937575 | 0.00567 | 2.937742 | 5.669839e-05 | -4.370095e-05 | -1.870017e-05 | 1.489305e-05 | 2.336928 |  |  | 54.00007 | 0.0220603 | 7.41e-05 | 0.00110779 | 14.9527 | 14.9516 | -2.24e-06 | -7.9e-06 | 3.53442 | 3.53443 | -7.07e-05 | -0.000148546 | 2.099851454 | 2.1 | 2.646072 | 0.00741 | 2.646268 | 7.409725e-05 | -2.240003e-06 | -7.07025e-05 | 3.456906e-05 | 0.03168208 |  |  |  | 0.2403441 | 0.000156822 | 0.00231957 | 14.7934 | 14.7911 | -2.49534e-05 | -8.82719e-05 | 3.53739 | 3.53748 |  |  |  |  | 29.02706 | 0.0156822 | 29.03162 | 0.0001568097 | -2.495371e-05 | -0.000131856 | -0.0002971886 | 0.1892497 |  |  |  | 0.2497103 | 0.000181003 | 0.00271488 | 15.0018 | 14.9991 | -5.19779e-05 | -0.00019431 | 3.73812 | 3.73832 |  |  |  |  | 29.86965 | 0.0181003 | 29.87506 | 0.0001809866 | -5.197925e-05 | -0.0001290074 | -0.000253604 | 0.4029169 |  |  |  | 0.2000449 | 0.000130758 | 0.00196131 | 15.0015 | 14.9995 | 3.75491e-06 | 1.39757e-05 | 3.72198 | 3.72197 |  |  |  |  | 24.27729 | 0.0130758 | 24.28047 | 0.0001307495 | 3.754903e-06 | -0.0001345044 | -0.0002235547 | -0.02791659
19 | 38.00003 | 0.03228463 | 5.11e-05 | 0.000767705 | 15.0197 | 15.0189 | -3.19e-05 | -9.09e-05 | 2.85362 | 2.85371 | -2.17e-05 | -4.48e-05 | 2.059955244 | 2.06 | 3.957614 | 0.00511 | 3.957816 | 5.109869e-05 | -3.190051e-05 | -2.170024e-05 | -9.369677e-06 | 1.470054 |  |  | 57.00008 | 0.02143905 | 8.26e-05 | 0.0012432 | 15.0607 | 15.0595 | -3.27e-06 | -1.13e-05 | 3.46274 | 3.46275 | -7.68e-05 | -0.000158955 | 2.069841045 | 2.07 | 2.608824 | 0.00826 | 2.609039 | 8.259659e-05 | -3.270005e-06 | -7.680295e-05 | 4.137141e-05 | 0.04257656 |  |  | 57.00008 | 0.01292911 | 2.73e-05 | 0.000407716 | 14.9279 | 14.9274 | 8.22e-06 | 2.86e-05 | 3.48363 | 3.4836 | -4.21e-05 | -8.72e-05 | 2.069912841 | 2.07 | 1.57726 | 0.00273 | 1.577303 | 2.729963e-05 | 8.219966e-06 | -4.210089e-05 | 3.658995e-06 | -0.1952445 |  |  | 38.00004 | 0.01140641 | 0.000102186 | 0.00153834 | 15.0559 | 15.0544 | -4.57e-05 | -0.000142797 | 3.12562 | 3.12577 | -5.16e-05 | -0.000106385 | 2.059893615 | 2.06 | 1.398256 | 0.0102186 | 1.398398 | 0.0001021808 | -4.570104e-05 | -5.160133e-05 | 8.2821e-05 | 0.8856563 |  |  | 56.99992 | 0.01700655 | 6.82e-05 | 0.00102653 | 15.0483 | 15.0472 | 1.01e-05 | 3.34e-05 | 3.30721 | 3.30718 | -8.22e-05 | -0.000170089 | 2.069829911 | 2.07 | 2.074678 | 0.00682 | 2.07482 | 6.819767e-05 | 1.009995e-05 | -8.220338e-05 | 3.858954e-05 | -0.1228654 |  |  |  | 0.2530012 | 0.000185167 | 0.00277745 | 15.0025 | 14.9997 | -2.95216e-05 | -0.000106277 | 3.59988 | 3.59999 |  |  |  |  | 30.5557 | 0.0185167 | 30.56136 | 0.0001851499 | -2.952204e-05 | -0.0001556278 | -0.0002233926 | 0.1896964 |  |  |  | 0.2360587 | 0.000204972 | 0.00307459 | 15.0031 | 15.0001 | -0.000108018 | -0.000388866 | 3.59961 | 3.6 |  |  |  |  | 28.5095 | 0.0204972 | 28.51535 | 0.000204951 | -0.0001080238 | -9.692716e-05 | -0.0002299815 | 1.114485 |  |  |  | 0.2463372 | 0.000172763 | 0.00259141 | 15.0024 | 14.9998 | 2.1456e-05 | 7.72407e-05 | 3.60003 | 3.59995 |  |  |  |  | 29.60783 | 0.0172763 | 29.61295 | 0.0001727481 | 2.145577e-05 | -0.0001942038 | -0.0002167444 | -0.1104807 |  |  | 38.00003 | 0.02074192 | 8.99e-06 | 0.000135192 | 15.042 | 15.0418 | 1.53e-05 | 4.88e-05 | 3.2006 | 3.20055 | -2.89e-05 | -6.01e-05 | 2.079939851 | 2.08 | 2.518202 | 0.000899 | 2.518224 | 8.98996e-06 | 1.529988e-05 | -2.890042e-05 | -1.737972e-05 | -0.5294001 |  |  | 57.00006 | 0.02513438 | 4.28e-05 | 0.0006441 | 15.054 | 15.0533 | -3.85e-05 | -0.000121794 | 3.16078 | 3.1609 | -8.54e-06 | -1.76e-05 | 2.059982416 | 2.06 | 3.0811 | 0.00428 | 3.081232 | 4.279908e-05 | -3.850074e-05 | -8.540036e-06 | -1.048179e-06 | 4.508264 |  |  | 57.00008 | 0.02321949 | 8.37e-05 | 0.00125071 | 14.9529 | 14.9516 | 2.59e-05 | 9.15e-05 | 3.53452 | 3.53443 | -0.000112401 | -0.000236041 | 2.099763959 | 2.1 | 2.785113 | 0.00837 | 2.785346 | 8.36965e-05 | 2.589966e-05 | -0.0001124073 | 4.209085e-05 | -0.2304091 |  |  |  | 0.247091 | 0.000174834 | 0.00258598 | 14.7936 | 14.7911 | -7.6246e-05 | -0.000269719 | 3.53721 | 3.53748 |  |  |  |  | 29.8419 | 0.0174834 | 29.84712 | 0.0001748187 | -7.624891e-05 | -9.856981e-05 | -0.0002919325 | 0.7735523 |  |  |  | 0.2569371 | 0.000188939 | 0.00283392 | 15.0019 | 14.9991 | -3.9528e-05 | -0.000147768 | 3.73817 | 3.73832 |  |  |  |  | 30.7341 | 0.0188939 | 30.73991 | 0.0001889212 | -3.952878e-05 | -0.0001493924 | -0.0002582504 | 0.2645971 |  |  |  | 0.2054689 | 0.000136201 | 0.00204295 | 15.0016 | 14.9995 | 1.5452e-05 | 5.75119e-05 | 3.72203 | 3.72197 |  |  |  |  | 24.93554 | 0.0136201 | 24.93894 | 0.0001361917 | 1.545188e-05 | -0.0001516436 | -0.0002277209 | -0.101896
20 | 40.00004 | 0.03422553 | 7.59e-05 | 0.00113999 | 15.02 | 15.0189 | -5.24e-05 | -0.000149522 | 2.85356 | 2.85371 | -2.07e-05 | -4.26e-05 | 2.059957412 | 2.06 | 4.195539 | 0.00759 | 4.195857 | 7.589712e-05 | -5.240137e-05 | -2.070021e-05 | 1.17919e-05 | 2.531441 |  |  | 60.00009 | 0.02261979 | 0.000102222 | 0.0015394 | 15.061 | 15.0595 | -1.26e-05 | -4.35e-05 | 3.46271 | 3.46275 | -8.8e-05 | -0.000182252 | 2.069817748 | 2.07 | 2.752503 | 0.0102222 | 2.752784 | 0.0001022168 | -1.260008e-05 | -8.800387e-05 | 5.87203e-05 | 0.1431764 |  |  | 60.00009 | 0.01374505 | 3.44e-05 | 0.00051411 | 14.928 | 14.9274 | -2.58e-05 | -8.97e-05 | 3.48351 | 3.4836 | -1.44e-05 | -2.97e-05 | 2.069970279 | 2.07 | 1.676798 | 0.00344 | 1.676856 | 3.439941e-05 | -2.580033e-05 | -1.44001e-05 | 9.266674e-06 | 1.791677 |  |  | 40.00004 | 0.01215491 | 9.27e-05 | 0.00139479 | 15.0558 | 15.0544 | -3.18e-05 | -9.94e-05 | 3.12567 | 3.12577 | -6.1e-05 | -0.000125654 | 2.059874346 | 2.06 | 1.49001 | 0.00927 | 1.490148 | 9.26957e-05 | -3.180051e-05 | -6.100186e-05 | 7.206572e-05 | 0.5213039 |  |  | 60.0001 | 0.01782944 | 7.18e-05 | 0.00108057 | 15.0483 | 15.0472 | -3.65e-05 | -0.000120559 | 3.30706 | 3.30718 | -3.68e-05 | -7.62e-05 | 2.069923794 | 2.07 | 2.175065 | 0.00718 | 2.175221 | 7.179742e-05 | -3.650067e-05 | -3.680068e-05 | 4.075654e-05 | 0.9918477 |  |  |  | 0.26099 | 0.000202148 | 0.00303216 | 15.0028 | 14.9997 | -5.88452e-05 | -0.000211842 | 3.59977 | 3.59999 |  |  |  |  | 31.52053 | 0.0202148 | 31.5269 | 0.0002021276 | -5.884693e-05 | -0.0001432806 | -0.0002193223 | 0.410711 |  |  |  | 0.2427026 | 0.00023188 | 0.00347821 | 15.0035 | 15.0001 | -8.59413e-05 | -0.000309388 | 3.59969 | 3.6 |  |  |  |  | 29.31191 | 0.023188 | 29.31871 | 0.0002318531 | -8.594499e-05 | -0.0001459081 | -0.0002153327 | 0.589035 |  |  |  | 0.2540561 | 0.000185178 | 0.00277763 | 15.0026 | 14.9998 | -1.69017e-05 | -6.08452e-05 | 3.59989 | 3.59995 |  |  |  |  | 30.53558 | 0.0185178 | 30.54124 | 0.0001851609 | -1.690184e-05 | -0.000168259 | -0.0002165412 | 0.1004513 |  |  | 39.99997 | 0.02186061 | 1.21e-05 | 0.000182357 | 15.042 | 15.0418 | -3.32e-06 | -1.06e-05 | 3.20054 | 3.20055 | -1.02e-05 | -2.12e-05 | 2.079978843 | 2.08 | 2.654018 | 0.00121 | 2.65405 | 1.209993e-05 | -3.320006e-06 | -1.020005e-05 | -1.569205e-05 | 0.3254891 |  |  | 60.00007 | 0.02653713 | 6.17e-05 | 0.000928368 | 15.0542 | 15.0533 | -2.16e-05 | -6.83e-05 | 3.16084 | 3.1609 | -4.08e-05 | -8.41e-05 | 2.059915946 | 2.06 | 3.253056 | 0.00617 | 3.253257 | 6.16981e-05 | -2.160023e-05 | -4.080083e-05 | 1.540284e-05 | 0.5294067 |  |  | 59.99992 | 0.02452783 | 9.19e-05 | 0.00137427 | 14.953 | 14.9516 | 1.16e-05 | 4.12e-05 | 3.53447 | 3.53443 | -0.000104943 | -0.00022038 | 2.09977962 | 2.1 | 2.942046 | 0.00919 | 2.942316 | 9.189578e-05 | 1.159993e-05 | -0.0001049485 | 4.794542e-05 | -0.1105298 |  |  |  | 0.2536215 | 0.00019046 | 0.0028171 | 14.7939 | 14.7911 | -8.08873e-05 | -0.000286137 | 3.53719 | 3.53748 |  |  |  |  | 30.63062 | 0.019046 | 30.63645 | 0.0001904419 | -8.089057e-05 | -0.0001095513 | -0.000288653 | 0.7383808 |  |  |  | 0.2640094 | 0.000196548 | 0.00294804 | 15.0021 | 14.9991 | -4.13982e-05 | -0.00015476 | 3.73816 | 3.73832 |  |  |  |  | 31.58008 | 0.0196548 | 31.58628 | 0.0001965287 | -4.139906e-05 | -0.0001551296 | -0.000262955 | 0.2668675 |  |  |  | 0.2111693 | 0.000155417 | 0.00233118 | 15.0019 | 14.9995 | -1.45755e-06 | -5.42497e-06 | 3.72196 | 3.72197 |  |  |  |  | 25.62735 | 0.0155417 | 25.63133 | 0.0001554049 | -1.457551e-06 | -0.0001539474 | -0.0002186112 | 0.009467853
21 | 42.00004 | 0.03647612 | 6.54e-05 | 0.000982968 | 15.0199 | 15.0189 | -4.12e-05 | -0.000117654 | 2.85359 | 2.85371 | -2.45e-05 | -5.05e-05 | 2.059949471 | 2.06 | 4.471427 | 0.00654 | 4.47172 | 6.539786e-05 | -4.120085e-05 | -2.45003e-05 | -2.922045e-06 | 1.681647 |  |  | 62.99991 | 0.02387834 | 0.000102808 | 0.00154823 | 15.061 | 15.0595 | -2.5e-05 | -8.66e-05 | 3.46267 | 3.46275 | -7.65e-05 | -0.000158342 | 2.069841658 | 2.07 | 2.90565 | 0.0102808 | 2.905948 | 0.0001028027 | -2.500031e-05 | -7.650293e-05 | 5.68861e-05 | 0.326789 |  |  | 63.00009 | 0.01440779 | 5.49e-05 | 0.00081949 | 14.9283 | 14.9274 | -2.78e-06 | -9.69e-06 | 3.48359 | 3.4836 | -5.74e-05 | -0.000118855 | 2.069881145 | 2.07 | 1.757648 | 0.00549 | 1.757744 | 5.489849e-05 | -2.780004e-06 | -5.740165e-05 | 2.85534e-05 | 0.04843073 |  |  | 42.00005 | 0.01279289 | 9.61e-05 | 0.00144656 | 15.0558 | 15.0544 | -5.99e-05 | -0.000187142 | 3.12558 | 3.12577 | -3.22e-05 | -6.63e-05 | 2.059933659 | 2.06 | 1.568217 | 0.00961 | 1.568368 | 9.609538e-05 | -5.990179e-05 | -3.220052e-05 | 7.43825e-05 | 1.860274 |  |  | 63.00011 | 0.01875505 | 7.54e-05 | 0.00113523 | 15.0484 | 15.0472 | -2.34e-05 | -7.73e-05 | 3.3071 | 3.30718 | -5.56e-05 | -0.000114997 | 2.069885003 | 2.07 | 2.287983 | 0.00754 | 2.288155 | 7.539716e-05 | -2.340027e-05 | -5.560155e-05 | 4.274468e-05 | 0.4208565 |  |  |  | 0.2689531 | 0.000208354 | 0.00312525 | 15.0028 | 14.9997 | -7.09113e-05 | -0.00025528 | 3.59973 | 3.59999 |  |  |  |  | 32.48226 | 0.0208354 | 32.48903 | 0.0002083323 | -7.091381e-05 | -0.0001374185 | -0.0002259791 | 0.5160428 |  |  |  | 0.2494152 | 0.000245738 | 0.00368609 | 15.0037 | 15.0001 | -9.07336e-05 | -0.000326641 | 3.59967 | 3.6 |  |  |  |  | 30.12261 | 0.0245738 | 30.13001 | 0.0002457078 | -9.073772e-05 | -0.0001549701 | -0.0002138525 | 0.5855176 |  |  |  | 0.2617069 | 0.000198711 | 0.00298063 | 15.0028 | 14.9998 | 3.07091e-05 | 0.000110551 | 3.60006 | 3.59995 |  |  |  |  | 31.45515 | 0.0198711 | 31.4614 | 0.0001986913 | 3.070863e-05 | -0.0002293999 | -0.0002151135 | -0.1338651 |  |  | 42.00003 | 0.02318292 | 1.4e-05 | 0.000210384 | 15.042 | 15.0418 | -2.13e-05 | -6.83e-05 | 3.20048 | 3.20055 | 8.58e-06 | 1.78e-05 | 2.080017837 | 2.08 | 2.814554 | 0.0014 | 2.814594 | 1.39999e-05 | -2.130023e-05 | 8.579963e-06 | -1.547322e-05 | -2.482555 |  |  | 62.99991 | 0.02805907 | 7.15e-05 | 0.00107568 | 15.0544 | 15.0533 | -3.86e-05 | -0.000122035 | 3.16078 | 3.1609 | -3.51e-05 | -7.23e-05 | 2.059927682 | 2.06 | 3.439623 | 0.00715 | 3.439869 | 7.149744e-05 | -3.860074e-05 | -3.510062e-05 | 2.254663e-05 | 1.099717 |  |  | 63.0001 | 0.02560375 | 9.4e-05 | 0.00140548 | 14.953 | 14.9516 | 1.41e-05 | 4.99e-05 | 3.53448 | 3.53443 | -0.000107772 | -0.000226321 | 2.099773679 | 2.1 | 3.071099 | 0.0094 | 3.071387 | 9.399558e-05 | 1.40999e-05 | -0.0001077778 | 4.811724e-05 | -0.1308238 |  |  |  | 0.2605733 | 0.000195842 | 0.00289671 | 14.794 | 14.7911 | -8.18226e-05 | -0.000289445 | 3.53719 | 3.53748 |  |  |  |  | 31.47021 | 0.0195842 | 31.47637 | 0.0001958228 | -8.182595e-05 | -0.0001139969 | -0.0002964067 | 0.7177911 |  |  |  | 0.271195 | 0.000217642 | 0.00326444 | 15.0024 | 14.9991 | -2.78994e-05 | -0.000104297 | 3.73821 | 3.73832 |  |  |  |  | 32.43959 | 0.0217642 | 32.44665 | 0.0002176183 | -2.789979e-05 | -0.0001897185 | -0.0002543812 | 0.1470589 |  |  |  | 0.2170464 | 0.000154397 | 0.00231589 | 15.0019 | 14.9995 | -1.61865e-05 | -6.02458e-05 | 3.72191 | 3.72197 |  |  |  |  | 26.34058 | 0.0154397 | 26.34465 | 0.0001543851 | -1.618663e-05 | -0.0001381985 | -0.0002300399 | 0.117126
22 | 43.99996 | 0.03837954 | 6.63e-05 | 0.000996019 | 15.0199 | 15.0189 | -3.63e-05 | -0.000103614 | 2.8536 | 2.85371 | -2.8e-05 | -5.77e-05 | 2.059942252 | 2.06 | 4.704759 | 0.00663 | 4.705071 | 6.62978e-05 | -3.630066e-05 | -2.800039e-05 | -5.587295e-06 | 1.296434 |  |  | 66.0001 | 0.02511112 | 0.000101682 | 0.00153128 | 15.061 | 15.0595 | -2.11e-05 | -7.32e-05 | 3.46268 | 3.46275 | -7.94e-05 | -0.00016432 | 2.06983568 | 2.07 | 3.055662 | 0.0101682 | 3.055973 | 0.0001016768 | -2.110022e-05 | -7.940315e-05 | 5.33897e-05 | 0.2657353 |  |  | 66.0001 | 0.01511036 | 3.94e-05 | 0.000587982 | 14.928 | 14.9274 | 4.56e-05 | 0.000158941 | 3.48376 | 3.4836 | -8.61e-05 | -0.000178265 | 2.069821735 | 2.07 | 1.843356 | 0.00394 | 1.843429 | 3.939922e-05 | 4.559896e-05 | -8.610371e-05 | 1.176989e-05 | -0.5295819 |  |  | 44.00005 | 0.01326447 | 0.00011811 | 0.00177806 | 15.0561 | 15.0544 | -5.91e-05 | -0.000184629 | 3.12558 | 3.12577 | -5.21e-05 | -0.000107386 | 2.059892614 | 2.06 | 1.626026 | 0.011811 | 1.626218 | 0.000118103 | -5.910175e-05 | -5.210136e-05 | 9.558926e-05 | 1.134361 |  |  | 66.00011 | 0.01973054 | 9.12e-05 | 0.00137262 | 15.0486 | 15.0472 | -3.18e-05 | -0.000105078 | 3.30707 | 3.30718 | -5.98e-05 | -0.00012373 | 2.06987627 | 2.07 | 2.406985 | 0.00912 | 2.407205 | 9.119584e-05 | -3.180051e-05 | -5.980179e-05 | 5.68445e-05 | 0.5317651 |  |  |  | 0.2772836 | 0.000229065 | 0.00343591 | 15.0032 | 14.9997 | -5.32046e-05 | -0.000191536 | 3.59979 | 3.59999 |  |  |  |  | 33.48836 | 0.0229065 | 33.49603 | 0.0002290388 | -5.320602e-05 | -0.0001758328 | -0.0002187342 | 0.3025945 |  |  |  | 0.2562853 | 0.000256167 | 0.00384252 | 15.0039 | 15.0001 | -8.04299e-05 | -0.000289548 | 3.59971 | 3.6 |  |  |  |  | 30.95234 | 0.0256167 | 30.96026 | 0.0002561342 | -8.043313e-05 | -0.0001757011 | -0.0002160896 | 0.457784 |  |  |  | 0.2694613 | 0.000209121 | 0.00313676 | 15.0029 | 14.9998 | 3.74818e-06 | 1.34933e-05 | 3.59996 | 3.59995 |  |  |  |  | 32.38718 | 0.0209121 | 32.39395 | 0.0002090991 | 3.748173e-06 | -0.0002128473 | -0.0002169712 | -0.01760968 |  |  | 44.00003 | 0.02468943 | 2.3e-05 | 0.000345445 | 15.0422 | 15.0418 | -1.09e-05 | -3.5e-05 | 3.20051 | 3.20055 | -1.41e-05 | -2.93e-05 | 2.079970684 | 2.08 | 2.997455 | 0.0023 | 2.997524 | 2.299974e-05 | -1.090006e-05 | -1.41001e-05 | -8.388944e-06 | 0.7730484 |  |  | 66.00008 | 0.02933894 | 6.96e-05 | 0.00104834 | 15.0544 | 15.0533 | -1.44e-05 | -4.56e-05 | 3.16086 | 3.1609 | -6.04e-05 | -0.000124454 | 2.059875546 | 2.06 | 3.596516 | 0.00696 | 3.596766 | 6.959758e-05 | -1.44001e-05 | -6.040182e-05 | 1.841404e-05 | 0.2384051 |  |  | 66.00011 | 0.027137 | 9.85e-05 | 0.0014722 | 14.9531 | 14.9516 | 1.4e-05 | 4.96e-05 | 3.53448 | 3.53443 | -0.000114459 | -0.000240363 | 2.099759637 | 2.1 | 3.255008 | 0.00985 | 3.255329 | 9.849515e-05 | 1.39999e-05 | -0.0001144656 | 4.986921e-05 | -0.1223067 |  |  |  | 0.2673199 | 0.000212685 | 0.00314583 | 14.7942 | 14.7911 | -5.713e-05 | -0.000202096 | 3.53727 | 3.53748 |  |  |  |  | 32.28502 | 0.0212685 | 32.29188 | 0.0002126624 | -5.713163e-05 | -0.0001555308 | -0.0002923202 | 0.3673333 |  |  |  | 0.2780831 | 0.000224788 | 0.00337162 | 15.0025 | 14.9991 | -6.50585e-05 | -0.000243209 | 3.73807 | 3.73832 |  |  |  |  | 33.26353 | 0.0224788 | 33.27101 | 0.0002247627 | -6.506062e-05 | -0.0001597021 | -0.0002592285 | 0.4073873 |  |  |  | 0.2226467 | 0.000160444 | 0.00240659 | 15.0019 | 14.9995 | -2.53755e-05 | -9.44469e-05 | 3.72188 | 3.72197 |  |  |  |  | 27.02023 | 0.0160444 | 27.02456 | 0.0001604311 | -2.537582e-05 | -0.0001350553 | -0.0002339153 | 0.1878921
23 | 46.00005 | 0.04115715 | 6.74e-05 | 0.00101264 | 15.0199 | 15.0189 | -3.22e-05 | -9.2e-05 | 2.85361 | 2.85371 | -3.15e-05 | -6.5e-05 | 2.059935033 | 2.06 | 5.045253 | 0.00674 | 5.045593 | 6.739773e-05 | -3.220052e-05 | -3.15005e-05 | -9.689934e-06 | 1.022223 |  |  | 68.99989 | 0.02652508 | 0.000121768 | 0.00183376 | 15.0613 | 15.0595 | 3.35e-06 | 1.16e-05 | 3.46276 | 3.46275 | -0.000122399 | -0.000253366 | 2.069746634 | 2.07 | 3.22772 | 0.0121768 | 3.228113 | 0.0001217606 | 3.349994e-06 | -0.0001224065 | 7.075348e-05 | -0.02736778 |  |  | 68.99989 | 0.01568813 | 4.25e-05 | 0.000633769 | 14.9281 | 14.9274 | -9.73e-06 | -3.39e-05 | 3.48356 | 3.4836 | -3.54e-05 | -7.33e-05 | 2.069926702 | 2.07 | 1.91384 | 0.00425 | 1.913921 | 4.24991e-05 | -9.730047e-06 | -3.540063e-05 | 1.381323e-05 | 0.2748552 |  |  | 45.99995 | 0.01375254 | 0.000122766 | 0.00184817 | 15.0562 | 15.0544 | -3.57e-05 | -0.000111522 | 3.12565 | 3.12577 | -8.12e-05 | -0.000167199 | 2.059832801 | 2.06 | 1.685857 | 0.0122766 | 1.686064 | 0.0001227585 | -3.570064e-05 | -8.12033e-05 | 9.941617e-05 | 0.4396452 |  |  | 69.00012 | 0.02062391 | 8.58e-05 | 0.00129046 | 15.0485 | 15.0472 | -3.93e-05 | -0.000130072 | 3.30705 | 3.30718 | -4.71e-05 | -9.75e-05 | 2.069902543 | 2.07 | 2.51597 | 0.00858 | 2.516186 | 8.579632e-05 | -3.930077e-05 | -4.710111e-05 | 4.988979e-05 | 0.8343917 |  |  |  | 0.285419 | 0.000234689 | 0.00352027 | 15.0032 | 14.9997 | -6.03228e-05 | -0.000217161 | 3.59977 | 3.59999 |  |  |  |  | 34.47089 | 0.0234689 | 34.47898 | 0.0002346615 | -6.032462e-05 | -0.0001743368 | -0.0002262516 | 0.3460234 |  |  |  | 0.2626998 | 0.000262088 | 0.00393134 | 15.004 | 15.0001 | -0.000100222 | -0.000360799 | 3.59964 | 3.6 |  |  |  |  | 31.72703 | 0.0262088 | 31.73534 | 0.0002620537 | -0.000100227 | -0.0001618266 | -0.0002219921 | 0.6193481 |  |  |  | 0.2772565 | 0.000219475 | 0.00329208 | 15.0031 | 14.9998 | -2.71436e-05 | -9.77157e-05 | 3.59985 | 3.59995 |  |  |  |  | 33.3241 | 0.0219475 | 33.33141 | 0.0002194509 | -2.714397e-05 | -0.000192307 | -0.0002189497 | 0.1411492 |  |  | 46.00004 | 0.02584033 | 3.27e-05 | 0.000492452 | 15.0423 | 15.0418 | -3.09e-05 | -9.9e-05 | 3.20045 | 3.20055 | -2e-06 | -4.15e-06 | 2.07999585 | 2.08 | 3.137181 | 0.00327 | 3.137284 | 3.269947e-05 | -3.090048e-05 | -2.000002e-06 | -1.527156e-07 | 15.45022 |  |  | 69.00009 | 0.03086029 | 7.68e-05 | 0.00115623 | 15.0545 | 15.0533 | -1.63e-05 | -5.16e-05 | 3.16085 | 3.1609 | -6.39e-05 | -0.00013162 | 2.05986838 | 2.06 | 3.783011 | 0.00768 | 3.783302 | 7.679705e-05 | -1.630013e-05 | -6.390204e-05 | 2.295903e-05 | 0.25508 |  |  | 69.00011 | 0.02934094 | 0.000111309 | 0.00166425 | 14.9533 | 14.9516 | -1.62e-05 | -5.73e-05 | 3.53437 | 3.53443 | -9.67e-05 | -0.000203097 | 2.099796903 | 2.1 | 3.519365 | 0.0111309 | 3.519757 | 0.0001113028 | -1.620013e-05 | -9.670468e-05 | 5.872702e-05 | 0.1675217 |  |  |  | 0.274352 | 0.000231758 | 0.00342795 | 14.7945 | 14.7911 | -8.56089e-05 | -0.000302839 | 3.53717 | 3.53748 |  |  |  |  | 33.13429 | 0.0231758 | 33.14197 | 0.0002317311 | -8.561256e-05 | -0.0001461186 | -0.0002865452 | 0.5859115 |  |  |  | 0.2850392 | 0.000239907 | 0.00359839 | 15.0027 | 14.9991 | -6.53929e-05 | -0.000244459 | 3.73807 | 3.73832 |  |  |  |  | 34.09559 | 0.0239907 | 34.10377 | 0.0002398782 | -6.539504e-05 | -0.0001744832 | -0.0002562272 | 0.3747928 |  |  |  | 0.2285499 | 0.000168898 | 0.00253339 | 15.0021 | 14.9995 | -1.41287e-05 | -5.25865e-05 | 3.72192 | 3.72197 |  |  |  |  | 27.73664 | 0.0168898 | 27.74133 | 0.0001688837 | -1.41288e-05 | -0.0001547549 | -0.0002359218 | 0.09129789
24 | 48.00005 | 0.04480468 | 7.26e-05 | 0.00109007 | 15.02 | 15.0189 | -3.19e-05 | -9.11e-05 | 2.85362 | 2.85371 | -4.17e-05 | -8.59e-05 | 2.0599141 | 2.06 | 5.492385 | 0.00726 | 5.492783 | 7.259736e-05 | -3.190051e-05 | -4.170087e-05 | -1.132257e-05 | 0.7649843 |  |  | 72.00011 | 0.02788544 | 0.000124002 | 0.00186741 | 15.0613 | 15.0595 | 1.27e-05 | 4.39e-05 | 3.4628 | 3.46275 | -0.000133949 | -0.000277275 | 2.069722725 | 2.07 | 3.393256 | 0.0124002 | 3.393677 | 0.0001239943 | 1.269992e-05 | -0.000133958 | 7.037115e-05 | -0.09480525 |  |  | 72.00011 | 0.01637006 | 4.1e-05 | 0.000612469 | 14.9281 | 14.9274 | 3.31e-06 | 1.15e-05 | 3.48361 | 3.4836 | -4.98e-05 | -0.000103007 | 2.069896993 | 2.07 | 1.997031 | 0.0041 | 1.997113 | 4.099916e-05 | 3.309995e-06 | -4.980124e-05 | 1.106641e-05 | -0.0664641 |  |  | 48.00006 | 0.01484461 | 0.00012874 | 0.0019381 | 15.0563 | 15.0544 | -6.57e-05 | -0.00020535 | 3.12556 | 3.12577 | -5.9e-05 | -0.000121568 | 2.059878432 | 2.06 | 1.819727 | 0.012874 | 1.819961 | 0.0001287317 | -6.570216e-05 | -5.900174e-05 | 0.0001035357 | 1.113563 |  |  | 71.99989 | 0.02182121 | 0.000118563 | 0.00178404 | 15.049 | 15.0472 | -8.95e-05 | -0.000296143 | 3.30688 | 3.30718 | -2.89e-05 | -5.98e-05 | 2.069940177 | 2.07 | 2.662033 | 0.0118563 | 2.662348 | 0.000118556 | -8.950401e-05 | -2.890042e-05 | 8.056368e-05 | 3.09698 |  |  |  | 0.2935258 | 0.00024659 | 0.00369879 | 15.0034 | 14.9997 | -9.40876e-05 | -0.000338714 | 3.59965 | 3.59999 |  |  |  |  | 35.44998 | 0.024659 | 35.45872 | 0.0002465596 | -9.409203e-05 | -0.0001524676 | -0.0002274506 | 0.6171281 |  |  |  | 0.2693911 | 0.000272623 | 0.00408936 | 15.0042 | 15.0001 | -0.000120163 | -0.000432585 | 3.59956 | 3.6 |  |  |  |  | 32.53515 | 0.0272623 | 32.54402 | 0.0002725858 | -0.0001201702 | -0.0001524156 | -0.0002237944 | 0.7884377 |  |  |  | 0.2853133 | 0.000230483 | 0.00345719 | 15.0032 | 14.9998 | -3.47026e-05 | -0.000124928 | 3.59983 | 3.59995 |  |  |  |  | 34.29246 | 0.0230483 | 34.30036 | 0.0002304564 | -3.47032e-05 | -0.0001957532 | -0.0002206885 | 0.1772803 |  |  | 48.00004 | 0.02714138 | 4.24e-05 | 0.000637921 | 15.0425 | 15.0418 | -1.44e-05 | -4.62e-05 | 3.2005 | 3.20055 | -3.09e-05 | -6.43e-05 | 2.079935701 | 2.08 | 3.295136 | 0.00424 | 3.295276 | 4.23991e-05 | -1.44001e-05 | -3.090048e-05 | 7.892494e-06 | 0.4660156 |  |  | 72.00009 | 0.03240391 | 8.09e-05 | 0.0012184 | 15.0545 | 15.0533 | -5.73e-05 | -0.000181065 | 3.16072 | 3.1609 | -2.28e-05 | -4.69e-05 | 2.059953102 | 2.06 | 3.972235 | 0.00809 | 3.972557 | 8.089673e-05 | -5.730164e-05 | -2.280026e-05 | 2.436553e-05 | 2.513201 |  |  | 72.00012 | 0.03117377 | 0.000104402 | 0.00156099 | 14.9532 | 14.9516 | 6.58e-06 | 2.32e-05 | 3.53445 | 3.53443 | -0.000112658 | -0.000236583 | 2.099763417 | 2.1 | 3.739208 | 0.0104402 | 3.739598 | 0.0001043966 | 6.579978e-06 | -0.0001126643 | 4.853692e-05 | -0.05840338 |  |  |  | 0.2812407 | 0.000232368 | 0.00343696 | 14.7945 | 14.7911 | -5.43042e-05 | -0.0001921 | 3.53728 | 3.53748 |  |  |  |  | 33.96626 | 0.0232368 | 33.97416 | 0.000232341 | -5.430567e-05 | -0.0001780353 | -0.0002989491 | 0.3050275 |  |  |  | 0.2917652 | 0.000260875 | 0.00391289 | 15.003 | 14.9991 | -6.71307e-05 | -0.000250956 | 3.73807 | 3.73832 |  |  |  |  | 34.90014 | 0.0260875 | 34.90925 | 0.000260841 | -6.713295e-05 | -0.000193708 | -0.0002469817 | 0.3465677 |  |  |  | 0.234275 | 0.000181966 | 0.00272941 | 15.0023 | 14.9995 | -7.03902e-05 | -0.00026199 | 3.72171 | 3.72197 |  |  |  |  | 28.43143 | 0.0181966 | 28.4366 | 0.0001819494 | -7.039268e-05 | -0.0001115568 | -0.0002330017 | 0.6310032
25 | 50.00006 | 0.04887933 | 7.92e-05 | 0.00118883 | 15.0201 | 15.0189 | -1.61e-05 | -4.6e-05 | 2.85366 | 2.85371 | -6.24e-05 | -0.000128488 | 2.059871512 | 2.06 | 5.991876 | 0.00792 | 5.992351 | 7.919686e-05 | -1.610013e-05 | -6.240195e-05 | -1.235557e-05 | 0.2580068 |  |  | 75.00013 | 0.02904112 | 0.000115054 | 0.00173265 | 15.0612 | 15.0595 | -1.38e-05 | -4.78e-05 | 3.46271 | 3.46275 | -0.000101322 | -0.000209738 | 2.069790262 | 2.07 | 3.533886 | 0.0115054 | 3.534292 | 0.0001150474 | -1.38001e-05 | -0.0001013271 | 5.920237e-05 | 0.1361935 |  |  | 75.00013 | 0.01716804 | 5.3e-05 | 0.000790747 | 14.9282 | 14.9274 | -3.9e-05 | -0.000135719 | 3.48346 | 3.4836 | -1.34e-05 | -2.77e-05 | 2.069972258 | 2.07 | 2.094379 | 0.0053 | 2.09449 | 5.29986e-05 | -3.900076e-05 | -1.340009e-05 | 2.160636e-05 | 2.910485 |  |  | 50.00006 | 0.01599003 | 0.000129988 | 0.00195688 | 15.0563 | 15.0544 | -2.5e-05 | -7.83e-05 | 3.12569 | 3.12577 | -0.000100602 | -0.00020724 | 2.05979276 | 2.06 | 1.960139 | 0.0129988 | 1.960394 | 0.0001299796 | -2.500031e-05 | -0.0001006071 | 0.0001028394 | 0.2484946 |  |  | 75.00014 | 0.02328061 | 9.79e-05 | 0.00147387 | 15.0487 | 15.0472 | -5.18e-05 | -0.000171224 | 3.30701 | 3.30718 | -4.83e-05 | -9.99e-05 | 2.06990007 | 2.07 | 2.840069 | 0.00979 | 2.840347 | 9.789521e-05 | -5.180134e-05 | -4.830117e-05 | 5.736283e-05 | 1.072466 |  |  |  | 0.3017635 | 0.000268788 | 0.00403175 | 15.0038 | 14.9997 | -4.52026e-05 | -0.000162729 | 3.59982 | 3.59999 |  |  |  |  | 36.44487 | 0.0268788 | 36.45467 | 0.0002687519 | -4.520362e-05 | -0.0002235483 | -0.0002185721 | 0.2022097 |  |  |  | 0.2759213 | 0.000298748 | 0.00448125 | 15.0045 | 15.0001 | -0.000115583 | -0.000416098 | 3.59958 | 3.6 |  |  |  |  | 33.32383 | 0.0298748 | 33.33378 | 0.0002987034 | -0.0001155897 | -0.0001831137 | -0.0002097227 | 0.6312454 |  |  |  | 0.2932767 | 0.000244693 | 0.00367034 | 15.0034 | 14.9998 | -6.70833e-05 | -0.000241497 | 3.59971 | 3.59995 |  |  |  |  | 35.24961 | 0.0244693 | 35.25823 | 0.0002446631 | -6.708555e-05 | -0.0001775775 | -0.0002190805 | 0.3777818 |  |  | 49.99996 | 0.02825799 | 4.4e-05 | 0.000661387 | 15.0425 | 15.0418 | 3.7e-06 | 1.18e-05 | 3.20056 | 3.20055 | -4.97e-05 | -0.000103291 | 2.079896709 | 2.08 | 3.4307 | 0.0044 | 3.430851 | 4.399903e-05 | 3.699993e-06 | -4.970124e-05 | 8.072754e-06 | -0.07444469 |  |  | 75.00011 | 0.03377893 | 8.02e-05 | 0.00120755 | 15.0545 | 15.0533 | -3.56e-05 | -0.000112444 | 3.16079 | 3.1609 | -4.49e-05 | -9.25e-05 | 2.059907482 | 2.06 | 4.140793 | 0.00802 | 4.141125 | 8.019678e-05 | -3.560063e-05 | -4.490101e-05 | 2.126679e-05 | 0.7928694 |  |  | 74.99989 | 0.03248684 | 0.000101795 | 0.00152201 | 14.9532 | 14.9516 | -2.03e-05 | -7.18e-05 | 3.53436 | 3.53443 | -8.72e-05 | -0.000183114 | 2.099816886 | 2.1 | 3.896706 | 0.0101795 | 3.897103 | 0.0001017898 | -2.030021e-05 | -8.72038e-05 | 4.357749e-05 | 0.2327904 |  |  |  | 0.2881313 | 0.000249365 | 0.00368837 | 14.7947 | 14.7911 | -0.000115019 | -0.000406876 | 3.53707 | 3.53748 |  |  |  |  | 34.79847 | 0.0249365 | 34.80715 | 0.0002493339 | -0.0001150256 | -0.0001343083 | -0.0002949825 | 0.8564297 |  |  |  | 0.2985408 | 0.000258513 | 0.00387746 | 15.003 | 14.9991 | -8.47044e-05 | -0.000316652 | 3.738 | 3.73832 |  |  |  |  | 35.71062 | 0.0258513 | 35.71985 | 0.0002584796 | -8.470799e-05 | -0.0001737716 | -0.0002611349 | 0.4874674 |  |  |  | 0.240312 | 0.000189926 | 0.0028488 | 15.0024 | 14.9995 | -3.26054e-05 | -0.000121356 | 3.72185 | 3.72197 |  |  |  |  | 29.16408 | 0.0189926 | 29.16962 | 0.000189908 | -3.260593e-05 | -0.000157302 | -0.0002357394 | 0.2072823
26 | 52.00006 | 0.0532103 | 9.98e-05 | 0.00149864 | 15.0204 | 15.0189 | -4.73e-05 | -0.000135092 | 2.85357 | 2.85371 | -5.08e-05 | -0.000104664 | 2.059895336 | 2.06 | 6.522789 | 0.00998 | 6.52344 | 9.979502e-05 | -4.730112e-05 | -5.080129e-05 | 1.284942e-07 | 0.9311007 |  |  | 78.00013 | 0.03033181 | 0.00010973 | 0.00165248 | 15.0611 | 15.0595 | -1.59e-05 | -5.49e-05 | 3.4627 | 3.46275 | -9.18e-05 | -0.000190017 | 2.069809983 | 2.07 | 3.690944 | 0.010973 | 3.691349 | 0.000109724 | -1.590013e-05 | -9.180421e-05 | 5.139733e-05 | 0.173196 |  |  | 78.00013 | 0.01814082 | 4.83e-05 | 0.000720789 | 14.9282 | 14.9274 | 8.79e-06 | 3.06e-05 | 3.48363 | 3.4836 | -6.22e-05 | -0.000128756 | 2.069871244 | 2.07 | 2.213051 | 0.00483 | 2.213158 | 4.829883e-05 | 8.789961e-06 | -6.220193e-05 | 1.5128e-05 | -0.1413133 |  |  | 52.00007 | 0.01687472 | 0.000127032 | 0.00191238 | 15.0563 | 15.0544 | -2.61e-05 | -8.16e-05 | 3.12568 | 3.12577 | -9.74e-05 | -0.00020065 | 2.05979935 | 2.06 | 2.068588 | 0.0127032 | 2.068851 | 0.0001270239 | -2.610034e-05 | -9.740474e-05 | 9.838224e-05 | 0.2679576 |  |  | 78.00015 | 0.024776 | 0.000101932 | 0.00153379 | 15.0488 | 15.0472 | -2.76e-05 | -9.14e-05 | 3.30709 | 3.30718 | -7.91e-05 | -0.000163756 | 2.069836244 | 2.07 | 3.022495 | 0.0101932 | 3.022803 | 0.0001019268 | -2.760038e-05 | -7.910313e-05 | 5.879074e-05 | 0.3489164 |  |  |  | 0.3104087 | 0.000282817 | 0.00424218 | 15.004 | 14.9997 | -6.46271e-05 | -0.000232657 | 3.59975 | 3.59999 |  |  |  |  | 37.48898 | 0.0282817 | 37.49958 | 0.000282777 | -6.462919e-05 | -0.0002181478 | -0.0002185152 | 0.2962633 |  |  |  | 0.2825086 | 0.000306861 | 0.00460293 | 15.0047 | 15.0001 | -0.000131121 | -0.000472037 | 3.59952 | 3.6 |  |  |  |  | 34.1194 | 0.0306861 | 34.12987 | 0.0003068139 | -0.0001311296 | -0.0001756843 | -0.0002137546 | 0.7463932 |  |  |  | 0.3013689 | 0.00025682 | 0.00385225 | 15.0036 | 14.9998 | -5.65885e-06 | -2.03716e-05 | 3.59993 | 3.59995 |  |  |  |  | 36.22222 | 0.025682 | 36.23152 | 0.000256787 | -5.658866e-06 | -0.0002511282 | -0.000219758 | 0.02253378 |  |  | 52.00005 | 0.02925789 | 4.34e-05 | 0.000652384 | 15.0425 | 15.0418 | -1.35e-06 | -4.31e-06 | 3.20055 | 3.20055 | -4.65e-05 | -9.68e-05 | 2.079903208 | 2.08 | 3.552094 | 0.00434 | 3.552248 | 4.339906e-05 | -1.350001e-06 | -4.650108e-05 | 6.201559e-06 | 0.0290316 |  |  | 77.99988 | 0.03530205 | 8.68e-05 | 0.00130737 | 15.0546 | 15.0533 | -2.55e-05 | -8.07e-05 | 3.16082 | 3.1609 | -6.1e-05 | -0.000125752 | 2.059874248 | 2.06 | 4.327505 | 0.00868 | 4.32788 | 8.679623e-05 | -2.550033e-05 | -6.100186e-05 | 2.520863e-05 | 0.4180254 |  |  | 78.00014 | 0.03373354 | 0.000106379 | 0.00159054 | 14.9532 | 14.9516 | 1.17e-05 | 4.13e-05 | 3.53447 | 3.53443 | -0.000118316 | -0.000248464 | 2.099751536 | 2.1 | 4.046244 | 0.0106379 | 4.046675 | 0.0001063733 | 1.169993e-05 | -0.000118323 | 4.59268e-05 | -0.0988813 |  |  |  | 0.2950073 | 0.000261668 | 0.00387034 | 14.7949 | 14.7911 | -8.09356e-05 | -0.000286308 | 3.53719 | 3.53748 |  |  |  |  | 35.6289 | 0.0261668 | 35.63823 | 0.0002616338 | -8.093888e-05 | -0.0001806949 | -0.0002956791 | 0.4479312 |  |  |  | 0.3051039 | 0.000273807 | 0.00410686 | 15.0032 | 14.9991 | -5.5267e-05 | -0.000206606 | 3.73811 | 3.73832 |  |  |  |  | 36.49568 | 0.0273807 | 36.50567 | 0.0002737695 | -5.526853e-05 | -0.000218501 | -0.0002572762 | 0.2529441 |  |  |  | 0.2463333 | 0.000202861 | 0.00304282 | 15.0026 | 14.9995 | -8.36992e-05 | -0.000311526 | 3.72166 | 3.72197 |  |  |  |  | 29.89482 | 0.0202861 | 29.90088 | 0.0002028404 | -8.37027e-05 | -0.0001191377 | -0.0002334777 | 0.7025709
27 | 53.99994 | 0.06017679 | 9.84e-05 | 0.00147774 | 15.0204 | 15.0189 | -1.1e-05 | -3.13e-05 | 2.85367 | 2.85371 | -8.58e-05 | -0.000176848 | 2.059823152 | 2.06 | 7.376776 | 0.00984 | 7.377502 | 9.839516e-05 | -1.100006e-05 | -8.580368e-05 | -1.431992e-05 | 0.1282003 |  |  | 81.00014 | 0.0317171 | 0.00011611 | 0.00174856 | 15.0612 | 15.0595 | 2.15e-05 | 7.45e-05 | 3.46283 | 3.46275 | -0.000135973 | -0.000281463 | 2.069718537 | 2.07 | 3.859514 | 0.011611 | 3.859962 | 0.0001161033 | 2.149977e-05 | -0.0001359822 | 5.511236e-05 | -0.1581072 |  |  | 81.00014 | 0.01912633 | 5.31e-05 | 0.000792057 | 14.9282 | 14.9274 | 1.3e-05 | 4.52e-05 | 3.48364 | 3.4836 | -6.51e-05 | -0.000134698 | 2.069865302 | 2.07 | 2.333276 | 0.00531 | 2.3334 | 5.309859e-05 | 1.299992e-05 | -6.510212e-05 | 1.812557e-05 | -0.199685 |  |  | 54.00007 | 0.01771396 | 0.000132496 | 0.00199464 | 15.0564 | 15.0544 | -3.01e-05 | -9.42e-05 | 3.12567 | 3.12577 | -0.000100845 | -0.000207741 | 2.059792259 | 2.06 | 2.171467 | 0.0132496 | 2.171755 | 0.0001324872 | -3.010045e-05 | -0.0001008501 | 0.0001024209 | 0.2984673 |  |  | 81.00015 | 0.02611447 | 0.000104475 | 0.00157206 | 15.0488 | 15.0472 | -2.08e-05 | -6.88e-05 | 3.30711 | 3.30718 | -8.52e-05 | -0.000176274 | 2.069823726 | 2.07 | 3.185779 | 0.0104475 | 3.186112 | 0.0001044695 | -2.080022e-05 | -8.520363e-05 | 5.900303e-05 | 0.2441236 |  |  |  | 0.3186014 | 0.000290829 | 0.00436236 | 15.0041 | 14.9997 | -8.21914e-05 | -0.000295888 | 3.59969 | 3.59999 |  |  |  |  | 38.47843 | 0.0290829 | 38.48963 | 0.0002907867 | -8.219478e-05 | -0.0002085919 | -0.0002237404 | 0.3940458 |  |  |  | 0.2890311 | 0.000324528 | 0.00486794 | 15.0049 | 15.0001 | -0.000128071 | -0.000461054 | 3.59954 | 3.6 |  |  |  |  | 34.90713 | 0.0324528 | 34.91846 | 0.0003244754 | -0.0001280792 | -0.0001963962 | -0.0002081212 | 0.6521472 |  |  |  | 0.309507 | 0.000268388 | 0.00402576 | 15.0038 | 14.9998 | -4.3741e-05 | -0.000157465 | 3.59979 | 3.59995 |  |  |  |  | 37.20037 | 0.0268388 | 37.21035 | 0.000268352 | -4.374196e-05 | -0.00022461 | -0.0002210674 | 0.1947462 |  |  | 54.00005 | 0.03023283 | 5.21e-05 | 0.000783199 | 15.0426 | 15.0418 | -3.12e-05 | -9.97e-05 | 3.20045 | 3.20055 | -2.19e-05 | -4.56e-05 | 2.079954368 | 2.08 | 3.670458 | 0.00521 | 3.67065 | 5.209864e-05 | -3.120049e-05 | -2.190024e-05 | 1.36613e-05 | 1.424664 |  |  | 81.00012 | 0.03774189 | 9.24e-05 | 0.00139124 | 15.0547 | 15.0533 | -4.8e-05 | -0.000151775 | 3.16075 | 3.1609 | -4.55e-05 | -9.38e-05 | 2.059906184 | 2.06 | 4.626592 | 0.00924 | 4.627019 | 9.239573e-05 | -4.800115e-05 | -4.550104e-05 | 2.655124e-05 | 1.054946 |  |  | 81.00015 | 0.03504834 | 9.73e-05 | 0.00145492 | 14.9531 | 14.9516 | -3.21e-05 | -0.000113485 | 3.53431 | 3.53443 | -6.64e-05 | -0.000139365 | 2.099860635 | 2.1 | 4.203951 | 0.00973 | 4.20436 | 9.729527e-05 | -3.210052e-05 | -6.64022e-05 | 3.449333e-05 | 0.4834254 |  |  |  | 0.3018275 | 0.000273983 | 0.00405249 | 14.7951 | 14.7911 | -7.05676e-05 | -0.000249631 | 3.53723 | 3.53748 |  |  |  |  | 36.4526 | 0.0273983 | 36.46259 | 0.0002739455 | -7.057009e-05 | -0.0002033754 | -0.0002962588 | 0.3469943 |  |  |  | 0.3118101 | 0.000283618 | 0.00425402 | 15.0034 | 14.9991 | -9.57419e-05 | -0.000357913 | 3.73796 | 3.73832 |  |  |  |  | 37.29785 | 0.0283618 | 37.30843 | 0.0002835778 | -9.574648e-05 | -0.0001878313 | -0.0002591457 | 0.5097472 |  |  |  | 0.2523862 | 0.000202758 | 0.00304127 | 15.0026 | 14.9995 | -7.11754e-05 | -0.000264913 | 3.7217 | 3.72197 |  |  |  |  | 30.62939 | 0.0202758 | 30.6356 | 0.0002027374 | -7.117793e-05 | -0.0001315595 | -0.0002443018 | 0.5410322
28 | 56.00006 | 0.06859772 | 0.000109117 | 0.00163881 | 15.0205 | 15.0189 | -1.65e-05 | -4.7e-05 | 2.85366 | 2.85371 | -8.9e-05 | -0.000183343 | 2.059816657 | 2.06 | 8.409057 | 0.0109117 | 8.409975 | 0.000109111 | -1.650014e-05 | -8.900396e-05 | -1.937837e-05 | 0.1853865 |  |  | 83.99986 | 0.0329585 | 0.00011997 | 0.00180668 | 15.0613 | 15.0595 | -1.04e-05 | -3.61e-05 | 3.46272 | 3.46275 | -0.000110849 | -0.000229457 | 2.069770543 | 2.07 | 4.010575 | 0.011997 | 4.011056 | 0.0001199628 | -1.040005e-05 | -0.0001108551 | 5.658449e-05 | 0.09381661 |  |  | 83.99986 | 0.02003314 | 5.45e-05 | 0.000813421 | 14.9283 | 14.9274 | -3.06e-05 | -0.000106657 | 3.48349 | 3.4836 | -2.87e-05 | -5.94e-05 | 2.069940565 | 2.07 | 2.443901 | 0.00545 | 2.444034 | 5.449851e-05 | -3.060047e-05 | -2.870041e-05 | 1.786731e-05 | 1.066203 |  |  | 55.99993 | 0.0184937 | 0.000143986 | 0.00216761 | 15.0565 | 15.0544 | -4.6e-05 | -0.00014366 | 3.12562 | 3.12577 | -9.15e-05 | -0.000188471 | 2.059811529 | 2.06 | 2.267051 | 0.0143986 | 2.267378 | 0.0001439756 | -4.600106e-05 | -9.150419e-05 | 0.0001125855 | 0.5027208 |  |  | 84.00016 | 0.02764709 | 0.000110089 | 0.00165653 | 15.0489 | 15.0472 | -4.61e-05 | -0.000152413 | 3.30703 | 3.30718 | -6.76e-05 | -0.000139957 | 2.069860043 | 2.07 | 3.372748 | 0.0110089 | 3.373119 | 0.0001100829 | -4.610106e-05 | -6.760228e-05 | 6.194779e-05 | 0.6819453 |  |  |  | 0.3270251 | 0.000308696 | 0.00463035 | 15.0043 | 14.9997 | -3.51757e-05 | -0.000126632 | 3.59986 | 3.59999 |  |  |  |  | 39.49578 | 0.0308696 | 39.50798 | 0.0003086484 | -3.517632e-05 | -0.000273472 | -0.000219492 | 0.1286286 |  |  |  | 0.2953966 | 0.000339907 | 0.00509863 | 15.0052 | 15.0001 | -0.000104323 | -0.000375562 | 3.59962 | 3.6 |  |  |  |  | 35.67592 | 0.0339907 | 35.68805 | 0.0003398492 | -0.0001043284 | -0.0002355208 | -0.0002044854 | 0.4429691 |  |  |  | 0.3173286 | 0.000284726 | 0.00427082 | 15.004 | 14.9998 | -7.20814e-05 | -0.000259489 | 3.59969 | 3.59995 |  |  |  |  | 38.14045 | 0.0284726 | 38.15131 | 0.0002846855 | -7.2084e-05 | -0.0002126015 | -0.0002171102 | 0.3390569 |  |  | 56.00006 | 0.03160048 | 5.58e-05 | 0.000839846 | 15.0427 | 15.0418 | -1.26e-05 | -4.03e-05 | 3.20051 | 3.20055 | -4.73e-05 | -9.85e-05 | 2.079901549 | 2.08 | 3.836499 | 0.00558 | 3.836713 | 5.579844e-05 | -1.260008e-05 | -4.730112e-05 | 1.562216e-05 | 0.2663802 |  |  | 84.00014 | 0.04069962 | 9.58e-05 | 0.00144147 | 15.0548 | 15.0533 | -3.43e-05 | -0.0001083 | 3.1608 | 3.1609 | -6.8e-05 | -0.000140083 | 2.059859917 | 2.06 | 4.989165 | 0.00958 | 4.989643 | 9.579541e-05 | -3.430059e-05 | -6.800231e-05 | 2.479063e-05 | 0.5044033 |  |  | 84.00015 | 0.03646218 | 8.84e-05 | 0.00132132 | 14.953 | 14.9516 | -7.27e-06 | -2.57e-05 | 3.5344 | 3.53443 | -8.51e-05 | -0.000178793 | 2.099821207 | 2.1 | 4.373538 | 0.00884 | 4.373924 | 8.839609e-05 | -7.270026e-06 | -8.510362e-05 | 2.306131e-05 | 0.08542558 |  |  |  | 0.308675 | 0.000289541 | 0.00428261 | 14.7953 | 14.7911 | -8.82739e-05 | -0.000312267 | 3.53716 | 3.53748 |  |  |  |  | 37.2796 | 0.0289541 | 37.29039 | 0.0002894991 | -8.82778e-05 | -0.0002012213 | -0.0002936504 | 0.43871 |  |  |  | 0.3183831 | 0.000296468 | 0.00444675 | 15.0036 | 14.9991 | -9.56693e-05 | -0.000357642 | 3.73796 | 3.73832 |  |  |  |  | 38.0841 | 0.0296468 | 38.09539 | 0.0002964241 | -9.567388e-05 | -0.0002007502 | -0.0002577473 | 0.4765818 |  |  |  | 0.2586145 | 0.000222096 | 0.00333133 | 15.0029 | 14.9995 | -6.48913e-05 | -0.000241524 | 3.72173 | 3.72197 |  |  |  |  | 31.38526 | 0.0222096 | 31.39223 | 0.0002220713 | -6.489341e-05 | -0.0001571779 | -0.0002360087 | 0.4128659
29 | 58.00006 | 0.07578706 | 0.000119832 | 0.00179974 | 15.0207 | 15.0189 | -4.77e-05 | -0.000136008 | 2.85357 | 2.85371 | -7.08e-05 | -0.000145805 | 2.059854195 | 2.06 | 9.290363 | 0.0119832 | 9.291476 | 0.0001198248 | -4.770114e-05 | -7.080251e-05 | -2.213237e-05 | 0.673721 |  |  | 87.00015 | 0.03473333 | 0.000121176 | 0.00182484 | 15.0613 | 15.0595 | -8e-06 | -2.77e-05 | 3.46273 | 3.46275 | -0.000113736 | -0.000235435 | 2.069764565 | 2.07 | 4.226545 | 0.0121176 | 4.227057 | 0.0001211687 | -8.000032e-06 | -0.0001137425 | 5.437733e-05 | 0.07033461 |  |  | 87.00015 | 0.02088573 | 6.13e-05 | 0.000915591 | 14.9284 | 14.9274 | -2.53e-05 | -8.81e-05 | 3.48351 | 3.4836 | -4.12e-05 | -8.52e-05 | 2.069914815 | 2.07 | 2.54791 | 0.00613 | 2.548066 | 6.129812e-05 | -2.530032e-05 | -4.120085e-05 | 2.310768e-05 | 0.6140728 |  |  | 58.00008 | 0.01933805 | 0.000151136 | 0.00227525 | 15.0566 | 15.0544 | -1.99e-05 | -6.23e-05 | 3.1257 | 3.12577 | -0.000123724 | -0.000254871 | 2.059745129 | 2.06 | 2.370556 | 0.0151136 | 2.370914 | 0.0001511246 | -1.99002e-05 | -0.0001237317 | 0.000118301 | 0.1608335 |  |  | 86.99985 | 0.02914762 | 0.000112896 | 0.00169878 | 15.0489 | 15.0472 | -4.66e-05 | -0.000154211 | 3.30703 | 3.30718 | -6.76e-05 | -0.000139957 | 2.069860043 | 2.07 | 3.555802 | 0.0112896 | 3.556204 | 0.0001128896 | -4.660109e-05 | -6.760228e-05 | 6.214182e-05 | 0.6893419 |  |  |  | 0.3355753 | 0.000329969 | 0.00494944 | 15.0047 | 14.9997 | -7.63681e-05 | -0.000274924 | 3.59971 | 3.59999 |  |  |  |  | 40.52842 | 0.0329969 | 40.54179 | 0.0003299146 | -7.637102e-05 | -0.0002535436 | -0.0002120458 | 0.3012146 |  |  |  | 0.3018963 | 0.000339846 | 0.00509771 | 15.0052 | 15.0001 | -0.000133477 | -0.000480517 | 3.59952 | 3.6 |  |  |  |  | 36.46091 | 0.0339846 | 36.4733 | 0.0003397883 | -0.0001334859 | -0.0002063024 | -0.0002165236 | 0.6470402 |  |  |  | 0.3250917 | 0.000295575 | 0.00443356 | 15.0042 | 14.9998 | -9.14605e-05 | -0.000329253 | 3.59962 | 3.59995 |  |  |  |  | 39.07352 | 0.0295575 | 39.08507 | 0.0002955313 | -9.146468e-05 | -0.0002040666 | -0.0002185458 | 0.4482099 |  |  | 58.00006 | 0.03365511 | 6.63e-05 | 0.000997335 | 15.0428 | 15.0418 | 2.47e-06 | 7.91e-06 | 3.20056 | 3.20055 | -6.96e-05 | -0.000144771 | 2.079855229 | 2.08 | 4.085944 | 0.00663 | 4.086215 | 6.62978e-05 | 2.469997e-06 | -6.960242e-05 | 2.350885e-05 | -0.03548723 |  |  | 87.00014 | 0.0442094 | 0.000104665 | 0.00157555 | 15.0549 | 15.0533 | -5.56e-05 | -0.000175771 | 3.16073 | 3.1609 | -5.25e-05 | -0.000108147 | 2.059891853 | 2.06 | 5.419413 | 0.0104665 | 5.41998 | 0.0001046595 | -5.560155e-05 | -5.250138e-05 | 2.753087e-05 | 1.059049 |  |  | 87.00016 | 0.0378018 | 0.000102498 | 0.00153251 | 14.9532 | 14.9516 | 3.05e-05 | 0.000107871 | 3.53453 | 3.53443 | -0.00013529 | -0.000284109 | 2.099715891 | 2.1 | 4.53422 | 0.0102498 | 4.534685 | 0.0001024927 | 3.049953e-05 | -0.0001352992 | 3.475663e-05 | -0.225423 |  |  |  | 0.3159724 | 0.000303816 | 0.00449376 | 14.7955 | 14.7911 | -9.19849e-05 | -0.000325394 | 3.53715 | 3.53748 |  |  |  |  | 38.16092 | 0.0303816 | 38.17252 | 0.0003037699 | -9.198913e-05 | -0.0002117807 | -0.0002931745 | 0.4343603 |  |  |  | 0.3248014 | 0.000315416 | 0.00473095 | 15.0038 | 14.9991 | -7.11886e-05 | -0.000266126 | 3.73805 | 3.73832 |  |  |  |  | 38.85184 | 0.0315416 | 38.86409 | 0.0003153663 | -7.119113e-05 | -0.0002441751 | -0.0002499873 | 0.2915577 |  |  |  | 0.2649745 | 0.000230857 | 0.00346275 | 15.003 | 14.9995 | -7.67639e-05 | -0.000285713 | 3.72168 | 3.72197 |  |  |  |  | 32.1571 | 0.0230857 | 32.16453 | 0.0002308304 | -7.676685e-05 | -0.0001540635 | -0.0002385191 | 0.4982805
30 | 60.00008 | 0.0824504 | 0.000136986 | 0.00205738 | 15.021 | 15.0189 | -3.14e-05 | -8.95e-05 | 2.85362 | 2.85371 | -0.00010827 | -0.000223036 | 2.059776964 | 2.06 | 10.10719 | 0.0136986 | 10.10857 | 0.0001369766 | -3.140049e-05 | -0.0001082759 | -1.746436e-05 | 0.2900046 |  |  | 90.00017 | 0.03683511 | 0.000122063 | 0.00183821 | 15.0613 | 15.0595 | -1.47e-05 | -5.08e-05 | 3.4627 | 3.46275 | -0.000105074 | -0.000217503 | 2.069782497 | 2.07 | 4.482302 | 0.0122063 | 4.48285 | 0.0001220556 | -1.470011e-05 | -0.0001050795 | 5.122247e-05 | 0.1398951 |  |  | 90.00017 | 0.02183133 | 5.01e-05 | 0.000747667 | 14.9282 | 14.9274 | -3.5e-06 | -1.22e-05 | 3.48359 | 3.4836 | -5.07e-05 | -0.000104989 | 2.069895011 | 2.07 | 2.663267 | 0.00501 | 2.6634 | 5.009875e-05 | -3.500006e-06 | -5.070129e-05 | 1.017968e-05 | 0.0690319 |  |  | 60.00008 | 0.02016041 | 0.000142741 | 0.00214887 | 15.0565 | 15.0544 | -1.49e-05 | -4.66e-05 | 3.12572 | 3.12577 | -0.000123481 | -0.00025437 | 2.05974563 | 2.06 | 2.471365 | 0.0142741 | 2.471718 | 0.0001427308 | -1.490011e-05 | -0.0001234886 | 0.0001085117 | 0.1206598 |  |  | 90.00018 | 0.03072313 | 0.000116519 | 0.00175329 | 15.049 | 15.0472 | -3.28e-05 | -0.000108503 | 3.30707 | 3.30718 | -8.64e-05 | -0.000178747 | 2.069821253 | 2.07 | 3.748003 | 0.0116519 | 3.74844 | 0.0001165122 | -3.280054e-05 | -8.640373e-05 | 6.302115e-05 | 0.3796195 |  |  |  | 0.3440555 | 0.000338843 | 0.00508255 | 15.0048 | 14.9997 | -9.02743e-05 | -0.000324986 | 3.59966 | 3.59999 |  |  |  |  | 41.5526 | 0.0338843 | 41.56668 | 0.0003387856 | -9.027837e-05 | -0.0002485072 | -0.0002168754 | 0.3632827 |  |  |  | 0.3082809 | 0.000354858 | 0.0053229 | 15.0054 | 15.0001 | -0.000145801 | -0.000524884 | 3.59947 | 3.6 |  |  |  |  | 37.23199 | 0.0354858 | 37.2452 | 0.0003547951 | -0.0001458116 | -0.0002089834 | -0.0002132903 | 0.6977186 |  |  |  | 0.3328993 | 0.000309941 | 0.00464904 | 15.0044 | 14.9998 | -0.000106135 | -0.000382081 | 3.59957 | 3.59995 |  |  |  |  | 40.01193 | 0.0309941 | 40.02433 | 0.000309893 | -0.0001061406 | -0.0002037523 | -0.0002165381 | 0.5209296 |  |  | 59.99994 | 0.03685354 | 8.13e-05 | 0.00122343 | 15.0431 | 15.0418 | -2.48e-05 | -7.95e-05 | 3.20047 | 3.20055 | -6.14e-05 | -0.000127762 | 2.079872238 | 2.08 | 4.474255 | 0.00813 | 4.474619 | 8.12967e-05 | -2.480031e-05 | -6.140189e-05 | 3.444056e-05 | 0.4039014 |  |  | 90.00014 | 0.04717997 | 0.000109585 | 0.00164962 | 15.055 | 15.0533 | -5.39e-05 | -0.000170495 | 3.16073 | 3.1609 | -5.91e-05 | -0.000121829 | 2.059878171 | 2.06 | 5.78356 | 0.0109585 | 5.784193 | 0.000109579 | -5.390145e-05 | -5.910175e-05 | 2.726742e-05 | 0.9120112 |  |  | 89.99985 | 0.0396787 | 8.96e-05 | 0.00133915 | 14.953 | 14.9516 | 3.93e-06 | 1.39e-05 | 3.53444 | 3.53443 | -9.65e-05 | -0.000202557 | 2.099797443 | 2.1 | 4.75935 | 0.00896 | 4.759777 | 8.959599e-05 | 3.929992e-06 | -9.650466e-05 | 1.84976e-05 | -0.04072334 |  |  |  | 0.3229765 | 0.000310853 | 0.00459784 | 14.7957 | 14.7911 | -0.00013401 | -0.000474058 | 3.537 | 3.53748 |  |  |  |  | 39.00683 | 0.0310853 | 39.01895 | 0.0003108047 | -0.000134019 | -0.0001767857 | -0.0002993762 | 0.7580872 |  |  |  | 0.331547 | 0.000324003 | 0.00485976 | 15.004 | 14.9991 | -6.48978e-05 | -0.000242609 | 3.73807 | 3.73832 |  |  |  |  | 39.65873 | 0.0324003 | 39.67158 | 0.0003239505 | -6.489991e-05 | -0.0002590506 | -0.0002531495 | 0.2505298 |  |  |  | 0.2712955 | 0.000232256 | 0.00348373 | 15.003 | 14.9995 | -2.4604e-05 | -9.15752e-05 | 3.72188 | 3.72197 |  |  |  |  | 32.92421 | 0.0232256 | 32.93186 | 0.000232229 | -2.46043e-05 | -0.0002076247 | -0.0002483175 | 0.1185037
31 | 62.00008 | 0.08897824 | 0.000160737 | 0.00241409 | 15.0213 | 15.0189 | -4.34e-05 | -0.000123981 | 2.85358 | 2.85371 | -0.000114224 | -0.000235301 | 2.059764699 | 2.06 | 10.9074 | 0.0160737 | 10.90916 | 0.0001607241 | -4.340094e-05 | -0.0001142305 | -5.948393e-06 | 0.3799417 |  |  | 93.00017 | 0.03874291 | 0.000114517 | 0.00172456 | 15.0612 | 15.0595 | 4.11e-06 | 1.42e-05 | 3.46277 | 3.46275 | -0.000118648 | -0.000245601 | 2.069754399 | 2.07 | 4.714454 | 0.0114517 | 4.714994 | 0.0001145104 | 4.109992e-06 | -0.000118655 | 4.000928e-05 | -0.03463815 |  |  | 93.00017 | 0.02267419 | 5.06e-05 | 0.000755246 | 14.9282 | 14.9274 | -3.12e-05 | -0.000108745 | 3.48349 | 3.4836 | -2.2e-05 | -4.56e-05 | 2.069954431 | 2.07 | 2.766089 | 0.00506 | 2.766229 | 5.059872e-05 | -3.120049e-05 | -2.200024e-05 | 9.138447e-06 | 1.418188 |  |  | 62.00009 | 0.02092204 | 0.000150254 | 0.00226198 | 15.0566 | 15.0544 | -4.85e-05 | -0.00015175 | 3.12561 | 3.12577 | -9.49e-05 | -0.000195562 | 2.059804438 | 2.06 | 2.564729 | 0.0150254 | 2.565115 | 0.0001502427 | -4.850118e-05 | -9.49045e-05 | 0.0001147306 | 0.5110524 |  |  | 93.00019 | 0.03223111 | 0.000120505 | 0.00181327 | 15.0491 | 15.0472 | -2.49e-05 | -8.24e-05 | 3.3071 | 3.30718 | -0.000102066 | -0.000211277 | 2.069788723 | 2.07 | 3.931966 | 0.0120505 | 3.93244 | 0.0001204977 | -2.490031e-05 | -0.0001020712 | 6.438096e-05 | 0.2439504 |  |  |  | 0.3526002 | 0.000353794 | 0.00530681 | 15.005 | 14.9997 | -0.000113067 | -0.00040704 | 3.59958 | 3.59999 |  |  |  |  | 42.58457 | 0.0353794 | 42.59963 | 0.0003537314 | -0.0001130734 | -0.000240658 | -0.000215738 | 0.4698509 |  |  |  | 0.3150582 | 0.000367688 | 0.00551534 | 15.0056 | 15.0001 | -0.000177983 | -0.000640737 | 3.59936 | 3.6 |  |  |  |  | 38.05051 | 0.0367688 | 38.0645 | 0.0003676204 | -0.0001779988 | -0.0001896216 | -0.0002129613 | 0.9387056 |  |  |  | 0.3408644 | 0.00032027 | 0.00480397 | 15.0046 | 14.9998 | -8.46471e-05 | -0.000304726 | 3.59965 | 3.59995 |  |  |  |  | 40.96928 | 0.032027 | 40.9824 | 0.0003202187 | -8.465068e-05 | -0.000235568 | -0.0002188135 | 0.3593471 |  |  | 62.00006 | 0.03949467 | 8.31e-05 | 0.00124994 | 15.0431 | 15.0418 | -2.35e-05 | -7.51e-05 | 3.20047 | 3.20055 | -6.14e-05 | -0.000127762 | 2.079872238 | 2.08 | 4.794905 | 0.00831 | 4.795304 | 8.309655e-05 | -2.350028e-05 | -6.140189e-05 | 3.288235e-05 | 0.3827289 |  |  | 92.99983 | 0.04993542 | 0.000113247 | 0.00170474 | 15.055 | 15.0533 | -4.55e-05 | -0.000143791 | 3.16076 | 3.1609 | -6.86e-05 | -0.00014138 | 2.05985862 | 2.06 | 6.121337 | 0.0113247 | 6.12203 | 0.0001132406 | -4.550104e-05 | -6.860235e-05 | 2.612145e-05 | 0.6632576 |  |  | 93.00018 | 0.04203683 | 9.96e-05 | 0.00148983 | 14.9531 | 14.9516 | 2.99e-05 | 0.000105609 | 3.53453 | 3.53443 | -0.000128603 | -0.000270067 | 2.099729933 | 2.1 | 5.042201 | 0.00996 | 5.042703 | 9.959504e-05 | 2.989955e-05 | -0.0001286113 | 2.427049e-05 | -0.23248 |  |  |  | 0.3301066 | 0.000329588 | 0.00487495 | 14.7959 | 14.7911 | -0.000118146 | -0.000417939 | 3.53706 | 3.53748 |  |  |  |  | 39.86794 | 0.0329588 | 39.88108 | 0.0003295337 | -0.000118153 | -0.0002113807 | -0.0002941293 | 0.5589582 |  |  |  | 0.3382994 | 0.000345368 | 0.00518021 | 15.0043 | 14.9991 | -7.48952e-05 | -0.000279982 | 3.73804 | 3.73832 |  |  |  |  | 40.46644 | 0.0345368 | 40.48042 | 0.0003453084 | -7.4898e-05 | -0.0002704104 | -0.0002435577 | 0.276979 |  |  |  | 0.277665 | 0.000250721 | 0.00376071 | 15.0033 | 14.9995 | -6.36881e-05 | -0.000237045 | 3.72173 | 3.72197 |  |  |  |  | 33.69721 | 0.0250721 | 33.70566 | 0.0002506896 | -6.369013e-05 | -0.0001869994 | -0.0002411484 | 0.3405899
32 | 63.99992 | 0.09530434 | 0.000161306 | 0.00242263 | 15.0213 | 15.0189 | -5.52e-05 | -0.000157637 | 2.85355 | 2.85371 | -0.000103712 | -0.000213646 | 2.059786354 | 2.06 | 11.68289 | 0.0161306 | 11.68477 | 0.000161293 | -5.520152e-05 | -0.0001037174 | -1.722952e-05 | 0.5322302 |  |  | 96.00018 | 0.04078883 | 0.000121225 | 0.00182558 | 15.0613 | 15.0595 | 3.92e-06 | 1.36e-05 | 3.46277 | 3.46275 | -0.000125287 | -0.000259343 | 2.069740657 | 2.07 | 4.963413 | 0.0121225 | 4.964014 | 0.0001212177 | 3.919992e-06 | -0.0001252948 | 4.278173e-05 | -0.03128614 |  |  | 96.00018 | 0.02368696 | 5.21e-05 | 0.000777674 | 14.9282 | 14.9274 | -3e-05 | -0.000104551 | 3.48349 | 3.4836 | -2.2e-05 | -4.56e-05 | 2.069954431 | 2.07 | 2.889641 | 0.00521 | 2.889791 | 5.209864e-05 | -3.000045e-05 | -2.200024e-05 | 8.786418e-06 | 1.363642 |  |  | 64.00009 | 0.02166564 | 0.000151206 | 0.00227631 | 15.0566 | 15.0544 | -3.01e-05 | -9.4e-05 | 3.12567 | 3.12577 | -0.000114127 | -0.000235101 | 2.059764899 | 2.06 | 2.655884 | 0.0151206 | 2.656286 | 0.0001511946 | -3.010045e-05 | -0.0001141335 | 0.0001144203 | 0.2637302 |  |  | 96.00019 | 0.03375121 | 0.000111723 | 0.00168113 | 15.0489 | 15.0472 | -4.61e-05 | -0.000152587 | 3.30703 | 3.30718 | -6.76e-05 | -0.000139957 | 2.069860043 | 2.07 | 4.117407 | 0.0111723 | 4.117867 | 0.0001117168 | -4.610106e-05 | -6.760228e-05 | 5.29539e-05 | 0.6819453 |  |  |  | 0.3611489 | 0.00036766 | 0.00551479 | 15.0052 | 14.9997 | -0.000112021 | -0.000403273 | 3.59958 | 3.59999 |  |  |  |  | 43.61702 | 0.036766 | 43.63305 | 0.0003675924 | -0.0001120273 | -0.0002555652 | -0.0002156917 | 0.4383511 |  |  |  | 0.3215616 | 0.00038241 | 0.00573618 | 15.0058 | 15.0001 | -0.000151791 | -0.000546447 | 3.59945 | 3.6 |  |  |  |  | 38.83595 | 0.038241 | 38.8508 | 0.0003823369 | -0.0001518025 | -0.0002305344 | -0.0002102379 | 0.6584811 |  |  |  | 0.3485786 | 0.000325176 | 0.00487756 | 15.0047 | 14.9998 | -0.00010117 | -0.000364206 | 3.59959 | 3.59995 |  |  |  |  | 41.89647 | 0.0325176 | 41.9101 | 0.0003251231 | -0.0001011751 | -0.000223948 | -0.0002261109 | 0.4517795 |  |  | 64.00008 | 0.04210054 | 5.99e-05 | 0.000900743 | 15.0427 | 15.0418 | -4.78e-05 | -0.000153011 | 3.2004 | 3.20055 | -1.3e-05 | -2.7e-05 | 2.079973036 | 2.08 | 5.111274 | 0.00599 | 5.11158 | 5.989821e-05 | -4.780114e-05 | -1.300008e-05 | 6.372102e-06 | 3.676987 |  |  | 96.00016 | 0.05278596 | 0.000113725 | 0.00171194 | 15.055 | 15.0533 | -4.35e-05 | -0.000137447 | 3.16077 | 3.1609 | -7.18e-05 | -0.000147897 | 2.059852103 | 2.06 | 6.47077 | 0.0113725 | 6.471506 | 0.0001137185 | -4.350095e-05 | -7.180258e-05 | 2.16262e-05 | 0.605841 |  |  | 96.00019 | 0.04443863 | 9.08e-05 | 0.00135793 | 14.953 | 14.9516 | -4.06e-06 | -1.43e-05 | 3.53441 | 3.53443 | -8.8e-05 | -0.000184734 | 2.099815266 | 2.1 | 5.33029 | 0.00908 | 5.330774 | 9.079588e-05 | -4.060008e-06 | -8.800387e-05 | 1.116832e-05 | 0.04613443 |  |  |  | 0.336857 | 0.000342226 | 0.00506188 | 14.7961 | 14.7911 | -0.000137966 | -0.00048805 | 3.53699 | 3.53748 |  |  |  |  | 40.68321 | 0.0342226 | 40.69713 | 0.0003421675 | -0.0001379755 | -0.0002041919 | -0.000294257 | 0.6757148 |  |  |  | 0.3451989 | 0.00035406 | 0.00531058 | 15.0044 | 14.9991 | -9.9898e-05 | -0.00037345 | 3.73794 | 3.73832 |  |  |  |  | 41.29174 | 0.035406 | 41.30636 | 0.0003539973 | -9.990299e-05 | -0.0002540943 | -0.0002468837 | 0.3931728 |  |  |  | 0.2840097 | 0.000260416 | 0.00390612 | 15.0034 | 14.9995 | -4.61233e-05 | -0.00017167 | 3.7218 | 3.72197 |  |  |  |  | 34.4672 | 0.0260416 | 34.47617 | 0.0002603821 | -4.612436e-05 | -0.0002142577 | -0.0002426993 | 0.2152751
33 | 66.00008 | 0.1016748 | 0.000177945 | 0.00267254 | 15.0216 | 15.0189 | -6.71e-05 | -0.000191467 | 2.85351 | 2.85371 | -0.000109665 | -0.000225909 | 2.059774091 | 2.06 | 12.46381 | 0.0177945 | 12.46603 | 0.0001779292 | -6.710225e-05 | -0.000109671 | -1.252951e-05 | 0.6118504 |  |  | 98.9998 | 0.04287347 | 0.00012227 | 0.00184133 | 15.0613 | 15.0595 | -4.53e-05 | -0.000157028 | 3.4626 | 3.46275 | -7.62e-05 | -0.000157727 | 2.069842273 | 2.07 | 5.217083 | 0.012227 | 5.217721 | 0.0001222625 | -4.530103e-05 | -7.62029e-05 | 3.981781e-05 | 0.594479 |  |  | 98.9998 | 0.02466066 | 5.4e-05 | 0.000806456 | 14.9283 | 14.9274 | -1.75e-05 | -6.11e-05 | 3.48354 | 3.4836 | -4.31e-05 | -8.91e-05 | 2.069910855 | 2.07 | 3.008425 | 0.0054 | 3.008587 | 5.399854e-05 | -1.750015e-05 | -4.310093e-05 | 8.905804e-06 | 0.4060273 |  |  | 65.99991 | 0.02249662 | 0.000162545 | 0.00244702 | 15.0568 | 15.0544 | -5.29e-05 | -0.000165294 | 3.1256 | 3.12577 | -0.000105016 | -0.000216332 | 2.059783668 | 2.06 | 2.75775 | 0.0162545 | 2.758199 | 0.0001625318 | -5.29014e-05 | -0.0001050215 | 0.0001243466 | 0.5037196 |  |  | 99.00021 | 0.03519128 | 0.000131781 | 0.00198293 | 15.0492 | 15.0472 | -2.33e-05 | -7.7e-05 | 3.3071 | 3.30718 | -0.00010871 | -0.00022503 | 2.06977497 | 2.07 | 4.293085 | 0.0131781 | 4.293651 | 0.0001317723 | -2.330027e-05 | -0.0001087159 | 7.050097e-05 | 0.2143226 |  |  |  | 0.3696054 | 0.000378028 | 0.00567031 | 15.0054 | 14.9997 | -8.63716e-05 | -0.000310936 | 3.59968 | 3.59999 |  |  |  |  | 44.63833 | 0.0378028 | 44.65521 | 0.0003779566 | -8.637533e-05 | -0.0002915812 | -0.0002189917 | 0.2962308 |  |  |  | 0.3281269 | 0.000404341 | 0.00606514 | 15.0061 | 15.0001 | -0.000167202 | -0.000601927 | 3.59939 | 3.6 |  |  |  |  | 39.62885 | 0.0404341 | 39.64488 | 0.0004042593 | -0.000167216 | -0.0002370433 | -0.0002004272 | 0.7054238 |  |  |  | 0.3564663 | 0.000346055 | 0.00519075 | 15.005 | 14.9998 | -8.75682e-05 | -0.000315241 | 3.59964 | 3.59995 |  |  |  |  | 42.8445 | 0.0346055 | 42.85933 | 0.0003459951 | -8.757203e-05 | -0.0002584231 | -0.000217724 | 0.3388708 |  |  | 66.00008 | 0.04451672 | 8.82e-05 | 0.00132731 | 15.0432 | 15.0418 | -5.31e-05 | -0.000169884 | 3.20038 | 3.20055 | -4e-05 | -8.31e-05 | 2.079916901 | 2.08 | 5.404614 | 0.00882 | 5.405091 | 8.819611e-05 | -5.310141e-05 | -4.00008e-05 | 3.15965e-05 | 1.327509 |  |  | 99.00018 | 0.05551761 | 0.000121336 | 0.00182651 | 15.0551 | 15.0533 | -5.01e-05 | -0.00015828 | 3.16075 | 3.1609 | -7.21e-05 | -0.000148545 | 2.059851455 | 2.06 | 6.80563 | 0.0121336 | 6.806456 | 0.0001213286 | -5.010126e-05 | -7.21026e-05 | 2.446983e-05 | 0.6948606 |  |  | 99.00019 | 0.04701404 | 8.5e-05 | 0.00127043 | 14.9529 | 14.9516 | 5.33e-06 | 1.89e-05 | 3.53445 | 3.53443 | -9.26e-05 | -0.000194455 | 2.099805545 | 2.1 | 5.639203 | 0.0085 | 5.639683 | 8.499639e-05 | 5.329986e-06 | -9.260429e-05 | 7.545537e-07 | -0.05755658 |  |  |  | 0.3427646 | 0.000351474 | 0.00519867 | 14.7963 | 14.7911 | -0.00010285 | -0.000363828 | 3.53711 | 3.53748 |  |  |  |  | 41.39669 | 0.0351474 | 41.41124 | 0.0003514122 | -0.0001028553 | -0.000248557 | -0.0002961794 | 0.4138097 |  |  |  | 0.3523115 | 0.000360938 | 0.00541374 | 15.0045 | 14.9991 | -9.92747e-05 | -0.00037112 | 3.73795 | 3.73832 |  |  |  |  | 42.14252 | 0.0360938 | 42.15773 | 0.0003608729 | -9.927963e-05 | -0.0002615932 | -0.000252393 | 0.3795191 |  |  |  | 0.2905409 | 0.000274515 | 0.0041176 | 15.0037 | 14.9995 | -5.50521e-05 | -0.000204902 | 3.72177 | 3.72197 |  |  |  |  | 35.25982 | 0.0274515 | 35.2695 | 0.0002744773 | -5.505362e-05 | -0.0002194237 | -0.0002401804 | 0.2509009
34 | 68.00008 | 0.1082206 | 0.000188196 | 0.0028265 | 15.0217 | 15.0189 | -6.06e-05 | -0.000172832 | 2.85353 | 2.85371 | -0.000123329 | -0.000254058 | 2.059745942 | 2.06 | 13.26623 | 0.0188196 | 13.26873 | 0.0001881783 | -6.060184e-05 | -0.0001233366 | -1.45442e-05 | 0.4913532 |  |  | 102.0002 | 0.04485765 | 0.000129531 | 0.00195067 | 15.0614 | 15.0595 | 1.04e-06 | 3.62e-06 | 3.46276 | 3.46275 | -0.000129038 | -0.000267108 | 2.069732892 | 2.07 | 5.458529 | 0.0129531 | 5.459236 | 0.0001295226 | 1.039999e-06 | -0.0001290463 | 4.326174e-05 | -0.008059117 |  |  | 102.0002 | 0.02577176 | 4.85e-05 | 0.000723348 | 14.9282 | 14.9274 | -1.03e-05 | -3.59e-05 | 3.48356 | 3.4836 | -4.21e-05 | -8.72e-05 | 2.069912837 | 2.07 | 3.143971 | 0.00485 | 3.144124 | 4.849882e-05 | -1.030005e-05 | -4.210089e-05 | 1.37466e-06 | 0.2446517 |  |  | 68.0001 | 0.02337989 | 0.000172894 | 0.00260281 | 15.057 | 15.0544 | -1.65e-05 | -5.15e-05 | 3.12572 | 3.12577 | -0.000156684 | -0.000322768 | 2.059677232 | 2.06 | 2.866025 | 0.0172894 | 2.866521 | 0.0001728791 | -1.650014e-05 | -0.0001566963 | 0.0001331942 | 0.1053001 |  |  | 101.9998 | 0.03662899 | 0.000124849 | 0.00187863 | 15.0491 | 15.0472 | -2.69e-05 | -8.9e-05 | 3.30709 | 3.30718 | -9.9e-05 | -0.000205018 | 2.069794982 | 2.07 | 4.468475 | 0.0124849 | 4.469033 | 0.0001248412 | -2.690036e-05 | -9.90049e-05 | 6.106712e-05 | 0.2717074 |  |  |  | 0.3782244 | 0.000392181 | 0.00588261 | 15.0056 | 14.9997 | -0.000107474 | -0.000386906 | 3.5996 | 3.59999 |  |  |  |  | 45.67928 | 0.0392181 | 45.69719 | 0.0003921041 | -0.0001074798 | -0.0002846243 | -0.0002187734 | 0.3776198 |  |  |  | 0.3347042 | 0.00041404 | 0.00621063 | 15.0063 | 15.0001 | -0.000131682 | -0.000474055 | 3.59952 | 3.6 |  |  |  |  | 40.42322 | 0.041404 | 40.43995 | 0.0004139543 | -0.0001316907 | -0.0002822636 | -0.0002028592 | 0.466552 |  |  |  | 0.364526 | 0.000361551 | 0.00542319 | 15.0052 | 14.9998 | -0.000128185 | -0.000461461 | 3.59949 | 3.59995 |  |  |  |  | 43.81322 | 0.0361551 | 43.82906 | 0.0003614857 | -0.0001281932 | -0.0002332924 | -0.0002149881 | 0.5494958 |  |  | 68.00008 | 0.04643481 | 9.13e-05 | 0.00137297 | 15.0432 | 15.0418 | -2.87e-05 | -9.18e-05 | 3.20046 | 3.20055 | -6.49e-05 | -0.00013509 | 2.07986491 | 2.08 | 5.637482 | 0.00913 | 5.637997 | 9.129583e-05 | -2.870041e-05 | -6.490211e-05 | 3.225734e-05 | 0.4422108 |  |  | 102.0002 | 0.0579768 | 0.000113687 | 0.00171137 | 15.055 | 15.0533 | -5.93e-05 | -0.000187484 | 3.16072 | 3.1609 | -5.6e-05 | -0.000115312 | 2.059884688 | 2.06 | 7.10709 | 0.0113687 | 7.107898 | 0.0001136805 | -5.930176e-05 | -5.600157e-05 | 1.253207e-05 | 1.05893 |  |  | 102.0002 | 0.04954741 | 8.34e-05 | 0.00124645 | 14.9529 | 14.9516 | -3.96e-07 | -1.4e-06 | 3.53443 | 3.53443 | -8.69e-05 | -0.000182573 | 2.099817427 | 2.1 | 5.943074 | 0.00834 | 5.94357 | 8.339652e-05 | -3.960001e-07 | -8.690378e-05 | -5.384576e-06 | 0.004556765 |  |  |  | 0.3488852 | 0.000368734 | 0.00545396 | 14.7965 | 14.7911 | -0.000160652 | -0.000568304 | 3.53691 | 3.53748 |  |  |  |  | 42.13589 | 0.0368734 | 42.15143 | 0.000368666 | -0.0001606649 | -0.0002080011 | -0.0002905008 | 0.7724232 |  |  |  | 0.3593402 | 0.000360639 | 0.00540926 | 15.0045 | 14.9991 | -9.34215e-05 | -0.000349239 | 3.73797 | 3.73832 |  |  |  |  | 42.98328 | 0.0360639 | 42.99878 | 0.000360574 | -9.342586e-05 | -0.0002671481 | -0.0002649267 | 0.3497156 |  |  |  | 0.2972587 | 0.00027868 | 0.00418008 | 15.0037 | 14.9995 | -7.07944e-05 | -0.000263494 | 3.72171 | 3.72197 |  |  |  |  | 36.07509 | 0.027868 | 36.08514 | 0.0002786412 | -7.079691e-05 | -0.0002078443 | -0.0002479185 | 0.3406248
35 | 70.00009 | 0.1144542 | 0.000211312 | 0.00317367 | 15.0221 | 15.0189 | -7e-05 | -0.000199754 | 2.85351 | 2.85371 | -0.000142945 | -0.000294467 | 2.059705533 | 2.06 | 14.03038 | 0.0211312 | 14.03335 | 0.0002112897 | -7.000245e-05 | -0.0001429552 | -3.114817e-06 | 0.489681 |  |  | 105.0002 | 0.04703281 | 0.000123406 | 0.00185843 | 15.0613 | 15.0595 | -6.06e-06 | -2.1e-05 | 3.46273 | 3.46275 | -0.000113736 | -0.000235435 | 2.069764565 | 2.07 | 5.723215 | 0.0123406 | 5.723921 | 0.0001233984 | -6.060018e-06 | -0.0001137425 | 3.295525e-05 | 0.05327841 |  |  | 105.0002 | 0.02693669 | 4.34e-05 | 0.000648448 | 14.9281 | 14.9274 | -3.15e-05 | -0.000109844 | 3.48349 | 3.4836 | -1.53e-05 | -3.17e-05 | 2.069968297 | 2.07 | 3.286085 | 0.00434 | 3.286227 | 4.339906e-05 | -3.15005e-05 | -1.530012e-05 | -5.854952e-06 | 2.05884 |  |  | 70.0001 | 0.02424977 | 0.000162308 | 0.00244344 | 15.0568 | 15.0544 | -1.72e-05 | -5.38e-05 | 3.12571 | 3.12577 | -0.000140204 | -0.00028882 | 2.05971118 | 2.06 | 2.972659 | 0.0162308 | 2.973142 | 0.0001622948 | -1.720015e-05 | -0.0001402138 | 0.0001211339 | 0.1226708 |  |  | 105.0002 | 0.03791187 | 0.000122934 | 0.00184982 | 15.0491 | 15.0472 | -6.49e-05 | -0.000214681 | 3.30696 | 3.30718 | -5.97e-05 | -0.000123652 | 2.069876348 | 2.07 | 4.624977 | 0.0122934 | 4.625546 | 0.0001229264 | -6.490211e-05 | -5.970178e-05 | 5.691888e-05 | 1.087105 |  |  |  | 0.3869026 | 0.000408707 | 0.00613049 | 15.0058 | 14.9997 | -0.000136127 | -0.000490056 | 3.5995 | 3.59999 |  |  |  |  | 46.72737 | 0.0408707 | 46.74647 | 0.0004086235 | -0.0001361363 | -0.0002724872 | -0.0002162807 | 0.499606 |  |  |  | 0.3411384 | 0.000429111 | 0.00643669 | 15.0065 | 15.0001 | -0.000159138 | -0.000572895 | 3.59942 | 3.6 |  |  |  |  | 41.20029 | 0.0429111 | 41.21797 | 0.000429019 | -0.0001591507 | -0.0002698683 | -0.0001996613 | 0.5897346 |  |  |  | 0.3724991 | 0.000373859 | 0.00560779 | 15.0054 | 14.9998 | -9.76178e-05 | -0.000351419 | 3.5996 | 3.59995 |  |  |  |  | 44.77152 | 0.0373859 | 44.78826 | 0.0003737891 | -9.762256e-05 | -0.0002761666 | -0.0002153008 | 0.3534916 |  |  | 69.99992 | 0.04853408 | 0.000112828 | 0.00169715 | 15.0435 | 15.0418 | -1.72e-05 | -5.51e-05 | 3.20049 | 3.20055 | -9.43e-05 | -0.000196062 | 2.079803938 | 2.08 | 5.892347 | 0.0112828 | 5.893011 | 0.0001128216 | -1.720015e-05 | -9.430445e-05 | 5.111275e-05 | 0.1823896 |  |  | 105.0002 | 0.06086479 | 0.000107001 | 0.00161072 | 15.0549 | 15.0533 | -6.25e-05 | -0.000197475 | 3.16071 | 3.1609 | -4.62e-05 | -9.51e-05 | 2.059904888 | 2.06 | 7.461115 | 0.0107001 | 7.461913 | 0.0001069953 | -6.250195e-05 | -4.620107e-05 | 8.090227e-07 | 1.352825 |  |  | 104.9998 | 0.05254907 | 8.15e-05 | 0.0012188 | 14.9529 | 14.9516 | -8.59e-07 | -3.03e-06 | 3.53442 | 3.53443 | -8.41e-05 | -0.000176632 | 2.099823368 | 2.1 | 6.303115 | 0.00815 | 6.303629 | 8.149668e-05 | -8.590004e-07 | -8.410354e-05 | -1.266274e-05 | 0.01021361 |  |  |  | 0.3556698 | 0.000387899 | 0.00573743 | 14.7968 | 14.7911 | -0.0001431 | -0.000506212 | 3.53697 | 3.53748 |  |  |  |  | 42.95529 | 0.0387899 | 42.97196 | 0.0003878238 | -0.0001431102 | -0.0002447135 | -0.0002841745 | 0.5848072 |  |  |  | 0.3666097 | 0.000390712 | 0.00586033 | 15.005 | 14.9991 | -0.000105501 | -0.000394398 | 3.73792 | 3.73832 |  |  |  |  | 43.85283 | 0.0390712 | 43.86997 | 0.0003906357 | -0.0001055066 | -0.0002851291 | -0.000247538 | 0.3700308 |  |  |  | 0.3040566 | 0.000294486 | 0.00441716 | 15.004 | 14.9995 | -6.51739e-05 | -0.000242575 | 3.72173 | 3.72197 |  |  |  |  | 36.90007 | 0.0294486 | 36.91094 | 0.0002944426 | -6.517602e-05 | -0.0002292666 | -0.0002441672 | 0.2842805
36 | 72.00009 | 0.1208941 | 0.000221993 | 0.00333408 | 15.0222 | 15.0189 | -8.62e-05 | -0.000246044 | 2.85346 | 2.85371 | -0.000132081 | -0.000272087 | 2.059727913 | 2.06 | 14.81981 | 0.0221993 | 14.8231 | 0.0002219684 | -8.620372e-05 | -0.0001320897 | -4.502216e-06 | 0.6526149 |  |  | 108.0002 | 0.04922792 | 0.000124658 | 0.00187728 | 15.0614 | 15.0595 | 3.96e-05 | 0.000137168 | 3.46289 | 3.46275 | -0.000166574 | -0.000344808 | 2.069655192 | 2.07 | 5.990329 | 0.0124658 | 5.991076 | 0.0001246502 | 3.959922e-05 | -0.0001665879 | 2.998581e-05 | -0.2377077 |  |  | 108.0002 | 0.02789977 | 4.11e-05 | 0.000614161 | 14.9281 | 14.9274 | -3.01e-05 | -0.000104735 | 3.48349 | 3.4836 | -1.53e-05 | -3.17e-05 | 2.069968297 | 2.07 | 3.403573 | 0.00411 | 3.403713 | 4.109916e-05 | -3.010045e-05 | -1.530012e-05 | -9.915737e-06 | 1.967335 |  |  | 72.00011 | 0.0250621 | 0.000170133 | 0.00256124 | 15.0569 | 15.0544 | -4.59e-05 | -0.000143604 | 3.12562 | 3.12577 | -0.000118054 | -0.000243192 | 2.059756808 | 2.06 | 3.07224 | 0.0170133 | 3.072762 | 0.0001701185 | -4.590105e-05 | -0.000118061 | 0.0001275784 | 0.3887911 |  |  | 108.0002 | 0.03929365 | 0.000112821 | 0.00169764 | 15.0489 | 15.0472 | -5.35e-05 | -0.000176798 | 3.307 | 3.30718 | -5.85e-05 | -0.00012118 | 2.06987882 | 2.07 | 4.793545 | 0.0112821 | 4.794086 | 0.0001128146 | -5.350143e-05 | -5.850171e-05 | 4.440198e-05 | 0.9145276 |  |  |  | 0.3956125 | 0.00042387 | 0.00635794 | 15.0061 | 14.9997 | -9.63887e-05 | -0.000346998 | 3.59964 | 3.59999 |  |  |  |  | 47.77929 | 0.042387 | 47.79955 | 0.0004237802 | -9.639335e-05 | -0.0003273868 | -0.0002152014 | 0.2944326 |  |  |  | 0.347622 | 0.000434569 | 0.00651856 | 15.0066 | 15.0001 | -0.000148867 | -0.00053592 | 3.59946 | 3.6 |  |  |  |  | 41.98333 | 0.0434569 | 42.00158 | 0.0004344746 | -0.0001488781 | -0.0002855965 | -0.0002061577 | 0.5212882 |  |  |  | 0.3805875 | 0.000377678 | 0.00566509 | 15.0054 | 14.9998 | -0.000103749 | -0.00037349 | 3.59958 | 3.59995 |  |  |  |  | 45.74369 | 0.0377678 | 45.76096 | 0.0003776067 | -0.0001037544 | -0.0002738523 | -0.0002242769 | 0.3788698 |  |  | 72.00008 | 0.0502886 | 0.000110844 | 0.0016673 | 15.0435 | 15.0418 | -2.29e-05 | -7.32e-05 | 3.20048 | 3.20055 | -9.11e-05 | -0.000189564 | 2.079810436 | 2.08 | 6.105357 | 0.0110844 | 6.106034 | 0.0001108379 | -2.290026e-05 | -9.110415e-05 | 4.68983e-05 | 0.2513635 |  |  | 107.9998 | 0.06320098 | 0.000110733 | 0.0016669 | 15.055 | 15.0533 | -4.98e-05 | -0.000157514 | 3.16075 | 3.1609 | -6.55e-05 | -0.000134863 | 2.059865137 | 2.06 | 7.747497 | 0.0110733 | 7.748355 | 0.0001107269 | -4.980124e-05 | -6.550215e-05 | 4.644302e-07 | 0.7602994 |  |  | 108.0002 | 0.05574817 | 9.25e-05 | 0.00138372 | 14.953 | 14.9516 | -2.13e-05 | -7.54e-05 | 3.53435 | 3.53443 | -7.1e-05 | -0.000149087 | 2.099850913 | 2.1 | 6.686839 | 0.00925 | 6.687457 | 9.249572e-05 | -2.130023e-05 | -7.100252e-05 | -7.39707e-06 | 0.2999925 |  |  |  | 0.3626935 | 0.000395934 | 0.00585628 | 14.7969 | 14.7911 | -0.000153578 | -0.000543278 | 3.53693 | 3.53748 |  |  |  |  | 43.80356 | 0.0395934 | 43.8209 | 0.0003958556 | -0.0001535898 | -0.0002422658 | -0.0002894185 | 0.6339721 |  |  |  | 0.3740116 | 0.000402745 | 0.00604081 | 15.0051 | 14.9991 | -0.000116557 | -0.000435727 | 3.73788 | 3.73832 |  |  |  |  | 44.73823 | 0.0402745 | 44.75625 | 0.0004026639 | -0.0001165638 | -0.0002861001 | -0.0002484025 | 0.4074231 |  |  |  | 0.3109666 | 0.000302026 | 0.00453024 | 15.0041 | 14.9995 | -0.000107084 | -0.000398563 | 3.72157 | 3.72197 |  |  |  |  | 37.73867 | 0.0302026 | 37.75006 | 0.0003019804 | -0.0001070897 | -0.0001948907 | -0.0002488741 | 0.5494862
37 | 73.99989 | 0.1271016 | 0.000236826 | 0.00355687 | 15.0225 | 15.0189 | -9.1e-05 | -0.000259652 | 2.85345 | 2.85371 | -0.000148545 | -0.000306002 | 2.059693998 | 2.06 | 15.58075 | 0.0236826 | 15.58444 | 0.000236798 | -9.100414e-05 | -0.000148556 | -1.304549e-06 | 0.6125913 |  |  | 111.0002 | 0.05181777 | 0.000132077 | 0.001989 | 15.0615 | 15.0595 | 3.26e-05 | 0.000113025 | 3.46287 | 3.46275 | -0.000167438 | -0.000346596 | 2.069653404 | 2.07 | 6.305476 | 0.0132077 | 6.306309 | 0.0001320683 | 3.259947e-05 | -0.000167452 | 3.242289e-05 | -0.1946795 |  |  | 111.0002 | 0.02870042 | 4.82e-05 | 0.000719864 | 14.9282 | 14.9274 | -5.05e-06 | -1.76e-05 | 3.48358 | 3.4836 | -4.78e-05 | -9.9e-05 | 2.069900953 | 2.07 | 3.501247 | 0.00482 | 3.501416 | 4.819884e-05 | -5.050013e-06 | -4.780114e-05 | -4.280416e-06 | 0.1056463 |  |  | 74.00011 | 0.02576963 | 0.000165886 | 0.00249731 | 15.0569 | 15.0544 | -5.4e-05 | -0.000168926 | 3.1256 | 3.12577 | -0.000111656 | -0.000230012 | 2.059769988 | 2.06 | 3.158972 | 0.0165886 | 3.159496 | 0.0001658722 | -5.400146e-05 | -0.0001116622 | 0.0001221314 | 0.4836143 |  |  | 111.0002 | 0.04065973 | 0.000118843 | 0.00178827 | 15.049 | 15.0472 | -3.42e-05 | -0.000112996 | 3.30707 | 3.30718 | -8.64e-05 | -0.000178747 | 2.069821253 | 2.07 | 4.960197 | 0.0118843 | 4.960787 | 0.0001188359 | -3.420058e-05 | -8.640373e-05 | 4.804442e-05 | 0.395823 |  |  |  | 0.4043494 | 0.000445744 | 0.00668603 | 15.0064 | 14.9997 | -0.000134962 | -0.000485861 | 3.5995 | 3.59999 |  |  |  |  | 48.83447 | 0.0445744 | 48.85624 | 0.0004456447 | -0.0001349711 | -0.0003106736 | -0.0002074627 | 0.4344467 |  |  |  | 0.3541107 | 0.000441526 | 0.00662291 | 15.0067 | 15.0001 | -0.00018589 | -0.000669202 | 3.59933 | 3.6 |  |  |  |  | 42.76699 | 0.0441526 | 42.78587 | 0.0004414286 | -0.0001859073 | -0.0002555213 | -0.0002111662 | 0.7275609 |  |  |  | 0.3883906 | 0.000396266 | 0.0059439 | 15.0057 | 14.9998 | -0.000106764 | -0.000384345 | 3.59957 | 3.59995 |  |  |  |  | 46.68156 | 0.0396266 | 46.70006 | 0.0003961875 | -0.0001067697 | -0.0002894178 | -0.0002180478 | 0.368912 |  |  | 74.00008 | 0.05220166 | 7.77e-05 | 0.00116843 | 15.043 | 15.0418 | -5.52e-05 | -0.000176665 | 3.20037 | 3.20055 | -2.35e-05 | -4.89e-05 | 2.079951053 | 2.08 | 6.337614 | 0.00777 | 6.338107 | 7.769698e-05 | -5.520152e-05 | -2.350028e-05 | 1.132726e-05 | 2.348973 |  |  | 111.0002 | 0.06556533 | 0.000112911 | 0.00169969 | 15.055 | 15.0533 | -7.11e-05 | -0.000224712 | 3.16068 | 3.1609 | -4.33e-05 | -8.92e-05 | 2.059910757 | 2.06 | 8.037331 | 0.0112911 | 8.038238 | 0.0001129046 | -7.110253e-05 | -4.330094e-05 | -1.482981e-06 | 1.642055 |  |  | 111.0002 | 0.0588445 | 8.44e-05 | 0.00126181 | 14.9529 | 14.9516 | 1.27e-05 | 4.48e-05 | 3.53447 | 3.53443 | -9.83e-05 | -0.000206337 | 2.099793663 | 2.1 | 7.058234 | 0.00844 | 7.05883 | 8.439644e-05 | 1.269992e-05 | -9.830483e-05 | -2.104367e-05 | -0.1291892 |  |  |  | 0.3698263 | 0.00041099 | 0.00607897 | 14.7971 | 14.7911 | -0.000169785 | -0.000600611 | 3.53688 | 3.53748 |  |  |  |  | 44.66502 | 0.041099 | 44.68337 | 0.0004109056 | -0.0001697994 | -0.0002411062 | -0.0002878559 | 0.7042517 |  |  |  | 0.3813639 | 0.000410357 | 0.00615499 | 15.0053 | 14.9991 | -0.000120804 | -0.000451604 | 3.73786 | 3.73832 |  |  |  |  | 45.61769 | 0.0410357 | 45.63641 | 0.0004102728 | -0.0001208113 | -0.0002894615 | -0.0002535972 | 0.4173656 |  |  |  | 0.317848 | 0.000306906 | 0.00460345 | 15.0041 | 14.9995 | -0.000110558 | -0.000411492 | 3.72156 | 3.72197 |  |  |  |  | 38.57378 | 0.0306906 | 38.58562 | 0.0003068589 | -0.0001105641 | -0.0001962948 | -0.0002561882 | 0.5632554
38 | 76.00011 | 0.1333849 | 0.000258194 | 0.00387779 | 15.0228 | 15.0189 | -7.13e-05 | -0.000203448 | 2.8535 | 2.85371 | -0.000186031 | -0.000383223 | 2.059616777 | 2.06 | 16.351 | 0.0258194 | 16.35522 | 0.0002581607 | -7.130254e-05 | -0.0001860483 | 8.282073e-06 | 0.3832475 |  |  | 113.9997 | 0.05415229 | 0.00013172 | 0.00198363 | 15.0615 | 15.0595 | -1.13e-05 | -3.92e-05 | 3.46271 | 3.46275 | -0.000121239 | -0.000250964 | 2.069749036 | 2.07 | 6.589553 | 0.013172 | 6.590421 | 0.0001317113 | -1.130006e-05 | -0.0001212464 | 2.757671e-05 | 0.09319921 |  |  | 113.9997 | 0.02951578 | 3.68e-05 | 0.000550024 | 14.928 | 14.9274 | -1.83e-05 | -6.37e-05 | 3.48353 | 3.4836 | -2.01e-05 | -4.16e-05 | 2.069958395 | 2.07 | 3.600714 | 0.00368 | 3.600847 | 3.679932e-05 | -1.830017e-05 | -2.01002e-05 | -1.717021e-05 | 0.9104469 |  |  | 75.99989 | 0.02671271 | 0.000175058 | 0.00263538 | 15.057 | 15.0544 | -3.97e-05 | -0.000123945 | 3.12564 | 3.12577 | -0.000131093 | -0.000270051 | 2.059729949 | 2.06 | 3.27458 | 0.0175058 | 3.275153 | 0.0001750427 | -3.970079e-05 | -0.0001311016 | 0.0001297006 | 0.3028246 |  |  | 114.0003 | 0.04205776 | 0.000126347 | 0.00190117 | 15.0491 | 15.0472 | -3.19e-05 | -0.000105514 | 3.30707 | 3.30718 | -9.3e-05 | -0.000192501 | 2.069807499 | 2.07 | 5.130747 | 0.0126347 | 5.131396 | 0.000126339 | -3.190051e-05 | -9.300432e-05 | 5.311287e-05 | 0.3430003 |  |  |  | 0.4130966 | 0.000451927 | 0.00677877 | 15.0065 | 14.9997 | -0.000166405 | -0.000599057 | 3.59939 | 3.59999 |  |  |  |  | 49.8909 | 0.0451927 | 49.91345 | 0.0004518249 | -0.0001664188 | -0.0002854061 | -0.0002154152 | 0.583095 |  |  |  | 0.3604992 | 0.000454339 | 0.00681512 | 15.0069 | 15.0001 | -0.000172328 | -0.000620381 | 3.59938 | 3.6 |  |  |  |  | 43.53855 | 0.0454339 | 43.55833 | 0.0004542358 | -0.0001723429 | -0.000281893 | -0.000210141 | 0.6113769 |  |  |  | 0.3965295 | 0.000411704 | 0.00617547 | 15.0059 | 14.9998 | -0.000164919 | -0.0005937 | 3.59936 | 3.59995 |  |  |  |  | 47.65979 | 0.0411704 | 47.67941 | 0.0004116193 | -0.0001649326 | -0.0002466867 | -0.0002154974 | 0.6685915 |  |  | 76.00009 | 0.05398566 | 0.000123111 | 0.00185181 | 15.0437 | 15.0418 | -4.46e-05 | -0.000142588 | 3.20041 | 3.20055 | -8.26e-05 | -0.000171724 | 2.079828276 | 2.08 | 6.554203 | 0.0123111 | 6.55501 | 0.0001231034 | -4.460099e-05 | -8.260341e-05 | 5.446239e-05 | 0.5399413 |  |  | 114.0002 | 0.06768689 | 0.000112038 | 0.00168654 | 15.055 | 15.0533 | -4.51e-05 | -0.000142644 | 3.16076 | 3.1609 | -6.86e-05 | -0.00014138 | 2.05985862 | 2.06 | 8.297402 | 0.0112038 | 8.298332 | 0.0001120317 | -4.510102e-05 | -6.860235e-05 | -6.057128e-06 | 0.6574267 |  |  | 114.0002 | 0.06220818 | 8.49e-05 | 0.00126929 | 14.9529 | 14.9516 | 2.8e-05 | 9.88e-05 | 3.53453 | 3.53443 | -0.00011523 | -0.000241982 | 2.099758018 | 2.1 | 7.461699 | 0.00849 | 7.462332 | 8.48964e-05 | 2.799961e-05 | -0.0001152366 | -2.657097e-05 | -0.2429749 |  |  |  | 0.3770898 | 0.000425263 | 0.00629009 | 14.7973 | 14.7911 | -0.000162299 | -0.00057413 | 3.5369 | 3.53748 |  |  |  |  | 45.54225 | 0.0425263 | 45.56162 | 0.0004251726 | -0.0001623122 | -0.0002628604 | -0.0002873229 | 0.6174842 |  |  |  | 0.3889796 | 0.000429732 | 0.0064456 | 15.0055 | 14.9991 | -9.34701e-05 | -0.000349421 | 3.73797 | 3.73832 |  |  |  |  | 46.52866 | 0.0429732 | 46.54866 | 0.0004296397 | -9.347447e-05 | -0.0003361652 | -0.0002475007 | 0.2780611 |  |  |  | 0.3247175 | 0.000330121 | 0.00495166 | 15.0045 | 14.9995 | -0.000106318 | -0.000395712 | 3.72157 | 3.72197 |  |  |  |  | 39.40747 | 0.0330121 | 39.42048 | 0.0003300665 | -0.0001063237 | -0.0002237429 | -0.0002451629 | 0.4752046
39 | 78.00011 | 0.1397511 | 0.000266988 | 0.00400987 | 15.0229 | 15.0189 | -0.000108437 | -0.000309447 | 2.8534 | 2.85371 | -0.000157647 | -0.000324752 | 2.059675248 | 2.06 | 17.1314 | 0.0266988 | 17.13598 | 0.0002669524 | -0.0001084429 | -0.0001576594 | 5.145198e-06 | 0.68783 |  |  | 117.0002 | 0.05693323 | 0.000133187 | 0.00200572 | 15.0615 | 15.0595 | -3.98e-06 | -1.38e-05 | 3.46274 | 3.46275 | -0.000129901 | -0.000268896 | 2.069731104 | 2.07 | 6.927953 | 0.0133187 | 6.928876 | 0.0001331781 | -3.980008e-06 | -0.0001299094 | 2.369562e-05 | 0.03063679 |  |  | 117.0002 | 0.03032147 | 2.72e-05 | 0.000405594 | 14.9279 | 14.9274 | -2.07e-06 | -7.22e-06 | 3.48359 | 3.4836 | -3.06e-05 | -6.34e-05 | 2.069936609 | 2.07 | 3.699003 | 0.00272 | 3.699103 | 2.719963e-05 | -2.070002e-06 | -3.060047e-05 | -2.824257e-05 | 0.06764609 |  |  | 78.00013 | 0.02762322 | 0.000160811 | 0.00242091 | 15.0568 | 15.0544 | -4.19e-05 | -0.000130923 | 3.12564 | 3.12577 | -0.000117812 | -0.000242692 | 2.059757308 | 2.06 | 3.386195 | 0.0160811 | 3.38674 | 0.0001607981 | -4.190088e-05 | -0.0001178189 | 0.0001139112 | 0.3556379 |  |  | 116.9997 | 0.04381709 | 0.000116593 | 0.0017544 | 15.049 | 15.0472 | -4.15e-05 | -0.000137131 | 3.30704 | 3.30718 | -7.73e-05 | -0.00015997 | 2.06984003 | 2.07 | 5.345373 | 0.0116593 | 5.345996 | 0.0001165862 | -4.150086e-05 | -7.730299e-05 | 4.029767e-05 | 0.5368597 |  |  |  | 0.4219018 | 0.000468887 | 0.00703317 | 15.0068 | 14.9997 | -0.000116851 | -0.000420662 | 3.59957 | 3.59999 |  |  |  |  | 50.95433 | 0.0468887 | 50.97822 | 0.0004687771 | -0.0001168578 | -0.0003519193 | -0.0002126968 | 0.3320586 |  |  |  | 0.367107 | 0.000470853 | 0.00706282 | 15.0071 | 15.0001 | -0.000205561 | -0.00074002 | 3.59926 | 3.6 |  |  |  |  | 44.33659 | 0.0470853 | 44.35747 | 0.0004707422 | -0.0002055821 | -0.0002651601 | -0.0002058235 | 0.7753134 |  |  |  | 0.4046269 | 0.000423839 | 0.00635748 | 15.0061 | 14.9998 | -0.000147834 | -0.000532197 | 3.59942 | 3.59995 |  |  |  |  | 48.63304 | 0.0423839 | 48.65366 | 0.0004237492 | -0.0001478449 | -0.0002759043 | -0.0002161814 | 0.5358559 |  |  | 78.00009 | 0.05606627 | 0.000136621 | 0.00205504 | 15.0439 | 15.0418 | -6.32e-05 | -0.000202206 | 3.20035 | 3.20055 | -7.71e-05 | -0.000160383 | 2.079839617 | 2.08 | 6.806802 | 0.0136621 | 6.807732 | 0.0001366117 | -6.3202e-05 | -7.710297e-05 | 6.532425e-05 | 0.819709 |  |  | 117.0002 | 0.07014376 | 0.000104226 | 0.00156895 | 15.0549 | 15.0533 | -4.8e-05 | -0.000151836 | 3.16075 | 3.1609 | -5.88e-05 | -0.000121181 | 2.059878819 | 2.06 | 8.598578 | 0.0104226 | 8.599474 | 0.0001042206 | -4.800115e-05 | -5.880173e-05 | -1.815367e-05 | 0.8163221 |  |  | 117.0003 | 0.06533341 | 8.54e-05 | 0.00127623 | 14.9529 | 14.9516 | 2.74e-05 | 9.68e-05 | 3.53452 | 3.53443 | -0.000112401 | -0.000236041 | 2.099763959 | 2.1 | 7.836561 | 0.00854 | 7.837231 | 8.539635e-05 | 2.739962e-05 | -0.0001124073 | -3.167099e-05 | -0.243753 |  |  |  | 0.3843567 | 0.000427818 | 0.00632788 | 14.7974 | 14.7911 | -0.000131198 | -0.000464111 | 3.53701 | 3.53748 |  |  |  |  | 46.41989 | 0.0427818 | 46.43975 | 0.0004277265 | -0.0001312066 | -0.0002965199 | -0.0002985013 | 0.4424884 |  |  |  | 0.3964492 | 0.000434287 | 0.00651391 | 15.0056 | 14.9991 | -0.000115763 | -0.000432758 | 3.73788 | 3.73832 |  |  |  |  | 47.42215 | 0.0434287 | 47.44274 | 0.0004341927 | -0.0001157697 | -0.000318423 | -0.0002559539 | 0.363572 |  |  |  | 0.3313219 | 0.000333451 | 0.0050016 | 15.0045 | 14.9995 | -0.000154488 | -0.000574998 | 3.72139 | 3.72197 |  |  |  |  | 40.20897 | 0.0333451 | 40.22238 | 0.0003333954 | -0.0001544999 | -0.0001788955 | -0.0002535354 | 0.8636324
40 | 80.00012 | 0.1460429 | 0.000282915 | 0.00424907 | 15.0232 | 15.0189 | -0.000100328 | -0.000286308 | 2.85342 | 2.85371 | -0.000184621 | -0.000380319 | 2.059619681 | 2.06 | 17.90268 | 0.0282915 | 17.90774 | 0.000282875 | -0.000100333 | -0.000184638 | 9.27662e-06 | 0.5434039 |  |  | 120.0003 | 0.06067525 | 0.000136828 | 0.00206057 | 15.0615 | 15.0595 | 4.66e-06 | 1.61e-05 | 3.46277 | 3.46275 | -0.000138564 | -0.000286827 | 2.069713173 | 2.07 | 7.383303 | 0.0136828 | 7.384313 | 0.0001368186 | 4.659989e-06 | -0.0001385736 | 2.01398e-05 | -0.03362826 |  |  | 120.0003 | 0.03153342 | 2.18e-05 | 0.000325 | 14.9278 | 14.9274 | -2.08e-05 | -7.24e-05 | 3.48353 | 3.4836 | -6.7e-06 | -1.39e-05 | 2.069986128 | 2.07 | 3.846853 | 0.00218 | 3.846937 | 2.179976e-05 | -2.080022e-05 | -6.700022e-06 | -3.585817e-05 | 3.104499 |  |  | 80.00013 | 0.02855564 | 0.000178796 | 0.00269166 | 15.057 | 15.0544 | -6.09e-05 | -0.000190292 | 3.12558 | 3.12577 | -0.000111899 | -0.000230512 | 2.059769488 | 2.06 | 3.500495 | 0.0178796 | 3.501121 | 0.00017878 | -6.090185e-05 | -0.0001119053 | 0.0001303096 | 0.5442269 |  |  | 120.0003 | 0.04580259 | 0.000106379 | 0.0016007 | 15.0488 | 15.0472 | -2.14e-05 | -7.09e-05 | 3.30711 | 3.30718 | -8.52e-05 | -0.000176274 | 2.069823726 | 2.07 | 5.587589 | 0.0106379 | 5.588184 | 0.0001063733 | -2.140023e-05 | -8.520363e-05 | 2.662873e-05 | 0.2511657 |  |  |  | 0.4308465 | 0.000485296 | 0.0072793 | 15.007 | 14.9997 | -0.000146678 | -0.000528037 | 3.59946 | 3.59999 |  |  |  |  | 52.0346 | 0.0485296 | 52.05985 | 0.0004851783 | -0.0001466888 | -0.0003384895 | -0.0002107548 | 0.4333628 |  |  |  | 0.3737392 | 0.000494857 | 0.00742289 | 15.0075 | 15.0001 | -0.000200692 | -0.000722491 | 3.59927 | 3.6 |  |  |  |  | 45.13758 | 0.0494857 | 45.15992 | 0.0004947346 | -0.0002007121 | -0.0002940225 | -0.0001940705 | 0.6826422 |  |  |  | 0.412818 | 0.000437804 | 0.00656696 | 15.0063 | 14.9998 | -0.000158803 | -0.000571683 | 3.59938 | 3.59995 |  |  |  |  | 49.61755 | 0.0437804 | 49.63927 | 0.0004377082 | -0.0001588156 | -0.0002788926 | -0.000215186 | 0.5694508 |  |  | 79.99989 | 0.05790716 | 0.000145079 | 0.00218226 | 15.044 | 15.0418 | -4.59e-05 | -0.000146833 | 3.2004 | 3.20055 | -9.94e-05 | -0.000206701 | 2.079793299 | 2.08 | 7.030298 | 0.0145079 | 7.031318 | 0.0001450685 | -4.590105e-05 | -9.940494e-05 | 7.143977e-05 | 0.4617583 |  |  | 120.0002 | 0.07261105 | 0.000104235 | 0.00156909 | 15.0549 | 15.0533 | -3.94e-05 | -0.000124451 | 3.16078 | 3.1609 | -6.83e-05 | -0.000140732 | 2.059859268 | 2.06 | 8.90103 | 0.0104235 | 8.901958 | 0.0001042296 | -3.940078e-05 | -6.830233e-05 | -2.244915e-05 | 0.5768584 |  |  | 119.9997 | 0.06881484 | 8.84e-05 | 0.00132119 | 14.953 | 14.9516 | -2.8e-05 | -9.89e-05 | 3.53433 | 3.53443 | -6.53e-05 | -0.000137204 | 2.099862796 | 2.1 | 8.254149 | 0.00884 | 8.254879 | 8.839609e-05 | -2.800039e-05 | -6.530213e-05 | -3.490981e-05 | 0.4287822 |  |  |  | 0.3917563 | 0.000443974 | 0.00656684 | 14.7976 | 14.7911 | -0.000176812 | -0.000625468 | 3.53685 | 3.53748 |  |  |  |  | 47.31356 | 0.0443974 | 47.33456 | 0.0004438755 | -0.0001768276 | -0.0002670478 | -0.0002963455 | 0.6621571 |  |  |  | 0.4040034 | 0.000444528 | 0.00666752 | 15.0058 | 14.9991 | -0.000116738 | -0.000436403 | 3.73788 | 3.73832 |  |  |  |  | 48.32577 | 0.0444528 | 48.34725 | 0.0004444292 | -0.0001167448 | -0.0003276844 | -0.0002588752 | 0.3562721 |  |  |  | 0.338226 | 0.000342672 | 0.00513992 | 15.0047 | 14.9995 | -6.73622e-05 | -0.00025072 | 3.72172 | 3.72197 |  |  |  |  | 41.04685 | 0.0342672 | 41.06091 | 0.0003426133 | -6.736447e-05 | -0.0002752488 | -0.0002565536 | 0.2447403
41 | 82.00012 | 0.1524667 | 0.000298847 | 0.00448835 | 15.0234 | 15.0189 | -0.000107073 | -0.000305556 | 2.8534 | 2.85371 | -0.000190923 | -0.000393301 | 2.059606699 | 2.06 | 18.69014 | 0.0298847 | 18.69573 | 0.0002988024 | -0.0001070787 | -0.0001909412 | 1.316499e-05 | 0.5607942 |  |  | 123.0003 | 0.06584466 | 0.000131366 | 0.0019783 | 15.0615 | 15.0595 | -2.55e-05 | -8.85e-05 | 3.46266 | 3.46275 | -0.000106801 | -0.000221078 | 2.069778922 | 2.07 | 8.012346 | 0.0131366 | 8.013399 | 0.0001313574 | -2.550033e-05 | -0.0001068067 | 4.738422e-06 | 0.2387521 |  |  | 123.0003 | 0.03267963 | 1.61e-05 | 0.0002404 | 14.9277 | 14.9274 | 2.2e-05 | 7.66e-05 | 3.48367 | 3.4836 | -4.02e-05 | -8.32e-05 | 2.069916806 | 2.07 | 3.986682 | 0.00161 | 3.986746 | 1.609987e-05 | 2.199976e-05 | -4.020081e-05 | -4.365353e-05 | -0.5472467 |  |  | 82.00014 | 0.02936148 | 0.000173692 | 0.00261482 | 15.057 | 15.0544 | -3.84e-05 | -0.000120102 | 3.12565 | 3.12577 | -0.000134292 | -0.000276641 | 2.059723359 | 2.06 | 3.59928 | 0.0173692 | 3.599905 | 0.0001736769 | -3.840074e-05 | -0.000134301 | 0.0001238389 | 0.2859304 |  |  | 123.0003 | 0.04822768 | 0.000112657 | 0.00169518 | 15.0489 | 15.0472 | -5.88e-05 | -0.000194314 | 3.30699 | 3.30718 | -5.55e-05 | -0.000114921 | 2.069885079 | 2.07 | 5.883434 | 0.0112657 | 5.884097 | 0.0001126507 | -5.880173e-05 | -5.550154e-05 | 2.86833e-05 | 1.059461 |  |  |  | 0.4397302 | 0.000488458 | 0.00732674 | 15.007 | 14.9997 | -0.000137591 | -0.000495325 | 3.59949 | 3.59999 |  |  |  |  | 53.10752 | 0.0488458 | 53.13346 | 0.0004883387 | -0.0001376005 | -0.0003507383 | -0.0002219463 | 0.3923167 |  |  |  | 0.3802097 | 0.000505375 | 0.00758066 | 15.0076 | 15.0001 | -0.000179225 | -0.000645209 | 3.59935 | 3.6 |  |  |  |  | 45.91904 | 0.0505375 | 45.94225 | 0.0005052473 | -0.0001792411 | -0.0003260063 | -0.0001954904 | 0.5498086 |  |  |  | 0.4209896 | 0.000443645 | 0.00665458 | 15.0064 | 14.9998 | -0.000152866 | -0.00055031 | 3.5994 | 3.59995 |  |  |  |  | 50.59971 | 0.0443645 | 50.62216 | 0.0004435466 | -0.0001528777 | -0.0002906689 | -0.0002222752 | 0.5259512 |  |  | 82.00011 | 0.05963041 | 0.000149768 | 0.00225278 | 15.0441 | 15.0418 | -6.18e-05 | -0.000197681 | 3.20035 | 3.20055 | -9.04e-05 | -0.000188033 | 2.079811967 | 2.08 | 7.239512 | 0.0149768 | 7.240596 | 0.0001497568 | -6.180191e-05 | -9.040409e-05 | 7.393661e-05 | 0.6836185 |  |  | 122.9997 | 0.07593878 | 9.82e-05 | 0.00147853 | 15.0548 | 15.0533 | -4.28e-05 | -0.000135354 | 3.16077 | 3.1609 | -5.85e-05 | -0.000120532 | 2.059879468 | 2.06 | 9.308961 | 0.00982 | 9.309875 | 9.819518e-05 | -4.280092e-05 | -5.850171e-05 | -3.428837e-05 | 0.7316182 |  |  | 123.0003 | 0.07196131 | 9.02e-05 | 0.00134906 | 14.953 | 14.9516 | 2.05e-05 | 7.24e-05 | 3.5345 | 3.53443 | -0.00011343 | -0.000238202 | 2.099761798 | 2.1 | 8.631559 | 0.00902 | 8.632338 | 9.019593e-05 | 2.049979e-05 | -0.0001134364 | -3.87482e-05 | -0.1807161 |  |  |  | 0.3992547 | 0.000454347 | 0.00672027 | 14.7978 | 14.7911 | -0.000123751 | -0.000437766 | 3.53704 | 3.53748 |  |  |  |  | 48.21916 | 0.0454347 | 48.24107 | 0.0004542438 | -0.0001237587 | -0.0003304852 | -0.0003001532 | 0.3744757 |  |  |  | 0.4115742 | 0.00045976 | 0.00689598 | 15.006 | 14.9991 | -0.000110326 | -0.000412433 | 3.7379 | 3.73832 |  |  |  |  | 49.23137 | 0.045976 | 49.254 | 0.0004596543 | -0.0001103321 | -0.0003493223 | -0.0002568406 | 0.3158461 |  |  |  | 0.3451949 | 0.000367426 | 0.00551121 | 15.005 | 14.9995 | -0.000102751 | -0.000382438 | 3.72159 | 3.72197 |  |  |  |  | 41.89258 | 0.0367426 | 41.90797 | 0.0003673585 | -0.0001027563 | -0.0002646022 | -0.0002441688 | 0.3883424
42 | 83.99986 | 0.1588749 | 0.000306717 | 0.00460656 | 15.0235 | 15.0189 | -0.000105574 | -0.000301277 | 2.8534 | 2.85371 | -0.000197578 | -0.000407011 | 2.059592989 | 2.06 | 19.47569 | 0.0306717 | 19.48167 | 0.00030667 | -0.0001055796 | -0.0001975975 | 9.024822e-06 | 0.5343163 |  |  | 126.0003 | 0.07058592 | 0.000162072 | 0.00244072 | 15.0619 | 15.0595 | 6.43e-06 | 2.23e-05 | 3.46278 | 3.46275 | -0.000168005 | -0.00034777 | 2.06965223 | 2.07 | 8.58929 | 0.0162072 | 8.590682 | 0.0001620589 | 6.429979e-06 | -0.0001680191 | 2.631832e-05 | -0.03826933 |  |  | 126.0003 | 0.03398857 | 1.78e-05 | 0.000265283 | 14.9277 | 14.9274 | 4.22e-06 | 1.47e-05 | 3.48361 | 3.4836 | -2.3e-05 | -4.75e-05 | 2.069952457 | 2.07 | 4.146364 | 0.00178 | 4.146438 | 1.779984e-05 | 4.219991e-06 | -2.300026e-05 | -4.434701e-05 | -0.1834758 |  |  | 84.00014 | 0.03024785 | 0.000179065 | 0.00269571 | 15.0571 | 15.0544 | -5.34e-05 | -0.000166921 | 3.1256 | 3.12577 | -0.000124938 | -0.000257371 | 2.059742629 | 2.06 | 3.707935 | 0.0179065 | 3.708599 | 0.000179049 | -5.340143e-05 | -0.0001249458 | 0.0001277062 | 0.4273967 |  |  | 126.0003 | 0.05039775 | 0.000120236 | 0.00180921 | 15.049 | 15.0472 | -2.71e-05 | -8.98e-05 | 3.30709 | 3.30718 | -9.24e-05 | -0.000191264 | 2.069808736 | 2.07 | 6.148167 | 0.0120236 | 6.148906 | 0.0001202288 | -2.710037e-05 | -9.240427e-05 | 3.248253e-05 | 0.2932805 |  |  |  | 0.4485856 | 0.000515785 | 0.00773663 | 15.0075 | 14.9997 | -0.000142456 | -0.000512841 | 3.59947 | 3.59999 |  |  |  |  | 54.17701 | 0.0515785 | 54.20495 | 0.000515652 | -0.0001424661 | -0.0003731859 | -0.0002089566 | 0.3817565 |  |  |  | 0.386798 | 0.000515367 | 0.00773054 | 15.0078 | 15.0001 | -0.000195464 | -0.000703671 | 3.59929 | 3.6 |  |  |  |  | 46.71473 | 0.0515367 | 46.73881 | 0.0005152342 | -0.0001954831 | -0.0003197511 | -0.0001976531 | 0.6113602 |  |  |  | 0.4290796 | 0.000460228 | 0.00690331 | 15.0067 | 14.9998 | -0.0001608 | -0.00057887 | 3.59937 | 3.59995 |  |  |  |  | 51.57206 | 0.0460228 | 51.5958 | 0.0004601221 | -0.0001608129 | -0.0002993092 | -0.0002185058 | 0.5372803 |  |  | 84.00011 | 0.06128612 | 0.000148821 | 0.00223854 | 15.0441 | 15.0418 | -7.42e-05 | -0.000237327 | 3.20031 | 3.20055 | -7.79e-05 | -0.000162037 | 2.079837963 | 2.08 | 7.440525 | 0.0148821 | 7.441632 | 0.0001488099 | -7.420275e-05 | -7.790303e-05 | 7.08846e-05 | 0.9525014 |  |  | 126.0003 | 0.07938811 | 0.000101611 | 0.00152958 | 15.0549 | 15.0533 | -2.9e-05 | -9.18e-05 | 3.16081 | 3.1609 | -7.78e-05 | -0.000160282 | 2.059839718 | 2.06 | 9.731798 | 0.0101611 | 9.732787 | 0.0001016058 | -2.900042e-05 | -7.780303e-05 | -3.689593e-05 | 0.3727415 |  |  | 126.0003 | 0.07463548 | 8.76e-05 | 0.00130995 | 14.9529 | 14.9516 | -1.07e-08 | -3.8e-08 | 3.53443 | 3.53443 | -8.69e-05 | -0.000182573 | 2.099817427 | 2.1 | 8.952318 | 0.00876 | 8.953102 | 8.759616e-05 | -1.07e-08 | -8.690378e-05 | -4.613933e-05 | 0.0001231247 |  |  |  | 0.4067249 | 0.000485551 | 0.00718181 | 14.7982 | 14.7911 | -0.000173468 | -0.000613641 | 3.53686 | 3.53748 |  |  |  |  | 49.12137 | 0.0485551 | 49.14522 | 0.0004854332 | -0.000173483 | -0.0003119501 | -0.000283103 | 0.5561243 |  |  |  | 0.4191824 | 0.00046847 | 0.00702663 | 15.0061 | 14.9991 | -0.000137658 | -0.000514607 | 3.7378 | 3.73832 |  |  |  |  | 50.14144 | 0.046847 | 50.16493 | 0.0004683603 | -0.0001376675 | -0.0003306928 | -0.0002613858 | 0.4163002 |  |  |  | 0.3521072 | 0.000373575 | 0.00560346 | 15.0051 | 14.9995 | -0.000109092 | -0.000406035 | 3.72156 | 3.72197 |  |  |  |  | 42.73146 | 0.0373575 | 42.74742 | 0.0003735052 | -0.000109098 | -0.0002644073 | -0.0002502714 | 0.4126133
43 | 86.00014 | 0.165501 | 0.000310885 | 0.00466915 | 15.0236 | 15.0189 | -7.96e-05 | -0.000227106 | 2.85348 | 2.85371 | -0.000232263 | -0.000478462 | 2.059521538 | 2.06 | 20.28795 | 0.0310885 | 20.29426 | 0.0003108367 | -7.960317e-05 | -0.00023229 | 7.765692e-07 | 0.3426888 |  |  | 129.0003 | 0.07509389 | 0.000171111 | 0.00257684 | 15.0621 | 15.0595 | -3.62e-05 | -0.000125434 | 3.46263 | 3.46275 | -0.000137969 | -0.000285596 | 2.069714404 | 2.07 | 9.137845 | 0.0171111 | 9.139408 | 0.0001710964 | -3.620066e-05 | -0.0001379785 | 2.668544e-05 | 0.2623644 |  |  | 129.0003 | 0.03730576 | 1.22e-05 | 0.000182781 | 14.9276 | 14.9274 | 1.7e-05 | 5.93e-05 | 3.48366 | 3.4836 | -3.06e-05 | -6.34e-05 | 2.069936614 | 2.07 | 4.551037 | 0.00122 | 4.551093 | 1.219993e-05 | 1.699986e-05 | -3.060047e-05 | -5.60119e-05 | -0.5555423 |  |  | 85.99986 | 0.03126602 | 0.000178818 | 0.00269199 | 15.0571 | 15.0544 | -7.09e-05 | -0.000221765 | 3.12554 | 3.12577 | -0.000105743 | -0.000217831 | 2.059782169 | 2.06 | 3.832747 | 0.0178818 | 3.833432 | 0.000178802 | -7.090251e-05 | -0.0001057486 | 0.000125731 | 0.6704819 |  |  | 129.0003 | 0.0528219 | 0.000124905 | 0.00187948 | 15.0491 | 15.0472 | -4.91e-05 | -0.000162227 | 3.30702 | 3.30718 | -7.79e-05 | -0.000161207 | 2.069838793 | 2.07 | 6.443895 | 0.0124905 | 6.4447 | 0.0001248972 | -4.910121e-05 | -7.790303e-05 | 3.292992e-05 | 0.6302862 |  |  |  | 0.4575434 | 0.00052672 | 0.00790065 | 15.0076 | 14.9997 | -0.000157616 | -0.000567414 | 3.59942 | 3.59999 |  |  |  |  | 55.25886 | 0.052672 | 55.28797 | 0.0005265813 | -0.0001576284 | -0.0003689529 | -0.0002125051 | 0.4272318 |  |  |  | 0.3936433 | 0.000529037 | 0.00793559 | 15.008 | 15.0001 | -0.000199858 | -0.000719489 | 3.59928 | 3.6 |  |  |  |  | 47.54147 | 0.0529037 | 47.56662 | 0.0005288971 | -0.000199878 | -0.0003290191 | -0.0001966164 | 0.6074965 |  |  |  | 0.4373337 | 0.000462806 | 0.00694199 | 15.0067 | 14.9998 | -0.00019366 | -0.000697167 | 3.59925 | 3.59995 |  |  |  |  | 52.56415 | 0.0462806 | 52.58848 | 0.0004626989 | -0.0001936788 | -0.0002690202 | -0.0002289855 | 0.7199414 |  |  | 86.00012 | 0.06283173 | 0.000155008 | 0.00233161 | 15.0442 | 15.0418 | -5.67e-05 | -0.000181556 | 3.20037 | 3.20055 | -0.000103295 | -0.000214854 | 2.079785146 | 2.08 | 7.628172 | 0.0155008 | 7.629354 | 0.000154996 | -5.670161e-05 | -0.0001033003 | 7.510492e-05 | 0.5489005 |  |  | 129.0003 | 0.08304065 | 9.51e-05 | 0.00143091 | 15.0548 | 15.0533 | -2.21e-05 | -6.99e-05 | 3.16083 | 3.1609 | -7.75e-05 | -0.000159634 | 2.059840366 | 2.06 | 10.17954 | 0.00951 | 10.18051 | 9.509548e-05 | -2.210024e-05 | -7.7503e-05 | -4.977761e-05 | 0.2851534 |  |  | 129.0003 | 0.07829665 | 0.000108031 | 0.00161524 | 14.9533 | 14.9516 | 8.92e-06 | 3.15e-05 | 3.53446 | 3.53443 | -0.000122174 | -0.000256566 | 2.099743434 | 2.1 | 9.391465 | 0.0108031 | 9.39248 | 0.0001080252 | 8.91996e-06 | -0.0001221815 | -3.227346e-05 | -0.07300584 |  |  |  | 0.4142209 | 0.000499819 | 0.00739285 | 14.7984 | 14.7911 | -0.000120649 | -0.000426793 | 3.53705 | 3.53748 |  |  |  |  | 50.02668 | 0.0499819 | 50.05169 | 0.0004996941 | -0.0001206563 | -0.0003790379 | -0.0002830174 | 0.3183225 |  |  |  | 0.4268208 | 0.000495419 | 0.00743084 | 15.0065 | 14.9991 | -0.000179247 | -0.000670082 | 3.73765 | 3.73832 |  |  |  |  | 51.05512 | 0.0495419 | 51.08041 | 0.0004952963 | -0.0001792631 | -0.0003160333 | -0.0002477673 | 0.5672285 |  |  |  | 0.3590181 | 0.00038501 | 0.00577497 | 15.0053 | 14.9995 | -6.34669e-05 | -0.000236222 | 3.72173 | 3.72197 |  |  |  |  | 43.57016 | 0.038501 | 43.58693 | 0.0003849359 | -6.346891e-05 | -0.000321467 | -0.000251091 | 0.1974352
44 | 88.00014 | 0.1724143 | 0.000346078 | 0.00519771 | 15.0241 | 15.0189 | -0.000106659 | -0.000304375 | 2.8534 | 2.85371 | -0.000237506 | -0.000489262 | 2.059510738 | 2.06 | 21.13542 | 0.0346078 | 21.14274 | 0.0003460181 | -0.0001066647 | -0.0002375342 | 2.29948e-05 | 0.4490498 |  |  | 132.0003 | 0.07979076 | 0.000175469 | 0.00264248 | 15.0621 | 15.0595 | -4.83e-05 | -0.000167197 | 3.46259 | 3.46275 | -0.000126418 | -0.000261686 | 2.069738314 | 2.07 | 9.709385 | 0.0175469 | 9.711089 | 0.0001754536 | -4.830117e-05 | -0.000126426 | 2.200961e-05 | 0.3820509 |  |  | 132.0003 | 0.0405647 | 2.08e-05 | 0.000309997 | 14.9278 | 14.9274 | -1.26e-05 | -4.4e-05 | 3.48355 | 3.4836 | -1.24e-05 | -2.58e-05 | 2.069974243 | 2.07 | 4.948604 | 0.00208 | 4.948707 | 2.079978e-05 | -1.260008e-05 | -1.240008e-05 | -5.337149e-05 | 1.016129 |  |  | 88.00015 | 0.03230265 | 0.000184709 | 0.00278067 | 15.0571 | 15.0544 | -5.24e-05 | -0.000163754 | 3.1256 | 3.12577 | -0.000124938 | -0.000257371 | 2.059742629 | 2.06 | 3.959823 | 0.0184709 | 3.960555 | 0.0001846919 | -5.240137e-05 | -0.0001249458 | 0.000129861 | 0.4193928 |  |  | 131.9997 | 0.0552291 | 0.000110988 | 0.00167006 | 15.0489 | 15.0472 | -4.85e-05 | -0.000160528 | 3.30702 | 3.30718 | -6.46e-05 | -0.000133698 | 2.069866302 | 2.07 | 6.737557 | 0.0110988 | 6.738304 | 0.0001109818 | -4.850118e-05 | -6.460209e-05 | 1.482475e-05 | 0.7507679 |  |  |  | 0.466292 | 0.000540936 | 0.00811389 | 15.0078 | 14.9997 | -0.000130825 | -0.000470967 | 3.59952 | 3.59999 |  |  |  |  | 56.31546 | 0.0540936 | 56.34592 | 0.0005407897 | -0.0001308336 | -0.0004099562 | -0.0002124394 | 0.3191403 |  |  |  | 0.4004417 | 0.00053383 | 0.00800749 | 15.0081 | 15.0001 | -0.000205443 | -0.000739596 | 3.59926 | 3.6 |  |  |  |  | 48.36253 | 0.053383 | 48.38834 | 0.0005336876 | -0.0002054641 | -0.0003282235 | -0.0002043594 | 0.6259885 |  |  |  | 0.4456005 | 0.000485158 | 0.00727726 | 15.007 | 14.9998 | -0.0001627 | -0.000585712 | 3.59937 | 3.59995 |  |  |  |  | 53.55775 | 0.0485158 | 53.58374 | 0.0004850403 | -0.0001627132 | -0.0003223271 | -0.0002197345 | 0.5048078 |  |  | 88.00012 | 0.06460754 | 0.000153838 | 0.002314 | 15.0441 | 15.0418 | -6.66e-05 | -0.000213165 | 3.20034 | 3.20055 | -8.73e-05 | -0.000181534 | 2.079818466 | 2.08 | 7.843767 | 0.0153838 | 7.844974 | 0.0001538262 | -6.660222e-05 | -8.730381e-05 | 7.167723e-05 | 0.7628787 |  |  | 132.0003 | 0.08698907 | 0.000106222 | 0.001599 | 15.0549 | 15.0533 | -3.9e-05 | -0.000123301 | 3.16078 | 3.1609 | -6.83e-05 | -0.000140732 | 2.059859268 | 2.06 | 10.66356 | 0.0106222 | 10.66469 | 0.0001062164 | -3.900076e-05 | -6.830233e-05 | -4.554686e-05 | 0.5710019 |  |  | 132.0003 | 0.08278867 | 8.19e-05 | 0.00122404 | 14.9529 | 14.9516 | -2.2e-05 | -7.78e-05 | 3.53435 | 3.53443 | -6.43e-05 | -0.000135044 | 2.099864956 | 2.1 | 9.930271 | 0.00819 | 9.931084 | 8.189665e-05 | -2.200024e-05 | -6.430207e-05 | -6.644729e-05 | 0.342139 |  |  |  | 0.421681 | 0.000512279 | 0.00757715 | 14.7986 | 14.7911 | -0.000151642 | -0.00053643 | 3.53694 | 3.53748 |  |  |  |  | 50.92766 | 0.0512279 | 50.95375 | 0.0005121478 | -0.0001516535 | -0.0003604943 | -0.0002846702 | 0.4206821 |  |  |  | 0.4343773 | 0.000514023 | 0.00770988 | 15.0068 | 14.9991 | -0.000152575 | -0.000570373 | 3.73775 | 3.73832 |  |  |  |  | 51.959 | 0.0514023 | 51.98571 | 0.0005138909 | -0.0001525866 | -0.0003613043 | -0.000242342 | 0.4223217 |  |  |  | 0.3662826 | 0.00038826 | 0.00582371 | 15.0054 | 14.9995 | -0.000116271 | -0.000432756 | 3.72154 | 3.72197 |  |  |  |  | 44.45177 | 0.038826 | 44.46903 | 0.0003881846 | -0.0001162778 | -0.0002719069 | -0.0002607141 | 0.4276382
45 | 90.00014 | 0.1792407 | 0.000352265 | 0.00529063 | 15.0242 | 15.0189 | -0.000122178 | -0.00034866 | 2.85336 | 2.85371 | -0.000230145 | -0.000474099 | 2.059525901 | 2.06 | 21.97223 | 0.0352265 | 21.97997 | 0.000352203 | -0.0001221855 | -0.0002301715 | 1.638816e-05 | 0.5308454 |  |  | 135.0003 | 0.08464709 | 0.000184737 | 0.00278204 | 15.0623 | 15.0595 | -2.02e-05 | -6.99e-05 | 3.46268 | 3.46275 | -0.000165683 | -0.000342963 | 2.069657037 | 2.07 | 10.30033 | 0.0184737 | 10.30223 | 0.0001847199 | -2.02002e-05 | -0.0001656967 | 2.193531e-05 | 0.1219107 |  |  | 135.0003 | 0.04387013 | 2.26e-05 | 0.000337938 | 14.9278 | 14.9274 | -1.71e-05 | -5.95e-05 | 3.48354 | 3.4836 | -9.57e-06 | -1.98e-05 | 2.069980185 | 2.07 | 5.351843 | 0.00226 | 5.351964 | 2.259974e-05 | -1.710015e-05 | -9.570046e-06 | -5.761555e-05 | 1.786841 |  |  | 90.00015 | 0.03322256 | 0.000185828 | 0.00279752 | 15.0572 | 15.0544 | -6.12e-05 | -0.000191373 | 3.12558 | 3.12577 | -0.00012518 | -0.000257871 | 2.059742129 | 2.06 | 4.07259 | 0.0185828 | 4.073347 | 0.0001858107 | -6.120187e-05 | -0.0001251878 | 0.0001294183 | 0.4888803 |  |  | 135.0003 | 0.05758971 | 0.000119458 | 0.00179751 | 15.049 | 15.0472 | -4.53e-05 | -0.000149801 | 3.30703 | 3.30718 | -7.43e-05 | -0.000153712 | 2.069846288 | 2.07 | 7.025534 | 0.0119458 | 7.026374 | 0.0001194509 | -4.530103e-05 | -7.430276e-05 | 1.918297e-05 | 0.6096816 |  |  |  | 0.4751938 | 0.000555366 | 0.00833034 | 15.008 | 14.9997 | -0.000139105 | -0.000500776 | 3.59949 | 3.59999 |  |  |  |  | 57.39055 | 0.0555366 | 57.42243 | 0.0005552118 | -0.0001391147 | -0.0004160972 | -0.0002124079 | 0.3343322 |  |  |  | 0.4072717 | 0.000545136 | 0.00817708 | 15.0082 | 15.0001 | -0.000220736 | -0.000794649 | 3.5992 | 3.6 |  |  |  |  | 49.18741 | 0.0545136 | 49.21422 | 0.0005449875 | -0.0002207604 | -0.0003242271 | -0.0002056562 | 0.6808819 |  |  |  | 0.4538983 | 0.000494359 | 0.00741527 | 15.0072 | 14.9998 | -0.000151566 | -0.00054563 | 3.59941 | 3.59995 |  |  |  |  | 54.55509 | 0.0494359 | 54.58206 | 0.0004942368 | -0.0001515775 | -0.0003426594 | -0.0002236687 | 0.4423562 |  |  | 89.99986 | 0.0664155 | 0.000157571 | 0.00237016 | 15.0442 | 15.0418 | -8.34e-05 | -0.00026684 | 3.20028 | 3.20055 | -7.52e-05 | -0.000156366 | 2.079843634 | 2.08 | 8.063264 | 0.0157571 | 8.064535 | 0.0001575586 | -8.340348e-05 | -7.520283e-05 | 7.311051e-05 | 1.109047 |  |  | 135.0003 | 0.09095156 | 9.53e-05 | 0.00143443 | 15.0548 | 15.0533 | -5.73e-06 | -1.81e-05 | 3.16089 | 3.1609 | -9.65e-05 | -0.000198734 | 2.059801266 | 2.06 | 11.1493 | 0.00953 | 11.15037 | 9.529546e-05 | -5.730016e-06 | -9.650466e-05 | -6.337907e-05 | 0.05937554 |  |  | 134.9997 | 0.08736792 | 7.18e-05 | 0.00107352 | 14.9527 | 14.9516 | 2.32e-07 | 8.21e-07 | 3.53443 | 3.53443 | -7.36e-05 | -0.000154487 | 2.099845513 | 2.1 | 10.47954 | 0.00718 | 10.48029 | 7.179742e-05 | 2.32e-07 | -7.360271e-05 | -8.475022e-05 | -0.003152058 |  |  |  | 0.4295608 | 0.000517406 | 0.00765298 | 14.7987 | 14.7911 | -0.000159845 | -0.000565449 | 3.53691 | 3.53748 |  |  |  |  | 51.87932 | 0.0517406 | 51.90616 | 0.0005172722 | -0.0001598578 | -0.0003574144 | -0.0002944397 | 0.4472617 |  |  |  | 0.4420778 | 0.000515504 | 0.0077321 | 15.0068 | 14.9991 | -0.000152644 | -0.000570632 | 3.73775 | 3.73832 |  |  |  |  | 52.88012 | 0.0515504 | 52.90738 | 0.0005153712 | -0.0001526557 | -0.0003627155 | -0.0002542692 | 0.4208688 |  |  |  | 0.3735789 | 0.000397916 | 0.00596855 | 15.0055 | 14.9995 | -9.46917e-05 | -0.00035244 | 3.72162 | 3.72197 |  |  |  |  | 45.33724 | 0.0397916 | 45.35528 | 0.0003978369 | -9.469618e-05 | -0.0003031407 | -0.0002639941 | 0.3123836
46 | 92.00014 | 0.1862155 | 0.000364618 | 0.00547616 | 15.0244 | 15.0189 | -0.000116507 | -0.000332475 | 2.85337 | 2.85371 | -0.000246957 | -0.000508732 | 2.059491268 | 2.06 | 22.82724 | 0.0364618 | 22.83556 | 0.0003645515 | -0.0001165138 | -0.0002469875 | 1.566484e-05 | 0.4717396 |  |  | 138.0003 | 0.08972607 | 0.000203873 | 0.00307023 | 15.0626 | 15.0595 | -2.51e-05 | -8.69e-05 | 3.46267 | 3.46275 | -0.000182709 | -0.000378208 | 2.069621792 | 2.07 | 10.91837 | 0.0203873 | 10.9206 | 0.0002038522 | -2.510032e-05 | -0.0001827257 | 3.129693e-05 | 0.1373661 |  |  | 138.0003 | 0.04702808 | 3.76e-05 | 0.000560579 | 14.928 | 14.9274 | -3.47e-05 | -0.000120758 | 3.48348 | 3.4836 | -5.75e-06 | -1.19e-05 | 2.069988106 | 2.07 | 5.737091 | 0.00376 | 5.737307 | 3.759929e-05 | -3.47006e-05 | -5.750017e-06 | -4.839152e-05 | 6.03487 |  |  | 92.00017 | 0.03420732 | 0.000192373 | 0.00289605 | 15.0573 | 15.0544 | -6.44e-05 | -0.000201243 | 3.12557 | 3.12577 | -0.000128622 | -0.000264961 | 2.059735039 | 2.06 | 4.193307 | 0.0192373 | 4.194114 | 0.0001923545 | -6.440207e-05 | -0.0001286303 | 0.0001342901 | 0.5006759 |  |  | 138.0003 | 0.06020337 | 0.000113223 | 0.00170369 | 15.0489 | 15.0472 | -3.27e-05 | -0.000108043 | 3.30707 | 3.30718 | -7.97e-05 | -0.000164993 | 2.069835007 | 2.07 | 7.344383 | 0.0113223 | 7.345214 | 0.0001132166 | -3.270053e-05 | -7.970318e-05 | 8.398769e-06 | 0.4102789 |  |  |  | 0.4839754 | 0.00056591 | 0.0084885 | 15.0082 | 14.9997 | -0.000181234 | -0.00065244 | 3.59933 | 3.59999 |  |  |  |  | 58.45114 | 0.056591 | 58.48421 | 0.0005657499 | -0.0001812504 | -0.0003844995 | -0.0002160637 | 0.4713931 |  |  |  | 0.414146 | 0.000559699 | 0.00839552 | 15.0085 | 15.0001 | -0.000234455 | -0.000844035 | 3.59915 | 3.6 |  |  |  |  | 50.01764 | 0.0559699 | 50.04563 | 0.0005595424 | -0.0002344825 | -0.0003250599 | -0.0002037824 | 0.7213515 |  |  |  | 0.4621134 | 0.000506561 | 0.0075983 | 15.0074 | 14.9998 | -0.000178563 | -0.000642817 | 3.59931 | 3.59995 |  |  |  |  | 55.54247 | 0.0506561 | 55.57061 | 0.0005064327 | -0.0001785789 | -0.0003278538 | -0.000224475 | 0.5446908 |  |  | 92.00014 | 0.06891736 | 0.000162106 | 0.00243837 | 15.0443 | 15.0418 | -7.15e-05 | -0.000228976 | 3.20032 | 3.20055 | -9.43e-05 | -0.000196186 | 2.079803814 | 2.08 | 8.367006 | 0.0162106 | 8.368363 | 0.0001620929 | -7.150256e-05 | -9.430445e-05 | 7.446324e-05 | 0.7582098 |  |  | 137.9996 | 0.09518121 | 0.000105337 | 0.00158567 | 15.0549 | 15.0533 | -3.13e-05 | -9.91e-05 | 3.16081 | 3.1609 | -7.78e-05 | -0.000160282 | 2.059839718 | 2.06 | 11.6678 | 0.0105337 | 11.66902 | 0.0001053315 | -3.130049e-05 | -7.780303e-05 | -6.072381e-05 | 0.4023043 |  |  | 138.0003 | 0.09210866 | 7e-05 | 0.00104686 | 14.9527 | 14.9516 | 9.81e-07 | 3.47e-06 | 3.53443 | 3.53443 | -7.36e-05 | -0.000154487 | 2.099845513 | 2.1 | 11.04818 | 0.007 | 11.04895 | 6.999755e-05 | 9.809995e-07 | -7.360271e-05 | -9.504434e-05 | -0.01332831 |  |  |  | 0.4372628 | 0.000533918 | 0.00789721 | 14.799 | 14.7911 | -0.000176025 | -0.000622683 | 3.53685 | 3.53748 |  |  |  |  | 52.80951 | 0.0533918 | 52.83771 | 0.0005337755 | -0.0001760405 | -0.000357735 | -0.000292504 | 0.4920975 |  |  |  | 0.4498358 | 0.000531356 | 0.00796986 | 15.0071 | 14.9991 | -0.000164236 | -0.000613968 | 3.7377 | 3.73832 |  |  |  |  | 53.80812 | 0.0531356 | 53.83671 | 0.0005312149 | -0.0001642495 | -0.0003669654 | -0.0002519444 | 0.4475885 |  |  |  | 0.3806216 | 0.000420231 | 0.00630327 | 15.0058 | 14.9995 | -9.97375e-05 | -0.00037122 | 3.7216 | 3.72197 |  |  |  |  | 46.19195 | 0.0420231 | 46.21136 | 0.0004201427 | -9.974247e-05 | -0.0003204003 | -0.0002541802 | 0.3113059
47 | 93.99983 | 0.193344 | 0.0003712 | 0.00557502 | 15.0245 | 15.0189 | -0.000137146 | -0.000391374 | 2.85331 | 2.85371 | -0.000232589 | -0.000479133 | 2.059520867 | 2.06 | 23.70109 | 0.03712 | 23.70989 | 0.0003711311 | -0.0001371554 | -0.0002326161 | 8.886314e-06 | 0.5896214 |  |  | 141.0003 | 0.0951383 | 0.00020952 | 0.00315526 | 15.0626 | 15.0595 | -3.32e-05 | -0.000115126 | 3.46264 | 3.46275 | -0.000174047 | -0.000360277 | 2.069639723 | 2.07 | 11.57696 | 0.020952 | 11.57939 | 0.0002094981 | -3.320055e-05 | -0.0001740621 | 2.653328e-05 | 0.1907396 |  |  | 141.0003 | 0.05014131 | 3.97e-05 | 0.000592689 | 14.928 | 14.9274 | -3.82e-05 | -0.000133208 | 3.48346 | 3.4836 | -4.62e-09 | -9.55e-09 | 2.06999999 | 2.07 | 6.116883 | 0.00397 | 6.117126 | 3.969921e-05 | -3.820073e-05 | -4.62e-09 | -5.198433e-05 | 8268.556 |  |  | 94.00017 | 0.03532912 | 0.000180159 | 0.00271218 | 15.0571 | 15.0544 | -5.44e-05 | -0.000169972 | 3.1256 | 3.12577 | -0.000124938 | -0.000257371 | 2.059742629 | 2.06 | 4.330822 | 0.0180159 | 4.331603 | 0.0001801428 | -5.440148e-05 | -0.0001249458 | 0.000120175 | 0.4354006 |  |  | 141.0003 | 0.06208544 | 0.000124279 | 0.00187005 | 15.0491 | 15.0472 | -4.86e-05 | -0.000160682 | 3.30702 | 3.30718 | -7.79e-05 | -0.000161207 | 2.069838793 | 2.07 | 7.573982 | 0.0124279 | 7.574923 | 0.0001242713 | -4.860118e-05 | -7.790303e-05 | 1.617546e-05 | 0.6238676 |  |  |  | 0.4929675 | 0.000581038 | 0.0087154 | 15.0084 | 14.9997 | -0.000183344 | -0.000660034 | 3.59933 | 3.59999 |  |  |  |  | 59.53713 | 0.0581038 | 59.57173 | 0.0005808693 | -0.0001833608 | -0.0003975085 | -0.0002154822 | 0.4612752 |  |  |  | 0.4209884 | 0.000575452 | 0.00863181 | 15.0087 | 15.0001 | -0.000220785 | -0.000794827 | 3.5992 | 3.6 |  |  |  |  | 50.84401 | 0.0575452 | 50.87326 | 0.0005752865 | -0.0002208094 | -0.0003544771 | -0.0002006619 | 0.6229157 |  |  |  | 0.4706544 | 0.00052382 | 0.00785719 | 15.0076 | 14.9998 | -0.000152858 | -0.000550281 | 3.5994 | 3.59995 |  |  |  |  | 56.56903 | 0.052382 | 56.59867 | 0.0005236829 | -0.0001528697 | -0.0003708132 | -0.0002207467 | 0.4122553 |  |  | 94.00014 | 0.07123817 | 0.000157498 | 0.00236906 | 15.0442 | 15.0418 | -7.72e-05 | -0.000246975 | 3.2003 | 3.20055 | -8.14e-05 | -0.000169363 | 2.079830637 | 2.08 | 8.648767 | 0.0157498 | 8.65013 | 0.0001574856 | -7.720298e-05 | -8.140331e-05 | 6.690545e-05 | 0.948401 |  |  | 141.0003 | 0.0995892 | 9.85e-05 | 0.00148315 | 15.0548 | 15.0533 | -1.6e-06 | -5.06e-06 | 3.1609 | 3.1609 | -9.96e-05 | -0.00020525 | 2.05979475 | 2.06 | 12.20815 | 0.00985 | 12.20935 | 9.849515e-05 | -1.600001e-06 | -9.960496e-05 | -7.524921e-05 | 0.01606347 |  |  | 141.0003 | 0.09684003 | 8.26e-05 | 0.00123541 | 14.9529 | 14.9516 | 1.18e-05 | 4.17e-05 | 3.53447 | 3.53443 | -9.83e-05 | -0.000206337 | 2.099793663 | 2.1 | 11.61569 | 0.00826 | 11.61665 | 8.259659e-05 | 1.179993e-05 | -9.830483e-05 | -9.092525e-05 | -0.1200341 |  |  |  | 0.4449919 | 0.000538941 | 0.0079715 | 14.799 | 14.7911 | -0.000167477 | -0.000592444 | 3.53688 | 3.53748 |  |  |  |  | 53.74298 | 0.0538941 | 53.77195 | 0.0005387958 | -0.000167491 | -0.0003713048 | -0.0003020934 | 0.4510877 |  |  |  | 0.4576277 | 0.000541516 | 0.00812226 | 15.0072 | 14.9991 | -0.000160978 | -0.000601789 | 3.73771 | 3.73832 |  |  |  |  | 54.74015 | 0.0541516 | 54.76979 | 0.0005413694 | -0.000160991 | -0.0003803785 | -0.0002553634 | 0.4232389 |  |  |  | 0.3880417 | 0.00043541 | 0.00653095 | 15.0061 | 14.9995 | -0.000106153 | -0.000395099 | 3.72157 | 3.72197 |  |  |  |  | 47.09243 | 0.043541 | 47.11294 | 0.0004353152 | -0.0001061586 | -0.0003291566 | -0.0002521637 | 0.3225171
48 | 96.00016 | 0.2004748 | 0.000386146 | 0.00579949 | 15.0247 | 15.0189 | -0.00014174 | -0.000404484 | 2.8533 | 2.85371 | -0.000242393 | -0.00049933 | 2.05950067 | 2.06 | 24.57522 | 0.0386146 | 24.58471 | 0.0003860715 | -0.00014175 | -0.0002424224 | 1.0461e-05 | 0.5847234 |  |  | 144.0003 | 0.1007804 | 0.000233404 | 0.00351495 | 15.063 | 15.0595 | -4.93e-05 | -0.000170645 | 3.46258 | 3.46275 | -0.000183273 | -0.000379374 | 2.069620626 | 2.07 | 12.26352 | 0.0233404 | 12.26639 | 0.0002333768 | -4.930122e-05 | -0.0001832898 | 3.955675e-05 | 0.2689796 |  |  | 143.9996 | 0.05339667 | 5.18e-05 | 0.0007732 | 14.9282 | 14.9274 | -3e-05 | -0.000104545 | 3.48349 | 3.4836 | -2.2e-05 | -4.56e-05 | 2.069954431 | 2.07 | 6.514013 | 0.00518 | 6.514351 | 5.179866e-05 | -3.000045e-05 | -2.200024e-05 | -4.58385e-05 | 1.363642 |  |  | 95.99982 | 0.03661568 | 0.000203049 | 0.00305677 | 15.0574 | 15.0544 | -4.07e-05 | -0.000127364 | 3.12564 | 3.12577 | -0.000157654 | -0.000324768 | 2.059675232 | 2.06 | 4.488535 | 0.0203049 | 4.489447 | 0.0002030284 | -4.070083e-05 | -0.0001576664 | 0.0001408754 | 0.2581452 |  |  | 144.0003 | 0.06443696 | 0.00011078 | 0.00166693 | 15.0489 | 15.0472 | -3.69e-05 | -0.000122062 | 3.30706 | 3.30718 | -7.67e-05 | -0.000158734 | 2.069841266 | 2.07 | 7.86085 | 0.011078 | 7.861721 | 0.0001107739 | -3.690068e-05 | -7.670294e-05 | -1.414619e-06 | 0.4810856 |  |  |  | 0.5021532 | 0.000605478 | 0.009082 | 15.0088 | 14.9997 | -0.000151974 | -0.000547103 | 3.59944 | 3.59999 |  |  |  |  | 60.64653 | 0.0605478 | 60.68325 | 0.0006052948 | -0.0001519855 | -0.0004533092 | -0.0002059154 | 0.3352801 |  |  |  | 0.4280076 | 0.000591654 | 0.00887485 | 15.0089 | 15.0001 | -0.000255223 | -0.000918801 | 3.59908 | 3.6 |  |  |  |  | 51.69174 | 0.0591654 | 51.72233 | 0.000591479 | -0.0002552556 | -0.0003362235 | -0.0001974197 | 0.7591843 |  |  |  | 0.478937 | 0.00053987 | 0.00809792 | 15.0079 | 14.9998 | -0.000238917 | -0.00086009 | 3.59909 | 3.59995 |  |  |  |  | 57.56454 | 0.053987 | 57.59562 | 0.0005397243 | -0.0002389455 | -0.0003007788 | -0.0002178179 | 0.7944229 |  |  | 96.00014 | 0.07368765 | 0.000156139 | 0.00234862 | 15.0442 | 15.0418 | -8.12e-05 | -0.000259915 | 3.20029 | 3.20055 | -7.83e-05 | -0.000162865 | 2.079837135 | 2.08 | 8.946151 | 0.0156139 | 8.947547 | 0.0001561268 | -8.12033e-05 | -7.830307e-05 | 6.243224e-05 | 1.037039 |  |  | 144.0003 | 0.1041871 | 0.000100851 | 0.00151814 | 15.0548 | 15.0533 | -2.01e-05 | -6.35e-05 | 3.16084 | 3.1609 | -8.07e-05 | -0.000166151 | 2.059833849 | 2.06 | 12.77178 | 0.0100851 | 12.77307 | 0.0001008459 | -2.01002e-05 | -8.070326e-05 | -8.092039e-05 | 0.2490631 |  |  | 144.0003 | 0.1043766 | 8.38e-05 | 0.00125362 | 14.9529 | 14.9516 | 3.16e-05 | 0.000111819 | 3.53454 | 3.53443 | -0.000118058 | -0.000247923 | 2.099752077 | 2.1 | 12.51968 | 0.00838 | 12.52073 | 8.379649e-05 | 3.15995e-05 | -0.000118065 | -0.0001032298 | -0.267645 |  |  |  | 0.4529922 | 0.000560612 | 0.00829204 | 14.7993 | 14.7911 | -0.000184904 | -0.000654095 | 3.53682 | 3.53748 |  |  |  |  | 54.7092 | 0.0560612 | 54.73987 | 0.0005604549 | -0.0001849211 | -0.0003755338 | -0.0002955707 | 0.492422 |  |  |  | 0.4654721 | 0.000559587 | 0.00839331 | 15.0075 | 14.9991 | -0.00015972 | -0.000597083 | 3.73772 | 3.73832 |  |  |  |  | 55.67848 | 0.0559587 | 55.70964 | 0.0005594305 | -0.0001597328 | -0.0003996977 | -0.0002509742 | 0.3996339 |  |  |  | 0.3953422 | 0.000444034 | 0.0066603 | 15.0062 | 14.9995 | -0.000135617 | -0.000504761 | 3.72147 | 3.72197 |  |  |  |  | 47.97842 | 0.0444034 | 47.99973 | 0.0004439354 | -0.0001356262 | -0.0003083092 | -0.0002564836 | 0.4399031
49 | 98.00016 | 0.2077299 | 0.000406911 | 0.00611135 | 15.025 | 15.0189 | -0.000137561 | -0.000392558 | 2.85331 | 2.85371 | -0.000265859 | -0.000547669 | 2.059452331 | 2.06 | 25.46459 | 0.0406911 | 25.47495 | 0.0004068282 | -0.0001375705 | -0.0002658943 | 1.761646e-05 | 0.5173877 |  |  | 147.0003 | 0.1066115 | 0.000248361 | 0.00374019 | 15.0632 | 15.0595 | -4.46e-05 | -0.000154563 | 3.4626 | 3.46275 | -0.000202322 | -0.000418807 | 2.069581193 | 2.07 | 12.97308 | 0.0248361 | 12.9763 | 0.0002483302 | -4.460099e-05 | -0.0002023425 | 4.329283e-05 | 0.2204233 |  |  | 147.0003 | 0.05674529 | 4.47e-05 | 0.000667447 | 14.9281 | 14.9274 | -5.95e-07 | -2.07e-06 | 3.4836 | 3.4836 | -4.69e-05 | -9.71e-05 | 2.069902935 | 2.07 | 6.922521 | 0.00447 | 6.922831 | 4.4699e-05 | -5.950002e-07 | -4.69011e-05 | -5.906046e-05 | 0.01268627 |  |  | 98.00018 | 0.03763964 | 0.00019335 | 0.00291076 | 15.0573 | 15.0544 | -3.59e-05 | -0.000112166 | 3.12565 | 3.12577 | -0.000154213 | -0.000317679 | 2.059682321 | 2.06 | 4.614059 | 0.019335 | 4.614951 | 0.0001933313 | -3.590064e-05 | -0.0001542249 | 0.0001294408 | 0.2327811 |  |  | 147.0003 | 0.06667799 | 0.000109506 | 0.00164776 | 15.0489 | 15.0472 | -3.13e-05 | -0.000103527 | 3.30708 | 3.30718 | -8.27e-05 | -0.000171252 | 2.069828748 | 2.07 | 8.13424 | 0.0109506 | 8.135131 | 0.0001095 | -3.130049e-05 | -8.270342e-05 | -6.590104e-06 | 0.3784667 |  |  |  | 0.5109503 | 0.00060725 | 0.00910858 | 15.0088 | 14.9997 | -0.000153988 | -0.000554356 | 3.59943 | 3.59999 |  |  |  |  | 61.70898 | 0.060725 | 61.74645 | 0.0006070657 | -0.0001539999 | -0.0004530658 | -0.0002183574 | 0.3399061 |  |  |  | 0.4349208 | 0.000604358 | 0.00906541 | 15.0091 | 15.0001 | -0.000190829 | -0.000686984 | 3.59931 | 3.6 |  |  |  |  | 52.52667 | 0.0604358 | 52.55841 | 0.0006041754 | -0.0001908472 | -0.0004133282 | -0.0001974758 | 0.4617328 |  |  |  | 0.4873371 | 0.000555539 | 0.00833296 | 15.0081 | 14.9998 | -0.00016673 | -0.000600221 | 3.59935 | 3.59995 |  |  |  |  | 58.57417 | 0.0555539 | 58.60671 | 0.0005553847 | -0.0001667439 | -0.0003886408 | -0.0002154562 | 0.4290437 |  |  | 98.00014 | 0.0761117 | 0.000164986 | 0.00248169 | 15.0443 | 15.0418 | -7.62e-05 | -0.00024393 | 3.20031 | 3.20055 | -9.12e-05 | -0.000189687 | 2.079810313 | 2.08 | 9.240446 | 0.0164986 | 9.24197 | 0.0001649724 | -7.62029e-05 | -9.120416e-05 | 6.819476e-05 | 0.83552 |  |  | 147.0003 | 0.1091636 | 0.000101781 | 0.00153215 | 15.0549 | 15.0533 | -3.51e-05 | -0.000110891 | 3.16079 | 3.1609 | -7.15e-05 | -0.000147249 | 2.059852751 | 2.06 | 13.38183 | 0.0101781 | 13.38319 | 0.0001017758 | -3.510062e-05 | -7.150256e-05 | -8.867277e-05 | 0.4909002 |  |  | 147.0003 | 0.1118244 | 0.00010375 | 0.00155124 | 14.9532 | 14.9516 | 1.65e-05 | 5.82e-05 | 3.53449 | 3.53443 | -0.000123974 | -0.000260346 | 2.099739654 | 2.1 | 13.41303 | 0.010375 | 13.41442 | 0.0001037446 | 1.649986e-05 | -0.0001239817 | -9.663112e-05 | -0.1330831 |  |  |  | 0.460602 | 0.00057725 | 0.00853813 | 14.7996 | 14.7911 | -0.000189921 | -0.00067184 | 3.5368 | 3.53748 |  |  |  |  | 55.62826 | 0.057725 | 55.66037 | 0.0005770835 | -0.000189939 | -0.0003871444 | -0.0002933371 | 0.4906155 |  |  |  | 0.4733482 | 0.000575369 | 0.00863002 | 15.0077 | 14.9991 | -0.000176515 | -0.000659868 | 3.73766 | 3.73832 |  |  |  |  | 56.6206 | 0.0575369 | 56.65318 | 0.0005752035 | -0.0001765306 | -0.000398673 | -0.0002489268 | 0.4427955 |  |  |  | 0.4027941 | 0.000450887 | 0.0067631 | 15.0063 | 14.9995 | -0.000139326 | -0.000518567 | 3.72145 | 3.72197 |  |  |  |  | 48.88278 | 0.0450887 | 48.90482 | 0.0004507854 | -0.0001393357 | -0.0003114497 | -0.000262841 | 0.4473779
50 | 100.0002 | 0.2149874 | 0.000431327 | 0.00647806 | 15.0254 | 15.0189 | -0.000144691 | -0.000412904 | 2.85329 | 2.85371 | -0.000285466 | -0.00058806 | 2.05941194 | 2.06 | 26.35425 | 0.0431327 | 26.36562 | 0.000431234 | -0.0001447015 | -0.0002855068 | 2.841436e-05 | 0.5068233 |  |  | 150.0004 | 0.1129096 | 0.000254344 | 0.00383028 | 15.0633 | 15.0595 | -3.23e-05 | -0.000111898 | 3.46264 | 3.46275 | -0.000220509 | -0.000456454 | 2.069543546 | 2.07 | 13.73947 | 0.0254344 | 13.74296 | 0.0002543117 | -3.230052e-05 | -0.0002205333 | 3.716045e-05 | 0.1464655 |  |  | 150.0004 | 0.06071984 | 4.28e-05 | 0.000638226 | 14.9281 | 14.9274 | -5.44e-05 | -0.000189526 | 3.48341 | 3.4836 | 7.65e-06 | 1.58e-05 | 2.070015836 | 2.07 | 7.407388 | 0.00428 | 7.407705 | 4.279908e-05 | -5.440148e-05 | 7.649971e-06 | -6.822768e-05 | -7.111332 |  |  | 100.0002 | 0.03880092 | 0.000193419 | 0.0029118 | 15.0573 | 15.0544 | -7.04e-05 | -0.000220091 | 3.12555 | 3.12577 | -0.000122224 | -0.000251781 | 2.059748219 | 2.06 | 4.756414 | 0.0193419 | 4.757334 | 0.0001934003 | -7.040248e-05 | -0.0001222315 | 0.0001275386 | 0.5759767 |  |  | 150.0003 | 0.06961613 | 0.000125118 | 0.00188268 | 15.0491 | 15.0472 | -4.89e-05 | -0.000161647 | 3.30702 | 3.30718 | -7.79e-05 | -0.000161207 | 2.069838793 | 2.07 | 8.492672 | 0.0125118 | 8.493734 | 0.0001251102 | -4.89012e-05 | -7.790303e-05 | 3.902719e-06 | 0.6277188 |  |  |  | 0.5201334 | 0.000632087 | 0.00948113 | 15.0092 | 14.9997 | -0.000188629 | -0.00067906 | 3.59931 | 3.59999 |  |  |  |  | 62.81804 | 0.0632087 | 62.85775 | 0.0006318873 | -0.0001886468 | -0.0004432405 | -0.0002083914 | 0.4256082 |  |  |  | 0.4421631 | 0.000611972 | 0.00917962 | 15.0092 | 15.0001 | -0.000243656 | -0.000877159 | 3.59912 | 3.6 |  |  |  |  | 53.40134 | 0.0611972 | 53.43402 | 0.0006117848 | -0.0002436857 | -0.0003680991 | -0.0002032217 | 0.662011 |  |  |  | 0.4961998 | 0.000564301 | 0.00846438 | 15.0082 | 14.9998 | -0.000215758 | -0.000776717 | 3.59917 | 3.59995 |  |  |  |  | 59.6394 | 0.0564301 | 59.67305 | 0.0005641418 | -0.0002157813 | -0.0003483606 | -0.0002207244 | 0.6194194 |  |  | 99.99983 | 0.07849587 | 0.00016481 | 0.00247905 | 15.0443 | 15.0418 | -7.84e-05 | -0.000251048 | 3.2003 | 3.20055 | -8.81e-05 | -0.000183188 | 2.079816812 | 2.08 | 9.529899 | 0.016481 | 9.53147 | 0.0001647964 | -7.840307e-05 | -8.810388e-05 | 6.498728e-05 | 0.8898935 |  |  | 150.0003 | 0.1156913 | 0.000113964 | 0.00171554 | 15.055 | 15.0533 | -5.05e-06 | -1.6e-05 | 3.16089 | 3.1609 | -0.000109756 | -0.000226097 | 2.059773903 | 2.06 | 14.18203 | 0.0113964 | 14.18365 | 0.0001139575 | -5.050013e-06 | -0.000109762 | -8.78819e-05 | 0.04600874 |  |  | 149.9996 | 0.11903 | 0.000116286 | 0.00173867 | 14.9534 | 14.9516 | 1.19e-05 | 4.21e-05 | 3.53447 | 3.53443 | -0.00013169 | -0.000276548 | 2.099723452 | 2.1 | 14.27732 | 0.0116286 | 14.27898 | 0.0001162792 | 1.189993e-05 | -0.0001316987 | -9.701073e-05 | -0.09035725 |  |  |  | 0.4682254 | 0.000597345 | 0.00883536 | 14.7999 | 14.7911 | -0.000184101 | -0.000651254 | 3.53683 | 3.53748 |  |  |  |  | 56.54896 | 0.0597345 | 56.58274 | 0.0005971667 | -0.0001841179 | -0.0004130487 | -0.0002876779 | 0.4457536 |  |  |  | 0.4813011 | 0.000585838 | 0.00878704 | 15.0079 | 14.9991 | -0.000175062 | -0.000654438 | 3.73766 | 3.73832 |  |  |  |  | 57.57191 | 0.0585838 | 57.60564 | 0.0005856665 | -0.0001750773 | -0.0004105891 | -0.0002523192 | 0.4264052 |  |  |  | 0.4101878 | 0.000467977 | 0.00701943 | 15.0066 | 14.9995 | -0.00014126 | -0.000525764 | 3.72144 | 3.72197 |  |  |  |  | 49.78007 | 0.0467977 | 49.80337 | 0.0004678675 | -0.00014127 | -0.0003265976 | -0.0002588706 | 0.4325506
51 | 102.0002 | 0.2224364 | 0.000443815 | 0.00666561 | 15.0256 | 15.0189 | -0.000144326 | -0.000411865 | 2.85329 | 2.85371 | -0.000298773 | -0.000615472 | 2.059384528 | 2.06 | 27.26738 | 0.0443815 | 27.27948 | 0.0004437165 | -0.0001443364 | -0.0002988176 | 2.693466e-05 | 0.4830251 |  |  | 153.0004 | 0.1194865 | 0.000271981 | 0.0040959 | 15.0636 | 15.0595 | -3.71e-05 | -0.000128557 | 3.46262 | 3.46275 | -0.000234646 | -0.000485717 | 2.069514283 | 2.07 | 14.53979 | 0.0271981 | 14.54374 | 0.000271944 | -3.710069e-05 | -0.0002346735 | 4.213972e-05 | 0.1580949 |  |  | 153.0004 | 0.06470332 | 5.73e-05 | 0.000856019 | 14.9283 | 14.9274 | -0.000118208 | -0.000411789 | 3.48319 | 3.4836 | 5.74e-05 | 0.000118845 | 2.070118845 | 2.07 | 7.893344 | 0.00573 | 7.893796 | 5.729836e-05 | -0.000118215 | 5.739835e-05 | -6.101394e-05 | -2.059554 |  |  | 102.0002 | 0.04009399 | 0.000198501 | 0.0029883 | 15.0573 | 15.0544 | -6.63e-05 | -0.000207107 | 3.12556 | 3.12577 | -0.000125423 | -0.000258371 | 2.059741629 | 2.06 | 4.914925 | 0.0198501 | 4.915901 | 0.0001984813 | -6.63022e-05 | -0.0001254309 | 0.0001304243 | 0.5285956 |  |  | 153.0004 | 0.07200482 | 0.000109229 | 0.00164359 | 15.0489 | 15.0472 | -5.13e-05 | -0.000169627 | 3.30701 | 3.30718 | -6.16e-05 | -0.000127439 | 2.069872561 | 2.07 | 8.784075 | 0.0109229 | 8.785035 | 0.000109223 | -5.130132e-05 | -6.16019e-05 | -1.614134e-05 | 0.8327879 |  |  |  | 0.5292032 | 0.000642474 | 0.00963693 | 15.0094 | 14.9997 | -0.00016634 | -0.00059882 | 3.59939 | 3.59999 |  |  |  |  | 63.91344 | 0.0642474 | 63.9545 | 0.0006422677 | -0.0001663538 | -0.0004759139 | -0.0002126724 | 0.3495461 |  |  |  | 0.4494564 | 0.000612061 | 0.00918095 | 15.0092 | 15.0001 | -0.000216976 | -0.000781112 | 3.59922 | 3.6 |  |  |  |  | 54.28217 | 0.0612061 | 54.3154 | 0.0006118738 | -0.0002169995 | -0.0003948742 | -0.000216576 | 0.5495409 |  |  |  | 0.5047952 | 0.000576224 | 0.00864323 | 15.0084 | 14.9998 | -0.000204026 | -0.000734484 | 3.59922 | 3.59995 |  |  |  |  | 60.6725 | 0.0576224 | 60.70746 | 0.000576058 | -0.0002040468 | -0.0003720112 | -0.0002224135 | 0.5484964 |  |  | 102.0002 | 0.08121326 | 0.000149158 | 0.00224362 | 15.0441 | 15.0418 | -8.6e-05 | -0.000275369 | 3.20027 | 3.20055 | -6.54e-05 | -0.000136042 | 2.079863958 | 2.08 | 9.859808 | 0.0149158 | 9.861278 | 0.0001491469 | -8.60037e-05 | -6.540214e-05 | 4.588413e-05 | 1.314998 |  |  | 153.0003 | 0.1222822 | 0.000130535 | 0.00196498 | 15.0553 | 15.0533 | -4.78e-05 | -0.000151228 | 3.16075 | 3.1609 | -8.54e-05 | -0.000175909 | 2.059824091 | 2.06 | 14.98997 | 0.0130535 | 14.99193 | 0.0001305265 | -4.780114e-05 | -8.540365e-05 | -8.281511e-05 | 0.5597084 |  |  | 153.0004 | 0.1261418 | 0.000107334 | 0.00160481 | 14.9532 | 14.9516 | -3.66e-05 | -0.000129501 | 3.5343 | 3.53443 | -7.02e-05 | -0.000147466 | 2.099852534 | 2.1 | 15.13036 | 0.0107334 | 15.13199 | 0.0001073282 | -3.660067e-05 | -7.020246e-05 | -0.0001187033 | 0.5213588 |  |  |  | 0.4762072 | 0.000609524 | 0.0090155 | 14.8001 | 14.7911 | -0.000212791 | -0.000752742 | 3.53672 | 3.53748 |  |  |  |  | 57.51294 | 0.0609524 | 57.548 | 0.0006093383 | -0.0002128136 | -0.0003965247 | -0.0002906011 | 0.5366971 |  |  |  | 0.4895285 | 0.000607356 | 0.0091098 | 15.0082 | 14.9991 | -0.000172374 | -0.000644387 | 3.73767 | 3.73832 |  |  |  |  | 58.55604 | 0.0607356 | 58.5916 | 0.0006071716 | -0.0001723889 | -0.0004347828 | -0.0002451568 | 0.3964942 |  |  |  | 0.4175979 | 0.000471511 | 0.00707245 | 15.0066 | 14.9995 | -0.000168451 | -0.00062697 | 3.72134 | 3.72197 |  |  |  |  | 50.67935 | 0.0471511 | 50.70325 | 0.0004713999 | -0.0001684652 | -0.0003029347 | -0.0002684694 | 0.5561106
52 | 103.9998 | 0.2298124 | 0.000453209 | 0.00680669 | 15.0257 | 15.0189 | -0.000135193 | -0.0003858 | 2.85332 | 2.85371 | -0.000315937 | -0.00065083 | 2.05934917 | 2.06 | 28.17157 | 0.0453209 | 28.18433 | 0.0004531063 | -0.0001352021 | -0.0003159869 | 2.249997e-05 | 0.4278726 |  |  | 156.0004 | 0.126399 | 0.00027856 | 0.00419496 | 15.0637 | 15.0595 | -6.25e-05 | -0.000216485 | 3.46254 | 3.46275 | -0.000218184 | -0.00045164 | 2.06954836 | 2.07 | 15.38094 | 0.027856 | 15.38522 | 0.0002785212 | -6.250195e-05 | -0.0002182078 | 3.542081e-05 | 0.2864332 |  |  | 156.0004 | 0.06872356 | 9.45e-05 | 0.00141077 | 14.9289 | 14.9274 | -4.07e-05 | -0.000141657 | 3.48346 | 3.4836 | -6.03e-05 | -0.000124801 | 2.069875199 | 2.07 | 8.383785 | 0.00945 | 8.384577 | 9.449554e-05 | -4.070083e-05 | -6.030182e-05 | -3.11726e-05 | 0.6749519 |  |  | 104.0002 | 0.04121276 | 0.000201543 | 0.0030341 | 15.0574 | 15.0544 | -5.31e-05 | -0.000165866 | 3.1256 | 3.12577 | -0.000144859 | -0.000298409 | 2.059701591 | 2.06 | 5.052069 | 0.0201543 | 5.053088 | 0.0002015227 | -5.310141e-05 | -0.0001448695 | 0.0001315665 | 0.3665465 |  |  | 156.0004 | 0.07441987 | 0.000101249 | 0.00152352 | 15.0488 | 15.0472 | -4.08e-05 | -0.000134865 | 3.30704 | 3.30718 | -6.4e-05 | -0.000132462 | 2.069867538 | 2.07 | 9.078694 | 0.0101249 | 9.079613 | 0.0001012439 | -4.080083e-05 | -6.400205e-05 | -2.83242e-05 | 0.6374926 |  |  |  | 0.5383827 | 0.000659188 | 0.00988764 | 15.0096 | 14.9997 | -0.000169284 | -0.000609421 | 3.59938 | 3.59999 |  |  |  |  | 65.02206 | 0.0659188 | 65.06493 | 0.0006589708 | -0.0001692983 | -0.0004896725 | -0.0002108134 | 0.3457379 |  |  |  | 0.4567275 | 0.000632807 | 0.00949215 | 15.0096 | 15.0001 | -0.000275331 | -0.00099119 | 3.599 | 3.6 |  |  |  |  | 55.16033 | 0.0632807 | 55.19523 | 0.0006326069 | -0.0002753689 | -0.000357238 | -0.0002092627 | 0.7708277 |  |  |  | 0.5133483 | 0.00059787 | 0.00896792 | 15.0087 | 14.9998 | -0.000216728 | -0.000780209 | 3.59917 | 3.59995 |  |  |  |  | 61.70051 | 0.059787 | 61.7374 | 0.0005976913 | -0.0002167515 | -0.0003809399 | -0.0002143268 | 0.5689914 |  |  | 104.0002 | 0.08392575 | 0.00015162 | 0.00228064 | 15.0441 | 15.0418 | -8.1e-05 | -0.000259099 | 3.20029 | 3.20055 | -7.17e-05 | -0.00014904 | 2.07985096 | 2.08 | 10.18912 | 0.015162 | 10.19067 | 0.0001516085 | -8.100328e-05 | -7.170257e-05 | 4.489657e-05 | 1.129712 |  |  | 156.0003 | 0.1292104 | 0.00013062 | 0.00196626 | 15.0553 | 15.0533 | -4.22e-05 | -0.000133258 | 3.16077 | 3.1609 | -9.17e-05 | -0.000188943 | 2.059811057 | 2.06 | 15.83927 | 0.013062 | 15.84134 | 0.0001306115 | -4.220089e-05 | -9.17042e-05 | -9.481761e-05 | 0.4601849 |  |  | 156.0004 | 0.1332794 | 0.000102132 | 0.00152703 | 14.9532 | 14.9516 | -3.5e-05 | -0.000123557 | 3.5343 | 3.53443 | -7.02e-05 | -0.000147466 | 2.099852534 | 2.1 | 15.9865 | 0.0102132 | 15.98813 | 0.0001021268 | -3.500061e-05 | -7.020246e-05 | -0.0001366933 | 0.4985667 |  |  |  | 0.4841271 | 0.000616856 | 0.00912394 | 14.8002 | 14.7911 | -0.00018408 | -0.000651179 | 3.53683 | 3.53748 |  |  |  |  | 58.46946 | 0.0616856 | 58.50552 | 0.0006166658 | -0.0001840969 | -0.0004325689 | -0.0002982474 | 0.4255899 |  |  |  | 0.4976646 | 0.000623759 | 0.00935582 | 15.0085 | 14.9991 | -0.000187425 | -0.000700655 | 3.73762 | 3.73832 |  |  |  |  | 59.52926 | 0.0623759 | 59.56639 | 0.0006235645 | -0.0001874426 | -0.000436122 | -0.0002429441 | 0.4297939 |  |  |  | 0.4250959 | 0.000489359 | 0.00734016 | 15.0069 | 14.9995 | -0.000199892 | -0.000743993 | 3.72123 | 3.72197 |  |  |  |  | 51.58931 | 0.0489359 | 51.61456 | 0.0004892393 | -0.000199912 | -0.0002893273 | -0.000263928 | 0.6909544
53 | 106.0002 | 0.2373111 | 0.000468359 | 0.00703423 | 15.0259 | 15.0189 | -0.000145101 | -0.000414075 | 2.85329 | 2.85371 | -0.000318732 | -0.000656589 | 2.059343411 | 2.06 | 29.09079 | 0.0468359 | 29.10442 | 0.0004682494 | -0.0001451115 | -0.0003187828 | 2.358574e-05 | 0.455205 |  |  | 158.9996 | 0.1332937 | 0.000303442 | 0.00456968 | 15.0641 | 15.0595 | -6.08e-05 | -0.000210456 | 3.46254 | 3.46275 | -0.000244731 | -0.000506593 | 2.069493407 | 2.07 | 16.21992 | 0.0303442 | 16.22484 | 0.000303396 | -6.080185e-05 | -0.000244761 | 4.702877e-05 | 0.2484132 |  |  | 158.9996 | 0.07279628 | 9.78e-05 | 0.00146053 | 14.9289 | 14.9274 | -5e-05 | -0.000174185 | 3.48342 | 3.4836 | -4.88e-05 | -0.000101033 | 2.069898967 | 2.07 | 8.880628 | 0.00978 | 8.881496 | 9.779522e-05 | -5.000125e-05 | -4.880119e-05 | -3.532074e-05 | 1.024591 |  |  | 105.9998 | 0.04287729 | 0.00020697 | 0.00311581 | 15.0575 | 15.0544 | -8.67e-05 | -0.000270865 | 3.1255 | 3.12577 | -0.000119509 | -0.000246189 | 2.059753811 | 2.06 | 5.256115 | 0.020697 | 5.257203 | 0.0002069486 | -8.670376e-05 | -0.0001195161 | 0.0001341665 | 0.7254565 |  |  | 159.0004 | 0.07694884 | 0.000111346 | 0.00167545 | 15.0489 | 15.0472 | -3.21e-05 | -0.000106279 | 3.30707 | 3.30718 | -7.97e-05 | -0.000164993 | 2.069835007 | 2.07 | 9.387211 | 0.0111346 | 9.388256 | 0.0001113398 | -3.210052e-05 | -7.970318e-05 | -2.263268e-05 | 0.4027508 |  |  |  | 0.5474172 | 0.000665359 | 0.0099802 | 15.0097 | 14.9997 | -0.000195205 | -0.000702736 | 3.59928 | 3.59999 |  |  |  |  | 66.11319 | 0.0665359 | 66.15717 | 0.0006651377 | -0.0001952241 | -0.0004699137 | -0.0002192476 | 0.4154466 |  |  |  | 0.4638497 | 0.000647255 | 0.00970887 | 15.0098 | 15.0001 | -0.000278756 | -0.00100352 | 3.59899 | 3.6 |  |  |  |  | 56.02049 | 0.0647255 | 56.05675 | 0.0006470456 | -0.0002787949 | -0.0003682508 | -0.0002079643 | 0.7570788 |  |  |  | 0.5220477 | 0.000612118 | 0.00918163 | 15.009 | 14.9998 | -0.000194429 | -0.000699936 | 3.59925 | 3.59995 |  |  |  |  | 62.74611 | 0.0612118 | 62.78452 | 0.0006119307 | -0.0001944479 | -0.0004174828 | -0.00021386 | 0.4657626 |  |  | 106.0002 | 0.08664974 | 0.000159743 | 0.00240283 | 15.0442 | 15.0418 | -8.2e-05 | -0.00026244 | 3.20029 | 3.20055 | -7.83e-05 | -0.000162865 | 2.079837135 | 2.08 | 10.51983 | 0.0159743 | 10.52151 | 0.0001597302 | -8.200336e-05 | -7.830307e-05 | 4.955385e-05 | 1.047256 |  |  | 159.0003 | 0.1359476 | 0.000148053 | 0.00222869 | 15.0556 | 15.0533 | -7.74e-05 | -0.000244628 | 3.16066 | 3.1609 | -7.68e-05 | -0.000158301 | 2.059841699 | 2.06 | 16.66515 | 0.0148053 | 16.66761 | 0.000148042 | -7.7403e-05 | -7.680295e-05 | -8.914531e-05 | 1.007813 |  |  | 159.0004 | 0.1407616 | 0.000153828 | 0.00229998 | 14.9539 | 14.9516 | -1.15e-05 | -4.06e-05 | 3.53439 | 3.53443 | -0.00014249 | -0.00029923 | 2.09970077 | 2.1 | 16.88396 | 0.0153828 | 16.88656 | 0.0001538162 | -1.150007e-05 | -0.0001425002 | -9.842399e-05 | 0.08070213 |  |  |  | 0.4920971 | 0.000635612 | 0.00940137 | 14.8005 | 14.7911 | -0.000200437 | -0.00070904 | 3.53677 | 3.53748 |  |  |  |  | 59.43201 | 0.0635612 | 59.46979 | 0.0006354101 | -0.0002004571 | -0.000434953 | -0.0002945824 | 0.4608707 |  |  |  | 0.5059066 | 0.000637711 | 0.00956509 | 15.0087 | 14.9991 | -0.000180541 | -0.000674918 | 3.73764 | 3.73832 |  |  |  |  | 60.51515 | 0.0637711 | 60.55374 | 0.0006375077 | -0.0001805573 | -0.0004569504 | -0.0002433638 | 0.3951354 |  |  |  | 0.4324775 | 0.000506689 | 0.0076001 | 15.0071 | 14.9995 | -0.000170719 | -0.00063541 | 3.72133 | 3.72197 |  |  |  |  | 52.48513 | 0.0506689 | 52.51173 | 0.0005065607 | -0.0001707336 | -0.0003358271 | -0.0002596982 | 0.5083972
54 | 108.0002 | 0.2446103 | 0.000471218 | 0.00707718 | 15.026 | 15.0189 | -0.000151245 | -0.000431608 | 2.85327 | 2.85371 | -0.000318378 | -0.000655859 | 2.059344141 | 2.06 | 29.98558 | 0.0471218 | 29.99971 | 0.000471107 | -0.0001512564 | -0.0003184287 | 1.276499e-05 | 0.4750088 |  |  | 162.0004 | 0.1405479 | 0.000319174 | 0.0048066 | 15.0643 | 15.0595 | -4.94e-05 | -0.00017102 | 3.46258 | 3.46275 | -0.000269553 | -0.000557976 | 2.069442024 | 2.07 | 17.10265 | 0.0319174 | 17.10811 | 0.0003191231 | -4.940122e-05 | -0.0002695893 | 4.87995e-05 | 0.1832462 |  |  | 162.0004 | 0.07702094 | 0.00010793 | 0.00161111 | 14.9291 | 14.9274 | -2.87e-05 | -0.000100129 | 3.4835 | 3.4836 | -8.52e-05 | -0.000176298 | 2.069823702 | 2.07 | 9.396005 | 0.010793 | 9.397019 | 0.0001079242 | -2.870041e-05 | -8.520363e-05 | -3.291845e-05 | 0.3368449 |  |  | 108.0002 | 0.04459055 | 0.000220712 | 0.00332268 | 15.0577 | 15.0544 | -7.48e-05 | -0.000233769 | 3.12553 | 3.12577 | -0.000142387 | -0.000293317 | 2.059706683 | 2.06 | 5.466135 | 0.0220712 | 5.467342 | 0.0002206876 | -7.48028e-05 | -0.0001423971 | 0.0001449964 | 0.5253111 |  |  | 162.0004 | 0.07920695 | 0.000105472 | 0.00158707 | 15.0488 | 15.0472 | -3.41e-05 | -0.000112816 | 3.30707 | 3.30718 | -7.31e-05 | -0.000151239 | 2.069848761 | 2.07 | 9.662684 | 0.0105472 | 9.663703 | 0.0001054664 | -3.410058e-05 | -7.310267e-05 | -3.243673e-05 | 0.4664752 |  |  |  | 0.5565413 | 0.000682423 | 0.0102362 | 15.01 | 14.9997 | -0.000196978 | -0.000709118 | 3.59928 | 3.59999 |  |  |  |  | 67.21513 | 0.0682423 | 67.261 | 0.0006821903 | -0.0001969974 | -0.0004851929 | -0.0002169509 | 0.4060188 |  |  |  | 0.4711734 | 0.000653505 | 0.00980261 | 15.0099 | 15.0001 | -0.000283268 | -0.00101976 | 3.59898 | 3.6 |  |  |  |  | 56.905 | 0.0653505 | 56.94218 | 0.0006532916 | -0.0002833081 | -0.0003699834 | -0.0002152235 | 0.7657319 |  |  |  | 0.5307558 | 0.000629984 | 0.00944962 | 15.0092 | 14.9998 | -0.000171236 | -0.000616442 | 3.59933 | 3.59995 |  |  |  |  | 63.79276 | 0.0629984 | 63.83295 | 0.0006297856 | -0.0001712507 | -0.000458535 | -0.0002097948 | 0.3734735 |  |  | 108.0002 | 0.08955672 | 0.000174679 | 0.00262749 | 15.0445 | 15.0418 | -6.45e-05 | -0.000206338 | 3.20034 | 3.20055 | -0.000113861 | -0.000236832 | 2.079763168 | 2.08 | 10.87276 | 0.0174679 | 10.87466 | 0.0001746637 | -6.450208e-05 | -0.0001138675 | 6.078939e-05 | 0.5664662 |  |  | 162.0003 | 0.1428684 | 0.000185636 | 0.00279444 | 15.0561 | 15.0533 | -3.79e-05 | -0.00011966 | 3.16078 | 3.1609 | -0.000148013 | -0.000304907 | 2.059695093 | 2.06 | 17.51353 | 0.0185636 | 17.51678 | 0.0001856188 | -3.790072e-05 | -0.000148024 | -6.365261e-05 | 0.2560445 |  |  | 162.0004 | 0.1483968 | 0.00016405 | 0.00245281 | 14.9541 | 14.9516 | -2.26e-06 | -7.99e-06 | 3.53442 | 3.53443 | -0.000164349 | -0.000345134 | 2.099654866 | 2.1 | 17.79978 | 0.016405 | 17.8027 | 0.0001640365 | -2.260003e-06 | -0.0001643625 | -0.0001018884 | 0.01375011 |  |  |  | 0.50001 | 0.000646114 | 0.00955671 | 14.8006 | 14.7911 | -0.000176668 | -0.000624957 | 3.53685 | 3.53748 |  |  |  |  | 60.38768 | 0.0646114 | 60.4267 | 0.0006459054 | -0.0001766836 | -0.0004692218 | -0.0002990513 | 0.3765461 |  |  |  | 0.5139415 | 0.000636404 | 0.00954548 | 15.0086 | 14.9991 | -0.000204067 | -0.000762867 | 3.73755 | 3.73832 |  |  |  |  | 61.47626 | 0.0636404 | 61.51538 | 0.0006362016 | -0.0002040878 | -0.0004321138 | -0.0002586589 | 0.4723012 |  |  |  | 0.4400707 | 0.000519084 | 0.00778602 | 15.0073 | 14.9995 | -0.000209478 | -0.000779672 | 3.72119 | 3.72197 |  |  |  |  | 53.40664 | 0.0519084 | 53.43437 | 0.0005189493 | -0.0002094999 | -0.0003094494 | -0.0002607728 | 0.6770088
55 | 110.0002 | 0.2521835 | 0.000498039 | 0.00748 | 15.0264 | 15.0189 | -0.000134562 | -0.000384001 | 2.85332 | 2.85371 | -0.000362507 | -0.000746764 | 2.059253236 | 2.06 | 30.91394 | 0.0498039 | 30.92933 | 0.000497915 | -0.0001345711 | -0.0003625727 | 2.536998e-05 | 0.371156 |  |  | 165.0004 | 0.1479318 | 0.000338093 | 0.0050915 | 15.0646 | 15.0595 | -4.34e-05 | -0.000150252 | 3.4626 | 3.46275 | -0.000295237 | -0.00061114 | 2.06938886 | 2.07 | 18.00117 | 0.0338093 | 18.00726 | 0.0003380359 | -4.340094e-05 | -0.0002952806 | 5.350493e-05 | 0.146982 |  |  | 165.0004 | 0.0816091 | 0.000117447 | 0.00175318 | 14.9292 | 14.9274 | -3.46e-05 | -0.000120453 | 3.48348 | 3.4836 | -8.61e-05 | -0.000178279 | 2.069821721 | 2.07 | 9.955729 | 0.0117447 | 9.956898 | 0.0001174401 | -3.46006e-05 | -8.610371e-05 | -3.179399e-05 | 0.401848 |  |  | 110.0002 | 0.04602111 | 0.000178807 | 0.00269182 | 15.057 | 15.0544 | -6.55e-05 | -0.000204702 | 3.12556 | 3.12577 | -0.000105501 | -0.000217332 | 2.059782668 | 2.06 | 5.641502 | 0.0178807 | 5.64251 | 0.000178791 | -6.550215e-05 | -0.0001055066 | 0.0001006747 | 0.6208348 |  |  | 165.0004 | 0.08154003 | 0.000108931 | 0.00163911 | 15.0489 | 15.0472 | -3.44e-05 | -0.000113913 | 3.30707 | 3.30718 | -7.97e-05 | -0.000164993 | 2.069835007 | 2.07 | 9.947303 | 0.0108931 | 9.948386 | 0.0001089251 | -3.440059e-05 | -7.970318e-05 | -3.30406e-05 | 0.4316088 |  |  |  | 0.5656966 | 0.000702654 | 0.0105396 | 15.0103 | 14.9997 | -0.000211845 | -0.00076264 | 3.59922 | 3.59999 |  |  |  |  | 68.32084 | 0.0702654 | 68.36885 | 0.0007024073 | -0.0002118674 | -0.0004905398 | -0.0002115436 | 0.4319067 |  |  |  | 0.4784799 | 0.000680091 | 0.0102014 | 15.0103 | 15.0001 | -0.000249719 | -0.000898986 | 3.5991 | 3.6 |  |  |  |  | 57.78743 | 0.0680091 | 57.82673 | 0.0006798598 | -0.0002497502 | -0.0004301097 | -0.0002021468 | 0.5806663 |  |  |  | 0.5394207 | 0.000629989 | 0.00944969 | 15.0092 | 14.9998 | -0.000167502 | -0.000602997 | 3.59935 | 3.59995 |  |  |  |  | 64.83421 | 0.0629989 | 64.87506 | 0.0006297906 | -0.000167516 | -0.0004622746 | -0.0002234964 | 0.3623734 |  |  | 109.9998 | 0.0925051 | 0.000151355 | 0.00227666 | 15.0441 | 15.0418 | -9.57e-05 | -0.000306208 | 3.20024 | 3.20055 | -5.6e-05 | -0.000116544 | 2.079883456 | 2.08 | 11.23071 | 0.0151355 | 11.23241 | 0.0001513435 | -9.570458e-05 | -5.600157e-05 | 3.372296e-05 | 1.708962 |  |  | 165.0004 | 0.1498811 | 0.000180479 | 0.00271681 | 15.056 | 15.0533 | -9.86e-05 | -0.000311524 | 3.16059 | 3.1609 | -8.13e-05 | -0.000167406 | 2.059832594 | 2.06 | 18.37319 | 0.0180479 | 18.3765 | 0.0001804627 | -9.860486e-05 | -8.130331e-05 | -8.104285e-05 | 1.212803 |  |  | 164.9996 | 0.1561097 | 0.000187064 | 0.00279691 | 14.9544 | 14.9516 | -4.04e-05 | -0.000142739 | 3.53428 | 3.53443 | -0.000144802 | -0.000304085 | 2.099695915 | 2.1 | 18.72493 | 0.0187064 | 18.72843 | 0.0001870465 | -4.040082e-05 | -0.0001448125 | -9.270638e-05 | 0.2789871 |  |  |  | 0.5083483 | 0.000665994 | 0.00985075 | 14.8009 | 14.7911 | -0.000202758 | -0.000717252 | 3.53676 | 3.53748 |  |  |  |  | 61.39472 | 0.0665994 | 61.43561 | 0.0006657723 | -0.0002027786 | -0.0004629938 | -0.0002949617 | 0.4379725 |  |  |  | 0.5222709 | 0.00066298 | 0.0099441 | 15.009 | 14.9991 | -0.000199571 | -0.000746059 | 3.73757 | 3.73832 |  |  |  |  | 62.4726 | 0.066298 | 62.51402 | 0.0006627603 | -0.0001995909 | -0.0004631694 | -0.0002466272 | 0.4309242 |  |  |  | 0.4474531 | 0.000535794 | 0.00803666 | 15.0076 | 14.9995 | -0.000198977 | -0.000740585 | 3.72123 | 3.72197 |  |  |  |  | 54.30256 | 0.0535794 | 54.33165 | 0.0005356505 | -0.0001989968 | -0.0003366537 | -0.000257165 | 0.5911023
56 | 112.0002 | 0.259695 | 0.000507474 | 0.0076217 | 15.0265 | 15.0189 | -0.000160036 | -0.000456694 | 2.85325 | 2.85371 | -0.000344635 | -0.000709948 | 2.059290052 | 2.06 | 31.83474 | 0.0507474 | 31.85089 | 0.0005073453 | -0.0001600488 | -0.0003446944 | 2.072046e-05 | 0.4643209 |  |  | 168.0004 | 0.1554817 | 0.00035082 | 0.00528317 | 15.0648 | 15.0595 | -5.74e-05 | -0.000198701 | 3.46255 | 3.46275 | -0.000294073 | -0.000608731 | 2.069391269 | 2.07 | 18.91988 | 0.035082 | 18.92652 | 0.0003507585 | -5.740165e-05 | -0.0002941162 | 5.170232e-05 | 0.1951665 |  |  | 168.0004 | 0.08643256 | 0.000127836 | 0.00190827 | 14.9294 | 14.9274 | -3.71e-05 | -0.000129179 | 3.48347 | 3.4836 | -9.66e-05 | -0.000200065 | 2.069799935 | 2.07 | 10.54416 | 0.0127836 | 10.5455 | 0.0001278278 | -3.710069e-05 | -9.660467e-05 | -3.022831e-05 | 0.3840465 |  |  | 112.0002 | 0.04777407 | 0.000206738 | 0.00311231 | 15.0575 | 15.0544 | -8.79e-05 | -0.000274868 | 3.12549 | 3.12577 | -0.00011631 | -0.000239599 | 2.059760401 | 2.06 | 5.856388 | 0.0206738 | 5.857599 | 0.0002067166 | -8.790386e-05 | -0.0001163168 | 0.0001256225 | 0.7557282 |  |  | 168.0004 | 0.08389514 | 0.000100822 | 0.0015171 | 15.0488 | 15.0472 | -4.15e-05 | -0.000137142 | 3.30704 | 3.30718 | -6.4e-05 | -0.000132462 | 2.069867538 | 2.07 | 10.23461 | 0.0100822 | 10.23564 | 0.0001008169 | -4.150086e-05 | -6.400205e-05 | -4.524794e-05 | 0.6484302 |  |  |  | 0.5750511 | 0.000712942 | 0.0106939 | 15.0104 | 14.9997 | -0.000242685 | -0.000873661 | 3.59911 | 3.59999 |  |  |  |  | 69.45062 | 0.0712942 | 69.50014 | 0.000712688 | -0.0002427145 | -0.0004699735 | -0.0002163859 | 0.5164428 |  |  |  | 0.4858758 | 0.00069597 | 0.0104396 | 15.0105 | 15.0001 | -0.000283808 | -0.00102171 | 3.59897 | 3.6 |  |  |  |  | 58.68065 | 0.069597 | 58.72149 | 0.0006957279 | -0.0002838483 | -0.0004118796 | -0.0001999261 | 0.6891535 |  |  |  | 0.5482347 | 0.00065912 | 0.00988665 | 15.0097 | 14.9998 | -0.000229324 | -0.000825554 | 3.59913 | 3.59995 |  |  |  |  | 65.8936 | 0.065912 | 65.93703 | 0.0006589029 | -0.0002293503 | -0.0004295526 | -0.0002083521 | 0.5339284 |  |  | 112.0002 | 0.09551665 | 0.000150081 | 0.0022575 | 15.0441 | 15.0418 | -7.18e-05 | -0.000229845 | 3.20032 | 3.20055 | -8.1e-05 | -0.000168536 | 2.079831464 | 2.08 | 11.59633 | 0.0150081 | 11.59807 | 0.0001500697 | -7.180258e-05 | -8.100328e-05 | 2.862011e-05 | 0.8864157 |  |  | 168.0004 | 0.1572126 | 0.000189647 | 0.00285481 | 15.0562 | 15.0533 | -6.87e-05 | -0.000217135 | 3.16069 | 3.1609 | -0.000126183 | -0.000259938 | 2.059740062 | 2.06 | 19.27191 | 0.0189647 | 19.27557 | 0.000189629 | -6.870236e-05 | -0.000126191 | -8.467067e-05 | 0.5444317 |  |  | 168.0004 | 0.1641083 | 0.000185468 | 0.00277305 | 14.9544 | 14.9516 | -7.28e-05 | -0.000257148 | 3.53417 | 3.53443 | -0.000113682 | -0.000238733 | 2.099761267 | 2.1 | 19.68434 | 0.0185468 | 19.68799 | 0.0001854508 | -7.280265e-05 | -0.0001136885 | -0.0001086353 | 0.6403697 |  |  |  | 0.5167546 | 0.000687803 | 0.0101733 | 14.8012 | 14.7911 | -0.000218244 | -0.000772035 | 3.5367 | 3.53748 |  |  |  |  | 62.40997 | 0.0687803 | 62.4529 | 0.0006875666 | -0.0002182678 | -0.0004692988 | -0.0002890759 | 0.4650935 |  |  |  | 0.5305391 | 0.00067353 | 0.0101023 | 15.0092 | 14.9991 | -0.000191819 | -0.000717082 | 3.7376 | 3.73832 |  |  |  |  | 63.46162 | 0.067353 | 63.50436 | 0.0006733033 | -0.0001918374 | -0.0004814659 | -0.0002504907 | 0.3984444 |  |  |  | 0.4551741 | 0.000543507 | 0.00815236 | 15.0077 | 14.9995 | -0.000169214 | -0.000629811 | 3.72134 | 3.72197 |  |  |  |  | 55.23957 | 0.0543507 | 55.26959 | 0.0005433594 | -0.0001692283 | -0.000374131 | -0.0002631427 | 0.4523237
57 | 113.9998 | 0.2674406 | 0.000526803 | 0.007912 | 15.0268 | 15.0189 | -0.000144445 | -0.000412205 | 2.85329 | 2.85371 | -0.000378606 | -0.000779929 | 2.059220071 | 2.06 | 32.78423 | 0.0526803 | 32.8015 | 0.0005266643 | -0.0001444554 | -0.0003786777 | 2.551582e-05 | 0.3814733 |  |  | 171.0004 | 0.1633451 | 0.000367321 | 0.00553166 | 15.065 | 15.0595 | -8.52e-05 | -0.000295161 | 3.46246 | 3.46275 | -0.00028136 | -0.000582415 | 2.069417585 | 2.07 | 19.87674 | 0.0367321 | 19.88404 | 0.0003672536 | -8.520363e-05 | -0.0002813996 | 5.306767e-05 | 0.3027852 |  |  | 171.0004 | 0.09145861 | 0.00012691 | 0.00189445 | 14.9293 | 14.9274 | -1.64e-05 | -5.73e-05 | 3.48354 | 3.4836 | -0.000110045 | -0.000227793 | 2.069772207 | 2.07 | 11.1573 | 0.012691 | 11.15871 | 0.0001269019 | -1.640013e-05 | -0.0001100511 | -4.034499e-05 | 0.149023 |  |  | 114.0002 | 0.04936457 | 0.000196208 | 0.00295378 | 15.0573 | 15.0544 | -8.17e-05 | -0.000255296 | 3.12551 | 3.12577 | -0.000109427 | -0.00022542 | 2.05977458 | 2.06 | 6.05136 | 0.0196208 | 6.052547 | 0.0001961888 | -8.170334e-05 | -0.000109433 | 0.0001123958 | 0.7466061 |  |  | 171.0004 | 0.08684935 | 0.000102079 | 0.001536 | 15.0488 | 15.0472 | -2.28e-05 | -7.54e-05 | 3.3071 | 3.30718 | -8.21e-05 | -0.000170015 | 2.069829985 | 2.07 | 10.595 | 0.0102079 | 10.59608 | 0.0001020738 | -2.280026e-05 | -8.210337e-05 | -4.913465e-05 | 0.2777019 |  |  |  | 0.5840352 | 0.000732038 | 0.0109804 | 15.0107 | 14.9997 | -0.000222499 | -0.000800993 | 3.59919 | 3.59999 |  |  |  |  | 70.53565 | 0.0732038 | 70.58729 | 0.0007317702 | -0.0002225238 | -0.0005092464 | -0.0002118367 | 0.4369667 |  |  |  | 0.4932581 | 0.000710584 | 0.0106588 | 15.0107 | 15.0001 | -0.000254792 | -0.00091725 | 3.59908 | 3.6 |  |  |  |  | 59.57224 | 0.0710584 | 59.61457 | 0.0007103317 | -0.0002548245 | -0.0004555072 | -0.0001989441 | 0.5594302 |  |  |  | 0.5571227 | 0.000665535 | 0.00998287 | 15.0098 | 14.9998 | -0.000144364 | -0.000519703 | 3.59943 | 3.59995 |  |  |  |  | 66.96187 | 0.0665535 | 67.00643 | 0.0006653136 | -0.0001443744 | -0.0005209392 | -0.0002160069 | 0.2771426 |  |  | 114.0002 | 0.09859376 | 0.000150397 | 0.00226224 | 15.0441 | 15.0418 | -6.87e-05 | -0.000219836 | 3.20033 | 3.20055 | -8.42e-05 | -0.000175035 | 2.079824965 | 2.08 | 11.96991 | 0.0150397 | 11.97171 | 0.0001503857 | -6.870236e-05 | -8.420355e-05 | 2.502348e-05 | 0.8159082 |  |  | 171.0004 | 0.1645272 | 0.000203062 | 0.00305675 | 15.0564 | 15.0533 | -5.52e-05 | -0.000174342 | 3.16073 | 3.1609 | -0.000152119 | -0.000313364 | 2.059686636 | 2.06 | 20.16858 | 0.0203062 | 20.17268 | 0.0002030414 | -5.520152e-05 | -0.0001521306 | -8.402456e-05 | 0.3628562 |  |  | 171.0004 | 0.1724521 | 0.000206629 | 0.00308944 | 14.9547 | 14.9516 | -5.87e-05 | -0.000207626 | 3.53422 | 3.53443 | -0.000147886 | -0.000310561 | 2.099689439 | 2.1 | 20.68515 | 0.0206629 | 20.68942 | 0.0002066077 | -5.870172e-05 | -0.0001478969 | -0.0001024372 | 0.3969097 |  |  |  | 0.5253151 | 0.000711716 | 0.010527 | 14.8016 | 14.7911 | -0.00017923 | -0.000634022 | 3.53684 | 3.53748 |  |  |  |  | 63.44385 | 0.0711716 | 63.489 | 0.0007114629 | -0.0001792461 | -0.0005322168 | -0.0002813823 | 0.3367915 |  |  |  | 0.5389703 | 0.000692553 | 0.0103877 | 15.0095 | 14.9991 | -0.000241723 | -0.000903637 | 3.73741 | 3.73832 |  |  |  |  | 64.47014 | 0.0692553 | 64.51478 | 0.0006923133 | -0.0002417522 | -0.0004505611 | -0.0002461793 | 0.5365582 |  |  |  | 0.4625217 | 0.000540767 | 0.00811126 | 15.0076 | 14.9995 | -0.000190142 | -0.000707704 | 3.72126 | 3.72197 |  |  |  |  | 56.13127 | 0.0540767 | 56.16163 | 0.0005406208 | -0.0001901601 | -0.0003504608 | -0.0002788979 | 0.5426002
58 | 116.0002 | 0.2750525 | 0.000532708 | 0.00800069 | 15.0269 | 15.0189 | -0.000144905 | -0.000413516 | 2.85329 | 2.85371 | -0.000385258 | -0.000793632 | 2.059206368 | 2.06 | 33.71733 | 0.0532708 | 33.7353 | 0.0005325662 | -0.0001449155 | -0.0003853322 | 1.7151e-05 | 0.3760794 |  |  | 173.9996 | 0.1714701 | 0.000381191 | 0.00574053 | 15.0652 | 15.0595 | -4.88e-05 | -0.000168818 | 3.46258 | 3.46275 | -0.000329278 | -0.000681605 | 2.069318395 | 2.07 | 20.86544 | 0.0381191 | 20.87339 | 0.0003811184 | -4.880119e-05 | -0.0003293322 | 5.129989e-05 | 0.1481823 |  |  | 173.9996 | 0.09631239 | 0.00014353 | 0.00214254 | 14.9296 | 14.9274 | -4.22e-05 | -0.000146904 | 3.48345 | 3.4836 | -0.000104304 | -0.000215909 | 2.069784091 | 2.07 | 11.74942 | 0.014353 | 11.75111 | 0.0001435197 | -4.220089e-05 | -0.0001043094 | -3.260608e-05 | 0.404574 |  |  | 115.9997 | 0.05080417 | 0.00021289 | 0.00320492 | 15.0576 | 15.0544 | -6.19e-05 | -0.000193545 | 3.12557 | 3.12577 | -0.000148543 | -0.000305998 | 2.059694002 | 2.06 | 6.227833 | 0.021289 | 6.229159 | 0.0002128673 | -6.190192e-05 | -0.000148554 | 0.0001266293 | 0.4166963 |  |  | 174.0004 | 0.09236815 | 0.000113108 | 0.00170197 | 15.0489 | 15.0472 | -3.68e-05 | -0.000121553 | 3.30706 | 3.30718 | -7.67e-05 | -0.000158734 | 2.069841266 | 2.07 | 11.26826 | 0.0113108 | 11.26953 | 0.0001131016 | -3.680068e-05 | -7.670294e-05 | -4.771708e-05 | 0.4797818 |  |  |  | 0.5933343 | 0.000746196 | 0.0111927 | 15.0109 | 14.9997 | -0.000224216 | -0.000807174 | 3.59918 | 3.59999 |  |  |  |  | 71.65873 | 0.0746196 | 71.7122 | 0.0007459177 | -0.0002242411 | -0.0005216766 | -0.0002127269 | 0.429847 |  |  |  | 0.5006007 | 0.000710748 | 0.0106613 | 15.0107 | 15.0001 | -0.000273087 | -0.000983112 | 3.59901 | 3.6 |  |  |  |  | 60.45902 | 0.0710748 | 60.50199 | 0.0007104955 | -0.0002731243 | -0.0004373712 | -0.0002123158 | 0.6244679 |  |  |  | 0.5658716 | 0.000677512 | 0.0101625 | 15.0099 | 14.9998 | -0.000213038 | -0.000766925 | 3.59918 | 3.59995 |  |  |  |  | 68.01341 | 0.0677512 | 68.05949 | 0.0006772826 | -0.0002130607 | -0.0004642219 | -0.0002178886 | 0.458963 |  |  | 116.0002 | 0.101818 | 0.000141823 | 0.00213328 | 15.044 | 15.0418 | -7.67e-05 | -0.000245553 | 3.2003 | 3.20055 | -6.81e-05 | -0.000141713 | 2.079858287 | 2.08 | 12.36136 | 0.0141823 | 12.36311 | 0.0001418129 | -7.670294e-05 | -6.810232e-05 | 1.235219e-05 | 1.12629 |  |  | 174.0004 | 0.1722273 | 0.00022 | 0.00331173 | 15.0566 | 15.0533 | -7.92e-05 | -0.000250208 | 3.16065 | 3.1609 | -0.000140093 | -0.000288591 | 2.059711409 | 2.06 | 21.11249 | 0.022 | 21.11714 | 0.0002199758 | -7.920314e-05 | -0.0001401028 | -8.053021e-05 | 0.5653215 |  |  | 174.0004 | 0.1807831 | 0.000230754 | 0.00345016 | 14.9551 | 14.9516 | -2.15e-05 | -7.59e-05 | 3.53435 | 3.53443 | -0.000211404 | -0.000443949 | 2.099556051 | 2.1 | 21.68442 | 0.0230754 | 21.68943 | 0.0002307274 | -2.150023e-05 | -0.0002114263 | -9.32549e-05 | 0.1016914 |  |  |  | 0.5338353 | 0.000724883 | 0.0107218 | 14.8018 | 14.7911 | -0.000210349 | -0.000744104 | 3.53673 | 3.53748 |  |  |  |  | 64.47286 | 0.0724883 | 64.51959 | 0.0007246204 | -0.0002103711 | -0.0005142493 | -0.0002843412 | 0.409084 |  |  |  | 0.5474261 | 0.000702111 | 0.010531 | 15.0096 | 14.9991 | -0.000209518 | -0.000783243 | 3.73753 | 3.73832 |  |  |  |  | 65.48159 | 0.0702111 | 65.52756 | 0.0007018646 | -0.00020954 | -0.0004923247 | -0.0002513608 | 0.4256133 |  |  |  | 0.470207 | 0.000562512 | 0.00843742 | 15.008 | 14.9995 | -0.000192134 | -0.000715117 | 3.72125 | 3.72197 |  |  |  |  | 57.06395 | 0.0562512 | 57.09605 | 0.0005623538 | -0.0001921525 | -0.0003702014 | -0.0002708002 | 0.5190485
59 | 118.0002 | 0.2829522 | 0.000553338 | 0.00831053 | 15.0272 | 15.0189 | -0.000148219 | -0.000422973 | 2.85328 | 2.85371 | -0.000401711 | -0.000827525 | 2.059172475 | 2.06 | 34.68572 | 0.0553338 | 34.70491 | 0.000553185 | -0.00014823 | -0.0004017917 | 2.295581e-05 | 0.3689225 |  |  | 177.0004 | 0.1800312 | 0.000388091 | 0.00584445 | 15.0653 | 15.0595 | -5.64e-05 | -0.000195159 | 3.46256 | 3.46275 | -0.000330139 | -0.000683388 | 2.069316612 | 2.07 | 21.90721 | 0.0388091 | 21.91571 | 0.0003880157 | -5.640159e-05 | -0.0003301935 | 4.172767e-05 | 0.1708137 |  |  | 177.0004 | 0.1016548 | 0.000157842 | 0.00235617 | 14.9298 | 14.9274 | -4.02e-05 | -0.000139918 | 3.48346 | 3.4836 | -0.000120569 | -0.000249578 | 2.069750422 | 2.07 | 12.40116 | 0.0157842 | 12.40311 | 0.0001578295 | -4.020081e-05 | -0.0001205763 | -2.806845e-05 | 0.3334056 |  |  | 118.0002 | 0.05233534 | 0.000220505 | 0.00331957 | 15.0577 | 15.0544 | -6.53e-05 | -0.00020406 | 3.12556 | 3.12577 | -0.000151984 | -0.000313087 | 2.059686913 | 2.06 | 6.415532 | 0.0220505 | 6.416946 | 0.0002204807 | -6.530213e-05 | -0.0001519956 | 0.0001316429 | 0.4296319 |  |  | 177.0004 | 0.09800317 | 0.000112999 | 0.00170033 | 15.0489 | 15.0472 | -3.04e-05 | -0.000100554 | 3.30708 | 3.30718 | -8.27e-05 | -0.000171252 | 2.069828748 | 2.07 | 11.95569 | 0.0112999 | 11.95704 | 0.0001129926 | -3.040046e-05 | -8.270342e-05 | -5.763696e-05 | 0.3675841 |  |  |  | 0.6025378 | 0.00075767 | 0.0113648 | 15.0111 | 14.9997 | -0.000235172 | -0.000846615 | 3.59914 | 3.59999 |  |  |  |  | 72.77027 | 0.075767 | 72.82541 | 0.0007573831 | -0.0002351997 | -0.0005221835 | -0.0002161428 | 0.4504158 |  |  |  | 0.5083318 | 0.000738356 | 0.0110754 | 15.0111 | 15.0001 | -0.000258122 | -0.000929239 | 3.59907 | 3.6 |  |  |  |  | 61.39274 | 0.0738356 | 61.43806 | 0.0007380835 | -0.0002581553 | -0.0004799282 | -0.0001990053 | 0.537904 |  |  |  | 0.5750451 | 0.000699342 | 0.01049 | 15.0103 | 14.9998 | -0.000202851 | -0.000730253 | 3.59922 | 3.59995 |  |  |  |  | 69.116 | 0.0699342 | 69.16433 | 0.0006990976 | -0.0002028716 | -0.000496226 | -0.0002106054 | 0.408829 |  |  | 118.0002 | 0.1051844 | 0.000151682 | 0.00228158 | 15.0441 | 15.0418 | -4.8e-05 | -0.000153565 | 3.2004 | 3.20055 | -0.000106022 | -0.000220526 | 2.079779474 | 2.08 | 12.77005 | 0.0151682 | 12.77199 | 0.0001516705 | -4.800115e-05 | -0.0001060276 | 1.792813e-05 | 0.4527231 |  |  | 177.0004 | 0.1800882 | 0.000241189 | 0.00363069 | 15.057 | 15.0533 | -0.000126014 | -0.00039832 | 3.16051 | 3.1609 | -0.000122365 | -0.000252073 | 2.059747927 | 2.06 | 22.07613 | 0.0241189 | 22.08145 | 0.0002411599 | -0.0001260219 | -0.0001223725 | -7.306873e-05 | 1.029822 |  |  | 177.0004 | 0.1891895 | 0.000232594 | 0.00347766 | 14.9551 | 14.9516 | -2.73e-05 | -9.64e-05 | 3.53433 | 3.53443 | -0.000205747 | -0.000432068 | 2.099567932 | 2.1 | 22.69275 | 0.0232594 | 22.69803 | 0.000232567 | -2.730037e-05 | -0.0002057682 | -0.0001064811 | 0.1326754 |  |  |  | 0.5426201 | 0.000734193 | 0.0108595 | 14.8019 | 14.7911 | -0.000217319 | -0.000768759 | 3.53671 | 3.53748 |  |  |  |  | 65.53383 | 0.0734193 | 65.58195 | 0.0007339236 | -0.0002173426 | -0.000516581 | -0.0002916511 | 0.4207329 |  |  |  | 0.5560823 | 0.000718691 | 0.0107797 | 15.0099 | 14.9991 | -0.000223724 | -0.000836349 | 3.73748 | 3.73832 |  |  |  |  | 66.51703 | 0.0718691 | 66.56483 | 0.0007184329 | -0.000223749 | -0.0004946838 | -0.0002498816 | 0.4523071 |  |  |  | 0.4777972 | 0.00056436 | 0.00846514 | 15.008 | 14.9995 | -0.000178034 | -0.000662637 | 3.72131 | 3.72197 |  |  |  |  | 57.9851 | 0.056436 | 58.01783 | 0.0005642008 | -0.0001780498 | -0.000386151 | -0.0002824039 | 0.4610887
60 | 120.0002 | 0.2907573 | 0.000564981 | 0.00848539 | 15.0274 | 15.0189 | -0.000182881 | -0.00052189 | 2.85318 | 2.85371 | -0.000379981 | -0.000782761 | 2.059217239 | 2.06 | 35.6425 | 0.0564981 | 35.66264 | 0.0005648215 | -0.0001828977 | -0.0003800532 | 1.995993e-05 | 0.4812424 |  |  | 180.0004 | 0.1885973 | 0.000407303 | 0.00613377 | 15.0656 | 15.0595 | -9.55e-05 | -0.000330564 | 3.46242 | 3.46275 | -0.000309625 | -0.000640925 | 2.069359075 | 2.07 | 22.94957 | 0.0407303 | 22.95892 | 0.0004072201 | -9.550456e-05 | -0.0003096729 | 4.444842e-05 | 0.3084046 |  |  | 180.0004 | 0.1072353 | 0.000160837 | 0.00240088 | 14.9299 | 14.9274 | -5.59e-05 | -0.000194584 | 3.4834 | 3.4836 | -0.000110044 | -0.00022779 | 2.06977221 | 2.07 | 13.08194 | 0.0160837 | 13.08405 | 0.0001608241 | -5.590156e-05 | -0.0001100501 | -3.527978e-05 | 0.5079649 |  |  | 120.0002 | 0.05366174 | 0.000216366 | 0.00325725 | 15.0576 | 15.0544 | -4.48e-05 | -0.000139925 | 3.12563 | 3.12577 | -0.000167736 | -0.000345536 | 2.059654464 | 2.06 | 6.578129 | 0.0216366 | 6.579552 | 0.0002163426 | -4.4801e-05 | -0.0001677501 | 0.0001252536 | 0.26707 |  |  | 180.0004 | 0.1033792 | 0.000126684 | 0.00190624 | 15.0491 | 15.0472 | -5.85e-05 | -0.000193386 | 3.30699 | 3.30718 | -6.88e-05 | -0.00014243 | 2.06985757 | 2.07 | 12.61153 | 0.0126684 | 12.61313 | 0.000126676 | -5.850171e-05 | -6.880237e-05 | -5.331613e-05 | 0.8502863 |  |  |  | 0.6116631 | 0.000771919 | 0.0115786 | 15.0113 | 14.9997 | -0.000219753 | -0.000791108 | 3.5992 | 3.59999 |  |  |  |  | 73.87236 | 0.0771919 | 73.92938 | 0.0007716212 | -0.0002197771 | -0.0005518441 | -0.0002166626 | 0.3982595 |  |  |  | 0.5159362 | 0.000752409 | 0.0112862 | 15.0113 | 15.0001 | -0.000282309 | -0.00101631 | 3.59898 | 3.6 |  |  |  |  | 62.31113 | 0.0752409 | 62.35801 | 0.0007521261 | -0.0002823489 | -0.0004697772 | -0.0001989943 | 0.6010271 |  |  |  | 0.5839306 | 0.000718079 | 0.010771 | 15.0105 | 14.9998 | -0.000197384 | -0.000710574 | 3.59924 | 3.59995 |  |  |  |  | 70.18397 | 0.0718079 | 70.23436 | 0.0007178213 | -0.0001974035 | -0.0005204178 | -0.0002059555 | 0.3793173 |  |  | 119.9998 | 0.1093386 | 0.000151973 | 0.00228595 | 15.0441 | 15.0418 | -6.85e-05 | -0.000219142 | 3.20033 | 3.20055 | -8.42e-05 | -0.000175035 | 2.079824965 | 2.08 | 13.27441 | 0.0151973 | 13.27642 | 0.0001519615 | -6.850235e-05 | -8.420355e-05 | 1.293688e-05 | 0.8135328 |  |  | 180.0004 | 0.187868 | 0.000246681 | 0.00371336 | 15.057 | 15.0533 | -7.77e-05 | -0.000245583 | 3.16066 | 3.1609 | -0.000169818 | -0.000349825 | 2.059650175 | 2.06 | 23.02981 | 0.0246681 | 23.03549 | 0.0002466506 | -7.770302e-05 | -0.0001698324 | -8.115442e-05 | 0.4575276 |  |  | 179.9996 | 0.1978364 | 0.000249733 | 0.00373392 | 14.9554 | 14.9516 | -0.00011157 | -0.000394337 | 3.53403 | 3.53443 | -0.000140932 | -0.000295958 | 2.099704042 | 2.1 | 23.72993 | 0.0249733 | 23.73585 | 0.0002497018 | -0.0001115762 | -0.0001409419 | -0.0001048486 | 0.7916468 |  |  |  | 0.5511324 | 0.000745799 | 0.0110311 | 14.8021 | 14.7911 | -0.000213305 | -0.00075456 | 3.53672 | 3.53748 |  |  |  |  | 66.56189 | 0.0745799 | 66.61153 | 0.000745521 | -0.0002133278 | -0.0005321933 | -0.0002961544 | 0.4008464 |  |  |  | 0.5647185 | 0.000737032 | 0.0110548 | 15.0102 | 14.9991 | -0.000198799 | -0.000743175 | 3.73757 | 3.73832 |  |  |  |  | 67.55006 | 0.0737032 | 67.59985 | 0.0007367605 | -0.0001988188 | -0.0005379418 | -0.0002466103 | 0.3695916 |  |  |  | 0.4854402 | 0.00058801 | 0.00881987 | 15.0084 | 14.9995 | -0.000173092 | -0.000644243 | 3.72133 | 3.72197 |  |  |  |  | 58.91264 | 0.058801 | 58.94729 | 0.0005878372 | -0.000173107 | -0.0004147302 | -0.0002723303 | 0.4173966
61 | 122.0002 | 0.2988426 | 0.000578502 | 0.00868846 | 15.0276 | 15.0189 | -0.000168319 | -0.000480333 | 2.85323 | 2.85371 | -0.000410802 | -0.000846252 | 2.059153748 | 2.06 | 36.63364 | 0.0578502 | 36.65483 | 0.0005783347 | -0.0001683332 | -0.0004108864 | 1.831428e-05 | 0.409683 |  |  | 183.0004 | 0.1975726 | 0.000443365 | 0.00667685 | 15.0662 | 15.0595 | -8.77e-05 | -0.000303763 | 3.46245 | 3.46275 | -0.000358099 | -0.000741264 | 2.069258736 | 2.07 | 24.04174 | 0.0443365 | 24.0524 | 0.0004432667 | -8.770385e-05 | -0.0003581631 | 6.3217e-05 | 0.2448712 |  |  | 183.0004 | 0.1129324 | 0.000182615 | 0.00272598 | 14.9302 | 14.9274 | -3.35e-05 | -0.000116812 | 3.48348 | 3.4836 | -0.000153097 | -0.000316912 | 2.069683088 | 2.07 | 13.77694 | 0.0182615 | 13.77946 | 0.0001825983 | -3.350056e-05 | -0.0001531087 | -2.392838e-05 | 0.2188024 |  |  | 122.0003 | 0.05501621 | 0.00022419 | 0.00337504 | 15.0577 | 15.0544 | -4.16e-05 | -0.000130136 | 3.12564 | 3.12577 | -0.000177575 | -0.000365804 | 2.059634196 | 2.06 | 6.744166 | 0.022419 | 6.745678 | 0.0002241649 | -4.160087e-05 | -0.0001775908 | 0.000130776 | 0.2342513 |  |  | 183.0004 | 0.1088035 | 0.000140369 | 0.00211216 | 15.0494 | 15.0472 | -5.99e-05 | -0.000198217 | 3.30698 | 3.30718 | -8.57e-05 | -0.000177432 | 2.069822568 | 2.07 | 13.27325 | 0.0140369 | 13.27511 | 0.0001403591 | -5.990179e-05 | -8.570367e-05 | -4.907964e-05 | 0.6989408 |  |  |  | 0.6208801 | 0.00078275 | 0.011741 | 15.0115 | 14.9997 | -0.000232771 | -0.000837973 | 3.59915 | 3.59999 |  |  |  |  | 74.98552 | 0.078275 | 75.04421 | 0.0007824438 | -0.0002327981 | -0.0005496457 | -0.0002207429 | 0.4235421 |  |  |  | 0.5237441 | 0.000765615 | 0.0114843 | 15.0115 | 15.0001 | -0.000294565 | -0.00106043 | 3.59894 | 3.6 |  |  |  |  | 63.25412 | 0.0765615 | 63.30254 | 0.0007653221 | -0.0002946084 | -0.0004707137 | -0.0002002049 | 0.625876 |  |  |  | 0.5927748 | 0.000730026 | 0.0109502 | 15.0107 | 14.9998 | -0.000216184 | -0.000778251 | 3.59917 | 3.59995 |  |  |  |  | 71.24698 | 0.0730026 | 71.29899 | 0.0007297597 | -0.0002162074 | -0.0005135523 | -0.0002080199 | 0.4210036 |  |  | 122.0002 | 0.1143146 | 0.000146109 | 0.00219775 | 15.044 | 15.0418 | -6.1e-05 | -0.000195149 | 3.20035 | 3.20055 | -8.38e-05 | -0.000174208 | 2.079825792 | 2.08 | 13.87852 | 0.0146109 | 13.88055 | 0.0001460983 | -6.100186e-05 | -8.380351e-05 | 7.476209e-07 | 0.7279153 |  |  | 183.0004 | 0.195937 | 0.000256878 | 0.00386687 | 15.0572 | 15.0533 | -9.47e-05 | -0.000299376 | 3.16061 | 3.1609 | -0.000167282 | -0.0003446 | 2.0596554 | 2.06 | 24.01895 | 0.0256878 | 24.02512 | 0.000256845 | -9.470448e-05 | -0.000167296 | -8.504279e-05 | 0.5660894 |  |  | 183.0004 | 0.2068019 | 0.000254797 | 0.00380963 | 14.9554 | 14.9516 | -6.48e-05 | -0.000228991 | 3.5342 | 3.53443 | -0.000189027 | -0.000396957 | 2.099603043 | 2.1 | 24.80531 | 0.0254797 | 24.81163 | 0.0002547645 | -6.48021e-05 | -0.0001890449 | -0.0001158552 | 0.3427869 |  |  |  | 0.5597534 | 0.000768861 | 0.0113723 | 14.8024 | 14.7911 | -0.000265418 | -0.000938912 | 3.53654 | 3.53748 |  |  |  |  | 67.60306 | 0.0768861 | 67.65504 | 0.0007685656 | -0.0002654532 | -0.0005031123 | -0.0002894283 | 0.5276222 |  |  |  | 0.5735043 | 0.000739116 | 0.0110861 | 15.0102 | 14.9991 | -0.00024891 | -0.000930505 | 3.73739 | 3.73832 |  |  |  |  | 68.60099 | 0.0739116 | 68.65169 | 0.000738843 | -0.000248941 | -0.000489902 | -0.000259829 | 0.5081444 |  |  |  | 0.4932822 | 0.000612005 | 0.00917979 | 15.0087 | 14.9995 | -0.00017956 | -0.000668315 | 3.7213 | 3.72197 |  |  |  |  | 59.86435 | 0.0612005 | 59.90099 | 0.0006118178 | -0.0001795761 | -0.0004322417 | -0.0002622662 | 0.415453
62 | 123.9997 | 0.3069385 | 0.000588009 | 0.00883124 | 15.0277 | 15.0189 | -0.000187956 | -0.00053637 | 2.85317 | 2.85371 | -0.000396433 | -0.000816652 | 2.059183348 | 2.06 | 37.62608 | 0.0588009 | 37.6482 | 0.0005878362 | -0.0001879737 | -0.0003965116 | 1.263881e-05 | 0.4740685 |  |  | 186.0004 | 0.2069339 | 0.000449479 | 0.00676892 | 15.0662 | 15.0595 | -9.65e-05 | -0.000334164 | 3.46242 | 3.46275 | -0.000349437 | -0.000723335 | 2.069276665 | 2.07 | 25.18087 | 0.0449479 | 25.19219 | 0.000449378 | -9.650466e-05 | -0.0003494981 | 5.131858e-05 | 0.2761236 |  |  | 186.0004 | 0.1190305 | 0.000198221 | 0.00295894 | 14.9304 | 14.9274 | -5e-05 | -0.0001741 | 3.48342 | 3.4836 | -0.000149269 | -0.000308988 | 2.069691012 | 2.07 | 14.52088 | 0.0198221 | 14.52375 | 0.0001982014 | -5.000125e-05 | -0.0001492801 | -1.948083e-05 | 0.3349491 |  |  | 124.0003 | 0.05660829 | 0.000220025 | 0.00331233 | 15.0577 | 15.0544 | -6.48e-05 | -0.00020245 | 3.12556 | 3.12577 | -0.000151984 | -0.000313087 | 2.059686913 | 2.06 | 6.939332 | 0.0220025 | 6.940858 | 0.0002200008 | -6.48021e-05 | -0.0001519956 | 0.0001239098 | 0.4263421 |  |  | 186.0004 | 0.1140839 | 0.000154833 | 0.00232981 | 15.0496 | 15.0472 | -7.49e-05 | -0.000247795 | 3.30693 | 3.30718 | -8.39e-05 | -0.000173644 | 2.069826356 | 2.07 | 13.91743 | 0.0154833 | 13.91958 | 0.000154821 | -7.490281e-05 | -8.390352e-05 | -4.38145e-05 | 0.8927254 |  |  |  | 0.6301743 | 0.00080961 | 0.0121439 | 15.0119 | 14.9997 | -0.00023382 | -0.000841748 | 3.59914 | 3.59999 |  |  |  |  | 76.108 | 0.080961 | 76.16962 | 0.0008092824 | -0.0002338473 | -0.0005754351 | -0.0002089487 | 0.4063835 |  |  |  | 0.5314379 | 0.000785328 | 0.01178 | 15.0118 | 15.0001 | -0.000315071 | -0.00113425 | 3.59886 | 3.6 |  |  |  |  | 64.18332 | 0.0785328 | 64.23373 | 0.0007850198 | -0.0003151206 | -0.0004698991 | -0.0001947101 | 0.6706134 |  |  |  | 0.6017097 | 0.000740567 | 0.0111083 | 15.0109 | 14.9998 | -0.000251658 | -0.000905955 | 3.59905 | 3.59995 |  |  |  |  | 72.32088 | 0.0740567 | 72.37444 | 0.0007402929 | -0.0002516897 | -0.0004886032 | -0.0002116318 | 0.5151208 |  |  | 124.0002 | 0.1189539 | 0.000140298 | 0.00211033 | 15.0439 | 15.0418 | -6.9e-05 | -0.00022074 | 3.20033 | 3.20055 | -7.09e-05 | -0.000147385 | 2.079852615 | 2.08 | 14.44176 | 0.0140298 | 14.44379 | 0.0001402882 | -6.900238e-05 | -7.090251e-05 | -1.096047e-05 | 0.9732008 |  |  | 186.0004 | 0.2044375 | 0.000276214 | 0.00415793 | 15.0575 | 15.0533 | -0.000102865 | -0.000325146 | 3.16058 | 3.1609 | -0.000177712 | -0.000366086 | 2.059633914 | 2.06 | 25.06099 | 0.0276214 | 25.06791 | 0.0002761759 | -0.0001028703 | -0.0001777278 | -8.055131e-05 | 0.5788081 |  |  | 186.0004 | 0.2158871 | 0.000289279 | 0.00432519 | 14.956 | 14.9516 | -0.000100236 | -0.000354277 | 3.53407 | 3.53443 | -0.000192361 | -0.000403958 | 2.099596042 | 2.1 | 25.89506 | 0.0289279 | 25.90255 | 0.0002892372 | -0.000100241 | -0.0001923795 | -9.767794e-05 | 0.5210588 |  |  |  | 0.5683519 | 0.000787788 | 0.0116522 | 14.8027 | 14.7911 | -0.00023043 | -0.00081514 | 3.53666 | 3.53748 |  |  |  |  | 68.64154 | 0.0787788 | 68.69561 | 0.0007874779 | -0.0002304566 | -0.0005570213 | -0.0002867886 | 0.4137302 |  |  |  | 0.5823088 | 0.000761006 | 0.0114144 | 15.0105 | 14.9991 | -0.000234659 | -0.000877231 | 3.73744 | 3.73832 |  |  |  |  | 69.65416 | 0.0761006 | 69.70717 | 0.0007607166 | -0.0002346865 | -0.00052603 | -0.0002533093 | 0.4461466 |  |  |  | 0.5013965 | 0.000622597 | 0.00933867 | 15.0089 | 14.9995 | -0.000220797 | -0.0008218 | 3.72115 | 3.72197 |  |  |  |  | 60.8491 | 0.0622597 | 60.88698 | 0.0006224033 | -0.0002208214 | -0.0004015819 | -0.0002660685 | 0.5498788
63 | 126.0003 | 0.3152493 | 0.000605011 | 0.0090866 | 15.028 | 15.0189 | -0.000196362 | -0.00056036 | 2.85315 | 2.85371 | -0.000409381 | -0.000843325 | 2.059156675 | 2.06 | 38.64486 | 0.0605011 | 38.66824 | 0.0006048281 | -0.0001963813 | -0.0004094648 | 1.40463e-05 | 0.4796048 |  |  | 188.9995 | 0.2165816 | 0.000480781 | 0.00724031 | 15.0667 | 15.0595 | -0.000108699 | -0.000376398 | 3.46238 | 3.46275 | -0.000371063 | -0.000768101 | 2.069231899 | 2.07 | 26.35486 | 0.0480781 | 26.36753 | 0.0004806655 | -0.0001087049 | -0.0003711319 | 6.403455e-05 | 0.292901 |  |  | 189.0004 | 0.1254028 | 0.000186897 | 0.00278989 | 14.9302 | 14.9274 | -7.03e-05 | -0.000244871 | 3.48335 | 3.4836 | -0.000115783 | -0.00023967 | 2.06976033 | 2.07 | 15.29825 | 0.0186897 | 15.30111 | 0.0001868795 | -7.030247e-05 | -0.0001157897 | -4.245361e-05 | 0.6071565 |  |  | 125.9997 | 0.05812371 | 0.000222329 | 0.00334702 | 15.0577 | 15.0544 | -5.98e-05 | -0.000186798 | 3.12558 | 3.12577 | -0.000158382 | -0.000326266 | 2.059673734 | 2.06 | 7.125099 | 0.0222329 | 7.126683 | 0.0002223043 | -5.980179e-05 | -0.0001583945 | 0.0001236407 | 0.3775495 |  |  | 189.0004 | 0.1195742 | 0.000156472 | 0.00235447 | 15.0496 | 15.0472 | -7.22e-05 | -0.000238685 | 3.30694 | 3.30718 | -8.69e-05 | -0.000179903 | 2.069820097 | 2.07 | 14.5872 | 0.0156472 | 14.58948 | 0.0001564598 | -7.220261e-05 | -8.690378e-05 | -5.173531e-05 | 0.8308339 |  |  |  | 0.6396823 | 0.000824049 | 0.0123605 | 15.0121 | 14.9997 | -0.000238334 | -0.000858 | 3.59913 | 3.59999 |  |  |  |  | 77.25631 | 0.0824049 | 77.31997 | 0.0008237097 | -0.0002383624 | -0.0005853473 | -0.0002098993 | 0.4072154 |  |  |  | 0.539379 | 0.000814196 | 0.012213 | 15.0123 | 15.0001 | -0.000341701 | -0.00123012 | 3.59877 | 3.6 |  |  |  |  | 65.14239 | 0.0814196 | 65.19543 | 0.0008138647 | -0.0003417594 | -0.0004721053 | -0.0001805336 | 0.723905 |  |  |  | 0.6106901 | 0.000752867 | 0.0112928 | 15.0111 | 14.9998 | -0.000218794 | -0.000787647 | 3.59916 | 3.59995 |  |  |  |  | 73.40026 | 0.0752867 | 73.45552 | 0.0007525837 | -0.0002188179 | -0.0005337658 | -0.0002135601 | 0.4099512 |  |  | 126.0002 | 0.1236663 | 0.000146371 | 0.00220169 | 15.044 | 15.0418 | -7.31e-05 | -0.000233846 | 3.20032 | 3.20055 | -7.44e-05 | -0.000154711 | 2.079845289 | 2.08 | 15.01388 | 0.0146371 | 15.01607 | 0.0001463603 | -7.310267e-05 | -7.440277e-05 | -1.088108e-05 | 0.9825262 |  |  | 189.0004 | 0.2129743 | 0.00028862 | 0.0043447 | 15.0577 | 15.0533 | -9.93e-05 | -0.000313801 | 3.16059 | 3.1609 | -0.000194155 | -0.000399959 | 2.059600041 | 2.06 | 26.10747 | 0.028862 | 26.115 | 0.0002885784 | -9.930493e-05 | -0.0001941739 | -8.304944e-05 | 0.5114228 |  |  | 189.0004 | 0.2253496 | 0.000312293 | 0.0046693 | 14.9563 | 14.9516 | -7.1e-05 | -0.000250793 | 3.53418 | 3.53443 | -0.000243533 | -0.00051142 | 2.09948858 | 2.1 | 27.03005 | 0.0312293 | 27.0385 | 0.0003122442 | -7.100252e-05 | -0.0002435627 | -9.163885e-05 | 0.2915164 |  |  |  | 0.5769907 | 0.000805354 | 0.011912 | 14.803 | 14.7911 | -0.0002301 | -0.000813973 | 3.53666 | 3.53748 |  |  |  |  | 69.68487 | 0.0805354 | 69.74099 | 0.0008050299 | -0.0002301265 | -0.0005749034 | -0.0002855843 | 0.4002872 |  |  |  | 0.5909453 | 0.000778192 | 0.0116722 | 15.0108 | 14.9991 | -0.00022655 | -0.000846917 | 3.73747 | 3.73832 |  |  |  |  | 70.68723 | 0.0778192 | 70.74224 | 0.0007778894 | -0.0002265757 | -0.0005513137 | -0.0002511936 | 0.4109741 |  |  |  | 0.5093997 | 0.000639757 | 0.00959606 | 15.0091 | 14.9995 | -0.000195082 | -0.000726088 | 3.72124 | 3.72197 |  |  |  |  | 61.82035 | 0.0639757 | 61.8599 | 0.0006395524 | -0.000195101 | -0.0004444514 | -0.0002631163 | 0.4389704
64 | 128.0003 | 0.3236242 | 0.00062444 | 0.00937841 | 15.0283 | 15.0189 | -0.000209205 | -0.000597011 | 2.85311 | 2.85371 | -0.000415321 | -0.000855562 | 2.059144438 | 2.06 | 39.6715 | 0.062444 | 39.69627 | 0.0006242451 | -0.0002092269 | -0.0004154073 | 1.775689e-05 | 0.5036669 |  |  | 192.0004 | 0.2264516 | 0.000499588 | 0.00752353 | 15.067 | 15.0595 | -8.63e-05 | -0.000298997 | 3.46245 | 3.46275 | -0.000411176 | -0.000851134 | 2.069148866 | 2.07 | 27.5559 | 0.0499588 | 27.56966 | 0.0004994632 | -8.630372e-05 | -0.0004112606 | 6.383762e-05 | 0.2098517 |  |  | 192.0004 | 0.1317548 | 0.000213725 | 0.00319037 | 14.9306 | 14.9274 | -5.8e-05 | -0.000201922 | 3.4834 | 3.4836 | -0.000156922 | -0.000324829 | 2.069675171 | 2.07 | 16.07315 | 0.0213725 | 16.07659 | 0.0002137022 | -5.800168e-05 | -0.0001569343 | -2.725389e-05 | 0.3695921 |  |  | 128.0003 | 0.0595982 | 0.000221671 | 0.00333712 | 15.0577 | 15.0544 | -8.37e-05 | -0.000261546 | 3.1255 | 3.12577 | -0.00013279 | -0.000273547 | 2.059726453 | 2.06 | 7.30585 | 0.0221671 | 7.307469 | 0.0002216464 | -8.37035e-05 | -0.0001327988 | 0.00012048 | 0.6303031 |  |  | 192.0004 | 0.1251469 | 0.000172043 | 0.00258877 | 15.0498 | 15.0472 | -7.82e-05 | -0.000258704 | 3.30692 | 3.30718 | -9.42e-05 | -0.000194891 | 2.069805109 | 2.07 | 15.26703 | 0.0172043 | 15.26965 | 0.0001720282 | -7.820306e-05 | -9.420444e-05 | -4.58731e-05 | 0.830142 |  |  |  | 0.6489813 | 0.000843431 | 0.0126512 | 15.0124 | 14.9997 | -0.000261098 | -0.00093995 | 3.59905 | 3.59999 |  |  |  |  | 78.37939 | 0.0843431 | 78.44549 | 0.0008430755 | -0.0002611321 | -0.0005819434 | -0.0002055794 | 0.4487242 |  |  |  | 0.5471271 | 0.000819843 | 0.0122977 | 15.0124 | 15.0001 | -0.000318743 | -0.00114747 | 3.59885 | 3.6 |  |  |  |  | 66.07816 | 0.0819843 | 66.13233 | 0.0008195071 | -0.0003187938 | -0.0005007133 | -0.0001891814 | 0.6366793 |  |  |  | 0.619577 | 0.000769997 | 0.0115498 | 15.0113 | 14.9998 | -0.000258353 | -0.000930057 | 3.59902 | 3.59995 |  |  |  |  | 74.46839 | 0.0769997 | 74.52573 | 0.0007697007 | -0.0002583864 | -0.0005113143 | -0.0002105195 | 0.5053376 |  |  | 128.0002 | 0.1281621 | 0.000153738 | 0.0023125 | 15.0441 | 15.0418 | -7.99e-05 | -0.000255766 | 3.20029 | 3.20055 | -7.17e-05 | -0.00014904 | 2.07985096 | 2.08 | 15.55969 | 0.0153738 | 15.56209 | 0.0001537262 | -7.990319e-05 | -7.170257e-05 | -9.232768e-06 | 1.11437 |  |  | 192.0004 | 0.2217266 | 0.00030351 | 0.00456884 | 15.0579 | 15.0533 | -0.000108354 | -0.000342498 | 3.16056 | 3.1609 | -0.000197944 | -0.000407766 | 2.059592234 | 2.06 | 27.18037 | 0.030351 | 27.18862 | 0.000303464 | -0.0001083599 | -0.0001979636 | -8.34419e-05 | 0.5473727 |  |  | 192.0004 | 0.2348683 | 0.000330297 | 0.00493848 | 14.9566 | 14.9516 | -8.27e-05 | -0.000292461 | 3.53413 | 3.53443 | -0.000249442 | -0.000523829 | 2.099476171 | 2.1 | 28.1718 | 0.0330297 | 28.1811 | 0.0003302425 | -8.270342e-05 | -0.0002494731 | -9.070812e-05 | 0.3315124 |  |  |  | 0.5855225 | 0.000815384 | 0.0120604 | 14.8031 | 14.7911 | -0.00026434 | -0.000935096 | 3.53654 | 3.53748 |  |  |  |  | 70.71527 | 0.0815384 | 70.77293 | 0.0008150518 | -0.0002643749 | -0.0005506768 | -0.0002917 | 0.4800909 |  |  |  | 0.5998425 | 0.000802281 | 0.0120335 | 15.0111 | 14.9991 | -0.000253383 | -0.000947225 | 3.73737 | 3.73832 |  |  |  |  | 71.7515 | 0.0802281 | 71.80906 | 0.0008019593 | -0.0002534151 | -0.0005485442 | -0.0002426427 | 0.4619775 |  |  |  | 0.5172786 | 0.000650385 | 0.00975547 | 15.0093 | 14.9995 | -0.000209392 | -0.000779349 | 3.72119 | 3.72197 |  |  |  |  | 62.77652 | 0.0650385 | 62.81735 | 0.0006501736 | -0.0002094139 | -0.0004407597 | -0.0002664665 | 0.4751204
65 | 130.0003 | 0.3319368 | 0.000643055 | 0.00965798 | 15.0286 | 15.0189 | -0.000205385 | -0.000586109 | 2.85312 | 2.85371 | -0.000438778 | -0.000903883 | 2.059096117 | 2.06 | 40.6905 | 0.0643055 | 40.71666 | 0.0006428483 | -0.0002054061 | -0.0004388743 | 2.077031e-05 | 0.4680295 |  |  | 195.0005 | 0.2366501 | 0.000514607 | 0.00774971 | 15.0672 | 15.0595 | -0.000106071 | -0.000367299 | 3.46239 | 3.46275 | -0.000407123 | -0.000842744 | 2.069157256 | 2.07 | 28.7969 | 0.0514607 | 28.81172 | 0.0005144746 | -0.0001060766 | -0.0004072059 | 5.922331e-05 | 0.2604987 |  |  | 195.0004 | 0.1384793 | 0.000229983 | 0.00343306 | 14.9309 | 14.9274 | -6.41e-05 | -0.000223221 | 3.48337 | 3.4836 | -0.000168401 | -0.000348589 | 2.069651411 | 2.07 | 16.89349 | 0.0229983 | 16.89737 | 0.0002299566 | -6.410205e-05 | -0.0001684152 | -2.330141e-05 | 0.3806192 |  |  | 130.0003 | 0.06124057 | 0.000221836 | 0.0033396 | 15.0577 | 15.0544 | -6.35e-05 | -0.000198346 | 3.12557 | 3.12577 | -0.000155183 | -0.000319676 | 2.059680324 | 2.06 | 7.50718 | 0.0221836 | 7.508845 | 0.0002218114 | -6.350202e-05 | -0.000155195 | 0.000117857 | 0.4091755 |  |  | 195.0004 | 0.1306153 | 0.000187858 | 0.00282674 | 15.0501 | 15.0472 | -8.04e-05 | -0.000265934 | 3.30691 | 3.30718 | -0.000111058 | -0.000229891 | 2.069770109 | 2.07 | 15.93414 | 0.0187858 | 15.93713 | 0.0001878404 | -8.040323e-05 | -0.0001110642 | -3.958598e-05 | 0.7239349 |  |  |  | 0.6583328 | 0.000850121 | 0.0127516 | 15.0125 | 14.9997 | -0.00027036 | -0.000973292 | 3.59901 | 3.59999 |  |  |  |  | 79.5088 | 0.0850121 | 79.57639 | 0.0008497599 | -0.0002703966 | -0.0005793633 | -0.0002140128 | 0.4667133 |  |  |  | 0.5550409 | 0.000827728 | 0.012416 | 15.0125 | 15.0001 | -0.000276389 | -0.000994998 | 3.599 | 3.6 |  |  |  |  | 67.03392 | 0.0827728 | 67.08941 | 0.0008273856 | -0.0002764272 | -0.0005509584 | -0.0001959008 | 0.5017206 |  |  |  | 0.6288271 | 0.000783654 | 0.0117546 | 15.0115 | 14.9998 | -0.000252583 | -0.000909286 | 3.59904 | 3.59995 |  |  |  |  | 75.58018 | 0.0783654 | 75.63941 | 0.0007833471 | -0.0002526149 | -0.0005307322 | -0.000211521 | 0.4759743 |  |  | 129.9997 | 0.132778 | 0.00014221 | 0.00213909 | 15.044 | 15.0418 | -5.23e-05 | -0.000167492 | 3.20038 | 3.20055 | -9.31e-05 | -0.000193704 | 2.079806296 | 2.08 | 16.12009 | 0.014221 | 16.12239 | 0.0001421999 | -5.230137e-05 | -9.310433e-05 | -2.662627e-05 | 0.5617501 |  |  | 195.0004 | 0.230681 | 0.000308877 | 0.00464962 | 15.058 | 15.0533 | -0.000133508 | -0.000422005 | 3.16048 | 3.1609 | -0.000179277 | -0.00036931 | 2.05963069 | 2.06 | 28.27804 | 0.0308877 | 28.28678 | 0.0003088293 | -0.0001335169 | -0.0001792931 | -9.370377e-05 | 0.7446853 |  |  | 194.9995 | 0.244512 | 0.000335534 | 0.00501678 | 14.9567 | 14.9516 | -6.91e-05 | -0.000244398 | 3.53418 | 3.53443 | -0.000270271 | -0.000567568 | 2.099432432 | 2.1 | 29.32854 | 0.0335534 | 29.33838 | 0.0003354777 | -6.910239e-05 | -0.0002703075 | -0.0001027595 | 0.2556436 |  |  |  | 0.5941143 | 0.000843315 | 0.0124735 | 14.8035 | 14.7911 | -0.000260354 | -0.000920996 | 3.53656 | 3.53748 |  |  |  |  | 71.75294 | 0.0843315 | 71.81345 | 0.0008429596 | -0.0002603879 | -0.0005825717 | -0.0002800638 | 0.4469628 |  |  |  | 0.6087828 | 0.000815134 | 0.0122263 | 15.0113 | 14.9991 | -0.000242561 | -0.000906771 | 3.73741 | 3.73832 |  |  |  |  | 72.82091 | 0.0815134 | 72.88027 | 0.000814802 | -0.0002425904 | -0.0005722115 | -0.0002453829 | 0.4239523 |  |  |  | 0.5251609 | 0.000666463 | 0.00999663 | 15.0095 | 14.9995 | -0.000210816 | -0.00078465 | 3.72119 | 3.72197 |  |  |  |  | 63.73312 | 0.0666463 | 63.7756 | 0.000666241 | -0.0002108382 | -0.0004554028 | -0.000264382 | 0.4629709
66 | 132.0003 | 0.3402536 | 0.000660659 | 0.00992238 | 15.0288 | 15.0189 | -0.000216137 | -0.000616791 | 2.85309 | 2.85371 | -0.00044157 | -0.000909634 | 2.059090366 | 2.06 | 41.71002 | 0.0660659 | 41.73757 | 0.0006604409 | -0.0002161604 | -0.0004416675 | 2.276516e-05 | 0.4894187 |  |  | 198.0005 | 0.2469708 | 0.000532891 | 0.00802506 | 15.0675 | 15.0595 | -0.000108714 | -0.00037645 | 3.46238 | 3.46275 | -0.000424138 | -0.000877965 | 2.069122035 | 2.07 | 30.05279 | 0.0532891 | 30.06881 | 0.0005327491 | -0.0001087199 | -0.000424228 | 5.763469e-05 | 0.2562771 |  |  | 198.0004 | 0.1455231 | 0.000210895 | 0.00314813 | 14.9306 | 14.9274 | -3.23e-05 | -0.000112567 | 3.48349 | 3.4836 | -0.000182754 | -0.000378301 | 2.069621699 | 2.07 | 17.75279 | 0.0210895 | 17.75653 | 0.0002108728 | -3.230052e-05 | -0.0001827707 | -5.526232e-05 | 0.176727 |  |  | 132.0003 | 0.0636608 | 0.000229024 | 0.00344781 | 15.0578 | 15.0544 | -4.88e-05 | -0.000152683 | 3.12561 | 3.12577 | -0.000174618 | -0.000359713 | 2.059640287 | 2.06 | 7.803864 | 0.0229024 | 7.805652 | 0.0002289978 | -4.880119e-05 | -0.0001746332 | 0.0001209344 | 0.2794496 |  |  | 198.0004 | 0.1363791 | 0.000196957 | 0.00296367 | 15.0502 | 15.0472 | -7.91e-05 | -0.000261525 | 3.30692 | 3.30718 | -0.000120726 | -0.000249902 | 2.069750098 | 2.07 | 16.63727 | 0.0196957 | 16.64055 | 0.0001969376 | -7.910313e-05 | -0.0001207333 | -4.052671e-05 | 0.6551891 |  |  |  | 0.6678416 | 0.000864285 | 0.012964 | 15.0127 | 14.9997 | -0.000264709 | -0.000952948 | 3.59903 | 3.59999 |  |  |  |  | 80.6572 | 0.0864285 | 80.72691 | 0.0008639117 | -0.000264744 | -0.0005991677 | -0.000215241 | 0.441853 |  |  |  | 0.5629385 | 0.00082741 | 0.0124112 | 15.0125 | 15.0001 | -0.000328675 | -0.00118323 | 3.59881 | 3.6 |  |  |  |  | 67.98774 | 0.082741 | 68.04399 | 0.0008270679 | -0.000328729 | -0.0004983389 | -0.0002107784 | 0.6596496 |  |  |  | 0.6379803 | 0.000801403 | 0.0120209 | 15.0118 | 14.9998 | -0.000252077 | -0.000907463 | 3.59904 | 3.59995 |  |  |  |  | 76.68032 | 0.0801403 | 76.74177 | 0.000801082 | -0.0002521088 | -0.0005489733 | -0.0002082853 | 0.4592369 |  |  | 132.0003 | 0.1374094 | 0.000135464 | 0.00203763 | 15.0439 | 15.0418 | -5.99e-05 | -0.000191588 | 3.20036 | 3.20055 | -8.02e-05 | -0.000166881 | 2.079833119 | 2.08 | 16.68237 | 0.0135464 | 16.68463 | 0.0001354548 | -5.990179e-05 | -8.020322e-05 | -3.925894e-05 | 0.7468752 |  |  | 198.0004 | 0.2397473 | 0.000260684 | 0.00392416 | 15.0572 | 15.0533 | -0.000152912 | -0.000483339 | 3.16042 | 3.1609 | -0.000107173 | -0.000220777 | 2.059779223 | 2.06 | 29.38945 | 0.0260684 | 29.39711 | 0.00026065 | -0.0001529237 | -0.0001071787 | -0.0001576835 | 1.42681 |  |  | 198.0004 | 0.2544437 | 0.000367243 | 0.00549088 | 14.9571 | 14.9516 | -9.8e-05 | -0.000346481 | 3.53408 | 3.53443 | -0.000268719 | -0.00056431 | 2.09943569 | 2.1 | 30.51982 | 0.0367243 | 30.53103 | 0.0003671756 | -9.80048e-05 | -0.0002687551 | -8.887664e-05 | 0.3646621 |  |  |  | 0.6027451 | 0.000848836 | 0.0125552 | 14.8036 | 14.7911 | -0.000293052 | -0.00103666 | 3.53644 | 3.53748 |  |  |  |  | 72.7953 | 0.0848836 | 72.85709 | 0.0008484759 | -0.0002930949 | -0.000555381 | -0.0002908679 | 0.5277367 |  |  |  | 0.6177779 | 0.000833573 | 0.0125028 | 15.0116 | 14.9991 | -0.000282036 | -0.00105434 | 3.73726 | 3.73832 |  |  |  |  | 73.89688 | 0.0833573 | 73.95848 | 0.0008332258 | -0.0002820758 | -0.00055115 | -0.0002426436 | 0.5117949 |  |  |  | 0.5332706 | 0.0006882 | 0.0103227 | 15.0099 | 14.9995 | -0.000206085 | -0.000767041 | 3.7212 | 3.72197 |  |  |  |  | 64.71731 | 0.06882 | 64.76185 | 0.0006879633 | -0.0002061062 | -0.0004818571 | -0.0002570511 | 0.4277332
67 | 133.9997 | 0.3489035 | 0.000683164 | 0.0102604 | 15.0292 | 15.0189 | -0.000205699 | -0.000587004 | 2.85312 | 2.85371 | -0.000478683 | -0.000986087 | 2.059013913 | 2.06 | 42.77036 | 0.0683164 | 42.79958 | 0.0006829307 | -0.0002057202 | -0.0004787976 | 2.902946e-05 | 0.42966 |  |  | 201.0005 | 0.2576347 | 0.000550449 | 0.00828948 | 15.0678 | 15.0595 | -0.000107749 | -0.000373108 | 3.46238 | 3.46275 | -0.000444039 | -0.000919162 | 2.069080838 | 2.07 | 31.35043 | 0.0550449 | 31.36769 | 0.0005502976 | -0.0001077548 | -0.0004441376 | 5.46597e-05 | 0.2426158 |  |  | 201.0004 | 0.15285 | 0.000272336 | 0.00406528 | 14.9315 | 14.9274 | -5.68e-05 | -0.000197851 | 3.4834 | 3.4836 | -0.000217188 | -0.000449579 | 2.069550421 | 2.07 | 18.64662 | 0.0272336 | 18.65169 | 0.0002722989 | -5.680161e-05 | -0.0002172116 | -7.252862e-06 | 0.2615036 |  |  | 134.0003 | 0.06592123 | 0.000228766 | 0.00344393 | 15.0578 | 15.0544 | -6.44e-05 | -0.00020136 | 3.12557 | 3.12577 | -0.000161823 | -0.000333355 | 2.059666645 | 2.06 | 8.080959 | 0.0228766 | 8.082808 | 0.0002287398 | -6.440207e-05 | -0.0001618361 | 0.0001168394 | 0.3979463 |  |  | 201.0004 | 0.1423425 | 0.000202684 | 0.00304984 | 15.0503 | 15.0472 | -6.77e-05 | -0.000223872 | 3.30696 | 3.30718 | -0.000139463 | -0.000288689 | 2.069711311 | 2.07 | 17.36477 | 0.0202684 | 17.36829 | 0.0002026635 | -6.770229e-05 | -0.0001394727 | -4.518591e-05 | 0.485416 |  |  |  | 0.6772957 | 0.000879501 | 0.0131923 | 15.0129 | 14.9997 | -0.000287028 | -0.0010333 | 3.59895 | 3.59999 |  |  |  |  | 81.799 | 0.0879501 | 81.87094 | 0.0008791145 | -0.0002870692 | -0.0005920453 | -0.0002153316 | 0.4848771 |  |  |  | 0.5711227 | 0.000845251 | 0.0126788 | 15.0127 | 15.0001 | -0.000312429 | -0.00112474 | 3.59887 | 3.6 |  |  |  |  | 68.97617 | 0.0845251 | 69.03447 | 0.000844894 | -0.0003124778 | -0.0005324162 | -0.0002080596 | 0.5869052 |  |  |  | 0.647228 | 0.000815413 | 0.012231 | 15.012 | 14.9998 | -0.000216142 | -0.000778102 | 3.59917 | 3.59995 |  |  |  |  | 77.79183 | 0.0815413 | 77.85526 | 0.0008150807 | -0.0002161654 | -0.0005989154 | -0.000208932 | 0.3609281 |  |  | 134.0003 | 0.1420081 | 0.000132471 | 0.00199261 | 15.0438 | 15.0418 | -6.98e-05 | -0.00022348 | 3.20033 | 3.20055 | -6.42e-05 | -0.00013356 | 2.07986644 | 2.08 | 17.24069 | 0.0132471 | 17.24297 | 0.0001324622 | -6.980244e-05 | -6.420206e-05 | -4.809822e-05 | 1.08723 |  |  | 201.0004 | 0.24901 | 0.000349931 | 0.00526762 | 15.0586 | 15.0533 | -0.000135976 | -0.000429806 | 3.16047 | 3.1609 | -0.000215951 | -0.000444858 | 2.059555142 | 2.06 | 30.52491 | 0.0349931 | 30.53559 | 0.0003498698 | -0.0001359852 | -0.0002159743 | -8.466483e-05 | 0.6296362 |  |  | 201.0004 | 0.2643873 | 0.000384439 | 0.00574799 | 14.9574 | 14.9516 | -0.000119682 | -0.000423006 | 3.534 | 3.53443 | -0.00026614 | -0.000558894 | 2.099441106 | 2.1 | 31.71253 | 0.0384439 | 31.72472 | 0.0003843651 | -0.0001196892 | -0.0002661754 | -8.951764e-05 | 0.4496627 |  |  |  | 0.6113625 | 0.000868469 | 0.0128456 | 14.8039 | 14.7911 | -0.000258491 | -0.000914405 | 3.53656 | 3.53748 |  |  |  |  | 73.83605 | 0.0868469 | 73.90017 | 0.0008680921 | -0.0002585244 | -0.0006095677 | -0.0002875636 | 0.4241111 |  |  |  | 0.6268179 | 0.000847109 | 0.0127059 | 15.0118 | 14.9991 | -0.000292651 | -0.00109402 | 3.73722 | 3.73832 |  |  |  |  | 74.97822 | 0.0847109 | 75.04174 | 0.0008467504 | -0.0002926938 | -0.0005540566 | -0.0002448771 | 0.5282743 |  |  |  | 0.5415222 | 0.000705352 | 0.01058 | 15.0101 | 14.9995 | -0.000245375 | -0.000913279 | 3.72106 | 3.72197 |  |  |  |  | 65.71872 | 0.0705352 | 65.76507 | 0.0007051034 | -0.0002454051 | -0.0004596982 | -0.0002545503 | 0.5338396
68 | 136.0003 | 0.3574272 | 0.000690174 | 0.0103657 | 15.0293 | 15.0189 | -0.000251671 | -0.000718195 | 2.85299 | 2.85371 | -0.000439789 | -0.000905966 | 2.059094034 | 2.06 | 43.81524 | 0.0690174 | 43.84548 | 0.0006899359 | -0.0002517027 | -0.0004398857 | 2.005515e-05 | 0.5722001 |  |  | 204.0005 | 0.2686617 | 0.000577319 | 0.00869412 | 15.0682 | 15.0595 | -0.000122565 | -0.000424413 | 3.46233 | 3.46275 | -0.000456139 | -0.000944208 | 2.069055792 | 2.07 | 32.69225 | 0.0577319 | 32.71113 | 0.0005771524 | -0.0001225725 | -0.0004562431 | 6.028697e-05 | 0.2686562 |  |  | 203.9995 | 0.1606346 | 0.000287316 | 0.0042889 | 14.9317 | 14.9274 | -8.17e-05 | -0.000284747 | 3.48331 | 3.4836 | -0.000204748 | -0.000423828 | 2.069576172 | 2.07 | 19.59628 | 0.0287316 | 19.60191 | 0.0002872747 | -8.170334e-05 | -0.000204769 | -6.518886e-06 | 0.3990025 |  |  | 135.9997 | 0.0684174 | 0.00022639 | 0.00340815 | 15.0578 | 15.0544 | -8.88e-05 | -0.000277442 | 3.12549 | 3.12577 | -0.000136231 | -0.000280636 | 2.059719364 | 2.06 | 8.386953 | 0.022639 | 8.388851 | 0.0002263644 | -8.880394e-05 | -0.0001362403 | 0.000110227 | 0.6518186 |  |  | 204.0005 | 0.1484823 | 0.000209778 | 0.00315658 | 15.0504 | 15.0472 | -7.22e-05 | -0.000238722 | 3.30694 | 3.30718 | -0.00014006 | -0.000289924 | 2.069710076 | 2.07 | 18.11378 | 0.0209778 | 18.11758 | 0.000209756 | -7.220261e-05 | -0.0001400698 | -4.878592e-05 | 0.5154759 |  |  |  | 0.6869165 | 0.000900725 | 0.0135106 | 15.0132 | 14.9997 | -0.000301973 | -0.0010871 | 3.5989 | 3.59999 |  |  |  |  | 82.96093 | 0.0900725 | 83.03566 | 0.0009003196 | -0.0003020186 | -0.000598301 | -0.0002096963 | 0.5047938 |  |  |  | 0.5791779 | 0.000859186 | 0.0128878 | 15.013 | 15.0001 | -0.000321937 | -0.00115897 | 3.59884 | 3.6 |  |  |  |  | 69.94902 | 0.0859186 | 70.00912 | 0.0008588171 | -0.0003219888 | -0.0005368283 | -0.0002090024 | 0.5997986 |  |  |  | 0.6567432 | 0.000827169 | 0.0124074 | 15.0122 | 14.9998 | -0.000233653 | -0.000841139 | 3.59911 | 3.59995 |  |  |  |  | 78.93548 | 0.0827169 | 79.00078 | 0.0008268271 | -0.0002336803 | -0.0005931468 | -0.0002122524 | 0.3939671 |  |  | 136.0003 | 0.1465987 | 0.000135587 | 0.00203948 | 15.0439 | 15.0418 | -5.09e-05 | -0.000162962 | 3.20039 | 3.20055 | -8.96e-05 | -0.000186377 | 2.079813623 | 2.08 | 17.79801 | 0.0135587 | 17.80043 | 0.0001355778 | -5.09013e-05 | -8.960401e-05 | -5.082002e-05 | 0.5680694 |  |  | 204.0004 | 0.2585204 | 0.000378069 | 0.00569119 | 15.059 | 15.0533 | -0.000126779 | -0.000400738 | 3.1605 | 3.1609 | -0.000251997 | -0.000519113 | 2.059480887 | 2.06 | 31.69074 | 0.0378069 | 31.70272 | 0.0003779975 | -0.000126787 | -0.0002520288 | -7.314589e-05 | 0.5030658 |  |  | 204.0004 | 0.2746421 | 0.000389507 | 0.00582376 | 14.9575 | 14.9516 | -0.000127996 | -0.000452394 | 3.53397 | 3.53443 | -0.000264337 | -0.000555108 | 2.099444892 | 2.1 | 32.94256 | 0.0389507 | 32.95539 | 0.0003894312 | -0.0001280042 | -0.0002643719 | -0.0001028346 | 0.4841822 |  |  |  | 0.6197272 | 0.000888659 | 0.0131442 | 14.8042 | 14.7911 | -0.000293817 | -0.00103937 | 3.53644 | 3.53748 |  |  |  |  | 74.84628 | 0.0888659 | 74.91279 | 0.0008882644 | -0.0002938602 | -0.0005944042 | -0.0002832267 | 0.4943777 |  |  |  | 0.6359249 | 0.000866725 | 0.0130001 | 15.0121 | 14.9991 | -0.000288823 | -0.00107971 | 3.73724 | 3.73832 |  |  |  |  | 76.06757 | 0.0866725 | 76.1335 | 0.0008663496 | -0.0002888647 | -0.0005774849 | -0.0002411598 | 0.5002117 |  |  |  | 0.5497616 | 0.000711131 | 0.0106666 | 15.0102 | 14.9995 | -0.000252059 | -0.000938156 | 3.72103 | 3.72197 |  |  |  |  | 66.71864 | 0.0711131 | 66.76609 | 0.0007108783 | -0.0002520908 | -0.0004587875 | -0.0002633823 | 0.5494718
69 | 138.0003 | 0.3660193 | 0.000710078 | 0.0106646 | 15.0296 | 15.0189 | -0.000244578 | -0.000697955 | 2.85301 | 2.85371 | -0.000466748 | -0.000961501 | 2.059038499 | 2.06 | 44.86851 | 0.0710078 | 44.90037 | 0.000709826 | -0.0002446079 | -0.000466857 | 2.382849e-05 | 0.5239462 |  |  | 207.0005 | 0.2797304 | 0.00059668 | 0.00898569 | 15.0685 | 15.0595 | -0.000113373 | -0.000392583 | 3.46236 | 3.46275 | -0.0004847 | -0.001003329 | 2.068996671 | 2.07 | 34.03916 | 0.059668 | 34.05947 | 0.0005965021 | -0.0001133794 | -0.0004848175 | 5.83316e-05 | 0.23386 |  |  | 207.0005 | 0.1685486 | 0.00029227 | 0.00436284 | 14.9318 | 14.9274 | -8.21e-05 | -0.000285837 | 3.48331 | 3.4836 | -0.000211444 | -0.000437688 | 2.069562312 | 2.07 | 20.56172 | 0.029227 | 20.56773 | 0.0002922273 | -8.210337e-05 | -0.0002114664 | -1.60421e-05 | 0.3882574 |  |  | 138.0003 | 0.07094769 | 0.000235904 | 0.00355138 | 15.0579 | 15.0544 | -6.5e-05 | -0.000203306 | 3.12556 | 3.12577 | -0.000165264 | -0.000340443 | 2.059659557 | 2.06 | 8.697128 | 0.0235904 | 8.69918 | 0.0002358762 | -6.500211e-05 | -0.0001652777 | 0.0001154425 | 0.3932904 |  |  | 207.0005 | 0.1548551 | 0.000221825 | 0.00333785 | 15.0506 | 15.0472 | -0.000111873 | -0.000369985 | 3.30681 | 3.30718 | -0.00011404 | -0.000236062 | 2.069763938 | 2.07 | 18.89122 | 0.0221825 | 18.89542 | 0.0002218004 | -0.0001118793 | -0.0001140465 | -4.784133e-05 | 0.9809968 |  |  |  | 0.6963185 | 0.000912696 | 0.0136902 | 15.0134 | 14.9997 | -0.000272374 | -0.000980544 | 3.59901 | 3.59999 |  |  |  |  | 84.09644 | 0.0912696 | 84.1732 | 0.0009122797 | -0.0002724111 | -0.0006398686 | -0.0002129427 | 0.4257297 |  |  |  | 0.5874583 | 0.000878573 | 0.0131786 | 15.0132 | 15.0001 | -0.000330969 | -0.00119149 | 3.5988 | 3.6 |  |  |  |  | 70.94907 | 0.0878573 | 71.01141 | 0.0008781873 | -0.0003310238 | -0.0005471635 | -0.0002049197 | 0.6049815 |  |  |  | 0.6660902 | 0.00084121 | 0.012618 | 15.0124 | 14.9998 | -0.000291032 | -0.0010477 | 3.5989 | 3.59995 |  |  |  |  | 80.05892 | 0.084121 | 80.12627 | 0.0008408564 | -0.0002910744 | -0.000549782 | -0.0002130264 | 0.5294359 |  |  | 138.0003 | 0.1513422 | 0.000142787 | 0.00214777 | 15.044 | 15.0418 | -7.08e-05 | -0.000226725 | 3.20032 | 3.20055 | -7.44e-05 | -0.000154711 | 2.079845289 | 2.08 | 18.3739 | 0.0142787 | 18.37653 | 0.0001427768 | -7.080251e-05 | -7.440277e-05 | -4.965369e-05 | 0.9516112 |  |  | 207.0004 | 0.2681595 | 0.000391299 | 0.00589034 | 15.0592 | 15.0533 | -0.000129104 | -0.000408084 | 3.1605 | 3.1609 | -0.000265274 | -0.000546465 | 2.059453535 | 2.06 | 32.87236 | 0.0391299 | 32.88522 | 0.0003912225 | -0.0001291123 | -0.0002653092 | -7.674844e-05 | 0.4866486 |  |  | 207.0005 | 0.2850558 | 0.000405168 | 0.00605793 | 14.9577 | 14.9516 | -0.000141468 | -0.00050001 | 3.53393 | 3.53443 | -0.000266389 | -0.000559417 | 2.099440583 | 2.1 | 34.19166 | 0.0405168 | 34.20551 | 0.0004050859 | -0.000141478 | -0.0002664245 | -0.0001058533 | 0.5310248 |  |  |  | 0.6284526 | 0.000907923 | 0.0134291 | 14.8045 | 14.7911 | -0.000238698 | -0.000844388 | 3.53663 | 3.53748 |  |  |  |  | 75.90007 | 0.0907923 | 75.96898 | 0.0009075111 | -0.0002387265 | -0.0006687846 | -0.0002804968 | 0.3569557 |  |  |  | 0.6451007 | 0.00087816 | 0.0131716 | 15.0123 | 14.9991 | -0.000254504 | -0.000951418 | 3.73737 | 3.73832 |  |  |  |  | 77.16516 | 0.087816 | 77.23292 | 0.0008777746 | -0.0002545364 | -0.0006232383 | -0.0002457279 | 0.4084095 |  |  |  | 0.5583418 | 0.000738317 | 0.0110744 | 15.0106 | 14.9995 | -0.000242786 | -0.000903641 | 3.72107 | 3.72197 |  |  |  |  | 67.75993 | 0.0738317 | 67.80996 | 0.0007380446 | -0.0002428155 | -0.0004952291 | -0.0002514483 | 0.4903094
70 | 140.0003 | 0.3746871 | 0.000721042 | 0.0108293 | 15.0297 | 15.0189 | -0.000224834 | -0.000641611 | 2.85306 | 2.85371 | -0.000490915 | -0.001011286 | 2.058988714 | 2.06 | 45.93105 | 0.0721042 | 45.96417 | 0.0007207822 | -0.0002248593 | -0.0004910355 | 1.853163e-05 | 0.4579287 |  |  | 210.0005 | 0.291206 | 0.000619858 | 0.00933474 | 15.0688 | 15.0595 | -0.000150877 | -0.000522451 | 3.46223 | 3.46275 | -0.00046707 | -0.000966834 | 2.069033166 | 2.07 | 35.43557 | 0.0619858 | 35.45753 | 0.000619666 | -0.0001508884 | -0.0004671791 | 5.940483e-05 | 0.3229776 |  |  | 210.0005 | 0.17685 | 0.00031029 | 0.00463184 | 14.9321 | 14.9274 | -0.00010314 | -0.000359297 | 3.48324 | 3.4836 | -0.000211439 | -0.000437678 | 2.069562322 | 2.07 | 21.57444 | 0.031029 | 21.58114 | 0.0003102419 | -0.0001031453 | -0.0002114614 | -1.321644e-05 | 0.4877738 |  |  | 140.0003 | 0.07357219 | 0.000240499 | 0.00362055 | 15.058 | 15.0544 | -6e-05 | -0.000187598 | 3.12558 | 3.12577 | -0.000178301 | -0.000367301 | 2.059632699 | 2.06 | 9.018852 | 0.0240499 | 9.021021 | 0.0002404701 | -6.00018e-05 | -0.0001783169 | 0.0001155808 | 0.3364897 |  |  | 210.0005 | 0.161469 | 0.000236965 | 0.00356567 | 15.0508 | 15.0472 | -8.93e-05 | -0.000295424 | 3.30688 | 3.30718 | -0.000148492 | -0.000307378 | 2.069692622 | 2.07 | 19.69806 | 0.0236965 | 19.70273 | 0.0002369369 | -8.930399e-05 | -0.000148503 | -4.422538e-05 | 0.6013614 |  |  |  | 0.705648 | 0.000934089 | 0.0140111 | 15.0137 | 14.9997 | -0.000273525 | -0.000984685 | 3.599 | 3.59999 |  |  |  |  | 85.22319 | 0.0934089 | 85.3028 | 0.000933653 | -0.0002735624 | -0.0006600906 | -0.0002066699 | 0.4144316 |  |  |  | 0.5955265 | 0.000890295 | 0.0133545 | 15.0134 | 15.0001 | -0.000349358 | -0.00125769 | 3.59874 | 3.6 |  |  |  |  | 71.92349 | 0.0890295 | 71.98752 | 0.0008898989 | -0.000349419 | -0.0005404799 | -0.0002080963 | 0.6464978 |  |  |  | 0.6754835 | 0.000861283 | 0.012919 | 15.0127 | 14.9998 | -0.000275227 | -0.000990803 | 3.59896 | 3.59995 |  |  |  |  | 81.18792 | 0.0861283 | 81.25785 | 0.0008609123 | -0.0002752649 | -0.0005856474 | -0.0002078539 | 0.4700181 |  |  | 139.9997 | 0.1561219 | 0.000135114 | 0.00203237 | 15.0439 | 15.0418 | -3.97e-05 | -0.000127027 | 3.20042 | 3.20055 | -9.9e-05 | -0.000205873 | 2.079794127 | 2.08 | 18.95419 | 0.0135114 | 18.95675 | 0.0001351049 | -3.970079e-05 | -9.90049e-05 | -6.340149e-05 | 0.4009982 |  |  | 210.0004 | 0.2780212 | 0.000403591 | 0.00607539 | 15.0594 | 15.0533 | -0.000152304 | -0.000481418 | 3.16042 | 3.1609 | -0.000253246 | -0.000521686 | 2.059478314 | 2.06 | 34.08125 | 0.0403591 | 34.09501 | 0.0004035096 | -0.0001523156 | -0.0002532781 | -8.167714e-05 | 0.601377 |  |  | 210.0005 | 0.2953802 | 0.000435122 | 0.00650578 | 14.9581 | 14.9516 | -0.00011972 | -0.00042314 | 3.534 | 3.53443 | -0.000312925 | -0.000657142 | 2.099342858 | 2.1 | 35.43004 | 0.0435122 | 35.44546 | 0.0004350274 | -0.0001197272 | -0.000312974 | -9.443334e-05 | 0.3825467 |  |  |  | 0.6371202 | 0.000927482 | 0.0137184 | 14.8048 | 14.7911 | -0.000273107 | -0.00096611 | 3.53651 | 3.53748 |  |  |  |  | 76.94688 | 0.0927482 | 77.01825 | 0.0009270522 | -0.0002731443 | -0.0006539079 | -0.0002773642 | 0.4177107 |  |  |  | 0.6543187 | 0.000894181 | 0.0134119 | 15.0125 | 14.9991 | -0.000313453 | -0.00117179 | 3.73714 | 3.73832 |  |  |  |  | 78.26779 | 0.0894181 | 78.33778 | 0.0008937815 | -0.0003135021 | -0.0005802793 | -0.0002457933 | 0.5402607 |  |  |  | 0.5668749 | 0.000746245 | 0.0111933 | 15.0107 | 14.9995 | -0.000268213 | -0.000998279 | 3.72097 | 3.72197 |  |  |  |  | 68.79549 | 0.0746245 | 68.84683 | 0.0007459667 | -0.000268249 | -0.0004777177 | -0.0002586565 | 0.5615219
71 | 142.0003 | 0.3834617 | 0.000734332 | 0.0110289 | 15.0299 | 15.0189 | -0.000270121 | -0.000770846 | 2.85294 | 2.85371 | -0.000462175 | -0.00095208 | 2.05904792 | 2.06 | 47.00668 | 0.0734332 | 47.0412 | 0.0007340625 | -0.0002701575 | -0.0004622818 | 1.535691e-05 | 0.5844 |  |  | 213.0005 | 0.3029803 | 0.000640298 | 0.00964255 | 15.0691 | 15.0595 | -0.000124187 | -0.000430029 | 3.46232 | 3.46275 | -0.00051295 | -0.001061807 | 2.068938193 | 2.07 | 36.86834 | 0.0640298 | 36.89195 | 0.0006400931 | -0.0001241947 | -0.0005130816 | 5.716691e-05 | 0.2420565 |  |  | 213.0005 | 0.1852913 | 0.000322359 | 0.00481199 | 14.9323 | 14.9274 | -8.21e-05 | -0.000285985 | 3.48331 | 3.4836 | -0.000244921 | -0.000506986 | 2.069493014 | 2.07 | 22.60421 | 0.0322359 | 22.6115 | 0.0003223071 | -8.210337e-05 | -0.000244951 | -1.659436e-05 | 0.3351828 |  |  | 142.0003 | 0.0773139 | 0.000246687 | 0.00371371 | 15.0581 | 15.0544 | -9.2e-05 | -0.000287464 | 3.12548 | 3.12577 | -0.000152952 | -0.000315081 | 2.059684919 | 2.06 | 9.47753 | 0.0246687 | 9.479868 | 0.0002466566 | -9.200423e-05 | -0.0001529637 | 0.0001154149 | 0.6014776 |  |  | 213.0005 | 0.1682798 | 0.000249978 | 0.00376147 | 15.051 | 15.0472 | -7.83e-05 | -0.000258999 | 3.30692 | 3.30718 | -0.000173872 | -0.000359915 | 2.069640085 | 2.07 | 20.52893 | 0.0249978 | 20.53406 | 0.0002499468 | -7.830307e-05 | -0.0001738871 | -4.307886e-05 | 0.4503098 |  |  |  | 0.7152687 | 0.000953392 | 0.0143006 | 15.014 | 14.9997 | -0.000260252 | -0.000936904 | 3.59905 | 3.59999 |  |  |  |  | 86.38511 | 0.0953392 | 86.46747 | 0.0009529378 | -0.0002602859 | -0.0006926519 | -0.0002029544 | 0.3757816 |  |  |  | 0.6036808 | 0.000917842 | 0.0137677 | 15.0138 | 15.0001 | -0.000311937 | -0.00112297 | 3.59887 | 3.6 |  |  |  |  | 72.90831 | 0.0917842 | 72.97523 | 0.000917421 | -0.0003119857 | -0.0006054354 | -0.0001956392 | 0.5153079 |  |  |  | 0.684976 | 0.000874756 | 0.0131211 | 15.0129 | 14.9998 | -0.000263797 | -0.000949656 | 3.599 | 3.59995 |  |  |  |  | 82.32884 | 0.0874756 | 82.40086 | 0.0008743736 | -0.0002638318 | -0.0006105418 | -0.0002094263 | 0.4321273 |  |  | 142.0003 | 0.160746 | 0.000138003 | 0.00207582 | 15.0439 | 15.0418 | -5.6e-05 | -0.000179254 | 3.20037 | 3.20055 | -8.34e-05 | -0.00017338 | 2.07982662 | 2.08 | 19.51559 | 0.0138003 | 19.51828 | 0.0001379935 | -5.600157e-05 | -8.340348e-05 | -6.639292e-05 | 0.6714536 |  |  | 213.0004 | 0.288179 | 0.000430765 | 0.00648445 | 15.0598 | 15.0533 | -0.000161763 | -0.000511317 | 3.16039 | 3.1609 | -0.00027031 | -0.000556838 | 2.059443162 | 2.06 | 35.32645 | 0.0430765 | 35.34166 | 0.0004306722 | -0.0001617761 | -0.0002703465 | -7.22549e-05 | 0.5984026 |  |  | 213.0005 | 0.3057447 | 0.000460427 | 0.00688413 | 14.9585 | 14.9516 | -0.000108125 | -0.000382159 | 3.53404 | 3.53443 | -0.000350972 | -0.000737041 | 2.099262959 | 2.1 | 36.67322 | 0.0460427 | 36.69011 | 0.000460321 | -0.0001081308 | -0.0003510336 | -8.773143e-05 | 0.3080356 |  |  |  | 0.6457333 | 0.000943389 | 0.0139537 | 14.805 | 14.7911 | -0.000299903 | -0.0010609 | 3.53642 | 3.53748 |  |  |  |  | 77.98712 | 0.0943389 | 78.06069 | 0.0009429443 | -0.000299948 | -0.0006429963 | -0.0002777739 | 0.4664848 |  |  |  | 0.6635579 | 0.000913422 | 0.0137005 | 15.0128 | 14.9991 | -0.000326325 | -0.00121991 | 3.7371 | 3.73832 |  |  |  |  | 79.37296 | 0.0913422 | 79.44546 | 0.0009130051 | -0.0003263783 | -0.0005866268 | -0.0002426831 | 0.5563644 |  |  |  | 0.5753537 | 0.000760493 | 0.011407 | 15.0109 | 14.9995 | -0.000264987 | -0.000986273 | 3.72098 | 3.72197 |  |  |  |  | 69.82448 | 0.0760493 | 69.87758 | 0.000760204 | -0.0002650221 | -0.0004951819 | -0.00025946 | 0.5352016
72 | 143.9997 | 0.3922512 | 0.00074871 | 0.0112448 | 15.0301 | 15.0189 | -0.000243095 | -0.000693723 | 2.85301 | 2.85371 | -0.000499999 | -0.001029999 | 2.058970001 | 2.06 | 48.08414 | 0.074871 | 48.12014 | 0.0007484299 | -0.0002431246 | -0.000500124 | 1.323993e-05 | 0.4861285 |  |  | 216.0005 | 0.314986 | 0.000662375 | 0.00997503 | 15.0695 | 15.0595 | -0.00014316 | -0.000495727 | 3.46226 | 3.46275 | -0.00052216 | -0.001080871 | 2.068919129 | 2.07 | 38.32925 | 0.0662375 | 38.35464 | 0.0006621557 | -0.0001431702 | -0.0005222964 | 5.611769e-05 | 0.2741169 |  |  | 216.0005 | 0.1937554 | 0.000346998 | 0.0051798 | 14.9326 | 14.9274 | -8.79e-05 | -0.000306263 | 3.48329 | 3.4836 | -0.000259266 | -0.000536681 | 2.069463319 | 2.07 | 23.63678 | 0.0346998 | 23.64498 | 0.0003469378 | -8.790386e-05 | -0.0002592996 | -7.453385e-06 | 0.339005 |  |  | 144.0003 | 0.08099406 | 0.000250152 | 0.00376587 | 15.0581 | 15.0544 | -6.14e-05 | -0.000191884 | 3.12557 | 3.12577 | -0.000181742 | -0.000374389 | 2.059625611 | 2.06 | 9.928662 | 0.0250152 | 9.931146 | 0.0002501207 | -6.140189e-05 | -0.0001817585 | 0.0001126314 | 0.3378212 |  |  | 216.0005 | 0.175327 | 0.000258426 | 0.0038886 | 15.0511 | 15.0472 | -0.000106404 | -0.000351896 | 3.30683 | 3.30718 | -0.000153303 | -0.000317338 | 2.069682662 | 2.07 | 21.38864 | 0.0258426 | 21.39417 | 0.0002583926 | -0.0001064097 | -0.0001533148 | -4.69069e-05 | 0.6940602 |  |  |  | 0.7247239 | 0.000969824 | 0.0145471 | 15.0143 | 14.9997 | -0.000285045 | -0.00102616 | 3.59896 | 3.59999 |  |  |  |  | 87.52705 | 0.0969824 | 87.61193 | 0.000969354 | -0.0002850856 | -0.0006842684 | -0.0002018373 | 0.4166284 |  |  |  | 0.6117293 | 0.000919447 | 0.0137918 | 15.0139 | 15.0001 | -0.0003016 | -0.00108576 | 3.59891 | 3.6 |  |  |  |  | 73.88035 | 0.0919447 | 73.94828 | 0.0009190246 | -0.0003016455 | -0.0006173791 | -0.0002088773 | 0.4885904 |  |  |  | 0.694446 | 0.000897042 | 0.0134554 | 15.0132 | 14.9998 | -0.000301544 | -0.00108554 | 3.59887 | 3.59995 |  |  |  |  | 83.46707 | 0.0897042 | 83.54195 | 0.0008966399 | -0.0003015895 | -0.0005950504 | -0.0002021685 | 0.5068301 |  |  | 144.0003 | 0.165437 | 0.000143894 | 0.00216443 | 15.044 | 15.0418 | -7.71e-05 | -0.000246838 | 3.2003 | 3.20055 | -6.81e-05 | -0.000141713 | 2.079858287 | 2.08 | 20.0851 | 0.0143894 | 20.08799 | 0.0001438836 | -7.710297e-05 | -6.810232e-05 | -6.64685e-05 | 1.132164 |  |  | 216.0004 | 0.2981446 | 0.000454067 | 0.00683521 | 15.0602 | 15.0533 | -0.000155673 | -0.000492069 | 3.16041 | 3.1609 | -0.000303189 | -0.00062457 | 2.05937543 | 2.06 | 36.54808 | 0.0454067 | 36.56467 | 0.0004539639 | -0.0001556851 | -0.000303235 | -6.636715e-05 | 0.5134141 |  |  | 216.0005 | 0.3165922 | 0.000470902 | 0.00704076 | 14.9587 | 14.9516 | -0.000161684 | -0.000571462 | 3.53386 | 3.53443 | -0.00031342 | -0.000658182 | 2.099341818 | 2.1 | 37.97436 | 0.0470902 | 37.99224 | 0.0004707912 | -0.0001616971 | -0.0003134691 | -9.671169e-05 | 0.5158309 |  |  |  | 0.654411 | 0.000966968 | 0.0143025 | 14.8054 | 14.7911 | -0.000328504 | -0.00116207 | 3.53631 | 3.53748 |  |  |  |  | 79.03515 | 0.0966968 | 79.11157 | 0.0009665008 | -0.000328558 | -0.0006379428 | -0.0002706511 | 0.5150273 |  |  |  | 0.6728586 | 0.000929825 | 0.0139465 | 15.0131 | 14.9991 | -0.000332572 | -0.00124326 | 3.73707 | 3.73832 |  |  |  |  | 80.48548 | 0.0929825 | 80.56031 | 0.000929393 | -0.0003326273 | -0.0005967657 | -0.0002425129 | 0.5573835 |  |  |  | 0.5839575 | 0.000771283 | 0.0115689 | 15.0111 | 14.9995 | -0.000319355 | -0.00118863 | 3.72078 | 3.72197 |  |  |  |  | 70.86862 | 0.0771283 | 70.92328 | 0.0007709857 | -0.000319406 | -0.0004515797 | -0.0002639373 | 0.7073081
73 | 146.0003 | 0.4011418 | 0.000769706 | 0.0115601 | 15.0305 | 15.0189 | -0.000268044 | -0.000764918 | 2.85294 | 2.85371 | -0.000502075 | -0.001034275 | 2.058965725 | 2.06 | 49.174 | 0.0769706 | 49.21184 | 0.0007694099 | -0.0002680799 | -0.0005022011 | 1.754068e-05 | 0.5338099 |  |  | 218.9994 | 0.3275134 | 0.000714739 | 0.0107636 | 15.0702 | 15.0595 | -0.000161801 | -0.000560277 | 3.46219 | 3.46275 | -0.000548378 | -0.001135142 | 2.068864858 | 2.07 | 39.85366 | 0.0714739 | 39.88215 | 0.0007144837 | -0.0001618141 | -0.0005485284 | 8.430964e-05 | 0.2949967 |  |  | 218.9994 | 0.2025727 | 0.000345414 | 0.00515615 | 14.9326 | 14.9274 | -0.000114278 | -0.000398098 | 3.4832 | 3.4836 | -0.000233434 | -0.000483209 | 2.069516791 | 2.07 | 24.71243 | 0.0345414 | 24.72097 | 0.0003453544 | -0.0001142845 | -0.0002334612 | -2.516376e-05 | 0.4895225 |  |  | 145.9996 | 0.08430186 | 0.000253841 | 0.00382142 | 15.0582 | 15.0544 | -8.61e-05 | -0.000269189 | 3.1255 | 3.12577 | -0.00016599 | -0.000341939 | 2.059658061 | 2.06 | 10.33415 | 0.0253841 | 10.33677 | 0.0002538088 | -8.610371e-05 | -0.0001660038 | 0.0001107039 | 0.5186852 |  |  | 219.0005 | 0.1826634 | 0.000277088 | 0.00416941 | 15.0514 | 15.0472 | -0.000106874 | -0.000353453 | 3.30683 | 3.30718 | -0.000173232 | -0.00035859 | 2.06964141 | 2.07 | 22.28363 | 0.0277088 | 22.2898 | 0.0002770496 | -0.0001068797 | -0.000173247 | -4.103078e-05 | 0.616921 |  |  |  | 0.7342538 | 0.000973074 | 0.0145958 | 15.0143 | 14.9997 | -0.000324591 | -0.00116852 | 3.59882 | 3.59999 |  |  |  |  | 88.678 | 0.0973074 | 88.76429 | 0.0009726009 | -0.0003246437 | -0.0006479572 | -0.0002139951 | 0.5010265 |  |  |  | 0.6199188 | 0.000932034 | 0.0139806 | 15.014 | 15.0001 | -0.000347551 | -0.00125118 | 3.59875 | 3.6 |  |  |  |  | 74.86942 | 0.0932034 | 74.9392 | 0.0009315999 | -0.0003476114 | -0.0005839885 | -0.0002114161 | 0.5952367 |  |  |  | 0.7038137 | 0.000915621 | 0.0137341 | 15.0135 | 14.9998 | -0.000264402 | -0.000951834 | 3.599 | 3.59995 |  |  |  |  | 84.593 | 0.0915621 | 84.67045 | 0.0009152021 | -0.000264437 | -0.0006507651 | -0.0001984493 | 0.4063478 |  |  | 146.0003 | 0.1701499 | 0.000166489 | 0.00250429 | 15.0443 | 15.0418 | -7.15e-05 | -0.000228834 | 3.20032 | 3.20055 | -9.43e-05 | -0.000196186 | 2.079803814 | 2.08 | 20.65728 | 0.0166489 | 20.66072 | 0.0001664751 | -7.150256e-05 | -9.430445e-05 | -4.987437e-05 | 0.7582098 |  |  | 219.0004 | 0.308628 | 0.000470409 | 0.00708122 | 15.0604 | 15.0533 | -0.000149746 | -0.000473333 | 3.16043 | 3.1609 | -0.000322791 | -0.00066495 | 2.05933505 | 2.06 | 37.83319 | 0.0470409 | 37.85098 | 0.0004702984 | -0.0001497572 | -0.0003228431 | -6.833745e-05 | 0.4638699 |  |  | 219.0005 | 0.3274159 | 0.000494161 | 0.00738852 | 14.959 | 14.9516 | -0.000147039 | -0.0005197 | 3.53391 | 3.53443 | -0.000347612 | -0.000729986 | 2.099270014 | 2.1 | 39.27263 | 0.0494161 | 39.29204 | 0.0004940389 | -0.0001470498 | -0.0003476724 | -9.287943e-05 | 0.4229551 |  |  |  | 0.662991 | 0.00097022 | 0.0143506 | 14.8054 | 14.7911 | -0.000305861 | -0.00108198 | 3.53639 | 3.53748 |  |  |  |  | 80.07138 | 0.097022 | 80.14907 | 0.0009697496 | -0.0003059078 | -0.0006638419 | -0.0002836267 | 0.4608142 |  |  |  | 0.6822044 | 0.000943937 | 0.0141582 | 15.0133 | 14.9991 | -0.00031107 | -0.00116288 | 3.73715 | 3.73832 |  |  |  |  | 81.6034 | 0.0943937 | 81.68043 | 0.0009434918 | -0.0003111184 | -0.0006323734 | -0.0002447084 | 0.4919853 |  |  |  | 0.5926723 | 0.000791566 | 0.0118731 | 15.0114 | 14.9995 | -0.00028105 | -0.00104606 | 3.72092 | 3.72197 |  |  |  |  | 71.92625 | 0.0791566 | 71.98318 | 0.0007912529 | -0.0002810895 | -0.0005101634 | -0.0002591364 | 0.5509794
74 | 148.0003 | 0.4103384 | 0.000782435 | 0.0117513 | 15.0307 | 15.0189 | -0.000249441 | -0.000711832 | 2.85299 | 2.85371 | -0.000532891 | -0.001097756 | 2.058902244 | 2.06 | 50.30136 | 0.0782435 | 50.34072 | 0.0007821291 | -0.0002494721 | -0.000533033 | 1.301258e-05 | 0.4680237 |  |  | 222.0005 | 0.3399525 | 0.000710077 | 0.0106934 | 15.0702 | 15.0595 | -0.000130137 | -0.000450633 | 3.4623 | 3.46275 | -0.000580131 | -0.001200872 | 2.068799128 | 2.07 | 41.36731 | 0.0710077 | 41.39669 | 0.000709825 | -0.0001301455 | -0.0005802993 | 5.571986e-05 | 0.224273 |  |  | 222.0005 | 0.2118272 | 0.000390969 | 0.00583617 | 14.9333 | 14.9274 | -0.000101415 | -0.000353289 | 3.48324 | 3.4836 | -0.000291779 | -0.000603982 | 2.069396018 | 2.07 | 25.84141 | 0.0390969 | 25.85152 | 0.0003908926 | -0.0001014201 | -0.0002918216 | 3.429799e-06 | 0.3475416 |  |  | 148.0003 | 0.08761852 | 0.000261585 | 0.003938 | 15.0583 | 15.0544 | -8.92e-05 | -0.000278905 | 3.12549 | 3.12577 | -0.000169431 | -0.000349027 | 2.059650973 | 2.06 | 10.74072 | 0.0261585 | 10.74353 | 0.0002615508 | -8.920398e-05 | -0.0001694454 | 0.0001128146 | 0.5264469 |  |  | 221.9994 | 0.1901077 | 0.000289489 | 0.00435601 | 15.0516 | 15.0472 | -0.0001251 | -0.000413729 | 3.30677 | 3.30718 | -0.000168376 | -0.000348538 | 2.069651462 | 2.07 | 23.19179 | 0.0289489 | 23.1985 | 0.0002894471 | -0.0001251078 | -0.0001683902 | -4.160062e-05 | 0.7429639 |  |  |  | 0.743764 | 0.000988961 | 0.0148341 | 15.0146 | 14.9997 | -0.000328201 | -0.00118152 | 3.5988 | 3.59999 |  |  |  |  | 89.82657 | 0.0988961 | 89.9154 | 0.0009884723 | -0.0003282549 | -0.0006602174 | -0.0002135117 | 0.4971921 |  |  |  | 0.6280898 | 0.000925657 | 0.0138849 | 15.0139 | 15.0001 | -0.00036735 | -0.00132246 | 3.59867 | 3.6 |  |  |  |  | 75.85626 | 0.0925657 | 75.92648 | 0.0009252288 | -0.0003674175 | -0.0005578114 | -0.0002328456 | 0.658677 |  |  |  | 0.7132394 | 0.000925101 | 0.0138763 | 15.0136 | 14.9998 | -0.000293185 | -0.00105545 | 3.5989 | 3.59995 |  |  |  |  | 85.72589 | 0.0925101 | 85.80519 | 0.0009246734 | -0.000293228 | -0.0006314454 | -0.000203903 | 0.4643759 |  |  | 148.0003 | 0.1750365 | 0.000165018 | 0.00248217 | 15.0443 | 15.0418 | -6.34e-05 | -0.000202812 | 3.20035 | 3.20055 | -0.000103693 | -0.000215682 | 2.079784318 | 2.08 | 21.25054 | 0.0165018 | 21.25405 | 0.0001650044 | -6.340201e-05 | -0.0001036984 | -5.755818e-05 | 0.6114079 |  |  | 222.0004 | 0.3195146 | 0.000494853 | 0.00744917 | 15.0608 | 15.0533 | -0.000174937 | -0.00055296 | 3.16035 | 3.1609 | -0.000324037 | -0.000667516 | 2.059332484 | 2.06 | 39.16772 | 0.0494853 | 39.1871 | 0.0004947306 | -0.0001749523 | -0.0003240895 | -6.291874e-05 | 0.5398271 |  |  | 222.0005 | 0.3385768 | 0.000517859 | 0.00774284 | 14.9594 | 14.9516 | -0.000149408 | -0.000528072 | 3.5339 | 3.53443 | -0.000371514 | -0.000780178 | 2.099219822 | 2.1 | 40.61134 | 0.0517859 | 40.63238 | 0.000517725 | -0.0001494192 | -0.000371583 | -8.921449e-05 | 0.4021151 |  |  |  | 0.6718386 | 0.00097989 | 0.0144936 | 14.8055 | 14.7911 | -0.000295915 | -0.00104679 | 3.53643 | 3.53748 |  |  |  |  | 81.13992 | 0.097989 | 81.21943 | 0.0009794102 | -0.0002959588 | -0.0006834514 | -0.0002907045 | 0.4330356 |  |  |  | 0.6916627 | 0.000956634 | 0.0143487 | 15.0135 | 14.9991 | -0.000327244 | -0.00122334 | 3.73709 | 3.73832 |  |  |  |  | 82.73478 | 0.0956634 | 82.81392 | 0.0009561767 | -0.0003272976 | -0.0006288792 | -0.0002485123 | 0.5204459 |  |  |  | 0.6011909 | 0.000808618 | 0.0121289 | 15.0117 | 14.9995 | -0.000270745 | -0.0010077 | 3.72096 | 3.72197 |  |  |  |  | 72.96006 | 0.0808618 | 73.01905 | 0.0008082912 | -0.0002707817 | -0.0005375096 | -0.0002572135 | 0.5037708
75 | 150.0003 | 0.4200031 | 0.000802823 | 0.0120575 | 15.031 | 15.0189 | -0.000275679 | -0.000786708 | 2.85292 | 2.85371 | -0.000528317 | -0.001088332 | 2.058911668 | 2.06 | 51.48612 | 0.0802823 | 51.52745 | 0.0008025009 | -0.000275717 | -0.0005284566 | 1.525333e-05 | 0.5217401 |  |  | 225.0005 | 0.3527131 | 0.000720418 | 0.0108491 | 15.0703 | 15.0595 | -0.000167974 | -0.000581653 | 3.46217 | 3.46275 | -0.000549236 | -0.001136919 | 2.068863081 | 2.07 | 42.9201 | 0.0720418 | 42.95102 | 0.0007201586 | -0.0001679881 | -0.0005493869 | 4.149365e-05 | 0.3057738 |  |  | 225.0005 | 0.221291 | 0.000397688 | 0.00593647 | 14.9334 | 14.9274 | -8.94e-05 | -0.000311557 | 3.48329 | 3.4836 | -0.000312823 | -0.000647544 | 2.069352456 | 2.07 | 26.99593 | 0.0397688 | 27.00667 | 0.0003976089 | -8.9404e-05 | -0.0003128719 | -7.167273e-06 | 0.2857527 |  |  | 150.0003 | 0.09084009 | 0.000268044 | 0.00403523 | 15.0584 | 15.0544 | -8.08e-05 | -0.000252656 | 3.12551 | 3.12577 | -0.000182468 | -0.000375884 | 2.059624116 | 2.06 | 11.13564 | 0.0268044 | 11.13862 | 0.0002680081 | -8.080326e-05 | -0.0001824846 | 0.0001138022 | 0.4427949 |  |  | 225.0005 | 0.1979295 | 0.00030463 | 0.00458384 | 15.0518 | 15.0472 | -0.000120747 | -0.000399332 | 3.30678 | 3.30718 | -0.000184685 | -0.000382297 | 2.069617703 | 2.07 | 24.14599 | 0.030463 | 24.15334 | 0.0003045836 | -0.0001207543 | -0.0001847021 | -4.008991e-05 | 0.6537788 |  |  |  | 0.7533889 | 0.00101272 | 0.0151905 | 15.0149 | 14.9997 | -0.000321465 | -0.00115727 | 3.59883 | 3.59999 |  |  |  |  | 90.989 | 0.101272 | 91.08115 | 0.001012208 | -0.0003215167 | -0.0006906909 | -0.00020536 | 0.4655001 |  |  |  | 0.6365331 | 0.000962829 | 0.0144425 | 15.0145 | 15.0001 | -0.00035414 | -0.0012749 | 3.59872 | 3.6 |  |  |  |  | 76.87598 | 0.0962829 | 76.95 | 0.0009623658 | -0.0003542027 | -0.0006081631 | -0.0002113201 | 0.5824141 |  |  |  | 0.7230539 | 0.000938104 | 0.0140713 | 15.0138 | 14.9998 | -0.000278646 | -0.00100311 | 3.59895 | 3.59995 |  |  |  |  | 86.90552 | 0.0938104 | 86.98704 | 0.0009376643 | -0.0002786848 | -0.0006589794 | -0.0002064568 | 0.4229037 |  |  | 150.0003 | 0.179959 | 0.000161799 | 0.00243376 | 15.0443 | 15.0418 | -6.65e-05 | -0.000212798 | 3.20034 | 3.20055 | -0.000100569 | -0.000209183 | 2.079790817 | 2.08 | 21.84817 | 0.0161799 | 21.8517 | 0.0001617859 | -6.650221e-05 | -0.0001005741 | -6.7035e-05 | 0.6612263 |  |  | 225.0004 | 0.3305136 | 0.000484722 | 0.00729668 | 15.0606 | 15.0533 | -0.000174141 | -0.000550443 | 3.16035 | 3.1609 | -0.000310761 | -0.000640169 | 2.059359831 | 2.06 | 40.51604 | 0.0484722 | 40.53568 | 0.0004846046 | -0.0001741562 | -0.0003108093 | -9.223566e-05 | 0.5603313 |  |  | 225.0005 | 0.3497329 | 0.000542775 | 0.00811538 | 14.9598 | 14.9516 | -0.000133947 | -0.000473425 | 3.53395 | 3.53443 | -0.000412385 | -0.000866008 | 2.099133992 | 2.1 | 41.94949 | 0.0542775 | 41.97226 | 0.0005426278 | -0.000133956 | -0.0004124701 | -8.432595e-05 | 0.3247653 |  |  |  | 0.6806604 | 0.00100142 | 0.0148121 | 14.8059 | 14.7911 | -0.000318861 | -0.00112796 | 3.53635 | 3.53748 |  |  |  |  | 82.20536 | 0.100142 | 82.28768 | 0.001000919 | -0.0003189118 | -0.0006820071 | -0.0002859013 | 0.4676078 |  |  |  | 0.7009179 | 0.000977169 | 0.0146567 | 15.0138 | 14.9991 | -0.000336607 | -0.00125834 | 3.73706 | 3.73832 |  |  |  |  | 83.84185 | 0.0977169 | 83.92378 | 0.0009766919 | -0.0003366637 | -0.0006400282 | -0.0002441422 | 0.5260138 |  |  |  | 0.6097142 | 0.000831198 | 0.0124676 | 15.012 | 14.9995 | -0.000305879 | -0.00113847 | 3.72083 | 3.72197 |  |  |  |  | 73.99445 | 0.0831198 | 74.05595 | 0.0008308527 | -0.0003059258 | -0.000524927 | -0.0002497826 | 0.5827969
76 | 152.0003 | 0.4294854 | 0.000819763 | 0.0123119 | 15.0312 | 15.0189 | -0.000269796 | -0.00076992 | 2.85294 | 2.85371 | -0.000548622 | -0.001130161 | 2.058869839 | 2.06 | 52.64849 | 0.0819763 | 52.69165 | 0.0008194272 | -0.0002698324 | -0.0005487725 | 1.439267e-05 | 0.4917017 |  |  | 228.0005 | 0.3656219 | 0.000761892 | 0.0114737 | 15.071 | 15.0595 | -0.00014451 | -0.000500403 | 3.46225 | 3.46275 | -0.00061875 | -0.001280813 | 2.068719187 | 2.07 | 44.49091 | 0.0761892 | 44.52481 | 0.0007616019 | -0.0001445204 | -0.0006189415 | 5.806958e-05 | 0.2334961 |  |  | 228.0005 | 0.2310648 | 0.00041769 | 0.00623505 | 14.9337 | 14.9274 | -8.41e-05 | -0.000292849 | 3.48331 | 3.4836 | -0.000338646 | -0.000700996 | 2.069299004 | 2.07 | 28.18827 | 0.041769 | 28.20004 | 0.0004176028 | -8.410354e-05 | -0.0003387034 | -5.059703e-06 | 0.2483103 |  |  | 152.0004 | 0.09418653 | 0.000263621 | 0.00396864 | 15.0583 | 15.0544 | -0.000121594 | -0.000380073 | 3.12539 | 3.12577 | -0.00013744 | -0.000283126 | 2.059716874 | 2.06 | 11.54586 | 0.0263621 | 11.54891 | 0.0002635863 | -0.0001216014 | -0.0001374494 | 0.0001037003 | 0.884699 |  |  | 228.0005 | 0.2058223 | 0.000328508 | 0.00494313 | 15.0522 | 15.0472 | -0.000122071 | -0.00040371 | 3.30678 | 3.30718 | -0.000211254 | -0.000437296 | 2.069562704 | 2.07 | 25.10885 | 0.0328508 | 25.1171 | 0.0003284541 | -0.0001220785 | -0.0002112763 | -2.99725e-05 | 0.5778142 |  |  |  | 0.7629601 | 0.001029 | 0.0154347 | 15.0152 | 14.9997 | -0.000339156 | -0.00122096 | 3.59877 | 3.59999 |  |  |  |  | 92.14494 | 0.1029 | 92.23975 | 0.001028471 | -0.0003392135 | -0.0006892574 | -0.0002045848 | 0.4921435 |  |  |  | 0.6447699 | 0.000973612 | 0.0146042 | 15.0147 | 15.0001 | -0.000331136 | -0.00119209 | 3.5988 | 3.6 |  |  |  |  | 77.87076 | 0.0973612 | 77.94658 | 0.0009731383 | -0.0003311908 | -0.0006419475 | -0.0002157478 | 0.5159158 |  |  |  | 0.7326057 | 0.000950392 | 0.0142557 | 15.014 | 14.9998 | -0.00031733 | -0.00114237 | 3.59881 | 3.59995 |  |  |  |  | 88.05356 | 0.0950392 | 88.13725 | 0.0009499407 | -0.0003173804 | -0.0006325603 | -0.0002093088 | 0.5017393 |  |  | 152.0003 | 0.1848043 | 0.000173441 | 0.00260888 | 15.0444 | 15.0418 | -9.02e-05 | -0.00028854 | 3.20026 | 3.20055 | -8.22e-05 | -0.000171017 | 2.079828983 | 2.08 | 22.43642 | 0.0173441 | 22.44032 | 0.000173426 | -9.020407e-05 | -8.220338e-05 | -6.155863e-05 | 1.097328 |  |  | 227.9994 | 0.341616 | 0.000522711 | 0.00786853 | 15.0612 | 15.0533 | -0.00016215 | -0.00051254 | 3.16039 | 3.1609 | -0.000363239 | -0.000748272 | 2.059251728 | 2.06 | 41.87702 | 0.0522711 | 41.89891 | 0.0005225744 | -0.0001621631 | -0.000363305 | -7.36652e-05 | 0.4463554 |  |  | 228.0005 | 0.3612579 | 0.000560632 | 0.00838236 | 14.96 | 14.9516 | -0.000175874 | -0.000621615 | 3.53381 | 3.53443 | -0.000386148 | -0.00081091 | 2.09918909 | 2.1 | 43.33188 | 0.0560632 | 43.35617 | 0.0005604749 | -0.0001758895 | -0.0003862226 | -8.71508e-05 | 0.4554096 |  |  |  | 0.6895535 | 0.00102493 | 0.0151597 | 14.8062 | 14.7911 | -0.000313534 | -0.00110912 | 3.53637 | 3.53748 |  |  |  |  | 83.27941 | 0.102493 | 83.36477 | 0.001024405 | -0.0003135832 | -0.000710822 | -0.0002792585 | 0.4411557 |  |  |  | 0.7102391 | 0.000985084 | 0.0147754 | 15.0139 | 14.9991 | -0.000360322 | -0.001347 | 3.73697 | 3.73832 |  |  |  |  | 84.95683 | 0.0985084 | 85.04052 | 0.0009845991 | -0.0003603869 | -0.0006242122 | -0.00025248 | 0.5773468 |  |  |  | 0.6182425 | 0.00084195 | 0.0126289 | 15.0122 | 14.9995 | -0.0003146 | -0.00117093 | 3.7208 | 3.72197 |  |  |  |  | 75.02943 | 0.084195 | 75.0926 | 0.0008415958 | -0.0003146495 | -0.0005269463 | -0.0002541665 | 0.5971188
77 | 154.0003 | 0.438831 | 0.000844581 | 0.0126847 | 15.0316 | 15.0189 | -0.000254039 | -0.000724954 | 2.85298 | 2.85371 | -0.00058923 | -0.001213814 | 2.058786186 | 2.06 | 53.79413 | 0.0844581 | 53.83956 | 0.0008442245 | -0.0002540713 | -0.0005894037 | 2.165201e-05 | 0.431065 |  |  | 231.0005 | 0.3786243 | 0.00078332 | 0.0117964 | 15.0713 | 15.0595 | -0.000142711 | -0.000494172 | 3.46226 | 3.46275 | -0.00064153 | -0.001327967 | 2.068672033 | 2.07 | 46.07312 | 0.078332 | 46.10921 | 0.0007830134 | -0.0001427212 | -0.0006417359 | 5.44461e-05 | 0.2223986 |  |  | 231.0005 | 0.2411766 | 0.000451855 | 0.00674504 | 14.9342 | 14.9274 | -0.000106548 | -0.000371171 | 3.48323 | 3.4836 | -0.000349156 | -0.000722753 | 2.069277247 | 2.07 | 29.42183 | 0.0451855 | 29.43512 | 0.0004517529 | -0.0001065537 | -0.000349217 | 1.057905e-05 | 0.3051217 |  |  | 154.0004 | 0.09755235 | 0.000281416 | 0.00423653 | 15.0586 | 15.0544 | -5.45e-05 | -0.000170212 | 3.1256 | 3.12577 | -0.000224536 | -0.000462544 | 2.059537456 | 2.06 | 11.95846 | 0.0281416 | 11.96183 | 0.0002813764 | -5.450149e-05 | -0.0002245612 | 0.0001157738 | 0.2427021 |  |  | 231.0005 | 0.2137829 | 0.000330925 | 0.00497951 | 15.0522 | 15.0472 | -0.000133894 | -0.00044281 | 3.30674 | 3.30718 | -0.00019916 | -0.000412261 | 2.069587739 | 2.07 | 26.08 | 0.0330925 | 26.08863 | 0.0003308703 | -0.000133903 | -0.0001991798 | -4.142018e-05 | 0.6722717 |  |  |  | 0.7728348 | 0.0010467 | 0.0157003 | 15.0154 | 14.9997 | -0.000317922 | -0.00114451 | 3.59884 | 3.59999 |  |  |  |  | 93.33754 | 0.10467 | 93.43524 | 0.001046153 | -0.0003179725 | -0.00072818 | -0.0002028843 | 0.4366675 |  |  |  | 0.6531989 | 0.000990311 | 0.0148547 | 15.0149 | 15.0001 | -0.000358166 | -0.0012894 | 3.59871 | 3.6 |  |  |  |  | 78.88875 | 0.0990311 | 78.96687 | 0.000989821 | -0.0003582302 | -0.0006315908 | -0.0002146274 | 0.5671871 |  |  |  | 0.7421115 | 0.000970933 | 0.0145638 | 15.0143 | 14.9998 | -0.000253212 | -0.00091155 | 3.59904 | 3.59995 |  |  |  |  | 89.1961 | 0.0970933 | 89.2827 | 0.0009704619 | -0.0002532441 | -0.0007172179 | -0.0002038533 | 0.3530922 |  |  | 154.0003 | 0.1897193 | 0.000170942 | 0.00257129 | 15.0444 | 15.0418 | -0.000105557 | -0.000337839 | 3.20021 | 3.20055 | -6.66e-05 | -0.000138522 | 2.079861478 | 2.08 | 23.03314 | 0.0170942 | 23.03707 | 0.0001709274 | -0.0001055626 | -6.660222e-05 | -7.030617e-05 | 1.584971 |  |  | 231.0005 | 0.3528033 | 0.000550033 | 0.00827982 | 15.0616 | 15.0533 | -0.000200465 | -0.000633652 | 3.16027 | 3.1609 | -0.00035183 | -0.00072477 | 2.05927523 | 2.06 | 43.24842 | 0.0550033 | 43.27221 | 0.0005498818 | -0.0002004851 | -0.0003518919 | -6.59005e-05 | 0.5697349 |  |  | 231.0005 | 0.3727505 | 0.000554778 | 0.00829484 | 14.9599 | 14.9516 | -0.000153794 | -0.000543572 | 3.53388 | 3.53443 | -0.000399267 | -0.00083846 | 2.09916154 | 2.1 | 44.71038 | 0.0554778 | 44.73519 | 0.0005546242 | -0.0001538058 | -0.0003993467 | -0.0001136003 | 0.3851436 |  |  |  | 0.6983392 | 0.00104973 | 0.0155266 | 14.8066 | 14.7911 | -0.000344687 | -0.00121932 | 3.53626 | 3.53748 |  |  |  |  | 84.34048 | 0.104973 | 84.42901 | 0.001049179 | -0.0003447464 | -0.000704433 | -0.000271127 | 0.4893956 |  |  |  | 0.7197767 | 0.00101027 | 0.0151532 | 15.0143 | 14.9991 | -0.000343399 | -0.00128373 | 3.73703 | 3.73832 |  |  |  |  | 86.09769 | 0.101027 | 86.18467 | 0.00100976 | -0.000343458 | -0.000666302 | -0.0002439631 | 0.5154689 |  |  |  | 0.6267497 | 0.000857134 | 0.0128566 | 15.0124 | 14.9995 | -0.000281056 | -0.00104608 | 3.72092 | 3.72197 |  |  |  |  | 76.06186 | 0.0857134 | 76.12705 | 0.0008567669 | -0.0002810955 | -0.0005756714 | -0.0002540903 | 0.4882916
78 | 156.0003 | 0.4480424 | 0.000854844 | 0.0128388 | 15.0317 | 15.0189 | -0.00027249 | -0.000777607 | 2.85293 | 2.85371 | -0.000578363 | -0.001191429 | 2.058808571 | 2.06 | 54.92332 | 0.0854844 | 54.97027 | 0.0008544788 | -0.0002725271 | -0.0005785303 | 1.463115e-05 | 0.471068 |  |  | 233.9993 | 0.391812 | 0.000797401 | 0.0120084 | 15.0715 | 15.0595 | -0.000190773 | -0.000660601 | 3.46209 | 3.46275 | -0.00060572 | -0.001253841 | 2.068746159 | 2.07 | 47.67788 | 0.0797401 | 47.7159 | 0.0007970832 | -0.0001907912 | -0.0006059035 | 4.312887e-05 | 0.3148871 |  |  | 233.9993 | 0.2517539 | 0.000458078 | 0.00683794 | 14.9343 | 14.9274 | -0.000127761 | -0.000445067 | 3.48315 | 3.4836 | -0.00033289 | -0.000689082 | 2.069310918 | 2.07 | 30.71218 | 0.0458078 | 30.72625 | 0.0004579731 | -0.0001277692 | -0.0003329454 | -2.552302e-06 | 0.3837541 |  |  | 156.0004 | 0.1011187 | 0.000282385 | 0.00425113 | 15.0586 | 15.0544 | -9.79e-05 | -0.000305944 | 3.12546 | 3.12577 | -0.000179753 | -0.00037029 | 2.05962971 | 2.06 | 12.39564 | 0.0282385 | 12.39914 | 0.0002823451 | -9.790479e-05 | -0.0001797692 | 0.0001106883 | 0.544614 |  |  | 234.0005 | 0.2221564 | 0.000359111 | 0.00540363 | 15.0526 | 15.0472 | -0.000134831 | -0.00044591 | 3.30673 | 3.30718 | -0.000222705 | -0.000460999 | 2.069539001 | 2.07 | 27.1015 | 0.0359111 | 27.11124 | 0.0003590465 | -0.0001348401 | -0.0002227298 | -2.783677e-05 | 0.6053976 |  |  |  | 0.7824758 | 0.00107633 | 0.0161447 | 15.0159 | 14.9997 | -0.000327247 | -0.00117809 | 3.59881 | 3.59999 |  |  |  |  | 94.50191 | 0.107633 | 94.60363 | 0.001075751 | -0.0003273006 | -0.0007484506 | -0.0001889047 | 0.4373041 |  |  |  | 0.661673 | 0.00101179 | 0.0151769 | 15.0152 | 15.0001 | -0.000371309 | -0.00133671 | 3.59866 | 3.6 |  |  |  |  | 79.91219 | 0.101179 | 79.99305 | 0.001011278 | -0.000371378 | -0.0006399005 | -0.0002088217 | 0.5803682 |  |  |  | 0.7519751 | 0.000996804 | 0.0149518 | 15.0147 | 14.9998 | -0.00029453 | -0.00106029 | 3.59889 | 3.59995 |  |  |  |  | 90.38162 | 0.0996804 | 90.47172 | 0.0009963075 | -0.0002945734 | -0.0007017341 | -0.0001936466 | 0.4197792 |  |  | 156.0003 | 0.1948679 | 0.000180994 | 0.00272248 | 15.0446 | 15.0418 | -0.000101849 | -0.000325973 | 3.20022 | 3.20055 | -8.3e-05 | -0.00017267 | 2.07982733 | 2.08 | 23.65821 | 0.0180994 | 23.66249 | 0.0001809776 | -0.0001018542 | -8.300344e-05 | -6.680503e-05 | 1.227108 |  |  | 234.0005 | 0.3644573 | 0.000567068 | 0.00853626 | 15.0619 | 15.0533 | -0.00020163 | -0.000637332 | 3.16027 | 3.1609 | -0.000371741 | -0.000765786 | 2.059234214 | 2.06 | 44.67702 | 0.0567068 | 44.70236 | 0.0005669073 | -0.0002016503 | -0.0003718101 | -6.922659e-05 | 0.5423476 |  |  | 234.0005 | 0.3845027 | 0.000594776 | 0.00889287 | 14.9605 | 14.9516 | -0.000200718 | -0.000709425 | 3.53372 | 3.53443 | -0.000394098 | -0.000827606 | 2.099172394 | 2.1 | 46.12003 | 0.0594776 | 46.14746 | 0.0005945992 | -0.0002007381 | -0.0003941757 | -9.472093e-05 | 0.5092606 |  |  |  | 0.7072432 | 0.00106281 | 0.0157201 | 14.8068 | 14.7911 | -0.000346441 | -0.00122553 | 3.53625 | 3.53748 |  |  |  |  | 85.41584 | 0.106281 | 85.50662 | 0.001062246 | -0.000346501 | -0.0007157446 | -0.0002749125 | 0.4841127 |  |  |  | 0.7291937 | 0.00103109 | 0.0154654 | 15.0146 | 14.9991 | -0.000350122 | -0.00130887 | 3.73701 | 3.73832 |  |  |  |  | 87.22412 | 0.103109 | 87.31406 | 0.001030559 | -0.0003501833 | -0.0006803755 | -0.0002395934 | 0.5146912 |  |  |  | 0.6354755 | 0.000868245 | 0.0130233 | 15.0126 | 14.9995 | -0.000308331 | -0.0011476 | 3.72082 | 3.72197 |  |  |  |  | 77.12081 | 0.0868245 | 77.18777 | 0.0008678683 | -0.0003083785 | -0.0005594897 | -0.000258467 | 0.5511782
79 | 158.0003 | 0.4571593 | 0.000875798 | 0.0131535 | 15.0321 | 15.0189 | -0.000307408 | -0.000877253 | 2.85283 | 2.85371 | -0.000569926 | -0.001174048 | 2.058825952 | 2.06 | 56.0409 | 0.0875798 | 56.08998 | 0.0008754147 | -0.0003074553 | -0.0005700885 | 1.845977e-05 | 0.5393115 |  |  | 237.0005 | 0.4052815 | 0.000827831 | 0.0124667 | 15.0719 | 15.0595 | -0.000213457 | -0.00073915 | 3.46201 | 3.46275 | -0.00060915 | -0.001260941 | 2.068739059 | 2.07 | 49.31692 | 0.0827831 | 49.35774 | 0.0008274885 | -0.0002134798 | -0.0006093356 | 4.759151e-05 | 0.3503484 |  |  | 237.0005 | 0.2624932 | 0.000465616 | 0.00695045 | 14.9344 | 14.9274 | -0.000113478 | -0.000395312 | 3.4832 | 3.4836 | -0.000353933 | -0.000732642 | 2.069267358 | 2.07 | 32.0223 | 0.0465616 | 32.03721 | 0.0004655076 | -0.0001134844 | -0.0003539956 | -1.466635e-05 | 0.3205815 |  |  | 158.0004 | 0.1047202 | 0.000282353 | 0.00425065 | 15.0586 | 15.0544 | -0.000113077 | -0.000353452 | 3.12541 | 3.12577 | -0.000163758 | -0.000337341 | 2.059662659 | 2.06 | 12.83713 | 0.0282353 | 12.84075 | 0.0002823131 | -0.0001130834 | -0.0001637714 | 0.0001045425 | 0.6904953 |  |  | 236.9993 | 0.2306759 | 0.000343417 | 0.00516748 | 15.0524 | 15.0472 | -0.000149423 | -0.00049417 | 3.30669 | 3.30718 | -0.000197327 | -0.000408466 | 2.069591534 | 2.07 | 28.14081 | 0.0343417 | 28.15048 | 0.000343358 | -0.0001494342 | -0.0001973465 | -5.835543e-05 | 0.7572173 |  |  |  | 0.7922644 | 0.00107925 | 0.0161884 | 15.0159 | 14.9997 | -0.00032921 | -0.00118515 | 3.5988 | 3.59999 |  |  |  |  | 95.68411 | 0.107925 | 95.78737 | 0.001078668 | -0.0003292642 | -0.0007494038 | -0.0002018121 | 0.4393682 |  |  |  | 0.6702767 | 0.00102915 | 0.0154373 | 15.0155 | 15.0001 | -0.000327639 | -0.0011795 | 3.59882 | 3.6 |  |  |  |  | 80.9513 | 0.102915 | 81.03461 | 0.001028621 | -0.0003276927 | -0.0007009281 | -0.0002073658 | 0.4675126 |  |  |  | 0.7615259 | 0.0010141 | 0.0152113 | 15.015 | 14.9998 | -0.000312276 | -0.00112418 | 3.59883 | 3.59995 |  |  |  |  | 91.52956 | 0.10141 | 91.62238 | 0.001013586 | -0.0003123248 | -0.0007012614 | -0.0001915024 | 0.4453757 |  |  | 158.0003 | 0.2001954 | 0.000184512 | 0.00277541 | 15.0446 | 15.0418 | -9.5e-05 | -0.000304081 | 3.20025 | 3.20055 | -9.24e-05 | -0.000192167 | 2.079807833 | 2.08 | 24.305 | 0.0184512 | 24.30948 | 0.000184495 | -9.500451e-05 | -9.240427e-05 | -7.006265e-05 | 1.02814 |  |  | 237.0005 | 0.3761767 | 0.000585072 | 0.00880727 | 15.0621 | 15.0533 | -0.000212913 | -0.000672999 | 3.16023 | 3.1609 | -0.000372362 | -0.000767065 | 2.059232935 | 2.06 | 46.11364 | 0.0585072 | 46.14062 | 0.0005849009 | -0.0002129357 | -0.0003724313 | -7.170012e-05 | 0.5717448 |  |  | 237.0005 | 0.3962639 | 0.00060641 | 0.00906683 | 14.9607 | 14.9516 | -0.000175742 | -0.000621146 | 3.53381 | 3.53443 | -0.000432919 | -0.00090913 | 2.09909087 | 2.1 | 47.53075 | 0.060641 | 47.55958 | 0.0006062262 | -0.0001757574 | -0.0004330127 | -0.0001041872 | 0.4058944 |  |  |  | 0.7160884 | 0.00108171 | 0.0159996 | 14.8071 | 14.7911 | -0.00035946 | -0.00127158 | 3.53621 | 3.53748 |  |  |  |  | 86.4841 | 0.108171 | 86.57765 | 0.001081125 | -0.0003595246 | -0.0007216008 | -0.0002727816 | 0.498232 |  |  |  | 0.7387679 | 0.00105067 | 0.0157592 | 15.0149 | 14.9991 | -0.00034136 | -0.00127611 | 3.73704 | 3.73832 |  |  |  |  | 88.36937 | 0.105067 | 88.46222 | 0.001050118 | -0.0003414183 | -0.0007087002 | -0.000236736 | 0.4817528 |  |  |  | 0.6441423 | 0.000893597 | 0.0134035 | 15.0129 | 14.9995 | -0.000288299 | -0.00107304 | 3.7209 | 3.72197 |  |  |  |  | 78.17261 | 0.0893597 | 78.24247 | 0.000893198 | -0.0002883406 | -0.0006048574 | -0.0002485277 | 0.4767083
80 | 160.0004 | 0.4668076 | 0.000892123 | 0.0133987 | 15.0323 | 15.0189 | -0.000286173 | -0.000816655 | 2.85289 | 2.85371 | -0.000604242 | -0.001244739 | 2.058755261 | 2.06 | 57.22365 | 0.0892123 | 57.2747 | 0.0008917253 | -0.000286214 | -0.0006044246 | 1.666999e-05 | 0.4735313 |  |  | 240.0005 | 0.4187776 | 0.000869057 | 0.0130875 | 15.0726 | 15.0595 | -0.000193376 | -0.000669612 | 3.46208 | 3.46275 | -0.00067577 | -0.001398843 | 2.068601157 | 2.07 | 50.9592 | 0.0869057 | 51.00349 | 0.0008686796 | -0.0001933947 | -0.0006759984 | 6.277826e-05 | 0.2860875 |  |  | 240.0005 | 0.2734397 | 0.000486941 | 0.00726879 | 14.9347 | 14.9274 | -0.000108762 | -0.000378885 | 3.48322 | 3.4836 | -0.000379753 | -0.00078609 | 2.06921391 | 2.07 | 33.3577 | 0.0486941 | 33.37394 | 0.0004868225 | -0.0001087679 | -0.0003798251 | -1.338652e-05 | 0.2863631 |  |  | 160.0004 | 0.108178 | 0.000287858 | 0.00433352 | 15.0587 | 15.0544 | -7.6e-05 | -0.000237448 | 3.12553 | 3.12577 | -0.000208784 | -0.000430095 | 2.059569905 | 2.06 | 13.26101 | 0.0287858 | 13.26483 | 0.0002878166 | -7.600289e-05 | -0.0002088058 | 0.000104175 | 0.3639884 |  |  | 240.0005 | 0.2391735 | 0.000354752 | 0.00533804 | 15.0526 | 15.0472 | -0.000112283 | -0.00037134 | 3.30681 | 3.30718 | -0.000246892 | -0.000511066 | 2.069488934 | 2.07 | 29.17747 | 0.0354752 | 29.18782 | 0.0003546891 | -0.0001122893 | -0.0002469225 | -6.182747e-05 | 0.4547553 |  |  |  | 0.8021035 | 0.00108854 | 0.0163278 | 15.016 | 14.9997 | -0.000363074 | -0.00130706 | 3.59868 | 3.59999 |  |  |  |  | 96.87241 | 0.108854 | 96.97785 | 0.001087948 | -0.0003631399 | -0.000724808 | -0.0002084465 | 0.5010153 |  |  |  | 0.6787557 | 0.00104068 | 0.0156103 | 15.0157 | 15.0001 | -0.000357282 | -0.00128621 | 3.59871 | 3.6 |  |  |  |  | 81.97532 | 0.104068 | 82.06063 | 0.001040139 | -0.0003573458 | -0.000682793 | -0.0002114973 | 0.5233589 |  |  |  | 0.7713553 | 0.00102081 | 0.0153118 | 15.0151 | 14.9998 | -0.000270203 | -0.000972719 | 3.59898 | 3.59995 |  |  |  |  | 92.71097 | 0.102081 | 92.80561 | 0.001020289 | -0.0002702395 | -0.0007500498 | -0.000200362 | 0.3602954 |  |  | 159.9996 | 0.2054764 | 0.00019473 | 0.0029291 | 15.0448 | 15.0418 | -0.000103985 | -0.000332811 | 3.20022 | 3.20055 | -9.63e-05 | -0.000200319 | 2.079799681 | 2.08 | 24.94614 | 0.019473 | 24.951 | 0.000194711 | -0.0001039904 | -9.630464e-05 | -6.656427e-05 | 1.079807 |  |  | 240.0005 | 0.3879255 | 0.00060817 | 0.00915498 | 15.0625 | 15.0533 | -0.000185251 | -0.000585561 | 3.16032 | 3.1609 | -0.000427375 | -0.000880392 | 2.059119608 | 2.06 | 47.55387 | 0.060817 | 47.58279 | 0.0006079851 | -0.0001852682 | -0.0004274664 | -6.913859e-05 | 0.4334099 |  |  | 240.0005 | 0.408155 | 0.000700048 | 0.0104669 | 14.9621 | 14.9516 | -0.000211088 | -0.000746074 | 3.53368 | 3.53443 | -0.000489679 | -0.001028325 | 2.098971675 | 2.1 | 48.95706 | 0.0700048 | 48.99133 | 0.0006998031 | -0.0002111103 | -0.0004897989 | -3.199683e-05 | 0.4310142 |  |  |  | 0.7249841 | 0.00110182 | 0.0162971 | 14.8074 | 14.7911 | -0.000352701 | -0.00124767 | 3.53623 | 3.53748 |  |  |  |  | 87.55847 | 0.110182 | 87.65494 | 0.001101213 | -0.0003527632 | -0.0007484502 | -0.0002695403 | 0.4713249 |  |  |  | 0.7481322 | 0.00107268 | 0.0160892 | 15.0152 | 14.9991 | -0.00033509 | -0.00125267 | 3.73706 | 3.73832 |  |  |  |  | 89.4895 | 0.107268 | 89.58549 | 0.001072105 | -0.0003351462 | -0.0007369589 | -0.0002310895 | 0.4547691 |  |  |  | 0.6526188 | 0.000921132 | 0.0138165 | 15.0134 | 14.9995 | -0.000290747 | -0.00108215 | 3.72089 | 3.72197 |  |  |  |  | 79.20131 | 0.0921132 | 79.27427 | 0.000920708 | -0.0002907893 | -0.0006299187 | -0.0002360738 | 0.4616298
81 | 162.0004 | 0.4761698 | 0.000908409 | 0.0136433 | 15.0325 | 15.0189 | -0.000302915 | -0.00086443 | 2.85284 | 2.85371 | -0.000600023 | -0.001236048 | 2.058763952 | 2.06 | 58.37131 | 0.0908409 | 58.42433 | 0.0009079966 | -0.0003029609 | -0.0006002031 | 1.537703e-05 | 0.504764 |  |  | 243.0005 | 0.4325255 | 0.000879569 | 0.0132459 | 15.0727 | 15.0595 | -0.000195223 | -0.00067601 | 3.46208 | 3.46275 | -0.0006824 | -0.001412567 | 2.068587433 | 2.07 | 52.63212 | 0.0879569 | 52.67842 | 0.0008791824 | -0.0001952421 | -0.0006826329 | 4.681576e-05 | 0.2860132 |  |  | 243.0005 | 0.2846283 | 0.000513313 | 0.00766246 | 14.9351 | 14.9274 | -0.000133424 | -0.000464796 | 3.48313 | 3.4836 | -0.000380697 | -0.000788044 | 2.069211956 | 2.07 | 34.72262 | 0.0513313 | 34.74045 | 0.0005131813 | -0.0001334329 | -0.0003807695 | -7.508907e-06 | 0.3504296 |  |  | 162.0004 | 0.1116915 | 0.000291616 | 0.0043901 | 15.0587 | 15.0544 | -0.000112399 | -0.000351333 | 3.12542 | 3.12577 | -0.000173596 | -0.000357608 | 2.059642392 | 2.06 | 13.69171 | 0.0291616 | 13.6957 | 0.0002915735 | -0.0001124053 | -0.0001736111 | 0.0001019668 | 0.6474548 |  |  | 243.0006 | 0.2480854 | 0.000398384 | 0.00599458 | 15.0532 | 15.0472 | -0.000135404 | -0.000447804 | 3.30673 | 3.30718 | -0.000262554 | -0.000543488 | 2.069456512 | 2.07 | 30.26465 | 0.0398384 | 30.27671 | 0.0003983047 | -0.0001354132 | -0.0002625885 | -3.37506e-05 | 0.5156859 |  |  |  | 0.8118155 | 0.00110993 | 0.0166486 | 15.0164 | 14.9997 | -0.000308135 | -0.00110928 | 3.59888 | 3.59999 |  |  |  |  | 98.04535 | 0.110993 | 98.15417 | 0.001109314 | -0.0003081825 | -0.000801132 | -0.0002028049 | 0.3846838 |  |  |  | 0.6875696 | 0.00104937 | 0.0157407 | 15.0158 | 15.0001 | -0.000371068 | -0.00133584 | 3.59866 | 3.6 |  |  |  |  | 83.0398 | 0.104937 | 83.12694 | 0.00104882 | -0.0003711369 | -0.0006776829 | -0.0002190803 | 0.5476556 |  |  |  | 0.7811161 | 0.00103938 | 0.0155905 | 15.0154 | 14.9998 | -0.000277921 | -0.0010005 | 3.59895 | 3.59995 |  |  |  |  | 93.88415 | 0.103938 | 93.98173 | 0.00103884 | -0.0002779596 | -0.0007608806 | -0.0001972804 | 0.3653131 |  |  | 162.0003 | 0.2107304 | 0.000196312 | 0.00295289 | 15.0448 | 15.0418 | -9.49e-05 | -0.000303684 | 3.20025 | 3.20055 | -0.00010568 | -0.000219815 | 2.079780185 | 2.08 | 25.58401 | 0.0196312 | 25.58903 | 0.0001962927 | -9.49045e-05 | -0.0001056856 | -7.166376e-05 | 0.8979891 |  |  | 242.9993 | 0.4001708 | 0.000633162 | 0.0095312 | 15.0629 | 15.0533 | -0.000216665 | -0.000684858 | 3.16022 | 3.1609 | -0.00042229 | -0.000869917 | 2.059130083 | 2.06 | 49.05497 | 0.0633162 | 49.08603 | 0.0006329616 | -0.0002166885 | -0.0004223792 | -6.555381e-05 | 0.5130188 |  |  | 243.0005 | 0.4201927 | 0.00065196 | 0.00974786 | 14.9614 | 14.9516 | -0.000226552 | -0.00080073 | 3.53363 | 3.53443 | -0.000428771 | -0.000900419 | 2.099099581 | 2.1 | 50.40095 | 0.065196 | 50.43381 | 0.0006517476 | -0.0002265777 | -0.0004288629 | -0.0001015991 | 0.5283219 |  |  |  | 0.7337855 | 0.00112312 | 0.0166122 | 14.8077 | 14.7911 | -0.000359324 | -0.0012711 | 3.53621 | 3.53748 |  |  |  |  | 88.62143 | 0.112312 | 88.72097 | 0.00112249 | -0.0003593886 | -0.0007631012 | -0.0002649345 | 0.4709579 |  |  |  | 0.7575439 | 0.00107974 | 0.0161951 | 15.0153 | 14.9991 | -0.000369203 | -0.0013802 | 3.73694 | 3.73832 |  |  |  |  | 90.6153 | 0.107974 | 90.71314 | 0.001079158 | -0.0003692712 | -0.0007098863 | -0.0002404409 | 0.5201835 |  |  |  | 0.6612794 | 0.000939225 | 0.0140879 | 15.0136 | 14.9995 | -0.000305455 | -0.0011369 | 3.72083 | 3.72197 |  |  |  |  | 80.25236 | 0.0939225 | 80.32773 | 0.0009387842 | -0.0003055017 | -0.0006332825 | -0.0002333699 | 0.4824097
82 | 163.9996 | 0.4855417 | 0.000930826 | 0.01398 | 15.0329 | 15.0189 | -0.000307248 | -0.000876794 | 2.85283 | 2.85371 | -0.000623112 | -0.001283611 | 2.058716389 | 2.06 | 59.52017 | 0.0930826 | 59.57557 | 0.0009303931 | -0.0003072952 | -0.0006233062 | 2.018455e-05 | 0.4930084 |  |  | 246.0006 | 0.4462284 | 0.000909093 | 0.0136905 | 15.0732 | 15.0595 | -0.0002231 | -0.000772539 | 3.46198 | 3.46275 | -0.000686684 | -0.001421436 | 2.068578564 | 2.07 | 54.29956 | 0.0909093 | 54.34892 | 0.00090868 | -0.0002231249 | -0.0006869199 | 4.991782e-05 | 0.3248194 |  |  | 246.0006 | 0.2960316 | 0.000543182 | 0.00810833 | 14.9356 | 14.9274 | -0.000152757 | -0.000532145 | 3.48307 | 3.4836 | -0.000396943 | -0.000821671 | 2.069178329 | 2.07 | 36.11374 | 0.0543182 | 36.13336 | 0.0005430345 | -0.0001527687 | -0.0003970218 | 1.46733e-06 | 0.3847866 |  |  | 164.0004 | 0.1154641 | 0.00030217 | 0.00454897 | 15.0589 | 15.0544 | -8.9e-05 | -0.000278058 | 3.12549 | 3.12577 | -0.000209267 | -0.000431091 | 2.059568909 | 2.06 | 14.15418 | 0.030217 | 14.15846 | 0.0003021244 | -8.900396e-05 | -0.0002092889 | 0.0001061111 | 0.4252684 |  |  | 246.0006 | 0.2571806 | 0.000427866 | 0.0064382 | 15.0537 | 15.0472 | -0.000121648 | -0.000402312 | 3.30678 | 3.30718 | -0.000310876 | -0.000643514 | 2.069356486 | 2.07 | 31.3742 | 0.0427866 | 31.38762 | 0.0004277745 | -0.0001216554 | -0.0003109243 | -2.013377e-05 | 0.3912701 |  |  |  | 0.8216467 | 0.00112992 | 0.0169485 | 15.0167 | 14.9997 | -0.000359284 | -0.00129342 | 3.59869 | 3.59999 |  |  |  |  | 99.23269 | 0.112992 | 99.34481 | 0.001129282 | -0.0003593486 | -0.0007699336 | -0.0001987537 | 0.4667267 |  |  |  | 0.6960684 | 0.00106571 | 0.0159858 | 15.016 | 15.0001 | -0.000383811 | -0.00138172 | 3.59861 | 3.6 |  |  |  |  | 84.06623 | 0.106571 | 84.15582 | 0.001065143 | -0.0003838847 | -0.0006812579 | -0.0002184507 | 0.5634939 |  |  |  | 0.7910513 | 0.0010493 | 0.0157393 | 15.0155 | 14.9998 | -0.000317534 | -0.00114311 | 3.59881 | 3.59995 |  |  |  |  | 95.07828 | 0.10493 | 95.17805 | 0.00104875 | -0.0003175844 | -0.0007311654 | -0.0002031056 | 0.4343537 |  |  | 164.0003 | 0.2162579 | 0.000206786 | 0.00311043 | 15.0449 | 15.0418 | -0.000109695 | -0.000351083 | 3.2002 | 3.20055 | -9.67e-05 | -0.000201145 | 2.079798855 | 2.08 | 26.25508 | 0.0206786 | 26.26051 | 0.0002067646 | -0.000109701 | -9.670468e-05 | -6.822329e-05 | 1.134392 |  |  | 246.0005 | 0.4123297 | 0.000654505 | 0.00985247 | 15.0632 | 15.0533 | -0.000203359 | -0.000642798 | 3.16026 | 3.1609 | -0.000454849 | -0.000936989 | 2.059063011 | 2.06 | 50.54547 | 0.0654505 | 50.57855 | 0.0006542909 | -0.0002033797 | -0.0004549525 | -6.546373e-05 | 0.447035 |  |  | 246.0005 | 0.4322768 | 0.000664617 | 0.00993711 | 14.9616 | 14.9516 | -0.000184629 | -0.000652556 | 3.53377 | 3.53443 | -0.000481733 | -0.00101164 | 2.09898836 | 2.1 | 51.8504 | 0.0664617 | 51.88486 | 0.0006643962 | -0.000184646 | -0.0004818491 | -0.0001106254 | 0.3832031 |  |  |  | 0.7428692 | 0.00113832 | 0.0168369 | 14.8079 | 14.7911 | -0.000367945 | -0.0013016 | 3.53618 | 3.53748 |  |  |  |  | 89.7185 | 0.113832 | 89.82063 | 0.001137673 | -0.0003680127 | -0.0007696599 | -0.0002669483 | 0.4781498 |  |  |  | 0.766993 | 0.00109173 | 0.016375 | 15.0155 | 14.9991 | -0.000363008 | -0.00135704 | 3.73696 | 3.73832 |  |  |  |  | 91.74558 | 0.109173 | 91.84574 | 0.001091134 | -0.0003630739 | -0.0007280606 | -0.0002449398 | 0.4986864 |  |  |  | 0.6698513 | 0.000948328 | 0.0142245 | 15.0138 | 14.9995 | -0.000339857 | -0.00126494 | 3.7207 | 3.72197 |  |  |  |  | 81.29263 | 0.0948328 | 81.36972 | 0.0009478786 | -0.0003399148 | -0.0006079639 | -0.0002394803 | 0.5591036
83 | 166.0004 | 0.4952555 | 0.000939202 | 0.0141058 | 15.033 | 15.0189 | -0.000316615 | -0.000903525 | 2.8528 | 2.85371 | -0.000619251 | -0.001275657 | 2.058724343 | 2.06 | 60.71093 | 0.0939202 | 60.76795 | 0.0009387612 | -0.0003166651 | -0.0006194428 | 1.033533e-05 | 0.5112096 |  |  | 248.9993 | 0.4600716 | 0.000927003 | 0.0139602 | 15.0734 | 15.0595 | -0.000200477 | -0.000694203 | 3.46206 | 3.46275 | -0.000723035 | -0.001496682 | 2.068503318 | 2.07 | 55.98408 | 0.0927003 | 56.03598 | 0.0009265736 | -0.0002004971 | -0.0007232965 | 4.115444e-05 | 0.277199 |  |  | 248.9993 | 0.3074758 | 0.000557057 | 0.00831544 | 14.9358 | 14.9274 | -0.000149806 | -0.000521864 | 3.48308 | 3.4836 | -0.000413198 | -0.00085532 | 2.06914468 | 2.07 | 37.50986 | 0.0557057 | 37.53075 | 0.0005569019 | -0.0001498172 | -0.0004132834 | -5.609415e-06 | 0.3625048 |  |  | 165.9996 | 0.1194108 | 0.00031315 | 0.00471427 | 15.0591 | 15.0544 | -8.1e-05 | -0.00025315 | 3.12551 | 3.12577 | -0.000228943 | -0.000471623 | 2.059528377 | 2.06 | 14.63798 | 0.031315 | 14.64257 | 0.000313101 | -8.100328e-05 | -0.0002289692 | 0.0001103856 | 0.3537737 |  |  | 249.0006 | 0.2663535 | 0.000436674 | 0.00657073 | 15.0538 | 15.0472 | -0.000139904 | -0.000462687 | 3.30672 | 3.30718 | -0.000299378 | -0.000619712 | 2.069380288 | 2.07 | 32.49323 | 0.0436674 | 32.50742 | 0.0004365787 | -0.0001399138 | -0.0002994228 | -2.73093e-05 | 0.4672783 |  |  |  | 0.8318439 | 0.00115201 | 0.0172798 | 15.017 | 14.9997 | -0.000348533 | -0.00125472 | 3.59873 | 3.59999 |  |  |  |  | 100.4642 | 0.115201 | 100.58 | 0.001151347 | -0.0003485938 | -0.0008027532 | -0.0001932005 | 0.4342477 |  |  |  | 0.7045402 | 0.00107982 | 0.0161973 | 15.0163 | 15.0001 | -0.000385718 | -0.00138858 | 3.59861 | 3.6 |  |  |  |  | 85.0894 | 0.107982 | 85.18128 | 0.001079237 | -0.0003857924 | -0.000693445 | -0.0002199966 | 0.5563418 |  |  |  | 0.8009004 | 0.00106672 | 0.0160006 | 15.0158 | 14.9998 | -0.000318771 | -0.00114756 | 3.5988 | 3.59995 |  |  |  |  | 96.26207 | 0.106672 | 96.36475 | 0.001066151 | -0.0003188218 | -0.0007473296 | -0.0002013124 | 0.4266147 |  |  | 166.0003 | 0.2217568 | 0.00021364 | 0.00321354 | 15.045 | 15.0418 | -0.000111015 | -0.000355308 | 3.20019 | 3.20055 | -0.000100226 | -0.00020847 | 2.07979153 | 2.08 | 26.92269 | 0.021364 | 26.92844 | 0.0002136172 | -0.0001110212 | -0.000100231 | -6.836502e-05 | 1.107653 |  |  | 249.0005 | 0.424487 | 0.000672142 | 0.010118 | 15.0634 | 15.0533 | -0.000234432 | -0.000741016 | 3.16016 | 3.1609 | -0.000436491 | -0.000899171 | 2.059100829 | 2.06 | 52.03577 | 0.0672142 | 52.07075 | 0.0006719162 | -0.0002344595 | -0.0004365863 | -6.907306e-05 | 0.537029 |  |  | 249.0005 | 0.4444919 | 0.00069746 | 0.0104282 | 14.9621 | 14.9516 | -0.000235484 | -0.000832301 | 3.53359 | 3.53443 | -0.000464221 | -0.000974865 | 2.099025135 | 2.1 | 53.31556 | 0.069746 | 53.35275 | 0.0006972169 | -0.0002355117 | -0.0004643288 | -9.973104e-05 | 0.507209 |  |  |  | 0.7517483 | 0.00115917 | 0.0171453 | 14.8082 | 14.7911 | -0.00041631 | -0.00147269 | 3.536 | 3.53748 |  |  |  |  | 90.79086 | 0.115917 | 90.8961 | 0.001158499 | -0.0004163967 | -0.000742102 | -0.0002629404 | 0.5611044 |  |  |  | 0.7763929 | 0.00111218 | 0.0166817 | 15.0158 | 14.9991 | -0.000391502 | -0.00146356 | 3.73685 | 3.73832 |  |  |  |  | 92.86996 | 0.111218 | 92.97325 | 0.001111562 | -0.0003915787 | -0.0007199833 | -0.0002409141 | 0.5438718 |  |  |  | 0.6783624 | 0.00097627 | 0.0146436 | 15.0142 | 14.9995 | -0.000307501 | -0.00114451 | 3.72083 | 3.72197 |  |  |  |  | 82.32553 | 0.097627 | 82.4059 | 0.0009757938 | -0.0003075483 | -0.0006682455 | -0.0002266853 | 0.4602325
84 | 168.0004 | 0.5047986 | 0.000961668 | 0.0144432 | 15.0333 | 15.0189 | -0.000328919 | -0.000938638 | 2.85277 | 2.85371 | -0.000628685 | -0.001295091 | 2.058704909 | 2.06 | 61.88078 | 0.0961668 | 61.94029 | 0.0009612059 | -0.0003289731 | -0.0006288827 | 1.486873e-05 | 0.5231073 |  |  | 252.0006 | 0.4742447 | 0.000950487 | 0.0143138 | 15.0738 | 15.0595 | -0.000242731 | -0.000840518 | 3.46191 | 3.46275 | -0.000706255 | -0.001461949 | 2.068538051 | 2.07 | 57.70874 | 0.0950487 | 57.7636 | 0.0009500356 | -0.0002427605 | -0.0007065045 | 3.731847e-05 | 0.3436078 |  |  | 252.0006 | 0.3194978 | 0.000573753 | 0.00856467 | 14.936 | 14.9274 | -0.000147715 | -0.000514579 | 3.48308 | 3.4836 | -0.000426583 | -0.000883026 | 2.069116974 | 2.07 | 38.97646 | 0.0573753 | 38.99882 | 0.0005735885 | -0.0001477259 | -0.000426674 | -1.092625e-05 | 0.3462266 |  |  | 168.0004 | 0.1234207 | 0.000320176 | 0.00482004 | 15.0592 | 15.0544 | -8.23e-05 | -0.000257363 | 3.12551 | 3.12577 | -0.000235582 | -0.000485299 | 2.059514701 | 2.06 | 15.12954 | 0.0320176 | 15.13438 | 0.0003201248 | -8.230339e-05 | -0.0002356098 | 0.0001106005 | 0.3493208 |  |  | 252.0006 | 0.2757918 | 0.00047771 | 0.00718822 | 15.0544 | 15.0472 | -0.000182094 | -0.000602218 | 3.30658 | 3.30718 | -0.000296896 | -0.000614575 | 2.069385425 | 2.07 | 33.64463 | 0.047771 | 33.6607 | 0.0004775959 | -0.0001821106 | -0.0002969401 | -2.749726e-06 | 0.6132907 |  |  |  | 0.8417952 | 0.00117132 | 0.0175695 | 15.0173 | 14.9997 | -0.000401604 | -0.00144577 | 3.59854 | 3.59999 |  |  |  |  | 101.6661 | 0.117132 | 101.7852 | 0.001170635 | -0.0004016847 | -0.0007689499 | -0.0001900238 | 0.5223808 |  |  |  | 0.7134106 | 0.00110379 | 0.016557 | 15.0166 | 15.0001 | -0.000414905 | -0.00149366 | 3.5985 | 3.6 |  |  |  |  | 86.16071 | 0.110379 | 86.25581 | 0.001103181 | -0.0004149911 | -0.0006881902 | -0.0002124421 | 0.603018 |  |  |  | 0.8109456 | 0.00108006 | 0.0162007 | 15.016 | 14.9998 | -0.000315747 | -0.00113667 | 3.59881 | 3.59995 |  |  |  |  | 97.46943 | 0.108006 | 97.5747 | 0.001079477 | -0.0003157969 | -0.0007636803 | -0.0002039009 | 0.4135197 |  |  | 168.0003 | 0.2271566 | 0.000216979 | 0.00326376 | 15.0451 | 15.0418 | -7.44e-05 | -0.000237968 | 3.20031 | 3.20055 | -0.000144364 | -0.000300278 | 2.079699722 | 2.08 | 27.57826 | 0.0216979 | 27.58425 | 0.0002169555 | -7.440277e-05 | -0.0001443744 | -7.1894e-05 | 0.5153459 |  |  | 252.0005 | 0.4371526 | 0.000701536 | 0.0105604 | 15.0639 | 15.0533 | -0.000205443 | -0.000649386 | 3.16026 | 3.1609 | -0.000501297 | -0.001032671 | 2.058967329 | 2.06 | 53.58838 | 0.0701536 | 53.62598 | 0.00070129 | -0.0002054641 | -0.0005014227 | -6.183079e-05 | 0.4097623 |  |  | 252.0006 | 0.4567778 | 0.000750351 | 0.011219 | 14.9629 | 14.9516 | -0.00021539 | -0.000761281 | 3.53367 | 3.53443 | -0.00054029 | -0.001134609 | 2.098865391 | 2.1 | 54.78923 | 0.0750351 | 54.83034 | 0.0007500696 | -0.0002154132 | -0.000540436 | -6.894952e-05 | 0.3985915 |  |  |  | 0.7609328 | 0.00117586 | 0.0173923 | 14.8084 | 14.7911 | -0.000391569 | -0.00138517 | 3.53609 | 3.53748 |  |  |  |  | 91.9001 | 0.117586 | 92.00816 | 0.001175169 | -0.0003916457 | -0.0007835235 | -0.0002636604 | 0.4998518 |  |  |  | 0.7859771 | 0.0011394 | 0.0170899 | 15.0162 | 14.9991 | -0.000361063 | -0.00134977 | 3.73697 | 3.73832 |  |  |  |  | 94.0164 | 0.11394 | 94.12352 | 0.001138751 | -0.0003611282 | -0.0007776232 | -0.0002304577 | 0.4644 |  |  |  | 0.6870234 | 0.000984227 | 0.0147629 | 15.0143 | 14.9995 | -0.000325694 | -0.00121222 | 3.72076 | 3.72197 |  |  |  |  | 83.37662 | 0.0984227 | 83.45868 | 0.000983743 | -0.000325747 | -0.0006579959 | -0.0002340985 | 0.4950594
85 | 170.0004 | 0.5145689 | 0.000973701 | 0.0146239 | 15.0335 | 15.0189 | -0.000321835 | -0.000918423 | 2.85279 | 2.85371 | -0.000648986 | -0.001336912 | 2.058663088 | 2.06 | 63.07847 | 0.0973701 | 63.13989 | 0.0009732273 | -0.0003218868 | -0.0006491967 | 8.562356e-06 | 0.4958232 |  |  | 255.0006 | 0.4887801 | 0.000968913 | 0.0145913 | 15.0741 | 15.0595 | -0.000253037 | -0.000876203 | 3.46188 | 3.46275 | -0.000717484 | -0.001485191 | 2.068514809 | 2.07 | 59.47749 | 0.0968913 | 59.53512 | 0.0009684439 | -0.000253069 | -0.0007177415 | 2.773509e-05 | 0.3525908 |  |  | 254.9993 | 0.3313889 | 0.000595475 | 0.00888892 | 14.9363 | 14.9274 | -0.000162911 | -0.000567516 | 3.48303 | 3.4836 | -0.000432311 | -0.000894883 | 2.069105117 | 2.07 | 40.42709 | 0.0595475 | 40.45116 | 0.0005952978 | -0.0001629243 | -0.0004324045 | -1.09847e-05 | 0.3767867 |  |  | 170.0004 | 0.1275919 | 0.000325245 | 0.00489636 | 15.0593 | 15.0544 | -8.68e-05 | -0.000271384 | 3.1255 | 3.12577 | -0.000239022 | -0.000492386 | 2.059507614 | 2.06 | 15.64086 | 0.0325245 | 15.64594 | 0.0003251921 | -8.680377e-05 | -0.0002390506 | 0.0001085857 | 0.3631188 |  |  | 255.0006 | 0.2855429 | 0.000460422 | 0.00692808 | 15.0542 | 15.0472 | -0.000183424 | -0.000606615 | 3.30657 | 3.30718 | -0.000280591 | -0.000580824 | 2.069419176 | 2.07 | 34.8342 | 0.0460422 | 34.85024 | 0.000460316 | -0.0001834408 | -0.0002806304 | -3.700459e-05 | 0.6536742 |  |  |  | 0.8514897 | 0.00119067 | 0.0178596 | 15.0176 | 14.9997 | -0.000398662 | -0.00143518 | 3.59855 | 3.59999 |  |  |  |  | 102.8369 | 0.119067 | 102.9594 | 0.001189962 | -0.0003987415 | -0.0007912202 | -0.0001863932 | 0.5039577 |  |  |  | 0.7220717 | 0.00111614 | 0.0167421 | 15.0168 | 15.0001 | -0.000373144 | -0.00134332 | 3.59865 | 3.6 |  |  |  |  | 87.20672 | 0.111614 | 87.30406 | 0.001115518 | -0.0003732136 | -0.0007423039 | -0.0002160943 | 0.5027774 |  |  |  | 0.8208986 | 0.00110294 | 0.0165438 | 15.0163 | 14.9998 | -0.000349048 | -0.00125656 | 3.59869 | 3.59995 |  |  |  |  | 98.66569 | 0.110294 | 98.77451 | 0.001102332 | -0.0003491089 | -0.0007532233 | -0.0001968268 | 0.4634866 |  |  | 169.9996 | 0.2328009 | 0.000181309 | 0.00272722 | 15.0446 | 15.0418 | -9.86e-05 | -0.00031568 | 3.20023 | 3.20055 | -8.61e-05 | -0.000179169 | 2.079820831 | 2.08 | 28.26351 | 0.0181309 | 28.26863 | 0.0001812926 | -9.860486e-05 | -8.610371e-05 | -0.0001147235 | 1.145187 |  |  | 255.0005 | 0.4499756 | 0.000728466 | 0.0109658 | 15.0643 | 15.0533 | -0.000254331 | -0.000803917 | 3.1601 | 3.1609 | -0.000477232 | -0.000983097 | 2.059016903 | 2.06 | 55.16029 | 0.0728466 | 55.20048 | 0.0007282008 | -0.0002543633 | -0.0004773459 | -5.732585e-05 | 0.5328701 |  |  | 254.9993 | 0.4692903 | 0.000775561 | 0.0115959 | 14.9632 | 14.9516 | -0.000243989 | -0.000862363 | 3.53356 | 3.53443 | -0.000529215 | -0.001111353 | 2.098888647 | 2.1 | 56.29006 | 0.0775561 | 56.33372 | 0.0007752604 | -0.0002440188 | -0.0005293551 | -6.621527e-05 | 0.4609737 |  |  |  | 0.7698498 | 0.00119182 | 0.0176282 | 14.8087 | 14.7911 | -0.000397843 | -0.00140736 | 3.53607 | 3.53748 |  |  |  |  | 92.97703 | 0.119182 | 93.08784 | 0.00119111 | -0.0003979222 | -0.0007931882 | -0.0002646034 | 0.5016743 |  |  |  | 0.7953413 | 0.0011603 | 0.0174034 | 15.0165 | 14.9991 | -0.000369716 | -0.00138212 | 3.73693 | 3.73832 |  |  |  |  | 95.13652 | 0.11603 | 95.24691 | 0.001159627 | -0.0003697844 | -0.000789843 | -0.0002259235 | 0.4681745 |  |  |  | 0.6956602 | 0.00100933 | 0.0151395 | 15.0147 | 14.9995 | -0.000340163 | -0.00126608 | 3.7207 | 3.72197 |  |  |  |  | 84.42478 | 0.100933 | 84.50999 | 0.001008821 | -0.0003402209 | -0.0006686001 | -0.0002243613 | 0.5088555
86 | 172.0004 | 0.5243998 | 0.000990208 | 0.0148718 | 15.0338 | 15.0189 | -0.000314202 | -0.000896641 | 2.85281 | 2.85371 | -0.000675934 | -0.001392425 | 2.058607575 | 2.06 | 64.28359 | 0.0990208 | 64.34725 | 0.0009897181 | -0.0003142514 | -0.0006761625 | 6.606852e-06 | 0.4647571 |  |  | 258.0006 | 0.5035815 | 0.00100191 | 0.0150882 | 15.0746 | 15.0595 | -0.000261851 | -0.000906724 | 3.46185 | 3.46275 | -0.000741969 | -0.001535875 | 2.068464125 | 2.07 | 61.27861 | 0.100191 | 61.34 | 0.001001408 | -0.0002618853 | -0.0007422444 | 3.218082e-05 | 0.3528289 |  |  | 258.0006 | 0.3434709 | 0.000624304 | 0.00931926 | 14.9368 | 14.9274 | -0.000172737 | -0.000601747 | 3.483 | 3.4836 | -0.000457161 | -0.000946324 | 2.069053676 | 2.07 | 41.90101 | 0.0624304 | 41.92717 | 0.0006241092 | -0.0001727519 | -0.0004572655 | -4.295635e-06 | 0.3777934 |  |  | 172.0004 | 0.1318346 | 0.000333174 | 0.00501572 | 15.0594 | 15.0544 | -8.88e-05 | -0.000277432 | 3.12549 | 3.12577 | -0.000242462 | -0.000499472 | 2.059500528 | 2.06 | 16.16095 | 0.0333174 | 16.16634 | 0.0003331185 | -8.880394e-05 | -0.0002424914 | 0.0001093077 | 0.3662148 |  |  | 258.0006 | 0.295299 | 0.000494869 | 0.00744641 | 15.0547 | 15.0472 | -0.000167445 | -0.000553771 | 3.30663 | 3.30718 | -0.000331934 | -0.000687103 | 2.069312897 | 2.07 | 36.02437 | 0.0494869 | 36.0422 | 0.0004947466 | -0.000167459 | -0.0003319891 | -1.958352e-05 | 0.5044112 |  |  |  | 0.8614366 | 0.001198 | 0.0179696 | 15.0177 | 14.9997 | -0.000403639 | -0.00145309 | 3.59853 | 3.59999 |  |  |  |  | 104.0382 | 0.1198 | 104.1629 | 0.001197283 | -0.0004037205 | -0.0007935625 | -0.0001951605 | 0.5087444 |  |  |  | 0.7306492 | 0.00112938 | 0.0169408 | 15.017 | 15.0001 | -0.00038525 | -0.0013869 | 3.59861 | 3.6 |  |  |  |  | 88.24266 | 0.112938 | 88.34232 | 0.001128743 | -0.0003853242 | -0.0007434185 | -0.0002187053 | 0.518314 |  |  |  | 0.8307722 | 0.00112083 | 0.0168123 | 15.0166 | 14.9998 | -0.000320339 | -0.00115321 | 3.5988 | 3.59995 |  |  |  |  | 99.85242 | 0.112083 | 99.96434 | 0.001120202 | -0.0003203903 | -0.000799812 | -0.0001946061 | 0.400582 |  |  | 172.0004 | 0.2385342 | 0.000206729 | 0.00310958 | 15.0449 | 15.0418 | -0.000103508 | -0.000331282 | 3.20022 | 3.20055 | -0.000102953 | -0.000214143 | 2.079785857 | 2.08 | 28.95957 | 0.0206729 | 28.96555 | 0.0002067076 | -0.0001035134 | -0.0001029583 | -9.660624e-05 | 1.005391 |  |  | 258.0005 | 0.4627075 | 0.000757353 | 0.0114007 | 15.0647 | 15.0533 | -0.000248291 | -0.000784825 | 3.16012 | 3.1609 | -0.000510097 | -0.001050799 | 2.058949201 | 2.06 | 56.72104 | 0.0757353 | 56.76399 | 0.0007570664 | -0.0002483218 | -0.0005102271 | -5.070981e-05 | 0.4866888 |  |  | 258.0006 | 0.4815522 | 0.000810912 | 0.0121245 | 14.9638 | 14.9516 | -0.000239441 | -0.000846287 | 3.53358 | 3.53443 | -0.000574948 | -0.00120739 | 2.09879261 | 2.1 | 57.76085 | 0.0810912 | 57.80769 | 0.0008105834 | -0.0002394697 | -0.0005751133 | -5.290944e-05 | 0.4163869 |  |  |  | 0.778871 | 0.00121877 | 0.018027 | 14.8091 | 14.7911 | -0.000424292 | -0.00150092 | 3.53598 | 3.53748 |  |  |  |  | 94.06655 | 0.121877 | 94.1812 | 0.001218028 | -0.000424382 | -0.0007936459 | -0.0002547838 | 0.5347247 |  |  |  | 0.8048621 | 0.00117348 | 0.0176012 | 15.0167 | 14.9991 | -0.000396693 | -0.00148297 | 3.73683 | 3.73832 |  |  |  |  | 96.27537 | 0.117348 | 96.38835 | 0.001172792 | -0.0003967717 | -0.0007760203 | -0.0002293634 | 0.5112904 |  |  |  | 0.7042007 | 0.00101762 | 0.0152639 | 15.0148 | 14.9995 | -0.000367232 | -0.00136683 | 3.7206 | 3.72197 |  |  |  |  | 85.46126 | 0.101762 | 85.54822 | 0.001017103 | -0.0003672994 | -0.0006498031 | -0.0002312297 | 0.5652473
87 | 173.9996 | 0.5342096 | 0.00101103 | 0.0151846 | 15.0341 | 15.0189 | -0.000345535 | -0.000986054 | 2.85272 | 2.85371 | -0.000664349 | -0.001368558 | 2.058631442 | 2.06 | 65.48612 | 0.101103 | 65.55233 | 0.001010519 | -0.0003455947 | -0.0006645698 | 8.996509e-06 | 0.5200277 |  |  | 261.0006 | 0.5185409 | 0.00102624 | 0.0154547 | 15.0749 | 15.0595 | -0.000272291 | -0.000942876 | 3.46181 | 3.46275 | -0.000750309 | -0.001553139 | 2.068446861 | 2.07 | 63.09895 | 0.102624 | 63.16371 | 0.001025714 | -0.0002723281 | -0.0007505906 | 2.767e-05 | 0.3628184 |  |  | 261.0006 | 0.3556462 | 0.000649981 | 0.00970255 | 14.9372 | 14.9274 | -0.000177727 | -0.000619131 | 3.48298 | 3.4836 | -0.000478188 | -0.00098985 | 2.06901015 | 2.07 | 43.3863 | 0.0649981 | 43.4145 | 0.0006497699 | -0.0001777428 | -0.0004783024 | -9.272008e-07 | 0.3716118 |  |  | 174.0004 | 0.1362241 | 0.000331429 | 0.00498946 | 15.0593 | 15.0544 | -9.88e-05 | -0.000308786 | 3.12546 | 3.12577 | -0.000226227 | -0.000466028 | 2.059533972 | 2.06 | 16.69905 | 0.0331429 | 16.70458 | 0.0003313741 | -9.880488e-05 | -0.0002262526 | 0.0001001117 | 0.4367017 |  |  | 261.0006 | 0.3052693 | 0.000511843 | 0.00770183 | 15.0549 | 15.0472 | -0.00014826 | -0.000490322 | 3.30669 | 3.30718 | -0.000363353 | -0.00075214 | 2.06924786 | 2.07 | 37.24069 | 0.0511843 | 37.25975 | 0.0005117121 | -0.000148271 | -0.000363419 | -1.999273e-05 | 0.4079891 |  |  |  | 0.8714639 | 0.00120459 | 0.0180686 | 15.0178 | 14.9997 | -0.000394521 | -0.00142027 | 3.59857 | 3.59999 |  |  |  |  | 105.2493 | 0.120459 | 105.376 | 0.001203865 | -0.0003945988 | -0.0008092662 | -0.0002047959 | 0.4876008 |  |  |  | 0.7396095 | 0.00114374 | 0.0171562 | 15.0172 | 15.0001 | -0.000382435 | -0.00137677 | 3.59862 | 3.6 |  |  |  |  | 89.32482 | 0.114374 | 89.42698 | 0.001143086 | -0.0003825081 | -0.0007605783 | -0.0002209055 | 0.5029175 |  |  |  | 0.8408445 | 0.00113553 | 0.0170327 | 15.0168 | 14.9998 | -0.00035335 | -0.00127204 | 3.59868 | 3.59995 |  |  |  |  | 101.063 | 0.113553 | 101.1778 | 0.001134886 | -0.0003534124 | -0.0007814733 | -0.0001958831 | 0.4522386 |  |  | 174.0004 | 0.2443468 | 0.00023957 | 0.00360357 | 15.0454 | 15.0418 | -0.000115445 | -0.000369487 | 3.20018 | 3.20055 | -0.000123685 | -0.000257265 | 2.079742735 | 2.08 | 29.66525 | 0.023957 | 29.67236 | 0.0002395413 | -0.0001154517 | -0.0001236926 | -7.117391e-05 | 0.9333753 |  |  | 261.0005 | 0.475817 | 0.000767617 | 0.0115552 | 15.0649 | 15.0533 | -0.000264114 | -0.000834839 | 3.16007 | 3.1609 | -0.000507552 | -0.001045556 | 2.058954444 | 2.06 | 58.32806 | 0.0767617 | 58.37283 | 0.0007673225 | -0.0002641489 | -0.0005076808 | -6.334813e-05 | 0.520305 |  |  | 261.0006 | 0.4941397 | 0.0008173 | 0.01222 | 14.9639 | 14.9516 | -0.000250524 | -0.00088546 | 3.53354 | 3.53443 | -0.000570313 | -0.001197658 | 2.098802342 | 2.1 | 59.27068 | 0.08173 | 59.31912 | 0.0008169662 | -0.0002505554 | -0.0005704757 | -6.910349e-05 | 0.4392043 |  |  |  | 0.787748 | 0.00123796 | 0.0183107 | 14.8094 | 14.7911 | -0.000438345 | -0.00155064 | 3.53593 | 3.53748 |  |  |  |  | 95.13865 | 0.123796 | 95.25642 | 0.001237194 | -0.0004384411 | -0.0007987533 | -0.0002524318 | 0.5489068 |  |  |  | 0.8143678 | 0.0011908 | 0.017861 | 15.017 | 14.9991 | -0.000408769 | -0.00152811 | 3.73679 | 3.73832 |  |  |  |  | 97.41242 | 0.11908 | 97.52841 | 0.001190092 | -0.0004088526 | -0.000781239 | -0.0002286483 | 0.5233387 |  |  |  | 0.7129882 | 0.00105427 | 0.0158136 | 15.0153 | 14.9995 | -0.000393264 | -0.00146372 | 3.72051 | 3.72197 |  |  |  |  | 86.52769 | 0.105427 | 86.61891 | 0.001053715 | -0.0003933413 | -0.0006603733 | -0.0002102413 | 0.5956348
88 | 176.0004 | 0.5442485 | 0.00102255 | 0.0153576 | 15.0343 | 15.0189 | -0.000334539 | -0.000954676 | 2.85275 | 2.85371 | -0.000688152 | -0.001417592 | 2.058582408 | 2.06 | 66.71675 | 0.102255 | 66.78497 | 0.001022028 | -0.000334595 | -0.0006883889 | 1.672311e-06 | 0.4860552 |  |  | 264.0006 | 0.5334142 | 0.00106269 | 0.0160036 | 15.0755 | 15.0595 | -0.000278344 | -0.000963836 | 3.46179 | 3.46275 | -0.000784306 | -0.001623513 | 2.068376487 | 2.07 | 64.90882 | 0.106269 | 64.9778 | 0.001062126 | -0.0002783827 | -0.0007846137 | 3.541773e-05 | 0.3548023 |  |  | 264.0006 | 0.3679972 | 0.000669913 | 0.0100001 | 14.9374 | 14.9274 | -0.000158628 | -0.000552597 | 3.48305 | 3.4836 | -0.000511659 | -0.001059133 | 2.068940867 | 2.07 | 44.89304 | 0.0669913 | 44.92311 | 0.0006696887 | -0.0001586406 | -0.0005117899 | -3.61935e-06 | 0.3099721 |  |  | 175.9996 | 0.1405338 | 0.000341014 | 0.00513375 | 15.0595 | 15.0544 | -0.000118376 | -0.000370017 | 3.1254 | 3.12577 | -0.000220312 | -0.000453843 | 2.059546157 | 2.06 | 17.22734 | 0.0341014 | 17.23322 | 0.0003409559 | -0.000118383 | -0.0002203363 | 0.0001023749 | 0.5372833 |  |  | 264.0006 | 0.315436 | 0.000530494 | 0.00798247 | 15.0552 | 15.0472 | -0.000186751 | -0.000617617 | 3.30656 | 3.30718 | -0.000343971 | -0.000712021 | 2.069287979 | 2.07 | 38.48094 | 0.0530494 | 38.50136 | 0.0005303533 | -0.0001867684 | -0.0003440302 | -1.906948e-05 | 0.5428839 |  |  |  | 0.8814213 | 0.00122217 | 0.0183322 | 15.0181 | 14.9997 | -0.000427004 | -0.00153721 | 3.59845 | 3.59999 |  |  |  |  | 106.4518 | 0.122217 | 106.5819 | 0.001221424 | -0.0004270952 | -0.0007943286 | -0.0002033576 | 0.5376808 |  |  |  | 0.7486407 | 0.00116364 | 0.0174546 | 15.0175 | 15.0001 | -0.00038562 | -0.00138823 | 3.59861 | 3.6 |  |  |  |  | 90.41554 | 0.116364 | 90.52075 | 0.001162963 | -0.0003856944 | -0.0007772691 | -0.0002177113 | 0.4962173 |  |  |  | 0.8508173 | 0.00115467 | 0.0173198 | 15.0171 | 14.9998 | -0.000349514 | -0.00125823 | 3.59869 | 3.59995 |  |  |  |  | 102.2617 | 0.115467 | 102.3798 | 0.001154004 | -0.0003495751 | -0.0008044288 | -0.0001925742 | 0.4345631 |  |  | 176.0004 | 0.250183 | 0.000234614 | 0.00352902 | 15.0454 | 15.0418 | -0.000109771 | -0.000351327 | 3.2002 | 3.20055 | -0.000129934 | -0.000270262 | 2.079729738 | 2.08 | 30.37381 | 0.0234614 | 30.38093 | 0.0002345865 | -0.000109777 | -0.0001299424 | -8.35486e-05 | 0.8448127 |  |  | 264.0005 | 0.4888567 | 0.000799954 | 0.012042 | 15.0654 | 15.0533 | -0.000258397 | -0.000816769 | 3.16009 | 3.1609 | -0.000547049 | -0.001126921 | 2.058873079 | 2.06 | 59.92653 | 0.0799954 | 59.97447 | 0.0007996342 | -0.0002584304 | -0.0005471987 | -5.382846e-05 | 0.4722789 |  |  | 264.0006 | 0.5068013 | 0.000854926 | 0.0127825 | 14.9644 | 14.9516 | -0.000216268 | -0.000764385 | 3.53366 | 3.53443 | -0.000637645 | -0.001339055 | 2.098660945 | 2.1 | 60.78941 | 0.0854926 | 60.84138 | 0.0008545608 | -0.0002162914 | -0.0006378484 | -5.424736e-05 | 0.3390953 |  |  |  | 0.7968354 | 0.00125942 | 0.0186282 | 14.8097 | 14.7911 | -0.000462961 | -0.00163771 | 3.53584 | 3.53748 |  |  |  |  | 96.23616 | 0.125942 | 96.35736 | 0.001258628 | -0.0004630682 | -0.0007955594 | -0.0002482151 | 0.5820662 |  |  |  | 0.8238956 | 0.00121325 | 0.0181976 | 15.0173 | 14.9991 | -0.000385665 | -0.00144174 | 3.73687 | 3.73832 |  |  |  |  | 98.5521 | 0.121325 | 98.67167 | 0.001212515 | -0.0003857394 | -0.0008267752 | -0.0002228561 | 0.466559 |  |  |  | 0.7218573 | 0.00106505 | 0.0159753 | 15.0155 | 14.9995 | -0.000427662 | -0.00159174 | 3.72038 | 3.72197 |  |  |  |  | 87.60404 | 0.106505 | 87.69734 | 0.001064483 | -0.0004277535 | -0.0006367298 | -0.0002152093 | 0.6717975
89 | 178.0004 | 0.5540291 | 0.00104288 | 0.0156629 | 15.0346 | 15.0189 | -0.000361303 | -0.00103105 | 2.85267 | 2.85371 | -0.000680068 | -0.00140094 | 2.05859906 | 2.06 | 67.9157 | 0.104288 | 67.98653 | 0.001042337 | -0.0003613683 | -0.0006802994 | 3.623648e-06 | 0.5311901 |  |  | 267.0006 | 0.5484456 | 0.00108969 | 0.0164102 | 15.0759 | 15.0595 | -0.00025482 | -0.000882379 | 3.46187 | 3.46275 | -0.000833908 | -0.001726189 | 2.068273811 | 2.07 | 66.73792 | 0.108969 | 66.81064 | 0.001089097 | -0.0002548525 | -0.0008342559 | 3.342806e-05 | 0.3054848 |  |  | 267.0006 | 0.380666 | 0.000672204 | 0.0100343 | 14.9375 | 14.9274 | -0.000202886 | -0.000706774 | 3.48289 | 3.4836 | -0.000472435 | -0.00097794 | 2.06902206 | 2.07 | 46.43853 | 0.0672204 | 46.46975 | 0.0006719782 | -0.0002029066 | -0.0004725466 | -2.451095e-05 | 0.4293895 |  |  | 178.0004 | 0.1449853 | 0.000358023 | 0.0053898 | 15.0597 | 15.0544 | -0.000110093 | -0.000344125 | 3.12542 | 3.12577 | -0.000239987 | -0.000494373 | 2.059505627 | 2.06 | 17.77303 | 0.0358023 | 17.7794 | 0.0003579589 | -0.0001100991 | -0.0002400158 | 0.0001118165 | 0.4587159 |  |  | 267.0006 | 0.3261103 | 0.000544758 | 0.0081971 | 15.0554 | 15.0472 | -0.000218815 | -0.000723659 | 3.30646 | 3.30718 | -0.000327018 | -0.000676928 | 2.069323072 | 2.07 | 39.78314 | 0.0544758 | 39.80481 | 0.0005446097 | -0.0002188389 | -0.0003270715 | -2.341369e-05 | 0.669086 |  |  |  | 0.8913014 | 0.00124199 | 0.0186295 | 15.0183 | 14.9997 | -0.000419392 | -0.00150981 | 3.59848 | 3.59999 |  |  |  |  | 107.6451 | 0.124199 | 107.7788 | 0.001241219 | -0.00041948 | -0.0008217394 | -0.0001995613 | 0.5104781 |  |  |  | 0.7573658 | 0.00118213 | 0.0177321 | 15.0178 | 15.0001 | -0.000413765 | -0.00148955 | 3.59851 | 3.6 |  |  |  |  | 91.4693 | 0.118213 | 91.57743 | 0.001181432 | -0.0004138506 | -0.0007675812 | -0.00021536 | 0.539162 |  |  |  | 0.8607192 | 0.00117062 | 0.0175591 | 15.0173 | 14.9998 | -0.000363464 | -0.00130845 | 3.59864 | 3.59995 |  |  |  |  | 103.4518 | 0.117062 | 103.5729 | 0.001169935 | -0.0003635301 | -0.0008064053 | -0.0001923361 | 0.4508032 |  |  | 178.0004 | 0.2562334 | 0.000252815 | 0.0038028 | 15.0456 | 15.0418 | -0.000101499 | -0.000324854 | 3.20022 | 3.20055 | -0.000149474 | -0.000310905 | 2.079689095 | 2.08 | 31.10837 | 0.0252815 | 31.11624 | 0.000252783 | -0.0001015042 | -0.0001494852 | -7.305177e-05 | 0.6790249 |  |  | 267.0005 | 0.5019317 | 0.000829117 | 0.012481 | 15.0658 | 15.0533 | -0.000293046 | -0.000926291 | 3.15998 | 3.1609 | -0.000538794 | -0.001109916 | 2.058890084 | 2.06 | 61.52934 | 0.0829117 | 61.58035 | 0.0008287735 | -0.0002930889 | -0.0005389392 | -4.754158e-05 | 0.5438256 |  |  | 267.0006 | 0.5195466 | 0.000858182 | 0.0128312 | 14.9645 | 14.9516 | -0.000275438 | -0.000973515 | 3.53345 | 3.53443 | -0.00058493 | -0.001228353 | 2.098771647 | 2.1 | 62.31818 | 0.0858182 | 62.37166 | 0.000857814 | -0.0002754759 | -0.0005851011 | -7.38524e-05 | 0.4708176 |  |  |  | 0.8058405 | 0.00127744 | 0.0188948 | 14.8099 | 14.7911 | -0.000444482 | -0.00157234 | 3.5359 | 3.53748 |  |  |  |  | 97.32373 | 0.127744 | 97.44806 | 0.001276625 | -0.0004445808 | -0.000832044 | -0.0002472743 | 0.5343237 |  |  |  | 0.8337892 | 0.00122819 | 0.0184218 | 15.0175 | 14.9991 | -0.000385518 | -0.00144119 | 3.73688 | 3.73832 |  |  |  |  | 99.73556 | 0.122819 | 99.85805 | 0.001227436 | -0.0003855923 | -0.0008418441 | -0.0002251925 | 0.458033 |  |  |  | 0.7305645 | 0.00108242 | 0.0162359 | 15.0158 | 14.9995 | -0.000453684 | -0.0016886 | 3.72028 | 3.72197 |  |  |  |  | 88.66074 | 0.108242 | 88.75671 | 0.001081835 | -0.0004537869 | -0.0006280477 | -0.0002133164 | 0.7225358
90 | 180.0004 | 0.5643405 | 0.0010611 | 0.0159366 | 15.0348 | 15.0189 | -0.000341709 | -0.000975138 | 2.85273 | 2.85371 | -0.000714379 | -0.001471621 | 2.058528379 | 2.06 | 69.17972 | 0.10611 | 69.25313 | 0.001060537 | -0.0003417674 | -0.0007146343 | 2.473072e-06 | 0.478241 |  |  | 270.0006 | 0.5637996 | 0.00111898 | 0.0168513 | 15.0763 | 15.0595 | -0.000279138 | -0.000966585 | 3.46179 | 3.46275 | -0.000837328 | -0.001733268 | 2.068266732 | 2.07 | 68.60629 | 0.111898 | 68.68306 | 0.001118354 | -0.000279177 | -0.0008376788 | 3.309992e-05 | 0.3332745 |  |  | 270.0006 | 0.39354 | 0.000732828 | 0.0109393 | 14.9384 | 14.9274 | -0.000197268 | -0.000687203 | 3.48291 | 3.4836 | -0.000538393 | -0.001114473 | 2.068885527 | 2.07 | 48.00908 | 0.0732828 | 48.04426 | 0.0007325596 | -0.0001972875 | -0.000538538 | 1.247173e-05 | 0.366339 |  |  | 180.0004 | 0.149381 | 0.000362291 | 0.00545405 | 15.0598 | 15.0544 | -0.000106574 | -0.000333124 | 3.12543 | 3.12577 | -0.000249824 | -0.000514638 | 2.059485362 | 2.06 | 18.31188 | 0.0362291 | 18.31851 | 0.0003622254 | -0.0001065797 | -0.0002498552 | 0.0001086192 | 0.4265658 |  |  | 270.0006 | 0.3366678 | 0.000574423 | 0.00864347 | 15.0559 | 15.0472 | -0.000201136 | -0.000665192 | 3.30651 | 3.30718 | -0.000375333 | -0.000776939 | 2.069223061 | 2.07 | 41.07107 | 0.0574423 | 41.09466 | 0.0005742581 | -0.0002011562 | -0.0003754035 | -1.217175e-05 | 0.5358401 |  |  |  | 0.9013524 | 0.00125888 | 0.0188829 | 15.0186 | 14.9997 | -0.000380556 | -0.00137 | 3.59862 | 3.59999 |  |  |  |  | 108.859 | 0.125888 | 108.996 | 0.001258088 | -0.0003806284 | -0.0008774598 | -0.0001989643 | 0.4337844 |  |  |  | 0.7664073 | 0.00119641 | 0.0179463 | 15.018 | 15.0001 | -0.000408816 | -0.00147174 | 3.59852 | 3.6 |  |  |  |  | 92.56127 | 0.119641 | 92.67202 | 0.001195695 | -0.0004088996 | -0.0007867953 | -0.0002177922 | 0.5197026 |  |  |  | 0.8706059 | 0.00118636 | 0.0177952 | 15.0176 | 14.9998 | -0.000383209 | -0.00137953 | 3.59857 | 3.59995 |  |  |  |  | 104.6401 | 0.118636 | 104.7643 | 0.001185657 | -0.0003832824 | -0.0008023744 | -0.0001922841 | 0.4776853 |  |  | 180.0004 | 0.2623559 | 0.000257043 | 0.0038664 | 15.0457 | 15.0418 | -9.76e-05 | -0.0003123 | 3.20024 | 3.20055 | -0.000162368 | -0.000337725 | 2.079662275 | 2.08 | 31.85167 | 0.0257043 | 31.85986 | 0.00025701 | -9.760476e-05 | -0.0001623812 | -7.661175e-05 | 0.6010842 |  |  | 270.0005 | 0.515362 | 0.00086469 | 0.0130165 | 15.0663 | 15.0533 | -0.000289333 | -0.000914555 | 3.15999 | 3.1609 | -0.000575126 | -0.001184759 | 2.058815241 | 2.06 | 63.17569 | 0.086469 | 63.23032 | 0.0008643164 | -0.0002893749 | -0.0005752914 | -3.547836e-05 | 0.5030057 |  |  | 269.9993 | 0.5322983 | 0.000890753 | 0.0133182 | 14.965 | 14.9516 | -0.000295459 | -0.00104428 | 3.53338 | 3.53443 | -0.000598523 | -0.001256898 | 2.098743102 | 2.1 | 63.8477 | 0.0890753 | 63.90457 | 0.0008903565 | -0.0002955027 | -0.0005987022 | -6.420756e-05 | 0.493572 |  |  |  | 0.8149012 | 0.00129027 | 0.0190844 | 14.8101 | 14.7911 | -0.00044412 | -0.00157106 | 3.53591 | 3.53748 |  |  |  |  | 98.41802 | 0.129027 | 98.545 | 0.001289438 | -0.0004442187 | -0.0008452197 | -0.0002516149 | 0.5255659 |  |  |  | 0.8432344 | 0.00124336 | 0.0186492 | 15.0178 | 14.9991 | -0.000442372 | -0.00165373 | 3.73666 | 3.73832 |  |  |  |  | 100.8654 | 0.124336 | 100.9908 | 0.001242588 | -0.0004424699 | -0.0008001178 | -0.0002265189 | 0.5530059 |  |  |  | 0.7394683 | 0.00109587 | 0.0164376 | 15.016 | 14.9995 | -0.000426256 | -0.00158651 | 3.72038 | 3.72197 |  |  |  |  | 89.74129 | 0.109587 | 89.83964 | 0.00109527 | -0.0004263469 | -0.0006689231 | -0.0002156833 | 0.6373631
91 | 182.0004 | 0.5745125 | 0.00107991 | 0.0162191 | 15.0351 | 15.0189 | -0.000360789 | -0.00102959 | 2.85268 | 2.85371 | -0.000716804 | -0.001476616 | 2.058523384 | 2.06 | 70.42665 | 0.107991 | 70.50271 | 0.001079327 | -0.0003608541 | -0.000717061 | 2.171673e-06 | 0.5032404 |  |  | 273.0006 | 0.5795967 | 0.00115083 | 0.0173309 | 15.0768 | 15.0595 | -0.000279642 | -0.000968331 | 3.46179 | 3.46275 | -0.000870463 | -0.001801859 | 2.068198141 | 2.07 | 70.52857 | 0.115083 | 70.60974 | 0.001150168 | -0.0002796811 | -0.0008708421 | 3.447054e-05 | 0.3211617 |  |  | 273.0006 | 0.406723 | 0.000752822 | 0.0112377 | 14.9387 | 14.9274 | -0.000202895 | -0.000706804 | 3.48289 | 3.4836 | -0.000552725 | -0.001144141 | 2.068855859 | 2.07 | 49.61731 | 0.0752822 | 49.65466 | 0.0007525388 | -0.0002029156 | -0.0005528778 | 8.314188e-06 | 0.3670171 |  |  | 182.0004 | 0.1539199 | 0.000370586 | 0.00557893 | 15.0599 | 15.0544 | -0.000110563 | -0.000345593 | 3.12542 | 3.12577 | -0.000253264 | -0.000521724 | 2.059478276 | 2.06 | 18.86828 | 0.0370586 | 18.87527 | 0.0003705173 | -0.0001105691 | -0.0002532961 | 0.0001092033 | 0.4365212 |  |  | 273.0006 | 0.3471603 | 0.000592589 | 0.00891682 | 15.0562 | 15.0472 | -0.000235193 | -0.000777826 | 3.3064 | 3.30718 | -0.000361995 | -0.00074933 | 2.06925067 | 2.07 | 42.35109 | 0.0592589 | 42.37618 | 0.0005924135 | -0.0002352207 | -0.0003620605 | -1.230399e-05 | 0.6496722 |  |  |  | 0.9113857 | 0.00128431 | 0.0192642 | 15.019 | 14.9997 | -0.000364664 | -0.00131278 | 3.59867 | 3.59999 |  |  |  |  | 110.0707 | 0.128431 | 110.2121 | 0.001283486 | -0.0003647305 | -0.0009187555 | -0.0001898231 | 0.3969832 |  |  |  | 0.7751109 | 0.00121375 | 0.0182063 | 15.0183 | 15.0001 | -0.000413363 | -0.0014881 | 3.59851 | 3.6 |  |  |  |  | 93.61243 | 0.121375 | 93.72605 | 0.001213014 | -0.0004134485 | -0.0007995655 | -0.0002165498 | 0.5170914 |  |  |  | 0.880462 | 0.00121841 | 0.0182759 | 15.018 | 14.9998 | -0.000404623 | -0.00145662 | 3.59849 | 3.59995 |  |  |  |  | 105.8248 | 0.121841 | 105.9537 | 0.001217668 | -0.0004047049 | -0.0008129635 | -0.0001759169 | 0.4978144 |  |  | 182.0004 | 0.268346 | 0.000253052 | 0.00380636 | 15.0456 | 15.0418 | -0.00013296 | -0.000425544 | 3.20012 | 3.20055 | -0.00011823 | -0.000245917 | 2.079754083 | 2.08 | 32.57892 | 0.0253052 | 32.58716 | 0.00025302 | -0.0001329688 | -0.000118237 | -8.821766e-05 | 1.124596 |  |  | 273.0005 | 0.5287858 | 0.000856086 | 0.0128869 | 15.0662 | 15.0533 | -0.000320067 | -0.0010117 | 3.15989 | 3.1609 | -0.000536864 | -0.001105939 | 2.058894061 | 2.06 | 64.82124 | 0.0856086 | 64.87673 | 0.0008557198 | -0.0003201182 | -0.0005370082 | -6.750422e-05 | 0.5961143 |  |  | 273.0006 | 0.5454064 | 0.00091838 | 0.0137313 | 14.9654 | 14.9516 | -0.000276581 | -0.000977557 | 3.53345 | 3.53443 | -0.000645033 | -0.00135457 | 2.09864543 | 2.1 | 65.41998 | 0.091838 | 65.48006 | 0.0009179585 | -0.0002766193 | -0.0006452411 | -6.013911e-05 | 0.4287068 |  |  |  | 0.8241332 | 0.00132099 | 0.0195388 | 14.8106 | 14.7911 | -0.000464276 | -0.00164237 | 3.53583 | 3.53748 |  |  |  |  | 99.533 | 0.132099 | 99.66448 | 0.001320118 | -0.0004643838 | -0.0008557345 | -0.0002384414 | 0.5426728 |  |  |  | 0.8528892 | 0.00128045 | 0.0192056 | 15.0183 | 14.9991 | -0.000436538 | -0.00163192 | 3.73668 | 3.73832 |  |  |  |  | 102.0202 | 0.128045 | 102.1509 | 0.001279631 | -0.0004366333 | -0.0008429976 | -0.0002063515 | 0.5179532 |  |  |  | 0.7483345 | 0.0011203 | 0.016804 | 15.0163 | 14.9995 | -0.000408815 | -0.0015216 | 3.72045 | 3.72197 |  |  |  |  | 90.81729 | 0.11203 | 90.91903 | 0.001119673 | -0.0004088986 | -0.0007107743 | -0.000207031 | 0.5752861
92 | 183.9995 | 0.5846431 | 0.00110264 | 0.0165605 | 15.0355 | 15.0189 | -0.000372394 | -0.0010627 | 2.85264 | 2.85371 | -0.000729377 | -0.001502516 | 2.058497484 | 2.06 | 71.66852 | 0.110264 | 71.74755 | 0.001102033 | -0.0003724634 | -0.0007296431 | 5.857963e-06 | 0.5104733 |  |  | 276.0006 | 0.5952799 | 0.00118191 | 0.017799 | 15.0773 | 15.0595 | -0.000317463 | -0.00109929 | 3.46165 | 3.46275 | -0.00086319 | -0.001786804 | 2.068213196 | 2.07 | 72.43699 | 0.118191 | 72.5226 | 0.001181212 | -0.0003175134 | -0.0008635628 | 3.528937e-05 | 0.3676784 |  |  | 276.0006 | 0.4201792 | 0.00076578 | 0.0114311 | 14.9389 | 14.9274 | -0.000218906 | -0.000762581 | 3.48284 | 3.4836 | -0.000551758 | -0.001142138 | 2.068857862 | 2.07 | 51.25887 | 0.076578 | 51.29812 | 0.0007654869 | -0.00021893 | -0.0005519103 | -3.369862e-06 | 0.3966767 |  |  | 184.0004 | 0.1586101 | 0.000370914 | 0.00558388 | 15.0599 | 15.0544 | -0.000107135 | -0.00033488 | 3.12543 | 3.12577 | -0.000256463 | -0.000528314 | 2.059471686 | 2.06 | 19.44324 | 0.0370914 | 19.45045 | 0.0003708452 | -0.0001071407 | -0.0002564959 | 0.0001015683 | 0.4177094 |  |  | 276.0006 | 0.3578893 | 0.000617726 | 0.00929507 | 15.0565 | 15.0472 | -0.000205033 | -0.00067808 | 3.3065 | 3.30718 | -0.000412145 | -0.00085314 | 2.06914686 | 2.07 | 43.65995 | 0.0617726 | 43.68692 | 0.0006175353 | -0.000205054 | -0.00041223 | -5.886621e-06 | 0.4974263 |  |  |  | 0.9215287 | 0.00130037 | 0.0195052 | 15.0192 | 14.9997 | -0.000397724 | -0.0014318 | 3.59855 | 3.59999 |  |  |  |  | 111.2957 | 0.130037 | 111.4405 | 0.001299525 | -0.0003978031 | -0.0009017221 | -0.0001902046 | 0.4411593 |  |  |  | 0.7842406 | 0.00123037 | 0.0184557 | 15.0185 | 15.0001 | -0.000425414 | -0.00153149 | 3.59846 | 3.6 |  |  |  |  | 94.71505 | 0.123037 | 94.83158 | 0.001229614 | -0.0004255045 | -0.0008041092 | -0.0002168123 | 0.5291626 |  |  |  | 0.8904052 | 0.00123286 | 0.0184926 | 15.0183 | 14.9998 | -0.000372484 | -0.00134092 | 3.59861 | 3.59995 |  |  |  |  | 107.0199 | 0.123286 | 107.1518 | 0.001232101 | -0.0003725534 | -0.0008595473 | -0.0001772428 | 0.4334298 |  |  | 184.0004 | 0.274449 | 0.000260694 | 0.00392131 | 15.0458 | 15.0418 | -0.000144127 | -0.000461284 | 3.20009 | 3.20055 | -0.000122147 | -0.000254066 | 2.079745934 | 2.08 | 33.31986 | 0.0260694 | 33.32854 | 0.00026066 | -0.0001441374 | -0.0001221545 | -8.834106e-05 | 1.17996 |  |  | 276.0005 | 0.5424346 | 0.000931241 | 0.0140183 | 15.0673 | 15.0533 | -0.000301427 | -0.000952781 | 3.15995 | 3.1609 | -0.000628806 | -0.001295341 | 2.058704659 | 2.06 | 66.49439 | 0.0931241 | 66.55631 | 0.0009308077 | -0.0003014724 | -0.0006290038 | -1.631743e-05 | 0.4792856 |  |  | 276.0006 | 0.5583364 | 0.000953823 | 0.0142612 | 14.9659 | 14.9516 | -0.000288957 | -0.0010213 | 3.53341 | 3.53443 | -0.000667108 | -0.001400928 | 2.098599072 | 2.1 | 66.9709 | 0.0953823 | 67.03478 | 0.0009533684 | -0.0002889988 | -0.0006673306 | -4.795266e-05 | 0.4330668 |  |  |  | 0.8336228 | 0.00132814 | 0.0196446 | 14.8107 | 14.7911 | -0.000482484 | -0.00170677 | 3.53577 | 3.53748 |  |  |  |  | 100.6791 | 0.132814 | 100.8128 | 0.001327259 | -0.0004826004 | -0.0008446584 | -0.0002492583 | 0.5713558 |  |  |  | 0.8627187 | 0.00129436 | 0.0194142 | 15.0185 | 14.9991 | -0.000416036 | -0.00155527 | 3.73676 | 3.73832 |  |  |  |  | 103.196 | 0.129436 | 103.3296 | 0.001293523 | -0.0004161226 | -0.0008774005 | -0.0002096061 | 0.4742675 |  |  |  | 0.7572151 | 0.00114333 | 0.0171494 | 15.0167 | 14.9995 | -0.000435679 | -0.00162159 | 3.72035 | 3.72197 |  |  |  |  | 91.89503 | 0.114333 | 92.0001 | 0.001142677 | -0.0004357739 | -0.000706903 | -0.0001998022 | 0.6164551
93 | 186.0004 | 0.5951476 | 0.00112016 | 0.0168236 | 15.0357 | 15.0189 | -0.000368953 | -0.00105288 | 2.85265 | 2.85371 | -0.000746172 | -0.001537113 | 2.058462887 | 2.06 | 72.95621 | 0.112016 | 73.03793 | 0.001119533 | -0.0003690211 | -0.0007464505 | 3.643692e-06 | 0.4943678 |  |  | 278.9993 | 0.6114058 | 0.00120423 | 0.0181351 | 15.0776 | 15.0595 | -0.000297988 | -0.00103186 | 3.46172 | 3.46275 | -0.000903274 | -0.001869776 | 2.068130224 | 2.07 | 74.39927 | 0.120423 | 74.48886 | 0.001203505 | -0.0002980324 | -0.0009036822 | 2.651402e-05 | 0.3297978 |  |  | 279.0006 | 0.4338823 | 0.000795657 | 0.0118771 | 14.9393 | 14.9274 | -0.000205534 | -0.000715997 | 3.48288 | 3.4836 | -0.000589996 | -0.001221292 | 2.068778708 | 2.07 | 52.93055 | 0.0795657 | 52.97266 | 0.0007953406 | -0.0002055551 | -0.0005901701 | 1.385786e-06 | 0.3482981 |  |  | 186.0004 | 0.1632656 | 0.000384057 | 0.00578173 | 15.0601 | 15.0544 | -0.000113729 | -0.00035549 | 3.12541 | 3.12577 | -0.000263342 | -0.000542485 | 2.059457515 | 2.06 | 20.01393 | 0.0384057 | 20.02162 | 0.0003839833 | -0.0001137355 | -0.0002633767 | 0.0001067989 | 0.4318358 |  |  | 279.0006 | 0.3691344 | 0.000637823 | 0.00959748 | 15.0568 | 15.0472 | -0.000199302 | -0.000659129 | 3.30652 | 3.30718 | -0.000438107 | -0.000906882 | 2.069093118 | 2.07 | 45.03177 | 0.0637823 | 45.06049 | 0.0006376197 | -0.0001993219 | -0.000438203 | -5.403417e-06 | 0.4548619 |  |  |  | 0.9315394 | 0.00132273 | 0.0198405 | 15.0196 | 14.9997 | -0.000413812 | -0.00148972 | 3.5985 | 3.59999 |  |  |  |  | 112.5048 | 0.132273 | 112.6536 | 0.001321856 | -0.0004138976 | -0.0009079583 | -0.0001840905 | 0.4558553 |  |  |  | 0.7933994 | 0.00123997 | 0.0185997 | 15.0187 | 15.0001 | -0.000441198 | -0.00158831 | 3.59841 | 3.6 |  |  |  |  | 95.82118 | 0.123997 | 95.93999 | 0.001239202 | -0.0004412954 | -0.0007979065 | -0.0002241303 | 0.5530665 |  |  |  | 0.9000727 | 0.0012467 | 0.0187003 | 15.0185 | 14.9998 | -0.000397697 | -0.00143169 | 3.59852 | 3.59995 |  |  |  |  | 108.1818 | 0.12467 | 108.3167 | 0.001245924 | -0.0003977761 | -0.0008481474 | -0.0001787415 | 0.4689941 |  |  | 186.0004 | 0.2806324 | 0.00027317 | 0.00410898 | 15.0459 | 15.0418 | -0.000122517 | -0.000392123 | 3.20016 | 3.20055 | -0.000150664 | -0.000313381 | 2.079686619 | 2.08 | 34.07056 | 0.027317 | 34.07987 | 0.0002731327 | -0.0001225245 | -0.0001506754 | -8.373589e-05 | 0.8131689 |  |  | 279.0005 | 0.5562567 | 0.000927548 | 0.0139627 | 15.0673 | 15.0533 | -0.000299396 | -0.000946361 | 3.15996 | 3.1609 | -0.000631969 | -0.001301856 | 2.058698144 | 2.06 | 68.18877 | 0.0927548 | 68.25202 | 0.0009271181 | -0.0002994408 | -0.0006321688 | -4.413764e-05 | 0.4736723 |  |  | 279.0006 | 0.5718391 | 0.000981192 | 0.0146704 | 14.9663 | 14.9516 | -0.000324767 | -0.00114787 | 3.53328 | 3.53443 | -0.00065705 | -0.001379805 | 2.098620195 | 2.1 | 68.59051 | 0.0981192 | 68.65781 | 0.0009807109 | -0.0003248197 | -0.000657266 | -4.485388e-05 | 0.4941983 |  |  |  | 0.8425344 | 0.00134961 | 0.0199622 | 14.811 | 14.7911 | -0.000503076 | -0.00177962 | 3.5357 | 3.53748 |  |  |  |  | 101.7554 | 0.134961 | 101.8927 | 0.0013487 | -0.0005032026 | -0.0008454975 | -0.0002447045 | 0.5951556 |  |  |  | 0.8725243 | 0.00131142 | 0.0196701 | 15.0188 | 14.9991 | -0.000416841 | -0.00155828 | 3.73676 | 3.73832 |  |  |  |  | 104.3689 | 0.131142 | 104.5058 | 0.001310561 | -0.0004169279 | -0.0008936329 | -0.0002096787 | 0.4665539 |  |  |  | 0.7659689 | 0.00115119 | 0.0172674 | 15.0168 | 14.9995 | -0.000435079 | -0.00161935 | 3.72035 | 3.72197 |  |  |  |  | 92.95739 | 0.115119 | 93.06441 | 0.001150528 | -0.0004351737 | -0.0007153542 | -0.0002074817 | 0.6083331
94 | 188.0004 | 0.6054271 | 0.00114789 | 0.01724 | 15.0361 | 15.0189 | -0.000366991 | -0.00104728 | 2.85266 | 2.85371 | -0.000776257 | -0.00159909 | 2.05840091 | 2.06 | 74.21633 | 0.114789 | 74.30152 | 0.001147232 | -0.0003670584 | -0.0007765584 | 1.203691e-05 | 0.4726732 |  |  | 282.0006 | 0.6277222 | 0.00123725 | 0.0186323 | 15.0781 | 15.0595 | -0.000313555 | -0.00108576 | 3.46167 | 3.46275 | -0.000921974 | -0.001908486 | 2.068091514 | 2.07 | 76.38475 | 0.123725 | 76.47926 | 0.001236485 | -0.0003136042 | -0.0009223993 | 2.804376e-05 | 0.3399874 |  |  | 282.0006 | 0.4476519 | 0.000817228 | 0.0121991 | 14.9396 | 14.9274 | -0.000207526 | -0.000722938 | 3.48288 | 3.4836 | -0.000610065 | -0.001262834 | 2.068737166 | 2.07 | 54.61034 | 0.0817228 | 54.65497 | 0.0008168943 | -0.0002075475 | -0.0006102512 | -2.275027e-06 | 0.3401018 |  |  | 188.0004 | 0.1681853 | 0.000387668 | 0.0058361 | 15.0602 | 15.0544 | -0.000119272 | -0.000372816 | 3.12539 | 3.12577 | -0.000263583 | -0.000542981 | 2.059457019 | 2.06 | 20.617 | 0.0387668 | 20.62499 | 0.0003875929 | -0.0001192791 | -0.0002636177 | 0.0001020552 | 0.45247 |  |  | 282.0006 | 0.3803372 | 0.00065497 | 0.00985549 | 15.0571 | 15.0472 | -0.000223205 | -0.000738179 | 3.30644 | 3.30718 | -0.000433839 | -0.000898046 | 2.069101954 | 2.07 | 46.39843 | 0.065497 | 46.42882 | 0.0006547556 | -0.0002232299 | -0.0004339331 | -7.793832e-06 | 0.5144339 |  |  |  | 0.9415223 | 0.00132888 | 0.0199329 | 15.0197 | 14.9997 | -0.000420091 | -0.00151232 | 3.59847 | 3.59999 |  |  |  |  | 113.7104 | 0.132888 | 113.8615 | 0.001327998 | -0.0004201793 | -0.0009078186 | -0.0001940967 | 0.462845 |  |  |  | 0.80246 | 0.00126013 | 0.018902 | 15.019 | 15.0001 | -0.000438214 | -0.00157757 | 3.59842 | 3.6 |  |  |  |  | 96.91546 | 0.126013 | 97.03759 | 0.001259337 | -0.00043831 | -0.0008210267 | -0.0002207366 | 0.533856 |  |  |  | 0.9101545 | 0.00126283 | 0.0189422 | 15.0187 | 14.9998 | -0.000392908 | -0.00141445 | 3.59854 | 3.59995 |  |  |  |  | 109.3936 | 0.126283 | 109.5317 | 0.001262033 | -0.0003929852 | -0.0008690481 | -0.0001786127 | 0.4522019 |  |  | 188.0004 | 0.2868201 | 0.000279686 | 0.00420699 | 15.046 | 15.0418 | -0.000125779 | -0.000402563 | 3.20015 | 3.20055 | -0.000154185 | -0.000320704 | 2.079679296 | 2.08 | 34.82179 | 0.0279686 | 34.83153 | 0.0002796469 | -0.0001257869 | -0.0001541969 | -8.509277e-05 | 0.8157552 |  |  | 282.0005 | 0.5703044 | 0.000957811 | 0.0144182 | 15.0677 | 15.0533 | -0.000353849 | -0.00111848 | 3.15979 | 3.1609 | -0.000604733 | -0.00124575 | 2.05875425 | 2.06 | 69.91081 | 0.0957811 | 69.97777 | 0.0009573526 | -0.0003539116 | -0.0006049159 | -3.846138e-05 | 0.5850592 |  |  | 282.0006 | 0.5853021 | 0.000971238 | 0.0145216 | 14.9662 | 14.9516 | -0.00024537 | -0.000867243 | 3.53356 | 3.53443 | -0.000729561 | -0.001532078 | 2.098467922 | 2.1 | 70.20536 | 0.0971238 | 70.27354 | 0.0009707667 | -0.0002454001 | -0.0007298273 | -7.893287e-05 | 0.3362441 |  |  |  | 0.8516988 | 0.00137688 | 0.0203656 | 14.8114 | 14.7911 | -0.000488333 | -0.00172747 | 3.53575 | 3.53748 |  |  |  |  | 102.8622 | 0.137688 | 103.0038 | 0.001375933 | -0.0004884523 | -0.0008874807 | -0.0002348472 | 0.5503807 |  |  |  | 0.8822751 | 0.00132405 | 0.0198596 | 15.019 | 14.9991 | -0.000435548 | -0.00162822 | 3.73669 | 3.73832 |  |  |  |  | 105.5353 | 0.132405 | 105.675 | 0.001323174 | -0.0004356429 | -0.0008875313 | -0.0002140739 | 0.4908479 |  |  |  | 0.7750311 | 0.00118085 | 0.0177122 | 15.0172 | 14.9995 | -0.000432931 | -0.00161136 | 3.72036 | 3.72197 |  |  |  |  | 94.05717 | 0.118085 | 94.16824 | 0.001180153 | -0.0004330247 | -0.0007471286 | -0.0001939634 | 0.5795853
95 | 190.0004 | 0.6157078 | 0.00115095 | 0.0172859 | 15.0362 | 15.0189 | -0.000386742 | -0.00110365 | 2.8526 | 2.85371 | -0.000761886 | -0.001569484 | 2.058430516 | 2.06 | 75.47659 | 0.115095 | 75.56346 | 0.001150288 | -0.0003868168 | -0.0007621764 | -4.186765e-06 | 0.5075161 |  |  | 285.0006 | 0.6439875 | 0.00125284 | 0.0188671 | 15.0783 | 15.0595 | -0.000325122 | -0.00112582 | 3.46163 | 3.46275 | -0.000923681 | -0.00191202 | 2.06808798 | 2.07 | 78.364 | 0.125284 | 78.46217 | 0.001252056 | -0.0003251749 | -0.0009241079 | 1.228247e-05 | 0.3518798 |  |  | 285.0006 | 0.4616121 | 0.00083452 | 0.0124573 | 14.9399 | 14.9274 | -0.000204746 | -0.000713254 | 3.48288 | 3.4836 | -0.000630133 | -0.001304376 | 2.068695624 | 2.07 | 56.31339 | 0.083452 | 56.36038 | 0.000834172 | -0.000204767 | -0.0006303316 | -1.055807e-05 | 0.3248559 |  |  | 190.0004 | 0.1731024 | 0.000392989 | 0.0059162 | 15.0603 | 15.0544 | -0.000123098 | -0.000384776 | 3.12538 | 3.12577 | -0.000267023 | -0.000550066 | 2.059449934 | 2.06 | 21.21977 | 0.0392989 | 21.22811 | 0.0003929118 | -0.0001231056 | -0.0002670587 | 9.902451e-05 | 0.4609683 |  |  | 285.0006 | 0.3916997 | 0.000676135 | 0.010174 | 15.0574 | 15.0472 | -0.000237597 | -0.000785775 | 3.30639 | 3.30718 | -0.000438638 | -0.000907981 | 2.069092019 | 2.07 | 47.78458 | 0.0676135 | 47.81689 | 0.0006759065 | -0.0002376252 | -0.0004387342 | -6.450962e-06 | 0.5416154 |  |  |  | 0.9517805 | 0.0013653 | 0.0204791 | 15.0202 | 14.9997 | -0.000409216 | -0.00147317 | 3.59851 | 3.59999 |  |  |  |  | 114.9493 | 0.13653 | 115.1063 | 0.001364369 | -0.0004092998 | -0.0009550691 | -0.0001743652 | 0.4285551 |  |  |  | 0.8114081 | 0.00127548 | 0.0191323 | 15.0192 | 15.0001 | -0.000477533 | -0.00171912 | 3.59828 | 3.6 |  |  |  |  | 97.99615 | 0.127548 | 98.12114 | 0.001274667 | -0.0004776471 | -0.0007970202 | -0.0002219329 | 0.599291 |  |  |  | 0.9201867 | 0.00128138 | 0.0192205 | 15.019 | 14.9998 | -0.000420847 | -0.00151503 | 3.59844 | 3.59995 |  |  |  |  | 110.5994 | 0.128138 | 110.7411 | 0.00128056 | -0.0004209356 | -0.0008596242 | -0.0001759928 | 0.489674 |  |  | 189.9995 | 0.293149 | 0.000291311 | 0.00438185 | 15.0462 | 15.0418 | -0.000115394 | -0.000369325 | 3.20018 | 3.20055 | -0.000176848 | -0.000367844 | 2.079632156 | 2.08 | 35.59015 | 0.0291311 | 35.60052 | 0.0002912686 | -0.0001154007 | -0.0001768636 | -8.152362e-05 | 0.6524838 |  |  | 285.0005 | 0.5846629 | 0.00100041 | 0.0150595 | 15.0684 | 15.0533 | -0.000351005 | -0.00110949 | 3.1598 | 3.1609 | -0.000654323 | -0.001347905 | 2.058652095 | 2.06 | 71.67095 | 0.100041 | 71.74265 | 0.0009999099 | -0.0003510666 | -0.0006545372 | -2.101894e-05 | 0.5363586 |  |  | 284.9992 | 0.5986068 | 0.00102894 | 0.0153843 | 14.967 | 14.9516 | -0.000319029 | -0.00112758 | 3.5333 | 3.53443 | -0.000709445 | -0.001489835 | 2.098510165 | 2.1 | 71.80122 | 0.102894 | 71.8751 | 0.001028411 | -0.0003190799 | -0.0007096968 | -4.521157e-05 | 0.4496003 |  |  |  | 0.8610365 | 0.00139498 | 0.0206332 | 14.8117 | 14.7911 | -0.000484988 | -0.00171563 | 3.53576 | 3.53748 |  |  |  |  | 103.9899 | 0.139498 | 104.135 | 0.001394008 | -0.0004851056 | -0.0009089023 | -0.0002344617 | 0.533727 |  |  |  | 0.8919433 | 0.00135047 | 0.0202558 | 15.0194 | 14.9991 | -0.000470532 | -0.001759 | 3.73656 | 3.73832 |  |  |  |  | 106.6918 | 0.135047 | 106.8359 | 0.001349559 | -0.0004706427 | -0.0008789162 | -0.0002045758 | 0.5354808 |  |  |  | 0.7839086 | 0.00119258 | 0.0178881 | 15.0174 | 14.9995 | -0.000458372 | -0.00170605 | 3.72026 | 3.72197 |  |  |  |  | 95.13454 | 0.119258 | 95.24799 | 0.001191869 | -0.0004584771 | -0.0007333924 | -0.0001980033 | 0.6251457
96 | 192.0004 | 0.6258869 | 0.00117298 | 0.0176169 | 15.0365 | 15.0189 | -0.000391658 | -0.00111768 | 2.85259 | 2.85371 | -0.000778319 | -0.001603337 | 2.058396663 | 2.06 | 76.72439 | 0.117298 | 76.81439 | 0.001172293 | -0.0003917347 | -0.000778622 | -1.294303e-06 | 0.5031128 |  |  | 288.0006 | 0.6602795 | 0.00128289 | 0.0193196 | 15.0788 | 15.0595 | -0.000334281 | -0.00115753 | 3.4616 | 3.46275 | -0.000948152 | -0.001962674 | 2.068037326 | 2.07 | 80.3465 | 0.128289 | 80.44958 | 0.001282068 | -0.0003343369 | -0.0009486018 | 1.089161e-05 | 0.3524523 |  |  | 288.0006 | 0.4756585 | 0.000854584 | 0.0127568 | 14.9402 | 14.9274 | -0.000249608 | -0.000869534 | 3.48273 | 3.4836 | -0.000607159 | -0.001256819 | 2.068743181 | 2.07 | 58.02695 | 0.0854584 | 58.07654 | 0.0008542191 | -0.0002496392 | -0.0006073434 | -1.623278e-05 | 0.4110346 |  |  | 192.0004 | 0.1781194 | 0.000408277 | 0.00614635 | 15.0605 | 15.0544 | -0.000141205 | -0.000441373 | 3.12533 | 3.12577 | -0.000264305 | -0.000544468 | 2.059455532 | 2.06 | 21.83479 | 0.0408277 | 21.8437 | 0.0004081937 | -0.000141215 | -0.0002643399 | 0.000105784 | 0.5342173 |  |  | 288.0006 | 0.4030081 | 0.000687957 | 0.0103519 | 15.0576 | 15.0472 | -0.000220079 | -0.000727841 | 3.30645 | 3.30718 | -0.000470053 | -0.00097301 | 2.06902699 | 2.07 | 49.16411 | 0.0687957 | 49.19793 | 0.0006877205 | -0.0002201032 | -0.0004701635 | -1.434488e-05 | 0.4681419 |  |  |  | 0.9618913 | 0.00136175 | 0.0204259 | 15.0201 | 14.9997 | -0.00044814 | -0.0016133 | 3.59837 | 3.59999 |  |  |  |  | 116.1704 | 0.136175 | 116.3286 | 0.001360824 | -0.0004482404 | -0.0009125832 | -0.000194251 | 0.4911776 |  |  |  | 0.8205259 | 0.00129078 | 0.0193618 | 15.0194 | 15.0001 | -0.000462145 | -0.00166372 | 3.59833 | 3.6 |  |  |  |  | 99.09733 | 0.129078 | 99.22524 | 0.001289948 | -0.0004622518 | -0.0008276958 | -0.000223493 | 0.5584803 |  |  |  | 0.9302144 | 0.0012923 | 0.0193842 | 15.0192 | 14.9998 | -0.000429554 | -0.00154637 | 3.59841 | 3.59995 |  |  |  |  | 111.8046 | 0.12923 | 111.9491 | 0.001291466 | -0.0004296463 | -0.0008618194 | -0.0001809756 | 0.498534 |  |  | 192.0004 | 0.2993391 | 0.000290088 | 0.00436345 | 15.0462 | 15.0418 | -0.000152046 | -0.000486632 | 3.20006 | 3.20055 | -0.000139355 | -0.000289859 | 2.079710141 | 2.08 | 36.34167 | 0.0290088 | 36.35221 | 0.0002900459 | -0.0001520576 | -0.0001393647 | -9.061759e-05 | 1.091076 |  |  | 288.0005 | 0.5986417 | 0.00101646 | 0.0153011 | 15.0686 | 15.0533 | -0.000369092 | -0.00116666 | 3.15974 | 3.1609 | -0.00064861 | -0.001336137 | 2.058663863 | 2.06 | 73.38454 | 0.101646 | 73.45913 | 0.001015944 | -0.0003691601 | -0.0006488204 | -2.941146e-05 | 0.5689712 |  |  | 288.0006 | 0.6121264 | 0.00105691 | 0.0158026 | 14.9674 | 14.9516 | -0.000336061 | -0.00118778 | 3.53324 | 3.53443 | -0.000719182 | -0.001510282 | 2.098489718 | 2.1 | 73.42286 | 0.105691 | 73.50046 | 0.001056352 | -0.0003361175 | -0.0007194407 | -4.154925e-05 | 0.4671927 |  |  |  | 0.8700994 | 0.00142046 | 0.0210102 | 14.8121 | 14.7911 | -0.000466424 | -0.00164996 | 3.53583 | 3.53748 |  |  |  |  | 105.0845 | 0.142046 | 105.2337 | 0.001419452 | -0.0004665328 | -0.0009529193 | -0.0002261999 | 0.4895827 |  |  |  | 0.901879 | 0.00137267 | 0.0205888 | 15.0197 | 14.9991 | -0.000467478 | -0.00174758 | 3.73657 | 3.73832 |  |  |  |  | 107.8803 | 0.137267 | 108.0284 | 0.001371729 | -0.0004675873 | -0.0009041414 | -0.000199753 | 0.5171617 |  |  |  | 0.7927517 | 0.00122514 | 0.0183765 | 15.0179 | 14.9995 | -0.000473595 | -0.00176271 | 3.72021 | 3.72197 |  |  |  |  | 96.20773 | 0.122514 | 96.3256 | 0.00122439 | -0.0004737072 | -0.0007506829 | -0.0001812072 | 0.631035
97 | 194.0004 | 0.6362055 | 0.00118831 | 0.0178471 | 15.0367 | 15.0189 | -0.000381875 | -0.00108976 | 2.85262 | 2.85371 | -0.000802118 | -0.001652363 | 2.058347637 | 2.06 | 77.9893 | 0.118831 | 78.08197 | 0.001187605 | -0.0003819479 | -0.0008024399 | -5.348836e-06 | 0.4759832 |  |  | 291.0006 | 0.6767875 | 0.00133972 | 0.0201754 | 15.0797 | 15.0595 | -0.000341259 | -0.0011817 | 3.46157 | 3.46275 | -0.00099912 | -0.002068178 | 2.067931822 | 2.07 | 82.35529 | 0.133972 | 82.46562 | 0.001338823 | -0.0003413172 | -0.0009996195 | 3.579189e-05 | 0.3414472 |  |  | 291.0006 | 0.4898774 | 0.000881936 | 0.0131651 | 14.9406 | 14.9274 | -0.000261267 | -0.00091015 | 3.48269 | 3.4836 | -0.000622437 | -0.001288445 | 2.068711555 | 2.07 | 59.76156 | 0.0881936 | 59.81426 | 0.0008815473 | -0.0002613011 | -0.0006226308 | -1.49495e-05 | 0.4196727 |  |  | 194.0004 | 0.1832035 | 0.000419754 | 0.00631912 | 15.0607 | 15.0544 | -0.000141565 | -0.000442499 | 3.12532 | 3.12577 | -0.000274382 | -0.000565227 | 2.059434773 | 2.06 | 22.45801 | 0.0419754 | 22.46744 | 0.0004196659 | -0.000141575 | -0.0002744196 | 0.000108621 | 0.515907 |  |  | 291.0006 | 0.4147132 | 0.00071578 | 0.0107705 | 15.058 | 15.0472 | -0.000230016 | -0.000760705 | 3.30642 | 3.30718 | -0.000487536 | -0.001009199 | 2.068990801 | 2.07 | 50.59205 | 0.071578 | 50.62826 | 0.000715524 | -0.0002300425 | -0.0004876549 | -6.95252e-06 | 0.4717321 |  |  |  | 0.9721295 | 0.00138714 | 0.0208067 | 15.0205 | 14.9997 | -0.00043088 | -0.00155116 | 3.59844 | 3.59999 |  |  |  |  | 117.4069 | 0.138714 | 117.5698 | 0.001386179 | -0.0004309729 | -0.000955206 | -0.0001854877 | 0.4511832 |  |  |  | 0.8298841 | 0.00131557 | 0.0197337 | 15.0198 | 15.0001 | -0.000467809 | -0.00168411 | 3.59831 | 3.6 |  |  |  |  | 100.2275 | 0.131557 | 100.3594 | 0.001314705 | -0.0004679185 | -0.0008467869 | -0.0002160341 | 0.5525811 |  |  |  | 0.9403123 | 0.0012985 | 0.0194773 | 15.0192 | 14.9998 | -0.000460815 | -0.00165891 | 3.59829 | 3.59995 |  |  |  |  | 113.0183 | 0.12985 | 113.1651 | 0.001297658 | -0.0004609212 | -0.0008367365 | -0.0001907769 | 0.5508559 |  |  | 194.0004 | 0.305867 | 0.000287187 | 0.00431981 | 15.0462 | 15.0418 | -0.000151212 | -0.000483962 | 3.20007 | 3.20055 | -0.00014248 | -0.000296358 | 2.079703642 | 2.08 | 37.1342 | 0.0287187 | 37.14486 | 0.0002871458 | -0.0001512234 | -0.0001424902 | -0.0001018181 | 1.06129 |  |  | 291.0005 | 0.6127508 | 0.00103871 | 0.015636 | 15.069 | 15.0533 | -0.00035402 | -0.00111902 | 3.15979 | 3.1609 | -0.000690951 | -0.001423359 | 2.058576641 | 2.06 | 75.1141 | 0.103871 | 75.19212 | 0.001038171 | -0.0003540827 | -0.0006911898 | -3.184551e-05 | 0.5122799 |  |  | 291.0006 | 0.6258044 | 0.00109243 | 0.0163336 | 14.968 | 14.9516 | -0.000372641 | -0.00131707 | 3.53311 | 3.53443 | -0.000722472 | -0.00151719 | 2.09848281 | 2.1 | 75.06351 | 0.109243 | 75.14551 | 0.001091834 | -0.0003727104 | -0.0007227331 | -3.063994e-05 | 0.5156958 |  |  |  | 0.8794089 | 0.00143702 | 0.021255 | 14.8123 | 14.7911 | -0.000492997 | -0.00174397 | 3.53573 | 3.53748 |  |  |  |  | 106.2088 | 0.143702 | 106.3614 | 0.001435988 | -0.0004931186 | -0.0009428699 | -0.0002272985 | 0.5229975 |  |  |  | 0.9116494 | 0.00139121 | 0.0208669 | 15.02 | 14.9991 | -0.000449792 | -0.00168146 | 3.73664 | 3.73832 |  |  |  |  | 109.049 | 0.139121 | 109.2007 | 0.001390243 | -0.0004498932 | -0.00094035 | -0.0001982923 | 0.4784316 |  |  |  | 0.8016629 | 0.00123419 | 0.0185123 | 15.018 | 14.9995 | -0.000466383 | -0.00173586 | 3.72023 | 3.72197 |  |  |  |  | 97.28919 | 0.123419 | 97.40926 | 0.001233429 | -0.0004664918 | -0.0007669372 | -0.0001879813 | 0.6082529
98 | 196.0004 | 0.6466992 | 0.00120758 | 0.0181365 | 15.037 | 15.0189 | -0.00039454 | -0.0011259 | 2.85258 | 2.85371 | -0.000808042 | -0.001664566 | 2.058335434 | 2.06 | 79.27566 | 0.120758 | 79.3714 | 0.001206851 | -0.0003946179 | -0.0008083686 | -5.801953e-06 | 0.4881657 |  |  | 293.9992 | 0.6933296 | 0.00133349 | 0.0200817 | 15.0796 | 15.0595 | -0.000346037 | -0.00119824 | 3.46156 | 3.46275 | -0.000989609 | -0.002048491 | 2.067951509 | 2.07 | 84.36822 | 0.133349 | 84.48072 | 0.001332602 | -0.0003460969 | -0.000990099 | -2.270213e-06 | 0.3495579 |  |  | 294.0006 | 0.5041472 | 0.000923241 | 0.0137816 | 14.9412 | 14.9274 | -0.000234235 | -0.000815979 | 3.48278 | 3.4836 | -0.000688394 | -0.001424975 | 2.068575025 | 2.07 | 61.50237 | 0.0923241 | 61.55915 | 0.0009228151 | -0.0002342624 | -0.0006886311 | 1.658133e-07 | 0.3401857 |  |  | 196.0004 | 0.1881638 | 0.000428238 | 0.00644684 | 15.0608 | 15.0544 | -0.0001193 | -0.000372902 | 3.12539 | 3.12577 | -0.000303411 | -0.000625027 | 2.059374973 | 2.06 | 23.06607 | 0.0428238 | 23.07595 | 0.0004281463 | -0.0001193071 | -0.000303457 | 0.0001086771 | 0.3931598 |  |  | 294.0006 | 0.4264208 | 0.000726905 | 0.0109379 | 15.0582 | 15.0472 | -0.000257335 | -0.000851053 | 3.30633 | 3.30718 | -0.000473604 | -0.000980361 | 2.069019639 | 2.07 | 52.0203 | 0.0726905 | 52.05812 | 0.0007266409 | -0.0002573681 | -0.0004737162 | -1.623986e-05 | 0.543296 |  |  |  | 0.9821361 | 0.00140835 | 0.0211249 | 15.0208 | 14.9997 | -0.000468284 | -0.00168582 | 3.5983 | 3.59999 |  |  |  |  | 118.6155 | 0.140835 | 118.7825 | 0.001407359 | -0.0004683937 | -0.0009389655 | -0.0001805188 | 0.4988401 |  |  |  | 0.8387192 | 0.00132767 | 0.0199152 | 15.02 | 15.0001 | -0.000515548 | -0.00185597 | 3.59814 | 3.6 |  |  |  |  | 101.2946 | 0.132767 | 101.4291 | 0.001326789 | -0.0005156809 | -0.0008111085 | -0.0002202653 | 0.6357731 |  |  |  | 0.9503091 | 0.00133052 | 0.0199575 | 15.0197 | 14.9998 | -0.000441342 | -0.00158881 | 3.59836 | 3.59995 |  |  |  |  | 114.2198 | 0.133052 | 114.3718 | 0.001329636 | -0.0004414394 | -0.0008881962 | -0.0001746712 | 0.4970066 |  |  | 196.0004 | 0.3122767 | 0.000298405 | 0.00448856 | 15.0463 | 15.0418 | -0.000132014 | -0.000422518 | 3.20013 | 3.20055 | -0.000167871 | -0.000349173 | 2.079650827 | 2.08 | 37.91238 | 0.0298405 | 37.92369 | 0.0002983605 | -0.0001320227 | -0.0001678851 | -9.875885e-05 | 0.7863874 |  |  | 294.0006 | 0.6268887 | 0.00106756 | 0.0160704 | 15.0694 | 15.0533 | -0.000372755 | -0.00117824 | 3.15973 | 3.1609 | -0.000698501 | -0.001438912 | 2.058561088 | 2.06 | 76.84719 | 0.106756 | 76.92923 | 0.001066991 | -0.0003728245 | -0.0006987451 | -2.774568e-05 | 0.533563 |  |  | 294.0006 | 0.6395629 | 0.00112177 | 0.0167723 | 14.9684 | 14.9516 | -0.000355995 | -0.00125824 | 3.53317 | 3.53443 | -0.000766144 | -0.001608903 | 2.098391097 | 2.1 | 76.7138 | 0.112177 | 76.79985 | 0.001121141 | -0.0003560584 | -0.0007664376 | -2.60439e-05 | 0.4645628 |  |  |  | 0.888814 | 0.00146358 | 0.021648 | 14.8127 | 14.7911 | -0.000526244 | -0.00186158 | 3.53562 | 3.53748 |  |  |  |  | 107.3447 | 0.146358 | 107.5018 | 0.00146251 | -0.0005263825 | -0.0009361275 | -0.00021861 | 0.5622979 |  |  |  | 0.9215193 | 0.00140999 | 0.0211486 | 15.0203 | 14.9991 | -0.000478358 | -0.00178825 | 3.73653 | 3.73832 |  |  |  |  | 110.2296 | 0.140999 | 110.385 | 0.001408997 | -0.0004784724 | -0.0009305244 | -0.000196767 | 0.5141965 |  |  |  | 0.8105865 | 0.00125587 | 0.0188375 | 15.0184 | 14.9995 | -0.000442652 | -0.00164754 | 3.72032 | 3.72197 |  |  |  |  | 98.37215 | 0.125587 | 98.49569 | 0.001255082 | -0.00044275 | -0.0008123321 | -0.0001821816 | 0.5450357
99 | 198.0004 | 0.6572788 | 0.00123331 | 0.018523 | 15.0374 | 15.0189 | -0.000379101 | -0.00108184 | 2.85262 | 2.85371 | -0.000848631 | -0.00174818 | 2.05825182 | 2.06 | 80.57257 | 0.123331 | 80.67194 | 0.00123255 | -0.0003791729 | -0.0008489913 | 2.665097e-08 | 0.4466157 |  |  | 297.0006 | 0.7097507 | 0.00139595 | 0.0210224 | 15.0805 | 15.0595 | -0.000376732 | -0.00130453 | 3.46145 | 3.46275 | -0.001017485 | -0.002106193 | 2.067893807 | 2.07 | 86.36643 | 0.139595 | 86.48699 | 0.001394977 | -0.000376803 | -0.001018003 | 2.840381e-05 | 0.3701394 |  |  | 297.0006 | 0.5190099 | 0.000946612 | 0.0141305 | 14.9416 | 14.9274 | -0.000276745 | -0.000964069 | 3.48263 | 3.4836 | -0.000672106 | -0.00139126 | 2.06860874 | 2.07 | 63.31551 | 0.0946612 | 63.37544 | 0.0009461642 | -0.0002767833 | -0.000672332 | -3.70759e-06 | 0.4116765 |  |  | 198.0004 | 0.1934188 | 0.000449419 | 0.00676572 | 15.0611 | 15.0544 | -0.000145998 | -0.000456357 | 3.12531 | 3.12577 | -0.000297735 | -0.000613333 | 2.059386667 | 2.06 | 23.71025 | 0.0449419 | 23.72091 | 0.000449318 | -0.0001460087 | -0.0002977793 | 0.0001209198 | 0.490325 |  |  | 297.0006 | 0.4382421 | 0.000757014 | 0.011391 | 15.0586 | 15.0472 | -0.000259917 | -0.000859593 | 3.30632 | 3.30718 | -0.000497131 | -0.001029062 | 2.068970938 | 2.07 | 53.46241 | 0.0757014 | 53.50288 | 0.0007567276 | -0.0002599508 | -0.0004972546 | -6.770282e-06 | 0.522772 |  |  |  | 0.9924946 | 0.00142129 | 0.021319 | 15.021 | 14.9997 | -0.000452383 | -0.00162857 | 3.59836 | 3.59999 |  |  |  |  | 119.8665 | 0.142129 | 120.0369 | 0.001420281 | -0.0004524854 | -0.0009677956 | -0.000184365 | 0.4675423 |  |  |  | 0.8480239 | 0.00134745 | 0.0202118 | 15.0203 | 15.0001 | -0.000495933 | -0.00178536 | 3.59821 | 3.6 |  |  |  |  | 102.4183 | 0.134745 | 102.5563 | 0.001346543 | -0.000496056 | -0.000850487 | -0.0002177055 | 0.5832611 |  |  |  | 0.9602077 | 0.00134736 | 0.0202101 | 15.02 | 14.9998 | -0.00044966 | -0.00161875 | 3.59833 | 3.59995 |  |  |  |  | 115.4096 | 0.134736 | 115.5651 | 0.001346453 | -0.0004497611 | -0.000896692 | -0.0001735484 | 0.5015782 |  |  | 198.0004 | 0.3189545 | 0.000315557 | 0.00474656 | 15.0466 | 15.0418 | -0.00013941 | -0.000446189 | 3.2001 | 3.20055 | -0.000178433 | -0.000371141 | 2.079628859 | 2.08 | 38.72311 | 0.0315557 | 38.73533 | 0.0003155072 | -0.0001394197 | -0.0001784489 | -9.011124e-05 | 0.7812864 |  |  | 297.0006 | 0.6413436 | 0.00109432 | 0.0164732 | 15.0698 | 15.0533 | -0.000379309 | -0.00119896 | 3.15971 | 3.1609 | -0.000718701 | -0.001480523 | 2.058519477 | 2.06 | 78.61916 | 0.109432 | 78.70519 | 0.001093722 | -0.000379381 | -0.0007189594 | -2.628722e-05 | 0.5276806 |  |  | 297.0006 | 0.6532876 | 0.00114423 | 0.0171081 | 14.9687 | 14.9516 | -0.000332595 | -0.00117553 | 3.53325 | 3.53443 | -0.000808795 | -0.00169847 | 2.09830153 | 2.1 | 78.36003 | 0.114423 | 78.4497 | 0.001143576 | -0.0003326503 | -0.0008091223 | -2.825358e-05 | 0.4111249 |  |  |  | 0.8980828 | 0.0014785 | 0.0218686 | 14.8129 | 14.7911 | -0.00054844 | -0.00194009 | 3.53554 | 3.53748 |  |  |  |  | 108.4641 | 0.14785 | 108.6245 | 0.001477408 | -0.0005485904 | -0.0009288176 | -0.0002212684 | 0.5906331 |  |  |  | 0.9313915 | 0.00143479 | 0.0215205 | 15.0206 | 14.9991 | -0.000492808 | -0.00184227 | 3.73647 | 3.73832 |  |  |  |  | 111.4105 | 0.143479 | 111.5703 | 0.001433762 | -0.0004929295 | -0.0009408322 | -0.0001892448 | 0.5239292 |  |  |  | 0.8195775 | 0.00128688 | 0.0193026 | 15.0188 | 14.9995 | -0.000464157 | -0.00172758 | 3.72024 | 3.72197 |  |  |  |  | 99.46329 | 0.128688 | 99.59129 | 0.001286053 | -0.0004642648 | -0.0008217879 | -0.0001671981 | 0.5649447
100 | 200.0004 | 0.667718 | 0.00125783 | 0.0188912 | 15.0378 | 15.0189 | -0.0003963 | -0.00113092 | 2.85258 | 2.85371 | -0.000861198 | -0.001774068 | 2.058225932 | 2.06 | 81.85226 | 0.125783 | 81.95522 | 0.00125704 | -0.0003963785 | -0.000861569 | 4.909971e-06 | 0.4600659 |  |  | 300.0006 | 0.7263697 | 0.00140336 | 0.0211339 | 15.0806 | 15.0595 | -0.000362285 | -0.0012545 | 3.4615 | 3.46275 | -0.001038539 | -0.002149775 | 2.067850225 | 2.07 | 88.38872 | 0.140336 | 88.51276 | 0.001402376 | -0.0003623506 | -0.001039079 | 3.794407e-06 | 0.348723 |  |  | 300.0006 | 0.5336619 | 0.000969883 | 0.0144779 | 14.9419 | 14.9274 | -0.000295728 | -0.0010302 | 3.48257 | 3.4836 | -0.000674954 | -0.001397155 | 2.068602845 | 2.07 | 65.10295 | 0.0969883 | 65.16609 | 0.000969413 | -0.0002957717 | -0.0006751819 | -7.297058e-06 | 0.4380623 |  |  | 200.0004 | 0.1985982 | 0.000445859 | 0.00671212 | 15.0611 | 15.0544 | -0.000133073 | -0.000415956 | 3.12535 | 3.12577 | -0.000310529 | -0.000639691 | 2.059360309 | 2.06 | 24.34518 | 0.0445859 | 24.35603 | 0.0004457596 | -0.0001330819 | -0.0003105772 | 0.0001085685 | 0.4284984 |  |  | 300.0006 | 0.4501304 | 0.000779638 | 0.0117314 | 15.059 | 15.0472 | -0.000306388 | -0.00101328 | 3.30617 | 3.30718 | -0.000478335 | -0.000990152 | 2.069009848 | 2.07 | 54.9127 | 0.0779638 | 54.95551 | 0.0007793342 | -0.0003064349 | -0.0004784494 | -4.893037e-06 | 0.6404751 |  |  |  | 1.002625 | 0.00144639 | 0.0216954 | 15.0214 | 14.9997 | -0.000463283 | -0.00166781 | 3.59832 | 3.59999 |  |  |  |  | 121.09 | 0.144639 | 121.2651 | 0.001445345 | -0.0004633903 | -0.0009819546 | -0.0001757205 | 0.4719061 |  |  |  | 0.8572382 | 0.00136188 | 0.0204283 | 15.0205 | 15.0001 | -0.000499531 | -0.00179831 | 3.5982 | 3.6 |  |  |  |  | 103.5312 | 0.136188 | 103.6722 | 0.001360953 | -0.0004996558 | -0.0008612977 | -0.0002203144 | 0.5801198 |  |  |  | 0.9701917 | 0.00136666 | 0.0204996 | 15.0203 | 14.9998 | -0.000439093 | -0.00158072 | 3.59837 | 3.59995 |  |  |  |  | 116.6096 | 0.136666 | 116.7689 | 0.001365727 | -0.0004391894 | -0.0009265375 | -0.0001701087 | 0.4740115 |  |  | 200.0004 | 0.3255185 | 0.000322968 | 0.00485804 | 15.0467 | 15.0418 | -0.000173504 | -0.000555309 | 3.19999 | 3.20055 | -0.000150709 | -0.000313475 | 2.079686525 | 2.08 | 39.52002 | 0.0322968 | 39.53278 | 0.0003229159 | -0.0001735191 | -0.0001507204 | -9.105315e-05 | 1.151265 |  |  | 300.0006 | 0.6557206 | 0.00112609 | 0.0169514 | 15.0703 | 15.0533 | -0.000395161 | -0.00124907 | 3.15966 | 3.1609 | -0.000736042 | -0.001516246 | 2.058483754 | 2.06 | 80.38156 | 0.112609 | 80.47208 | 0.001125456 | -0.0003952391 | -0.000736313 | -1.969606e-05 | 0.5367814 |  |  | 300.0006 | 0.6671411 | 0.0011829 | 0.0176863 | 14.9693 | 14.9516 | -0.000371087 | -0.00131158 | 3.53312 | 3.53443 | -0.000812081 | -0.001705371 | 2.098294629 | 2.1 | 80.02172 | 0.11829 | 80.11637 | 0.001182201 | -0.0003711559 | -0.0008124109 | -1.452427e-05 | 0.4568573 |  |  |  | 0.907265 | 0.00150974 | 0.0223307 | 14.8134 | 14.7911 | -0.000514175 | -0.00181888 | 3.53566 | 3.53748 |  |  |  |  | 109.5731 | 0.150974 | 109.7385 | 0.001508601 | -0.0005143072 | -0.0009942943 | -0.0002074962 | 0.5172586 |  |  |  | 0.9409942 | 0.00145743 | 0.0218601 | 15.021 | 14.9991 | -0.000501061 | -0.00187313 | 3.73644 | 3.73832 |  |  |  |  | 112.5591 | 0.145743 | 112.7232 | 0.001456369 | -0.0005011866 | -0.0009551824 | -0.0001834079 | 0.5247025 |  |  |  | 0.8288455 | 0.00130338 | 0.0195501 | 15.0191 | 14.9995 | -0.000451056 | -0.00167882 | 3.72029 | 3.72197 |  |  |  |  | 100.588 | 0.130338 | 100.7192 | 0.001302531 | -0.0004511578 | -0.0008513736 | -0.0001671774 | 0.5299175
101 | 202.0004 | 0.6783018 | 0.00127109 | 0.0190904 | 15.038 | 15.0189 | -0.000415661 | -0.00118617 | 2.85252 | 2.85371 | -0.000853471 | -0.001758149 | 2.058241851 | 2.06 | 83.14967 | 0.127109 | 83.25536 | 0.001270283 | -0.0004157474 | -0.0008538354 | -1.710643e-06 | 0.4869175 |  |  | 303.0006 | 0.7428724 | 0.00143737 | 0.0216461 | 15.0811 | 15.0595 | -0.000357273 | -0.00123715 | 3.46152 | 3.46275 | -0.00107743 | -0.00223028 | 2.06776972 | 2.07 | 90.39687 | 0.143737 | 90.5268 | 0.001436338 | -0.0003573368 | -0.001078011 | 5.93253e-06 | 0.331478 |  |  | 303.0006 | 0.5485869 | 0.000986349 | 0.0147237 | 14.9422 | 14.9274 | -0.000299038 | -0.00104173 | 3.48256 | 3.4836 | -0.000692148 | -0.001432747 | 2.068567253 | 2.07 | 66.9237 | 0.0986349 | 66.98971 | 0.0009858629 | -0.0002990827 | -0.0006923876 | -1.817955e-05 | 0.4319585 |  |  | 202.0004 | 0.2042358 | 0.000462032 | 0.0069556 | 15.0613 | 15.0544 | -0.000138871 | -0.000434078 | 3.12533 | 3.12577 | -0.000317407 | -0.000653859 | 2.059346141 | 2.06 | 25.03626 | 0.0462032 | 25.04783 | 0.0004619253 | -0.0001388806 | -0.0003174574 | 0.0001151569 | 0.4374781 |  |  | 302.9992 | 0.4621025 | 0.000800105 | 0.0120394 | 15.0593 | 15.0472 | -0.000274127 | -0.000906588 | 3.30627 | 3.30718 | -0.000528477 | -0.001093947 | 2.068906053 | 2.07 | 56.37322 | 0.0800105 | 56.41832 | 0.0007997851 | -0.0002741646 | -0.0005286167 | -5.316782e-06 | 0.5186453 |  |  |  | 1.012884 | 0.00145583 | 0.021837 | 15.0216 | 14.9997 | -0.000434724 | -0.001565 | 3.59842 | 3.59999 |  |  |  |  | 122.329 | 0.145583 | 122.5071 | 0.001454771 | -0.0004348185 | -0.001019953 | -0.000182897 | 0.4263124 |  |  |  | 0.8665062 | 0.001373 | 0.0205951 | 15.0207 | 15.0001 | -0.000468923 | -0.00168812 | 3.59831 | 3.6 |  |  |  |  | 104.6505 | 0.1373 | 104.7942 | 0.001372058 | -0.000469033 | -0.0009030253 | -0.0002263231 | 0.5194018 |  |  |  | 0.9801716 | 0.001381 | 0.0207147 | 15.0205 | 14.9998 | -0.000431558 | -0.00155359 | 3.5984 | 3.59995 |  |  |  |  | 117.8091 | 0.1381 | 117.9718 | 0.001380047 | -0.0004316511 | -0.0009483961 | -0.000171609 | 0.455138 |  |  | 202.0004 | 0.3320161 | 0.000330537 | 0.00497189 | 15.0468 | 15.0418 | -0.000150025 | -0.000480162 | 3.20007 | 3.20055 | -0.00018235 | -0.000379287 | 2.079620713 | 2.08 | 40.30887 | 0.0330537 | 40.32219 | 0.0003304824 | -0.0001500363 | -0.0001823666 | -9.175294e-05 | 0.8227177 |  |  | 303.0006 | 0.6699854 | 0.00115753 | 0.0174247 | 15.0707 | 15.0533 | -0.000411517 | -0.00130076 | 3.1596 | 3.1609 | -0.000743589 | -0.001531793 | 2.058468207 | 2.06 | 82.1302 | 0.115753 | 82.22527 | 0.001156861 | -0.0004116017 | -0.0007438656 | -1.324059e-05 | 0.553328 |  |  | 303.0006 | 0.6811771 | 0.0012115 | 0.018114 | 14.9698 | 14.9516 | -0.00038515 | -0.00136128 | 3.53307 | 3.53443 | -0.000831315 | -0.001745761 | 2.098254239 | 2.1 | 81.7053 | 0.12115 | 81.80428 | 0.001210767 | -0.0003852242 | -0.0008316607 | -1.117133e-05 | 0.4631987 |  |  |  | 0.9166063 | 0.00154413 | 0.0228393 | 14.8139 | 14.7911 | -0.0005642 | -0.00199584 | 3.53548 | 3.53748 |  |  |  |  | 110.7012 | 0.154413 | 110.8722 | 0.001542939 | -0.0005643592 | -0.0009785798 | -0.0001908874 | 0.5767125 |  |  |  | 0.950963 | 0.00148244 | 0.0222353 | 15.0213 | 14.9991 | -0.000500144 | -0.0018697 | 3.73645 | 3.73832 |  |  |  |  | 113.7516 | 0.148244 | 113.9202 | 0.001481342 | -0.0005002691 | -0.0009810732 | -0.0001758477 | 0.5099203 |  |  |  | 0.8380038 | 0.0013204 | 0.0198054 | 15.0193 | 14.9995 | -0.000454939 | -0.00169327 | 3.72028 | 3.72197 |  |  |  |  | 101.6995 | 0.13204 | 101.8338 | 0.001319529 | -0.0004550425 | -0.0008644865 | -0.0001664444 | 0.5263732
102 | 203.9995 | 0.6889753 | 0.00129347 | 0.0194264 | 15.0383 | 15.0189 | -0.000409364 | -0.0011682 | 2.85254 | 2.85371 | -0.000880408 | -0.00181364 | 2.05818636 | 2.06 | 84.45809 | 0.129347 | 84.56733 | 0.001292634 | -0.0004094478 | -0.0008807958 | 5.961666e-07 | 0.4648612 |  |  | 306.0006 | 0.7596281 | 0.00146669 | 0.0220876 | 15.0816 | 15.0595 | -0.000395109 | -0.00136817 | 3.46139 | 3.46275 | -0.001073032 | -0.002221176 | 2.067778824 | 2.07 | 92.43579 | 0.146669 | 92.57137 | 0.001465615 | -0.0003951871 | -0.001073608 | 2.904037e-06 | 0.3680925 |  |  | 306.0006 | 0.5634971 | 0.00101525 | 0.0151551 | 14.9426 | 14.9274 | -0.000303046 | -0.00105569 | 3.48254 | 3.4836 | -0.00071316 | -0.001476241 | 2.068523759 | 2.07 | 68.74264 | 0.101525 | 68.81243 | 0.001014735 | -0.0003030919 | -0.0007134144 | -1.662641e-05 | 0.4248469 |  |  | 204.0004 | 0.2096528 | 0.000466148 | 0.00701756 | 15.0614 | 15.0544 | -0.000123456 | -0.000385896 | 3.12538 | 3.12577 | -0.000340037 | -0.000700477 | 2.059299523 | 2.06 | 25.70031 | 0.0466148 | 25.71229 | 0.0004660394 | -0.0001234636 | -0.0003400948 | 0.000110072 | 0.3630271 |  |  | 306.0007 | 0.4743311 | 0.00082945 | 0.0124809 | 15.0597 | 15.0472 | -0.000266181 | -0.000880309 | 3.3063 | 3.30718 | -0.000564092 | -0.001167671 | 2.068832329 | 2.07 | 57.86502 | 0.082945 | 57.91301 | 0.0008291062 | -0.0002662164 | -0.0005642512 | 2.67476e-06 | 0.4718048 |  |  |  | 1.023191 | 0.00146813 | 0.0220215 | 15.0217 | 14.9997 | -0.000457161 | -0.00164577 | 3.59834 | 3.59999 |  |  |  |  | 123.5738 | 0.146813 | 123.7552 | 0.001467053 | -0.0004572655 | -0.001009788 | -0.0001872998 | 0.4528333 |  |  |  | 0.8757393 | 0.00139119 | 0.0208679 | 15.0209 | 15.0001 | -0.000505358 | -0.00181929 | 3.59818 | 3.6 |  |  |  |  | 105.7656 | 0.139119 | 105.9128 | 0.001390223 | -0.0005054857 | -0.0008847375 | -0.0002252192 | 0.5713398 |  |  |  | 0.990165 | 0.00140115 | 0.0210169 | 15.0208 | 14.9998 | -0.000494189 | -0.00177906 | 3.59817 | 3.59995 |  |  |  |  | 119.0102 | 0.140115 | 119.177 | 0.001400169 | -0.0004943112 | -0.0009058582 | -0.0001673386 | 0.5456827 |  |  | 204.0004 | 0.3386415 | 0.000341312 | 0.00513395 | 15.047 | 15.0418 | -0.000157293 | -0.000503423 | 3.20005 | 3.20055 | -0.00018939 | -0.000393932 | 2.079606068 | 2.08 | 41.11324 | 0.0341312 | 41.12727 | 0.0003412538 | -0.0001573054 | -0.0001894079 | -8.941196e-05 | 0.830511 |  |  | 306.0006 | 0.6843479 | 0.00119431 | 0.0179784 | 15.0713 | 15.0533 | -0.000418664 | -0.00132336 | 3.15958 | 3.1609 | -0.000777045 | -0.001600712 | 2.058399288 | 2.06 | 83.89084 | 0.119431 | 83.99103 | 0.001193597 | -0.0004187517 | -0.0007773471 | -1.631284e-06 | 0.5386933 |  |  | 306.0006 | 0.6951912 | 0.00123834 | 0.0185152 | 14.9702 | 14.9516 | -0.000405525 | -0.0014333 | 3.53299 | 3.53443 | -0.000835388 | -0.001754315 | 2.098245685 | 2.1 | 83.38625 | 0.123834 | 83.48951 | 0.001237574 | -0.0004056072 | -0.0008357371 | -9.536964e-06 | 0.4853287 |  |  |  | 0.9259925 | 0.00154699 | 0.0228816 | 14.8139 | 14.7911 | -0.000591991 | -0.00209416 | 3.53538 | 3.53748 |  |  |  |  | 111.8348 | 0.154699 | 112.0078 | 0.001545795 | -0.0005921663 | -0.0009536283 | -0.0002057914 | 0.6209613 |  |  |  | 0.9606015 | 0.00150513 | 0.0225756 | 15.0217 | 14.9991 | -0.000514016 | -0.00192155 | 3.7364 | 3.73832 |  |  |  |  | 114.9045 | 0.150513 | 115.0774 | 0.001503998 | -0.0005141482 | -0.0009898503 | -0.0001700259 | 0.5194201 |  |  |  | 0.8470345 | 0.00133836 | 0.0200747 | 15.0196 | 14.9995 | -0.000461968 | -0.00171943 | 3.72025 | 3.72197 |  |  |  |  | 102.7955 | 0.133836 | 102.933 | 0.001337465 | -0.0004620747 | -0.0008753905 | -0.0001645488 | 0.5278499
103 | 206.0004 | 0.6994637 | 0.00130257 | 0.0195632 | 15.0385 | 15.0189 | -0.000384715 | -0.00109786 | 2.85261 | 2.85371 | -0.000918212 | -0.001891517 | 2.058108483 | 2.06 | 85.74381 | 0.130257 | 85.85549 | 0.001301722 | -0.000384789 | -0.0009186338 | -9.996495e-06 | 0.418871 |  |  | 308.9992 | 0.7764552 | 0.00150387 | 0.0226475 | 15.0821 | 15.0595 | -0.000381634 | -0.0013215 | 3.46143 | 3.46275 | -0.001117691 | -0.002313621 | 2.067686379 | 2.07 | 94.48341 | 0.150387 | 94.6255 | 0.00150274 | -0.0003817068 | -0.001118316 | 7.57178e-06 | 0.3413229 |  |  | 309.0006 | 0.5790257 | 0.00104844 | 0.0156505 | 14.9431 | 14.9274 | -0.000279238 | -0.000972752 | 3.48263 | 3.4836 | -0.00077242 | -0.001598909 | 2.068401091 | 2.07 | 70.63701 | 0.104844 | 70.71107 | 0.001047891 | -0.000279277 | -0.0007727185 | -1.192748e-05 | 0.3614214 |  |  | 205.9995 | 0.2150272 | 0.000475884 | 0.00716412 | 15.0615 | 15.0544 | -0.000143039 | -0.000447107 | 3.12532 | 3.12577 | -0.000327483 | -0.000674615 | 2.059325385 | 2.06 | 26.35912 | 0.0475884 | 26.37167 | 0.0004757708 | -0.0001430492 | -0.0003275366 | 0.0001106748 | 0.4367427 |  |  | 309.0007 | 0.4868822 | 0.000848235 | 0.0127636 | 15.06 | 15.0472 | -0.000270875 | -0.000895832 | 3.30628 | 3.30718 | -0.000577956 | -0.001196368 | 2.068803632 | 2.07 | 59.39616 | 0.0848235 | 59.44655 | 0.0008478755 | -0.0002709117 | -0.0005781231 | -4.398318e-07 | 0.4686056 |  |  |  | 1.033511 | 0.00148621 | 0.0222927 | 15.022 | 14.9997 | -0.000480449 | -0.00172961 | 3.59826 | 3.59999 |  |  |  |  | 124.8201 | 0.148621 | 125.0056 | 0.001485107 | -0.0004805645 | -0.001004542 | -0.0001859615 | 0.4783915 |  |  |  | 0.8850838 | 0.00140903 | 0.0211355 | 15.0212 | 15.0001 | -0.000473591 | -0.00170493 | 3.59829 | 3.6 |  |  |  |  | 106.8942 | 0.140903 | 107.0448 | 0.001408038 | -0.0004737032 | -0.0009343351 | -0.0002246708 | 0.506995 |  |  |  | 1.000451 | 0.00141071 | 0.0211603 | 15.0209 | 14.9998 | -0.000461722 | -0.00166218 | 3.59829 | 3.59995 |  |  |  |  | 120.2465 | 0.141071 | 120.4162 | 0.001409716 | -0.0004618286 | -0.0009478873 | -0.0001740907 | 0.4872189 |  |  | 206.0004 | 0.3455107 | 0.000358777 | 0.00539666 | 15.0472 | 15.0418 | -0.000155957 | -0.000499148 | 3.20005 | 3.20055 | -0.000202679 | -0.000421573 | 2.079578427 | 2.08 | 41.9472 | 0.0358777 | 41.96225 | 0.0003587127 | -0.0001559692 | -0.0002026995 | -8.069662e-05 | 0.7694599 |  |  | 309.0006 | 0.698843 | 0.00122571 | 0.0184511 | 15.0718 | 15.0533 | -0.000425783 | -0.00134586 | 3.15956 | 3.1609 | -0.000803869 | -0.00165597 | 2.05834403 | 2.06 | 85.66772 | 0.122571 | 85.77272 | 0.001224959 | -0.0004258737 | -0.0008041923 | 4.376554e-06 | 0.529567 |  |  | 309.0006 | 0.7093198 | 0.0012677 | 0.0189542 | 14.9706 | 14.9516 | -0.000431962 | -0.00152674 | 3.5329 | 3.53443 | -0.000836632 | -0.001756927 | 2.098243073 | 2.1 | 85.08094 | 0.12677 | 85.18879 | 0.001266897 | -0.0004320553 | -0.0008369822 | -5.596468e-06 | 0.5162061 |  |  |  | 0.9352424 | 0.00157168 | 0.0232469 | 14.8143 | 14.7911 | -0.000562811 | -0.00199093 | 3.53549 | 3.53748 |  |  |  |  | 112.952 | 0.157168 | 113.1295 | 0.001570446 | -0.0005629694 | -0.001007477 | -0.0001986803 | 0.5587915 |  |  |  | 0.9703088 | 0.00152079 | 0.0228105 | 15.0219 | 14.9991 | -0.000537068 | -0.00200773 | 3.73631 | 3.73832 |  |  |  |  | 116.0656 | 0.152079 | 116.2422 | 0.001519635 | -0.0005372123 | -0.0009824225 | -0.0001713327 | 0.5468241 |  |  |  | 0.8563223 | 0.00136456 | 0.0204677 | 15.02 | 14.9995 | -0.000479383 | -0.00178425 | 3.72019 | 3.72197 |  |  |  |  | 103.9226 | 0.136456 | 104.0644 | 0.00136363 | -0.0004794979 | -0.0008841319 | -0.0001548934 | 0.5423376
104 | 208.0004 | 0.7099401 | 0.00131782 | 0.0197923 | 15.0387 | 15.0189 | -0.000410087 | -0.00117027 | 2.85254 | 2.85371 | -0.000906982 | -0.001868384 | 2.058131616 | 2.06 | 87.02806 | 0.131782 | 87.14275 | 0.001316952 | -0.0004101711 | -0.0009073936 | -1.443341e-05 | 0.4520322 |  |  | 312.0006 | 0.7932675 | 0.00153021 | 0.0230442 | 15.0825 | 15.0595 | -0.000422235 | -0.00146209 | 3.46129 | 3.46275 | -0.001103781 | -0.002284827 | 2.067715173 | 2.07 | 96.52922 | 0.153021 | 96.67693 | 0.00152904 | -0.0004223242 | -0.001104391 | 1.457455e-06 | 0.3824047 |  |  | 312.0006 | 0.5942067 | 0.00107053 | 0.0159803 | 14.9434 | 14.9274 | -0.000312899 | -0.00109001 | 3.48251 | 3.4836 | -0.000758049 | -0.001569162 | 2.068430838 | 2.07 | 72.48899 | 0.107053 | 72.56659 | 0.001069957 | -0.000312948 | -0.0007583365 | -1.767142e-05 | 0.4126769 |  |  | 208.0005 | 0.2207566 | 0.000462384 | 0.0069609 | 15.0613 | 15.0544 | -0.000174912 | -0.000546734 | 3.12522 | 3.12577 | -0.000282221 | -0.000581375 | 2.059418625 | 2.06 | 27.06147 | 0.0462384 | 27.07398 | 0.0004622771 | -0.0001749273 | -0.0002822608 | 8.745814e-05 | 0.6197364 |  |  | 312.0007 | 0.4997209 | 0.000872295 | 0.0131256 | 15.0604 | 15.0472 | -0.000290674 | -0.000961312 | 3.30622 | 3.30718 | -0.000586363 | -0.001213772 | 2.068786228 | 2.07 | 60.9624 | 0.0872295 | 61.01557 | 0.0008719148 | -0.0002907163 | -0.000586535 | 1.209128e-06 | 0.4956503 |  |  |  | 1.044023 | 0.00150737 | 0.0226101 | 15.0223 | 14.9997 | -0.000495181 | -0.00178264 | 3.5982 | 3.59999 |  |  |  |  | 126.0898 | 0.150737 | 126.2799 | 0.001506235 | -0.0004953036 | -0.001010931 | -0.0001818668 | 0.4899478 |  |  |  | 0.8944463 | 0.00143138 | 0.0214708 | 15.0215 | 15.0001 | -0.000512431 | -0.00184475 | 3.59815 | 3.6 |  |  |  |  | 108.0249 | 0.143138 | 108.1795 | 0.001430357 | -0.0005125623 | -0.0009177942 | -0.0002196602 | 0.558472 |  |  |  | 1.01063 | 0.00142724 | 0.0214083 | 15.0212 | 14.9998 | -0.000497772 | -0.00179195 | 3.59816 | 3.59995 |  |  |  |  | 121.4699 | 0.142724 | 121.6433 | 0.001426222 | -0.0004978959 | -0.0009283265 | -0.0001737243 | 0.5363371 |  |  | 208.0004 | 0.3521647 | 0.00035431 | 0.00532948 | 15.0472 | 15.0418 | -0.000176548 | -0.000565052 | 3.19998 | 3.20055 | -0.000180809 | -0.000376082 | 2.079623918 | 2.08 | 42.75504 | 0.035431 | 42.77018 | 0.0003542472 | -0.0001765636 | -0.0001808253 | -9.362232e-05 | 0.9764316 |  |  | 312.0006 | 0.7133521 | 0.00126159 | 0.018991 | 15.0723 | 15.0533 | -0.000451076 | -0.00142581 | 3.15948 | 3.1609 | -0.000811716 | -0.001672135 | 2.058327865 | 2.06 | 87.44632 | 0.126159 | 87.55664 | 0.001260795 | -0.0004511778 | -0.0008120456 | 1.482598e-05 | 0.5556064 |  |  | 312.0006 | 0.7236155 | 0.00129659 | 0.0193861 | 14.971 | 14.9516 | -0.000411137 | -0.00145314 | 3.53297 | 3.53443 | -0.000883124 | -0.001854561 | 2.098145439 | 2.1 | 86.79567 | 0.129659 | 86.90821 | 0.00129575 | -0.0004112215 | -0.0008835142 | -2.427016e-06 | 0.4654385 |  |  |  | 0.9445049 | 0.00159886 | 0.0236488 | 14.8147 | 14.7911 | -0.00056189 | -0.00198767 | 3.53549 | 3.53748 |  |  |  |  | 114.0706 | 0.159886 | 114.253 | 0.001597583 | -0.0005620479 | -0.001035535 | -0.0001891131 | 0.5427608 |  |  |  | 0.9801567 | 0.00155165 | 0.0232734 | 15.0224 | 14.9991 | -0.000546219 | -0.00204194 | 3.73627 | 3.73832 |  |  |  |  | 117.2436 | 0.155165 | 117.4255 | 0.001550447 | -0.0005463682 | -0.001004079 | -0.0001577347 | 0.5441485 |  |  |  | 0.8655867 | 0.00138446 | 0.0207663 | 15.0203 | 14.9995 | -0.00045652 | -0.00169915 | 3.72027 | 3.72197 |  |  |  |  | 105.0469 | 0.138446 | 105.1924 | 0.001383503 | -0.0004566242 | -0.0009268783 | -0.00015148 | 0.4926475
105 | 210.0004 | 0.7206821 | 0.00134509 | 0.0202018 | 15.0391 | 15.0189 | -0.000420857 | -0.001201 | 2.85251 | 2.85371 | -0.000923048 | -0.00190148 | 2.05809852 | 2.06 | 88.34487 | 0.134509 | 88.4637 | 0.001344186 | -0.0004209456 | -0.0009234743 | -7.381495e-06 | 0.4558282 |  |  | 315.0006 | 0.8104623 | 0.00155811 | 0.0234644 | 15.0829 | 15.0595 | -0.000410769 | -0.00142239 | 3.46133 | 3.46275 | -0.001141815 | -0.002363558 | 2.067636442 | 2.07 | 98.62158 | 0.155811 | 98.77524 | 0.001556897 | -0.0004108534 | -0.001142467 | -3.840846e-06 | 0.3596194 |  |  | 315.0006 | 0.6095916 | 0.00105786 | 0.0157911 | 14.9432 | 14.9274 | -0.000317402 | -0.0011057 | 3.48249 | 3.4836 | -0.000738937 | -0.001529599 | 2.068470401 | 2.07 | 74.36583 | 0.105786 | 74.4445 | 0.001057301 | -0.0003174524 | -0.0007392101 | -5.847415e-05 | 0.4294481 |  |  | 210.0005 | 0.2264184 | 0.000479324 | 0.00721592 | 15.0616 | 15.0544 | -0.000167007 | -0.000522024 | 3.12524 | 3.12577 | -0.000308531 | -0.000635574 | 2.059364426 | 2.06 | 27.75552 | 0.0479324 | 27.76882 | 0.0004792092 | -0.0001670209 | -0.0003085786 | 9.477058e-05 | 0.541259 |  |  | 315.0007 | 0.5130297 | 0.000891969 | 0.0134217 | 15.0607 | 15.0472 | -0.000299332 | -0.000989945 | 3.30619 | 3.30718 | -0.000597203 | -0.00123621 | 2.06876379 | 2.07 | 62.58596 | 0.0891969 | 62.64179 | 0.0008915714 | -0.0002993768 | -0.0005973814 | -2.340673e-06 | 0.5011485 |  |  |  | 1.054464 | 0.00152692 | 0.0229033 | 15.0226 | 14.9997 | -0.000493149 | -0.00177533 | 3.59821 | 3.59999 |  |  |  |  | 127.3507 | 0.152692 | 127.5451 | 0.001525755 | -0.0004932706 | -0.001032485 | -0.0001792608 | 0.477751 |  |  |  | 0.9035992 | 0.00145356 | 0.0218035 | 15.0219 | 15.0001 | -0.000543833 | -0.0019578 | 3.59804 | 3.6 |  |  |  |  | 109.1303 | 0.145356 | 109.289 | 0.001452505 | -0.0005439809 | -0.0009085237 | -0.0002144338 | 0.5987526 |  |  |  | 1.020873 | 0.00145424 | 0.0218133 | 15.0216 | 14.9998 | -0.000490038 | -0.00176411 | 3.59819 | 3.59995 |  |  |  |  | 122.7011 | 0.145424 | 122.8796 | 0.001453184 | -0.0004901581 | -0.0009630255 | -0.0001630238 | 0.5089773 |  |  | 209.9995 | 0.3590942 | 0.000364701 | 0.00548576 | 15.0473 | 15.0418 | -0.000148888 | -0.000476525 | 3.20007 | 3.20055 | -0.000215572 | -0.00044839 | 2.07955161 | 2.08 | 43.59633 | 0.0364701 | 43.61223 | 0.0003646345 | -0.0001488991 | -0.0002155952 | -9.205255e-05 | 0.6906418 |  |  | 315.0006 | 0.7282131 | 0.00129014 | 0.0194208 | 15.0727 | 15.0533 | -0.000469719 | -0.00148474 | 3.15942 | 3.1609 | -0.000819258 | -0.001687671 | 2.058312329 | 2.06 | 89.26805 | 0.129014 | 89.38322 | 0.001289308 | -0.0004698294 | -0.0008195938 | 1.73466e-05 | 0.5732466 |  |  | 315.0006 | 0.7380367 | 0.00133214 | 0.0199177 | 14.9716 | 14.9516 | -0.000410903 | -0.00145231 | 3.53297 | 3.53443 | -0.000923165 | -0.001938646 | 2.098061354 | 2.1 | 88.52546 | 0.133214 | 88.64339 | 0.001331253 | -0.0004109874 | -0.0009235914 | 7.157455e-06 | 0.4449884 |  |  |  | 0.953994 | 0.00161039 | 0.0238194 | 14.8149 | 14.7911 | -0.000577141 | -0.00204162 | 3.53543 | 3.53748 |  |  |  |  | 115.2167 | 0.161039 | 115.4022 | 0.001609095 | -0.0005773076 | -0.001031787 | -0.0001955725 | 0.559522 |  |  |  | 0.9898912 | 0.00157039 | 0.0235545 | 15.0227 | 14.9991 | -0.000552616 | -0.00206585 | 3.73625 | 3.73832 |  |  |  |  | 118.408 | 0.157039 | 118.594 | 0.001569158 | -0.0005527687 | -0.001016389 | -0.0001560212 | 0.5438552 |  |  |  | 0.8748064 | 0.00140299 | 0.0210442 | 15.0206 | 14.9995 | -0.000496286 | -0.00184716 | 3.72012 | 3.72197 |  |  |  |  | 106.1658 | 0.140299 | 106.3148 | 0.001402007 | -0.0004964092 | -0.0009055975 | -0.0001493541 | 0.5481565
106 | 212.0004 | 0.7314417 | 0.00137173 | 0.0206018 | 15.0395 | 15.0189 | -0.000433076 | -0.00123587 | 2.85247 | 2.85371 | -0.000935611 | -0.001927358 | 2.058072642 | 2.06 | 89.66383 | 0.137173 | 89.78682 | 0.00137079 | -0.0004331698 | -0.000936049 | -9.925405e-07 | 0.462764 |  |  | 318.0006 | 0.8277397 | 0.00159342 | 0.023996 | 15.0835 | 15.0595 | -0.000428182 | -0.00148269 | 3.46127 | 3.46275 | -0.001164234 | -0.002409965 | 2.067590035 | 2.07 | 100.724 | 0.159342 | 100.8845 | 0.001592152 | -0.0004282737 | -0.001164912 | -1.914473e-06 | 0.3676446 |  |  | 318.0006 | 0.6251627 | 0.00113789 | 0.0169858 | 14.9444 | 14.9274 | -0.000354799 | -0.00123598 | 3.48236 | 3.4836 | -0.000781875 | -0.00161848 | 2.06838152 | 2.07 | 76.26539 | 0.113789 | 76.35217 | 0.001137243 | -0.000354862 | -0.0007821808 | -7.124083e-06 | 0.4536828 |  |  | 212.0005 | 0.2322214 | 0.000509857 | 0.00767558 | 15.062 | 15.0544 | -0.000164565 | -0.000514392 | 3.12525 | 3.12577 | -0.000338278 | -0.000696853 | 2.059303147 | 2.06 | 28.46688 | 0.0509857 | 28.4814 | 0.0005097271 | -0.0001645785 | -0.0003383352 | 0.0001154234 | 0.4864363 |  |  | 317.9992 | 0.5266572 | 0.000920659 | 0.0138534 | 15.0611 | 15.0472 | -0.00028729 | -0.000950121 | 3.30623 | 3.30718 | -0.000635836 | -0.001316181 | 2.068683819 | 2.07 | 64.24843 | 0.0920659 | 64.30758 | 0.0009202355 | -0.0002873313 | -0.0006360382 | 2.552133e-06 | 0.4517516 |  |  |  | 1.06482 | 0.00155325 | 0.0232983 | 15.023 | 14.9997 | -0.000488712 | -0.00175935 | 3.59823 | 3.59999 |  |  |  |  | 128.6014 | 0.155325 | 128.8012 | 0.001552045 | -0.0004888315 | -0.001063213 | -0.0001697619 | 0.4597679 |  |  |  | 0.9130826 | 0.00145902 | 0.0218853 | 15.0219 | 15.0001 | -0.000539365 | -0.00194171 | 3.59805 | 3.6 |  |  |  |  | 110.2757 | 0.145902 | 110.4366 | 0.001457957 | -0.0005395105 | -0.0009184462 | -0.0002264857 | 0.5874166 |  |  |  | 1.03119 | 0.00145296 | 0.021794 | 15.0216 | 14.9998 | -0.000472085 | -0.00169948 | 3.59825 | 3.59995 |  |  |  |  | 123.9411 | 0.145296 | 124.1212 | 0.001451905 | -0.0004721965 | -0.000979709 | -0.0001806321 | 0.4819762 |  |  | 212.0004 | 0.3660875 | 0.000364954 | 0.00548958 | 15.0473 | 15.0418 | -0.000180965 | -0.000579186 | 3.19997 | 3.20055 | -0.000184329 | -0.000383404 | 2.079616596 | 2.08 | 44.44535 | 0.0364954 | 44.46157 | 0.0003648874 | -0.0001809814 | -0.000184346 | -0.0001006936 | 0.9817484 |  |  | 318.0006 | 0.7431114 | 0.00131596 | 0.0198095 | 15.0731 | 15.0533 | -0.000468279 | -0.00148018 | 3.15942 | 3.1609 | -0.000845773 | -0.001742293 | 2.058257707 | 2.06 | 91.09436 | 0.131596 | 91.21424 | 0.001315095 | -0.0004683887 | -0.0008461309 | 1.70768e-05 | 0.5535653 |  |  | 318.0006 | 0.7525377 | 0.00135939 | 0.0203251 | 14.972 | 14.9516 | -0.000430816 | -0.00152269 | 3.5329 | 3.53443 | -0.000930062 | -0.001953129 | 2.098046871 | 2.1 | 90.26481 | 0.135939 | 90.38751 | 0.001358467 | -0.0004309088 | -0.0009304948 | 8.318196e-06 | 0.4630965 |  |  |  | 0.9631846 | 0.00164162 | 0.0242813 | 14.8153 | 14.7911 | -0.000609289 | -0.00215535 | 3.53532 | 3.53748 |  |  |  |  | 116.3266 | 0.164162 | 116.5176 | 0.001640274 | -0.0006094747 | -0.001030799 | -0.0001818359 | 0.5912642 |  |  |  | 0.9997332 | 0.00159797 | 0.0239681 | 15.0231 | 14.9991 | -0.000558902 | -0.00208935 | 3.73623 | 3.73832 |  |  |  |  | 119.5853 | 0.159797 | 119.7764 | 0.001596695 | -0.0005590582 | -0.001037636 | -0.0001456853 | 0.5387805 |  |  |  | 0.8839449 | 0.00142338 | 0.0213501 | 15.0209 | 14.9995 | -0.000536768 | -0.00199783 | 3.71997 | 3.72197 |  |  |  |  | 107.2749 | 0.142338 | 107.4276 | 0.001422368 | -0.0005369121 | -0.0008854558 | -0.0001452308 | 0.606368
107 | 213.9995 | 0.7422178 | 0.00138556 | 0.0208096 | 15.0397 | 15.0189 | -0.00046808 | -0.00133576 | 2.85237 | 2.85371 | -0.000913871 | -0.001882575 | 2.058117425 | 2.06 | 90.98483 | 0.138556 | 91.11089 | 0.001384601 | -0.0004681896 | -0.0009142888 | -7.411005e-06 | 0.5120806 |  |  | 321.0006 | 0.845311 | 0.0016211 | 0.0244129 | 15.0839 | 15.0595 | -0.000414844 | -0.0014365 | 3.46132 | 3.46275 | -0.00120515 | -0.00249466 | 2.06750534 | 2.07 | 102.8622 | 0.16211 | 103.0289 | 0.001619787 | -0.0004149301 | -0.001205877 | -8.162777e-06 | 0.3440899 |  |  | 321.0007 | 0.6408149 | 0.00114606 | 0.0171078 | 14.9446 | 14.9274 | -0.000379897 | -0.00132341 | 3.48227 | 3.4836 | -0.000769422 | -0.001592704 | 2.068407296 | 2.07 | 78.17485 | 0.114606 | 78.26444 | 0.001145404 | -0.0003799692 | -0.0007697182 | -2.762454e-05 | 0.4936472 |  |  | 214.0005 | 0.2380781 | 0.000490348 | 0.00738187 | 15.0617 | 15.0544 | -0.000159071 | -0.000497218 | 3.12527 | 3.12577 | -0.000324764 | -0.000669015 | 2.059330985 | 2.06 | 29.18482 | 0.0490348 | 29.19913 | 0.0004902278 | -0.0001590837 | -0.0003248167 | 8.598764e-05 | 0.4897643 |  |  | 321.0007 | 0.5401696 | 0.000950004 | 0.0142949 | 15.0615 | 15.0472 | -0.00032876 | -0.00108727 | 3.30609 | 3.30718 | -0.000620059 | -0.001283522 | 2.068716478 | 2.07 | 65.89684 | 0.0950004 | 65.95944 | 0.000949553 | -0.0003288141 | -0.0006202513 | 8.297316e-06 | 0.5301304 |  |  |  | 1.075065 | 0.00157124 | 0.0235682 | 15.0233 | 14.9997 | -0.000489946 | -0.0017638 | 3.59822 | 3.59999 |  |  |  |  | 129.8387 | 0.157124 | 130.0427 | 0.001570007 | -0.0004900661 | -0.001079941 | -0.000168397 | 0.4537897 |  |  |  | 0.9224372 | 0.00148082 | 0.0222123 | 15.0223 | 15.0001 | -0.000529311 | -0.00190552 | 3.59809 | 3.6 |  |  |  |  | 111.4055 | 0.148082 | 111.5704 | 0.001479725 | -0.0005294511 | -0.0009502735 | -0.0002220119 | 0.5571566 |  |  |  | 1.041601 | 0.00149622 | 0.022443 | 15.0222 | 14.9998 | -0.000469117 | -0.0016888 | 3.59826 | 3.59995 |  |  |  |  | 125.1925 | 0.149622 | 125.3798 | 0.001495102 | -0.0004692271 | -0.001025875 | -0.0001539901 | 0.4573922 |  |  | 214.0004 | 0.3729663 | 0.000367494 | 0.00552778 | 15.0474 | 15.0418 | -0.000174689 | -0.000559102 | 3.19999 | 3.20055 | -0.000197222 | -0.000410222 | 2.079589778 | 2.08 | 45.28048 | 0.0367494 | 45.29712 | 0.0003674265 | -0.0001747043 | -0.0001972415 | -0.000106904 | 0.8857381 |  |  | 321.0006 | 0.7580989 | 0.00134484 | 0.0202442 | 15.0736 | 15.0533 | -0.000479142 | -0.00151452 | 3.15939 | 3.1609 | -0.000869429 | -0.001791023 | 2.058208977 | 2.06 | 92.93161 | 0.134484 | 93.05659 | 0.001343937 | -0.0004792568 | -0.0008698072 | 1.970097e-05 | 0.550992 |  |  | 321.0007 | 0.7671431 | 0.00139232 | 0.0208174 | 14.9725 | 14.9516 | -0.000472402 | -0.00166967 | 3.53276 | 3.53443 | -0.000923834 | -0.001940052 | 2.098059948 | 2.1 | 92.01668 | 0.139232 | 92.1448 | 0.001391352 | -0.0004725136 | -0.000924261 | 1.495383e-05 | 0.511234 |  |  |  | 0.9725837 | 0.00167678 | 0.0248014 | 14.8159 | 14.7911 | -0.000641209 | -0.00226826 | 3.53521 | 3.53748 |  |  |  |  | 117.4618 | 0.167678 | 117.6588 | 0.001675376 | -0.0006414147 | -0.001033961 | -0.0001645796 | 0.620347 |  |  |  | 1.00977 | 0.00161832 | 0.0242734 | 15.0234 | 14.9991 | -0.000538614 | -0.00201351 | 3.7363 | 3.73832 |  |  |  |  | 120.7859 | 0.161832 | 120.9813 | 0.001617012 | -0.0005387591 | -0.001078253 | -0.0001428962 | 0.4996593 |  |  |  | 0.893304 | 0.00145846 | 0.0218762 | 15.0214 | 14.9995 | -0.000546294 | -0.00203329 | 3.71994 | 3.72197 |  |  |  |  | 108.4107 | 0.145846 | 108.5688 | 0.001457397 | -0.0005464433 | -0.0009109542 | -0.0001268544 | 0.5998581
108 | 216.0004 | 0.7533002 | 0.00139609 | 0.0209677 | 15.0399 | 15.0189 | -0.000433242 | -0.00123634 | 2.85247 | 2.85371 | -0.000962182 | -0.001982095 | 2.058017905 | 2.06 | 92.34336 | 0.139609 | 92.47228 | 0.001395116 | -0.0004333359 | -0.0009626452 | -1.769526e-05 | 0.4501512 |  |  | 323.9992 | 0.8627884 | 0.00164493 | 0.0247718 | 15.0843 | 15.0595 | -0.000440198 | -0.0015243 | 3.46123 | 3.46275 | -0.001205665 | -0.002495727 | 2.067504273 | 2.07 | 104.9889 | 0.164493 | 105.1616 | 0.001643579 | -0.0004402949 | -0.001206392 | -1.807009e-05 | 0.3649682 |  |  | 324.0007 | 0.6564883 | 0.00118395 | 0.0176734 | 14.9451 | 14.9274 | -0.0003557 | -0.00123912 | 3.48236 | 3.4836 | -0.000828676 | -0.001715359 | 2.068284641 | 2.07 | 80.0869 | 0.118395 | 80.18172 | 0.00118325 | -0.0003557633 | -0.0008290195 | -1.851479e-05 | 0.4291374 |  |  | 215.9994 | 0.2440709 | 0.00051886 | 0.0078111 | 15.0622 | 15.0544 | -0.000155314 | -0.000485476 | 3.12528 | 3.12577 | -0.000361148 | -0.000743965 | 2.059256035 | 2.06 | 29.91945 | 0.051886 | 29.93497 | 0.0005187254 | -0.0001553261 | -0.0003612132 | 0.0001042981 | 0.4300121 |  |  | 324.0007 | 0.5537475 | 0.000966656 | 0.0145455 | 15.0618 | 15.0472 | -0.000340734 | -0.00112687 | 3.30605 | 3.30718 | -0.000627873 | -0.001299698 | 2.068700302 | 2.07 | 67.55325 | 0.0966656 | 67.61855 | 0.0009661891 | -0.0003407921 | -0.0006280702 | 1.257499e-06 | 0.5426019 |  |  |  | 1.08558 | 0.00157965 | 0.0236943 | 15.0234 | 14.9997 | -0.000542251 | -0.0019521 | 3.59803 | 3.59999 |  |  |  |  | 131.1087 | 0.157965 | 131.3158 | 0.001578404 | -0.0005423981 | -0.001036006 | -0.000177019 | 0.5235474 |  |  |  | 0.9317035 | 0.00149821 | 0.0224732 | 15.0225 | 15.0001 | -0.000521986 | -0.00187915 | 3.59812 | 3.6 |  |  |  |  | 112.5246 | 0.149821 | 112.6932 | 0.001497089 | -0.0005221223 | -0.0009749665 | -0.0002217723 | 0.5355284 |  |  |  | 1.051886 | 0.00150399 | 0.0225595 | 15.0223 | 14.9998 | -0.000476598 | -0.00171573 | 3.59824 | 3.59995 |  |  |  |  | 126.4286 | 0.150399 | 126.6187 | 0.00150286 | -0.0004767116 | -0.001026149 | -0.0001625274 | 0.4645639 |  |  | 216.0004 | 0.3798919 | 0.000358394 | 0.0053909 | 15.0472 | 15.0418 | -0.000216322 | -0.000692348 | 3.19986 | 3.20055 | -0.000143314 | -0.000298093 | 2.079701907 | 2.08 | 46.1213 | 0.0358394 | 46.13783 | 0.0003583298 | -0.0002163454 | -0.0001433243 | -0.0001248042 | 1.509482 |  |  | 324.0006 | 0.773208 | 0.00138224 | 0.0208072 | 15.0741 | 15.0533 | -0.000500082 | -0.00158071 | 3.15932 | 3.1609 | -0.000880433 | -0.001813691 | 2.058186309 | 2.06 | 94.78376 | 0.138224 | 94.91477 | 0.001381286 | -0.0005002071 | -0.0008808208 | 3.060731e-05 | 0.5678874 |  |  | 324.0007 | 0.7815214 | 0.00143863 | 0.0215099 | 14.9731 | 14.9516 | -0.000453721 | -0.00160364 | 3.53282 | 3.53443 | -0.000980836 | -0.002059756 | 2.097940244 | 2.1 | 93.74132 | 0.143863 | 93.87618 | 0.001437596 | -0.000453824 | -0.0009813173 | 3.533608e-05 | 0.462464 |  |  |  | 0.9821043 | 0.00168883 | 0.0249796 | 14.816 | 14.7911 | -0.000655182 | -0.00231769 | 3.53516 | 3.53748 |  |  |  |  | 118.6116 | 0.168883 | 118.8119 | 0.001687406 | -0.0006553967 | -0.001032009 | -0.0001705834 | 0.6350689 |  |  |  | 1.019752 | 0.00164086 | 0.0246115 | 15.0237 | 14.9991 | -0.000558017 | -0.00208604 | 3.73623 | 3.73832 |  |  |  |  | 121.9798 | 0.164086 | 122.18 | 0.001639515 | -0.0005581727 | -0.001081343 | -0.0001378297 | 0.516185 |  |  |  | 0.9025007 | 0.00147194 | 0.0220783 | 15.0216 | 14.9995 | -0.000542261 | -0.00201828 | 3.71995 | 3.72197 |  |  |  |  | 109.5268 | 0.147194 | 109.688 | 0.001470858 | -0.0005424081 | -0.0009284497 | -0.0001297257 | 0.5842084
109 | 218.0004 | 0.7644158 | 0.001416 | 0.0212667 | 15.0402 | 15.0189 | -0.000459249 | -0.00131056 | 2.8524 | 2.85371 | -0.000957593 | -0.001972641 | 2.058027359 | 2.06 | 93.70596 | 0.1416 | 93.83865 | 0.001414998 | -0.0004593545 | -0.0009580518 | -1.868887e-05 | 0.4794673 |  |  | 327.0007 | 0.8802346 | 0.00169758 | 0.0255647 | 15.085 | 15.0595 | -0.00047226 | -0.00163532 | 3.46112 | 3.46275 | -0.001220271 | -0.002525961 | 2.067474039 | 2.07 | 107.1119 | 0.169758 | 107.2937 | 0.001696141 | -0.0004723715 | -0.001221016 | 8.031743e-07 | 0.3868676 |  |  | 327.0007 | 0.6723848 | 0.00120657 | 0.018011 | 14.9455 | 14.9274 | -0.000355181 | -0.00123731 | 3.48236 | 3.4836 | -0.000855418 | -0.001770715 | 2.068229285 | 2.07 | 82.02615 | 0.120657 | 82.12512 | 0.001205843 | -0.0003552441 | -0.0008557841 | -2.504952e-05 | 0.4151095 |  |  | 218.0005 | 0.2498593 | 0.00050438 | 0.00759312 | 15.062 | 15.0544 | -0.0001803 | -0.000563577 | 3.1252 | 3.12577 | -0.000322285 | -0.000663907 | 2.059336093 | 2.06 | 30.62902 | 0.050438 | 30.64447 | 0.0005042528 | -0.0001803163 | -0.0003223369 | 8.000304e-05 | 0.559403 |  |  | 327.0007 | 0.5673842 | 0.000990587 | 0.0149056 | 15.0621 | 15.0472 | -0.000353261 | -0.0011683 | 3.30601 | 3.30718 | -0.000635687 | -0.001315872 | 2.068684128 | 2.07 | 69.21683 | 0.0990587 | 69.2854 | 0.0009900967 | -0.0003533234 | -0.0006358891 | 1.378828e-06 | 0.5556368 |  |  |  | 1.096187 | 0.00160016 | 0.0240019 | 15.0237 | 14.9997 | -0.000526376 | -0.00189495 | 3.59809 | 3.59999 |  |  |  |  | 132.3897 | 0.160016 | 132.6015 | 0.001598881 | -0.0005265146 | -0.001072367 | -0.0001737287 | 0.4909838 |  |  |  | 0.941184 | 0.00150424 | 0.0225638 | 15.0226 | 15.0001 | -0.000505397 | -0.00181943 | 3.59818 | 3.6 |  |  |  |  | 113.6696 | 0.150424 | 113.8406 | 0.00150311 | -0.0005055248 | -0.000997585 | -0.0002332521 | 0.5067485 |  |  |  | 1.062301 | 0.001518 | 0.0227697 | 15.0225 | 14.9998 | -0.000504215 | -0.00181515 | 3.59814 | 3.59995 |  |  |  |  | 127.6804 | 0.1518 | 127.8742 | 0.001516849 | -0.0005043422 | -0.001012507 | -0.0001650512 | 0.4981123 |  |  | 218.0004 | 0.386981 | 0.000399876 | 0.00601487 | 15.0478 | 15.0418 | -0.000174824 | -0.000559532 | 3.19999 | 3.20055 | -0.000223799 | -0.000465501 | 2.079534499 | 2.08 | 46.98195 | 0.0399876 | 47.00074 | 0.0003997961 | -0.0001748393 | -0.000223824 | -9.237393e-05 | 0.7811461 |  |  | 327.0006 | 0.7884592 | 0.00141481 | 0.0212976 | 15.0746 | 15.0533 | -0.000506509 | -0.00160103 | 3.1593 | 3.1609 | -0.000907247 | -0.001868929 | 2.058131071 | 2.06 | 96.65333 | 0.141481 | 96.79008 | 0.00141381 | -0.0005066373 | -0.0009076588 | 3.644543e-05 | 0.5581804 |  |  | 327.0007 | 0.7960391 | 0.00145675 | 0.0217808 | 14.9734 | 14.9516 | -0.000501486 | -0.00177246 | 3.53265 | 3.53443 | -0.000952778 | -0.002000833 | 2.097999167 | 2.1 | 95.48268 | 0.145675 | 95.62178 | 0.00145569 | -0.0005016118 | -0.0009532322 | 2.735537e-05 | 0.526222 |  |  |  | 0.991304 | 0.00172079 | 0.0254524 | 14.8165 | 14.7911 | -0.000639705 | -0.00226294 | 3.53521 | 3.53748 |  |  |  |  | 119.7227 | 0.172079 | 119.9287 | 0.001719311 | -0.0006399097 | -0.001079401 | -0.000156142 | 0.5928375 |  |  |  | 1.029625 | 0.0016644 | 0.0249645 | 15.0241 | 14.9991 | -0.000599837 | -0.00224238 | 3.73607 | 3.73832 |  |  |  |  | 123.1609 | 0.16644 | 123.3659 | 0.001663016 | -0.000600017 | -0.001062999 | -0.0001315793 | 0.5644565 |  |  |  | 0.9118673 | 0.00149955 | 0.0224925 | 15.022 | 14.9995 | -0.000553484 | -0.00206005 | 3.71991 | 3.72197 |  |  |  |  | 110.6635 | 0.149955 | 110.8295 | 0.001498427 | -0.0005536372 | -0.0009447896 | -0.0001188129 | 0.58599
110 | 220.0005 | 0.7752575 | 0.00142634 | 0.0214221 | 15.0403 | 15.0189 | -0.000491931 | -0.00140383 | 2.8523 | 2.85371 | -0.000929209 | -0.001914171 | 2.058085829 | 2.06 | 95.035 | 0.142634 | 95.17055 | 0.001425324 | -0.000492052 | -0.000929641 | -2.87126e-05 | 0.5292925 |  |  | 330.0007 | 0.8978643 | 0.00172803 | 0.0260233 | 15.0855 | 15.0595 | -0.000421272 | -0.00145876 | 3.46129 | 3.46275 | -0.001302428 | -0.002696027 | 2.067303973 | 2.07 | 109.2571 | 0.172803 | 109.4459 | 0.001726539 | -0.0004213608 | -0.001303277 | -2.806257e-06 | 0.3233087 |  |  | 330.0007 | 0.6885046 | 0.00124644 | 0.0186061 | 14.9461 | 14.9274 | -0.000356007 | -0.00124018 | 3.48236 | 3.4836 | -0.000895528 | -0.001853742 | 2.068146258 | 2.07 | 83.99265 | 0.124644 | 84.09735 | 0.001245664 | -0.0003560704 | -0.0008959292 | -1.478807e-05 | 0.3974314 |  |  | 220.0005 | 0.2560494 | 0.000531411 | 0.00800005 | 15.0624 | 15.0544 | -0.000134958 | -0.000421848 | 3.12534 | 3.12577 | -0.000393612 | -0.000810841 | 2.059189159 | 2.06 | 31.38784 | 0.0531411 | 31.40452 | 0.0005312699 | -0.0001349671 | -0.0003936895 | 9.649775e-05 | 0.3428263 |  |  | 330.0007 | 0.5811531 | 0.00101676 | 0.0152994 | 15.0625 | 15.0472 | -0.000337563 | -0.00111638 | 3.30606 | 3.30718 | -0.00067734 | -0.001402094 | 2.068597906 | 2.07 | 70.89653 | 0.101676 | 70.96862 | 0.001016243 | -0.00033762 | -0.0006775695 | 3.505633e-06 | 0.498281 |  |  |  | 1.10647 | 0.00163477 | 0.0245211 | 15.0242 | 14.9997 | -0.000502211 | -0.00180795 | 3.59818 | 3.59999 |  |  |  |  | 133.6316 | 0.163477 | 133.8501 | 0.001633435 | -0.0005023372 | -0.001131098 | -0.0001558652 | 0.4441146 |  |  |  | 0.950534 | 0.00152067 | 0.0228101 | 15.0229 | 15.0001 | -0.000513002 | -0.00184681 | 3.59815 | 3.6 |  |  |  |  | 114.7988 | 0.152067 | 114.9734 | 0.001519515 | -0.0005131336 | -0.001006381 | -0.0002341251 | 0.5098799 |  |  |  | 1.072663 | 0.00153744 | 0.0230613 | 15.0228 | 14.9998 | -0.00049103 | -0.00176768 | 3.59818 | 3.59995 |  |  |  |  | 128.9259 | 0.153744 | 129.1241 | 0.001536259 | -0.0004911506 | -0.001045109 | -0.0001620811 | 0.4699517 |  |  | 220.0004 | 0.3941939 | 0.00041814 | 0.0062896 | 15.0481 | 15.0418 | -0.000142382 | -0.0004557 | 3.20009 | 3.20055 | -0.000274972 | -0.000571941 | 2.079428059 | 2.08 | 47.85765 | 0.041814 | 47.87766 | 0.0004180526 | -0.0001423921 | -0.0002750098 | -8.330009e-05 | 0.5177711 |  |  | 330.0006 | 0.803555 | 0.00145794 | 0.0219469 | 15.0753 | 15.0533 | -0.000510202 | -0.0016127 | 3.15929 | 3.1609 | -0.000950476 | -0.001957981 | 2.058042019 | 2.06 | 98.50385 | 0.145794 | 98.64746 | 0.001456878 | -0.0005103322 | -0.000950928 | 5.308222e-05 | 0.5366676 |  |  | 330.0007 | 0.8105228 | 0.0015031 | 0.0224738 | 14.9741 | 14.9516 | -0.000482779 | -0.00170635 | 3.53272 | 3.53443 | -0.001019276 | -0.002140479 | 2.097859521 | 2.1 | 97.21996 | 0.15031 | 97.36609 | 0.001501971 | -0.0004828956 | -0.001019796 | 4.758143e-05 | 0.4735218 |  |  |  | 1.000891 | 0.00174647 | 0.0258321 | 14.8169 | 14.7911 | -0.000630659 | -0.00223094 | 3.53525 | 3.53748 |  |  |  |  | 120.8805 | 0.174647 | 121.0917 | 0.001744947 | -0.0006308579 | -0.001114089 | -0.0001486925 | 0.5662547 |  |  |  | 1.039508 | 0.00168593 | 0.0252875 | 15.0244 | 14.9991 | -0.000587458 | -0.0021961 | 3.73612 | 3.73832 |  |  |  |  | 124.343 | 0.168593 | 124.5527 | 0.00168451 | -0.0005876306 | -0.00109688 | -0.0001273496 | 0.5357293 |  |  |  | 0.9211669 | 0.00152555 | 0.0228825 | 15.0224 | 14.9995 | -0.000608823 | -0.00226602 | 3.7197 | 3.72197 |  |  |  |  | 111.7921 | 0.152555 | 111.9626 | 0.001524388 | -0.0006090084 | -0.0009153791 | -0.0001093879 | 0.6653073
111 | 222.0005 | 0.7863746 | 0.00144711 | 0.021734 | 15.0406 | 15.0189 | -0.000475662 | -0.0013574 | 2.85235 | 2.85371 | -0.00096665 | -0.001991298 | 2.058008702 | 2.06 | 96.39779 | 0.144711 | 96.53728 | 0.001446064 | -0.0004757752 | -0.0009671175 | -2.885363e-05 | 0.4919518 |  |  | 333.0007 | 0.9154272 | 0.0017589 | 0.0264881 | 15.086 | 15.0595 | -0.000462471 | -0.00160142 | 3.46115 | 3.46275 | -0.001295133 | -0.002680926 | 2.067319074 | 2.07 | 111.3943 | 0.17589 | 111.5902 | 0.001757355 | -0.000462578 | -0.001295972 | -5.871777e-06 | 0.356935 |  |  | 333.0007 | 0.7047167 | 0.00126864 | 0.0189375 | 14.9464 | 14.9274 | -0.000354295 | -0.00123422 | 3.48236 | 3.4836 | -0.000915581 | -0.001895254 | 2.068104746 | 2.07 | 85.97042 | 0.126864 | 86.07949 | 0.001267836 | -0.0003543578 | -0.0009160004 | -2.232432e-05 | 0.3868533 |  |  | 222.0005 | 0.2623823 | 0.000558621 | 0.00840969 | 15.0628 | 15.0544 | -0.000177963 | -0.000556271 | 3.12521 | 3.12577 | -0.000378577 | -0.000779869 | 2.059220131 | 2.06 | 32.16415 | 0.0558621 | 32.18212 | 0.000558465 | -0.0001779788 | -0.0003786487 | 0.0001129276 | 0.4700369 |  |  | 332.9992 | 0.5951774 | 0.00105216 | 0.0158321 | 15.0631 | 15.0472 | -0.000334799 | -0.00110724 | 3.30607 | 3.30718 | -0.000720168 | -0.001490748 | 2.068509252 | 2.07 | 72.6074 | 0.105216 | 72.68379 | 0.001051607 | -0.0003348551 | -0.0007204274 | 1.439315e-05 | 0.4648005 |  |  |  | 1.116903 | 0.00165236 | 0.0247849 | 15.0245 | 14.9997 | -0.00057942 | -0.0020859 | 3.5979 | 3.59999 |  |  |  |  | 134.8917 | 0.165236 | 135.1146 | 0.001650996 | -0.0005795879 | -0.001071408 | -0.0001552076 | 0.5409589 |  |  |  | 0.9598233 | 0.00154888 | 0.0232333 | 15.0233 | 15.0001 | -0.000538439 | -0.00193838 | 3.59806 | 3.6 |  |  |  |  | 115.9207 | 0.154888 | 116.1002 | 0.001547682 | -0.000538584 | -0.001009098 | -0.0002231461 | 0.5337283 |  |  |  | 1.082974 | 0.00155175 | 0.0232759 | 15.023 | 14.9998 | -0.000490865 | -0.00176709 | 3.59818 | 3.59995 |  |  |  |  | 130.1651 | 0.155175 | 130.3671 | 0.001550547 | -0.0004909855 | -0.001059562 | -0.0001641415 | 0.4633855 |  |  | 222.0004 | 0.4015515 | 0.000422363 | 0.00635312 | 15.0482 | 15.0418 | -0.000188748 | -0.000604097 | 3.19995 | 3.20055 | -0.000237877 | -0.000494784 | 2.079505216 | 2.08 | 48.75091 | 0.0422363 | 48.7715 | 0.0004222738 | -0.0001887658 | -0.0002379053 | -8.843873e-05 | 0.7934494 |  |  | 333.0006 | 0.8188881 | 0.00148455 | 0.0223474 | 15.0757 | 15.0533 | -0.00054141 | -0.00171135 | 3.15919 | 3.1609 | -0.000945361 | -0.001947444 | 2.058052556 | 2.06 | 100.3835 | 0.148455 | 100.5325 | 0.001483449 | -0.0005415566 | -0.0009458081 | 5.282852e-05 | 0.5725861 |  |  | 333.0007 | 0.8253734 | 0.00154075 | 0.0230368 | 14.9747 | 14.9516 | -0.000519315 | -0.00183548 | 3.53259 | 3.53443 | -0.001022541 | -0.002147336 | 2.097852664 | 2.1 | 99.00124 | 0.154075 | 99.15378 | 0.001539564 | -0.0005194499 | -0.001023064 | 5.847098e-05 | 0.5077393 |  |  |  | 1.010314 | 0.00176916 | 0.0261678 | 14.8172 | 14.7911 | -0.00067995 | -0.00240531 | 3.53507 | 3.53748 |  |  |  |  | 122.0186 | 0.176916 | 122.2345 | 0.001767597 | -0.0006801813 | -0.001087416 | -0.000143914 | 0.6255026 |  |  |  | 1.049346 | 0.00170307 | 0.0255445 | 15.0246 | 14.9991 | -0.000594062 | -0.00222079 | 3.7361 | 3.73832 |  |  |  |  | 125.5199 | 0.170307 | 125.7336 | 0.001701621 | -0.0005942385 | -0.001107383 | -0.0001274178 | 0.5366152 |  |  |  | 0.9304125 | 0.00155854 | 0.0233773 | 15.0229 | 14.9995 | -0.000562221 | -0.00209257 | 3.71988 | 3.72197 |  |  |  |  | 112.9141 | 0.155854 | 113.0901 | 0.001557327 | -0.0005623791 | -0.0009949476 | -9.290104e-05 | 0.5652349
112 | 224.0005 | 0.7974916 | 0.00148009 | 0.0222293 | 15.0411 | 15.0189 | -0.000448646 | -0.0012803 | 2.85243 | 2.85371 | -0.001027878 | -0.002117429 | 2.057882571 | 2.06 | 97.76056 | 0.148009 | 97.90526 | 0.001478996 | -0.0004487467 | -0.001028407 | -1.682204e-05 | 0.4363514 |  |  | 336.0007 | 0.9331404 | 0.00179704 | 0.0270625 | 15.0865 | 15.0595 | -0.000462293 | -0.0016008 | 3.46115 | 3.46275 | -0.001328233 | -0.002749442 | 2.067250558 | 2.07 | 113.5497 | 0.179704 | 113.7538 | 0.001795427 | -0.0004623999 | -0.001329116 | -1.985599e-06 | 0.3479004 |  |  | 336.0007 | 0.7208589 | 0.00130927 | 0.0195441 | 14.947 | 14.9274 | -0.000382884 | -0.00133381 | 3.48226 | 3.4836 | -0.000926997 | -0.001918884 | 2.068081116 | 2.07 | 87.93966 | 0.130927 | 88.05479 | 0.001308414 | -0.0003829573 | -0.0009274269 | -1.135253e-05 | 0.4129245 |  |  | 224.0005 | 0.2688616 | 0.000560665 | 0.00844045 | 15.0628 | 15.0544 | -0.000182127 | -0.000569286 | 3.1252 | 3.12577 | -0.000375379 | -0.00077328 | 2.05922672 | 2.06 | 32.95842 | 0.0560665 | 32.9769 | 0.0005605079 | -0.0001821436 | -0.0003754495 | 0.0001039674 | 0.4851348 |  |  | 336.0007 | 0.6092535 | 0.00107144 | 0.0161222 | 15.0634 | 15.0472 | -0.000377756 | -0.00124931 | 3.30593 | 3.30718 | -0.000697753 | -0.001444348 | 2.068555652 | 2.07 | 74.32459 | 0.107144 | 74.40423 | 0.001070866 | -0.0003778274 | -0.0006979965 | 9.101748e-06 | 0.5413026 |  |  |  | 1.127118 | 0.00166784 | 0.0250171 | 15.0247 | 14.9997 | -0.000527344 | -0.00189843 | 3.59809 | 3.59999 |  |  |  |  | 136.1254 | 0.166784 | 136.3524 | 0.001666451 | -0.0005274831 | -0.001138968 | -0.0001563008 | 0.4631239 |  |  |  | 0.9692448 | 0.00156153 | 0.023423 | 15.0235 | 15.0001 | -0.000548508 | -0.00197463 | 3.59802 | 3.6 |  |  |  |  | 117.0586 | 0.156153 | 117.2413 | 0.001560312 | -0.0005486585 | -0.001011654 | -0.0002279205 | 0.5423383 |  |  |  | 1.093452 | 0.00157343 | 0.0236011 | 15.0234 | 14.9998 | -0.000491796 | -0.00177044 | 3.59818 | 3.59995 |  |  |  |  | 131.4245 | 0.157343 | 131.6313 | 0.001572193 | -0.000491917 | -0.001080276 | -0.0001591232 | 0.4553621 |  |  | 224.0004 | 0.4088221 | 0.000433881 | 0.00652636 | 15.0484 | 15.0418 | -0.00018503 | -0.000592198 | 3.19996 | 3.20055 | -0.000254288 | -0.00052892 | 2.07947108 | 2.08 | 49.63361 | 0.0433881 | 49.65515 | 0.0004337869 | -0.0001850471 | -0.0002543203 | -8.617883e-05 | 0.7276143 |  |  | 336.0006 | 0.8345432 | 0.00150089 | 0.0225933 | 15.0759 | 15.0533 | -0.000601109 | -0.00190005 | 3.159 | 3.1609 | -0.000898527 | -0.001850965 | 2.058149035 | 2.06 | 102.3025 | 0.150089 | 102.4561 | 0.001499765 | -0.0006012897 | -0.0008989309 | 4.177039e-05 | 0.6688943 |  |  | 336.0007 | 0.8403743 | 0.00156968 | 0.0234693 | 14.9751 | 14.9516 | -0.000492078 | -0.00173921 | 3.53269 | 3.53443 | -0.001077502 | -0.002262754 | 2.097737246 | 2.1 | 100.8006 | 0.156968 | 100.9588 | 0.001568449 | -0.0004921991 | -0.001078083 | 6.039396e-05 | 0.4565503 |  |  |  | 1.019782 | 0.00178824 | 0.0264499 | 14.8175 | 14.7911 | -0.000675246 | -0.00238867 | 3.53509 | 3.53748 |  |  |  |  | 123.1621 | 0.178824 | 123.3824 | 0.001786643 | -0.0006754741 | -0.001111169 | -0.0001428184 | 0.607895 |  |  |  | 1.059241 | 0.00172778 | 0.0259151 | 15.025 | 14.9991 | -0.000619567 | -0.00231614 | 3.736 | 3.73832 |  |  |  |  | 126.7035 | 0.172778 | 126.9224 | 0.001726289 | -0.000619759 | -0.00110653 | -0.0001200431 | 0.5600923 |  |  |  | 0.939809 | 0.00157877 | 0.0236808 | 15.0232 | 14.9995 | -0.000632829 | -0.00235537 | 3.71961 | 3.72197 |  |  |  |  | 114.0545 | 0.157877 | 114.2346 | 0.001577525 | -0.0006330293 | -0.0009444957 | -8.940248e-05 | 0.6702299
113 | 226.0005 | 0.8084558 | 0.00149697 | 0.0224828 | 15.0414 | 15.0189 | -0.000511292 | -0.00145908 | 2.85225 | 2.85371 | -0.000984761 | -0.002028607 | 2.057971393 | 2.06 | 99.10462 | 0.149697 | 99.25297 | 0.001495851 | -0.0005114228 | -0.0009852462 | -2.055779e-05 | 0.5190812 |  |  | 338.9991 | 0.9507815 | 0.00182889 | 0.0275421 | 15.087 | 15.0595 | -0.000505428 | -0.00175017 | 3.461 | 3.46275 | -0.001318049 | -0.002728361 | 2.067271639 | 2.07 | 115.6964 | 0.182889 | 115.908 | 0.00182722 | -0.0005055558 | -0.001318918 | -4.231734e-06 | 0.3833109 |  |  | 339.0007 | 0.7372146 | 0.00132492 | 0.0197776 | 14.9472 | 14.9274 | -0.000415109 | -0.00144607 | 3.48215 | 3.4836 | -0.000908805 | -0.001881226 | 2.068118774 | 2.07 | 89.93493 | 0.132492 | 90.05409 | 0.001324043 | -0.0004151952 | -0.0009092182 | -2.568854e-05 | 0.4566508 |  |  | 226.0005 | 0.2751065 | 0.000568845 | 0.00856359 | 15.0629 | 15.0544 | -0.000155975 | -0.00048754 | 3.12528 | 3.12577 | -0.000407603 | -0.000839662 | 2.059160338 | 2.06 | 33.72395 | 0.0568845 | 33.74313 | 0.0005686833 | -0.0001559872 | -0.0004076861 | 0.0001015348 | 0.3826159 |  |  | 339.0007 | 0.6232548 | 0.00108792 | 0.0163701 | 15.0636 | 15.0472 | -0.000354497 | -0.00117238 | 3.30601 | 3.30718 | -0.000735202 | -0.001521867 | 2.068478133 | 2.07 | 76.03265 | 0.108792 | 76.11537 | 0.001087329 | -0.0003545598 | -0.0007354724 | 1.145634e-06 | 0.4820845 |  |  |  | 1.137676 | 0.00170477 | 0.0255711 | 15.0253 | 14.9997 | -0.000552032 | -0.00198731 | 3.598 | 3.59999 |  |  |  |  | 137.4005 | 0.170477 | 137.6347 | 0.001703319 | -0.0005521844 | -0.001151134 | -0.0001365742 | 0.4796873 |  |  |  | 0.9787522 | 0.00159067 | 0.0238602 | 15.0239 | 15.0001 | -0.000566925 | -0.00204093 | 3.59796 | 3.6 |  |  |  |  | 118.2068 | 0.159067 | 118.3948 | 0.001589406 | -0.0005670858 | -0.00102232 | -0.0002164198 | 0.5547045 |  |  |  | 1.103617 | 0.00159214 | 0.0238817 | 15.0237 | 14.9998 | -0.000504614 | -0.00181659 | 3.59813 | 3.59995 |  |  |  |  | 132.6463 | 0.159214 | 132.8575 | 0.001590874 | -0.0005047414 | -0.001086133 | -0.0001565704 | 0.4647143 |  |  | 226.0004 | 0.4162899 | 0.000448913 | 0.00675248 | 15.0486 | 15.0418 | -0.000190139 | -0.00060855 | 3.19994 | 3.20055 | -0.000261327 | -0.00054356 | 2.07945644 | 2.08 | 50.54025 | 0.0448913 | 50.56294 | 0.0004488123 | -0.0001901571 | -0.0002613612 | -8.065944e-05 | 0.7275644 |  |  | 339.0006 | 0.8501361 | 0.00155704 | 0.0234386 | 15.0768 | 15.0533 | -0.000534025 | -0.001688 | 3.15922 | 3.1609 | -0.001027738 | -0.002117141 | 2.057882859 | 2.06 | 104.214 | 0.155704 | 104.3763 | 0.001555829 | -0.0005341676 | -0.001028266 | 7.050972e-05 | 0.5194837 |  |  | 339.0007 | 0.8551106 | 0.00160931 | 0.0240618 | 14.9757 | 14.9516 | -0.000547092 | -0.00193366 | 3.53249 | 3.53443 | -0.00106097 | -0.002228037 | 2.097771963 | 2.1 | 102.5681 | 0.160931 | 102.7332 | 0.001608016 | -0.0005472417 | -0.001061533 | 7.345605e-05 | 0.5155201 |  |  |  | 1.02924 | 0.00182208 | 0.0269505 | 14.818 | 14.7911 | -0.000704882 | -0.0024935 | 3.53498 | 3.53748 |  |  |  |  | 124.3044 | 0.182208 | 124.5309 | 0.001820422 | -0.0007051305 | -0.001115291 | -0.0001269996 | 0.6322388 |  |  |  | 1.069058 | 0.00175959 | 0.0263922 | 15.0255 | 14.9991 | -0.00060704 | -0.00226931 | 3.73605 | 3.73832 |  |  |  |  | 127.8777 | 0.175959 | 128.1027 | 0.001758044 | -0.0006072243 | -0.001150819 | -0.000105459 | 0.5276452 |  |  |  | 0.9491117 | 0.00160812 | 0.0241211 | 15.0237 | 14.9995 | -0.000616989 | -0.00229641 | 3.71967 | 3.72197 |  |  |  |  | 115.1835 | 0.160812 | 115.3687 | 0.001606828 | -0.0006171794 | -0.0009896489 | -7.664854e-05 | 0.6236347
114 | 228.0005 | 0.8194816 | 0.00152935 | 0.0229691 | 15.0419 | 15.0189 | -0.000485324 | -0.00138497 | 2.85232 | 2.85371 | -0.001042485 | -0.002147518 | 2.057852482 | 2.06 | 100.4562 | 0.152935 | 100.6098 | 0.001528182 | -0.0004854418 | -0.001043029 | -8.95726e-06 | 0.4654156 |  |  | 342.0007 | 0.9683397 | 0.00186563 | 0.0280954 | 15.0876 | 15.0595 | -0.000520299 | -0.00180167 | 3.46095 | 3.46275 | -0.001343337 | -0.002780707 | 2.067219293 | 2.07 | 117.833 | 0.186563 | 118.0528 | 0.001863892 | -0.0005204344 | -0.00134424 | -1.449458e-06 | 0.3871588 |  |  | 342.0007 | 0.7535608 | 0.00137671 | 0.0205507 | 14.948 | 14.9274 | -0.000399795 | -0.00139272 | 3.48221 | 3.4836 | -0.000979489 | -0.002027542 | 2.067972458 | 2.07 | 91.92905 | 0.137671 | 92.05561 | 0.001375763 | -0.0003998749 | -0.000979969 | -3.967232e-06 | 0.4080486 |  |  | 228.0005 | 0.2816229 | 0.000584446 | 0.00879845 | 15.0632 | 15.0544 | -0.000178482 | -0.000557892 | 3.12521 | 3.12577 | -0.000405122 | -0.000834551 | 2.059165449 | 2.06 | 34.52276 | 0.0584446 | 34.54294 | 0.0005842753 | -0.0001784979 | -0.0004052041 | 0.0001060541 | 0.4405136 |  |  | 342.0007 | 0.6373696 | 0.00112374 | 0.0169092 | 15.0641 | 15.0472 | -0.000380528 | -0.00125847 | 3.30592 | 3.30718 | -0.000741166 | -0.001534213 | 2.068465787 | 2.07 | 77.75455 | 0.112374 | 77.84193 | 0.001123109 | -0.0003806004 | -0.0007414408 | 1.228761e-05 | 0.5133254 |  |  |  | 1.148232 | 0.00170268 | 0.0255397 | 15.0253 | 14.9997 | -0.000557023 | -0.00200528 | 3.59798 | 3.59999 |  |  |  |  | 138.6754 | 0.170268 | 138.9115 | 0.001701232 | -0.0005571782 | -0.001144054 | -0.000155729 | 0.4870209 |  |  |  | 0.9882133 | 0.00159258 | 0.0238888 | 15.024 | 15.0001 | -0.000631872 | -0.00227474 | 3.59772 | 3.6 |  |  |  |  | 119.3494 | 0.159258 | 119.5395 | 0.001591313 | -0.0006320717 | -0.0009592415 | -0.0002319723 | 0.6589287 |  |  |  | 1.113705 | 0.00160737 | 0.0241101 | 15.0239 | 14.9998 | -0.000534106 | -0.00192276 | 3.59803 | 3.59995 |  |  |  |  | 133.8588 | 0.160737 | 134.0739 | 0.00160608 | -0.0005342487 | -0.001071831 | -0.0001573647 | 0.4984449 |  |  | 228.0004 | 0.4237335 | 0.000456459 | 0.00686598 | 15.0487 | 15.0418 | -0.000194077 | -0.000621153 | 3.19993 | 3.20055 | -0.000264846 | -0.00055088 | 2.07944912 | 2.08 | 51.44395 | 0.0456459 | 51.46743 | 0.0004563549 | -0.0001940958 | -0.0002648811 | -8.258826e-05 | 0.732766 |  |  | 342.0006 | 0.865548 | 0.00159699 | 0.0240401 | 15.0774 | 15.0533 | -0.00057015 | -0.00180219 | 3.1591 | 3.1609 | -0.001029547 | -0.002120867 | 2.057879133 | 2.06 | 106.1033 | 0.159699 | 106.2727 | 0.001595716 | -0.0005703126 | -0.001030077 | 8.340959e-05 | 0.55366 |  |  | 342.0007 | 0.8699272 | 0.00164863 | 0.0246497 | 14.9763 | 14.9516 | -0.000518381 | -0.00183218 | 3.53259 | 3.53443 | -0.001129267 | -0.002371461 | 2.097628539 | 2.1 | 104.3454 | 0.164863 | 104.5174 | 0.001647273 | -0.0005185154 | -0.001129905 | 8.606122e-05 | 0.4589017 |  |  |  | 1.038679 | 0.00184175 | 0.0272415 | 14.8183 | 14.7911 | -0.000703204 | -0.00248757 | 3.53499 | 3.53748 |  |  |  |  | 125.4444 | 0.184175 | 125.6754 | 0.001840056 | -0.0007034514 | -0.001136605 | -0.0001252643 | 0.6189059 |  |  |  | 1.078923 | 0.00178996 | 0.0268477 | 15.026 | 14.9991 | -0.000635811 | -0.00237686 | 3.73594 | 3.73832 |  |  |  |  | 129.0578 | 0.178996 | 129.2888 | 0.00178836 | -0.0006360132 | -0.001152347 | -9.239661e-05 | 0.5519287 |  |  |  | 0.9584134 | 0.00162544 | 0.0243809 | 15.0239 | 14.9995 | -0.00065747 | -0.00244708 | 3.71952 | 3.72197 |  |  |  |  | 116.3123 | 0.162544 | 116.5014 | 0.00162412 | -0.0006576862 | -0.0009664342 | -7.588469e-05 | 0.6805287
115 | 230.0005 | 0.8308216 | 0.00153669 | 0.0230794 | 15.042 | 15.0189 | -0.000471723 | -0.00134616 | 2.85236 | 2.85371 | -0.001063135 | -0.002190057 | 2.057809943 | 2.06 | 101.8463 | 0.153669 | 102.0028 | 0.001535511 | -0.0004718343 | -0.001063701 | -2.291092e-05 | 0.4435781 |  |  | 345.0007 | 0.986291 | 0.0018836 | 0.0283661 | 15.0878 | 15.0595 | -0.000495113 | -0.00171445 | 3.46104 | 3.46275 | -0.001382543 | -0.002861864 | 2.067138136 | 2.07 | 120.0174 | 0.18836 | 120.2435 | 0.001881828 | -0.0004952356 | -0.0013835 | -1.812727e-05 | 0.3579586 |  |  | 345.0007 | 0.7699598 | 0.00139217 | 0.0207815 | 14.9482 | 14.9274 | -0.000413415 | -0.00144017 | 3.48216 | 3.4836 | -0.000978511 | -0.002025518 | 2.067974482 | 2.07 | 93.92961 | 0.139217 | 94.06038 | 0.001391202 | -0.0004135005 | -0.0009789901 | -1.857617e-05 | 0.4223745 |  |  | 230.0005 | 0.2881194 | 0.000591287 | 0.00890145 | 15.0633 | 15.0544 | -0.000188947 | -0.000590603 | 3.12518 | 3.12577 | -0.000402162 | -0.000828455 | 2.059171545 | 2.06 | 35.31914 | 0.0591287 | 35.34003 | 0.0005911123 | -0.0001889649 | -0.0004022429 | 0.000101856 | 0.469778 |  |  | 345.0007 | 0.6515563 | 0.00115794 | 0.0174237 | 15.0647 | 15.0472 | -0.000373209 | -0.00123427 | 3.30595 | 3.30718 | -0.000790032 | -0.001635366 | 2.068364634 | 2.07 | 79.48523 | 0.115794 | 79.57727 | 0.00115727 | -0.0003732787 | -0.0007903442 | 2.168495e-05 | 0.4722988 |  |  |  | 1.158743 | 0.00172085 | 0.0258123 | 15.0255 | 14.9997 | -0.000561951 | -0.00202302 | 3.59796 | 3.59999 |  |  |  |  | 139.9448 | 0.172085 | 140.1856 | 0.001719371 | -0.000562109 | -0.001157262 | -0.0001546226 | 0.4857231 |  |  |  | 0.9978408 | 0.00161404 | 0.0242107 | 15.0243 | 15.0001 | -0.000583806 | -0.0021017 | 3.59789 | 3.6 |  |  |  |  | 120.5122 | 0.161404 | 120.7067 | 0.001612739 | -0.0005839765 | -0.001028762 | -0.0002283491 | 0.5676495 |  |  |  | 1.12411 | 0.00161818 | 0.0242724 | 15.024 | 14.9998 | -0.000570075 | -0.00205224 | 3.5979 | 3.59995 |  |  |  |  | 135.1094 | 0.161818 | 135.328 | 0.001616872 | -0.0005702376 | -0.001046635 | -0.0001630665 | 0.5448296 |  |  | 229.9994 | 0.4313735 | 0.000480598 | 0.00722908 | 15.0491 | 15.0418 | -0.000226923 | -0.000726278 | 3.19982 | 3.20055 | -0.000257052 | -0.000534667 | 2.079465333 | 2.08 | 52.37149 | 0.0480598 | 52.39666 | 0.0004804825 | -0.0002269488 | -0.000257085 | -6.819104e-05 | 0.882777 |  |  | 345.0006 | 0.8813601 | 0.0016281 | 0.0245083 | 15.0778 | 15.0533 | -0.000604949 | -0.00191219 | 3.15899 | 3.1609 | -0.001021264 | -0.002103804 | 2.057896196 | 2.06 | 108.0416 | 0.16281 | 108.2175 | 0.001626776 | -0.0006051321 | -0.001021786 | 8.679432e-05 | 0.5922298 |  |  | 345.0007 | 0.8849371 | 0.00168596 | 0.0252079 | 14.9768 | 14.9516 | -0.000557984 | -0.00197215 | 3.53245 | 3.53443 | -0.001123028 | -0.002358359 | 2.097641641 | 2.1 | 106.1458 | 0.168596 | 106.3247 | 0.00168454 | -0.0005581397 | -0.001123659 | 9.633247e-05 | 0.4967163 |  |  |  | 1.048114 | 0.00186932 | 0.0276493 | 14.8187 | 14.7911 | -0.000705051 | -0.0024941 | 3.53498 | 3.53748 |  |  |  |  | 126.5839 | 0.186932 | 126.8205 | 0.001867575 | -0.0007052997 | -0.001162275 | -0.0001156521 | 0.6068267 |  |  |  | 1.089036 | 0.00180644 | 0.027095 | 15.0262 | 14.9991 | -0.000647016 | -0.00241875 | 3.7359 | 3.73832 |  |  |  |  | 130.2675 | 0.180644 | 130.5028 | 0.00180481 | -0.0006472254 | -0.001157585 | -9.360583e-05 | 0.559117 |  |  |  | 0.9678743 | 0.00164835 | 0.0247245 | 15.0243 | 14.9995 | -0.000648124 | -0.0024123 | 3.71956 | 3.72197 |  |  |  |  | 117.4605 | 0.164835 | 117.6541 | 0.001646993 | -0.0006483341 | -0.0009986588 | -6.983292e-05 | 0.6492048
116 | 232.0005 | 0.8420457 | 0.00155818 | 0.0234021 | 15.0423 | 15.0189 | -0.0004938 | -0.00140916 | 2.8523 | 2.85371 | -0.001062044 | -0.002187811 | 2.057812189 | 2.06 | 103.2222 | 0.155818 | 103.3831 | 0.001556967 | -0.000493922 | -0.001062608 | -2.254177e-05 | 0.4648203 |  |  | 348.0007 | 1.004329 | 0.00192648 | 0.0290118 | 15.0885 | 15.0595 | -0.000546768 | -0.00189332 | 3.46086 | 3.46275 | -0.001376936 | -0.002850258 | 2.067149742 | 2.07 | 122.2123 | 0.192648 | 122.4478 | 0.001924627 | -0.0005469175 | -0.001377885 | -1.015882e-05 | 0.3969254 |  |  | 348.0007 | 0.7865814 | 0.00143087 | 0.0213592 | 14.9488 | 14.9274 | -0.000409861 | -0.00142779 | 3.48217 | 3.4836 | -0.001021477 | -0.002114458 | 2.067885542 | 2.07 | 95.95732 | 0.143087 | 96.09462 | 0.001429847 | -0.000409945 | -0.001021999 | -1.041998e-05 | 0.4011207 |  |  | 232.0005 | 0.294686 | 0.00060015 | 0.00903488 | 15.0634 | 15.0544 | -0.000182723 | -0.00057115 | 3.1252 | 3.12577 | -0.000415195 | -0.000855302 | 2.059144698 | 2.06 | 36.1241 | 0.060015 | 36.14578 | 0.00059997 | -0.0001827397 | -0.0004152812 | 9.955864e-05 | 0.4400384 |  |  | 348.0007 | 0.6661118 | 0.00118347 | 0.017808 | 15.065 | 15.0472 | -0.000386357 | -0.00127775 | 3.3059 | 3.30718 | -0.000794818 | -0.001645272 | 2.068354728 | 2.07 | 81.2609 | 0.118347 | 81.35707 | 0.00118277 | -0.0003864317 | -0.000795134 | 2.178702e-05 | 0.4859956 |  |  |  | 1.169166 | 0.00173937 | 0.02609 | 15.0258 | 14.9997 | -0.000551006 | -0.00198361 | 3.598 | 3.59999 |  |  |  |  | 141.2036 | 0.173937 | 141.4492 | 0.001737859 | -0.0005511579 | -0.001186701 | -0.0001530254 | 0.4644454 |  |  |  | 1.007509 | 0.0016081 | 0.0241217 | 15.0242 | 15.0001 | -0.000594906 | -0.00214166 | 3.59785 | 3.6 |  |  |  |  | 121.6799 | 0.16081 | 121.8755 | 0.001606808 | -0.000595083 | -0.001011725 | -0.0002521076 | 0.5881863 |  |  |  | 1.134457 | 0.00164203 | 0.0246301 | 15.0244 | 14.9998 | -0.000537763 | -0.00193592 | 3.59802 | 3.59995 |  |  |  |  | 136.353 | 0.164203 | 136.5769 | 0.001640683 | -0.0005379076 | -0.001102776 | -0.0001556816 | 0.4877761 |  |  | 232.0005 | 0.4389832 | 0.00047285 | 0.00711253 | 15.0489 | 15.0418 | -0.00020543 | -0.00065749 | 3.19989 | 3.20055 | -0.000265636 | -0.000552522 | 2.079447478 | 2.08 | 53.29536 | 0.047285 | 53.32056 | 0.0004727382 | -0.0002054511 | -0.0002656713 | -8.561002e-05 | 0.7733282 |  |  | 348.0006 | 0.897288 | 0.00166663 | 0.0250884 | 15.0784 | 15.0533 | -0.000626609 | -0.00198065 | 3.15892 | 3.1609 | -0.00103888 | -0.002140092 | 2.057859908 | 2.06 | 109.9941 | 0.166663 | 110.1774 | 0.001665243 | -0.0006268054 | -0.00103942 | 9.737013e-05 | 0.6030338 |  |  | 348.0007 | 0.8999582 | 0.00171632 | 0.0256618 | 14.9773 | 14.9516 | -0.000575956 | -0.00203567 | 3.53239 | 3.53443 | -0.001139408 | -0.002392758 | 2.097607242 | 2.1 | 107.9475 | 0.171632 | 108.1328 | 0.001714849 | -0.0005761219 | -0.001140058 | 9.963347e-05 | 0.5053446 |  |  |  | 1.057805 | 0.00189743 | 0.0280651 | 14.8191 | 14.7911 | -0.000747124 | -0.00264293 | 3.53483 | 3.53748 |  |  |  |  | 127.7542 | 0.189743 | 127.9966 | 0.001895632 | -0.0007474032 | -0.001148229 | -0.0001059874 | 0.6509183 |  |  |  | 1.098839 | 0.00183155 | 0.0274716 | 15.0266 | 14.9991 | -0.000639379 | -0.0023902 | 3.73593 | 3.73832 |  |  |  |  | 131.44 | 0.183155 | 131.6808 | 0.001829875 | -0.0006395835 | -0.001190291 | -8.567743e-05 | 0.5373336 |  |  |  | 0.9772598 | 0.00165412 | 0.024811 | 15.0243 | 14.9995 | -0.000685986 | -0.00255322 | 3.71942 | 3.72197 |  |  |  |  | 118.5995 | 0.165412 | 118.7957 | 0.001652753 | -0.0006862214 | -0.0009665321 | -8.073052e-05 | 0.7099831
117 | 234.0005 | 0.8532189 | 0.00157348 | 0.0236319 | 15.0425 | 15.0189 | -0.00051711 | -0.00147568 | 2.85223 | 2.85371 | -0.00105081 | -0.002164669 | 2.057835331 | 2.06 | 104.5919 | 0.157348 | 104.7565 | 0.001572243 | -0.0005172437 | -0.001051362 | -2.824885e-05 | 0.4919747 |  |  | 351.0007 | 1.022107 | 0.00195515 | 0.0294436 | 15.0889 | 15.0595 | -0.000531859 | -0.0018417 | 3.46091 | 3.46275 | -0.001417836 | -0.002934921 | 2.067065079 | 2.07 | 124.3756 | 0.195515 | 124.6188 | 0.001953241 | -0.0005320005 | -0.001418842 | -1.584886e-05 | 0.374954 |  |  | 351.0007 | 0.8034017 | 0.00145141 | 0.0216659 | 14.9491 | 14.9274 | -0.000408132 | -0.00142177 | 3.48218 | 3.4836 | -0.001044394 | -0.002161895 | 2.067838105 | 2.07 | 98.00929 | 0.145141 | 98.15154 | 0.001450358 | -0.0004082153 | -0.00104494 | -2.073861e-05 | 0.3906592 |  |  | 234.0005 | 0.3014462 | 0.000610171 | 0.00918574 | 15.0635 | 15.0544 | -0.000200582 | -0.000626972 | 3.12514 | 3.12577 | -0.00040264 | -0.000829439 | 2.059170561 | 2.06 | 36.95281 | 0.0610171 | 36.97536 | 0.0006099849 | -0.0002006021 | -0.0004027211 | 9.808875e-05 | 0.4981168 |  |  | 351.0007 | 0.6805825 | 0.00120808 | 0.0181782 | 15.0654 | 15.0472 | -0.000382829 | -0.00126608 | 3.30591 | 3.30718 | -0.00082437 | -0.001706445 | 2.068293555 | 2.07 | 83.02622 | 0.120808 | 83.12652 | 0.001207351 | -0.0003829023 | -0.00082471 | 2.111712e-05 | 0.4642872 |  |  |  | 1.179685 | 0.00174918 | 0.0262372 | 15.026 | 14.9997 | -0.000600609 | -0.00216219 | 3.59782 | 3.59999 |  |  |  |  | 142.474 | 0.174918 | 142.7232 | 0.001747652 | -0.0006007894 | -0.001146863 | -0.000160264 | 0.5238548 |  |  |  | 1.017036 | 0.00163077 | 0.0244616 | 15.0245 | 15.0001 | -0.000561264 | -0.00202055 | 3.59798 | 3.6 |  |  |  |  | 122.8304 | 0.163077 | 123.0308 | 0.001629442 | -0.0005614216 | -0.00106802 | -0.0002470943 | 0.5256657 |  |  |  | 1.144934 | 0.00166002 | 0.0249 | 15.0247 | 14.9998 | -0.000572059 | -0.00205938 | 3.59789 | 3.59995 |  |  |  |  | 137.6123 | 0.166002 | 137.8407 | 0.001658644 | -0.0005722227 | -0.001086421 | -0.000154344 | 0.5267044 |  |  | 234.0005 | 0.4468943 | 0.00048726 | 0.00732929 | 15.0492 | 15.0418 | -0.000188257 | -0.000602525 | 3.19995 | 3.20055 | -0.00030431 | -0.000632964 | 2.079367036 | 2.08 | 54.25582 | 0.048726 | 54.28226 | 0.0004871413 | -0.0001882747 | -0.0003043563 | -8.127735e-05 | 0.6185997 |  |  | 351.0006 | 0.9126653 | 0.00170788 | 0.0257093 | 15.079 | 15.0533 | -0.000622759 | -0.00196848 | 3.15894 | 3.1609 | -0.001084953 | -0.002235004 | 2.057764996 | 2.06 | 111.8791 | 0.170788 | 112.0702 | 0.001706423 | -0.000622953 | -0.001085542 | 0.0001116156 | 0.5738636 |  |  | 351.0007 | 0.9147299 | 0.00176419 | 0.0263775 | 14.978 | 14.9516 | -0.000603266 | -0.0021322 | 3.53229 | 3.53443 | -0.001157814 | -0.002431409 | 2.097568591 | 2.1 | 109.7193 | 0.176419 | 109.9129 | 0.001762636 | -0.000603448 | -0.001158485 | 0.00012083 | 0.5208942 |  |  |  | 1.067425 | 0.00191856 | 0.0283776 | 14.8194 | 14.7911 | -0.000738864 | -0.00261372 | 3.53486 | 3.53748 |  |  |  |  | 128.9161 | 0.191856 | 129.1634 | 0.001916722 | -0.0007391371 | -0.001177585 | -0.0001031436 | 0.6276721 |  |  |  | 1.108756 | 0.00185203 | 0.0277787 | 15.0269 | 14.9991 | -0.000666387 | -0.00249117 | 3.73583 | 3.73832 |  |  |  |  | 132.6263 | 0.185203 | 132.872 | 0.001850317 | -0.0006666091 | -0.001183708 | -8.256304e-05 | 0.5631534 |  |  |  | 0.986718 | 0.00170176 | 0.0255256 | 15.0251 | 14.9995 | -0.00070311 | -0.00261695 | 3.71935 | 3.72197 |  |  |  |  | 119.7473 | 0.170176 | 119.9511 | 0.001700314 | -0.0007033573 | -0.0009969563 | -5.00307e-05 | 0.7055046
118 | 236.0005 | 0.8644913 | 0.00159747 | 0.0239923 | 15.0429 | 15.0189 | -0.000516177 | -0.00147302 | 2.85223 | 2.85371 | -0.001077373 | -0.002219388 | 2.057780612 | 2.06 | 105.9737 | 0.159747 | 106.143 | 0.001596195 | -0.0005163103 | -0.001077954 | -2.548064e-05 | 0.4789725 |  |  | 354.0007 | 1.039979 | 0.00200213 | 0.0301511 | 15.0896 | 15.0595 | -0.000555777 | -0.00192452 | 3.46083 | 3.46275 | -0.001441078 | -0.002983031 | 2.067016969 | 2.07 | 126.5505 | 0.200213 | 126.8038 | 0.002000128 | -0.0005559315 | -0.001442117 | -3.487091e-06 | 0.3854967 |  |  | 354.0007 | 0.820298 | 0.00148587 | 0.0221803 | 14.9496 | 14.9274 | -0.000406281 | -0.00141532 | 3.48218 | 3.4836 | -0.001077805 | -0.002231056 | 2.067768944 | 2.07 | 100.0705 | 0.148587 | 100.2192 | 0.001484767 | -0.0004063636 | -0.001078386 | -1.731927e-05 | 0.3768256 |  |  | 235.9993 | 0.3081737 | 0.000619611 | 0.00932785 | 15.0637 | 15.0544 | -0.000198972 | -0.000621941 | 3.12514 | 3.12577 | -0.000415912 | -0.000856778 | 2.059143222 | 2.06 | 37.77749 | 0.0619611 | 37.8009 | 0.0006194191 | -0.0001989918 | -0.0004159985 | 9.60939e-05 | 0.4783474 |  |  | 354.0007 | 0.6951553 | 0.00122236 | 0.0183932 | 15.0656 | 15.0472 | -0.00041331 | -0.00136689 | 3.30581 | 3.30718 | -0.00080741 | -0.001671338 | 2.068328662 | 2.07 | 84.804 | 0.122236 | 84.90766 | 0.001221614 | -0.0004133954 | -0.0008077361 | 9.962548e-06 | 0.5117952 |  |  |  | 1.190342 | 0.00178064 | 0.0267092 | 15.0264 | 14.9997 | -0.000593673 | -0.00213721 | 3.59785 | 3.59999 |  |  |  |  | 143.7611 | 0.178064 | 144.0171 | 0.001779057 | -0.0005938493 | -0.001185207 | -0.0001461561 | 0.501051 |  |  |  | 1.026832 | 0.00165373 | 0.0248061 | 15.0249 | 15.0001 | -0.000547971 | -0.00197269 | 3.59802 | 3.6 |  |  |  |  | 124.0135 | 0.165373 | 124.2186 | 0.001652364 | -0.0005481212 | -0.001104243 | -0.0002422892 | 0.4963774 |  |  |  | 1.155457 | 0.00168556 | 0.0252831 | 15.0251 | 14.9998 | -0.000578311 | -0.00208189 | 3.59787 | 3.59995 |  |  |  |  | 138.8771 | 0.168556 | 139.1112 | 0.001684141 | -0.0005784783 | -0.001105663 | -0.0001455568 | 0.523196 |  |  | 236.0005 | 0.4547371 | 0.000491579 | 0.00739425 | 15.0492 | 15.0418 | -0.000206561 | -0.00066111 | 3.19989 | 3.20055 | -0.000285565 | -0.000593975 | 2.079406025 | 2.08 | 55.20798 | 0.0491579 | 55.23512 | 0.0004914582 | -0.0002065823 | -0.0002856058 | -8.693839e-05 | 0.7233129 |  |  | 354.0006 | 0.9282766 | 0.00174819 | 0.0263161 | 15.0796 | 15.0533 | -0.000621855 | -0.00196562 | 3.15894 | 3.1609 | -0.001124699 | -0.00231688 | 2.05768312 | 2.06 | 113.7928 | 0.174819 | 113.9918 | 0.001746664 | -0.0006220484 | -0.001125332 | 0.0001245114 | 0.5527688 |  |  | 354.0007 | 0.9297004 | 0.00180703 | 0.0270181 | 14.9787 | 14.9516 | -0.000614674 | -0.00217252 | 3.53225 | 3.53443 | -0.001193182 | -0.002505682 | 2.097494318 | 2.1 | 111.515 | 0.180703 | 111.7165 | 0.001805399 | -0.000614863 | -0.001193894 | 0.0001366524 | 0.5150062 |  |  |  | 1.076727 | 0.00194402 | 0.0287541 | 14.8198 | 14.7911 | -0.000713707 | -0.00252472 | 3.53495 | 3.53748 |  |  |  |  | 130.0395 | 0.194402 | 130.2923 | 0.001942133 | -0.0007139618 | -0.001228171 | -9.538684e-05 | 0.5813212 |  |  |  | 1.118776 | 0.00187834 | 0.0281735 | 15.0273 | 14.9991 | -0.000663976 | -0.00248215 | 3.73583 | 3.73832 |  |  |  |  | 133.8249 | 0.187834 | 134.0762 | 0.001876578 | -0.0006641965 | -0.001212382 | -7.382037e-05 | 0.5478445 |  |  |  | 0.9962437 | 0.00172956 | 0.0259426 | 15.0255 | 14.9995 | -0.000668591 | -0.00248848 | 3.71948 | 3.72197 |  |  |  |  | 120.9034 | 0.172956 | 121.1125 | 0.001728066 | -0.0006688146 | -0.001059251 | -3.922494e-05 | 0.6314031
119 | 238.0005 | 0.8757305 | 0.00161524 | 0.0242591 | 15.0432 | 15.0189 | -0.000521219 | -0.00148741 | 2.85222 | 2.85371 | -0.001093792 | -0.002253211 | 2.057746789 | 2.06 | 107.3515 | 0.161524 | 107.5249 | 0.001613937 | -0.0005213549 | -0.001094391 | -2.885171e-05 | 0.4763883 |  |  | 357.0007 | 1.058205 | 0.00204358 | 0.0307752 | 15.0903 | 15.0595 | -0.000565505 | -0.00195821 | 3.4608 | 3.46275 | -0.001478743 | -0.003060997 | 2.066939003 | 2.07 | 128.7682 | 0.204358 | 129.0314 | 0.002041495 | -0.000565665 | -0.001479837 | 2.681861e-06 | 0.382248 |  |  | 357.0007 | 0.8374341 | 0.00152004 | 0.0226903 | 14.9501 | 14.9274 | -0.000475419 | -0.00165617 | 3.48194 | 3.4836 | -0.001042363 | -0.002157691 | 2.067842309 | 2.07 | 102.161 | 0.152004 | 102.3163 | 0.001518886 | -0.000475532 | -0.001042907 | -1.463172e-05 | 0.455968 |  |  | 238.0005 | 0.3152951 | 0.000639998 | 0.00963475 | 15.064 | 15.0544 | -0.000202125 | -0.000631794 | 3.12513 | 3.12577 | -0.00043262 | -0.000891197 | 2.059108803 | 2.06 | 38.65048 | 0.0639998 | 38.67521 | 0.0006397933 | -0.0002021454 | -0.0004327136 | 0.0001043639 | 0.4671576 |  |  | 357.0007 | 0.7097134 | 0.00125317 | 0.0188568 | 15.0661 | 15.0472 | -0.000410931 | -0.00135902 | 3.30582 | 3.30718 | -0.000843592 | -0.001746236 | 2.068253764 | 2.07 | 86.57998 | 0.125317 | 86.68848 | 0.001252385 | -0.0004110155 | -0.000843948 | 1.532182e-05 | 0.4870151 |  |  |  | 1.200941 | 0.00179317 | 0.026897 | 15.0266 | 14.9997 | -0.000603834 | -0.00217379 | 3.59781 | 3.59999 |  |  |  |  | 145.0412 | 0.179317 | 145.3013 | 0.001791564 | -0.0006040164 | -0.001187548 | -0.0001508153 | 0.5086249 |  |  |  | 1.036526 | 0.00168229 | 0.0252345 | 15.0253 | 15.0001 | -0.000597521 | -0.00215107 | 3.59785 | 3.6 |  |  |  |  | 125.1843 | 0.168229 | 125.3949 | 0.001680877 | -0.0005976996 | -0.001083177 | -0.000231719 | 0.5518024 |  |  |  | 1.165952 | 0.00170055 | 0.0255079 | 15.0253 | 14.9998 | -0.000564607 | -0.00203256 | 3.59792 | 3.59995 |  |  |  |  | 140.1384 | 0.170055 | 140.3767 | 0.001699106 | -0.0005647665 | -0.001134339 | -0.0001472377 | 0.4978814 |  |  | 238.0005 | 0.4626287 | 0.000502769 | 0.00756256 | 15.0494 | 15.0418 | -0.00022451 | -0.000718555 | 3.19983 | 3.20055 | -0.000280105 | -0.000582619 | 2.079417381 | 2.08 | 56.16607 | 0.0502769 | 56.19431 | 0.0005026427 | -0.0002245352 | -0.0002801442 | -8.579814e-05 | 0.8014986 |  |  | 357.0006 | 0.944024 | 0.00179133 | 0.0269655 | 15.0803 | 15.0533 | -0.000701082 | -0.00221605 | 3.15869 | 3.1609 | -0.001092011 | -0.002249542 | 2.057750458 | 2.06 | 115.7233 | 0.179133 | 115.9305 | 0.001789727 | -0.0007013279 | -0.001092608 | 0.0001399857 | 0.6418844 |  |  | 357.0007 | 0.9446472 | 0.001842 | 0.0275409 | 14.9792 | 14.9516 | -0.000663208 | -0.00234406 | 3.53208 | 3.53443 | -0.001178451 | -0.002474746 | 2.097525254 | 2.1 | 113.3078 | 0.1842 | 113.5165 | 0.001840306 | -0.000663428 | -0.001179146 | 0.0001446712 | 0.5626344 |  |  |  | 1.086602 | 0.00197611 | 0.0292287 | 14.8203 | 14.7911 | -0.000774348 | -0.00273924 | 3.53474 | 3.53748 |  |  |  |  | 131.2321 | 0.197611 | 131.4914 | 0.00197416 | -0.000774648 | -0.001199512 | -8.211105e-05 | 0.6458025 |  |  |  | 1.128705 | 0.00189541 | 0.0284295 | 15.0275 | 14.9991 | -0.000669939 | -0.00250444 | 3.73581 | 3.73832 |  |  |  |  | 135.0125 | 0.189541 | 135.2684 | 0.001893616 | -0.0006701635 | -0.001223452 | -7.412552e-05 | 0.5477642 |  |  |  | 1.0058 | 0.00174892 | 0.026233 | 15.0258 | 14.9995 | -0.000722693 | -0.00268984 | 3.71928 | 3.72197 |  |  |  |  | 122.0631 | 0.174892 | 122.2766 | 0.001747392 | -0.0007229543 | -0.001024438 | -3.688619e-05 | 0.7057081
120 | 240.0005 | 0.8873121 | 0.00163752 | 0.0245938 | 15.0435 | 15.0189 | -0.000536139 | -0.00152998 | 2.85218 | 2.85371 | -0.001099703 | -0.002265389 | 2.057734611 | 2.06 | 108.7712 | 0.163752 | 108.9493 | 0.001636181 | -0.0005362828 | -0.001100308 | -2.837081e-05 | 0.4873933 |  |  | 360.0007 | 1.07625 | 0.00208178 | 0.0313505 | 15.0908 | 15.0595 | -0.000580912 | -0.00201155 | 3.46074 | 3.46275 | -0.001494515 | -0.003093647 | 2.066906353 | 2.07 | 130.9641 | 0.208178 | 131.2367 | 0.002079616 | -0.0005810808 | -0.001495633 | 5.957304e-06 | 0.3885183 |  |  | 360.0007 | 0.854495 | 0.00154532 | 0.0230676 | 14.9505 | 14.9274 | -0.000446323 | -0.00155481 | 3.48204 | 3.4836 | -0.001097778 | -0.0022724 | 2.0677276 | 2.07 | 104.2423 | 0.154532 | 104.4034 | 0.001544127 | -0.0004464226 | -0.001098381 | -2.06719e-05 | 0.406437 |  |  | 240.0005 | 0.3224433 | 0.000648899 | 0.00976876 | 15.0641 | 15.0544 | -0.000192094 | -0.000600441 | 3.12517 | 3.12577 | -0.000452049 | -0.000931221 | 2.059068779 | 2.06 | 39.52674 | 0.0648899 | 39.55239 | 0.0006486886 | -0.0001921125 | -0.0004521512 | 0.0001011153 | 0.4248854 |  |  | 360.0007 | 0.7243755 | 0.00128305 | 0.0193064 | 15.0665 | 15.0472 | -0.00042765 | -0.00141431 | 3.30577 | 3.30718 | -0.000855007 | -0.001769865 | 2.068230135 | 2.07 | 88.36866 | 0.128305 | 88.48204 | 0.001282228 | -0.0004277415 | -0.0008553727 | 1.956945e-05 | 0.5000644 |  |  |  | 1.211606 | 0.00182002 | 0.0272998 | 15.027 | 14.9997 | -0.00059081 | -0.00212691 | 3.59786 | 3.59999 |  |  |  |  | 146.3293 | 0.182002 | 146.5956 | 0.001818366 | -0.0005909846 | -0.001227381 | -0.0001413157 | 0.4815005 |  |  |  | 1.046178 | 0.00170823 | 0.0256235 | 15.0257 | 15.0001 | -0.000592915 | -0.00213449 | 3.59786 | 3.6 |  |  |  |  | 126.35 | 0.170823 | 126.5658 | 0.001706773 | -0.0005930908 | -0.001113682 | -0.0002236823 | 0.5325496 |  |  |  | 1.176311 | 0.00171541 | 0.0257308 | 15.0255 | 14.9998 | -0.000575675 | -0.0020724 | 3.59788 | 3.59995 |  |  |  |  | 141.3836 | 0.171541 | 141.6261 | 0.00171394 | -0.0005758408 | -0.0011381 | -0.000148836 | 0.5059669 |  |  | 239.9994 | 0.4706512 | 0.000520793 | 0.00783368 | 15.0497 | 15.0418 | -0.000205146 | -0.000656578 | 3.19989 | 3.20055 | -0.000318779 | -0.000663059 | 2.079336941 | 2.08 | 57.14005 | 0.0520793 | 57.16981 | 0.0005206574 | -0.000205167 | -0.0003188298 | -7.799832e-05 | 0.6435002 |  |  | 360.0006 | 0.959865 | 0.00181512 | 0.0273236 | 15.0806 | 15.0533 | -0.000675331 | -0.00213466 | 3.15877 | 3.1609 | -0.00113718 | -0.002342592 | 2.057657408 | 2.06 | 117.6651 | 0.181512 | 117.8787 | 0.001813475 | -0.0006755591 | -0.001137827 | 0.0001360098 | 0.5937274 |  |  | 360.0007 | 0.9593625 | 0.00187565 | 0.028044 | 14.9797 | 14.9516 | -0.00066724 | -0.00235831 | 3.53207 | 3.53443 | -0.001208962 | -0.00253882 | 2.09746118 | 2.1 | 115.0729 | 0.187565 | 115.2887 | 0.001873893 | -0.0006674627 | -0.001209693 | 0.0001517871 | 0.5517619 |  |  |  | 1.096436 | 0.002009 | 0.0297153 | 14.8208 | 14.7911 | -0.000740314 | -0.00261884 | 3.53486 | 3.53748 |  |  |  |  | 132.4198 | 0.2009 | 132.6858 | 0.002006985 | -0.0007405882 | -0.001266396 | -6.796519e-05 | 0.5847996 |  |  |  | 1.138711 | 0.00192736 | 0.0289087 | 15.028 | 14.9991 | -0.000717873 | -0.00268364 | 3.73563 | 3.73832 |  |  |  |  | 136.2095 | 0.192736 | 136.472 | 0.001925505 | -0.0007181308 | -0.001207374 | -5.974447e-05 | 0.5947872 |  |  |  | 1.015115 | 0.00178118 | 0.0267168 | 15.0263 | 14.9995 | -0.000734507 | -0.00273381 | 3.71924 | 3.72197 |  |  |  |  | 123.1935 | 0.178118 | 123.4129 | 0.001779596 | -0.0007347769 | -0.001044819 | -2.126421e-05 | 0.7032578
121 | 242.0005 | 0.8986153 | 0.00166466 | 0.0250013 | 15.0439 | 15.0189 | -0.000524491 | -0.00149674 | 2.85221 | 2.85371 | -0.001136769 | -0.002341744 | 2.057658256 | 2.06 | 110.1568 | 0.166466 | 110.3402 | 0.001663276 | -0.0005246286 | -0.001137416 | -2.252548e-05 | 0.4612462 |  |  | 363.0007 | 1.094383 | 0.00212862 | 0.032056 | 15.0915 | 15.0595 | -0.000578997 | -0.00200492 | 3.46075 | 3.46275 | -0.001543715 | -0.00319549 | 2.06680451 | 2.07 | 133.1706 | 0.212862 | 133.4541 | 0.002126358 | -0.0005791647 | -0.001544908 | 1.76628e-05 | 0.3748863 |  |  | 363.0007 | 0.8716667 | 0.00158473 | 0.0236559 | 14.9511 | 14.9274 | -0.000452134 | -0.00157505 | 3.48202 | 3.4836 | -0.001132127 | -0.002343504 | 2.067656496 | 2.07 | 106.3371 | 0.158473 | 106.5056 | 0.001583476 | -0.0004522362 | -0.001132768 | -1.283217e-05 | 0.399231 |  |  | 242.0005 | 0.3296736 | 0.000658865 | 0.00991879 | 15.0643 | 15.0544 | -0.0002015 | -0.000629841 | 3.12514 | 3.12577 | -0.000455724 | -0.000938792 | 2.059061208 | 2.06 | 40.41306 | 0.0658865 | 40.43968 | 0.000658648 | -0.0002015203 | -0.0004558279 | 9.879084e-05 | 0.4420974 |  |  | 362.9992 | 0.7393554 | 0.00132506 | 0.0199385 | 15.0672 | 15.0472 | -0.00041345 | -0.00136735 | 3.30581 | 3.30718 | -0.000913515 | -0.001890976 | 2.068109024 | 2.07 | 90.19609 | 0.132506 | 90.31561 | 0.001324183 | -0.0004135355 | -0.0009139325 | 3.535929e-05 | 0.4524792 |  |  |  | 1.222225 | 0.00183731 | 0.0275591 | 15.0273 | 14.9997 | -0.000604541 | -0.00217634 | 3.59781 | 3.59999 |  |  |  |  | 147.6117 | 0.183731 | 147.8829 | 0.001835624 | -0.0006047238 | -0.0012309 | -0.0001412658 | 0.4912857 |  |  |  | 1.055975 | 0.00171668 | 0.0257503 | 15.0258 | 15.0001 | -0.000599467 | -0.00215808 | 3.59784 | 3.6 |  |  |  |  | 127.5332 | 0.171668 | 127.7521 | 0.001715208 | -0.0005996468 | -0.001115561 | -0.0002333405 | 0.5375291 |  |  |  | 1.186725 | 0.00172754 | 0.0259128 | 15.0257 | 14.9998 | -0.000581139 | -0.00209207 | 3.59786 | 3.59995 |  |  |  |  | 142.6352 | 0.172754 | 142.8816 | 0.00172605 | -0.0005813079 | -0.001144742 | -0.0001532403 | 0.5078071 |  |  | 242.0005 | 0.4787027 | 0.000536324 | 0.0080673 | 15.0499 | 15.0418 | -0.00022136 | -0.000708473 | 3.19984 | 3.20055 | -0.000316443 | -0.000658201 | 2.079341799 | 2.08 | 58.11756 | 0.0536324 | 58.14873 | 0.0005361802 | -0.0002213845 | -0.0003164931 | -7.272633e-05 | 0.6994924 |  |  | 363.0006 | 0.9755593 | 0.00186486 | 0.0280723 | 15.0814 | 15.0533 | -0.000672458 | -0.00212557 | 3.15878 | 3.1609 | -0.001193328 | -0.002458255 | 2.057541745 | 2.06 | 119.589 | 0.186486 | 119.812 | 0.001863123 | -0.0006726842 | -0.001194041 | 0.0001581464 | 0.563368 |  |  | 363.0007 | 0.9741465 | 0.00191692 | 0.0286611 | 14.9803 | 14.9516 | -0.000676575 | -0.0023913 | 3.53204 | 3.53443 | -0.001240483 | -0.002605014 | 2.097394986 | 2.1 | 116.8462 | 0.191692 | 117.0702 | 0.001915085 | -0.000676804 | -0.001241253 | 0.0001663688 | 0.5452587 |  |  |  | 1.106095 | 0.00202891 | 0.0300097 | 14.8211 | 14.7911 | -0.000761351 | -0.00269326 | 3.53478 | 3.53748 |  |  |  |  | 133.5864 | 0.202891 | 133.8574 | 0.002026855 | -0.000761641 | -0.001265214 | -6.641641e-05 | 0.6019861 |  |  |  | 1.14861 | 0.00196619 | 0.029491 | 15.0286 | 14.9991 | -0.000718834 | -0.00268723 | 3.73563 | 3.73832 |  |  |  |  | 137.3936 | 0.196619 | 137.6637 | 0.00196426 | -0.0007190925 | -0.001245167 | -3.83257e-05 | 0.5775068 |  |  |  | 1.024725 | 0.00180252 | 0.0270369 | 15.0266 | 14.9995 | -0.000710756 | -0.00264541 | 3.71932 | 3.72197 |  |  |  |  | 124.3598 | 0.180252 | 124.584 | 0.001800897 | -0.0007110087 | -0.001089889 | -1.705053e-05 | 0.6523682
122 | 243.9993 | 0.9100919 | 0.0016787 | 0.0252122 | 15.0441 | 15.0189 | -0.00053713 | -0.00153281 | 2.85217 | 2.85371 | -0.00113604 | -0.002340242 | 2.057659758 | 2.06 | 111.5637 | 0.16787 | 111.751 | 0.001677293 | -0.0005372743 | -0.001136686 | -3.006298e-05 | 0.4726674 |  |  | 366.0007 | 1.112571 | 0.0021725 | 0.0327168 | 15.0922 | 15.0595 | -0.000562248 | -0.00194693 | 3.46081 | 3.46275 | -0.001607334 | -0.003327182 | 2.066672818 | 2.07 | 135.3838 | 0.21725 | 135.6779 | 0.002170144 | -0.0005624061 | -0.001608627 | 2.630927e-05 | 0.3496187 |  |  | 366.0007 | 0.8889741 | 0.00160298 | 0.0239284 | 14.9514 | 14.9274 | -0.000430606 | -0.00150006 | 3.4821 | 3.4836 | -0.001175118 | -0.002432494 | 2.067567506 | 2.07 | 108.4485 | 0.160298 | 108.6223 | 0.001601697 | -0.0004306987 | -0.001175809 | -2.633624e-05 | 0.3662999 |  |  | 244.0005 | 0.336915 | 0.000674256 | 0.0101505 | 15.0645 | 15.0544 | -0.000223181 | -0.00069761 | 3.12507 | 3.12577 | -0.000446606 | -0.000920008 | 2.059079992 | 2.06 | 41.30075 | 0.0674256 | 41.3286 | 0.0006740288 | -0.0002232059 | -0.0004467058 | 0.0001018652 | 0.499671 |  |  | 366.0008 | 0.7542454 | 0.00134549 | 0.020246 | 15.0675 | 15.0472 | -0.000436087 | -0.00144222 | 3.30574 | 3.30718 | -0.000912252 | -0.001888361 | 2.068111639 | 2.07 | 92.01256 | 0.134549 | 92.13636 | 0.001344586 | -0.0004361821 | -0.0009126684 | 2.977948e-05 | 0.4779196 |  |  |  | 1.232774 | 0.00184157 | 0.0276231 | 15.0273 | 14.9997 | -0.000633151 | -0.00227933 | 3.59771 | 3.59999 |  |  |  |  | 148.8858 | 0.184157 | 149.1599 | 0.001839876 | -0.0006333515 | -0.001206525 | -0.0001540852 | 0.5249386 |  |  |  | 1.065647 | 0.00172677 | 0.0259016 | 15.026 | 15.0001 | -0.00060001 | -0.00216003 | 3.59784 | 3.6 |  |  |  |  | 128.7013 | 0.172677 | 128.9236 | 0.001725281 | -0.0006001901 | -0.001125091 | -0.0002411357 | 0.5334593 |  |  |  | 1.197216 | 0.00174935 | 0.0262398 | 15.026 | 14.9998 | -0.0005821 | -0.00209553 | 3.59786 | 3.59995 |  |  |  |  | 143.8961 | 0.174935 | 144.1478 | 0.001747822 | -0.0005822695 | -0.001165552 | -0.0001481225 | 0.4995654 |  |  | 244.0005 | 0.4866587 | 0.000539896 | 0.00812102 | 15.05 | 15.0418 | -0.000263336 | -0.000842821 | 3.19971 | 3.20055 | -0.00028247 | -0.000587537 | 2.079412463 | 2.08 | 59.08347 | 0.0539896 | 59.11537 | 0.0005397503 | -0.0002633707 | -0.0002825099 | -7.927847e-05 | 0.9322529 |  |  | 366.0006 | 0.9912272 | 0.00191263 | 0.0287914 | 15.0821 | 15.0533 | -0.000695002 | -0.00219683 | 3.15871 | 3.1609 | -0.001217551 | -0.002508156 | 2.057491844 | 2.06 | 121.5097 | 0.191263 | 121.7421 | 0.001910803 | -0.0006952436 | -0.001218293 | 0.0001783611 | 0.5706704 |  |  | 366.0008 | 0.9892645 | 0.00197979 | 0.0296011 | 14.9812 | 14.9516 | -0.000649873 | -0.00229693 | 3.53213 | 3.53443 | -0.001325931 | -0.002784455 | 2.097215545 | 2.1 | 118.6595 | 0.197979 | 118.8944 | 0.001977833 | -0.0006500843 | -0.001326811 | 0.0002018665 | 0.48996 |  |  |  | 1.115691 | 0.00206012 | 0.0304714 | 14.8215 | 14.7911 | -0.000790604 | -0.00279674 | 3.53468 | 3.53748 |  |  |  |  | 134.7453 | 0.206012 | 135.0228 | 0.002058001 | -0.0007909167 | -0.001267084 | -5.349514e-05 | 0.6242022 |  |  |  | 1.15862 | 0.00199275 | 0.0298895 | 15.029 | 14.9991 | -0.000721888 | -0.00269865 | 3.73562 | 3.73832 |  |  |  |  | 138.591 | 0.199275 | 138.8671 | 0.001990767 | -0.0007221487 | -0.001268618 | -2.932467e-05 | 0.5692403 |  |  |  | 1.034045 | 0.00183585 | 0.0275369 | 15.0271 | 14.9995 | -0.000773343 | -0.00287836 | 3.71909 | 3.72197 |  |  |  |  | 125.4909 | 0.183585 | 125.7213 | 0.001834167 | -0.0007736422 | -0.001060525 | -3.768858e-07 | 0.72949
123 | 246.0005 | 0.9216745 | 0.00171062 | 0.0256916 | 15.0446 | 15.0189 | -0.000552967 | -0.001578 | 2.85213 | 2.85371 | -0.001155229 | -0.002379771 | 2.057620229 | 2.06 | 112.9835 | 0.171062 | 113.1768 | 0.001709159 | -0.0005531199 | -0.001155897 | -1.998129e-05 | 0.4785202 |  |  | 369.0007 | 1.130515 | 0.00218499 | 0.0329049 | 15.0924 | 15.0595 | -0.000608029 | -0.00210546 | 3.46065 | 3.46275 | -0.001574406 | -0.003259019 | 2.066740981 | 2.07 | 137.5674 | 0.218499 | 137.868 | 0.002182606 | -0.0006082139 | -0.001575647 | 4.167443e-06 | 0.3860091 |  |  | 369.0007 | 0.9060959 | 0.00162879 | 0.0243137 | 14.9518 | 14.9274 | -0.000480162 | -0.00167269 | 3.48193 | 3.4836 | -0.001153074 | -0.002386864 | 2.067613136 | 2.07 | 110.5372 | 0.162879 | 110.7173 | 0.001627465 | -0.0004802773 | -0.001153739 | -3.196689e-05 | 0.4162789 |  |  | 245.9993 | 0.3439609 | 0.000679863 | 0.0102349 | 15.0646 | 15.0544 | -0.000195394 | -0.000610757 | 3.12516 | 3.12577 | -0.000482026 | -0.000992974 | 2.059007026 | 2.06 | 42.16447 | 0.0679863 | 42.19314 | 0.000679632 | -0.0001954131 | -0.0004821422 | 9.549956e-05 | 0.4053018 |  |  | 369.0008 | 0.7691829 | 0.00137531 | 0.0206947 | 15.0679 | 15.0472 | -0.000446545 | -0.0014768 | 3.3057 | 3.30718 | -0.000926685 | -0.001918238 | 2.068081762 | 2.07 | 93.83483 | 0.137531 | 93.96388 | 0.001374365 | -0.0004466447 | -0.0009271146 | 3.347987e-05 | 0.4817578 |  |  |  | 1.243578125 | 0.00186555 | 0.0279827 | 15.0277 | 14.9997 | -0.000614102 | -0.00221076 | 3.59778 | 3.59999 |  |  |  |  | 150.1906 | 0.186555 | 150.4708 | 0.001863812 | -0.0006142906 | -0.001249521 | -0.0001476728 | 0.4916207 |  |  |  | 1.075315 | 0.00174846 | 0.026227 | 15.0263 | 15.0001 | -0.000590013 | -0.00212404 | 3.59787 | 3.6 |  |  |  |  | 129.869 | 0.174846 | 130.0961 | 0.001746933 | -0.0005901871 | -0.001156746 | -0.0002373671 | 0.5102132 |  |  |  | 1.207678 | 0.00176923 | 0.0265381 | 15.0263 | 14.9998 | -0.000601552 | -0.00216556 | 3.59779 | 3.59995 |  |  |  |  | 145.1536 | 0.176923 | 145.4104 | 0.001767667 | -0.000601733 | -0.001165934 | -0.0001448837 | 0.5160954 |  |  | 246.0005 | 0.4948194 | 0.000551289 | 0.0082924 | 15.0501 | 15.0418 | -0.000234281 | -0.000749827 | 3.1998 | 3.20055 | -0.000317231 | -0.00065984 | 2.07934016 | 2.08 | 60.07422 | 0.0551289 | 60.10734 | 0.0005511371 | -0.0002343084 | -0.0003172813 | -7.827917e-05 | 0.738488 |  |  | 369.0007 | 1.006981 | 0.00195502 | 0.0294296 | 15.0828 | 15.0533 | -0.000727639 | -0.0023 | 3.1586 | 3.1609 | -0.001229124 | -0.002531995 | 2.057468005 | 2.06 | 123.4408 | 0.195502 | 123.6822 | 0.001953111 | -0.0007279039 | -0.00122988 | 0.0001930609 | 0.5918495 |  |  | 369.0008 | 1.004129 | 0.00202776 | 0.0303183 | 14.982 | 14.9516 | -0.000673176 | -0.00237929 | 3.53205 | 3.53443 | -0.001356639 | -0.002848942 | 2.097151058 | 2.1 | 120.4425 | 0.202776 | 120.6868 | 0.002025707 | -0.0006734027 | -0.00135756 | 0.0002229681 | 0.496039 |  |  |  | 1.125158 | 0.00208004 | 0.030766 | 14.8218 | 14.7911 | -0.000750919 | -0.00265636 | 3.53482 | 3.53748 |  |  |  |  | 135.8887 | 0.208004 | 136.1714 | 0.00207788 | -0.0007512011 | -0.001326679 | -5.157682e-05 | 0.5662269 |  |  |  | 1.168779 | 0.00201242 | 0.0301845 | 15.0293 | 14.9991 | -0.000737333 | -0.00275639 | 3.73556 | 3.73832 |  |  |  |  | 139.8061 | 0.201242 | 140.0874 | 0.002010398 | -0.000737605 | -0.001272793 | -2.744556e-05 | 0.5795169 |  |  |  | 1.043479 | 0.00185871 | 0.0278798 | 15.0274 | 14.9995 | -0.000733266 | -0.00272919 | 3.71924 | 3.72197 |  |  |  |  | 126.6358 | 0.185871 | 126.8712 | 0.001856985 | -0.000733535 | -0.00112345 | 5.661312e-06 | 0.6529308
124 | 248.0005 | 0.9333702 | 0.00173791 | 0.0261016 | 15.045 | 15.0189 | -0.00056877 | -0.0016231 | 2.85208 | 2.85371 | -0.001164274 | -0.002398405 | 2.057601595 | 2.06 | 114.4173 | 0.173791 | 114.6161 | 0.001736402 | -0.0005689318 | -0.001164952 | -1.472818e-05 | 0.4883735 |  |  | 372.0007 | 1.148635 | 0.00225285 | 0.0339267 | 15.0934 | 15.0595 | -0.000634567 | -0.00219735 | 3.46056 | 3.46275 | -0.001614591 | -0.003342203 | 2.066657797 | 2.07 | 139.7723 | 0.225285 | 140.0872 | 0.002250316 | -0.0006347684 | -0.001615896 | 3.681206e-05 | 0.3928276 |  |  | 372.0007 | 0.9231449 | 0.00167451 | 0.0249962 | 14.9524 | 14.9274 | -0.000536181 | -0.00186784 | 3.48173 | 3.4836 | -0.001135781 | -0.002351067 | 2.067648933 | 2.07 | 112.6171 | 0.167451 | 112.8057 | 0.00167311 | -0.0005363248 | -0.001136426 | -1.762316e-05 | 0.4719397 |  |  | 248.0006 | 0.3512153 | 0.000701577 | 0.0105618 | 15.0649 | 15.0544 | -0.000212831 | -0.000665261 | 3.1251 | 3.12577 | -0.000482741 | -0.000994446 | 2.059005554 | 2.06 | 43.05375 | 0.0701577 | 43.08396 | 0.000701331 | -0.0002128537 | -0.0004828576 | 0.0001048658 | 0.4408208 |  |  | 372.0008 | 0.7843745 | 0.00139351 | 0.0209685 | 15.0682 | 15.0472 | -0.000446831 | -0.00147775 | 3.3057 | 3.30718 | -0.000946576 | -0.001959412 | 2.068040588 | 2.07 | 95.6881 | 0.139351 | 95.82144 | 0.00139254 | -0.0004469309 | -0.0009470243 | 2.514687e-05 | 0.4719318 |  |  |  | 1.254304 | 0.00188839 | 0.0283254 | 15.028 | 14.9997 | -0.000582392 | -0.0020966 | 3.59789 | 3.59999 |  |  |  |  | 151.486 | 0.188839 | 151.772 | 0.001886609 | -0.0005825617 | -0.001304048 | -0.0001422705 | 0.4467334 |  |  |  | 1.085231 | 0.00176908 | 0.0265362 | 15.0266 | 15.0001 | -0.000594149 | -0.00213893 | 3.59786 | 3.6 |  |  |  |  | 131.0666 | 0.176908 | 131.2984 | 0.001767517 | -0.0005943256 | -0.001173191 | -0.0002351223 | 0.5065887 |  |  |  | 1.217678 | 0.00178931 | 0.0268392 | 15.0266 | 14.9998 | -0.000603536 | -0.0021727 | 3.59778 | 3.59995 |  |  |  |  | 146.3555 | 0.178931 | 146.6174 | 0.001787711 | -0.0006037182 | -0.001183993 | -0.0001407144 | 0.5099002 |  |  | 248.0005 | 0.5029256 | 0.000570697 | 0.00858434 | 15.0504 | 15.0418 | -0.000239736 | -0.000767285 | 3.19978 | 3.20055 | -0.000330909 | -0.000688291 | 2.079311709 | 2.08 | 61.05838 | 0.0570697 | 61.09322 | 0.0005705342 | -0.0002397647 | -0.0003309638 | -6.920572e-05 | 0.7244441 |  |  | 372.0007 | 1.022897 | 0.00198996 | 0.0299555 | 15.0833 | 15.0533 | -0.000736255 | -0.00232723 | 3.15858 | 3.1609 | -0.001255908 | -0.002587171 | 2.057412829 | 2.06 | 125.3919 | 0.198996 | 125.6414 | 0.001987983 | -0.0007365262 | -0.001256697 | 0.0002000515 | 0.5860808 |  |  | 372.0008 | 1.019144 | 0.00198636 | 0.0296994 | 14.9813 | 14.9516 | -0.000708322 | -0.00250351 | 3.53192 | 3.53443 | -0.001273219 | -0.002673759 | 2.097326241 | 2.1 | 122.2435 | 0.198636 | 122.4864 | 0.00198439 | -0.000708573 | -0.00127403 | 0.0001547699 | 0.5561665 |  |  |  | 1.134583 | 0.00210625 | 0.0311536 | 14.8222 | 14.7911 | -0.000770033 | -0.00272397 | 3.53475 | 3.53748 |  |  |  |  | 137.0269 | 0.210625 | 137.3155 | 0.002104035 | -0.0007703296 | -0.001333705 | -4.331404e-05 | 0.5775861 |  |  |  | 1.178599 | 0.00203421 | 0.0305113 | 15.0296 | 14.9991 | -0.000755668 | -0.00282493 | 3.73549 | 3.73832 |  |  |  |  | 140.9807 | 0.203421 | 141.2675 | 0.002032144 | -0.0007559537 | -0.00127619 | -2.286597e-05 | 0.5923519 |  |  |  | 1.053015 | 0.00188968 | 0.0283443 | 15.0279 | 14.9995 | -0.000758336 | -0.0028225 | 3.71915 | 3.72197 |  |  |  |  | 127.7931 | 0.188968 | 128.0345 | 0.001887897 | -0.0007586237 | -0.001129273 | 1.959786e-05 | 0.6717805
125 | 250.0005 | 0.9447332 | 0.00175794 | 0.0264023 | 15.0453 | 15.0189 | -0.000554645 | -0.00158279 | 2.85212 | 2.85371 | -0.001198199 | -0.00246829 | 2.05753171 | 2.06 | 115.8102 | 0.175794 | 116.0138 | 0.001756397 | -0.0005547989 | -0.001198917 | -1.608706e-05 | 0.4627499 |  |  | 375.0007 | 1.16691 | 0.00225835 | 0.0340095 | 15.0935 | 15.0595 | -0.000629264 | -0.00217899 | 3.46057 | 3.46275 | -0.00162409 | -0.003361867 | 2.066638133 | 2.07 | 141.9961 | 0.225835 | 142.3168 | 0.002255804 | -0.0006294621 | -0.00162541 | 7.070017e-06 | 0.3872635 |  |  | 375.0007 | 0.9403472 | 0.00171399 | 0.0255855 | 14.953 | 14.9274 | -0.000500446 | -0.00174335 | 3.48185 | 3.4836 | -0.001210285 | -0.00250529 | 2.06749471 | 2.07 | 114.7157 | 0.171399 | 114.9123 | 0.001712523 | -0.0005005713 | -0.001211018 | -9.783755e-06 | 0.4133475 |  |  | 250.0006 | 0.3586227 | 0.000710039 | 0.0106892 | 15.065 | 15.0544 | -0.000211949 | -0.000662505 | 3.1251 | 3.12577 | -0.000489375 | -0.001008113 | 2.058991887 | 2.06 | 43.96178 | 0.0710039 | 43.993 | 0.000709787 | -0.0002119715 | -0.0004894948 | 0.0001007368 | 0.4330413 |  |  | 375.0008 | 0.7995956 | 0.0014264 | 0.0214634 | 15.0687 | 15.0472 | -0.000482689 | -0.00159634 | 3.30558 | 3.30718 | -0.000943459 | -0.00195296 | 2.06804704 | 2.07 | 97.54496 | 0.14264 | 97.6841 | 0.001425384 | -0.0004828055 | -0.0009439043 | 3.141003e-05 | 0.5114984 |  |  |  | 1.264917 | 0.00190489 | 0.0285728 | 15.0283 | 14.9997 | -0.000632743 | -0.00227787 | 3.59771 | 3.59999 |  |  |  |  | 152.7678 | 0.190489 | 153.0588 | 0.001903078 | -0.0006329433 | -0.001270135 | -0.000143003 | 0.4983277 |  |  |  | 1.095075 | 0.00178685 | 0.0268029 | 15.0269 | 15.0001 | -0.00059206 | -0.00213141 | 3.59786 | 3.6 |  |  |  |  | 132.2555 | 0.178685 | 132.4918 | 0.001785255 | -0.0005922353 | -0.00119302 | -0.0002355856 | 0.4964169 |  |  |  | 1.228343 | 0.00180444 | 0.0270662 | 15.0268 | 14.9998 | -0.000637997 | -0.00229676 | 3.59765 | 3.59995 |  |  |  |  | 147.6373 | 0.180444 | 147.9037 | 0.001802814 | -0.0006382006 | -0.001164613 | -0.0001425305 | 0.5479936 |  |  | 250.0005 | 0.5113182 | 0.00058027 | 0.00872832 | 15.0506 | 15.0418 | -0.00022319 | -0.00071433 | 3.19983 | 3.20055 | -0.000359814 | -0.000748413 | 2.079251587 | 2.08 | 62.07729 | 0.058027 | 62.11331 | 0.0005801017 | -0.0002232149 | -0.0003598787 | -7.032012e-05 | 0.6202503 |  |  | 375.0007 | 1.038617 | 0.0020289 | 0.0305417 | 15.0839 | 15.0533 | -0.000758377 | -0.00239716 | 3.15851 | 3.1609 | -0.001273502 | -0.002623415 | 2.057376585 | 2.06 | 127.3189 | 0.20289 | 127.5772 | 0.002026845 | -0.0007586647 | -0.001274314 | 0.0002113653 | 0.5953517 |  |  | 375.0008 | 1.0344 | 0.00207807 | 0.0310706 | 14.9827 | 14.9516 | -0.000707584 | -0.00250091 | 3.53193 | 3.53443 | -0.001369368 | -0.002875673 | 2.097124327 | 2.1 | 124.0735 | 0.207807 | 124.3313 | 0.002075914 | -0.0007078345 | -0.001370306 | 0.0002187356 | 0.5165519 |  |  |  | 1.14423 | 0.00214383 | 0.0317096 | 14.8228 | 14.7911 | -0.000781749 | -0.00276542 | 3.53471 | 3.53748 |  |  |  |  | 138.1921 | 0.214383 | 138.4883 | 0.002141535 | -0.0007820547 | -0.001359481 | -2.415404e-05 | 0.57526 |  |  |  | 1.188762 | 0.00206705 | 0.031004 | 15.0301 | 14.9991 | -0.000732054 | -0.00273665 | 3.73558 | 3.73832 |  |  |  |  | 142.1964 | 0.206705 | 142.4903 | 0.002064917 | -0.0007323221 | -0.001332595 | -7.881292e-06 | 0.5495461 |  |  |  | 1.062537 | 0.00191563 | 0.0287336 | 15.0283 | 14.9995 | -0.000763766 | -0.00284272 | 3.71913 | 3.72197 |  |  |  |  | 128.9486 | 0.191563 | 129.1957 | 0.001913798 | -0.0007640578 | -0.00114974 | 2.85555e-05 | 0.6645485
126 | 252.0005 | 0.9560621 | 0.00177648 | 0.0266807 | 15.0456 | 15.0189 | -0.000563488 | -0.00160803 | 2.8521 | 2.85371 | -0.001211111 | -0.002494888 | 2.057505112 | 2.06 | 117.1989 | 0.177648 | 117.4071 | 0.001774904 | -0.0005636468 | -0.001211845 | -1.886787e-05 | 0.4651146 |  |  | 378.0007 | 1.185147 | 0.00232796 | 0.0350579 | 15.0945 | 15.0595 | -0.00065827 | -0.00227943 | 3.46047 | 3.46275 | -0.001661383 | -0.003439063 | 2.066560937 | 2.07 | 144.2154 | 0.232796 | 144.5511 | 0.002325254 | -0.0006584868 | -0.001662765 | 4.12166e-05 | 0.3960192 |  |  | 378.0007 | 0.9578074 | 0.00174948 | 0.0261152 | 14.9536 | 14.9274 | -0.000530732 | -0.00184886 | 3.48175 | 3.4836 | -0.001221675 | -0.002528868 | 2.067471132 | 2.07 | 116.8457 | 0.174948 | 117.0501 | 0.001747951 | -0.0005308729 | -0.001222422 | -6.396751e-06 | 0.4342796 |  |  | 252.0006 | 0.3661428 | 0.000712813 | 0.0107309 | 15.0651 | 15.0544 | -0.000224398 | -0.000701415 | 3.12507 | 3.12577 | -0.000486415 | -0.001002015 | 2.058997985 | 2.06 | 44.88364 | 0.0712813 | 44.91563 | 0.0007125591 | -0.0002244232 | -0.0004865333 | 9.073567e-05 | 0.4612699 |  |  | 378.0008 | 0.8150304 | 0.00144255 | 0.0217064 | 15.0689 | 15.0472 | -0.000499151 | -0.00165078 | 3.30553 | 3.30718 | -0.000941607 | -0.001949127 | 2.068050873 | 2.07 | 99.4279 | 0.144255 | 99.57133 | 0.001441511 | -0.0004992756 | -0.0009420506 | 2.060572e-05 | 0.5299881 |  |  |  | 1.275499 | 0.00192214 | 0.0288315 | 15.0286 | 14.9997 | -0.000640011 | -0.00230403 | 3.59768 | 3.59999 |  |  |  |  | 154.0458 | 0.192214 | 154.3419 | 0.001920295 | -0.0006402159 | -0.001280079 | -0.0001429387 | 0.5001377 |  |  |  | 1.104854 | 0.00181433 | 0.0272151 | 15.0273 | 15.0001 | -0.000647377 | -0.00233055 | 3.59767 | 3.6 |  |  |  |  | 133.4365 | 0.181433 | 133.6786 | 0.001812686 | -0.0006475866 | -0.001165099 | -0.0002262569 | 0.5558209 |  |  |  | 1.238593 | 0.00183358 | 0.0275032 | 15.0273 | 14.9998 | -0.00063311 | -0.00227917 | 3.59767 | 3.59995 |  |  |  |  | 148.8693 | 0.183358 | 149.1423 | 0.001831901 | -0.0006333105 | -0.001198591 | -0.0001297339 | 0.5283794 |  |  | 252.0005 | 0.5196306 | 0.000589096 | 0.00886108 | 15.0507 | 15.0418 | -0.000240117 | -0.000768507 | 3.19978 | 3.20055 | -0.000350835 | -0.000729738 | 2.079270262 | 2.08 | 63.08646 | 0.0589096 | 63.12362 | 0.0005889226 | -0.0002401458 | -0.0003508966 | -7.207882e-05 | 0.6843779 |  |  | 378.0007 | 1.054438 | 0.00207702 | 0.031266 | 15.0846 | 15.0533 | -0.000761751 | -0.00240782 | 3.1585 | 3.1609 | -0.001316686 | -0.002712374 | 2.057287626 | 2.06 | 129.2584 | 0.207702 | 129.5269 | 0.002074866 | -0.0007620413 | -0.001317554 | 0.0002316425 | 0.5783759 |  |  | 378.0008 | 1.049647 | 0.00213051 | 0.0318546 | 14.9835 | 14.9516 | -0.00073271 | -0.00258971 | 3.53184 | 3.53443 | -0.001397241 | -0.002934206 | 2.097065794 | 2.1 | 125.9022 | 0.213051 | 126.1704 | 0.002128244 | -0.0007329786 | -0.001398218 | 0.0002435933 | 0.5242234 |  |  |  | 1.153802 | 0.00217299 | 0.0321409 | 14.8232 | 14.7911 | -0.000823918 | -0.00291459 | 3.53456 | 3.53748 |  |  |  |  | 139.348 | 0.217299 | 139.6508 | 0.002170632 | -0.0008242576 | -0.001346375 | -1.323647e-05 | 0.6122051 |  |  |  | 1.198699 | 0.00208731 | 0.0313078 | 15.0304 | 14.9991 | -0.000771136 | -0.00288275 | 3.73543 | 3.73832 |  |  |  |  | 143.385 | 0.208731 | 143.6843 | 0.002085135 | -0.0007714335 | -0.001313701 | -5.032329e-06 | 0.5872215 |  |  |  | 1.071998 | 0.00194793 | 0.029218 | 15.0288 | 14.9995 | -0.000765352 | -0.00284862 | 3.71912 | 3.72197 |  |  |  |  | 130.0968 | 0.194793 | 130.3503 | 0.001946035 | -0.000765645 | -0.00118039 | 4.394509e-05 | 0.6486372
127 | 253.9993 | 0.9675388 | 0.00178667 | 0.0268339 | 15.0457 | 15.0189 | -0.000579999 | -0.00165515 | 2.85205 | 2.85371 | -0.001200239 | -0.002472493 | 2.057527507 | 2.06 | 118.6058 | 0.178667 | 118.8177 | 0.001785076 | -0.0005801673 | -0.00120096 | -3.024722e-05 | 0.4830863 |  |  | 381.0007 | 1.203289 | 0.00236016 | 0.0355428 | 15.095 | 15.0595 | -0.000678703 | -0.00235018 | 3.4604 | 3.46275 | -0.001674257 | -0.003465712 | 2.066534288 | 2.07 | 146.4229 | 0.236016 | 146.7685 | 0.002357379 | -0.0006789334 | -0.00167566 | 3.830373e-05 | 0.4051737 |  |  | 381.0008 | 0.9750218 | 0.00178985 | 0.0267178 | 14.9542 | 14.9274 | -0.000515143 | -0.00179455 | 3.4818 | 3.4836 | -0.001276091 | -0.002641509 | 2.067358491 | 2.07 | 118.9457 | 0.178985 | 119.1586 | 0.00178825 | -0.0005152757 | -0.001276906 | 2.299645e-06 | 0.4035346 |  |  | 254.0006 | 0.3735207 | 0.000735507 | 0.0110726 | 15.0654 | 15.0544 | -0.000246221 | -0.000769631 | 3.125 | 3.12577 | -0.00048393 | -0.000996895 | 2.059003105 | 2.06 | 45.78807 | 0.0735507 | 45.82174 | 0.0007352366 | -0.0002462513 | -0.0004840471 | 0.0001008689 | 0.5087342 |  |  | 381.0008 | 0.830692 | 0.00148333 | 0.02232 | 15.0696 | 15.0472 | -0.000476577 | -0.00157613 | 3.3056 | 3.30718 | -0.00100917 | -0.002088982 | 2.067911018 | 2.07 | 101.3385 | 0.148333 | 101.4888 | 0.001482231 | -0.0004766906 | -0.00100968 | 3.396318e-05 | 0.4721207 |  |  |  | 1.28615 | 0.00193793 | 0.0290683 | 15.0288 | 14.9997 | -0.000627198 | -0.0022579 | 3.59773 | 3.59999 |  |  |  |  | 155.3321 | 0.193793 | 155.6332 | 0.001936055 | -0.0006273948 | -0.00130866 | -0.0001444407 | 0.4794178 |  |  |  | 1.114618 | 0.00182142 | 0.0273214 | 15.0274 | 15.0001 | -0.000646268 | -0.00232656 | 3.59767 | 3.6 |  |  |  |  | 134.6157 | 0.182142 | 134.8609 | 0.001819763 | -0.0006464769 | -0.001173286 | -0.0002372132 | 0.5509967 |  |  |  | 1.249038 | 0.00184107 | 0.0276157 | 15.0274 | 14.9998 | -0.000601426 | -0.00216511 | 3.59779 | 3.59995 |  |  |  |  | 150.1248 | 0.184107 | 150.4012 | 0.001839377 | -0.0006016069 | -0.00123777 | -0.0001388157 | 0.4860408 |  |  | 254.0005 | 0.5281 | 0.000600113 | 0.0090268 | 15.0509 | 15.0418 | -0.000265168 | -0.000848684 | 3.1997 | 3.20055 | -0.000339126 | -0.000705381 | 2.079294619 | 2.08 | 64.11471 | 0.0600113 | 64.15319 | 0.000599933 | -0.0002652032 | -0.0003391835 | -7.184946e-05 | 0.7818869 |  |  | 381.0007 | 1.070304 | 0.00212463 | 0.0319828 | 15.0853 | 15.0533 | -0.000801901 | -0.00253473 | 3.15837 | 3.1609 | -0.001321924 | -0.002723162 | 2.057276838 | 2.06 | 131.2033 | 0.212463 | 131.482 | 0.002122376 | -0.0008022227 | -0.001322799 | 0.00025133 | 0.6064587 |  |  | 381.0008 | 1.064821 | 0.00218195 | 0.0326237 | 14.9843 | 14.9516 | -0.000759459 | -0.00268425 | 3.53174 | 3.53443 | -0.001422282 | -0.002986792 | 2.097013208 | 2.1 | 127.7223 | 0.218195 | 128.001 | 0.002179573 | -0.0007597475 | -0.001423294 | 0.0002675793 | 0.5337951 |  |  |  | 1.163344 | 0.0022006 | 0.0325492 | 14.8236 | 14.7911 | -0.000858515 | -0.00303698 | 3.53444 | 3.53748 |  |  |  |  | 140.5005 | 0.22006 | 140.8097 | 0.002198182 | -0.0008588837 | -0.001339298 | -3.808304e-06 | 0.6412937 |  |  |  | 1.208887 | 0.00212036 | 0.0318035 | 15.0309 | 14.9991 | -0.000783141 | -0.00292763 | 3.73539 | 3.73832 |  |  |  |  | 144.6037 | 0.212036 | 144.9103 | 0.002118115 | -0.0007834478 | -0.001334667 | 1.011379e-05 | 0.5869985 |  |  |  | 1.081516 | 0.0019673 | 0.0295085 | 15.029 | 14.9995 | -0.000797165 | -0.00296702 | 3.719 | 3.72197 |  |  |  |  | 131.2519 | 0.19673 | 131.5102 | 0.001965367 | -0.0007974829 | -0.001167884 | 4.635185e-05 | 0.682844
128 | 256.0005 | 0.9791852 | 0.00182611 | 0.0274262 | 15.0463 | 15.0189 | -0.000572486 | -0.00163371 | 2.85207 | 2.85371 | -0.001247072 | -0.002568968 | 2.057431032 | 2.06 | 120.0335 | 0.182611 | 120.2527 | 0.001824445 | -0.0005726499 | -0.00124785 | -1.280189e-05 | 0.4589092 |  |  | 384.0007 | 1.221618 | 0.00240266 | 0.0361829 | 15.0957 | 15.0595 | -0.000668947 | -0.0023164 | 3.46044 | 3.46275 | -0.00173209 | -0.003585425 | 2.066414575 | 2.07 | 148.6534 | 0.240266 | 149.0105 | 0.002399778 | -0.0006691708 | -0.001733592 | 4.527715e-05 | 0.3860025 |  |  | 384.0008 | 0.9923168 | 0.00181876 | 0.0271494 | 14.9546 | 14.9274 | -0.000559322 | -0.00194845 | 3.48165 | 3.4836 | -0.001259778 | -0.00260774 | 2.06739226 | 2.07 | 121.0556 | 0.181876 | 121.2757 | 0.001817108 | -0.0005594785 | -0.001260572 | -5.741521e-07 | 0.443829 |  |  | 256.0005 | 0.38114 | 0.000741929 | 0.0111693 | 15.0655 | 15.0544 | -0.000253946 | -0.000793776 | 3.12497 | 3.12577 | -0.000480969 | -0.000990796 | 2.059009204 | 2.06 | 46.72208 | 0.0741929 | 46.75675 | 0.0007416539 | -0.0002539782 | -0.0004810847 | 9.434171e-05 | 0.5279283 |  |  | 384.0008 | 0.8466721 | 0.00150539 | 0.0226519 | 15.0699 | 15.0472 | -0.000499899 | -0.00165326 | 3.30553 | 3.30718 | -0.001007902 | -0.002086358 | 2.067913642 | 2.07 | 103.288 | 0.150539 | 103.4435 | 0.001504258 | -0.000500024 | -0.00100841 | 2.809717e-05 | 0.4958537 |  |  |  | 1.296817 | 0.00196432 | 0.0294643 | 15.0292 | 14.9997 | -0.000651723 | -0.0023462 | 3.59764 | 3.59999 |  |  |  |  | 156.6204 | 0.196432 | 156.928 | 0.001962393 | -0.0006519355 | -0.001310458 | -0.0001354114 | 0.4974868 |  |  |  | 1.124507 | 0.00183789 | 0.0275685 | 15.0276 | 15.0001 | -0.000660654 | -0.00237835 | 3.59762 | 3.6 |  |  |  |  | 135.8101 | 0.183789 | 136.0597 | 0.001836203 | -0.0006608723 | -0.001175331 | -0.0002390576 | 0.5622862 |  |  |  | 1.2592 | 0.00186298 | 0.0279443 | 15.0277 | 14.9998 | -0.00064136 | -0.00230886 | 3.59764 | 3.59995 |  |  |  |  | 151.3461 | 0.186298 | 151.6281 | 0.001861247 | -0.0006415658 | -0.001219681 | -0.000133083 | 0.5260111 |  |  | 256.0005 | 0.5364989 | 0.000613635 | 0.00923019 | 15.0511 | 15.0418 | -0.000244842 | -0.00078363 | 3.19977 | 3.20055 | -0.000374278 | -0.000778499 | 2.079221501 | 2.08 | 65.13438 | 0.0613635 | 65.17435 | 0.0006134468 | -0.000244872 | -0.0003743481 | -6.902886e-05 | 0.6541292 |  |  | 384.0007 | 1.086331 | 0.00217931 | 0.0328059 | 15.0861 | 15.0533 | -0.000789891 | -0.00249677 | 3.15841 | 3.1609 | -0.00138753 | -0.002858311 | 2.057141689 | 2.06 | 133.168 | 0.217931 | 133.4582 | 0.002176939 | -0.0007902031 | -0.001388494 | 0.0002777706 | 0.5691083 |  |  | 384.0008 | 1.080114 | 0.00222542 | 0.0332736 | 14.9849 | 14.9516 | -0.000798129 | -0.00282093 | 3.53161 | 3.53443 | -0.001425509 | -0.002993569 | 2.097006431 | 2.1 | 129.5567 | 0.222542 | 129.845 | 0.002222947 | -0.0007984477 | -0.001426526 | 0.0002834093 | 0.5597148 |  |  |  | 1.173076 | 0.00223213 | 0.0330155 | 14.8241 | 14.7911 | -0.000840829 | -0.00297441 | 3.5345 | 3.53748 |  |  |  |  | 141.6759 | 0.223213 | 141.9921 | 0.002229642 | -0.0008411827 | -0.00138846 | 9.160935e-06 | 0.6058387 |  |  |  | 1.21859 | 0.00215786 | 0.0323659 | 15.0315 | 14.9991 | -0.000778423 | -0.00290999 | 3.73541 | 3.73832 |  |  |  |  | 145.7643 | 0.215786 | 146.0789 | 0.002155535 | -0.0007787261 | -0.001376809 | 3.053501e-05 | 0.5656021 |  |  |  | 1.091362 | 0.00199566 | 0.029934 | 15.0295 | 14.9995 | -0.000761683 | -0.00283496 | 3.71913 | 3.72197 |  |  |  |  | 132.4468 | 0.199566 | 132.7112 | 0.001993671 | -0.0007619732 | -0.001231698 | 5.713054e-05 | 0.6186364
129 | 258.0005 | 0.9908441 | 0.00184628 | 0.0277291 | 15.0466 | 15.0189 | -0.000570959 | -0.00162935 | 2.85208 | 2.85371 | -0.001270487 | -0.002617203 | 2.057382797 | 2.06 | 121.4627 | 0.184628 | 121.6869 | 0.001844578 | -0.0005711221 | -0.001271295 | -1.458186e-05 | 0.4492444 |  |  | 387.0007 | 1.239757 | 0.00247628 | 0.0372915 | 15.0968 | 15.0595 | -0.000579868 | -0.00200794 | 3.46075 | 3.46275 | -0.001894241 | -0.003921078 | 2.066078922 | 2.07 | 150.8606 | 0.247628 | 151.2342 | 0.002473219 | -0.0005800362 | -0.001896037 | 8.358247e-05 | 0.3059202 |  |  | 387.0008 | 1.009864 | 0.00185466 | 0.0276854 | 14.9551 | 14.9274 | -0.000569572 | -0.00198416 | 3.48161 | 3.4836 | -0.001281695 | -0.002653109 | 2.067346891 | 2.07 | 123.1962 | 0.185466 | 123.4247 | 0.001852942 | -0.0005697343 | -0.001282517 | 3.051925e-06 | 0.4442313 |  |  | 258.0005 | 0.3887021 | 0.000768098 | 0.0115632 | 15.0659 | 15.0544 | -0.000235446 | -0.000735949 | 3.12503 | 3.12577 | -0.000526696 | -0.001084994 | 2.058915006 | 2.06 | 47.64907 | 0.0768098 | 47.68567 | 0.0007678032 | -0.0002354737 | -0.0005268348 | 0.0001076307 | 0.4469594 |  |  | 387.0008 | 0.8623193 | 0.00153173 | 0.0230483 | 15.0703 | 15.0472 | -0.000509754 | -0.00168585 | 3.30549 | 3.30718 | -0.001022329 | -0.002116222 | 2.067883778 | 2.07 | 105.1968 | 0.153173 | 105.3579 | 0.001530558 | -0.000509884 | -0.001022852 | 2.707699e-05 | 0.4984925 |  |  |  | 1.307442 | 0.00198531 | 0.0297791 | 15.0295 | 14.9997 | -0.000642822 | -0.00231415 | 3.59767 | 3.59999 |  |  |  |  | 157.9037 | 0.198531 | 158.2172 | 0.001983342 | -0.0006430287 | -0.001340313 | -0.0001316961 | 0.47976 |  |  |  | 1.134147 | 0.00185668 | 0.0278503 | 15.0279 | 15.0001 | -0.000636316 | -0.00229074 | 3.59771 | 3.6 |  |  |  |  | 136.9743 | 0.185668 | 137.2286 | 0.001854959 | -0.0006365185 | -0.00121844 | -0.0002381311 | 0.5224045 |  |  |  | 1.269583 | 0.0018805 | 0.0282071 | 15.028 | 14.9998 | -0.000679023 | -0.00244445 | 3.59751 | 3.59995 |  |  |  |  | 152.5941 | 0.18805 | 152.881 | 0.001878734 | -0.0006792536 | -0.00119948 | -0.0001320756 | 0.5662899 |  |  | 258.0005 | 0.5448501 | 0.000617848 | 0.00929356 | 15.0511 | 15.0418 | -0.000267815 | -0.000857155 | 3.19969 | 3.20055 | -0.000349285 | -0.000726513 | 2.079273487 | 2.08 | 66.14827 | 0.0617848 | 66.18914 | 0.0006176572 | -0.0002678509 | -0.000349346 | -7.544486e-05 | 0.7667208 |  |  | 387.0007 | 1.10243 | 0.0022123 | 0.0333025 | 15.0866 | 15.0533 | -0.000842234 | -0.00266222 | 3.15824 | 3.1609 | -0.001366875 | -0.002815762 | 2.057184238 | 2.06 | 135.1415 | 0.22123 | 135.4405 | 0.002209856 | -0.0008425889 | -0.00136781 | 0.0002824798 | 0.6160131 |  |  | 387.0008 | 1.095044 | 0.00225573 | 0.0337269 | 14.9854 | 14.9516 | -0.000846959 | -0.00299352 | 3.53143 | 3.53443 | -0.001407931 | -0.002956654 | 2.097043346 | 2.1 | 131.3475 | 0.225573 | 131.6438 | 0.00225319 | -0.0008473179 | -0.001408923 | 0.0002867817 | 0.601394 |  |  |  | 1.182865 | 0.00225518 | 0.0333565 | 14.8244 | 14.7911 | -0.000864159 | -0.00305694 | 3.53442 | 3.53748 |  |  |  |  | 142.8581 | 0.225518 | 143.1803 | 0.002252641 | -0.0008645326 | -0.001388108 | 1.357818e-05 | 0.6228135 |  |  |  | 1.228745 | 0.00218061 | 0.0327072 | 15.0318 | 14.9991 | -0.000800551 | -0.00299271 | 3.73532 | 3.73832 |  |  |  |  | 146.9791 | 0.218061 | 147.2996 | 0.002178236 | -0.0008008716 | -0.001377364 | 3.547795e-05 | 0.5814523 |  |  |  | 1.10114 | 0.00202117 | 0.0303165 | 15.0299 | 14.9995 | -0.000798077 | -0.00297042 | 3.719 | 3.72197 |  |  |  |  | 133.6335 | 0.202117 | 133.9036 | 0.00201913 | -0.0007983956 | -0.001220735 | 6.518941e-05 | 0.6540289
130 | 260.0005 | 1.002423 | 0.00185828 | 0.0279093 | 15.0468 | 15.0189 | -0.000588841 | -0.00168038 | 2.85203 | 2.85371 | -0.001266253 | -0.002608481 | 2.057391519 | 2.06 | 122.8821 | 0.185828 | 123.1104 | 0.001856556 | -0.0005890144 | -0.001267055 | -2.435232e-05 | 0.4648687 |  |  | 390.0007 | 1.258106 | 0.00250045 | 0.0376555 | 15.0971 | 15.0595 | -0.000666207 | -0.00230691 | 3.46045 | 3.46275 | -0.001827546 | -0.003783021 | 2.066216979 | 2.07 | 153.0933 | 0.250045 | 153.4761 | 0.002497329 | -0.000666429 | -0.001829218 | 7.226719e-05 | 0.3643245 |  |  | 390.0008 | 1.027524 | 0.00188114 | 0.0280806 | 14.9555 | 14.9274 | -0.000561319 | -0.00195541 | 3.48164 | 3.4836 | -0.001317012 | -0.002726215 | 2.067273785 | 2.07 | 125.3506 | 0.188114 | 125.5864 | 0.001879373 | -0.0005614766 | -0.00131788 | -2.917227e-06 | 0.4260453 |  |  | 260.0005 | 0.3965167 | 0.000775921 | 0.011681 | 15.066 | 15.0544 | -0.000248115 | -0.000775551 | 3.12499 | 3.12577 | -0.000520537 | -0.001072306 | 2.058927694 | 2.06 | 48.60703 | 0.0775921 | 48.64475 | 0.0007756201 | -0.0002481458 | -0.0005206725 | 0.00010217 | 0.4765871 |  |  | 390.0008 | 0.8781818 | 0.00155443 | 0.0233899 | 15.0706 | 15.0472 | -0.000512281 | -0.0016942 | 3.30549 | 3.30718 | -0.001042215 | -0.002157385 | 2.067842615 | 2.07 | 107.1319 | 0.155443 | 107.2984 | 0.001553223 | -0.0005124123 | -0.001042758 | 2.205067e-05 | 0.4914007 |  |  |  | 1.318118 | 0.00200608 | 0.0300907 | 15.0298 | 14.9997 | -0.000640113 | -0.0023044 | 3.59768 | 3.59999 |  |  |  |  | 159.193 | 0.200608 | 159.5123 | 0.002004071 | -0.000640318 | -0.001363753 | -0.0001282812 | 0.4695265 |  |  |  | 1.14402 | 0.00187377 | 0.0281066 | 15.0282 | 15.0001 | -0.000635558 | -0.00228801 | 3.59771 | 3.6 |  |  |  |  | 138.1666 | 0.187377 | 138.4255 | 0.001872017 | -0.0006357601 | -0.001236257 | -0.0002393294 | 0.5142622 |  |  |  | 1.279712 | 0.00189391 | 0.0284083 | 15.0282 | 14.9998 | -0.000648703 | -0.0023353 | 3.59762 | 3.59995 |  |  |  |  | 153.8115 | 0.189391 | 154.1028 | 0.001892119 | -0.0006489135 | -0.001243205 | -0.0001347613 | 0.5219681 |  |  | 260.0005 | 0.5533737 | 0.00063989 | 0.00962512 | 15.0515 | 15.0418 | -0.000246261 | -0.000788171 | 3.19976 | 3.20055 | -0.00039772 | -0.000827257 | 2.079172743 | 2.08 | 67.18309 | 0.063989 | 67.22608 | 0.0006396854 | -0.0002462913 | -0.0003977991 | -6.427501e-05 | 0.6191349 |  |  | 390.0007 | 1.11879 | 0.00225531 | 0.0339499 | 15.0873 | 15.0533 | -0.000842518 | -0.00266312 | 3.15824 | 3.1609 | -0.001413208 | -0.002911208 | 2.057088792 | 2.06 | 137.147 | 0.225531 | 137.4563 | 0.002252771 | -0.0008428731 | -0.001414208 | 0.0002967085 | 0.5960038 |  |  | 390.0008 | 1.110326 | 0.00229349 | 0.0342914 | 14.9859 | 14.9516 | -0.000814558 | -0.002879 | 3.53155 | 3.53443 | -0.001475179 | -0.003097875 | 2.096902125 | 2.1 | 133.1805 | 0.229349 | 133.486 | 0.002290864 | -0.0008148899 | -0.001476268 | 0.0002969389 | 0.5519932 |  |  |  | 1.192546 | 0.00228426 | 0.0337867 | 14.8248 | 14.7911 | -0.000859284 | -0.0030397 | 3.53444 | 3.53748 |  |  |  |  | 144.0273 | 0.228426 | 144.3563 | 0.002281655 | -0.0008596534 | -0.001422002 | 2.420193e-05 | 0.6045376 |  |  |  | 1.238734 | 0.00222237 | 0.0333336 | 15.0324 | 14.9991 | -0.000811831 | -0.00303488 | 3.73528 | 3.73832 |  |  |  |  | 148.1739 | 0.222237 | 148.5032 | 0.002219904 | -0.0008121607 | -0.001407743 | 5.963741e-05 | 0.5769238 |  |  |  | 1.110679 | 0.00205197 | 0.0307786 | 15.0303 | 14.9995 | -0.000807032 | -0.00300375 | 3.71897 | 3.72197 |  |  |  |  | 134.7911 | 0.205197 | 135.0677 | 0.002049868 | -0.0008073578 | -0.00124251 | 7.893944e-05 | 0.6497799
131 | 262.0005 | 1.014101 | 0.00187373 | 0.0281413 | 15.047 | 15.0189 | -0.000620311 | -0.00177018 | 2.85194 | 2.85371 | -0.001248011 | -0.002570902 | 2.057429098 | 2.06 | 124.3137 | 0.187373 | 124.5466 | 0.001871977 | -0.0006205035 | -0.00124879 | -3.087324e-05 | 0.4968836 |  |  | 393.0007 | 1.276484 | 0.00255821 | 0.0385253 | 15.098 | 15.0595 | -0.000718431 | -0.00248775 | 3.46027 | 3.46275 | -0.001835127 | -0.003798713 | 2.066201287 | 2.07 | 155.3297 | 0.255821 | 155.727 | 0.002554943 | -0.0007186892 | -0.001836813 | 9.431508e-05 | 0.3912697 |  |  | 393.0008 | 1.045203 | 0.00191619 | 0.0286038 | 14.9561 | 14.9274 | -0.000576687 | -0.00200895 | 3.48159 | 3.4836 | -0.001342735 | -0.002779461 | 2.067220539 | 2.07 | 127.5073 | 0.191619 | 127.7517 | 0.001914356 | -0.0005768533 | -0.001343637 | -3.870753e-07 | 0.4293222 |  |  | 262.0005 | 0.4041549 | 0.000796617 | 0.0119926 | 15.0664 | 15.0544 | -0.00025482 | -0.000796507 | 3.12497 | 3.12577 | -0.000540676 | -0.001113792 | 2.058886208 | 2.06 | 49.54336 | 0.0796617 | 49.58283 | 0.0007962999 | -0.0002548525 | -0.0005408222 | 0.0001098626 | 0.4712315 |  |  | 393.0008 | 0.8941167 | 0.00158548 | 0.0238571 | 15.0711 | 15.0472 | -0.000521976 | -0.00172627 | 3.30545 | 3.30718 | -0.001063268 | -0.002200966 | 2.067799034 | 2.07 | 109.0759 | 0.158548 | 109.2488 | 0.001584224 | -0.0005221123 | -0.001063834 | 2.521997e-05 | 0.4907837 |  |  |  | 1.328857 | 0.00202575 | 0.0303857 | 15.0301 | 14.9997 | -0.000641453 | -0.00230922 | 3.59768 | 3.59999 |  |  |  |  | 160.49 | 0.202575 | 160.8151 | 0.002023701 | -0.0006416588 | -0.001382042 | -0.0001260663 | 0.4642831 |  |  |  | 1.153901 | 0.00188864 | 0.0283297 | 15.0284 | 15.0001 | -0.000627974 | -0.0022607 | 3.59774 | 3.6 |  |  |  |  | 139.3601 | 0.188864 | 139.6233 | 0.001886859 | -0.0006281713 | -0.001258688 | -0.0002427561 | 0.4990685 |  |  |  | 1.289797 | 0.00192308 | 0.0288457 | 15.0286 | 14.9998 | -0.000647351 | -0.00233043 | 3.59762 | 3.59995 |  |  |  |  | 155.0237 | 0.192308 | 155.3219 | 0.001921233 | -0.0006475606 | -0.001273673 | -0.0001216802 | 0.50842 |  |  | 262.0005 | 0.561843 | 0.000653626 | 0.00983173 | 15.0517 | 15.0418 | -0.000277218 | -0.000887248 | 3.19966 | 3.20055 | -0.000379761 | -0.000789904 | 2.079210096 | 2.08 | 68.21131 | 0.0653626 | 68.2559 | 0.0006534125 | -0.0002772564 | -0.0003798331 | -6.13317e-05 | 0.7299427 |  |  | 393.0007 | 1.134894 | 0.00228698 | 0.0344266 | 15.0877 | 15.0533 | -0.000868382 | -0.00274487 | 3.15816 | 3.1609 | -0.001414387 | -0.002913638 | 2.057086362 | 2.06 | 139.1211 | 0.228698 | 139.4392 | 0.002284369 | -0.0008687593 | -0.001415388 | 0.0003000882 | 0.6137958 |  |  | 393.0008 | 1.125451 | 0.00232969 | 0.0348327 | 14.9865 | 14.9516 | -0.000847639 | -0.00299592 | 3.53143 | 3.53443 | -0.001481227 | -0.003110576 | 2.096889424 | 2.1 | 134.9948 | 0.232969 | 135.3093 | 0.00232698 | -0.0008479984 | -0.001482325 | 0.0003058207 | 0.5720732 |  |  |  | 1.20233 | 0.00231128 | 0.0341862 | 14.8252 | 14.7911 | -0.000879603 | -0.00311158 | 3.53437 | 3.53748 |  |  |  |  | 145.2089 | 0.231128 | 145.5445 | 0.002308613 | -0.0008799901 | -0.001428623 | 3.257863e-05 | 0.6159708 |  |  |  | 1.248584 | 0.00224182 | 0.0336253 | 15.0327 | 14.9991 | -0.000846096 | -0.00316297 | 3.73515 | 3.73832 |  |  |  |  | 149.3522 | 0.224182 | 149.687 | 0.002239311 | -0.0008464541 | -0.001392857 | 6.182373e-05 | 0.6077108 |  |  |  | 1.120511 | 0.00207737 | 0.0311595 | 15.0307 | 14.9995 | -0.000828224 | -0.00308262 | 3.71889 | 3.72197 |  |  |  |  | 135.9843 | 0.207737 | 136.2668 | 0.002075215 | -0.0008285672 | -0.001246648 | 8.678973e-05 | 0.664636
132 | 264.0005 | 1.025753 | 0.00191365 | 0.0287409 | 15.0476 | 15.0189 | -0.000585728 | -0.00167149 | 2.85203 | 2.85371 | -0.00131935 | -0.002717862 | 2.057282138 | 2.06 | 125.742 | 0.191365 | 125.9826 | 0.001911821 | -0.0005858996 | -0.001320221 | -1.296859e-05 | 0.443789 |  |  | 396.0007 | 1.294838 | 0.00257017 | 0.0387055 | 15.0982 | 15.0595 | -0.000751547 | -0.00260242 | 3.46015 | 3.46275 | -0.001813733 | -0.003754427 | 2.066245573 | 2.07 | 157.5632 | 0.257017 | 157.9681 | 0.002566873 | -0.0007518296 | -0.00181538 | 7.083348e-05 | 0.4141445 |  |  | 396.0008 | 1.063263 | 0.00196733 | 0.0293672 | 14.9568 | 14.9274 | -0.000582832 | -0.00203035 | 3.48157 | 3.4836 | -0.001383737 | -0.002864335 | 2.067135665 | 2.07 | 129.7105 | 0.196733 | 129.9656 | 0.001965397 | -0.0005830019 | -0.001384695 | 1.74709e-05 | 0.4210327 |  |  | 264.0005 | 0.4120124 | 0.000811558 | 0.0122175 | 15.0666 | 15.0544 | -0.000270526 | -0.000845601 | 3.12492 | 3.12577 | -0.000537951 | -0.00110818 | 2.05889182 | 2.06 | 50.50657 | 0.0811558 | 50.54756 | 0.0008112289 | -0.0002705626 | -0.0005380957 | 0.0001114357 | 0.502815 |  |  | 396.0008 | 0.9101078 | 0.00161469 | 0.0242966 | 15.0715 | 15.0472 | -0.000546922 | -0.00180877 | 3.30537 | 3.30718 | -0.001065604 | -0.0022058 | 2.0677942 | 2.07 | 111.0267 | 0.161469 | 111.2059 | 0.001613388 | -0.0005470716 | -0.001066172 | 2.645446e-05 | 0.5131175 |  |  |  | 1.339442 | 0.0020331 | 0.030496 | 15.0302 | 14.9997 | -0.000661381 | -0.00238096 | 3.59761 | 3.59999 |  |  |  |  | 161.7683 | 0.20331 | 162.0972 | 0.002031036 | -0.0006615998 | -0.001369436 | -0.0001358706 | 0.4831184 |  |  |  | 1.163747 | 0.0019101 | 0.0286516 | 15.0287 | 15.0001 | -0.000648131 | -0.00233327 | 3.59766 | 3.6 |  |  |  |  | 140.5491 | 0.19101 | 140.8176 | 0.001908278 | -0.0006483411 | -0.001259937 | -0.0002395532 | 0.5145822 |  |  |  | 1.299985 | 0.00194618 | 0.0291923 | 15.029 | 14.9998 | -0.000640222 | -0.00230477 | 3.59765 | 3.59995 |  |  |  |  | 156.2482 | 0.194618 | 156.5523 | 0.001944289 | -0.000640427 | -0.001303862 | -0.0001148087 | 0.4911771 |  |  | 264.0005 | 0.5706108 | 0.000679596 | 0.0102224 | 15.0521 | 15.0418 | -0.000269081 | -0.000861207 | 3.19969 | 3.20055 | -0.000415698 | -0.000864651 | 2.079135349 | 2.08 | 69.27578 | 0.0679596 | 69.32286 | 0.0006793652 | -0.0002691172 | -0.0004157844 | -4.655176e-05 | 0.6472518 |  |  | 396.0007 | 1.150894 | 0.00236046 | 0.0355327 | 15.0889 | 15.0533 | -0.000932425 | -0.00294731 | 3.15796 | 3.1609 | -0.001430566 | -0.002946966 | 2.057053034 | 2.06 | 141.0824 | 0.236046 | 141.4155 | 0.002357678 | -0.00093286 | -0.00143159 | 0.0003452755 | 0.651625 |  |  | 396.0008 | 1.140542 | 0.00239506 | 0.0358101 | 14.9874 | 14.9516 | -0.000872855 | -0.00308504 | 3.53134 | 3.53443 | -0.001515741 | -0.003183057 | 2.096816943 | 2.1 | 136.8049 | 0.239506 | 137.1325 | 0.002392196 | -0.0008732362 | -0.001516891 | 0.0003438018 | 0.575675 |  |  |  | 1.21233 | 0.00234066 | 0.0346208 | 14.8257 | 14.7911 | -0.000872272 | -0.00308564 | 3.53439 | 3.53748 |  |  |  |  | 146.4167 | 0.234066 | 146.7594 | 0.002337925 | -0.0008726527 | -0.001465272 | 4.289205e-05 | 0.5955567 |  |  |  | 1.258521 | 0.00226863 | 0.0340274 | 15.0331 | 14.9991 | -0.000818644 | -0.00306035 | 3.73526 | 3.73832 |  |  |  |  | 150.5408 | 0.226863 | 150.8824 | 0.002266061 | -0.0008189793 | -0.001447081 | 7.118404e-05 | 0.5659525 |  |  |  | 1.129893 | 0.00209088 | 0.0313622 | 15.0309 | 14.9995 | -0.000845631 | -0.00314741 | 3.71882 | 3.72197 |  |  |  |  | 137.1229 | 0.209088 | 137.4096 | 0.002088697 | -0.0008459887 | -0.001242708 | 8.359544e-05 | 0.6807621
133 | 266.0005 | 1.037386 | 0.00194187 | 0.0291647 | 15.0481 | 15.0189 | -0.000606747 | -0.00173148 | 2.85197 | 2.85371 | -0.001331524 | -0.002742939 | 2.057257061 | 2.06 | 127.168 | 0.194187 | 127.415 | 0.001939987 | -0.0006069311 | -0.001332411 | -6.686741e-06 | 0.4555134 |  |  | 399.0007 | 1.313026 | 0.00262393 | 0.039515 | 15.099 | 15.0595 | -0.000764403 | -0.00264694 | 3.46011 | 3.46275 | -0.001855082 | -0.003840019 | 2.066159981 | 2.07 | 159.7763 | 0.262393 | 160.1956 | 0.002620494 | -0.0007646953 | -0.001856805 | 8.925827e-05 | 0.411834 |  |  | 399.0008 | 1.080992 | 0.00199123 | 0.0297239 | 14.9572 | 14.9274 | -0.000591357 | -0.00206005 | 3.48154 | 3.4836 | -0.001401838 | -0.002901805 | 2.067098195 | 2.07 | 131.8734 | 0.199123 | 132.136 | 0.00198925 | -0.0005915319 | -0.001402821 | 8.79508e-06 | 0.421673 |  |  | 266.0005 | 0.4199116 | 0.000816251 | 0.0122881 | 15.0666 | 15.0544 | -0.000267059 | -0.000834763 | 3.12493 | 3.12577 | -0.00054115 | -0.001114768 | 2.058885232 | 2.06 | 51.47489 | 0.0816251 | 51.51691 | 0.000815918 | -0.0002670947 | -0.0005412965 | 0.000102705 | 0.4934351 |  |  | 399.0008 | 0.9261484375 | 0.00163959 | 0.0246713 | 15.0719 | 15.0472 | -0.000523496 | -0.0017313 | 3.30545 | 3.30718 | -0.001116291 | -0.002310722 | 2.067689278 | 2.07 | 112.9835 | 0.163959 | 113.1688 | 0.001638247 | -0.0005236331 | -0.001116915 | 2.330427e-05 | 0.4688211 |  |  |  | 1.350518 | 0.00206189 | 0.0309277 | 15.0306 | 14.9997 | -0.0006376 | -0.00229535 | 3.59769 | 3.59999 |  |  |  |  | 163.106 | 0.206189 | 163.4423 | 0.002059767 | -0.0006378034 | -0.001421964 | -0.0001251202 | 0.448537 |  |  |  | 1.173639 | 0.00193894 | 0.0290843 | 15.0291 | 15.0001 | -0.000652207 | -0.00234794 | 3.59765 | 3.6 |  |  |  |  | 141.7439 | 0.193894 | 142.0187 | 0.001937063 | -0.0006524198 | -0.001284643 | -0.0002290886 | 0.5078608 |  |  |  | 1.310121 | 0.00195238 | 0.0292852 | 15.0291 | 14.9998 | -0.000701991 | -0.00252713 | 3.59742 | 3.59995 |  |  |  |  | 157.4665 | 0.195238 | 157.774 | 0.001950477 | -0.0007022375 | -0.001248239 | -0.0001246888 | 0.5625825 |  |  | 266.0005 | 0.5796285 | 0.000693648 | 0.0104337 | 15.0523 | 15.0418 | -0.000277976 | -0.000889675 | 3.19966 | 3.20055 | -0.000419607 | -0.000872783 | 2.079127217 | 2.08 | 70.37059 | 0.0693648 | 70.4194 | 0.0006934075 | -0.0002780146 | -0.0004196951 | -4.399185e-05 | 0.6624206 |  |  | 399.0007 | 1.167002 | 0.00240681 | 0.0362305 | 15.0896 | 15.0533 | -0.000898539 | -0.0028402 | 3.15806 | 3.1609 | -0.001508507 | -0.003107525 | 2.056892475 | 2.06 | 143.057 | 0.240681 | 143.4013 | 0.002403918 | -0.0008989429 | -0.001509646 | 0.0003632551 | 0.5954661 |  |  | 399.0008 | 1.155538 | 0.00246253 | 0.0368188 | 14.9885 | 14.9516 | -0.000910861 | -0.00321937 | 3.53121 | 3.53443 | -0.001552264 | -0.003259754 | 2.096740246 | 2.1 | 138.6036 | 0.246253 | 138.9449 | 0.002459503 | -0.0009112761 | -0.00155347 | 0.0003840365 | 0.5866068 |  |  |  | 1.221951 | 0.00235885 | 0.0348898 | 14.8259 | 14.7911 | -0.000929248 | -0.00328719 | 3.53419 | 3.53748 |  |  |  |  | 147.5786 | 0.235885 | 147.9267 | 0.002356072 | -0.00092968 | -0.001426392 | 4.278512e-05 | 0.6517702 |  |  |  | 1.26855 | 0.00230596 | 0.0345874 | 15.0337 | 14.9991 | -0.000854047 | -0.0031927 | 3.73512 | 3.73832 |  |  |  |  | 151.7405 | 0.230596 | 152.0904 | 0.002303305 | -0.0008544119 | -0.001448893 | 9.08563e-05 | 0.5896996 |  |  |  | 1.139475 | 0.00214008 | 0.0321002 | 15.0316 | 14.9995 | -0.000852476 | -0.00317289 | 3.7188 | 3.72197 |  |  |  |  | 138.2858 | 0.214008 | 138.5818 | 0.002137793 | -0.0008528396 | -0.001284954 | 0.0001155874 | 0.6637123
134 | 268.0005 | 1.049288 | 0.00196325 | 0.0294859 | 15.0484 | 15.0189 | -0.00061615 | -0.00175831 | 2.85195 | 2.85371 | -0.001344429 | -0.002769525 | 2.057230475 | 2.06 | 128.6271 | 0.196325 | 128.8796 | 0.001961325 | -0.0006163399 | -0.001345334 | -7.725387e-06 | 0.4581317 |  |  | 402.0007 | 1.331372 | 0.00267125 | 0.0402277 | 15.0997 | 15.0595 | -0.000743091 | -0.00257314 | 3.46018 | 3.46275 | -0.001921546 | -0.0039776 | 2.0660224 | 2.07 | 162.0088 | 0.267125 | 162.4416 | 0.002667689 | -0.0007433672 | -0.001923395 | 0.0001009646 | 0.3864871 |  |  | 402.0008 | 1.098968 | 0.00205839 | 0.0307265 | 14.9582 | 14.9274 | -0.000598913 | -0.00208637 | 3.48151 | 3.4836 | -0.001459993 | -0.003022186 | 2.066977814 | 2.07 | 134.0663 | 0.205839 | 134.3422 | 0.002056274 | -0.0005990924 | -0.00146106 | 4.275142e-05 | 0.4100396 |  |  | 268.0005 | 0.4279083 | 0.000819493 | 0.0123369 | 15.0667 | 15.0544 | -0.000261899 | -0.000818636 | 3.12495 | 3.12577 | -0.00055418 | -0.001141611 | 2.058858389 | 2.06 | 52.45517 | 0.0819493 | 52.49815 | 0.0008191574 | -0.0002619333 | -0.0005543336 | 9.23597e-05 | 0.4725192 |  |  | 402.0008 | 0.942379 | 0.00167246 | 0.025166 | 15.0724 | 15.0472 | -0.000542853 | -0.00179531 | 3.30538 | 3.30718 | -0.001128274 | -0.002335527 | 2.067664473 | 2.07 | 114.9635 | 0.167246 | 115.1558 | 0.001671063 | -0.0005430004 | -0.001128911 | 2.77644e-05 | 0.4809949 |  |  |  | 1.361154 | 0.00207713 | 0.0311563 | 15.0309 | 14.9997 | -0.000685678 | -0.00246843 | 3.59752 | 3.59999 |  |  |  |  | 164.3905 | 0.207713 | 164.732 | 0.002074976 | -0.0006859132 | -0.001389063 | -0.0001271521 | 0.4937957 |  |  |  | 1.183604 | 0.00195331 | 0.0292998 | 15.0294 | 15.0001 | -0.000674456 | -0.00242804 | 3.59757 | 3.6 |  |  |  |  | 142.9474 | 0.195331 | 143.2266 | 0.001951405 | -0.0006746835 | -0.001276721 | -0.0002331703 | 0.5284502 |  |  |  | 1.320211 | 0.00197215 | 0.0295818 | 15.0294 | 14.9998 | -0.00065295 | -0.00235059 | 3.5976 | 3.59995 |  |  |  |  | 158.6793 | 0.197215 | 158.9922 | 0.001970208 | -0.0006531633 | -0.001317045 | -0.0001209808 | 0.495931 |  |  | 268.0005 | 0.5884634 | 0.000708369 | 0.0106552 | 15.0525 | 15.0418 | -0.000308465 | -0.000987258 | 3.19956 | 3.20055 | -0.000401648 | -0.000835427 | 2.079164573 | 2.08 | 71.44321 | 0.0708369 | 71.49382 | 0.0007081182 | -0.0003085126 | -0.0004017287 | -4.053196e-05 | 0.7679626 |  |  | 402.0007 | 1.183152 | 0.00245922 | 0.0370195 | 15.0903 | 15.0533 | -0.000951445 | -0.00300743 | 3.1579 | 3.1609 | -0.001504237 | -0.003098728 | 2.056901272 | 2.06 | 145.0368 | 0.245922 | 145.3935 | 0.002456201 | -0.0009518979 | -0.00150537 | 0.000387189 | 0.6323351 |  |  | 402.0008 | 1.170843 | 0.00251336 | 0.0375788 | 14.9892 | 14.9516 | -0.000916126 | -0.00323798 | 3.53119 | 3.53443 | -0.001593237 | -0.003345797 | 2.096654203 | 2.1 | 140.4394 | 0.251336 | 140.7924 | 0.002510207 | -0.0009165459 | -0.001594508 | 0.0004071441 | 0.5748144 |  |  |  | 1.231826 | 0.00236736 | 0.0350158 | 14.8261 | 14.7911 | -0.000914863 | -0.00323631 | 3.53424 | 3.53748 |  |  |  |  | 148.7712 | 0.236736 | 149.1234 | 0.002364562 | -0.0009152817 | -0.00144928 | 3.256034e-05 | 0.6315422 |  |  |  | 1.278374 | 0.00233589 | 0.0350362 | 15.0341 | 14.9991 | -0.000860516 | -0.00321688 | 3.7351 | 3.73832 |  |  |  |  | 152.9156 | 0.233589 | 153.2728 | 0.002333166 | -0.0008608865 | -0.00147228 | 0.0001035164 | 0.5847303 |  |  |  | 1.149108 | 0.00215743 | 0.0323604 | 15.0319 | 14.9995 | -0.00088642 | -0.00329923 | 3.71867 | 3.72197 |  |  |  |  | 139.4549 | 0.215743 | 139.7558 | 0.002155106 | -0.0008868131 | -0.001268293 | 0.0001157695 | 0.6992179
135 | 270.0005 | 1.061026 | 0.00198106 | 0.0297533 | 15.0487 | 15.0189 | -0.000664217 | -0.00189548 | 2.85181 | 2.85371 | -0.001315313 | -0.002709545 | 2.057290455 | 2.06 | 130.0659 | 0.198106 | 130.3236 | 0.0019791 | -0.0006644377 | -0.001316179 | -1.201134e-05 | 0.5048233 |  |  | 405.0008 | 1.34954 | 0.00273619 | 0.0412056 | 15.1007 | 15.0595 | -0.000776195 | -0.00268777 | 3.46007 | 3.46275 | -0.001955913 | -0.004048739 | 2.065951261 | 2.07 | 164.2196 | 0.273619 | 164.6689 | 0.002732453 | -0.0007764964 | -0.001957828 | 0.0001305358 | 0.3966111 |  |  | 405.0008 | 1.116711 | 0.00207251 | 0.0309373 | 14.9584 | 14.9274 | -0.00063233 | -0.00220278 | 3.4814 | 3.4836 | -0.001441794 | -0.002984514 | 2.067015486 | 2.07 | 136.2308 | 0.207251 | 136.5132 | 0.002070365 | -0.00063253 | -0.001442834 | 2.430434e-05 | 0.438394 |  |  | 270.0005 | 0.4361053 | 0.000840025 | 0.012646 | 15.067 | 15.0544 | -0.000263134 | -0.000822497 | 3.12494 | 3.12577 | -0.000570882 | -0.001176016 | 2.058823984 | 2.06 | 53.46 | 0.0840025 | 53.50491 | 0.0008396724 | -0.0002631686 | -0.000571045 | 9.893693e-05 | 0.4608544 |  |  | 405.0008 | 0.9585156 | 0.00171042 | 0.025737 | 15.073 | 15.0472 | -0.000549873 | -0.00181853 | 3.30536 | 3.30718 | -0.001161992 | -0.002405322 | 2.067594678 | 2.07 | 116.9321 | 0.171042 | 117.1321 | 0.001708959 | -0.0005500242 | -0.001162668 | 3.745845e-05 | 0.4730709 |  |  |  | 1.371802 | 0.00210494 | 0.0315735 | 15.0313 | 14.9997 | -0.000741777 | -0.00267039 | 3.59732 | 3.59999 |  |  |  |  | 165.6765 | 0.210494 | 166.0253 | 0.002102728 | -0.0007420523 | -0.001360675 | -0.0001166886 | 0.5453558 |  |  |  | 1.193643 | 0.00196492 | 0.029474 | 15.0295 | 15.0001 | -0.000684951 | -0.00246582 | 3.59753 | 3.6 |  |  |  |  | 144.1598 | 0.196492 | 144.4431 | 0.001962992 | -0.0006851857 | -0.001277806 | -0.0002401374 | 0.5362203 |  |  |  | 1.33036 | 0.00199562 | 0.0299338 | 15.0297 | 14.9998 | -0.000738043 | -0.00265692 | 3.59729 | 3.59995 |  |  |  |  | 159.8991 | 0.199562 | 160.2182 | 0.001993631 | -0.0007383155 | -0.001255316 | -0.0001136825 | 0.5881511 |  |  | 270.0005 | 0.5972386 | 0.000726889 | 0.0109337 | 15.0528 | 15.0418 | -0.000282764 | -0.000905 | 3.19964 | 3.20055 | -0.000446562 | -0.000928849 | 2.079071151 | 2.08 | 72.50857 | 0.0726889 | 72.56128 | 0.0007266249 | -0.000282804 | -0.0004466617 | -3.320314e-05 | 0.6331502 |  |  | 405.0007 | 1.199241 | 0.00250562 | 0.0377179 | 15.091 | 15.0533 | -0.000987627 | -0.00312179 | 3.15778 | 3.1609 | -0.00151261 | -0.003115977 | 2.056884023 | 2.06 | 147.009 | 0.250562 | 147.3774 | 0.002502486 | -0.000988115 | -0.001513755 | 0.0004052424 | 0.6527575 |  |  | 405.0008 | 1.186273 | 0.00252926 | 0.0378165 | 14.9895 | 14.9516 | -0.000962907 | -0.00340332 | 3.53102 | 3.53443 | -0.001565152 | -0.003286819 | 2.096713181 | 2.1 | 142.2901 | 0.252926 | 142.65 | 0.002526067 | -0.0009633709 | -0.001566378 | 0.0003952555 | 0.6150309 |  |  |  | 1.241502 | 0.00242802 | 0.035913 | 14.827 | 14.7911 | -0.000924164 | -0.00326921 | 3.53421 | 3.53748 |  |  |  |  | 149.9398 | 0.242802 | 150.3039 | 0.002425077 | -0.0009245913 | -0.001500486 | 7.461507e-05 | 0.6161946 |  |  |  | 1.288213 | 0.00236361 | 0.0354521 | 15.0346 | 14.9991 | -0.00083931 | -0.00313761 | 3.73518 | 3.73832 |  |  |  |  | 154.0925 | 0.236361 | 154.4567 | 0.002360821 | -0.0008396624 | -0.001521159 | 0.0001139491 | 0.5519887 |  |  |  | 1.15849 | 0.00218956 | 0.0328424 | 15.0324 | 14.9995 | -0.000883511 | -0.0032884 | 3.71868 | 3.72197 |  |  |  |  | 140.5935 | 0.218956 | 140.9013 | 0.002187166 | -0.0008839015 | -0.001303265 | 0.0001311134 | 0.6782209
136 | 272.0005 | 1.072893 | 0.00200516 | 0.0301153 | 15.049 | 15.0189 | -0.000617463 | -0.00176206 | 2.85194 | 2.85371 | -0.001380744 | -0.002844333 | 2.057155667 | 2.06 | 131.5206 | 0.200516 | 131.7843 | 0.002003152 | -0.0006176537 | -0.001381698 | -1.027734e-05 | 0.4470251 |  |  | 408.0008 | 1.367295 | 0.00281212 | 0.0423491 | 15.1018 | 15.0595 | -0.000793288 | -0.00274696 | 3.46001 | 3.46275 | -0.002011304 | -0.004163398 | 2.065836602 | 2.07 | 166.38 | 0.281212 | 166.8479 | 0.002808173 | -0.0007936028 | -0.002013329 | 0.0001718252 | 0.3941744 |  |  | 408.0008 | 1.134886 | 0.00209406 | 0.031259 | 14.9587 | 14.9274 | -0.00067421 | -0.00234868 | 3.48125 | 3.4836 | -0.001418795 | -0.002936907 | 2.067063093 | 2.07 | 138.448 | 0.209406 | 138.738 | 0.002091871 | -0.0006744374 | -0.001419802 | 1.246435e-05 | 0.475022 |  |  | 272.0005 | 0.4443427 | 0.000847621 | 0.0127604 | 15.0671 | 15.0544 | -0.000296887 | -0.000927998 | 3.12484 | 3.12577 | -0.000545532 | -0.001123795 | 2.058876205 | 2.06 | 54.46978 | 0.0847621 | 54.51595 | 0.000847262 | -0.0002969311 | -0.0005456809 | 9.252938e-05 | 0.5441479 |  |  | 408.0008 | 0.974485 | 0.00172894 | 0.0260158 | 15.0733 | 15.0472 | -0.000548288 | -0.00181329 | 3.30537 | 3.30718 | -0.001184893 | -0.002452728 | 2.067547272 | 2.07 | 118.8802 | 0.172894 | 119.0858 | 0.001727447 | -0.0005484384 | -0.001185596 | 2.806697e-05 | 0.4625847 |  |  |  | 1.382602 | 0.00212223 | 0.0318328 | 15.0316 | 14.9997 | -0.000679632 | -0.00244667 | 3.59754 | 3.59999 |  |  |  |  | 166.9809 | 0.212223 | 167.3353 | 0.002119981 | -0.0006798631 | -0.001440118 | -0.0001169469 | 0.4720884 |  |  |  | 1.203633 | 0.00197961 | 0.0296943 | 15.0298 | 15.0001 | -0.000653854 | -0.00235387 | 3.59764 | 3.6 |  |  |  |  | 145.3663 | 0.197961 | 145.654 | 0.001977653 | -0.0006540679 | -0.001323585 | -0.0002439462 | 0.4941637 |  |  |  | 1.340738 | 0.0020148 | 0.0302215 | 15.03 | 14.9998 | -0.000709279 | -0.00255337 | 3.5974 | 3.59995 |  |  |  |  | 161.1464 | 0.20148 | 161.4711 | 0.002012773 | -0.0007095307 | -0.001303242 | -0.0001110197 | 0.5444349 |  |  | 272.0005 | 0.6062241 | 0.000728828 | 0.0109629 | 15.0528 | 15.0418 | -0.000298036 | -0.00095388 | 3.1996 | 3.20055 | -0.000434066 | -0.000902857 | 2.079097143 | 2.08 | 73.59946 | 0.0728828 | 73.6531 | 0.0007285625 | -0.0002980804 | -0.0004341602 | -4.269869e-05 | 0.6865678 |  |  | 408.0007 | 1.215285 | 0.00255491 | 0.0384599 | 15.0918 | 15.0533 | -0.000982185 | -0.00310459 | 3.1578 | 3.1609 | -0.001571862 | -0.003238037 | 2.056761963 | 2.06 | 148.9759 | 0.255491 | 149.3565 | 0.002551652 | -0.0009826677 | -0.001573099 | 0.0004262446 | 0.6246701 |  |  | 408.0008 | 1.201714 | 0.0026285 | 0.0393003 | 14.9909 | 14.9516 | -0.000967902 | -0.00342098 | 3.53101 | 3.53443 | -0.001655568 | -0.003476693 | 2.096523307 | 2.1 | 144.1423 | 0.26285 | 144.5212 | 0.002625052 | -0.0009683707 | -0.00165694 | 0.0004662902 | 0.5844332 |  |  |  | 1.251103 | 0.00247085 | 0.0365465 | 14.8276 | 14.7911 | -0.000960352 | -0.00339722 | 3.53408 | 3.53748 |  |  |  |  | 151.0994 | 0.247085 | 151.4728 | 0.002467802 | -0.0009608134 | -0.001506989 | 9.906114e-05 | 0.6375716 |  |  |  | 1.298116 | 0.00239506 | 0.0359238 | 15.035 | 14.9991 | -0.000876535 | -0.00327677 | 3.73504 | 3.73832 |  |  |  |  | 155.2771 | 0.239506 | 155.649 | 0.002392196 | -0.0008769194 | -0.001515277 | 0.0001279802 | 0.5787188 |  |  |  | 1.167932 | 0.00221715 | 0.0332562 | 15.0328 | 14.9995 | -0.000891349 | -0.00331757 | 3.71865 | 3.72197 |  |  |  |  | 141.7393 | 0.221715 | 142.0535 | 0.002214696 | -0.0008917465 | -0.001322949 | 0.0001418294 | 0.6740595
137 | 274.0005 | 1.084445 | 0.00202169 | 0.0303636 | 15.0493 | 15.0189 | -0.000623652 | -0.00177972 | 2.85193 | 2.85371 | -0.00139715 | -0.002878128 | 2.057121872 | 2.06 | 132.9368 | 0.202169 | 133.2055 | 0.002019649 | -0.0006238466 | -0.001398127 | -1.549373e-05 | 0.4462017 |  |  | 411.0008 | 1.38484 | 0.00280006 | 0.0421675 | 15.1016 | 15.0595 | -0.000814748 | -0.00282127 | 3.45993 | 3.46275 | -0.001975011 | -0.004088272 | 2.065911728 | 2.07 | 168.515 | 0.280006 | 168.9869 | 0.002796147 | -0.0008150801 | -0.001976964 | 0.0001260016 | 0.4122888 |  |  | 411.0008 | 1.15304 | 0.00213183 | 0.0318227 | 14.9593 | 14.9274 | -0.000628527 | -0.00218954 | 3.48141 | 3.4836 | -0.001504739 | -0.003114809 | 2.066885191 | 2.07 | 140.6626 | 0.213183 | 140.9625 | 0.002129561 | -0.0006287246 | -0.001505872 | 1.681349e-05 | 0.4175152 |  |  | 274.0005 | 0.4525939 | 0.000862333 | 0.0129819 | 15.0673 | 15.0544 | -0.000253126 | -0.000791213 | 3.12498 | 3.12577 | -0.000603574 | -0.001243361 | 2.058756639 | 2.06 | 55.48126 | 0.0862333 | 55.5291 | 0.0008619614 | -0.000253158 | -0.0006037562 | 9.32025e-05 | 0.4193051 |  |  | 411.0008 | 0.9906677 | 0.00175632 | 0.0264277 | 15.0737 | 15.0472 | -0.000569899 | -0.00188476 | 3.30529 | 3.30718 | -0.001187224 | -0.002457553 | 2.067542447 | 2.07 | 120.8544 | 0.175632 | 121.0667 | 0.001754779 | -0.0005700615 | -0.001187929 | 2.713166e-05 | 0.4798783 |  |  |  | 1.393428 | 0.00213602 | 0.0320397 | 15.0318 | 14.9997 | -0.000713917 | -0.00257009 | 3.59742 | 3.59999 |  |  |  |  | 168.2884 | 0.213602 | 168.6478 | 0.002133742 | -0.000714172 | -0.00141957 | -0.0001207328 | 0.5030903 |  |  |  | 1.213632 | 0.00200375 | 0.0300563 | 15.0301 | 15.0001 | -0.000680277 | -0.00244899 | 3.59755 | 3.6 |  |  |  |  | 146.574 | 0.200375 | 146.8676 | 0.002001745 | -0.0006805085 | -0.001321237 | -0.000238365 | 0.5150542 |  |  |  | 1.351008 | 0.0020333 | 0.030499 | 15.0303 | 14.9998 | -0.000714213 | -0.00257113 | 3.59738 | 3.59995 |  |  |  |  | 162.3808 | 0.20333 | 162.711 | 0.002031236 | -0.0007144682 | -0.001316767 | -0.0001088652 | 0.5425925 |  |  | 274.0005 | 0.6150471 | 0.000741355 | 0.0111513 | 15.053 | 15.0418 | -0.000326004 | -0.00104339 | 3.19951 | 3.20055 | -0.00041923 | -0.000871998 | 2.079128002 | 2.08 | 74.67064 | 0.0741355 | 74.726 | 0.0007410803 | -0.0003260572 | -0.0004193179 | -4.141571e-05 | 0.7775894 |  |  | 411.0007 | 1.230971 | 0.00260855 | 0.0392673 | 15.0926 | 15.0533 | -0.00102695 | -0.00324609 | 3.15766 | 3.1609 | -0.001580521 | -0.003255873 | 2.056744127 | 2.06 | 150.8986 | 0.260855 | 151.2922 | 0.002605154 | -0.001027478 | -0.001581771 | 0.0004521996 | 0.6495741 |  |  | 411.0009 | 1.216975 | 0.00260083 | 0.0388867 | 14.9905 | 14.9516 | -0.00102519 | -0.00362345 | 3.5308 | 3.53443 | -0.001569549 | -0.003296053 | 2.096703947 | 2.1 | 145.9728 | 0.260083 | 146.3524 | 0.002597454 | -0.001025716 | -0.001570782 | 0.0004113382 | 0.6529969 |  |  |  | 1.260809 | 0.00250486 | 0.0370496 | 14.8281 | 14.7911 | -0.000981425 | -0.00347177 | 3.534 | 3.53748 |  |  |  |  | 152.2716 | 0.250486 | 152.653 | 0.002501728 | -0.0009819069 | -0.001519821 | 0.0001145302 | 0.6460674 |  |  |  | 1.307654 | 0.00242378 | 0.0363546 | 15.0355 | 14.9991 | -0.000902296 | -0.00337307 | 3.73494 | 3.73832 |  |  |  |  | 156.4179 | 0.242378 | 156.797 | 0.002420847 | -0.0009027033 | -0.001518144 | 0.0001399305 | 0.5946098 |  |  |  | 1.17753 | 0.00225287 | 0.033792 | 15.0333 | 14.9995 | -0.000908541 | -0.00338156 | 3.71859 | 3.72197 |  |  |  |  | 142.9041 | 0.225287 | 143.226 | 0.002250336 | -0.000908954 | -0.001341382 | 0.0001603609 | 0.6776249
138 | 276.0005 | 1.096516 | 0.0020608 | 0.030951 | 15.0499 | 15.0189 | -0.000644257 | -0.00183852 | 2.85187 | 2.85371 | -0.001415953 | -0.002916862 | 2.057083138 | 2.06 | 134.4165 | 0.20608 | 134.6935 | 0.002058679 | -0.0006444646 | -0.001416956 | 8.024835e-07 | 0.4548232 |  |  | 414.0008 | 1.402311 | 0.00284726 | 0.0428782 | 15.1024 | 15.0595 | -0.000801429 | -0.00277515 | 3.45998 | 3.46275 | -0.0020423 | -0.00422756 | 2.06577244 | 2.07 | 170.641 | 0.284726 | 171.1269 | 0.002843214 | -0.0008017503 | -0.002044388 | 0.0001392543 | 0.3921712 |  |  | 414.0008 | 1.171053 | 0.0021797 | 0.0325374 | 14.96 | 14.9274 | -0.000643498 | -0.00224169 | 3.48136 | 3.4836 | -0.00153712 | -0.003181838 | 2.066818162 | 2.07 | 142.8601 | 0.21797 | 143.1715 | 0.002177328 | -0.0006437051 | -0.001538303 | 3.147151e-05 | 0.4184516 |  |  | 275.9993 | 0.4608034 | 0.000880401 | 0.0132539 | 15.0676 | 15.0544 | -0.000277484 | -0.000867349 | 3.1249 | 3.12577 | -0.000597887 | -0.001231647 | 2.058768353 | 2.06 | 56.48762 | 0.0880401 | 56.53735 | 0.0008800137 | -0.0002775225 | -0.0005980658 | 9.729629e-05 | 0.4640334 |  |  | 414.0008 | 1.006904 | 0.00178934 | 0.0269247 | 15.0742 | 15.0472 | -0.000588881 | -0.00194754 | 3.30523 | 3.30718 | -0.001202222 | -0.002488601 | 2.067511399 | 2.07 | 122.8351 | 0.178934 | 123.0549 | 0.001787741 | -0.0005890545 | -0.001202945 | 3.172001e-05 | 0.4896769 |  |  |  | 1.404365 | 0.00217074 | 0.0325605 | 15.0323 | 14.9997 | -0.00067033 | -0.00241318 | 3.59757 | 3.59999 |  |  |  |  | 169.6093 | 0.217074 | 169.9775 | 0.002168387 | -0.0006705548 | -0.001497833 | -0.0001038621 | 0.4476834 |  |  |  | 1.223389 | 0.00201583 | 0.0302376 | 15.0303 | 15.0001 | -0.000725172 | -0.00261062 | 3.59739 | 3.6 |  |  |  |  | 147.7523 | 0.201583 | 148.0501 | 0.002013801 | -0.0007254351 | -0.001288366 | -0.0002443453 | 0.563066 |  |  |  | 1.361158 | 0.00204976 | 0.030746 | 15.0305 | 14.9998 | -0.000710964 | -0.00255944 | 3.59739 | 3.59995 |  |  |  |  | 163.6007 | 0.204976 | 163.9361 | 0.002047662 | -0.0007112169 | -0.001336445 | -0.0001085522 | 0.5321706 |  |  | 276.0005 | 0.623957 | 0.000766069 | 0.0115231 | 15.0534 | 15.0418 | -0.000318387 | -0.00101901 | 3.19953 | 3.20055 | -0.000452039 | -0.000940241 | 2.079059759 | 2.08 | 75.75235 | 0.0766069 | 75.81038 | 0.0007657757 | -0.0003184377 | -0.0004521412 | -2.807552e-05 | 0.7042882 |  |  | 414.0007 | 1.247068 | 0.0026708 | 0.0402044 | 15.0935 | 15.0533 | -0.00104877 | -0.00331506 | 3.15759 | 3.1609 | -0.001617922 | -0.00333292 | 2.05666708 | 2.06 | 152.8719 | 0.26708 | 153.2802 | 0.00266724 | -0.00104932 | -0.001619232 | 0.0004859965 | 0.6480357 |  |  | 414.0009 | 1.231991 | 0.00270832 | 0.0404939 | 14.9921 | 14.9516 | -0.00101483 | -0.00358685 | 3.53084 | 3.53443 | -0.001687414 | -0.00354357 | 2.09645643 | 2.1 | 147.7739 | 0.270832 | 148.1741 | 0.002704659 | -0.001015345 | -0.001688839 | 0.0004913333 | 0.6012089 |  |  |  | 1.270545 | 0.00252956 | 0.0374148 | 14.8285 | 14.7911 | -0.00100828 | -0.00356678 | 3.53391 | 3.53748 |  |  |  |  | 153.4474 | 0.252956 | 153.8356 | 0.002526366 | -0.001008789 | -0.001517577 | 0.000120675 | 0.6647362 |  |  |  | 1.31731 | 0.00245556 | 0.0368312 | 15.0359 | 14.9991 | -0.000920878 | -0.00344253 | 3.73487 | 3.73832 |  |  |  |  | 157.573 | 0.245556 | 157.9599 | 0.00245255 | -0.0009213023 | -0.001531248 | 0.0001547169 | 0.6016677 |  |  |  | 1.186977 | 0.00228226 | 0.0342329 | 15.0338 | 14.9995 | -0.000950383 | -0.0035373 | 3.71843 | 3.72197 |  |  |  |  | 144.0507 | 0.228226 | 144.3794 | 0.00227966 | -0.0009508349 | -0.001328825 | 0.0001728538 | 0.7155458
139 | 278.0005 | 1.10847 | 0.00208684 | 0.031342 | 15.0502 | 15.0189 | -0.00065308 | -0.0018637 | 2.85184 | 2.85371 | -0.001425353 | -0.002936228 | 2.057063772 | 2.06 | 135.8819 | 0.208684 | 136.1655 | 0.002084666 | -0.0006532933 | -0.00142637 | 4.30001e-06 | 0.4580112 |  |  | 417.0008 | 1.419563 | 0.00291015 | 0.0438254 | 15.1033 | 15.0595 | -0.000837937 | -0.00290157 | 3.45985 | 3.46275 | -0.002064273 | -0.004273044 | 2.065726956 | 2.07 | 172.7403 | 0.291015 | 173.243 | 0.002905924 | -0.0008382883 | -0.002066407 | 0.0001685273 | 0.4056744 |  |  | 417.0008 | 1.189074 | 0.00223293 | 0.033332 | 14.9608 | 14.9274 | -0.000676844 | -0.00235785 | 3.48124 | 3.4836 | -0.001556095 | -0.003221117 | 2.066778883 | 2.07 | 145.0586 | 0.223293 | 145.3825 | 0.002230441 | -0.0006770732 | -0.001557307 | 5.144686e-05 | 0.4347718 |  |  | 278.0006 | 0.4690988 | 0.000893615 | 0.0134528 | 15.0678 | 15.0544 | -0.000286977 | -0.000897022 | 3.12487 | 3.12577 | -0.000601558 | -0.001239209 | 2.058760791 | 2.06 | 57.50451 | 0.0893615 | 57.55589 | 0.000893216 | -0.0002870182 | -0.000601739 | 9.639764e-05 | 0.4769812 |  |  | 417.0008 | 1.022947 | 0.00181168 | 0.0272608 | 15.0745 | 15.0472 | -0.000610023 | -0.00201746 | 3.30516 | 3.30718 | -0.001200947 | -0.002485959 | 2.067514041 | 2.07 | 124.7923 | 0.181168 | 125.0184 | 0.001810041 | -0.0006102091 | -0.001201669 | 2.600146e-05 | 0.5078015 |  |  |  | 1.415347 | 0.00217773 | 0.0326653 | 15.0324 | 14.9997 | -0.000724907 | -0.00260966 | 3.59738 | 3.59999 |  |  |  |  | 170.9356 | 0.217773 | 171.3079 | 0.002175362 | -0.0007251699 | -0.001450192 | -0.0001146715 | 0.5000508 |  |  |  | 1.233453 | 0.00203538 | 0.0305308 | 15.0306 | 15.0001 | -0.000720751 | -0.0025947 | 3.5974 | 3.6 |  |  |  |  | 148.9677 | 0.203538 | 149.2709 | 0.002033311 | -0.0007210109 | -0.001312301 | -0.0002434545 | 0.5494251 |  |  |  | 1.371092 | 0.00206624 | 0.0309932 | 15.0308 | 14.9998 | -0.000687211 | -0.00247393 | 3.59748 | 3.59995 |  |  |  |  | 164.7947 | 0.206624 | 165.1352 | 0.002064108 | -0.0006874472 | -0.001376661 | -0.000107878 | 0.4993584 |  |  | 278.0005 | 0.6329035 | 0.000774568 | 0.0116509 | 15.0535 | 15.0418 | -0.000303679 | -0.000971938 | 3.19958 | 3.20055 | -0.000474299 | -0.000986541 | 2.079013459 | 2.08 | 76.83852 | 0.0774568 | 76.89803 | 0.0007742682 | -0.0003037251 | -0.0004744115 | -3.097245e-05 | 0.6402145 |  |  | 417.0007 | 1.262678 | 0.00272807 | 0.0410665 | 15.0944 | 15.0533 | -0.00107887 | -0.00341019 | 3.15749 | 3.1609 | -0.001645833 | -0.003390416 | 2.056609584 | 2.06 | 154.7855 | 0.272807 | 155.2077 | 0.002724356 | -0.001079452 | -0.001647189 | 0.0005156826 | 0.6553301 |  |  | 417.0009 | 1.247111 | 0.00274783 | 0.0410845 | 14.9927 | 14.9516 | -0.00106252 | -0.00375539 | 3.53067 | 3.53443 | -0.0016793 | -0.00352653 | 2.09647347 | 2.1 | 149.5875 | 0.274783 | 149.9985 | 0.002744062 | -0.001063085 | -0.001680712 | 0.0005034837 | 0.6325207 |  |  |  | 1.280086 | 0.00256764 | 0.0379781 | 14.829 | 14.7911 | -0.00100242 | -0.00354604 | 3.53393 | 3.53748 |  |  |  |  | 154.5998 | 0.256764 | 154.9967 | 0.002564349 | -0.001002923 | -0.001561426 | 0.0001405006 | 0.6423119 |  |  |  | 1.32685 | 0.00248481 | 0.03727 | 15.0364 | 14.9991 | -0.000935031 | -0.00349544 | 3.73482 | 3.73832 |  |  |  |  | 158.7142 | 0.248481 | 159.1085 | 0.002481728 | -0.0009354684 | -0.00154626 | 0.000167186 | 0.604988 |  |  |  | 1.196413 | 0.00231064 | 0.0346586 | 15.0342 | 14.9995 | -0.000937953 | -0.00349103 | 3.71848 | 3.72197 |  |  |  |  | 145.1957 | 0.231064 | 145.5312 | 0.002307975 | -0.0009383932 | -0.001369581 | 0.0001843619 | 0.6851678
140 | 279.9993 | 1.120493 | 0.00210909 | 0.0316762 | 15.0506 | 15.0189 | -0.000669681 | -0.00191107 | 2.85179 | 2.85371 | -0.001434385 | -0.002954833 | 2.057045167 | 2.06 | 137.3558 | 0.210909 | 137.6455 | 0.002106869 | -0.0006699053 | -0.001435415 | 3.891728e-06 | 0.4666981 |  |  | 420.0008 | 1.437039 | 0.0029587 | 0.0445565 | 15.104 | 15.0595 | -0.00083703 | -0.00289843 | 3.45985 | 3.46275 | -0.002110522 | -0.004368781 | 2.065631219 | 2.07 | 174.8669 | 0.29587 | 175.3843 | 0.002954332 | -0.0008373805 | -0.002112752 | 0.0001831015 | 0.3963458 |  |  | 420.0008 | 1.206996 | 0.00229652 | 0.0342812 | 14.9617 | 14.9274 | -0.00060981 | -0.00212433 | 3.48147 | 3.4836 | -0.001682112 | -0.003481972 | 2.066518028 | 2.07 | 147.245 | 0.229652 | 147.5831 | 0.002293887 | -0.000609996 | -0.001683528 | 8.190986e-05 | 0.3623319 |  |  | 280.0006 | 0.4776317 | 0.000904188 | 0.013612 | 15.068 | 15.0544 | -0.000278169 | -0.000869493 | 3.1249 | 3.12577 | -0.000624417 | -0.0012863 | 2.0587137 | 2.06 | 58.55052 | 0.0904188 | 58.60346 | 0.0009037795 | -0.0002782077 | -0.000624612 | 9.245841e-05 | 0.4454088 |  |  | 420.0008 | 1.039491 | 0.00184453 | 0.0277551 | 15.075 | 15.0472 | -0.000603083 | -0.0019945 | 3.30518 | 3.30718 | -0.001240118 | -0.002567044 | 2.067432956 | 2.07 | 126.8105 | 0.184453 | 127.0444 | 0.001842831 | -0.0006032649 | -0.001240888 | 2.987965e-05 | 0.486156 |  |  |  | 1.426179 | 0.00219692 | 0.0329533 | 15.0327 | 14.9997 | -0.000701359 | -0.00252488 | 3.59746 | 3.59999 |  |  |  |  | 172.2439 | 0.219692 | 172.6223 | 0.00219451 | -0.0007016051 | -0.001492905 | -0.0001130948 | 0.4699595 |  |  |  | 1.243288 | 0.00205482 | 0.0308225 | 15.0309 | 15.0001 | -0.000714191 | -0.00257109 | 3.59743 | 3.6 |  |  |  |  | 150.1556 | 0.205482 | 150.4641 | 0.002052712 | -0.0007144462 | -0.001338266 | -0.0002422534 | 0.5338598 |  |  |  | 1.381356 | 0.00208811 | 0.0313212 | 15.0311 | 14.9998 | -0.000717226 | -0.00258198 | 3.59737 | 3.59995 |  |  |  |  | 166.0284 | 0.208811 | 166.375 | 0.002085933 | -0.0007174833 | -0.00136845 | -0.0001023606 | 0.5243038 |  |  | 280.0005 | 0.6419861 | 0.000803634 | 0.0120881 | 15.0539 | 15.0418 | -0.000305806 | -0.000978747 | 3.19957 | 3.20055 | -0.000497733 | -0.001035286 | 2.078964714 | 2.08 | 77.94121 | 0.0803634 | 78.00384 | 0.0008033113 | -0.0003058528 | -0.0004978569 | -1.350889e-05 | 0.6143387 |  |  | 420.0007 | 1.27896 | 0.00277543 | 0.0417795 | 15.0951 | 15.0533 | -0.00108735 | -0.00343701 | 3.15747 | 3.1609 | -0.001685806 | -0.00347276 | 2.05652724 | 2.06 | 156.7814 | 0.277543 | 157.2165 | 0.002771586 | -0.001087942 | -0.001687229 | 0.0005343267 | 0.6448098 |  |  | 420.0009 | 1.262561 | 0.00277852 | 0.0415435 | 14.9932 | 14.9516 | -0.00106879 | -0.00377756 | 3.53065 | 3.53443 | -0.001706937 | -0.003584568 | 2.096415432 | 2.1 | 151.4406 | 0.277852 | 151.8614 | 0.002774667 | -0.001069362 | -0.001708395 | 0.0005062619 | 0.625945 |  |  |  | 1.289374 | 0.0025974 | 0.0384183 | 14.8295 | 14.7911 | -0.00104803 | -0.00370739 | 3.53377 | 3.53748 |  |  |  |  | 155.7215 | 0.25974 | 156.1259 | 0.002594033 | -0.00104858 | -0.001545453 | 0.0001525249 | 0.6784933 |  |  |  | 1.336471 | 0.00251976 | 0.0377941 | 15.0369 | 14.9991 | -0.000951625 | -0.00355748 | 3.73476 | 3.73832 |  |  |  |  | 159.865 | 0.251976 | 160.2678 | 0.002516591 | -0.0009520781 | -0.001564513 | 0.0001851846 | 0.6085461 |  |  |  | 1.20582 | 0.00233989 | 0.0350972 | 15.0346 | 14.9995 | -0.000959775 | -0.00357225 | 3.7184 | 3.72197 |  |  |  |  | 146.3374 | 0.233989 | 146.6798 | 0.002337157 | -0.0009602359 | -0.001376921 | 0.0001967836 | 0.6973791
141 | 282.0006 | 1.132293 | 0.00213242 | 0.0320266 | 15.0509 | 15.0189 | -0.000680841 | -0.00194292 | 2.85176 | 2.85371 | -0.001443784 | -0.002974196 | 2.057025804 | 2.06 | 138.8023 | 0.213242 | 139.0983 | 0.00213015 | -0.0006810729 | -0.001444827 | 4.976178e-06 | 0.4713871 |  |  | 423.0008 | 1.454295 | 0.00300738 | 0.0452896 | 15.1048 | 15.0595 | -0.000873887 | -0.00302605 | 3.45973 | 3.46275 | -0.002128764 | -0.004406542 | 2.065593458 | 2.07 | 176.9667 | 0.300738 | 177.4989 | 0.003002867 | -0.0008742691 | -0.002131033 | 0.0001982234 | 0.410256 |  |  | 423.0008 | 1.224862 | 0.00230139 | 0.0343538 | 14.9618 | 14.9274 | -0.000654386 | -0.00227962 | 3.48132 | 3.4836 | -0.00164577 | -0.003406745 | 2.066593255 | 2.07 | 149.4244 | 0.230139 | 149.7683 | 0.002298746 | -0.0006546002 | -0.001647126 | 5.401653e-05 | 0.3974197 |  |  | 282.0006 | 0.4859961 | 0.000926347 | 0.0139456 | 15.0683 | 15.0544 | -0.000269388 | -0.000842044 | 3.12492 | 3.12577 | -0.00065071 | -0.001340463 | 2.058659537 | 2.06 | 59.57587 | 0.0926347 | 59.63106 | 0.0009259182 | -0.0002694243 | -0.0006509218 | 0.0001003708 | 0.4139119 |  |  | 423.0008 | 1.055646 | 0.00188208 | 0.0283201 | 15.0756 | 15.0472 | -0.000628796 | -0.00207954 | 3.3051 | 3.30718 | -0.001255694 | -0.002599286 | 2.067400714 | 2.07 | 128.7813 | 0.188208 | 129.0237 | 0.001880311 | -0.0006289938 | -0.001256483 | 3.911499e-05 | 0.5005987 |  |  |  | 1.437013 | 0.00221937 | 0.0332899 | 15.033 | 14.9997 | -0.000773094 | -0.00278313 | 3.5972 | 3.59999 |  |  |  |  | 173.5523 | 0.221937 | 173.9375 | 0.002216911 | -0.000773393 | -0.001443518 | -0.0001082753 | 0.5357696 |  |  |  | 1.253086 | 0.00207951 | 0.0311927 | 15.0313 | 15.0001 | -0.000752454 | -0.00270883 | 3.59729 | 3.6 |  |  |  |  | 151.3389 | 0.207951 | 151.6536 | 0.002077351 | -0.0007527372 | -0.001324614 | -0.000235758 | 0.5682693 |  |  |  | 1.391344 | 0.00210279 | 0.0315414 | 15.0313 | 14.9998 | -0.000725036 | -0.0026101 | 3.59734 | 3.59995 |  |  |  |  | 167.2288 | 0.210279 | 167.5804 | 0.002100582 | -0.000725299 | -0.001375283 | -0.0001035655 | 0.5273815 |  |  | 282.0005 | 0.6509131 | 0.000820813 | 0.0123465 | 15.0542 | 15.0418 | -0.000298233 | -0.000954509 | 3.19959 | 3.20055 | -0.000523899 | -0.00108971 | 2.07891029 | 2.08 | 79.025 | 0.0820813 | 79.08986 | 0.0008204763 | -0.0002982775 | -0.0005240363 | -7.716094e-06 | 0.5691924 |  |  | 423.0007 | 1.294956 | 0.00283085 | 0.0426136 | 15.0959 | 15.0533 | -0.00113644 | -0.00359219 | 3.15731 | 3.1609 | -0.001688123 | -0.003477534 | 2.056522466 | 2.06 | 158.7423 | 0.283085 | 159.1917 | 0.002826851 | -0.001137086 | -0.001689549 | 0.0005614841 | 0.6730115 |  |  | 423.0009 | 1.2779 | 0.0028447 | 0.0425329 | 14.9942 | 14.9516 | -0.00110731 | -0.00391371 | 3.53051 | 3.53443 | -0.001733932 | -0.003641257 | 2.096358743 | 2.1 | 153.2806 | 0.28447 | 153.7166 | 0.002840661 | -0.001107924 | -0.001735437 | 0.0005445448 | 0.6384118 |  |  |  | 1.298882 | 0.00263497 | 0.038974 | 14.83 | 14.7911 | -0.00104561 | -0.00369882 | 3.53378 | 3.53748 |  |  |  |  | 156.8698 | 0.263497 | 157.2831 | 0.002631505 | -0.001046157 | -0.001585348 | 0.0001719007 | 0.6598913 |  |  |  | 1.346291 | 0.00254692 | 0.0382015 | 15.0373 | 14.9991 | -0.000937182 | -0.00350348 | 3.73481 | 3.73832 |  |  |  |  | 161.0396 | 0.254692 | 161.4498 | 0.002543682 | -0.0009376214 | -0.001606061 | 0.0001950819 | 0.583802 |  |  |  | 1.215025 | 0.00237855 | 0.0356772 | 15.0352 | 14.9995 | -0.00096461 | -0.00359025 | 3.71838 | 3.72197 |  |  |  |  | 147.4545 | 0.237855 | 147.8052 | 0.002375726 | -0.0009650755 | -0.00141065 | 0.0002189299 | 0.6841353
142 | 284.0006 | 1.144244 | 0.00216235 | 0.0324761 | 15.0514 | 15.0189 | -0.000690604 | -0.00197078 | 2.85174 | 2.85371 | -0.001469953 | -0.003028103 | 2.056971897 | 2.06 | 140.2673 | 0.216235 | 140.5706 | 0.002160015 | -0.0006908426 | -0.001471034 | 1.23475e-05 | 0.4696305 |  |  | 426.0008 | 1.471647 | 0.00304546 | 0.0458631 | 15.1053 | 15.0595 | -0.000919777 | -0.00318496 | 3.45957 | 3.46275 | -0.002115646 | -0.004379387 | 2.065620613 | 2.07 | 179.0783 | 0.304546 | 179.6236 | 0.003040832 | -0.0009202003 | -0.002117887 | 0.000202616 | 0.4344898 |  |  | 426.0008 | 1.243154 | 0.00235465 | 0.0351489 | 14.9626 | 14.9274 | -0.000667429 | -0.00232505 | 3.48127 | 3.4836 | -0.001684811 | -0.003487559 | 2.066512441 | 2.07 | 151.6559 | 0.235465 | 152.013 | 0.002351882 | -0.0006676518 | -0.001686232 | 7.350961e-05 | 0.3959431 |  |  | 284.0006 | 0.4947535 | 0.000938023 | 0.0141213 | 15.0685 | 15.0544 | -0.000220965 | -0.000690684 | 3.12508 | 3.12577 | -0.000715139 | -0.001473187 | 2.058526813 | 2.06 | 60.64939 | 0.0938023 | 60.70628 | 0.0009375833 | -0.0002209894 | -0.0007153948 | 9.715021e-05 | 0.3089055 |  |  | 426.0008 | 1.072293 | 0.0019138 | 0.0287974 | 15.076 | 15.0472 | -0.000639056 | -0.00211347 | 3.30507 | 3.30718 | -0.001273128 | -0.002635374 | 2.067364626 | 2.07 | 130.8121 | 0.19138 | 131.0625 | 0.001911971 | -0.0006392603 | -0.001273939 | 4.168058e-05 | 0.5017981 |  |  |  | 1.447901 | 0.002238 | 0.0335693 | 15.0333 | 14.9997 | -0.000738135 | -0.00265727 | 3.59733 | 3.59999 |  |  |  |  | 174.8673 | 0.2238 | 175.2587 | 0.002235499 | -0.0007384076 | -0.001497092 | -0.0001073487 | 0.493228 |  |  |  | 1.262697 | 0.00209933 | 0.03149 | 15.0316 | 15.0001 | -0.000762943 | -0.00274659 | 3.59725 | 3.6 |  |  |  |  | 152.4997 | 0.209933 | 152.8198 | 0.002097129 | -0.0007632342 | -0.001333895 | -0.0002337665 | 0.5721845 |  |  |  | 1.401316 | 0.00212675 | 0.0319008 | 15.0317 | 14.9998 | -0.000754379 | -0.00271573 | 3.59724 | 3.59995 |  |  |  |  | 168.4275 | 0.212675 | 168.7857 | 0.002124492 | -0.0007546637 | -0.001369828 | -9.550811e-05 | 0.5509186 |  |  | 284.0005 | 0.6600535 | 0.000823856 | 0.0123923 | 15.0542 | 15.0418 | -0.00033889 | -0.00108463 | 3.19946 | 3.20055 | -0.000483289 | -0.00100524 | 2.07899476 | 2.08 | 80.1347 | 0.0823856 | 80.20072 | 0.0008235168 | -0.0003389474 | -0.0004834058 | -1.630796e-05 | 0.7011654 |  |  | 426.0007 | 1.310931 | 0.00289472 | 0.0435752 | 15.0969 | 15.0533 | -0.00117922 | -0.00372739 | 3.15718 | 3.1609 | -0.001713146 | -0.003529081 | 2.056470919 | 2.06 | 160.7006 | 0.289472 | 161.1658 | 0.002890538 | -0.001179916 | -0.001714615 | 0.0005970795 | 0.688152 |  |  | 426.0009 | 1.293025 | 0.0029008 | 0.0433718 | 14.995 | 14.9516 | -0.00113814 | -0.00402269 | 3.5304 | 3.53443 | -0.001756088 | -0.003687785 | 2.096312215 | 2.1 | 155.0948 | 0.29008 | 155.5447 | 0.002896601 | -0.001138788 | -0.001757632 | 0.0005731777 | 0.6479106 |  |  |  | 1.308332 | 0.00266614 | 0.039435 | 14.8305 | 14.7911 | -0.00107669 | -0.00380877 | 3.53367 | 3.53748 |  |  |  |  | 158.0112 | 0.266614 | 158.4324 | 0.002662592 | -0.00107727 | -0.001585322 | 0.0001850153 | 0.6795276 |  |  |  | 1.355815 | 0.00258544 | 0.0387793 | 15.0379 | 14.9991 | -0.000970159 | -0.00362676 | 3.73469 | 3.73832 |  |  |  |  | 162.1788 | 0.258544 | 162.5981 | 0.002582103 | -0.0009706299 | -0.001611474 | 0.000216799 | 0.6023244 |  |  |  | 1.224254 | 0.00240405 | 0.0360597 | 15.0356 | 14.9995 | -0.00103401 | -0.00384856 | 3.71812 | 3.72197 |  |  |  |  | 148.5745 | 0.240405 | 148.9317 | 0.002401165 | -0.001034545 | -0.00136662 | 0.000227932 | 0.75701
143 | 286.0006 | 1.156073 | 0.00218988 | 0.0328895 | 15.0518 | 15.0189 | -0.000694546 | -0.00198203 | 2.85172 | 2.85371 | -0.001489486 | -0.003068341 | 2.056931659 | 2.06 | 141.7174 | 0.218988 | 142.0277 | 0.002187486 | -0.0006947873 | -0.001490596 | 1.755571e-05 | 0.4661136 |  |  | 429.0008 | 1.488861 | 0.00311546 | 0.0469172 | 15.1064 | 15.0595 | -0.000896614 | -0.00310475 | 3.45965 | 3.46275 | -0.002211382 | -0.004577561 | 2.065422439 | 2.07 | 181.1729 | 0.311546 | 181.7373 | 0.003110617 | -0.0008970162 | -0.002213831 | 0.0002390029 | 0.4051873 |  |  | 429.0008 | 1.26116 | 0.00239015 | 0.0356788 | 14.9631 | 14.9274 | -0.000709833 | -0.00247277 | 3.48113 | 3.4836 | -0.001678022 | -0.003473506 | 2.066526494 | 2.07 | 153.8525 | 0.239015 | 154.2202 | 0.002387298 | -0.0007100851 | -0.001679431 | 7.584397e-05 | 0.4228128 |  |  | 286.0006 | 0.5032844 | 0.000949853 | 0.0142994 | 15.0687 | 15.0544 | -0.00027584 | -0.00086221 | 3.1249 | 3.12577 | -0.000670842 | -0.001381935 | 2.058618065 | 2.06 | 61.69516 | 0.0949853 | 61.75376 | 0.0009494022 | -0.0002758781 | -0.0006710671 | 9.446752e-05 | 0.4111035 |  |  | 429.0009 | 1.089054 | 0.00193875 | 0.0291728 | 15.0764 | 15.0472 | -0.000644516 | -0.00213153 | 3.30505 | 3.30718 | -0.001293582 | -0.002677714 | 2.067322286 | 2.07 | 132.8568 | 0.193875 | 133.1144 | 0.001936873 | -0.0006447238 | -0.001294419 | 3.730149e-05 | 0.4980795 |  |  |  | 1.458761 | 0.00226582 | 0.0339866 | 15.0337 | 14.9997 | -0.000715777 | -0.00257679 | 3.59741 | 3.59999 |  |  |  |  | 176.1789 | 0.226582 | 176.5781 | 0.002263257 | -0.0007160333 | -0.001547224 | -9.722844e-05 | 0.4627859 |  |  |  | 1.272552 | 0.00210932 | 0.0316399 | 15.0317 | 15.0001 | -0.000761171 | -0.00274021 | 3.59726 | 3.6 |  |  |  |  | 153.6899 | 0.210932 | 154.0141 | 0.002107099 | -0.0007614608 | -0.001345638 | -0.0002420127 | 0.5658736 |  |  |  | 1.411544 | 0.00215098 | 0.0322642 | 15.032 | 14.9998 | -0.000760525 | -0.00273785 | 3.59721 | 3.59995 |  |  |  |  | 169.6567 | 0.215098 | 170.0217 | 0.00214867 | -0.0007608143 | -0.001387856 | -8.758661e-05 | 0.5481942 |  |  | 286.0005 | 0.669004 | 0.000853729 | 0.0128416 | 15.0547 | 15.0418 | -0.000356713 | -0.00114168 | 3.19941 | 3.20055 | -0.000500865 | -0.001041799 | 2.078958201 | 2.08 | 81.22134 | 0.0853729 | 81.29069 | 0.0008533648 | -0.0003567766 | -0.0005009905 | 2.126354e-06 | 0.7121426 |  |  | 429.0007 | 1.32701 | 0.00295513 | 0.0444845 | 15.0978 | 15.0533 | -0.00119392 | -0.00377388 | 3.15713 | 3.1609 | -0.001756846 | -0.003619104 | 2.056380896 | 2.06 | 162.6717 | 0.295513 | 163.1524 | 0.002950772 | -0.001194633 | -0.001758391 | 0.0006290431 | 0.67939 |  |  | 429.0009 | 1.307797 | 0.00297004 | 0.044407 | 14.996 | 14.9516 | -0.00112308 | -0.00396945 | 3.53046 | 3.53443 | -0.00183962 | -0.003863201 | 2.096136799 | 2.1 | 156.8666 | 0.297004 | 157.3325 | 0.002965638 | -0.001123711 | -0.001841314 | 0.0006155099 | 0.6102767 |  |  |  | 1.317657 | 0.00269639 | 0.0398824 | 14.8309 | 14.7911 | -0.00108632 | -0.00384282 | 3.53363 | 3.53748 |  |  |  |  | 159.1373 | 0.269639 | 159.5664 | 0.002692761 | -0.00108691 | -0.001605851 | 0.0001974511 | 0.676844 |  |  |  | 1.365453125 | 0.00261184 | 0.0391753 | 15.0383 | 14.9991 | -0.0010083 | -0.00376933 | 3.73455 | 3.73832 |  |  |  |  | 163.3317 | 0.261184 | 163.7583 | 0.002608435 | -0.001008809 | -0.001599626 | 0.000226253 | 0.6306527 |  |  |  | 1.233842 | 0.0024393 | 0.0365884 | 15.0361 | 14.9995 | -0.0010294 | -0.00383139 | 3.71814 | 3.72197 |  |  |  |  | 149.7381 | 0.24393 | 150.1034 | 0.00243633 | -0.00102993 | -0.0014064 | 0.000245999 | 0.7323169
144 | 288.0006 | 1.167577 | 0.0021972 | 0.0329996 | 15.0519 | 15.0189 | -0.000701588 | -0.00200213 | 2.8517 | 2.85371 | -0.001489117 | -0.003067581 | 2.056932419 | 2.06 | 143.1275 | 0.21972 | 143.442 | 0.00219479 | -0.0007018342 | -0.001490227 | 3.252193e-06 | 0.470958 |  |  | 432.0008 | 1.50598 | 0.00317066 | 0.0477485 | 15.1072 | 15.0595 | -0.000919035 | -0.00318239 | 3.45957 | 3.46275 | -0.002241148 | -0.004639176 | 2.065360824 | 2.07 | 183.2561 | 0.317066 | 183.8371 | 0.003165644 | -0.0009194576 | -0.002243663 | 0.0002608507 | 0.409802 |  |  | 432.0008 | 1.279322 | 0.00242442 | 0.0361905 | 14.9636 | 14.9274 | -0.000702942 | -0.00244877 | 3.48115 | 3.4836 | -0.001717116 | -0.00355443 | 2.06644557 | 2.07 | 156.0682 | 0.242442 | 156.4466 | 0.002421486 | -0.0007031892 | -0.001718592 | 7.666308e-05 | 0.4091659 |  |  | 288.0006 | 0.5119848 | 0.000975974 | 0.0146927 | 15.0691 | 15.0544 | -0.000330613 | -0.00103342 | 3.12473 | 3.12577 | -0.000643002 | -0.001324584 | 2.058675416 | 2.06 | 62.7617 | 0.0975974 | 62.82295 | 0.000975498 | -0.0003306677 | -0.0006432088 | 0.0001057612 | 0.5140907 |  |  | 432.0009 | 1.106063 | 0.00197768 | 0.0297586 | 15.077 | 15.0472 | -0.000654929 | -0.00216597 | 3.30501 | 3.30718 | -0.001321239 | -0.002734965 | 2.067265035 | 2.07 | 134.9318 | 0.197768 | 135.1986 | 0.001975727 | -0.0006551436 | -0.001322113 | 4.641303e-05 | 0.4955278 |  |  |  | 1.469476 | 0.00228807 | 0.0343203 | 15.034 | 14.9997 | -0.000769895 | -0.00277161 | 3.59721 | 3.59999 |  |  |  |  | 177.473 | 0.228807 | 177.8791 | 0.002285456 | -0.0007701915 | -0.001515265 | -9.242072e-05 | 0.5082884 |  |  |  | 1.282239 | 0.00211883 | 0.0317825 | 15.0318 | 15.0001 | -0.00075846 | -0.00273045 | 3.59727 | 3.6 |  |  |  |  | 154.8598 | 0.211883 | 155.1879 | 0.002116588 | -0.0007587478 | -0.001357841 | -0.0002504268 | 0.55879 |  |  |  | 1.421718 | 0.00216725 | 0.0325082 | 15.0323 | 14.9998 | -0.000759947 | -0.00273577 | 3.59722 | 3.59995 |  |  |  |  | 170.8795 | 0.216725 | 171.2499 | 0.002164905 | -0.0007602359 | -0.001404669 | -8.750624e-05 | 0.5412207 |  |  | 288.0005 | 0.6782786 | 0.000840512 | 0.0126428 | 15.0545 | 15.0418 | -0.000368937 | -0.0011808 | 3.19937 | 3.20055 | -0.00047509 | -0.000988187 | 2.079011813 | 2.08 | 82.34735 | 0.0840512 | 82.41656 | 0.000840159 | -0.0003690051 | -0.0004752029 | -2.286911e-05 | 0.7765211 |  |  | 432.0007 | 1.342806 | 0.0030173 | 0.0454204 | 15.0987 | 15.0533 | -0.00120802 | -0.00381844 | 3.15709 | 3.1609 | -0.001803703 | -0.003715627 | 2.056284373 | 2.06 | 164.608 | 0.30173 | 165.1047 | 0.003012757 | -0.00120875 | -0.001805332 | 0.0006632461 | 0.6695447 |  |  | 432.0009 | 1.32273 | 0.00301848 | 0.0451312 | 14.9968 | 14.9516 | -0.00114757 | -0.00405601 | 3.53037 | 3.53443 | -0.001867421 | -0.003921585 | 2.096078415 | 2.1 | 158.6578 | 0.301848 | 159.1367 | 0.003013934 | -0.001148229 | -0.001869167 | 0.0006368557 | 0.6142999 |  |  |  | 1.327068 | 0.00273579 | 0.0404653 | 14.8315 | 14.7911 | -0.00105614 | -0.00373606 | 3.53374 | 3.53748 |  |  |  |  | 160.2739 | 0.273579 | 160.7124 | 0.002732055 | -0.001056698 | -0.001675356 | 0.000218824 | 0.6307303 |  |  |  | 1.375085 | 0.0026454 | 0.0396786 | 15.0388 | 14.9991 | -0.00102412 | -0.00382849 | 3.73449 | 3.73832 |  |  |  |  | 164.4838 | 0.26454 | 164.9189 | 0.002641907 | -0.001024645 | -0.001617262 | 0.0002428416 | 0.6335675 |  |  |  | 1.2433 | 0.00247551 | 0.0371316 | 15.0367 | 14.9995 | -0.00101462 | -0.00377638 | 3.71819 | 3.72197 |  |  |  |  | 150.8859 | 0.247551 | 151.2594 | 0.002472451 | -0.001015135 | -0.001457316 | 0.0002652512 | 0.6965786
145 | 290.0006 | 1.179578 | 0.00222864 | 0.0334717 | 15.0524 | 15.0189 | -0.000720737 | -0.00205677 | 2.85165 | 2.85371 | -0.001504778 | -0.003099842 | 2.056900158 | 2.06 | 144.5986 | 0.222864 | 144.9209 | 0.00222616 | -0.0007209969 | -0.001505911 | 1.202729e-05 | 0.4787778 |  |  | 435.0008 | 1.52319 | 0.00322564 | 0.0485765 | 15.1081 | 15.0595 | -0.000916246 | -0.00317273 | 3.45958 | 3.46275 | -0.002303469 | -0.00476818 | 2.06523182 | 2.07 | 185.3503 | 0.322564 | 185.9482 | 0.003220449 | -0.000916666 | -0.002306126 | 0.0002822992 | 0.3974917 |  |  | 435.0008 | 1.297409 | 0.00248116 | 0.0370374 | 14.9645 | 14.9274 | -0.000709408 | -0.00247129 | 3.48113 | 3.4836 | -0.00177142 | -0.00366684 | 2.06633316 | 2.07 | 158.2746 | 0.248116 | 158.6673 | 0.002478087 | -0.0007096597 | -0.001772991 | 9.99797e-05 | 0.4002614 |  |  | 290.0006 | 0.5206266 | 0.000973975 | 0.0146626 | 15.069 | 15.0544 | -0.000330576 | -0.0010333 | 3.12473 | 3.12577 | -0.00063637 | -0.001310923 | 2.058689077 | 2.06 | 63.82106 | 0.0973975 | 63.88322 | 0.000973501 | -0.0003306307 | -0.0006365726 | 8.90856e-05 | 0.5193919 |  |  | 435.0009 | 1.122775 | 0.00201412 | 0.0303069 | 15.0775 | 15.0472 | -0.000646749 | -0.00213891 | 3.30504 | 3.30718 | -0.001363422 | -0.002822284 | 2.067177716 | 2.07 | 136.9705 | 0.201412 | 137.2464 | 0.002012094 | -0.0006469582 | -0.001364352 | 5.355849e-05 | 0.4741871 |  |  |  | 1.480524 | 0.00230108 | 0.0345155 | 15.0342 | 14.9997 | -0.000771446 | -0.0027772 | 3.59721 | 3.59999 |  |  |  |  | 178.8072 | 0.230108 | 179.2186 | 0.002298437 | -0.0007717437 | -0.001526693 | -9.734803e-05 | 0.5055003 |  |  |  | 1.291812 | 0.00214248 | 0.0321373 | 15.0322 | 15.0001 | -0.000765165 | -0.00275459 | 3.59724 | 3.6 |  |  |  |  | 156.0159 | 0.214248 | 156.3502 | 0.002140188 | -0.0007654579 | -0.00137473 | -0.0002445549 | 0.5568059 |  |  |  | 1.431874 | 0.00218457 | 0.032768 | 15.0325 | 14.9998 | -0.000710063 | -0.00255619 | 3.5974 | 3.59995 |  |  |  |  | 172.1003 | 0.218457 | 172.4763 | 0.002182187 | -0.0007103152 | -0.001471872 | -8.635407e-05 | 0.482593 |  |  | 289.9993 | 0.6874813 | 0.000874129 | 0.0131485 | 15.055 | 15.0418 | -0.000353356 | -0.00113093 | 3.19942 | 3.20055 | -0.000523906 | -0.001089724 | 2.078910276 | 2.08 | 83.46461 | 0.0874129 | 83.53756 | 0.0008737472 | -0.0003534184 | -0.0005240433 | -1.019534e-06 | 0.674407 |  |  | 435.0008 | 1.358783 | 0.00308184 | 0.046392 | 15.0997 | 15.0533 | -0.00125928 | -0.00398047 | 3.15692 | 3.1609 | -0.00181606 | -0.003741084 | 2.056258916 | 2.06 | 166.5665 | 0.308184 | 167.0798 | 0.003077101 | -0.001260074 | -0.001817711 | 0.0006994827 | 0.69322 |  |  | 435.0009 | 1.337448 | 0.00307078 | 0.0459131 | 14.9976 | 14.9516 | -0.00116354 | -0.00411246 | 3.53031 | 3.53443 | -0.001903701 | -0.003997771 | 2.096002229 | 2.1 | 160.4232 | 0.307078 | 160.9158 | 0.003066075 | -0.001164217 | -0.001905515 | 0.000662421 | 0.6109725 |  |  |  | 1.336523 | 0.00276903 | 0.0409568 | 14.832 | 14.7911 | -0.0010716 | -0.00379077 | 3.53369 | 3.53748 |  |  |  |  | 161.4158 | 0.276903 | 161.8628 | 0.002765203 | -0.001072175 | -0.001693029 | 0.0002339831 | 0.6332879 |  |  |  | 1.384751 | 0.00267834 | 0.0401727 | 15.0393 | 14.9991 | -0.00100866 | -0.00377071 | 3.73455 | 3.73832 |  |  |  |  | 165.64 | 0.267834 | 166.0837 | 0.00267476 | -0.001009169 | -0.001665591 | 0.0002587506 | 0.6058926 |  |  |  | 1.252713 | 0.00249896 | 0.0374833 | 15.037 | 14.9995 | -0.00105918 | -0.00394222 | 3.71803 | 3.72197 |  |  |  |  | 152.0282 | 0.249896 | 152.4081 | 0.002495843 | -0.001059741 | -0.001436101 | 0.0002718806 | 0.7379293
146 | 292.0006 | 1.191367 | 0.00225287 | 0.0338356 | 15.0527 | 15.0189 | -0.00073091 | -0.0020858 | 2.85162 | 2.85371 | -0.001514173 | -0.003119197 | 2.056880803 | 2.06 | 146.0438 | 0.225287 | 146.3728 | 0.002250336 | -0.0007311772 | -0.001515321 | 1.402011e-05 | 0.4825232 |  |  | 438.0008 | 1.540035 | 0.00327163 | 0.049269 | 15.1088 | 15.0595 | -0.000957748 | -0.00331645 | 3.45944 | 3.46275 | -0.002309319 | -0.00478029 | 2.06521971 | 2.07 | 187.4001 | 0.327163 | 188.0132 | 0.00326629 | -0.0009582069 | -0.00231199 | 0.0002955113 | 0.4144512 |  |  | 438.0008 | 1.315691 | 0.00249218 | 0.0372019 | 14.9647 | 14.9274 | -0.000738857 | -0.00257388 | 3.48102 | 3.4836 | -0.001753218 | -0.003629161 | 2.066370839 | 2.07 | 160.505 | 0.249218 | 160.905 | 0.00248908 | -0.0007391301 | -0.001754757 | 7.743402e-05 | 0.4212151 |  |  | 292.0006 | 0.5295737 | 0.00100434 | 0.0151198 | 15.0695 | 15.0544 | -0.000306034 | -0.00095659 | 3.12481 | 3.12577 | -0.000695113 | -0.001431933 | 2.058568067 | 2.06 | 64.91783 | 0.100434 | 64.98303 | 0.001003836 | -0.0003060808 | -0.0006953547 | 0.0001041945 | 0.4401794 |  |  | 438.0009 | 1.139601 | 0.00204156 | 0.0307198 | 15.078 | 15.0472 | -0.000689948 | -0.00228178 | 3.3049 | 3.30718 | -0.001354236 | -0.002803268 | 2.067196732 | 2.07 | 139.0232 | 0.204156 | 139.307 | 0.002039479 | -0.0006901861 | -0.001355154 | 5.153722e-05 | 0.5093046 |  |  |  | 1.491421 | 0.00232428 | 0.0348635 | 15.0346 | 14.9997 | -0.000769766 | -0.00277115 | 3.59722 | 3.59999 |  |  |  |  | 180.1233 | 0.232428 | 180.542 | 0.002321583 | -0.0007700624 | -0.001551521 | -9.18921e-05 | 0.4963275 |  |  |  | 1.301575 | 0.0021714 | 0.0325712 | 15.0326 | 15.0001 | -0.000758075 | -0.00272907 | 3.59727 | 3.6 |  |  |  |  | 157.195 | 0.21714 | 157.5363 | 0.002169046 | -0.0007583625 | -0.001410683 | -0.0002337893 | 0.5375852 |  |  |  | 1.442052 | 0.00220423 | 0.0330629 | 15.0328 | 14.9998 | -0.000746416 | -0.00268706 | 3.59726 | 3.59995 |  |  |  |  | 173.3235 | 0.220423 | 173.7056 | 0.002201804 | -0.0007466947 | -0.00145511 | -8.290629e-05 | 0.5131536 |  |  | 292.0005 | 0.69688 | 0.0008895 | 0.0133797 | 15.0552 | 15.0418 | -0.00035991 | -0.00115191 | 3.1994 | 3.20055 | -0.000530935 | -0.001104346 | 2.078895654 | 2.08 | 84.60567 | 0.08895 | 84.68093 | 0.0008891046 | -0.0003599748 | -0.000531076 | 2.365133e-06 | 0.6778216 |  |  | 438.0008 | 1.374223 | 0.00314658 | 0.0473665 | 15.1007 | 15.0533 | -0.00127533 | -0.00403121 | 3.15687 | 3.1609 | -0.001866354 | -0.003844688 | 2.056155312 | 2.06 | 168.4592 | 0.314658 | 168.9893 | 0.00314164 | -0.001276144 | -0.001868098 | 0.0007368497 | 0.6831248 |  |  | 438.0009 | 1.352215 | 0.00314426 | 0.0470118 | 14.9986 | 14.9516 | -0.0012111 | -0.00428056 | 3.53015 | 3.53443 | -0.001925012 | -0.004042525 | 2.095957475 | 2.1 | 162.1945 | 0.314426 | 162.7045 | 0.003139327 | -0.001211834 | -0.001926867 | 0.000708956 | 0.6289141 |  |  |  | 1.346149 | 0.00279296 | 0.0413108 | 14.8324 | 14.7911 | -0.00110528 | -0.00390989 | 3.53357 | 3.53748 |  |  |  |  | 162.5784 | 0.279296 | 163.0324 | 0.002789067 | -0.001105891 | -0.001683176 | 0.0002395551 | 0.6570267 |  |  |  | 1.394327 | 0.002713 | 0.0406925 | 15.0398 | 14.9991 | -0.00100603 | -0.00376087 | 3.73456 | 3.73832 |  |  |  |  | 166.7855 | 0.2713 | 167.238 | 0.002709326 | -0.001006536 | -0.00170279 | 0.000276526 | 0.5911101 |  |  |  | 1.262001 | 0.00254254 | 0.038137 | 15.0377 | 14.9995 | -0.00104918 | -0.00390502 | 3.71806 | 3.72197 |  |  |  |  | 153.1555 | 0.254254 | 153.5449 | 0.002539313 | -0.001049731 | -0.001489582 | 0.0002987633 | 0.7047148
147 | 294.0006 | 1.203165 | 0.00227506 | 0.0341689 | 15.0531 | 15.0189 | -0.000744236 | -0.00212383 | 2.85158 | 2.85371 | -0.0015267 | -0.003145002 | 2.056854998 | 2.06 | 147.49 | 0.227506 | 147.8256 | 0.002272476 | -0.0007445131 | -0.001527867 | 1.396468e-05 | 0.4872893 |  |  | 441.0008 | 1.556897 | 0.00334029 | 0.050303 | 15.1098 | 15.0595 | -0.000975352 | -0.0033774 | 3.45938 | 3.46275 | -0.002358045 | -0.004881154 | 2.065118846 | 2.07 | 189.4519 | 0.334029 | 190.0848 | 0.003334724 | -0.000975828 | -0.00236083 | 0.0003312123 | 0.4133411 |  |  | 441.0008 | 1.333951 | 0.0025725 | 0.0384009 | 14.9659 | 14.9274 | -0.000704502 | -0.0024542 | 3.48114 | 3.4836 | -0.001867668 | -0.003866072 | 2.066133928 | 2.07 | 162.7325 | 0.25725 | 163.1511 | 0.002569197 | -0.0007047503 | -0.001869414 | 0.000123886 | 0.3769899 |  |  | 294.0006 | 0.5396599 | 0.00101233 | 0.0152399 | 15.0696 | 15.0544 | -0.000331083 | -0.00103489 | 3.12473 | 3.12577 | -0.00067616 | -0.00139289 | 2.05860711 | 2.06 | 66.15425 | 0.101233 | 66.22122 | 0.001011818 | -0.0003311378 | -0.0006763887 | 9.503463e-05 | 0.4895673 |  |  | 441.0009 | 1.156631 | 0.00208483 | 0.0313709 | 15.0786 | 15.0472 | -0.000685485 | -0.00226702 | 3.30491 | 3.30718 | -0.001396995 | -0.00289178 | 2.06710822 | 2.07 | 141.1007 | 0.208483 | 141.3949 | 0.00208266 | -0.0006857201 | -0.001397972 | 6.49237e-05 | 0.4905107 |  |  |  | 1.502285 | 0.00234605 | 0.0351901 | 15.0349 | 14.9997 | -0.000761277 | -0.00274059 | 3.59725 | 3.59999 |  |  |  |  | 181.4354 | 0.234605 | 181.8611 | 0.002343302 | -0.0007615669 | -0.001581735 | -8.780638e-05 | 0.4814755 |  |  |  | 1.311315 | 0.00218304 | 0.0327457 | 15.0328 | 15.0001 | -0.000769013 | -0.00276844 | 3.59723 | 3.6 |  |  |  |  | 158.3714 | 0.218304 | 158.7171 | 0.002180661 | -0.0007693088 | -0.001411352 | -0.0002401846 | 0.5450865 |  |  |  | 1.452274 | 0.00223361 | 0.0335037 | 15.0333 | 14.9998 | -0.000775472 | -0.00279166 | 3.59716 | 3.59995 |  |  |  |  | 174.5521 | 0.223361 | 174.942 | 0.002231119 | -0.0007757728 | -0.001455346 | -6.985386e-05 | 0.5330503 |  |  | 294.0005 | 0.7058968 | 0.000908145 | 0.0136602 | 15.0555 | 15.0418 | -0.000374759 | -0.00119943 | 3.19935 | 3.20055 | -0.000535232 | -0.001113282 | 2.078886718 | 2.08 | 85.70037 | 0.0908145 | 85.7782 | 0.0009077329 | -0.0003748292 | -0.0005353753 | 9.50332e-06 | 0.7001243 |  |  | 441.0008 | 1.389688 | 0.00321154 | 0.0483444 | 15.1017 | 15.0533 | -0.00130338 | -0.00411987 | 3.15678 | 3.1609 | -0.001903993 | -0.003922225 | 2.056077775 | 2.06 | 170.355 | 0.321154 | 170.9021 | 0.003206394 | -0.00130423 | -0.001905808 | 0.0007743829 | 0.684345 |  |  | 441.0009 | 1.367046 | 0.00319457 | 0.047764 | 14.9994 | 14.9516 | -0.00127929 | -0.00452157 | 3.52991 | 3.53443 | -0.001910389 | -0.004011817 | 2.095988183 | 2.1 | 163.9734 | 0.319457 | 164.4972 | 0.003189478 | -0.001280109 | -0.001912216 | 0.0007323279 | 0.6694374 |  |  |  | 1.35555 | 0.00283271 | 0.0418987 | 14.833 | 14.7911 | -0.00115361 | -0.00408085 | 3.5334 | 3.53748 |  |  |  |  | 163.7138 | 0.283271 | 164.1776 | 0.002828705 | -0.001154276 | -0.00167443 | 0.0002612859 | 0.6893547 |  |  |  | 1.403924 | 0.00274883 | 0.04123 | 15.0403 | 14.9991 | -0.00104898 | -0.00392142 | 3.7344 | 3.73832 |  |  |  |  | 167.9334 | 0.274883 | 168.3951 | 0.002745059 | -0.001049531 | -0.001695528 | 0.0002954263 | 0.6189991 |  |  |  | 1.271493 | 0.00256282 | 0.0384411 | 15.038 | 14.9995 | -0.00109825 | -0.00408766 | 3.71788 | 3.72197 |  |  |  |  | 154.3075 | 0.256282 | 154.7029 | 0.002559542 | -0.001098854 | -0.001460688 | 0.0003020938 | 0.7522849
148 | 296.0006 | 1.215062 | 0.00230427 | 0.0346076 | 15.0535 | 15.0189 | -0.000746202 | -0.00212944 | 2.85158 | 2.85371 | -0.001553231 | -0.003199657 | 2.056800343 | 2.06 | 148.9485 | 0.230427 | 149.2917 | 0.002301619 | -0.0007464805 | -0.001554439 | 2.070848e-05 | 0.4802252 |  |  | 444.0008 | 1.573603 | 0.00339263 | 0.0510912 | 15.1106 | 15.0595 | -0.000987412 | -0.00341916 | 3.45933 | 3.46275 | -0.002396445 | -0.00496064 | 2.06503936 | 2.07 | 191.4849 | 0.339263 | 192.1345 | 0.003386888 | -0.0009878998 | -0.002399321 | 0.0003509891 | 0.4117414 |  |  | 443.999 | 1.352085 | 0.00260418 | 0.0388738 | 14.9663 | 14.9274 | -0.000797635 | -0.00277864 | 3.48082 | 3.4836 | -0.001802586 | -0.003731354 | 2.066268646 | 2.07 | 164.9447 | 0.260418 | 165.3743 | 0.002600795 | -0.0007979533 | -0.001804213 | 0.0001221633 | 0.4422723 |  |  | 296.0006 | 0.5496724 | 0.00102203 | 0.0153861 | 15.0697 | 15.0544 | -0.000340084 | -0.00106302 | 3.1247 | 3.12577 | -0.000673197 | -0.001386786 | 2.058613214 | 2.06 | 67.38163 | 0.102203 | 67.4505 | 0.001021508 | -0.0003401418 | -0.0006734237 | 8.77063e-05 | 0.5050934 |  |  | 444.0009 | 1.173661 | 0.00210616 | 0.0316919 | 15.0789 | 15.0472 | -0.000709757 | -0.0023473 | 3.30483 | 3.30718 | -0.00139269 | -0.002882868 | 2.067117132 | 2.07 | 143.1782 | 0.210616 | 143.4798 | 0.002103945 | -0.000710009 | -0.001393661 | 5.645694e-05 | 0.5094561 |  |  |  | 1.513376 | 0.00237398 | 0.0356091 | 15.0353 | 14.9997 | -0.00078659 | -0.00283171 | 3.59715 | 3.59999 |  |  |  |  | 182.7748 | 0.237398 | 183.2088 | 0.002371167 | -0.0007868995 | -0.001584267 | -7.795757e-05 | 0.4966963 |  |  |  | 1.321001 | 0.00220498 | 0.0330748 | 15.0331 | 15.0001 | -0.000757461 | -0.00272686 | 3.59727 | 3.6 |  |  |  |  | 159.5412 | 0.220498 | 159.893 | 0.002202553 | -0.000757748 | -0.001444805 | -0.0002362276 | 0.524464 |  |  |  | 1.462257 | 0.00224373 | 0.0336555 | 15.0334 | 14.9998 | -0.000785859 | -0.00282906 | 3.59712 | 3.59995 |  |  |  |  | 175.752 | 0.224373 | 176.1463 | 0.002241217 | -0.0007861679 | -0.001455049 | -7.559653e-05 | 0.5403035 |  |  | 296.0005 | 0.715084 | 0.000920983 | 0.0138533 | 15.0557 | 15.0418 | -0.000363047 | -0.00116195 | 3.19939 | 3.20055 | -0.000561004 | -0.001166888 | 2.078833112 | 2.08 | 86.81575 | 0.0920983 | 86.89571 | 0.0009205592 | -0.0003631129 | -0.0005611614 | 1.062753e-05 | 0.6470739 |  |  | 444.0008 | 1.404865 | 0.00327458 | 0.0492933 | 15.1026 | 15.0533 | -0.00134286 | -0.00424464 | 3.15666 | 3.1609 | -0.001925531 | -0.003966595 | 2.056033405 | 2.06 | 172.2155 | 0.327458 | 172.7795 | 0.00326923 | -0.001343762 | -0.001927387 | 0.0008105037 | 0.6971938 |  |  | 444.0009 | 1.381907 | 0.00324998 | 0.0485925 | 15.0002 | 14.9516 | -0.0013007 | -0.00459724 | 3.52983 | 3.53443 | -0.001941 | -0.0040761 | 2.0959239 | 2.1 | 165.7559 | 0.324998 | 166.2947 | 0.00324471 | -0.001301547 | -0.001942886 | 0.0007607111 | 0.6699037 |  |  |  | 1.364916 | 0.00286123 | 0.0423206 | 14.8334 | 14.7911 | -0.00117103 | -0.00414251 | 3.53333 | 3.53748 |  |  |  |  | 164.8449 | 0.286123 | 165.3166 | 0.002857144 | -0.001171716 | -0.001685428 | 0.0002719127 | 0.6952038 |  |  |  | 1.413621 | 0.00278485 | 0.0417703 | 15.0409 | 14.9991 | -0.00109105 | -0.00407868 | 3.73424 | 3.73832 |  |  |  |  | 169.0934 | 0.278485 | 169.5643 | 0.002780979 | -0.001091646 | -0.001689334 | 0.0003143374 | 0.6461989 |  |  |  | 1.280842 | 0.00260033 | 0.0390037 | 15.0385 | 14.9995 | -0.0011398 | -0.00424229 | 3.71773 | 3.72197 |  |  |  |  | 155.4419 | 0.260033 | 155.8461 | 0.002596955 | -0.00114045 | -0.001456505 | 0.0003228252 | 0.7830046
149 | 298.0006 | 1.226824 | 0.00233548 | 0.0350763 | 15.054 | 15.0189 | -0.00075725 | -0.00216097 | 2.85155 | 2.85371 | -0.00157589 | -0.003246333 | 2.056753667 | 2.06 | 150.3903 | 0.233548 | 150.7415 | 0.002332757 | -0.0007575369 | -0.001577133 | 2.969502e-05 | 0.4803253 |  |  | 447.0008 | 1.590501 | 0.00347583 | 0.0523442 | 15.1118 | 15.0595 | -0.00102507 | -0.00354956 | 3.4592 | 3.46275 | -0.002438175 | -0.005047021 | 2.064952979 | 2.07 | 193.541 | 0.347583 | 194.2137 | 0.003469803 | -0.001025596 | -0.002441152 | 0.0004010507 | 0.4201277 |  |  | 447.0009 | 1.370252 | 0.00263275 | 0.0393002 | 14.9668 | 14.9274 | -0.000795248 | -0.00277032 | 3.48083 | 3.4836 | -0.001838801 | -0.003806318 | 2.066193682 | 2.07 | 167.161 | 0.263275 | 167.6011 | 0.00262929 | -0.0007955644 | -0.001840494 | 0.0001172831 | 0.432256 |  |  | 298.0006 | 0.5595231 | 0.00104288 | 0.0156999 | 15.0701 | 15.0544 | -0.000324642 | -0.00101476 | 3.12475 | 3.12577 | -0.000715712 | -0.001474367 | 2.058525633 | 2.06 | 68.58918 | 0.104288 | 68.66071 | 0.001042337 | -0.0003246947 | -0.0007159682 | 9.178039e-05 | 0.4535043 |  |  | 447.0009 | 1.190798 | 0.00214063 | 0.0322106 | 15.0794 | 15.0472 | -0.000708072 | -0.00234172 | 3.30484 | 3.30718 | -0.001428823 | -0.002957664 | 2.067042336 | 2.07 | 145.2689 | 0.214063 | 145.5798 | 0.002138342 | -0.0007083228 | -0.001429845 | 6.088583e-05 | 0.4953844 |  |  |  | 1.524044 | 0.00239077 | 0.0358609 | 15.0356 | 14.9997 | -0.000781363 | -0.0028129 | 3.59717 | 3.59999 |  |  |  |  | 184.0633 | 0.239077 | 184.5034 | 0.002387917 | -0.0007816684 | -0.001606248 | -7.851415e-05 | 0.4866424 |  |  |  | 1.330631 | 0.00222387 | 0.0333582 | 15.0334 | 15.0001 | -0.000787331 | -0.00283439 | 3.59716 | 3.6 |  |  |  |  | 160.7042 | 0.222387 | 161.0616 | 0.002221401 | -0.0007876411 | -0.00143376 | -0.0002352035 | 0.5493536 |  |  |  | 1.472486 | 0.00227035 | 0.0340548 | 15.0338 | 14.9998 | -0.000767625 | -0.00276341 | 3.59719 | 3.59995 |  |  |  |  | 176.9815 | 0.227035 | 177.3833 | 0.002267777 | -0.0007679198 | -0.001499857 | -6.530614e-05 | 0.5119954 |  |  | 298.0005 | 0.7243331 | 0.0009455 | 0.0142221 | 15.0561 | 15.0418 | -0.000368203 | -0.00117845 | 3.19937 | 3.20055 | -0.000581309 | -0.001209122 | 2.078790878 | 2.08 | 87.93865 | 0.09455 | 88.0218 | 0.0009450533 | -0.0003682708 | -0.000581478 | 2.33298e-05 | 0.6333357 |  |  | 447.0008 | 1.420596 | 0.00334613 | 0.0503704 | 15.1037 | 15.0533 | -0.00139101 | -0.00439686 | 3.15651 | 3.1609 | -0.001950795 | -0.004018638 | 2.055981362 | 2.06 | 174.1439 | 0.334613 | 174.7266 | 0.003340544 | -0.001391978 | -0.0019527 | 0.0008541091 | 0.7128479 |  |  | 447.0009 | 1.396421 | 0.00332412 | 0.049701 | 15.0013 | 14.9516 | -0.00132046 | -0.00466707 | 3.52976 | 3.53443 | -0.001994393 | -0.004188226 | 2.095811774 | 2.1 | 167.4969 | 0.332412 | 168.0536 | 0.003318607 | -0.001321333 | -0.001996384 | 0.0008083338 | 0.6618628 |  |  |  | 1.374339 | 0.00289373 | 0.0428014 | 14.8339 | 14.7911 | -0.00115436 | -0.00408352 | 3.53339 | 3.53748 |  |  |  |  | 165.983 | 0.289373 | 166.4633 | 0.002889551 | -0.001155027 | -0.001734524 | 0.0002863871 | 0.665904 |  |  |  | 1.423237 | 0.00282129 | 0.0423167 | 15.0414 | 14.9991 | -0.00107928 | -0.0040347 | 3.73428 | 3.73832 |  |  |  |  | 170.2437 | 0.282129 | 170.724 | 0.002817318 | -0.001079863 | -0.001737455 | 0.0003338061 | 0.62152 |  |  |  | 1.290206 | 0.0026418 | 0.0396258 | 15.0392 | 14.9995 | -0.00112784 | -0.00419777 | 3.71777 | 3.72197 |  |  |  |  | 156.5784 | 0.26418 | 156.9921 | 0.002638317 | -0.001128476 | -0.00150984 | 0.0003474649 | 0.7474146
150 | 300.0006 | 1.238677 | 0.00236537 | 0.0355253 | 15.0544 | 15.0189 | -0.000755074 | -0.00215476 | 2.85155 | 2.85371 | -0.001602418 | -0.003300981 | 2.056699019 | 2.06 | 151.8433 | 0.236537 | 152.2024 | 0.002362577 | -0.0007553592 | -0.001603703 | 3.719488e-05 | 0.4710093 |  |  | 450.0009 | 1.607312 | 0.00350629 | 0.0528029 | 15.1123 | 15.0595 | -0.00108739 | -0.00376536 | 3.45899 | 3.46275 | -0.002410618 | -0.00498998 | 2.06501002 | 2.07 | 195.5867 | 0.350629 | 196.2725 | 0.003500157 | -0.001087982 | -0.002413528 | 0.000398874 | 0.4507847 |  |  | 450.0009 | 1.388142 | 0.00272045 | 0.0406093 | 14.9681 | 14.9274 | -0.000813693 | -0.00283458 | 3.48076 | 3.4836 | -0.001905421 | -0.003944221 | 2.066055779 | 2.07 | 169.3434 | 0.272045 | 169.8041 | 0.002716756 | -0.0008140242 | -0.001907239 | 0.0001717307 | 0.4268078 |  |  | 300.0006 | 0.5693745 | 0.00106008 | 0.0159588 | 15.0703 | 15.0544 | -0.000329537 | -0.00103006 | 3.12474 | 3.12577 | -0.000725776 | -0.001495098 | 2.058504902 | 2.06 | 69.79681 | 0.106008 | 69.8708 | 0.001059519 | -0.0003295913 | -0.0007260395 | 9.220951e-05 | 0.4539578 |  |  | 450.0009 | 1.208099 | 0.00216956 | 0.0326459 | 15.0799 | 15.0472 | -0.000728273 | -0.00240853 | 3.30477 | 3.30718 | -0.001440782 | -0.002982418 | 2.067017582 | 2.07 | 147.3795 | 0.216956 | 147.6992 | 0.00216721 | -0.0007285383 | -0.001441821 | 5.950976e-05 | 0.5052904 |  |  |  | 1.535061 | 0.00242064 | 0.036309 | 15.036 | 14.9997 | -0.000781276 | -0.00281258 | 3.59717 | 3.59999 |  |  |  |  | 185.3938 | 0.242064 | 185.8426 | 0.002417715 | -0.0007815814 | -0.001636134 | -6.661794e-05 | 0.4777002 |  |  |  | 1.340616 | 0.00223815 | 0.0335724 | 15.0336 | 15.0001 | -0.000793342 | -0.00285603 | 3.59714 | 3.6 |  |  |  |  | 161.9102 | 0.223815 | 162.2725 | 0.002235649 | -0.0007936569 | -0.001441992 | -0.0002394255 | 0.5503891 |  |  |  | 1.482579 | 0.0022882 | 0.0343225 | 15.0341 | 14.9998 | -0.000761121 | -0.00274 | 3.59721 | 3.59995 |  |  |  |  | 178.1946 | 0.22882 | 178.6024 | 0.002285586 | -0.0007614108 | -0.001524175 | -6.353105e-05 | 0.4995559 |  |  | 300.0005 | 0.7337479 | 0.000953561 | 0.0143433 | 15.0562 | 15.0418 | -0.000390055 | -0.00124839 | 3.1993 | 3.20055 | -0.00056608 | -0.001177446 | 2.078822554 | 2.08 | 89.08167 | 0.0953561 | 89.16662 | 0.0009531066 | -0.0003901311 | -0.0005662403 | 1.93951e-05 | 0.6889851 |  |  | 450.0008 | 1.436022 | 0.00341579 | 0.051419 | 15.1047 | 15.0533 | -0.00141422 | -0.00447021 | 3.15643 | 3.1609 | -0.001991577 | -0.004102648 | 2.055897352 | 2.06 | 176.0349 | 0.341579 | 176.6362 | 0.003409969 | -0.001415221 | -0.001993563 | 0.0008963599 | 0.7098953 |  |  | 450.0009 | 1.411158 | 0.0033843 | 0.0506008 | 15.0022 | 14.9516 | -0.00135158 | -0.00477706 | 3.52965 | 3.53443 | -0.002023164 | -0.004248645 | 2.095751355 | 2.1 | 169.2645 | 0.33843 | 169.8373 | 0.003378586 | -0.001352494 | -0.002025213 | 0.0008416686 | 0.667828 |  |  |  | 1.383639 | 0.00293519 | 0.0434146 | 14.8345 | 14.7911 | -0.00117754 | -0.00416552 | 3.53331 | 3.53748 |  |  |  |  | 167.1062 | 0.293519 | 167.5967 | 0.002930891 | -0.001178234 | -0.001752657 | 0.0003100029 | 0.6722558 |  |  |  | 1.432766 | 0.00285938 | 0.0428881 | 15.042 | 14.9991 | -0.00109471 | -0.00409236 | 3.73422 | 3.73832 |  |  |  |  | 171.3835 | 0.285938 | 171.8736 | 0.0028553 | -0.00109531 | -0.00175999 | 0.0003550657 | 0.6223385 |  |  |  | 1.299403 | 0.00266383 | 0.0399562 | 15.0395 | 14.9995 | -0.00114508 | -0.00426197 | 3.71771 | 3.72197 |  |  |  |  | 157.6945 | 0.266383 | 158.1146 | 0.002660288 | -0.001145736 | -0.001514552 | 0.0003530571 | 0.7564851
151 | 302.0006 | 1.250802 | 0.00242098 | 0.0363605 | 15.0553 | 15.0189 | -0.000759484 | -0.00216734 | 2.85154 | 2.85371 | -0.001658601 | -0.003416718 | 2.056583282 | 2.06 | 153.3297 | 0.242098 | 153.7009 | 0.002418054 | -0.0007597726 | -0.001659978 | 6.977898e-05 | 0.4577004 |  |  | 453.0009 | 1.623896 | 0.00362475 | 0.0545869 | 15.1141 | 15.0595 | -0.00103387 | -0.00358003 | 3.45917 | 3.46275 | -0.002581329 | -0.005343351 | 2.064656649 | 2.07 | 197.6048 | 0.362475 | 198.3211 | 0.003618196 | -0.001034405 | -0.002584666 | 0.000484544 | 0.4002083 |  |  | 453.0009 | 1.4061 | 0.00277141 | 0.04137 | 14.9688 | 14.9274 | -0.000825137 | -0.00287444 | 3.48072 | 3.4836 | -0.001940626 | -0.004017096 | 2.065982904 | 2.07 | 171.5342 | 0.277141 | 172.0096 | 0.002767577 | -0.0008254776 | -0.001942511 | 0.0001894948 | 0.4249538 |  |  | 302.0006 | 0.5791999 | 0.00107938 | 0.0162494 | 15.0706 | 15.0544 | -0.000335063 | -0.00104733 | 3.12472 | 3.12577 | -0.000739272 | -0.0015229 | 2.0584771 | 2.06 | 71.00126 | 0.107938 | 71.0779 | 0.001078798 | -0.0003351191 | -0.0007395454 | 9.477749e-05 | 0.4531421 |  |  | 453.0009 | 1.22505 | 0.00219204 | 0.0329841 | 15.0802 | 15.0472 | -0.000719742 | -0.00238031 | 3.3048 | 3.30718 | -0.001469711 | -0.003042302 | 2.066957698 | 2.07 | 149.4474 | 0.219204 | 149.775 | 0.002189641 | -0.0007200011 | -0.001470792 | 5.231917e-05 | 0.4895329 |  |  |  | 1.54579 | 0.00243496 | 0.0365237 | 15.0362 | 14.9997 | -0.000806376 | -0.00290294 | 3.59708 | 3.59999 |  |  |  |  | 186.6896 | 0.243496 | 187.1442 | 0.002432 | -0.0008067013 | -0.001625299 | -6.973231e-05 | 0.4963402 |  |  |  | 1.350205 | 0.00225042 | 0.0337564 | 15.0338 | 15.0001 | -0.000819623 | -0.00295064 | 3.59705 | 3.6 |  |  |  |  | 163.0682 | 0.225042 | 163.4352 | 0.002247892 | -0.0008199591 | -0.001427933 | -0.0002449158 | 0.5742282 |  |  |  | 1.492482 | 0.00230332 | 0.0345493 | 15.0343 | 14.9998 | -0.000801899 | -0.0028868 | 3.59706 | 3.59995 |  |  |  |  | 179.3849 | 0.230332 | 179.7981 | 0.002300671 | -0.0008022207 | -0.001498451 | -6.417219e-05 | 0.5353667 |  |  | 302.0005 | 0.743085 | 0.000979404 | 0.014732 | 15.0566 | 15.0418 | -0.000389131 | -0.00124543 | 3.1993 | 3.20055 | -0.000592631 | -0.001232673 | 2.078767327 | 2.08 | 90.21526 | 0.0979404 | 90.30361 | 0.0009789247 | -0.0003892067 | -0.0005928067 | 3.330706e-05 | 0.6565492 |  |  | 453.0008 | 1.450979 | 0.00347522 | 0.0523136 | 15.1056 | 15.0533 | -0.00147112 | -0.00465008 | 3.15625 | 3.1609 | -0.001994126 | -0.004107899 | 2.055892101 | 2.06 | 177.8684 | 0.347522 | 178.4865 | 0.003469195 | -0.001472203 | -0.001996117 | 0.0009292547 | 0.7375335 |  |  | 453.0009 | 1.425987 | 0.00343252 | 0.0513219 | 15.003 | 14.9516 | -0.00135657 | -0.00479468 | 3.52963 | 3.53443 | -0.002070725 | -0.004348522 | 2.095651478 | 2.1 | 171.0432 | 0.343252 | 171.6303 | 0.003426642 | -0.001357491 | -0.002072872 | 0.0008629432 | 0.6548842 |  |  |  | 1.392946 | 0.00297942 | 0.0440688 | 14.8351 | 14.7911 | -0.00119379 | -0.00422299 | 3.53325 | 3.53748 |  |  |  |  | 168.2302 | 0.297942 | 168.7314 | 0.00297499 | -0.001194503 | -0.001780487 | 0.000336357 | 0.6708856 |  |  |  | 1.442154 | 0.00289458 | 0.0434162 | 15.0425 | 14.9991 | -0.00111993 | -0.00418664 | 3.73413 | 3.73832 |  |  |  |  | 172.5065 | 0.289458 | 173.0058 | 0.002890399 | -0.001120558 | -0.001769841 | 0.0003736941 | 0.6331402 |  |  |  | 1.308582 | 0.00270007 | 0.0404998 | 15.04 | 14.9995 | -0.00113723 | -0.00423275 | 3.71774 | 3.72197 |  |  |  |  | 158.8085 | 0.270007 | 159.2373 | 0.002696431 | -0.001137877 | -0.001558554 | 0.0003728177 | 0.730085
152 | 304.0006 | 1.262466 | 0.00243831 | 0.0366207 | 15.0555 | 15.0189 | -0.00075582 | -0.00215689 | 2.85155 | 2.85371 | -0.001675364 | -0.00345125 | 2.05654875 | 2.06 | 154.7595 | 0.243831 | 155.1369 | 0.002435342 | -0.0007561058 | -0.001676769 | 6.512748e-05 | 0.4509302 |  |  | 456.0009 | 1.64029 | 0.00365803 | 0.0550881 | 15.1146 | 15.0595 | -0.00112049 | -0.00387998 | 3.45887 | 3.46275 | -0.002527818 | -0.005232582 | 2.064767418 | 2.07 | 199.5997 | 0.365803 | 200.3298 | 0.003651356 | -0.001121118 | -0.002531018 | 0.0004859628 | 0.4429514 |  |  | 456.0009 | 1.424149 | 0.00281561 | 0.0420298 | 14.9695 | 14.9274 | -0.000801517 | -0.00279216 | 3.48081 | 3.4836 | -0.002013102 | -0.004167121 | 2.065832879 | 2.07 | 173.736 | 0.281561 | 174.2252 | 0.002811654 | -0.0008018384 | -0.002015131 | 0.0002003652 | 0.3979088 |  |  | 304.0006 | 0.5885376 | 0.00107996 | 0.0162582 | 15.0706 | 15.0544 | -0.000360636 | -0.00112726 | 3.12464 | 3.12577 | -0.000713688 | -0.001470197 | 2.058529803 | 2.06 | 72.14592 | 0.107996 | 72.22384 | 0.001079377 | -0.000360701 | -0.0007139428 | 7.949217e-05 | 0.505224 |  |  | 456.0009 | 1.242228 | 0.0022275 | 0.0335177 | 15.0808 | 15.0472 | -0.000741763 | -0.00245314 | 3.30473 | 3.30718 | -0.001488289 | -0.003080757 | 2.066919243 | 2.07 | 151.543 | 0.22275 | 151.8806 | 0.002225023 | -0.0007420382 | -0.001489398 | 5.765357e-05 | 0.4982137 |  |  |  | 1.55668 | 0.00246596 | 0.0369888 | 15.0367 | 14.9997 | -0.00079956 | -0.0028784 | 3.59711 | 3.59999 |  |  |  |  | 188.0049 | 0.246596 | 188.4685 | 0.002462925 | -0.0007998798 | -0.001663045 | -5.651138e-05 | 0.4809731 |  |  |  | 1.360123 | 0.00226973 | 0.034046 | 15.0341 | 15.0001 | -0.000755105 | -0.00271838 | 3.59728 | 3.6 |  |  |  |  | 164.2661 | 0.226973 | 164.6389 | 0.002267158 | -0.0007553902 | -0.001511768 | -0.0002440094 | 0.4996734 |  |  |  | 1.502558 | 0.00231943 | 0.0347909 | 15.0346 | 14.9998 | -0.000844281 | -0.00303937 | 3.59691 | 3.59995 |  |  |  |  | 180.5959 | 0.231943 | 181.0148 | 0.002316744 | -0.0008446376 | -0.001472107 | -6.410218e-05 | 0.5737611 |  |  | 304.0005 | 0.7524343 | 0.000995913 | 0.0149804 | 15.0568 | 15.0418 | -0.000391239 | -0.00125218 | 3.1993 | 3.20055 | -0.000605906 | -0.001260285 | 2.078739715 | 2.08 | 91.35031 | 0.0995913 | 91.44129 | 0.0009954174 | -0.0003913156 | -0.0006060896 | 3.788654e-05 | 0.6456397 |  |  | 456.0008 | 1.4661 | 0.00354538 | 0.0533697 | 15.1067 | 15.0533 | -0.00150709 | -0.00476377 | 3.15614 | 3.1609 | -0.002032015 | -0.004185951 | 2.055814049 | 2.06 | 179.722 | 0.354538 | 180.3591 | 0.00353911 | -0.001508227 | -0.002034082 | 0.0009725214 | 0.7414778 |  |  | 456.0009 | 1.440466 | 0.00350068 | 0.0523409 | 15.004 | 14.9516 | -0.00138003 | -0.00487762 | 3.52955 | 3.53443 | -0.002114618 | -0.004440698 | 2.095559302 | 2.1 | 172.7799 | 0.350068 | 173.3847 | 0.003494567 | -0.001380983 | -0.002116857 | 0.0009046613 | 0.6523743 |  |  |  | 1.402123 | 0.0030144 | 0.0445862 | 14.8356 | 14.7911 | -0.00120265 | -0.00425436 | 3.53322 | 3.53748 |  |  |  |  | 169.3385 | 0.30144 | 169.8489 | 0.003009866 | -0.001203374 | -0.001806492 | 0.0003537572 | 0.6661384 |  |  |  | 1.451577 | 0.00293309 | 0.0439937 | 15.0431 | 14.9991 | -0.00111736 | -0.00417706 | 3.73414 | 3.73832 |  |  |  |  | 173.6336 | 0.293309 | 174.1429 | 0.002928797 | -0.001117985 | -0.001810812 | 0.0003955511 | 0.6173941 |  |  |  | 1.317812 | 0.00271919 | 0.0407866 | 15.0403 | 14.9995 | -0.00121359 | -0.00451695 | 3.71745 | 3.72197 |  |  |  |  | 159.9286 | 0.271919 | 160.3635 | 0.0027155 | -0.001214327 | -0.001501173 | 0.0003754516 | 0.8089189
153 | 306.0006 | 1.274547 | 0.00246538 | 0.0370273 | 15.0559 | 15.0189 | -0.00075128 | -0.00214393 | 2.85156 | 2.85371 | -0.001705388 | -0.003513099 | 2.056486901 | 2.06 | 156.2404 | 0.246538 | 156.6256 | 0.002462346 | -0.0007515624 | -0.001706844 | 6.938556e-05 | 0.4403229 |  |  | 459.0009 | 1.656982 | 0.00373896 | 0.0563069 | 15.1158 | 15.0595 | -0.00117358 | -0.00406382 | 3.45869 | 3.46275 | -0.002555097 | -0.00528905 | 2.06471095 | 2.07 | 201.6308 | 0.373896 | 202.3847 | 0.003731987 | -0.001174269 | -0.002558367 | 0.0005341258 | 0.4589917 |  |  | 458.999 | 1.441912 | 0.00286629 | 0.0427864 | 14.9702 | 14.9274 | -0.000851369 | -0.00296583 | 3.48063 | 3.4836 | -0.002008159 | -0.004156889 | 2.065843111 | 2.07 | 175.903 | 0.286629 | 176.4072 | 0.00286219 | -0.0008517316 | -0.002010178 | 0.0002181973 | 0.4237095 |  |  | 305.9993 | 0.5980036 | 0.00111033 | 0.0167153 | 15.0711 | 15.0544 | -0.000352843 | -0.0011029 | 3.12466 | 3.12577 | -0.000753236 | -0.001551666 | 2.058448334 | 2.06 | 73.30632 | 0.111033 | 73.38771 | 0.001109714 | -0.0003529053 | -0.0007535198 | 9.371604e-05 | 0.4683424 |  |  | 459.0009 | 1.259571 | 0.00226949 | 0.0341496 | 15.0814 | 15.0472 | -0.000768282 | -0.00254085 | 3.30464 | 3.30718 | -0.001500821 | -0.003106699 | 2.066893301 | 2.07 | 153.6587 | 0.226949 | 154.0075 | 0.002266919 | -0.0007685773 | -0.001501948 | 6.91984e-05 | 0.5117202 |  |  |  | 1.567162 | 0.00248578 | 0.0372861 | 15.037 | 14.9997 | -0.000846828 | -0.00304857 | 3.59694 | 3.59999 |  |  |  |  | 189.2708 | 0.248578 | 189.7413 | 0.002482696 | -0.0008471868 | -0.001635509 | -5.375494e-05 | 0.5179958 |  |  |  | 1.369633 | 0.00229084 | 0.0343628 | 15.0344 | 15.0001 | -0.000818796 | -0.00294766 | 3.59705 | 3.6 |  |  |  |  | 165.4146 | 0.229084 | 165.7936 | 0.00228822 | -0.0008191314 | -0.001469089 | -0.0002405595 | 0.5575779 |  |  |  | 1.512529 | 0.00234186 | 0.0351274 | 15.0349 | 14.9998 | -0.000816066 | -0.0029378 | 3.59701 | 3.59995 |  |  |  |  | 181.7943 | 0.234186 | 182.22 | 0.002339122 | -0.0008163992 | -0.001522723 | -5.757703e-05 | 0.5361443 |  |  | 306.0005 | 0.7617957 | 0.00102222 | 0.015376 | 15.0572 | 15.0418 | -0.000409728 | -0.00131135 | 3.19924 | 3.20055 | -0.000613713 | -0.001276523 | 2.078723477 | 2.08 | 92.48685 | 0.102222 | 92.5814 | 0.001021698 | -0.000409812 | -0.0006139014 | 5.222837e-05 | 0.6675534 |  |  | 459.0008 | 1.481315 | 0.00362695 | 0.0545977 | 15.1079 | 15.0533 | -0.00150861 | -0.00476856 | 3.15614 | 3.1609 | -0.002111282 | -0.004349242 | 2.055650758 | 2.06 | 181.5871 | 0.362695 | 182.2457 | 0.003620388 | -0.001509749 | -0.002113514 | 0.001026954 | 0.7143313 |  |  | 459.0009 | 1.455276 | 0.00356771 | 0.0533431 | 15.005 | 14.9516 | -0.00144606 | -0.00511099 | 3.52932 | 3.53443 | -0.002116095 | -0.0044438 | 2.0955562 | 2.1 | 174.5563 | 0.356771 | 175.1791 | 0.003561361 | -0.001447107 | -0.002118337 | 0.0009446525 | 0.6831333 |  |  |  | 1.411416 | 0.0030442 | 0.0450269 | 14.8361 | 14.7911 | -0.00124528 | -0.00440516 | 3.53307 | 3.53748 |  |  |  |  | 170.4609 | 0.30442 | 170.9798 | 0.003039576 | -0.001246056 | -0.00179352 | 0.000365782 | 0.6947545 |  |  |  | 1.460782 | 0.00296669 | 0.0444976 | 15.0436 | 14.9991 | -0.00117739 | -0.00440147 | 3.73392 | 3.73832 |  |  |  |  | 174.7347 | 0.296669 | 175.2531 | 0.002962298 | -0.001178084 | -0.001784214 | 0.0004129018 | 0.6602815 |  |  |  | 1.326782 | 0.00276026 | 0.0414027 | 15.0409 | 14.9995 | -0.00116433 | -0.0043336 | 3.71764 | 3.72197 |  |  |  |  | 161.0172 | 0.276026 | 161.4616 | 0.002756457 | -0.001165008 | -0.001591449 | 0.0004003855 | 0.7320425
154 | 308.0006 | 1.286734 | 0.00247564 | 0.0371814 | 15.0561 | 15.0189 | -0.000797865 | -0.00227687 | 2.85143 | 2.85371 | -0.001673136 | -0.003446661 | 2.056553339 | 2.06 | 157.7344 | 0.247564 | 158.1249 | 0.002472581 | -0.0007981835 | -0.001674537 | 5.671399e-05 | 0.4766591 |  |  | 462.0009 | 1.673019 | 0.00382802 | 0.057648 | 15.1171 | 15.0595 | -0.00112844 | -0.0039075 | 3.45885 | 3.46275 | -0.002687008 | -0.005562107 | 2.064437893 | 2.07 | 203.5822 | 0.382802 | 204.3616 | 0.003820712 | -0.001129077 | -0.002690624 | 0.0005916141 | 0.4196339 |  |  | 462.0009 | 1.459741 | 0.00290516 | 0.0433666 | 14.9708 | 14.9274 | -0.000871305 | -0.00303528 | 3.48056 | 3.4836 | -0.002028086 | -0.004198138 | 2.065801862 | 2.07 | 178.078 | 0.290516 | 178.5954 | 0.002900948 | -0.0008716848 | -0.002030145 | 0.0002241586 | 0.4293706 |  |  | 308.0006 | 0.6078292 | 0.00112363 | 0.0169155 | 15.0713 | 15.0544 | -0.000344117 | -0.00107563 | 3.12469 | 3.12577 | -0.00077609 | -0.001598745 | 2.058401255 | 2.06 | 74.51079 | 0.112363 | 74.59451 | 0.001122999 | -0.0003441762 | -0.0007763913 | 9.029391e-05 | 0.4433025 |  |  | 462.0009 | 1.276423 | 0.00228869 | 0.0344384 | 15.0817 | 15.0472 | -0.000735068 | -0.002431 | 3.30475 | 3.30718 | -0.001553917 | -0.003216609 | 2.066783391 | 2.07 | 155.7145 | 0.228869 | 156.0709 | 0.002286075 | -0.0007353383 | -0.001555126 | 5.890898e-05 | 0.4728482 |  |  |  | 1.577709 | 0.002502 | 0.0375293 | 15.0372 | 14.9997 | -0.000835246 | -0.00300688 | 3.59698 | 3.59999 |  |  |  |  | 190.5445 | 0.2502 | 191.0213 | 0.002498875 | -0.000835595 | -0.00166328 | -5.468652e-05 | 0.5023778 |  |  |  | 1.379248 | 0.00230414 | 0.0345622 | 15.0346 | 15.0001 | -0.000796734 | -0.00286824 | 3.59713 | 3.6 |  |  |  |  | 166.5759 | 0.230414 | 166.9597 | 0.00230149 | -0.0007970516 | -0.001504438 | -0.0002450758 | 0.5298002 |  |  |  | 1.522572 | 0.0023632 | 0.0354474 | 15.0352 | 14.9998 | -0.000846164 | -0.00304615 | 3.59691 | 3.59995 |  |  |  |  | 183.0015 | 0.23632 | 183.4339 | 0.002360412 | -0.0008465222 | -0.00151389 | -5.225318e-05 | 0.5591703 |  |  | 308.0005 | 0.7711304 | 0.00104012 | 0.0156453 | 15.0575 | 15.0418 | -0.000420711 | -0.00134651 | 3.1992 | 3.20055 | -0.000621129 | -0.001291949 | 2.078708051 | 2.08 | 93.62014 | 0.104012 | 93.71752 | 0.001039579 | -0.0004207995 | -0.000621322 | 5.8213e-05 | 0.6772648 |  |  | 462.0008 | 1.496204 | 0.00370406 | 0.0557585 | 15.1091 | 15.0533 | -0.00157518 | -0.00497899 | 3.15593 | 3.1609 | -0.002124141 | -0.004375731 | 2.055624269 | 2.06 | 183.4123 | 0.370406 | 184.0917 | 0.003697217 | -0.001576422 | -0.0021264 | 0.001077513 | 0.7413571 |  |  | 462.0009 | 1.469895 | 0.00362806 | 0.0542455 | 15.0059 | 14.9516 | -0.00144977 | -0.00512411 | 3.5293 | 3.53443 | -0.00217029 | -0.00455761 | 2.09544239 | 2.1 | 176.3098 | 0.362806 | 176.9494 | 0.003621494 | -0.001450822 | -0.002172648 | 0.0009783414 | 0.6677665 |  |  |  | 1.420627 | 0.00308088 | 0.0455695 | 14.8366 | 14.7911 | -0.00120753 | -0.0042716 | 3.53321 | 3.53748 |  |  |  |  | 171.5733 | 0.308088 | 172.1019 | 0.003076144 | -0.00120826 | -0.001867884 | 0.0003848028 | 0.6468601 |  |  |  | 1.470454 | 0.00299773 | 0.0449632 | 15.0441 | 14.9991 | -0.00118707 | -0.00443765 | 3.73388 | 3.73832 |  |  |  |  | 175.8916 | 0.299773 | 176.4189 | 0.002993246 | -0.001187775 | -0.001805471 | 0.0004268913 | 0.6578756 |  |  |  | 1.335894 | 0.0027971 | 0.0419551 | 15.0415 | 14.9995 | -0.00124458 | -0.00463227 | 3.71734 | 3.72197 |  |  |  |  | 162.123 | 0.27971 | 162.5765 | 0.002793195 | -0.001245355 | -0.00154784 | 0.000420855 | 0.804576
155 | 310.0006 | 1.298582 | 0.00250855 | 0.0376756 | 15.0566 | 15.0189 | -0.000799648 | -0.00228196 | 2.85142 | 2.85371 | -0.001702788 | -0.003507742 | 2.056492258 | 2.06 | 159.1868 | 0.250855 | 159.5861 | 0.002505409 | -0.0007999679 | -0.001704239 | 6.72175e-05 | 0.4693988 |  |  | 465.0009 | 1.689334 | 0.00391148 | 0.0589048 | 15.1184 | 15.0595 | -0.00120118 | -0.0041594 | 3.45859 | 3.46275 | -0.002697799 | -0.005584443 | 2.064415557 | 2.07 | 205.5676 | 0.391148 | 206.3717 | 0.00390385 | -0.001201902 | -0.002701445 | 0.0006429901 | 0.4449108 |  |  | 465.0009 | 1.477747 | 0.00296619 | 0.0442776 | 14.9717 | 14.9274 | -0.00088095 | -0.00306888 | 3.48053 | 3.4836 | -0.002079476 | -0.004304516 | 2.065695484 | 2.07 | 180.2746 | 0.296619 | 180.8093 | 0.0029618 | -0.0008813383 | -0.002081641 | 0.0002518281 | 0.4233863 |  |  | 310.0006 | 0.617421 | 0.0011465 | 0.0172599 | 15.0716 | 15.0544 | -0.000336811 | -0.00105279 | 3.12471 | 3.12577 | -0.000802375 | -0.001652892 | 2.058347108 | 2.06 | 75.68659 | 0.11465 | 75.77337 | 0.001145843 | -0.0003368677 | -0.0008026971 | 9.68176e-05 | 0.4196698 |  |  | 465.0009 | 1.293763 | 0.00228714 | 0.0344151 | 15.0817 | 15.0472 | -0.000812645 | -0.00268756 | 3.30449 | 3.30718 | -0.001475359 | -0.003053993 | 2.066946007 | 2.07 | 157.8298 | 0.228714 | 158.1908 | 0.002284528 | -0.0008129754 | -0.001476448 | 2.711059e-05 | 0.550629 |  |  |  | 1.588495 | 0.0025372 | 0.0380573 | 15.0378 | 14.9997 | -0.000877407 | -0.00315866 | 3.59683 | 3.59999 |  |  |  |  | 191.8472 | 0.25372 | 192.3339 | 0.002533987 | -0.0008777921 | -0.001656195 | -3.71223e-05 | 0.5300054 |  |  |  | 1.388999 | 0.00234276 | 0.0351415 | 15.0352 | 15.0001 | -0.000829169 | -0.00298501 | 3.59701 | 3.6 |  |  |  |  | 167.7535 | 0.234276 | 168.1465 | 0.00234002 | -0.000829513 | -0.001510507 | -0.0002246472 | 0.5491619 |  |  |  | 1.532607 | 0.0023654 | 0.0354805 | 15.0353 | 14.9998 | -0.000818539 | -0.0029467 | 3.597 | 3.59995 |  |  |  |  | 184.2076 | 0.23654 | 184.6433 | 0.002362607 | -0.0008188742 | -0.001543733 | -6.596539e-05 | 0.5304508 |  |  | 310.0005 | 0.7803529 | 0.00104483 | 0.0157161 | 15.0576 | 15.0418 | -0.000430364 | -0.0013774 | 3.19917 | 3.20055 | -0.000618395 | -0.001286261 | 2.078713739 | 2.08 | 94.73981 | 0.104483 | 94.8388 | 0.001044285 | -0.0004304566 | -0.0006185863 | 5.117651e-05 | 0.6958716 |  |  | 465.0008 | 1.511252 | 0.00378688 | 0.0570051 | 15.1103 | 15.0533 | -0.00157893 | -0.00499086 | 3.15591 | 3.1609 | -0.002197065 | -0.004525955 | 2.055474045 | 2.06 | 185.2569 | 0.378688 | 185.9584 | 0.003779728 | -0.001580178 | -0.002199482 | 0.001133459 | 0.7184318 |  |  | 465.0009 | 1.484785 | 0.00370301 | 0.055366 | 15.007 | 14.9516 | -0.00144775 | -0.00511696 | 3.52931 | 3.53443 | -0.002246258 | -0.004717141 | 2.095282859 | 2.1 | 178.0959 | 0.370301 | 178.7553 | 0.003696171 | -0.001448799 | -0.002248785 | 0.001026042 | 0.6442587 |  |  |  | 1.429727 | 0.0031133 | 0.046049 | 14.8371 | 14.7911 | -0.00125484 | -0.00443896 | 3.53304 | 3.53748 |  |  |  |  | 172.6723 | 0.31133 | 173.2099 | 0.003108464 | -0.001255628 | -0.001852836 | 0.000399796 | 0.6776791 |  |  |  | 1.479823 | 0.00304098 | 0.045612 | 15.0447 | 14.9991 | -0.00121652 | -0.00454772 | 3.73377 | 3.73832 |  |  |  |  | 177.0123 | 0.304098 | 177.5506 | 0.003036366 | -0.001217261 | -0.001819105 | 0.0004535486 | 0.6691535 |  |  |  | 1.344837 | 0.00282002 | 0.042299 | 15.0418 | 14.9995 | -0.0012161 | -0.00452628 | 3.71744 | 3.72197 |  |  |  |  | 163.2084 | 0.282002 | 163.6686 | 0.002816051 | -0.00121684 | -0.001599211 | 0.0004277746 | 0.7609002
156 | 312.0006 | 1.310294 | 0.00252031 | 0.0378522 | 15.0568 | 15.0189 | -0.000825293 | -0.00235514 | 2.85135 | 2.85371 | -0.00169154 | -0.003484573 | 2.056515427 | 2.06 | 160.6225 | 0.252031 | 161.0273 | 0.002517139 | -0.0008256337 | -0.001692972 | 5.692909e-05 | 0.487683 |  |  | 468.0009 | 1.705242 | 0.0039986 | 0.0602169 | 15.1197 | 15.0595 | -0.00124517 | -0.00431172 | 3.45844 | 3.46275 | -0.002740296 | -0.005672412 | 2.064327588 | 2.07 | 207.5033 | 0.39986 | 208.333 | 0.003990627 | -0.001245946 | -0.002744057 | 0.0006987761 | 0.4540524 |  |  | 468.0009 | 1.495555 | 0.00301712 | 0.0450378 | 14.9725 | 14.9274 | -0.000921296 | -0.00320943 | 3.48039 | 3.4836 | -0.002092657 | -0.004331799 | 2.065668201 | 2.07 | 182.4471 | 0.301712 | 182.9975 | 0.003012578 | -0.0009217207 | -0.00209485 | 0.0002698085 | 0.4399937 |  |  | 312.0006 | 0.6270451 | 0.00116133 | 0.017483 | 15.0718 | 15.0544 | -0.000373927 | -0.00116881 | 3.1246 | 3.12577 | -0.000780458 | -0.001607744 | 2.058392256 | 2.06 | 76.86637 | 0.116133 | 76.95564 | 0.001160656 | -0.0003739969 | -0.0007807627 | 9.526288e-05 | 0.4790148 |  |  | 468.0009 | 1.310985 | 0.0023607 | 0.035522 | 15.0828 | 15.0472 | -0.000783937 | -0.00259262 | 3.30459 | 3.30718 | -0.001578396 | -0.00326728 | 2.06673272 | 2.07 | 159.9308 | 0.23607 | 160.3084 | 0.002357918 | -0.0007842444 | -0.001579643 | 7.028212e-05 | 0.4964694 |  |  |  | 1.598599 | 0.00256528 | 0.0384784 | 15.0382 | 14.9997 | -0.000854416 | -0.00307589 | 3.59691 | 3.59999 |  |  |  |  | 193.0676 | 0.256528 | 193.5628 | 0.002561995 | -0.0008547812 | -0.001707214 | -2.554177e-05 | 0.5006878 |  |  |  | 1.39890625 | 0.00234973 | 0.0352461 | 15.0353 | 15.0001 | -0.000790991 | -0.00284757 | 3.59715 | 3.6 |  |  |  |  | 168.95 | 0.234973 | 169.347 | 0.002346974 | -0.000791304 | -0.00155567 | -0.0002360047 | 0.5086581 |  |  |  | 1.542628 | 0.00239607 | 0.0359404 | 15.0357 | 14.9998 | -0.00089131 | -0.00320867 | 3.59674 | 3.59995 |  |  |  |  | 185.412 | 0.239607 | 185.8563 | 0.002393204 | -0.0008917075 | -0.001501497 | -5.132154e-05 | 0.5938791 |  |  | 312.0005 | 0.7896813 | 0.00107343 | 0.0161463 | 15.058 | 15.0418 | -0.000414536 | -0.00132674 | 3.19922 | 3.20055 | -0.000660561 | -0.001373967 | 2.078626033 | 2.08 | 95.87235 | 0.107343 | 95.97526 | 0.001072854 | -0.0004146219 | -0.0006607793 | 6.784581e-05 | 0.6274742 |  |  | 468.0008 | 1.526158 | 0.00386377 | 0.0581625 | 15.1115 | 15.0533 | -0.00163666 | -0.00517331 | 3.15573 | 3.1609 | -0.002219391 | -0.004571946 | 2.055428054 | 2.06 | 187.0842 | 0.386377 | 187.8071 | 0.003856325 | -0.001638001 | -0.002221857 | 0.001183749 | 0.7372214 |  |  | 468.0009 | 1.499345 | 0.00378099 | 0.056532 | 15.0082 | 14.9516 | -0.00152979 | -0.00540695 | 3.52902 | 3.53443 | -0.00224405 | -0.004712504 | 2.095287496 | 2.1 | 179.8423 | 0.378099 | 180.5223 | 0.00377386 | -0.001530961 | -0.002246572 | 0.001077338 | 0.6814656 |  |  |  | 1.439152 | 0.0031593 | 0.0467294 | 14.8378 | 14.7911 | -0.00128338 | -0.00453991 | 3.53294 | 3.53748 |  |  |  |  | 173.8107 | 0.31593 | 174.3598 | 0.00315432 | -0.001284204 | -0.001870116 | 0.0004276704 | 0.6866978 |  |  |  | 1.489235 | 0.00307281 | 0.0460894 | 15.0452 | 14.9991 | -0.00122799 | -0.00459063 | 3.73373 | 3.73832 |  |  |  |  | 178.1382 | 0.307281 | 178.6855 | 0.003068099 | -0.001228745 | -0.001839354 | 0.000468771 | 0.6680305 |  |  |  | 1.354115 | 0.00285985 | 0.0428964 | 15.0424 | 14.9995 | -0.00124743 | -0.00464289 | 3.71733 | 3.72197 |  |  |  |  | 164.3343 | 0.285985 | 164.8043 | 0.002855768 | -0.001248209 | -0.00160756 | 0.0004509197 | 0.7764618
157 | 314.0006 | 1.322271 | 0.00257315 | 0.0386459 | 15.0575 | 15.0189 | -0.000848433 | -0.00242118 | 2.85128 | 2.85371 | -0.001713442 | -0.003529692 | 2.056470308 | 2.06 | 162.0907 | 0.257315 | 162.5078 | 0.002569845 | -0.0008487931 | -0.001714912 | 8.701634e-05 | 0.4949486 |  |  | 471.0009 | 1.721014 | 0.00407474 | 0.0613635 | 15.1208 | 15.0595 | -0.00126402 | -0.004377 | 3.45838 | 3.46275 | -0.002795544 | -0.005786775 | 2.064213225 | 2.07 | 209.4225 | 0.407474 | 210.2759 | 0.004066461 | -0.00126482 | -0.002799459 | 0.0007439113 | 0.4518086 |  |  | 471.0009 | 1.513247 | 0.00308874 | 0.0461071 | 14.9736 | 14.9274 | -0.000925421 | -0.00322379 | 3.48037 | 3.4836 | -0.002160232 | -0.004471679 | 2.065528321 | 2.07 | 184.6053 | 0.308874 | 185.1755 | 0.00308398 | -0.0009258495 | -0.002162569 | 0.0003085666 | 0.4281249 |  |  | 314.0006 | 0.6369028 | 0.00117271 | 0.0176545 | 15.072 | 15.0544 | -0.000395663 | -0.00123675 | 3.12453 | 3.12577 | -0.000771332 | -0.001588944 | 2.058411056 | 2.06 | 78.07477 | 0.117271 | 78.16633 | 0.001172023 | -0.0003957413 | -0.0007716296 | 8.986845e-05 | 0.5128643 |  |  | 471.0009 | 1.328127 | 0.00239232 | 0.0359977 | 15.0832 | 15.0472 | -0.000795098 | -0.00262953 | 3.30455 | 3.30718 | -0.001592789 | -0.003297072 | 2.066702928 | 2.07 | 162.022 | 0.239232 | 162.4096 | 0.002389463 | -0.0007954143 | -0.001594059 | 7.184195e-05 | 0.4989868 |  |  |  | 1.609279 | 0.00258819 | 0.0388221 | 15.0385 | 14.9997 | -0.000869976 | -0.0031319 | 3.59685 | 3.59999 |  |  |  |  | 194.3574 | 0.258819 | 194.8604 | 0.002584846 | -0.0008703546 | -0.001714492 | -2.003681e-05 | 0.5076459 |  |  |  | 1.408627 | 0.00236974 | 0.0355462 | 15.0356 | 15.0001 | -0.000815971 | -0.00293749 | 3.59706 | 3.6 |  |  |  |  | 170.124 | 0.236974 | 170.5271 | 0.002366937 | -0.0008163041 | -0.001550633 | -0.0002340419 | 0.526433 |  |  |  | 1.552503 | 0.0024201 | 0.036301 | 15.0361 | 14.9998 | -0.000864289 | -0.0031114 | 3.59684 | 3.59995 |  |  |  |  | 186.5989 | 0.24201 | 187.0505 | 0.002417176 | -0.0008646627 | -0.001552514 | -4.305705e-05 | 0.5569437 |  |  | 314.0005 | 0.7992757 | 0.00109457 | 0.0164644 | 15.0583 | 15.0418 | -0.000436982 | -0.00139858 | 3.19915 | 3.20055 | -0.000658604 | -0.001369897 | 2.078630103 | 2.08 | 97.03716 | 0.109457 | 97.14338 | 0.001093971 | -0.0004370775 | -0.000658821 | 7.673093e-05 | 0.6634238 |  |  | 471.0008 | 1.54101 | 0.00394294 | 0.0593544 | 15.1127 | 15.0533 | -0.00167956 | -0.00530893 | 3.1556 | 3.1609 | -0.002257517 | -0.004650484 | 2.055349516 | 2.06 | 188.9048 | 0.394294 | 189.6496 | 0.003935187 | -0.001680972 | -0.002260069 | 0.001236391 | 0.7437702 |  |  | 471.0009 | 1.513765 | 0.00385004 | 0.0575644 | 15.0092 | 14.9516 | -0.00162494 | -0.00574322 | 3.52868 | 3.53443 | -0.002214395 | -0.00465023 | 2.09534977 | 2.1 | 181.5719 | 0.385004 | 182.271 | 0.003842648 | -0.001626262 | -0.00221685 | 0.001120005 | 0.7335911 |  |  |  | 1.448412 | 0.00319345 | 0.0472345 | 14.8383 | 14.7911 | -0.00128715 | -0.00455327 | 3.53292 | 3.53748 |  |  |  |  | 174.9289 | 0.319345 | 175.4876 | 0.003188362 | -0.001287979 | -0.001900383 | 0.0004440758 | 0.6777472 |  |  |  | 1.498749 | 0.00311629 | 0.0467415 | 15.0458 | 14.9991 | -0.00122271 | -0.00457087 | 3.73375 | 3.73832 |  |  |  |  | 179.2762 | 0.311629 | 179.8349 | 0.003111444 | -0.001223458 | -0.001887986 | 0.0004953972 | 0.6480228 |  |  |  | 1.363033 | 0.00289998 | 0.0434984 | 15.043 | 14.9995 | -0.00127161 | -0.00473291 | 3.71724 | 3.72197 |  |  |  |  | 165.4166 | 0.289998 | 165.8963 | 0.002895783 | -0.001272419 | -0.001623364 | 0.0004750001 | 0.7838163
158 | 316.0006 | 1.334076 | 0.00259473 | 0.03897 | 15.0579 | 15.0189 | -0.000880348 | -0.00251225 | 2.85119 | 2.85371 | -0.00170845 | -0.003519408 | 2.056480592 | 2.06 | 163.5378 | 0.259473 | 163.9621 | 0.002591369 | -0.0008807357 | -0.001709911 | 8.63209e-05 | 0.5150769 |  |  | 474.0009 | 1.736519 | 0.00418645 | 0.0630458 | 15.1225 | 15.0595 | -0.00128076 | -0.00443496 | 3.45832 | 3.46275 | -0.002890346 | -0.005983015 | 2.064016985 | 2.07 | 211.3093 | 0.418645 | 212.1939 | 0.004177711 | -0.001281581 | -0.002894531 | 0.0008248552 | 0.4427594 |  |  | 473.999 | 1.53031 | 0.00314099 | 0.0468869 | 14.9743 | 14.9274 | -0.000944453 | -0.00329009 | 3.48031 | 3.4836 | -0.002189676 | -0.004532628 | 2.065467372 | 2.07 | 186.6869 | 0.314099 | 187.2733 | 0.003136067 | -0.0009448993 | -0.002192077 | 0.0003292131 | 0.4310521 |  |  | 316.0006 | 0.6463787 | 0.0011859 | 0.0178529 | 15.0722 | 15.0544 | -0.000388055 | -0.00121297 | 3.12455 | 3.12577 | -0.000790987 | -0.001629433 | 2.058370567 | 2.06 | 79.23638 | 0.11859 | 79.33035 | 0.001185197 | -0.0003881303 | -0.0007913 | 8.692796e-05 | 0.490497 |  |  | 474.0009 | 1.345596 | 0.00244495 | 0.0367898 | 15.084 | 15.0472 | -0.000795275 | -0.00263012 | 3.30455 | 3.30718 | -0.00164574 | -0.003406683 | 2.066593317 | 2.07 | 164.1531 | 0.244495 | 164.5545 | 0.002441966 | -0.0007955914 | -0.001647096 | 9.373734e-05 | 0.4830268 |  |  |  | 1.619631 | 0.00262165 | 0.0393241 | 15.039 | 14.9997 | -0.000883978 | -0.00318231 | 3.5968 | 3.59999 |  |  |  |  | 195.6076 | 0.262165 | 196.1204 | 0.002618219 | -0.0008843689 | -0.001733851 | -3.506545e-06 | 0.5100607 |  |  |  | 1.418391 | 0.00239396 | 0.0359096 | 15.036 | 15.0001 | -0.000820803 | -0.00295489 | 3.59704 | 3.6 |  |  |  |  | 171.3033 | 0.239396 | 171.7134 | 0.002391099 | -0.00082114 | -0.001569959 | -0.0002279723 | 0.5230328 |  |  |  | 1.562637 | 0.00244984 | 0.036747 | 15.0365 | 14.9998 | -0.000883519 | -0.00318063 | 3.59677 | 3.59995 |  |  |  |  | 187.817 | 0.244984 | 188.2771 | 0.002446844 | -0.0008839095 | -0.001562935 | -2.952243e-05 | 0.5655448 |  |  | 316.0005 | 0.8086724 | 0.00110275 | 0.0165874 | 15.0584 | 15.0418 | -0.000467431 | -0.00149604 | 3.19905 | 3.20055 | -0.000634002 | -0.001318725 | 2.078681275 | 2.08 | 98.17798 | 0.110275 | 98.28624 | 0.001102142 | -0.0004675403 | -0.0006342031 | 7.293438e-05 | 0.7372091 |  |  | 474.0008 | 1.555909 | 0.00400916 | 0.0603512 | 15.1137 | 15.0533 | -0.0017211 | -0.00544025 | 3.15546 | 3.1609 | -0.002279268 | -0.004695292 | 2.055304708 | 2.06 | 190.7312 | 0.400916 | 191.4959 | 0.004001145 | -0.001722583 | -0.002281869 | 0.001276075 | 0.7548998 |  |  | 474.0009 | 1.528339 | 0.00392868 | 0.0587402 | 15.0104 | 14.9516 | -0.00157697 | -0.00557368 | 3.52885 | 3.53443 | -0.002342227 | -0.004918676 | 2.095081324 | 2.1 | 183.32 | 0.392868 | 184.0402 | 0.003920983 | -0.001578215 | -0.002344974 | 0.001171912 | 0.6730201 |  |  |  | 1.457446 | 0.00324002 | 0.0479232 | 14.839 | 14.7911 | -0.00132642 | -0.00469218 | 3.53278 | 3.53748 |  |  |  |  | 176.02 | 0.324002 | 176.5903 | 0.003234782 | -0.0013273 | -0.001907482 | 0.0004732515 | 0.6958391 |  |  |  | 1.508246 | 0.003164 | 0.0474572 | 15.0466 | 14.9991 | -0.00125406 | -0.00468809 | 3.73363 | 3.73832 |  |  |  |  | 180.4122 | 0.3164 | 180.9831 | 0.003159005 | -0.001254847 | -0.001904158 | 0.0005262558 | 0.6590036 |  |  |  | 1.372131 | 0.00293405 | 0.0440094 | 15.0435 | 14.9995 | -0.00130083 | -0.00484167 | 3.71713 | 3.72197 |  |  |  |  | 166.5207 | 0.293405 | 167.0093 | 0.002929754 | -0.001301677 | -0.001628077 | 0.0004927299 | 0.7995178
159 | 318.0006 | 1.345768 | 0.00262235 | 0.0393848 | 15.0583 | 15.0189 | -0.000823792 | -0.00235086 | 2.85136 | 2.85371 | -0.001794486 | -0.00369664 | 2.05630336 | 2.06 | 164.971 | 0.262235 | 165.4037 | 0.002618918 | -0.0008241315 | -0.001796098 | 9.184462e-05 | 0.4588455 |  |  | 477.0009 | 1.751894 | 0.00420227 | 0.0632841 | 15.1228 | 15.0595 | -0.00135004 | -0.00467485 | 3.45808 | 3.46275 | -0.002840925 | -0.005880715 | 2.064119285 | 2.07 | 213.1802 | 0.420227 | 214.0761 | 0.004193465 | -0.001350952 | -0.002844968 | 0.0008108697 | 0.4748567 |  |  | 477.0009 | 1.5479 | 0.00320197 | 0.0477973 | 14.9752 | 14.9274 | -0.000966603 | -0.00336726 | 3.48023 | 3.4836 | -0.002226708 | -0.004609286 | 2.065390714 | 2.07 | 188.8327 | 0.320197 | 189.4374 | 0.003196855 | -0.0009670705 | -0.002229191 | 0.0003575655 | 0.4338213 |  |  | 318.0006 | 0.6563723 | 0.00123119 | 0.0185348 | 15.0729 | 15.0544 | -0.000354424 | -0.00110785 | 3.12466 | 3.12577 | -0.000872566 | -0.001797485 | 2.058202515 | 2.06 | 80.46144 | 0.123119 | 80.5605 | 0.001230433 | -0.0003544868 | -0.0008729469 | 0.0001151327 | 0.4060806 |  |  | 477.0009 | 1.363282 | 0.00245226 | 0.0368998 | 15.0841 | 15.0472 | -0.00082105 | -0.00271536 | 3.30446 | 3.30718 | -0.001625168 | -0.003364098 | 2.066635902 | 2.07 | 166.3107 | 0.245226 | 166.7186 | 0.002449258 | -0.0008213872 | -0.00162649 | 7.014764e-05 | 0.505006 |  |  |  | 1.629931 | 0.00263847 | 0.0395762 | 15.0393 | 14.9997 | -0.000932537 | -0.00335712 | 3.59663 | 3.59999 |  |  |  |  | 196.8516 | 0.263847 | 197.371 | 0.002634995 | -0.0009329721 | -0.001702023 | -3.448993e-06 | 0.5481547 |  |  |  | 1.42822 | 0.00241191 | 0.0361787 | 15.0362 | 15.0001 | -0.000821727 | -0.00295822 | 3.59704 | 3.6 |  |  |  |  | 172.4904 | 0.241191 | 172.9064 | 0.002409006 | -0.0008220648 | -0.001586941 | -0.0002282621 | 0.5180184 |  |  |  | 1.572565 | 0.00246801 | 0.0370197 | 15.0368 | 14.9998 | -0.000880862 | -0.00317106 | 3.59678 | 3.59995 |  |  |  |  | 189.0102 | 0.246801 | 189.4767 | 0.002464969 | -0.0008812502 | -0.001583719 | -2.717481e-05 | 0.5564434 |  |  | 318.0005 | 0.8182957 | 0.00112613 | 0.016939 | 15.0588 | 15.0418 | -0.000456988 | -0.00146261 | 3.19909 | 3.20055 | -0.000673043 | -0.00139993 | 2.07860007 | 2.08 | 99.34631 | 0.112613 | 99.45818 | 0.001125496 | -0.0004570925 | -0.0006732696 | 8.401634e-05 | 0.6789144 |  |  | 477.0008 | 1.570756 | 0.0040837 | 0.0614733 | 15.1148 | 15.0533 | -0.00181703 | -0.00574347 | 3.15516 | 3.1609 | -0.00225702 | -0.004649461 | 2.055350539 | 2.06 | 192.5513 | 0.40837 | 193.3376 | 0.004075384 | -0.001818683 | -0.002259571 | 0.001324107 | 0.8048797 |  |  | 477.0009 | 1.54259 | 0.00399 | 0.059657 | 15.0113 | 14.9516 | -0.00161214 | -0.005698 | 3.52873 | 3.53443 | -0.002368116 | -0.004973044 | 2.095026956 | 2.1 | 185.0294 | 0.399 | 185.7677 | 0.003982061 | -0.001613441 | -0.002370924 | 0.001207187 | 0.6805113 |  |  |  | 1.46688 | 0.00327215 | 0.0483985 | 14.8395 | 14.7911 | -0.00133533 | -0.0047237 | 3.53275 | 3.53748 |  |  |  |  | 177.1594 | 0.327215 | 177.7391 | 0.003266808 | -0.001336222 | -0.001930586 | 0.0004873128 | 0.6921331 |  |  |  | 1.517345 | 0.00319906 | 0.0479831 | 15.0471 | 14.9991 | -0.00127738 | -0.00477524 | 3.73354 | 3.73832 |  |  |  |  | 181.5006 | 0.319906 | 182.0812 | 0.003193954 | -0.001278197 | -0.001915757 | 0.0005452298 | 0.6672017 |  |  |  | 1.381192 | 0.00296658 | 0.0444973 | 15.044 | 14.9995 | -0.00132568 | -0.00493416 | 3.71704 | 3.72197 |  |  |  |  | 167.6204 | 0.296658 | 168.1176 | 0.002962188 | -0.001326559 | -0.001635629 | 0.000508991 | 0.8110394
160 | 320.0006 | 1.357823 | 0.00266478 | 0.0400221 | 15.0589 | 15.0189 | -0.000842461 | -0.00240414 | 2.8513 | 2.85371 | -0.001813253 | -0.003735301 | 2.056264699 | 2.06 | 166.4489 | 0.266478 | 166.8924 | 0.002661236 | -0.0008428161 | -0.001814899 | 0.0001114168 | 0.4643873 |  |  | 479.999 | 1.767136 | 0.00435459 | 0.0655779 | 15.1251 | 15.0595 | -0.00133968 | -0.00463898 | 3.45811 | 3.46275 | -0.003001207 | -0.0062125 | 2.0637875 | 2.07 | 215.035 | 0.435459 | 215.9713 | 0.004345136 | -0.001340578 | -0.00300572 | 0.0009325935 | 0.4460091 |  |  | 480.0009 | 1.564727 | 0.00326365 | 0.048718 | 14.9762 | 14.9274 | -0.00100118 | -0.00348772 | 3.48011 | 3.4836 | -0.002258929 | -0.004675984 | 2.065324016 | 2.07 | 190.8856 | 0.326365 | 191.5085 | 0.003258336 | -0.001001682 | -0.002261484 | 0.0003880039 | 0.442931 |  |  | 320.0006 | 0.6660935 | 0.00122532 | 0.0184465 | 15.0728 | 15.0544 | -0.000383542 | -0.00119886 | 3.12457 | 3.12577 | -0.000837158 | -0.001724545 | 2.058275455 | 2.06 | 81.65312 | 0.122532 | 81.75317 | 0.00122457 | -0.0003836156 | -0.0008375086 | 9.275832e-05 | 0.4580437 |  |  | 480.0009 | 1.380924 | 0.00248851 | 0.0374452 | 15.0847 | 15.0472 | -0.000860682 | -0.00284643 | 3.30433 | 3.30718 | -0.001625602 | -0.003364996 | 2.066635004 | 2.07 | 168.4629 | 0.248851 | 168.8822 | 0.002485419 | -0.0008610526 | -0.001626925 | 7.543335e-05 | 0.5292517 |  |  |  | 1.64019 | 0.00264006 | 0.0396002 | 15.0393 | 14.9997 | -0.000920551 | -0.00331397 | 3.59667 | 3.59999 |  |  |  |  | 198.0905 | 0.264006 | 198.6135 | 0.002636581 | -0.000920975 | -0.001715606 | -1.847277e-05 | 0.5368219 |  |  |  | 1.437997 | 0.00243292 | 0.036494 | 15.0366 | 15.0001 | -0.000869823 | -0.00313136 | 3.59686 | 3.6 |  |  |  |  | 173.6711 | 0.243292 | 174.0937 | 0.002429965 | -0.0008702015 | -0.001559764 | -0.0002254119 | 0.557906 |  |  |  | 1.582535 | 0.0024895 | 0.0373419 | 15.0371 | 14.9998 | -0.000886036 | -0.00318969 | 3.59676 | 3.59995 |  |  |  |  | 190.2085 | 0.24895 | 190.682 | 0.002486406 | -0.0008864288 | -0.001599978 | -2.159157e-05 | 0.5540257 |  |  | 319.9992 | 0.8277374 | 0.00115148 | 0.0173203 | 15.0592 | 15.0418 | -0.00046701 | -0.00149469 | 3.19905 | 3.20055 | -0.000687092 | -0.001429152 | 2.078570848 | 2.08 | 100.4926 | 0.115148 | 100.6083 | 0.001150818 | -0.0004671191 | -0.0006873282 | 9.729395e-05 | 0.6796158 |  |  | 480.0009 | 1.585427 | 0.00416521 | 0.0627003 | 15.116 | 15.0533 | -0.00183038 | -0.00578566 | 3.15512 | 3.1609 | -0.002323578 | -0.004786572 | 2.055213428 | 2.06 | 194.3497 | 0.416521 | 195.1592 | 0.00415656 | -0.001832057 | -0.002326282 | 0.00137936 | 0.7875474 |  |  | 480.0009 | 1.556618 | 0.00406781 | 0.0608204 | 15.0125 | 14.9516 | -0.00167224 | -0.0059104 | 3.52852 | 3.53443 | -0.002388491 | -0.005015831 | 2.094984169 | 2.1 | 186.712 | 0.406781 | 187.4715 | 0.004059559 | -0.00167364 | -0.002391348 | 0.001259234 | 0.6998729 |  |  |  | 1.476039 | 0.00331093 | 0.0489721 | 14.84 | 14.7911 | -0.00132316 | -0.00468066 | 3.5328 | 3.53748 |  |  |  |  | 178.2656 | 0.331093 | 178.8559 | 0.003305461 | -0.001324036 | -0.001981425 | 0.0005085014 | 0.6682243 |  |  |  | 1.527149 | 0.00323151 | 0.0484698 | 15.0476 | 14.9991 | -0.00130593 | -0.00488198 | 3.73343 | 3.73832 |  |  |  |  | 182.6733 | 0.323151 | 183.2636 | 0.0032263 | -0.001306783 | -0.001919516 | 0.0005603759 | 0.6807879 |  |  |  | 1.390199 | 0.0030099 | 0.0451472 | 15.0447 | 14.9995 | -0.0013113 | -0.0048806 | 3.71709 | 3.72197 |  |  |  |  | 168.7135 | 0.30099 | 169.2213 | 0.003005379 | -0.001312161 | -0.001693219 | 0.0005360772 | 0.7749503
161 | 322.0006 | 1.369931 | 0.00269379 | 0.0404578 | 15.0594 | 15.0189 | -0.000865433 | -0.00246969 | 2.85124 | 2.85371 | -0.00182539 | -0.003760304 | 2.056239696 | 2.06 | 167.9331 | 0.269379 | 168.3854 | 0.002690168 | -0.0008658077 | -0.001827058 | 0.0001175391 | 0.4738808 |  |  | 483.0009 | 1.782494 | 0.00446241 | 0.0672016 | 15.1267 | 15.0595 | -0.00140917 | -0.00487959 | 3.45787 | 3.46275 | -0.003037472 | -0.006287567 | 2.063712433 | 2.07 | 216.9038 | 0.446241 | 217.8717 | 0.004452483 | -0.001410164 | -0.003042094 | 0.001009912 | 0.4635503 |  |  | 483.0009 | 1.58121 | 0.0033027 | 0.0493009 | 14.9768 | 14.9274 | -0.000983057 | -0.00342457 | 3.48017 | 3.4836 | -0.002316102 | -0.004794331 | 2.065205669 | 2.07 | 192.8964 | 0.33027 | 193.5335 | 0.003297258 | -0.0009835405 | -0.002318788 | 0.0003965761 | 0.4241614 |  |  | 322.0006 | 0.6758639 | 0.00123913 | 0.0186542 | 15.073 | 15.0544 | -0.000393645 | -0.00123044 | 3.12454 | 3.12577 | -0.000840822 | -0.001732094 | 2.058267906 | 2.06 | 82.85083 | 0.123913 | 82.95349 | 0.001238363 | -0.0003937225 | -0.0008411757 | 8.993386e-05 | 0.4680621 |  |  | 483.0009 | 1.398548 | 0.00253555 | 0.038153 | 15.0854 | 15.0472 | -0.000843548 | -0.00278976 | 3.30439 | 3.30718 | -0.001690056 | -0.003498417 | 2.066501583 | 2.07 | 170.6129 | 0.253555 | 171.0455 | 0.002532341 | -0.000843904 | -0.001691486 | 9.148398e-05 | 0.4989129 |  |  |  | 1.650358 | 0.00268703 | 0.0403048 | 15.04 | 14.9997 | -0.000934809 | -0.0033653 | 3.59662 | 3.59999 |  |  |  |  | 199.3186 | 0.268703 | 199.8541 | 0.002683426 | -0.0009352462 | -0.00174818 | 1.178753e-05 | 0.5349827 |  |  |  | 1.447849 | 0.00245034 | 0.0367553 | 15.0368 | 15.0001 | -0.000872329 | -0.00314038 | 3.59686 | 3.6 |  |  |  |  | 174.8609 | 0.245034 | 175.2894 | 0.002447343 | -0.0008727097 | -0.001574633 | -0.0002262723 | 0.5542305 |  |  |  | 1.592428 | 0.00251481 | 0.0377216 | 15.0375 | 14.9998 | -0.000955565 | -0.00343999 | 3.59651 | 3.59995 |  |  |  |  | 191.3976 | 0.251481 | 191.8789 | 0.002511653 | -0.0009560218 | -0.001555631 | -1.208696e-05 | 0.6145555 |  |  | 322.0006 | 0.8375972 | 0.00117159 | 0.0176229 | 15.0595 | 15.0418 | -0.000460998 | -0.00147545 | 3.19907 | 3.20055 | -0.000713247 | -0.001483554 | 2.078516446 | 2.08 | 101.6896 | 0.117159 | 101.8088 | 0.001170904 | -0.0004611043 | -0.0007135015 | 0.0001048099 | 0.6462555 |  |  | 483.0009 | 1.600239 | 0.00429475 | 0.0646503 | 15.118 | 15.0533 | -0.00185313 | -0.00585756 | 3.15505 | 3.1609 | -0.002433432 | -0.005012869 | 2.054987131 | 2.06 | 196.1654 | 0.429475 | 197.0079 | 0.004285554 | -0.001854849 | -0.002436398 | 0.001482047 | 0.7613081 |  |  | 483.0009 | 1.571091 | 0.00416397 | 0.0622581 | 15.0139 | 14.9516 | -0.00168641 | -0.00596049 | 3.52847 | 3.53443 | -0.00246738 | -0.005181497 | 2.094818503 | 2.1 | 188.448 | 0.416397 | 189.2327 | 0.004155325 | -0.001687834 | -0.002470429 | 0.001328692 | 0.6832148 |  |  |  | 1.485239 | 0.00334698 | 0.0495054 | 14.8406 | 14.7911 | -0.00135757 | -0.00480237 | 3.53267 | 3.53748 |  |  |  |  | 179.3767 | 0.334698 | 179.977 | 0.003341391 | -0.001358492 | -0.001982899 | 0.0005268988 | 0.6851042 |  |  |  | 1.536463 | 0.00327512 | 0.0491238 | 15.0482 | 14.9991 | -0.00132252 | -0.00494401 | 3.73337 | 3.73832 |  |  |  |  | 183.7875 | 0.327512 | 184.3894 | 0.003269768 | -0.001323395 | -0.001946373 | 0.0005874673 | 0.6799289 |  |  |  | 1.399412 | 0.00303785 | 0.0455664 | 15.0451 | 14.9995 | -0.00135082 | -0.0050277 | 3.71694 | 3.72197 |  |  |  |  | 169.8316 | 0.303785 | 170.3475 | 0.003033245 | -0.001351733 | -0.001681512 | 0.0005475094 | 0.8038797
162 | 324.0006 | 1.381466 | 0.00272527 | 0.0409306 | 15.0598 | 15.0189 | -0.00088173 | -0.0025162 | 2.85119 | 2.85371 | -0.001834398 | -0.003778861 | 2.056221139 | 2.06 | 169.3471 | 0.272527 | 169.8086 | 0.002721563 | -0.000882119 | -0.001836083 | 0.00012719 | 0.4804353 |  |  | 486.0009 | 1.797371 | 0.00458393 | 0.0690317 | 15.1285 | 15.0595 | -0.00142077 | -0.00491977 | 3.45783 | 3.46275 | -0.00314456 | -0.006509239 | 2.063490761 | 2.07 | 218.7142 | 0.458393 | 219.7167 | 0.004573456 | -0.00142178 | -0.003149515 | 0.001101733 | 0.4514284 |  |  | 486.0009 | 1.597473 | 0.00339725 | 0.0507123 | 14.9782 | 14.9274 | -0.00100814 | -0.00351196 | 3.48009 | 3.4836 | -0.002386422 | -0.004939893 | 2.065060107 | 2.07 | 194.8803 | 0.339725 | 195.5424 | 0.003391492 | -0.001008649 | -0.002389274 | 0.0004607008 | 0.4221569 |  |  | 324.0006 | 0.6857339 | 0.00125705 | 0.018924 | 15.0733 | 15.0544 | -0.000441086 | -0.00137873 | 3.12439 | 3.12577 | -0.00081274 | -0.001674245 | 2.058325755 | 2.06 | 84.06075 | 0.125705 | 84.16642 | 0.001256261 | -0.0004411833 | -0.0008130705 | 9.103945e-05 | 0.5426139 |  |  | 486.0009 | 1.416079 | 0.00257027 | 0.0386754 | 15.0859 | 15.0472 | -0.000856102 | -0.00283128 | 3.30435 | 3.30718 | -0.00171106 | -0.003541893 | 2.066458107 | 2.07 | 172.7515 | 0.257027 | 173.1956 | 0.002566973 | -0.0008564687 | -0.001712526 | 9.543369e-05 | 0.5001202 |  |  |  | 1.660622 | 0.00275438 | 0.0413149 | 15.041 | 14.9997 | -0.000911559 | -0.0032816 | 3.5967 | 3.59999 |  |  |  |  | 200.5582 | 0.275438 | 201.1106 | 0.002750594 | -0.0009119747 | -0.001838619 | 6.215854e-05 | 0.4960107 |  |  |  | 1.457724 | 0.00246973 | 0.0370461 | 15.0371 | 15.0001 | -0.000863357 | -0.00310808 | 3.59689 | 3.6 |  |  |  |  | 176.0536 | 0.246973 | 176.4884 | 0.002466685 | -0.0008637299 | -0.001602955 | -0.0002252181 | 0.5388359 |  |  |  | 1.602527 | 0.00253939 | 0.0380902 | 15.0379 | 14.9998 | -0.000944215 | -0.00339913 | 3.59655 | 3.59995 |  |  |  |  | 192.6114 | 0.253939 | 193.1005 | 0.002536171 | -0.0009446611 | -0.00159151 | -3.636278e-06 | 0.5935627 |  |  | 324.0006 | 0.8473484 | 0.00119925 | 0.018039 | 15.0599 | 15.0418 | -0.000478631 | -0.00153188 | 3.19902 | 3.20055 | -0.000724171 | -0.001506275 | 2.078493725 | 2.08 | 102.8735 | 0.119925 | 102.9969 | 0.001198531 | -0.0004787456 | -0.0007244333 | 0.000119996 | 0.6608553 |  |  | 486.0009 | 1.615152 | 0.00438244 | 0.0659702 | 15.1193 | 15.0533 | -0.00191657 | -0.0060581 | 3.15485 | 3.1609 | -0.00245597 | -0.005059299 | 2.054940701 | 2.06 | 197.9935 | 0.438244 | 198.8612 | 0.004372865 | -0.001918409 | -0.002458991 | 0.001542984 | 0.7801611 |  |  | 486.0009 | 1.585132 | 0.00422524 | 0.0631742 | 15.0148 | 14.9516 | -0.00175424 | -0.00620022 | 3.52823 | 3.53443 | -0.002459322 | -0.005164576 | 2.094835424 | 2.1 | 190.1321 | 0.422524 | 190.9355 | 0.004216339 | -0.00175578 | -0.002462351 | 0.001364271 | 0.7130504 |  |  |  | 1.494236 | 0.00338837 | 0.0501176 | 14.8412 | 14.7911 | -0.00136974 | -0.00484541 | 3.53263 | 3.53748 |  |  |  |  | 180.4633 | 0.338837 | 181.0748 | 0.003382642 | -0.001370679 | -0.002011963 | 0.0005509829 | 0.6812643 |  |  |  | 1.546075 | 0.00332177 | 0.0498236 | 15.0489 | 14.9991 | -0.00135671 | -0.00507181 | 3.73324 | 3.73832 |  |  |  |  | 184.9372 | 0.332177 | 185.5515 | 0.003316265 | -0.001357631 | -0.001958634 | 0.0006170591 | 0.6931521 |  |  |  | 1.408468 | 0.00307757 | 0.0461621 | 15.0457 | 14.9995 | -0.00137886 | -0.00513208 | 3.71684 | 3.72197 |  |  |  |  | 170.9306 | 0.307757 | 171.4566 | 0.003072844 | -0.001379812 | -0.001693032 | 0.0005709237 | 0.8149941
163 | 326.0006 | 1.393476 | 0.00275707 | 0.0414081 | 15.0603 | 15.0189 | -0.000867959 | -0.0024769 | 2.85123 | 2.85371 | -0.00188154 | -0.003875973 | 2.056124027 | 2.06 | 170.8194 | 0.275707 | 171.2904 | 0.002753276 | -0.0008683359 | -0.001883312 | 0.000136265 | 0.4610685 |  |  | 489.0009 | 1.812235 | 0.00469722 | 0.0707376 | 15.1302 | 15.0595 | -0.00145037 | -0.00502228 | 3.45773 | 3.46275 | -0.003227738 | -0.006681418 | 2.063318582 | 2.07 | 220.5229 | 0.469722 | 221.5588 | 0.004686222 | -0.001451423 | -0.003232958 | 0.001185394 | 0.4489457 |  |  | 488.999 | 1.614128 | 0.00347169 | 0.0518234 | 14.9793 | 14.9274 | -0.00102409 | -0.00356753 | 3.48003 | 3.4836 | -0.002442483 | -0.005055939 | 2.064944061 | 2.07 | 196.9122 | 0.347169 | 197.5958 | 0.003465678 | -0.001024615 | -0.002445471 | 0.0005041101 | 0.4189847 |  |  | 326.0006 | 0.6956144 | 0.00127321 | 0.0191674 | 15.0735 | 15.0544 | -0.000419284 | -0.00131058 | 3.12446 | 3.12577 | -0.000848383 | -0.001747669 | 2.058252331 | 2.06 | 85.27194 | 0.127321 | 85.38051 | 0.0012724 | -0.0004193719 | -0.0008487431 | 9.03708e-05 | 0.4941094 |  |  | 489.001 | 1.433531 | 0.00260826 | 0.0392471 | 15.0865 | 15.0472 | -0.000876773 | -0.00289965 | 3.30428 | 3.30718 | -0.001729615 | -0.003580302 | 2.066419698 | 2.07 | 174.8806 | 0.260826 | 175.3368 | 0.002604864 | -0.0008771576 | -0.001731113 | 0.0001027702 | 0.5067017 |  |  |  | 1.670702 | 0.00273658 | 0.0410479 | 15.0408 | 14.9997 | -0.000956733 | -0.00344422 | 3.59654 | 3.59999 |  |  |  |  | 201.7756 | 0.273658 | 202.3278 | 0.002732842 | -0.000957191 | -0.001775651 | 2.813613e-05 | 0.5390647 |  |  |  | 1.467319 | 0.00249126 | 0.0373691 | 15.0374 | 15.0001 | -0.000846445 | -0.0030472 | 3.59695 | 3.6 |  |  |  |  | 177.2125 | 0.249126 | 177.654 | 0.002488162 | -0.0008468034 | -0.001641359 | -0.0002215188 | 0.5159162 |  |  |  | 1.612779 | 0.00256785 | 0.0385172 | 15.0383 | 14.9998 | -0.00093428 | -0.00336336 | 3.59659 | 3.59995 |  |  |  |  | 193.8436 | 0.256785 | 194.3414 | 0.002564559 | -0.0009347167 | -0.001629842 | 8.430587e-06 | 0.5735014 |  |  | 326.0006 | 0.8566459 | 0.00121227 | 0.0182347 | 15.0601 | 15.0418 | -0.00047551 | -0.00152189 | 3.19903 | 3.20055 | -0.000740565 | -0.001540375 | 2.078459625 | 2.08 | 104.0023 | 0.121227 | 104.1283 | 0.001211536 | -0.0004756231 | -0.0007408394 | 0.000121152 | 0.6420057 |  |  | 489.0009 | 1.629544 | 0.00447325 | 0.0673372 | 15.1207 | 15.0533 | -0.00195199 | -0.00617006 | 3.15473 | 3.1609 | -0.00251039 | -0.005171404 | 2.054828596 | 2.06 | 199.7577 | 0.447325 | 200.6513 | 0.004463275 | -0.001953898 | -0.002513546 | 0.00160792 | 0.777347 |  |  | 489.0009 | 1.59944 | 0.00430894 | 0.0644256 | 15.0161 | 14.9516 | -0.00182618 | -0.0064545 | 3.52797 | 3.53443 | -0.002472173 | -0.005191564 | 2.094808436 | 2.1 | 191.8484 | 0.430894 | 192.6751 | 0.004299683 | -0.001827849 | -0.002475234 | 0.001421631 | 0.7384553 |  |  |  | 1.503608 | 0.00342896 | 0.0507179 | 14.8418 | 14.7911 | -0.00142755 | -0.00504992 | 3.53243 | 3.53748 |  |  |  |  | 181.5952 | 0.342896 | 182.2178 | 0.003423095 | -0.00142857 | -0.001994525 | 0.0005735601 | 0.7162458 |  |  |  | 1.555279 | 0.00336416 | 0.0504594 | 15.0496 | 14.9991 | -0.00137088 | -0.00512478 | 3.73319 | 3.73832 |  |  |  |  | 186.0382 | 0.336416 | 186.6641 | 0.003358514 | -0.001371821 | -0.001986693 | 0.0006431232 | 0.6905044 |  |  |  | 1.417517 | 0.00311666 | 0.0467485 | 15.0463 | 14.9995 | -0.00135624 | -0.00504789 | 3.71692 | 3.72197 |  |  |  |  | 172.0288 | 0.311666 | 172.5649 | 0.003111813 | -0.001357161 | -0.001754653 | 0.0005937206 | 0.7734639
164 | 328.0006 | 1.405473 | 0.00278657 | 0.0418512 | 15.0608 | 15.0189 | -0.000883849 | -0.00252224 | 2.85118 | 2.85371 | -0.001897173 | -0.003908177 | 2.056091823 | 2.06 | 172.29 | 0.278657 | 172.7701 | 0.002782695 | -0.0008842398 | -0.001898975 | 0.0001430752 | 0.4656406 |  |  | 492.0009 | 1.827136 | 0.00480226 | 0.0723195 | 15.1318 | 15.0595 | -0.00150401 | -0.00520801 | 3.45755 | 3.46275 | -0.003281248 | -0.006792183 | 2.063207817 | 2.07 | 222.3361 | 0.480226 | 223.4038 | 0.004790766 | -0.001505142 | -0.003286643 | 0.001260784 | 0.4579573 |  |  | 492.0009 | 1.630415 | 0.0035318 | 0.0527208 | 14.9802 | 14.9274 | -0.00104069 | -0.00362533 | 3.47997 | 3.4836 | -0.002485217 | -0.005144399 | 2.064855601 | 2.07 | 198.899 | 0.35318 | 199.6015 | 0.003525578 | -0.001041232 | -0.00248831 | 0.0005339483 | 0.4184494 |  |  | 328.0006 | 0.7053683 | 0.00128664 | 0.0193696 | 15.0737 | 15.0544 | -0.000432182 | -0.0013509 | 3.12442 | 3.12577 | -0.000848849 | -0.001748628 | 2.058251372 | 2.06 | 86.46763 | 0.128664 | 86.57888 | 0.001285813 | -0.0004322754 | -0.0008492095 | 8.719304e-05 | 0.5090327 |  |  | 492.001 | 1.450653 | 0.00264086 | 0.0397377 | 15.087 | 15.0472 | -0.000878437 | -0.00290515 | 3.30427 | 3.30718 | -0.001759677 | -0.003642532 | 2.066357468 | 2.07 | 176.9693 | 0.264086 | 177.4366 | 0.002637379 | -0.0008788231 | -0.001761227 | 0.0001053191 | 0.4989834 |  |  |  | 1.681096 | 0.00278322 | 0.0417475 | 15.0415 | 14.9997 | -0.00096288 | -0.00346636 | 3.59652 | 3.59999 |  |  |  |  | 203.0309 | 0.278322 | 203.596 | 0.002779354 | -0.0009633439 | -0.00181601 | 5.769402e-05 | 0.5304727 |  |  |  | 1.477122 | 0.00251397 | 0.0377096 | 15.0378 | 15.0001 | -0.000887417 | -0.0031947 | 3.5968 | 3.6 |  |  |  |  | 178.3964 | 0.251397 | 178.8449 | 0.002510815 | -0.000887811 | -0.001623004 | -0.0002170301 | 0.547017 |  |  |  | 1.622513 | 0.00259208 | 0.0388807 | 15.0387 | 14.9998 | -0.00094922 | -0.00341715 | 3.59653 | 3.59995 |  |  |  |  | 195.0136 | 0.259208 | 195.5191 | 0.002588726 | -0.0009496708 | -0.001639056 | 1.710767e-05 | 0.5794012 |  |  | 328.0006 | 0.8664044 | 0.00123828 | 0.0186259 | 15.0605 | 15.0418 | -0.000470123 | -0.00150465 | 3.19904 | 3.20055 | -0.000770228 | -0.001602074 | 2.078397926 | 2.08 | 105.187 | 0.123828 | 105.3173 | 0.001237514 | -0.0004702335 | -0.0007705248 | 0.0001346804 | 0.610277 |  |  | 492.0009 | 1.64397 | 0.00456336 | 0.0686937 | 15.122 | 15.0533 | -0.00200165 | -0.00632703 | 3.15458 | 3.1609 | -0.002548715 | -0.005250354 | 2.054749646 | 2.06 | 201.5262 | 0.456336 | 202.4458 | 0.004552979 | -0.002003656 | -0.002551969 | 0.001672088 | 0.7851413 |  |  | 492.001 | 1.614147 | 0.00439498 | 0.0657122 | 15.0174 | 14.9516 | -0.00184366 | -0.00651627 | 3.52791 | 3.53443 | -0.002541562 | -0.00533728 | 2.09466272 | 2.1 | 193.6124 | 0.439498 | 194.4633 | 0.00438535 | -0.001845362 | -0.002544797 | 0.001480586 | 0.7251507 |  |  |  | 1.512799 | 0.00346626 | 0.0512696 | 14.8423 | 14.7911 | -0.00143984 | -0.0050934 | 3.53238 | 3.53748 |  |  |  |  | 182.7052 | 0.346626 | 183.3386 | 0.003460266 | -0.001440878 | -0.002019389 | 0.0005932062 | 0.7135216 |  |  |  | 1.564618 | 0.00341315 | 0.0511942 | 15.0503 | 14.9991 | -0.00137317 | -0.00513335 | 3.73318 | 3.73832 |  |  |  |  | 187.1553 | 0.341315 | 187.794 | 0.003407338 | -0.001374114 | -0.002033225 | 0.0006755101 | 0.6758297 |  |  |  | 1.426356 | 0.00314837 | 0.0472241 | 15.0468 | 14.9995 | -0.00140458 | -0.0052278 | 3.71674 | 3.72197 |  |  |  |  | 173.1015 | 0.314837 | 173.6464 | 0.003143424 | -0.001405567 | -0.001737857 | 0.0006095498 | 0.8087935
165 | 330.0006 | 1.417588 | 0.00282092 | 0.0423672 | 15.0613 | 15.0189 | -0.000885758 | -0.00252769 | 2.85118 | 2.85371 | -0.001930308 | -0.003976435 | 2.056023565 | 2.06 | 173.7751 | 0.282092 | 174.2653 | 0.002816949 | -0.0008861505 | -0.001932173 | 0.0001544859 | 0.4586289 |  |  | 495.0009 | 1.841865 | 0.00493407 | 0.0743045 | 15.1338 | 15.0595 | -0.00157053 | -0.00543834 | 3.45731 | 3.46275 | -0.003343788 | -0.00692164 | 2.06307836 | 2.07 | 224.1285 | 0.493407 | 225.2343 | 0.004921937 | -0.001571765 | -0.003349391 | 0.001363031 | 0.4692688 |  |  | 495.0009 | 1.646751 | 0.00358994 | 0.0535886 | 14.981 | 14.9274 | -0.00105063 | -0.00365998 | 3.47994 | 3.4836 | -0.002529886 | -0.005236864 | 2.064763136 | 2.07 | 200.8919 | 0.358994 | 201.6131 | 0.003583512 | -0.001051182 | -0.002533092 | 0.0005617317 | 0.41498 |  |  | 330.0006 | 0.7150822 | 0.00131265 | 0.0197611 | 15.0741 | 15.0544 | -0.000442284 | -0.00138248 | 3.12438 | 3.12577 | -0.000862571 | -0.001776895 | 2.058223105 | 2.06 | 87.6584 | 0.131265 | 87.77346 | 0.001311789 | -0.0004423818 | -0.0008629432 | 9.663122e-05 | 0.512643 |  |  | 495.001 | 1.468021 | 0.00267921 | 0.0403148 | 15.0876 | 15.0472 | -0.000897675 | -0.00296877 | 3.30421 | 3.30718 | -0.001781249 | -0.003687186 | 2.066312814 | 2.07 | 179.0881 | 0.267921 | 179.5679 | 0.002675627 | -0.0008980782 | -0.001782837 | 0.0001131541 | 0.5037353 |  |  |  | 1.691254 | 0.00280721 | 0.0421073 | 15.0418 | 14.9997 | -0.000975908 | -0.00351326 | 3.59647 | 3.59999 |  |  |  |  | 204.2578 | 0.280721 | 204.8312 | 0.002803277 | -0.0009763845 | -0.001826893 | 6.510572e-05 | 0.534451 |  |  |  | 1.4869 | 0.00252842 | 0.0379265 | 15.038 | 15.0001 | -0.00089973 | -0.00323902 | 3.59676 | 3.6 |  |  |  |  | 179.5773 | 0.252842 | 180.0314 | 0.002525229 | -0.000900135 | -0.001625094 | -0.0002207135 | 0.5538972 |  |  |  | 1.632449 | 0.00261305 | 0.0391952 | 15.039 | 14.9998 | -0.000944404 | -0.00339981 | 3.59655 | 3.59995 |  |  |  |  | 196.2078 | 0.261305 | 196.7205 | 0.002609642 | -0.0009448502 | -0.001664792 | 2.222109e-05 | 0.5675486 |  |  | 330.0006 | 0.8757288 | 0.00125005 | 0.018803 | 15.0606 | 15.0418 | -0.000496652 | -0.00158956 | 3.19896 | 3.20055 | -0.000751874 | -0.001563898 | 2.078436102 | 2.08 | 106.3191 | 0.125005 | 106.452 | 0.001249269 | -0.0004967754 | -0.0007521568 | 0.0001345537 | 0.6604678 |  |  | 495.0009 | 1.658439 | 0.0046626 | 0.0701876 | 15.1235 | 15.0533 | -0.00205362 | -0.00649131 | 3.15441 | 3.1609 | -0.002593896 | -0.005343425 | 2.054656575 | 2.06 | 203.2998 | 0.46626 | 204.2477 | 0.004651764 | -0.002055732 | -0.002597266 | 0.00174523 | 0.7914983 |  |  | 495.001 | 1.628709 | 0.00448962 | 0.0671272 | 15.0188 | 14.9516 | -0.00192359 | -0.0067988 | 3.52763 | 3.53443 | -0.002555377 | -0.005366292 | 2.094633708 | 2.1 | 195.3592 | 0.448962 | 196.2363 | 0.004479572 | -0.001925442 | -0.002558648 | 0.001548325 | 0.7525235 |  |  |  | 1.521772 | 0.00351126 | 0.0519353 | 14.843 | 14.7911 | -0.00149604 | -0.00529219 | 3.53218 | 3.53748 |  |  |  |  | 183.7889 | 0.351126 | 184.4342 | 0.00350511 | -0.00149716 | -0.00200795 | 0.0006209156 | 0.7456164 |  |  |  | 1.573611 | 0.00345303 | 0.0517923 | 15.0509 | 14.9991 | -0.00139933 | -0.00523115 | 3.73309 | 3.73832 |  |  |  |  | 188.231 | 0.345303 | 188.881 | 0.003447082 | -0.00140031 | -0.002046772 | 0.0006994421 | 0.6841553 |  |  |  | 1.435496 | 0.00318687 | 0.0478015 | 15.0473 | 14.9995 | -0.00141081 | -0.00525098 | 3.71672 | 3.72197 |  |  |  |  | 174.2106 | 0.318687 | 174.7658 | 0.003181803 | -0.001411806 | -0.001769997 | 0.0006315941 | 0.7976321
166 | 332.0006 | 1.429477 | 0.00285867 | 0.042934 | 15.0618 | 15.0189 | -0.0009131 | -0.00260572 | 2.8511 | 2.85371 | -0.001935436 | -0.003986999 | 2.056013001 | 2.06 | 175.2325 | 0.285867 | 175.7334 | 0.002854592 | -0.0009135171 | -0.001937311 | 0.0001696982 | 0.4715386 |  |  | 498.0009 | 1.856273 | 0.00505438 | 0.0761163 | 15.1356 | 15.0595 | -0.00160883 | -0.00557099 | 3.45718 | 3.46275 | -0.003424842 | -0.007089423 | 2.062910577 | 2.07 | 225.8817 | 0.505438 | 227.0234 | 0.005041649 | -0.001610126 | -0.00343072 | 0.001454474 | 0.4693258 |  |  | 498.0009 | 1.662743 | 0.00364439 | 0.0544015 | 14.9819 | 14.9274 | -0.00108492 | -0.00377941 | 3.47982 | 3.4836 | -0.002555411 | -0.005289701 | 2.064710299 | 2.07 | 202.8428 | 0.364439 | 203.582 | 0.003637765 | -0.001085509 | -0.002558682 | 0.0005864761 | 0.4242454 |  |  | 332.0006 | 0.7253503 | 0.00132872 | 0.020003 | 15.0744 | 15.0544 | -0.000447802 | -0.00139972 | 3.12437 | 3.12577 | -0.000879257 | -0.001811269 | 2.058188731 | 2.06 | 88.91713 | 0.132872 | 89.03527 | 0.001327838 | -0.0004479023 | -0.0008796438 | 9.521123e-05 | 0.509186 |  |  | 498.001 | 1.485386 | 0.00271245 | 0.0408148 | 15.0881 | 15.0472 | -0.000953855 | -0.00315457 | 3.30402 | 3.30718 | -0.001756927 | -0.00363684 | 2.06636316 | 2.07 | 181.2065 | 0.271245 | 181.6981 | 0.002708778 | -0.0009543102 | -0.001758472 | 0.0001159068 | 0.5426928 |  |  |  | 1.70118 | 0.00283314 | 0.0424964 | 15.0422 | 14.9997 | -0.000992206 | -0.00357193 | 3.59641 | 3.59999 |  |  |  |  | 205.4565 | 0.283314 | 206.0386 | 0.002829134 | -0.0009926986 | -0.001836436 | 7.482255e-05 | 0.5405572 |  |  |  | 1.49654 | 0.00255859 | 0.038379 | 15.0384 | 15.0001 | -0.000896412 | -0.00322708 | 3.59677 | 3.6 |  |  |  |  | 180.7415 | 0.255859 | 181.204 | 0.002555322 | -0.000896814 | -0.001658508 | -0.0002085051 | 0.5407353 |  |  |  | 1.642041 | 0.0026304 | 0.0394554 | 15.0392 | 14.9998 | -0.000932898 | -0.00335839 | 3.59659 | 3.59995 |  |  |  |  | 197.3607 | 0.26304 | 197.8799 | 0.002626947 | -0.0009333334 | -0.001693613 | 2.427737e-05 | 0.5510901 |  |  | 332.0006 | 0.8853646 | 0.00127325 | 0.019152 | 15.061 | 15.0418 | -0.000483462 | -0.00154734 | 3.199 | 3.20055 | -0.000790907 | -0.001645087 | 2.078354913 | 2.08 | 107.4889 | 0.127325 | 107.6258 | 0.00127244 | -0.0004835789 | -0.0007912199 | 0.000145433 | 0.6111814 |  |  | 498.0009 | 1.672975 | 0.00476559 | 0.071738 | 15.1251 | 15.0533 | -0.00207955 | -0.00657325 | 3.15433 | 3.1609 | -0.002674112 | -0.005508671 | 2.054491329 | 2.06 | 205.0817 | 0.476559 | 206.0591 | 0.004754271 | -0.002081715 | -0.002677694 | 0.001821961 | 0.7774284 |  |  | 498.001 | 1.643112 | 0.0045743 | 0.0683933 | 15.02 | 14.9516 | -0.00195352 | -0.00690457 | 3.52752 | 3.53443 | -0.002603965 | -0.005468327 | 2.094531673 | 2.1 | 197.0867 | 0.45743 | 197.9882 | 0.00456387 | -0.001955431 | -0.002607361 | 0.001606453 | 0.7499654 |  |  |  | 1.53096 | 0.00355757 | 0.0526203 | 14.8437 | 14.7911 | -0.00148894 | -0.00526708 | 3.53221 | 3.53748 |  |  |  |  | 184.8985 | 0.355757 | 185.5563 | 0.003551257 | -0.00149005 | -0.002061207 | 0.000649515 | 0.7229014 |  |  |  | 1.582749 | 0.00348544 | 0.0522785 | 15.0514 | 14.9991 | -0.00141886 | -0.00530414 | 3.73301 | 3.73832 |  |  |  |  | 189.3241 | 0.348544 | 189.984 | 0.00347938 | -0.001419868 | -0.002059512 | 0.0007156949 | 0.6894193 |  |  |  | 1.444429 | 0.00322313 | 0.0483454 | 15.0479 | 14.9995 | -0.00144461 | -0.0053768 | 3.71659 | 3.72197 |  |  |  |  | 175.2948 | 0.322313 | 175.8598 | 0.003217947 | -0.001445654 | -0.001772292 | 0.0006517746 | 0.8156975
167 | 334.0006 | 1.441463 | 0.00289086 | 0.0434175 | 15.0623 | 15.0189 | -0.000947488 | -0.00270385 | 2.851 | 2.85371 | -0.001933561 | -0.003983136 | 2.056016864 | 2.06 | 176.7018 | 0.289086 | 177.2126 | 0.002886689 | -0.0009479372 | -0.001935433 | 0.0001791963 | 0.4897805 |  |  | 501.0009 | 1.87079 | 0.00518884 | 0.0781412 | 15.1376 | 15.0595 | -0.0016748 | -0.00579943 | 3.45695 | 3.46275 | -0.003490215 | -0.007224745 | 2.062775255 | 2.07 | 227.6482 | 0.518884 | 228.8294 | 0.005175424 | -0.001676204 | -0.00349632 | 0.001559712 | 0.4794195 |  |  | 501.0009 | 1.678528 | 0.00373821 | 0.055802 | 14.9833 | 14.9274 | -0.00111325 | -0.00387812 | 3.47972 | 3.4836 | -0.002619948 | -0.005423292 | 2.064576708 | 2.07 | 204.7685 | 0.373821 | 205.5339 | 0.00373124 | -0.00111387 | -0.002623386 | 0.0006506957 | 0.4245925 |  |  | 334.0006 | 0.7353963 | 0.00134875 | 0.0203046 | 15.0747 | 15.0544 | -0.000391791 | -0.00122465 | 3.12454 | 3.12577 | -0.000953499 | -0.001964209 | 2.058035791 | 2.06 | 90.14861 | 0.134875 | 90.2702 | 0.001347841 | -0.0003918678 | -0.0009539539 | 9.811782e-05 | 0.4107827 |  |  | 501.001 | 1.502754 | 0.00275299 | 0.0414249 | 15.0887 | 15.0472 | -0.000949816 | -0.00314121 | 3.30404 | 3.30718 | -0.001802665 | -0.003731516 | 2.066268484 | 2.07 | 183.3253 | 0.275299 | 183.8299 | 0.002749207 | -0.0009502674 | -0.001804292 | 0.0001259137 | 0.5266706 |  |  |  | 1.711251 | 0.00285594 | 0.0428382 | 15.0426 | 14.9997 | -0.00101578 | -0.0036568 | 3.59633 | 3.59999 |  |  |  |  | 206.6728 | 0.285594 | 207.263 | 0.00285187 | -0.001016296 | -0.001835573 | 8.118926e-05 | 0.5536669 |  |  |  | 1.506289 | 0.00257285 | 0.0385929 | 15.0387 | 15.0001 | -0.000901139 | -0.0032441 | 3.59675 | 3.6 |  |  |  |  | 181.9189 | 0.257285 | 182.387 | 0.002569546 | -0.0009015453 | -0.001668001 | -0.0002123257 | 0.5404946 |  |  |  | 1.651741 | 0.00265824 | 0.0398729 | 15.0396 | 14.9998 | -0.000941472 | -0.00338925 | 3.59656 | 3.59995 |  |  |  |  | 198.5266 | 0.265824 | 199.0543 | 0.002654713 | -0.0009419155 | -0.001712798 | 3.659662e-05 | 0.549928 |  |  | 334.0006 | 0.8950558 | 0.00129385 | 0.0194619 | 15.0613 | 15.0418 | -0.000514968 | -0.00164818 | 3.1989 | 3.20055 | -0.000779574 | -0.001621515 | 2.078378485 | 2.08 | 108.6655 | 0.129385 | 108.8061 | 0.001293014 | -0.0005151006 | -0.000779878 | 0.0001536468 | 0.6604887 |  |  | 501.0009 | 1.687304 | 0.00486125 | 0.0731779 | 15.1265 | 15.0533 | -0.00216162 | -0.00683266 | 3.15407 | 3.1609 | -0.002684212 | -0.005529478 | 2.054470522 | 2.06 | 206.8383 | 0.486125 | 207.8438 | 0.004849472 | -0.00216396 | -0.002687821 | 0.001891765 | 0.8050981 |  |  | 501.001 | 1.657669 | 0.00466296 | 0.0697188 | 15.0214 | 14.9516 | -0.00201352 | -0.00711664 | 3.52731 | 3.53443 | -0.002637548 | -0.005538851 | 2.094461149 | 2.1 | 198.8328 | 0.466296 | 199.76 | 0.004652122 | -0.00201555 | -0.002641032 | 0.001668241 | 0.7631674 |  |  |  | 1.539941 | 0.00359596 | 0.053188 | 14.8442 | 14.7911 | -0.00148858 | -0.00526582 | 3.53221 | 3.53748 |  |  |  |  | 185.9832 | 0.359596 | 186.652 | 0.00358951 | -0.001489689 | -0.002099821 | 0.0006706335 | 0.7094362 |  |  |  | 1.591727 | 0.00353476 | 0.0530183 | 15.0521 | 14.9991 | -0.00146117 | -0.0054623 | 3.73285 | 3.73832 |  |  |  |  | 190.3979 | 0.353476 | 191.0709 | 0.003528527 | -0.001462239 | -0.002066289 | 0.0007490303 | 0.7076641 |  |  |  | 1.453334 | 0.00326135 | 0.0489188 | 15.0485 | 14.9995 | -0.00141991 | -0.00528488 | 3.71669 | 3.72197 |  |  |  |  | 176.3755 | 0.326135 | 176.9507 | 0.003256043 | -0.001420919 | -0.001835124 | 0.000673953 | 0.7742903
168 | 336.0006 | 1.453318 | 0.00292547 | 0.0439374 | 15.0628 | 15.0189 | -0.000951254 | -0.0027146 | 2.85099 | 2.85371 | -0.001963191 | -0.004044173 | 2.055955827 | 2.06 | 178.1551 | 0.292547 | 178.6763 | 0.002921199 | -0.0009517067 | -0.001965121 | 0.0001913444 | 0.4842994 |  |  | 504.0009 | 1.884779 | 0.00531682 | 0.0800686 | 15.1395 | 15.0595 | -0.00169226 | -0.00585989 | 3.45689 | 3.46275 | -0.003597983 | -0.007447824 | 2.062552176 | 2.07 | 229.3504 | 0.531682 | 230.5698 | 0.005302736 | -0.001693693 | -0.003604471 | 0.001659524 | 0.4698868 |  |  | 503.9989 | 1.694338 | 0.00377516 | 0.0563535 | 14.9838 | 14.9274 | -0.0011881 | -0.00413888 | 3.47946 | 3.4836 | -0.002578704 | -0.005337917 | 2.064662083 | 2.07 | 206.6971 | 0.377516 | 207.4774 | 0.003768052 | -0.001188806 | -0.002582035 | 0.0006583779 | 0.4604146 |  |  | 336.0006 | 0.7455832 | 0.00134627 | 0.0202672 | 15.0746 | 15.0544 | -0.000436516 | -0.00136445 | 3.1244 | 3.12577 | -0.000902106 | -0.001858338 | 2.058141662 | 2.06 | 91.39737 | 0.134627 | 91.52042 | 0.001345365 | -0.0004366113 | -0.0009025131 | 7.833282e-05 | 0.4837728 |  |  | 504.001 | 1.519916 | 0.00279885 | 0.042115 | 15.0894 | 15.0472 | -0.000968734 | -0.00320378 | 3.30398 | 3.30718 | -0.001830845 | -0.003789849 | 2.066210151 | 2.07 | 185.4189 | 0.279885 | 185.9379 | 0.002794941 | -0.0009692035 | -0.001832523 | 0.0001415662 | 0.5288902 |  |  |  | 1.721041 | 0.00289667 | 0.0434492 | 15.0432 | 14.9997 | -0.000997637 | -0.00359148 | 3.59639 | 3.59999 |  |  |  |  | 207.8552 | 0.289667 | 208.4573 | 0.002892483 | -0.000998135 | -0.001894348 | 0.0001058381 | 0.5269017 |  |  |  | 1.516067 | 0.00259379 | 0.038907 | 15.039 | 15.0001 | -0.000899743 | -0.00323907 | 3.59676 | 3.6 |  |  |  |  | 183.0999 | 0.259379 | 183.5748 | 0.002590432 | -0.000900148 | -0.001690284 | -0.0002095565 | 0.5325425 |  |  |  | 1.66152 | 0.00268529 | 0.0402788 | 15.0401 | 14.9998 | -0.000994499 | -0.00358015 | 3.59637 | 3.59995 |  |  |  |  | 199.7019 | 0.268529 | 200.2382 | 0.002681691 | -0.0009949938 | -0.001686697 | 4.800364e-05 | 0.5899066 |  |  | 336.0006 | 0.904817 | 0.00131816 | 0.0198276 | 15.0617 | 15.0418 | -0.000540531 | -0.00173 | 3.19882 | 3.20055 | -0.000781122 | -0.001624734 | 2.078375266 | 2.08 | 109.8506 | 0.131816 | 109.9954 | 0.001317292 | -0.0005406771 | -0.0007814272 | 0.0001654716 | 0.6919098 |  |  | 504.0009 | 1.701494 | 0.00498198 | 0.0749953 | 15.1283 | 15.0533 | -0.0022212 | -0.00702102 | 3.15388 | 3.1609 | -0.002742801 | -0.00565017 | 2.05434983 | 2.06 | 208.5778 | 0.498198 | 209.6169 | 0.004969611 | -0.002223671 | -0.002746569 | 0.001986671 | 0.8096175 |  |  | 504.001 | 1.671877 | 0.00474179 | 0.0708976 | 15.0225 | 14.9516 | -0.00202775 | -0.00716692 | 3.52726 | 3.53443 | -0.002696442 | -0.005662528 | 2.094337472 | 2.1 | 200.537 | 0.474179 | 201.4879 | 0.004730583 | -0.002029809 | -0.002700084 | 0.001720891 | 0.7517576 |  |  |  | 1.549131 | 0.00364049 | 0.0538467 | 14.8449 | 14.7911 | -0.00153138 | -0.00541721 | 3.53206 | 3.53748 |  |  |  |  | 187.0931 | 0.364049 | 187.7743 | 0.003633879 | -0.001532554 | -0.002101326 | 0.0006974534 | 0.7293271 |  |  |  | 1.600822 | 0.0035801 | 0.0536983 | 15.0528 | 14.9991 | -0.00148828 | -0.00556366 | 3.73275 | 3.73832 |  |  |  |  | 191.4859 | 0.35801 | 192.1714 | 0.003573707 | -0.001489389 | -0.002084318 | 0.000778201 | 0.7145688 |  |  |  | 1.462423 | 0.00330463 | 0.0495679 | 15.0491 | 14.9995 | -0.0014546 | -0.00541396 | 3.71656 | 3.72197 |  |  |  |  | 177.4786 | 0.330463 | 178.0651 | 0.003299182 | -0.001455659 | -0.001843523 | 0.0007008298 | 0.7896073
169 | 338.0006 | 1.465236 | 0.00296343 | 0.0445075 | 15.0634 | 15.0189 | -0.000977804 | -0.00279037 | 2.85092 | 2.85371 | -0.00197844 | -0.004075586 | 2.055924414 | 2.06 | 179.6161 | 0.296343 | 180.1484 | 0.002959048 | -0.0009782824 | -0.0019804 | 0.0002067016 | 0.4939823 |  |  | 507.0009 | 1.898774 | 0.00548013 | 0.082528 | 15.142 | 15.0595 | -0.00180263 | -0.00624206 | 3.45651 | 3.46275 | -0.003652968 | -0.007561645 | 2.062438355 | 2.07 | 231.0534 | 0.548013 | 232.3196 | 0.005465169 | -0.001804257 | -0.003659656 | 0.001794308 | 0.4930126 |  |  | 507.001 | 1.71011 | 0.00386879 | 0.0577511 | 14.9852 | 14.9274 | -0.00116521 | -0.00405914 | 3.47954 | 3.4836 | -0.002694819 | -0.005578275 | 2.064421725 | 2.07 | 208.6213 | 0.386879 | 209.4284 | 0.003861325 | -0.001165889 | -0.002698457 | 0.0007224103 | 0.4320579 |  |  | 338.0006 | 0.7557079 | 0.00137484 | 0.0206973 | 15.0751 | 15.0544 | -0.000443314 | -0.0013857 | 3.12438 | 3.12577 | -0.000928848 | -0.001913427 | 2.058086573 | 2.06 | 92.63851 | 0.137484 | 92.76588 | 0.001373896 | -0.0004434123 | -0.0009292796 | 8.962152e-05 | 0.477157 |  |  | 507.001 | 1.536871 | 0.00283158 | 0.0426075 | 15.0898 | 15.0472 | -0.00101328 | -0.0033511 | 3.30383 | 3.30718 | -0.001811987 | -0.003750813 | 2.066249187 | 2.07 | 187.4874 | 0.283158 | 188.0182 | 0.002827579 | -0.001013794 | -0.001813631 | 0.000144517 | 0.5589858 |  |  |  | 1.730655 | 0.00292942 | 0.0439405 | 15.0437 | 14.9997 | -0.00101129 | -0.00364064 | 3.59635 | 3.59999 |  |  |  |  | 209.0163 | 0.292942 | 209.6286 | 0.002925138 | -0.001011802 | -0.001913336 | 0.000122834 | 0.5288155 |  |  |  | 1.525913 | 0.00260928 | 0.0391394 | 15.0392 | 15.0001 | -0.000926813 | -0.00333652 | 3.59666 | 3.6 |  |  |  |  | 184.289 | 0.260928 | 184.7699 | 0.002605882 | -0.0009272428 | -0.001678639 | -0.0002123351 | 0.5523777 |  |  |  | 1.671227 | 0.00271206 | 0.0406803 | 15.0405 | 14.9998 | -0.000982313 | -0.00353628 | 3.59642 | 3.59995 |  |  |  |  | 200.8686 | 0.271206 | 201.4134 | 0.002708389 | -0.0009827958 | -0.001725593 | 5.924399e-05 | 0.5695408 |  |  | 338.0006 | 0.9146808 | 0.00133515 | 0.0200831 | 15.0619 | 15.0418 | -0.000539316 | -0.00172611 | 3.19882 | 3.20055 | -0.00079439 | -0.001652332 | 2.078347668 | 2.08 | 111.0481 | 0.133515 | 111.1963 | 0.001334259 | -0.0005394615 | -0.0007947057 | 0.0001698628 | 0.6788192 |  |  | 507.0009 | 1.715609 | 0.00509393 | 0.0766805 | 15.13 | 15.0533 | -0.00229358 | -0.00724979 | 3.15365 | 3.1609 | -0.002782129 | -0.005731186 | 2.054268814 | 2.06 | 210.3081 | 0.509393 | 211.3794 | 0.005081 | -0.002296214 | -0.002786006 | 0.00207298 | 0.8241956 |  |  | 507.001 | 1.686114 | 0.00486133 | 0.0726848 | 15.0243 | 14.9516 | -0.00206356 | -0.00729352 | 3.52713 | 3.53443 | -0.002779171 | -0.005836259 | 2.094163741 | 2.1 | 202.2447 | 0.486133 | 203.2279 | 0.004849552 | -0.002065692 | -0.00278304 | 0.001813869 | 0.742243 |  |  |  | 1.558102 | 0.00368227 | 0.0544646 | 14.8455 | 14.7911 | -0.00156237 | -0.00552685 | 3.53195 | 3.53748 |  |  |  |  | 188.1766 | 0.368227 | 188.8695 | 0.003675507 | -0.001563592 | -0.002111915 | 0.0007219534 | 0.7403667 |  |  |  | 1.610269 | 0.00362611 | 0.0543884 | 15.0535 | 14.9991 | -0.0015226 | -0.00569195 | 3.73262 | 3.73832 |  |  |  |  | 192.6159 | 0.362611 | 193.3143 | 0.003619552 | -0.00152376 | -0.002095791 | 0.0008074197 | 0.7270573 |  |  |  | 1.471465 | 0.00333726 | 0.0500573 | 15.0496 | 14.9995 | -0.00149781 | -0.00557479 | 3.7164 | 3.72197 |  |  |  |  | 178.5759 | 0.333726 | 179.1719 | 0.003331704 | -0.001498933 | -0.001832771 | 0.0007172015 | 0.8178506
170 | 340.0006 | 1.477004 | 0.00300745 | 0.0451686 | 15.0641 | 15.0189 | -0.000956149 | -0.00272857 | 2.85098 | 2.85371 | -0.002045819 | -0.004214387 | 2.055785613 | 2.06 | 181.0586 | 0.300745 | 181.6032 | 0.003002937 | -0.0009566064 | -0.002047915 | 0.000228364 | 0.4671125 |  |  | 510.0009 | 1.912443 | 0.00561439 | 0.0845498 | 15.144 | 15.0595 | -0.00181737 | -0.00629312 | 3.45646 | 3.46275 | -0.003770141 | -0.007804191 | 2.062195809 | 2.07 | 232.7168 | 0.561439 | 234.0234 | 0.005598688 | -0.001819023 | -0.003777266 | 0.001900907 | 0.4815715 |  |  | 510.001 | 1.72563 | 0.00394272 | 0.0588548 | 14.9863 | 14.9274 | -0.00120882 | -0.00421105 | 3.47939 | 3.4836 | -0.00272503 | -0.005640811 | 2.064359189 | 2.07 | 210.5146 | 0.394272 | 211.3446 | 0.003934968 | -0.001209551 | -0.00272875 | 0.000767333 | 0.4432621 |  |  | 340.0006 | 0.7658327 | 0.00139782 | 0.0210433 | 15.0754 | 15.0544 | -0.000463438 | -0.0014486 | 3.12432 | 3.12577 | -0.000929543 | -0.001914859 | 2.058085141 | 2.06 | 93.87966 | 0.139782 | 94.01089 | 0.001396844 | -0.0004635454 | -0.0009299753 | 9.53335e-05 | 0.4984492 |  |  | 510.001 | 1.553625 | 0.00288593 | 0.0434252 | 15.0907 | 15.0472 | -0.00100519 | -0.00332434 | 3.30385 | 3.30718 | -0.00187756 | -0.00388655 | 2.06611345 | 2.07 | 189.5312 | 0.288593 | 190.0782 | 0.002881774 | -0.001005696 | -0.001879325 | 0.0001693166 | 0.5351366 |  |  |  | 1.740298 | 0.0029591 | 0.0443857 | 15.0441 | 14.9997 | -0.00101275 | -0.00364588 | 3.59634 | 3.59999 |  |  |  |  | 210.1809 | 0.29591 | 210.8028 | 0.00295473 | -0.001013263 | -0.001941467 | 0.0001367304 | 0.5219059 |  |  |  | 1.535751 | 0.00264657 | 0.0396988 | 15.0398 | 15.0001 | -0.000926695 | -0.0033361 | 3.59666 | 3.6 |  |  |  |  | 185.4772 | 0.264657 | 185.9681 | 0.002643074 | -0.0009271246 | -0.001715949 | -0.0001934187 | 0.5402984 |  |  |  | 1.680827 | 0.00273124 | 0.040968 | 15.0407 | 14.9998 | -0.000959206 | -0.00345309 | 3.5965 | 3.59995 |  |  |  |  | 202.0224 | 0.273124 | 202.5742 | 0.002727517 | -0.0009596663 | -0.001767851 | 6.310415e-05 | 0.5428436 |  |  | 340.0006 | 0.9244534 | 0.00135887 | 0.0204399 | 15.0623 | 15.0418 | -0.000546308 | -0.00174849 | 3.1988 | 3.20055 | -0.000814678 | -0.001694531 | 2.078305469 | 2.08 | 112.2345 | 0.135887 | 112.387 | 0.001357948 | -0.0005464573 | -0.00081501 | 0.0001810824 | 0.6704915 |  |  | 510.0009 | 1.729891 | 0.00520724 | 0.0783862 | 15.1317 | 15.0533 | -0.00233682 | -0.00738646 | 3.15352 | 3.1609 | -0.002853059 | -0.005877302 | 2.054122698 | 2.06 | 212.0588 | 0.520724 | 213.163 | 0.005193729 | -0.002339555 | -0.002857137 | 0.002160327 | 0.8188459 |  |  | 510.001 | 1.700096 | 0.00494518 | 0.0739386 | 15.0256 | 14.9516 | -0.00213136 | -0.00753313 | 3.52689 | 3.53443 | -0.002797596 | -0.005874952 | 2.094125048 | 2.1 | 203.9218 | 0.494518 | 204.9303 | 0.004932993 | -0.002133635 | -0.002801517 | 0.00187188 | 0.7615998 |  |  |  | 1.567229 | 0.00372495 | 0.055096 | 14.8462 | 14.7911 | -0.00156353 | -0.00553097 | 3.53195 | 3.53748 |  |  |  |  | 189.2788 | 0.372495 | 189.9839 | 0.00371803 | -0.001564754 | -0.002153276 | 0.0007470491 | 0.7266851 |  |  |  | 1.619225 | 0.0036749 | 0.0551202 | 15.0542 | 14.9991 | -0.00154843 | -0.00578853 | 3.73253 | 3.73832 |  |  |  |  | 193.6872 | 0.36749 | 194.399 | 0.003668164 | -0.00154963 | -0.002118534 | 0.0008402537 | 0.7314634 |  |  |  | 1.480377 | 0.00338256 | 0.0507369 | 15.0503 | 14.9995 | -0.0015056 | -0.0056038 | 3.71637 | 3.72197 |  |  |  |  | 179.6574 | 0.338256 | 180.2651 | 0.003376852 | -0.001506735 | -0.001870117 | 0.0007463969 | 0.8056898
171 | 342.0006 | 1.488515 | 0.00303948 | 0.0456496 | 15.0646 | 15.0189 | -0.00098979 | -0.00282457 | 2.85088 | 2.85371 | -0.002043937 | -0.004210511 | 2.055789489 | 2.06 | 182.4697 | 0.303948 | 183.0243 | 0.00303487 | -0.0009902802 | -0.002046029 | 0.0002385846 | 0.4840011 |  |  | 513.001 | 1.926194 | 0.00578204 | 0.0870745 | 15.1466 | 15.0595 | -0.001838 | -0.00636454 | 3.45639 | 3.46275 | -0.003920977 | -0.008116422 | 2.061883578 | 2.07 | 234.3901 | 0.578204 | 235.7453 | 0.005765388 | -0.001839691 | -0.003928684 | 0.002040399 | 0.4682716 |  |  | 513.001 | 1.740622 | 0.00405517 | 0.0605333 | 14.988 | 14.9274 | -0.00125337 | -0.00436623 | 3.47923 | 3.4836 | -0.002792288 | -0.005780036 | 2.064219964 | 2.07 | 212.3435 | 0.405517 | 213.2046 | 0.00404697 | -0.001254156 | -0.002796194 | 0.0008514567 | 0.4485226 |  |  | 342.0006 | 0.7758132 | 0.00140419 | 0.0211392 | 15.0755 | 15.0544 | -0.000476705 | -0.00149007 | 3.12428 | 3.12577 | -0.00092338 | -0.001902162 | 2.058097838 | 2.06 | 95.10312 | 0.140419 | 95.23667 | 0.001403205 | -0.0004768187 | -0.0009238066 | 8.472458e-05 | 0.5161456 |  |  | 513.001 | 1.570403 | 0.00293859 | 0.0442176 | 15.0915 | 15.0472 | -0.00102319 | -0.00338386 | 3.3038 | 3.30718 | -0.001915366 | -0.003964808 | 2.066035192 | 2.07 | 191.578 | 0.293859 | 192.141 | 0.002934281 | -0.001023714 | -0.001917203 | 0.0001923864 | 0.5339622 |  |  |  | 1.75002 | 0.0029965 | 0.0449467 | 15.0447 | 14.9997 | -0.00104988 | -0.00377954 | 3.59621 | 3.59999 |  |  |  |  | 211.3551 | 0.29965 | 211.9884 | 0.002992019 | -0.001050432 | -0.001941588 | 0.0001581702 | 0.5410167 |  |  |  | 1.545781 | 0.00265023 | 0.0397537 | 15.0398 | 15.0001 | -0.000979992 | -0.00352797 | 3.59647 | 3.6 |  |  |  |  | 186.6885 | 0.265023 | 187.1832 | 0.002646724 | -0.0009804725 | -0.001666252 | -0.0002083024 | 0.58843 |  |  |  | 1.690457 | 0.00275475 | 0.0413206 | 15.0411 | 14.9998 | -0.00101478 | -0.00365317 | 3.5963 | 3.59995 |  |  |  |  | 203.1799 | 0.275475 | 203.7396 | 0.002750963 | -0.001015295 | -0.001735667 | 7.122113e-05 | 0.5849596 |  |  | 342.0006 | 0.9341776 | 0.00138186 | 0.0207857 | 15.0626 | 15.0418 | -0.000554088 | -0.00177339 | 3.19878 | 3.20055 | -0.000828332 | -0.00172293 | 2.07827707 | 2.08 | 113.4151 | 0.138186 | 113.5718 | 0.001380906 | -0.0005542416 | -0.0008286753 | 0.0001916344 | 0.6688284 |  |  | 513.0009 | 1.743844 | 0.00532952 | 0.080227 | 15.1335 | 15.0533 | -0.0024053 | -0.00760293 | 3.1533 | 3.1609 | -0.0029021 | -0.005978327 | 2.054021673 | 2.06 | 213.7693 | 0.532952 | 214.9086 | 0.005315368 | -0.002408197 | -0.002906319 | 0.002257127 | 0.8286073 |  |  | 513.001 | 1.714432 | 0.00506126 | 0.0756742 | 15.0273 | 14.9516 | -0.00217809 | -0.00769829 | 3.52673 | 3.53443 | -0.002865171 | -0.00601686 | 2.09398314 | 2.1 | 205.6414 | 0.506126 | 206.6822 | 0.005048495 | -0.002180465 | -0.002869283 | 0.001961214 | 0.7599338 |  |  |  | 1.576097 | 0.00376824 | 0.0557363 | 14.8468 | 14.7911 | -0.00159409 | -0.00563907 | 3.53184 | 3.53748 |  |  |  |  | 190.3499 | 0.376824 | 191.0672 | 0.003761158 | -0.001595362 | -0.002165796 | 0.0007732369 | 0.7366169 |  |  |  | 1.62828 | 0.00372336 | 0.0558471 | 15.055 | 14.9991 | -0.0015771 | -0.00589569 | 3.73242 | 3.73832 |  |  |  |  | 194.7703 | 0.372336 | 195.4955 | 0.003716445 | -0.001578345 | -0.002138101 | 0.0008725839 | 0.7381996 |  |  |  | 1.489148 | 0.00341707 | 0.0512545 | 15.0508 | 14.9995 | -0.00154252 | -0.00574121 | 3.71623 | 3.72197 |  |  |  |  | 180.7218 | 0.341707 | 181.3394 | 0.003411245 | -0.001543711 | -0.001867534 | 0.0007651141 | 0.8266038
172 | 344.0006 | 1.500231 | 0.0030909 | 0.0464219 | 15.0653 | 15.0189 | -0.000997677 | -0.00284708 | 2.85086 | 2.85371 | -0.002083306 | -0.00429161 | 2.05570839 | 2.06 | 183.9059 | 0.30909 | 184.4743 | 0.003086133 | -0.000998175 | -0.002085479 | 0.0002676942 | 0.478631 |  |  | 516.001 | 1.939237 | 0.00595224 | 0.0896377 | 15.1491 | 15.0595 | -0.00194785 | -0.00674494 | 3.45601 | 3.46275 | -0.003975852 | -0.008230013 | 2.061769987 | 2.07 | 235.9772 | 0.595224 | 237.3818 | 0.005934595 | -0.00194975 | -0.003983777 | 0.002183748 | 0.4894224 |  |  | 516.001 | 1.755558 | 0.00413634 | 0.061745 | 14.9892 | 14.9274 | -0.00126798 | -0.00441714 | 3.47918 | 3.4836 | -0.002857792 | -0.00591563 | 2.06408437 | 2.07 | 214.1656 | 0.413634 | 215.0514 | 0.004127809 | -0.001268785 | -0.002861883 | 0.0009046155 | 0.443339 |  |  | 344.0006 | 0.7860408 | 0.00142255 | 0.0214155 | 15.0758 | 15.0544 | -0.000479612 | -0.00149916 | 3.12427 | 3.12577 | -0.000940063 | -0.001936529 | 2.058063471 | 2.06 | 96.35687 | 0.142255 | 96.49394 | 0.001421539 | -0.0004797271 | -0.0009405051 | 8.565266e-05 | 0.5100738 |  |  | 516.001 | 1.586579 | 0.00297656 | 0.0447889 | 15.092 | 15.0472 | -0.00105615 | -0.00349286 | 3.30369 | 3.30718 | -0.001915201 | -0.003964467 | 2.066035533 | 2.07 | 193.5513 | 0.297656 | 194.1274 | 0.002972139 | -0.001056708 | -0.001917037 | 0.0002018978 | 0.5512194 |  |  |  | 1.75952 | 0.00304228 | 0.0456333 | 15.0454 | 14.9997 | -0.00104835 | -0.00377405 | 3.59621 | 3.59999 |  |  |  |  | 212.5024 | 0.304228 | 213.1489 | 0.003037662 | -0.0010489 | -0.001988762 | 0.0001882988 | 0.5274136 |  |  |  | 1.555657 | 0.00269236 | 0.0403855 | 15.0404 | 15.0001 | -0.00096291 | -0.00346647 | 3.59653 | 3.6 |  |  |  |  | 187.8813 | 0.269236 | 188.3871 | 0.002688742 | -0.0009633739 | -0.001725368 | -0.0001846468 | 0.5583584 |  |  |  | 1.700038 | 0.00279525 | 0.0419281 | 15.0417 | 14.9998 | -0.00104473 | -0.00376096 | 3.59619 | 3.59995 |  |  |  |  | 204.3314 | 0.279525 | 204.9026 | 0.002791351 | -0.001045276 | -0.001746074 | 9.631274e-05 | 0.5986435 |  |  | 344.0006 | 0.9439014 | 0.00140818 | 0.0211816 | 15.063 | 15.0418 | -0.000532161 | -0.00170321 | 3.19885 | 3.20055 | -0.000876729 | -0.001823597 | 2.078176403 | 2.08 | 114.5956 | 0.140818 | 114.757 | 0.001407189 | -0.0005323026 | -0.0008771136 | 0.0002055071 | 0.60688 |  |  | 516.0009 | 1.757821 | 0.00545832 | 0.0821658 | 15.1355 | 15.0533 | -0.002468 | -0.0078011 | 3.1531 | 3.1609 | -0.002970619 | -0.006119476 | 2.053880524 | 2.06 | 215.4826 | 0.545832 | 216.6588 | 0.005443477 | -0.002471051 | -0.00297504 | 0.00236033 | 0.830594 |  |  | 515.9989 | 1.728158 | 0.00515361 | 0.0770549 | 15.0287 | 14.9516 | -0.00228415 | -0.00807316 | 3.52635 | 3.53443 | -0.002850618 | -0.005986298 | 2.094013702 | 2.1 | 207.2877 | 0.515361 | 208.356 | 0.005140376 | -0.002286763 | -0.002854689 | 0.002028092 | 0.801055 |  |  |  | 1.585001 | 0.00381111 | 0.0563703 | 14.8474 | 14.7911 | -0.00164552 | -0.00582098 | 3.53166 | 3.53748 |  |  |  |  | 191.4252 | 0.381111 | 192.1548 | 0.003803866 | -0.001646875 | -0.002156991 | 0.0007989374 | 0.763506 |  |  |  | 1.637661 | 0.00376431 | 0.0564613 | 15.0556 | 14.9991 | -0.00160499 | -0.00599997 | 3.73232 | 3.73832 |  |  |  |  | 195.8925 | 0.376431 | 196.6299 | 0.003757243 | -0.001606279 | -0.002150963 | 0.0008968796 | 0.7467721 |  |  |  | 1.498144 | 0.00345612 | 0.0518401 | 15.0514 | 14.9995 | -0.00152498 | -0.00567594 | 3.71629 | 3.72197 |  |  |  |  | 181.8136 | 0.345612 | 182.4419 | 0.003450161 | -0.001526144 | -0.001924017 | 0.0007879417 | 0.793207
173 | 346.0006 | 1.511856 | 0.00313261 | 0.0470483 | 15.0659 | 15.0189 | -0.00102171 | -0.00291567 | 2.85079 | 2.85371 | -0.002098546 | -0.004323004 | 2.055676996 | 2.06 | 185.331 | 0.313261 | 185.9115 | 0.003127714 | -0.001022232 | -0.002100751 | 0.0002873167 | 0.4866033 |  |  | 519.001 | 1.952228 | 0.006129 | 0.0922995 | 15.1518 | 15.0595 | -0.00197879 | -0.00685204 | 3.4559 | 3.46275 | -0.004121642 | -0.0085318 | 2.0614682 | 2.07 | 237.558 | 0.6129 | 239.014 | 0.006110294 | -0.00198075 | -0.004130159 | 0.002333657 | 0.4795821 |  |  | 519.001 | 1.770566 | 0.00421882 | 0.0629762 | 14.9904 | 14.9274 | -0.00131881 | -0.00459421 | 3.479 | 3.4836 | -0.002886028 | -0.005974077 | 2.064025923 | 2.07 | 215.9964 | 0.421882 | 216.9076 | 0.004209946 | -0.00131968 | -0.002890201 | 0.0009589316 | 0.4566051 |  |  | 346.0006 | 0.7964301 | 0.00143559 | 0.0216119 | 15.076 | 15.0544 | -0.000487125 | -0.00152264 | 3.12424 | 3.12577 | -0.000943723 | -0.00194407 | 2.05805593 | 2.06 | 97.63044 | 0.143559 | 97.77059 | 0.001434561 | -0.0004872437 | -0.0009441686 | 8.099971e-05 | 0.5160558 |  |  | 519.001 | 1.602792 | 0.00302833 | 0.0455681 | 15.0928 | 15.0472 | -0.00106866 | -0.00353426 | 3.30365 | 3.30718 | -0.001956021 | -0.004048964 | 2.065951036 | 2.07 | 195.5292 | 0.302833 | 196.1213 | 0.003023754 | -0.001069231 | -0.001957937 | 0.0002250591 | 0.5461012 |  |  |  | 1.769042 | 0.0030664 | 0.0459951 | 15.0457 | 14.9997 | -0.00108093 | -0.00389135 | 3.5961 | 3.59999 |  |  |  |  | 213.6525 | 0.30664 | 214.3076 | 0.003061708 | -0.001081515 | -0.001980194 | 0.0001968562 | 0.5461661 |  |  |  | 1.565344 | 0.0027029 | 0.0405437 | 15.0406 | 15.0001 | -0.000962948 | -0.00346661 | 3.59653 | 3.6 |  |  |  |  | 189.0513 | 0.27029 | 189.5623 | 0.002699254 | -0.0009634119 | -0.001735842 | -0.0001920591 | 0.5550114 |  |  |  | 1.709299 | 0.00283001 | 0.0424495 | 15.0422 | 14.9998 | -0.00100865 | -0.00363109 | 3.59632 | 3.59995 |  |  |  |  | 205.4446 | 0.283001 | 206.026 | 0.002826013 | -0.001009159 | -0.001816854 | 0.0001161995 | 0.5554431 |  |  | 346.0006 | 0.9537293 | 0.00142377 | 0.0214161 | 15.0633 | 15.0418 | -0.000579431 | -0.0018545 | 3.19869 | 3.20055 | -0.000846652 | -0.001761036 | 2.078238964 | 2.08 | 115.7888 | 0.142377 | 115.9537 | 0.001422757 | -0.0005795989 | -0.0008470106 | 0.0002085442 | 0.6842877 |  |  | 519.0009 | 1.771573 | 0.00558749 | 0.0841103 | 15.1374 | 15.0533 | -0.00253771 | -0.00802145 | 3.15288 | 3.1609 | -0.003026202 | -0.006233976 | 2.053766024 | 2.06 | 217.1685 | 0.558749 | 218.3819 | 0.005571938 | -0.002540935 | -0.00303079 | 0.002464269 | 0.8383739 |  |  | 519.001 | 1.741868 | 0.00526707 | 0.0787513 | 15.0304 | 14.9516 | -0.00229586 | -0.00811454 | 3.52631 | 3.53443 | -0.00295209 | -0.006199389 | 2.093800611 | 2.1 | 208.9322 | 0.526707 | 210.0327 | 0.005253248 | -0.0022985 | -0.002956456 | 0.002115919 | 0.7774509 |  |  |  | 1.594013 | 0.00385442 | 0.0570109 | 14.8481 | 14.7911 | -0.00164513 | -0.0058196 | 3.53166 | 3.53748 |  |  |  |  | 192.5136 | 0.385442 | 193.2556 | 0.003847011 | -0.001646485 | -0.002200526 | 0.0008248665 | 0.7482232 |  |  |  | 1.64659 | 0.00381176 | 0.057173 | 15.0563 | 14.9991 | -0.00160965 | -0.00601738 | 3.7323 | 3.73832 |  |  |  |  | 196.9606 | 0.381176 | 197.7113 | 0.003804514 | -0.001610947 | -0.002193567 | 0.0009284193 | 0.7343961 |  |  |  | 1.506674 | 0.00350435 | 0.0525637 | 15.0521 | 14.9995 | -0.00156724 | -0.00583322 | 3.71614 | 3.72197 |  |  |  |  | 182.8488 | 0.350435 | 183.4895 | 0.003498224 | -0.001568469 | -0.001929755 | 0.0008207175 | 0.8127818
174 | 348.0006 | 1.523561 | 0.00317439 | 0.0476758 | 15.0666 | 15.0189 | -0.00102911 | -0.00293678 | 2.85077 | 2.85371 | -0.002137908 | -0.00440409 | 2.05559591 | 2.06 | 186.7658 | 0.317439 | 187.3587 | 0.003169362 | -0.00102964 | -0.002140197 | 0.0003068555 | 0.4810959 |  |  | 522.001 | 1.964653 | 0.00630192 | 0.0949037 | 15.1544 | 15.0595 | -0.0020378 | -0.0070564 | 3.4557 | 3.46275 | -0.004234876 | -0.008766193 | 2.061233807 | 2.07 | 239.0699 | 0.630192 | 240.5765 | 0.006282146 | -0.002039879 | -0.004243868 | 0.002480819 | 0.480665 |  |  | 522.001 | 1.785327 | 0.00432354 | 0.0645394 | 14.992 | 14.9274 | -0.00132102 | -0.00460192 | 3.479 | 3.4836 | -0.002992443 | -0.006194357 | 2.063805643 | 2.07 | 217.7972 | 0.432354 | 218.7389 | 0.00431422 | -0.001321893 | -0.002996929 | 0.00103576 | 0.4410826 |  |  | 348.0006 | 0.8067037 | 0.00145804 | 0.0219499 | 15.0763 | 15.0544 | -0.000477335 | -0.00149204 | 3.12427 | 3.12577 | -0.000973196 | -0.002004784 | 2.057995216 | 2.06 | 98.88983 | 0.145804 | 99.03401 | 0.001456978 | -0.000477449 | -0.0009736699 | 8.592616e-05 | 0.4903602 |  |  | 522.001 | 1.618991 | 0.00308093 | 0.0463596 | 15.0936 | 15.0472 | -0.00110147 | -0.00364276 | 3.30354 | 3.30718 | -0.00197569 | -0.004089677 | 2.065910323 | 2.07 | 197.5054 | 0.308093 | 198.1139 | 0.003076194 | -0.001102077 | -0.001977644 | 0.0002490646 | 0.5572676 |  |  |  | 1.778486 | 0.00311907 | 0.0467852 | 15.0465 | 14.9997 | -0.00111396 | -0.00401024 | 3.59598 | 3.59999 |  |  |  |  | 214.793 | 0.311907 | 215.4629 | 0.003114216 | -0.001114581 | -0.001999635 | 0.0002339194 | 0.5573922 |  |  |  | 1.575227 | 0.00272873 | 0.0409312 | 15.041 | 15.0001 | -0.000980023 | -0.00352808 | 3.59647 | 3.6 |  |  |  |  | 190.2448 | 0.272873 | 190.7639 | 0.002725014 | -0.0009805035 | -0.00174451 | -0.0001846272 | 0.5620509 |  |  |  | 1.718918 | 0.00284634 | 0.0426944 | 15.0425 | 14.9998 | -0.00105017 | -0.00378055 | 3.59617 | 3.59995 |  |  |  |  | 206.6008 | 0.284634 | 207.1888 | 0.002842297 | -0.001050722 | -0.001791575 | 0.0001171887 | 0.5864794 |  |  | 348.0006 | 0.9636201 | 0.00144908 | 0.0217969 | 15.0636 | 15.0418 | -0.000594229 | -0.00190186 | 3.19865 | 3.20055 | -0.000854056 | -0.001776437 | 2.078223563 | 2.08 | 116.9896 | 0.144908 | 117.1591 | 0.001448031 | -0.0005944056 | -0.0008544209 | 0.0002211948 | 0.6956824 |  |  | 522.0009 | 1.785357 | 0.0057121 | 0.0859861 | 15.1393 | 15.0533 | -0.00261724 | -0.00827286 | 3.15263 | 3.1609 | -0.003072274 | -0.006328885 | 2.053671115 | 2.06 | 218.8581 | 0.57121 | 220.1083 | 0.005695848 | -0.002620671 | -0.003077003 | 0.002563612 | 0.8516959 |  |  | 522.001 | 1.755636 | 0.00538346 | 0.0804916 | 15.0321 | 14.9516 | -0.00236703 | -0.0083661 | 3.52606 | 3.53443 | -0.002994164 | -0.006287745 | 2.093712255 | 2.1 | 210.5837 | 0.538346 | 211.7174 | 0.005369021 | -0.002369836 | -0.002998655 | 0.002206528 | 0.7902995 |  |  |  | 1.602666 | 0.00390503 | 0.0577595 | 14.8488 | 14.7911 | -0.00167324 | -0.00591903 | 3.53156 | 3.53748 |  |  |  |  | 193.5587 | 0.390503 | 194.3146 | 0.003897425 | -0.001674641 | -0.002222784 | 0.0008587209 | 0.7533983 |  |  |  | 1.655609 | 0.00385775 | 0.0578628 | 15.057 | 14.9991 | -0.00164813 | -0.00616122 | 3.73216 | 3.73832 |  |  |  |  | 198.0393 | 0.385775 | 198.8033 | 0.003850328 | -0.00164949 | -0.002200838 | 0.0009583482 | 0.7494824 |  |  |  | 1.51585 | 0.00355452 | 0.0533162 | 15.0529 | 14.9995 | -0.00156078 | -0.00580916 | 3.71616 | 3.72197 |  |  |  |  | 183.9624 | 0.355452 | 184.6163 | 0.003548218 | -0.001561999 | -0.001986218 | 0.0008542699 | 0.7864187
175 | 350.0006 | 1.534984 | 0.00320992 | 0.0482095 | 15.0671 | 15.0189 | -0.00103369 | -0.00294985 | 2.85076 | 2.85371 | -0.002167522 | -0.004465095 | 2.055534905 | 2.06 | 188.1661 | 0.320992 | 188.7701 | 0.003204779 | -0.001034225 | -0.002169874 | 0.000320708 | 0.4766288 |  |  | 525.001 | 1.977338 | 0.00646954 | 0.097428 | 15.1569 | 15.0595 | -0.00210651 | -0.00729433 | 3.45546 | 3.46275 | -0.004329969 | -0.008963035 | 2.061036965 | 2.07 | 240.6136 | 0.646954 | 242.1702 | 0.006448702 | -0.002108732 | -0.00433937 | 0.002622193 | 0.4859534 |  |  | 525.001 | 1.799959 | 0.00442061 | 0.0659884 | 14.9934 | 14.9274 | -0.00139016 | -0.00484276 | 3.47876 | 3.4836 | -0.003016761 | -0.006244695 | 2.063755305 | 2.07 | 219.5822 | 0.442061 | 220.5529 | 0.004410868 | -0.001391127 | -0.003021321 | 0.001105219 | 0.4604368 |  |  | 350.0006 | 0.8173882 | 0.00147437 | 0.0221956 | 15.0766 | 15.0544 | -0.00049174 | -0.00153707 | 3.12423 | 3.12577 | -0.000980285 | -0.002019387 | 2.057980613 | 2.06 | 100.1996 | 0.147437 | 100.3473 | 0.001473284 | -0.0004918609 | -0.0009807658 | 8.405049e-05 | 0.501507 |  |  | 525.001 | 1.634911 | 0.00313211 | 0.0471296 | 15.0944 | 15.0472 | -0.00111487 | -0.00368706 | 3.30349 | 3.30718 | -0.00201348 | -0.004167903 | 2.065832097 | 2.07 | 199.4475 | 0.313211 | 200.0722 | 0.003127215 | -0.001115492 | -0.00201551 | 0.0002721404 | 0.553454 |  |  |  | 1.787807 | 0.00315126 | 0.0472681 | 15.047 | 14.9997 | -0.00109174 | -0.00393023 | 3.59606 | 3.59999 |  |  |  |  | 215.9188 | 0.315126 | 216.5992 | 0.003146305 | -0.001092336 | -0.002053969 | 0.0002508197 | 0.5318174 |  |  |  | 1.585258 | 0.00273908 | 0.0410864 | 15.0411 | 15.0001 | -0.000973762 | -0.00350554 | 3.59649 | 3.6 |  |  |  |  | 191.4563 | 0.273908 | 191.9807 | 0.002735336 | -0.0009742364 | -0.001761099 | -0.0001928656 | 0.5531979 |  |  |  | 1.728343 | 0.00287528 | 0.0431286 | 15.0429 | 14.9998 | -0.00105628 | -0.00380257 | 3.59615 | 3.59995 |  |  |  |  | 207.7336 | 0.287528 | 208.3309 | 0.002871154 | -0.001056838 | -0.001814316 | 0.0001310254 | 0.5824995 |  |  | 350.0006 | 0.973232 | 0.00147299 | 0.0221564 | 15.064 | 15.0418 | -0.00059405 | -0.00190128 | 3.19865 | 3.20055 | -0.000880587 | -0.001831621 | 2.078168379 | 2.08 | 118.1566 | 0.147299 | 118.3306 | 0.001471906 | -0.0005942265 | -0.0008809749 | 0.0002328029 | 0.6745101 |  |  | 525.0009 | 1.798995 | 0.00576485 | 0.0867802 | 15.1401 | 15.0533 | -0.0027559 | -0.00871115 | 3.15219 | 3.1609 | -0.002985803 | -0.006150753 | 2.053849247 | 2.06 | 220.5299 | 0.576485 | 221.8012 | 0.005748297 | -0.002759704 | -0.002990269 | 0.00259197 | 0.9228949 |  |  | 525.001 | 1.769357 | 0.00549502 | 0.0821595 | 15.0338 | 14.9516 | -0.00243385 | -0.00860225 | 3.52582 | 3.53443 | -0.003039046 | -0.006381997 | 2.093618003 | 2.1 | 212.2295 | 0.549502 | 213.3957 | 0.005479977 | -0.002436817 | -0.003043673 | 0.002292414 | 0.800617 |  |  |  | 1.611862 | 0.00395809 | 0.0585443 | 14.8496 | 14.7911 | -0.0016881 | -0.00597161 | 3.53151 | 3.53748 |  |  |  |  | 194.6693 | 0.395809 | 195.4398 | 0.003950277 | -0.001689526 | -0.002260751 | 0.0008939771883 | 0.7473298 |  |  |  | 1.664584 | 0.00391097 | 0.0586611 | 15.0578 | 14.9991 | -0.00166459 | -0.00622275 | 3.73209 | 3.73832 |  |  |  |  | 199.1129 | 0.391097 | 199.8916 | 0.003903342 | -0.001665977 | -0.002237365 | 0.0009955313 | 0.7446156 |  |  |  | 1.524787 | 0.00358827 | 0.0538224 | 15.0534 | 14.9995 | -0.00156466 | -0.00582362 | 3.71615 | 3.72197 |  |  |  |  | 185.047 | 0.358827 | 185.711 | 0.003581848 | -0.001565885 | -0.002015962 | 0.0008719251 | 0.7767434
176 | 352.0006 | 1.546525 | 0.00325298 | 0.0488562 | 15.0678 | 15.0189 | -0.00107477 | -0.00306708 | 2.85064 | 2.85371 | -0.002171875 | -0.004474063 | 2.055525937 | 2.06 | 189.5809 | 0.325298 | 190.1976 | 0.003247701 | -0.001075348 | -0.002174237 | 0.0003418203 | 0.4945864 |  |  | 528.001 | 1.9898 | 0.00664926 | 0.100134 | 15.1596 | 15.0595 | -0.00217866 | -0.00754415 | 3.45521 | 3.46275 | -0.004435274 | -0.009181017 | 2.060818983 | 2.07 | 242.13 | 0.664926 | 243.74 | 0.006627251 | -0.002181037 | -0.004445139 | 0.002775939 | 0.4906566 |  |  | 528.001 | 1.81453 | 0.004514 | 0.0673826 | 14.9948 | 14.9274 | -0.00144472 | -0.00503283 | 3.47857 | 3.4836 | -0.003055395 | -0.006324667 | 2.063675333 | 2.07 | 221.3597 | 0.4514 | 222.3589 | 0.004503842 | -0.001445765 | -0.003060072 | 0.001171125 | 0.4724609 |  |  | 352.0006 | 0.8276986 | 0.00150038 | 0.0225872 | 15.0769 | 15.0544 | -0.000486503 | -0.00152069 | 3.12425 | 3.12577 | -0.001006559 | -0.002073511 | 2.057926489 | 2.06 | 101.4635 | 0.150038 | 101.6157 | 0.001499256 | -0.0004866214 | -0.001007066 | 9.246172e-05 | 0.4832071 |  |  | 527.9989 | 1.650806 | 0.00320478 | 0.0482231 | 15.0955 | 15.0472 | -0.0011367 | -0.00375928 | 3.30342 | 3.30718 | -0.002065057 | -0.004274667 | 2.065725333 | 2.07 | 201.3865 | 0.320478 | 202.0319 | 0.003199656 | -0.001137347 | -0.002067192 | 0.0003166156 | 0.5501891 |  |  |  | 1.797062 | 0.00318911 | 0.0478357 | 15.0476 | 14.9997 | -0.00112765 | -0.00405954 | 3.59593 | 3.59999 |  |  |  |  | 217.0364 | 0.318911 | 217.7286 | 0.003184036 | -0.001128286 | -0.002055749 | 0.0002734521 | 0.5488443 |  |  |  | 1.59502 | 0.00277058 | 0.0415588 | 15.0416 | 15.0001 | -0.00100925 | -0.00363331 | 3.59636 | 3.6 |  |  |  |  | 192.6353 | 0.277058 | 193.169 | 0.002766749 | -0.00100976 | -0.001756989 | -0.0001795755 | 0.5747102 |  |  |  | 1.737532 | 0.00291093 | 0.0436633 | 15.0434 | 14.9998 | -0.00106543 | -0.00383551 | 3.59612 | 3.59995 |  |  |  |  | 208.8379 | 0.291093 | 209.4458 | 0.002906701 | -0.001065998 | -0.001840703 | 0.0001519073 | 0.5791253 |  |  | 352.0006 | 0.9831938 | 0.00149545 | 0.0224943 | 15.0643 | 15.0418 | -0.000590621 | -0.00189031 | 3.19866 | 3.20055 | -0.000903608 | -0.001879504 | 2.078120496 | 2.08 | 119.366 | 0.149545 | 119.5445 | 0.001494333 | -0.0005907955 | -0.0009040165 | 0.0002425182 | 0.6535229 |  |  | 528.0009 | 1.81271 | 0.00599555 | 0.090253 | 15.1436 | 15.0533 | -0.00279779 | -0.00884356 | 3.15206 | 3.1609 | -0.003175123 | -0.006540753 | 2.053459247 | 2.06 | 222.2111 | 0.599555 | 223.5434 | 0.005977648 | -0.002801711 | -0.003180174 | 0.002796529 | 0.8809929 |  |  | 528.001 | 1.782854 | 0.00562018 | 0.0840309 | 15.0357 | 14.9516 | -0.00245024 | -0.0086602 | 3.52577 | 3.53443 | -0.003150892 | -0.006616873 | 2.093383127 | 2.1 | 213.8484 | 0.562018 | 215.0502 | 0.005604446 | -0.002453247 | -0.003155867 | 0.002392168 | 0.7773607 |  |  |  | 1.620682 | 0.00399537 | 0.0590957 | 14.8502 | 14.7911 | -0.00167858 | -0.00593795 | 3.53154 | 3.53748 |  |  |  |  | 195.7346 | 0.399537 | 196.5166 | 0.00398741 | -0.00167999 | -0.002307419 | 0.0009142698 | 0.728082 |  |  |  | 1.673445 | 0.00396184 | 0.059424 | 15.0585 | 14.9991 | -0.00169607 | -0.00634045 | 3.73198 | 3.73832 |  |  |  |  | 200.1729 | 0.396184 | 200.966 | 0.003954013 | -0.00169751 | -0.002256503 | 0.001030573 | 0.7522748 |  |  |  | 1.533476 | 0.00362876 | 0.0544298 | 15.054 | 14.9995 | -0.00161375 | -0.00600633 | 3.71596 | 3.72197 |  |  |  |  | 186.1015 | 0.362876 | 186.7768 | 0.003622192 | -0.001615053 | -0.002007138 | 0.0008967173 | 0.8046548
177 | 354.0006 | 1.55807 | 0.00329713 | 0.0495192 | 15.0684 | 15.0189 | -0.00106952 | -0.00305211 | 2.85065 | 2.85371 | -0.002215107 | -0.004563121 | 2.055436879 | 2.06 | 190.9961 | 0.329713 | 191.6258 | 0.003291706 | -0.001070092 | -0.002217564 | 0.0003640056 | 0.4825531 |  |  | 531.001 | 2.001971 | 0.00682971 | 0.102852 | 15.1623 | 15.0595 | -0.00223847 | -0.00775128 | 3.455 | 3.46275 | -0.004552056 | -0.009422757 | 2.060577243 | 2.07 | 243.6111 | 0.682971 | 245.2749 | 0.006806493 | -0.002240979 | -0.004562448 | 0.002930928 | 0.4911791 |  |  | 531.001 | 1.828983 | 0.00461616 | 0.0689075 | 14.9964 | 14.9274 | -0.00146353 | -0.00509834 | 3.4785 | 3.4836 | -0.003141701 | -0.006503321 | 2.063496679 | 2.07 | 223.1229 | 0.461616 | 224.1529 | 0.004605538 | -0.001464602 | -0.003146647 | 0.001245932 | 0.4654485 |  |  | 354.0006 | 0.8385241 | 0.00150836 | 0.0227074 | 15.0771 | 15.0544 | -0.000519505 | -0.00162385 | 3.12414 | 3.12577 | -0.000984637 | -0.002028351 | 2.057971649 | 2.06 | 102.7905 | 0.150836 | 102.9456 | 0.001507224 | -0.00051964 | -0.0009851221 | 8.201887e-05 | 0.5274879 |  |  | 531.001 | 1.666786 | 0.00325123 | 0.0489221 | 15.0962 | 15.0472 | -0.00118697 | -0.00392551 | 3.30325 | 3.30718 | -0.002059974 | -0.004264147 | 2.065735853 | 2.07 | 203.336 | 0.325123 | 203.9971 | 0.003245956 | -0.001187675 | -0.002062099 | 0.000334873 | 0.5759545 |  |  |  | 1.806575 | 0.00324223 | 0.0486325 | 15.0484 | 14.9997 | -0.00118675 | -0.00427227 | 3.59571 | 3.59999 |  |  |  |  | 218.1854 | 0.324223 | 218.8928 | 0.003236985 | -0.001187455 | -0.002049531 | 0.0003108388 | 0.5793789 |  |  |  | 1.605001 | 0.00279403 | 0.0419106 | 15.042 | 15.0001 | -0.00103049 | -0.00370975 | 3.59629 | 3.6 |  |  |  |  | 193.8407 | 0.279403 | 194.3823 | 0.002790134 | -0.001031021 | -0.001759113 | -0.0001746967 | 0.5861031 |  |  |  | 1.747124 | 0.00295329 | 0.0442987 | 15.0441 | 14.9998 | -0.00108194 | -0.00389493 | 3.59606 | 3.59995 |  |  |  |  | 209.9909 | 0.295329 | 210.611 | 0.002948938 | -0.001082526 | -0.001866412 | 0.0001788183 | 0.5800037 |  |  | 354.0006 | 0.9929721 | 0.0015109 | 0.0227266 | 15.0646 | 15.0418 | -0.000590296 | -0.00188927 | 3.19866 | 3.20055 | -0.000923504 | -0.001920888 | 2.078079112 | 2.08 | 120.5531 | 0.15109 | 120.7353 | 0.00150976 | -0.0005904703 | -0.0009239307 | 0.0002454757 | 0.6390851 |  |  | 531.0009 | 1.826074 | 0.00613142 | 0.0922982 | 15.1456 | 15.0533 | -0.00282957 | -0.008944 | 3.15196 | 3.1609 | -0.003275134 | -0.006746776 | 2.053253224 | 2.06 | 223.8495 | 0.613142 | 225.222 | 0.006112699 | -0.002833581 | -0.003280509 | 0.002907693 | 0.8637625 |  |  | 531.001 | 1.796637 | 0.00573919 | 0.0858103 | 15.0374 | 14.9516 | -0.00252558 | -0.00892648 | 3.5255 | 3.53443 | -0.003187252 | -0.006693229 | 2.093306771 | 2.1 | 215.5016 | 0.573919 | 216.7384 | 0.005722784 | -0.002528775 | -0.003192342 | 0.002485289 | 0.7921377 |  |  |  | 1.629333 | 0.00404032 | 0.0597606 | 14.8508 | 14.7911 | -0.00173026 | -0.00612075 | 3.53136 | 3.53748 |  |  |  |  | 196.7793 | 0.404032 | 197.5744 | 0.00403218 | -0.001731759 | -0.002300421 | 0.0009424985 | 0.7528007 |  |  |  | 1.682304 | 0.00403047 | 0.0604534 | 15.0596 | 14.9991 | -0.00169599 | -0.00634014 | 3.73198 | 3.73832 |  |  |  |  | 201.2326 | 0.403047 | 202.0436 | 0.004022369 | -0.00169743 | -0.00232494 | 0.001083253 | 0.7300963 |  |  |  | 1.542346 | 0.00366617 | 0.0549908 | 15.0545 | 14.9995 | -0.00157047 | -0.00584524 | 3.71612 | 3.72197 |  |  |  |  | 187.1779 | 0.366617 | 187.8641 | 0.003659466 | -0.001571704 | -0.002087761 | 0.0009181251 | 0.752818
178 | 356.0006 | 1.569717 | 0.00333869 | 0.0501434 | 15.069 | 15.0189 | -0.00109263 | -0.00311804 | 2.85059 | 2.85371 | -0.002233835 | -0.0046017 | 2.0553983 | 2.06 | 192.4239 | 0.333869 | 193.0663 | 0.003333129 | -0.001093227 | -0.002236334 | 0.00038342 | 0.488848 |  |  | 534.001 | 2.013945 | 0.00699617 | 0.105359 | 15.1648 | 15.0595 | -0.0023206 | -0.00803568 | 3.45472 | 3.46275 | -0.004635495 | -0.009595475 | 2.060404525 | 2.07 | 245.0681 | 0.699617 | 246.7826 | 0.00697181 | -0.002323297 | -0.004646272 | 0.003072421 | 0.5000346 |  |  | 534.001 | 1.843012 | 0.00473709 | 0.0707126 | 14.9982 | 14.9274 | -0.00153039 | -0.00533128 | 3.47827 | 3.4836 | -0.003195429 | -0.006614538 | 2.063385462 | 2.07 | 224.8343 | 0.473709 | 225.8994 | 0.004725905 | -0.001531562 | -0.003200545 | 0.001340123 | 0.4785317 |  |  | 356.0006 | 0.8491106 | 0.0015264 | 0.022979 | 15.0773 | 15.0544 | -0.000499393 | -0.00156099 | 3.12421 | 3.12577 | -0.001020272 | -0.00210176 | 2.05789824 | 2.06 | 104.0883 | 0.15264 | 104.2472 | 0.001525236 | -0.0004995177 | -0.001020793 | 8.201213e-05 | 0.4893429 |  |  | 534.001 | 1.682688 | 0.00332608 | 0.0500484 | 15.0973 | 15.0472 | -0.00122022 | -0.00403548 | 3.30314 | 3.30718 | -0.002099454 | -0.00434587 | 2.06565413 | 2.07 | 205.2759 | 0.332608 | 205.9587 | 0.003320561 | -0.001220965 | -0.002101661 | 0.0003814854 | 0.5809525 |  |  |  | 1.815876 | 0.00327783 | 0.0491666 | 15.0489 | 14.9997 | -0.0011746 | -0.00422853 | 3.59576 | 3.59999 |  |  |  |  | 219.3087 | 0.327783 | 220.0275 | 0.00327247 | -0.00117529 | -0.002097179 | 0.0003311541 | 0.5604148 |  |  |  | 1.614753 | 0.0028198 | 0.0422972 | 15.0424 | 15.0001 | -0.00104581 | -0.0037649 | 3.59623 | 3.6 |  |  |  |  | 195.0184 | 0.28198 | 195.5684 | 0.002815832 | -0.001046357 | -0.001769475 | -0.0001670896 | 0.5913378 |  |  |  | 1.756502 | 0.0029726 | 0.0445884 | 15.0444 | 14.9998 | -0.00111164 | -0.00400186 | 3.59595 | 3.59995 |  |  |  |  | 211.118 | 0.29726 | 211.7456 | 0.002968191 | -0.001112258 | -0.001855932 | 0.0001831486 | 0.599299 |  |  | 356.0006 | 1.002902 | 0.00153234 | 0.0230491 | 15.0649 | 15.0418 | -0.000609582 | -0.001951 | 3.1986 | 3.20055 | -0.000924659 | -0.00192329 | 2.07807671 | 2.08 | 121.7587 | 0.153234 | 121.9453 | 0.001531167 | -0.0006097679 | -0.0009250868 | 0.0002542126 | 0.6591467 |  |  | 534.0009 | 1.839473 | 0.00628618 | 0.0946278 | 15.1479 | 15.0533 | -0.00293233 | -0.00926883 | 3.15164 | 3.1609 | -0.003325286 | -0.00685009 | 2.05314991 | 2.06 | 225.4919 | 0.628618 | 226.9094 | 0.006266504 | -0.002936638 | -0.003330827 | 0.003037485 | 0.8816542 |  |  | 534.001 | 1.809963 | 0.00585512 | 0.0875437 | 15.0392 | 14.9516 | -0.00261765 | -0.00925191 | 3.52518 | 3.53443 | -0.003216083 | -0.006753773 | 2.093246227 | 2.1 | 217.1001 | 0.585512 | 218.3712 | 0.005838045 | -0.002621082 | -0.003221266 | 0.002576161 | 0.8136808 |  |  |  | 1.638303 | 0.00409565 | 0.060579 | 14.8516 | 14.7911 | -0.00177034 | -0.00626253 | 3.53121 | 3.53748 |  |  |  |  | 197.8627 | 0.409565 | 198.6731 | 0.004087286 | -0.001771909 | -0.002315377 | 0.0009804225 | 0.7652789 |  |  |  | 1.690988 | 0.0040726 | 0.0610853 | 15.0602 | 14.9991 | -0.00173886 | -0.00650042 | 3.73182 | 3.73832 |  |  |  |  | 202.2713 | 0.40726 | 203.095 | 0.004064329 | -0.001740374 | -0.002323956 | 0.001109919 | 0.7488841 |  |  |  | 1.551095 | 0.00370799 | 0.0556182 | 15.0552 | 14.9995 | -0.00164229 | -0.00611255 | 3.71586 | 3.72197 |  |  |  |  | 188.2397 | 0.370799 | 188.9377 | 0.003701132 | -0.00164364 | -0.002057492 | 0.000944126 | 0.798856
179 | 358.0006 | 1.581423 | 0.00339292 | 0.0509579 | 15.0699 | 15.0189 | -0.00107508 | -0.00306796 | 2.85064 | 2.85371 | -0.002310923 | -0.004760501 | 2.055239499 | 2.06 | 193.8589 | 0.339292 | 194.5166 | 0.003387177 | -0.001075658 | -0.002313597 | 0.00041531 | 0.4649289 |  |  | 537.001 | 2.025997 | 0.00720499 | 0.108503 | 15.168 | 15.0595 | -0.00240084 | -0.00831352 | 3.45444 | 3.46275 | -0.004764825 | -0.009863188 | 2.060136812 | 2.07 | 246.5346 | 0.720499 | 248.3109 | 0.007179158 | -0.002403727 | -0.004776213 | 0.003255622 | 0.5032704 |  |  | 537.001 | 1.857104 | 0.00485812 | 0.0725193 | 15 | 14.9274 | -0.00154128 | -0.0053692 | 3.47823 | 3.4836 | -0.003303584 | -0.006838418 | 2.063161582 | 2.07 | 226.5535 | 0.485812 | 227.6541 | 0.004846357 | -0.001542469 | -0.003309053 | 0.001434275 | 0.4661361 |  |  | 358.0006 | 0.8596881 | 0.00155456 | 0.0234029 | 15.0778 | 15.0544 | -0.000498114 | -0.00155699 | 3.12421 | 3.12577 | -0.001053399 | -0.002170002 | 2.057829998 | 2.06 | 105.3849 | 0.155456 | 105.5488 | 0.001553353 | -0.0004982381 | -0.001053954 | 9.210924e-05 | 0.4727322 |  |  | 537.001 | 1.69849 | 0.00339255 | 0.0510485 | 15.0983 | 15.0472 | -0.00122873 | -0.00406365 | 3.30312 | 3.30718 | -0.002159506 | -0.004470178 | 2.065529822 | 2.07 | 207.2037 | 0.339255 | 207.9067 | 0.003386808 | -0.001229486 | -0.002161841 | 0.0004199346 | 0.5687215 |  |  |  | 1.824948 | 0.00332766 | 0.049914 | 15.0496 | 14.9997 | -0.00118844 | -0.00427838 | 3.59571 | 3.59999 |  |  |  |  | 220.4044 | 0.332766 | 221.1378 | 0.003322136 | -0.001189147 | -0.002132989 | 0.0003659778 | 0.5575026 |  |  |  | 1.62444 | 0.00284821 | 0.0427233 | 15.0428 | 15.0001 | -0.00105602 | -0.00380167 | 3.59619 | 3.6 |  |  |  |  | 196.1884 | 0.284821 | 196.7472 | 0.002844162 | -0.001056578 | -0.001787584 | -0.0001567398 | 0.5910649 |  |  |  | 1.765779 | 0.00300686 | 0.0451022 | 15.0449 | 14.9998 | -0.00111591 | -0.00401721 | 3.59593 | 3.59995 |  |  |  |  | 212.2331 | 0.300686 | 212.8712 | 0.003002348 | -0.001116533 | -0.001885815 | 0.0002025008 | 0.5920692 |  |  | 358.0006 | 1.012904 | 0.00155744 | 0.0234268 | 15.0653 | 15.0418 | -0.000639652 | -0.00204724 | 3.1985 | 3.20055 | -0.00091995 | -0.001913497 | 2.078086503 | 2.08 | 122.973 | 0.155744 | 123.1645 | 0.001556228 | -0.0006398567 | -0.0009203734 | 0.0002665064 | 0.6952142 |  |  | 537.0009 | 1.852618 | 0.00642793 | 0.0967617 | 15.1501 | 15.0533 | -0.00305451 | -0.00965503 | 3.15125 | 3.1609 | -0.003346686 | -0.006894173 | 2.053105827 | 2.06 | 227.1034 | 0.642793 | 228.5632 | 0.006407359 | -0.003059185 | -0.003352299 | 0.003154806 | 0.9125632 |  |  | 537.001 | 1.823271 | 0.00597075 | 0.0892725 | 15.0409 | 14.9516 | -0.00265122 | -0.00937056 | 3.52506 | 3.53443 | -0.003294816 | -0.006919113 | 2.093080887 | 2.1 | 218.6963 | 0.597075 | 220.002 | 0.005952996 | -0.002654741 | -0.003300256 | 0.002666751 | 0.8044045 |  |  |  | 1.646907 | 0.00413391 | 0.0611449 | 14.8522 | 14.7911 | -0.00178426 | -0.00631177 | 3.53116 | 3.53748 |  |  |  |  | 198.9019 | 0.413391 | 199.7241 | 0.004125389 | -0.001785854 | -0.002339535 | 0.00100209 | 0.763337 |  |  |  | 1.699895 | 0.00412988 | 0.0619444 | 15.061 | 14.9991 | -0.00176495 | -0.00659796 | 3.73172 | 3.73832 |  |  |  |  | 203.3367 | 0.412988 | 204.1764 | 0.004121375 | -0.001766509 | -0.002354866 | 0.001151233 | 0.7501528 |  |  |  | 1.559749 | 0.00375929 | 0.0563876 | 15.0559 | 14.9995 | -0.00170604 | -0.00634984 | 3.71562 | 3.72197 |  |  |  |  | 189.2899 | 0.375929 | 190.0015 | 0.003752242 | -0.001707497 | -0.002044745 | 0.0009797119 | 0.8350661
180 | 359.9992 | 1.593178 | 0.00344784 | 0.0517827 | 15.0707 | 15.0189 | -0.00113064 | -0.00322652 | 2.85048 | 2.85371 | -0.002307885 | -0.004754244 | 2.055245756 | 2.06 | 195.2999 | 0.344784 | 195.9732 | 0.00344191 | -0.00113128 | -0.002310552 | 0.0004477882 | 0.4896144 |  |  | 540.001 | 2.037935 | 0.00740207 | 0.111471 | 15.171 | 15.0595 | -0.00246963 | -0.0085517 | 3.4542 | 3.46275 | -0.004892493 | -0.01012746 | 2.05987254 | 2.07 | 247.9874 | 0.740207 | 249.823 | 0.007374809 | -0.002472685 | -0.0049045 | 0.00342738 | 0.5041664 |  |  | 540.001 | 1.871099 | 0.00497981 | 0.0743358 | 15.0018 | 14.9274 | -0.00150247 | -0.005234 | 3.47836 | 3.4836 | -0.003460419 | -0.007163067 | 2.062836933 | 2.07 | 228.2608 | 0.497981 | 229.3975 | 0.004967452 | -0.0015036 | -0.00346642 | 0.00152924 | 0.4337616 |  |  | 360.0006 | 0.8700593 | 0.00156303 | 0.0235303 | 15.0779 | 15.0544 | -0.000536594 | -0.00167727 | 3.12409 | 3.12577 | -0.001021654 | -0.002104607 | 2.057895393 | 2.06 | 106.6563 | 0.156303 | 106.823 | 0.00156181 | -0.000536738 | -0.001022176 | 8.292521e-05 | 0.5250934 |  |  | 540.001 | 1.713872 | 0.00346835 | 0.0521891 | 15.0994 | 15.0472 | -0.00126539 | -0.00418488 | 3.30299 | 3.30718 | -0.002192929 | -0.004539363 | 2.065460637 | 2.07 | 209.0802 | 0.346835 | 209.8053 | 0.003462349 | -0.001266191 | -0.002195337 | 0.0004683807 | 0.576764 |  |  |  | 1.8339375 | 0.00337252 | 0.0505868 | 15.0503 | 14.9997 | -0.00120685 | -0.00434463 | 3.59564 | 3.59999 |  |  |  |  | 221.49 | 0.337252 | 222.237 | 0.003366846 | -0.001207579 | -0.002159267 | 0.0003959941 | 0.5592541 |  |  |  | 1.634114 | 0.00287611 | 0.0431418 | 15.0432 | 15.0001 | -0.00103289 | -0.00371841 | 3.59628 | 3.6 |  |  |  |  | 197.3567 | 0.287611 | 197.9243 | 0.002871982 | -0.001033424 | -0.001838558 | -0.0001468741 | 0.5620838 |  |  |  | 1.77516 | 0.00304684 | 0.045702 | 15.0455 | 14.9998 | -0.00111892 | -0.00402805 | 3.59592 | 3.59995 |  |  |  |  | 213.3605 | 0.304684 | 214.0106 | 0.003042208 | -0.001119546 | -0.001922661 | 0.0002273745 | 0.58229 |  |  | 360.0006 | 1.022999 | 0.00158608 | 0.0238576 | 15.0657 | 15.0418 | -0.000629196 | -0.00201377 | 3.19854 | 3.20055 | -0.00095897 | -0.001994658 | 2.078005342 | 2.08 | 124.1986 | 0.158608 | 124.3955 | 0.001584824 | -0.000629394 | -0.0009594301 | 0.0002822109 | 0.6560082 |  |  | 540.0009 | 1.865957 | 0.00657823 | 0.0990242 | 15.1523 | 15.0533 | -0.00311486 | -0.00984576 | 3.15106 | 3.1609 | -0.003431306 | -0.00706849 | 2.05293151 | 2.06 | 228.7385 | 0.657823 | 230.2431 | 0.006556688 | -0.003119721 | -0.003437206 | 0.003280228 | 0.9076328 |  |  | 540.001 | 1.836446 | 0.00610563 | 0.0912892 | 15.0429 | 14.9516 | -0.00272532 | -0.00963245 | 3.52479 | 3.53443 | -0.003350993 | -0.007037085 | 2.092962915 | 2.1 | 220.2766 | 0.610563 | 221.6215 | 0.006087066 | -0.00272904 | -0.00335662 | 0.002776631 | 0.8130323 |  |  |  | 1.655502 | 0.00419132 | 0.0619941 | 14.853 | 14.7911 | -0.00178891 | -0.00632824 | 3.53115 | 3.53748 |  |  |  |  | 199.9398 | 0.419132 | 200.7779 | 0.004182561 | -0.001790512 | -0.002392049 | 0.001042784 | 0.7485265 |  |  |  | 1.708598 | 0.00417717 | 0.0626538 | 15.0618 | 14.9991 | -0.00179501 | -0.00671033 | 3.73161 | 3.73832 |  |  |  |  | 204.3777 | 0.417717 | 205.2314 | 0.00416847 | -0.001796623 | -0.002371847 | 0.001182981 | 0.7574785 |  |  |  | 1.568563 | 0.00379447 | 0.0569153 | 15.0565 | 14.9995 | -0.00168888 | -0.00628596 | 3.71568 | 3.72197 |  |  |  |  | 190.3596 | 0.379447 | 191.0819 | 0.003787289 | -0.001690308 | -0.002096981 | 0.0009989941 | 0.8060671
181 | 362.0006 | 1.60483 | 0.00349713 | 0.0525231 | 15.0714 | 15.0189 | -0.00114646 | -0.00327166 | 2.85043 | 2.85371 | -0.002336724 | -0.004813651 | 2.055186349 | 2.06 | 196.7282 | 0.349713 | 197.4162 | 0.003491029 | -0.001147118 | -0.002339458 | 0.0004748613 | 0.4903347 |  |  | 543.001 | 2.049597 | 0.00761387 | 0.114661 | 15.1741 | 15.0595 | -0.00249748 | -0.00864815 | 3.45411 | 3.46275 | -0.005069866 | -0.010494622 | 2.059505378 | 2.07 | 249.4065 | 0.761387 | 251.3054 | 0.007585031 | -0.002500604 | -0.005082761 | 0.003614178 | 0.4919774 |  |  | 543.001 | 1.884746 | 0.00508458 | 0.0758998 | 15.0033 | 14.9274 | -0.00161881 | -0.00563929 | 3.47796 | 3.4836 | -0.00344545 | -0.007132082 | 2.062867918 | 2.07 | 229.9256 | 0.508458 | 231.0947 | 0.005071697 | -0.001620122 | -0.003451399 | 0.001608048 | 0.4694101 |  |  | 362.0006 | 0.8806843 | 0.00159018 | 0.0239392 | 15.0783 | 15.0544 | -0.000533169 | -0.00166656 | 3.1241 | 3.12577 | -0.001051353 | -0.002165787 | 2.057834213 | 2.06 | 107.9588 | 0.159018 | 108.1304 | 0.001588917 | -0.0005333112 | -0.001051906 | 9.193204e-05 | 0.5069951 |  |  | 543.001 | 1.729352 | 0.00353823 | 0.0532405 | 15.1005 | 15.0472 | -0.00127981 | -0.00423255 | 3.30295 | 3.30718 | -0.002253531 | -0.00466481 | 2.06533519 | 2.07 | 210.9686 | 0.353823 | 211.7151 | 0.003531985 | -0.00128063 | -0.002256074 | 0.0005107646 | 0.5676364 |  |  |  | 1.842716 | 0.00342563 | 0.0513835 | 15.0511 | 14.9997 | -0.00124079 | -0.00446683 | 3.59552 | 3.59999 |  |  |  |  | 222.5503 | 0.342563 | 223.3127 | 0.003419776 | -0.00124156 | -0.002178215 | 0.0004345451 | 0.5699897 |  |  |  | 1.643675 | 0.00288985 | 0.043348 | 15.0434 | 15.0001 | -0.00104776 | -0.00377194 | 3.59622 | 3.6 |  |  |  |  | 198.5115 | 0.288985 | 199.0852 | 0.002885682 | -0.001048309 | -0.001837373 | -0.0001508794 | 0.5705478 |  |  |  | 1.784393 | 0.00308251 | 0.0462369 | 15.046 | 14.9998 | -0.00116933 | -0.00420952 | 3.59574 | 3.59995 |  |  |  |  | 214.4703 | 0.308251 | 215.1314 | 0.003077769 | -0.001170014 | -0.001907755 | 0.0002481935 | 0.6132939 |  |  | 362.0006 | 1.032895 | 0.00160366 | 0.0241221 | 15.066 | 15.0418 | -0.000661449 | -0.002117 | 3.19843 | 3.20055 | -0.000944505 | -0.001964571 | 2.078035429 | 2.08 | 125.4 | 0.160366 | 125.6011 | 0.001602376 | -0.0006616679 | -0.0009449513 | 0.0002871386 | 0.7002137 |  |  | 543.0009 | 1.879129 | 0.00672503 | 0.101234 | 15.1546 | 15.0533 | -0.00318992 | -0.010083 | 3.15082 | 3.1609 | -0.003506656 | -0.007223712 | 2.052776288 | 2.06 | 230.3531 | 0.672503 | 231.9023 | 0.006702518 | -0.003195019 | -0.003512819 | 0.003402448 | 0.9095313 |  |  | 543.001 | 1.849421 | 0.00623655 | 0.0932467 | 15.0449 | 14.9516 | -0.00278769 | -0.00985289 | 3.52457 | 3.53443 | -0.003421281 | -0.007184691 | 2.092815309 | 2.1 | 221.8329 | 0.623655 | 223.2164 | 0.006217183 | -0.002791583 | -0.003427147 | 0.002882925 | 0.8145501 |  |  |  | 1.664208 | 0.00422538 | 0.0624979 | 14.8536 | 14.7911 | -0.00183141 | -0.00647857 | 3.531 | 3.53748 |  |  |  |  | 200.9913 | 0.422538 | 201.8405 | 0.004216478 | -0.001833089 | -0.002383389 | 0.001060083 | 0.7691103 |  |  |  | 1.717161 | 0.00422948 | 0.0634385 | 15.0625 | 14.9991 | -0.00182757 | -0.00683203 | 3.73148 | 3.73832 |  |  |  |  | 205.402 | 0.422948 | 206.2707 | 0.004220561 | -0.001829242 | -0.002391319 | 0.001219953 | 0.7649511 |  |  |  | 1.577329 | 0.00383658 | 0.0575469 | 15.0571 | 14.9995 | -0.00172 | -0.00640178 | 3.71557 | 3.72197 |  |  |  |  | 191.4234 | 0.383658 | 192.1578 | 0.003829239 | -0.001721481 | -0.002107758 | 0.001025243 | 0.8167355
182 | 364.0006 | 1.616437 | 0.00354239 | 0.0532029 | 15.0721 | 15.0189 | -0.00115863 | -0.0033064 | 2.8504 | 2.85371 | -0.002372559 | -0.004887471 | 2.055112529 | 2.06 | 198.1511 | 0.354239 | 198.853 | 0.003536131 | -0.001159302 | -0.002375378 | 0.0004980113 | 0.4880494 |  |  | 546.001 | 2.061092 | 0.00781388 | 0.117673 | 15.1772 | 15.0595 | -0.0026236 | -0.00908488 | 3.45367 | 3.46275 | -0.005146355 | -0.010652955 | 2.059347045 | 2.07 | 250.8052 | 0.781388 | 252.7649 | 0.00778351 | -0.002627048 | -0.005159643 | 0.003789595 | 0.509153 |  |  | 546.001 | 1.89831 | 0.00522486 | 0.0779938 | 15.0054 | 14.9274 | -0.00165493 | -0.00576513 | 3.47783 | 3.4836 | -0.003547672 | -0.007343682 | 2.062656318 | 2.07 | 231.5803 | 0.522486 | 232.7903 | 0.005211258 | -0.001656301 | -0.00355398 | 0.001722195 | 0.4660412 |  |  | 364.0006 | 0.8912861 | 0.00160846 | 0.0242144 | 15.0786 | 15.0544 | -0.000503624 | -0.00157421 | 3.12419 | 3.12577 | -0.001100004 | -0.002266008 | 2.057733992 | 2.06 | 109.2584 | 0.160846 | 109.4341 | 0.001607168 | -0.0005037509 | -0.001100609 | 9.213428e-05 | 0.4577017 |  |  | 546.001 | 1.744466 | 0.00361765 | 0.0544356 | 15.1017 | 15.0472 | -0.00134745 | -0.00445625 | 3.30272 | 3.30718 | -0.002263337 | -0.004685107 | 2.065314893 | 2.07 | 212.8124 | 0.361765 | 213.5823 | 0.003611122 | -0.001348359 | -0.002265902 | 0.0005632552 | 0.5950648 |  |  |  | 1.851703 | 0.00348205 | 0.0522298 | 15.0519 | 14.9997 | -0.00126829 | -0.00456581 | 3.59542 | 3.59999 |  |  |  |  | 223.6356 | 0.348205 | 224.4143 | 0.003476002 | -0.001269095 | -0.002206907 | 0.000476044 | 0.575056 |  |  |  | 1.653144 | 0.00291781 | 0.0437674 | 15.0438 | 15.0001 | -0.00107184 | -0.00385861 | 3.59614 | 3.6 |  |  |  |  | 199.6551 | 0.291781 | 200.2376 | 0.002913561 | -0.001072415 | -0.001841147 | -0.0001405783 | 0.5824712 |  |  |  | 1.79348 | 0.00311426 | 0.0467131 | 15.0465 | 14.9998 | -0.00117384 | -0.00422576 | 3.59573 | 3.59995 |  |  |  |  | 215.5625 | 0.311426 | 216.2338 | 0.003109421 | -0.001174529 | -0.001934891 | 0.0002653464 | 0.6070261 |  |  | 364.0006 | 1.042862 | 0.00163415 | 0.0245806 | 15.0664 | 15.0418 | -0.000668197 | -0.0021386 | 3.19841 | 3.20055 | -0.000964782 | -0.002006747 | 2.077993253 | 2.08 | 126.6101 | 0.163415 | 126.817 | 0.001632816 | -0.0006684203 | -0.0009652477 | 0.000304847 | 0.6924858 |  |  | 546.0009 | 1.891766 | 0.00688156 | 0.10359 | 15.1569 | 15.0533 | -0.00331354 | -0.0104738 | 3.15043 | 3.1609 | -0.003534531 | -0.007281133 | 2.052718867 | 2.06 | 231.9022 | 0.688156 | 233.4981 | 0.00685799 | -0.003319042 | -0.003540792 | 0.003535212 | 0.9373727 |  |  | 545.9988 | 1.862449 | 0.00636184 | 0.0951199 | 15.0468 | 14.9516 | -0.00288803 | -0.0102075 | 3.52422 | 3.53443 | -0.003448161 | -0.007241139 | 2.092758861 | 2.1 | 223.3956 | 0.636184 | 224.8168 | 0.006341689 | -0.002892208 | -0.00345412 | 0.002983524 | 0.8373214 |  |  |  | 1.672805 | 0.00428741 | 0.0634154 | 14.8545 | 14.7911 | -0.00185685 | -0.00656857 | 3.53091 | 3.53748 |  |  |  |  | 202.0296 | 0.428741 | 202.8958 | 0.004278245 | -0.001858576 | -0.002419669 | 0.001105348 | 0.7681117 |  |  |  | 1.726001 | 0.00428655 | 0.0642944 | 15.0634 | 14.9991 | -0.00185857 | -0.00694791 | 3.73137 | 3.73832 |  |  |  |  | 206.4594 | 0.428655 | 207.3444 | 0.004277389 | -0.001860299 | -0.00241709 | 0.001261163 | 0.7696443 |  |  |  | 1.585803 | 0.00387687 | 0.0581513 | 15.0577 | 14.9995 | -0.00172561 | -0.00642265 | 3.71555 | 3.72197 |  |  |  |  | 192.4518 | 0.387687 | 193.198 | 0.003869374 | -0.001727101 | -0.002142274 | 0.001050201 | 0.8061998
183 | 366.0006 | 1.62801 | 0.00360126 | 0.054087 | 15.073 | 15.0189 | -0.00117703 | -0.00335889 | 2.85035 | 2.85371 | -0.002414628 | -0.004974133 | 2.055025867 | 2.06 | 199.5697 | 0.360126 | 200.2884 | 0.003594791 | -0.001177723 | -0.002417548 | 0.0005347413 | 0.4871561 |  |  | 549.001 | 2.072543 | 0.00801546 | 0.120709 | 15.1802 | 15.0595 | -0.00267673 | -0.00926887 | 3.45348 | 3.46275 | -0.005288241 | -0.010946658 | 2.059053342 | 2.07 | 252.1986 | 0.801546 | 254.2201 | 0.007983507 | -0.002680319 | -0.005302273 | 0.003966599 | 0.5055037 |  |  | 549.001 | 1.911704 | 0.0053664 | 0.0801067 | 15.0076 | 14.9274 | -0.0017123 | -0.00596497 | 3.47763 | 3.4836 | -0.003636447 | -0.007527444 | 2.062472556 | 2.07 | 233.2143 | 0.53664 | 234.4658 | 0.005352052 | -0.001713768 | -0.003643075 | 0.001837876 | 0.4704179 |  |  | 365.9992 | 0.9018163 | 0.00160859 | 0.0242162 | 15.0786 | 15.0544 | -0.000539908 | -0.00168763 | 3.12408 | 3.12577 | -0.001064832 | -0.002193555 | 2.057806445 | 2.06 | 110.5492 | 0.160859 | 110.7271 | 0.001607298 | -0.0005400538 | -0.001065399 | 7.436431e-05 | 0.5069027 |  |  | 549.001 | 1.75958 | 0.00370389 | 0.0557334 | 15.103 | 15.0472 | -0.00137782 | -0.00455669 | 3.30262 | 3.30718 | -0.002319009 | -0.00480035 | 2.06519965 | 2.07 | 214.6563 | 0.370389 | 215.4513 | 0.003697047 | -0.00137877 | -0.002321702 | 0.0006225097 | 0.5938618 |  |  |  | 1.860333 | 0.00353148 | 0.0529712 | 15.0527 | 14.9997 | -0.00126024 | -0.00453686 | 3.59545 | 3.59999 |  |  |  |  | 224.6778 | 0.353148 | 225.4713 | 0.003525259 | -0.001261035 | -0.002264224 | 0.0005111717 | 0.556939 |  |  |  | 1.662675 | 0.00295182 | 0.0442774 | 15.0443 | 15.0001 | -0.00104647 | -0.00376729 | 3.59623 | 3.6 |  |  |  |  | 200.8061 | 0.295182 | 201.3989 | 0.002947472 | -0.001047018 | -0.001900454 | -0.00012438 | 0.5509304 |  |  |  | 1.802436 | 0.00315383 | 0.0473067 | 15.0471 | 14.9998 | -0.00116439 | -0.00419176 | 3.59576 | 3.59995 |  |  |  |  | 216.6389 | 0.315383 | 217.3222 | 0.003148867 | -0.001165068 | -0.001983799 | 0.0002904774 | 0.5872917 |  |  | 366.0006 | 1.052858 | 0.00165862 | 0.0249487 | 15.0668 | 15.0418 | -0.00065652 | -0.00210123 | 3.19845 | 3.20055 | -0.001003799 | -0.002087901 | 2.077912099 | 2.08 | 127.8237 | 0.165862 | 128.0357 | 0.001657246 | -0.0006567356 | -0.001004303 | 0.0003165154 | 0.6539217 |  |  | 549.0009 | 1.90429 | 0.00705098 | 0.106141 | 15.1595 | 15.0533 | -0.00337753 | -0.0106761 | 3.15023 | 3.1609 | -0.003642182 | -0.007502895 | 2.052497105 | 2.06 | 233.4375 | 0.705098 | 235.0834 | 0.007026238 | -0.003383247 | -0.003648831 | 0.003680899 | 0.9272139 |  |  | 549.001 | 1.875516 | 0.00652375 | 0.0975408 | 15.0492 | 14.9516 | -0.00294751 | -0.0104177 | 3.52401 | 3.53443 | -0.003547712 | -0.007450196 | 2.092549804 | 2.1 | 224.963 | 0.652375 | 226.4306 | 0.006502562 | -0.002951862 | -0.00355402 | 0.003120293 | 0.83057 |  |  |  | 1.681318 | 0.00433123 | 0.0640634 | 14.8551 | 14.7911 | -0.00183836 | -0.00650315 | 3.53097 | 3.53748 |  |  |  |  | 203.0577 | 0.433123 | 203.9372 | 0.004321877 | -0.001840052 | -0.002481825 | 0.001132694 | 0.7414107 |  |  |  | 1.734306 | 0.00433354 | 0.0649992 | 15.0641 | 14.9991 | -0.00188771 | -0.00705687 | 3.73126 | 3.73832 |  |  |  |  | 207.4528 | 0.433354 | 208.3518 | 0.004324177 | -0.001889494 | -0.002434683 | 0.001293296 | 0.7760738 |  |  |  | 1.594509 | 0.00392638 | 0.0588939 | 15.0584 | 14.9995 | -0.00175253 | -0.00652288 | 3.71545 | 3.72197 |  |  |  |  | 193.5084 | 0.392638 | 194.2682 | 0.003918692 | -0.001754067 | -0.002164624 | 0.001083902 | 0.8103334
184 | 368.0006 | 1.639421 | 0.00365224 | 0.0548527 | 15.0738 | 15.0189 | -0.00122145 | -0.00348566 | 2.85022 | 2.85371 | -0.002422074 | -0.004989472 | 2.055010528 | 2.06 | 200.9685 | 0.365224 | 201.7025 | 0.003645587 | -0.001222197 | -0.002425012 | 0.0005639324 | 0.5039961 |  |  | 552.001 | 2.083868 | 0.00822436 | 0.123855 | 15.1833 | 15.0595 | -0.00272726 | -0.00944383 | 3.45331 | 3.46275 | -0.005442375 | -0.011265716 | 2.058734284 | 2.07 | 253.5767 | 0.822436 | 255.6622 | 0.008190724 | -0.002730986 | -0.005457239 | 0.00415103 | 0.5004336 |  |  | 552.001 | 1.924695 | 0.00550223 | 0.0821342 | 15.0096 | 14.9274 | -0.00173345 | -0.00603864 | 3.47756 | 3.4836 | -0.003749157 | -0.007760755 | 2.062239245 | 2.07 | 234.7991 | 0.550223 | 236.091 | 0.005487148 | -0.001734954 | -0.003756203 | 0.001948613 | 0.4618905 |  |  | 368.0007 | 0.9125468 | 0.00163174 | 0.0245648 | 15.0789 | 15.0544 | -0.000545722 | -0.0017058 | 3.12406 | 3.12577 | -0.001078312 | -0.002221322 | 2.057778678 | 2.06 | 111.8646 | 0.163174 | 112.0471 | 0.00163041 | -0.000545871 | -0.001078894 | 7.920116e-05 | 0.5059543 |  |  | 552.001 | 1.774599 | 0.00378368 | 0.0569339 | 15.1042 | 15.0472 | -0.00142342 | -0.00470751 | 3.30247 | 3.30718 | -0.002352962 | -0.004870631 | 2.065129369 | 2.07 | 216.4885 | 0.378368 | 217.3076 | 0.00377654 | -0.001424434 | -0.002355735 | 0.0006755124 | 0.6046666 |  |  |  | 1.86895 | 0.0035988 | 0.053981 | 15.0537 | 14.9997 | -0.00129673 | -0.0046682 | 3.59532 | 3.59999 |  |  |  |  | 225.7186 | 0.35988 | 226.5309 | 0.00359234 | -0.001297571 | -0.002294768 | 0.0005640873 | 0.5654477 |  |  |  | 1.67229 | 0.00298496 | 0.0447747 | 15.0448 | 15.0001 | -0.00108195 | -0.003895 | 3.5961 | 3.6 |  |  |  |  | 201.9674 | 0.298496 | 202.5702 | 0.002980514 | -0.001082536 | -0.001897978 | -0.000109204 | 0.5703626 |  |  |  | 1.811505 | 0.00320207 | 0.0480304 | 15.0478 | 14.9998 | -0.00116401 | -0.00419039 | 3.59576 | 3.59995 |  |  |  |  | 217.729 | 0.320207 | 218.4261 | 0.003196954 | -0.001164688 | -0.002032266 | 0.0003240444 | 0.5730981 |  |  | 368.0006 | 1.062727 | 0.00168425 | 0.0253343 | 15.0672 | 15.0418 | -0.000668767 | -0.00214042 | 3.19841 | 3.20055 | -0.001017827 | -0.002117079 | 2.077882921 | 2.08 | 129.0219 | 0.168425 | 129.2392 | 0.001682833 | -0.0006689907 | -0.001018345 | 0.0003295005 | 0.656939 |  |  | 552.0009 | 1.916944 | 0.00722285 | 0.108728 | 15.162 | 15.0533 | -0.00347378 | -0.0109803 | 3.14992 | 3.1609 | -0.003708427 | -0.007639359 | 2.052360641 | 2.06 | 234.9888 | 0.722285 | 236.6861 | 0.00719689 | -0.003479828 | -0.00371532 | 0.003828745 | 0.9366158 |  |  | 552.001 | 1.888268 | 0.0066536 | 0.0994822 | 15.0511 | 14.9516 | -0.00303757 | -0.0107361 | 3.52369 | 3.53443 | -0.003583021 | -0.007524343 | 2.092475657 | 2.1 | 226.4925 | 0.66536 | 227.9995 | 0.006631563 | -0.003042193 | -0.003589455 | 0.003225857 | 0.847536 |  |  |  | 1.689889 | 0.00438283 | 0.0648266 | 14.8559 | 14.7911 | -0.00190684 | -0.00674542 | 3.53073 | 3.53748 |  |  |  |  | 204.0929 | 0.438283 | 204.9874 | 0.004373253 | -0.00190866 | -0.002464593 | 0.001167647 | 0.7744323 |  |  |  | 1.742849 | 0.00438709 | 0.0658024 | 15.0649 | 14.9991 | -0.00194581 | -0.00727404 | 3.73104 | 3.73832 |  |  |  |  | 208.4748 | 0.438709 | 209.3894 | 0.004377495 | -0.001947706 | -0.002429789 | 0.00133152 | 0.8015944 |  |  |  | 1.603388 | 0.00397603 | 0.0596386 | 15.0592 | 14.9995 | -0.0017944 | -0.00667869 | 3.71529 | 3.72197 |  |  |  |  | 194.586 | 0.397603 | 195.3596 | 0.003968146 | -0.001796012 | -0.002172135 | 0.00111743 | 0.8268419
185 | 370.0006 | 1.650524 | 0.00371514 | 0.0557973 | 15.0747 | 15.0189 | -0.00120684 | -0.00344398 | 2.85026 | 2.85371 | -0.002495631 | -0.005140999 | 2.054859001 | 2.06 | 202.3296 | 0.371514 | 203.0813 | 0.003708256 | -0.001207569 | -0.00249875 | 0.0006055356 | 0.4832691 |  |  | 555.001 | 2.094786 | 0.00842999 | 0.126951 | 15.1864 | 15.0595 | -0.00280005 | -0.00969588 | 3.45306 | 3.46275 | -0.005573403 | -0.011536945 | 2.058463055 | 2.07 | 254.9053 | 0.842999 | 257.0542 | 0.008394656 | -0.002803977 | -0.005588992 | 0.004332968 | 0.5016964 |  |  | 555.001 | 1.937837 | 0.00562831 | 0.0840163 | 15.0115 | 14.9274 | -0.00181989 | -0.00633976 | 3.47726 | 3.4836 | -0.003789312 | -0.007843875 | 2.062156125 | 2.07 | 236.4023 | 0.562831 | 237.7328 | 0.00561253 | -0.001821548 | -0.00379651 | 0.002049389 | 0.4797954 |  |  | 370.0007 | 0.9232512 | 0.00167393 | 0.0252 | 15.0796 | 15.0544 | -0.000538506 | -0.00168325 | 3.12408 | 3.12577 | -0.001131077 | -0.002330018 | 2.057669982 | 2.06 | 113.1768 | 0.167393 | 113.3663 | 0.001672531 | -0.000538651 | -0.001131717 | 0.0001030594 | 0.4759591 |  |  | 555.001 | 1.789036 | 0.00388788 | 0.0585019 | 15.1057 | 15.0472 | -0.00145137 | -0.00479994 | 3.30238 | 3.30718 | -0.002424842 | -0.005019423 | 2.064980577 | 2.07 | 218.2496 | 0.388788 | 219.0982 | 0.003880342 | -0.001452424 | -0.002427787 | 0.0007537626 | 0.5982504 |  |  |  | 1.87765 | 0.00364796 | 0.0547184 | 15.0544 | 14.9997 | -0.0013738 | -0.00494565 | 3.59504 | 3.59999 |  |  |  |  | 226.7694 | 0.364796 | 227.5966 | 0.003641322 | -0.001374745 | -0.002266578 | 0.0005988237 | 0.6065287 |  |  |  | 1.681792 | 0.00303896 | 0.0455846 | 15.0456 | 15.0001 | -0.00108523 | -0.00390684 | 3.59609 | 3.6 |  |  |  |  | 203.115 | 0.303896 | 203.7323 | 0.003034352 | -0.001085819 | -0.001948532 | -7.309057e-05 | 0.5572498 |  |  |  | 1.820558 | 0.00322968 | 0.0484444 | 15.0482 | 14.9998 | -0.0011821 | -0.00425549 | 3.5957 | 3.59995 |  |  |  |  | 218.817 | 0.322968 | 219.5237 | 0.003224476 | -0.001182799 | -0.002041677 | 0.0003371293 | 0.5793274 |  |  | 369.9991 | 1.072807 | 0.00170994 | 0.0257206 | 15.0676 | 15.0418 | -0.00068534 | -0.00219347 | 3.19836 | 3.20055 | -0.00102873 | -0.002139758 | 2.077860242 | 2.08 | 130.2456 | 0.170994 | 130.4683 | 0.00170848 | -0.000685575 | -0.00102926 | 0.0003422759 | 0.6660856 |  |  | 555.0009 | 1.929076 | 0.00738751 | 0.111207 | 15.1645 | 15.0533 | -0.0035948 | -0.0113628 | 3.14954 | 3.1609 | -0.003752489 | -0.007730127 | 2.052269873 | 2.06 | 236.4759 | 0.738751 | 238.2229 | 0.007360356 | -0.003601277 | -0.003759547 | 0.003970342 | 0.9579017 |  |  | 555.001 | 1.900901 | 0.00681154 | 0.101844 | 15.0535 | 14.9516 | -0.00312135 | -0.0110322 | 3.52339 | 3.53443 | -0.003657054 | -0.007679814 | 2.092320186 | 2.1 | 228.0078 | 0.681154 | 229.5609 | 0.006788446 | -0.003126232 | -0.003663757 | 0.003359418 | 0.8532856 |  |  |  | 1.6985 | 0.00443375 | 0.0655799 | 14.8566 | 14.7911 | -0.00193007 | -0.00682757 | 3.53065 | 3.53748 |  |  |  |  | 205.1328 | 0.443375 | 206.0423 | 0.00442395 | -0.001931935 | -0.002492015 | 0.001201847 | 0.7752502 |  |  |  | 1.751441 | 0.00445535 | 0.0668263 | 15.0659 | 14.9991 | -0.00194632 | -0.00727597 | 3.73104 | 3.73832 |  |  |  |  | 209.5025 | 0.445535 | 210.4359 | 0.004445454 | -0.001948217 | -0.002497238 | 0.001384256 | 0.7801486 |  |  |  | 1.61188 | 0.00402472 | 0.060369 | 15.0599 | 14.9995 | -0.00179894 | -0.00669562 | 3.71527 | 3.72197 |  |  |  |  | 195.6165 | 0.402472 | 196.4038 | 0.004016642 | -0.00180056 | -0.002216082 | 0.00115069 | 0.8124969
186 | 372.0006 | 1.661333 | 0.00376748 | 0.0565834 | 15.0755 | 15.0189 | -0.00122453 | -0.00349445 | 2.85021 | 2.85371 | -0.002531067 | -0.005213997 | 2.054786003 | 2.06 | 203.6546 | 0.376748 | 204.4219 | 0.003760401 | -0.00122528 | -0.002534276 | 0.000637199 | 0.4834835 |  |  | 558.001 | 2.106487 | 0.00864129 | 0.130133 | 15.1896 | 15.0595 | -0.00289722 | -0.0100324 | 3.45272 | 3.46275 | -0.005684996 | -0.011767942 | 2.058232058 | 2.07 | 256.3291 | 0.864129 | 258.5441 | 0.008604168 | -0.002901425 | -0.005701217 | 0.004518937 | 0.5089133 |  |  | 558.001 | 1.950821 | 0.00578727 | 0.0863892 | 15.0138 | 14.9274 | -0.00188047 | -0.0065508 | 3.47705 | 3.4836 | -0.003881765 | -0.008035255 | 2.061964745 | 2.07 | 237.9863 | 0.578727 | 239.3636 | 0.005770588 | -0.00188224 | -0.003889319 | 0.002183004 | 0.4839512 |  |  | 372.0007 | 0.9337866 | 0.00168654 | 0.0253898 | 15.0797 | 15.0544 | -0.000545732 | -0.00170583 | 3.12406 | 3.12577 | -0.001131306 | -0.00233049 | 2.05766951 | 2.06 | 114.4683 | 0.168654 | 114.6613 | 0.001685119 | -0.000545881 | -0.001131946 | 9.771868e-05 | 0.4822498 |  |  | 558.001 | 1.803983 | 0.00398516 | 0.0599656 | 15.1072 | 15.0472 | -0.00152487 | -0.00504303 | 3.30214 | 3.30718 | -0.002451395 | -0.005074388 | 2.064925612 | 2.07 | 220.0731 | 0.398516 | 220.9501 | 0.00397724 | -0.001526034 | -0.002454405 | 0.000824233 | 0.6217532 |  |  |  | 1.886182 | 0.00371609 | 0.0557404 | 15.0555 | 14.9997 | -0.00138202 | -0.00497526 | 3.59501 | 3.59999 |  |  |  |  | 227.7998 | 0.371609 | 228.6463 | 0.003709202 | -0.001382976 | -0.002326227 | 0.0006526717 | 0.5945147 |  |  |  | 1.691324 | 0.00303969 | 0.0455956 | 15.0457 | 15.0001 | -0.00108296 | -0.00389864 | 3.5961 | 3.6 |  |  |  |  | 204.2662 | 0.303969 | 204.8871 | 0.003035079 | -0.001083547 | -0.001951533 | -8.997749e-05 | 0.5552286 |  |  |  | 1.829407 | 0.00327997 | 0.0491988 | 15.049 | 14.9998 | -0.00123765 | -0.00445548 | 3.5955 | 3.59995 |  |  |  |  | 219.8807 | 0.327997 | 220.6019 | 0.003274603 | -0.001238417 | -0.002036186 | 0.0003730755 | 0.608204 |  |  | 372.0006 | 1.082989 | 0.0017263 | 0.0259667 | 15.0678 | 15.0418 | -0.00072205 | -0.00231096 | 3.19824 | 3.20055 | -0.001004508 | -0.002089377 | 2.077910623 | 2.08 | 131.4817 | 0.17263 | 131.7087 | 0.001724812 | -0.0007223108 | -0.001005013 | 0.0003456193 | 0.718708 |  |  | 558.0009 | 1.941808 | 0.00754597 | 0.113592 | 15.1669 | 15.0533 | -0.00367974 | -0.0116313 | 3.14927 | 3.1609 | -0.003824735 | -0.007878955 | 2.052121045 | 2.06 | 238.0367 | 0.754597 | 239.8329 | 0.007517642 | -0.003686527 | -0.003832068 | 0.004104716 | 0.9620202 |  |  | 558.001 | 1.913593 | 0.00695829 | 0.104038 | 15.0557 | 14.9516 | -0.00316575 | -0.0111891 | 3.52324 | 3.53443 | -0.003760231 | -0.007896486 | 2.092103514 | 2.1 | 229.5302 | 0.695829 | 231.1273 | 0.006934193 | -0.003170772 | -0.003767318 | 0.003481767 | 0.8416521 |  |  |  | 1.7069 | 0.00449123 | 0.0664301 | 14.8575 | 14.7911 | -0.00196232 | -0.00694166 | 3.53053 | 3.53748 |  |  |  |  | 206.1474 | 0.449123 | 207.0732 | 0.004481175 | -0.001964248 | -0.002516927 | 0.00124295 | 0.7804152 |  |  |  | 1.760104 | 0.00451787 | 0.067764 | 15.0669 | 14.9991 | -0.00199656 | -0.00746378 | 3.73085 | 3.73832 |  |  |  |  | 210.5388 | 0.451787 | 211.49 | 0.004507695 | -0.001998556 | -0.002509139 | 0.001431164 | 0.7965105 |  |  |  | 1.62067 | 0.00406629 | 0.0609925 | 15.0605 | 14.9995 | -0.0018319 | -0.00681829 | 3.71515 | 3.72197 |  |  |  |  | 196.6832 | 0.406629 | 197.483 | 0.004058045 | -0.00183358 | -0.002224465 | 0.001176344 | 0.8242791
187 | 374.0006 | 1.671851 | 0.00383332 | 0.0575723 | 15.0765 | 15.0189 | -0.00127948 | -0.00365125 | 2.85005 | 2.85371 | -0.002541234 | -0.005234941 | 2.054765059 | 2.06 | 204.944 | 0.383332 | 205.7296 | 0.003825992 | -0.001280299 | -0.002544468 | 0.0006828102 | 0.5031696 |  |  | 561.001 | 2.117683 | 0.00884801 | 0.133246 | 15.1927 | 15.0595 | -0.00297103 | -0.010288 | 3.45247 | 3.46275 | -0.005815896 | -0.012038904 | 2.057961096 | 2.07 | 257.6915 | 0.884801 | 259.9716 | 0.008809096 | -0.002975452 | -0.005832874 | 0.00470131 | 0.5101177 |  |  | 561.001 | 1.963589 | 0.00595026 | 0.0888222 | 15.0163 | 14.9274 | -0.00193714 | -0.0067482 | 3.47685 | 3.4836 | -0.003990314 | -0.008259951 | 2.061740049 | 2.07 | 239.5439 | 0.595026 | 240.9692 | 0.005932627 | -0.001939019 | -0.003998297 | 0.002320977 | 0.4849612 |  |  | 374.0007 | 0.9446119 | 0.00170712 | 0.0256996 | 15.0801 | 15.0544 | -0.000575061 | -0.00179751 | 3.12397 | 3.12577 | -0.001129025 | -0.002325791 | 2.057674209 | 2.06 | 115.7953 | 0.170712 | 115.993 | 0.001705665 | -0.0005752264 | -0.001129663 | 9.982811e-05 | 0.5092019 |  |  | 561.001 | 1.818765 | 0.00409952 | 0.0616864 | 15.1089 | 15.0472 | -0.00157469 | -0.00520778 | 3.30197 | 3.30718 | -0.002512283 | -0.005200426 | 2.064799574 | 2.07 | 221.8764 | 0.409952 | 222.786 | 0.00409114 | -0.001575931 | -0.002515444 | 0.0009119345 | 0.6265022 |  |  |  | 1.894759 | 0.00379284 | 0.0568915 | 15.0566 | 14.9997 | -0.00137342 | -0.00494428 | 3.59504 | 3.59999 |  |  |  |  | 228.8357 | 0.379284 | 229.7036 | 0.003785665 | -0.001374364 | -0.002411301 | 0.0007150005 | 0.5699678 |  |  |  | 1.700868 | 0.00306381 | 0.0459573 | 15.046 | 15.0001 | -0.00105801 | -0.00380883 | 3.59619 | 3.6 |  |  |  |  | 205.4189 | 0.306381 | 206.0482 | 0.003059126 | -0.00105857 | -0.002000556 | -8.364055e-05 | 0.5291379 |  |  |  | 1.838489 | 0.00331723 | 0.0497576 | 15.0495 | 14.9998 | -0.00125912 | -0.00453276 | 3.59542 | 3.59995 |  |  |  |  | 220.9723 | 0.331723 | 221.7053 | 0.00331174 | -0.001259913 | -0.002051827 | 0.0003957006 | 0.6140447 |  |  | 374.0006 | 1.093302 | 0.00175389 | 0.0263817 | 15.0682 | 15.0418 | -0.00072924 | -0.00233397 | 3.19822 | 3.20055 | -0.00102478 | -0.002131543 | 2.077868457 | 2.08 | 132.7339 | 0.175389 | 132.9667 | 0.001752354 | -0.000729506 | -0.001025305 | 0.0003599881 | 0.7115012 |  |  | 561.0009 | 1.954246 | 0.00771816 | 0.116184 | 15.1695 | 15.0533 | -0.00378658 | -0.011969 | 3.14894 | 3.1609 | -0.003891098 | -0.008015662 | 2.051984338 | 2.06 | 239.5614 | 0.771816 | 241.4104 | 0.007688527 | -0.003793767 | -0.003898688 | 0.004253153 | 0.9730882 |  |  | 561.001 | 1.926225 | 0.00713867 | 0.106735 | 15.0584 | 14.9516 | -0.00323936 | -0.0114493 | 3.52298 | 3.53443 | -0.003865348 | -0.008117232 | 2.091882768 | 2.1 | 231.0453 | 0.713867 | 232.6947 | 0.00711331 | -0.003244618 | -0.003872838 | 0.003637472 | 0.8377883 |  |  |  | 1.7155 | 0.00454044 | 0.0671578 | 14.8582 | 14.7911 | -0.00202385 | -0.00715933 | 3.53032 | 3.53748 |  |  |  |  | 207.186 | 0.454044 | 208.1267 | 0.004530163 | -0.002025901 | -0.002504263 | 0.001275464 | 0.808981 |  |  |  | 1.768641 | 0.00456496 | 0.0684703 | 15.0676 | 14.9991 | -0.00203842 | -0.00762028 | 3.7307 | 3.73832 |  |  |  |  | 211.56 | 0.456496 | 212.5257 | 0.004554572 | -0.0020405 | -0.002514072 | 0.001462973 | 0.8116317 |  |  |  | 1.629479 | 0.00411273 | 0.0616891 | 15.0612 | 14.9995 | -0.00185601 | -0.006908 | 3.71506 | 3.72197 |  |  |  |  | 197.7524 | 0.411273 | 198.5657 | 0.004104296 | -0.001857735 | -0.002246561 | 0.001206796 | 0.8269236
188 | 376.0007 | 1.682528 | 0.00389622 | 0.058517 | 15.0774 | 15.0189 | -0.00126221 | -0.00360198 | 2.8501 | 2.85371 | -0.002618272 | -0.005393639 | 2.054606361 | 2.06 | 206.2528 | 0.389622 | 207.0565 | 0.003888649 | -0.001263007 | -0.002621706 | 0.000725196 | 0.4817502 |  |  | 564.001 | 2.129037 | 0.00906199 | 0.136469 | 15.1959 | 15.0595 | -0.00304882 | -0.0105573 | 3.4522 | 3.46275 | -0.005947514 | -0.012311355 | 2.057688645 | 2.07 | 259.0731 | 0.906199 | 261.4208 | 0.009021177 | -0.003053477 | -0.005965271 | 0.004890491 | 0.5118757 |  |  | 564.001 | 1.975911 | 0.00608964 | 0.0909029 | 15.0184 | 14.9274 | -0.00201463 | -0.00701817 | 3.47658 | 3.4836 | -0.004052243 | -0.008388143 | 2.061611857 | 2.07 | 241.0471 | 0.608964 | 242.515 | 0.006071173 | -0.002016662 | -0.004060476 | 0.002436356 | 0.4966566 |  |  | 376.0007 | 0.9552879 | 0.00173257 | 0.0260827 | 15.0804 | 15.0544 | -0.00058003 | -0.00181304 | 3.12395 | 3.12577 | -0.001142501 | -0.002353552 | 2.057646448 | 2.06 | 117.104 | 0.173257 | 117.3069 | 0.001731071 | -0.0005801983 | -0.001143154 | 0.0001070441 | 0.5075416 |  |  | 564.001 | 1.833127 | 0.00420711 | 0.0633054 | 15.1105 | 15.0472 | -0.00161543 | -0.0053425 | 3.30184 | 3.30718 | -0.002578635 | -0.005337774 | 2.064662226 | 2.07 | 223.6285 | 0.420711 | 224.5693 | 0.004198285 | -0.001616736 | -0.002581965 | 0.0009936317 | 0.6261649 |  |  |  | 1.903134 | 0.0038444 | 0.0576649 | 15.0574 | 14.9997 | -0.00149783 | -0.00539218 | 3.59459 | 3.59999 |  |  |  |  | 229.8471 | 0.38444 | 230.7308 | 0.003837029 | -0.001498953 | -0.002338076 | 0.0007526333 | 0.6411052 |  |  |  | 1.710083 | 0.00308655 | 0.0462985 | 15.0464 | 15.0001 | -0.00111626 | -0.00401854 | 3.59598 | 3.6 |  |  |  |  | 206.5318 | 0.308655 | 207.1692 | 0.003081796 | -0.001116883 | -0.001964913 | -7.806834e-05 | 0.5684137 |  |  |  | 1.847287 | 0.00337265 | 0.050589 | 15.0504 | 14.9998 | -0.00129421 | -0.00465908 | 3.59529 | 3.59995 |  |  |  |  | 222.0297 | 0.337265 | 222.7785 | 0.003366975 | -0.001295048 | -0.002071927 | 0.0004368195 | 0.6250452 |  |  | 376.0006 | 1.103371 | 0.00178231 | 0.0268092 | 15.0686 | 15.0418 | -0.000723212 | -0.00231468 | 3.19823 | 3.20055 | -0.001054422 | -0.002193197 | 2.077806803 | 2.08 | 133.9562 | 0.178231 | 134.195 | 0.001780724 | -0.0007234736 | -0.001054978 | 0.0003754958 | 0.6857711 |  |  | 564.0009 | 1.966365 | 0.00790614 | 0.119014 | 15.1723 | 15.0533 | -0.00386141 | -0.0122056 | 3.1487 | 3.1609 | -0.003999015 | -0.008237971 | 2.051762029 | 2.06 | 241.047 | 0.790614 | 242.9528 | 0.00787505 | -0.003868884 | -0.004007032 | 0.004417727 | 0.9655236 |  |  | 564.001 | 1.938618 | 0.00726066 | 0.108559 | 15.0602 | 14.9516 | -0.00335243 | -0.0118489 | 3.52258 | 3.53443 | -0.003871306 | -0.008129743 | 2.091870257 | 2.1 | 232.5318 | 0.726066 | 234.2202 | 0.007234428 | -0.003358062 | -0.003878819 | 0.003735803 | 0.8657434 |  |  |  | 1.724388 | 0.00459168 | 0.0679158 | 14.859 | 14.7911 | -0.00205215 | -0.00725942 | 3.53022 | 3.53748 |  |  |  |  | 208.2594 | 0.459168 | 209.2157 | 0.00458117 | -0.002054259 | -0.002526912 | 0.001309442 | 0.8129522 |  |  |  | 1.777215 | 0.00462206 | 0.0693267 | 15.0684 | 14.9991 | -0.00204642 | -0.00765017 | 3.73067 | 3.73832 |  |  |  |  | 212.5856 | 0.462206 | 213.5681 | 0.004611411 | -0.002048517 | -0.002562894 | 0.001504649 | 0.7992982 |  |  |  | 1.638062 | 0.00416894 | 0.0625321 | 15.0621 | 14.9995 | -0.00188402 | -0.00701228 | 3.71496 | 3.72197 |  |  |  |  | 198.794 | 0.416894 | 199.6227 | 0.004160274 | -0.001885797 | -0.002274477 | 0.00124735 | 0.8291123
189 | 378.0007 | 1.693468 | 0.00394724 | 0.0592832 | 15.0782 | 15.0189 | -0.0012706 | -0.00362591 | 2.85008 | 2.85371 | -0.002664191 | -0.005488233 | 2.054511767 | 2.06 | 207.5939 | 0.394724 | 208.4133 | 0.00393947 | -0.001271408 | -0.002667746 | 0.0007552861 | 0.476585 |  |  | 567.001 | 2.139948 | 0.00927957 | 0.139746 | 15.1992 | 15.0595 | -0.00308376 | -0.0106783 | 3.45208 | 3.46275 | -0.006128792 | -0.0126866 | 2.0573134 | 2.07 | 260.4008 | 0.927957 | 262.8172 | 0.009236779 | -0.003088525 | -0.00614765 | 0.005084029 | 0.5023911 |  |  | 567.001 | 1.988465 | 0.00622613 | 0.0929402 | 15.0204 | 14.9274 | -0.00203904 | -0.0071032 | 3.47649 | 3.4836 | -0.004159076 | -0.008609287 | 2.061390713 | 2.07 | 242.5785 | 0.622613 | 244.0888 | 0.006206828 | -0.002041122 | -0.004167749 | 0.002548422 | 0.489742 |  |  | 378.0007 | 0.9657866 | 0.00172011 | 0.0258951 | 15.0803 | 15.0544 | -0.000595828 | -0.00186242 | 3.1239 | 3.12577 | -0.00111989 | -0.002306973 | 2.057693027 | 2.06 | 118.391 | 0.172011 | 118.5947 | 0.001718632 | -0.0005960056 | -0.001120518 | 7.677772e-05 | 0.531902 |  |  | 567.001 | 1.847224 | 0.00431983 | 0.0650016 | 15.1122 | 15.0472 | -0.00166303 | -0.00549995 | 3.30168 | 3.30718 | -0.002642507 | -0.005469989 | 2.064530011 | 2.07 | 225.3481 | 0.431983 | 226.3216 | 0.004310526 | -0.001664414 | -0.002646005 | 0.001080868 | 0.6290293 |  |  |  | 1.911655 | 0.00391022 | 0.0586521 | 15.0584 | 14.9997 | -0.00146278 | -0.00526598 | 3.59472 | 3.59999 |  |  |  |  | 230.8763 | 0.391022 | 231.779 | 0.003902595 | -0.001463851 | -0.002438744 | 0.0008041861 | 0.6002479 |  |  |  | 1.719611 | 0.00311753 | 0.0467632 | 15.0468 | 15.0001 | -0.0011289 | -0.00406403 | 3.59593 | 3.6 |  |  |  |  | 207.6824 | 0.311753 | 208.3299 | 0.003112681 | -0.001129538 | -0.001983143 | -6.48872e-05 | 0.5695695 |  |  |  | 1.85614 | 0.00342541 | 0.0513803 | 15.0512 | 14.9998 | -0.00127217 | -0.00457976 | 3.59537 | 3.59995 |  |  |  |  | 223.0937 | 0.342541 | 223.8579 | 0.003419557 | -0.00127298 | -0.002146577 | 0.0004752039 | 0.5930279 |  |  | 378.0006 | 1.11348 | 0.00180582 | 0.0271629 | 15.069 | 15.0418 | -0.000739009 | -0.00236523 | 3.19818 | 3.20055 | -0.001065321 | -0.002215868 | 2.077784132 | 2.08 | 135.1836 | 0.180582 | 135.4277 | 0.001804191 | -0.0007392822 | -0.001065889 | 0.0003860549 | 0.6935828 |  |  | 567.0009 | 1.978296 | 0.00808729 | 0.121741 | 15.1751 | 15.0533 | -0.00398441 | -0.0125944 | 3.14831 | 3.1609 | -0.004059432 | -0.008362431 | 2.051637569 | 2.06 | 242.5095 | 0.808729 | 244.4708 | 0.008054763 | -0.003992369 | -0.004067694 | 0.004575838 | 0.9814821 |  |  | 567.001 | 1.950753 | 0.0074146 | 0.11086 | 15.0625 | 14.9516 | -0.00343754 | -0.0121497 | 3.52228 | 3.53443 | -0.003938583 | -0.008271024 | 2.091728976 | 2.1 | 233.9874 | 0.74146 | 235.7223 | 0.007387247 | -0.003443462 | -0.00394636 | 0.003866184 | 0.8725667 |  |  |  | 1.732691 | 0.00465245 | 0.0688146 | 14.8599 | 14.7911 | -0.00204291 | -0.00722676 | 3.53025 | 3.53748 |  |  |  |  | 209.2622 | 0.465245 | 210.2358 | 0.004641661 | -0.002045 | -0.002596661 | 0.00135398 | 0.7875496 |  |  |  | 1.785942 | 0.00468615 | 0.070288 | 15.0694 | 14.9991 | -0.00210466 | -0.00786789 | 3.73045 | 3.73832 |  |  |  |  | 213.6294 | 0.468615 | 214.6305 | 0.004675204 | -0.002106878 | -0.002568326 | 0.001552988 | 0.8203311 |  |  |  | 1.64656 | 0.00420438 | 0.0630637 | 15.0626 | 14.9995 | -0.00191177 | -0.00711555 | 3.71485 | 3.72197 |  |  |  |  | 199.8253 | 0.420438 | 200.6654 | 0.004195566 | -0.0019136 | -0.002281967 | 0.001267427 | 0.8385749
190 | 380.0007 | 1.704039 | 0.00400336 | 0.0601261 | 15.079 | 15.0189 | -0.0012879 | -0.00367529 | 2.85003 | 2.85371 | -0.002699607 | -0.005561191 | 2.054438809 | 2.06 | 208.8897 | 0.400336 | 209.726 | 0.003995368 | -0.00128873 | -0.002703258 | 0.0007911287 | 0.4767323 |  |  | 569.9988 | 2.151095 | 0.00949343 | 0.142966 | 15.2024 | 15.0595 | -0.00317901 | -0.0110081 | 3.45175 | 3.46275 | -0.006242998 | -0.012923005 | 2.057076995 | 2.07 | 261.7573 | 0.949343 | 264.2422 | 0.009448651 | -0.003184074 | -0.006262567 | 0.005273384 | 0.5084295 |  |  | 570.001 | 2.000643 | 0.0063752 | 0.0951655 | 15.0226 | 14.9274 | -0.00213254 | -0.00742891 | 3.47617 | 3.4836 | -0.004213254 | -0.008721436 | 2.061278564 | 2.07 | 244.0642 | 0.63752 | 245.6202 | 0.006354964 | -0.002134817 | -0.004222155 | 0.002673606 | 0.5056227 |  |  | 380.0007 | 0.9766247 | 0.00175023 | 0.0263485 | 15.0807 | 15.0544 | -0.000590379 | -0.00184539 | 3.12392 | 3.12577 | -0.001152779 | -0.002374725 | 2.057625275 | 2.06 | 119.7196 | 0.175023 | 119.9291 | 0.0017487 | -0.0005905533 | -0.001153444 | 8.83707e-05 | 0.5119914 |  |  | 570.001 | 1.861233 | 0.00445328 | 0.0670095 | 15.1142 | 15.0472 | -0.00173589 | -0.00574088 | 3.30144 | 3.30718 | -0.002701989 | -0.005593118 | 2.064406882 | 2.07 | 227.0572 | 0.445328 | 228.0683 | 0.004443393 | -0.001737398 | -0.002705646 | 0.001188808 | 0.6421381 |  |  |  | 1.920037 | 0.00399834 | 0.059974 | 15.0597 | 14.9997 | -0.00151707 | -0.00546145 | 3.59452 | 3.59999 |  |  |  |  | 231.8885 | 0.399834 | 232.8156 | 0.003990368 | -0.001518222 | -0.002472146 | 0.0008781015 | 0.6141312 |  |  |  | 1.728964 | 0.00315016 | 0.0472526 | 15.0473 | 15.0001 | -0.00114205 | -0.00411137 | 3.59588 | 3.6 |  |  |  |  | 208.812 | 0.315016 | 209.4698 | 0.003145209 | -0.001142703 | -0.002002506 | -4.974598e-05 | 0.5706363 |  |  |  | 1.865224 | 0.00347375 | 0.0521055 | 15.0519 | 14.9998 | -0.00127946 | -0.004606 | 3.59535 | 3.59995 |  |  |  |  | 224.1856 | 0.347375 | 224.9644 | 0.00346773 | -0.001280279 | -0.002187451 | 0.0005088243 | 0.5852835 |  |  | 380.0006 | 1.123308 | 0.00183678 | 0.0276285 | 15.0695 | 15.0418 | -0.000751441 | -0.00240502 | 3.19814 | 3.20055 | -0.001085972 | -0.002258822 | 2.077741178 | 2.08 | 136.3768 | 0.183678 | 136.6273 | 0.001835095 | -0.0007517235 | -0.001086562 | 0.0004043973 | 0.6918366 |  |  | 570.0009 | 1.990437 | 0.00825592 | 0.124279 | 15.1776 | 15.0533 | -0.00406607 | -0.0128525 | 3.14805 | 3.1609 | -0.004141238 | -0.008530951 | 2.051469049 | 2.06 | 243.9978 | 0.825592 | 246.0122 | 0.008222026 | -0.004074359 | -0.004149837 | 0.004721166 | 0.9818119 |  |  | 570.001 | 1.962913 | 0.00757822 | 0.113307 | 15.0649 | 14.9516 | -0.00351953 | -0.0124395 | 3.52199 | 3.53443 | -0.004015263 | -0.008432053 | 2.091567947 | 2.1 | 235.446 | 0.757822 | 237.2302 | 0.00754965 | -0.003525738 | -0.004023346 | 0.004006062 | 0.8763199 |  |  |  | 1.741133 | 0.00471688 | 0.0697677 | 14.8608 | 14.7911 | -0.00211575 | -0.00748441 | 3.52999 | 3.53748 |  |  |  |  | 210.2818 | 0.471688 | 211.2737 | 0.00470579 | -0.002117991 | -0.002587799 | 0.001401879 | 0.8184528 |  |  |  | 1.794298 | 0.00474437 | 0.0711612 | 15.0703 | 14.9991 | -0.00209708 | -0.00783954 | 3.73048 | 3.73832 |  |  |  |  | 214.6289 | 0.474437 | 215.6472 | 0.004733151 | -0.002099282 | -0.002633869 | 0.001596145 | 0.7970335 |  |  |  | 1.655054 | 0.00425302 | 0.0637933 | 15.0633 | 14.9995 | -0.00198114 | -0.00737375 | 3.7146 | 3.72197 |  |  |  |  | 200.856 | 0.425302 | 201.7103 | 0.004244001 | -0.001983105 | -0.002260896 | 0.001300615 | 0.8771322
191 | 382.0007 | 1.714601 | 0.0040669 | 0.0610804 | 15.08 | 15.0189 | -0.00130415 | -0.00372166 | 2.84998 | 2.85371 | -0.002748246 | -0.005661386 | 2.054338614 | 2.06 | 210.1845 | 0.40669 | 211.0393 | 0.004058653 | -0.001305001 | -0.002752029 | 0.0008343478 | 0.4741959 |  |  | 573.001 | 2.161654 | 0.00971927 | 0.146367 | 15.2058 | 15.0595 | -0.00325179 | -0.0112601 | 3.45149 | 3.46275 | -0.006390358 | -0.013228041 | 2.056771959 | 2.07 | 263.0421 | 0.971927 | 265.5987 | 0.009672342 | -0.003257089 | -0.006410864 | 0.005475642 | 0.5080577 |  |  | 573.001 | 2.012852 | 0.00659102 | 0.0983871 | 15.0258 | 14.9274 | -0.00217726 | -0.00758468 | 3.47601 | 3.4836 | -0.004379498 | -0.00906556 | 2.06093444 | 2.07 | 245.5537 | 0.659102 | 247.1721 | 0.006569394 | -0.002179634 | -0.004389116 | 0.002864776 | 0.4965997 |  |  | 382.0007 | 0.9874262 | 0.00177674 | 0.0267476 | 15.0811 | 15.0544 | -0.000592893 | -0.00185325 | 3.12391 | 3.12577 | -0.001176074 | -0.002422713 | 2.057577287 | 2.06 | 121.0437 | 0.177674 | 121.2588 | 0.001775163 | -0.0005930688 | -0.001176766 | 9.642629e-05 | 0.5039819 |  |  | 573.001 | 1.874967 | 0.00457217 | 0.0687986 | 15.116 | 15.0472 | -0.00180941 | -0.00598404 | 3.3012 | 3.30718 | -0.002748251 | -0.005688879 | 2.064311121 | 2.07 | 228.7327 | 0.457217 | 229.7785 | 0.004561749 | -0.001811049 | -0.002752034 | 0.00128276 | 0.6580764 |  |  |  | 1.928266 | 0.00406005 | 0.0608997 | 15.0606 | 14.9997 | -0.00158424 | -0.00570326 | 3.59428 | 3.59999 |  |  |  |  | 232.8824 | 0.406005 | 233.8279 | 0.00405183 | -0.001585496 | -0.002466334 | 0.0009260325 | 0.6428554 |  |  |  | 1.737992 | 0.00318237 | 0.0477357 | 15.0478 | 15.0001 | -0.00115998 | -0.00417593 | 3.59582 | 3.6 |  |  |  |  | 209.9024 | 0.318237 | 210.5704 | 0.003177317 | -0.001160653 | -0.002016664 | -3.442466e-05 | 0.5755314 |  |  |  | 1.87395 | 0.00352368 | 0.0528544 | 15.0526 | 14.9998 | -0.00133539 | -0.00480733 | 3.59514 | 3.59995 |  |  |  |  | 225.2344 | 0.352368 | 226.028 | 0.003517486 | -0.001336282 | -0.002181204 | 0.0005445906 | 0.6126352 |  |  | 382.0006 | 1.133477 | 0.0018646 | 0.028047 | 15.0699 | 15.0418 | -0.000784212 | -0.00250991 | 3.19804 | 3.20055 | -0.001081252 | -0.002249004 | 2.077750996 | 2.08 | 137.6114 | 0.18646 | 137.868 | 0.001862864 | -0.0007845197 | -0.001081837 | 0.0004191744 | 0.7251736 |  |  | 573.0009 | 2.001992 | 0.00843792 | 0.127019 | 15.1803 | 15.0533 | -0.0041785 | -0.0132079 | 3.1477 | 3.1609 | -0.004207652 | -0.008667762 | 2.051332238 | 2.06 | 245.4144 | 0.843792 | 247.4851 | 0.00840252 | -0.004187254 | -0.004216529 | 0.004880699 | 0.9930571 |  |  | 573.001 | 1.97508 | 0.0077362 | 0.115669 | 15.0673 | 14.9516 | -0.00364015 | -0.0128659 | 3.52156 | 3.53443 | -0.004052314 | -0.008509859 | 2.091490141 | 2.1 | 236.9054 | 0.77362 | 238.7381 | 0.007706429 | -0.003646791 | -0.004060547 | 0.004140318 | 0.8981035 |  |  |  | 1.749564 | 0.00476969 | 0.0705487 | 14.8616 | 14.7911 | -0.0021246 | -0.00751572 | 3.52996 | 3.53748 |  |  |  |  | 211.3001 | 0.476969 | 212.3079 | 0.004758351 | -0.00212686 | -0.002631491 | 0.001438266 | 0.8082339 |  |  |  | 1.802884 | 0.0048129 | 0.0721892 | 15.0713 | 14.9991 | -0.00216629 | -0.00809827 | 3.73022 | 3.73832 |  |  |  |  | 215.656 | 0.48129 | 216.6939 | 0.004801355 | -0.00216864 | -0.002632715 | 0.001649122 | 0.8237275 |  |  |  | 1.663481 | 0.00430479 | 0.0645699 | 15.0641 | 14.9995 | -0.00197753 | -0.0073603 | 3.71461 | 3.72197 |  |  |  |  | 201.8788 | 0.430479 | 202.7478 | 0.004295551 | -0.001979488 | -0.002316063 | 0.001337025 | 0.8546779
192 | 384.0007 | 1.725008 | 0.00413768 | 0.0621434 | 15.081 | 15.0189 | -0.00134419 | -0.00383591 | 2.84987 | 2.85371 | -0.002775883 | -0.005718318 | 2.054281682 | 2.06 | 211.4602 | 0.413768 | 212.3352 | 0.004129143 | -0.001345094 | -0.002779743 | 0.0008850408 | 0.4838916 |  |  | 576.001 | 2.172566 | 0.00994192 | 0.14972 | 15.2092 | 15.0595 | -0.00334291 | -0.0115757 | 3.45118 | 3.46275 | -0.006523248 | -0.013503123 | 2.056496877 | 2.07 | 264.3699 | 0.994192 | 266.9983 | 0.009892824 | -0.00334851 | -0.006544617 | 0.00567401 | 0.5116434 |  |  | 576.001 | 2.024978 | 0.00677036 | 0.101064 | 15.0285 | 14.9274 | -0.00223375 | -0.00778148 | 3.47582 | 3.4836 | -0.004503955 | -0.009323187 | 2.060676813 | 2.07 | 247.0329 | 0.677036 | 248.7054 | 0.006747544 | -0.002236249 | -0.004514128 | 0.003019944 | 0.4953888 |  |  | 384.0007 | 0.9982112 | 0.00178664 | 0.0268967 | 15.0813 | 15.0544 | -0.000578262 | -0.00180751 | 3.12396 | 3.12577 | -0.001205306 | -0.002482931 | 2.057517069 | 2.06 | 122.3658 | 0.178664 | 122.5844 | 0.001785046 | -0.0005784293 | -0.001206033 | 8.795613e-05 | 0.4796131 |  |  | 576.001 | 1.88859 | 0.00470509 | 0.0707987 | 15.118 | 15.0472 | -0.00186416 | -0.00616513 | 3.30101 | 3.30718 | -0.002822788 | -0.00584317 | 2.06415683 | 2.07 | 230.3945 | 0.470509 | 231.4785 | 0.004694056 | -0.0018659 | -0.00282678 | 0.001390806 | 0.6600797 |  |  |  | 1.936585 | 0.00414461 | 0.062168 | 15.0619 | 14.9997 | -0.00158154 | -0.00569351 | 3.59429 | 3.59999 |  |  |  |  | 233.8871 | 0.414461 | 234.8565 | 0.004136045 | -0.001582792 | -0.002553253 | 0.0009964966 | 0.619912 |  |  |  | 1.747351 | 0.00322085 | 0.0483129 | 15.0484 | 15.0001 | -0.00116873 | -0.00420744 | 3.59579 | 3.6 |  |  |  |  | 211.0327 | 0.322085 | 211.7124 | 0.003215674 | -0.001169413 | -0.002046261 | -1.348551e-05 | 0.571488 |  |  |  | 1.882636 | 0.00358432 | 0.053764 | 15.0535 | 14.9998 | -0.00136912 | -0.00492877 | 3.59502 | 3.59995 |  |  |  |  | 226.2783 | 0.358432 | 227.0894 | 0.003577912 | -0.001370058 | -0.002207854 | 0.0005910558 | 0.6205385 |  |  | 384.0006 | 1.14366 | 0.00189523 | 0.0285077 | 15.0703 | 15.0418 | -0.000802652 | -0.00256893 | 3.19798 | 3.20055 | -0.001089024 | -0.002265171 | 2.077734829 | 2.08 | 138.8476 | 0.189523 | 139.1107 | 0.001893436 | -0.0008029743 | -0.001089617 | 0.0004367333 | 0.7369323 |  |  | 576.0009 | 2.013834 | 0.00862799 | 0.12988 | 15.1832 | 15.0533 | -0.00428986 | -0.0135598 | 3.14734 | 3.1609 | -0.004283969 | -0.008824976 | 2.051175024 | 2.06 | 246.8659 | 0.862799 | 248.9959 | 0.008590982 | -0.004299088 | -0.004293171 | 0.005047662 | 1.001378 |  |  | 575.9988 | 1.987334 | 0.00789805 | 0.118089 | 15.0697 | 14.9516 | -0.00375523 | -0.0132726 | 3.52115 | 3.53443 | -0.00409498 | -0.008599457 | 2.091400543 | 2.1 | 238.3752 | 0.789805 | 240.2579 | 0.007867024 | -0.003762299 | -0.004103387 | 0.00427821 | 0.9168763 |  |  |  | 1.757773 | 0.0048227 | 0.0713328 | 14.8624 | 14.7911 | -0.00215955 | -0.00763937 | 3.52984 | 3.53748 |  |  |  |  | 212.2915 | 0.48227 | 213.3153 | 0.004811108 | -0.002161885 | -0.002649223 | 0.00147527 | 0.8160451 |  |  |  | 1.811083 | 0.00487745 | 0.0731573 | 15.0723 | 14.9991 | -0.00220471 | -0.00824191 | 3.73007 | 3.73832 |  |  |  |  | 216.6367 | 0.487745 | 217.6933 | 0.004865594 | -0.002207144 | -0.00265845 | 0.001698823 | 0.8302372 |  |  |  | 1.671839 | 0.00436129 | 0.0654174 | 15.065 | 14.9995 | -0.00198023 | -0.00737035 | 3.7146 | 3.72197 |  |  |  |  | 202.8931 | 0.436129 | 203.778 | 0.004351807 | -0.001982193 | -0.002369614 | 0.001378248 | 0.8365047
193 | 386.0007 | 1.73548 | 0.00420644 | 0.063176 | 15.0821 | 15.0189 | -0.00139026 | -0.00396738 | 2.84974 | 2.85371 | -0.002803126 | -0.00577444 | 2.05422556 | 2.06 | 212.744 | 0.420644 | 213.6389 | 0.004197618 | -0.001391227 | -0.002807062 | 0.0009335969 | 0.4956169 |  |  | 579.001 | 2.183506 | 0.010163 | 0.153049 | 15.2125 | 15.0595 | -0.0033954 | -0.0117574 | 3.451 | 3.46275 | -0.006686952 | -0.013841991 | 2.056158009 | 2.07 | 265.7012 | 1.0163 | 268.4015 | 0.0101117 | -0.003401177 | -0.00670941 | 0.005870717 | 0.5069265 |  |  | 579.001 | 2.036858 | 0.00697373 | 0.1041 | 15.0315 | 14.9274 | -0.00236014 | -0.00822179 | 3.47538 | 3.4836 | -0.004576628 | -0.009473619 | 2.060526381 | 2.07 | 248.4821 | 0.697373 | 250.215 | 0.006949526 | -0.00236293 | -0.004587133 | 0.003199301 | 0.5151212 |  |  | 386.0007 | 1.009258 | 0.00180016 | 0.0271003 | 15.0815 | 15.0544 | -0.000612611 | -0.00191488 | 3.12385 | 3.12577 | -0.001183382 | -0.002437766 | 2.057562234 | 2.06 | 123.7199 | 0.180016 | 123.9426 | 0.001798542 | -0.0006127987 | -0.001184083 | 8.264867e-05 | 0.5175303 |  |  | 579.001 | 1.90177 | 0.00485521 | 0.0730575 | 15.1203 | 15.0472 | -0.00193704 | -0.00640613 | 3.30077 | 3.30718 | -0.002901978 | -0.006007094 | 2.063992906 | 2.07 | 232.0024 | 0.485521 | 233.1288 | 0.004843461 | -0.001938918 | -0.002906197 | 0.001516662 | 0.6671669 |  |  |  | 1.944724 | 0.00422661 | 0.063398 | 15.0631 | 14.9997 | -0.00166394 | -0.00599018 | 3.594 | 3.59999 |  |  |  |  | 234.87 | 0.422661 | 235.8627 | 0.004217703 | -0.001665326 | -0.002552377 | 0.001064703 | 0.6524608 |  |  |  | 1.756538 | 0.00325125 | 0.048769 | 15.0488 | 15.0001 | -0.00116025 | -0.00417688 | 3.59582 | 3.6 |  |  |  |  | 212.1423 | 0.325125 | 212.832 | 0.003245976 | -0.001160924 | -0.002085053 | -2.600452e-07 | 0.5567839 |  |  |  | 1.891079 | 0.00364932 | 0.0547389 | 15.0545 | 14.9998 | -0.00143102 | -0.00515162 | 3.5948 | 3.59995 |  |  |  |  | 227.2932 | 0.364932 | 228.1226 | 0.003642677 | -0.001432045 | -0.002210633 | 0.0006422318 | 0.6477987 |  |  | 386.0007 | 1.153736 | 0.00192869 | 0.029011 | 15.0708 | 15.0418 | -0.00078858 | -0.00252389 | 3.19803 | 3.20055 | -0.001137782 | -0.002366587 | 2.077633413 | 2.08 | 140.0709 | 0.192869 | 140.341 | 0.001926832 | -0.0007888911 | -0.00113843 | 0.0004572464 | 0.6929642 |  |  | 579.0009 | 2.025189 | 0.00880941 | 0.132611 | 15.1859 | 15.0533 | -0.00437967 | -0.0138437 | 3.14706 | 3.1609 | -0.004372429 | -0.009007204 | 2.050992796 | 2.06 | 248.2579 | 0.880941 | 250.4449 | 0.008770834 | -0.004389289 | -0.004382016 | 0.005206894 | 1.00166 |  |  | 579.001 | 1.998916 | 0.0081435 | 0.121759 | 15.0734 | 14.9516 | -0.00381131 | -0.0134708 | 3.52096 | 3.53443 | -0.004285712 | -0.008999994 | 2.091000006 | 2.1 | 239.7644 | 0.81435 | 241.7169 | 0.008110521 | -0.003818592 | -0.004294922 | 0.004499914 | 0.8890945 |  |  |  | 1.766121 | 0.00486921 | 0.0720207 | 14.8631 | 14.7911 | -0.00215935 | -0.00763866 | 3.52984 | 3.53748 |  |  |  |  | 213.2996 | 0.486921 | 214.3382 | 0.004857394 | -0.002161685 | -0.002695709 | 0.001505558 | 0.8018984 |  |  |  | 1.81922 | 0.00494833 | 0.0742205 | 15.0733 | 14.9991 | -0.00224827 | -0.00840474 | 3.72991 | 3.73832 |  |  |  |  | 217.61 | 0.494833 | 218.6868 | 0.004936127 | -0.002250801 | -0.002685326 | 0.001754903 | 0.8381854 |  |  |  | 1.680398 | 0.00441424 | 0.0662116 | 15.0657 | 14.9995 | -0.00203981 | -0.00759213 | 3.71438 | 3.72197 |  |  |  |  | 203.9318 | 0.441424 | 204.832 | 0.004404526 | -0.002041893 | -0.002362633 | 0.001415587 | 0.8642449
194 | 388.0007 | 1.745839 | 0.00428099 | 0.0642957 | 15.0832 | 15.0189 | -0.00138409 | -0.00394978 | 2.84976 | 2.85371 | -0.002882848 | -0.005938668 | 2.054061332 | 2.06 | 214.0138 | 0.428099 | 214.93 | 0.004271853 | -0.001385049 | -0.002887011 | 0.0009881049 | 0.4797517 |  |  | 582.001 | 2.194522 | 0.0103858 | 0.156405 | 15.2159 | 15.0595 | -0.00346374 | -0.0119941 | 3.45076 | 3.46275 | -0.006839839 | -0.014158467 | 2.055841533 | 2.07 | 267.0417 | 1.03858 | 269.8151 | 0.01033224 | -0.003469753 | -0.006863338 | 0.006068915 | 0.5055489 |  |  | 582.001 | 2.048708 | 0.00712606 | 0.106374 | 15.0338 | 14.9274 | -0.00235587 | -0.00820692 | 3.47539 | 3.4836 | -0.00473178 | -0.009794784 | 2.060205216 | 2.07 | 249.9278 | 0.712606 | 251.7088 | 0.00710079 | -0.002358649 | -0.00474301 | 0.003328175 | 0.4972895 |  |  | 388.0007 | 1.02028 | 0.00182449 | 0.0274665 | 15.0818 | 15.0544 | -0.00060592 | -0.00189396 | 3.12387 | 3.12577 | -0.001209644 | -0.002491867 | 2.057508133 | 2.06 | 125.0711 | 0.182449 | 125.2993 | 0.001822828 | -0.0006061036 | -0.001210376 | 8.815296e-05 | 0.5007564 |  |  | 582.001 | 1.915126 | 0.00505581 | 0.0760759 | 15.1233 | 15.0472 | -0.00201 | -0.00664744 | 3.30053 | 3.30718 | -0.003027281 | -0.006266472 | 2.063733528 | 2.07 | 233.6318 | 0.505581 | 234.813 | 0.005043072 | -0.002012023 | -0.003031872 | 0.00169224 | 0.6636238 |  |  |  | 1.95262 | 0.00431543 | 0.0647302 | 15.0644 | 14.9997 | -0.00172204 | -0.0061993 | 3.59379 | 3.59999 |  |  |  |  | 235.8237 | 0.431543 | 236.8414 | 0.004306145 | -0.001723524 | -0.002582621 | 0.001140063 | 0.6673548 |  |  |  | 1.765678 | 0.00327469 | 0.0491206 | 15.0492 | 15.0001 | -0.00119956 | -0.0043184 | 3.59568 | 3.6 |  |  |  |  | 213.2461 | 0.327469 | 213.9444 | 0.00326934 | -0.00120028 | -0.00206906 | 6.135705e-06 | 0.5801089 |  |  |  | 1.899444 | 0.0037079 | 0.0556177 | 15.0554 | 14.9998 | -0.00145213 | -0.0052276 | 3.59472 | 3.59995 |  |  |  |  | 228.2986 | 0.37079 | 229.1451 | 0.003701043 | -0.001453185 | -0.002247857 | 0.0006871484 | 0.6464758 |  |  | 388.0007 | 1.163719 | 0.00194304 | 0.0292269 | 15.0711 | 15.0418 | -0.000813336 | -0.00260312 | 3.19795 | 3.20055 | -0.001132678 | -0.00235597 | 2.07764403 | 2.08 | 141.283 | 0.194304 | 141.5575 | 0.001941155 | -0.0008136669 | -0.00113332 | 0.0004588304 | 0.7179499 |  |  | 582.0009 | 2.037012 | 0.00898861 | 0.135308 | 15.1886 | 15.0533 | -0.0045222 | -0.0142942 | 3.14661 | 3.1609 | -0.004407056 | -0.009078536 | 2.050921464 | 2.06 | 249.7073 | 0.898861 | 251.9518 | 0.008948453 | -0.004532456 | -0.004416796 | 0.00536307 | 1.026186 |  |  | 582.001 | 2.010381 | 0.00825537 | 0.123431 | 15.0751 | 14.9516 | -0.00387584 | -0.0136989 | 3.52073 | 3.53443 | -0.004332957 | -0.00909921 | 2.09090079 | 2.1 | 241.1396 | 0.825537 | 243.1303 | 0.008221481 | -0.003883371 | -0.004342371 | 0.004589762 | 0.8942972 |  |  |  | 1.774452 | 0.00493946 | 0.0730598 | 14.8641 | 14.7911 | -0.00223523 | -0.00790706 | 3.52957 | 3.53748 |  |  |  |  | 214.3058 | 0.493946 | 215.3644 | 0.004927301 | -0.002237732 | -0.002689569 | 0.001559419 | 0.8320039 |  |  |  | 1.827747 | 0.00501579 | 0.0752324 | 15.0743 | 14.9991 | -0.00227814 | -0.00851642 | 3.7298 | 3.73832 |  |  |  |  | 218.63 | 0.501579 | 219.7266 | 0.005003253 | -0.002280739 | -0.002722514 | 0.001806904 | 0.8377327 |  |  |  | 1.688823 | 0.00446298 | 0.0669427 | 15.0665 | 14.9995 | -0.00206457 | -0.00768426 | 3.71429 | 3.72197 |  |  |  |  | 204.9543 | 0.446298 | 205.869 | 0.00445305 | -0.002066704 | -0.002386346 | 0.00144898 | 0.8660538
195 | 389.9991 | 1.756178 | 0.00433988 | 0.0651802 | 15.0841 | 15.0189 | -0.00141929 | -0.00405025 | 2.84966 | 2.85371 | -0.002907353 | -0.005989148 | 2.054010852 | 2.06 | 215.2812 | 0.433988 | 216.2155 | 0.00433049 | -0.001420298 | -0.002911588 | 0.001027102 | 0.4878088 |  |  | 585.001 | 2.20491 | 0.0105957 | 0.159566 | 15.219 | 15.0595 | -0.0035433 | -0.0122696 | 3.45048 | 3.46275 | -0.006961562 | -0.014410433 | 2.055589567 | 2.07 | 268.3057 | 1.05957 | 271.1486 | 0.01053996 | -0.003549592 | -0.006985907 | 0.006255565 | 0.5081076 |  |  | 585.001 | 2.060476 | 0.00732446 | 0.109336 | 15.0368 | 14.9274 | -0.00243552 | -0.00848438 | 3.47511 | 3.4836 | -0.004850171 | -0.010039853 | 2.059960147 | 2.07 | 251.3634 | 0.732446 | 253.2045 | 0.007297766 | -0.002438491 | -0.004861971 | 0.003502734 | 0.5015436 |  |  | 390.0007 | 1.031487 | 0.0018551 | 0.0279273 | 15.0823 | 15.0544 | -0.000630735 | -0.00197153 | 3.1238 | 3.12577 | -0.001220375 | -0.002513972 | 2.057486028 | 2.06 | 126.4449 | 0.18551 | 126.6795 | 0.001853381 | -0.000630934 | -0.00122112 | 9.959882e-05 | 0.5166846 |  |  | 585.001 | 1.928418 | 0.00516374 | 0.0777 | 15.1249 | 15.0472 | -0.00207152 | -0.0068509 | 3.30033 | 3.30718 | -0.003072337 | -0.006359737 | 2.063640263 | 2.07 | 235.2532 | 0.516374 | 236.468 | 0.005150454 | -0.002073669 | -0.003077066 | 0.001776003 | 0.6739109 |  |  |  | 1.960713 | 0.00439337 | 0.0658994 | 15.0656 | 14.9997 | -0.00173188 | -0.00623474 | 3.59375 | 3.59999 |  |  |  |  | 236.8011 | 0.439337 | 237.8414 | 0.004383747 | -0.001733381 | -0.002650366 | 0.001204297 | 0.6540159 |  |  |  | 1.774748 | 0.00330863 | 0.0496296 | 15.0497 | 15.0001 | -0.00120814 | -0.00434931 | 3.59565 | 3.6 |  |  |  |  | 214.3415 | 0.330863 | 215.0507 | 0.003303169 | -0.00120887 | -0.002094298 | 2.30914e-05 | 0.5772198 |  |  |  | 1.907551 | 0.00377546 | 0.056631 | 15.0564 | 14.9998 | -0.00146522 | -0.00527472 | 3.59468 | 3.59995 |  |  |  |  | 229.273 | 0.377546 | 230.1386 | 0.003768351 | -0.001466294 | -0.002302056 | 0.0007413894 | 0.6369499 |  |  | 390.0007 | 1.173906 | 0.0019751 | 0.0297092 | 15.0715 | 15.0418 | -0.000850928 | -0.00272344 | 3.19783 | 3.20055 | -0.001121706 | -0.002333149 | 2.077666851 | 2.08 | 142.5197 | 0.19751 | 142.8012 | 0.001973152 | -0.0008512902 | -0.001122336 | 0.0004778038 | 0.7584988 |  |  | 585.0009 | 2.048575 | 0.0091893 | 0.13833 | 15.1917 | 15.0533 | -0.00460551 | -0.0145576 | 3.14635 | 3.1609 | -0.004527961 | -0.0093276 | 2.0506724 | 2.06 | 251.1247 | 0.91893 | 253.4323 | 0.009147335 | -0.004616148 | -0.004538243 | 0.005540883 | 1.017166 |  |  | 585.001 | 2.022082 | 0.0084459 | 0.12628 | 15.0779 | 14.9516 | -0.00401204 | -0.0141803 | 3.52025 | 3.53443 | -0.004382117 | -0.009202445 | 2.090797555 | 2.1 | 242.5432 | 0.84459 | 244.5916 | 0.008410433 | -0.00402011 | -0.004391747 | 0.004756885 | 0.9153784 |  |  |  | 1.78273 | 0.00499002 | 0.0738077 | 14.8649 | 14.7911 | -0.00222783 | -0.0078809 | 3.5296 | 3.53748 |  |  |  |  | 215.3055 | 0.499002 | 216.3799 | 0.004977611 | -0.002230315 | -0.002747296 | 0.001593848 | 0.811822 |  |  |  | 1.835691 | 0.00507501 | 0.0761207 | 15.0752 | 14.9991 | -0.00228845 | -0.00855496 | 3.72976 | 3.73832 |  |  |  |  | 219.5803 | 0.507501 | 220.6946 | 0.005062176 | -0.002291073 | -0.002771103 | 0.001851744 | 0.8267728 |  |  |  | 1.697158 | 0.00451485 | 0.0677206 | 15.0673 | 14.9995 | -0.00211983 | -0.00788993 | 3.71408 | 3.72197 |  |  |  |  | 205.9658 | 0.451485 | 206.8957 | 0.004504689 | -0.00212208 | -0.002382609 | 0.001485636 | 0.8906541
196 | 392.0007 | 1.766283 | 0.00442119 | 0.0664014 | 15.0853 | 15.0189 | -0.00144431 | -0.00412165 | 2.84958 | 2.85371 | -0.002958679 | -0.006094879 | 2.053905121 | 2.06 | 216.5199 | 0.442119 | 217.4772 | 0.004411445 | -0.001445354 | -0.002963065 | 0.001088782 | 0.4877903 |  |  | 588.001 | 2.215514 | 0.0108236 | 0.162998 | 15.2225 | 15.0595 | -0.00361559 | -0.0125199 | 3.45023 | 3.46275 | -0.007117946 | -0.014734149 | 2.055265851 | 2.07 | 269.5961 | 1.08236 | 272.5141 | 0.01076544 | -0.003622142 | -0.007143399 | 0.006459474 | 0.5070614 |  |  | 588.001 | 2.072034 | 0.00754771 | 0.112668 | 15.0401 | 14.9274 | -0.00250671 | -0.00873236 | 3.47487 | 3.4836 | -0.004999803 | -0.010349591 | 2.059650409 | 2.07 | 252.7734 | 0.754771 | 254.6812 | 0.007519369 | -0.002509857 | -0.005012344 | 0.003702203 | 0.5007352 |  |  | 392.0007 | 1.042455 | 0.00186954 | 0.0281448 | 15.0825 | 15.0544 | -0.000650083 | -0.00203201 | 3.12373 | 3.12577 | -0.001211238 | -0.00249515 | 2.05750485 | 2.06 | 127.7894 | 0.186954 | 128.0284 | 0.001867795 | -0.0006502944 | -0.001211972 | 9.533767e-05 | 0.5365589 |  |  | 588.001 | 1.94137 | 0.00531555 | 0.0799843 | 15.1272 | 15.0472 | -0.00214683 | -0.00709996 | 3.30008 | 3.30718 | -0.003148402 | -0.006517192 | 2.063482808 | 2.07 | 236.8333 | 0.531555 | 238.0922 | 0.005301472 | -0.002149138 | -0.003153369 | 0.001903845 | 0.6815371 |  |  |  | 1.968466 | 0.00447672 | 0.0671495 | 15.0669 | 14.9997 | -0.0018071 | -0.00650554 | 3.59348 | 3.59999 |  |  |  |  | 237.7374 | 0.447672 | 238.8017 | 0.004466729 | -0.001808735 | -0.002657995 | 0.001274442 | 0.6804885 |  |  |  | 1.783821 | 0.00334743 | 0.0502117 | 15.0503 | 15.0001 | -0.00124384 | -0.00447782 | 3.59552 | 3.6 |  |  |  |  | 215.4373 | 0.334743 | 216.1585 | 0.00334184 | -0.001244614 | -0.002097226 | 4.486587e-05 | 0.5934575 |  |  |  | 1.916038 | 0.00383284 | 0.0574917 | 15.0573 | 14.9998 | -0.00145799 | -0.00524868 | 3.5947 | 3.59995 |  |  |  |  | 230.293 | 0.383284 | 231.1757 | 0.003825513 | -0.001459054 | -0.002366459 | 0.0007849114 | 0.6165556 |  |  | 392.0007 | 1.183955 | 0.00201004 | 0.0302346 | 15.0721 | 15.0418 | -0.000826266 | -0.00264451 | 3.1979 | 3.20055 | -0.001183334 | -0.002461335 | 2.077538665 | 2.08 | 143.7397 | 0.201004 | 144.0286 | 0.002008023 | -0.0008266075 | -0.001184035 | 0.0004998218 | 0.6981278 |  |  | 588.0009 | 2.060125 | 0.00937662 | 0.141149 | 15.1945 | 15.0533 | -0.00469982 | -0.0148557 | 3.14605 | 3.1609 | -0.004616496 | -0.009509981 | 2.050490019 | 2.06 | 252.5406 | 0.937662 | 254.9086 | 0.009332932 | -0.004710899 | -0.004627185 | 0.005705473 | 1.018092 |  |  | 588.001 | 2.033912 | 0.00861013 | 0.128736 | 15.0804 | 14.9516 | -0.00409675 | -0.0144797 | 3.51995 | 3.53443 | -0.004462327 | -0.009370887 | 2.090629113 | 2.1 | 243.9621 | 0.861013 | 246.0627 | 0.008573274 | -0.004105165 | -0.004472313 | 0.004897753 | 0.9179064 |  |  |  | 1.790954 | 0.00506077 | 0.0748541 | 14.8659 | 14.7911 | -0.00227512 | -0.00804818 | 3.52943 | 3.53748 |  |  |  |  | 216.2988 | 0.506077 | 217.3934 | 0.005048007 | -0.002277712 | -0.002770295 | 0.001648395 | 0.822191 |  |  |  | 1.843819 | 0.00514307 | 0.0771414 | 15.0762 | 14.9991 | -0.00231162 | -0.00864156 | 3.72968 | 3.73832 |  |  |  |  | 220.5525 | 0.514307 | 221.6868 | 0.00512989 | -0.002314296 | -0.002815594 | 0.001905025 | 0.8219566 |  |  |  | 1.70542 | 0.00456611 | 0.0684896 | 15.068 | 14.9995 | -0.00210221 | -0.00782437 | 3.71415 | 3.72197 |  |  |  |  | 206.9684 | 0.456611 | 207.9134 | 0.004555717 | -0.002104423 | -0.002451294 | 0.001521813 | 0.8584946
197 | 394.0007 | 1.776302 | 0.00450093 | 0.067599 | 15.0865 | 15.0189 | -0.00147197 | -0.00420056 | 2.84951 | 2.85371 | -0.003013494 | -0.006207798 | 2.053792202 | 2.06 | 217.7481 | 0.450093 | 218.7282 | 0.004490831 | -0.001473054 | -0.003018044 | 0.001149055 | 0.4880825 |  |  | 591.001 | 2.226247 | 0.0110668 | 0.16666 | 15.2261 | 15.0595 | -0.00368784 | -0.0127701 | 3.44998 | 3.46275 | -0.007280768 | -0.01507119 | 2.05492881 | 2.07 | 270.9022 | 1.10668 | 273.9002 | 0.01100601 | -0.003694657 | -0.007307402 | 0.00667814 | 0.5056047 |  |  | 591.001 | 2.0833 | 0.00772502 | 0.115315 | 15.0428 | 14.9274 | -0.00258917 | -0.00901964 | 3.47458 | 3.4836 | -0.005095362 | -0.010547399 | 2.059452601 | 2.07 | 254.1478 | 0.772502 | 256.1111 | 0.007695335 | -0.002592528 | -0.005108388 | 0.003856739 | 0.5075041 |  |  | 394.0007 | 1.053562 | 0.00189744 | 0.0285647 | 15.0829 | 15.0544 | -0.000662895 | -0.00207206 | 3.12369 | 3.12577 | -0.001224936 | -0.002523368 | 2.057476632 | 2.06 | 129.1509 | 0.189744 | 129.396 | 0.001895642 | -0.0006631148 | -0.001225687 | 0.0001042512 | 0.5410149 |  |  | 591.001 | 1.953996 | 0.00548806 | 0.0825802 | 15.1298 | 15.0472 | -0.00221059 | -0.00731081 | 3.29987 | 3.30718 | -0.00325628 | -0.006740499 | 2.063259501 | 2.07 | 238.3735 | 0.548806 | 239.6818 | 0.005473055 | -0.002213037 | -0.003261593 | 0.002052744 | 0.6785141 |  |  |  | 1.976453 | 0.00455902 | 0.068384 | 15.0681 | 14.9997 | -0.00182295 | -0.00656261 | 3.59342 | 3.59999 |  |  |  |  | 238.7021 | 0.455902 | 239.7903 | 0.004548659 | -0.001824614 | -0.002724046 | 0.001343156 | 0.6698176 |  |  |  | 1.792937 | 0.00338912 | 0.050837 | 15.0509 | 15.0001 | -0.00121155 | -0.00436158 | 3.59563 | 3.6 |  |  |  |  | 216.5383 | 0.338912 | 217.2722 | 0.00338339 | -0.001212285 | -0.002171105 | 6.942928e-05 | 0.558372 |  |  |  | 1.924151 | 0.00390322 | 0.0585475 | 15.0583 | 14.9998 | -0.0015027 | -0.00540964 | 3.59454 | 3.59995 |  |  |  |  | 231.2682 | 0.390322 | 232.1709 | 0.003895622 | -0.00150383 | -0.002391792 | 0.0008419312 | 0.6287462 |  |  | 394.0007 | 1.194274 | 0.00204269 | 0.0307258 | 15.0726 | 15.0418 | -0.000844105 | -0.0027016 | 3.19785 | 3.20055 | -0.001200851 | -0.00249777 | 2.07750223 | 2.08 | 144.9924 | 0.204269 | 145.2886 | 0.002040607 | -0.0008444615 | -0.001201573 | 0.0005192113 | 0.7027969 |  |  | 591.0009 | 2.071524 | 0.00957576 | 0.144147 | 15.1975 | 15.0533 | -0.00476681 | -0.0150674 | 3.14584 | 3.1609 | -0.004746552 | -0.009777896 | 2.050222104 | 2.06 | 253.9379 | 0.957576 | 256.3696 | 0.009530203 | -0.004778207 | -0.004757853 | 0.005881953 | 1.004278 |  |  | 591.001 | 2.045314 | 0.00878353 | 0.131328 | 15.083 | 14.9516 | -0.00421586 | -0.0149007 | 3.51953 | 3.53443 | -0.004515156 | -0.009481829 | 2.090518171 | 2.1 | 245.3297 | 0.878353 | 247.4846 | 0.008745179 | -0.004224772 | -0.00452538 | 0.005048419 | 0.9335728 |  |  |  | 1.799311 | 0.00511445 | 0.0756481 | 14.8667 | 14.7911 | -0.00229331 | -0.00811254 | 3.52936 | 3.53748 |  |  |  |  | 217.3081 | 0.511445 | 218.4195 | 0.005101416 | -0.002295944 | -0.002805472 | 0.001685757 | 0.8183805 |  |  |  | 1.852091 | 0.00521058 | 0.078154 | 15.0773 | 14.9991 | -0.00238743 | -0.00892499 | 3.72939 | 3.73832 |  |  |  |  | 221.542 | 0.521058 | 222.6964 | 0.005197052 | -0.002390284 | -0.002806767 | 0.001957501 | 0.8516147 |  |  |  | 1.713699 | 0.00461687 | 0.0692509 | 15.0688 | 14.9995 | -0.00215038 | -0.00800363 | 3.71397 | 3.72197 |  |  |  |  | 207.9732 | 0.461687 | 208.9334 | 0.004606245 | -0.002152695 | -0.00245355 | 0.001557458 | 0.87738
198 | 396.0007 | 1.786203 | 0.0045767 | 0.0687369 | 15.0876 | 15.0189 | -0.00147401 | -0.00420638 | 2.8495 | 2.85371 | -0.003082683 | -0.006350328 | 2.053649672 | 2.06 | 218.9619 | 0.45767 | 219.964 | 0.004566259 | -0.001475097 | -0.003087444 | 0.001205601 | 0.477773 |  |  | 594.001 | 2.23671 | 0.0112834 | 0.169922 | 15.2294 | 15.0595 | -0.00378195 | -0.013096 | 3.44966 | 3.46275 | -0.007403809 | -0.015325885 | 2.054674115 | 2.07 | 272.1754 | 1.12834 | 275.2465 | 0.01122022 | -0.00378912 | -0.007431353 | 0.006871074 | 0.5098829 |  |  | 594.001 | 2.094832 | 0.00790575 | 0.118013 | 15.0455 | 14.9274 | -0.00265626 | -0.00925334 | 3.47434 | 3.4836 | -0.00520519 | -0.010774743 | 2.059225257 | 2.07 | 255.5546 | 0.790575 | 257.575 | 0.007874663 | -0.002659794 | -0.005218784 | 0.004014127 | 0.5096578 |  |  | 396.0007 | 1.064766 | 0.00191476 | 0.0288255 | 15.0832 | 15.0544 | -0.000639569 | -0.00199914 | 3.12377 | 3.12577 | -0.00127038 | -0.002616982 | 2.057383018 | 2.06 | 130.5244 | 0.191476 | 130.7743 | 0.001912929 | -0.0006397736 | -0.001271188 | 0.0001024564 | 0.5032881 |  |  | 594.001 | 1.96687 | 0.00564203 | 0.084897 | 15.1321 | 15.0472 | -0.00230682 | -0.00762908 | 3.29955 | 3.30718 | -0.003311127 | -0.006854033 | 2.063145967 | 2.07 | 239.9441 | 0.564203 | 241.2979 | 0.005626173 | -0.002309485 | -0.003316621 | 0.0021828 | 0.6963367 |  |  |  | 1.984112 | 0.00464856 | 0.069727 | 15.0694 | 14.9997 | -0.00187075 | -0.00673467 | 3.59325 | 3.59999 |  |  |  |  | 239.6271 | 0.464856 | 240.741 | 0.004637789 | -0.001872502 | -0.002765287 | 0.001419577 | 0.6771457 |  |  |  | 1.801862 | 0.00342565 | 0.051385 | 15.0514 | 15.0001 | -0.00125673 | -0.00452424 | 3.59547 | 3.6 |  |  |  |  | 217.6161 | 0.342565 | 218.3616 | 0.003419796 | -0.00125752 | -0.002162275 | 8.921834e-05 | 0.5815727 |  |  |  | 1.932518 | 0.00396598 | 0.0594888 | 15.0593 | 14.9998 | -0.00156985 | -0.00565137 | 3.5943 | 3.59995 |  |  |  |  | 232.2739 | 0.396598 | 233.195 | 0.003958136 | -0.001571084 | -0.002387053 | 0.0008909743 | 0.6581687 |  |  | 396.0007 | 1.204124 | 0.00206818 | 0.0311092 | 15.0729 | 15.0418 | -0.000832607 | -0.0026648 | 3.19788 | 3.20055 | -0.0012301 | -0.002558608 | 2.077441392 | 2.08 | 146.1884 | 0.206818 | 146.4907 | 0.002066044 | -0.0008329538 | -0.001230857 | 0.0005320614 | 0.6767266 |  |  | 594.0009 | 2.082846 | 0.00975893 | 0.146904 | 15.2002 | 15.0533 | -0.00491381 | -0.0155321 | 3.14537 | 3.1609 | -0.004774647 | -0.009835774 | 2.050164226 | 2.06 | 255.3258 | 0.975893 | 257.8175 | 0.009711619 | -0.004925922 | -0.004786082 | 0.006042764 | 1.029218 |  |  | 594.001 | 2.056881 | 0.00897539 | 0.134197 | 15.0858 | 14.9516 | -0.00428618 | -0.0151492 | 3.51928 | 3.53443 | -0.00462922 | -0.009721362 | 2.090278638 | 2.1 | 246.7172 | 0.897539 | 248.9316 | 0.008935351 | -0.004295392 | -0.004639968 | 0.005216976 | 0.9257374 |  |  |  | 1.807485 | 0.00517541 | 0.0765498 | 14.8676 | 14.7911 | -0.00231643 | -0.00819431 | 3.52928 | 3.53748 |  |  |  |  | 218.2953 | 0.517541 | 219.4251 | 0.005162064 | -0.002319117 | -0.002842947 | 0.00173068 | 0.8157442 |  |  |  | 1.860264 | 0.00527693 | 0.0791493 | 15.0783 | 14.9991 | -0.00240244 | -0.00898107 | 3.72934 | 3.73832 |  |  |  |  | 222.5197 | 0.527693 | 223.6939 | 0.005263056 | -0.00240533 | -0.002857725 | 0.002008995 | 0.8416941 |  |  |  | 1.721931 | 0.00466809 | 0.0700191 | 15.0696 | 14.9995 | -0.00215542 | -0.00802242 | 3.71395 | 3.72197 |  |  |  |  | 208.9722 | 0.466809 | 209.9477 | 0.004657228 | -0.002157746 | -0.002499482 | 0.001593641 | 0.8632774
199 | 398.0007 | 1.79594 | 0.00466455 | 0.0700564 | 15.089 | 15.0189 | -0.00151757 | -0.00433071 | 2.84938 | 2.85371 | -0.003133199 | -0.006454391 | 2.053545609 | 2.06 | 220.1554 | 0.466455 | 221.1823 | 0.004653705 | -0.001518723 | -0.003138118 | 0.001274433 | 0.4839597 |  |  | 597.001 | 2.247431 | 0.0114976 | 0.173149 | 15.2326 | 15.0595 | -0.00382971 | -0.0132613 | 3.44949 | 3.46275 | -0.007563422 | -0.015656283 | 2.054343717 | 2.07 | 273.48 | 1.14976 | 276.6243 | 0.011432 | -0.003837062 | -0.00759217 | 0.00706109 | 0.5053973 |  |  | 597.001 | 2.105974 | 0.00811656 | 0.12116 | 15.0486 | 14.9274 | -0.00272968 | -0.00950912 | 3.47409 | 3.4836 | -0.005338545 | -0.011050787 | 2.058949213 | 2.07 | 256.9139 | 0.811656 | 258.9991 | 0.008083798 | -0.002733412 | -0.005352846 | 0.004201916 | 0.5106466 |  |  | 398.0007 | 1.075987 | 0.00193511 | 0.0291318 | 15.0835 | 15.0544 | -0.000645468 | -0.00201758 | 3.12375 | 3.12577 | -0.001283849 | -0.00264473 | 2.05735527 | 2.06 | 131.9 | 0.193511 | 132.1552 | 0.00193324 | -0.0006456764 | -0.001284674 | 0.0001036502 | 0.5025995 |  |  | 597.001 | 1.979065 | 0.00581371 | 0.0874802 | 15.1347 | 15.0472 | -0.00237408 | -0.00785151 | 3.29933 | 3.30718 | -0.003415901 | -0.007070915 | 2.062929085 | 2.07 | 241.4318 | 0.581371 | 242.8355 | 0.005796876 | -0.002376903 | -0.003421749 | 0.00233156 | 0.6946456 |  |  |  | 1.99151 | 0.0047442 | 0.0711616 | 15.0709 | 14.9997 | -0.00190662 | -0.0068638 | 3.59312 | 3.59999 |  |  |  |  | 240.5205 | 0.47442 | 241.6616 | 0.004732982 | -0.00190844 | -0.002824542 | 0.001502464 | 0.6756635 |  |  |  | 1.810979 | 0.00346765 | 0.052015 | 15.0521 | 15.0001 | -0.00129213 | -0.00465165 | 3.59534 | 3.6 |  |  |  |  | 218.7173 | 0.346765 | 219.4757 | 0.003461652 | -0.001292966 | -0.002168686 | 0.0001140817 | 0.5961976 |  |  |  | 1.940588 | 0.00405073 | 0.0607601 | 15.0605 | 14.9998 | -0.00161106 | -0.00579975 | 3.59415 | 3.59995 |  |  |  |  | 233.2437 | 0.405073 | 234.1885 | 0.004042548 | -0.001612359 | -0.002430189 | 0.0009623188 | 0.6634708 |  |  | 398.0007 | 1.214221 | 0.00210286 | 0.0316308 | 15.0735 | 15.0418 | -0.000845687 | -0.00270666 | 3.19784 | 3.20055 | -0.001257364 | -0.002615316 | 2.077384684 | 2.08 | 147.4141 | 0.210286 | 147.7241 | 0.002100652 | -0.0008460448 | -0.001258155 | 0.0005537533 | 0.6724487 |  |  | 597.0009 | 2.094234 | 0.00995194 | 0.14981 | 15.2031 | 15.0533 | -0.00504524 | -0.0159475 | 3.14496 | 3.1609 | -0.004834767 | -0.00995962 | 2.05004038 | 2.06 | 256.7218 | 0.995194 | 259.2767 | 0.009902746 | -0.00505801 | -0.004846492 | 0.006213126 | 1.043644 |  |  | 597.001 | 2.068235 | 0.00915195 | 0.136837 | 15.0885 | 14.9516 | -0.00437128 | -0.01545 | 3.51898 | 3.53443 | -0.004722494 | -0.009917237 | 2.090082763 | 2.1 | 248.0791 | 0.915195 | 250.3495 | 0.009110325 | -0.004380862 | -0.00473368 | 0.00537077 | 0.9254664 |  |  |  | 1.815819 | 0.00524814 | 0.0776256 | 14.8687 | 14.7911 | -0.00237111 | -0.00838775 | 3.52909 | 3.53748 |  |  |  |  | 219.3018 | 0.524814 | 220.4527 | 0.005234417 | -0.002373926 | -0.002860491 | 0.001786962 | 0.8299014 |  |  |  | 1.868515 | 0.00534187 | 0.0801233 | 15.0792 | 14.9991 | -0.00244745 | -0.00914935 | 3.72917 | 3.73832 |  |  |  |  | 223.5066 | 0.534187 | 224.7005 | 0.005327653 | -0.00245045 | -0.002877203 | 0.002058949 | 0.8516778 |  |  |  | 1.730315 | 0.00472969 | 0.0709431 | 15.0705 | 14.9995 | -0.00222366 | -0.00827639 | 3.71369 | 3.72197 |  |  |  |  | 209.9896 | 0.472969 | 210.9828 | 0.00471854 | -0.002226136 | -0.002492404 | 0.001639848 | 0.8931681
200 | 400.0007 | 1.805707 | 0.00474273 | 0.0712306 | 15.0901 | 15.0189 | -0.00151786 | -0.00433153 | 2.84937 | 2.85371 | -0.003202368 | -0.006596879 | 2.053403121 | 2.06 | 221.3528 | 0.474273 | 222.4026 | 0.004731519 | -0.001519013 | -0.003207507 | 0.001333604 | 0.4735807 |  |  | 599.9988 | 2.257609 | 0.0117172 | 0.176455 | 15.2359 | 15.0595 | -0.00392757 | -0.0136002 | 3.44915 | 3.46275 | -0.007680569 | -0.015898778 | 2.054101222 | 2.07 | 274.7184 | 1.17172 | 277.9374 | 0.01164909 | -0.003935303 | -0.007710216 | 0.007257423 | 0.5104011 |  |  | 600.001 | 2.117002 | 0.00833291 | 0.124389 | 15.0518 | 14.9274 | -0.00281213 | -0.00979633 | 3.4738 | 3.4836 | -0.00546699 | -0.01131667 | 2.05868333 | 2.07 | 258.2592 | 0.833291 | 260.4112 | 0.008298383 | -0.002816091 | -0.005481989 | 0.004395337 | 0.5136989 |  |  | 400.0007 | 1.087443 | 0.00195651 | 0.029454 | 15.0838 | 15.0544 | -0.000657031 | -0.00205373 | 3.12371 | 3.12577 | -0.001290924 | -0.002659304 | 2.057340696 | 2.06 | 133.3043 | 0.195651 | 133.5652 | 0.001954599 | -0.0006572469 | -0.001291758 | 0.0001054888 | 0.5088004 |  |  | 600.001 | 1.991383 | 0.00599576 | 0.0902196 | 15.1375 | 15.0472 | -0.0024972 | -0.00825868 | 3.29892 | 3.30718 | -0.003476404 | -0.007196157 | 2.062803843 | 2.07 | 242.9346 | 0.599576 | 244.3912 | 0.005977857 | -0.002500323 | -0.003482461 | 0.002490341 | 0.717976 |  |  |  | 1.998936 | 0.00484315 | 0.072646 | 15.0724 | 14.9997 | -0.00192924 | -0.00694524 | 3.59304 | 3.59999 |  |  |  |  | 241.4174 | 0.484315 | 242.5866 | 0.00483146 | -0.001931103 | -0.002900356 | 0.001588576 | 0.6658159 |  |  |  | 1.81982 | 0.00350794 | 0.0526193 | 15.0527 | 15.0001 | -0.001339 | -0.00482039 | 3.59518 | 3.6 |  |  |  |  | 219.785 | 0.350794 | 220.556 | 0.003501802 | -0.001339897 | -0.002161904 | 0.0001377542 | 0.6197764 |  |  |  | 1.948549 | 0.00411306 | 0.061695 | 15.0615 | 14.9998 | -0.00162829 | -0.00586175 | 3.59409 | 3.59995 |  |  |  |  | 234.2006 | 0.411306 | 235.1638 | 0.004104624 | -0.001629617 | -0.002475007 | 0.001011567 | 0.6584292 |  |  | 399.9991 | 1.224035 | 0.00213656 | 0.0321377 | 15.074 | 15.0418 | -0.000888497 | -0.00284368 | 3.19771 | 3.20055 | -0.00124989 | -0.002599771 | 2.077400229 | 2.08 | 148.6056 | 0.213656 | 148.9231 | 0.002134281 | -0.0008888919 | -0.001250672 | 0.0005748271 | 0.7107316 |  |  | 600.0009 | 2.105425 | 0.010142 | 0.15267 | 15.206 | 15.0533 | -0.00514683 | -0.0162686 | 3.14464 | 3.1609 | -0.00492331 | -0.010142019 | 2.049857981 | 2.06 | 258.0937 | 1.0142 | 260.7113 | 0.01009092 | -0.005160121 | -0.004935469 | 0.00638088 | 1.045518 |  |  | 600.001 | 2.079573 | 0.00934902 | 0.139783 | 15.0914 | 14.9516 | -0.00448517 | -0.0158525 | 3.51857 | 3.53443 | -0.004797797 | -0.010075373 | 2.089924627 | 2.1 | 249.4391 | 0.934902 | 251.7711 | 0.009305588 | -0.004495259 | -0.004809343 | 0.005544799 | 0.9346928 |  |  |  | 1.824067 | 0.00530862 | 0.07852 | 14.8696 | 14.7911 | -0.0024001 | -0.00849031 | 3.52899 | 3.53748 |  |  |  |  | 220.298 | 0.530862 | 221.4675 | 0.005294579 | -0.002402985 | -0.002891594 | 0.001831256 | 0.8310243 |  |  |  | 1.876673 | 0.00542081 | 0.0813072 | 15.0804 | 14.9991 | -0.00248905 | -0.00930484 | 3.72901 | 3.73832 |  |  |  |  | 224.4824 | 0.542081 | 225.6992 | 0.00540617 | -0.002492153 | -0.002914017 | 0.002122937 | 0.8552292 |  |  |  | 1.738303 | 0.00477738 | 0.0716585 | 15.0712 | 14.9995 | -0.002258 | -0.00840419 | 3.71357 | 3.72197 |  |  |  |  | 210.9591 | 0.477738 | 211.9669 | 0.004766005 | -0.002260553 | -0.002505451 | 0.001672952 | 0.9022538
201 | 402.0007 | 1.815381 | 0.00482205 | 0.072422 | 15.0913 | 15.0189 | -0.00157286 | -0.00448849 | 2.84922 | 2.85371 | -0.003229156 | -0.006652062 | 2.053347938 | 2.06 | 222.5386 | 0.482205 | 223.6117 | 0.004810461 | -0.001574098 | -0.003234381 | 0.001394073 | 0.4866768 |  |  | 603.001 | 2.268068 | 0.0119423 | 0.179845 | 15.2393 | 15.0595 | -0.00400296 | -0.0138613 | 3.44889 | 3.46275 | -0.007827172 | -0.016202246 | 2.053797754 | 2.07 | 275.9911 | 1.19423 | 279.2871 | 0.01187155 | -0.004010993 | -0.007857965 | 0.007458564 | 0.5104366 |  |  | 603.001 | 2.128158 | 0.00852555 | 0.127265 | 15.0547 | 14.9274 | -0.00285988 | -0.00996266 | 3.47364 | 3.4836 | -0.005612767 | -0.011618428 | 2.058381572 | 2.07 | 259.6201 | 0.852555 | 261.8335 | 0.008489413 | -0.002863977 | -0.005628578 | 0.00456505 | 0.5088279 |  |  | 402.0007 | 1.098701 | 0.00197625 | 0.0297512 | 15.0841 | 15.0544 | -0.00065798 | -0.00205669 | 3.12371 | 3.12577 | -0.001310787 | -0.002700221 | 2.057299779 | 2.06 | 134.6844 | 0.197625 | 134.9505 | 0.0019743 | -0.0006581966 | -0.001311647 | 0.0001060103 | 0.5018093 |  |  | 603.001 | 2.003106 | 0.0061727 | 0.0928821 | 15.1401 | 15.0472 | -0.00256848 | -0.00849443 | 3.29868 | 3.30718 | -0.003575046 | -0.007400345 | 2.062599655 | 2.07 | 244.3647 | 0.61727 | 245.8731 | 0.006153727 | -0.002571784 | -0.003581452 | 0.002645064 | 0.7180843 |  |  |  | 2.006747 | 0.00491654 | 0.0737467 | 15.0735 | 14.9997 | -0.0019806 | -0.00713013 | 3.59286 | 3.59999 |  |  |  |  | 242.3608 | 0.491654 | 243.5524 | 0.004904493 | -0.001982564 | -0.002921929 | 0.001648699 | 0.678512 |  |  |  | 1.828732 | 0.00353797 | 0.0530697 | 15.0531 | 15.0001 | -0.00134448 | -0.00484014 | 3.59516 | 3.6 |  |  |  |  | 220.8613 | 0.353797 | 221.6427 | 0.003531726 | -0.001345385 | -0.002186341 | 0.0001511033 | 0.6153589 |  |  |  | 1.956584 | 0.00418668 | 0.0627992 | 15.0626 | 14.9998 | -0.00164197 | -0.005911 | 3.59404 | 3.59995 |  |  |  |  | 235.1664 | 0.418668 | 236.1509 | 0.00417794 | -0.00164332 | -0.002534621 | 0.0010719 | 0.6483493 |  |  | 402.0007 | 1.234223 | 0.0021546 | 0.0324091 | 15.0742 | 15.0418 | -0.000897529 | -0.00287259 | 3.19768 | 3.20055 | -0.001253771 | -0.002607844 | 2.077392156 | 2.08 | 149.8425 | 0.21546 | 150.1653 | 0.002152282 | -0.000897932 | -0.001254558 | 0.0005798202 | 0.715736 |  |  | 603.0009 | 2.116768 | 0.0103497 | 0.155797 | 15.2091 | 15.0533 | -0.00523336 | -0.0165422 | 3.14436 | 3.1609 | -0.00503754 | -0.010377333 | 2.049622667 | 2.06 | 259.4841 | 1.03497 | 262.1697 | 0.01029651 | -0.005247102 | -0.005050271 | 0.00656572 | 1.038974 |  |  | 603.001 | 2.090737 | 0.00953185 | 0.142517 | 15.0942 | 14.9516 | -0.00456072 | -0.0161195 | 3.51831 | 3.53443 | -0.004908877 | -0.010308643 | 2.089691357 | 2.1 | 250.778 | 0.953185 | 253.1684 | 0.009486709 | -0.004571152 | -0.004920965 | 0.005705047 | 0.9289137 |  |  |  | 1.832305 | 0.00535999 | 0.07928 | 14.8703 | 14.7911 | -0.00244693 | -0.00865597 | 3.52882 | 3.53748 |  |  |  |  | 221.2929 | 0.535999 | 222.479 | 0.005345676 | -0.002449929 | -0.002895748 | 0.001866535 | 0.8460435 |  |  |  | 1.8848 | 0.00548958 | 0.0823388 | 15.0814 | 14.9991 | -0.00253928 | -0.00949264 | 3.72882 | 3.73832 |  |  |  |  | 225.4546 | 0.548958 | 226.6922 | 0.005474567 | -0.002542509 | -0.002932058 | 0.00217689 | 0.8671417 |  |  |  | 1.746448 | 0.00483679 | 0.0725495 | 15.0721 | 14.9995 | -0.00225957 | -0.00841004 | 3.71356 | 3.72197 |  |  |  |  | 211.9476 | 0.483679 | 212.9727 | 0.00482513 | -0.002262127 | -0.002563004 | 0.001717401 | 0.8826077
202 | 404.0007 | 1.824757 | 0.0049039 | 0.0736512 | 15.0926 | 15.0189 | -0.00157826 | -0.00450389 | 2.8492 | 2.85371 | -0.003308017 | -0.006814515 | 2.053185485 | 2.06 | 223.6879 | 0.49039 | 224.7849 | 0.004891915 | -0.001579507 | -0.003313501 | 0.001457603 | 0.4766882 |  |  | 606.001 | 2.278764 | 0.0121755 | 0.183357 | 15.2428 | 15.0595 | -0.0040616 | -0.0140643 | 3.44869 | 3.46275 | -0.007997466 | -0.016554754 | 2.053445246 | 2.07 | 277.2928 | 1.21755 | 280.6689 | 0.01210197 | -0.004069871 | -0.008029617 | 0.007667152 | 0.5068574 |  |  | 606.001 | 2.139423 | 0.00874568 | 0.130551 | 15.058 | 14.9274 | -0.00293433 | -0.010222 | 3.47338 | 3.4836 | -0.005756271 | -0.011915482 | 2.058084518 | 2.07 | 260.9943 | 0.874568 | 263.2769 | 0.008707658 | -0.002938644 | -0.005772902 | 0.004761661 | 0.5090409 |  |  | 404.0007 | 1.109826 | 0.00199508 | 0.0300347 | 15.0844 | 15.0544 | -0.000683521 | -0.00213653 | 3.12363 | 3.12577 | -0.001305072 | -0.002688448 | 2.057311552 | 2.06 | 136.0481 | 0.199508 | 136.3195 | 0.001993092 | -0.0006837547 | -0.001305924 | 0.0001058504 | 0.5235791 |  |  | 606.001 | 2.015198 | 0.00638021 | 0.0960046 | 15.1432 | 15.0472 | -0.00266327 | -0.00880791 | 3.29837 | 3.30718 | -0.003685396 | -0.007628769 | 2.062371231 | 2.07 | 245.8398 | 0.638021 | 247.4083 | 0.006359943 | -0.002666823 | -0.003692204 | 0.002829371 | 0.7222848 |  |  |  | 2.014239 | 0.00502852 | 0.0754264 | 15.0751 | 14.9997 | -0.00206143 | -0.00742113 | 3.59257 | 3.59999 |  |  |  |  | 243.2656 | 0.502852 | 244.4889 | 0.005015919 | -0.002063558 | -0.002952362 | 0.001747606 | 0.6989515 |  |  |  | 1.837639 | 0.00358058 | 0.0537089 | 15.0538 | 15.0001 | -0.0013413 | -0.00482868 | 3.59517 | 3.6 |  |  |  |  | 221.9371 | 0.358058 | 222.7318 | 0.003574185 | -0.0013422 | -0.002231985 | 0.0001769512 | 0.6013484 |  |  |  | 1.964668 | 0.00427883 | 0.0641815 | 15.064 | 14.9998 | -0.00167729 | -0.00603815 | 3.59391 | 3.59995 |  |  |  |  | 236.138 | 0.427883 | 237.1484 | 0.004269702 | -0.001678698 | -0.002591004 | 0.001150542 | 0.647895 |  |  | 404.0007 | 1.244339 | 0.00220066 | 0.033102 | 15.0749 | 15.0418 | -0.000915542 | -0.00293024 | 3.19762 | 3.20055 | -0.001281408 | -0.002665329 | 2.077334671 | 2.08 | 151.0707 | 0.220066 | 151.4031 | 0.002198242 | -0.0009159614 | -0.00128223 | 0.0006128185 | 0.7143504 |  |  | 606.0009 | 2.127967 | 0.0105395 | 0.158655 | 15.212 | 15.0533 | -0.00535772 | -0.0169352 | 3.14397 | 3.1609 | -0.00510382 | -0.01051387 | 2.04948613 | 2.06 | 260.857 | 1.05395 | 263.6063 | 0.01048435 | -0.005372124 | -0.005116889 | 0.006733115 | 1.049881 |  |  | 606.001 | 2.102126 | 0.00970811 | 0.145152 | 15.0968 | 14.9516 | -0.00467406 | -0.0165201 | 3.51791 | 3.53443 | -0.004967128 | -0.010430968 | 2.089569032 | 2.1 | 252.1442 | 0.970811 | 254.592 | 0.009661289 | -0.004685018 | -0.004979505 | 0.005858363 | 0.9408601 |  |  |  | 1.840401 | 0.00543891 | 0.0804472 | 14.8715 | 14.7911 | -0.00249497 | -0.0088259 | 3.52865 | 3.53748 |  |  |  |  | 222.2707 | 0.543891 | 223.4796 | 0.005424173 | -0.002498088 | -0.002926085 | 0.001929384 | 0.8537304 |  |  |  | 1.892767 | 0.00557108 | 0.0835612 | 15.0827 | 14.9991 | -0.00256071 | -0.00957273 | 3.72874 | 3.73832 |  |  |  |  | 226.4075 | 0.557108 | 227.6688 | 0.005555619 | -0.002563994 | -0.002991625 | 0.002243734 | 0.8570574 |  |  |  | 1.7547 | 0.00490144 | 0.0735194 | 15.0731 | 14.9995 | -0.00230801 | -0.00859035 | 3.71338 | 3.72197 |  |  |  |  | 212.949 | 0.490144 | 213.9928 | 0.004889467 | -0.002310678 | -0.002578789 | 0.001766853 | 0.8960319
203 | 406.0007 | 1.834045 | 0.0049931 | 0.0749908 | 15.0939 | 15.0189 | -0.00161855 | -0.00461885 | 2.84909 | 2.85371 | -0.003355382 | -0.006912086 | 2.053087914 | 2.06 | 224.8266 | 0.49931 | 225.9492 | 0.004980676 | -0.001619861 | -0.003361024 | 0.001528575 | 0.4819547 |  |  | 609.001 | 2.289122 | 0.0123957 | 0.186673 | 15.2462 | 15.0595 | -0.00413298 | -0.0143115 | 3.44844 | 3.46275 | -0.008146788 | -0.016863851 | 2.053136149 | 2.07 | 278.5532 | 1.23957 | 282.006 | 0.0123195 | -0.004141544 | -0.008180154 | 0.007863552 | 0.5062917 |  |  | 608.9987 | 2.150199 | 0.00894798 | 0.13357 | 15.061 | 14.9274 | -0.003027 | -0.0105448 | 3.47305 | 3.4836 | -0.005859863 | -0.012129917 | 2.057870083 | 2.07 | 262.309 | 0.894798 | 264.6562 | 0.008908184 | -0.003031591 | -0.005877099 | 0.004941515 | 0.5158311 |  |  | 406.0007 | 1.121197 | 0.0020145 | 0.030327 | 15.0847 | 15.0544 | -0.000701318 | -0.00219216 | 3.12357 | 3.12577 | -0.00130575 | -0.002689845 | 2.057310155 | 2.06 | 137.442 | 0.20145 | 137.7188 | 0.002012474 | -0.000701564 | -0.001306603 | 0.0001058592 | 0.5369373 |  |  | 609.001 | 2.027178 | 0.00656421 | 0.0987733 | 15.146 | 15.0472 | -0.00276789 | -0.0091539 | 3.29803 | 3.30718 | -0.003766889 | -0.00779746 | 2.06220254 | 2.07 | 247.3012 | 0.656421 | 248.9246 | 0.006542759 | -0.002771728 | -0.003774002 | 0.002990551 | 0.7344267 |  |  |  | 2.021749 | 0.00512715 | 0.0769059 | 15.0766 | 14.9997 | -0.00207359 | -0.00746491 | 3.59252 | 3.59999 |  |  |  |  | 244.1725 | 0.512715 | 245.4245 | 0.005114051 | -0.002075743 | -0.003038308 | 0.001833231 | 0.6831904 |  |  |  | 1.846491 | 0.00364043 | 0.0546067 | 15.0547 | 15.0001 | -0.00139501 | -0.00502205 | 3.59497 | 3.6 |  |  |  |  | 223.0061 | 0.364043 | 223.818 | 0.00363382 | -0.001395984 | -0.002237836 | 0.0002200187 | 0.6238098 |  |  |  | 1.97241 | 0.00434188 | 0.0651272 | 15.0649 | 14.9998 | -0.00171031 | -0.00615702 | 3.59379 | 3.59995 |  |  |  |  | 237.0685 | 0.434188 | 238.0978 | 0.004332481 | -0.001711774 | -0.002620707 | 0.001200834 | 0.6531727 |  |  | 406.0007 | 1.254201 | 0.00221205 | 0.0332733 | 15.0751 | 15.0418 | -0.000938952 | -0.00300516 | 3.19754 | 3.20055 | -0.001269671 | -0.002640916 | 2.077359084 | 2.08 | 152.268 | 0.221205 | 152.6049 | 0.002209607 | -0.0009393931 | -0.001270478 | 0.0006115995 | 0.7394015 |  |  | 609.0009 | 2.139008 | 0.0107524 | 0.16186 | 15.2152 | 15.0533 | -0.00542989 | -0.0171634 | 3.14374 | 3.1609 | -0.00524029 | -0.010794998 | 2.049205002 | 2.06 | 262.2104 | 1.07524 | 265.0298 | 0.010695 | -0.005444685 | -0.005254068 | 0.006923515 | 1.03628 |  |  | 609.001 | 2.113202 | 0.00990117 | 0.148039 | 15.0997 | 14.9516 | -0.00478311 | -0.0169056 | 3.51752 | 3.53443 | -0.005047929 | -0.010600651 | 2.089399349 | 2.1 | 253.4727 | 0.990117 | 255.9823 | 0.009852475 | -0.004794586 | -0.005060713 | 0.00602878 | 0.9474131 |  |  |  | 1.848929 | 0.00550908 | 0.0814851 | 14.8725 | 14.7911 | -0.00255264 | -0.00902991 | 3.52845 | 3.53748 |  |  |  |  | 223.3006 | 0.550908 | 224.5308 | 0.005493961 | -0.002555904 | -0.002938057 | 0.001982733 | 0.8699299 |  |  |  | 1.900889 | 0.00563985 | 0.0845927 | 15.0837 | 14.9991 | -0.00257947 | -0.00964288 | 3.72867 | 3.73832 |  |  |  |  | 227.3791 | 0.563985 | 228.6615 | 0.005624006 | -0.002582803 | -0.003041203 | 0.002297681 | 0.84927 |  |  |  | 1.762894 | 0.00495082 | 0.07426 | 15.0738 | 14.9995 | -0.00236694 | -0.00880969 | 3.71316 | 3.72197 |  |  |  |  | 213.9434 | 0.495082 | 215.0026 | 0.004938605 | -0.002369746 | -0.002568859 | 0.001801256 | 0.9224894
204 | 408.0007 | 1.843592 | 0.00508555 | 0.0763793 | 15.0953 | 15.0189 | -0.00163026 | -0.0046523 | 2.84905 | 2.85371 | -0.003433823 | -0.007073676 | 2.052926324 | 2.06 | 225.9969 | 0.508555 | 227.1462 | 0.005072662 | -0.00163159 | -0.003439732 | 0.001602274 | 0.4743365 |  |  | 612.001 | 2.299635 | 0.0126316 | 0.190226 | 15.2497 | 15.0595 | -0.00426226 | -0.0147591 | 3.44799 | 3.46275 | -0.008245013 | -0.017067177 | 2.052932823 | 2.07 | 279.8325 | 1.26316 | 283.3672 | 0.01255249 | -0.004271369 | -0.008279191 | 0.008075029 | 0.5159163 |  |  | 612.001 | 2.161395 | 0.00916545 | 0.136817 | 15.0643 | 14.9274 | -0.00309722 | -0.0107895 | 3.47281 | 3.4836 | -0.006008952 | -0.012438531 | 2.057561469 | 2.07 | 263.6747 | 0.916545 | 266.0914 | 0.009123702 | -0.003102026 | -0.006027078 | 0.005135521 | 0.5146816 |  |  | 408.0007 | 1.132512 | 0.00203274 | 0.0306016 | 15.085 | 15.0544 | -0.000700274 | -0.00218889 | 3.12358 | 3.12577 | -0.001328809 | -0.002737346 | 2.057262654 | 2.06 | 138.829 | 0.203274 | 139.1113 | 0.002030677 | -0.0007005193 | -0.001329693 | 0.0001047855 | 0.526828 |  |  | 612.001 | 2.039059 | 0.00675038 | 0.101575 | 15.1488 | 15.0472 | -0.00285 | -0.00942545 | 3.29775 | 3.30718 | -0.003866455 | -0.008003561 | 2.061996439 | 2.07 | 248.7506 | 0.675038 | 250.4298 | 0.006727698 | -0.002854069 | -0.003873949 | 0.00315401 | 0.7367337 |  |  |  | 2.029388 | 0.00522784 | 0.0784162 | 15.0781 | 14.9997 | -0.00212751 | -0.00765901 | 3.59233 | 3.59999 |  |  |  |  | 245.0951 | 0.522784 | 246.3765 | 0.005214222 | -0.002129776 | -0.003084446 | 0.001920676 | 0.6904891 |  |  |  | 1.855495 | 0.00367783 | 0.0551676 | 15.0552 | 15.0001 | -0.00138343 | -0.00498036 | 3.59502 | 3.6 |  |  |  |  | 224.0936 | 0.367783 | 224.9178 | 0.003671083 | -0.001384388 | -0.002286695 | 0.0002405078 | 0.6054098 |  |  |  | 1.980138 | 0.00443678 | 0.0665507 | 15.0663 | 14.9998 | -0.0017997 | -0.00647882 | 3.59347 | 3.59995 |  |  |  |  | 237.9973 | 0.443678 | 239.0532 | 0.004426967 | -0.001801321 | -0.002625645 | 0.001282753 | 0.6860491 |  |  | 408.0007 | 1.264185 | 0.00224181 | 0.033721 | 15.0756 | 15.0418 | -0.000942516 | -0.00301657 | 3.19753 | 3.20055 | -0.001299672 | -0.002703318 | 2.077296682 | 2.08 | 153.4801 | 0.224181 | 153.8242 | 0.002239301 | -0.0009429604 | -0.001300517 | 0.0006285253 | 0.7250657 |  |  | 612.0009 | 2.150389 | 0.0109008 | 0.164093 | 15.2174 | 15.0533 | -0.00562789 | -0.0177892 | 3.14312 | 3.1609 | -0.00518791 | -0.010687094 | 2.049312906 | 2.06 | 263.6056 | 1.09008 | 266.4792 | 0.01084181 | -0.005643786 | -0.005201414 | 0.007049701 | 1.085048 |  |  | 612.001 | 2.124516 | 0.0100942 | 0.150926 | 15.1026 | 14.9516 | -0.00488575 | -0.0172683 | 3.51716 | 3.53443 | -0.00513716 | -0.010788037 | 2.089211963 | 2.1 | 254.8298 | 1.00942 | 257.4021 | 0.01004359 | -0.004897724 | -0.005150401 | 0.006198692 | 0.9509405 |  |  |  | 1.856861 | 0.00556769 | 0.082352 | 14.8734 | 14.7911 | -0.00255827 | -0.0090498 | 3.52843 | 3.53748 |  |  |  |  | 224.2586 | 0.556769 | 225.5072 | 0.005552248 | -0.002561548 | -0.0029907 | 0.002025752 | 0.8565046 |  |  |  | 1.908905 | 0.00572424 | 0.0858585 | 15.085 | 14.9991 | -0.00265959 | -0.0099424 | 3.72837 | 3.73832 |  |  |  |  | 228.3379 | 0.572424 | 229.645 | 0.005707919 | -0.002663133 | -0.003044786 | 0.002367288 | 0.8746536 |  |  |  | 1.770936 | 0.00500496 | 0.075072 | 15.0746 | 14.9995 | -0.00242057 | -0.00900928 | 3.71296 | 3.72197 |  |  |  |  | 214.9194 | 0.500496 | 215.9951 | 0.004992477 | -0.002423504 | -0.002568973 | 0.001840644 | 0.943375
205 | 410.0007 | 1.852659 | 0.00516634 | 0.0775928 | 15.0965 | 15.0189 | -0.00170408 | -0.00486295 | 2.84884 | 2.85371 | -0.003439584 | -0.007085542 | 2.052914458 | 2.06 | 227.1084 | 0.516634 | 228.2817 | 0.00515304 | -0.001705534 | -0.003445513 | 0.001665303 | 0.4950014 |  |  | 615.001 | 2.309886 | 0.0128559 | 0.193603 | 15.2531 | 15.0595 | -0.00429292 | -0.0148653 | 3.44789 | 3.46275 | -0.008437323 | -0.017465258 | 2.052534742 | 2.07 | 281.0798 | 1.28559 | 284.6934 | 0.01277396 | -0.004302161 | -0.008473119 | 0.008275551 | 0.5077423 |  |  | 615.001 | 2.172238 | 0.00935862 | 0.1397 | 15.0672 | 14.9274 | -0.00315721 | -0.0109985 | 3.4726 | 3.4836 | -0.006140168 | -0.012710148 | 2.057289852 | 2.07 | 264.9976 | 0.935862 | 267.4776 | 0.009315099 | -0.003162205 | -0.006159096 | 0.005306142 | 0.5134202 |  |  | 410.0007 | 1.143806 | 0.00205248 | 0.0308987 | 15.0853 | 15.0544 | -0.000717725 | -0.00224344 | 3.12352 | 3.12577 | -0.001329486 | -0.002738741 | 2.057261259 | 2.06 | 140.2135 | 0.205248 | 140.5013 | 0.002050377 | -0.0007179827 | -0.001330371 | 0.0001052408 | 0.5396862 |  |  | 615.001 | 2.050574 | 0.00695354 | 0.104632 | 15.1519 | 15.0472 | -0.00293732 | -0.00971425 | 3.29747 | 3.30718 | -0.00398569 | -0.008250379 | 2.061749621 | 2.07 | 250.1554 | 0.695354 | 251.8949 | 0.006929476 | -0.002941642 | -0.003993654 | 0.00333488 | 0.7365792 |  |  |  | 2.036752 | 0.00533473 | 0.0800194 | 15.0797 | 14.9997 | -0.00218684 | -0.00787258 | 3.59211 | 3.59999 |  |  |  |  | 245.9845 | 0.533473 | 247.2968 | 0.005320551 | -0.002189235 | -0.003131316 | 0.002014701 | 0.699142 |  |  |  | 1.864529 | 0.00372675 | 0.0559014 | 15.056 | 15.0001 | -0.00144129 | -0.00518866 | 3.59481 | 3.6 |  |  |  |  | 225.1847 | 0.372675 | 226.0239 | 0.003719823 | -0.00144233 | -0.002277493 | 0.0002723763 | 0.633297 |  |  |  | 1.987809 | 0.00451973 | 0.0677949 | 15.0676 | 14.9998 | -0.00179832 | -0.00647385 | 3.59348 | 3.59995 |  |  |  |  | 238.9194 | 0.451973 | 239.9992 | 0.004509547 | -0.001799939 | -0.002709608 | 0.001352891 | 0.6642802 |  |  | 410.0007 | 1.274196 | 0.00227054 | 0.0341531 | 15.076 | 15.0418 | -0.000975933 | -0.00312352 | 3.19743 | 3.20055 | -0.001294936 | -0.002693467 | 2.077306533 | 2.08 | 154.6955 | 0.227054 | 155.0467 | 0.002267966 | -0.0009764095 | -0.001295775 | 0.0006443889 | 0.7535331 |  |  | 615.0009 | 2.1614375 | 0.011154 | 0.167904 | 15.2212 | 15.0533 | -0.00567694 | -0.0179443 | 3.14296 | 3.1609 | -0.005385636 | -0.01109441 | 2.04890559 | 2.06 | 264.96 | 1.1154 | 267.9153 | 0.01109225 | -0.005693115 | -0.005400191 | 0.007279702 | 1.054243 |  |  | 615.001 | 2.135603 | 0.0102871 | 0.153809 | 15.1054 | 14.9516 | -0.0049858 | -0.017622 | 3.5168 | 3.53443 | -0.005219751 | -0.010961478 | 2.089038522 | 2.1 | 256.1597 | 1.02871 | 258.7948 | 0.01023455 | -0.004998271 | -0.005233421 | 0.006368843 | 0.9550675 |  |  |  | 1.865182 | 0.00563726 | 0.083381 | 14.8744 | 14.7911 | -0.00260086 | -0.00920047 | 3.52828 | 3.53748 |  |  |  |  | 225.2635 | 0.563726 | 226.5333 | 0.00562143 | -0.002604248 | -0.003017182 | 0.002078887 | 0.8631392 |  |  |  | 1.91696 | 0.00578803 | 0.0868153 | 15.0859 | 14.9991 | -0.0027039 | -0.010108 | 3.72821 | 3.73832 |  |  |  |  | 229.3014 | 0.578803 | 230.6286 | 0.005771344 | -0.002707562 | -0.003063782 | 0.002416404 | 0.8837321 |  |  |  | 1.77931 | 0.00508186 | 0.0762255 | 15.0758 | 14.9995 | -0.00241903 | -0.00900357 | 3.71297 | 3.72197 |  |  |  |  | 215.9357 | 0.508186 | 217.0331 | 0.005068991 | -0.002421961 | -0.00264703 | 0.001902013 | 0.9149727
206 | 412.0007 | 1.86153 | 0.0052488 | 0.0788313 | 15.0977 | 15.0189 | -0.0017072 | -0.00487185 | 2.84883 | 2.85371 | -0.003515295 | -0.007241507 | 2.052758493 | 2.06 | 228.1958 | 0.52488 | 229.3935 | 0.005235073 | -0.001708659 | -0.003521488 | 0.001730349 | 0.4852093 |  |  | 618.001 | 2.320173 | 0.0130824 | 0.197014 | 15.2565 | 15.0595 | -0.00440802 | -0.0152639 | 3.44749 | 3.46275 | -0.008543276 | -0.017684582 | 2.052315418 | 2.07 | 282.3317 | 1.30824 | 286.0252 | 0.01299756 | -0.004417764 | -0.008579979 | 0.008478107 | 0.5148922 |  |  | 618.001 | 2.183192 | 0.00956971 | 0.142851 | 15.0703 | 14.9274 | -0.00324469 | -0.0113032 | 3.47229 | 3.4836 | -0.006255896 | -0.012949704 | 2.057050296 | 2.07 | 266.3338 | 0.956971 | 268.8826 | 0.00952421 | -0.003249965 | -0.006275546 | 0.005494196 | 0.5178777 |  |  | 412.0007 | 1.155096 | 0.00207844 | 0.0312895 | 15.0856 | 15.0544 | -0.000716898 | -0.00224086 | 3.12353 | 3.12577 | -0.001352543 | -0.002786239 | 2.057213761 | 2.06 | 141.5975 | 0.207844 | 141.8918 | 0.002076283 | -0.0007171551 | -0.001353459 | 0.0001118974 | 0.5298685 |  |  | 618.001 | 2.062311 | 0.00716625 | 0.107832 | 15.1551 | 15.0472 | -0.00306068 | -0.0101222 | 3.29706 | 3.30718 | -0.004072168 | -0.008429387 | 2.061570613 | 2.07 | 251.5873 | 0.716625 | 253.3902 | 0.007140694 | -0.003065373 | -0.004080482 | 0.00352476 | 0.7512283 |  |  |  | 2.044405 | 0.00543909 | 0.0815848 | 15.0813 | 14.9997 | -0.00224125 | -0.00806846 | 3.59192 | 3.59999 |  |  |  |  | 246.9088 | 0.543909 | 248.2518 | 0.005424352 | -0.002243765 | -0.003180586 | 0.002105736 | 0.7054565 |  |  |  | 1.873105 | 0.00377737 | 0.0566607 | 15.0567 | 15.0001 | -0.00143111 | -0.00515198 | 3.59484 | 3.6 |  |  |  |  | 226.2204 | 0.377737 | 227.0749 | 0.003770254 | -0.001432135 | -0.002338119 | 0.0003067763 | 0.612516 |  |  |  | 1.995349 | 0.0046105 | 0.0691564 | 15.0689 | 14.9998 | -0.00184786 | -0.00665221 | 3.5933 | 3.59995 |  |  |  |  | 239.8255 | 0.46105 | 240.9313 | 0.004599904 | -0.001849569 | -0.002750335 | 0.00143099 | 0.6724888 |  |  | 412.0007 | 1.284285 | 0.00230714 | 0.0347036 | 15.0765 | 15.0418 | -0.000950204 | -0.00304117 | 3.19751 | 3.20055 | -0.001353044 | -0.002814331 | 2.077185669 | 2.08 | 155.9203 | 0.230714 | 156.2801 | 0.002304483 | -0.0009506557 | -0.00135396 | 0.0006679901 | 0.7021297 |  |  | 618.0009 | 2.172542 | 0.0113461 | 0.170797 | 15.2241 | 15.0533 | -0.00578862 | -0.0182973 | 3.14261 | 3.1609 | -0.005464346 | -0.011256552 | 2.048743448 | 2.06 | 266.3212 | 1.13461 | 269.3429 | 0.01128222 | -0.005805439 | -0.00547933 | 0.007449349 | 1.059516 |  |  | 618.001 | 2.146606 | 0.0104851 | 0.156769 | 15.1084 | 14.9516 | -0.00509348 | -0.0180025 | 3.51642 | 3.53443 | -0.005309801 | -0.011150582 | 2.088849418 | 2.1 | 257.4794 | 1.04851 | 260.1791 | 0.01043051 | -0.005106496 | -0.005323948 | 0.00654413 | 0.9591559 |  |  |  | 1.873226 | 0.00570466 | 0.084378 | 14.8754 | 14.7911 | -0.00265907 | -0.00940639 | 3.52807 | 3.53748 |  |  |  |  | 226.235 | 0.570466 | 227.5256 | 0.00568845 | -0.002662612 | -0.003025838 | 0.00213039 | 0.8799583 |  |  |  | 1.924865 | 0.00586768 | 0.08801 | 15.0871 | 14.9991 | -0.00273842 | -0.0102371 | 3.72808 | 3.73832 |  |  |  |  | 230.247 | 0.586768 | 231.598 | 0.005850532 | -0.002742176 | -0.003108356 | 0.002481491 | 0.8821951 |  |  |  | 1.787425 | 0.00513154 | 0.0769707 | 15.0765 | 14.9995 | -0.00244149 | -0.00908713 | 3.71288 | 3.72197 |  |  |  |  | 216.9205 | 0.513154 | 218.0337 | 0.005118419 | -0.002444475 | -0.002673943 | 0.001936839 | 0.9141837
207 | 414.0007 | 1.870842 | 0.00535387 | 0.0804092 | 15.0993 | 15.0189 | -0.0017452 | -0.00498029 | 2.84873 | 2.85371 | -0.003585911 | -0.007386977 | 2.052613023 | 2.06 | 229.3373 | 0.535387 | 230.5652 | 0.005339589 | -0.001746725 | -0.003592356 | 0.001816964 | 0.4862338 |  |  | 621.001 | 2.330383 | 0.0133181 | 0.200563 | 15.26 | 15.0595 | -0.00445106 | -0.0154129 | 3.44734 | 3.46275 | -0.008727545 | -0.018066017 | 2.051933983 | 2.07 | 283.574 | 1.33181 | 287.3507 | 0.01323019 | -0.004460995 | -0.008765853 | 0.008689793 | 0.508906 |  |  | 621.001 | 2.193804 | 0.00980467 | 0.146359 | 15.0738 | 14.9274 | -0.00333499 | -0.0116178 | 3.47198 | 3.4836 | -0.006397927 | -0.013243709 | 2.056756291 | 2.07 | 267.6285 | 0.980467 | 270.2525 | 0.009756916 | -0.003340563 | -0.006418481 | 0.005706369 | 0.5204601 |  |  | 414.0007 | 1.166461 | 0.0021051 | 0.031691 | 15.086 | 15.0544 | -0.00071537 | -0.00223608 | 3.12353 | 3.12577 | -0.001379022 | -0.002840786 | 2.057159214 | 2.06 | 142.9907 | 0.21051 | 143.2917 | 0.002102887 | -0.000715626 | -0.001379974 | 0.0001191214 | 0.5185794 |  |  | 621.001 | 2.073612 | 0.00737538 | 0.110979 | 15.1582 | 15.0472 | -0.00313652 | -0.010373 | 3.29681 | 3.30718 | -0.004200338 | -0.008694699 | 2.061305301 | 2.07 | 252.9659 | 0.737538 | 254.8316 | 0.007348315 | -0.003141449 | -0.004209184 | 0.003711812 | 0.7463321 |  |  |  | 2.051601 | 0.00553127 | 0.0829676 | 15.0827 | 14.9997 | -0.00225891 | -0.00813204 | 3.59185 | 3.59999 |  |  |  |  | 247.7779 | 0.553127 | 249.1484 | 0.005516029 | -0.002261465 | -0.003254564 | 0.002185427 | 0.6948597 |  |  |  | 1.881384 | 0.00381909 | 0.0572867 | 15.0573 | 15.0001 | -0.00145505 | -0.00523819 | 3.59476 | 3.6 |  |  |  |  | 227.2203 | 0.381909 | 228.0881 | 0.003811816 | -0.00145611 | -0.002355706 | 0.0003328843 | 0.6181202 |  |  |  | 2.002883 | 0.00469283 | 0.0703913 | 15.0702 | 14.9998 | -0.00190746 | -0.00686678 | 3.59308 | 3.59995 |  |  |  |  | 240.7311 | 0.469283 | 241.8608 | 0.004681853 | -0.001909282 | -0.002772571 | 0.001500712 | 0.688632 |  |  | 414.0007 | 1.294472 | 0.00233972 | 0.0351937 | 15.077 | 15.0418 | -0.000987126 | -0.00315935 | 3.19739 | 3.20055 | -0.001348683 | -0.002805261 | 2.077194739 | 2.08 | 157.1571 | 0.233972 | 157.5248 | 0.002336987 | -0.0009876135 | -0.001349593 | 0.00068746 | 0.731786 |  |  | 621.0009 | 2.183783 | 0.0115421 | 0.173748 | 15.2271 | 15.0533 | -0.0059853 | -0.018919 | 3.14199 | 3.1609 | -0.005464076 | -0.011255997 | 2.048744003 | 2.06 | 267.6993 | 1.15421 | 270.7891 | 0.011476 | -0.006003284 | -0.005479059 | 0.007622553 | 1.095678 |  |  | 621.001 | 2.157288 | 0.0106836 | 0.159737 | 15.1114 | 14.9516 | -0.00518885 | -0.0183396 | 3.51609 | 3.53443 | -0.005413935 | -0.011369263 | 2.088630737 | 2.1 | 258.7607 | 1.06836 | 261.5252 | 0.01062693 | -0.005202359 | -0.005428643 | 0.006720443 | 0.9583165 |  |  |  | 1.881071 | 0.0057827 | 0.0855323 | 14.8766 | 14.7911 | -0.00270263 | -0.0095605 | 3.52792 | 3.53748 |  |  |  |  | 227.1824 | 0.57827 | 228.4962 | 0.005766044 | -0.002706289 | -0.003059756 | 0.002192806 | 0.8844787 |  |  |  | 1.932583 | 0.00594786 | 0.0892126 | 15.0883 | 14.9991 | -0.00279794 | -0.0104596 | 3.72786 | 3.73832 |  |  |  |  | 231.1702 | 0.594786 | 232.5452 | 0.005930241 | -0.002801862 | -0.00312838 | 0.002547421 | 0.8956271 |  |  |  | 1.795396 | 0.00518788 | 0.0778158 | 15.0774 | 14.9995 | -0.00248778 | -0.00925943 | 3.71271 | 3.72197 |  |  |  |  | 217.8878 | 0.518788 | 219.0182 | 0.005174469 | -0.00249088 | -0.00268359 | 0.001978523 | 0.9281895
208 | 416.0007 | 1.879412 | 0.00543783 | 0.0816702 | 15.1006 | 15.0189 | -0.00180431 | -0.00514897 | 2.84856 | 2.85371 | -0.003612232 | -0.007441197 | 2.052558803 | 2.06 | 230.3879 | 0.543783 | 231.6407 | 0.005423098 | -0.00180594 | -0.003618772 | 0.001884042 | 0.4990477 |  |  | 624.001 | 2.340696 | 0.0135441 | 0.203968 | 15.2634 | 15.0595 | -0.00454992 | -0.0157552 | 3.447 | 3.46275 | -0.008850602 | -0.018320746 | 2.051679254 | 2.07 | 284.829 | 1.35441 | 288.6868 | 0.0134532 | -0.004560302 | -0.008890001 | 0.008891686 | 0.5129698 |  |  | 624.001 | 2.204289 | 0.00998216 | 0.149008 | 15.0765 | 14.9274 | -0.00341696 | -0.0119033 | 3.47169 | 3.4836 | -0.006492885 | -0.013440271 | 2.056559729 | 2.07 | 268.9075 | 0.998216 | 271.5918 | 0.009932667 | -0.003422811 | -0.006514055 | 0.005862046 | 0.5254501 |  |  | 416.0007 | 1.177958 | 0.00212654 | 0.0320137 | 15.0864 | 15.0544 | -0.000721541 | -0.00225537 | 3.12351 | 3.12577 | -0.001399105 | -0.002882157 | 2.057117843 | 2.06 | 144.4001 | 0.212654 | 144.7072 | 0.002124282 | -0.0007218014 | -0.001400085 | 0.0001209192 | 0.5155413 |  |  | 624.001 | 2.085091 | 0.00758789 | 0.114177 | 15.1614 | 15.0472 | -0.00324711 | -0.0107388 | 3.29644 | 3.30718 | -0.004298766 | -0.008898446 | 2.061101554 | 2.07 | 254.3663 | 0.758789 | 256.2964 | 0.007559247 | -0.003252393 | -0.004308032 | 0.003901841 | 0.7549603 |  |  |  | 2.05889 | 0.00565422 | 0.0848116 | 15.0845 | 14.9997 | -0.00236041 | -0.00849746 | 3.59149 | 3.59999 |  |  |  |  | 248.6582 | 0.565422 | 250.0642 | 0.005638295 | -0.0023632 | -0.003275095 | 0.002295451 | 0.721567 |  |  |  | 1.890163 | 0.00388135 | 0.0582205 | 15.0583 | 15.0001 | -0.00149967 | -0.0053988 | 3.5946 | 3.6 |  |  |  |  | 228.2805 | 0.388135 | 229.1666 | 0.003873837 | -0.001500796 | -0.002373041 | 0.0003784564 | 0.6324355 |  |  |  | 2.010478 | 0.00478696 | 0.0718033 | 15.0716 | 14.9998 | -0.00189931 | -0.00683742 | 3.59311 | 3.59995 |  |  |  |  | 241.644 | 0.478696 | 242.8008 | 0.004775539 | -0.001901116 | -0.002874423 | 0.001582035 | 0.6613905 |  |  | 416.0007 | 1.304622 | 0.00237642 | 0.0357457 | 15.0776 | 15.0418 | -0.00101188 | -0.00323858 | 3.19731 | 3.20055 | -0.001363437 | -0.00283595 | 2.07716405 | 2.08 | 158.3894 | 0.237642 | 158.7658 | 0.002373601 | -0.001012392 | -0.001364367 | 0.0007110789 | 0.7420233 |  |  | 624.0009 | 2.194964 | 0.0117625 | 0.177064 | 15.2304 | 15.0533 | -0.00601235 | -0.0190045 | 3.1419 | 3.1609 | -0.005651082 | -0.011641228 | 2.048358772 | 2.06 | 269.0698 | 1.17625 | 272.2347 | 0.01169386 | -0.006030497 | -0.00566711 | 0.007819841 | 1.064122 |  |  | 624.001 | 2.168437 | 0.0108805 | 0.162682 | 15.1143 | 14.9516 | -0.00534148 | -0.0188791 | 3.51555 | 3.53443 | -0.005452025 | -0.011449253 | 2.088550747 | 2.1 | 260.098 | 1.08805 | 262.928 | 0.01082173 | -0.005355797 | -0.005466942 | 0.006894289 | 0.9796697 |  |  |  | 1.888953 | 0.00584386 | 0.0864368 | 14.8775 | 14.7911 | -0.00273909 | -0.00968948 | 3.52779 | 3.53748 |  |  |  |  | 228.1344 | 0.584386 | 229.4676 | 0.005826851 | -0.002742848 | -0.003084003 | 0.002238422 | 0.8893793 |  |  |  | 1.940444 | 0.00603256 | 0.090483 | 15.0896 | 14.9991 | -0.00282264 | -0.0105519 | 3.72776 | 3.73832 |  |  |  |  | 232.1106 | 0.603256 | 233.5108 | 0.006014437 | -0.002826631 | -0.003187806 | 0.00261757 | 0.8867012 |  |  |  | 1.803571 | 0.00524317 | 0.0786452 | 15.0782 | 14.9995 | -0.00251936 | -0.009377 | 3.71259 | 3.72197 |  |  |  |  | 218.88 | 0.524317 | 220.0276 | 0.005229472 | -0.002522539 | -0.002706934 | 0.002018797 | 0.9318806
209 | 418.0007 | 1.888622 | 0.00553624 | 0.0831483 | 15.102 | 15.0189 | -0.00181544 | -0.00518072 | 2.84853 | 2.85371 | -0.003694107 | -0.00760986 | 2.05239014 | 2.06 | 231.5169 | 0.553624 | 232.7986 | 0.005520971 | -0.00181709 | -0.003700947 | 0.001964223 | 0.4909797 |  |  | 627.001 | 2.351115 | 0.0137734 | 0.20742 | 15.2669 | 15.0595 | -0.0046326 | -0.0160416 | 3.44671 | 3.46275 | -0.008994452 | -0.018618516 | 2.051381484 | 2.07 | 286.0969 | 1.37734 | 290.0374 | 0.01367941 | -0.004643364 | -0.009035146 | 0.009096555 | 0.5139224 |  |  | 627.001 | 2.214812 | 0.0102406 | 0.152866 | 15.0803 | 14.9274 | -0.00349264 | -0.012167 | 3.47143 | 3.4836 | -0.006668841 | -0.0138045 | 2.0561955 | 2.07 | 270.1913 | 1.02406 | 272.9582 | 0.01018852 | -0.003498754 | -0.006691177 | 0.00609742 | 0.5228906 |  |  | 418.0007 | 1.189245 | 0.0021482 | 0.0323397 | 15.0867 | 15.0544 | -0.00073138 | -0.00228612 | 3.12348 | 3.12577 | -0.001409372 | -0.002903306 | 2.057096694 | 2.06 | 145.7837 | 0.21482 | 146.0969 | 0.002145896 | -0.0007316476 | -0.001410366 | 0.0001232939 | 0.5187643 |  |  | 627.001 | 2.096227 | 0.00779445 | 0.117285 | 15.1645 | 15.0472 | -0.00335197 | -0.0110856 | 3.29609 | 3.30718 | -0.004396604 | -0.00910097 | 2.06089903 | 2.07 | 255.7247 | 0.779445 | 257.7179 | 0.00776423 | -0.0033576 | -0.004406297 | 0.004086539 | 0.7620004 |  |  |  | 2.066083 | 0.00576669 | 0.0864988 | 15.0862 | 14.9997 | -0.00237927 | -0.00856535 | 3.59142 | 3.59999 |  |  |  |  | 249.5269 | 0.576669 | 250.9658 | 0.005750126 | -0.002382105 | -0.003368021 | 0.00239523 | 0.7072713 |  |  |  | 1.898375 | 0.00393656 | 0.0590487 | 15.0591 | 15.0001 | -0.0015416 | -0.00554977 | 3.59445 | 3.6 |  |  |  |  | 229.2723 | 0.393656 | 230.1749 | 0.003928832 | -0.001542789 | -0.002386043 | 0.0004180718 | 0.6465893 |  |  |  | 2.017862 | 0.00488732 | 0.0733087 | 15.0731 | 14.9998 | -0.00197796 | -0.00712055 | 3.59283 | 3.59995 |  |  |  |  | 242.5315 | 0.488732 | 243.7168 | 0.004875416 | -0.001979919 | -0.002895497 | 0.001669863 | 0.6837923 |  |  | 418.0007 | 1.314813 | 0.00241313 | 0.0362979 | 15.0781 | 15.0418 | -0.00101518 | -0.00324912 | 3.1973 | 3.20055 | -0.00139343 | -0.002898334 | 2.077101666 | 2.08 | 159.6267 | 0.241313 | 160.0119 | 0.002410223 | -0.001015696 | -0.001394402 | 0.000734653 | 0.7284096 |  |  | 627.0009 | 2.205913 | 0.0119877 | 0.180455 | 15.2338 | 15.0533 | -0.00610885 | -0.0193095 | 3.1416 | 3.1609 | -0.005778077 | -0.011902838 | 2.048097162 | 2.06 | 270.412 | 1.19877 | 273.6536 | 0.01191642 | -0.006127585 | -0.005794835 | 0.008022208 | 1.057422 |  |  | 627.001 | 2.179307 | 0.011102 | 0.165994 | 15.1176 | 14.9516 | -0.00542697 | -0.0191812 | 3.51525 | 3.53443 | -0.005584265 | -0.011726957 | 2.088273043 | 2.1 | 261.4018 | 1.1102 | 264.3039 | 0.01104083 | -0.005441749 | -0.005599915 | 0.007092829 | 0.9717557 |  |  |  | 1.896889 | 0.00592979 | 0.0877078 | 14.8788 | 14.7911 | -0.00275601 | -0.00974932 | 3.52773 | 3.53748 |  |  |  |  | 229.0928 | 0.592979 | 230.4513 | 0.005912278 | -0.002759815 | -0.003152463 | 0.002308466 | 0.8754471 |  |  |  | 1.948278 | 0.0061122 | 0.0916775 | 15.0908 | 14.9991 | -0.00284771 | -0.0106456 | 3.72767 | 3.73832 |  |  |  |  | 233.0476 | 0.61122 | 234.472 | 0.006093596 | -0.002851772 | -0.003241824 | 0.002682747 | 0.8796815 |  |  |  | 1.811652 | 0.00531304 | 0.0796932 | 15.0792 | 14.9995 | -0.0025689 | -0.00956137 | 3.71241 | 3.72197 |  |  |  |  | 219.8607 | 0.531304 | 221.0289 | 0.005298976 | -0.002572205 | -0.00272677 | 0.00207369 | 0.9433157
210 | 419.9991 | 1.897448 | 0.00563688 | 0.0846597 | 15.1036 | 15.0189 | -0.001855 | -0.00529363 | 2.84841 | 2.85371 | -0.003757682 | -0.007740825 | 2.052259175 | 2.06 | 232.5988 | 0.563688 | 233.9099 | 0.005621052 | -0.001856723 | -0.00376476 | 0.002047325 | 0.4931849 |  |  | 630.001 | 2.360854 | 0.0139988 | 0.210815 | 15.2703 | 15.0595 | -0.00470419 | -0.0162895 | 3.44646 | 3.46275 | -0.009143234 | -0.018926495 | 2.051073505 | 2.07 | 287.2819 | 1.39988 | 291.3035 | 0.01390172 | -0.00471529 | -0.00918529 | 0.009298864 | 0.5133523 |  |  | 630.001 | 2.225611 | 0.0104372 | 0.155801 | 15.0833 | 14.9274 | -0.00354526 | -0.0123503 | 3.47125 | 3.4836 | -0.006814911 | -0.014106867 | 2.055893133 | 2.07 | 271.5087 | 1.04372 | 274.3425 | 0.01038311 | -0.003551559 | -0.006838239 | 0.00627126 | 0.5193676 |  |  | 420.0007 | 1.200781 | 0.00216608 | 0.0326089 | 15.087 | 15.0544 | -0.000730473 | -0.00228329 | 3.12348 | 3.12577 | -0.001429228 | -0.00294421 | 2.05705579 | 2.06 | 147.1979 | 0.216608 | 147.5167 | 0.002163737 | -0.0007307399 | -0.00143025 | 0.0001214785 | 0.5109175 |  |  | 630.001 | 2.107203 | 0.00801825 | 0.120652 | 15.1679 | 15.0472 | -0.00344749 | -0.0114015 | 3.29578 | 3.30718 | -0.004526151 | -0.009369133 | 2.060630867 | 2.07 | 257.0638 | 0.801825 | 259.125 | 0.007986275 | -0.003453446 | -0.004536425 | 0.004288504 | 0.7612704 |  |  |  | 2.073133 | 0.00586961 | 0.0880424 | 15.0878 | 14.9997 | -0.00245493 | -0.00883772 | 3.59115 | 3.59999 |  |  |  |  | 250.3783 | 0.586961 | 251.848 | 0.005852451 | -0.002457948 | -0.003394503 | 0.002485762 | 0.7240967 |  |  |  | 1.906861 | 0.00399407 | 0.0599113 | 15.06 | 15.0001 | -0.00158064 | -0.00569029 | 3.59431 | 3.6 |  |  |  |  | 230.2972 | 0.399407 | 231.217 | 0.003986115 | -0.001581891 | -0.002404224 | 0.0004594596 | 0.6579629 |  |  |  | 2.025454 | 0.00497519 | 0.0746268 | 15.0744 | 14.9998 | -0.0020221 | -0.00727946 | 3.59267 | 3.59995 |  |  |  |  | 243.444 | 0.497519 | 244.6552 | 0.004962855 | -0.002024147 | -0.002938707 | 0.00174496 | 0.6887883 |  |  | 420.0007 | 1.325014 | 0.00245028 | 0.0368567 | 15.0787 | 15.0418 | -0.00103398 | -0.00330932 | 3.19724 | 3.20055 | -0.001414426 | -0.002942006 | 2.077057994 | 2.08 | 160.8652 | 0.245028 | 161.2593 | 0.002447283 | -0.001034515 | -0.001415427 | 0.0007586498 | 0.7308853 |  |  | 630.0009 | 2.216546 | 0.0121805 | 0.183356 | 15.2367 | 15.0533 | -0.0062135 | -0.0196403 | 3.14126 | 3.1609 | -0.005859716 | -0.012071014 | 2.047928986 | 2.06 | 271.7155 | 1.21805 | 275.0251 | 0.01210691 | -0.006232884 | -0.005876951 | 0.008193188 | 1.060564 |  |  | 630.001 | 2.190333 | 0.0112442 | 0.168118 | 15.1198 | 14.9516 | -0.00555694 | -0.0196406 | 3.51479 | 3.53443 | -0.005598831 | -0.011757546 | 2.088242454 | 2.1 | 262.7243 | 1.12442 | 265.6785 | 0.01118145 | -0.005572437 | -0.005614563 | 0.007212926 | 0.992497 |  |  |  | 1.904809 | 0.00599818 | 0.0887194 | 14.8798 | 14.7911 | -0.00275891 | -0.00975958 | 3.52772 | 3.53748 |  |  |  |  | 230.0494 | 0.599818 | 231.4293 | 0.005980263 | -0.002762723 | -0.00321754 | 0.002361156 | 0.8586445 |  |  |  | 1.95596 | 0.00620178 | 0.0930211 | 15.0921 | 14.9991 | -0.00290691 | -0.0108669 | 3.72745 | 3.73832 |  |  |  |  | 233.9665 | 0.620178 | 235.4176 | 0.006182628 | -0.002911143 | -0.003271485 | 0.002758023 | 0.8898538 |  |  |  | 1.819408 | 0.00536937 | 0.080538 | 15.0801 | 14.9995 | -0.00260099 | -0.00968079 | 3.71229 | 3.72197 |  |  |  |  | 220.8019 | 0.536937 | 221.9875 | 0.005355006 | -0.002604378 | -0.002750628 | 0.002115733 | 0.9468305
211 | 422.0008 | 1.906201 | 0.00573443 | 0.0861248 | 15.105 | 15.0189 | -0.0018806 | -0.00536668 | 2.84834 | 2.85371 | -0.003825537 | -0.007880606 | 2.052119394 | 2.06 | 233.6718 | 0.573443 | 235.0117 | 0.005718051 | -0.001882371 | -0.003832873 | 0.002127491 | 0.4911122 |  |  | 633.001 | 2.371154 | 0.0142332 | 0.214344 | 15.2738 | 15.0595 | -0.00477578 | -0.0165373 | 3.44622 | 3.46275 | -0.009301301 | -0.019253693 | 2.050746307 | 2.07 | 288.5353 | 1.42332 | 292.6421 | 0.01413286 | -0.00478722 | -0.009344828 | 0.009508849 | 0.5122856 |  |  | 633.001 | 2.236095 | 0.0106629 | 0.15917 | 15.0866 | 14.9274 | -0.00362994 | -0.0126453 | 3.47095 | 3.4836 | -0.006946334 | -0.014378911 | 2.055621089 | 2.07 | 272.7877 | 1.06629 | 275.6964 | 0.01060645 | -0.003636544 | -0.006970572 | 0.006474311 | 0.5216995 |  |  | 422.0007 | 1.212167 | 0.00218989 | 0.0329673 | 15.0873 | 15.0544 | -0.000779876 | -0.00243771 | 3.12333 | 3.12577 | -0.001401128 | -0.002886324 | 2.057113676 | 2.06 | 148.5936 | 0.218989 | 148.919 | 0.002187496 | -0.0007801803 | -0.00140211 | 0.0001258228 | 0.5564328 |  |  | 633.001 | 2.118124 | 0.00823681 | 0.123941 | 15.1712 | 15.0472 | -0.00355086 | -0.0117433 | 3.29544 | 3.30718 | -0.00464 | -0.009604801 | 2.060395199 | 2.07 | 258.3961 | 0.823681 | 260.5244 | 0.008203073 | -0.003557179 | -0.004650798 | 0.004485332 | 0.7648535 |  |  |  | 2.080427 | 0.00597939 | 0.0896891 | 15.0894 | 14.9997 | -0.00246839 | -0.00888616 | 3.5911 | 3.59999 |  |  |  |  | 251.2594 | 0.597939 | 252.7617 | 0.005961584 | -0.002471441 | -0.003490143 | 0.00258268 | 0.7081204 |  |  |  | 1.91514 | 0.00404592 | 0.0606891 | 15.0608 | 15.0001 | -0.00158425 | -0.00570331 | 3.59429 | 3.6 |  |  |  |  | 231.2971 | 0.404592 | 232.2329 | 0.004037757 | -0.001585506 | -0.002452251 | 0.0004956071 | 0.6465514 |  |  |  | 2.032819 | 0.00507834 | 0.076174 | 15.0759 | 14.9998 | -0.00209123 | -0.00752834 | 3.59242 | 3.59995 |  |  |  |  | 244.3292 | 0.507834 | 245.57 | 0.005065489 | -0.00209342 | -0.002972069 | 0.001835562 | 0.7043644 |  |  | 422.0007 | 1.335454 | 0.00249375 | 0.0375106 | 15.0793 | 15.0418 | -0.00102858 | -0.00329204 | 3.19726 | 3.20055 | -0.001460406 | -0.003037644 | 2.076962356 | 2.08 | 162.1327 | 0.249375 | 162.537 | 0.002490646 | -0.001029109 | -0.001461473 | 0.0007886337 | 0.7041588 |  |  | 633.0009 | 2.227102 | 0.012384 | 0.18642 | 15.2397 | 15.0533 | -0.00633184 | -0.0200143 | 3.14089 | 3.1609 | -0.005938329 | -0.012232957 | 2.047767043 | 2.06 | 273.0095 | 1.2384 | 276.3904 | 0.01230795 | -0.006351971 | -0.005956031 | 0.00837479 | 1.066477 |  |  | 633.001 | 2.201248 | 0.0114757 | 0.171581 | 15.1232 | 14.9516 | -0.00564326 | -0.0199457 | 3.51448 | 3.53443 | -0.0057347 | -0.01204287 | 2.08795713 | 2.1 | 264.0335 | 1.14757 | 267.0635 | 0.01141035 | -0.005659243 | -0.005751207 | 0.007421136 | 0.9840098 |  |  |  | 1.912605 | 0.00607585 | 0.0898682 | 14.8809 | 14.7911 | -0.00283334 | -0.0100229 | 3.52745 | 3.53748 |  |  |  |  | 230.9909 | 0.607585 | 232.3944 | 0.006057466 | -0.002837362 | -0.003220105 | 0.002423268 | 0.8811395 |  |  |  | 1.963736 | 0.00628412 | 0.0942562 | 15.0934 | 14.9991 | -0.00293485 | -0.0109714 | 3.72735 | 3.73832 |  |  |  |  | 234.8966 | 0.628412 | 236.3728 | 0.006264457 | -0.002939165 | -0.003325292 | 0.002825957 | 0.8838818 |  |  |  | 1.827444 | 0.0054457 | 0.081683 | 15.0812 | 14.9995 | -0.0026265 | -0.00977575 | 3.71219 | 3.72197 |  |  |  |  | 221.7772 | 0.54457 | 222.9849 | 0.005430926 | -0.002629955 | -0.00280097 | 0.002177097 | 0.9389443
212 | 424.0008 | 1.914659 | 0.0058318 | 0.0875873 | 15.1065 | 15.0189 | -0.00195283 | -0.0055728 | 2.84813 | 2.85371 | -0.003851009 | -0.007933079 | 2.052066921 | 2.06 | 234.7086 | 0.58318 | 236.0773 | 0.005814861 | -0.001954739 | -0.003858443 | 0.00220802 | 0.5066135 |  |  | 636.001 | 2.381133 | 0.0144555 | 0.217692 | 15.2772 | 15.0595 | -0.00485909 | -0.0168258 | 3.44593 | 3.46275 | -0.009438429 | -0.019537548 | 2.050462452 | 2.07 | 289.7495 | 1.44555 | 293.938 | 0.01435202 | -0.004870934 | -0.009483253 | 0.009707529 | 0.5136353 |  |  | 636.001 | 2.246629 | 0.0108823 | 0.162445 | 15.0899 | 14.9274 | -0.00370002 | -0.0128894 | 3.47071 | 3.4836 | -0.007094849 | -0.014686338 | 2.055313662 | 2.07 | 274.0727 | 1.08823 | 277.0552 | 0.01082351 | -0.003706882 | -0.007120137 | 0.006671007 | 0.5206195 |  |  | 424.0007 | 1.223314 | 0.00221347 | 0.0333223 | 15.0877 | 15.0544 | -0.000775713 | -0.0024247 | 3.12334 | 3.12577 | -0.0014308 | -0.002947447 | 2.057052553 | 2.06 | 149.9601 | 0.221347 | 150.292 | 0.002211024 | -0.000776014 | -0.001431825 | 0.0001303433 | 0.5419756 |  |  | 636.001 | 2.129601 | 0.00846382 | 0.127357 | 15.1746 | 15.0472 | -0.00365688 | -0.012094 | 3.29509 | 3.30718 | -0.004757317 | -0.009847647 | 2.060152353 | 2.07 | 259.7962 | 0.846382 | 261.995 | 0.008428203 | -0.003663583 | -0.004768669 | 0.004689476 | 0.7682611 |  |  |  | 2.087541 | 0.00609799 | 0.0914681 | 15.0912 | 14.9997 | -0.00252868 | -0.00910323 | 3.59088 | 3.59999 |  |  |  |  | 252.1185 | 0.609799 | 253.6559 | 0.006079473 | -0.002531883 | -0.00354759 | 0.002688615 | 0.7136908 |  |  |  | 1.923227 | 0.00411672 | 0.0617511 | 15.0618 | 15.0001 | -0.00160376 | -0.00577354 | 3.59422 | 3.6 |  |  |  |  | 232.2738 | 0.411672 | 233.23 | 0.004108269 | -0.001605047 | -0.002503222 | 0.0005509106 | 0.6411926 |  |  |  | 2.040254 | 0.00516704 | 0.0775044 | 15.0773 | 14.9998 | -0.0020932 | -0.00753543 | 3.59242 | 3.59995 |  |  |  |  | 245.2228 | 0.516704 | 246.4899 | 0.005153737 | -0.002095394 | -0.003058343 | 0.00191171 | 0.6851403 |  |  | 424.0007 | 1.345826 | 0.00251571 | 0.0378409 | 15.0797 | 15.0418 | -0.00105827 | -0.00338706 | 3.19716 | 3.20055 | -0.001455661 | -0.003027776 | 2.076972224 | 2.08 | 163.3919 | 0.251571 | 163.8029 | 0.002512551 | -0.00105883 | -0.001456722 | 0.0007972826 | 0.7268585 |  |  | 636.0009 | 2.237936 | 0.0125822 | 0.189404 | 15.2427 | 15.0533 | -0.00644912 | -0.0203851 | 3.14052 | 3.1609 | -0.006016883 | -0.01239478 | 2.04760522 | 2.06 | 274.3375 | 1.25822 | 277.7893 | 0.0125037 | -0.006470005 | -0.006035057 | 0.00855064 | 1.07207 |  |  | 636.001 | 2.211879 | 0.0116551 | 0.174263 | 15.1259 | 14.9516 | -0.00575219 | -0.0203307 | 3.5141 | 3.53443 | -0.005804681 | -0.012189831 | 2.087810169 | 2.1 | 265.3088 | 1.16551 | 268.401 | 0.0115877 | -0.005768798 | -0.005821594 | 0.007578507 | 0.990931 |  |  |  | 1.920456 | 0.00615832 | 0.091088 | 14.8821 | 14.7911 | -0.00287703 | -0.0101774 | 3.5273 | 3.53748 |  |  |  |  | 231.9392 | 0.615832 | 233.3675 | 0.006139435 | -0.002881177 | -0.003258258 | 0.002490018 | 0.8842689 |  |  |  | 1.971375 | 0.00636613 | 0.0954862 | 15.0946 | 14.9991 | -0.00299245 | -0.0111867 | 3.72713 | 3.73832 |  |  |  |  | 235.8104 | 0.636613 | 237.3116 | 0.006345952 | -0.002996936 | -0.003349015 | 0.002893794 | 0.8948709 |  |  |  | 1.835336 | 0.0055056 | 0.0825814 | 15.0821 | 14.9995 | -0.00262165 | -0.00975768 | 3.71221 | 3.72197 |  |  |  |  | 222.7349 | 0.55056 | 223.9612 | 0.0054905 | -0.002625093 | -0.002865407 | 0.002222425 | 0.9161325
213 | 426.0008 | 1.923394 | 0.00593485 | 0.0891349 | 15.108 | 15.0189 | -0.00197509 | -0.00563632 | 2.84807 | 2.85371 | -0.003928928 | -0.008093592 | 2.051906408 | 2.06 | 235.7794 | 0.593485 | 237.1787 | 0.005917308 | -0.001977043 | -0.003936667 | 0.00229364 | 0.5022125 |  |  | 639.001 | 2.391542 | 0.0146853 | 0.221153 | 15.2806 | 15.0595 | -0.00494004 | -0.0171061 | 3.44565 | 3.46275 | -0.009578356 | -0.019827197 | 2.050172803 | 2.07 | 291.0162 | 1.46853 | 295.2899 | 0.01457852 | -0.004952282 | -0.009624523 | 0.009912668 | 0.5145483 |  |  | 639.001 | 2.256948 | 0.0111091 | 0.16583 | 15.0933 | 14.9274 | -0.00375825 | -0.0130922 | 3.47051 | 3.4836 | -0.00726131 | -0.015030912 | 2.054969088 | 2.07 | 275.3315 | 1.11091 | 278.3902 | 0.01104785 | -0.00376533 | -0.007287802 | 0.006875332 | 0.516662 |  |  | 426.0007 | 1.234874 | 0.00224374 | 0.0337781 | 15.0881 | 15.0544 | -0.000756575 | -0.00236488 | 3.1234 | 3.12577 | -0.001476455 | -0.003041496 | 2.056958504 | 2.06 | 151.3772 | 0.224374 | 151.7168 | 0.002241227 | -0.0007568613 | -0.001477546 | 0.0001408206 | 0.5122421 |  |  | 639.001 | 2.140382 | 0.0086769 | 0.130563 | 15.1778 | 15.0472 | -0.0037613 | -0.0124393 | 3.29474 | 3.30718 | -0.004861446 | -0.010063194 | 2.059936806 | 2.07 | 261.1114 | 0.86769 | 263.377 | 0.008639472 | -0.003768391 | -0.004873301 | 0.004881024 | 0.7732728 |  |  |  | 2.094732 | 0.00621261 | 0.0931873 | 15.0929 | 14.9997 | -0.00260878 | -0.00939159 | 3.59059 | 3.59999 |  |  |  |  | 252.9869 | 0.621261 | 254.5587 | 0.006193391 | -0.002612189 | -0.003581202 | 0.002790466 | 0.7294167 |  |  |  | 1.931248 | 0.00417124 | 0.0625689 | 15.0626 | 15.0001 | -0.00166605 | -0.00599776 | 3.594 | 3.6 |  |  |  |  | 233.2426 | 0.417124 | 234.2155 | 0.004162564 | -0.001667439 | -0.002495125 | 0.0005901749 | 0.6682789 |  |  |  | 2.047481 | 0.00527005 | 0.0790495 | 15.0788 | 14.9998 | -0.00216645 | -0.00779913 | 3.59215 | 3.59995 |  |  |  |  | 246.0915 | 0.527005 | 247.3884 | 0.005256212 | -0.0021688 | -0.003087412 | 0.002002368 | 0.7024655 |  |  | 426.0007 | 1.356489 | 0.00254936 | 0.038347 | 15.0802 | 15.0418 | -0.00107296 | -0.00343407 | 3.19712 | 3.20055 | -0.001476277 | -0.003070655 | 2.076929345 | 2.08 | 164.6864 | 0.254936 | 165.1062 | 0.002546116 | -0.001073536 | -0.001477368 | 0.0008172001 | 0.7266546 |  |  | 639.0009 | 2.248456 | 0.0127951 | 0.192609 | 15.2459 | 15.0533 | -0.00654065 | -0.0206744 | 3.14023 | 3.1609 | -0.006133738 | -0.0126355 | 2.0473645 | 2.06 | 275.6272 | 1.27951 | 279.1538 | 0.01271393 | -0.006562134 | -0.006152627 | 0.008741455 | 1.066558 |  |  | 639.001 | 2.222678 | 0.0118681 | 0.177447 | 15.1291 | 14.9516 | -0.00583745 | -0.020632 | 3.51379 | 3.53443 | -0.005927273 | -0.012447274 | 2.087552726 | 2.1 | 266.604 | 1.18681 | 269.7681 | 0.01179823 | -0.005854555 | -0.005944909 | 0.00776861 | 0.9848014 |  |  |  | 1.928358 | 0.00624127 | 0.092315 | 14.8834 | 14.7911 | -0.00292343 | -0.0103416 | 3.52714 | 3.53748 |  |  |  |  | 232.8935 | 0.624127 | 234.3471 | 0.006221874 | -0.002927712 | -0.003294162 | 0.002557139 | 0.8887575 |  |  |  | 1.979113 | 0.00645267 | 0.0967842 | 15.0959 | 14.9991 | -0.0030445 | -0.0113813 | 3.72694 | 3.73832 |  |  |  |  | 236.736 | 0.645267 | 238.2636 | 0.006431941 | -0.003049144 | -0.003382797 | 0.002965935 | 0.9013678 |  |  |  | 1.843337 | 0.00555505 | 0.0833231 | 15.0829 | 14.9995 | -0.00270597 | -0.0100715 | 3.7119 | 3.72197 |  |  |  |  | 223.7059 | 0.555505 | 224.9486 | 0.005539678 | -0.002709638 | -0.00283004 | 0.002257194 | 0.9574557
214 | 428.0008 | 1.931889 | 0.006037 | 0.0906691 | 15.1096 | 15.0189 | -0.00197206 | -0.00562767 | 2.84808 | 2.85371 | -0.004037902 | -0.008318078 | 2.051681922 | 2.06 | 236.8208 | 0.6037 | 238.2505 | 0.00601885 | -0.001974007 | -0.004046076 | 0.002378808 | 0.4878818 |  |  | 642.001 | 2.40147 | 0.0149035 | 0.224439 | 15.2839 | 15.0595 | -0.00502525 | -0.0174012 | 3.44535 | 3.46275 | -0.00970598 | -0.020091379 | 2.049908621 | 2.07 | 292.2243 | 1.49035 | 296.5794 | 0.01479353 | -0.005037919 | -0.00975339 | 0.01010731 | 0.51653 |  |  | 642.001 | 2.267576 | 0.0113261 | 0.16907 | 15.0965 | 14.9274 | -0.00387321 | -0.0134927 | 3.47011 | 3.4836 | -0.007357332 | -0.015229677 | 2.054770323 | 2.07 | 276.6282 | 1.13261 | 279.7613 | 0.01126244 | -0.00388073 | -0.007384531 | 0.007069375 | 0.5255216 |  |  | 428.0007 | 1.246242 | 0.00226853 | 0.0341513 | 15.0885 | 15.0544 | -0.000785761 | -0.00245611 | 3.12331 | 3.12577 | -0.001474153 | -0.003036756 | 2.056963244 | 2.06 | 152.7706 | 0.226853 | 153.1172 | 0.002265961 | -0.0007860699 | -0.001475241 | 0.0001461678 | 0.5328418 |  |  | 642.001 | 2.15102 | 0.00888607 | 0.133711 | 15.181 | 15.0472 | -0.00387275 | -0.0128079 | 3.29437 | 3.30718 | -0.004959468 | -0.010266099 | 2.059733901 | 2.07 | 262.4091 | 0.888607 | 264.7409 | 0.008846821 | -0.003880269 | -0.004971807 | 0.00506891 | 0.7804544 |  |  |  | 2.101774 | 0.00633308 | 0.0949944 | 15.0947 | 14.9997 | -0.00266138 | -0.00958092 | 3.59041 | 3.59999 |  |  |  |  | 253.8375 | 0.633308 | 255.4451 | 0.00631311 | -0.002664928 | -0.003648183 | 0.002898335 | 0.7304809 |  |  |  | 1.939445 | 0.00423293 | 0.0634943 | 15.0636 | 15.0001 | -0.00169604 | -0.00610575 | 3.59389 | 3.6 |  |  |  |  | 234.2325 | 0.423293 | 235.224 | 0.004223996 | -0.00169748 | -0.002526516 | 0.0006362248 | 0.6718658 |  |  |  | 2.054682 | 0.00536796 | 0.0805182 | 15.0803 | 14.9998 | -0.00221055 | -0.00795786 | 3.59199 | 3.59995 |  |  |  |  | 246.957 | 0.536796 | 248.2827 | 0.005353604 | -0.002212997 | -0.003140607 | 0.002087998 | 0.7046399 |  |  | 428.0007 | 1.366816 | 0.00257412 | 0.0387194 | 15.0806 | 15.0418 | -0.00112846 | -0.00361169 | 3.19694 | 3.20055 | -0.001446542 | -0.003008808 | 2.076991192 | 2.08 | 165.9402 | 0.257412 | 166.3673 | 0.002570813 | -0.001129097 | -0.001447589 | 0.0008286912 | 0.7799845 |  |  | 642.0009 | 2.259071 | 0.0129975 | 0.195656 | 15.249 | 15.0533 | -0.006654 | -0.0210326 | 3.13987 | 3.1609 | -0.006221855 | -0.012817021 | 2.047182979 | 2.06 | 276.9284 | 1.29975 | 280.5278 | 0.01291376 | -0.006676237 | -0.006241291 | 0.008921726 | 1.069688 |  |  | 642.001 | 2.233578125 | 0.0120715 | 0.180489 | 15.1321 | 14.9516 | -0.00590678 | -0.0208771 | 3.51355 | 3.53443 | -0.006056464 | -0.012718574 | 2.087281426 | 2.1 | 267.9115 | 1.20715 | 271.1456 | 0.01199922 | -0.005924294 | -0.006074879 | 0.007949028 | 0.9752119 |  |  |  | 1.936083 | 0.00631043 | 0.093338 | 14.8844 | 14.7911 | -0.00292922 | -0.0103621 | 3.52711 | 3.53748 |  |  |  |  | 233.8265 | 0.631043 | 235.302 | 0.006290603 | -0.002933519 | -0.003357084 | 0.002610935 | 0.8738293 |  |  |  | 1.986675 | 0.00654882 | 0.0982264 | 15.0973 | 14.9991 | -0.00306269 | -0.0114493 | 3.72687 | 3.73832 |  |  |  |  | 237.6406 | 0.654882 | 239.1968 | 0.00652747 | -0.00306739 | -0.00346008 | 0.003047888 | 0.8865083 |  |  |  | 1.851322 | 0.00562197 | 0.0843269 | 15.0839 | 14.9995 | -0.00273798 | -0.0101907 | 3.71178 | 3.72197 |  |  |  |  | 224.675 | 0.562197 | 225.9381 | 0.005606226 | -0.002741735 | -0.002864491 | 0.002309303 | 0.9571458
215 | 430.0008 | 1.940277 | 0.00615051 | 0.0923739 | 15.1113 | 15.0189 | -0.0020275 | -0.0057859 | 2.84792 | 2.85371 | -0.004093998 | -0.008433636 | 2.051566364 | 2.06 | 237.849 | 0.615051 | 239.3119 | 0.006131673 | -0.002029558 | -0.004102401 | 0.002475414 | 0.4947244 |  |  | 645.001 | 2.411742 | 0.0151383 | 0.227975 | 15.2875 | 15.0595 | -0.00507963 | -0.0175895 | 3.44516 | 3.46275 | -0.009884579 | -0.020461079 | 2.049538921 | 2.07 | 293.4742 | 1.51383 | 297.9169 | 0.01502486 | -0.005092575 | -0.009933756 | 0.0103175 | 0.5126536 |  |  | 645.001 | 2.277806 | 0.0115366 | 0.172212 | 15.0997 | 14.9274 | -0.00393635 | -0.0137127 | 3.46989 | 3.4836 | -0.007504775 | -0.015534883 | 2.054465117 | 2.07 | 277.8761 | 1.15366 | 281.0818 | 0.01147056 | -0.003944118 | -0.007533078 | 0.007257704 | 0.5235732 |  |  | 430.0007 | 1.257627 | 0.00228528 | 0.0344034 | 15.0888 | 15.0544 | -0.000804046 | -0.00251326 | 3.12325 | 3.12577 | -0.001474824 | -0.003038138 | 2.056961862 | 2.06 | 154.1663 | 0.228528 | 154.5186 | 0.002282673 | -0.0008043694 | -0.001475913 | 0.0001434785 | 0.544998 |  |  | 645.001 | 2.16184 | 0.00911035 | 0.137086 | 15.1843 | 15.0472 | -0.00398744 | -0.0131872 | 3.29399 | 3.30718 | -0.005060955 | -0.010476178 | 2.059523822 | 2.07 | 263.7291 | 0.911035 | 266.1318 | 0.009069101 | -0.003995411 | -0.005073805 | 0.005271342 | 0.7874585 |  |  |  | 2.108866 | 0.00646016 | 0.0969006 | 15.0966 | 14.9997 | -0.00275544 | -0.00991954 | 3.59007 | 3.59999 |  |  |  |  | 254.694 | 0.646016 | 256.3394 | 0.006439383 | -0.002759243 | -0.003680139 | 0.003012653 | 0.749766 |  |  |  | 1.947447 | 0.00431384 | 0.0647078 | 15.0648 | 15.0001 | -0.00173653 | -0.0062515 | 3.59374 | 3.6 |  |  |  |  | 235.1989 | 0.431384 | 236.2136 | 0.004304562 | -0.00173804 | -0.002566523 | 0.0007016966 | 0.6771963 |  |  |  | 2.061966 | 0.00548091 | 0.0822123 | 15.082 | 14.9998 | -0.00224776 | -0.00809182 | 3.59186 | 3.59995 |  |  |  |  | 247.8325 | 0.548091 | 249.1908 | 0.005465944 | -0.00225029 | -0.003215654 | 0.002188394 | 0.6997922 |  |  | 429.9991 | 1.377013 | 0.00261636 | 0.0393548 | 15.0812 | 15.0418 | -0.00112818 | -0.0036108 | 3.19694 | 3.20055 | -0.001486269 | -0.003091441 | 2.076908559 | 2.08 | 167.1782 | 0.261636 | 167.6156 | 0.002612943 | -0.001128817 | -0.001487375 | 0.0008577506 | 0.7589325 |  |  | 645.0009 | 2.270091 | 0.0132067 | 0.198805 | 15.2521 | 15.0533 | -0.00674977 | -0.0213354 | 3.13957 | 3.1609 | -0.006328901 | -0.013037535 | 2.046962465 | 2.06 | 278.2793 | 1.32067 | 281.9544 | 0.01312025 | -0.006772653 | -0.006349013 | 0.009107919 | 1.066725 |  |  | 645.001 | 2.2441 | 0.0122705 | 0.183464 | 15.1351 | 14.9516 | -0.00606355 | -0.0214312 | 3.513 | 3.53443 | -0.006097896 | -0.012805581 | 2.087194419 | 2.1 | 269.1735 | 1.22705 | 272.4764 | 0.01219583 | -0.006082008 | -0.006116564 | 0.008125756 | 0.9943504 |  |  |  | 1.943937 | 0.00639443 | 0.0945804 | 14.8856 | 14.7911 | -0.0030207 | -0.0106857 | 3.52679 | 3.53748 |  |  |  |  | 234.775 | 0.639443 | 236.2763 | 0.006374072 | -0.003025272 | -0.003348801 | 0.002679168 | 0.9033895 |  |  |  | 1.994285 | 0.0066245 | 0.0993615 | 15.0985 | 14.9991 | -0.00312782 | -0.0116928 | 3.72662 | 3.73832 |  |  |  |  | 238.5508 | 0.66245 | 240.1311 | 0.006602654 | -0.003132722 | -0.003469933 | 0.003109483 | 0.9028192 |  |  |  | 1.859357 | 0.00569324 | 0.085396 | 15.0849 | 14.9995 | -0.00278825 | -0.0103778 | 3.71159 | 3.72197 |  |  |  |  | 225.6502 | 0.569324 | 226.9349 | 0.005677095 | -0.002792144 | -0.00288495 | 0.002365628 | 0.967831
216 | 432.0008 | 1.948836 | 0.00625939 | 0.0940092 | 15.1129 | 15.0189 | -0.00209035 | -0.00596525 | 2.84774 | 2.85371 | -0.004136492 | -0.008521173 | 2.051478827 | 2.06 | 238.8982 | 0.625939 | 240.3935 | 0.006239881 | -0.002092538 | -0.004145071 | 0.002567097 | 0.5048256 |  |  | 648.001 | 2.421854 | 0.0153728 | 0.231507 | 15.291 | 15.0595 | -0.00519251 | -0.0179804 | 3.44477 | 3.46275 | -0.009999139 | -0.020698218 | 2.049301782 | 2.07 | 294.7047 | 1.53728 | 299.2351 | 0.01525584 | -0.005206038 | -0.01004947 | 0.01052765 | 0.5180412 |  |  | 648.001 | 2.287919 | 0.0117469 | 0.175351 | 15.1028 | 14.9274 | -0.00404209 | -0.014081 | 3.46952 | 3.4836 | -0.007602673 | -0.015737533 | 2.054262467 | 2.07 | 279.1098 | 1.17469 | 282.3885 | 0.01167844 | -0.004050281 | -0.007631721 | 0.007445999 | 0.5307167 |  |  | 432.0008 | 1.268845 | 0.00230713 | 0.0347324 | 15.0891 | 15.0544 | -0.000796074 | -0.00248834 | 3.12328 | 3.12577 | -0.001504268 | -0.003098792 | 2.056901208 | 2.06 | 155.5415 | 0.230713 | 155.9003 | 0.002304473 | -0.000796391 | -0.001505401 | 0.0001461492 | 0.5290227 |  |  | 648.001 | 2.172437 | 0.00933431 | 0.140456 | 15.1877 | 15.0472 | -0.00409005 | -0.0135265 | 3.29365 | 3.30718 | -0.005181004 | -0.010724679 | 2.059275321 | 2.07 | 265.0218 | 0.933431 | 267.4956 | 0.009291015 | -0.004098437 | -0.005194472 | 0.005473793 | 0.7889998 |  |  |  | 2.115984375 | 0.00657036 | 0.0985536 | 15.0983 | 14.9997 | -0.00276171 | -0.00994212 | 3.59004 | 3.59999 |  |  |  |  | 255.5537 | 0.657036 | 257.2327 | 0.006548869 | -0.002765531 | -0.003783339 | 0.003110197 | 0.7309762 |  |  |  | 1.955292 | 0.00438392 | 0.0657591 | 15.0658 | 15.0001 | -0.00177364 | -0.00638508 | 3.59361 | 3.6 |  |  |  |  | 236.1464 | 0.438392 | 237.1817 | 0.004374339 | -0.001775215 | -0.002599124 | 0.000756707 | 0.6830051 |  |  |  | 2.06914 | 0.00557386 | 0.0836067 | 15.0834 | 14.9998 | -0.00227297 | -0.00818257 | 3.59177 | 3.59995 |  |  |  |  | 248.6948 | 0.557386 | 250.0809 | 0.005558384 | -0.002275557 | -0.003282826 | 0.002269125 | 0.6931701 |  |  | 432.0008 | 1.387296 | 0.00266019 | 0.0400141 | 15.0818 | 15.0418 | -0.00114748 | -0.00367257 | 3.19688 | 3.20055 | -0.001507254 | -0.003135088 | 2.076864912 | 2.08 | 168.4266 | 0.266019 | 168.8746 | 0.002656658 | -0.001148139 | -0.001508391 | 0.0008882811 | 0.7611679 |  |  | 648.0009 | 2.281091 | 0.0134232 | 0.202064 | 15.2554 | 15.0533 | -0.00685992 | -0.0216836 | 3.13922 | 3.1609 | -0.006433085 | -0.013252156 | 2.046747844 | 2.06 | 279.6277 | 1.34232 | 283.3812 | 0.01333391 | -0.006883557 | -0.006453866 | 0.009301269 | 1.066579 |  |  | 648.001 | 2.254365 | 0.0124767 | 0.186547 | 15.1382 | 14.9516 | -0.00617871 | -0.0218382 | 3.51259 | 3.53443 | -0.006185439 | -0.012989423 | 2.087010577 | 2.1 | 270.4048 | 1.24767 | 273.7786 | 0.01239951 | -0.006197877 | -0.006204648 | 0.008309985 | 0.9989087 |  |  |  | 1.951578 | 0.00645925 | 0.0955392 | 14.8866 | 14.7911 | -0.00306018 | -0.0108253 | 3.52665 | 3.53748 |  |  |  |  | 235.6978 | 0.645925 | 237.2203 | 0.006438478 | -0.003064872 | -0.003373607 | 0.002728813 | 0.9084853 |  |  |  | 2.001699 | 0.00672315 | 0.100841 | 15.0999 | 14.9991 | -0.0032022 | -0.0119708 | 3.72635 | 3.73832 |  |  |  |  | 239.4376 | 0.672315 | 241.0474 | 0.00670065 | -0.003207338 | -0.003493312 | 0.003194149 | 0.9181366 |  |  |  | 1.867397 | 0.00575714 | 0.0863545 | 15.0859 | 14.9995 | -0.00282306 | -0.0105073 | 3.71146 | 3.72197 |  |  |  |  | 226.6258 | 0.575714 | 227.9305 | 0.005740631 | -0.002827052 | -0.002913579 | 0.002414635 | 0.9703024
217 | 434.0008 | 1.956983 | 0.0063688 | 0.0956524 | 15.1146 | 15.0189 | -0.00210067 | -0.00599469 | 2.84771 | 2.85371 | -0.004238011 | -0.008730302 | 2.051269698 | 2.06 | 239.8969 | 0.63688 | 241.4247 | 0.006348605 | -0.00210288 | -0.004247017 | 0.002660066 | 0.4951427 |  |  | 651.001 | 2.432196 | 0.0156063 | 0.235023 | 15.2945 | 15.0595 | -0.00526859 | -0.0182438 | 3.44451 | 3.46275 | -0.010150981 | -0.021012531 | 2.048987469 | 2.07 | 295.9632 | 1.56063 | 300.5821 | 0.01548577 | -0.005282518 | -0.01020285 | 0.0107363 | 0.5177491 |  |  | 651.001 | 2.298173 | 0.0119819 | 0.178859 | 15.1063 | 14.9274 | -0.00410855 | -0.0143125 | 3.46929 | 3.4836 | -0.007766826 | -0.016077331 | 2.053922669 | 2.07 | 280.3607 | 1.19819 | 283.72 | 0.01191069 | -0.004117013 | -0.007797145 | 0.007658287 | 0.5280155 |  |  | 434.0008 | 1.280311 | 0.00232059 | 0.034935 | 15.0893 | 15.0544 | -0.000819634 | -0.00256198 | 3.1232 | 3.12577 | -0.001491926 | -0.003073369 | 2.056926631 | 2.06 | 156.947 | 0.232059 | 157.3112 | 0.002317902 | -0.0008199701 | -0.00149304 | 0.0001400455 | 0.549195 |  |  | 651.001 | 2.183024 | 0.0095638 | 0.143909 | 15.1911 | 15.0472 | -0.00419887 | -0.0138864 | 3.29329 | 3.30718 | -0.005294937 | -0.01096052 | 2.05903948 | 2.07 | 266.3134 | 0.95638 | 268.8604 | 0.009518356 | -0.00420771 | -0.005309005 | 0.00568166 | 0.792561 |  |  |  | 2.123117 | 0.00668928 | 0.100337 | 15.1001 | 14.9997 | -0.00280718 | -0.0101058 | 3.58988 | 3.59999 |  |  |  |  | 256.4151 | 0.668928 | 258.1304 | 0.006667006 | -0.002811128 | -0.003855879 | 0.003216334 | 0.7290498 |  |  |  | 1.963319 | 0.00445744 | 0.0668619 | 15.0669 | 15.0001 | -0.0018002 | -0.00648073 | 3.59352 | 3.6 |  |  |  |  | 237.1159 | 0.445744 | 238.1728 | 0.004447535 | -0.001801822 | -0.002645713 | 0.000814786 | 0.6810347 |  |  |  | 2.076532 | 0.00568912 | 0.0853355 | 15.0851 | 14.9998 | -0.00236166 | -0.00850186 | 3.59145 | 3.59995 |  |  |  |  | 249.5832 | 0.568912 | 251.0031 | 0.005672998 | -0.002364453 | -0.003308545 | 0.002371611 | 0.7146504 |  |  | 434.0008 | 1.397184 | 0.00269577 | 0.0405494 | 15.0824 | 15.0418 | -0.00116561 | -0.00373058 | 3.19682 | 3.20055 | -0.001528236 | -0.00317873 | 2.07682127 | 2.08 | 169.627 | 0.269577 | 170.0843 | 0.002692143 | -0.00116629 | -0.001529405 | 0.0009110989 | 0.7625775 |  |  | 651.0009 | 2.291809 | 0.0136295 | 0.205169 | 15.2585 | 15.0533 | -0.00700201 | -0.0221327 | 3.13877 | 3.1609 | -0.006492527 | -0.013374605 | 2.046625395 | 2.06 | 280.9416 | 1.36295 | 284.7706 | 0.01353745 | -0.007026639 | -0.006513695 | 0.009485044 | 1.078749 |  |  | 651.001 | 2.264827 | 0.0126792 | 0.189575 | 15.1412 | 14.9516 | -0.00627736 | -0.0221869 | 3.51224 | 3.53443 | -0.006283333 | -0.013195 | 2.086805 | 2.1 | 271.6597 | 1.26792 | 275.1041 | 0.01259949 | -0.006297145 | -0.006303156 | 0.00849017 | 0.9990464 |  |  |  | 1.959264 | 0.00654767 | 0.0968469 | 14.8879 | 14.7911 | -0.00309891 | -0.0109623 | 3.52651 | 3.53748 |  |  |  |  | 236.6261 | 0.654767 | 238.1755 | 0.006526327 | -0.003103722 | -0.003422606 | 0.002801724 | 0.90683 |  |  |  | 2.009366 | 0.00681548 | 0.102226 | 15.1013 | 14.9991 | -0.00324673 | -0.0121373 | 3.72618 | 3.73832 |  |  |  |  | 240.3548 | 0.681548 | 241.9929 | 0.00679236 | -0.003252012 | -0.003540348 | 0.003272103 | 0.9185573 |  |  |  | 1.875197 | 0.0058323 | 0.0874818 | 15.087 | 14.9995 | -0.00280779 | -0.0104505 | 3.71152 | 3.72197 |  |  |  |  | 227.5725 | 0.58323 | 228.8997 | 0.005815358 | -0.002811739 | -0.003003619 | 0.002475219 | 0.9361172
218 | 436.0008 | 1.965204 | 0.00647947 | 0.0973145 | 15.1162 | 15.0189 | -0.00218709 | -0.00624132 | 2.84746 | 2.85371 | -0.004255993 | -0.008767345 | 2.051232655 | 2.06 | 240.9047 | 0.647947 | 242.4656 | 0.006458568 | -0.002189485 | -0.004265076 | 0.002754126 | 0.513352 |  |  | 654.001 | 2.442104 | 0.0158388 | 0.238524 | 15.298 | 15.0595 | -0.00532814 | -0.01845 | 3.4443 | 3.46275 | -0.010317109 | -0.021356416 | 2.048643584 | 2.07 | 297.1688 | 1.58388 | 301.8756 | 0.01571468 | -0.005342385 | -0.0103707 | 0.01094477 | 0.5151422 |  |  | 654.001 | 2.308529 | 0.0122122 | 0.182297 | 15.1097 | 14.9274 | -0.00419626 | -0.0146181 | 3.46898 | 3.4836 | -0.00790145 | -0.016356002 | 2.053643998 | 2.07 | 281.6241 | 1.22122 | 285.0633 | 0.01213823 | -0.004205089 | -0.007932832 | 0.0078657 | 0.5300867 |  |  | 436.0008 | 1.291733 | 0.00235116 | 0.0353952 | 15.0898 | 15.0544 | -0.00081794 | -0.00255669 | 3.12321 | 3.12577 | -0.001528209 | -0.00314811 | 2.05685189 | 2.06 | 158.3472 | 0.235116 | 158.7195 | 0.0023484 | -0.0008182747 | -0.001529378 | 0.000151047 | 0.5350376 |  |  | 654.001 | 2.193685 | 0.00979046 | 0.147319 | 15.1946 | 15.0472 | -0.00429163 | -0.0141932 | 3.29299 | 3.30718 | -0.005433463 | -0.011247269 | 2.058752731 | 2.07 | 267.6139 | 0.979046 | 270.234 | 0.009742844 | -0.004300865 | -0.005448278 | 0.005886546 | 0.7893991 |  |  |  | 2.129973 | 0.00677405 | 0.101609 | 15.1013 | 14.9997 | -0.00294823 | -0.0106136 | 3.58937 | 3.59999 |  |  |  |  | 257.2431 | 0.677405 | 258.9857 | 0.006751209 | -0.002952585 | -0.003798625 | 0.003289103 | 0.7772773 |  |  |  | 1.971149 | 0.00453029 | 0.0679546 | 15.068 | 15.0001 | -0.00182081 | -0.0065549 | 3.59344 | 3.6 |  |  |  |  | 238.0615 | 0.453029 | 239.14 | 0.004520059 | -0.00182247 | -0.002697589 | 0.0008725581 | 0.6755919 |  |  |  | 2.083826 | 0.00579197 | 0.0868783 | 15.0867 | 14.9998 | -0.00243856 | -0.00877869 | 3.59117 | 3.59995 |  |  |  |  | 250.4598 | 0.579197 | 251.9105 | 0.005775261 | -0.002441538 | -0.003333723 | 0.002461939 | 0.7323758 |  |  | 436.0008 | 1.407387 | 0.00273422 | 0.0411277 | 15.083 | 15.0418 | -0.00120512 | -0.00385706 | 3.19669 | 3.20055 | -0.001527351 | -0.003176891 | 2.076823109 | 2.08 | 170.8658 | 0.273422 | 171.3329 | 0.002730489 | -0.001205847 | -0.001528519 | 0.0009363695 | 0.788899 |  |  | 654.0009 | 2.30249 | 0.0138246 | 0.208106 | 15.2614 | 15.0533 | -0.0071022 | -0.0224494 | 3.13846 | 3.1609 | -0.0065832 | -0.013561393 | 2.046438607 | 2.06 | 282.251 | 1.38246 | 286.153 | 0.01372991 | -0.007127541 | -0.006604965 | 0.009657831 | 1.079119 |  |  | 654.001 | 2.275177 | 0.0128842 | 0.192641 | 15.1443 | 14.9516 | -0.00638141 | -0.0225546 | 3.51187 | 3.53443 | -0.006382071 | -0.013402349 | 2.086597651 | 2.1 | 272.9012 | 1.28842 | 276.4173 | 0.0128019 | -0.006401858 | -0.006402523 | 0.008672966 | 0.9998961 |  |  |  | 1.966814 | 0.00662835 | 0.0980403 | 14.8891 | 14.7911 | -0.00317889 | -0.0112453 | 3.52623 | 3.53748 |  |  |  |  | 237.5379 | 0.662835 | 239.1124 | 0.006606479 | -0.003183953 | -0.003422526 | 0.002867224 | 0.9302935 |  |  |  | 2.017064 | 0.00690484 | 0.103566 | 15.1027 | 14.9991 | -0.00328757 | -0.01229 | 3.72603 | 3.73832 |  |  |  |  | 241.2756 | 0.690484 | 242.9416 | 0.006881111 | -0.003292986 | -0.003588125 | 0.003347054 | 0.9177456 |  |  |  | 1.883134 | 0.00589771 | 0.0884629 | 15.088 | 14.9995 | -0.00287272 | -0.0106922 | 3.71128 | 3.72197 |  |  |  |  | 228.5356 | 0.589771 | 229.8835 | 0.005880387 | -0.002876854 | -0.003003532 | 0.002525893 | 0.9578236
219 | 438.0008 | 1.973279 | 0.00659801 | 0.0990948 | 15.118 | 15.0189 | -0.00222292 | -0.00634356 | 2.84736 | 2.85371 | -0.004339583 | -0.00893954 | 2.05106046 | 2.06 | 241.8945 | 0.659801 | 243.4906 | 0.006576338 | -0.002225394 | -0.004349026 | 0.002856237 | 0.5116994 |  |  | 657.001 | 2.45231 | 0.0160742 | 0.242069 | 15.3015 | 15.0595 | -0.00542686 | -0.0187919 | 3.44396 | 3.46275 | -0.010445802 | -0.021622811 | 2.048377189 | 2.07 | 298.4108 | 1.60742 | 303.2075 | 0.01594638 | -0.005441639 | -0.01050074 | 0.01115542 | 0.5182147 |  |  | 657.001 | 2.318829 | 0.0124342 | 0.185611 | 15.1131 | 14.9274 | -0.00427789 | -0.0149025 | 3.4687 | 3.4836 | -0.008044577 | -0.016652274 | 2.053347726 | 2.07 | 282.8806 | 1.24342 | 286.398 | 0.01235753 | -0.004287066 | -0.008077109 | 0.008064994 | 0.5307674 |  |  | 438.0008 | 1.303111 | 0.0024034 | 0.0361817 | 15.0905 | 15.0544 | -0.000836855 | -0.00261581 | 3.12315 | 3.12577 | -0.001555344 | -0.003204008 | 2.056795992 | 2.06 | 159.742 | 0.24034 | 160.1259 | 0.002400516 | -0.0008372054 | -0.001556555 | 0.0001836933 | 0.5378579 |  |  | 657.001 | 2.20415 | 0.0100179 | 0.150742 | 15.198 | 15.0472 | -0.00439519 | -0.0145357 | 3.29264 | 3.30718 | -0.005550265 | -0.011489049 | 2.058510951 | 2.07 | 268.8906 | 1.00179 | 271.5843 | 0.009968053 | -0.004404877 | -0.005565725 | 0.006092486 | 0.7914292 |  |  |  | 2.137039 | 0.00692475 | 0.103869 | 15.1036 | 14.9997 | -0.00296154 | -0.0106615 | 3.58932 | 3.59999 |  |  |  |  | 258.0965 | 0.692475 | 259.8838 | 0.006900884 | -0.002965934 | -0.00393495 | 0.003426773 | 0.7537412 |  |  |  | 1.978915 | 0.0046042 | 0.0690633 | 15.0691 | 15.0001 | -0.00184115 | -0.00662814 | 3.59337 | 3.6 |  |  |  |  | 238.9994 | 0.46042 | 240.0998 | 0.004593633 | -0.001842847 | -0.002750786 | 0.000931493 | 0.6699347 |  |  |  | 2.090917 | 0.00590279 | 0.0885405 | 15.0883 | 14.9998 | -0.00247206 | -0.00889931 | 3.59105 | 3.59995 |  |  |  |  | 251.3122 | 0.590279 | 252.7956 | 0.005885437 | -0.002475121 | -0.003410316 | 0.002560473 | 0.7257745 |  |  | 438.0008 | 1.417586 | 0.00276017 | 0.0415181 | 15.0834 | 15.0418 | -0.00120211 | -0.00384741 | 3.1967 | 3.20055 | -0.001556953 | -0.003238463 | 2.076761537 | 2.08 | 172.104 | 0.276017 | 172.5791 | 0.002756368 | -0.001202833 | -0.001558166 | 0.0009491997 | 0.7719543 |  |  | 657.0009 | 2.313206 | 0.0140383 | 0.211322 | 15.2646 | 15.0533 | -0.00719543 | -0.0227441 | 3.13816 | 3.1609 | -0.006696507 | -0.013794805 | 2.046205195 | 2.06 | 283.5645 | 1.40383 | 287.5453 | 0.01394068 | -0.007221442 | -0.006719029 | 0.009848782 | 1.074775 |  |  | 657.001 | 2.285476 | 0.0130913 | 0.195736 | 15.1474 | 14.9516 | -0.00644582 | -0.0227823 | 3.51164 | 3.53443 | -0.006520355 | -0.013692746 | 2.086307254 | 2.1 | 274.1365 | 1.30913 | 277.7253 | 0.01300635 | -0.006466684 | -0.006541705 | 0.008857874 | 0.9885318 |  |  |  | 1.974561 | 0.00671693 | 0.0993504 | 14.8904 | 14.7911 | -0.00321752 | -0.0113819 | 3.52609 | 3.53748 |  |  |  |  | 238.4736 | 0.671693 | 240.0754 | 0.006694472 | -0.003222707 | -0.003471765 | 0.002940157 | 0.9282621 |  |  |  | 2.02481 | 0.00699126 | 0.104863 | 15.104 | 14.9991 | -0.00332639 | -0.0124351 | 3.72588 | 3.73832 |  |  |  |  | 242.2021 | 0.699126 | 243.8954 | 0.006966934 | -0.003331935 | -0.003635 | 0.003419003 | 0.9166259 |  |  |  | 1.890816 | 0.00597065 | 0.089557 | 15.0891 | 14.9995 | -0.00289251 | -0.0107659 | 3.7112 | 3.72197 |  |  |  |  | 229.468 | 0.597065 | 230.838 | 0.005952896 | -0.002896701 | -0.003056195 | 0.002584474 | 0.947813
220 | 440.0008 | 1.981689 | 0.006715 | 0.100852 | 15.1198 | 15.0189 | -0.00226134 | -0.00645321 | 2.84725 | 2.85371 | -0.004419654 | -0.009104487 | 2.050895513 | 2.06 | 242.9255 | 0.6715 | 244.5567 | 0.006692555 | -0.002263901 | -0.00442945 | 0.002956164 | 0.511102 |  |  | 659.9987 | 2.462014 | 0.0163157 | 0.245706 | 15.3052 | 15.0595 | -0.00549109 | -0.0190143 | 3.44374 | 3.46275 | -0.010621823 | -0.021987175 | 2.048012825 | 2.07 | 299.5917 | 1.63157 | 304.4797 | 0.01618403 | -0.005506221 | -0.01067864 | 0.01137297 | 0.5156296 |  |  | 660.001 | 2.329339 | 0.012644 | 0.188742 | 15.1162 | 14.9274 | -0.00432115 | -0.0150531 | 3.46854 | 3.4836 | -0.008202257 | -0.016978671 | 2.053021329 | 2.07 | 284.1627 | 1.2644 | 287.7557 | 0.01256473 | -0.004330513 | -0.008236081 | 0.008251847 | 0.5257978 |  |  | 440.0008 | 1.314625 | 0.00241114 | 0.0362982 | 15.0907 | 15.0544 | -0.000847006 | -0.00264754 | 3.12312 | 3.12577 | -0.001558986 | -0.00321151 | 2.05678849 | 2.06 | 161.1533 | 0.241114 | 161.5419 | 0.002408238 | -0.0008473649 | -0.001560202 | 0.0001718109 | 0.5431121 |  |  | 660.001 | 2.214543 | 0.0102605 | 0.154392 | 15.2016 | 15.0472 | -0.00450689 | -0.0149051 | 3.29227 | 3.30718 | -0.005674034 | -0.011745249 | 2.058254751 | 2.07 | 270.1585 | 1.02605 | 272.9305 | 0.01020822 | -0.004517077 | -0.005690192 | 0.006313441 | 0.7938355 |  |  |  | 2.143922 | 0.00705536 | 0.105828 | 15.1055 | 14.9997 | -0.00302434 | -0.0108876 | 3.5891 | 3.59999 |  |  |  |  | 258.9278 | 0.705536 | 260.7547 | 0.007030587 | -0.003028923 | -0.004001665 | 0.003544834 | 0.7569156 |  |  |  | 1.98669 | 0.00469202 | 0.0703806 | 15.0704 | 15.0001 | -0.00191387 | -0.00688993 | 3.59311 | 3.6 |  |  |  |  | 239.9384 | 0.469202 | 241.0642 | 0.004681047 | -0.001915704 | -0.002765343 | 0.001004197 | 0.6927545 |  |  |  | 2.098014 | 0.006014 | 0.0902086 | 15.09 | 14.9998 | -0.00250109 | -0.00900381 | 3.59095 | 3.59995 |  |  |  |  | 252.1651 | 0.6014 | 253.6817 | 0.005995988 | -0.002504223 | -0.003491765 | 0.00265937 | 0.7171797 |  |  | 440.0008 | 1.42776 | 0.00279509 | 0.0420433 | 15.0839 | 15.0418 | -0.00122382 | -0.00391689 | 3.19663 | 3.20055 | -0.001568187 | -0.003261828 | 2.076738172 | 2.08 | 173.3391 | 0.279509 | 173.8236 | 0.002791191 | -0.001224569 | -0.001569418 | 0.0009709904 | 0.7802699 |  |  | 660.0009 | 2.323678 | 0.0142467 | 0.214461 | 15.2678 | 15.0533 | -0.0073313 | -0.0231736 | 3.13773 | 3.1609 | -0.0067686 | -0.013943315 | 2.046056685 | 2.06 | 284.8483 | 1.42467 | 288.9064 | 0.01414617 | -0.007358306 | -0.006791611 | 0.01003491 | 1.08344 |  |  | 660.001 | 2.296057 | 0.0132849 | 0.19863 | 15.1503 | 14.9516 | -0.00657419 | -0.023236 | 3.51119 | 3.53443 | -0.006583221 | -0.013824764 | 2.086175236 | 2.1 | 275.4056 | 1.32849 | 279.0644 | 0.01319743 | -0.006595895 | -0.006604986 | 0.009028951 | 0.9986236 |  |  |  | 1.981839 | 0.00680355 | 0.100632 | 14.8917 | 14.7911 | -0.00323857 | -0.0114564 | 3.52602 | 3.53748 |  |  |  |  | 239.3525 | 0.680355 | 240.981 | 0.00678051 | -0.003243826 | -0.003536685 | 0.003012034 | 0.9171938 |  |  |  | 2.032439 | 0.00708758 | 0.106307 | 15.1054 | 14.9991 | -0.00340344 | -0.0127231 | 3.72559 | 3.73832 |  |  |  |  | 243.1147 | 0.708758 | 244.8378 | 0.007062581 | -0.003409245 | -0.003653336 | 0.003500941 | 0.9331867 |  |  |  | 1.89843 | 0.0060446 | 0.0906662 | 15.0902 | 14.9995 | -0.0029209 | -0.0108715 | 3.7111 | 3.72197 |  |  |  |  | 230.392 | 0.60446 | 231.7847 | 0.006026405 | -0.002925174 | -0.003101231 | 0.002644169 | 0.9432302
221 | 442.0008 | 1.989783 | 0.00682264 | 0.102469 | 15.1214 | 15.0189 | -0.00230199 | -0.0065692 | 2.84714 | 2.85371 | -0.004486536 | -0.009242264 | 2.050757736 | 2.06 | 243.9176 | 0.682264 | 245.5818 | 0.006799471 | -0.002304644 | -0.004496631 | 0.003047419 | 0.5125268 |  |  | 663.001 | 2.47187 | 0.0165446 | 0.249154 | 15.3086 | 15.0595 | -0.00559646 | -0.0193792 | 3.44337 | 3.46275 | -0.010735274 | -0.022222017 | 2.047777983 | 2.07 | 300.791 | 1.65446 | 305.7675 | 0.01640923 | -0.005612179 | -0.01079331 | 0.01157783 | 0.5199681 |  |  | 663.001 | 2.339677 | 0.0128535 | 0.19187 | 15.1193 | 14.9274 | -0.00442981 | -0.0154317 | 3.46817 | 3.4836 | -0.008299823 | -0.017180634 | 2.052819366 | 2.07 | 285.4239 | 1.28535 | 289.0926 | 0.01277159 | -0.004439651 | -0.008334458 | 0.008438672 | 0.5326862 |  |  | 442.0008 | 1.326185 | 0.00241423 | 0.0363447 | 15.0907 | 15.0544 | -0.000854007 | -0.00266943 | 3.1231 | 3.12577 | -0.001552592 | -0.003198339 | 2.056801661 | 2.06 | 162.5705 | 0.241423 | 162.963 | 0.00241132 | -0.0008543719 | -0.001553799 | 0.00015522 | 0.5498601 |  |  | 663.001 | 2.224931 | 0.0104831 | 0.157742 | 15.205 | 15.0472 | -0.00459147 | -0.0151848 | 3.29199 | 3.30718 | -0.005811822 | -0.012030472 | 2.057969528 | 2.07 | 271.4257 | 1.04831 | 274.2711 | 0.01042853 | -0.004602043 | -0.005828776 | 0.006514624 | 0.7895385 |  |  |  | 2.150718 | 0.00717979 | 0.107695 | 15.1074 | 14.9997 | -0.00307945 | -0.011086 | 3.5889 | 3.59999 |  |  |  |  | 259.7485 | 0.717979 | 261.6135 | 0.007154138 | -0.003084201 | -0.004069937 | 0.003656904 | 0.7578008 |  |  |  | 1.994354 | 0.00475995 | 0.0713996 | 15.0715 | 15.0001 | -0.00195926 | -0.00705332 | 3.59294 | 3.6 |  |  |  |  | 240.864 | 0.475995 | 242.0105 | 0.004748657 | -0.001961182 | -0.002787475 | 0.001057373 | 0.7035692 |  |  |  | 2.105101 | 0.00612087 | 0.0918117 | 15.0916 | 14.9998 | -0.00254424 | -0.00915913 | 3.59079 | 3.59995 |  |  |  |  | 253.017 | 0.612087 | 254.5657 | 0.006102214 | -0.002547482 | -0.003554731 | 0.002753969 | 0.7166454 |  |  | 442.0008 | 1.437709 | 0.00284199 | 0.0427488 | 15.0846 | 15.0418 | -0.00121492 | -0.00388843 | 3.19666 | 3.20055 | -0.001623888 | -0.003377688 | 2.076622312 | 2.08 | 174.547 | 0.284199 | 175.0431 | 0.002837959 | -0.001215659 | -0.001625208 | 0.001004989 | 0.7480019 |  |  | 663.0009 | 2.334227 | 0.0144545 | 0.217588 | 15.2709 | 15.0533 | -0.00742434 | -0.0234676 | 3.13744 | 3.1609 | -0.006878438 | -0.014169583 | 2.045830417 | 2.06 | 286.1414 | 1.44545 | 290.2774 | 0.01435103 | -0.007452038 | -0.006902203 | 0.01022026 | 1.079661 |  |  | 663.001 | 2.306693 | 0.0134803 | 0.201553 | 15.1532 | 14.9516 | -0.0066726 | -0.0235838 | 3.51084 | 3.53443 | -0.006674324 | -0.01401608 | 2.08598392 | 2.1 | 276.6815 | 1.34803 | 280.4112 | 0.01339025 | -0.006694961 | -0.006696697 | 0.009201653 | 0.9997408 |  |  |  | 1.989393 | 0.00688663 | 0.101861 | 14.8929 | 14.7911 | -0.00329796 | -0.0116664 | 3.52581 | 3.53748 |  |  |  |  | 240.2648 | 0.688663 | 241.9195 | 0.006863025 | -0.00330341 | -0.003559615 | 0.003079873 | 0.9280245 |  |  |  | 2.039658 | 0.00717538 | 0.107624 | 15.1067 | 14.9991 | -0.00344928 | -0.0128945 | 3.72542 | 3.73832 |  |  |  |  | 243.9783 | 0.717538 | 245.7289 | 0.007149759 | -0.003455242 | -0.003694517 | 0.003575156 | 0.9352352 |  |  |  | 1.906092 | 0.00612313 | 0.0918441 | 15.0914 | 14.9995 | -0.00295622 | -0.0110029 | 3.71097 | 3.72197 |  |  |  |  | 231.3218 | 0.612313 | 232.7382 | 0.00610446 | -0.002960598 | -0.003143862 | 0.002708309 | 0.9417076
222 | 444.0008 | 1.997707 | 0.00694983 | 0.104379 | 15.1233 | 15.0189 | -0.00234868 | -0.00670245 | 2.847 | 2.85371 | -0.004562658 | -0.009399076 | 2.050600924 | 2.06 | 244.8891 | 0.694983 | 246.591 | 0.006925791 | -0.002351442 | -0.004573099 | 0.00315832 | 0.5141902 |  |  | 666.001 | 2.481552 | 0.0167716 | 0.252571 | 15.3121 | 15.0595 | -0.00571998 | -0.0198069 | 3.44295 | 3.46275 | -0.010840746 | -0.022440345 | 2.047559655 | 2.07 | 301.9691 | 1.67716 | 307.0336 | 0.01663251 | -0.005736402 | -0.01089994 | 0.0117811 | 0.5262785 |  |  | 666.001 | 2.349874 | 0.013099 | 0.195534 | 15.123 | 14.9274 | -0.00451569 | -0.0157309 | 3.46787 | 3.4836 | -0.008456684 | -0.017505335 | 2.052494665 | 2.07 | 286.6678 | 1.3099 | 290.4229 | 0.01301395 | -0.004525917 | -0.008492645 | 0.008661089 | 0.5329219 |  |  | 444.0008 | 1.337758 | 0.00244992 | 0.0368819 | 15.0912 | 15.0544 | -0.000900481 | -0.00281469 | 3.12295 | 3.12577 | -0.001537717 | -0.003167697 | 2.056832303 | 2.06 | 163.9891 | 0.244992 | 164.3909 | 0.002446924 | -0.0009008867 | -0.001538901 | 0.0001710549 | 0.5854093 |  |  | 666.001 | 2.234915 | 0.0107191 | 0.161293 | 15.2085 | 15.0472 | -0.00472315 | -0.0156203 | 3.29156 | 3.30718 | -0.005910771 | -0.012235296 | 2.057764704 | 2.07 | 272.6437 | 1.07191 | 275.5662 | 0.01066206 | -0.004734339 | -0.005928309 | 0.006729668 | 0.7985986 |  |  |  | 2.157556 | 0.00730633 | 0.109593 | 15.1093 | 14.9997 | -0.00313908 | -0.0113006 | 3.58869 | 3.59999 |  |  |  |  | 260.5744 | 0.730633 | 262.4783 | 0.007279768 | -0.003144017 | -0.004135751 | 0.003770973 | 0.7602047 |  |  |  | 2.002194 | 0.00484685 | 0.072703 | 15.0728 | 15.0001 | -0.00201732 | -0.00726236 | 3.59273 | 3.6 |  |  |  |  | 241.8109 | 0.484685 | 242.9829 | 0.004835142 | -0.002019358 | -0.002815784 | 0.001129026 | 0.7171563 |  |  |  | 2.112059 | 0.0062408 | 0.0936106 | 15.0934 | 14.9998 | -0.00264306 | -0.0095149 | 3.59044 | 3.59995 |  |  |  |  | 253.8533 | 0.62408 | 255.4375 | 0.006221407 | -0.002646559 | -0.003574848 | 0.002861694 | 0.7403278 |  |  | 444.0008 | 1.44785 | 0.00287501 | 0.0432454 | 15.0851 | 15.0418 | -0.00124564 | -0.00398673 | 3.19656 | 3.20055 | -0.001625748 | -0.003381556 | 2.076618444 | 2.08 | 175.7783 | 0.287501 | 176.2836 | 0.002870885 | -0.001246416 | -0.001627071 | 0.001024924 | 0.7660492 |  |  | 666.0009 | 2.344608 | 0.0146759 | 0.220921 | 15.2742 | 15.0533 | -0.00752775 | -0.0237945 | 3.13711 | 3.1609 | -0.006988557 | -0.014396427 | 2.045603573 | 2.06 | 287.4139 | 1.46759 | 291.632 | 0.01456925 | -0.007556227 | -0.007013091 | 0.0104192 | 1.077446 |  |  | 666.001 | 2.317065 | 0.0136676 | 0.204353 | 15.156 | 14.9516 | -0.00682889 | -0.0241362 | 3.51029 | 3.53443 | -0.006702228 | -0.01407468 | 2.08592532 | 2.1 | 277.9255 | 1.36676 | 281.7241 | 0.01357504 | -0.006852314 | -0.006724789 | 0.009366834 | 1.018963 |  |  |  | 1.996769 | 0.00697387 | 0.103151 | 14.8942 | 14.7911 | -0.00334006 | -0.0118154 | 3.52566 | 3.53748 |  |  |  |  | 241.1557 | 0.697387 | 242.8375 | 0.006949665 | -0.00334565 | -0.003604015 | 0.003152157 | 0.9283121 |  |  |  | 2.047031 | 0.00727321 | 0.109092 | 15.1082 | 14.9991 | -0.00350259 | -0.0130938 | 3.72522 | 3.73832 |  |  |  |  | 244.8602 | 0.727321 | 246.6411 | 0.007246888 | -0.003508738 | -0.003738149 | 0.003659015 | 0.9386298 |  |  |  | 1.913553 | 0.00618469 | 0.0927674 | 15.0923 | 14.9995 | -0.00302193 | -0.0112475 | 3.71072 | 3.72197 |  |  |  |  | 232.2273 | 0.618469 | 233.6635 | 0.006165643 | -0.003026505 | -0.003139138 | 0.002755991 | 0.9641198
223 | 446.0008 | 2.005733 | 0.00706874 | 0.106165 | 15.1251 | 15.0189 | -0.00236881 | -0.0067599 | 2.84695 | 2.85371 | -0.004663642 | -0.009607103 | 2.050392897 | 2.06 | 245.8729 | 0.706874 | 247.6109 | 0.007043874 | -0.00237162 | -0.004674551 | 0.00326082 | 0.5073472 |  |  | 669.001 | 2.491643 | 0.0170176 | 0.256275 | 15.3158 | 15.0595 | -0.0057624 | -0.0199538 | 3.4428 | 3.46275 | -0.011036621 | -0.022845806 | 2.047154194 | 2.07 | 303.1971 | 1.70176 | 308.3568 | 0.01687442 | -0.005779067 | -0.01109798 | 0.01200211 | 0.5207316 |  |  | 669.001 | 2.360126 | 0.0133292 | 0.19897 | 15.1264 | 14.9274 | -0.00462043 | -0.0160957 | 3.4675 | 3.4836 | -0.008573776 | -0.017747717 | 2.052252283 | 2.07 | 287.9186 | 1.33292 | 291.7563 | 0.01324115 | -0.004631137 | -0.008610742 | 0.008868301 | 0.5378325 |  |  | 445.9991 | 1.34913 | 0.0024624 | 0.0370698 | 15.0914 | 15.0544 | -0.000880281 | -0.00275155 | 3.12301 | 3.12577 | -0.001570131 | -0.003234471 | 2.056765529 | 2.06 | 165.3832 | 0.24624 | 165.7905 | 0.002459373 | -0.0008806687 | -0.001571365 | 0.0001641281 | 0.5604482 |  |  | 669.001 | 2.245213 | 0.0109507 | 0.164777 | 15.212 | 15.0472 | -0.00481754 | -0.0159325 | 3.29125 | 3.30718 | -0.006045882 | -0.012514975 | 2.057485025 | 2.07 | 273.9 | 1.09507 | 276.8994 | 0.01089118 | -0.004829182 | -0.006064232 | 0.006939759 | 0.7963385 |  |  |  | 2.164375 | 0.00743087 | 0.111461 | 15.1112 | 14.9997 | -0.00317247 | -0.0114208 | 3.58857 | 3.59999 |  |  |  |  | 261.3979 | 0.743087 | 263.3403 | 0.007403397 | -0.003177513 | -0.004225884 | 0.003883079 | 0.7519167 |  |  |  | 2.010113 | 0.00493553 | 0.0740333 | 15.0741 | 15.0001 | -0.00205091 | -0.00738327 | 3.59261 | 3.6 |  |  |  |  | 242.7673 | 0.493553 | 243.9654 | 0.00492339 | -0.002053016 | -0.002870374 | 0.001202288 | 0.7152433 |  |  |  | 2.118947 | 0.00635447 | 0.0953156 | 15.0951 | 14.9998 | -0.00267285 | -0.00962213 | 3.59033 | 3.59995 |  |  |  |  | 254.6812 | 0.635447 | 256.2995 | 0.006334365 | -0.002676428 | -0.003657937 | 0.002963315 | 0.731677 |  |  | 446.0008 | 1.457973 | 0.00291451 | 0.0438396 | 15.0857 | 15.0418 | -0.00127751 | -0.00408873 | 3.19646 | 3.20055 | -0.001634224 | -0.003399185 | 2.076600815 | 2.08 | 177.0072 | 0.291451 | 177.5231 | 0.002910271 | -0.001278327 | -0.001635561 | 0.001051332 | 0.7815831 |  |  | 669.0009 | 2.355542 | 0.014878 | 0.223963 | 15.2773 | 15.0533 | -0.00763743 | -0.0241412 | 3.13676 | 3.1609 | -0.007079276 | -0.014583309 | 2.045416691 | 2.06 | 288.7543 | 1.4878 | 293.0504 | 0.01476841 | -0.007666745 | -0.007104453 | 0.01059817 | 1.079146 |  |  | 669.001 | 2.327733 | 0.0138599 | 0.207228 | 15.1589 | 14.9516 | -0.00688215 | -0.0243245 | 3.5101 | 3.53443 | -0.006838496 | -0.014360843 | 2.085639157 | 2.1 | 279.2051 | 1.38599 | 283.0748 | 0.01376473 | -0.006905941 | -0.006861986 | 0.009536346 | 1.006406 |  |  |  | 2.004087 | 0.00706444 | 0.104491 | 14.8955 | 14.7911 | -0.00336481 | -0.0119029 | 3.52557 | 3.53748 |  |  |  |  | 242.0394 | 0.706444 | 243.7493 | 0.007039604 | -0.003370484 | -0.00366912 | 0.003227836 | 0.9186082 |  |  |  | 2.054415 | 0.00737231 | 0.110578 | 15.1097 | 14.9991 | -0.00353486 | -0.0132144 | 3.7251 | 3.73832 |  |  |  |  | 245.7434 | 0.737231 | 247.5551 | 0.007345267 | -0.003541122 | -0.003804145 | 0.003744098 | 0.9308589 |  |  |  | 1.921381 | 0.00627083 | 0.0940595 | 15.0936 | 14.9995 | -0.00303134 | -0.0112826 | 3.71069 | 3.72197 |  |  |  |  | 233.1773 | 0.627083 | 234.6395 | 0.00625125 | -0.003035944 | -0.003215306 | 0.002827355 | 0.944216
224 | 448.0008 | 2.013615 | 0.00719826 | 0.10811 | 15.127 | 15.0189 | -0.00243645 | -0.00695291 | 2.84675 | 2.85371 | -0.004718741 | -0.009720606 | 2.050279394 | 2.06 | 246.8391 | 0.719826 | 248.6159 | 0.007172476 | -0.002439423 | -0.004729909 | 0.003374068 | 0.5157441 |  |  | 672.001 | 2.501317 | 0.0172437 | 0.259681 | 15.3192 | 15.0595 | -0.00579372 | -0.0200622 | 3.44269 | 3.46275 | -0.011224523 | -0.023234764 | 2.046765236 | 2.07 | 304.3742 | 1.72437 | 309.6227 | 0.01709671 | -0.005810569 | -0.01128799 | 0.0122044 | 0.5147566 |  |  | 672.001 | 2.370048 | 0.0135663 | 0.202511 | 15.13 | 14.9274 | -0.00467086 | -0.0162714 | 3.46733 | 3.4836 | -0.008761077 | -0.018135429 | 2.051864571 | 2.07 | 289.129 | 1.35663 | 293.0514 | 0.0134751 | -0.004681803 | -0.008799681 | 0.009082844 | 0.5320423 |  |  | 448.0008 | 1.360838 | 0.00249543 | 0.0375671 | 15.0919 | 15.0544 | -0.000893192 | -0.00279191 | 3.12297 | 3.12577 | -0.001590422 | -0.003276269 | 2.056723731 | 2.06 | 166.8185 | 0.249543 | 167.2347 | 0.002492322 | -0.0008935911 | -0.001591688 | 0.0001770815 | 0.561411 |  |  | 672.001 | 2.255099 | 0.0111952 | 0.168457 | 15.2157 | 15.0472 | -0.00493472 | -0.01632 | 3.29086 | 3.30718 | -0.006169816 | -0.01277152 | 2.05722848 | 2.07 | 275.106 | 1.11952 | 278.1858 | 0.011133 | -0.004946936 | -0.006188928 | 0.007163225 | 0.7993203 |  |  |  | 2.17113 | 0.00755448 | 0.113315 | 15.113 | 14.9997 | -0.00321553 | -0.0115758 | 3.58841 | 3.59999 |  |  |  |  | 262.2138 | 0.755448 | 264.1947 | 0.007526088 | -0.003220711 | -0.004305377 | 0.003994348 | 0.7480671 |  |  |  | 2.018035 | 0.00501897 | 0.0752849 | 15.0753 | 15.0001 | -0.0020884 | -0.00751822 | 3.59248 | 3.6 |  |  |  |  | 243.7241 | 0.501897 | 244.9473 | 0.005006417 | -0.002090584 | -0.002915833 | 0.001270339 | 0.7169765 |  |  |  | 2.125842 | 0.00646568 | 0.0969837 | 15.0968 | 14.9998 | -0.00274034 | -0.00986511 | 3.59009 | 3.59995 |  |  |  |  | 255.5098 | 0.646568 | 257.1618 | 0.006444867 | -0.002744102 | -0.003700766 | 0.003062475 | 0.7414957 |  |  | 448.0008 | 1.468259 | 0.00295289 | 0.0444169 | 15.0863 | 15.0418 | -0.0013014 | -0.00416521 | 3.19638 | 3.20055 | -0.001648943 | -0.003429802 | 2.076570198 | 2.08 | 178.256 | 0.295289 | 178.7824 | 0.002948539 | -0.001302248 | -0.001650304 | 0.001076412 | 0.7890956 |  |  | 672.0009 | 2.36603 | 0.0151053 | 0.227385 | 15.2807 | 15.0533 | -0.00776171 | -0.024534 | 3.13637 | 3.1609 | -0.007176764 | -0.014784134 | 2.045215866 | 2.06 | 290.0399 | 1.51053 | 294.4211 | 0.01499235 | -0.007791989 | -0.007202641 | 0.01080261 | 1.081824 |  |  | 672.001 | 2.338542 | 0.0140918 | 0.210696 | 15.1623 | 14.9516 | -0.0070061 | -0.0247626 | 3.50966 | 3.53443 | -0.00693672 | -0.014567113 | 2.085432887 | 2.1 | 280.5016 | 1.40918 | 284.4544 | 0.01399343 | -0.007030758 | -0.006960891 | 0.009744442 | 1.010037 |  |  |  | 2.011784 | 0.00714809 | 0.105728 | 14.8968 | 14.7911 | -0.00347443 | -0.0122907 | 3.52519 | 3.53748 |  |  |  |  | 242.9691 | 0.714809 | 244.7058 | 0.007122664 | -0.00348048 | -0.003642184 | 0.003295938 | 0.9556025 |  |  |  | 2.061955 | 0.00746578 | 0.11198 | 15.1111 | 14.9991 | -0.00359035 | -0.0134219 | 3.72489 | 3.73832 |  |  |  |  | 246.6453 | 0.746578 | 248.4867 | 0.007438049 | -0.003596811 | -0.003841238 | 0.003823328 | 0.9363675 |  |  |  | 1.928967 | 0.00634427 | 0.0951611 | 15.0947 | 14.9995 | -0.00310006 | -0.0115383 | 3.71043 | 3.72197 |  |  |  |  | 234.0979 | 0.634427 | 235.5831 | 0.00632423 | -0.003104875 | -0.003219355 | 0.002886566 | 0.9644402
225 | 449.9991 | 2.021456 | 0.00730934 | 0.109778 | 15.1287 | 15.0189 | -0.00247698 | -0.00706856 | 2.84664 | 2.85371 | -0.004792124 | -0.009871776 | 2.050128224 | 2.06 | 247.8003 | 0.730934 | 249.6116 | 0.007282756 | -0.002480053 | -0.004803643 | 0.003469137 | 0.5162858 |  |  | 675.001 | 2.511092 | 0.0174841 | 0.263302 | 15.3228 | 15.0595 | -0.00592496 | -0.0205167 | 3.44224 | 3.46275 | -0.011327599 | -0.02344813 | 2.04655187 | 2.07 | 305.5637 | 1.74841 | 310.9062 | 0.01733301 | -0.005942582 | -0.01139224 | 0.01242041 | 0.521634 |  |  | 675.001 | 2.379979 | 0.0137842 | 0.205763 | 15.1332 | 14.9274 | -0.00476113 | -0.0165859 | 3.46701 | 3.4836 | -0.00887921 | -0.018379964 | 2.051620036 | 2.07 | 290.3405 | 1.37842 | 294.3426 | 0.01369006 | -0.0047725 | -0.008918865 | 0.009278452 | 0.5351017 |  |  | 450.0008 | 1.372126 | 0.00252841 | 0.0380636 | 15.0924 | 15.0544 | -0.000902139 | -0.00281988 | 3.12295 | 3.12577 | -0.001617105 | -0.003331236 | 2.056668764 | 2.06 | 168.2021 | 0.252841 | 168.6274 | 0.002525219 | -0.0009025462 | -0.001618414 | 0.0001906986 | 0.5576733 |  |  | 675.001 | 2.265341 | 0.011419 | 0.171825 | 15.2191 | 15.0472 | -0.00501459 | -0.0165842 | 3.2906 | 3.30718 | -0.006313334 | -0.013068601 | 2.056931399 | 2.07 | 276.3554 | 1.1419 | 279.5111 | 0.0113543 | -0.005027205 | -0.006333347 | 0.00736561 | 0.7937675 |  |  |  | 2.177926 | 0.00768451 | 0.115266 | 15.115 | 14.9997 | -0.00330872 | -0.0119114 | 3.58807 | 3.59999 |  |  |  |  | 263.0345 | 0.768451 | 265.0558 | 0.007655135 | -0.003314206 | -0.004340929 | 0.004111883 | 0.7634786 |  |  |  | 2.025634 | 0.00510946 | 0.0766422 | 15.0767 | 15.0001 | -0.00215466 | -0.00775678 | 3.59224 | 3.6 |  |  |  |  | 244.6418 | 0.510946 | 245.8918 | 0.005096451 | -0.002156985 | -0.002939466 | 0.001345968 | 0.7338014 |  |  |  | 2.13253 | 0.00658027 | 0.0987025 | 15.0985 | 14.9998 | -0.00280167 | -0.0100859 | 3.58987 | 3.59995 |  |  |  |  | 256.3137 | 0.658027 | 258.0003 | 0.006558715 | -0.002805602 | -0.003753113 | 0.003165294 | 0.7475401 |  |  | 450.0008 | 1.478344 | 0.00299895 | 0.0451096 | 15.0869 | 15.0418 | -0.00129363 | -0.00414033 | 3.19641 | 3.20055 | -0.001698017 | -0.003531876 | 2.076468124 | 2.08 | 179.4804 | 0.299895 | 180.0187 | 0.002994462 | -0.001294467 | -0.00169946 | 0.00110939 | 0.7616933 |  |  | 675.0009 | 2.376604 | 0.0153092 | 0.230454 | 15.2838 | 15.0533 | -0.00784932 | -0.024811 | 3.13609 | 3.1609 | -0.007289513 | -0.015016397 | 2.044983603 | 2.06 | 291.3362 | 1.53092 | 295.7963 | 0.0151932 | -0.007880288 | -0.007316211 | 0.01098389 | 1.0771 |  |  | 675.001 | 2.3489 | 0.0143099 | 0.213957 | 15.1656 | 14.9516 | -0.00708965 | -0.0250578 | 3.50937 | 3.53443 | -0.007070764 | -0.014848604 | 2.085151396 | 2.1 | 281.7441 | 1.43099 | 285.7758 | 0.01420848 | -0.007114901 | -0.00709588 | 0.009939751 | 1.002681 |  |  |  | 2.019183 | 0.00723073 | 0.10695 | 14.898 | 14.7911 | -0.00348966 | -0.0123446 | 3.52513 | 3.53748 |  |  |  |  | 243.8627 | 0.723073 | 245.626 | 0.007204714 | -0.003495763 | -0.003708951 | 0.003363598 | 0.9425208 |  |  |  | 2.069354 | 0.00757495 | 0.113617 | 15.1127 | 14.9991 | -0.00366533 | -0.0137022 | 3.72461 | 3.73832 |  |  |  |  | 247.5304 | 0.757495 | 249.4054 | 0.007546404 | -0.003672064 | -0.00387434 | 0.003918319 | 0.9477907 |  |  |  | 1.936563 | 0.0064179 | 0.0962656 | 15.0958 | 14.9995 | -0.00313428 | -0.0116657 | 3.7103 | 3.72197 |  |  |  |  | 235.0198 | 0.64179 | 236.5281 | 0.006397393 | -0.003139202 | -0.003258191 | 0.00294594 | 0.9634801
226 | 452.0008 | 2.029328 | 0.007451 | 0.111906 | 15.1308 | 15.0189 | -0.00252488 | -0.00720527 | 2.8465 | 2.85371 | -0.004881308 | -0.010055495 | 2.049944505 | 2.06 | 248.7654 | 0.7451 | 250.6189 | 0.007423378 | -0.002528073 | -0.00489326 | 0.003594368 | 0.5166438 |  |  | 678.001 | 2.521042 | 0.0177187 | 0.266834 | 15.3263 | 15.0595 | -0.00598955 | -0.0207403 | 3.44201 | 3.46275 | -0.011487329 | -0.02377877 | 2.04622123 | 2.07 | 306.7744 | 1.77187 | 312.2101 | 0.01756355 | -0.006007559 | -0.01155382 | 0.01263035 | 0.5199631 |  |  | 678.001 | 2.390219 | 0.013998 | 0.208954 | 15.1364 | 14.9274 | -0.00484104 | -0.0168642 | 3.46673 | 3.4836 | -0.00900871 | -0.018648029 | 2.051351971 | 2.07 | 291.5897 | 1.3998 | 295.6714 | 0.01390093 | -0.004852796 | -0.009049534 | 0.009469407 | 0.5362482 |  |  | 452.0008 | 1.383353 | 0.00256007 | 0.0385402 | 15.0929 | 15.0544 | -0.000901758 | -0.00281868 | 3.12295 | 3.12577 | -0.001650179 | -0.003399369 | 2.056600631 | 2.06 | 169.5784 | 0.256007 | 170.0125 | 0.002556799 | -0.0009021648 | -0.001651542 | 0.0002031025 | 0.546256 |  |  | 678.001 | 2.275558 | 0.0116511 | 0.175317 | 15.2226 | 15.0472 | -0.00512356 | -0.0169445 | 3.29023 | 3.30718 | -0.006430085 | -0.013310276 | 2.056689724 | 2.07 | 277.6019 | 1.16511 | 280.8363 | 0.01158375 | -0.00513673 | -0.006450847 | 0.007576153 | 0.7962877 |  |  |  | 2.184745 | 0.00780214 | 0.11703 | 15.1167 | 14.9997 | -0.00335887 | -0.0120919 | 3.58789 | 3.59999 |  |  |  |  | 263.858 | 0.780214 | 265.9167 | 0.007771861 | -0.003364524 | -0.004407337 | 0.004217101 | 0.7633915 |  |  |  | 2.033136 | 0.0052092 | 0.0781383 | 15.0782 | 15.0001 | -0.00217906 | -0.00784462 | 3.59215 | 3.6 |  |  |  |  | 245.5479 | 0.52092 | 246.827 | 0.005195679 | -0.002181438 | -0.003014241 | 0.001430932 | 0.7237103 |  |  |  | 2.139362 | 0.00670156 | 0.100522 | 15.1003 | 14.9998 | -0.00286348 | -0.0103084 | 3.58964 | 3.59995 |  |  |  |  | 257.1349 | 0.670156 | 258.8581 | 0.006679204 | -0.002867588 | -0.003811617 | 0.003274502 | 0.7523284 |  |  | 452.0008 | 1.488438 | 0.00304215 | 0.0457596 | 15.0876 | 15.0418 | -0.00134667 | -0.00431007 | 3.19624 | 3.20055 | -0.001691239 | -0.003517778 | 2.076482222 | 2.08 | 180.7059 | 0.304215 | 181.2556 | 0.003037532 | -0.001347578 | -0.001692671 | 0.001139507 | 0.796125 |  |  | 678.0009 | 2.387777 | 0.0155163 | 0.233571 | 15.2869 | 15.0533 | -0.00796287 | -0.0251699 | 3.13573 | 3.1609 | -0.007376877 | -0.015196367 | 2.044803633 | 2.06 | 292.7058 | 1.55163 | 297.2475 | 0.01539715 | -0.007994743 | -0.007404221 | 0.01116719 | 1.079755 |  |  | 678.001 | 2.359087 | 0.0145085 | 0.216926 | 15.1686 | 14.9516 | -0.00720221 | -0.0254557 | 3.50897 | 3.53443 | -0.007153977 | -0.015023352 | 2.084976648 | 2.1 | 282.966 | 1.45085 | 287.0714 | 0.01440426 | -0.007228271 | -0.007179689 | 0.01011618 | 1.006767 |  |  |  | 2.026496 | 0.00732831 | 0.108393 | 14.8994 | 14.7911 | -0.00356342 | -0.0126055 | 3.52487 | 3.53748 |  |  |  |  | 244.7459 | 0.732831 | 246.5395 | 0.007301588 | -0.003569784 | -0.003731804 | 0.003446187 | 0.956584 |  |  |  | 2.076739 | 0.00767474 | 0.115114 | 15.1142 | 14.9991 | -0.00372041 | -0.0139081 | 3.72441 | 3.73832 |  |  |  |  | 248.4137 | 0.767474 | 250.3202 | 0.007645439 | -0.003727348 | -0.003918091 | 0.004004046 | 0.9513173 |  |  |  | 1.944137 | 0.00649509 | 0.0974233 | 15.097 | 14.9995 | -0.00319357 | -0.0118864 | 3.71008 | 3.72197 |  |  |  |  | 235.939 | 0.649509 | 237.4714 | 0.006474088 | -0.00319868 | -0.003275407 | 0.00300887 | 0.9765748
227 | 454.0008 | 2.037365 | 0.00757066 | 0.113703 | 15.1326 | 15.0189 | -0.00260506 | -0.00743407 | 2.84627 | 2.85371 | -0.004919273 | -0.010133702 | 2.049866298 | 2.06 | 249.7506 | 0.757066 | 251.6413 | 0.007542146 | -0.002608459 | -0.004931412 | 0.003697515 | 0.5289477 |  |  | 681.001 | 2.530804 | 0.0179561 | 0.27041 | 15.3299 | 15.0595 | -0.00608073 | -0.0210561 | 3.4417 | 3.46275 | -0.01163045 | -0.024075031 | 2.045924969 | 2.07 | 307.9623 | 1.79561 | 313.4921 | 0.01779679 | -0.006099293 | -0.01169861 | 0.01284333 | 0.5213689 |  |  | 681.001 | 2.400115 | 0.0142342 | 0.212481 | 15.1399 | 14.9274 | -0.00492648 | -0.0171619 | 3.46644 | 3.4836 | -0.009154918 | -0.01895068 | 2.05104932 | 2.07 | 292.7969 | 1.42342 | 296.9647 | 0.01413384 | -0.004938655 | -0.009197082 | 0.009682935 | 0.5369807 |  |  | 454.0008 | 1.394658 | 0.00257937 | 0.0388308 | 15.0932 | 15.0544 | -0.000891004 | -0.00278507 | 3.12298 | 3.12577 | -0.001679613 | -0.003460003 | 2.056539997 | 2.06 | 170.9643 | 0.257937 | 171.4052 | 0.002576049 | -0.0008914012 | -0.001681025 | 0.0002030716 | 0.5302724 |  |  | 681.001 | 2.285591 | 0.0118841 | 0.178823 | 15.2261 | 15.0472 | -0.0052317 | -0.0173022 | 3.28988 | 3.30718 | -0.006552797 | -0.013564289 | 2.056435711 | 2.07 | 278.8258 | 1.18841 | 282.1394 | 0.01181404 | -0.005245433 | -0.006574361 | 0.007787847 | 0.7978621 |  |  |  | 2.191373 | 0.00794333 | 0.119148 | 15.1189 | 14.9997 | -0.00341369 | -0.0122892 | 3.5877 | 3.59999 |  |  |  |  | 264.6586 | 0.794333 | 266.7608 | 0.007911948 | -0.00341953 | -0.004492418 | 0.004345904 | 0.7611781 |  |  |  | 2.040445 | 0.00530934 | 0.0796404 | 15.0797 | 15.0001 | -0.0022337 | -0.0080413 | 3.59195 | 3.6 |  |  |  |  | 246.4305 | 0.530934 | 247.7389 | 0.005295295 | -0.002236198 | -0.003059097 | 0.001516639 | 0.7309996 |  |  |  | 2.146371 | 0.00681991 | 0.102297 | 15.1021 | 14.9998 | -0.00289927 | -0.0104372 | 3.58951 | 3.59995 |  |  |  |  | 257.9773 | 0.681991 | 259.7366 | 0.00679676 | -0.002903481 | -0.003893279 | 0.003380502 | 0.7457676 |  |  | 454.0008 | 1.498417 | 0.00308787 | 0.0464472 | 15.0883 | 15.0418 | -0.00136773 | -0.0043775 | 3.19617 | 3.20055 | -0.001715691 | -0.003568638 | 2.076431362 | 2.08 | 181.9174 | 0.308787 | 182.4791 | 0.003083112 | -0.001368666 | -0.001717164 | 0.001172276 | 0.7970501 |  |  | 681.0009 | 2.398287 | 0.015737 | 0.236894 | 15.2902 | 15.0533 | -0.00808693 | -0.025562 | 3.13534 | 3.1609 | -0.007467665 | -0.015383391 | 2.044616609 | 2.06 | 293.9942 | 1.5737 | 298.6208 | 0.01561446 | -0.008119807 | -0.007495688 | 0.01136495 | 1.083264 |  |  | 681.001 | 2.369229 | 0.014711 | 0.219954 | 15.1716 | 14.9516 | -0.00731419 | -0.0258515 | 3.50858 | 3.53443 | -0.007239961 | -0.015203919 | 2.084796081 | 2.1 | 284.1824 | 1.4711 | 288.363 | 0.01460384 | -0.00734107 | -0.007266297 | 0.01029647 | 1.01029 |  |  |  | 2.033762 | 0.00741404 | 0.109662 | 14.9007 | 14.7911 | -0.00355706 | -0.012583 | 3.52489 | 3.53748 |  |  |  |  | 245.6234 | 0.741404 | 247.4445 | 0.007386691 | -0.003563401 | -0.00382329 | 0.003517138 | 0.9320249 |  |  |  | 2.083938 | 0.00776867 | 0.116523 | 15.1156 | 14.9991 | -0.00376177 | -0.0140627 | 3.72425 | 3.73832 |  |  |  |  | 249.2749 | 0.776867 | 251.2114 | 0.007738649 | -0.003768863 | -0.003969786 | 0.004084292 | 0.949387 |  |  |  | 1.951767 | 0.0065774 | 0.098658 | 15.0982 | 14.9995 | -0.0032061 | -0.011933 | 3.71004 | 3.72197 |  |  |  |  | 236.8649 | 0.65774 | 238.4229 | 0.006555863 | -0.003211251 | -0.003344613 | 0.003076761 | 0.9601263
228 | 456.0008 | 2.045207 | 0.00771289 | 0.115839 | 15.1347 | 15.0189 | -0.00261844 | -0.00747224 | 2.84623 | 2.85371 | -0.005043361 | -0.010389325 | 2.049610675 | 2.06 | 250.7118 | 0.771289 | 252.6455 | 0.007683298 | -0.002621874 | -0.005056122 | 0.003823325 | 0.5185544 |  |  | 684.001 | 2.540463 | 0.0182009 | 0.274096 | 15.3336 | 15.0595 | -0.00615663 | -0.0213189 | 3.44143 | 3.46275 | -0.011791419 | -0.024408238 | 2.045591762 | 2.07 | 309.1378 | 1.82009 | 314.7644 | 0.01803725 | -0.00617566 | -0.01186149 | 0.01306368 | 0.520648 |  |  | 684.001 | 2.410245 | 0.01445 | 0.215701 | 15.1432 | 14.9274 | -0.00499433 | -0.0173982 | 3.4662 | 3.4836 | -0.009302251 | -0.01925566 | 2.05074434 | 2.07 | 294.0327 | 1.445 | 298.2815 | 0.01434659 | -0.005006843 | -0.009345787 | 0.009875947 | 0.5357327 |  |  | 456.0008 | 1.40615 | 0.00261068 | 0.0393021 | 15.0937 | 15.0544 | -0.000941646 | -0.00294337 | 3.12282 | 3.12577 | -0.001661536 | -0.003422764 | 2.056577236 | 2.06 | 172.373 | 0.261068 | 172.823 | 0.002607278 | -0.0009420896 | -0.001662918 | 0.0002146728 | 0.5665281 |  |  | 684.001 | 2.295433 | 0.0121275 | 0.182485 | 15.2297 | 15.0472 | -0.00537763 | -0.0177848 | 3.28939 | 3.30718 | -0.006639675 | -0.013744128 | 2.056255872 | 2.07 | 280.0265 | 1.21275 | 283.4225 | 0.01205455 | -0.005392142 | -0.006661816 | 0.008010049 | 0.8094102 |  |  |  | 2.198002 | 0.00807113 | 0.121065 | 15.1208 | 14.9997 | -0.0034812 | -0.0125323 | 3.58745 | 3.59999 |  |  |  |  | 265.4592 | 0.807113 | 267.6018 | 0.008038733 | -0.003487273 | -0.004551459 | 0.004461448 | 0.766188 |  |  |  | 2.047771 | 0.00540659 | 0.0810992 | 15.0812 | 15.0001 | -0.00230522 | -0.00829877 | 3.5917 | 3.6 |  |  |  |  | 247.3153 | 0.540659 | 248.6525 | 0.005392027 | -0.002307881 | -0.003084146 | 0.001599436 | 0.7483048 |  |  |  | 2.153304 | 0.00693616 | 0.104041 | 15.1038 | 14.9998 | -0.00296379 | -0.0106695 | 3.58928 | 3.59995 |  |  |  |  | 258.8105 | 0.693616 | 260.6057 | 0.006912216 | -0.002968191 | -0.003944025 | 0.003484527 | 0.7525791 |  |  | 456.0008 | 1.50864 | 0.00313267 | 0.0471211 | 15.089 | 15.0418 | -0.00135811 | -0.00434669 | 3.1962 | 3.20055 | -0.001771373 | -0.003684455 | 2.076315545 | 2.08 | 183.1585 | 0.313267 | 183.7323 | 0.003127773 | -0.001359033 | -0.001772944 | 0.001203814 | 0.7665404 |  |  | 684.0009 | 2.408493 | 0.0159527 | 0.240141 | 15.2935 | 15.0533 | -0.00818245 | -0.0258639 | 3.13504 | 3.1609 | -0.007586875 | -0.015628962 | 2.044371038 | 2.06 | 295.2453 | 1.59527 | 299.9552 | 0.01582679 | -0.00821611 | -0.007615802 | 0.0115583 | 1.078824 |  |  | 684.001 | 2.379514 | 0.0149159 | 0.223017 | 15.1747 | 14.9516 | -0.00745026 | -0.0263324 | 3.50809 | 3.53443 | -0.007304132 | -0.015338678 | 2.084661322 | 2.1 | 285.4161 | 1.49159 | 289.6734 | 0.01480575 | -0.007478152 | -0.007330938 | 0.0104788 | 1.020081 |  |  |  | 2.041267 | 0.00752734 | 0.111337 | 14.9024 | 14.7911 | -0.00359324 | -0.012711 | 3.52477 | 3.53748 |  |  |  |  | 246.5298 | 0.752734 | 248.3855 | 0.007499151 | -0.003599711 | -0.00389944 | 0.003614882 | 0.9231355 |  |  |  | 2.091544 | 0.00787038 | 0.118049 | 15.1172 | 14.9991 | -0.0038187 | -0.0142755 | 3.72404 | 3.73832 |  |  |  |  | 250.1847 | 0.787038 | 252.1537 | 0.00783957 | -0.00382601 | -0.00401356 | 0.004171506 | 0.9532708 |  |  |  | 1.959339 | 0.00665957 | 0.0998905 | 15.0994 | 14.9995 | -0.00328472 | -0.0122256 | 3.70974 | 3.72197 |  |  |  |  | 237.7838 | 0.665957 | 239.3674 | 0.006637493 | -0.003290127 | -0.003347366 | 0.003144609 | 0.9829
229 | 458.0008 | 2.05288 | 0.00785167 | 0.117923 | 15.1368 | 15.0189 | -0.00266503 | -0.00760522 | 2.8461 | 2.85371 | -0.005135957 | -0.010580071 | 2.049419929 | 2.06 | 251.6524 | 0.785167 | 253.6283 | 0.007821006 | -0.002668588 | -0.005149191 | 0.003946018 | 0.5182537 |  |  | 687.001 | 2.550259 | 0.0184469 | 0.277801 | 15.3373 | 15.0595 | -0.00627986 | -0.0217456 | 3.44101 | 3.46275 | -0.011909228 | -0.024652101 | 2.045347899 | 2.07 | 310.3297 | 1.84469 | 316.0544 | 0.01827882 | -0.006299661 | -0.01198071 | 0.01328487 | 0.525817 |  |  | 687.001 | 2.420372 | 0.0146843 | 0.219199 | 15.1466 | 14.9274 | -0.00508589 | -0.0177172 | 3.46588 | 3.4836 | -0.009433186 | -0.019526696 | 2.050473304 | 2.07 | 295.2681 | 1.46843 | 299.6039 | 0.01457753 | -0.005098867 | -0.00947796 | 0.01008706 | 0.5379709 |  |  | 458.0008 | 1.417721 | 0.00264462 | 0.039813 | 15.0942 | 15.0544 | -0.000949881 | -0.00296911 | 3.1228 | 3.12577 | -0.001688213 | -0.003477718 | 2.056522282 | 2.06 | 173.7915 | 0.264462 | 174.2511 | 0.002641129 | -0.0009503324 | -0.00168964 | 0.0002287533 | 0.5624468 |  |  | 687.001 | 2.305465 | 0.0123672 | 0.186092 | 15.2333 | 15.0472 | -0.00547659 | -0.0181121 | 3.28907 | 3.30718 | -0.006777808 | -0.014030062 | 2.055969938 | 2.07 | 281.2503 | 1.23672 | 284.7286 | 0.01229135 | -0.005491641 | -0.006800882 | 0.008228211 | 0.8074896 |  |  |  | 2.204732 | 0.00819213 | 0.12288 | 15.1226 | 14.9997 | -0.00355877 | -0.0128115 | 3.58717 | 3.59999 |  |  |  |  | 266.272 | 0.819213 | 268.4533 | 0.008158757 | -0.003565117 | -0.004593639 | 0.004570088 | 0.7760987 |  |  |  | 2.055531 | 0.00550175 | 0.0825265 | 15.0826 | 15.0001 | -0.00233919 | -0.00842107 | 3.59158 | 3.6 |  |  |  |  | 248.2525 | 0.550175 | 249.6184 | 0.005486671 | -0.00234193 | -0.00314474 | 0.001679347 | 0.7447133 |  |  |  | 2.160041 | 0.00706097 | 0.105913 | 15.1057 | 14.9998 | -0.00302005 | -0.010872 | 3.58908 | 3.59995 |  |  |  |  | 259.6203 | 0.706097 | 261.4535 | 0.007036158 | -0.00302462 | -0.004011539 | 0.003597319 | 0.7539799 |  |  | 458.0008 | 1.518768 | 0.00316553 | 0.0476154 | 15.0894 | 15.0418 | -0.00139871 | -0.00447663 | 3.19607 | 3.20055 | -0.001757233 | -0.003655044 | 2.076344956 | 2.08 | 184.3881 | 0.316553 | 184.9717 | 0.00316053 | -0.001399689 | -0.001758779 | 0.001223592 | 0.7958301 |  |  | 687.0009 | 2.418768 | 0.0161582 | 0.243235 | 15.2966 | 15.0533 | -0.00829193 | -0.02621 | 3.13469 | 3.1609 | -0.007677212 | -0.015815057 | 2.044184943 | 2.06 | 296.5049 | 1.61582 | 301.2958 | 0.01602905 | -0.008326499 | -0.007706833 | 0.01174148 | 1.080405 |  |  | 687.001 | 2.390132 | 0.015127 | 0.226173 | 15.1778 | 14.9516 | -0.00750471 | -0.0265248 | 3.5079 | 3.53443 | -0.007453129 | -0.015651571 | 2.084348429 | 2.1 | 286.6897 | 1.5127 | 291.0264 | 0.01501373 | -0.007533012 | -0.007481042 | 0.01066657 | 1.006947 |  |  |  | 2.048416 | 0.00761045 | 0.112567 | 14.9036 | 14.7911 | -0.00368379 | -0.0130313 | 3.52445 | 3.53748 |  |  |  |  | 247.3932 | 0.761045 | 249.276 | 0.007581637 | -0.003690592 | -0.003891045 | 0.003683443 | 0.9484835 |  |  |  | 2.098977 | 0.00797329 | 0.119592 | 15.1187 | 14.9991 | -0.0038804 | -0.0145062 | 3.72381 | 3.73832 |  |  |  |  | 251.0738 | 0.797329 | 253.0757 | 0.007941671 | -0.003887948 | -0.004053723 | 0.004260195 | 0.9591056 |  |  |  | 1.966497 | 0.00671815 | 0.100769 | 15.1003 | 14.9995 | -0.00331849 | -0.0123513 | 3.70962 | 3.72197 |  |  |  |  | 238.6525 | 0.671815 | 240.2558 | 0.006695684 | -0.003324008 | -0.003371675 | 0.003189835 | 0.9858625
230 | 460.0008 | 2.060442 | 0.00798741 | 0.119962 | 15.1389 | 15.0189 | -0.00274923 | -0.00784548 | 2.84586 | 2.85371 | -0.005190071 | -0.010691547 | 2.049308453 | 2.06 | 252.5795 | 0.798741 | 254.5969 | 0.007955679 | -0.002753016 | -0.005203586 | 0.004065892 | 0.5290613 |  |  | 690.001 | 2.559621 | 0.0186796 | 0.281305 | 15.3408 | 15.0595 | -0.0063408 | -0.0219566 | 3.4408 | 3.46275 | -0.012074369 | -0.024993943 | 2.045006057 | 2.07 | 311.469 | 1.86796 | 317.2871 | 0.01850728 | -0.006360988 | -0.01214786 | 0.01349386 | 0.5236305 |  |  | 690.001 | 2.43041 | 0.0149121 | 0.222599 | 15.15 | 14.9274 | -0.00517882 | -0.0180409 | 3.46556 | 3.4836 | -0.009564046 | -0.019797576 | 2.050202424 | 2.07 | 296.4928 | 1.49121 | 300.9141 | 0.01480201 | -0.005192277 | -0.009610075 | 0.0102919 | 0.5402951 |  |  | 460.0008 | 1.429095 | 0.00267132 | 0.040215 | 15.0946 | 15.0544 | -0.000932196 | -0.00291383 | 3.12285 | 3.12577 | -0.001730651 | -0.003565141 | 2.056434859 | 2.06 | 175.1857 | 0.267132 | 175.6537 | 0.002667758 | -0.0009326308 | -0.00173215 | 0.0002359647 | 0.5384237 |  |  | 690.001 | 2.314829 | 0.0125958 | 0.189532 | 15.2368 | 15.0472 | -0.00555228 | -0.0183624 | 3.28882 | 3.30718 | -0.006930475 | -0.014346083 | 2.055653917 | 2.07 | 282.3927 | 1.25958 | 285.9497 | 0.01251713 | -0.005567751 | -0.006954602 | 0.008436568 | 0.8005851 |  |  |  | 2.211505 | 0.0083253 | 0.124877 | 15.1246 | 14.9997 | -0.00360462 | -0.0129766 | 3.58701 | 3.59999 |  |  |  |  | 267.0899 | 0.83253 | 269.3135 | 0.008290836 | -0.003611132 | -0.004679704 | 0.004690668 | 0.7716583 |  |  |  | 2.063123 | 0.00560386 | 0.0840583 | 15.0841 | 15.0001 | -0.00240456 | -0.0086564 | 3.59134 | 3.6 |  |  |  |  | 249.1695 | 0.560386 | 250.5658 | 0.005588217 | -0.002407456 | -0.003180761 | 0.001766443 | 0.7568803 |  |  |  | 2.166901 | 0.00717766 | 0.107663 | 15.1074 | 14.9998 | -0.00308711 | -0.0111135 | 3.58884 | 3.59995 |  |  |  |  | 260.4448 | 0.717766 | 262.3142 | 0.007152023 | -0.003091885 | -0.004060138 | 0.003701863 | 0.7615221 |  |  | 459.999 | 1.528879 | 0.00321639 | 0.0483804 | 15.0902 | 15.0418 | -0.00141411 | -0.00452593 | 3.19602 | 3.20055 | -0.001794538 | -0.003732639 | 2.076267361 | 2.08 | 185.6156 | 0.321639 | 186.2126 | 0.003211228 | -0.001415111 | -0.00179615 | 0.001261296 | 0.7878578 |  |  | 690.0009 | 2.42868 | 0.0163717 | 0.246448 | 15.2998 | 15.0533 | -0.00840272 | -0.0265602 | 3.13434 | 3.1609 | -0.007773974 | -0.016014386 | 2.043985614 | 2.06 | 297.7199 | 1.63717 | 302.5941 | 0.01623913 | -0.008438222 | -0.007804349 | 0.01193308 | 1.08122 |  |  | 690.001 | 2.40032 | 0.0153236 | 0.229113 | 15.1808 | 14.9516 | -0.00763839 | -0.0269973 | 3.50743 | 3.53443 | -0.007516298 | -0.015784226 | 2.084215774 | 2.1 | 287.9117 | 1.53236 | 292.3235 | 0.01520738 | -0.007667712 | -0.007544688 | 0.01084084 | 1.016306 |  |  |  | 2.055744 | 0.00770091 | 0.113905 | 14.905 | 14.7911 | -0.00374011 | -0.0132305 | 3.52425 | 3.53748 |  |  |  |  | 248.2782 | 0.770091 | 250.1902 | 0.007671409 | -0.003747122 | -0.003924288 | 0.003758918 | 0.954854 |  |  |  | 2.106189 | 0.00806892 | 0.121027 | 15.1201 | 14.9991 | -0.00393742 | -0.0147193 | 3.7236 | 3.73832 |  |  |  |  | 251.9365 | 0.806892 | 253.9694 | 0.00803654 | -0.003945192 | -0.004091348 | 0.004342064 | 0.9642768 |  |  |  | 1.974119 | 0.00680616 | 0.102089 | 15.1016 | 14.9995 | -0.00338235 | -0.012589 | 3.70938 | 3.72197 |  |  |  |  | 239.5776 | 0.680616 | 241.2082 | 0.006783103 | -0.003388083 | -0.00339502 | 0.003263357 | 0.9979569
231 | 462.0008 | 2.06787 | 0.00810239 | 0.121689 | 15.1406 | 15.0189 | -0.00279514 | -0.00797651 | 2.84573 | 2.85371 | -0.005256329 | -0.010828038 | 2.049171962 | 2.06 | 253.49 | 0.810239 | 255.5439 | 0.008069742 | -0.002799054 | -0.005270192 | 0.004165487 | 0.5311104 |  |  | 693.001 | 2.569306 | 0.0189114 | 0.284797 | 15.3443 | 15.0595 | -0.00642529 | -0.0222492 | 3.4405 | 3.46275 | -0.012213588 | -0.025282127 | 2.044717873 | 2.07 | 312.6475 | 1.89114 | 318.5601 | 0.0187348 | -0.006446021 | -0.01228879 | 0.01370126 | 0.5245449 |  |  | 693.001 | 2.440724 | 0.0151413 | 0.226021 | 15.1535 | 14.9274 | -0.00524274 | -0.0182636 | 3.46533 | 3.4836 | -0.009727085 | -0.020135066 | 2.049864934 | 2.07 | 297.7509 | 1.51413 | 302.2592 | 0.01502781 | -0.005256531 | -0.009774702 | 0.01049755 | 0.537769 |  |  | 461.9991 | 1.440476 | 0.00269947 | 0.0406388 | 15.095 | 15.0544 | -0.000976298 | -0.00305168 | 3.12271 | 3.12577 | -0.00171235 | -0.003527441 | 2.056472559 | 2.06 | 176.5809 | 0.269947 | 177.0576 | 0.002695833 | -0.0009767749 | -0.001713818 | 0.0002446034 | 0.5699409 |  |  | 693.001 | 2.324625 | 0.0128302 | 0.193059 | 15.2403 | 15.0472 | -0.00567702 | -0.0187749 | 3.2884 | 3.30718 | -0.00703173 | -0.014555682 | 2.055444318 | 2.07 | 283.5877 | 1.28302 | 287.2262 | 0.01274859 | -0.005693196 | -0.007056569 | 0.00864981 | 0.8067937 |  |  |  | 2.21832 | 0.00846044 | 0.126904 | 15.1266 | 14.9997 | -0.00367129 | -0.0132166 | 3.58677 | 3.59999 |  |  |  |  | 267.913 | 0.846044 | 270.1797 | 0.008424851 | -0.003678046 | -0.004746805 | 0.004813104 | 0.7748465 |  |  |  | 2.070312 | 0.00571367 | 0.0857055 | 15.0858 | 15.0001 | -0.00248396 | -0.00894224 | 3.59105 | 3.6 |  |  |  |  | 250.0377 | 0.571367 | 251.4663 | 0.005697409 | -0.00248705 | -0.003210359 | 0.0018619 | 0.7746954 |  |  |  | 2.173694 | 0.00729803 | 0.109469 | 15.1092 | 14.9998 | -0.00317305 | -0.0114228 | 3.58853 | 3.59995 |  |  |  |  | 261.2613 | 0.729803 | 263.168 | 0.007271528 | -0.003178095 | -0.004093433 | 0.003810139 | 0.7763885 |  |  | 462.0008 | 1.538809 | 0.00326061 | 0.0490455 | 15.0909 | 15.0418 | -0.00144688 | -0.00463082 | 3.19592 | 3.20055 | -0.001809608 | -0.003763984 | 2.076236016 | 2.08 | 186.8212 | 0.326061 | 187.4303 | 0.003255306 | -0.001447928 | -0.001811247 | 0.001292622 | 0.7994092 |  |  | 693.0009 | 2.438961 | 0.0165859 | 0.249673 | 15.303 | 15.0533 | -0.00852582 | -0.0269493 | 3.13396 | 3.1609 | -0.007861173 | -0.016194016 | 2.043805984 | 2.06 | 298.9803 | 1.65859 | 303.9391 | 0.01644986 | -0.008562373 | -0.007892235 | 0.01212467 | 1.084911 |  |  | 693.001 | 2.410793 | 0.0155433 | 0.232398 | 15.184 | 14.9516 | -0.00775337 | -0.0274037 | 3.50702 | 3.53443 | -0.007609457 | -0.01597986 | 2.08402014 | 2.1 | 289.1679 | 1.55433 | 293.6625 | 0.01542374 | -0.007783584 | -0.007638557 | 0.0110372 | 1.018986 |  |  |  | 2.063059 | 0.00779413 | 0.115283 | 14.9063 | 14.7911 | -0.00378321 | -0.013383 | 3.52409 | 3.53748 |  |  |  |  | 249.1617 | 0.779413 | 251.1037 | 0.007763913 | -0.003790384 | -0.003973528 | 0.003837137 | 0.953909 |  |  |  | 2.113385 | 0.00817073 | 0.122554 | 15.1217 | 14.9991 | -0.00398957 | -0.0149143 | 3.7234 | 3.73832 |  |  |  |  | 252.7972 | 0.817073 | 254.8628 | 0.00813753 | -0.00399755 | -0.004139981 | 0.004430057 | 0.9655962 |  |  |  | 1.981474 | 0.00689749 | 0.103459 | 15.103 | 14.9995 | -0.00341075 | -0.0126947 | 3.70928 | 3.72197 |  |  |  |  | 240.4702 | 0.689749 | 242.1288 | 0.006873811 | -0.00341658 | -0.003457231 | 0.003340631 | 0.9882416
232 | 464.0008 | 2.075543 | 0.00824543 | 0.123837 | 15.1427 | 15.0189 | -0.00282183 | -0.00805266 | 2.84565 | 2.85371 | -0.00536632 | -0.011054618 | 2.048945382 | 2.06 | 254.4306 | 0.824543 | 256.5285 | 0.008211622 | -0.002825819 | -0.00538077 | 0.004292324 | 0.5251699 |  |  | 696.001 | 2.57889 | 0.0191549 | 0.288463 | 15.3479 | 15.0595 | -0.00650336 | -0.0225195 | 3.44023 | 3.46275 | -0.012367777 | -0.025601298 | 2.044398702 | 2.07 | 313.8137 | 1.91549 | 319.8248 | 0.01897375 | -0.006524599 | -0.01244489 | 0.01392023 | 0.5242792 |  |  | 696.001 | 2.450763 | 0.0153716 | 0.229459 | 15.1569 | 14.9274 | -0.00530898 | -0.0184944 | 3.4651 | 3.4836 | -0.009883508 | -0.020458861 | 2.049541139 | 2.07 | 298.9756 | 1.53716 | 303.5714 | 0.01525465 | -0.005323123 | -0.009932674 | 0.01070472 | 0.5359204 |  |  | 464.0008 | 1.451824 | 0.00273106 | 0.0411143 | 15.0955 | 15.0544 | -0.00101161 | -0.00316207 | 3.1226 | 3.12577 | -0.00171025 | -0.003523115 | 2.056476885 | 2.06 | 177.9719 | 0.273106 | 178.458 | 0.002727337 | -0.001012122 | -0.001711714 | 0.00025672 | 0.5912915 |  |  | 696.001 | 2.334798 | 0.0130708 | 0.196679 | 15.2439 | 15.0472 | -0.00576404 | -0.0190627 | 3.28812 | 3.30718 | -0.007181694 | -0.014866106 | 2.055133894 | 2.07 | 284.8287 | 1.30708 | 288.5516 | 0.01298611 | -0.005780716 | -0.007207607 | 0.008868419 | 0.8020299 |  |  |  | 2.225097 | 0.00859858 | 0.128976 | 15.1287 | 14.9997 | -0.00373186 | -0.0134346 | 3.58655 | 3.59999 |  |  |  |  | 268.7315 | 0.859858 | 271.0423 | 0.008561823 | -0.003738841 | -0.004822982 | 0.004938545 | 0.7752135 |  |  |  | 2.077582 | 0.00581733 | 0.0872603 | 15.0873 | 15.0001 | -0.00253682 | -0.00913254 | 3.59086 | 3.6 |  |  |  |  | 250.9157 | 0.581733 | 252.3753 | 0.005800475 | -0.002540043 | -0.003260431 | 0.0019511 | 0.7790512 |  |  |  | 2.180577 | 0.00742091 | 0.111312 | 15.1111 | 14.9998 | -0.00320704 | -0.0115452 | 3.58841 | 3.59995 |  |  |  |  | 262.0886 | 0.742091 | 264.0335 | 0.007393511 | -0.003212194 | -0.004181317 | 0.003920737 | 0.7682253 |  |  | 464.0008 | 1.549048 | 0.00330943 | 0.0497799 | 15.0916 | 15.0418 | -0.00147363 | -0.00471642 | 3.19583 | 3.20055 | -0.001827798 | -0.00380182 | 2.07619818 | 2.08 | 188.0642 | 0.330943 | 188.6866 | 0.003303966 | -0.001474717 | -0.00182947 | 0.001328127 | 0.8060895 |  |  | 696.0009 | 2.449419 | 0.0167897 | 0.25274 | 15.3061 | 15.0533 | -0.00865411 | -0.0273548 | 3.13355 | 3.1609 | -0.007932327 | -0.016340594 | 2.043659406 | 2.06 | 300.2622 | 1.67897 | 305.3035 | 0.01665031 | -0.008691774 | -0.007963955 | 0.01230571 | 1.091389 |  |  | 696.001 | 2.421094 | 0.0157689 | 0.23577 | 15.1874 | 14.9516 | -0.00787956 | -0.0278497 | 3.50658 | 3.53443 | -0.007707128 | -0.016184968 | 2.083815032 | 2.1 | 290.4035 | 1.57689 | 294.9828 | 0.01564586 | -0.007910768 | -0.007736981 | 0.0112396 | 1.022462 |  |  |  | 2.070197 | 0.0078892 | 0.11669 | 14.9077 | 14.7911 | -0.00387341 | -0.0137021 | 3.52377 | 3.53748 |  |  |  |  | 250.0237 | 0.78892 | 251.9962 | 0.007858243 | -0.003880931 | -0.003977312 | 0.00391751 | 0.9757673 |  |  |  | 2.120991 | 0.00827765 | 0.124157 | 15.1233 | 14.9991 | -0.00408083 | -0.0152555 | 3.72306 | 3.73832 |  |  |  |  | 253.7071 | 0.827765 | 255.8072 | 0.008243578 | -0.004089179 | -0.004154399 | 0.004522367 | 0.9843011 |  |  |  | 1.988666 | 0.00697333 | 0.104597 | 15.1041 | 14.9995 | -0.00344671 | -0.0128285 | 3.70914 | 3.72197 |  |  |  |  | 241.3429 | 0.697333 | 243.0259 | 0.006949129 | -0.003452664 | -0.003496465 | 0.003402859 | 0.9874726
233 | 466.0008 | 2.083109 | 0.0083999 | 0.126157 | 15.1451 | 15.0189 | -0.00284189 | -0.00810993 | 2.8456 | 2.85371 | -0.005506462 | -0.011343313 | 2.048656687 | 2.06 | 255.3581 | 0.83999 | 257.5031 | 0.008364817 | -0.002845936 | -0.005521678 | 0.004430629 | 0.5154114 |  |  | 699.001 | 2.588522 | 0.0194002 | 0.292157 | 15.3516 | 15.0595 | -0.00655886 | -0.0227117 | 3.44004 | 3.46275 | -0.012551277 | -0.025981144 | 2.044018856 | 2.07 | 314.9859 | 1.94002 | 321.0966 | 0.01921442 | -0.006580464 | -0.01263071 | 0.0141408 | 0.5209892 |  |  | 699.001 | 2.460609 | 0.0155983 | 0.232842 | 15.1603 | 14.9274 | -0.005415 | -0.0188637 | 3.46473 | 3.4836 | -0.00999985 | -0.020699689 | 2.049300311 | 2.07 | 300.1767 | 1.55983 | 304.859 | 0.0154779 | -0.005429714 | -0.01005018 | 0.01090867 | 0.5402602 |  |  | 466.0008 | 1.463342 | 0.00276098 | 0.0415648 | 15.0959 | 15.0544 | -0.00100586 | -0.00314409 | 3.12262 | 3.12577 | -0.001743096 | -0.003590777 | 2.056409223 | 2.06 | 179.3839 | 0.276098 | 179.8792 | 0.002757175 | -0.001006366 | -0.001744617 | 0.0002668828 | 0.5768408 |  |  | 699.001 | 2.344625 | 0.0133012 | 0.200147 | 15.2474 | 15.0472 | -0.00588264 | -0.019455 | 3.28772 | 3.30718 | -0.007288829 | -0.015087876 | 2.054912124 | 2.07 | 286.0276 | 1.33012 | 289.8321 | 0.01321352 | -0.005900011 | -0.007315522 | 0.009077548 | 0.8065058 |  |  |  | 2.231823 | 0.00872224 | 0.130831 | 15.1306 | 14.9997 | -0.00382467 | -0.0137688 | 3.58622 | 3.59999 |  |  |  |  | 269.5438 | 0.872224 | 271.8948 | 0.008684421 | -0.003832003 | -0.004852418 | 0.005049747 | 0.7897099 |  |  |  | 2.084808 | 0.00593109 | 0.0889667 | 15.089 | 15.0001 | -0.00254119 | -0.00914828 | 3.59085 | 3.6 |  |  |  |  | 251.7884 | 0.593109 | 253.2818 | 0.00591357 | -0.002544424 | -0.003369146 | 0.002050371 | 0.7552134 |  |  |  | 2.187417 | 0.0075395 | 0.113091 | 15.1129 | 14.9998 | -0.00330525 | -0.0118988 | 3.58805 | 3.59995 |  |  |  |  | 262.9106 | 0.75395 | 264.8929 | 0.00751122 | -0.003310724 | -0.004200496 | 0.004027144 | 0.7881747 |  |  | 466.0008 | 1.559066 | 0.00335991 | 0.0505392 | 15.0924 | 15.0418 | -0.00149341 | -0.00477974 | 3.19577 | 3.20055 | -0.001861968 | -0.003872894 | 2.076127106 | 2.08 | 189.2805 | 0.335991 | 189.9165 | 0.003354278 | -0.001494526 | -0.001863704 | 0.001365561 | 0.801912 |  |  | 699.0009 | 2.459554 | 0.0170014 | 0.255927 | 15.3092 | 15.0533 | -0.008723 | -0.0275726 | 3.13333 | 3.1609 | -0.008063572 | -0.016610958 | 2.043389042 | 2.06 | 301.5047 | 1.70014 | 306.6307 | 0.01685849 | -0.008761268 | -0.008096258 | 0.01249501 | 1.082138 |  |  | 699.001 | 2.431345 | 0.015957 | 0.238583 | 15.1902 | 14.9516 | -0.0079214 | -0.0279976 | 3.50643 | 3.53443 | -0.007847595 | -0.01647995 | 2.08352005 | 2.1 | 291.6331 | 1.5957 | 296.2867 | 0.01583103 | -0.007952941 | -0.007878549 | 0.01140529 | 1.009442 |  |  |  | 2.077568 | 0.00799046 | 0.118187 | 14.9092 | 14.7911 | -0.00390097 | -0.0137996 | 3.52368 | 3.53748 |  |  |  |  | 250.914 | 0.799046 | 252.9189 | 0.007958705 | -0.003908599 | -0.004050107 | 0.004003543 | 0.9650607 |  |  |  | 2.128009 | 0.00837975 | 0.125689 | 15.1248 | 14.9991 | -0.00412071 | -0.0154045 | 3.72291 | 3.73832 |  |  |  |  | 254.5465 | 0.837975 | 256.6795 | 0.008344835 | -0.004129224 | -0.004215611 | 0.004610933 | 0.9795077 |  |  |  | 1.996122 | 0.00706872 | 0.106027 | 15.1056 | 14.9995 | -0.00349282 | -0.0130002 | 3.70897 | 3.72197 |  |  |  |  | 242.2478 | 0.706872 | 243.9601 | 0.007043854 | -0.003498934 | -0.00354492 | 0.003483951 | 0.9870278
234 | 468.0008 | 2.090673 | 0.00851471 | 0.127882 | 15.1468 | 15.0189 | -0.00293751 | -0.0083828 | 2.84532 | 2.85371 | -0.005520225 | -0.011371663 | 2.048628337 | 2.06 | 256.2853 | 0.851471 | 258.4675 | 0.008478664 | -0.002941833 | -0.005535518 | 0.004529741 | 0.5314468 |  |  | 702.001 | 2.598135 | 0.0196082 | 0.29529 | 15.3548 | 15.0595 | -0.0067679 | -0.0234356 | 3.43932 | 3.46275 | -0.012550392 | -0.025979312 | 2.044020688 | 2.07 | 316.1555 | 1.96082 | 322.3548 | 0.01941844 | -0.006790906 | -0.01262981 | 0.01432494 | 0.5376886 |  |  | 702.001 | 2.470114 | 0.0158316 | 0.236326 | 15.1638 | 14.9274 | -0.00546514 | -0.0190384 | 3.46456 | 3.4836 | -0.010179788 | -0.021072162 | 2.048927838 | 2.07 | 301.3363 | 1.58316 | 306.1069 | 0.01570759 | -0.005480129 | -0.01023196 | 0.01111965 | 0.5355895 |  |  | 468.0008 | 1.474612 | 0.00279064 | 0.0420112 | 15.0964 | 15.0544 | -0.00102515 | -0.00320439 | 3.12256 | 3.12577 | -0.001756978 | -0.003619374 | 2.056380626 | 2.06 | 180.7654 | 0.279064 | 181.2699 | 0.002786753 | -0.001025676 | -0.001758523 | 0.0002772076 | 0.5832597 |  |  | 702.001 | 2.354649 | 0.0135364 | 0.203685 | 15.2509 | 15.0472 | -0.00598824 | -0.0198042 | 3.28738 | 3.30718 | -0.007414002 | -0.015346985 | 2.054653015 | 2.07 | 287.2504 | 1.35364 | 291.1388 | 0.0134456 | -0.006006241 | -0.007441622 | 0.009290987 | 0.8071145 |  |  |  | 2.238239 | 0.0088587 | 0.132878 | 15.1326 | 14.9997 | -0.00385501 | -0.013878 | 3.58611 | 3.59999 |  |  |  |  | 270.3187 | 0.88587 | 272.7133 | 0.008819692 | -0.00386246 | -0.004957232 | 0.005174076 | 0.7791565 |  |  |  | 2.091755 | 0.00603875 | 0.0905817 | 15.0906 | 15.0001 | -0.00261607 | -0.00941786 | 3.59058 | 3.6 |  |  |  |  | 252.6274 | 0.603875 | 254.153 | 0.00602059 | -0.002619498 | -0.003401092 | 0.002144102 | 0.7701932 |  |  |  | 2.194082 | 0.00767025 | 0.115052 | 15.1148 | 14.9998 | -0.0033652 | -0.0121145 | 3.58784 | 3.59995 |  |  |  |  | 263.7117 | 0.767025 | 265.7345 | 0.007640983 | -0.003370875 | -0.004270108 | 0.004145838 | 0.7894121 |  |  | 468.0008 | 1.568888 | 0.00340352 | 0.0511953 | 15.093 | 15.0418 | -0.00152705 | -0.00488741 | 3.19566 | 3.20055 | -0.001867292 | -0.003883967 | 2.076116033 | 2.08 | 190.473 | 0.340352 | 191.1213 | 0.003397741 | -0.001528217 | -0.001869038 | 0.001396408 | 0.8176492 |  |  | 702.0009 | 2.469799 | 0.0172142 | 0.259132 | 15.3125 | 15.0533 | -0.00888514 | -0.0280851 | 3.13282 | 3.1609 | -0.008115899 | -0.016718752 | 2.043281248 | 2.06 | 302.7605 | 1.72142 | 307.9723 | 0.01706771 | -0.008924848 | -0.008149012 | 0.01268514 | 1.095206 |  |  | 702.001 | 2.441085 | 0.0161644 | 0.241685 | 15.1933 | 14.9516 | -0.00802761 | -0.028373 | 3.50605 | 3.53443 | -0.00794252 | -0.016679292 | 2.083320708 | 2.1 | 292.8014 | 1.61644 | 297.5344 | 0.01603515 | -0.008060005 | -0.00797423 | 0.01159078 | 1.010757 |  |  |  | 2.084837 | 0.00808008 | 0.119513 | 14.9106 | 14.7911 | -0.00397085 | -0.0140468 | 3.52343 | 3.53748 |  |  |  |  | 251.7919 | 0.808008 | 253.8264 | 0.008047611 | -0.003978755 | -0.004068856 | 0.004078257 | 0.9778558 |  |  |  | 2.135432 | 0.0084855 | 0.127275 | 15.1264 | 14.9991 | -0.00417822 | -0.0156195 | 3.7227 | 3.73832 |  |  |  |  | 255.4344 | 0.84855 | 257.6019 | 0.008449701 | -0.004186973 | -0.004262727 | 0.004702382 | 0.9822287 |  |  |  | 2.003418 | 0.00714243 | 0.107133 | 15.1067 | 14.9995 | -0.00354676 | -0.0132009 | 3.70877 | 3.72197 |  |  |  |  | 243.1332 | 0.714243 | 244.8698 | 0.007117044 | -0.003553065 | -0.003563979 | 0.003543868 | 0.9969376
235 | 469.999 | 2.098365 | 0.00865158 | 0.129937 | 15.1488 | 15.0189 | -0.00298996 | -0.00853246 | 2.84517 | 2.85371 | -0.005599097 | -0.01153414 | 2.04846586 | 2.06 | 257.2283 | 0.865158 | 259.4537 | 0.00861437 | -0.002994439 | -0.005614831 | 0.00465038 | 0.5333088 |  |  | 705.001 | 2.607715 | 0.0198834 | 0.299434 | 15.3589 | 15.0595 | -0.00675316 | -0.0233845 | 3.43937 | 3.46275 | -0.01282834 | -0.026554663 | 2.043445337 | 2.07 | 317.3213 | 1.98834 | 323.6308 | 0.01968831 | -0.006776066 | -0.01291133 | 0.01457465 | 0.5248153 |  |  | 705.001 | 2.479723 | 0.0160608 | 0.239746 | 15.1672 | 14.9274 | -0.00560023 | -0.0195089 | 3.46409 | 3.4836 | -0.010267408 | -0.021253534 | 2.048746466 | 2.07 | 302.5085 | 1.60608 | 307.367 | 0.01593319 | -0.00561597 | -0.01032048 | 0.01132637 | 0.5441578 |  |  | 470.0008 | 1.485591 | 0.00282234 | 0.0424885 | 15.0968 | 15.0544 | -0.00102147 | -0.00319289 | 3.12257 | 3.12577 | -0.001786624 | -0.003680444 | 2.056319556 | 2.06 | 182.1113 | 0.282234 | 182.6252 | 0.002818365 | -0.001021992 | -0.001788222 | 0.0002900547 | 0.571513 |  |  | 705.001 | 2.364409 | 0.0137766 | 0.2073 | 15.2545 | 15.0472 | -0.00608944 | -0.0201389 | 3.28704 | 3.30718 | -0.007545603 | -0.015619399 | 2.054380601 | 2.07 | 288.441 | 1.37766 | 292.4148 | 0.01368257 | -0.006108056 | -0.007574215 | 0.009509742 | 0.8064276 |  |  |  | 2.244844 | 0.00899497 | 0.134922 | 15.1346 | 14.9997 | -0.00394601 | -0.0142056 | 3.58578 | 3.59999 |  |  |  |  | 271.1165 | 0.899497 | 273.5552 | 0.008954756 | -0.003953816 | -0.00500094 | 0.005297886 | 0.7906145 |  |  |  | 2.098745 | 0.00615195 | 0.0922797 | 15.0923 | 15.0001 | -0.00268745 | -0.00967481 | 3.59032 | 3.6 |  |  |  |  | 253.4716 | 0.615195 | 255.0309 | 0.006133104 | -0.002691068 | -0.003442036 | 0.002243225 | 0.7818243 |  |  |  | 2.2007 | 0.00779044 | 0.116855 | 15.1166 | 14.9998 | -0.00340351 | -0.0122525 | 3.5877 | 3.59995 |  |  |  |  | 264.5072 | 0.779044 | 266.5678 | 0.007760251 | -0.003409315 | -0.004350936 | 0.004254144 | 0.783582 |  |  | 470.0008 | 1.578758 | 0.00344942 | 0.0518855 | 15.0937 | 15.0418 | -0.00151663 | -0.00485404 | 3.1957 | 3.20055 | -0.001926075 | -0.004006236 | 2.075993764 | 2.08 | 191.6713 | 0.344942 | 192.3325 | 0.003443484 | -0.001517781 | -0.001927932 | 0.001429468 | 0.7872586 |  |  | 705.0009 | 2.480256 | 0.0174432 | 0.262578 | 15.3159 | 15.0533 | -0.00894458 | -0.028273 | 3.13263 | 3.1609 | -0.008275943 | -0.017048442 | 2.042951558 | 2.06 | 304.0424 | 1.74432 | 309.3459 | 0.01729281 | -0.008984823 | -0.008310379 | 0.01289069 | 1.081157 |  |  | 705.001 | 2.45115625 | 0.01638 | 0.244908 | 15.1965 | 14.9516 | -0.00816086 | -0.028844 | 3.50558 | 3.53443 | -0.008018443 | -0.01683873 | 2.08316127 | 2.1 | 294.0094 | 1.638 | 298.8253 | 0.01624729 | -0.008194342 | -0.008050764 | 0.01178364 | 1.017834 |  |  |  | 2.0917 | 0.00817773 | 0.120957 | 14.912 | 14.7911 | -0.00401481 | -0.0142023 | 3.52327 | 3.53748 |  |  |  |  | 252.6208 | 0.817773 | 254.6866 | 0.008144474 | -0.004022891 | -0.004121583 | 0.004161667 | 0.9760549 |  |  |  | 2.142444 | 0.00858646 | 0.128789 | 15.1279 | 14.9991 | -0.0042231 | -0.0157873 | 3.72253 | 3.73832 |  |  |  |  | 256.2732 | 0.858646 | 258.4737 | 0.008549806 | -0.004232042 | -0.004317764 | 0.004789805 | 0.9801469 |  |  |  | 2.010668 | 0.00724025 | 0.1086 | 15.1081 | 14.9995 | -0.0035833 | -0.0133369 | 3.70863 | 3.72197 |  |  |  |  | 244.0131 | 0.724025 | 245.7798 | 0.007214165 | -0.003589735 | -0.00362443 | 0.00362771 | 0.9904276
236 | 472.0009 | 2.10606 | 0.00878538 | 0.131947 | 15.1508 | 15.0189 | -0.00303032 | -0.00864765 | 2.84506 | 2.85371 | -0.005691922 | -0.011725359 | 2.048274641 | 2.06 | 258.1715 | 0.878538 | 260.4396 | 0.008747013 | -0.003034921 | -0.005708183 | 0.00476796 | 0.531679 |  |  | 708.001 | 2.617128 | 0.0201219 | 0.303026 | 15.3625 | 15.0595 | -0.00683921 | -0.0236825 | 3.43907 | 3.46275 | -0.012973577 | -0.026855304 | 2.043144696 | 2.07 | 318.4668 | 2.01219 | 324.8749 | 0.01992213 | -0.006862705 | -0.01305847 | 0.01478881 | 0.5255367 |  |  | 708.001 | 2.489459 | 0.0163039 | 0.243376 | 15.1708 | 14.9274 | -0.00567913 | -0.0197838 | 3.46381 | 3.4836 | -0.010422282 | -0.021574125 | 2.048425875 | 2.07 | 303.6963 | 1.63039 | 308.6477 | 0.01617242 | -0.005695318 | -0.01047697 | 0.0115464 | 0.5436033 |  |  | 472.0008 | 1.496768 | 0.00286104 | 0.0430711 | 15.0974 | 15.0544 | -0.00102384 | -0.00320029 | 3.12257 | 3.12577 | -0.001826294 | -0.003762167 | 2.056237833 | 2.06 | 183.4815 | 0.286104 | 184.0064 | 0.002856955 | -0.001024364 | -0.001827964 | 0.0003095239 | 0.5603856 |  |  | 708.001 | 2.373808 | 0.0140237 | 0.211018 | 15.2583 | 15.0472 | -0.00618145 | -0.0204432 | 3.28674 | 3.30718 | -0.007702204 | -0.015943563 | 2.054056437 | 2.07 | 289.5876 | 1.40237 | 293.6487 | 0.01392628 | -0.006200634 | -0.007732019 | 0.009735846 | 0.8019424 |  |  |  | 2.251249 | 0.00913523 | 0.137026 | 15.1367 | 14.9997 | -0.00397459 | -0.0143085 | 3.58568 | 3.59999 |  |  |  |  | 271.89 | 0.913523 | 274.3738 | 0.009093756 | -0.00398251 | -0.005111247 | 0.005425943 | 0.779166 |  |  |  | 2.105852 | 0.00626254 | 0.0939385 | 15.094 | 15.0001 | -0.00273098 | -0.00983151 | 3.59016 | 3.6 |  |  |  |  | 254.3299 | 0.626254 | 255.9227 | 0.006243012 | -0.002734716 | -0.003508296 | 0.002339532 | 0.7794998 |  |  |  | 2.207415 | 0.00791964 | 0.118793 | 15.1186 | 14.9998 | -0.00348036 | -0.0125291 | 3.58742 | 3.59995 |  |  |  |  | 265.3142 | 0.791964 | 267.4154 | 0.007888444 | -0.003486431 | -0.004402014 | 0.004371189 | 0.7920081 |  |  | 472.0008 | 1.588684 | 0.00350807 | 0.0527679 | 15.0946 | 15.0418 | -0.00154478 | -0.00494413 | 3.19561 | 3.20055 | -0.001957476 | -0.004071551 | 2.075928449 | 2.08 | 192.8763 | 0.350807 | 193.5529 | 0.003501931 | -0.001545974 | -0.001959394 | 0.001475134 | 0.7890063 |  |  | 708.0009 | 2.490265 | 0.0176095 | 0.265081 | 15.3184 | 15.0533 | -0.00902876 | -0.0285391 | 3.13237 | 3.1609 | -0.008355491 | -0.01721231 | 2.04278769 | 2.06 | 305.2694 | 1.76095 | 310.645 | 0.01745625 | -0.009069766 | -0.008390594 | 0.01303564 | 1.080945 |  |  | 708.001 | 2.461134 | 0.0165811 | 0.247915 | 15.1996 | 14.9516 | -0.00825185 | -0.0291656 | 3.50526 | 3.53443 | -0.00813022 | -0.017073461 | 2.082926539 | 2.1 | 295.2062 | 1.65811 | 300.101 | 0.01644513 | -0.008286085 | -0.00816345 | 0.01196242 | 1.015022 |  |  |  | 2.098771 | 0.00827187 | 0.12235 | 14.9134 | 14.7911 | -0.00407081 | -0.0144004 | 3.52308 | 3.53748 |  |  |  |  | 253.4748 | 0.827187 | 255.5715 | 0.008237846 | -0.004079118 | -0.004158727 | 0.004241201 | 0.9808574 |  |  |  | 2.149645 | 0.00869702 | 0.130447 | 15.1296 | 14.9991 | -0.00429826 | -0.0160682 | 3.72225 | 3.73832 |  |  |  |  | 257.1345 | 0.869702 | 259.3708 | 0.008659419 | -0.004307524 | -0.004351895 | 0.004886367 | 0.9898043 |  |  |  | 2.018025 | 0.00733058 | 0.109955 | 15.1095 | 14.9995 | -0.00363545 | -0.013531 | 3.70844 | 3.72197 |  |  |  |  | 244.9059 | 0.733058 | 246.7012 | 0.007303842 | -0.003642074 | -0.003661768 | 0.003703941 | 0.9946219
237 | 474.0009 | 2.113491 | 0.0089297 | 0.134114 | 15.153 | 15.0189 | -0.00308674 | -0.00880864 | 2.8449 | 2.85371 | -0.005780369 | -0.011907559 | 2.048092441 | 2.06 | 259.0825 | 0.89297 | 261.396 | 0.008890066 | -0.003091514 | -0.00579714 | 0.004896401 | 0.5332826 |  |  | 711.001 | 2.62641 | 0.0203694 | 0.306752 | 15.3662 | 15.0595 | -0.00695147 | -0.0240712 | 3.43868 | 3.46275 | -0.013099324 | -0.0271156 | 2.0428844 | 2.07 | 319.5963 | 2.03694 | 326.1063 | 0.02016472 | -0.006975744 | -0.01318588 | 0.01501194 | 0.5290315 |  |  | 711.001 | 2.49925 | 0.0165318 | 0.246778 | 15.1742 | 14.9274 | -0.00576676 | -0.0200891 | 3.46351 | 3.4836 | -0.010558316 | -0.021855715 | 2.048144285 | 2.07 | 304.8907 | 1.65318 | 309.9311 | 0.01639664 | -0.005783452 | -0.01061445 | 0.01175139 | 0.5448659 |  |  | 474.0008 | 1.508229 | 0.00289744 | 0.0436191 | 15.098 | 15.0544 | -0.00104719 | -0.00327327 | 3.12249 | 3.12577 | -0.001840389 | -0.003791202 | 2.056208798 | 2.06 | 184.8864 | 0.289744 | 185.4221 | 0.002893251 | -0.001047739 | -0.001842085 | 0.0003262202 | 0.5687788 |  |  | 711.001 | 2.383457 | 0.014267 | 0.214679 | 15.2619 | 15.0472 | -0.00630659 | -0.020857 | 3.28632 | 3.30718 | -0.007809481 | -0.016165625 | 2.053834375 | 2.07 | 290.7647 | 1.4267 | 294.9131 | 0.01416618 | -0.006326561 | -0.007840135 | 0.009957709 | 0.8069454 |  |  |  | 2.257636 | 0.00927009 | 0.139049 | 15.1388 | 14.9997 | -0.00403926 | -0.0145413 | 3.58545 | 3.59999 |  |  |  |  | 272.6614 | 0.927009 | 275.189 | 0.009227386 | -0.00404744 | -0.005179947 | 0.005548675 | 0.7813671 |  |  |  | 2.11277 | 0.00637606 | 0.0956413 | 15.0957 | 15.0001 | -0.0027548 | -0.00991725 | 3.59008 | 3.6 |  |  |  |  | 255.1654 | 0.637606 | 256.7924 | 0.006355819 | -0.002758601 | -0.003597217 | 0.002439073 | 0.7668709 |  |  |  | 2.21403 | 0.00804167 | 0.120623 | 15.1204 | 14.9998 | -0.0035295 | -0.012706 | 3.58725 | 3.59995 |  |  |  |  | 266.1093 | 0.804167 | 268.2493 | 0.008009508 | -0.003535743 | -0.004473765 | 0.004481286 | 0.7903284 |  |  | 474.0008 | 1.598469 | 0.00355274 | 0.0534397 | 15.0953 | 15.0418 | -0.00158164 | -0.00506213 | 3.19549 | 3.20055 | -0.00196628 | -0.004089862 | 2.075910138 | 2.08 | 194.0643 | 0.355274 | 194.7538 | 0.003546444 | -0.001582892 | -0.001968216 | 0.001507073 | 0.804227 |  |  | 711.0009 | 2.500658 | 0.0178364 | 0.268497 | 15.3218 | 15.0533 | -0.00913168 | -0.0288644 | 3.13204 | 3.1609 | -0.008471083 | -0.017450432 | 2.042549568 | 2.06 | 306.5434 | 1.78364 | 312.011 | 0.0176792 | -0.009173629 | -0.008507167 | 0.01323915 | 1.078341 |  |  | 711.001 | 2.471373 | 0.0167845 | 0.250956 | 15.2026 | 14.9516 | -0.00838921 | -0.0296511 | 3.50478 | 3.53443 | -0.008190134 | -0.017199282 | 2.082800718 | 2.1 | 296.4344 | 1.67845 | 301.4099 | 0.0166452 | -0.008424597 | -0.008223857 | 0.01214294 | 1.024409 |  |  |  | 2.105993 | 0.00837694 | 0.123904 | 14.915 | 14.7911 | -0.00413595 | -0.0146308 | 3.52285 | 3.53748 |  |  |  |  | 254.347 | 0.837694 | 256.4776 | 0.008342048 | -0.004144527 | -0.004197521 | 0.004331234 | 0.9873747 |  |  |  | 2.156687 | 0.00879904 | 0.131978 | 15.1311 | 14.9991 | -0.00433156 | -0.0161927 | 3.72212 | 3.73832 |  |  |  |  | 257.9769 | 0.879904 | 260.2469 | 0.008760554 | -0.004340968 | -0.004419586 | 0.004974759 | 0.9822116 |  |  |  | 2.025419 | 0.00741696 | 0.111251 | 15.1108 | 14.9995 | -0.00369424 | -0.0137498 | 3.70822 | 3.72197 |  |  |  |  | 245.8033 | 0.741696 | 247.6264 | 0.00738959 | -0.003701081 | -0.003688509 | 0.003776189 | 1.003408
238 | 476.0009 | 2.121076 | 0.00905829 | 0.136046 | 15.1549 | 15.0189 | -0.00315586 | -0.0090059 | 2.8447 | 2.85371 | -0.005835125 | -0.012020357 | 2.047979643 | 2.06 | 260.0122 | 0.905829 | 262.3675 | 0.00901751 | -0.00316085 | -0.005852216 | 0.005009002 | 0.5401117 |  |  | 714.001 | 2.635567 | 0.0206135 | 0.310429 | 15.3699 | 15.0595 | -0.00703948 | -0.024376 | 3.43838 | 3.46275 | -0.013250814 | -0.027429185 | 2.042570815 | 2.07 | 320.7106 | 2.06135 | 327.3215 | 0.02040392 | -0.007064374 | -0.01333939 | 0.01523194 | 0.5295875 |  |  | 714.001 | 2.508907 | 0.0167705 | 0.25034 | 15.1778 | 14.9274 | -0.00583627 | -0.0203312 | 3.46327 | 3.4836 | -0.01072445 | -0.022199611 | 2.047800389 | 2.07 | 306.0688 | 1.67705 | 311.2018 | 0.01663143 | -0.005853368 | -0.01078237 | 0.01196713 | 0.5428646 |  |  | 476.0008 | 1.519127 | 0.00293035 | 0.0441145 | 15.0985 | 15.0544 | -0.00102274 | -0.00319686 | 3.12257 | 3.12577 | -0.001899016 | -0.003911974 | 2.056088026 | 2.06 | 186.2223 | 0.293035 | 186.768 | 0.002926065 | -0.001023263 | -0.001900821 | 0.0003404009 | 0.5383269 |  |  | 714.001 | 2.392912 | 0.0145127 | 0.218376 | 15.2656 | 15.0472 | -0.00639223 | -0.0211403 | 3.28604 | 3.30718 | -0.00796544 | -0.016488461 | 2.053511539 | 2.07 | 291.9182 | 1.45127 | 296.1548 | 0.0144084 | -0.006412748 | -0.007997334 | 0.01018221 | 0.8018607 |  |  |  | 2.264177 | 0.00940709 | 0.141104 | 15.1408 | 14.9997 | -0.00412701 | -0.0148572 | 3.58513 | 3.59999 |  |  |  |  | 273.4513 | 0.940709 | 276.0237 | 0.009363119 | -0.00413555 | -0.005227569 | 0.00567325 | 0.7911037 |  |  |  | 2.119862 | 0.0064858 | 0.0972873 | 15.0974 | 15.0001 | -0.00284742 | -0.0102507 | 3.58975 | 3.6 |  |  |  |  | 256.022 | 0.64858 | 257.6825 | 0.006464858 | -0.002851482 | -0.003613376 | 0.002534536 | 0.7891461 |  |  |  | 2.220344 | 0.00817568 | 0.122633 | 15.1224 | 14.9998 | -0.00361841 | -0.0130261 | 3.58693 | 3.59995 |  |  |  |  | 266.8682 | 0.817568 | 269.05 | 0.00814244 | -0.003624972 | -0.004517468 | 0.004603686 | 0.8024345 |  |  | 476.0008 | 1.608858 | 0.00359615 | 0.0540926 | 15.0959 | 15.0418 | -0.00162997 | -0.00521679 | 3.19533 | 3.20055 | -0.001955975 | -0.004068428 | 2.075931572 | 2.08 | 195.3257 | 0.359615 | 196.0281 | 0.003589699 | -0.0016313 | -0.00195789 | 0.001536984 | 0.8331926 |  |  | 714.0009 | 2.510478 | 0.0180497 | 0.271708 | 15.325 | 15.0533 | -0.00928635 | -0.0293533 | 3.13155 | 3.1609 | -0.008523009 | -0.0175574 | 2.0424426 | 2.06 | 307.7471 | 1.80497 | 313.3019 | 0.01788874 | -0.009329737 | -0.008559538 | 0.01343032 | 1.089981 |  |  | 714.001 | 2.481264 | 0.0169844 | 0.253945 | 15.2056 | 14.9516 | -0.00843848 | -0.0298252 | 3.5046 | 3.53443 | -0.008334884 | -0.017503256 | 2.082496744 | 2.1 | 297.6208 | 1.69844 | 302.6757 | 0.01684178 | -0.008474286 | -0.008369813 | 0.01232061 | 1.012482 |  |  |  | 2.11298 | 0.00848091 | 0.125442 | 14.9165 | 14.7911 | -0.00419338 | -0.014834 | 3.52264 | 3.53748 |  |  |  |  | 255.1908 | 0.848091 | 257.3551 | 0.008445149 | -0.004202197 | -0.004242952 | 0.004420613 | 0.9903946 |  |  |  | 2.163854 | 0.0088977 | 0.133457 | 15.1326 | 14.9991 | -0.00441678 | -0.0165113 | 3.72181 | 3.73832 |  |  |  |  | 258.8342 | 0.88977 | 261.1373 | 0.008858349 | -0.004426563 | -0.004431786 | 0.005059601 | 0.9988214 |  |  |  | 2.032603 | 0.00749704 | 0.112452 | 15.112 | 14.9995 | -0.00373392 | -0.0138975 | 3.70807 | 3.72197 |  |  |  |  | 246.6751 | 0.749704 | 248.5244 | 0.007469077 | -0.003740908 | -0.003728168 | 0.003842572 | 1.003417
239 | 478.0009 | 2.12842 | 0.00920451 | 0.138242 | 15.1571 | 15.0189 | -0.00318731 | -0.00909565 | 2.84461 | 2.85371 | -0.005947975 | -0.012252828 | 2.047747172 | 2.06 | 260.9125 | 0.920451 | 263.3141 | 0.009162407 | -0.0031924 | -0.005965735 | 0.005139436 | 0.5351227 |  |  | 717.001 | 2.645267 | 0.0208645 | 0.314209 | 15.3737 | 15.0595 | -0.00713487 | -0.0247063 | 3.43805 | 3.46275 | -0.013400025 | -0.027738051 | 2.042261949 | 2.07 | 321.8908 | 2.08645 | 328.6069 | 0.02064982 | -0.007160445 | -0.01349062 | 0.01545753 | 0.5307723 |  |  | 717.001 | 2.518872 | 0.0169535 | 0.253072 | 15.1805 | 14.9274 | -0.00593131 | -0.0206623 | 3.46294 | 3.4836 | -0.010806146 | -0.022368722 | 2.047631278 | 2.07 | 307.2844 | 1.69535 | 312.4939 | 0.01681139 | -0.00594897 | -0.01086496 | 0.01212773 | 0.5475374 |  |  | 478.0009 | 1.52990625 | 0.00297267 | 0.0447517 | 15.0991 | 15.0544 | -0.00107309 | -0.00335423 | 3.12241 | 3.12577 | -0.001887535 | -0.003888322 | 2.056111678 | 2.06 | 187.5437 | 0.297267 | 188.1012 | 0.00296826 | -0.001073666 | -0.001889319 | 0.0003641401 | 0.5682822 |  |  | 717.001 | 2.402585 | 0.0147478 | 0.221914 | 15.2692 | 15.0472 | -0.00647399 | -0.0214106 | 3.28577 | 3.30718 | -0.008117832 | -0.016803912 | 2.053196088 | 2.07 | 293.0982 | 1.47478 | 297.4208 | 0.01464011 | -0.006495037 | -0.008150961 | 0.01039585 | 0.7968431 |  |  |  | 2.270571 | 0.00955331 | 0.143297 | 15.143 | 14.9997 | -0.0041488 | -0.0149356 | 3.58505 | 3.59999 |  |  |  |  | 274.2236 | 0.955331 | 276.8433 | 0.009507966 | -0.00415743 | -0.005350536 | 0.00580714 | 0.777012 |  |  |  | 2.127095 | 0.00659539 | 0.0989312 | 15.099 | 15.0001 | -0.00288429 | -0.0103834 | 3.58961 | 3.6 |  |  |  |  | 256.8955 | 0.659539 | 258.5899 | 0.006573736 | -0.002888458 | -0.003685278 | 0.002629574 | 0.7837828 |  |  |  | 2.226807 | 0.00830221 | 0.124531 | 15.1243 | 14.9998 | -0.00366563 | -0.0131961 | 3.58676 | 3.59995 |  |  |  |  | 267.645 | 0.830221 | 269.8671 | 0.008267936 | -0.003672365 | -0.004595571 | 0.004718435 | 0.7991095 |  |  | 478.0008 | 1.618715 | 0.00364913 | 0.0548896 | 15.0967 | 15.0418 | -0.00164264 | -0.00525734 | 3.19529 | 3.20055 | -0.00199637 | -0.004152449 | 2.075847551 | 2.08 | 196.5224 | 0.364913 | 197.2395 | 0.003642488 | -0.001643991 | -0.001998365 | 0.001577087 | 0.8226677 |  |  | 717.0009 | 2.520731 | 0.0182718 | 0.275051 | 15.3284 | 15.0533 | -0.00938652 | -0.0296699 | 3.13123 | 3.1609 | -0.008641627 | -0.017801751 | 2.042198249 | 2.06 | 309.004 | 1.82718 | 314.6501 | 0.01810688 | -0.009430851 | -0.008679182 | 0.01362927 | 1.086606 |  |  | 717.001 | 2.49159 | 0.0171962 | 0.257112 | 15.2087 | 14.9516 | -0.00857882 | -0.0303212 | 3.50411 | 3.53443 | -0.008398374 | -0.017636585 | 2.082363415 | 2.1 | 298.8593 | 1.71962 | 303.9985 | 0.01705002 | -0.00861583 | -0.008433839 | 0.01250909 | 1.021579 |  |  |  | 2.12034 | 0.00857478 | 0.12683 | 14.9179 | 14.7911 | -0.00424914 | -0.0150312 | 3.52245 | 3.53748 |  |  |  |  | 256.0797 | 0.857478 | 258.2755 | 0.008538225 | -0.004258193 | -0.004280032 | 0.004499296 | 0.9948975 |  |  |  | 2.170842 | 0.00900542 | 0.135073 | 15.1342 | 14.9991 | -0.00446765 | -0.0167015 | 3.72162 | 3.73832 |  |  |  |  | 259.6701 | 0.900542 | 262.0085 | 0.008965113 | -0.00447766 | -0.004487453 | 0.005153691 | 0.9978176 |  |  |  | 2.040005 | 0.00758735 | 0.113807 | 15.1133 | 14.9995 | -0.00375074 | -0.0139601 | 3.70801 | 3.72197 |  |  |  |  | 247.5734 | 0.758735 | 249.4518 | 0.007558711 | -0.003757792 | -0.003800919 | 0.003918673 | 0.9886534
240 | 480.0009 | 2.135559 | 0.00934389 | 0.140335 | 15.1592 | 15.0189 | -0.00323363 | -0.00922784 | 2.84448 | 2.85371 | -0.006040256 | -0.012442928 | 2.047557072 | 2.06 | 261.7877 | 0.934389 | 264.2338 | 0.009300506 | -0.003238869 | -0.006058572 | 0.005263484 | 0.5345929 |  |  | 720.001 | 2.654286 | 0.0210994 | 0.317747 | 15.3772 | 15.0595 | -0.00720881 | -0.0249623 | 3.43779 | 3.46275 | -0.013549985 | -0.028048468 | 2.041951532 | 2.07 | 322.9883 | 2.10994 | 329.8032 | 0.02087989 | -0.007234919 | -0.01364262 | 0.0156687 | 0.5303173 |  |  | 720.001 | 2.528542 | 0.0172131 | 0.256948 | 15.1844 | 14.9274 | -0.00599502 | -0.0208842 | 3.46271 | 3.4836 | -0.010994526 | -0.022758668 | 2.047241332 | 2.07 | 308.4641 | 1.72131 | 313.7737 | 0.01706663 | -0.006013062 | -0.01105541 | 0.01236379 | 0.5439021 |  |  | 480.0009 | 1.540832 | 0.00299571 | 0.0450986 | 15.0995 | 15.0544 | -0.0010916 | -0.0034121 | 3.12235 | 3.12577 | -0.001894797 | -0.003903281 | 2.056096719 | 2.06 | 188.883 | 0.299571 | 189.4488 | 0.002991232 | -0.001092196 | -0.001896594 | 0.0003684545 | 0.5758723 |  |  | 720.001 | 2.411981 | 0.0149917 | 0.225584 | 15.2728 | 15.0472 | -0.00659743 | -0.0218189 | 3.28536 | 3.30718 | -0.008227878 | -0.017031707 | 2.052968293 | 2.07 | 294.2446 | 1.49917 | 298.6558 | 0.01488044 | -0.006619289 | -0.008261914 | 0.01061855 | 0.8011811 |  |  |  | 2.276992 | 0.00968537 | 0.145278 | 15.145 | 14.9997 | -0.00425679 | -0.0153244 | 3.58466 | 3.59999 |  |  |  |  | 274.999 | 0.968537 | 277.6625 | 0.009638767 | -0.004265876 | -0.005372892 | 0.005926991 | 0.7939628 |  |  |  | 2.134182 | 0.00671479 | 0.100722 | 15.1008 | 15.0001 | -0.002946 | -0.0106056 | 3.58939 | 3.6 |  |  |  |  | 257.7514 | 0.671479 | 259.4822 | 0.006692346 | -0.002950348 | -0.003741998 | 0.002734574 | 0.7884419 |  |  |  | 2.23323 | 0.00843029 | 0.126452 | 15.1262 | 14.9998 | -0.00366783 | -0.013204 | 3.58675 | 3.59995 |  |  |  |  | 268.417 | 0.843029 | 270.6799 | 0.008394954 | -0.003674573 | -0.004720381 | 0.004834762 | 0.7784485 |  |  | 480.0008 | 1.628869 | 0.00370512 | 0.0557318 | 15.0976 | 15.0418 | -0.00167438 | -0.00535892 | 3.19519 | 3.20055 | -0.00202463 | -0.004211231 | 2.075788769 | 2.08 | 197.7551 | 0.370512 | 198.4878 | 0.003698273 | -0.001675783 | -0.002026682 | 0.001619801 | 0.8268604 |  |  | 720.0009 | 2.530488 | 0.0184844 | 0.278252 | 15.3316 | 15.0533 | -0.00947904 | -0.0299624 | 3.13094 | 3.1609 | -0.008756738 | -0.01803888 | 2.04196112 | 2.06 | 310.2001 | 1.84844 | 315.934 | 0.01831564 | -0.009524252 | -0.008795304 | 0.01381976 | 1.082879 |  |  | 720.001 | 2.501598 | 0.0174021 | 0.26019 | 15.2118 | 14.9516 | -0.00872953 | -0.0308539 | 3.50357 | 3.53443 | -0.008447648 | -0.017740061 | 2.082259939 | 2.1 | 300.0598 | 1.74021 | 305.2815 | 0.01725242 | -0.008767856 | -0.008483532 | 0.01269233 | 1.033515 |  |  |  | 2.127672 | 0.00868431 | 0.12845 | 14.9195 | 14.7911 | -0.00428063 | -0.0151426 | 3.52233 | 3.53748 |  |  |  |  | 256.9653 | 0.868431 | 259.1968 | 0.008646818 | -0.004289818 | -0.004357 | 0.004593481 | 0.9845807 |  |  |  | 2.178026 | 0.00911405 | 0.136703 | 15.1358 | 14.9991 | -0.00451407 | -0.016875 | 3.72144 | 3.73832 |  |  |  |  | 260.5294 | 0.911405 | 262.9039 | 0.009072768 | -0.004524289 | -0.004548479 | 0.005248321 | 0.9946819 |  |  |  | 2.047145 | 0.00767448 | 0.115114 | 15.1146 | 14.9995 | -0.00383217 | -0.0142632 | 3.70771 | 3.72197 |  |  |  |  | 248.44 | 0.767448 | 250.3466 | 0.007645181 | -0.003839532 | -0.003805649 | 0.003992086 | 1.008903
241 | 482.0009 | 2.143026 | 0.00948467 | 0.142449 | 15.1614 | 15.0189 | -0.00331993 | -0.00947411 | 2.84423 | 2.85371 | -0.006097131 | -0.012560091 | 2.047439909 | 2.06 | 262.703 | 0.948467 | 265.1946 | 0.009439973 | -0.003325453 | -0.006115794 | 0.005388272 | 0.5437484 |  |  | 723.001 | 2.663822 | 0.0213517 | 0.321546 | 15.381 | 15.0595 | -0.00728693 | -0.0252328 | 3.43752 | 3.46275 | -0.013716234 | -0.028392604 | 2.041607396 | 2.07 | 324.1487 | 2.13517 | 331.0698 | 0.02112695 | -0.007313609 | -0.01381117 | 0.01589574 | 0.529543 |  |  | 723.001 | 2.538333 | 0.0174207 | 0.260047 | 15.1875 | 14.9274 | -0.00607383 | -0.0211588 | 3.46244 | 3.4836 | -0.01111929 | -0.023016931 | 2.046983069 | 2.07 | 309.6585 | 1.74207 | 315.053 | 0.0172707 | -0.006092351 | -0.01118157 | 0.01254868 | 0.5448564 |  |  | 482.0009 | 1.551531 | 0.0030361 | 0.0457065 | 15.1001 | 15.0544 | -0.00109078 | -0.00340952 | 3.12236 | 3.12577 | -0.001937653 | -0.003991565 | 2.056008435 | 2.06 | 190.1946 | 0.30361 | 190.7721 | 0.0030315 | -0.001091375 | -0.001939533 | 0.0003904038 | 0.5627002 |  |  | 723.001 | 2.421513 | 0.0152093 | 0.228857 | 15.2761 | 15.0472 | -0.00673027 | -0.0222582 | 3.28492 | 3.30718 | -0.008309309 | -0.017200271 | 2.052799729 | 2.07 | 295.4074 | 1.52093 | 299.9003 | 0.0150948 | -0.00675302 | -0.008344024 | 0.01081515 | 0.8093242 |  |  |  | 2.283416 | 0.00982816 | 0.14742 | 15.1471 | 14.9997 | -0.00427903 | -0.0154045 | 3.58458 | 3.59999 |  |  |  |  | 275.7749 | 0.982816 | 278.4852 | 0.009780178 | -0.004288211 | -0.005491967 | 0.006057403 | 0.7808153 |  |  |  | 2.141125 | 0.00682627 | 0.102395 | 15.1025 | 15.0001 | -0.00298722 | -0.010754 | 3.58924 | 3.6 |  |  |  |  | 258.59 | 0.682627 | 260.3552 | 0.006803077 | -0.002991691 | -0.003811386 | 0.002831988 | 0.7849351 |  |  |  | 2.239542 | 0.00855425 | 0.128312 | 15.1281 | 14.9998 | -0.00375944 | -0.0135338 | 3.58642 | 3.59995 |  |  |  |  | 269.1757 | 0.855425 | 271.4783 | 0.00851787 | -0.003766524 | -0.004751345 | 0.004947177 | 0.792728 |  |  | 482.0008 | 1.638889 | 0.00375259 | 0.0564459 | 15.0983 | 15.0418 | -0.00169117 | -0.00541266 | 3.19514 | 3.20055 | -0.002055283 | -0.004274988 | 2.075725012 | 2.08 | 198.9716 | 0.375259 | 199.7182 | 0.003745567 | -0.001692602 | -0.002057398 | 0.00165421 | 0.8226904 |  |  | 723.0009 | 2.540658 | 0.0187011 | 0.281514 | 15.3348 | 15.0533 | -0.00958756 | -0.0303054 | 3.1306 | 3.1609 | -0.008855954 | -0.018243266 | 2.041756734 | 2.06 | 311.4467 | 1.87011 | 317.2711 | 0.01852838 | -0.009633817 | -0.008895401 | 0.01401348 | 1.083011 |  |  | 723.001 | 2.511858 | 0.0176079 | 0.263267 | 15.2149 | 14.9516 | -0.00878527 | -0.0310509 | 3.50338 | 3.53443 | -0.008595911 | -0.018051412 | 2.081948588 | 2.1 | 301.2904 | 1.76079 | 306.5954 | 0.01745468 | -0.008824088 | -0.008633069 | 0.01287496 | 1.022126 |  |  |  | 2.134811 | 0.00878222 | 0.129898 | 14.921 | 14.7911 | -0.00434053 | -0.0153545 | 3.52212 | 3.53748 |  |  |  |  | 257.8274 | 0.878222 | 260.0917 | 0.008743881 | -0.004349977 | -0.004393903 | 0.00467655 | 0.990003 |  |  |  | 2.185124 | 0.00922282 | 0.138334 | 15.1374 | 14.9991 | -0.00460185 | -0.0172032 | 3.72111 | 3.73832 |  |  |  |  | 261.3785 | 0.922282 | 263.7891 | 0.009180549 | -0.004612471 | -0.004568078 | 0.005343225 | 1.009718 |  |  |  | 2.054088 | 0.00775829 | 0.116371 | 15.1159 | 14.9995 | -0.00389643 | -0.0145024 | 3.70747 | 3.72197 |  |  |  |  | 249.2825 | 0.775829 | 251.2165 | 0.007728349 | -0.003904041 | -0.003824308 | 0.00406256 | 1.020849
242 | 484.0009 | 2.150472 | 0.00963391 | 0.144691 | 15.1636 | 15.0189 | -0.00335691 | -0.00957963 | 2.84413 | 2.85371 | -0.00620639 | -0.012785164 | 2.047214836 | 2.06 | 263.6158 | 0.963391 | 266.1554 | 0.0095878 | -0.003362557 | -0.00622573 | 0.00552142 | 0.5401065 |  |  | 726.001 | 2.673323 | 0.0216026 | 0.325324 | 15.3848 | 15.0595 | -0.00738389 | -0.0255686 | 3.43718 | 3.46275 | -0.013862305 | -0.028694972 | 2.041305028 | 2.07 | 325.3049 | 2.16026 | 332.3323 | 0.02137257 | -0.007411286 | -0.01395928 | 0.01612142 | 0.5309216 |  |  | 726.001 | 2.548035 | 0.0176601 | 0.26362 | 15.1911 | 14.9274 | -0.00617097 | -0.0214972 | 3.4621 | 3.4836 | -0.011256545 | -0.023301048 | 2.046698952 | 2.07 | 310.8421 | 1.76601 | 316.3316 | 0.01750597 | -0.006190089 | -0.01132038 | 0.01276479 | 0.5468093 |  |  | 484.0009 | 1.562135 | 0.00307446 | 0.046284 | 15.1006 | 15.0544 | -0.00109098 | -0.00341015 | 3.12236 | 3.12577 | -0.0019707 | -0.004059642 | 2.055940358 | 2.06 | 191.4944 | 0.307446 | 192.0831 | 0.003069744 | -0.001091576 | -0.001972644 | 0.0004104961 | 0.5533565 |  |  | 726.001 | 2.431208 | 0.0154633 | 0.23268 | 15.2799 | 15.0472 | -0.00682071 | -0.0225573 | 3.28462 | 3.30718 | -0.008465382 | -0.017523342 | 2.052476658 | 2.07 | 296.59 | 1.54633 | 301.1763 | 0.01534496 | -0.006844077 | -0.008501417 | 0.01104711 | 0.8050514 |  |  |  | 2.289958 | 0.00995875 | 0.149378 | 15.1491 | 14.9997 | -0.0043545 | -0.0156761 | 3.58431 | 3.59999 |  |  |  |  | 276.5649 | 0.995875 | 279.3192 | 0.009909488 | -0.004364008 | -0.00554548 | 0.006175565 | 0.7869487 |  |  |  | 2.148227 | 0.00695334 | 0.104301 | 15.1044 | 15.0001 | -0.00307643 | -0.0110751 | 3.58892 | 3.6 |  |  |  |  | 259.4477 | 0.695334 | 261.2517 | 0.006929277 | -0.003081172 | -0.003848105 | 0.002944516 | 0.8006985 |  |  |  | 2.246224 | 0.00869771 | 0.130464 | 15.1302 | 14.9998 | -0.00383683 | -0.0138124 | 3.58614 | 3.59995 |  |  |  |  | 269.9789 | 0.869771 | 272.3271 | 0.008660103 | -0.00384421 | -0.004815893 | 0.005078246 | 0.7982339 |  |  | 484.0008 | 1.649084 | 0.00379889 | 0.0571423 | 15.099 | 15.0418 | -0.00170717 | -0.00546388 | 3.19509 | 3.20055 | -0.002085932 | -0.004338739 | 2.075661261 | 2.08 | 200.2094 | 0.379889 | 200.9699 | 0.003791692 | -0.001708629 | -0.002088111 | 0.001687228 | 0.8182655 |  |  | 726.0009 | 2.550849 | 0.0189129 | 0.284702 | 15.338 | 15.0533 | -0.00968604 | -0.0306167 | 3.13029 | 3.1609 | -0.008964604 | -0.018467084 | 2.041532916 | 2.06 | 312.696 | 1.89129 | 318.61 | 0.01873627 | -0.009733255 | -0.009005028 | 0.01420232 | 1.080869 |  |  | 726.001 | 2.521924 | 0.0178225 | 0.266475 | 15.2181 | 14.9516 | -0.00890708 | -0.0314814 | 3.50295 | 3.53443 | -0.008682706 | -0.018233683 | 2.081766317 | 2.1 | 302.4977 | 1.78225 | 307.889 | 0.01766554 | -0.008946985 | -0.00872062 | 0.0130665 | 1.025957 |  |  |  | 2.142198 | 0.00889525 | 0.13157 | 14.9226 | 14.7911 | -0.00440407 | -0.0155793 | 3.5219 | 3.53748 |  |  |  |  | 258.7195 | 0.889525 | 261.0209 | 0.00885592 | -0.004413796 | -0.004442124 | 0.004774058 | 0.993623 |  |  |  | 2.192367 | 0.00932831 | 0.139916 | 15.139 | 14.9991 | -0.00464078 | -0.0173487 | 3.72097 | 3.73832 |  |  |  |  | 262.2448 | 0.932831 | 264.6912 | 0.00928507 | -0.004651582 | -0.004633488 | 0.005434624 | 1.003905 |  |  |  | 2.061015 | 0.0078564 | 0.117842 | 15.1174 | 14.9995 | -0.0038993 | -0.0145131 | 3.70746 | 3.72197 |  |  |  |  | 250.1232 | 0.78564 | 252.0882 | 0.007825699 | -0.003906922 | -0.003918777 | 0.00414719 | 0.9969748
243 | 486.0009 | 2.157558 | 0.00978172 | 0.146911 | 15.1658 | 15.0189 | -0.00340199 | -0.00970828 | 2.844 | 2.85371 | -0.006305133 | -0.012988575 | 2.047011425 | 2.06 | 264.4844 | 0.978172 | 267.0715 | 0.009734189 | -0.00340779 | -0.006325094 | 0.005653813 | 0.538773 |  |  | 729.001 | 2.682671 | 0.0218361 | 0.328841 | 15.3883 | 15.0595 | -0.00748927 | -0.0259335 | 3.43682 | 3.46275 | -0.013983326 | -0.028945484 | 2.041054516 | 2.07 | 326.4424 | 2.18361 | 333.5706 | 0.02160111 | -0.007517455 | -0.01408201 | 0.01633039 | 0.5338338 |  |  | 729.001 | 2.557726 | 0.0179055 | 0.267283 | 15.1947 | 14.9274 | -0.00627765 | -0.0218688 | 3.46173 | 3.4836 | -0.011385148 | -0.023567256 | 2.046432744 | 2.07 | 312.0243 | 1.79055 | 317.6113 | 0.01774708 | -0.006297437 | -0.01145045 | 0.01298672 | 0.5499727 |  |  | 486.0009 | 1.572756 | 0.00312171 | 0.0469953 | 15.1014 | 15.0544 | -0.00113977 | -0.00356264 | 3.1222 | 3.12577 | -0.001972428 | -0.004063202 | 2.055936798 | 2.06 | 192.7964 | 0.312171 | 193.3982 | 0.003116848 | -0.00114042 | -0.001974376 | 0.0004393936 | 0.5776104 |  |  | 729.001 | 2.440786 | 0.0157113 | 0.236412 | 15.2837 | 15.0472 | -0.00693063 | -0.0229208 | 3.28426 | 3.30718 | -0.00860325 | -0.017808727 | 2.052191273 | 2.07 | 297.7585 | 1.57113 | 302.4367 | 0.01558916 | -0.006954758 | -0.008640472 | 0.01127332 | 0.804905 |  |  |  | 2.29631 | 0.0100941 | 0.151408 | 15.1511 | 14.9997 | -0.00443006 | -0.0159482 | 3.58404 | 3.59999 |  |  |  |  | 277.3321 | 1.00941 | 280.1316 | 0.01004349 | -0.004439902 | -0.005603593 | 0.006298712 | 0.7923312 |  |  |  | 2.154969 | 0.0070615 | 0.105923 | 15.106 | 15.0001 | -0.00314992 | -0.0113397 | 3.58866 | 3.6 |  |  |  |  | 260.262 | 0.70615 | 262.0998 | 0.007036684 | -0.003154891 | -0.003881793 | 0.003038987 | 0.8127408 |  |  |  | 2.252704 | 0.00882371 | 0.132354 | 15.1321 | 14.9998 | -0.00390011 | -0.0140402 | 3.58591 | 3.59995 |  |  |  |  | 270.7577 | 0.882371 | 273.1468 | 0.008785009 | -0.003907735 | -0.004877273 | 0.00519237 | 0.8012131 |  |  | 486.0008 | 1.65907 | 0.0038589 | 0.058045 | 15.0999 | 15.0418 | -0.00175016 | -0.00560149 | 3.19495 | 3.20055 | -0.002101686 | -0.004371506 | 2.075628494 | 2.08 | 201.4217 | 0.38589 | 202.1989 | 0.003851474 | -0.001751693 | -0.002103898 | 0.00173414 | 0.8325944 |  |  | 729.0009 | 2.560718 | 0.0191287 | 0.28795 | 15.3413 | 15.0533 | -0.00981829 | -0.0310347 | 3.12987 | 3.1609 | -0.009044822 | -0.018632333 | 2.041367667 | 2.06 | 313.9058 | 1.91287 | 319.9104 | 0.01894805 | -0.009866807 | -0.009085975 | 0.01439558 | 1.085938 |  |  | 729.001 | 2.531975 | 0.0179976 | 0.269094 | 15.2207 | 14.9516 | -0.00903453 | -0.0319319 | 3.5025 | 3.53443 | -0.008724701 | -0.018321871 | 2.081678129 | 2.1 | 303.7034 | 1.79976 | 309.1693 | 0.01783756 | -0.009075589 | -0.008762984 | 0.0132194 | 1.035673 |  |  |  | 2.149466 | 0.00898576 | 0.132909 | 14.924 | 14.7911 | -0.00444487 | -0.0157236 | 3.52175 | 3.53748 |  |  |  |  | 259.5974 | 0.898576 | 261.93 | 0.008945628 | -0.004454778 | -0.00449085 | 0.004849549 | 0.9919675 |  |  |  | 2.199504 | 0.00942731 | 0.141401 | 15.1405 | 14.9991 | -0.00470709 | -0.0175966 | 3.72072 | 3.73832 |  |  |  |  | 263.0986 | 0.942731 | 265.5789 | 0.00938315 | -0.004718203 | -0.004664947 | 0.005519791 | 1.011416 |  |  |  | 2.068427 | 0.00796051 | 0.119404 | 15.1189 | 14.9995 | -0.00402949 | -0.0149976 | 3.70697 | 3.72197 |  |  |  |  | 251.0227 | 0.796051 | 253.021 | 0.007928992 | -0.00403763 | -0.003891362 | 0.004236873 | 1.037588
244 | 488.0009 | 2.164637 | 0.0099172 | 0.148945 | 15.1678 | 15.0189 | -0.00346338 | -0.00988346 | 2.84382 | 2.85371 | -0.006373272 | -0.013128941 | 2.046871059 | 2.06 | 265.3522 | 0.99172 | 267.9838 | 0.009868347 | -0.003469391 | -0.006393668 | 0.005774033 | 0.5426293 |  |  | 732.001 | 2.691912 | 0.022089 | 0.332649 | 15.3921 | 15.0595 | -0.00754951 | -0.0261421 | 3.43661 | 3.46275 | -0.014166516 | -0.029324688 | 2.040675312 | 2.07 | 327.5669 | 2.2089 | 334.8025 | 0.02184857 | -0.007578152 | -0.01426782 | 0.01655839 | 0.531136 |  |  | 732.001 | 2.567051 | 0.018144 | 0.270843 | 15.1983 | 14.9274 | -0.00633891 | -0.0220822 | 3.46152 | 3.4836 | -0.011559358 | -0.02392787 | 2.04607213 | 2.07 | 313.1619 | 1.8144 | 318.8439 | 0.01798136 | -0.006359086 | -0.01162669 | 0.01320253 | 0.5469388 |  |  | 488.0009 | 1.5831 | 0.0031687 | 0.0477028 | 15.1021 | 15.0544 | -0.00113153 | -0.00353689 | 3.12223 | 3.12577 | -0.002028277 | -0.004178251 | 2.055821749 | 2.06 | 194.0644 | 0.31687 | 194.6793 | 0.00316369 | -0.001132171 | -0.002030337 | 0.0004685006 | 0.557627 |  |  | 732.001 | 2.450201 | 0.0159651 | 0.24023 | 15.2875 | 15.0472 | -0.00702257 | -0.0232249 | 3.28395 | 3.30718 | -0.008756117 | -0.018125163 | 2.051874837 | 2.07 | 298.9071 | 1.59651 | 303.6791 | 0.015839 | -0.007047344 | -0.008794677 | 0.01150543 | 0.8013193 |  |  |  | 2.302783 | 0.0102424 | 0.153633 | 15.1534 | 14.9997 | -0.00447558 | -0.016112 | 3.58387 | 3.59999 |  |  |  |  | 278.1139 | 1.02424 | 280.9625 | 0.0101903 | -0.004485625 | -0.005704677 | 0.006434412 | 0.7863067 |  |  |  | 2.161879 | 0.00716904 | 0.107536 | 15.1076 | 15.0001 | -0.00317342 | -0.0114243 | 3.58857 | 3.6 |  |  |  |  | 261.0965 | 0.716904 | 262.9684 | 0.007143465 | -0.003178466 | -0.003964999 | 0.003132519 | 0.801631 |  |  |  | 2.259039 | 0.0089533 | 0.134297 | 15.1341 | 14.9998 | -0.00402145 | -0.014477 | 3.58547 | 3.59995 |  |  |  |  | 271.5191 | 0.89533 | 273.9501 | 0.008913457 | -0.004029558 | -0.004883899 | 0.005310253 | 0.8250698 |  |  | 488.0008 | 1.669221 | 0.00392612 | 0.059056 | 15.1009 | 15.0418 | -0.0017774 | -0.00568865 | 3.19486 | 3.20055 | -0.002139659 | -0.00445049 | 2.07554951 | 2.08 | 202.6541 | 0.392612 | 203.4497 | 0.003918433 | -0.001778981 | -0.002141951 | 0.001788002 | 0.8305424 |  |  | 732.0009 | 2.570888 | 0.0193498 | 0.291279 | 15.3446 | 15.0533 | -0.00993942 | -0.0314176 | 3.12949 | 3.1609 | -0.009137635 | -0.018823528 | 2.041176472 | 2.06 | 315.1525 | 1.93498 | 321.2506 | 0.01916497 | -0.009989146 | -0.009179639 | 0.01459344 | 1.088185 |  |  | 732.001 | 2.541734 | 0.0183239 | 0.273972 | 15.2256 | 14.9516 | -0.00910017 | -0.0321639 | 3.50226 | 3.53443 | -0.008975812 | -0.018849204 | 2.081150796 | 2.1 | 304.874 | 1.83239 | 310.4604 | 0.01815804 | -0.009141829 | -0.009016337 | 0.01352059 | 1.013918 |  |  |  | 2.156657 | 0.00909213 | 0.134482 | 14.9255 | 14.7911 | -0.00451869 | -0.0159848 | 3.52149 | 3.53748 |  |  |  |  | 260.4659 | 0.909213 | 262.8341 | 0.009051045 | -0.00452893 | -0.004522115 | 0.004940829 | 1.001507 |  |  |  | 2.206836 | 0.00953585 | 0.143029 | 15.1421 | 14.9991 | -0.0047627 | -0.0178045 | 3.72051 | 3.73832 |  |  |  |  | 263.9756 | 0.953585 | 266.4928 | 0.009490671 | -0.004774078 | -0.004716593 | 0.005614017 | 1.012188 |  |  |  | 2.075652 | 0.00804078 | 0.120608 | 15.1201 | 14.9995 | -0.0040779 | -0.0151778 | 3.70679 | 3.72197 |  |  |  |  | 251.8995 | 0.804078 | 253.925 | 0.008008625 | -0.004086237 | -0.003922388 | 0.004303314 | 1.041773
245 | 490.0009 | 2.171884 | 0.0100681 | 0.151212 | 15.1701 | 15.0189 | -0.00351648 | -0.010035 | 2.84367 | 2.85371 | -0.006471516 | -0.013331322 | 2.046668678 | 2.06 | 266.2405 | 1.00681 | 268.921 | 0.01001775 | -0.003522677 | -0.006492547 | 0.00590912 | 0.5425725 |  |  | 735.001 | 2.701067 | 0.022348 | 0.336549 | 15.396 | 15.0595 | -0.00766849 | -0.0265541 | 3.4362 | 3.46275 | -0.014298642 | -0.029598189 | 2.040401811 | 2.07 | 328.6809 | 2.2348 | 336.0263 | 0.02210194 | -0.007698044 | -0.01440185 | 0.01679242 | 0.5345176 |  |  | 734.9986 | 2.57673 | 0.0183886 | 0.274495 | 15.2019 | 14.9274 | -0.00641327 | -0.0223413 | 3.46126 | 3.4836 | -0.011719201 | -0.024258747 | 2.045741253 | 2.07 | 314.3428 | 1.83886 | 320.1231 | 0.01822157 | -0.006433923 | -0.01178841 | 0.01342357 | 0.5457837 |  |  | 490.0009 | 1.593444 | 0.00320706 | 0.0482803 | 15.1026 | 15.0544 | -0.00115883 | -0.00362223 | 3.12214 | 3.12577 | -0.00203255 | -0.004187053 | 2.055812947 | 2.06 | 195.3325 | 0.320706 | 195.9589 | 0.003201928 | -0.001159502 | -0.002034618 | 0.0004890233 | 0.5698867 |  |  | 735.001 | 2.459677 | 0.0162205 | 0.244074 | 15.2913 | 15.0472 | -0.00711837 | -0.0235417 | 3.28364 | 3.30718 | -0.008908891 | -0.018441404 | 2.051558596 | 2.07 | 300.063 | 1.62205 | 304.9302 | 0.01609035 | -0.007143826 | -0.008948812 | 0.01173893 | 0.7982988 |  |  |  | 2.309256 | 0.0103676 | 0.155511 | 15.1552 | 14.9997 | -0.0045847 | -0.0165049 | 3.58348 | 3.59999 |  |  |  |  | 278.8957 | 1.03676 | 281.7872 | 0.01031423 | -0.004595242 | -0.005718983 | 0.00654731 | 0.8035068 |  |  |  | 2.168818 | 0.00729966 | 0.109495 | 15.1096 | 15.0001 | -0.00322767 | -0.0116196 | 3.58838 | 3.6 |  |  |  |  | 261.9346 | 0.729966 | 263.8466 | 0.007273146 | -0.00323289 | -0.004040256 | 0.003248806 | 0.8001696 |  |  |  | 2.265746 | 0.00908453 | 0.136266 | 15.136 | 14.9998 | -0.004008 | -0.0144286 | 3.58552 | 3.59995 |  |  |  |  | 272.3253 | 0.908453 | 274.7992 | 0.009043514 | -0.004016054 | -0.00502746 | 0.005429142 | 0.7988235 |  |  | 490.0008 | 1.679029 | 0.00397031 | 0.0597208 | 15.1016 | 15.0418 | -0.00176222 | -0.00564008 | 3.19491 | 3.20055 | -0.002201528 | -0.004579178 | 2.075420822 | 2.08 | 203.8449 | 0.397031 | 204.6542 | 0.003962449 | -0.001763775 | -0.002203955 | 0.001819405 | 0.800277 |  |  | 735.0009 | 2.580644 | 0.0195576 | 0.294407 | 15.3477 | 15.0533 | -0.0100472 | -0.0317582 | 3.12915 | 3.1609 | -0.009230133 | -0.019014074 | 2.040985926 | 2.06 | 316.3484 | 1.95576 | 322.5355 | 0.01936881 | -0.01009801 | -0.009272995 | 0.01477899 | 1.08897 |  |  | 735.001 | 2.551523 | 0.0184635 | 0.27606 | 15.2277 | 14.9516 | -0.0092103 | -0.0325531 | 3.50187 | 3.53443 | -0.009002126 | -0.018904465 | 2.081095535 | 2.1 | 306.0481 | 1.84635 | 311.6988 | 0.01829512 | -0.009252977 | -0.00904289 | 0.01363917 | 1.023232 |  |  |  | 2.163504 | 0.00919946 | 0.13607 | 14.9271 | 14.7911 | -0.00459111 | -0.016241 | 3.52124 | 3.53748 |  |  |  |  | 261.2927 | 0.919946 | 263.6965 | 0.009157403 | -0.004601682 | -0.004555721 | 0.0050337 | 1.010088 |  |  |  | 2.213993 | 0.00965664 | 0.144841 | 15.1439 | 14.9991 | -0.00481118 | -0.0179857 | 3.72033 | 3.73832 |  |  |  |  | 264.8317 | 0.965664 | 267.389 | 0.009610313 | -0.004822791 | -0.004787522 | 0.005720621 | 1.007367 |  |  |  | 2.083021 | 0.00814533 | 0.122176 | 15.1217 | 14.9995 | -0.00411508 | -0.0153162 | 3.70665 | 3.72197 |  |  |  |  | 252.7938 | 0.814533 | 254.8529 | 0.008112336 | -0.00412357 | -0.003988766 | 0.004393485 | 1.033796
246 | 492.0009 | 2.179059 | 0.0102062 | 0.153286 | 15.1722 | 15.0189 | -0.00355334 | -0.0101402 | 2.84357 | 2.85371 | -0.006574096 | -0.013542638 | 2.046457362 | 2.06 | 267.1201 | 1.02062 | 269.8464 | 0.01015447 | -0.003559668 | -0.006595801 | 0.006031696 | 0.539687 |  |  | 738.001 | 2.710005 | 0.0225953 | 0.340273 | 15.3998 | 15.0595 | -0.00774308 | -0.0268124 | 3.43594 | 3.46275 | -0.0144673 | -0.029947311 | 2.040052689 | 2.07 | 329.7686 | 2.25953 | 337.2198 | 0.02234381 | -0.007773213 | -0.01457297 | 0.01701543 | 0.5333993 |  |  | 738.001 | 2.586159 | 0.0186265 | 0.278046 | 15.2055 | 14.9274 | -0.00650861 | -0.0226734 | 3.46092 | 3.4836 | -0.011856118 | -0.024542164 | 2.045457836 | 2.07 | 315.493 | 1.86265 | 321.3696 | 0.01845515 | -0.006529883 | -0.01192696 | 0.01363846 | 0.5474892 |  |  | 491.999 | 1.603931 | 0.00324351 | 0.0488289 | 15.1032 | 15.0544 | -0.00117826 | -0.00368296 | 3.12208 | 3.12577 | -0.002053018 | -0.004229217 | 2.055770783 | 2.06 | 196.618 | 0.324351 | 197.2558 | 0.003238261 | -0.001178955 | -0.002055128 | 0.0005074025 | 0.5736648 |  |  | 738.001 | 2.469135 | 0.016483 | 0.248023 | 15.2953 | 15.0472 | -0.00720094 | -0.0238148 | 3.28336 | 3.30718 | -0.009083583 | -0.018803016 | 2.051196984 | 2.07 | 301.2169 | 1.6483 | 306.1818 | 0.01634863 | -0.007226992 | -0.00912509 | 0.01197935 | 0.7919913 |  |  |  | 2.315697 | 0.01051 | 0.157646 | 15.1574 | 14.9997 | -0.00461728 | -0.0166221 | 3.58336 | 3.59999 |  |  |  |  | 279.6736 | 1.051 | 282.6129 | 0.01045515 | -0.004627973 | -0.005827181 | 0.0066772 | 0.7942043 |  |  |  | 2.17553 | 0.00742825 | 0.111424 | 15.1115 | 15.0001 | -0.0032844 | -0.0118238 | 3.58817 | 3.6 |  |  |  |  | 262.7451 | 0.742825 | 264.6969 | 0.007400796 | -0.003289805 | -0.004110991 | 0.003363487 | 0.8002463 |  |  |  | 2.272177 | 0.00921078 | 0.13816 | 15.1379 | 14.9998 | -0.00406524 | -0.0146347 | 3.58532 | 3.59995 |  |  |  |  | 273.0982 | 0.921078 | 275.6136 | 0.009168619 | -0.004073526 | -0.005095094 | 0.005543535 | 0.7994996 |  |  | 492.0008 | 1.688682 | 0.00402021 | 0.0604714 | 15.1023 | 15.0418 | -0.0018236 | -0.00583651 | 3.19471 | 3.20055 | -0.002185313 | -0.004545452 | 2.075454548 | 2.08 | 205.0168 | 0.402021 | 205.841 | 0.004012151 | -0.001825265 | -0.002187704 | 0.001856679 | 0.8343288 |  |  | 738.0009 | 2.590446 | 0.0197817 | 0.29778 | 15.3511 | 15.0533 | -0.0101768 | -0.0321678 | 3.12874 | 3.1609 | -0.009319766 | -0.019198718 | 2.040801282 | 2.06 | 317.55 | 1.97817 | 323.8317 | 0.01958858 | -0.01022894 | -0.009363467 | 0.01498032 | 1.092431 |  |  | 738.001 | 2.561318 | 0.0186664 | 0.279094 | 15.2307 | 14.9516 | -0.00935636 | -0.0330694 | 3.50136 | 3.53443 | -0.009053006 | -0.019011312 | 2.080988688 | 2.1 | 307.223 | 1.86664 | 312.9577 | 0.01849432 | -0.009400406 | -0.009094233 | 0.01381957 | 1.033667 |  |  |  | 2.170694 | 0.00931287 | 0.137747 | 14.9288 | 14.7911 | -0.0045752 | -0.0161847 | 3.52129 | 3.53748 |  |  |  |  | 262.1611 | 0.931287 | 264.6025 | 0.009269773 | -0.004585698 | -0.004684074 | 0.005131901 | 0.9789978 |  |  |  | 2.220843 | 0.00975605 | 0.146332 | 15.1454 | 14.9991 | -0.00489113 | -0.0182846 | 3.72003 | 3.73832 |  |  |  |  | 265.6511 | 0.975605 | 268.2428 | 0.009708767 | -0.004903131 | -0.004805636 | 0.005806655 | 1.020288 |  |  |  | 2.090139 | 0.00824326 | 0.123645 | 15.1232 | 14.9995 | -0.00416704 | -0.0155096 | 3.70646 | 3.72197 |  |  |  |  | 253.6576 | 0.824326 | 255.7486 | 0.00820947 | -0.004175746 | -0.004033724 | 0.004477549 | 1.035209
247 | 494.0009 | 2.186257 | 0.0103547 | 0.155515 | 15.1744 | 15.0189 | -0.00359162 | -0.0102494 | 2.84346 | 2.85371 | -0.006679699 | -0.01376018 | 2.04623982 | 2.06 | 268.0025 | 1.03547 | 270.7776 | 0.01030146 | -0.003598085 | -0.006702108 | 0.006164458 | 0.5368588 |  |  | 741.001 | 2.718722 | 0.022842 | 0.343989 | 15.4035 | 15.0595 | -0.00782586 | -0.027099 | 3.43565 | 3.46275 | -0.014620862 | -0.030265184 | 2.039734816 | 2.07 | 330.8293 | 2.2842 | 338.3861 | 0.02258503 | -0.007856643 | -0.0147288 | 0.01723822 | 0.5334204 |  |  | 741.001 | 2.595746 | 0.0188475 | 0.281346 | 15.2088 | 14.9274 | -0.00659461 | -0.022973 | 3.46062 | 3.4836 | -0.011984882 | -0.024808705 | 2.045191295 | 2.07 | 316.6626 | 1.88475 | 322.6309 | 0.01867209 | -0.006616451 | -0.01205728 | 0.01383649 | 0.5487515 |  |  | 494.0009 | 1.614434 | 0.00328144 | 0.0494 | 15.1038 | 15.0544 | -0.00118352 | -0.00369941 | 3.12207 | 3.12577 | -0.002089465 | -0.004304298 | 2.055695702 | 2.06 | 197.9055 | 0.328144 | 198.555 | 0.003276068 | -0.001184221 | -0.002091651 | 0.0005272229 | 0.5661656 |  |  | 741.001 | 2.478287 | 0.016719 | 0.251574 | 15.2988 | 15.0472 | -0.00733609 | -0.0242618 | 3.28292 | 3.30718 | -0.009177502 | -0.018997428 | 2.051002572 | 2.07 | 302.3334 | 1.6719 | 307.3881 | 0.01658078 | -0.007363131 | -0.009219875 | 0.01219428 | 0.7986151 |  |  |  | 2.322266 | 0.0106498 | 0.159744 | 15.1595 | 14.9997 | -0.00466757 | -0.0168032 | 3.58318 | 3.59999 |  |  |  |  | 280.4669 | 1.06498 | 283.4538 | 0.01059349 | -0.004678497 | -0.005914993 | 0.006804296 | 0.7909556 |  |  |  | 2.182313 | 0.00755044 | 0.113257 | 15.1133 | 15.0001 | -0.00333279 | -0.011998 | 3.588 | 3.6 |  |  |  |  | 263.5643 | 0.755044 | 265.5544 | 0.007522078 | -0.003338356 | -0.004183722 | 0.00347169 | 0.7979393 |  |  |  | 2.278873 | 0.00934837 | 0.140223 | 15.14 | 14.9998 | -0.00416379 | -0.0149894 | 3.58496 | 3.59995 |  |  |  |  | 273.903 | 0.934837 | 276.4636 | 0.009304944 | -0.004172483 | -0.005132462 | 0.005668681 | 0.8129593 |  |  | 494.0008 | 1.698463 | 0.00407835 | 0.0613459 | 15.1032 | 15.0418 | -0.00185198 | -0.00592736 | 3.19462 | 3.20055 | -0.002216664 | -0.004610661 | 2.075389339 | 2.08 | 206.2042 | 0.407835 | 207.0452 | 0.004070056 | -0.001853697 | -0.002219124 | 0.001901975 | 0.8353281 |  |  | 741.0009 | 2.600122 | 0.0199947 | 0.300986 | 15.3543 | 15.0533 | -0.0102843 | -0.0325078 | 3.1284 | 3.1609 | -0.009418588 | -0.019402291 | 2.040597709 | 2.06 | 318.7361 | 1.99947 | 325.1092 | 0.01979743 | -0.01033755 | -0.009463223 | 0.01517099 | 1.092392 |  |  | 741.001 | 2.571525 | 0.0188696 | 0.282132 | 15.2338 | 14.9516 | -0.00942483 | -0.0333114 | 3.50112 | 3.53443 | -0.009186743 | -0.019292161 | 2.080707839 | 2.1 | 308.4473 | 1.88696 | 314.2676 | 0.01869378 | -0.009469525 | -0.009229201 | 0.01399946 | 1.026039 |  |  |  | 2.177725 | 0.0094142 | 0.139246 | 14.9303 | 14.7911 | -0.00467881 | -0.0165512 | 3.52093 | 3.53748 |  |  |  |  | 263.0103 | 0.94142 | 265.4863 | 0.009370163 | -0.00468979 | -0.004680373 | 0.00521847 | 1.002012 |  |  |  | 2.227858 | 0.00986852 | 0.148019 | 15.1471 | 14.9991 | -0.00497737 | -0.018607 | 3.71971 | 3.73832 |  |  |  |  | 266.4902 | 0.986852 | 269.12 | 0.009820144 | -0.004989798 | -0.004830346 | 0.005905272 | 1.033011 |  |  |  | 2.097054 | 0.00832643 | 0.124893 | 15.1244 | 14.9995 | -0.00421532 | -0.0156893 | 3.70628 | 3.72197 |  |  |  |  | 254.4968 | 0.832643 | 256.6159 | 0.008291957 | -0.00422423 | -0.004067727 | 0.00454738 | 1.038474
248 | 496.0009 | 2.193376 | 0.0104912 | 0.157566 | 15.1765 | 15.0189 | -0.0036598 | -0.010444 | 2.84326 | 2.85371 | -0.006747284 | -0.013899405 | 2.046100595 | 2.06 | 268.8752 | 1.04912 | 271.696 | 0.01043655 | -0.003666513 | -0.00677015 | 0.006285518 | 0.5415705 |  |  | 744.001 | 2.727848 | 0.0230987 | 0.347855 | 15.4073 | 15.0595 | -0.00794876 | -0.0275246 | 3.43523 | 3.46275 | -0.014743447 | -0.030518936 | 2.039481064 | 2.07 | 331.9398 | 2.30987 | 339.6072 | 0.02283596 | -0.00798052 | -0.01485321 | 0.01746986 | 0.5372925 |  |  | 744.001 | 2.605119 | 0.0190877 | 0.284931 | 15.2124 | 14.9274 | -0.00670613 | -0.0233615 | 3.46024 | 3.4836 | -0.012110217 | -0.02506815 | 2.04493185 | 2.07 | 317.806 | 1.90877 | 323.8722 | 0.01890782 | -0.006728717 | -0.01218414 | 0.01405362 | 0.552252 |  |  | 496.0009 | 1.624649 | 0.00332556 | 0.0500642 | 15.1044 | 15.0544 | -0.00120942 | -0.00378035 | 3.12199 | 3.12577 | -0.002103535 | -0.004333283 | 2.055666717 | 2.06 | 199.1578 | 0.332556 | 199.8201 | 0.003320043 | -0.001210152 | -0.002105751 | 0.0005536831 | 0.5746891 |  |  | 744.001 | 2.48757 | 0.016955 | 0.255126 | 15.3024 | 15.0472 | -0.00745161 | -0.0246438 | 3.28254 | 3.30718 | -0.009295925 | -0.019242565 | 2.050757435 | 2.07 | 303.4658 | 1.6955 | 308.6111 | 0.01681287 | -0.007479512 | -0.009339402 | 0.01240892 | 0.8008556 |  |  |  | 2.328651 | 0.0107835 | 0.16175 | 15.1615 | 14.9997 | -0.00474774 | -0.0170918 | 3.58289 | 3.59999 |  |  |  |  | 281.2381 | 1.07835 | 284.2708 | 0.01072577 | -0.004759046 | -0.005966726 | 0.006925657 | 0.7975975 |  |  |  | 2.189095 | 0.00766916 | 0.115038 | 15.1151 | 15.0001 | -0.00343629 | -0.0123706 | 3.58763 | 3.6 |  |  |  |  | 264.3835 | 0.766916 | 266.4111 | 0.007639901 | -0.003442208 | -0.004197694 | 0.003576446 | 0.8200235 |  |  |  | 2.285406 | 0.00947722 | 0.142156 | 15.1419 | 14.9998 | -0.00415906 | -0.0149724 | 3.58498 | 3.59995 |  |  |  |  | 274.6882 | 0.947722 | 277.2914 | 0.009432593 | -0.004167733 | -0.00526486 | 0.005785441 | 0.7916133 |  |  | 496.0009 | 1.708175 | 0.00413525 | 0.0622017 | 15.104 | 15.0418 | -0.00187024 | -0.00598581 | 3.19456 | 3.20055 | -0.002250774 | -0.004681609 | 2.075318391 | 2.08 | 207.3833 | 0.413525 | 208.2409 | 0.004126723 | -0.001871991 | -0.002253311 | 0.001946121 | 0.8307736 |  |  | 744.0009 | 2.610051 | 0.0202206 | 0.304387 | 15.3577 | 15.0533 | -0.0103722 | -0.0327854 | 3.12812 | 3.1609 | -0.009549242 | -0.019671439 | 2.040328561 | 2.06 | 319.9533 | 2.02206 | 326.4229 | 0.02001888 | -0.01042637 | -0.009595128 | 0.01537374 | 1.086631 |  |  | 744.001 | 2.581529 | 0.0190877 | 0.285392 | 15.237 | 14.9516 | -0.00952924 | -0.0336804 | 3.50075 | 3.53443 | -0.00929013 | -0.019509273 | 2.080490727 | 2.1 | 309.6472 | 1.90877 | 315.5576 | 0.01890782 | -0.009574934 | -0.009333552 | 0.01419422 | 1.025862 |  |  |  | 2.184743 | 0.00952411 | 0.140872 | 14.9319 | 14.7911 | -0.00474112 | -0.0167716 | 3.5207 | 3.53748 |  |  |  |  | 263.8579 | 0.952411 | 266.3709 | 0.009479042 | -0.004752395 | -0.004726647 | 0.005313516 | 1.005447 |  |  |  | 2.234865 | 0.00998285 | 0.149734 | 15.1488 | 14.9991 | -0.00502348 | -0.0187794 | 3.71954 | 3.73832 |  |  |  |  | 267.3283 | 0.998285 | 269.997 | 0.009933351 | -0.00503614 | -0.00489721 | 0.006005721 | 1.028369 |  |  |  | 2.104082 | 0.00842445 | 0.126363 | 15.1259 | 14.9995 | -0.00428916 | -0.0159641 | 3.70601 | 3.72197 |  |  |  |  | 255.3498 | 0.842445 | 257.5009 | 0.008389162 | -0.004298385 | -0.004090778 | 0.004631671 | 1.05075
249 | 498.0009 | 2.200473 | 0.0106373 | 0.15976 | 15.1787 | 15.0189 | -0.00369883 | -0.0105554 | 2.84315 | 2.85371 | -0.006852823 | -0.014116816 | 2.045883184 | 2.06 | 269.7451 | 1.06373 | 272.6145 | 0.01058112 | -0.003705688 | -0.006876411 | 0.006416059 | 0.5388985 |  |  | 747.001 | 2.736465 | 0.0233505 | 0.351647 | 15.4111 | 15.0595 | -0.0080279 | -0.0277986 | 3.43495 | 3.46275 | -0.014906094 | -0.030855614 | 2.039144386 | 2.07 | 332.9884 | 2.33505 | 340.7638 | 0.02308205 | -0.008060297 | -0.01501831 | 0.01769767 | 0.5366981 |  |  | 747.001 | 2.61481 | 0.0193331 | 0.288594 | 15.216 | 14.9274 | -0.00674982 | -0.0235136 | 3.46008 | 3.4836 | -0.012298274 | -0.025457428 | 2.044542572 | 2.07 | 318.9881 | 1.93331 | 325.1552 | 0.01914859 | -0.006772703 | -0.01237452 | 0.01427516 | 0.5473102 |  |  | 498.0009 | 1.634825 | 0.00337343 | 0.0507849 | 15.1051 | 15.0544 | -0.00122822 | -0.00383913 | 3.12193 | 3.12577 | -0.002130602 | -0.004389041 | 2.055610959 | 2.06 | 200.4052 | 0.337343 | 201.0812 | 0.003367753 | -0.001228975 | -0.002132875 | 0.0005839335 | 0.5762058 |  |  | 747.001 | 2.49661 | 0.0172071 | 0.25892 | 15.3062 | 15.0472 | -0.00754769 | -0.0249615 | 3.28222 | 3.30718 | -0.009445318 | -0.019551808 | 2.050448192 | 2.07 | 304.5686 | 1.72071 | 309.8094 | 0.01706073 | -0.007576318 | -0.009490208 | 0.01263969 | 0.79833 |  |  |  | 2.33492 | 0.0109202 | 0.1638 | 15.1635 | 14.9997 | -0.00484632 | -0.0174467 | 3.58254 | 3.59999 |  |  |  |  | 281.9951 | 1.09202 | 285.0746 | 0.01086101 | -0.004858101 | -0.006002904 | 0.007050145 | 0.8092919 |  |  |  | 2.195843 | 0.00780344 | 0.117052 | 15.1171 | 15.0001 | -0.00347741 | -0.0125187 | 3.58748 | 3.6 |  |  |  |  | 265.1984 | 0.780344 | 267.2679 | 0.007773151 | -0.00348347 | -0.00428968 | 0.003696627 | 0.8120582 |  |  |  | 2.291772 | 0.00961145 | 0.14417 | 15.1439 | 14.9998 | -0.0042705 | -0.0153736 | 3.58458 | 3.59995 |  |  |  |  | 275.4533 | 0.961145 | 278.1008 | 0.009565554 | -0.004279645 | -0.005285909 | 0.005907756 | 0.8096326 |  |  | 498.0009 | 1.717962 | 0.00419454 | 0.0630936 | 15.1049 | 15.0418 | -0.00192071 | -0.00614732 | 3.1944 | 3.20055 | -0.002260251 | -0.004701322 | 2.075298678 | 2.08 | 208.5716 | 0.419454 | 209.4464 | 0.004185767 | -0.001922557 | -0.002262809 | 0.001992541 | 0.8496328 |  |  | 747.0009 | 2.619473 | 0.0204323 | 0.307574 | 15.3609 | 15.0533 | -0.0104945 | -0.0331722 | 3.12773 | 3.1609 | -0.009632099 | -0.019842125 | 2.040157875 | 2.06 | 321.1082 | 2.04323 | 327.6692 | 0.02022636 | -0.01054996 | -0.009678788 | 0.01556349 | 1.090008 |  |  | 747.001 | 2.591459 | 0.0193018 | 0.288594 | 15.2402 | 14.9516 | -0.00967973 | -0.0342123 | 3.50021 | 3.53443 | -0.009345339 | -0.019625213 | 2.080374787 | 2.1 | 310.8383 | 1.93018 | 316.838 | 0.01911788 | -0.009726883 | -0.009389281 | 0.01438517 | 1.035956 |  |  |  | 2.191712 | 0.00962877 | 0.14242 | 14.9335 | 14.7911 | -0.00483908 | -0.0171181 | 3.52036 | 3.53748 |  |  |  |  | 264.6995 | 0.962877 | 267.2482 | 0.009582709 | -0.004850826 | -0.004731883 | 0.005403464 | 1.025137 |  |  |  | 2.241693 | 0.0100898 | 0.151339 | 15.1504 | 14.9991 | -0.00504904 | -0.0188749 | 3.71944 | 3.73832 |  |  |  |  | 268.1451 | 1.00898 | 270.8506 | 0.01003924 | -0.005061829 | -0.004977408 | 0.006099191 | 1.016961 |  |  |  | 2.110963 | 0.00851774 | 0.127762 | 15.1273 | 14.9995 | -0.00432428 | -0.0160948 | 3.70587 | 3.72197 |  |  |  |  | 256.1848 | 0.851774 | 258.3669 | 0.008481669 | -0.004333657 | -0.004148012 | 0.00471154 | 1.044755
250 | 499.999 | 2.20782 | 0.0107816 | 0.161927 | 15.1808 | 15.0189 | -0.00377156 | -0.0107629 | 2.84294 | 2.85371 | -0.006916857 | -0.014248726 | 2.045751274 | 2.06 | 270.6458 | 1.07816 | 273.5638 | 0.01072389 | -0.00377869 | -0.006940889 | 0.006544326 | 0.5444101 |  |  | 750.001 | 2.745283 | 0.0236142 | 0.355617 | 15.4151 | 15.0595 | -0.00808235 | -0.0279872 | 3.43477 | 3.46275 | -0.015110101 | -0.031277909 | 2.038722091 | 2.07 | 334.0614 | 2.36142 | 341.95 | 0.0233397 | -0.008115189 | -0.01522542 | 0.01793658 | 0.5330026 |  |  | 750.001 | 2.624096 | 0.0195635 | 0.292033 | 15.2195 | 14.9274 | -0.00686874 | -0.0239279 | 3.45967 | 3.4836 | -0.01240839 | -0.025685367 | 2.044314633 | 2.07 | 320.1211 | 1.95635 | 326.3838 | 0.01937459 | -0.006892438 | -0.01248602 | 0.01448275 | 0.5520126 |  |  | 500.0009 | 1.645147 | 0.00341868 | 0.051466 | 15.1058 | 15.0544 | -0.00122999 | -0.00384465 | 3.12192 | 3.12577 | -0.002173647 | -0.004477713 | 2.055522287 | 2.06 | 201.6705 | 0.341868 | 202.3599 | 0.00341285 | -0.001230747 | -0.002176013 | 0.0006113276 | 0.5655973 |  |  | 750.001 | 2.505877 | 0.0174595 | 0.262717 | 15.31 | 15.0472 | -0.00765925 | -0.0253305 | 3.28185 | 3.30718 | -0.009579529 | -0.019829624 | 2.050170376 | 2.07 | 305.6991 | 1.74595 | 311.0365 | 0.01730883 | -0.007688733 | -0.009625708 | 0.01287028 | 0.7987706 |  |  |  | 2.341371 | 0.0110553 | 0.165826 | 15.1655 | 14.9997 | -0.00485708 | -0.0174854 | 3.5825 | 3.59999 |  |  |  |  | 282.7742 | 1.10553 | 285.9004 | 0.01099464 | -0.004868914 | -0.006125723 | 0.007172737 | 0.7948309 |  |  |  | 2.202416 | 0.0079217 | 0.118826 | 15.1189 | 15.0001 | -0.00355209 | -0.0127875 | 3.58721 | 3.6 |  |  |  |  | 265.9923 | 0.79217 | 268.0994 | 0.007890488 | -0.003558414 | -0.004332074 | 0.003801282 | 0.821411 |  |  |  | 2.297882 | 0.00975223 | 0.146281 | 15.1461 | 14.9998 | -0.00432947 | -0.0155859 | 3.58437 | 3.59995 |  |  |  |  | 276.1878 | 0.975223 | 278.8812 | 0.009704984 | -0.004338869 | -0.005366115 | 0.006036922 | 0.8085681 |  |  | 500.0009 | 1.727797 | 0.00425085 | 0.0639406 | 15.1058 | 15.0418 | -0.00196997 | -0.006305 | 3.19424 | 3.20055 | -0.002269722 | -0.004721022 | 2.075278978 | 2.08 | 209.7656 | 0.425085 | 210.6573 | 0.004241841 | -0.001971913 | -0.002272302 | 0.002035935 | 0.8678042 |  |  | 750.0009 | 2.629298 | 0.0206432 | 0.310749 | 15.3641 | 15.0533 | -0.0106086 | -0.0335329 | 3.12737 | 3.1609 | -0.009724391 | -0.020032245 | 2.039967755 | 2.06 | 322.3126 | 2.06432 | 328.9662 | 0.02043302 | -0.01066527 | -0.009771982 | 0.01575169 | 1.091413 |  |  | 750.001 | 2.601346 | 0.0195199 | 0.291855 | 15.2435 | 14.9516 | -0.00974846 | -0.0344552 | 3.49997 | 3.53443 | -0.009491885 | -0.01993296 | 2.08006704 | 2.1 | 312.0243 | 1.95199 | 318.1149 | 0.01933183 | -0.009796287 | -0.00953722 | 0.01458004 | 1.027164 |  |  |  | 2.198749 | 0.00974139 | 0.144085 | 14.9351 | 14.7911 | -0.00484715 | -0.0171467 | 3.52033 | 3.53748 |  |  |  |  | 265.5494 | 0.974139 | 268.1362 | 0.009694249 | -0.004858936 | -0.004835313 | 0.005501116 | 1.004885 |  |  |  | 2.248449 | 0.0102103 | 0.153146 | 15.1523 | 14.9991 | -0.00511089 | -0.0191061 | 3.71921 | 3.73832 |  |  |  |  | 268.9532 | 1.02103 | 271.6993 | 0.01015853 | -0.005123995 | -0.005034532 | 0.006206134 | 1.01777 |  |  |  | 2.118119 | 0.00861152 | 0.129169 | 15.1287 | 14.9995 | -0.00441003 | -0.016414 | 3.70556 | 3.72197 |  |  |  |  | 257.0533 | 0.861152 | 259.2669 | 0.008574652 | -0.004419783 | -0.00415487 | 0.004791391 | 1.06376
251 | 502.0009 | 2.214965 | 0.0109308 | 0.164168 | 15.1831 | 15.0189 | -0.00382709 | -0.0109214 | 2.84278 | 2.85371 | -0.007011408 | -0.014443501 | 2.045556499 | 2.06 | 271.5217 | 1.09308 | 274.4896 | 0.01087149 | -0.003834432 | -0.007036103 | 0.006677778 | 0.5449653 |  |  | 753.001 | 2.754195 | 0.0238575 | 0.359281 | 15.4188 | 15.0595 | -0.00817132 | -0.0282953 | 3.43446 | 3.46275 | -0.015257565 | -0.031583161 | 2.038416839 | 2.07 | 335.1458 | 2.38575 | 343.1415 | 0.02357736 | -0.008204888 | -0.01537516 | 0.01815541 | 0.5336457 |  |  | 753.001 | 2.63367 | 0.0198084 | 0.295689 | 15.2231 | 14.9274 | -0.00692217 | -0.024114 | 3.45948 | 3.4836 | -0.012587711 | -0.026056562 | 2.043943438 | 2.07 | 321.289 | 1.98084 | 327.6532 | 0.01961477 | -0.006946239 | -0.01266761 | 0.0147039 | 0.5483466 |  |  | 502.0009 | 1.655487 | 0.0034729 | 0.0522823 | 15.1066 | 15.0544 | -0.00126896 | -0.00396648 | 3.1218 | 3.12577 | -0.002188135 | -0.004507559 | 2.055492441 | 2.06 | 202.938 | 0.34729 | 203.6428 | 0.003466883 | -0.001269766 | -0.002190532 | 0.0006476006 | 0.5796608 |  |  | 753.001 | 2.51505 | 0.0176984 | 0.266312 | 15.3136 | 15.0472 | -0.00776856 | -0.025692 | 3.28149 | 3.30718 | -0.009703732 | -0.020086725 | 2.049913275 | 2.07 | 306.8182 | 1.76984 | 312.2483 | 0.01754361 | -0.007798892 | -0.00975112 | 0.01308775 | 0.7997945 |  |  |  | 2.34759 | 0.0112041 | 0.168058 | 15.1678 | 14.9997 | -0.00495535 | -0.0178392 | 3.58215 | 3.59999 |  |  |  |  | 283.5253 | 1.12041 | 286.702 | 0.0111418 | -0.004967668 | -0.006174131 | 0.007309183 | 0.804594 |  |  |  | 2.209223 | 0.00804593 | 0.120689 | 15.1208 | 15.0001 | -0.00361305 | -0.013007 | 3.58699 | 3.6 |  |  |  |  | 266.8143 | 0.804593 | 268.9611 | 0.008013734 | -0.003619593 | -0.004394141 | 0.003911384 | 0.8237316 |  |  |  | 2.304082 | 0.00987816 | 0.14817 | 15.1479 | 14.9998 | -0.00442206 | -0.0159192 | 3.58403 | 3.59995 |  |  |  |  | 276.9329 | 0.987816 | 279.6685 | 0.00982969 | -0.004431866 | -0.005397824 | 0.006151273 | 0.8210469 |  |  | 502.0009 | 1.737284 | 0.00431458 | 0.0648992 | 15.1067 | 15.0418 | -0.00200222 | -0.00640819 | 3.19414 | 3.20055 | -0.002297929 | -0.004779691 | 2.075220309 | 2.08 | 210.9174 | 0.431458 | 211.8274 | 0.004305299 | -0.002004227 | -0.002300573 | 0.002087141 | 0.8711859 |  |  | 753.0009 | 2.638854 | 0.0208557 | 0.313948 | 15.3673 | 15.0533 | -0.0107154 | -0.0338702 | 3.12703 | 3.1609 | -0.009822951 | -0.020235278 | 2.039764722 | 2.06 | 323.4842 | 2.08557 | 330.2307 | 0.0206412 | -0.01077322 | -0.009871514 | 0.01594187 | 1.091345 |  |  | 753.001 | 2.61123 | 0.0197214 | 0.294867 | 15.2465 | 14.9516 | -0.00986388 | -0.0348632 | 3.49956 | 3.53443 | -0.009570762 | -0.020098599 | 2.079901401 | 2.1 | 313.2098 | 1.97214 | 319.3867 | 0.01952945 | -0.00991285 | -0.009616856 | 0.01475867 | 1.030779 |  |  |  | 2.205612 | 0.00984089 | 0.145557 | 14.9366 | 14.7911 | -0.00494283 | -0.0174852 | 3.51999 | 3.53748 |  |  |  |  | 266.3782 | 0.984089 | 268.9996 | 0.009792784 | -0.004955086 | -0.004837698 | 0.00558615 | 1.024265 |  |  |  | 2.255493 | 0.0103241 | 0.154852 | 15.154 | 14.9991 | -0.00518116 | -0.0193688 | 3.71895 | 3.73832 |  |  |  |  | 269.7958 | 1.03241 | 272.5812 | 0.01027117 | -0.005194629 | -0.005076542 | 0.006305948 | 1.023261 |  |  |  | 2.125123 | 0.00871037 | 0.130651 | 15.1302 | 14.9995 | -0.00446392 | -0.0166146 | 3.70536 | 3.72197 |  |  |  |  | 257.9033 | 0.871037 | 260.1497 | 0.008672654 | -0.004473913 | -0.004198741 | 0.004876511 | 1.065537
252 | 504.0009 | 2.222068 | 0.0110811 | 0.166426 | 15.1853 | 15.0189 | -0.00385189 | -0.0109922 | 2.84271 | 2.85371 | -0.007130821 | -0.014689492 | 2.045310508 | 2.06 | 272.3924 | 1.10811 | 275.4108 | 0.01102015 | -0.003859328 | -0.007156367 | 0.006812369 | 0.5392859 |  |  | 756.001 | 2.763725 | 0.0240952 | 0.36286 | 15.4223 | 15.0595 | -0.00829429 | -0.0287211 | 3.43403 | 3.46275 | -0.015357768 | -0.03179058 | 2.03820942 | 2.07 | 336.3055 | 2.40952 | 344.4088 | 0.02380949 | -0.008328879 | -0.01547692 | 0.01836752 | 0.5381484 |  |  | 756.001 | 2.642952 | 0.0200479 | 0.299264 | 15.2267 | 14.9274 | -0.0070257 | -0.0244747 | 3.45912 | 3.4836 | -0.012718424 | -0.026327137 | 2.043672863 | 2.07 | 322.4214 | 2.00479 | 328.8852 | 0.01984959 | -0.007050496 | -0.0128 | 0.01492025 | 0.5508202 |  |  | 504.0009 | 1.665927 | 0.00352652 | 0.0530895 | 15.1074 | 15.0544 | -0.00128015 | -0.00400145 | 3.12177 | 3.12577 | -0.002231385 | -0.004596654 | 2.055403346 | 2.06 | 204.2177 | 0.352652 | 204.9379 | 0.003520316 | -0.00128097 | -0.002233878 | 0.0006831041 | 0.5734288 |  |  | 756.001 | 2.524491 | 0.017951 | 0.270113 | 15.3174 | 15.0472 | -0.00785929 | -0.0259921 | 3.28119 | 3.30718 | -0.009858888 | -0.020407898 | 2.049592102 | 2.07 | 307.97 | 1.7951 | 313.4983 | 0.01779178 | -0.007890337 | -0.009907809 | 0.01331809 | 0.7963756 |  |  |  | 2.353769 | 0.011341 | 0.170112 | 15.1698 | 14.9997 | -0.00498673 | -0.0179522 | 3.58203 | 3.59999 |  |  |  |  | 284.2716 | 1.1341 | 287.4955 | 0.01127717 | -0.004999205 | -0.006277968 | 0.00743395 | 0.7963095 |  |  |  | 2.215751 | 0.00817683 | 0.122653 | 15.1227 | 15.0001 | -0.00361403 | -0.0130105 | 3.58699 | 3.6 |  |  |  |  | 267.6028 | 0.817683 | 269.7909 | 0.008143581 | -0.003620576 | -0.004523004 | 0.004028574 | 0.8004804 |  |  |  | 2.310615 | 0.0100394 | 0.150589 | 15.1504 | 14.9998 | -0.00447635 | -0.0161146 | 3.58384 | 3.59995 |  |  |  |  | 277.7182 | 1.00394 | 280.5063 | 0.00998934 | -0.004486399 | -0.005502941 | 0.006299904 | 0.8152729 |  |  | 504.0009 | 1.746734 | 0.00437297 | 0.0657775 | 15.1076 | 15.0418 | -0.00199174 | -0.00637466 | 3.19417 | 3.20055 | -0.002366734 | -0.004922807 | 2.075077193 | 2.08 | 212.0647 | 0.437297 | 212.992 | 0.004363436 | -0.001993726 | -0.002369539 | 0.002133083 | 0.8413983 |  |  | 756.0009 | 2.649238 | 0.0210579 | 0.316991 | 15.3703 | 15.0533 | -0.0108417 | -0.0342696 | 3.12663 | 3.1609 | -0.009889563 | -0.0203725 | 2.0396275 | 2.06 | 324.757 | 2.10579 | 331.5957 | 0.02083925 | -0.0109009 | -0.00993879 | 0.0161205 | 1.096804 |  |  | 756.001 | 2.620965 | 0.0199479 | 0.298253 | 15.2499 | 14.9516 | -0.00997205 | -0.0352455 | 3.49918 | 3.53443 | -0.009684046 | -0.020336498 | 2.079663502 | 2.1 | 314.3775 | 1.99479 | 320.6486 | 0.01975155 | -0.0100221 | -0.009731241 | 0.01496191 | 1.02989 |  |  |  | 2.212569 | 0.00993241 | 0.146911 | 14.938 | 14.7911 | -0.00498707 | -0.0176416 | 3.51983 | 3.53748 |  |  |  |  | 267.2185 | 0.993241 | 269.8726 | 0.009883408 | -0.004999547 | -0.004883861 | 0.005663123 | 1.023687 |  |  |  | 2.262374 | 0.0104247 | 0.156361 | 15.1555 | 14.9991 | -0.00523366 | -0.0195651 | 3.71875 | 3.73832 |  |  |  |  | 270.6189 | 1.04247 | 273.44 | 0.01037074 | -0.005247404 | -0.005123334 | 0.006393023 | 1.024217 |  |  |  | 2.131963 | 0.00881251 | 0.132184 | 15.1317 | 14.9995 | -0.00451839 | -0.0168173 | 3.70515 | 3.72197 |  |  |  |  | 258.7333 | 0.881251 | 261.0134 | 0.008773906 | -0.004528629 | -0.004245278 | 0.00496516 | 1.066745
253 | 506.0009 | 2.228938 | 0.0112324 | 0.168698 | 15.1876 | 15.0189 | -0.00390741 | -0.0111506 | 2.84256 | 2.85371 | -0.007228796 | -0.014891319 | 2.045108681 | 2.06 | 273.2345 | 1.12324 | 276.3036 | 0.01116979 | -0.003915064 | -0.00725505 | 0.006948359 | 0.5396329 |  |  | 759.001 | 2.772603 | 0.0243585 | 0.366827 | 15.4263 | 15.0595 | -0.00835222 | -0.0289217 | 3.43383 | 3.46275 | -0.015555749 | -0.0322004 | 2.0377996 | 2.07 | 337.3859 | 2.43585 | 345.6041 | 0.02406656 | -0.008387295 | -0.01567801 | 0.01860571 | 0.534972 |  |  | 759.001 | 2.652237 | 0.0202906 | 0.302886 | 15.2303 | 14.9274 | -0.00708287 | -0.0246739 | 3.45892 | 3.4836 | -0.012894716 | -0.026692061 | 2.043307939 | 2.07 | 323.554 | 2.02906 | 330.1191 | 0.02008749 | -0.007108073 | -0.01297857 | 0.01513966 | 0.5476775 |  |  | 506.0009 | 1.676094 | 0.00357026 | 0.0537479 | 15.1081 | 15.0544 | -0.0013159 | -0.00411321 | 3.12165 | 3.12577 | -0.002239261 | -0.004612878 | 2.055387122 | 2.06 | 205.4641 | 0.357026 | 206.1976 | 0.003563902 | -0.001316767 | -0.002241772 | 0.0007092498 | 0.5873776 |  |  | 759.001 | 2.533617 | 0.0182099 | 0.274009 | 15.3212 | 15.0472 | -0.00799165 | -0.0264298 | 3.28075 | 3.30718 | -0.009971705 | -0.020641429 | 2.049358571 | 2.07 | 309.0832 | 1.82099 | 314.7116 | 0.01804609 | -0.008023754 | -0.01002176 | 0.01355508 | 0.8006336 |  |  |  | 2.359975 | 0.011486 | 0.172286 | 15.172 | 14.9997 | -0.00508197 | -0.018295 | 3.58169 | 3.59999 |  |  |  |  | 285.0211 | 1.1486 | 288.2949 | 0.01142054 | -0.005094927 | -0.00632561 | 0.007566627 | 0.8054445 |  |  |  | 2.222342 | 0.0083171 | 0.124757 | 15.1248 | 15.0001 | -0.00373682 | -0.0134526 | 3.58654 | 3.6 |  |  |  |  | 268.3988 | 0.83171 | 270.6311 | 0.008282704 | -0.003743819 | -0.004538884 | 0.004154882 | 0.8248325 |  |  |  | 2.316648 | 0.0101439 | 0.152156 | 15.1519 | 14.9998 | -0.00446667 | -0.0160798 | 3.58387 | 3.59995 |  |  |  |  | 278.4432 | 1.01439 | 281.2677 | 0.0100928 | -0.004476675 | -0.005616121 | 0.006393345 | 0.7971117 |  |  | 506.0009 | 1.756228 | 0.00443241 | 0.0666716 | 15.1085 | 15.0418 | -0.00204491 | -0.00654484 | 3.194 | 3.20055 | -0.002373067 | -0.004935979 | 2.075064021 | 2.08 | 213.2173 | 0.443241 | 214.1624 | 0.004422616 | -0.002047004 | -0.002375887 | 0.002180006 | 0.8615744 |  |  | 759.0009 | 2.658912 | 0.0212945 | 0.320553 | 15.3739 | 15.0533 | -0.0109313 | -0.0345528 | 3.12635 | 3.1609 | -0.010032756 | -0.020667477 | 2.039332523 | 2.06 | 325.9429 | 2.12945 | 332.8837 | 0.02107094 | -0.01099149 | -0.01008342 | 0.01633386 | 1.090055 |  |  | 759.001 | 2.630385 | 0.0201557 | 0.30136 | 15.253 | 14.9516 | -0.0100505 | -0.0355227 | 3.4989 | 3.53443 | -0.009806083 | -0.020592774 | 2.079407226 | 2.1 | 315.5074 | 2.01557 | 321.8667 | 0.01995526 | -0.01010135 | -0.009854479 | 0.01514743 | 1.025051 |  |  |  | 2.219454 | 0.0100633 | 0.148847 | 14.9399 | 14.7911 | -0.00509772 | -0.0180331 | 3.51944 | 3.53748 |  |  |  |  | 268.05 | 1.00633 | 270.7474 | 0.010013 | -0.005110758 | -0.004902244 | 0.005779036 | 1.042534 |  |  |  | 2.269576 | 0.0105432 | 0.158138 | 15.1572 | 14.9991 | -0.00528373 | -0.0197522 | 3.71856 | 3.73832 |  |  |  |  | 271.4804 | 1.05432 | 274.3426 | 0.01048801 | -0.005297738 | -0.00519027 | 0.006497163 | 1.020706 |  |  |  | 2.139063 | 0.00892168 | 0.133821 | 15.1334 | 14.9995 | -0.00455239 | -0.0169439 | 3.70503 | 3.72197 |  |  |  |  | 259.595 | 0.892168 | 261.911 | 0.008882117 | -0.004562784 | -0.004319333 | 0.005060272 | 1.056363
254 | 508.0009 | 2.235813 | 0.0113863 | 0.17101 | 15.1899 | 15.0189 | -0.00396539 | -0.011316 | 2.84239 | 2.85371 | -0.00731975 | -0.015078685 | 2.044921315 | 2.06 | 274.0773 | 1.13863 | 277.198 | 0.01132196 | -0.003973273 | -0.007346671 | 0.007086873 | 0.5408263 |  |  | 762.001 | 2.781642 | 0.0246212 | 0.370782 | 15.4303 | 15.0595 | -0.00845498 | -0.0292775 | 3.43348 | 3.46275 | -0.015710621 | -0.032520985 | 2.037479015 | 2.07 | 338.4857 | 2.46212 | 346.8196 | 0.02432298 | -0.008490926 | -0.01583534 | 0.01884292 | 0.536201 |  |  | 762.001 | 2.661486 | 0.0205261 | 0.306402 | 15.2339 | 14.9274 | -0.0072107 | -0.0251192 | 3.45848 | 3.4836 | -0.01300243 | -0.02691503 | 2.04308497 | 2.07 | 324.6824 | 2.05261 | 331.3468 | 0.02031828 | -0.007236823 | -0.0130877 | 0.01535205 | 0.5529483 |  |  | 508.0009 | 1.686081 | 0.0036159 | 0.0544351 | 15.1088 | 15.0544 | -0.00135308 | -0.00422942 | 3.12154 | 3.12577 | -0.002250329 | -0.004635679 | 2.055364321 | 2.06 | 206.6884 | 0.36159 | 207.4358 | 0.003609378 | -0.001353996 | -0.002252865 | 0.0007375852 | 0.6010109 |  |  | 762.001 | 2.542718 | 0.0184625 | 0.277809 | 15.325 | 15.0472 | -0.00808023 | -0.0267228 | 3.28046 | 3.30718 | -0.010129694 | -0.020968466 | 2.049031534 | 2.07 | 310.1935 | 1.84625 | 315.9205 | 0.01829414 | -0.008113052 | -0.01018135 | 0.01378588 | 0.7968544 |  |  |  | 2.366243 | 0.0116302 | 0.174449 | 15.1742 | 14.9997 | -0.00511947 | -0.01843 | 3.58156 | 3.59999 |  |  |  |  | 285.7781 | 1.16302 | 289.1018 | 0.01156309 | -0.005132619 | -0.00643047 | 0.007698393 | 0.7981718 |  |  |  | 2.229059 | 0.00844854 | 0.126729 | 15.1268 | 15.0001 | -0.00378485 | -0.0136255 | 3.58637 | 3.6 |  |  |  |  | 269.21 | 0.844854 | 271.4844 | 0.008413051 | -0.003792031 | -0.00462102 | 0.004272214 | 0.8206047 |  |  |  | 2.323027 | 0.0102841 | 0.154259 | 15.154 | 14.9998 | -0.00458573 | -0.0165084 | 3.58344 | 3.59995 |  |  |  |  | 279.21 | 1.02841 | 282.0814 | 0.01023158 | -0.004596277 | -0.005635302 | 0.006521425 | 0.8156221 |  |  | 508.0009 | 1.765805 | 0.00448923 | 0.0675262 | 15.1094 | 15.0418 | -0.00211009 | -0.00675346 | 3.1938 | 3.20055 | -0.002370022 | -0.004929646 | 2.075070354 | 2.08 | 214.38 | 0.448923 | 215.3424 | 0.004479183 | -0.002112319 | -0.002372835 | 0.002224218 | 0.8902091 |  |  | 762.0009 | 2.668714 | 0.0214742 | 0.323257 | 15.3766 | 15.0533 | -0.0110616 | -0.0349647 | 3.12594 | 3.1609 | -0.010076764 | -0.020758133 | 2.039241867 | 2.06 | 327.1445 | 2.14742 | 334.1697 | 0.02124688 | -0.01112323 | -0.01012788 | 0.0164915 | 1.098279 |  |  | 762.001 | 2.640116 | 0.0203764 | 0.304661 | 15.2563 | 14.9516 | -0.0101949 | -0.0360331 | 3.49839 | 3.53443 | -0.009875945 | -0.020739485 | 2.079260515 | 2.1 | 316.6745 | 2.03764 | 323.1272 | 0.02017158 | -0.01024722 | -0.009925036 | 0.01534492 | 1.032462 |  |  |  | 2.226333 | 0.0101779 | 0.150542 | 14.9416 | 14.7911 | -0.00512334 | -0.0181237 | 3.51935 | 3.53748 |  |  |  |  | 268.8808 | 1.01779 | 271.6174 | 0.01012645 | -0.005136509 | -0.004989945 | 0.005878883 | 1.029372 |  |  |  | 2.276407 | 0.0106478 | 0.159707 | 15.1588 | 14.9991 | -0.00535927 | -0.0200347 | 3.71828 | 3.73832 |  |  |  |  | 272.2975 | 1.06478 | 275.1969 | 0.01059151 | -0.005373682 | -0.005217829 | 0.006588239 | 1.029869 |  |  |  | 2.146056 | 0.009015 | 0.135221 | 15.1348 | 14.9995 | -0.00461635 | -0.0171819 | 3.70479 | 3.72197 |  |  |  |  | 260.4437 | 0.9015 | 262.7916 | 0.008974607 | -0.004627038 | -0.004347569 | 0.005139914 | 1.064282
255 | 510.0009 | 2.242646 | 0.0115295 | 0.173161 | 15.1921 | 15.0189 | -0.00401745 | -0.0114646 | 2.84224 | 2.85371 | -0.007411121 | -0.015266909 | 2.044733091 | 2.06 | 274.915 | 1.15295 | 278.0846 | 0.01146354 | -0.004025542 | -0.00743872 | 0.007214905 | 0.5411605 |  |  | 765.001 | 2.790281 | 0.0248358 | 0.374015 | 15.4335 | 15.0595 | -0.00854326 | -0.0295832 | 3.43317 | 3.46275 | -0.015825846 | -0.032759501 | 2.037240499 | 2.07 | 339.537 | 2.48358 | 347.9697 | 0.0245324 | -0.008579963 | -0.01595241 | 0.01903417 | 0.5378474 |  |  | 765.001 | 2.670685 | 0.0207695 | 0.310035 | 15.2375 | 14.9274 | -0.00728809 | -0.0253888 | 3.45821 | 3.4836 | -0.013158576 | -0.027238252 | 2.042761748 | 2.07 | 325.8045 | 2.07695 | 332.5713 | 0.02055675 | -0.007314778 | -0.01324592 | 0.01557217 | 0.5522289 |  |  | 510.0009 | 1.696101 | 0.0036646 | 0.0551682 | 15.1095 | 15.0544 | -0.00134937 | -0.0042178 | 3.12155 | 3.12577 | -0.00229975 | -0.004737485 | 2.055262515 | 2.06 | 207.9167 | 0.36646 | 208.6786 | 0.003657902 | -0.001350281 | -0.002302398 | 0.0007689019 | 0.5864672 |  |  | 765.001 | 2.551863 | 0.0187077 | 0.2815 | 15.3287 | 15.0472 | -0.00818333 | -0.0270637 | 3.28012 | 3.30718 | -0.010266046 | -0.021250716 | 2.048749284 | 2.07 | 311.3091 | 1.87077 | 317.133 | 0.01853486 | -0.008216997 | -0.01031911 | 0.01400931 | 0.7962897 |  |  |  | 2.372543 | 0.011774 | 0.176607 | 15.1763 | 14.9997 | -0.00522351 | -0.0188046 | 3.58118 | 3.59999 |  |  |  |  | 286.539 | 1.1774 | 289.9127 | 0.01170523 | -0.0052372 | -0.006468026 | 0.007829689 | 0.8097062 |  |  |  | 2.23585 | 0.00856332 | 0.12845 | 15.1285 | 15.0001 | -0.00385096 | -0.0138635 | 3.58613 | 3.6 |  |  |  |  | 270.0302 | 0.856332 | 272.3426 | 0.008526863 | -0.003858394 | -0.004668469 | 0.004372937 | 0.8264796 |  |  |  | 2.329252 | 0.0104221 | 0.156329 | 15.1561 | 14.9998 | -0.0046601 | -0.0167761 | 3.58318 | 3.59995 |  |  |  |  | 279.9582 | 1.04221 | 282.876 | 0.01036816 | -0.004670992 | -0.005697172 | 0.00664756 | 0.819879 |  |  | 509.999 | 1.775343 | 0.00457229 | 0.0687756 | 15.1106 | 15.0418 | -0.00211854 | -0.0067805 | 3.19377 | 3.20055 | -0.002439878 | -0.005074946 | 2.074925054 | 2.08 | 215.5379 | 0.457229 | 216.5234 | 0.004561869 | -0.002120787 | -0.002442859 | 0.002294536 | 0.8681578 |  |  | 765.0009 | 2.678449 | 0.0217261 | 0.32705 | 15.3804 | 15.0533 | -0.011209 | -0.0354306 | 3.12547 | 3.1609 | -0.010172516 | -0.020955384 | 2.039044616 | 2.06 | 328.3379 | 2.17261 | 335.4714 | 0.02149345 | -0.01127229 | -0.01022461 | 0.01671955 | 1.102467 |  |  | 765.001 | 2.649992 | 0.0205949 | 0.307928 | 15.2596 | 14.9516 | -0.0103013 | -0.0364092 | 3.49802 | 3.53443 | -0.00998536 | -0.020969256 | 2.079030744 | 2.1 | 317.8592 | 2.05949 | 324.4055 | 0.02038569 | -0.01035473 | -0.01003555 | 0.01553994 | 1.031805 |  |  |  | 2.233363 | 0.010284 | 0.152111 | 14.9432 | 14.7911 | -0.00514772 | -0.01821 | 3.51927 | 3.53748 |  |  |  |  | 269.7298 | 1.0284 | 272.5037 | 0.01023148 | -0.005161015 | -0.005070464 | 0.005970048 | 1.017858 |  |  |  | 2.283279 | 0.0107645 | 0.161457 | 15.1606 | 14.9991 | -0.00541305 | -0.0202357 | 3.71808 | 3.73832 |  |  |  |  | 273.1194 | 1.07645 | 276.0594 | 0.01070698 | -0.005427754 | -0.005279222 | 0.006691156 | 1.028135 |  |  |  | 2.153211 | 0.00911663 | 0.136745 | 15.1363 | 14.9995 | -0.00467263 | -0.0173914 | 3.70458 | 3.72197 |  |  |  |  | 261.3121 | 0.911663 | 263.6944 | 0.009075324 | -0.004683581 | -0.004391744 | 0.005227457 | 1.066451
256 | 512.0009 | 2.249421 | 0.0116724 | 0.175307 | 15.1942 | 15.0189 | -0.00406272 | -0.0115938 | 2.84211 | 2.85371 | -0.007502912 | -0.015455998 | 2.044544002 | 2.06 | 275.7455 | 1.16724 | 278.9641 | 0.0116048 | -0.004070995 | -0.0075312 | 0.007342729 | 0.5405506 |  |  | 768.001 | 2.799026 | 0.0251416 | 0.378619 | 15.4381 | 15.0595 | -0.00863076 | -0.0298862 | 3.43287 | 3.46275 | -0.016033113 | -0.033188543 | 2.036811457 | 2.07 | 340.6011 | 2.51416 | 349.1643 | 0.02483075 | -0.008668221 | -0.01616303 | 0.01931364 | 0.5362991 |  |  | 768.001 | 2.67986 | 0.0210152 | 0.313704 | 15.2412 | 14.9274 | -0.00740368 | -0.0257915 | 3.45781 | 3.4836 | -0.013284014 | -0.027497909 | 2.042502091 | 2.07 | 326.9238 | 2.10152 | 333.7942 | 0.02079743 | -0.007431223 | -0.01337304 | 0.01579452 | 0.5556871 |  |  | 512.0009 | 1.706347 | 0.00372111 | 0.056019 | 15.1104 | 15.0544 | -0.00140652 | -0.00439647 | 3.12137 | 3.12577 | -0.002301644 | -0.004741386 | 2.055258614 | 2.06 | 209.1727 | 0.372111 | 209.951 | 0.003714204 | -0.00140751 | -0.002304297 | 0.0008075884 | 0.6108198 |  |  | 768.001 | 2.560738 | 0.0189655 | 0.285379 | 15.3326 | 15.0472 | -0.0082915 | -0.0274215 | 3.27976 | 3.30718 | -0.010409185 | -0.021547013 | 2.048452987 | 2.07 | 312.3918 | 1.89655 | 318.3164 | 0.0187879 | -0.008326066 | -0.01046374 | 0.01424545 | 0.7957065 |  |  |  | 2.378943 | 0.0119064 | 0.178593 | 15.1783 | 14.9997 | -0.00521734 | -0.0187823 | 3.5812 | 3.59999 |  |  |  |  | 287.3119 | 1.19064 | 290.7328 | 0.01183608 | -0.005230998 | -0.006605079 | 0.007949577 | 0.791966 |  |  |  | 2.242254 | 0.00869483 | 0.130423 | 15.1305 | 15.0001 | -0.00391013 | -0.0140764 | 3.58592 | 3.6 |  |  |  |  | 270.8036 | 0.869483 | 273.1582 | 0.008657248 | -0.003917795 | -0.004739453 | 0.004490881 | 0.8266343 |  |  |  | 2.335547 | 0.010552 | 0.158277 | 15.158 | 14.9998 | -0.00477615 | -0.0171939 | 3.58276 | 3.59995 |  |  |  |  | 280.7148 | 1.0552 | 283.6769 | 0.01049672 | -0.004787592 | -0.005709124 | 0.006765578 | 0.8385861 |  |  | 512.0009 | 1.784727 | 0.0046466 | 0.0698934 | 15.1117 | 15.0418 | -0.00216445 | -0.00692743 | 3.19362 | 3.20055 | -0.002465641 | -0.005128533 | 2.074871467 | 2.08 | 216.6772 | 0.46466 | 217.684 | 0.004635838 | -0.002166796 | -0.002468686 | 0.002356351 | 0.8777123 |  |  | 768.0009 | 2.6882 | 0.0219646 | 0.33064 | 15.384 | 15.0533 | -0.0112686 | -0.0356189 | 3.12529 | 3.1609 | -0.01034715 | -0.021315129 | 2.038684871 | 2.06 | 329.5332 | 2.19646 | 336.7713 | 0.02172685 | -0.01133257 | -0.01040105 | 0.01693445 | 1.08956 |  |  | 768.001 | 2.659483 | 0.0208319 | 0.311471 | 15.2631 | 14.9516 | -0.0103871 | -0.0367126 | 3.49771 | 3.53443 | -0.010124657 | -0.02126178 | 2.07873822 | 2.1 | 318.9976 | 2.08319 | 325.643 | 0.02061788 | -0.01044142 | -0.01017626 | 0.01575364 | 1.026057 |  |  |  | 2.240452 | 0.010396 | 0.153767 | 14.9448 | 14.7911 | -0.00519122 | -0.0183638 | 3.51911 | 3.53748 |  |  |  |  | 270.5859 | 1.0396 | 273.399 | 0.01034233 | -0.005204741 | -0.005137592 | 0.006066902 | 1.01307 |  |  |  | 2.290212 | 0.0108708 | 0.163052 | 15.1622 | 14.9991 | -0.00547178 | -0.0204552 | 3.71786 | 3.73832 |  |  |  |  | 273.9488 | 1.08708 | 276.9268 | 0.01081214 | -0.005486805 | -0.005325333 | 0.0067837 | 1.030322 |  |  |  | 2.16 | 0.00921352 | 0.138199 | 15.1377 | 14.9995 | -0.00471498 | -0.017549 | 3.70442 | 3.72197 |  |  |  |  | 262.1359 | 0.921352 | 264.5511 | 0.009171334 | -0.004726131 | -0.004445204 | 0.005310966 | 1.063198
257 | 514.0009 | 2.256126 | 0.0118223 | 0.177557 | 15.1965 | 15.0189 | -0.00410626 | -0.0117181 | 2.84199 | 2.85371 | -0.007611226 | -0.015679125 | 2.044320875 | 2.06 | 276.5673 | 1.18223 | 279.837 | 0.01175296 | -0.004114714 | -0.007640339 | 0.007477552 | 0.5385512 |  |  | 771.001 | 2.807321 | 0.0254076 | 0.382625 | 15.4421 | 15.0595 | -0.00872507 | -0.0302128 | 3.43254 | 3.46275 | -0.016193419 | -0.033520377 | 2.036479623 | 2.07 | 341.6105 | 2.54076 | 350.29 | 0.02509019 | -0.008763356 | -0.01632597 | 0.01955529 | 0.5367742 |  |  | 771.001 | 2.689073 | 0.0212543 | 0.317272 | 15.2447 | 14.9274 | -0.00744508 | -0.0259357 | 3.45766 | 3.4836 | -0.013467756 | -0.027878256 | 2.042121744 | 2.07 | 328.0478 | 2.12543 | 335.0202 | 0.02103158 | -0.007472933 | -0.01355927 | 0.01601029 | 0.551131 |  |  | 514.0009 | 1.716329 | 0.00379293 | 0.0571001 | 15.1115 | 15.0544 | -0.00140132 | -0.00438019 | 3.12139 | 3.12577 | -0.00238066 | -0.00490416 | 2.05509584 | 2.06 | 210.3963 | 0.379293 | 211.1943 | 0.003785755 | -0.001402303 | -0.002383498 | 0.0008619275 | 0.5883381 |  |  | 771.001 | 2.569602 | 0.0192198 | 0.289205 | 15.3364 | 15.0472 | -0.00839734 | -0.0277715 | 3.27941 | 3.30718 | -0.010548793 | -0.021836002 | 2.048163998 | 2.07 | 313.4731 | 1.92198 | 319.498 | 0.01903743 | -0.008432796 | -0.01060483 | 0.01447813 | 0.7951848 |  |  |  | 2.385052 | 0.0120425 | 0.180634 | 15.1804 | 14.9997 | -0.00531154 | -0.0191215 | 3.58086 | 3.59999 |  |  |  |  | 288.0497 | 1.20425 | 291.5186 | 0.01197057 | -0.005325696 | -0.00664487 | 0.008073562 | 0.8014749 |  |  |  | 2.248895 | 0.00883805 | 0.132571 | 15.1326 | 15.0001 | -0.00393552 | -0.0141679 | 3.58583 | 3.6 |  |  |  |  | 271.6057 | 0.883805 | 274.0061 | 0.008799223 | -0.003943285 | -0.004855939 | 0.004619923 | 0.8120541 |  |  |  | 2.341841 | 0.0106859 | 0.160287 | 15.1601 | 14.9998 | -0.00479539 | -0.0172632 | 3.58269 | 3.59995 |  |  |  |  | 281.4713 | 1.06859 | 284.4791 | 0.01062921 | -0.004806925 | -0.005822285 | 0.00688752 | 0.825608 |  |  | 514.0009 | 1.794013 | 0.00470375 | 0.0707531 | 15.1126 | 15.0418 | -0.0022097 | -0.00707225 | 3.19348 | 3.20055 | -0.002481318 | -0.005161142 | 2.074838858 | 2.08 | 217.8046 | 0.470375 | 218.8291 | 0.004692722 | -0.002212145 | -0.002484402 | 0.002401244 | 0.8904136 |  |  | 771.0009 | 2.697412 | 0.0221938 | 0.334091 | 15.3874 | 15.0533 | -0.0113998 | -0.0360337 | 3.12487 | 3.1609 | -0.010432838 | -0.021491646 | 2.038508354 | 2.06 | 330.6625 | 2.21938 | 338.0012 | 0.0219511 | -0.01146528 | -0.01048764 | 0.0171412 | 1.093218 |  |  | 771.001 | 2.669133 | 0.0210191 | 0.31427 | 15.2659 | 14.9516 | -0.0105219 | -0.0371887 | 3.49724 | 3.53443 | -0.010173209 | -0.021363739 | 2.078636261 | 2.1 | 320.1551 | 2.10191 | 326.8845 | 0.02080125 | -0.01057765 | -0.01022531 | 0.01591846 | 1.034457 |  |  |  | 2.247044 | 0.01051 | 0.155454 | 14.9465 | 14.7911 | -0.00532368 | -0.0188324 | 3.51864 | 3.53748 |  |  |  |  | 271.3821 | 1.051 | 274.2343 | 0.01045515 | -0.005337901 | -0.005117253 | 0.006166659 | 1.043119 |  |  |  | 2.297255 | 0.0109922 | 0.164873 | 15.164 | 14.9991 | -0.00554403 | -0.0207254 | 3.71759 | 3.73832 |  |  |  |  | 274.7913 | 1.09922 | 277.8118 | 0.01093222 | -0.005559455 | -0.00537277 | 0.006890913 | 1.034747 |  |  |  | 2.166874 | 0.00930225 | 0.139529 | 15.1391 | 14.9995 | -0.0048194 | -0.0179377 | 3.70403 | 3.72197 |  |  |  |  | 262.9701 | 0.930225 | 265.4164 | 0.009259251 | -0.004831051 | -0.0044282 | 0.005386256 | 1.090974
258 | 516.0009 | 2.262983 | 0.0119629 | 0.179669 | 15.1986 | 15.0189 | -0.00416461 | -0.0118846 | 2.84182 | 2.85371 | -0.007688988 | -0.015839314 | 2.044160686 | 2.06 | 277.4079 | 1.19629 | 280.7265 | 0.01189191 | -0.004173306 | -0.007718701 | 0.00760291 | 0.5406747 |  |  | 774.001 | 2.815835 | 0.025663 | 0.386472 | 15.446 | 15.0595 | -0.00883324 | -0.0305873 | 3.43217 | 3.46275 | -0.016335792 | -0.033815089 | 2.036184911 | 2.07 | 342.6466 | 2.5663 | 351.4399 | 0.02533923 | -0.008872484 | -0.01647069 | 0.01978616 | 0.5386831 |  |  | 774.001 | 2.698329 | 0.0214953 | 0.32087 | 15.2483 | 14.9274 | -0.0075721 | -0.0263781 | 3.45722 | 3.4836 | -0.013575142 | -0.028100545 | 2.041899455 | 2.07 | 329.1769 | 2.14953 | 336.2527 | 0.02126753 | -0.007600914 | -0.01366813 | 0.01622778 | 0.556105 |  |  | 516.0009 | 1.726333 | 0.00385666 | 0.0580596 | 15.1124 | 15.0544 | -0.0014447 | -0.00451579 | 3.12125 | 3.12577 | -0.002395328 | -0.004934376 | 2.055065624 | 2.06 | 211.6226 | 0.385666 | 212.4388 | 0.003849242 | -0.001445745 | -0.002398201 | 0.0009081861 | 0.6028454 |  |  | 774.001 | 2.578482 | 0.0194745 | 0.293037 | 15.3403 | 15.0472 | -0.00850046 | -0.0281125 | 3.27907 | 3.30718 | -0.010697776 | -0.022144395 | 2.047855605 | 2.07 | 314.5564 | 1.94745 | 320.6822 | 0.0192873 | -0.008536795 | -0.01075541 | 0.01471109 | 0.7937211 |  |  |  | 2.391467 | 0.0121898 | 0.182843 | 15.1826 | 14.9997 | -0.00540976 | -0.0194751 | 3.58051 | 3.59999 |  |  |  |  | 288.8246 | 1.21898 | 292.3453 | 0.0121161 | -0.005424446 | -0.006691657 | 0.008208048 | 0.8106282 |  |  |  | 2.255339 | 0.00897135 | 0.134571 | 15.1346 | 15.0001 | -0.00401556 | -0.014456 | 3.58554 | 3.6 |  |  |  |  | 272.384 | 0.897135 | 274.8276 | 0.008931347 | -0.004023644 | -0.004907703 | 0.004739517 | 0.8198631 |  |  |  | 2.348153 | 0.0108211 | 0.162313 | 15.1621 | 14.9998 | -0.00486025 | -0.0174967 | 3.58245 | 3.59995 |  |  |  |  | 282.2299 | 1.08211 | 285.2839 | 0.01076297 | -0.004872099 | -0.005890871 | 0.007010696 | 0.8270592 |  |  | 516.0009 | 1.803237 | 0.00478487 | 0.0719732 | 15.1138 | 15.0418 | -0.00221636 | -0.00709358 | 3.19346 | 3.20055 | -0.002554272 | -0.005312886 | 2.074687114 | 2.08 | 218.9245 | 0.478487 | 219.972 | 0.004773459 | -0.00221882 | -0.00255754 | 0.002470014 | 0.8675602 |  |  | 774.0009 | 2.706773 | 0.0224187 | 0.337476 | 15.3908 | 15.0533 | -0.0115203 | -0.0364145 | 3.12449 | 3.1609 | -0.01053112 | -0.021694107 | 2.038305893 | 2.06 | 331.81 | 2.24187 | 339.2488 | 0.02217109 | -0.01158717 | -0.01058696 | 0.01734344 | 1.094475 |  |  | 774.001 | 2.678819 | 0.0212358 | 0.31751 | 15.2691 | 14.9516 | -0.0105777 | -0.0373859 | 3.49704 | 3.53443 | -0.010324053 | -0.021680511 | 2.078319489 | 2.1 | 321.3169 | 2.12358 | 328.1403 | 0.02101346 | -0.01063404 | -0.01037772 | 0.01611192 | 1.0247 |  |  |  | 2.253888 | 0.0106261 | 0.157171 | 14.9482 | 14.7911 | -0.005326 | -0.0188406 | 3.51864 | 3.53748 |  |  |  |  | 272.2087 | 1.06261 | 275.1012 | 0.01057004 | -0.005340234 | -0.005229806 | 0.006267989 | 1.021115 |  |  |  | 2.304221 | 0.0110946 | 0.166409 | 15.1655 | 14.9991 | -0.00558378 | -0.0208739 | 3.71744 | 3.73832 |  |  |  |  | 275.6245 | 1.10946 | 278.6825 | 0.01103351 | -0.005599428 | -0.005434079 | 0.00697953 | 1.030428 |  |  |  | 2.17398 | 0.00940916 | 0.141133 | 15.1407 | 14.9995 | -0.0048593 | -0.0180862 | 3.70388 | 3.72197 |  |  |  |  | 263.8326 | 0.940916 | 266.315 | 0.00936517 | -0.004871145 | -0.004494025 | 0.005479061 | 1.083916
259 | 518.0009 | 2.269837 | 0.0121123 | 0.181913 | 15.2008 | 15.0189 | -0.00421937 | -0.0120409 | 2.84167 | 2.85371 | -0.007780232 | -0.016027277 | 2.043972723 | 2.06 | 278.2482 | 1.21123 | 281.6184 | 0.01203953 | -0.004228297 | -0.007810656 | 0.007736906 | 0.5413498 |  |  | 777.001 | 2.82446 | 0.0259315 | 0.390516 | 15.45 | 15.0595 | -0.00891594 | -0.0308737 | 3.43188 | 3.46275 | -0.016507362 | -0.03417024 | 2.03582976 | 2.07 | 343.6961 | 2.59315 | 352.6087 | 0.02560098 | -0.008955925 | -0.01664513 | 0.02002944 | 0.5380509 |  |  | 777.001 | 2.707583 | 0.0217139 | 0.324133 | 15.2516 | 14.9274 | -0.00765673 | -0.026673 | 3.45693 | 3.4836 | -0.013705843 | -0.028371095 | 2.041628905 | 2.07 | 330.3059 | 2.17139 | 337.4781 | 0.02148151 | -0.007686193 | -0.01380064 | 0.01642339 | 0.5569449 |  |  | 518.0009 | 1.736192 | 0.00392065 | 0.0590228 | 15.1134 | 15.0544 | -0.00146837 | -0.00458979 | 3.12118 | 3.12577 | -0.002438964 | -0.005024265 | 2.054975735 | 2.06 | 212.8313 | 0.392065 | 213.6657 | 0.003912984 | -0.001469449 | -0.002441943 | 0.0009549422 | 0.601754 |  |  | 777.001 | 2.587409 | 0.0197427 | 0.297073 | 15.3443 | 15.0472 | -0.00861688 | -0.0284976 | 3.27868 | 3.30718 | -0.010838023 | -0.022434707 | 2.047565293 | 2.07 | 315.6455 | 1.97427 | 321.8772 | 0.01955034 | -0.00865422 | -0.01089718 | 0.01495708 | 0.7941704 |  |  |  | 2.397707 | 0.0123163 | 0.184741 | 15.1845 | 14.9997 | -0.00543733 | -0.0195743 | 3.58041 | 3.59999 |  |  |  |  | 289.5781 | 1.23163 | 293.1447 | 0.01224107 | -0.005452166 | -0.006788905 | 0.00832233 | 0.8030994 |  |  |  | 2.26203 | 0.00909595 | 0.13644 | 15.1365 | 15.0001 | -0.00412135 | -0.0148368 | 3.58516 | 3.6 |  |  |  |  | 273.192 | 0.909595 | 275.6769 | 0.009054831 | -0.004129866 | -0.004924965 | 0.004850047 | 0.8385575 |  |  |  | 2.354386 | 0.01095 | 0.164248 | 15.164 | 14.9998 | -0.00491546 | -0.0176954 | 3.58226 | 3.59995 |  |  |  |  | 282.9791 | 1.095 | 286.0777 | 0.01089048 | -0.004927581 | -0.005962902 | 0.007127767 | 0.8263729 |  |  | 518.0009 | 1.81213 | 0.00485794 | 0.0730723 | 15.1149 | 15.0418 | -0.00224736 | -0.00719279 | 3.19336 | 3.20055 | -0.00259563 | -0.005398909 | 2.074601091 | 2.08 | 220.0041 | 0.485794 | 221.0729 | 0.004846178 | -0.002249889 | -0.002599004 | 0.002531205 | 0.8656734 |  |  | 777.0009 | 2.716316 | 0.02264 | 0.340807 | 15.3941 | 15.0533 | -0.0115847 | -0.0366181 | 3.12429 | 3.1609 | -0.010679904 | -0.022000601 | 2.037999399 | 2.06 | 332.9798 | 2.264 | 340.5185 | 0.02238752 | -0.01165233 | -0.01073734 | 0.01754179 | 1.085215 |  |  | 777.001 | 2.688405 | 0.0214514 | 0.320733 | 15.2724 | 14.9516 | -0.0107249 | -0.0379064 | 3.49652 | 3.53443 | -0.010390746 | -0.021820567 | 2.078179433 | 2.1 | 322.4667 | 2.14514 | 329.3841 | 0.02122456 | -0.01078283 | -0.01044511 | 0.01630444 | 1.032333 |  |  |  | 2.260768 | 0.0106898 | 0.158114 | 14.9492 | 14.7911 | -0.00541958 | -0.0191716 | 3.51831 | 3.53748 |  |  |  |  | 273.0397 | 1.06898 | 275.9584 | 0.01063307 | -0.005434319 | -0.005198749 | 0.006317613 | 1.045313 |  |  |  | 2.311291 | 0.0112163 | 0.168235 | 15.1673 | 14.9991 | -0.00566067 | -0.0211614 | 3.71716 | 3.73832 |  |  |  |  | 276.4702 | 1.12163 | 279.5712 | 0.01115386 | -0.005676752 | -0.005477111 | 0.007086959 | 1.03645 |  |  |  | 2.18104 | 0.0095075 | 0.142608 | 15.1421 | 14.9995 | -0.00492164 | -0.0183182 | 3.70365 | 3.72197 |  |  |  |  | 264.6894 | 0.95075 | 267.2059 | 0.009462588 | -0.004933791 | -0.004528797 | 0.00556348 | 1.089426
260 | 520.0009 | 2.276935 | 0.0122569 | 0.184085 | 15.203 | 15.0189 | -0.0042528 | -0.0121362 | 2.84157 | 2.85371 | -0.007888901 | -0.016251136 | 2.043748864 | 2.06 | 279.1183 | 1.22569 | 282.5394 | 0.01218239 | -0.004261869 | -0.007920183 | 0.007865694 | 0.5381023 |  |  | 780.001 | 2.833305 | 0.0261907 | 0.394418 | 15.4539 | 15.0595 | -0.00901973 | -0.0312331 | 3.43152 | 3.46275 | -0.016652408 | -0.034470484 | 2.035529516 | 2.07 | 344.7724 | 2.61907 | 353.8022 | 0.0258536 | -0.009060654 | -0.01679262 | 0.0202632 | 0.5395617 |  |  | 780.001 | 2.717179 | 0.0219574 | 0.327768 | 15.2552 | 14.9274 | -0.00773783 | -0.0269555 | 3.45664 | 3.4836 | -0.013855867 | -0.028681644 | 2.041318356 | 2.07 | 331.4765 | 2.19574 | 338.7549 | 0.02171981 | -0.007767922 | -0.01395276 | 0.01664255 | 0.5567303 |  |  | 520.0009 | 1.745771 | 0.00398147 | 0.0599385 | 15.1143 | 15.0544 | -0.0014993 | -0.00468646 | 3.12108 | 3.12577 | -0.002466405 | -0.005080794 | 2.054919206 | 2.06 | 214.0054 | 0.398147 | 214.8575 | 0.003973565 | -0.001500425 | -0.002469452 | 0.0009990235 | 0.6075944 |  |  | 780.001 | 2.59651 | 0.0198725 | 0.299026 | 15.3463 | 15.0472 | -0.00874763 | -0.02893 | 3.27825 | 3.30718 | -0.010837206 | -0.022433016 | 2.047566984 | 2.07 | 316.7557 | 1.98725 | 323.0505 | 0.01967762 | -0.008786115 | -0.01089636 | 0.01506762 | 0.8063352 |  |  |  | 2.404049 | 0.0124592 | 0.186884 | 15.1866 | 14.9997 | -0.00547167 | -0.0196979 | 3.58029 | 3.59999 |  |  |  |  | 290.3441 | 1.24592 | 293.9615 | 0.01238222 | -0.005486694 | -0.006895528 | 0.008452562 | 0.7956887 |  |  |  | 2.268489 | 0.00924113 | 0.138617 | 15.1387 | 15.0001 | -0.00418277 | -0.0150579 | 3.58494 | 3.6 |  |  |  |  | 273.9721 | 0.924113 | 276.5039 | 0.009198692 | -0.004191542 | -0.00500715 | 0.004981295 | 0.8371114 |  |  |  | 2.360583 | 0.0110959 | 0.166436 | 15.1662 | 14.9998 | -0.00494788 | -0.0178121 | 3.58214 | 3.59995 |  |  |  |  | 283.7239 | 1.10959 | 286.8721 | 0.01103479 | -0.004960161 | -0.006074631 | 0.007261628 | 0.8165371 |  |  | 520.0009 | 1.82122 | 0.00493635 | 0.0742518 | 15.1161 | 15.0418 | -0.00229369 | -0.00734107 | 3.19321 | 3.20055 | -0.00262796 | -0.005466157 | 2.074533843 | 2.08 | 221.1077 | 0.493635 | 222.1992 | 0.004924206 | -0.002296325 | -0.002631419 | 0.002597439 | 0.8726563 |  |  | 780.0009 | 2.726084 | 0.0228763 | 0.344364 | 15.3977 | 15.0533 | -0.0117059 | -0.0370013 | 3.1239 | 3.1609 | -0.010787726 | -0.022222716 | 2.037777284 | 2.06 | 334.1772 | 2.28763 | 341.8219 | 0.02261856 | -0.01177495 | -0.01084634 | 0.01775429 | 1.085616 |  |  | 780.001 | 2.698173 | 0.021672 | 0.324032 | 15.2757 | 14.9516 | -0.0108316 | -0.0382836 | 3.49614 | 3.53443 | -0.010496992 | -0.022043683 | 2.077956317 | 2.1 | 323.6384 | 2.1672 | 330.6523 | 0.0214405 | -0.01089069 | -0.01055247 | 0.01650144 | 1.032051 |  |  |  | 2.267839 | 0.0108364 | 0.160282 | 14.9513 | 14.7911 | -0.00545033 | -0.0192804 | 3.5182 | 3.53748 |  |  |  |  | 273.8936 | 1.08364 | 276.8616 | 0.01077811 | -0.005465237 | -0.00531287 | 0.006448527 | 1.028679 |  |  |  | 2.318069 | 0.0113311 | 0.169957 | 15.1691 | 14.9991 | -0.0057138 | -0.02136 | 3.71696 | 3.73832 |  |  |  |  | 277.281 | 1.13311 | 280.4229 | 0.01126738 | -0.005730186 | -0.005537198 | 0.007188089 | 1.034853 |  |  |  | 2.187853 | 0.00961803 | 0.144266 | 15.1438 | 14.9995 | -0.00495365 | -0.0184374 | 3.70353 | 3.72197 |  |  |  |  | 265.5162 | 0.961803 | 268.0699 | 0.009572071 | -0.00496596 | -0.004606111 | 0.005660355 | 1.078124
261 | 522.0009 | 2.283922 | 0.0124014 | 0.186255 | 15.2052 | 15.0189 | -0.00434664 | -0.012404 | 2.8413 | 2.85371 | -0.007938183 | -0.016352658 | 2.043647342 | 2.06 | 279.9747 | 1.24014 | 283.4468 | 0.01232513 | -0.004356114 | -0.007969858 | 0.007994571 | 0.5465736 |  |  | 783.001 | 2.841912 | 0.0264578 | 0.398441 | 15.4579 | 15.0595 | -0.00909671 | -0.0314997 | 3.43125 | 3.46275 | -0.016829508 | -0.034837082 | 2.035162918 | 2.07 | 345.8197 | 2.64578 | 354.9693 | 0.02611385 | -0.009138338 | -0.01697273 | 0.02050501 | 0.5384128 |  |  | 783.001 | 2.726197 | 0.0222097 | 0.331534 | 15.259 | 14.9274 | -0.00785912 | -0.027378 | 3.45622 | 3.4836 | -0.013981643 | -0.028942001 | 2.041057999 | 2.07 | 332.5766 | 2.22097 | 339.963 | 0.02196666 | -0.007890166 | -0.01408031 | 0.01687129 | 0.5603689 |  |  | 522.0009 | 1.755622 | 0.00405231 | 0.061005 | 15.1154 | 15.0544 | -0.00150865 | -0.0047157 | 3.12105 | 3.12577 | -0.002529411 | -0.005210586 | 2.054789414 | 2.06 | 215.2131 | 0.405231 | 216.0852 | 0.004044122 | -0.001509789 | -0.002532615 | 0.001052584 | 0.5961384 |  |  | 783.001 | 2.605011 | 0.0202346 | 0.304475 | 15.3517 | 15.0472 | -0.00881841 | -0.0291641 | 3.27802 | 3.30718 | -0.011115767 | -0.023009638 | 2.046990362 | 2.07 | 317.7928 | 2.02346 | 324.2232 | 0.0200326 | -0.008857522 | -0.01117801 | 0.01540587 | 0.7924061 |  |  |  | 2.410701 | 0.012603 | 0.189041 | 15.1888 | 14.9997 | -0.00557425 | -0.0200672 | 3.57992 | 3.59999 |  |  |  |  | 291.1474 | 1.2603 | 294.8168 | 0.01252424 | -0.005589844 | -0.006934399 | 0.00858315 | 0.8061036 |  |  |  | 2.275034 | 0.00936934 | 0.140541 | 15.1406 | 15.0001 | -0.00424833 | -0.015294 | 3.5847 | 3.6 |  |  |  |  | 274.7626 | 0.936934 | 277.3369 | 0.00932572 | -0.00425738 | -0.00506834 | 0.005095617 | 0.8399949 |  |  |  | 2.366646 | 0.0112256 | 0.168382 | 15.1682 | 14.9998 | -0.00504597 | -0.0181653 | 3.58179 | 3.59995 |  |  |  |  | 284.4526 | 1.12256 | 287.6458 | 0.01116306 | -0.005058744 | -0.006104317 | 0.00737972 | 0.8287158 |  |  | 522.0009 | 1.830085 | 0.00501871 | 0.0754906 | 15.1173 | 15.0418 | -0.00234673 | -0.00751082 | 3.19304 | 3.20055 | -0.002654034 | -0.005520391 | 2.074479609 | 2.08 | 222.184 | 0.501871 | 223.2991 | 0.005006158 | -0.002349488 | -0.002657562 | 0.002667874 | 0.8840764 |  |  | 783.0009 | 2.735398 | 0.0231002 | 0.347734 | 15.4011 | 15.0533 | -0.0118189 | -0.0373584 | 3.12355 | 3.1609 | -0.010895289 | -0.022444296 | 2.037555704 | 2.06 | 335.319 | 2.31002 | 343.0649 | 0.02283743 | -0.0118893 | -0.01095508 | 0.01795547 | 1.085277 |  |  | 783.001 | 2.707883 | 0.0218795 | 0.327135 | 15.2788 | 14.9516 | -0.0109649 | -0.0387548 | 3.49567 | 3.53443 | -0.010564744 | -0.022185963 | 2.077814037 | 2.1 | 324.803 | 2.18795 | 331.9095 | 0.02164358 | -0.01102546 | -0.01062095 | 0.01668573 | 1.038086 |  |  |  | 2.274659 | 0.0109458 | 0.1619 | 14.953 | 14.7911 | -0.0055098 | -0.0194908 | 3.51799 | 3.53748 |  |  |  |  | 274.7173 | 1.09458 | 277.7243 | 0.01088633 | -0.005525035 | -0.005361293 | 0.006543258 | 1.030541 |  |  |  | 2.324962 | 0.0114303 | 0.171444 | 15.1705 | 14.9991 | -0.0058253 | -0.0217768 | 3.71654 | 3.73832 |  |  |  |  | 278.1055 | 1.14303 | 281.2844 | 0.01136547 | -0.005842333 | -0.005523134 | 0.007273642 | 1.057793 |  |  |  | 2.194868 | 0.00971304 | 0.145691 | 15.1452 | 14.9995 | -0.00502366 | -0.0186979 | 3.70327 | 3.72197 |  |  |  |  | 266.3675 | 0.971304 | 268.9547 | 0.009666172 | -0.005036321 | -0.004629851 | 0.005741545 | 1.087793
262 | 524.0009 | 2.291052 | 0.0125539 | 0.188546 | 15.2074 | 15.0189 | -0.00436886 | -0.0124675 | 2.84124 | 2.85371 | -0.008060754 | -0.016605154 | 2.043394846 | 2.06 | 280.8487 | 1.25539 | 284.3745 | 0.01247575 | -0.004378431 | -0.008093418 | 0.008131018 | 0.5409867 |  |  | 786.001 | 2.85053 | 0.0267205 | 0.402397 | 15.4619 | 15.0595 | -0.00921466 | -0.0319081 | 3.43085 | 3.46275 | -0.016969257 | -0.035126363 | 2.034873637 | 2.07 | 346.8684 | 2.67205 | 356.1369 | 0.02636974 | -0.009257378 | -0.01711488 | 0.02074246 | 0.5408963 |  |  | 786.001 | 2.735074 | 0.0224609 | 0.335284 | 15.2627 | 14.9274 | -0.00791586 | -0.0275757 | 3.45602 | 3.4836 | -0.014163628 | -0.029318709 | 2.040681291 | 2.07 | 333.6595 | 2.24609 | 341.1538 | 0.02221237 | -0.007947357 | -0.01426489 | 0.01709915 | 0.5571271 |  |  | 524.0009 | 1.765364 | 0.00412196 | 0.0620535 | 15.1164 | 15.0544 | -0.00156441 | -0.00488998 | 3.12088 | 3.12577 | -0.002541066 | -0.005234597 | 2.054765403 | 2.06 | 216.4073 | 0.412196 | 217.2993 | 0.004113488 | -0.001565635 | -0.0025443 | 0.001105142 | 0.61535 |  |  | 786.001 | 2.613949 | 0.0204907 | 0.308329 | 15.3556 | 15.0472 | -0.00890619 | -0.0294544 | 3.27772 | 3.30718 | -0.011276436 | -0.023342223 | 2.046657777 | 2.07 | 318.8832 | 2.04907 | 325.4173 | 0.02028359 | -0.008946087 | -0.0113405 | 0.01563981 | 0.788862 |  |  |  | 2.417159 | 0.0127425 | 0.191134 | 15.1909 | 14.9997 | -0.00564768 | -0.0203316 | 3.57965 | 3.59999 |  |  |  |  | 291.9274 | 1.27425 | 295.6473 | 0.012662 | -0.005663688 | -0.006998309 | 0.008709801 | 0.8092938 |  |  |  | 2.281265 | 0.00951212 | 0.142682 | 15.1427 | 15.0001 | -0.00427276 | -0.0153819 | 3.58461 | 3.6 |  |  |  |  | 275.5151 | 0.951212 | 278.1358 | 0.009467165 | -0.004281914 | -0.00518525 | 0.005224877 | 0.8257874 |  |  |  | 2.372956 | 0.0113625 | 0.170434 | 15.1702 | 14.9998 | -0.00507232 | -0.0182601 | 3.58169 | 3.59995 |  |  |  |  | 285.2111 | 1.13625 | 288.4518 | 0.01129843 | -0.005085228 | -0.006213204 | 0.00750449 | 0.818455 |  |  | 524.0009 | 1.838994 | 0.00508389 | 0.0764711 | 15.1183 | 15.0418 | -0.00237123 | -0.00758924 | 3.19296 | 3.20055 | -0.002695016 | -0.005605634 | 2.074394366 | 2.08 | 223.2655 | 0.508389 | 224.4006 | 0.005071011 | -0.002374046 | -0.002698654 | 0.002721191 | 0.8797148 |  |  | 786.0009 | 2.745104 | 0.0233324 | 0.351229 | 15.4046 | 15.0533 | -0.0119299 | -0.0377093 | 3.1232 | 3.1609 | -0.0110092 | -0.022678952 | 2.037321048 | 2.06 | 336.5088 | 2.33324 | 344.3604 | 0.02306436 | -0.01200163 | -0.01107025 | 0.01816396 | 1.084134 |  |  | 786.001 | 2.71725 | 0.0220319 | 0.329413 | 15.2811 | 14.9516 | -0.0110941 | -0.0392114 | 3.49522 | 3.53443 | -0.010586299 | -0.022231227 | 2.077768773 | 2.1 | 325.9266 | 2.20319 | 333.1074 | 0.0217927 | -0.0111561 | -0.01064273 | 0.01681697 | 1.048236 |  |  |  | 2.281552 | 0.0110537 | 0.163495 | 14.9545 | 14.7911 | -0.00558069 | -0.0197416 | 3.51774 | 3.53748 |  |  |  |  | 275.5498 | 1.10537 | 278.5956 | 0.01099305 | -0.00559632 | -0.005396734 | 0.006636358 | 1.036983 |  |  |  | 2.331999 | 0.0115687 | 0.17352 | 15.1726 | 14.9991 | -0.00581883 | -0.0217526 | 3.71656 | 3.73832 |  |  |  |  | 278.9473 | 1.15687 | 282.1743 | 0.01150229 | -0.005835825 | -0.005666469 | 0.007397522 | 1.029887 |  |  |  | 2.201506 | 0.00983026 | 0.147449 | 15.147 | 14.9995 | -0.00507055 | -0.0188724 | 3.7031 | 3.72197 |  |  |  |  | 267.1731 | 0.983026 | 269.7995 | 0.009782257 | -0.005083449 | -0.004698808 | 0.005845303 | 1.081859
263 | 526.001 | 2.297743 | 0.0127033 | 0.190789 | 15.2097 | 15.0189 | -0.00445154 | -0.0127034 | 2.841 | 2.85371 | -0.008126971 | -0.016741561 | 2.043258439 | 2.06 | 281.669 | 1.27033 | 285.2471 | 0.01262329 | -0.004461478 | -0.008160175 | 0.008265223 | 0.546738 |  |  | 789.001 | 2.859059 | 0.0269976 | 0.40657 | 15.4661 | 15.0595 | -0.00930716 | -0.0322284 | 3.43053 | 3.46275 | -0.017144538 | -0.035489195 | 2.034510805 | 2.07 | 347.9063 | 2.69976 | 357.2989 | 0.02663959 | -0.009350742 | -0.01729321 | 0.02099395 | 0.5407176 |  |  | 789.001 | 2.743845 | 0.0226856 | 0.338639 | 15.2661 | 14.9274 | -0.00802605 | -0.0279595 | 3.45564 | 3.4836 | -0.014274805 | -0.029548847 | 2.040451153 | 2.07 | 334.7295 | 2.26856 | 342.323 | 0.02243211 | -0.008058432 | -0.01437767 | 0.01730137 | 0.5604825 |  |  | 526.0009 | 1.775068 | 0.0041831 | 0.0629739 | 15.1173 | 15.0544 | -0.00157606 | -0.00492641 | 3.12084 | 3.12577 | -0.002587666 | -0.005330592 | 2.054669408 | 2.06 | 217.5968 | 0.41831 | 218.5071 | 0.004174375 | -0.001577303 | -0.00259102 | 0.001149308 | 0.6087577 |  |  | 789.001 | 2.622758 | 0.0207651 | 0.312457 | 15.3597 | 15.0472 | -0.00902201 | -0.0298374 | 3.27734 | 3.30718 | -0.011425749 | -0.0236513 | 2.0463487 | 2.07 | 319.9578 | 2.07651 | 326.6017 | 0.02055244 | -0.009062955 | -0.01149152 | 0.01589177 | 0.7886643 |  |  |  | 2.42349 | 0.0128895 | 0.193339 | 15.1931 | 14.9997 | -0.00569077 | -0.0204867 | 3.5795 | 3.59999 |  |  |  |  | 292.6921 | 1.28895 | 296.4647 | 0.01280714 | -0.005707024 | -0.007100113 | 0.008844014 | 0.8037934 |  |  |  | 2.287665 | 0.00963462 | 0.14452 | 15.1446 | 15.0001 | -0.0043536 | -0.0156729 | 3.58432 | 3.6 |  |  |  |  | 276.2881 | 0.963462 | 278.95 | 0.009588503 | -0.004363105 | -0.005225399 | 0.005333797 | 0.8349802 |  |  |  | 2.379511 | 0.0114992 | 0.172486 | 15.1723 | 14.9998 | -0.00516709 | -0.0186013 | 3.58135 | 3.59995 |  |  |  |  | 285.999 | 1.14992 | 289.2877 | 0.01143359 | -0.005180486 | -0.006253101 | 0.00762865 | 0.8284666 |  |  | 526.0009 | 1.847641 | 0.0051497 | 0.0774609 | 15.1193 | 15.0418 | -0.0024246 | -0.00776007 | 3.19279 | 3.20055 | -0.002707881 | -0.005632392 | 2.074367608 | 2.08 | 224.3154 | 0.51497 | 225.4705 | 0.005136486 | -0.002427544 | -0.002711554 | 0.002775463 | 0.8952594 |  |  | 789.0009 | 2.754441 | 0.0235644 | 0.354722 | 15.408 | 15.0533 | -0.012071 | -0.0381552 | 3.12275 | 3.1609 | -0.01108495 | -0.022834996 | 2.037165004 | 2.06 | 337.6534 | 2.35644 | 345.61 | 0.02329105 | -0.01214445 | -0.01114685 | 0.01837287 | 1.089496 |  |  | 789.001 | 2.726602 | 0.0223311 | 0.333886 | 15.2855 | 14.9516 | -0.0111816 | -0.0395204 | 3.49491 | 3.53443 | -0.01078337 | -0.022645077 | 2.077354923 | 2.1 | 327.0483 | 2.23311 | 334.3516 | 0.02208541 | -0.01124458 | -0.01084193 | 0.01709109 | 1.037138 |  |  |  | 2.288447 | 0.0111688 | 0.165198 | 14.9563 | 14.7911 | -0.00561842 | -0.019875 | 3.5176 | 3.53748 |  |  |  |  | 276.3825 | 1.11688 | 279.4693 | 0.01110689 | -0.005634263 | -0.005472627 | 0.00673653 | 1.029535 |  |  |  | 2.338961 | 0.0116757 | 0.175125 | 15.1742 | 14.9991 | -0.00589681 | -0.0220442 | 3.71627 | 3.73832 |  |  |  |  | 279.78 | 1.16757 | 283.0466 | 0.01160806 | -0.005914265 | -0.0056938 | 0.007490603 | 1.03872 |  |  |  | 2.208274 | 0.00993658 | 0.149044 | 15.1486 | 14.9995 | -0.00510399 | -0.0189969 | 3.70297 | 3.72197 |  |  |  |  | 267.9944 | 0.993658 | 270.6574 | 0.009887537 | -0.00511706 | -0.004770477 | 0.005938065 | 1.072652
264 | 528.001 | 2.304685 | 0.0128521 | 0.193025 | 15.2119 | 15.0189 | -0.00451149 | -0.0128745 | 2.84083 | 2.85371 | -0.008211073 | -0.01691481 | 2.04308519 | 2.06 | 282.52 | 1.28521 | 286.151 | 0.01277021 | -0.004521697 | -0.00824497 | 0.008398336 | 0.5484189 |  |  | 792.001 | 2.867584 | 0.0272665 | 0.410619 | 15.4701 | 15.0595 | -0.00943622 | -0.0326753 | 3.43008 | 3.46275 | -0.017269759 | -0.035748401 | 2.034251599 | 2.07 | 348.9437 | 2.72665 | 358.4581 | 0.02690139 | -0.009481023 | -0.01742062 | 0.02123743 | 0.5442414 |  |  | 792.001 | 2.752975 | 0.0229606 | 0.342743 | 15.2702 | 14.9274 | -0.00813879 | -0.0283523 | 3.45525 | 3.4836 | -0.014428239 | -0.029866454 | 2.040133546 | 2.07 | 335.8434 | 2.29606 | 343.5545 | 0.02270097 | -0.008172091 | -0.01453334 | 0.01755177 | 0.5622996 |  |  | 528.0009 | 1.784683 | 0.00426337 | 0.0641823 | 15.1185 | 15.0544 | -0.0016201 | -0.00506404 | 3.1207 | 3.12577 | -0.002622091 | -0.005401508 | 2.054598492 | 2.06 | 218.7755 | 0.426337 | 219.7082 | 0.004254308 | -0.001621414 | -0.002625535 | 0.001212611 | 0.6175556 |  |  | 792.001 | 2.631693 | 0.0210375 | 0.316556 | 15.3638 | 15.0472 | -0.00913076 | -0.030197 | 3.27698 | 3.30718 | -0.011580988 | -0.023972645 | 2.046027355 | 2.07 | 321.0478 | 2.10375 | 327.8018 | 0.02081927 | -0.009172701 | -0.01164857 | 0.01614146 | 0.787453 |  |  |  | 2.429793 | 0.0130341 | 0.195508 | 15.1952 | 14.9997 | -0.00575383 | -0.0207137 | 3.57927 | 3.59999 |  |  |  |  | 293.4532 | 1.30341 | 297.2781 | 0.01294989 | -0.005770447 | -0.00717944 | 0.00897589 | 0.8037461 |  |  |  | 2.294193 | 0.00977082 | 0.146563 | 15.1466 | 15.0001 | -0.00437858 | -0.0157629 | 3.58423 | 3.6 |  |  |  |  | 277.0764 | 0.977082 | 279.7837 | 0.009723394 | -0.004388194 | -0.0053352 | 0.005455972 | 0.8224985 |  |  |  | 2.385482 | 0.0116404 | 0.174603 | 15.1744 | 14.9998 | -0.00520244 | -0.0187285 | 3.58122 | 3.59995 |  |  |  |  | 286.7166 | 1.16404 | 290.0541 | 0.01157317 | -0.00521602 | -0.006357152 | 0.007758155 | 0.8204963 |  |  | 528.0009 | 1.856477 | 0.00523155 | 0.0786921 | 15.1205 | 15.0418 | -0.00245173 | -0.00784688 | 3.1927 | 3.20055 | -0.002758918 | -0.005738549 | 2.074261451 | 2.08 | 225.3881 | 0.523155 | 226.5672 | 0.005217913 | -0.00245474 | -0.002762731 | 0.002845406 | 0.8885196 |  |  | 792.0009 | 2.763842 | 0.0237981 | 0.35824 | 15.4116 | 15.0533 | -0.0121837 | -0.0385117 | 3.12239 | 3.1609 | -0.011201959 | -0.023076035 | 2.036923965 | 2.06 | 338.8058 | 2.37981 | 346.8687 | 0.02351934 | -0.01225853 | -0.01126517 | 0.01858325 | 1.088179 |  |  | 792.001 | 2.73611 | 0.0225507 | 0.33717 | 15.2888 | 14.9516 | -0.0112605 | -0.0397993 | 3.49463 | 3.53443 | -0.010917645 | -0.022927054 | 2.077072946 | 2.1 | 328.1888 | 2.25507 | 335.5896 | 0.02230019 | -0.01132438 | -0.01097768 | 0.01728738 | 1.031582 |  |  |  | 2.295352 | 0.0112781 | 0.166815 | 14.9579 | 14.7911 | -0.00566163 | -0.0200279 | 3.51745 | 3.53748 |  |  |  |  | 277.2165 | 1.12781 | 280.3429 | 0.01121498 | -0.005677718 | -0.005537259 | 0.006830955 | 1.025366 |  |  |  | 2.345412 | 0.0117814 | 0.176711 | 15.1758 | 14.9991 | -0.00599077 | -0.0223954 | 3.71592 | 3.73832 |  |  |  |  | 280.5516 | 1.17814 | 283.8569 | 0.01171254 | -0.006008787 | -0.005703753 | 0.007583291 | 1.053479 |  |  |  | 2.215022 | 0.0100471 | 0.150702 | 15.1502 | 14.9995 | -0.00519347 | -0.01933 | 3.70264 | 3.72197 |  |  |  |  | 268.8133 | 1.00471 | 271.5141 | 0.009996963 | -0.005207003 | -0.00478996 | 0.006034989 | 1.087066
265 | 530.001 | 2.311524 | 0.0129975 | 0.195208 | 15.2141 | 15.0189 | -0.00456565 | -0.013029 | 2.84068 | 2.85371 | -0.008302125 | -0.017102377 | 2.042897623 | 2.06 | 283.3584 | 1.29975 | 287.0413 | 0.01291376 | -0.004576104 | -0.00833678 | 0.008528277 | 0.5489055 |  |  | 795.001 | 2.876008 | 0.0275506 | 0.414897 | 15.4744 | 15.0595 | -0.00951721 | -0.0329557 | 3.4298 | 3.46275 | -0.017462633 | -0.036147651 | 2.033852349 | 2.07 | 349.9687 | 2.75506 | 359.6105 | 0.02717791 | -0.009562788 | -0.0176169 | 0.02149574 | 0.5428189 |  |  | 794.9985 | 2.76179 | 0.0232288 | 0.346746 | 15.2742 | 14.9274 | -0.00818806 | -0.0285239 | 3.45507 | 3.4836 | -0.014635008 | -0.030294466 | 2.039705534 | 2.07 | 336.9187 | 2.32288 | 344.745 | 0.02296312 | -0.008221766 | -0.01474316 | 0.01779608 | 0.5576666 |  |  | 530.0009 | 1.794139 | 0.00433805 | 0.0653066 | 15.1197 | 15.0544 | -0.00162188 | -0.00506963 | 3.1207 | 3.12577 | -0.00270125 | -0.005564575 | 2.054435425 | 2.06 | 219.9346 | 0.433805 | 220.8887 | 0.004328668 | -0.001623197 | -0.002704905 | 0.001270628 | 0.6000938 |  |  | 795.001 | 2.640241 | 0.0212845 | 0.320272 | 15.3675 | 15.0472 | -0.0092346 | -0.0305405 | 3.27664 | 3.30718 | -0.011716429 | -0.024253008 | 2.045746992 | 2.07 | 322.0906 | 2.12845 | 328.9462 | 0.02106115 | -0.009277503 | -0.01178561 | 0.01636701 | 0.7871892 |  |  |  | 2.435769 | 0.0131725 | 0.197584 | 15.1973 | 14.9997 | -0.00584091 | -0.0210272 | 3.57896 | 3.59999 |  |  |  |  | 294.175 | 1.31725 | 298.05 | 0.0130865 | -0.005858035 | -0.007228462 | 0.009102182 | 0.8104123 |  |  |  | 2.300401 | 0.00990695 | 0.148605 | 15.1487 | 15.0001 | -0.0044442 | -0.0159991 | 3.584 | 3.6 |  |  |  |  | 277.8263 | 0.990695 | 280.5787 | 0.009858198 | -0.004454105 | -0.005404093 | 0.00557865 | 0.8242095 |  |  |  | 2.391554 | 0.0117689 | 0.176531 | 15.1763 | 14.9998 | -0.00528252 | -0.0190168 | 3.58093 | 3.59995 |  |  |  |  | 287.4464 | 1.17689 | 290.8294 | 0.01170019 | -0.005296522 | -0.006403663 | 0.007874972 | 0.8271081 |  |  | 529.9989 | 1.86544 | 0.00530098 | 0.0797365 | 15.1216 | 15.0418 | -0.00250949 | -0.00803175 | 3.19252 | 3.20055 | -0.002775238 | -0.005772496 | 2.074227504 | 2.08 | 226.4762 | 0.530098 | 227.6768 | 0.005286979 | -0.002512644 | -0.002779096 | 0.002902853 | 0.9041228 |  |  | 795.0009 | 2.77297 | 0.0240268 | 0.361684 | 15.415 | 15.0533 | -0.0123029 | -0.0388882 | 3.12202 | 3.1609 | -0.011302893 | -0.02328396 | 2.03671604 | 2.06 | 339.9247 | 2.40268 | 348.092 | 0.0237427 | -0.01237921 | -0.01136726 | 0.0187892 | 1.089023 |  |  | 795.001 | 2.745525 | 0.0227612 | 0.340318 | 15.292 | 14.9516 | -0.0113694 | -0.0401842 | 3.49424 | 3.53443 | -0.011014249 | -0.023129923 | 2.076870077 | 2.1 | 329.3181 | 2.27612 | 336.8138 | 0.02250603 | -0.01143453 | -0.01107535 | 0.01747493 | 1.03243 |  |  |  | 2.302162 | 0.0113975 | 0.168581 | 14.9596 | 14.7911 | -0.00578376 | -0.0204599 | 3.51702 | 3.53748 |  |  |  |  | 278.0388 | 1.13975 | 281.2078 | 0.01133304 | -0.005800551 | -0.005532487 | 0.006935492 | 1.048453 |  |  |  | 2.352387 | 0.0118998 | 0.178486 | 15.1776 | 14.9991 | -0.00604077 | -0.0225823 | 3.71573 | 3.73832 |  |  |  |  | 281.3861 | 1.18998 | 284.7345 | 0.01182955 | -0.006059089 | -0.005770465 | 0.007687539 | 1.050018 |  |  |  | 2.22189 | 0.0101258 | 0.151883 | 15.1514 | 14.9995 | -0.00526482 | -0.0195955 | 3.70237 | 3.72197 |  |  |  |  | 269.6469 | 1.01258 | 272.3773 | 0.01007488 | -0.005278728 | -0.00479615 | 0.006100308 | 1.100618
266 | 532.001 | 2.3184 | 0.013147 | 0.197453 | 15.2164 | 15.0189 | -0.00459861 | -0.0131231 | 2.84058 | 2.85371 | -0.008417116 | -0.017339259 | 2.042660741 | 2.06 | 284.2012 | 1.3147 | 287.9376 | 0.01306133 | -0.004609216 | -0.00845274 | 0.008662155 | 0.5452926 |  |  | 798.001 | 2.884484 | 0.027813 | 0.41885 | 15.4783 | 15.0595 | -0.00961408 | -0.0332912 | 3.42946 | 3.46275 | -0.017612814 | -0.036458525 | 2.033541475 | 2.07 | 351.0001 | 2.7813 | 360.7625 | 0.02743324 | -0.009660594 | -0.01776977 | 0.02173287 | 0.5436534 |  |  | 798.001 | 2.770873 | 0.0234838 | 0.350553 | 15.278 | 14.9274 | -0.00829284 | -0.0288889 | 3.45471 | 3.4836 | -0.014777436 | -0.030589293 | 2.039410707 | 2.07 | 338.0268 | 2.34838 | 345.965 | 0.0232123 | -0.008327417 | -0.01488771 | 0.01802697 | 0.5593484 |  |  | 531.999 | 1.803458 | 0.00441891 | 0.0665238 | 15.1209 | 15.0544 | -0.00169979 | -0.00531315 | 3.12045 | 3.12577 | -0.002700502 | -0.005563034 | 2.054436966 | 2.06 | 221.0771 | 0.441891 | 222.054 | 0.004409175 | -0.001701236 | -0.002704155 | 0.001335004 | 0.6291194 |  |  | 798.001 | 2.649193 | 0.0215401 | 0.324119 | 15.3714 | 15.0472 | -0.00933587 | -0.0308754 | 3.2763 | 3.30718 | -0.01186464 | -0.024559806 | 2.045440194 | 2.07 | 323.1827 | 2.15401 | 330.1441 | 0.02131139 | -0.009379722 | -0.01193559 | 0.01660016 | 0.7858619 |  |  |  | 2.442295 | 0.013321 | 0.199811 | 15.1995 | 14.9997 | -0.00594878 | -0.0214155 | 3.57857 | 3.59999 |  |  |  |  | 294.9632 | 1.3321 | 298.8924 | 0.01323306 | -0.005966544 | -0.007266511 | 0.009237479 | 0.8211017 |  |  |  | 2.306984 | 0.0100509 | 0.150765 | 15.1508 | 15.0001 | -0.00450747 | -0.0162269 | 3.58377 | 3.6 |  |  |  |  | 278.6213 | 1.00509 | 281.4217 | 0.01000073 | -0.004517659 | -0.005483066 | 0.00570832 | 0.8239293 |  |  |  | 2.397619 | 0.0119071 | 0.178604 | 15.1784 | 14.9998 | -0.00531857 | -0.0191466 | 3.5808 | 3.59995 |  |  |  |  | 288.1753 | 1.19071 | 291.6067 | 0.01183677 | -0.005332764 | -0.006504004 | 0.008001332 | 0.8199201 |  |  | 532.0009 | 1.874237 | 0.00545223 | 0.0820115 | 15.1238 | 15.0418 | -0.00253369 | -0.0081092 | 3.19244 | 3.20055 | -0.002895315 | -0.006022255 | 2.073977745 | 2.08 | 227.5443 | 0.545223 | 228.7849 | 0.00543742 | -0.002536905 | -0.002899515 | 0.003041691 | 0.8749414 |  |  | 798.0009 | 2.782352 | 0.0242496 | 0.365037 | 15.4184 | 15.0533 | -0.0124014 | -0.0391997 | 3.1217 | 3.1609 | -0.011419589 | -0.023524353 | 2.036475647 | 2.06 | 341.0748 | 2.42496 | 349.3457 | 0.02396025 | -0.01247894 | -0.01148529 | 0.01898891 | 1.086515 |  |  | 798.001 | 2.755107 | 0.0229828 | 0.343631 | 15.2953 | 14.9516 | -0.0114497 | -0.0404681 | 3.49396 | 3.53443 | -0.011148387 | -0.023411613 | 2.076588387 | 2.1 | 330.4675 | 2.29828 | 338.0625 | 0.02272267 | -0.01151575 | -0.011211 | 0.01767292 | 1.027184 |  |  |  | 2.309035 | 0.0115092 | 0.170233 | 14.9613 | 14.7911 | -0.00583166 | -0.0206294 | 3.51685 | 3.53748 |  |  |  |  | 278.869 | 1.15092 | 282.0785 | 0.01144347 | -0.005848731 | -0.005594742 | 0.00703231 | 1.045398 |  |  |  | 2.359002 | 0.0120112 | 0.180157 | 15.1793 | 14.9991 | -0.0060756 | -0.0227125 | 3.7156 | 3.73832 |  |  |  |  | 282.1773 | 1.20112 | 285.5666 | 0.01193964 | -0.006094132 | -0.005845506 | 0.007785519 | 1.042533 |  |  |  | 2.228421 | 0.0102404 | 0.153601 | 15.1531 | 14.9995 | -0.00530055 | -0.0197285 | 3.70224 | 3.72197 |  |  |  |  | 270.4394 | 1.02404 | 273.2088 | 0.01018832 | -0.005314648 | -0.004873675 | 0.006201619 | 1.090481
267 | 534.001 | 2.324919 | 0.0132979 | 0.19972 | 15.2186 | 15.0189 | -0.00466652 | -0.0133169 | 2.84039 | 2.85371 | -0.00849414 | -0.017497928 | 2.042502072 | 2.06 | 285.0004 | 1.32979 | 288.7903 | 0.01321026 | -0.004677442 | -0.008530421 | 0.008798058 | 0.5483249 |  |  | 801.001 | 2.892659 | 0.028094 | 0.423081 | 15.4826 | 15.0595 | -0.00972689 | -0.0336818 | 3.42907 | 3.46275 | -0.017773954 | -0.036792085 | 2.033207915 | 2.07 | 351.9949 | 2.8094 | 361.8839 | 0.0277066 | -0.009774505 | -0.01793381 | 0.02198851 | 0.5450323 |  |  | 801.001 | 2.779705 | 0.0237255 | 0.354162 | 15.2816 | 14.9274 | -0.00838048 | -0.0291942 | 3.4544 | 3.4836 | -0.014921139 | -0.030886757 | 2.039113243 | 2.07 | 339.1042 | 2.37255 | 347.1496 | 0.02344842 | -0.008415794 | -0.01503358 | 0.01824534 | 0.5597997 |  |  | 534.001 | 1.812488 | 0.00451768 | 0.0680107 | 15.1224 | 15.0544 | -0.00175222 | -0.00547702 | 3.12029 | 3.12577 | -0.002748291 | -0.005661479 | 2.054338521 | 2.06 | 222.184 | 0.451768 | 223.1878 | 0.004507506 | -0.001753757 | -0.002752074 | 0.001417638 | 0.6372491 |  |  | 801.001 | 2.657711 | 0.0218009 | 0.328043 | 15.3753 | 15.0472 | -0.00946987 | -0.0313186 | 3.27586 | 3.30718 | -0.011982596 | -0.024803973 | 2.045196027 | 2.07 | 324.2218 | 2.18009 | 331.2902 | 0.02156666 | -0.009514994 | -0.01205497 | 0.01683908 | 0.7893008 |  |  |  | 2.448505 | 0.0134636 | 0.20195 | 15.2017 | 14.9997 | -0.0059648 | -0.0214732 | 3.57851 | 3.59999 |  |  |  |  | 295.7132 | 1.34636 | 299.6945 | 0.01337377 | -0.00598266 | -0.007391111 | 0.009367472 | 0.80944 |  |  |  | 2.313352 | 0.010182 | 0.15273 | 15.1528 | 15.0001 | -0.00456902 | -0.0164485 | 3.58355 | 3.6 |  |  |  |  | 279.3903 | 1.0182 | 282.2351 | 0.01013051 | -0.00457949 | -0.005551023 | 0.005825701 | 0.8249813 |  |  |  | 2.403884 | 0.0120434 | 0.180648 | 15.1804 | 14.9998 | -0.0053485 | -0.0192543 | 3.5807 | 3.59995 |  |  |  |  | 288.9284 | 1.20434 | 292.408 | 0.01197146 | -0.005362854 | -0.006608601 | 0.008125478 | 0.8114962 |  |  | 534.0009 | 1.882943 | 0.00546056 | 0.0821368 | 15.124 | 15.0418 | -0.0025892 | -0.00828686 | 3.19226 | 3.20055 | -0.002852278 | -0.005932739 | 2.074067261 | 2.08 | 228.6013 | 0.546056 | 229.8496 | 0.005445705 | -0.002592558 | -0.002856353 | 0.003038827 | 0.907646 |  |  | 801.0009 | 2.791226 | 0.0244853 | 0.368585 | 15.4219 | 15.0533 | -0.012531 | -0.0396093 | 3.1213 | 3.1609 | -0.011517288 | -0.023725613 | 2.036274387 | 2.06 | 342.1626 | 2.44853 | 350.5406 | 0.02419034 | -0.01261018 | -0.01158413 | 0.019202 | 1.088574 |  |  | 801.001 | 2.764563 | 0.0231982 | 0.346851 | 15.2985 | 14.9516 | -0.0115965 | -0.040987 | 3.49344 | 3.53443 | -0.011208066 | -0.023536938 | 2.076463062 | 2.1 | 331.6017 | 2.31982 | 339.2942 | 0.02293321 | -0.01166426 | -0.01127135 | 0.01786506 | 1.03486 |  |  |  | 2.316035 | 0.0116226 | 0.171911 | 14.963 | 14.7911 | -0.00587546 | -0.0207843 | 3.51669 | 3.53748 |  |  |  |  | 279.7143 | 1.16226 | 282.9653 | 0.01155558 | -0.005892788 | -0.005662788 | 0.007130546 | 1.040616 |  |  |  | 2.365231 | 0.0121214 | 0.181811 | 15.1809 | 14.9991 | -0.0061473 | -0.0229806 | 3.71534 | 3.73832 |  |  |  |  | 282.9224 | 1.21214 | 286.3518 | 0.01204852 | -0.006166272 | -0.005882252 | 0.007882982 | 1.048284 |  |  |  | 2.235469 | 0.0103623 | 0.155429 | 15.155 | 14.9995 | -0.00538883 | -0.0200571 | 3.70191 | 3.72197 |  |  |  |  | 271.2948 | 1.03623 | 274.106 | 0.01030898 | -0.005403402 | -0.004905577 | 0.006309183 | 1.101481
268 | 536.001 | 2.33141 | 0.0134479 | 0.201972 | 15.2209 | 15.0189 | -0.0046924 | -0.0133907 | 2.84032 | 2.85371 | -0.008619532 | -0.017756236 | 2.042243764 | 2.06 | 285.796 | 1.34479 | 289.6394 | 0.01335828 | -0.004703444 | -0.008656895 | 0.008933106 | 0.5433177 |  |  | 804.001 | 2.900953 | 0.0283641 | 0.427149 | 15.4866 | 15.0595 | -0.00983872 | -0.0340691 | 3.42868 | 3.46275 | -0.017915955 | -0.037086027 | 2.032913973 | 2.07 | 353.0041 | 2.83641 | 363.0168 | 0.02796929 | -0.00988744 | -0.01807839 | 0.02223329 | 0.5469204 |  |  | 804.001 | 2.78855 | 0.0239729 | 0.357855 | 15.2853 | 14.9274 | -0.00848723 | -0.0295661 | 3.45403 | 3.4836 | -0.015054092 | -0.031161971 | 2.038838029 | 2.07 | 340.1832 | 2.39729 | 348.3384 | 0.02369006 | -0.008523452 | -0.01516856 | 0.01846916 | 0.5619159 |  |  | 536.001 | 1.821744 | 0.00454933 | 0.0684872 | 15.1228 | 15.0544 | -0.0017769 | -0.00555419 | 3.12021 | 3.12577 | -0.0027491 | -0.005663146 | 2.054336854 | 2.06 | 223.3186 | 0.454933 | 224.3345 | 0.004539013 | -0.001778481 | -0.002752886 | 0.001433269 | 0.6460423 |  |  | 804.001 | 2.666443 | 0.0220686 | 0.332071 | 15.3793 | 15.0472 | -0.00955173 | -0.0315893 | 3.27559 | 3.30718 | -0.01215815 | -0.025167371 | 2.044832629 | 2.07 | 325.2871 | 2.20686 | 332.4657 | 0.02182861 | -0.00959764 | -0.01223266 | 0.01708425 | 0.7845911 |  |  |  | 2.454454 | 0.0136137 | 0.204202 | 15.2039 | 14.9997 | -0.00604006 | -0.0217441 | 3.57824 | 3.59999 |  |  |  |  | 296.4316 | 1.36137 | 300.4672 | 0.01352187 | -0.006058375 | -0.007463491 | 0.009505238 | 0.8117347 |  |  |  | 2.319764 | 0.010314 | 0.154711 | 15.1548 | 15.0001 | -0.00466282 | -0.0167861 | 3.58321 | 3.6 |  |  |  |  | 280.1648 | 1.0314 | 283.0544 | 0.01026117 | -0.004673725 | -0.005587449 | 0.005943865 | 0.8364685 |  |  |  | 2.409939 | 0.0121884 | 0.182823 | 15.1826 | 14.9998 | -0.00546402 | -0.0196702 | 3.58028 | 3.59995 |  |  |  |  | 289.6561 | 1.21884 | 293.1866 | 0.01211472 | -0.005479002 | -0.006635717 | 0.008258503 | 0.8256835 |  |  | 536.0009 | 1.891271 | 0.00554169 | 0.0833571 | 15.1252 | 15.0418 | -0.00262796 | -0.0084109 | 3.19214 | 3.20055 | -0.002893908 | -0.006019328 | 2.073980672 | 2.08 | 229.6124 | 0.554169 | 230.8848 | 0.005526391 | -0.002631419 | -0.002898103 | 0.003108672 | 0.9079797 |  |  | 804.0009 | 2.800584 | 0.0247127 | 0.372009 | 15.4253 | 15.0533 | -0.0126554 | -0.0400025 | 3.1209 | 3.1609 | -0.011608502 | -0.023913515 | 2.036086485 | 2.06 | 343.3098 | 2.47127 | 351.7939 | 0.02441228 | -0.01273616 | -0.01167641 | 0.0194061 | 1.09076 |  |  | 804.001 | 2.773822 | 0.0234434 | 0.350518 | 15.3022 | 14.9516 | -0.0117282 | -0.0414523 | 3.49297 | 3.53443 | -0.011314135 | -0.023759684 | 2.076240316 | 2.1 | 332.7122 | 2.34434 | 340.5121 | 0.02317282 | -0.01179752 | -0.01137863 | 0.01808648 | 1.036814 |  |  |  | 2.323716 | 0.0117488 | 0.173777 | 14.9648 | 14.7911 | -0.00592699 | -0.0209666 | 3.51651 | 3.53748 |  |  |  |  | 280.642 | 1.17488 | 283.9392 | 0.01168032 | -0.005944624 | -0.005735694 | 0.007240058 | 1.036426 |  |  |  | 2.372114 | 0.0122415 | 0.183611 | 15.1827 | 14.9991 | -0.00621333 | -0.0232274 | 3.71509 | 3.73832 |  |  |  |  | 283.7457 | 1.22415 | 287.2192 | 0.01216718 | -0.006232713 | -0.005934466 | 0.007989019 | 1.050257 |  |  |  | 2.242211 | 0.010455 | 0.156821 | 15.1564 | 14.9995 | -0.00547377 | -0.0203732 | 3.7016 | 3.72197 |  |  |  |  | 272.1129 | 1.0455 | 274.9579 | 0.01040072 | -0.005488806 | -0.004911918 | 0.006388498 | 1.117446
269 | 538.001 | 2.338205 | 0.0136079 | 0.204376 | 15.2233 | 15.0189 | -0.00476312 | -0.0135925 | 2.84011 | 2.85371 | -0.008702534 | -0.017927221 | 2.042072779 | 2.06 | 286.629 | 1.36079 | 290.5294 | 0.01351614 | -0.0047745 | -0.008740622 | 0.009077372 | 0.5462426 |  |  | 807.001 | 2.909205 | 0.0286506 | 0.431463 | 15.4909 | 15.0595 | -0.00994315 | -0.0344307 | 3.42832 | 3.46275 | -0.018085467 | -0.037436916 | 2.032563084 | 2.07 | 354.0083 | 2.86506 | 364.1509 | 0.02824785 | -0.009992913 | -0.01825101 | 0.02249393 | 0.5475266 |  |  | 807.001 | 2.797264 | 0.0242268 | 0.361644 | 15.2891 | 14.9274 | -0.00860325 | -0.0299703 | 3.45363 | 3.4836 | -0.015184845 | -0.03143263 | 2.03856737 | 2.07 | 341.2463 | 2.42268 | 349.5136 | 0.02393799 | -0.008640472 | -0.01530132 | 0.01869947 | 0.5646882 |  |  | 538.001 | 1.830761 | 0.00464604 | 0.0699432 | 15.1243 | 15.0544 | -0.00180797 | -0.0056513 | 3.12012 | 3.12577 | -0.002819243 | -0.00580764 | 2.05419236 | 2.06 | 224.424 | 0.464604 | 225.4666 | 0.00463528 | -0.001809606 | -0.002823225 | 0.001513863 | 0.6409715 |  |  | 807.001 | 2.674965 | 0.0223259 | 0.335943 | 15.3832 | 15.0472 | -0.00966658 | -0.0319691 | 3.27521 | 3.30718 | -0.012294008 | -0.025448596 | 2.044551404 | 2.07 | 326.3266 | 2.23259 | 333.6122 | 0.02208033 | -0.009713605 | -0.0123702 | 0.01731961 | 0.785242 |  |  |  | 2.460874 | 0.0137751 | 0.206623 | 15.2063 | 14.9997 | -0.00611849 | -0.0220265 | 3.57796 | 3.59999 |  |  |  |  | 297.207 | 1.37751 | 301.301 | 0.01368109 | -0.006137285 | -0.007543801 | 0.009653311 | 0.8135534 |  |  |  | 2.326227 | 0.0104661 | 0.156993 | 15.1571 | 15.0001 | -0.00470975 | -0.0169551 | 3.58304 | 3.6 |  |  |  |  | 280.9452 | 1.04661 | 283.8856 | 0.01041171 | -0.004720876 | -0.005690834 | 0.006081722 | 0.8295579 |  |  |  | 2.416059 | 0.0123147 | 0.184718 | 15.1845 | 14.9998 | -0.00553795 | -0.0199364 | 3.58002 | 3.59995 |  |  |  |  | 290.3917 | 1.23147 | 293.9678 | 0.01223949 | -0.005553341 | -0.00668615 | 0.008372998 | 0.8305739 |  |  | 538.0009 | 1.900045 | 0.00563314 | 0.0847328 | 15.1266 | 15.0418 | -0.00267803 | -0.00857118 | 3.19198 | 3.20055 | -0.002936216 | -0.006107329 | 2.073892671 | 2.08 | 230.6776 | 0.563314 | 231.977 | 0.005617333 | -0.002681622 | -0.002940535 | 0.003188177 | 0.9119504 |  |  | 807.0009 | 2.809663 | 0.0249491 | 0.375567 | 15.4289 | 15.0533 | -0.0127676 | -0.040357 | 3.12055 | 3.1609 | -0.01172829 | -0.024160278 | 2.035839722 | 2.06 | 344.4227 | 2.49491 | 353.0158 | 0.02464295 | -0.01284981 | -0.01179761 | 0.01961939 | 1.089187 |  |  | 807.001 | 2.782979 | 0.0236821 | 0.354086 | 15.3057 | 14.9516 | -0.0118509 | -0.0418862 | 3.49254 | 3.53443 | -0.011418522 | -0.023978897 | 2.076021103 | 2.1 | 333.8106 | 2.36821 | 341.7159 | 0.02340603 | -0.01192168 | -0.01148421 | 0.0183017 | 1.038093 |  |  |  | 2.330265 | 0.0118503 | 0.175279 | 14.9663 | 14.7911 | -0.00600377 | -0.0212382 | 3.51624 | 3.53748 |  |  |  |  | 281.433 | 1.18503 | 284.768 | 0.01178064 | -0.006021865 | -0.00575877 | 0.007327414 | 1.045686 |  |  |  | 2.379208 | 0.0123509 | 0.185252 | 15.1844 | 14.9991 | -0.0063102 | -0.0235895 | 3.71473 | 3.73832 |  |  |  |  | 284.5942 | 1.23509 | 288.1092 | 0.01227525 | -0.006330193 | -0.005945056 | 0.008084143 | 1.064783 |  |  |  | 2.248714 | 0.0105663 | 0.15849 | 15.158 | 14.9995 | -0.00552505 | -0.0205641 | 3.70141 | 3.72197 |  |  |  |  | 272.9022 | 1.05663 | 275.7857 | 0.01051087 | -0.00554037 | -0.004970497 | 0.006486561 | 1.114651
270 | 540.001 | 2.344762 | 0.013741 | 0.206375 | 15.2253 | 15.0189 | -0.00480144 | -0.0137019 | 2.84 | 2.85371 | -0.008794361 | -0.018116384 | 2.041883616 | 2.06 | 287.4328 | 1.3741 | 291.3824 | 0.01364745 | -0.004813004 | -0.00883326 | 0.009195644 | 0.5448729 |  |  | 810.001 | 2.917577 | 0.0289122 | 0.435403 | 15.4949 | 15.0595 | -0.0100298 | -0.0347307 | 3.42802 | 3.46275 | -0.018253038 | -0.037783789 | 2.032216211 | 2.07 | 355.027 | 2.89122 | 365.2916 | 0.02850213 | -0.01008044 | -0.01842168 | 0.02273019 | 0.5472051 |  |  | 810.001 | 2.805913 | 0.0244909 | 0.365587 | 15.293 | 14.9274 | -0.00866217 | -0.0301755 | 3.45342 | 3.4836 | -0.015376121 | -0.031828571 | 2.038171429 | 2.07 | 342.3014 | 2.44909 | 350.6846 | 0.02419581 | -0.008699905 | -0.01549556 | 0.01893974 | 0.561445 |  |  | 540.001 | 1.839962 | 0.00472391 | 0.0711154 | 15.1255 | 15.0544 | -0.001867 | -0.0058358 | 3.11993 | 3.12577 | -0.002837633 | -0.005845524 | 2.054154476 | 2.06 | 225.5519 | 0.472391 | 226.6174 | 0.004712787 | -0.001868745 | -0.002841667 | 0.001575439 | 0.6576229 |  |  | 810.001 | 2.68351 | 0.0225918 | 0.339944 | 15.3872 | 15.0472 | -0.00979234 | -0.032385 | 3.27479 | 3.30718 | -0.012424125 | -0.025717939 | 2.044282061 | 2.07 | 327.3691 | 2.25918 | 334.765 | 0.02234038 | -0.0098406 | -0.01250195 | 0.01756322 | 0.7871252 |  |  |  | 2.466953 | 0.0139147 | 0.208717 | 15.2084 | 14.9997 | -0.00622308 | -0.022403 | 3.57758 | 3.59999 |  |  |  |  | 297.9411 | 1.39147 | 302.0869 | 0.01381878 | -0.006242524 | -0.007576255 | 0.009780499 | 0.823959 |  |  |  | 2.33266 | 0.0105892 | 0.158839 | 15.1589 | 15.0001 | -0.00479596 | -0.0172655 | 3.58273 | 3.6 |  |  |  |  | 281.7222 | 1.05892 | 284.7054 | 0.01053353 | -0.004807498 | -0.00572603 | 0.006191036 | 0.8395866 |  |  |  | 2.422387 | 0.0124582 | 0.18687 | 15.1866 | 14.9998 | -0.00557783 | -0.0200799 | 3.57987 | 3.59995 |  |  |  |  | 291.1523 | 1.24582 | 294.7795 | 0.01238124 | -0.005593444 | -0.006787791 | 0.008504067 | 0.8240448 |  |  | 540.0009 | 1.90832 | 0.0057315 | 0.0862123 | 15.128 | 15.0418 | -0.00271548 | -0.00869102 | 3.19186 | 3.20055 | -0.002991006 | -0.006221293 | 2.073778707 | 2.08 | 231.6822 | 0.57315 | 233.0101 | 0.005715137 | -0.002719174 | -0.002995488 | 0.003275164 | 0.9077565 |  |  | 810.0009 | 2.818887 | 0.0251807 | 0.379053 | 15.4324 | 15.0533 | -0.0128829 | -0.0407216 | 3.12018 | 3.1609 | -0.01183526 | -0.024380636 | 2.035619364 | 2.06 | 345.5535 | 2.51807 | 354.2548 | 0.02486889 | -0.0129666 | -0.01190585 | 0.01982769 | 1.089095 |  |  | 810.001 | 2.792615 | 0.023889 | 0.35718 | 15.3088 | 14.9516 | -0.0119731 | -0.042318 | 3.49211 | 3.53443 | -0.011497004 | -0.024143708 | 2.075856292 | 2.1 | 334.9664 | 2.3889 | 342.9685 | 0.02360812 | -0.01204535 | -0.01156361 | 0.01848509 | 1.041661 |  |  |  | 2.336918 | 0.0119599 | 0.1769 | 14.968 | 14.7911 | -0.00605322 | -0.0214131 | 3.51606 | 3.53748 |  |  |  |  | 282.2364 | 1.19599 | 285.612 | 0.01188895 | -0.006071615 | -0.005817331 | 0.007422527 | 1.043712 |  |  |  | 2.38598 | 0.0124691 | 0.187025 | 15.1861 | 14.9991 | -0.00632067 | -0.0236287 | 3.71469 | 3.73832 |  |  |  |  | 285.4043 | 1.24691 | 288.9631 | 0.012392 | -0.00634073 | -0.006051271 | 0.008188473 | 1.047834 |  |  |  | 2.255603 | 0.0106635 | 0.159947 | 15.1595 | 14.9995 | -0.00555859 | -0.0206889 | 3.70128 | 3.72197 |  |  |  |  | 273.7382 | 1.06635 | 276.6572 | 0.01060705 | -0.005574096 | -0.005032949 | 0.006570023 | 1.107521
271 | 542.001 | 2.351514 | 0.0139054 | 0.208845 | 15.2277 | 15.0189 | -0.0048969 | -0.0139743 | 2.83973 | 2.85371 | -0.008856354 | -0.01824409 | 2.04175591 | 2.06 | 288.2605 | 1.39054 | 292.2689 | 0.01380961 | -0.004908929 | -0.008895805 | 0.009344259 | 0.5518252 |  |  | 813.001 | 2.925743 | 0.0292109 | 0.439901 | 15.4994 | 15.0595 | -0.0100897 | -0.0349381 | 3.42782 | 3.46275 | -0.018480808 | -0.038255273 | 2.031744727 | 2.07 | 356.0207 | 2.92109 | 366.4204 | 0.02879239 | -0.01014095 | -0.01865371 | 0.02300262 | 0.5436423 |  |  | 813.001 | 2.81413 | 0.0247413 | 0.369324 | 15.2968 | 14.9274 | -0.00875269 | -0.0304909 | 3.45311 | 3.4836 | -0.015532348 | -0.032151959 | 2.037848041 | 2.07 | 343.3038 | 2.47413 | 351.7976 | 0.02444019 | -0.00879122 | -0.01565424 | 0.01916744 | 0.5615872 |  |  | 542.001 | 1.848925 | 0.00480776 | 0.0723777 | 15.1267 | 15.0544 | -0.00190452 | -0.00595307 | 3.11981 | 3.12577 | -0.002878386 | -0.005929476 | 2.054070524 | 2.06 | 226.6507 | 0.480776 | 227.7403 | 0.00479624 | -0.001906336 | -0.002882537 | 0.001643345 | 0.6613397 |  |  | 812.9984 | 2.692004 | 0.022866 | 0.34407 | 15.3913 | 15.0472 | -0.0098633 | -0.0326197 | 3.27456 | 3.30718 | -0.012617853 | -0.026118955 | 2.043881045 | 2.07 | 328.4054 | 2.2866 | 335.9147 | 0.02260849 | -0.009912265 | -0.01269813 | 0.01781491 | 0.780608 |  |  |  | 2.473216 | 0.0140654 | 0.210977 | 15.2107 | 14.9997 | -0.0062354 | -0.0224474 | 3.57754 | 3.59999 |  |  |  |  | 298.6975 | 1.40654 | 302.8988 | 0.0139674 | -0.006254921 | -0.007712479 | 0.009918266 | 0.8110131 |  |  |  | 2.338931 | 0.0107303 | 0.160956 | 15.161 | 15.0001 | -0.00487372 | -0.0175454 | 3.58245 | 3.6 |  |  |  |  | 282.4796 | 1.07303 | 285.5107 | 0.01067314 | -0.004885635 | -0.005787504 | 0.006318364 | 0.8441697 |  |  |  | 2.428765 | 0.0125996 | 0.188991 | 15.1888 | 14.9998 | -0.005645 | -0.0203217 | 3.57963 | 3.59995 |  |  |  |  | 291.9189 | 1.25996 | 295.5969 | 0.01252089 | -0.005660993 | -0.006859892 | 0.008632965 | 0.8252306 |  |  | 542.0009 | 1.916658 | 0.00580324 | 0.0872914 | 15.1291 | 15.0418 | -0.00272969 | -0.00873651 | 3.19181 | 3.20055 | -0.003047879 | -0.006339588 | 2.073660412 | 2.08 | 232.6945 | 0.580324 | 234.0449 | 0.005786466 | -0.002733422 | -0.003052533 | 0.003335656 | 0.8954603 |  |  | 813.0009 | 2.828111 | 0.0254123 | 0.38254 | 15.4359 | 15.0533 | -0.0130061 | -0.041111 | 3.11979 | 3.1609 | -0.01193582 | -0.024587789 | 2.035412211 | 2.06 | 346.6842 | 2.54123 | 355.4943 | 0.02509478 | -0.01309142 | -0.01200762 | 0.02003594 | 1.090259 |  |  | 813.001 | 2.801515 | 0.024116 | 0.360574 | 15.3122 | 14.9516 | -0.0120595 | -0.0426235 | 3.4918 | 3.53443 | -0.011628757 | -0.024420389 | 2.075579611 | 2.1 | 336.0339 | 2.4116 | 344.1377 | 0.0238298 | -0.01213281 | -0.0116969 | 0.0186893 | 1.037267 |  |  |  | 2.343679 | 0.0120757 | 0.178613 | 14.9697 | 14.7911 | -0.0061426 | -0.0217293 | 3.51575 | 3.53748 |  |  |  |  | 283.053 | 1.20757 | 286.471 | 0.01200337 | -0.006161543 | -0.005841827 | 0.007523518 | 1.054729 |  |  |  | 2.393081 | 0.0125852 | 0.188767 | 15.1879 | 14.9991 | -0.0064245 | -0.0240168 | 3.7143 | 3.73832 |  |  |  |  | 286.2537 | 1.25852 | 289.8562 | 0.01250666 | -0.006445226 | -0.006061439 | 0.008290144 | 1.063316 |  |  |  | 2.262285 | 0.0107674 | 0.161505 | 15.161 | 14.9995 | -0.00559475 | -0.0208235 | 3.70115 | 3.72197 |  |  |  |  | 274.5491 | 1.07674 | 277.5053 | 0.01070984 | -0.005610459 | -0.005099385 | 0.006660446 | 1.100223
272 | 544.001 | 2.357951 | 0.0140566 | 0.211115 | 15.23 | 15.0189 | -0.00490798 | -0.0140059 | 2.8397 | 2.85371 | -0.008995565 | -0.018530864 | 2.041469136 | 2.06 | 289.0496 | 1.40566 | 293.1126 | 0.01395872 | -0.004920064 | -0.009036269 | 0.009480484 | 0.5444795 |  |  | 816.001 | 2.934033 | 0.029471 | 0.443819 | 15.5033 | 15.0595 | -0.0102322 | -0.0354318 | 3.42732 | 3.46275 | -0.018584564 | -0.038470047 | 2.031529953 | 2.07 | 357.0295 | 2.9471 | 367.5515 | 0.02904508 | -0.01028491 | -0.01875943 | 0.02323743 | 0.5482528 |  |  | 816.001 | 2.822522 | 0.0250003 | 0.373191 | 15.3006 | 14.9274 | -0.00886426 | -0.0308795 | 3.45272 | 3.4836 | -0.015665674 | -0.032427945 | 2.037572055 | 2.07 | 344.3275 | 2.50003 | 352.9358 | 0.02469291 | -0.008903781 | -0.01578968 | 0.0194031 | 0.5638989 |  |  | 544.001 | 1.857973 | 0.0048972 | 0.0737242 | 15.1281 | 15.0544 | -0.00195218 | -0.00610207 | 3.11966 | 3.12577 | -0.002922724 | -0.00602081 | 2.05397919 | 2.06 | 227.7598 | 0.48972 | 228.8751 | 0.004885248 | -0.001954088 | -0.002927003 | 0.001716642 | 0.667607 |  |  | 816.001 | 2.700716 | 0.0231496 | 0.348337 | 15.3956 | 15.0472 | -0.00998042 | -0.033007 | 3.27417 | 3.30718 | -0.012776051 | -0.026446425 | 2.043553575 | 2.07 | 329.4681 | 2.31496 | 337.0952 | 0.02288571 | -0.01003056 | -0.01285837 | 0.01807529 | 0.7800803 |  |  |  | 2.47946 | 0.0142219 | 0.213324 | 15.213 | 14.9997 | -0.00631676 | -0.0227403 | 3.57725 | 3.59999 |  |  |  |  | 299.4517 | 1.42219 | 303.7105 | 0.01412172 | -0.006336795 | -0.007784922 | 0.01006173 | 0.8139831 |  |  |  | 2.345047 | 0.0108643 | 0.162965 | 15.163 | 15.0001 | -0.00490193 | -0.0176469 | 3.58235 | 3.6 |  |  |  |  | 283.2183 | 1.08643 | 286.2952 | 0.01080571 | -0.004913984 | -0.005891724 | 0.006438968 | 0.8340486 |  |  |  | 2.435027 | 0.0127379 | 0.191066 | 15.1908 | 14.9998 | -0.00569118 | -0.020488 | 3.57946 | 3.59995 |  |  |  |  | 292.6716 | 1.27379 | 296.3996 | 0.01265746 | -0.005707436 | -0.006950019 | 0.008758978 | 0.8212116 |  |  | 544.0009 | 1.924827 | 0.00590208 | 0.0887781 | 15.1306 | 15.0418 | -0.00282151 | -0.0090304 | 3.19152 | 3.20055 | -0.003056134 | -0.006356759 | 2.073643241 | 2.08 | 233.6863 | 0.590208 | 235.0655 | 0.005884731 | -0.002825498 | -0.003060814 | 0.003423234 | 0.9231199 |  |  | 816.0009 | 2.837419 | 0.0256649 | 0.386342 | 15.4397 | 15.0533 | -0.0130802 | -0.0413452 | 3.11956 | 3.1609 | -0.012106171 | -0.024938711 | 2.035061289 | 2.06 | 347.8253 | 2.56649 | 356.7522 | 0.02534109 | -0.0131665 | -0.01218005 | 0.02026435 | 1.080989 |  |  | 816.001 | 2.811115 | 0.0243622 | 0.364255 | 15.3159 | 14.9516 | -0.0121766 | -0.0430373 | 3.49139 | 3.53443 | -0.011751489 | -0.024678126 | 2.075321874 | 2.1 | 337.1854 | 2.43622 | 345.4 | 0.02407018 | -0.01225134 | -0.01182108 | 0.01891082 | 1.036398 |  |  |  | 2.350796 | 0.0121898 | 0.180301 | 14.9714 | 14.7911 | -0.00621643 | -0.0219905 | 3.51549 | 3.53748 |  |  |  |  | 283.9125 | 1.21898 | 287.3734 | 0.0121161 | -0.006235832 | -0.00588027 | 0.007622139 | 1.060467 |  |  |  | 2.400133 | 0.0126977 | 0.190454 | 15.1896 | 14.9991 | -0.00645591 | -0.0241343 | 3.71418 | 3.73832 |  |  |  |  | 287.0972 | 1.26977 | 290.7427 | 0.01261776 | -0.00647684 | -0.006140921 | 0.008388344 | 1.054702 |  |  |  | 2.269067 | 0.0108771 | 0.163151 | 15.1627 | 14.9995 | -0.0056714 | -0.0211088 | 3.70086 | 3.72197 |  |  |  |  | 275.3723 | 1.08771 | 278.3675 | 0.01081837 | -0.005687543 | -0.005130826 | 0.00675639 | 1.108504
273 | 546.001 | 2.364619 | 0.0142277 | 0.213684 | 15.2326 | 15.0189 | -0.00497892 | -0.0142084 | 2.8395 | 2.85371 | -0.009094927 | -0.018735549 | 2.041264451 | 2.06 | 289.867 | 1.42277 | 293.9912 | 0.01412744 | -0.004991356 | -0.009136538 | 0.009635776 | 0.5463071 |  |  | 819.001 | 2.942112 | 0.0297504 | 0.448026 | 15.5075 | 15.0595 | -0.0103474 | -0.0358305 | 3.42692 | 3.46275 | -0.018735845 | -0.038783198 | 2.031216802 | 2.07 | 358.0127 | 2.97504 | 368.6637 | 0.02931644 | -0.01040131 | -0.01891358 | 0.02349122 | 0.5499384 |  |  | 819.001 | 2.831167 | 0.0252492 | 0.376906 | 15.3044 | 14.9274 | -0.00896187 | -0.0312195 | 3.45238 | 3.4836 | -0.015813163 | -0.032733247 | 2.037266753 | 2.07 | 345.3822 | 2.52492 | 354.1029 | 0.0249357 | -0.009002269 | -0.01593952 | 0.01962841 | 0.5647765 |  |  | 546.001 | 1.867293 | 0.00498899 | 0.075106 | 15.1295 | 15.0544 | -0.00199199 | -0.0062265 | 3.11954 | 3.12577 | -0.002976636 | -0.006131871 | 2.053868129 | 2.06 | 228.9023 | 0.498899 | 230.0443 | 0.004976586 | -0.001993977 | -0.002981075 | 0.001791795 | 0.6688784 |  |  | 819.001 | 2.709093 | 0.0234088 | 0.352238 | 15.3995 | 15.0472 | -0.0100987 | -0.0333983 | 3.27378 | 3.30718 | -0.012908493 | -0.026720581 | 2.043279419 | 2.07 | 330.49 | 2.34088 | 338.2264 | 0.02313902 | -0.01015004 | -0.01299253 | 0.01831245 | 0.7812209 |  |  |  | 2.485776 | 0.014363 | 0.215441 | 15.2152 | 14.9997 | -0.00639779 | -0.023032 | 3.57695 | 3.59999 |  |  |  |  | 300.2145 | 1.4363 | 304.5265 | 0.01426083 | -0.006418344 | -0.007842486 | 0.01018994 | 0.8184068 |  |  |  | 2.351547 | 0.0110027 | 0.165041 | 15.1651 | 15.0001 | -0.00500361 | -0.018013 | 3.58198 | 3.6 |  |  |  |  | 284.0032 | 1.10027 | 287.128 | 0.01094261 | -0.00501617 | -0.005926441 | 0.006563168 | 0.8464052 |  |  |  | 2.441181 | 0.0128747 | 0.193118 | 15.1929 | 14.9998 | -0.00576915 | -0.0207687 | 3.57918 | 3.59995 |  |  |  |  | 293.4112 | 1.28747 | 297.1887 | 0.01279253 | -0.005785856 | -0.00700667 | 0.008883669 | 0.825764 |  |  | 546.0009 | 1.932958 | 0.00597558 | 0.0898836 | 15.1317 | 15.0418 | -0.00286161 | -0.00915872 | 3.19139 | 3.20055 | -0.003088 | -0.006423039 | 2.073576961 | 2.08 | 234.6734 | 0.597558 | 236.0757 | 0.005957797 | -0.002865712 | -0.003092778 | 0.003485722 | 0.926582 |  |  | 818.9984 | 2.846427 | 0.0258893 | 0.38972 | 15.443 | 15.0533 | -0.0132317 | -0.0418241 | 3.11908 | 3.1609 | -0.012165277 | -0.02506047 | 2.03493953 | 2.06 | 348.9295 | 2.58893 | 357.963 | 0.02555985 | -0.01332002 | -0.01223988 | 0.02046588 | 1.088248 |  |  | 819.001 | 2.82002 | 0.0245889 | 0.367644 | 15.3193 | 14.9516 | -0.0122707 | -0.0433698 | 3.49106 | 3.53443 | -0.011877427 | -0.024942597 | 2.075057403 | 2.1 | 338.2536 | 2.45889 | 346.5709 | 0.02429146 | -0.01234661 | -0.01194853 | 0.01911461 | 1.033316 |  |  |  | 2.357542 | 0.0123026 | 0.181968 | 14.973 | 14.7911 | -0.00620257 | -0.0219415 | 3.51554 | 3.53748 |  |  |  |  | 284.7274 | 1.23026 | 288.2302 | 0.01222754 | -0.006221886 | -0.006005652 | 0.007720175 | 1.036005 |  |  |  | 2.407133 | 0.0128078 | 0.192105 | 15.1912 | 14.9991 | -0.00652938 | -0.0244089 | 3.71391 | 3.73832 |  |  |  |  | 287.9345 | 1.28078 | 291.6223 | 0.01272647 | -0.00655079 | -0.006175684 | 0.008484262 | 1.060739 |  |  |  | 2.275715 | 0.0109914 | 0.164866 | 15.1644 | 14.9995 | -0.00571298 | -0.0212635 | 3.70071 | 3.72197 |  |  |  |  | 276.179 | 1.09914 | 279.2146 | 0.01093143 | -0.005729361 | -0.005202072 | 0.006857092 | 1.101361
274 | 548.001 | 2.371052 | 0.0143659 | 0.21576 | 15.2347 | 15.0189 | -0.00501566 | -0.0143132 | 2.83939 | 2.85371 | -0.009193133 | -0.018937855 | 2.041062145 | 2.06 | 290.6556 | 1.43659 | 294.8311 | 0.01426369 | -0.005028281 | -0.009235651 | 0.009759194 | 0.5444425 |  |  | 822.001 | 2.950102 | 0.0300479 | 0.452506 | 15.512 | 15.0595 | -0.0104298 | -0.036116 | 3.42664 | 3.46275 | -0.018940349 | -0.039206522 | 2.030793478 | 2.07 | 358.9848 | 3.00479 | 369.7716 | 0.02960531 | -0.01048457 | -0.01912201 | 0.02376258 | 0.5482985 |  |  | 822.001 | 2.839837 | 0.0255054 | 0.38073 | 15.3082 | 14.9274 | -0.00907008 | -0.0315965 | 3.452 | 3.4836 | -0.015949157 | -0.033014755 | 2.036985245 | 2.07 | 346.4399 | 2.55054 | 355.276 | 0.02518556 | -0.009111464 | -0.01607771 | 0.01986068 | 0.5667139 |  |  | 548.001 | 1.876092 | 0.00507519 | 0.0764037 | 15.1308 | 15.0544 | -0.00205814 | -0.00643328 | 3.11933 | 3.12577 | -0.002995182 | -0.006170075 | 2.053829925 | 2.06 | 229.9809 | 0.507519 | 231.1481 | 0.005062355 | -0.002060261 | -0.002999677 | 0.001862282 | 0.6868277 |  |  | 822.001 | 2.717738 | 0.023666 | 0.356108 | 15.4033 | 15.0472 | -0.0102292 | -0.0338297 | 3.27335 | 3.30718 | -0.013022373 | -0.026956312 | 2.043043688 | 2.07 | 331.5446 | 2.3666 | 339.391 | 0.0233903 | -0.01028188 | -0.01310791 | 0.01854712 | 0.7844027 |  |  |  | 2.491782 | 0.0145262 | 0.217889 | 15.2176 | 14.9997 | -0.00643723 | -0.0231739 | 3.57681 | 3.59999 |  |  |  |  | 300.9399 | 1.45262 | 305.3114 | 0.01442171 | -0.006458038 | -0.007963667 | 0.01034032 | 0.8109377 |  |  |  | 2.357893 | 0.0111379 | 0.167069 | 15.1671 | 15.0001 | -0.00502124 | -0.0180765 | 3.58192 | 3.6 |  |  |  |  | 284.7697 | 1.11379 | 287.9414 | 0.01107633 | -0.005033889 | -0.006042442 | 0.006684481 | 0.8330885 |  |  |  | 2.447546 | 0.0130104 | 0.195153 | 15.1949 | 14.9998 | -0.0058449 | -0.0210414 | 3.57891 | 3.59995 |  |  |  |  | 294.1762 | 1.30104 | 298.0035 | 0.01292649 | -0.005862048 | -0.007064443 | 0.009006919 | 0.8297962 |  |  | 548.0009 | 1.941078 | 0.00606164 | 0.0911782 | 15.133 | 15.0418 | -0.00290974 | -0.00931277 | 3.19124 | 3.20055 | -0.003126785 | -0.006503712 | 2.073496288 | 2.08 | 235.6593 | 0.606164 | 237.0877 | 0.006043342 | -0.002913982 | -0.003131684 | 0.003560669 | 0.930484 |  |  | 822.0009 | 2.855456 | 0.0261495 | 0.393638 | 15.447 | 15.0533 | -0.0133516 | -0.0422032 | 3.1187 | 3.1609 | -0.012300744 | -0.025339533 | 2.034660467 | 2.06 | 350.0363 | 2.61495 | 359.1896 | 0.02581345 | -0.01344153 | -0.01237702 | 0.02070202 | 1.086007 |  |  | 822.001 | 2.829461 | 0.0248144 | 0.371016 | 15.3227 | 14.9516 | -0.0123938 | -0.0438048 | 3.49062 | 3.53443 | -0.011972157 | -0.02514153 | 2.07485847 | 2.1 | 339.386 | 2.48144 | 347.8077 | 0.02451152 | -0.01247124 | -0.0120444 | 0.0193162 | 1.035439 |  |  |  | 2.364349 | 0.0124247 | 0.183774 | 14.9748 | 14.7911 | -0.00629771 | -0.022278 | 3.5152 | 3.53748 |  |  |  |  | 285.5494 | 1.24247 | 289.0973 | 0.01234815 | -0.006317624 | -0.006030523 | 0.007827225 | 1.047608 |  |  |  | 2.414227 | 0.0129212 | 0.193807 | 15.1929 | 14.9991 | -0.00658036 | -0.0245995 | 3.71372 | 3.73832 |  |  |  |  | 288.7832 | 1.29212 | 292.5146 | 0.01283843 | -0.006602106 | -0.006236327 | 0.008583242 | 1.058653 |  |  |  | 2.282597 | 0.0110835 | 0.166248 | 15.1658 | 14.9995 | -0.00578789 | -0.0215423 | 3.70043 | 3.72197 |  |  |  |  | 277.0142 | 1.10835 | 280.0845 | 0.01102253 | -0.005804705 | -0.005217823 | 0.006935494 | 1.112476
275 | 550.001 | 2.377605 | 0.0145028 | 0.217816 | 15.2367 | 15.0189 | -0.00509845 | -0.0145495 | 2.83916 | 2.85371 | -0.009242934 | -0.019040444 | 2.040959556 | 2.06 | 291.4589 | 1.45028 | 295.6859 | 0.01439864 | -0.005111491 | -0.009285915 | 0.009881088 | 0.5504564 |  |  | 825.001 | 2.958248 | 0.0303269 | 0.456707 | 15.5162 | 15.0595 | -0.010541 | -0.036501 | 3.42625 | 3.46275 | -0.019094266 | -0.03952513 | 2.03047487 | 2.07 | 359.9761 | 3.03269 | 370.8931 | 0.02987613 | -0.01059695 | -0.01927892 | 0.02401568 | 0.5496652 |  |  | 824.9985 | 2.84827 | 0.0257592 | 0.384519 | 15.312 | 14.9274 | -0.00912253 | -0.0317792 | 3.45182 | 3.4836 | -0.016142068 | -0.033414081 | 2.036585919 | 2.07 | 347.4686 | 2.57592 | 356.4191 | 0.02543302 | -0.009164395 | -0.01627377 | 0.02009101 | 0.563139 |  |  | 550.001 | 1.884775 | 0.00516546 | 0.0777626 | 15.1321 | 15.0544 | -0.00210255 | -0.00657209 | 3.11919 | 3.12577 | -0.00303609 | -0.006254345 | 2.053745655 | 2.06 | 231.0453 | 0.516546 | 232.2387 | 0.005152165 | -0.002104763 | -0.003040708 | 0.001936993 | 0.6921951 |  |  | 825.001 | 2.725954 | 0.023949 | 0.360367 | 15.4076 | 15.0472 | -0.0103222 | -0.0341372 | 3.27304 | 3.30718 | -0.013204368 | -0.027333042 | 2.042666958 | 2.07 | 332.5469 | 2.3949 | 340.5111 | 0.02366672 | -0.01037584 | -0.01329232 | 0.01880755 | 0.7805893 |  |  |  | 2.498067 | 0.0146643 | 0.21996 | 15.2197 | 14.9997 | -0.00646665 | -0.0232798 | 3.57671 | 3.59999 |  |  |  |  | 301.6989 | 1.46643 | 306.1231 | 0.01455782 | -0.006487649 | -0.00807017 | 0.01046558 | 0.803905 |  |  |  | 2.364262 | 0.0112786 | 0.16918 | 15.1692 | 15.0001 | -0.00509618 | -0.0183462 | 3.58165 | 3.6 |  |  |  |  | 285.5389 | 1.12786 | 288.7594 | 0.01121547 | -0.00510921 | -0.006106261 | 0.006811145 | 0.8367166 |  |  |  | 2.453266 | 0.0131556 | 0.197331 | 15.1971 | 14.9998 | -0.00586983 | -0.0211311 | 3.57882 | 3.59995 |  |  |  |  | 294.8637 | 1.31556 | 298.7428 | 0.01306982 | -0.005887125 | -0.007182691 | 0.00914052 | 0.8196266 |  |  | 550.0009 | 1.949355 | 0.00615552 | 0.0925903 | 15.1344 | 15.0418 | -0.00294316 | -0.00941972 | 3.19113 | 3.20055 | -0.003184641 | -0.006624052 | 2.073375948 | 2.08 | 236.6641 | 0.615552 | 238.1209 | 0.006136652 | -0.0029475 | -0.003189723 | 0.00364316 | 0.9240614 |  |  | 825.0009 | 2.864198 | 0.0263662 | 0.396899 | 15.4502 | 15.0533 | -0.0134582 | -0.0425402 | 3.11836 | 3.1609 | -0.012397645 | -0.02553915 | 2.03446085 | 2.06 | 351.1079 | 2.63662 | 360.3652 | 0.0260246 | -0.01354958 | -0.01247514 | 0.02089645 | 1.086127 |  |  | 825.001 | 2.838501 | 0.0250544 | 0.374604 | 15.3262 | 14.9516 | -0.0125251 | -0.0442691 | 3.49016 | 3.53443 | -0.012067599 | -0.025341958 | 2.074658042 | 2.1 | 340.4703 | 2.50544 | 349.0006 | 0.02474568 | -0.0126042 | -0.012141 | 0.01953255 | 1.038151 |  |  |  | 2.371206 | 0.0125403 | 0.185484 | 14.9765 | 14.7911 | -0.00635257 | -0.0224721 | 3.515 | 3.53748 |  |  |  |  | 286.3775 | 1.25403 | 289.9687 | 0.01246232 | -0.006372833 | -0.006089488 | 0.007927772 | 1.04653 |  |  |  | 2.421012 | 0.0130276 | 0.195402 | 15.1945 | 14.9991 | -0.00662324 | -0.0247598 | 3.71356 | 3.73832 |  |  |  |  | 289.5948 | 1.30276 | 293.3675 | 0.01294347 | -0.006645271 | -0.0062982 | 0.008675872 | 1.055106 |  |  |  | 2.289165 | 0.0112 | 0.167995 | 15.1675 | 14.9995 | -0.00582684 | -0.0216873 | 3.70028 | 3.72197 |  |  |  |  | 277.8112 | 1.12 | 280.9227 | 0.01113774 | -0.005843882 | -0.005293862 | 0.007038479 | 1.103898
276 | 552.001 | 2.384585 | 0.0146545 | 0.220094 | 15.239 | 15.0189 | -0.00511844 | -0.0146065 | 2.8391 | 2.85371 | -0.009371533 | -0.019305357 | 2.040694643 | 2.06 | 292.3146 | 1.46545 | 296.5983 | 0.01454816 | -0.005131584 | -0.009415722 | 0.01001667 | 0.5450016 |  |  | 828.001 | 2.966303 | 0.0306138 | 0.461027 | 15.5205 | 15.0595 | -0.0106527 | -0.0368877 | 3.42587 | 3.46275 | -0.019257256 | -0.03986252 | 2.03013748 | 2.07 | 360.9563 | 3.06138 | 372.0066 | 0.03015455 | -0.01070985 | -0.01944509 | 0.02427651 | 0.5507737 |  |  | 828.001 | 2.85701 | 0.0260223 | 0.388447 | 15.3159 | 14.9274 | -0.00929613 | -0.032384 | 3.45121 | 3.4836 | -0.016218743 | -0.033572798 | 2.036427202 | 2.07 | 348.5349 | 2.60223 | 357.6045 | 0.02568948 | -0.009339609 | -0.01635171 | 0.0203297 | 0.5711703 |  |  | 552.001 | 1.893501 | 0.00526043 | 0.0791925 | 15.1336 | 15.0544 | -0.0021573 | -0.0067432 | 3.11902 | 3.12577 | -0.003080572 | -0.006345979 | 2.053654021 | 2.06 | 232.115 | 0.526043 | 233.336 | 0.005246642 | -0.00215963 | -0.003085327 | 0.002016279 | 0.6999681 |  |  | 828.001 | 2.734372 | 0.0242309 | 0.364609 | 15.4118 | 15.0472 | -0.0104361 | -0.0345142 | 3.27267 | 3.30718 | -0.013361754 | -0.027658831 | 2.042341169 | 2.07 | 333.5739 | 2.42309 | 341.6567 | 0.02394199 | -0.01049094 | -0.01345183 | 0.01906647 | 0.7798895 |  |  |  | 2.504304 | 0.0148243 | 0.22236 | 15.2221 | 14.9997 | -0.00657527 | -0.0236709 | 3.57632 | 3.59999 |  |  |  |  | 302.4521 | 1.48243 | 306.9358 | 0.01471549 | -0.006596982 | -0.008118512 | 0.01061239 | 0.8125852 |  |  |  | 2.370375 | 0.0114141 | 0.171212 | 15.1713 | 15.0001 | -0.00517682 | -0.0186365 | 3.58136 | 3.6 |  |  |  |  | 286.2771 | 1.14141 | 289.5447 | 0.01134945 | -0.005190266 | -0.006159184 | 0.006933148 | 0.8426872 |  |  |  | 2.459247 | 0.0132989 | 0.199481 | 15.1993 | 14.9998 | -0.00597307 | -0.0215028 | 3.57845 | 3.59995 |  |  |  |  | 295.5826 | 1.32989 | 299.5135 | 0.01321125 | -0.00599098 | -0.007220266 | 0.009271813 | 0.8297451 |  |  | 552.0009 | 1.957384 | 0.00624453 | 0.0939292 | 15.1358 | 15.0418 | -0.00298155 | -0.00954259 | 3.19101 | 3.20055 | -0.003239359 | -0.006737868 | 2.073262132 | 2.08 | 237.6389 | 0.624453 | 239.1229 | 0.006225114 | -0.002986004 | -0.003244617 | 0.00372113 | 0.9202946 |  |  | 828.0009 | 2.873141 | 0.0266125 | 0.400606 | 15.4539 | 15.0533 | -0.0135747 | -0.0429084 | 3.118 | 3.1609 | -0.012520099 | -0.025791404 | 2.034208596 | 2.06 | 352.2042 | 2.66125 | 361.5773 | 0.02626455 | -0.01366768 | -0.01259914 | 0.02111915 | 1.084811 |  |  | 828.001 | 2.847739 | 0.0253073 | 0.378386 | 15.33 | 14.9516 | -0.0125985 | -0.0445284 | 3.4899 | 3.53443 | -0.012238904 | -0.025701699 | 2.074298301 | 2.1 | 341.5783 | 2.53073 | 350.2228 | 0.02499237 | -0.01267853 | -0.01231442 | 0.01976098 | 1.029568 |  |  |  | 2.377756 | 0.0126682 | 0.187376 | 14.9784 | 14.7911 | -0.00639897 | -0.0226362 | 3.51484 | 3.53748 |  |  |  |  | 287.1686 | 1.26682 | 290.8065 | 0.01258863 | -0.006419531 | -0.006169098 | 0.008040978 | 1.040595 |  |  |  | 2.427901 | 0.0131465 | 0.197186 | 15.1963 | 14.9991 | -0.00669032 | -0.0250105 | 3.71331 | 3.73832 |  |  |  |  | 290.4188 | 1.31465 | 294.2368 | 0.01306083 | -0.006712801 | -0.006348034 | 0.008780591 | 1.057461 |  |  |  | 2.295974 | 0.011293 | 0.169389 | 15.1689 | 14.9995 | -0.00592794 | -0.0220636 | 3.69991 | 3.72197 |  |  |  |  | 278.6376 | 1.1293 | 281.7842 | 0.01122971 | -0.00594558 | -0.00528413 | 0.007117873 | 1.125177
277 | 554.001 | 2.391095 | 0.0148078 | 0.222397 | 15.2413 | 15.0189 | -0.00517933 | -0.0147803 | 2.83893 | 2.85371 | -0.009461713 | -0.019491128 | 2.040508872 | 2.06 | 293.1126 | 1.48078 | 297.453 | 0.01469923 | -0.005192789 | -0.009506759 | 0.01015468 | 0.5462207 |  |  | 831.001 | 2.974367 | 0.0309006 | 0.465347 | 15.5248 | 15.0595 | -0.010734 | -0.037169 | 3.42558 | 3.46275 | -0.019445895 | -0.040253002 | 2.029746998 | 2.07 | 361.9377 | 3.09006 | 373.1217 | 0.03043279 | -0.01079202 | -0.01963745 | 0.02453713 | 0.5495634 |  |  | 831.001 | 2.865674 | 0.0262691 | 0.392131 | 15.3196 | 14.9274 | -0.00936945 | -0.0326394 | 3.45096 | 3.4836 | -0.016385095 | -0.033917147 | 2.036082853 | 2.07 | 349.5918 | 2.62691 | 358.7753 | 0.02592999 | -0.009413619 | -0.01652082 | 0.02055267 | 0.5698036 |  |  | 554.001 | 1.902529 | 0.00535798 | 0.0806609 | 15.135 | 15.0544 | -0.00216894 | -0.0067796 | 3.11899 | 3.12577 | -0.0031632 | -0.006516193 | 2.053483807 | 2.06 | 233.2217 | 0.535798 | 234.4713 | 0.005343677 | -0.002171296 | -0.003168213 | 0.002097597 | 0.6853375 |  |  | 831.001 | 2.742629 | 0.024498 | 0.368627 | 15.4159 | 15.0472 | -0.0105562 | -0.0349111 | 3.27227 | 3.30718 | -0.013503586 | -0.027952422 | 2.042047578 | 2.07 | 334.5812 | 2.4498 | 342.7777 | 0.02420274 | -0.01061231 | -0.01359559 | 0.01931122 | 0.7805702 |  |  |  | 2.510357 | 0.0149783 | 0.22467 | 15.2244 | 14.9997 | -0.0066523 | -0.0239482 | 3.57604 | 3.59999 |  |  |  |  | 303.1832 | 1.49783 | 307.7243 | 0.01486723 | -0.006674525 | -0.008192708 | 0.01075359 | 0.814691 |  |  |  | 2.376614 | 0.0115548 | 0.173323 | 15.1734 | 15.0001 | -0.00525103 | -0.0189037 | 3.58109 | 3.6 |  |  |  |  | 287.0307 | 1.15548 | 290.3473 | 0.01148855 | -0.005264865 | -0.006223688 | 0.007060009 | 0.8459398 |  |  |  | 2.465255 | 0.0134326 | 0.201486 | 15.2013 | 14.9998 | -0.00601952 | -0.02167 | 3.57828 | 3.59995 |  |  |  |  | 296.3046 | 1.34326 | 300.2848 | 0.01334318 | -0.00603771 | -0.007305472 | 0.009393604 | 0.8264641 |  |  | 554.0009 | 1.965365 | 0.00634111 | 0.0953819 | 15.1372 | 15.0418 | -0.00305903 | -0.00979056 | 3.19076 | 3.20055 | -0.003253457 | -0.006767191 | 2.073232809 | 2.08 | 238.6078 | 0.634111 | 240.1208 | 0.00632109 | -0.003063718 | -0.003258761 | 0.003806656 | 0.9401482 |  |  | 831.0009 | 2.881868 | 0.0268511 | 0.404199 | 15.4575 | 15.0533 | -0.0137039 | -0.0433167 | 3.11759 | 3.1609 | -0.012620245 | -0.025997704 | 2.034002296 | 2.06 | 353.274 | 2.68511 | 362.7598 | 0.02649694 | -0.01379867 | -0.01270056 | 0.02133471 | 1.086461 |  |  | 831.001 | 2.857002 | 0.0255156 | 0.3815 | 15.3331 | 14.9516 | -0.0127472 | -0.0450539 | 3.48937 | 3.53443 | -0.012288606 | -0.025806073 | 2.074193927 | 2.1 | 342.6895 | 2.55156 | 351.4334 | 0.02519551 | -0.01282914 | -0.01236474 | 0.01994603 | 1.037559 |  |  |  | 2.384884 | 0.0127737 | 0.188936 | 14.98 | 14.7911 | -0.00642919 | -0.0227431 | 3.51473 | 3.53748 |  |  |  |  | 288.0294 | 1.27737 | 291.7086 | 0.0126928 | -0.006449946 | -0.006242858 | 0.008131046 | 1.033172 |  |  |  | 2.435155 | 0.0132543 | 0.198803 | 15.1979 | 14.9991 | -0.00674581 | -0.025218 | 3.7131 | 3.73832 |  |  |  |  | 291.2864 | 1.32543 | 295.1472 | 0.01316723 | -0.006768666 | -0.006398564 | 0.008873742 | 1.057841 |  |  |  | 2.302652 | 0.0114053 | 0.171074 | 15.1706 | 14.9995 | -0.0060475 | -0.0225086 | 3.69946 | 3.72197 |  |  |  |  | 279.4481 | 1.14053 | 282.6353 | 0.01134075 | -0.00606586 | -0.00527489 | 0.007216494 | 1.14995
278 | 556.001 | 2.397777 | 0.0149479 | 0.224501 | 15.2434 | 15.0189 | -0.00523922 | -0.0149512 | 2.83875 | 2.85371 | -0.009535374 | -0.019642871 | 2.040357129 | 2.06 | 293.9317 | 1.49479 | 298.3254 | 0.01483728 | -0.005252993 | -0.009581127 | 0.0102794 | 0.5482646 |  |  | 834.001 | 2.982437 | 0.0311844 | 0.46962 | 15.5291 | 15.0595 | -0.0108354 | -0.0375202 | 3.42523 | 3.46275 | -0.019617241 | -0.04060769 | 2.02939231 | 2.07 | 362.9196 | 3.11844 | 374.237 | 0.03070804 | -0.01089453 | -0.01981221 | 0.02479476 | 0.5498896 |  |  | 834.001 | 2.874494 | 0.0265227 | 0.395916 | 15.3234 | 14.9274 | -0.00947582 | -0.03301 | 3.45059 | 3.4836 | -0.016523574 | -0.034203797 | 2.035796203 | 2.07 | 350.6678 | 2.65227 | 359.9685 | 0.02617707 | -0.009521001 | -0.01666161 | 0.02078186 | 0.5714334 |  |  | 556.001 | 1.911178 | 0.00546001 | 0.0821969 | 15.1366 | 15.0544 | -0.00226965 | -0.0070944 | 3.11867 | 3.12577 | -0.003166298 | -0.006522573 | 2.053477427 | 2.06 | 234.2819 | 0.546001 | 235.5611 | 0.005445158 | -0.00227223 | -0.003171321 | 0.002183991 | 0.716493 |  |  | 834.001 | 2.750988 | 0.0247766 | 0.372819 | 15.4201 | 15.0472 | -0.0106243 | -0.0351365 | 3.27204 | 3.30718 | -0.013702955 | -0.028365117 | 2.041634883 | 2.07 | 335.601 | 2.47766 | 343.916 | 0.02447464 | -0.01068114 | -0.01379771 | 0.01956688 | 0.7741243 |  |  |  | 2.516515 | 0.0151297 | 0.226941 | 15.2267 | 14.9997 | -0.00668219 | -0.0240558 | 3.57593 | 3.59999 |  |  |  |  | 303.9269 | 1.51297 | 308.5252 | 0.01501639 | -0.006704616 | -0.008311772 | 0.01089204 | 0.806641 |  |  |  | 2.382894 | 0.0116994 | 0.175492 | 15.1756 | 15.0001 | -0.00526533 | -0.0189552 | 3.58104 | 3.6 |  |  |  |  | 287.7892 | 1.16994 | 291.1561 | 0.01163149 | -0.005279241 | -0.00635225 | 0.00719061 | 0.8310819 |  |  |  | 2.471156 | 0.0135857 | 0.203782 | 15.2036 | 14.9998 | -0.00604614 | -0.0217658 | 3.57819 | 3.59995 |  |  |  |  | 297.0139 | 1.35857 | 301.049 | 0.01349424 | -0.006064492 | -0.00742975 | 0.009534612 | 0.8162444 |  |  | 556.0009 | 1.973433 | 0.00643145 | 0.0967407 | 15.1386 | 15.0418 | -0.00309448 | -0.00990404 | 3.19065 | 3.20055 | -0.003311275 | -0.006887451 | 2.073112549 | 2.08 | 239.5874 | 0.643145 | 241.1282 | 0.006410856 | -0.003099278 | -0.003316769 | 0.003885873 | 0.9344267 |  |  | 834.0009 | 2.890873 | 0.0270854 | 0.407726 | 15.461 | 15.0533 | -0.0138169 | -0.043674 | 3.11723 | 3.1609 | -0.01272976 | -0.026223306 | 2.033776694 | 2.06 | 354.3779 | 2.70854 | 363.9764 | 0.02672508 | -0.01391324 | -0.01281148 | 0.02154554 | 1.085998 |  |  | 834.001 | 2.866258 | 0.0257608 | 0.385167 | 15.3368 | 14.9516 | -0.0128713 | -0.0454926 | 3.48893 | 3.53443 | -0.012402358 | -0.026044952 | 2.073955048 | 2.1 | 343.7997 | 2.57608 | 352.6562 | 0.02543458 | -0.01295485 | -0.01247991 | 0.02016684 | 1.038057 |  |  |  | 2.391596 | 0.0128847 | 0.190579 | 14.9816 | 14.7911 | -0.00654942 | -0.0231684 | 3.51431 | 3.53748 |  |  |  |  | 288.8401 | 1.28847 | 292.5618 | 0.0128024 | -0.006570962 | -0.006231437 | 0.008227298 | 1.054486 |  |  |  | 2.442593 | 0.0133804 | 0.200694 | 15.1998 | 14.9991 | -0.00684551 | -0.0255907 | 3.71273 | 3.73832 |  |  |  |  | 292.1762 | 1.33804 | 296.0856 | 0.01329167 | -0.006869048 | -0.006422625 | 0.008984534 | 1.069508 |  |  |  | 2.309215 | 0.0115212 | 0.172813 | 15.1723 | 14.9995 | -0.00604265 | -0.0224905 | 3.69948 | 3.72197 |  |  |  |  | 280.2445 | 1.15212 | 283.4733 | 0.01145534 | -0.006060981 | -0.005394356 | 0.007318852 | 1.123578
279 | 558.001 | 2.404539 | 0.0150944 | 0.226702 | 15.2456 | 15.0189 | -0.00530112 | -0.0151278 | 2.83858 | 2.85371 | -0.009618993 | -0.019815125 | 2.040184875 | 2.06 | 294.7606 | 1.50944 | 299.2098 | 0.01498161 | -0.005315221 | -0.009665554 | 0.01041022 | 0.5499137 |  |  | 837.001 | 2.990552 | 0.0314797 | 0.474068 | 15.5335 | 15.0595 | -0.0109617 | -0.0379577 | 3.4248 | 3.46275 | -0.019771886 | -0.040927805 | 2.029072195 | 2.07 | 363.9071 | 3.14797 | 375.3627 | 0.03099437 | -0.01102222 | -0.01996997 | 0.0250633 | 0.55194 |  |  | 837.001 | 2.883021 | 0.0267927 | 0.399947 | 15.3274 | 14.9274 | -0.00955989 | -0.0333028 | 3.4503 | 3.4836 | -0.016697592 | -0.034564015 | 2.035435985 | 2.07 | 351.7081 | 2.67927 | 361.1313 | 0.02644006 | -0.009605879 | -0.01683857 | 0.02102742 | 0.5704689 |  |  | 558.001 | 1.919575 | 0.00556282 | 0.0837446 | 15.1381 | 15.0544 | -0.0023093 | -0.00721832 | 3.11855 | 3.12577 | -0.003226718 | -0.006647039 | 2.053352961 | 2.06 | 235.3113 | 0.556282 | 236.6203 | 0.005547405 | -0.002311971 | -0.003231935 | 0.002271574 | 0.7153518 |  |  | 837.001 | 2.759608 | 0.02506 | 0.377083 | 15.4243 | 15.0472 | -0.0107689 | -0.0356148 | 3.27156 | 3.30718 | -0.013826852 | -0.028621584 | 2.041378416 | 2.07 | 336.6525 | 2.506 | 345.089 | 0.02475115 | -0.0108273 | -0.01392333 | 0.01982665 | 0.7776374 |  |  |  | 2.522441 | 0.0152735 | 0.229098 | 15.2288 | 14.9997 | -0.00676796 | -0.0243646 | 3.57562 | 3.59999 |  |  |  |  | 304.6426 | 1.52735 | 309.2956 | 0.01515803 | -0.006790967 | -0.008367068 | 0.01102339 | 0.8116304 |  |  |  | 2.389346 | 0.0118296 | 0.177445 | 15.1775 | 15.0001 | -0.00535753 | -0.0192871 | 3.58071 | 3.6 |  |  |  |  | 288.5683 | 1.18296 | 291.982 | 0.01176018 | -0.005371933 | -0.006388244 | 0.0073067 | 0.8409092 |  |  |  | 2.477184 | 0.0137308 | 0.205958 | 15.2057 | 14.9998 | -0.00611839 | -0.0220259 | 3.57793 | 3.59995 |  |  |  |  | 297.7384 | 1.37308 | 301.8266 | 0.01363739 | -0.006137184 | -0.007500203 | 0.009667529 | 0.8182691 |  |  | 558.0009 | 1.981437 | 0.00652789 | 0.0981915 | 15.14 | 15.0418 | -0.0031461 | -0.0100692 | 3.19048 | 3.20055 | -0.003350337 | -0.0069687 | 2.0730313 | 2.08 | 240.5591 | 0.652789 | 242.1294 | 0.006506676 | -0.003151059 | -0.003355962 | 0.003971208 | 0.9389437 |  |  | 837.0009 | 2.900071 | 0.0273365 | 0.411505 | 15.4648 | 15.0533 | -0.0139319 | -0.0440374 | 3.11687 | 3.1609 | -0.012858349 | -0.026488199 | 2.033511801 | 2.06 | 355.5054 | 2.73365 | 365.2236 | 0.02696953 | -0.01402986 | -0.01294173 | 0.02177224 | 1.084079 |  |  | 837.001 | 2.875337 | 0.0259696 | 0.388288 | 15.3399 | 14.9516 | -0.012989 | -0.0459088 | 3.48852 | 3.53443 | -0.012485892 | -0.026220372 | 2.073779628 | 2.1 | 344.8887 | 2.59696 | 353.8454 | 0.02563812 | -0.01307409 | -0.0125645 | 0.02035261 | 1.040559 |  |  |  | 2.398284 | 0.0130019 | 0.192312 | 14.9834 | 14.7911 | -0.00656671 | -0.0232296 | 3.51425 | 3.53748 |  |  |  |  | 289.6478 | 1.30019 | 293.4138 | 0.0129181 | -0.006588366 | -0.006329735 | 0.008329677 | 1.04086 |  |  |  | 2.448734375 | 0.0134994 | 0.202479 | 15.2016 | 14.9991 | -0.00689194 | -0.0257642 | 3.71255 | 3.73832 |  |  |  |  | 292.9108 | 1.34994 | 296.8649 | 0.01340909 | -0.006915799 | -0.006493296 | 0.009090619 | 1.065068 |  |  |  | 2.316029 | 0.0116312 | 0.174463 | 15.174 | 14.9995 | -0.00611032 | -0.0227424 | 3.69923 | 3.72197 |  |  |  |  | 281.0715 | 1.16312 | 284.3407 | 0.01156408 | -0.006129064 | -0.005435013 | 0.007414936 | 1.1277
280 | 560.001 | 2.411113 | 0.0152397 | 0.228883 | 15.2478 | 15.0189 | -0.00534296 | -0.0152472 | 2.83846 | 2.85371 | -0.009720024 | -0.02002325 | 2.03997675 | 2.06 | 295.5664 | 1.52397 | 300.0708 | 0.01512474 | -0.005357285 | -0.009767572 | 0.0105402 | 0.5484766 |  |  | 840.001 | 2.998466 | 0.0317813 | 0.47861 | 15.5381 | 15.0595 | -0.0110829 | -0.0383772 | 3.42438 | 3.46275 | -0.01994189 | -0.041279713 | 2.028720287 | 2.07 | 364.8701 | 3.17813 | 376.4662 | 0.03128673 | -0.01114477 | -0.02014341 | 0.02533822 | 0.5532713 |  |  | 840.001 | 2.891689 | 0.0270571 | 0.403893 | 15.3313 | 14.9274 | -0.00963883 | -0.0335778 | 3.45002 | 3.4836 | -0.016867942 | -0.03491664 | 2.03508336 | 2.07 | 352.7655 | 2.70571 | 362.3103 | 0.02669753 | -0.009685584 | -0.01701183 | 0.02126722 | 0.5693442 |  |  | 560.001 | 1.928145 | 0.00565887 | 0.0851907 | 15.1395 | 15.0544 | -0.00234412 | -0.00732717 | 3.11844 | 3.12577 | -0.003283736 | -0.006764496 | 2.053235504 | 2.06 | 236.3617 | 0.565887 | 237.6993 | 0.005642919 | -0.002346872 | -0.003289139 | 0.00235215 | 0.7135215 |  |  | 840.001 | 2.76807 | 0.0253394 | 0.381288 | 15.4285 | 15.0472 | -0.0108705 | -0.0359506 | 3.27123 | 3.30718 | -0.013995854 | -0.028971418 | 2.041028582 | 2.07 | 337.6848 | 2.53394 | 346.2415 | 0.02502368 | -0.01093002 | -0.01409472 | 0.02008274 | 0.7754688 |  |  |  | 2.528453 | 0.0154297 | 0.231442 | 15.2312 | 14.9997 | -0.00679439 | -0.0244597 | 3.57553 | 3.59999 |  |  |  |  | 305.3687 | 1.54297 | 310.0804 | 0.01531187 | -0.006817577 | -0.008494296 | 0.01116674 | 0.8026065 |  |  |  | 2.395439 | 0.0119889 | 0.179835 | 15.1799 | 15.0001 | -0.00542659 | -0.0195357 | 3.58046 | 3.6 |  |  |  |  | 289.3043 | 1.19889 | 292.7727 | 0.0119176 | -0.005441367 | -0.006476235 | 0.007452064 | 0.8402054 |  |  |  | 2.483199 | 0.0138765 | 0.208144 | 15.2079 | 14.9998 | -0.00619095 | -0.0222871 | 3.57766 | 3.59995 |  |  |  |  | 298.4614 | 1.38765 | 302.603 | 0.0137811 | -0.006210193 | -0.007570909 | 0.009801034 | 0.8202705 |  |  | 560.0009 | 1.98944 | 0.00662472 | 0.099648 | 15.1415 | 15.0418 | -0.00319921 | -0.0102392 | 3.19031 | 3.20055 | -0.003395968 | -0.007063612 | 2.072936388 | 2.08 | 241.5307 | 0.662472 | 243.1308 | 0.006602873 | -0.003204338 | -0.003401747 | 0.00405692 | 0.9419684 |  |  | 840.0009 | 2.909355 | 0.0275908 | 0.415334 | 15.4687 | 15.0533 | -0.0140648 | -0.0444573 | 3.11645 | 3.1609 | -0.012974227 | -0.026726908 | 2.033273092 | 2.06 | 356.6435 | 2.75908 | 366.4836 | 0.02721703 | -0.01416465 | -0.01305913 | 0.02200181 | 1.084655 |  |  | 840.001 | 2.884427 | 0.0262036 | 0.391787 | 15.3434 | 14.9516 | -0.0131055 | -0.0463203 | 3.48811 | 3.53443 | -0.012595106 | -0.026449724 | 2.073550276 | 2.1 | 345.979 | 2.62036 | 355.0449 | 0.02586617 | -0.01319213 | -0.0126751 | 0.02056274 | 1.040792 |  |  |  | 2.404915 | 0.0131125 | 0.193947 | 14.985 | 14.7911 | -0.00667052 | -0.0235968 | 3.51388 | 3.53748 |  |  |  |  | 290.4486 | 1.31125 | 294.2571 | 0.01302728 | -0.006692867 | -0.006334408 | 0.008425663 | 1.056589 |  |  |  | 2.455229 | 0.0136191 | 0.204274 | 15.2034 | 14.9991 | -0.00693684 | -0.0259321 | 3.71238 | 3.73832 |  |  |  |  | 293.6877 | 1.36191 | 297.6874 | 0.01352719 | -0.006961012 | -0.006566182 | 0.009196753 | 1.060131 |  |  |  | 2.32275 | 0.0117376 | 0.176058 | 15.1756 | 14.9995 | -0.00616192 | -0.0229345 | 3.69904 | 3.72197 |  |  |  |  | 281.8871 | 1.17376 | 285.1958 | 0.01166925 | -0.006180983 | -0.005488266 | 0.007507629 | 1.126218
281 | 562.001 | 2.417762 | 0.0153924 | 0.231177 | 15.2501 | 15.0189 | -0.00539981 | -0.0154095 | 2.8383 | 2.85371 | -0.009813561 | -0.020215936 | 2.039784064 | 2.06 | 296.3815 | 1.53924 | 300.9436 | 0.01527514 | -0.005414442 | -0.009862031 | 0.01067726 | 0.5490189 |  |  | 843.001 | 3.006268 | 0.0320838 | 0.483166 | 15.5426 | 15.0595 | -0.0111885 | -0.0387429 | 3.42401 | 3.46275 | -0.020119769 | -0.041647921 | 2.028352079 | 2.07 | 365.8195 | 3.20838 | 377.5563 | 0.03157987 | -0.01125156 | -0.02032493 | 0.02561413 | 0.5535844 |  |  | 843.001 | 2.899731 | 0.027332 | 0.407997 | 15.3354 | 14.9274 | -0.00971744 | -0.0338516 | 3.44975 | 3.4836 | -0.017053862 | -0.035301494 | 2.034698506 | 2.07 | 353.7465 | 2.7332 | 363.4151 | 0.02696515 | -0.009764962 | -0.01720095 | 0.02151828 | 0.5676989 |  |  | 561.999 | 1.936461 | 0.00576706 | 0.0868195 | 15.1412 | 15.0544 | -0.00243531 | -0.00761222 | 3.11815 | 3.12577 | -0.003302955 | -0.006804088 | 2.053195912 | 2.06 | 237.3812 | 0.576706 | 238.7502 | 0.005750494 | -0.00243828 | -0.003308422 | 0.002445176 | 0.7369919 |  |  | 843.001 | 2.776089 | 0.0256204 | 0.385517 | 15.4328 | 15.0472 | -0.0109892 | -0.0363431 | 3.27084 | 3.30718 | -0.014153048 | -0.029296809 | 2.040703191 | 2.07 | 338.663 | 2.56204 | 347.3397 | 0.0252977 | -0.01105003 | -0.01425416 | 0.02034108 | 0.7752143 |  |  |  | 2.53482 | 0.0155752 | 0.233623 | 15.2333 | 14.9997 | -0.00685943 | -0.0246939 | 3.57529 | 3.59999 |  |  |  |  | 306.1377 | 1.55752 | 310.9059 | 0.01545515 | -0.006883064 | -0.008572087 | 0.01129898 | 0.8029624 |  |  |  | 2.401397 | 0.0121135 | 0.181703 | 15.1818 | 15.0001 | -0.0054891 | -0.0197607 | 3.58024 | 3.6 |  |  |  |  | 290.0238 | 1.21135 | 293.537 | 0.01204072 | -0.00550422 | -0.006536498 | 0.007563523 | 0.8420748 |  |  |  | 2.489113 | 0.0140438 | 0.210653 | 15.2104 | 14.9998 | -0.00623962 | -0.0224623 | 3.57749 | 3.59995 |  |  |  |  | 299.1723 | 1.40438 | 303.3738 | 0.0139461 | -0.006259168 | -0.007686932 | 0.009955892 | 0.8142609 |  |  | 562.0009 | 1.997263 | 0.00671619 | 0.101024 | 15.1429 | 15.0418 | -0.00325141 | -0.0104063 | 3.19014 | 3.20055 | -0.003435003 | -0.007144806 | 2.072855194 | 2.08 | 242.4804 | 0.671619 | 244.109 | 0.006693737 | -0.003256707 | -0.003440916 | 0.004137541 | 0.9464652 |  |  | 843.0009 | 2.918232 | 0.0278354 | 0.419015 | 15.4723 | 15.0533 | -0.0142034 | -0.0448956 | 3.11601 | 3.1609 | -0.01306454 | -0.026912953 | 2.033087047 | 2.06 | 357.7317 | 2.78354 | 367.6893 | 0.02745504 | -0.01430523 | -0.01315063 | 0.02222266 | 1.087798 |  |  | 843.001 | 2.893314 | 0.0264738 | 0.395826 | 15.3475 | 14.9516 | -0.0131891 | -0.0466159 | 3.48781 | 3.53443 | -0.012773978 | -0.026825355 | 2.073174645 | 2.1 | 347.0449 | 2.64738 | 356.2325 | 0.02612943 | -0.01327685 | -0.01285627 | 0.02080827 | 1.032714 |  |  |  | 2.411505 | 0.0132405 | 0.19584 | 14.9869 | 14.7911 | -0.00669375 | -0.023679 | 3.5138 | 3.53748 |  |  |  |  | 291.2445 | 1.32405 | 295.1007 | 0.01315361 | -0.006716254 | -0.006437357 | 0.008538806 | 1.043325 |  |  |  | 2.461756 | 0.0137369 | 0.206042 | 15.2051 | 14.9991 | -0.00702882 | -0.026276 | 3.71204 | 3.73832 |  |  |  |  | 294.4684 | 1.37369 | 298.5135 | 0.0136434 | -0.007053639 | -0.006589766 | 0.009300947 | 1.070393 |  |  |  | 2.329195 | 0.0118496 | 0.177739 | 15.1773 | 14.9995 | -0.00622653 | -0.0231749 | 3.69879 | 3.72197 |  |  |  |  | 282.6692 | 1.18496 | 286.0188 | 0.01177994 | -0.006245996 | -0.005533948 | 0.007606315 | 1.128669
282 | 564.001 | 2.42391 | 0.015545 | 0.233469 | 15.2524 | 15.0189 | -0.00544613 | -0.0155417 | 2.83816 | 2.85371 | -0.009914041 | -0.020422925 | 2.039577075 | 2.06 | 297.1352 | 1.5545 | 301.7542 | 0.01542541 | -0.005461014 | -0.009963512 | 0.01081515 | 0.5481013 |  |  | 846.001 | 3.013906 | 0.0323773 | 0.487585 | 15.5471 | 15.0595 | -0.0112725 | -0.0390338 | 3.42372 | 3.46275 | -0.020320413 | -0.042063255 | 2.027936745 | 2.07 | 366.7489 | 3.23773 | 378.6232 | 0.0318642 | -0.01133652 | -0.02052971 | 0.02588161 | 0.5522004 |  |  | 846.001 | 2.908024 | 0.0276002 | 0.412001 | 15.3395 | 14.9274 | -0.00988576 | -0.034438 | 3.44916 | 3.4836 | -0.017148494 | -0.035497382 | 2.034502618 | 2.07 | 354.7582 | 2.76002 | 364.5496 | 0.02722618 | -0.009934949 | -0.01729723 | 0.02176231 | 0.5743664 |  |  | 564.001 | 1.944859 | 0.00587485 | 0.088442 | 15.1428 | 15.0544 | -0.00248386 | -0.00776397 | 3.118 | 3.12577 | -0.003360323 | -0.006922266 | 2.053077734 | 2.06 | 238.4107 | 0.587485 | 239.8113 | 0.00585766 | -0.00248695 | -0.003365982 | 0.002537652 | 0.7388483 |  |  | 846.001 | 2.784102 | 0.0259082 | 0.389847 | 15.4371 | 15.0472 | -0.0110611 | -0.0365809 | 3.2706 | 3.30718 | -0.014355333 | -0.029715539 | 2.040284461 | 2.07 | 339.6406 | 2.59082 | 348.44 | 0.02557827 | -0.01112273 | -0.01445937 | 0.02060595 | 0.7692403 |  |  |  | 2.540989 | 0.0157282 | 0.235918 | 15.2356 | 14.9997 | -0.00695725 | -0.025046 | 3.57494 | 3.59999 |  |  |  |  | 306.8828 | 1.57282 | 311.7095 | 0.01560579 | -0.006981565 | -0.008624229 | 0.01143888 | 0.8095291 |  |  |  | 2.407583 | 0.0122528 | 0.183793 | 15.1839 | 15.0001 | -0.00556804 | -0.0200449 | 3.57995 | 3.6 |  |  |  |  | 290.7708 | 1.22528 | 294.3336 | 0.01217834 | -0.005583599 | -0.006594743 | 0.007688996 | 0.8466743 |  |  |  | 2.495043 | 0.0141534 | 0.212298 | 15.2121 | 14.9998 | -0.00632631 | -0.0227744 | 3.57718 | 3.59995 |  |  |  |  | 299.885 | 1.41534 | 304.1294 | 0.01405418 | -0.006346406 | -0.00770777 | 0.01005403 | 0.8233777 |  |  | 564.0009 | 2.005332 | 0.00681989 | 0.102584 | 15.1444 | 15.0418 | -0.00330327 | -0.0105723 | 3.18998 | 3.20055 | -0.003483729 | -0.007246157 | 2.072753843 | 2.08 | 243.46 | 0.681989 | 245.1204 | 0.00679674 | -0.003308738 | -0.003489811 | 0.004229952 | 0.9481137 |  |  | 846.0009 | 2.926983 | 0.0281037 | 0.423055 | 15.4764 | 15.0533 | -0.0143331 | -0.0453054 | 3.1156 | 3.1609 | -0.013196157 | -0.027184083 | 2.032815917 | 2.06 | 358.8044 | 2.81037 | 368.8881 | 0.02771604 | -0.01443681 | -0.013284 | 0.0224666 | 1.086782 |  |  | 846.001 | 2.902599 | 0.0267134 | 0.399409 | 15.351 | 14.9516 | -0.0133764 | -0.047278 | 3.48715 | 3.53443 | -0.012812258 | -0.026905742 | 2.073094258 | 2.1 | 348.1587 | 2.67134 | 357.4592 | 0.02636283 | -0.01346667 | -0.01289504 | 0.02102334 | 1.044329 |  |  |  | 2.418119 | 0.0133613 | 0.197628 | 14.9887 | 14.7911 | -0.00678019 | -0.0239848 | 3.51349 | 3.53748 |  |  |  |  | 292.0434 | 1.33613 | 295.9455 | 0.01327283 | -0.00680328 | -0.006469545 | 0.008644811 | 1.051586 |  |  |  | 2.46844 | 0.0138583 | 0.207862 | 15.207 | 14.9991 | -0.00705569 | -0.0263764 | 3.71194 | 3.73832 |  |  |  |  | 295.2679 | 1.38583 | 299.3598 | 0.01376315 | -0.007080699 | -0.006682453 | 0.009408383 | 1.059596 |  |  |  | 2.335893 | 0.0119545 | 0.179313 | 15.1788 | 14.9995 | -0.00631214 | -0.0234936 | 3.69848 | 3.72197 |  |  |  |  | 283.4821 | 1.19545 | 286.871 | 0.01188361 | -0.006332146 | -0.005551464 | 0.007697545 | 1.140626
283 | 566.001 | 2.430368 | 0.0157015 | 0.23582 | 15.2547 | 15.0189 | -0.0054956 | -0.0156828 | 2.83802 | 2.85371 | -0.010014486 | -0.020629841 | 2.039370159 | 2.06 | 297.9268 | 1.57015 | 302.6047 | 0.01557951 | -0.005510756 | -0.01006497 | 0.01095625 | 0.5475185 |  |  | 849.001 | 3.021538 | 0.0326797 | 0.492139 | 15.5516 | 15.0595 | -0.0113572 | -0.0393272 | 3.42343 | 3.46275 | -0.020520928 | -0.04247832 | 2.02752168 | 2.07 | 367.6777 | 3.26797 | 379.6933 | 0.03215707 | -0.01142219 | -0.02073441 | 0.02615758 | 0.5508807 |  |  | 849.001 | 2.916161 | 0.0278587 | 0.415859 | 15.3433 | 14.9274 | -0.00994478 | -0.0346436 | 3.44895 | 3.4836 | -0.017332082 | -0.035877411 | 2.034122589 | 2.07 | 355.7509 | 2.78587 | 365.6616 | 0.02747771 | -0.00999456 | -0.01748404 | 0.02199717 | 0.571639 |  |  | 566.001 | 1.953177 | 0.00597755 | 0.0899882 | 15.1443 | 15.0544 | -0.0025385 | -0.00793476 | 3.11783 | 3.12577 | -0.003404701 | -0.007013685 | 2.052986315 | 2.06 | 239.4304 | 0.597755 | 240.8616 | 0.005959755 | -0.002541727 | -0.00341051 | 0.002625207 | 0.7452631 |  |  | 849.001 | 2.79215 | 0.0262042 | 0.394301 | 15.4415 | 15.0472 | -0.0112112 | -0.0370773 | 3.2701 | 3.30718 | -0.014485526 | -0.029985039 | 2.040014961 | 2.07 | 340.6224 | 2.62042 | 349.5481 | 0.02586675 | -0.01127452 | -0.01459147 | 0.02087862 | 0.772679 |  |  |  | 2.546881 | 0.0158713 | 0.238065 | 15.2378 | 14.9997 | -0.00701138 | -0.0252409 | 3.57475 | 3.59999 |  |  |  |  | 307.5944 | 1.58713 | 312.4763 | 0.01574667 | -0.007036075 | -0.008710593 | 0.0115695 | 0.8077608 |  |  |  | 2.413792 | 0.0123965 | 0.185948 | 15.186 | 15.0001 | -0.00560872 | -0.0201914 | 3.5798 | 3.6 |  |  |  |  | 291.5207 | 1.23965 | 295.1346 | 0.01232029 | -0.005624508 | -0.006695785 | 0.00781873 | 0.8400073 |  |  |  | 2.50111 | 0.0142943 | 0.214411 | 15.2142 | 14.9998 | -0.00639391 | -0.0230178 | 3.57693 | 3.59995 |  |  |  |  | 300.6142 | 1.42943 | 304.9113 | 0.0141931 | -0.006414439 | -0.007778661 | 0.01018267 | 0.8246199 |  |  | 566.0009 | 2.012909 | 0.00691636 | 0.104035 | 15.1459 | 15.0418 | -0.00336326 | -0.0107643 | 3.18979 | 3.20055 | -0.003523069 | -0.007327984 | 2.072672016 | 2.08 | 244.38 | 0.691636 | 246.0702 | 0.006892552 | -0.003368928 | -0.00352929 | 0.004315819 | 0.9545628 |  |  | 849.0009 | 2.935815 | 0.0283365 | 0.426559 | 15.4799 | 15.0533 | -0.014409 | -0.0455456 | 3.11536 | 3.1609 | -0.013343269 | -0.027487134 | 2.032512866 | 2.06 | 359.8871 | 2.83365 | 370.085 | 0.02794245 | -0.01451382 | -0.01343309 | 0.02267598 | 1.080453 |  |  | 849.001 | 2.911586 | 0.0269327 | 0.402688 | 15.3543 | 14.9516 | -0.0134796 | -0.0476426 | 3.48678 | 3.53443 | -0.012919695 | -0.02713136 | 2.07286864 | 2.1 | 349.2367 | 2.69327 | 358.6426 | 0.0265764 | -0.01357127 | -0.01300388 | 0.02121923 | 1.043633 |  |  |  | 2.424849 | 0.013459 | 0.199073 | 14.9901 | 14.7911 | -0.00682735 | -0.0241516 | 3.51332 | 3.53748 |  |  |  |  | 292.8562 | 1.3459 | 296.7978 | 0.01336923 | -0.006850763 | -0.006518469 | 0.00872789 | 1.050977 |  |  |  | 2.475137 | 0.0139886 | 0.209816 | 15.2089 | 14.9991 | -0.00713006 | -0.0266544 | 3.71166 | 3.73832 |  |  |  |  | 296.0691 | 1.39886 | 300.2107 | 0.01389166 | -0.0071556 | -0.006736062 | 0.009524516 | 1.062282 |  |  |  | 2.342679 | 0.0120456 | 0.180678 | 15.1802 | 14.9995 | -0.00636127 | -0.0236764 | 3.69829 | 3.72197 |  |  |  |  | 284.3058 | 1.20456 | 287.7304 | 0.01197363 | -0.006381589 | -0.00559204 | 0.007775025 | 1.141192
284 | 568.001 | 2.43702 | 0.015852 | 0.238079 | 15.257 | 15.0189 | -0.0055361 | -0.0157984 | 2.83791 | 2.85371 | -0.01012536 | -0.020858241 | 2.039141759 | 2.06 | 298.7423 | 1.5852 | 303.478 | 0.01572767 | -0.005551481 | -0.01017697 | 0.01109107 | 0.5454945 |  |  | 852.001 | 3.02869 | 0.0329865 | 0.496759 | 15.5562 | 15.0595 | -0.0114734 | -0.0397294 | 3.42302 | 3.46275 | -0.020693277 | -0.042835083 | 2.027164917 | 2.07 | 368.5479 | 3.29865 | 380.7051 | 0.03245412 | -0.01153973 | -0.02091038 | 0.02643864 | 0.5518659 |  |  | 852.001 | 2.924557 | 0.0281242 | 0.419822 | 15.3473 | 14.9274 | -0.0100358 | -0.0349606 | 3.44864 | 3.4836 | -0.017499888 | -0.036224768 | 2.033775232 | 2.07 | 356.7751 | 2.81242 | 366.8091 | 0.02773598 | -0.0100865 | -0.01765482 | 0.02223824 | 0.5713169 |  |  | 568.001 | 1.96148 | 0.00608187 | 0.0915587 | 15.1459 | 15.0544 | -0.00259134 | -0.00809992 | 3.11767 | 3.12577 | -0.003458841 | -0.007125211 | 2.052874789 | 2.06 | 240.4481 | 0.608187 | 241.9105 | 0.00606345 | -0.002594703 | -0.003464837 | 0.00271438 | 0.7488674 |  |  | 852.001 | 2.799765 | 0.0264814 | 0.398471 | 15.4457 | 15.0472 | -0.0113188 | -0.0374333 | 3.26975 | 3.30718 | -0.014648045 | -0.030321453 | 2.039678547 | 2.07 | 341.5514 | 2.64814 | 350.5962 | 0.02613684 | -0.01138335 | -0.01475639 | 0.02113375 | 0.7714182 |  |  |  | 2.552889 | 0.0160274 | 0.240406 | 15.2401 | 14.9997 | -0.00707594 | -0.0254733 | 3.57451 | 3.59999 |  |  |  |  | 308.32 | 1.60274 | 313.2615 | 0.01590032 | -0.007101093 | -0.008799224 | 0.01171265 | 0.8070136 |  |  |  | 2.420129 | 0.0125263 | 0.187895 | 15.188 | 15.0001 | -0.005655 | -0.020358 | 3.57964 | 3.6 |  |  |  |  | 292.2861 | 1.25263 | 295.9473 | 0.01244849 | -0.00567105 | -0.006777445 | 0.007934535 | 0.8367534 |  |  |  | 2.507003 | 0.0144441 | 0.216658 | 15.2164 | 14.9998 | -0.00640118 | -0.0230439 | 3.57691 | 3.59995 |  |  |  |  | 301.3225 | 1.44441 | 305.6748 | 0.01434078 | -0.006421755 | -0.007919022 | 0.01032031 | 0.8109278 |  |  | 568.0009 | 2.020852 | 0.00702378 | 0.10565 | 15.1475 | 15.0418 | -0.00340536 | -0.010899 | 3.18965 | 3.20055 | -0.003584592 | -0.007455952 | 2.072544048 | 2.08 | 245.3443 | 0.702378 | 247.0675 | 0.006999228 | -0.003411171 | -0.003591032 | 0.004412052 | 0.949914 |  |  | 852.0009 | 2.944273 | 0.028585 | 0.430299 | 15.4836 | 15.0533 | -0.0145887 | -0.0461136 | 3.11479 | 3.1609 | -0.01339853 | -0.027600971 | 2.032399029 | 2.06 | 360.9239 | 2.8585 | 371.2409 | 0.02818407 | -0.01469616 | -0.0134891 | 0.02290115 | 1.089484 |  |  | 852.001 | 2.920933 | 0.0271936 | 0.406588 | 15.3582 | 14.9516 | -0.0135624 | -0.0479354 | 3.48649 | 3.53443 | -0.013088268 | -0.027485362 | 2.072514638 | 2.1 | 350.3578 | 2.71936 | 359.8853 | 0.02683042 | -0.01365521 | -0.01317467 | 0.0214547 | 1.036474 |  |  |  | 2.431662 | 0.0135823 | 0.200896 | 14.992 | 14.7911 | -0.00691502 | -0.0244617 | 3.51302 | 3.53748 |  |  |  |  | 293.679 | 1.35823 | 297.6678 | 0.01349089 | -0.00693904 | -0.006551848 | 0.008835938 | 1.059097 |  |  |  | 2.481871 | 0.0141053 | 0.211567 | 15.2107 | 14.9991 | -0.00719461 | -0.0268957 | 3.71142 | 3.73832 |  |  |  |  | 296.8745 | 1.41053 | 301.062 | 0.01400675 | -0.007220616 | -0.00678613 | 0.009627215 | 1.064026 |  |  |  | 2.349031 | 0.0121547 | 0.182315 | 15.1819 | 14.9995 | -0.00639416 | -0.0237989 | 3.69817 | 3.72197 |  |  |  |  | 285.0766 | 1.21547 | 288.5417 | 0.01208142 | -0.00641469 | -0.005666735 | 0.007870982 | 1.131991
285 | 570.001 | 2.443513 | 0.0160008 | 0.240314 | 15.2592 | 15.0189 | -0.0055982 | -0.0159756 | 2.83773 | 2.85371 | -0.010205295 | -0.021022909 | 2.038977091 | 2.06 | 299.5382 | 1.60008 | 304.3311 | 0.01587414 | -0.005613929 | -0.01025773 | 0.0112245 | 0.5472878 |  |  | 855.001 | 3.03638 | 0.0332967 | 0.501431 | 15.5609 | 15.0595 | -0.0115922 | -0.0401409 | 3.42261 | 3.46275 | -0.020871788 | -0.043204602 | 2.026795398 | 2.07 | 369.4837 | 3.32967 | 381.7863 | 0.03275437 | -0.01165991 | -0.02109268 | 0.0267218 | 0.5527942 |  |  | 855.001 | 2.932809 | 0.0283945 | 0.423858 | 15.3513 | 14.9274 | -0.0101406 | -0.0353256 | 3.44827 | 3.4836 | -0.017650497 | -0.036536529 | 2.033463471 | 2.07 | 357.7818 | 2.83945 | 367.9409 | 0.02799885 | -0.01019237 | -0.01780812 | 0.02248415 | 0.5723436 |  |  | 570.001 | 1.9696 | 0.00619715 | 0.0932942 | 15.1477 | 15.0544 | -0.00267826 | -0.00837162 | 3.11739 | 3.12577 | -0.003487762 | -0.00718479 | 2.05281521 | 2.06 | 241.4436 | 0.619715 | 242.9399 | 0.006178027 | -0.002681853 | -0.003493858 | 0.002814706 | 0.7675906 |  |  | 855.001 | 2.807871 | 0.0267667 | 0.402766 | 15.45 | 15.0472 | -0.0114159 | -0.0377545 | 3.26942 | 3.30718 | -0.014822856 | -0.030683312 | 2.039316688 | 2.07 | 342.5403 | 2.67667 | 351.7089 | 0.02641474 | -0.01148156 | -0.01493381 | 0.02139577 | 0.7688299 |  |  |  | 2.559125 | 0.0161743 | 0.24261 | 15.2423 | 14.9997 | -0.00714428 | -0.0257193 | 3.57427 | 3.59999 |  |  |  |  | 309.0731 | 1.61743 | 314.0721 | 0.01604489 | -0.007169923 | -0.008874967 | 0.01184639 | 0.8078816 |  |  |  | 2.426539 | 0.0126657 | 0.189987 | 15.1901 | 15.0001 | -0.00569885 | -0.0205158 | 3.57948 | 3.6 |  |  |  |  | 293.0602 | 1.26657 | 296.772 | 0.01258616 | -0.00571515 | -0.006871011 | 0.008059623 | 0.8317773 |  |  |  | 2.513215 | 0.0145905 | 0.218853 | 15.2186 | 14.9998 | -0.00647568 | -0.0233121 | 3.57664 | 3.59995 |  |  |  |  | 302.0691 | 1.45905 | 306.4764 | 0.01448508 | -0.006496738 | -0.007988345 | 0.01045407 | 0.8132772 |  |  | 570.0009 | 2.028649 | 0.00710713 | 0.106904 | 15.1487 | 15.0418 | -0.00346895 | -0.0111025 | 3.18945 | 3.20055 | -0.003601046 | -0.007490176 | 2.072509824 | 2.08 | 246.2909 | 0.710713 | 248.0413 | 0.007081993 | -0.003474981 | -0.003607545 | 0.00448462 | 0.9632535 |  |  | 855.0009 | 2.953004 | 0.0288505 | 0.434295 | 15.4876 | 15.0533 | -0.0147137 | -0.0465086 | 3.1144 | 3.1609 | -0.013529826 | -0.027871441 | 2.032128559 | 2.06 | 361.9942 | 2.88505 | 372.4379 | 0.02844216 | -0.01482302 | -0.01362219 | 0.02314221 | 1.088153 |  |  | 855.001 | 2.929942 | 0.0274396 | 0.410268 | 15.3619 | 14.9516 | -0.0137026 | -0.048431 | 3.486 | 3.53443 | -0.013187282 | -0.027693291 | 2.072306709 | 2.1 | 351.4385 | 2.74396 | 361.0818 | 0.02706988 | -0.01379735 | -0.01327501 | 0.02167628 | 1.039348 |  |  |  | 2.438055 | 0.0137091 | 0.202772 | 14.9938 | 14.7911 | -0.0069885 | -0.0247217 | 3.51275 | 3.53748 |  |  |  |  | 294.4511 | 1.37091 | 298.4878 | 0.01361598 | -0.007013034 | -0.006602946 | 0.008948209 | 1.062107 |  |  |  | 2.488671875 | 0.0142279 | 0.213405 | 15.2125 | 14.9991 | -0.00728 | -0.0272149 | 3.7111 | 3.73832 |  |  |  |  | 297.688 | 1.42279 | 301.9235 | 0.01412763 | -0.007306629 | -0.006821005 | 0.009735571 | 1.071195 |  |  |  | 2.355912 | 0.0122686 | 0.184023 | 15.1836 | 14.9995 | -0.00648178 | -0.024125 | 3.69784 | 3.72197 |  |  |  |  | 285.9117 | 1.22686 | 289.4194 | 0.01219395 | -0.006502878 | -0.005691073 | 0.0079707 | 1.142645
286 | 572.001 | 2.449908 | 0.0161469 | 0.242508 | 15.2614 | 15.0189 | -0.00564466 | -0.0161082 | 2.8376 | 2.85371 | -0.01030264 | -0.021223438 | 2.038776562 | 2.06 | 300.3222 | 1.61469 | 305.1715 | 0.01601793 | -0.005660651 | -0.01035608 | 0.01135545 | 0.5466018 |  |  | 858.001 | 3.043849 | 0.0335864 | 0.505793 | 15.5653 | 15.0595 | -0.0116997 | -0.0405133 | 3.42224 | 3.46275 | -0.021042739 | -0.043558469 | 2.026441531 | 2.07 | 370.3925 | 3.35864 | 382.8327 | 0.0330347 | -0.01176868 | -0.02126729 | 0.02698559 | 0.5533699 |  |  | 858.001 | 2.941217 | 0.0286392 | 0.42751 | 15.355 | 14.9274 | -0.0102444 | -0.0356874 | 3.44791 | 3.4836 | -0.017784664 | -0.036814255 | 2.033185745 | 2.07 | 358.8076 | 2.86392 | 369.0835 | 0.02823676 | -0.01029724 | -0.01794471 | 0.02270494 | 0.5738312 |  |  | 572.001 | 1.978086 | 0.00630892 | 0.0949768 | 15.1493 | 15.0544 | -0.00274247 | -0.00857233 | 3.11719 | 3.12577 | -0.003529079 | -0.007269903 | 2.052730097 | 2.06 | 242.4839 | 0.630892 | 244.0137 | 0.006289102 | -0.002746237 | -0.003535321 | 0.002910915 | 0.7768001 |  |  | 858.001 | 2.815704 | 0.0270548 | 0.407099 | 15.4543 | 15.0472 | -0.011542 | -0.0381714 | 3.26901 | 3.30718 | -0.014973445 | -0.030995031 | 2.039004969 | 2.07 | 343.4958 | 2.70548 | 352.789 | 0.02669529 | -0.01160913 | -0.01508668 | 0.02166091 | 0.7694951 |  |  |  | 2.565343 | 0.0163263 | 0.244889 | 15.2446 | 14.9997 | -0.00721504 | -0.0259741 | 3.57401 | 3.59999 |  |  |  |  | 309.824 | 1.63263 | 314.8823 | 0.01619446 | -0.007241194 | -0.008953265 | 0.01198513 | 0.808777 |  |  |  | 2.433015 | 0.0128206 | 0.192309 | 15.1924 | 15.0001 | -0.00577842 | -0.0208023 | 3.57919 | 3.6 |  |  |  |  | 293.8424 | 1.28206 | 297.6096 | 0.01273911 | -0.00579518 | -0.006943932 | 0.008199798 | 0.8345674 |  |  |  | 2.519245 | 0.0147238 | 0.220854 | 15.2206 | 14.9998 | -0.00657243 | -0.0236604 | 3.57629 | 3.59995 |  |  |  |  | 302.7939 | 1.47238 | 307.2522 | 0.01461646 | -0.006594124 | -0.008022334 | 0.01057524 | 0.8219707 |  |  | 572.0009 | 2.035933 | 0.00721522 | 0.10853 | 15.1504 | 15.0418 | -0.00353477 | -0.0113132 | 3.18924 | 3.20055 | -0.003647248 | -0.007586277 | 2.072413723 | 2.08 | 247.1753 | 0.721522 | 248.9587 | 0.007189315 | -0.003541032 | -0.003653915 | 0.004582335 | 0.9691062 |  |  | 858.0009 | 2.961619 | 0.0291068 | 0.438154 | 15.4915 | 15.0533 | -0.0148392 | -0.0469053 | 3.114 | 3.1609 | -0.013651488 | -0.028122065 | 2.031877935 | 2.06 | 363.0503 | 2.91068 | 373.6175 | 0.02869124 | -0.0149504 | -0.01374553 | 0.0233745 | 1.087656 |  |  | 858.001 | 2.938915 | 0.0276854 | 0.413943 | 15.3656 | 14.9516 | -0.0137987 | -0.0487706 | 3.48566 | 3.53443 | -0.013328671 | -0.027990209 | 2.072009791 | 2.1 | 352.5147 | 2.76854 | 362.2742 | 0.02730909 | -0.01389479 | -0.0134183 | 0.02189768 | 1.035511 |  |  |  | 2.44481 | 0.013816 | 0.204354 | 14.9954 | 14.7911 | -0.00702019 | -0.0248338 | 3.51264 | 3.53748 |  |  |  |  | 295.2669 | 1.3816 | 299.3463 | 0.01372143 | -0.007044947 | -0.006676482 | 0.009040232 | 1.055189 |  |  |  | 2.495192 | 0.0143587 | 0.215368 | 15.2145 | 14.9991 | -0.00731398 | -0.027342 | 3.71097 | 3.73832 |  |  |  |  | 298.468 | 1.43587 | 302.7536 | 0.01425659 | -0.007340858 | -0.006915732 | 0.009852453 | 1.061472 |  |  |  | 2.362858 | 0.0123722 | 0.185578 | 15.1851 | 14.9995 | -0.00651856 | -0.0242619 | 3.69771 | 3.72197 |  |  |  |  | 286.7546 | 1.23722 | 290.3024 | 0.01229629 | -0.006539899 | -0.005756391 | 0.008060154 | 1.136111
287 | 574.001 | 2.456536 | 0.0163013 | 0.244828 | 15.2637 | 15.0189 | -0.00569522 | -0.0162525 | 2.83745 | 2.85371 | -0.01039946 | -0.021422887 | 2.038577113 | 2.06 | 301.1347 | 1.63013 | 306.0436 | 0.01616986 | -0.0057115 | -0.01045391 | 0.01149406 | 0.5463504 |  |  | 861.001 | 3.051506 | 0.0338937 | 0.510422 | 15.5699 | 15.0595 | -0.0118301 | -0.0409648 | 3.42179 | 3.46275 | -0.021203259 | -0.043890746 | 2.026109254 | 2.07 | 371.3243 | 3.38937 | 383.9099 | 0.03333197 | -0.01190063 | -0.02143128 | 0.02726584 | 0.5552927 |  |  | 861.001 | 2.949332 | 0.0289392 | 0.431988 | 15.3594 | 14.9274 | -0.0103463 | -0.0360423 | 3.44756 | 3.4836 | -0.017966352 | -0.037190349 | 2.032809651 | 2.07 | 359.7975 | 2.89392 | 370.2098 | 0.02852837 | -0.0104002 | -0.01812971 | 0.02297966 | 0.5736549 |  |  | 574.001 | 1.986357 | 0.00642069 | 0.0966594 | 15.151 | 15.0544 | -0.00281198 | -0.0087896 | 3.11698 | 3.12577 | -0.003573759 | -0.007361945 | 2.052638055 | 2.06 | 243.4977 | 0.642069 | 245.0612 | 0.006400165 | -0.002815941 | -0.00358016 | 0.003007477 | 0.7865405 |  |  | 861.001 | 2.823682 | 0.0273372 | 0.411349 | 15.4586 | 15.0472 | -0.0116624 | -0.0385697 | 3.26861 | 3.30718 | -0.015126932 | -0.031312749 | 2.038687251 | 2.07 | 344.4691 | 2.73372 | 353.8859 | 0.02697021 | -0.01173094 | -0.01524251 | 0.02192018 | 0.7696199 |  |  |  | 2.57166 | 0.0164695 | 0.247037 | 15.2468 | 14.9997 | -0.00727148 | -0.0261772 | 3.57381 | 3.59999 |  |  |  |  | 310.5869 | 1.64695 | 315.7022 | 0.01633535 | -0.007298046 | -0.009037303 | 0.01211506 | 0.8075469 |  |  |  | 2.438824 | 0.0129564 | 0.194347 | 15.1944 | 15.0001 | -0.00587736 | -0.0211585 | 3.57884 | 3.6 |  |  |  |  | 294.544 | 1.29564 | 298.3602 | 0.01287318 | -0.0058947 | -0.006978484 | 0.008322422 | 0.8446963 |  |  |  | 2.525219 | 0.0148706 | 0.223056 | 15.2228 | 14.9998 | -0.00663098 | -0.0238712 | 3.57608 | 3.59995 |  |  |  |  | 303.512 | 1.48706 | 308.0254 | 0.01476112 | -0.006653063 | -0.008108054 | 0.01070973 | 0.8205499 |  |  | 574.0009 | 2.043634 | 0.00732896 | 0.110241 | 15.1521 | 15.0418 | -0.00357102 | -0.0114292 | 3.18912 | 3.20055 | -0.003721548 | -0.007740821 | 2.072259179 | 2.08 | 248.1102 | 0.732896 | 249.9286 | 0.007302234 | -0.003577411 | -0.00372849 | 0.004685097 | 0.9594799 |  |  | 861.0009 | 2.970327 | 0.0293604 | 0.441971 | 15.4953 | 15.0533 | -0.0149608 | -0.0472898 | 3.11361 | 3.1609 | -0.01376986 | -0.028365911 | 2.031634089 | 2.06 | 364.1178 | 2.93604 | 374.8084 | 0.02893764 | -0.01507384 | -0.01386554 | 0.02360395 | 1.087144 |  |  | 860.9984 | 2.947966 | 0.0279486 | 0.417877 | 15.3695 | 14.9516 | -0.0139157 | -0.049184 | 3.48524 | 3.53443 | -0.013460166 | -0.028266349 | 2.071733651 | 2.1 | 353.6003 | 2.79486 | 363.4829 | 0.02756517 | -0.01401343 | -0.01355158 | 0.0221357 | 1.034081 |  |  |  | 2.451684 | 0.0139266 | 0.20599 | 14.997 | 14.7911 | -0.00708097 | -0.0250488 | 3.51243 | 3.53748 |  |  |  |  | 296.0971 | 1.39266 | 300.2208 | 0.01383052 | -0.007106159 | -0.006724357 | 0.009135644 | 1.056779 |  |  |  | 2.502022 | 0.0144615 | 0.216909 | 15.216 | 14.9991 | -0.00736351 | -0.0275271 | 3.71079 | 3.73832 |  |  |  |  | 299.285 | 1.44615 | 303.6131 | 0.01435793 | -0.007390754 | -0.006967175 | 0.009941289 | 1.060796 |  |  |  | 2.369271 | 0.0124886 | 0.187323 | 15.1869 | 14.9995 | -0.00658436 | -0.0245068 | 3.69746 | 3.72197 |  |  |  |  | 287.5328 | 1.24886 | 291.1237 | 0.01241126 | -0.006606133 | -0.005805128 | 0.008163141 | 1.137982
288 | 576.001 | 2.46313 | 0.0164553 | 0.24714 | 15.266 | 15.0189 | -0.00575793 | -0.0164314 | 2.83727 | 2.85371 | -0.010485782 | -0.021600712 | 2.038399288 | 2.06 | 301.943 | 1.64553 | 306.9116 | 0.01632138 | -0.005774571 | -0.01054115 | 0.01163232 | 0.5478125 |  |  | 864.001 | 3.058772 | 0.0342044 | 0.515101 | 15.5746 | 15.0595 | -0.0119281 | -0.0413041 | 3.42145 | 3.46275 | -0.021401397 | -0.044300892 | 2.025699108 | 2.07 | 372.2085 | 3.42044 | 384.9397 | 0.03363244 | -0.01199981 | -0.02163373 | 0.02755004 | 0.5546807 |  |  | 864.001 | 2.957773 | 0.0292028 | 0.435924 | 15.3634 | 14.9274 | -0.0104642 | -0.036453 | 3.44714 | 3.4836 | -0.018102414 | -0.037471996 | 2.032528004 | 2.07 | 360.8272 | 2.92028 | 371.3644 | 0.02878452 | -0.01051933 | -0.01826827 | 0.02321851 | 0.5758255 |  |  | 576.001 | 1.994319 | 0.00654401 | 0.0985158 | 15.1529 | 15.0544 | -0.00286636 | -0.00895957 | 3.11681 | 3.12577 | -0.003644359 | -0.007507379 | 2.052492621 | 2.06 | 244.4738 | 0.654401 | 246.0736 | 0.006522691 | -0.002870476 | -0.003651016 | 0.003115985 | 0.7862129 |  |  | 864.001 | 2.831681 | 0.0276337 | 0.415811 | 15.463 | 15.0472 | -0.0117215 | -0.0387651 | 3.26841 | 3.30718 | -0.015346929 | -0.031768142 | 2.038231858 | 2.07 | 345.445 | 2.76337 | 354.9909 | 0.02725878 | -0.01179074 | -0.01546591 | 0.02219298 | 0.7623694 |  |  |  | 2.578171 | 0.0166305 | 0.249453 | 15.2492 | 14.9997 | -0.00730777 | -0.0263079 | 3.57368 | 3.59999 |  |  |  |  | 311.3734 | 1.66305 | 316.5517 | 0.01649373 | -0.007334603 | -0.009159125 | 0.01226208 | 0.8007973 |  |  |  | 2.445022 | 0.0130982 | 0.196474 | 15.1965 | 15.0001 | -0.00592455 | -0.0213284 | 3.57867 | 3.6 |  |  |  |  | 295.2926 | 1.30982 | 299.1604 | 0.01301316 | -0.00594217 | -0.007070991 | 0.008450194 | 0.8403589 |  |  |  | 2.531432 | 0.0150028 | 0.225038 | 15.2248 | 14.9998 | -0.00671984 | -0.0241911 | 3.57576 | 3.59995 |  |  |  |  | 304.2587 | 1.50028 | 308.8234 | 0.01489137 | -0.00674252 | -0.008148851 | 0.01082949 | 0.8274197 |  |  | 576.0009 | 2.051192 | 0.00743923 | 0.1119 | 15.1537 | 15.0418 | -0.00362107 | -0.0115894 | 3.18896 | 3.20055 | -0.003776759 | -0.007855659 | 2.072144341 | 2.08 | 249.0278 | 0.743923 | 250.8804 | 0.007411695 | -0.003627642 | -0.003783909 | 0.004784592 | 0.9587022 |  |  | 864.0009 | 2.978885 | 0.0296223 | 0.445914 | 15.4992 | 15.0533 | -0.0150812 | -0.0476703 | 3.11323 | 3.1609 | -0.013897672 | -0.028629204 | 2.031370796 | 2.06 | 365.1668 | 2.96223 | 375.9839 | 0.02919204 | -0.01519608 | -0.01399515 | 0.02384162 | 1.08581 |  |  | 864.0011 | 2.956871 | 0.0281783 | 0.421312 | 15.3729 | 14.9516 | -0.0140626 | -0.0497032 | 3.48472 | 3.53443 | -0.013531176 | -0.028415469 | 2.071584531 | 2.1 | 354.6685 | 2.81783 | 364.6625 | 0.0277886 | -0.01416242 | -0.01362356 | 0.02234151 | 1.039553 |  |  |  | 2.458088 | 0.0140363 | 0.207612 | 14.9987 | 14.7911 | -0.00714899 | -0.0252894 | 3.51219 | 3.53748 |  |  |  |  | 296.8705 | 1.40363 | 301.0375 | 0.0139387 | -0.007174666 | -0.006764037 | 0.009231059 | 1.060708 |  |  |  | 2.508889 | 0.0145817 | 0.218713 | 15.2178 | 14.9991 | -0.00742334 | -0.0277508 | 3.71057 | 3.73832 |  |  |  |  | 300.1063 | 1.45817 | 304.4824 | 0.01447641 | -0.00745103 | -0.007025379 | 0.01004712 | 1.060588 |  |  |  | 2.376119 | 0.0125959 | 0.188932 | 15.1885 | 14.9995 | -0.00666626 | -0.0248116 | 3.69716 | 3.72197 |  |  |  |  | 288.3639 | 1.25959 | 291.9961 | 0.01251723 | -0.006688579 | -0.005828653 | 0.008256381 | 1.147534
289 | 578.001 | 2.469736 | 0.0166114 | 0.249485 | 15.2684 | 15.0189 | -0.00579108 | -0.016526 | 2.83718 | 2.85371 | -0.010609937 | -0.021856471 | 2.038143529 | 2.06 | 302.7527 | 1.66114 | 307.7819 | 0.01647494 | -0.005807913 | -0.01066662 | 0.01177258 | 0.5444941 |  |  | 867.001 | 3.066474 | 0.0345148 | 0.519775 | 15.5793 | 15.0595 | -0.012035 | -0.0416742 | 3.42108 | 3.46275 | -0.021590816 | -0.04469299 | 2.02530701 | 2.07 | 373.1457 | 3.45148 | 386.0248 | 0.03393252 | -0.01210801 | -0.02182731 | 0.02783298 | 0.5547183 |  |  | 867.001 | 2.965824 | 0.0294997 | 0.440355 | 15.3678 | 14.9274 | -0.0105278 | -0.0366746 | 3.44692 | 3.4836 | -0.018320892 | -0.037924246 | 2.032075754 | 2.07 | 361.8095 | 2.94997 | 372.4827 | 0.02907296 | -0.01058361 | -0.0184908 | 0.02349018 | 0.5723717 |  |  | 578.001 | 2.002137 | 0.00666145 | 0.100284 | 15.1546 | 15.0544 | -0.00291784 | -0.00912048 | 3.11665 | 3.12577 | -0.003704983 | -0.007632264 | 2.052367736 | 2.06 | 245.4322 | 0.666145 | 247.0671 | 0.006639361 | -0.002922105 | -0.003711863 | 0.003218901 | 0.787234 |  |  | 867.001 | 2.839857 | 0.0279235 | 0.420171 | 15.4674 | 15.0472 | -0.0118528 | -0.0391994 | 3.26798 | 3.30718 | -0.015497509 | -0.032079843 | 2.037920157 | 2.07 | 346.4424 | 2.79235 | 356.1163 | 0.02754075 | -0.0119236 | -0.01561885 | 0.02245889 | 0.7634111 |  |  |  | 2.583992 | 0.016777 | 0.251651 | 15.2514 | 14.9997 | -0.00739912 | -0.0266367 | 3.57335 | 3.59999 |  |  |  |  | 312.0763 | 1.6777 | 317.312 | 0.01663782 | -0.007426629 | -0.009211191 | 0.01239601 | 0.8062615 |  |  |  | 2.451069 | 0.0132487 | 0.198731 | 15.1988 | 15.0001 | -0.00595605 | -0.0214418 | 3.57855 | 3.6 |  |  |  |  | 296.0228 | 1.32487 | 299.9447 | 0.0131617 | -0.005973858 | -0.007187846 | 0.008586773 | 0.8311055 |  |  |  | 2.537429 | 0.0151505 | 0.227254 | 15.227 | 14.9998 | -0.00676172 | -0.0243419 | 3.57561 | 3.59995 |  |  |  |  | 304.9794 | 1.51505 | 309.6 | 0.01503688 | -0.006784684 | -0.008252193 | 0.01096478 | 0.8221674 |  |  | 578.0009 | 2.058914 | 0.00753613 | 0.113357 | 15.1552 | 15.0418 | -0.00370259 | -0.0118503 | 3.1887 | 3.20055 | -0.003794139 | -0.00789181 | 2.07210819 | 2.08 | 249.9653 | 0.753613 | 251.849 | 0.007507875 | -0.003709462 | -0.003801355 | 0.004870629 | 0.9758261 |  |  | 867.0009 | 2.987586 | 0.0298807 | 0.449803 | 15.5031 | 15.0533 | -0.015208 | -0.0480711 | 3.11283 | 3.1609 | -0.014019056 | -0.028879255 | 2.031120745 | 2.06 | 366.2335 | 2.98807 | 377.1768 | 0.02944297 | -0.01532483 | -0.01411825 | 0.02407558 | 1.085462 |  |  | 867.0011 | 2.965653 | 0.0284275 | 0.425037 | 15.3767 | 14.9516 | -0.0142229 | -0.0502698 | 3.48416 | 3.53443 | -0.013616446 | -0.028594536 | 2.071405464 | 2.1 | 355.7219 | 2.84275 | 365.8342 | 0.02803094 | -0.01432501 | -0.01371 | 0.02256635 | 1.044859 |  |  |  | 2.464731 | 0.0141441 | 0.209206 | 15.0003 | 14.7911 | -0.00721813 | -0.025534 | 3.51194 | 3.53748 |  |  |  |  | 297.6728 | 1.41441 | 301.8831 | 0.01404501 | -0.007244307 | -0.006800699 | 0.009324138 | 1.06523 |  |  |  | 2.51562 | 0.0146874 | 0.220298 | 15.2194 | 14.9991 | -0.00749642 | -0.028024 | 3.71029 | 3.73832 |  |  |  |  | 300.9115 | 1.46874 | 305.3311 | 0.01458058 | -0.007524659 | -0.007055925 | 0.01013895 | 1.066431 |  |  |  | 2.382698 | 0.0127152 | 0.190722 | 15.1903 | 14.9995 | -0.00667264 | -0.0248354 | 3.69713 | 3.72197 |  |  |  |  | 289.1623 | 1.27152 | 292.8391 | 0.01263504 | -0.006695002 | -0.005940039 | 0.008361889 | 1.127097
290 | 580.001 | 2.47614 | 0.0167588 | 0.251699 | 15.2706 | 15.0189 | -0.00587657 | -0.01677 | 2.83694 | 2.85371 | -0.010668788 | -0.021977703 | 2.038022297 | 2.06 | 303.5378 | 1.67588 | 308.6248 | 0.01661992 | -0.005893905 | -0.01072611 | 0.01190468 | 0.5494915 |  |  | 870.001 | 3.073711 | 0.0348155 | 0.524303 | 15.5838 | 15.0595 | -0.0121504 | -0.0420739 | 3.42068 | 3.46275 | -0.021758965 | -0.045041058 | 2.024958942 | 2.07 | 374.0263 | 3.48155 | 387.0482 | 0.03422315 | -0.01222482 | -0.02199918 | 0.02810744 | 0.5556943 |  |  | 870.001 | 2.973667 | 0.0297953 | 0.444768 | 15.3722 | 14.9274 | -0.0106425 | -0.0370741 | 3.44652 | 3.4836 | -0.018487979 | -0.038270116 | 2.031729884 | 2.07 | 362.7662 | 2.97953 | 373.5749 | 0.02936004 | -0.01069954 | -0.01866102 | 0.0237609 | 0.573363 |  |  | 580.001 | 2.010095 | 0.0067946 | 0.102288 | 15.1566 | 15.0544 | -0.0029832 | -0.00932479 | 3.11644 | 3.12577 | -0.003769323 | -0.007764806 | 2.052235194 | 2.06 | 246.4077 | 0.67946 | 248.0819 | 0.006771621 | -0.002987659 | -0.003776445 | 0.003337112 | 0.79113 |  |  | 870.001 | 2.847613 | 0.0282015 | 0.424354 | 15.4716 | 15.0472 | -0.0119983 | -0.0396806 | 3.2675 | 3.30718 | -0.015620181 | -0.032333775 | 2.037666225 | 2.07 | 347.3885 | 2.82015 | 357.1854 | 0.02781116 | -0.01207086 | -0.01574346 | 0.02271405 | 0.7667221 |  |  |  | 2.589998 | 0.016919 | 0.25378 | 15.2535 | 14.9997 | -0.00747069 | -0.0268944 | 3.57309 | 3.59999 |  |  |  |  | 312.8017 | 1.6919 | 318.094 | 0.01677747 | -0.007498735 | -0.009278733 | 0.01252521 | 0.8081638 |  |  |  | 2.456897 | 0.0133933 | 0.200901 | 15.201 | 15.0001 | -0.00604433 | -0.0217595 | 3.57824 | 3.6 |  |  |  |  | 296.7267 | 1.33933 | 300.7009 | 0.0133044 | -0.006062671 | -0.007241732 | 0.008717939 | 0.8371852 |  |  |  | 2.5433125 | 0.0152992 | 0.229485 | 15.2293 | 14.9998 | -0.00682776 | -0.0245796 | 3.57537 | 3.59995 |  |  |  |  | 305.6866 | 1.52992 | 310.3634 | 0.01518335 | -0.006851176 | -0.008332172 | 0.01110121 | 0.8222557 |  |  | 580.0009 | 2.066442 | 0.00764317 | 0.114967 | 15.1568 | 15.0418 | -0.00375082 | -0.0120047 | 3.18854 | 3.20055 | -0.003849318 | -0.008006581 | 2.071993419 | 2.08 | 250.8793 | 0.764317 | 252.7968 | 0.007614109 | -0.003757872 | -0.003856746 | 0.004966938 | 0.9743634 |  |  | 870.0009 | 2.996043 | 0.0301569 | 0.453961 | 15.5073 | 15.0533 | -0.0153387 | -0.0484842 | 3.11242 | 3.1609 | -0.014156251 | -0.029161876 | 2.030838124 | 2.06 | 367.2701 | 3.01569 | 378.3458 | 0.02971112 | -0.01545755 | -0.01425741 | 0.0243271 | 1.084177 |  |  | 870.0011 | 2.974054 | 0.0287262 | 0.429504 | 15.3811 | 14.9516 | -0.0143095 | -0.0505758 | 3.48385 | 3.53443 | -0.013810871 | -0.029002828 | 2.070997172 | 2.1 | 356.7295 | 2.87262 | 366.977 | 0.02832134 | -0.01441287 | -0.01390713 | 0.02283968 | 1.036366 |  |  |  | 2.471063 | 0.0142695 | 0.211061 | 15.0021 | 14.7911 | -0.00725908 | -0.0256788 | 3.5118 | 3.53748 |  |  |  |  | 298.4375 | 1.42695 | 302.6961 | 0.01416865 | -0.007285555 | -0.006883094 | 0.009435068 | 1.058471 |  |  |  | 2.522331 | 0.0147971 | 0.221944 | 15.221 | 14.9991 | -0.0075493 | -0.0282217 | 3.71009 | 3.73832 |  |  |  |  | 301.7142 | 1.47971 | 306.1787 | 0.01468869 | -0.00757794 | -0.007110751 | 0.01023473 | 1.065702 |  |  |  | 2.389194 | 0.0128111 | 0.192161 | 15.1917 | 14.9995 | -0.00678248 | -0.0252442 | 3.69673 | 3.72197 |  |  |  |  | 289.9507 | 1.28111 | 293.6653 | 0.01272973 | -0.006805586 | -0.005924147 | 0.008444524 | 1.148788
291 | 582.001 | 2.482692 | 0.0169164 | 0.254065 | 15.273 | 15.0189 | -0.00592656 | -0.0169126 | 2.83679 | 2.85371 | -0.010771947 | -0.022190211 | 2.037809789 | 2.06 | 304.3409 | 1.69164 | 309.4893 | 0.01677491 | -0.005944192 | -0.01083038 | 0.01204647 | 0.548844 |  |  | 873.001 | 3.081354 | 0.0351251 | 0.528965 | 15.5884 | 15.0595 | -0.012291 | -0.0425608 | 3.42019 | 3.46275 | -0.021907527 | -0.045348582 | 2.024651418 | 2.07 | 374.9563 | 3.51251 | 388.1267 | 0.03452229 | -0.01236716 | -0.02215106 | 0.02838954 | 0.55831 |  |  | 873.001 | 2.98163 | 0.0300744 | 0.448934 | 15.3764 | 14.9274 | -0.0107497 | -0.0374477 | 3.44615 | 3.4836 | -0.018650722 | -0.038606995 | 2.031393005 | 2.07 | 363.7376 | 3.00744 | 374.6768 | 0.02963103 | -0.0108079 | -0.01882684 | 0.02401537 | 0.5740685 |  |  | 582.001 | 2.017885 | 0.00690568 | 0.103961 | 15.1583 | 15.0544 | -0.00307932 | -0.00962523 | 3.11614 | 3.12577 | -0.003785151 | -0.007797411 | 2.052202589 | 2.06 | 247.3626 | 0.690568 | 249.0708 | 0.006881945 | -0.003084071 | -0.003792333 | 0.003433746 | 0.8132385 |  |  | 873.001 | 2.855663 | 0.0285089 | 0.428981 | 15.4762 | 15.0472 | -0.012083 | -0.0399606 | 3.26722 | 3.30718 | -0.015828433 | -0.032764857 | 2.037235143 | 2.07 | 348.3706 | 2.85089 | 358.3022 | 0.02811008 | -0.01215659 | -0.01595504 | 0.02299703 | 0.7619281 |  |  |  | 2.596054 | 0.0170782 | 0.256168 | 15.2559 | 14.9997 | -0.00754395 | -0.0271581 | 3.57283 | 3.59999 |  |  |  |  | 313.5331 | 1.70782 | 318.8877 | 0.01693401 | -0.00757255 | -0.009361457 | 0.01267113 | 0.8089071 |  |  |  | 2.462818 | 0.0135248 | 0.202873 | 15.2029 | 15.0001 | -0.00610118 | -0.0219642 | 3.57803 | 3.6 |  |  |  |  | 297.4418 | 1.35248 | 301.4646 | 0.01343416 | -0.006119868 | -0.007314288 | 0.008836044 | 0.8367005 |  |  |  | 2.54918 | 0.0154439 | 0.231656 | 15.2314 | 14.9998 | -0.00690567 | -0.0248601 | 3.57509 | 3.59995 |  |  |  |  | 306.3918 | 1.54439 | 311.1237 | 0.01532586 | -0.006929624 | -0.008396232 | 0.01123372 | 0.8253255 |  |  | 582.0009 | 2.074019 | 0.00776154 | 0.116748 | 15.1586 | 15.0418 | -0.00380357 | -0.0121735 | 3.18838 | 3.20055 | -0.003917622 | -0.008148654 | 2.071851346 | 2.08 | 251.7991 | 0.776154 | 253.7535 | 0.007731574 | -0.003810822 | -0.003925316 | 0.005074385 | 0.9708319 |  |  | 873.0009 | 3.004819 | 0.03042 | 0.457923 | 15.5112 | 15.0533 | -0.0154933 | -0.0489729 | 3.11193 | 3.1609 | -0.014248932 | -0.0293528 | 2.0306472 | 2.06 | 368.3459 | 3.042 | 379.551 | 0.02996649 | -0.01561458 | -0.01435142 | 0.02456531 | 1.088016 |  |  | 873.0011 | 2.982827 | 0.0289742 | 0.433211 | 15.3848 | 14.9516 | -0.0144422 | -0.051045 | 3.48338 | 3.53443 | -0.013915015 | -0.029221532 | 2.070778468 | 2.1 | 357.7818 | 2.89742 | 368.1483 | 0.02856238 | -0.0145475 | -0.01401274 | 0.02306323 | 1.038163 |  |  |  | 2.477685 | 0.0143793 | 0.212685 | 15.0037 | 14.7911 | -0.00727736 | -0.0257435 | 3.51173 | 3.53748 |  |  |  |  | 299.2373 | 1.43793 | 303.5401 | 0.0142769 | -0.007303969 | -0.006972929 | 0.009530118 | 1.047475 |  |  |  | 2.528862 | 0.0149178 | 0.223754 | 15.2229 | 14.9991 | -0.00760681 | -0.0284367 | 3.70988 | 3.73832 |  |  |  |  | 302.4955 | 1.49178 | 307.0081 | 0.01480762 | -0.007635889 | -0.007171735 | 0.0103416 | 1.06472 |  |  |  | 2.395721 | 0.012939 | 0.194079 | 15.1936 | 14.9995 | -0.00685454 | -0.0255124 | 3.69646 | 3.72197 |  |  |  |  | 290.7428 | 1.2939 | 294.5048 | 0.01285601 | -0.00687814 | -0.005977866 | 0.008558549 | 1.150601
292 | 584.001 | 2.489025 | 0.0170848 | 0.256595 | 15.2755 | 15.0189 | -0.00599027 | -0.0170945 | 2.83661 | 2.85371 | -0.010871083 | -0.022394431 | 2.037605569 | 2.06 | 305.1174 | 1.70848 | 310.3302 | 0.0169405 | -0.006008284 | -0.0109306 | 0.0121992 | 0.5496753 |  |  | 876.001 | 3.088675 | 0.0354329 | 0.533602 | 15.5931 | 15.0595 | -0.0123736 | -0.0428468 | 3.41991 | 3.46275 | -0.022122284 | -0.045793127 | 2.024206873 | 2.07 | 375.8472 | 3.54329 | 389.1646 | 0.0348196 | -0.01245079 | -0.02237065 | 0.02867045 | 0.5565681 |  |  | 876.001 | 2.989816 | 0.0303597 | 0.453193 | 15.3806 | 14.9274 | -0.0108781 | -0.0378949 | 3.4457 | 3.4836 | -0.018790574 | -0.038896487 | 2.031103513 | 2.07 | 364.7362 | 3.03597 | 375.8095 | 0.02990796 | -0.0109377 | -0.01896936 | 0.02427533 | 0.5765982 |  |  | 584.001 | 2.025769 | 0.00702859 | 0.105811 | 15.1602 | 15.0544 | -0.00313272 | -0.00979215 | 3.11597 | 3.12577 | -0.003855661 | -0.007942661 | 2.052057339 | 2.06 | 248.3291 | 0.702859 | 250.0745 | 0.007004005 | -0.003137637 | -0.003863113 | 0.00354191 | 0.8122043 |  |  | 876.001 | 2.863513 | 0.0288071 | 0.433467 | 15.4807 | 15.0472 | -0.0121647 | -0.0402309 | 3.26695 | 3.30718 | -0.016033202 | -0.033188729 | 2.036811271 | 2.07 | 349.3281 | 2.88071 | 359.3913 | 0.02839998 | -0.0122393 | -0.01616312 | 0.02327138 | 0.7572357 |  |  |  | 2.601785 | 0.0172431 | 0.258641 | 15.2584 | 14.9997 | -0.00757745 | -0.0272787 | 3.57271 | 3.59999 |  |  |  |  | 314.2253 | 1.72431 | 319.6435 | 0.01709612 | -0.007606305 | -0.00948982 | 0.01282315 | 0.8015225 |  |  |  | 2.468771 | 0.0136877 | 0.205316 | 15.2054 | 15.0001 | -0.0061575 | -0.022167 | 3.57783 | 3.6 |  |  |  |  | 298.1608 | 1.36877 | 302.2419 | 0.01359487 | -0.006176536 | -0.007418334 | 0.008984901 | 0.8326041 |  |  |  | 2.555225 | 0.0155864 | 0.233792 | 15.2336 | 14.9998 | -0.00696431 | -0.0250712 | 3.57488 | 3.59995 |  |  |  |  | 307.1183 | 1.55864 | 311.9052 | 0.01546618 | -0.006988674 | -0.008477506 | 0.01136376 | 0.8243786 |  |  | 584.0009 | 2.081634 | 0.00786794 | 0.118348 | 15.1602 | 15.0418 | -0.00386593 | -0.0123731 | 3.18818 | 3.20055 | -0.003960269 | -0.008237359 | 2.071762641 | 2.08 | 252.7236 | 0.786794 | 254.712 | 0.007837149 | -0.003873422 | -0.003968132 | 0.005169923 | 0.9761324 |  |  | 876.0009 | 3.013372 | 0.0306902 | 0.46199 | 15.5153 | 15.0533 | -0.0156032 | -0.0493203 | 3.11158 | 3.1609 | -0.014398571 | -0.029661056 | 2.030338944 | 2.06 | 369.3945 | 3.06902 | 380.7313 | 0.03022867 | -0.01572621 | -0.01450324 | 0.0248107 | 1.084324 |  |  | 876.0011 | 2.991643 | 0.0291705 | 0.436146 | 15.3878 | 14.9516 | -0.0145051 | -0.0512672 | 3.48316 | 3.53443 | -0.014044992 | -0.029494483 | 2.070505517 | 2.1 | 358.8392 | 2.91705 | 369.3068 | 0.02875314 | -0.01461133 | -0.01414456 | 0.02323668 | 1.033 |  |  |  | 2.484445 | 0.0145051 | 0.214546 | 15.0056 | 14.7911 | -0.00737194 | -0.0260781 | 3.5114 | 3.53748 |  |  |  |  | 300.0538 | 1.45051 | 304.4061 | 0.01440091 | -0.007399247 | -0.00700166 | 0.009640585 | 1.056785 |  |  |  | 2.535418 | 0.0150343 | 0.225501 | 15.2246 | 14.9991 | -0.00767192 | -0.0286801 | 3.70964 | 3.73832 |  |  |  |  | 303.2797 | 1.50343 | 307.8393 | 0.01492241 | -0.007701501 | -0.007220904 | 0.01044429 | 1.066556 |  |  |  | 2.402239 | 0.0130418 | 0.19562 | 15.1952 | 14.9995 | -0.00685975 | -0.0255318 | 3.69644 | 3.72197 |  |  |  |  | 291.5339 | 1.30418 | 295.336 | 0.01295749 | -0.006883386 | -0.006074102 | 0.008647901 | 1.133235
293 | 586.001 | 2.495442 | 0.017224 | 0.258686 | 15.2776 | 15.0189 | -0.00603001 | -0.0172079 | 2.8365 | 2.85371 | -0.010968691 | -0.022595504 | 2.037404496 | 2.06 | 305.9039 | 1.7224 | 311.1728 | 0.01707735 | -0.006048264 | -0.01102929 | 0.01232318 | 0.548382 |  |  | 879.001 | 3.096031 | 0.0357481 | 0.538348 | 15.5978 | 15.0595 | -0.0124921 | -0.043257 | 3.4195 | 3.46275 | -0.02229973 | -0.04616044 | 2.02383956 | 2.07 | 376.7423 | 3.57481 | 390.2101 | 0.03512397 | -0.01257078 | -0.02255213 | 0.02895829 | 0.55741 |  |  | 879.001 | 2.998106 | 0.0306604 | 0.457681 | 15.3851 | 14.9274 | -0.0109517 | -0.0381514 | 3.44545 | 3.4836 | -0.019006393 | -0.039343234 | 2.030656766 | 2.07 | 365.7476 | 3.06604 | 376.9615 | 0.03019976 | -0.01101211 | -0.01918934 | 0.02454986 | 0.5738662 |  |  | 586.001 | 2.033554 | 0.00716294 | 0.107833 | 15.1622 | 15.0544 | -0.00321689 | -0.0100552 | 3.11571 | 3.12577 | -0.003903944 | -0.008042124 | 2.051957876 | 2.06 | 249.2834 | 0.716294 | 251.069 | 0.007137408 | -0.003222075 | -0.003911584 | 0.003661546 | 0.8237264 |  |  | 879.001 | 2.871163 | 0.0290906 | 0.437733 | 15.485 | 15.0472 | -0.0123092 | -0.0407088 | 3.26647 | 3.30718 | -0.016161887 | -0.033455106 | 2.036544894 | 2.07 | 350.2614 | 2.90906 | 360.4508 | 0.0286755 | -0.01238559 | -0.01629391 | 0.02353179 | 0.7601357 |  |  |  | 2.607575 | 0.0174031 | 0.261042 | 15.2608 | 14.9997 | -0.00765932 | -0.0275735 | 3.57241 | 3.59999 |  |  |  |  | 314.9245 | 1.74031 | 320.4052 | 0.0172534 | -0.007688803 | -0.009564597 | 0.01297024 | 0.8038816 |  |  |  | 2.474798 | 0.0138173 | 0.207261 | 15.2073 | 15.0001 | -0.00624859 | -0.0224949 | 3.5775 | 3.6 |  |  |  |  | 298.8886 | 1.38173 | 303.0185 | 0.01372271 | -0.006268194 | -0.007454517 | 0.009100899 | 0.8408585 |  |  |  | 2.56096875 | 0.0157263 | 0.23589 | 15.2357 | 14.9998 | -0.00703904 | -0.0253402 | 3.57461 | 3.59995 |  |  |  |  | 307.8087 | 1.57263 | 312.6494 | 0.01560392 | -0.007063931 | -0.008539992 | 0.01149172 | 0.8271589 |  |  | 586.0009 | 2.08903 | 0.00797117 | 0.119901 | 15.1617 | 15.0418 | -0.00393725 | -0.0126014 | 3.18795 | 3.20055 | -0.003986957 | -0.00829287 | 2.07170713 | 2.08 | 253.6216 | 0.797117 | 255.6432 | 0.007939568 | -0.003945021 | -0.003994926 | 0.00526259 | 0.987508 |  |  | 879.0009 | 3.021803 | 0.0309612 | 0.466069 | 15.5194 | 15.0533 | -0.0157521 | -0.0497909 | 3.11111 | 3.1609 | -0.014510095 | -0.029890797 | 2.030109203 | 2.06 | 370.428 | 3.09612 | 381.8969 | 0.03049157 | -0.01587748 | -0.0146164 | 0.02505701 | 1.086279 |  |  | 879.0011 | 3.000275 | 0.0294716 | 0.440649 | 15.3923 | 14.9516 | -0.0146729 | -0.0518604 | 3.48257 | 3.53443 | -0.014166253 | -0.029749131 | 2.070250869 | 2.1 | 359.8746 | 2.94716 | 370.4807 | 0.02904566 | -0.01478161 | -0.01426755 | 0.02351167 | 1.03603 |  |  |  | 2.491024 | 0.0146088 | 0.21608 | 15.0071 | 14.7911 | -0.00740703 | -0.0262022 | 3.51127 | 3.53748 |  |  |  |  | 300.8483 | 1.46088 | 305.2433 | 0.01450312 | -0.007434598 | -0.007068521 | 0.009729705 | 1.05179 |  |  |  | 2.542065 | 0.0151578 | 0.227354 | 15.2265 | 14.9991 | -0.00775074 | -0.0289747 | 3.70934 | 3.73832 |  |  |  |  | 304.0748 | 1.51578 | 308.6839 | 0.01504407 | -0.007780933 | -0.007263135 | 0.01055366 | 1.071291 |  |  |  | 2.408771 | 0.0131468 | 0.197195 | 15.1967 | 14.9995 | -0.006911 | -0.0257225 | 3.69625 | 3.72197 |  |  |  |  | 292.3266 | 1.31468 | 296.1697 | 0.01306113 | -0.006934992 | -0.006126139 | 0.008739378 | 1.132033
294 | 588.001 | 2.501797 | 0.0173833 | 0.261079 | 15.28 | 15.0189 | -0.00610062 | -0.0174094 | 2.8363 | 2.85371 | -0.011054307 | -0.022771872 | 2.037228128 | 2.06 | 306.683 | 1.73833 | 312.0141 | 0.01723394 | -0.006119305 | -0.01111586 | 0.01246692 | 0.5505022 |  |  | 882.001 | 3.103053 | 0.0360671 | 0.543152 | 15.6026 | 15.0595 | -0.0126213 | -0.0437045 | 3.41905 | 3.46275 | -0.022471869 | -0.04651677 | 2.02348323 | 2.07 | 377.5969 | 3.60671 | 391.2157 | 0.03543191 | -0.01270163 | -0.02272821 | 0.02925035 | 0.5588485 |  |  | 882.001 | 3.005825 | 0.0309485 | 0.461983 | 15.3894 | 14.9274 | -0.0110782 | -0.038592 | 3.44501 | 3.4836 | -0.019155237 | -0.039651341 | 2.030348659 | 2.07 | 366.6892 | 3.09485 | 378.0377 | 0.03047925 | -0.01114002 | -0.01934108 | 0.02481322 | 0.5759773 |  |  | 588.001 | 2.041074 | 0.00728854 | 0.109724 | 15.1641 | 15.0544 | -0.00328094 | -0.0102555 | 3.11551 | 3.12577 | -0.003964814 | -0.008167517 | 2.051832483 | 2.06 | 250.2052 | 0.728854 | 252.0289 | 0.007262107 | -0.003286334 | -0.003972695 | 0.003772955 | 0.8272305 |  |  | 882.001 | 2.878496 | 0.0293792 | 0.442076 | 15.4893 | 15.0472 | -0.0124208 | -0.0410777 | 3.2661 | 3.30718 | -0.016323588 | -0.033789827 | 2.036210173 | 2.07 | 351.156 | 2.93792 | 361.4727 | 0.0289559 | -0.01249858 | -0.01645829 | 0.02379761 | 0.7594098 |  |  |  | 2.613536 | 0.0175475 | 0.263207 | 15.2629 | 14.9997 | -0.00771058 | -0.027758 | 3.57223 | 3.59999 |  |  |  |  | 315.6445 | 1.75475 | 321.1833 | 0.01739532 | -0.00774046 | -0.00965486 | 0.01310176 | 0.8017165 |  |  |  | 2.480896 | 0.0139602 | 0.209404 | 15.2095 | 15.0001 | -0.00631415 | -0.0227309 | 3.57727 | 3.6 |  |  |  |  | 299.6251 | 1.39602 | 303.808 | 0.01386365 | -0.006334169 | -0.007529485 | 0.009229799 | 0.8412485 |  |  |  | 2.566606 | 0.0158697 | 0.238041 | 15.2378 | 14.9998 | -0.00709533 | -0.0255429 | 3.57441 | 3.59995 |  |  |  |  | 308.4863 | 1.58697 | 313.3819 | 0.01574509 | -0.007120622 | -0.008624471 | 0.01162325 | 0.8256299 |  |  | 588.0009 | 2.096586 | 0.0080836 | 0.121592 | 15.1634 | 15.0418 | -0.00399915 | -0.0127995 | 3.18775 | 3.20055 | -0.004036139 | -0.008395169 | 2.071604831 | 2.08 | 254.5389 | 0.80836 | 256.5965 | 0.008051103 | -0.004007168 | -0.004044306 | 0.005364143 | 0.9908172 |  |  | 882.0009 | 3.029911 | 0.031235 | 0.47019 | 15.5235 | 15.0533 | -0.0158803 | -0.050196 | 3.11071 | 3.1609 | -0.01464369 | -0.030166002 | 2.029833998 | 2.06 | 371.4218 | 3.1235 | 383.0232 | 0.03075711 | -0.01600774 | -0.01475197 | 0.02530653 | 1.085126 |  |  | 882.0011 | 3.008767 | 0.0297275 | 0.444476 | 15.3961 | 14.9516 | -0.0148218 | -0.0523867 | 3.48204 | 3.53443 | -0.014259556 | -0.029945067 | 2.070054933 | 2.1 | 360.8932 | 2.97275 | 371.6217 | 0.0292942 | -0.01493274 | -0.0143622 | 0.02374317 | 1.039725 |  |  |  | 2.497368 | 0.0147215 | 0.217746 | 15.0088 | 14.7911 | -0.00751213 | -0.026574 | 3.5109 | 3.53748 |  |  |  |  | 301.6145 | 1.47215 | 306.0547 | 0.01461419 | -0.007540488 | -0.007073702 | 0.009828088 | 1.065989 |  |  |  | 2.548682 | 0.0152809 | 0.2292 | 15.2283 | 14.9991 | -0.00782554 | -0.0292544 | 3.70906 | 3.73832 |  |  |  |  | 304.8663 | 1.52809 | 309.5249 | 0.01516532 | -0.00785632 | -0.007309003 | 0.01066268 | 1.074883 |  |  |  | 2.415413 | 0.0132515 | 0.198767 | 15.1983 | 14.9995 | -0.00699235 | -0.0260253 | 3.69594 | 3.72197 |  |  |  |  | 293.1327 | 1.32515 | 297.0171 | 0.01316447 | -0.007016911 | -0.006147556 | 0.008830349 | 1.141415
295 | 590.001 | 2.50785 | 0.0175389 | 0.263415 | 15.2823 | 15.0189 | -0.00615966 | -0.0175779 | 2.83613 | 2.85371 | -0.011143875 | -0.022956382 | 2.037043618 | 2.06 | 307.4249 | 1.75389 | 312.8168 | 0.01738687 | -0.006178709 | -0.01120643 | 0.01260759 | 0.5513538 |  |  | 885.001 | 3.110063 | 0.0363854 | 0.547945 | 15.6074 | 15.0595 | -0.0127195 | -0.0440445 | 3.41871 | 3.46275 | -0.022675317 | -0.046937906 | 2.023062094 | 2.07 | 378.4498 | 3.63854 | 392.2199 | 0.03573908 | -0.01280109 | -0.02293636 | 0.02954165 | 0.5581133 |  |  | 885.001 | 3.013878 | 0.0312298 | 0.466181 | 15.3936 | 14.9274 | -0.0111651 | -0.0388948 | 3.4447 | 3.4836 | -0.019334606 | -0.040022635 | 2.029977365 | 2.07 | 367.6716 | 3.12298 | 379.1539 | 0.03075207 | -0.0112279 | -0.01952396 | 0.02506931 | 0.5750829 |  |  | 590.001 | 2.048716 | 0.00741822 | 0.111676 | 15.166 | 15.0544 | -0.00333851 | -0.0104354 | 3.11533 | 3.12577 | -0.004032055 | -0.008306034 | 2.051693966 | 2.06 | 251.142 | 0.741822 | 253.005 | 0.00739084 | -0.003344095 | -0.004040206 | 0.003888175 | 0.8277042 |  |  | 885.001 | 2.885949 | 0.0296912 | 0.44677 | 15.494 | 15.0472 | -0.0125633 | -0.0415491 | 3.26563 | 3.30718 | -0.016480449 | -0.034114529 | 2.035885471 | 2.07 | 352.0652 | 2.96912 | 362.5185 | 0.02925895 | -0.01264289 | -0.01661776 | 0.02408573 | 0.7608055 |  |  |  | 2.619486 | 0.0176985 | 0.265473 | 15.2652 | 14.9997 | -0.00776006 | -0.0279361 | 3.57205 | 3.59999 |  |  |  |  | 316.363 | 1.76985 | 321.9622 | 0.01754371 | -0.007790326 | -0.009753379 | 0.01323973 | 0.7987309 |  |  |  | 2.486919 | 0.0140978 | 0.211468 | 15.2115 | 15.0001 | -0.00634823 | -0.0228536 | 3.57714 | 3.6 |  |  |  |  | 300.3526 | 1.40978 | 304.5869 | 0.01399935 | -0.006368466 | -0.007630885 | 0.009353616 | 0.8345645 |  |  |  | 2.572574 | 0.0160193 | 0.240286 | 15.2401 | 14.9998 | -0.0071263 | -0.0256543 | 3.5743 | 3.59995 |  |  |  |  | 309.2037 | 1.60193 | 314.1569 | 0.01589235 | -0.007151813 | -0.008740532 | 0.01176031 | 0.8182355 |  |  | 590.0009 | 2.103958 | 0.00820261 | 0.123382 | 15.1652 | 15.0418 | -0.00407411 | -0.0130394 | 3.18751 | 3.20055 | -0.004079371 | -0.008485093 | 2.071514907 | 2.08 | 255.4339 | 0.820261 | 257.5292 | 0.008169151 | -0.004082432 | -0.004087714 | 0.005472425 | 0.9987077 |  |  | 885.0009 | 3.038012 | 0.0314985 | 0.474157 | 15.5275 | 15.0533 | -0.0159992 | -0.0505718 | 3.11033 | 3.1609 | -0.014777172 | -0.030440974 | 2.029559026 | 2.06 | 372.4149 | 3.14985 | 384.1454 | 0.0310126 | -0.01612857 | -0.01488744 | 0.02554604 | 1.083367 |  |  | 885.0011 | 3.017432 | 0.0300018 | 0.448576 | 15.4002 | 14.9516 | -0.0148874 | -0.0526183 | 3.48181 | 3.53443 | -0.014456892 | -0.030359472 | 2.069640528 | 2.1 | 361.9326 | 3.00018 | 372.7913 | 0.02956055 | -0.01499933 | -0.01456241 | 0.02399204 | 1.030003 |  |  |  | 2.504229 | 0.0148365 | 0.219447 | 15.0105 | 14.7911 | -0.00754389 | -0.0266863 | 3.51079 | 3.53748 |  |  |  |  | 302.4432 | 1.48365 | 306.9304 | 0.01472752 | -0.007572489 | -0.007155027 | 0.009927719 | 1.058345 |  |  |  | 2.555225 | 0.0153967 | 0.230937 | 15.23 | 14.9991 | -0.00788658 | -0.0294825 | 3.70883 | 3.73832 |  |  |  |  | 305.649 | 1.53967 | 310.3549 | 0.01527937 | -0.007917844 | -0.00736153 | 0.01076466 | 1.07557 |  |  |  | 2.422128 | 0.0133686 | 0.200522 | 15.2001 | 14.9995 | -0.0070515 | -0.0262455 | 3.69572 | 3.72197 |  |  |  |  | 293.9476 | 1.33686 | 297.8773 | 0.01328003 | -0.007076479 | -0.006203549 | 0.00893336 | 1.140715
296 | 592.001 | 2.51423 | 0.0176719 | 0.265413 | 15.2843 | 15.0189 | -0.00621529 | -0.0177366 | 2.83597 | 2.85371 | -0.011217487 | -0.023108024 | 2.036891976 | 2.06 | 308.2071 | 1.76719 | 313.6537 | 0.01751757 | -0.006234685 | -0.01128088 | 0.0127255 | 0.5526773 |  |  | 888.001 | 3.11695 | 0.0367177 | 0.55295 | 15.6124 | 15.0595 | -0.0128582 | -0.0445247 | 3.41823 | 3.46275 | -0.022851118 | -0.047301813 | 2.022698187 | 2.07 | 379.2879 | 3.67177 | 393.2145 | 0.03605966 | -0.01294158 | -0.02311625 | 0.02984652 | 0.5598478 |  |  | 888.001 | 3.021639 | 0.0315229 | 0.470556 | 15.398 | 14.9274 | -0.011295 | -0.0393473 | 3.44425 | 3.4836 | -0.019486743 | -0.040337558 | 2.029662442 | 2.07 | 368.6185 | 3.15229 | 380.2384 | 0.03103625 | -0.01135927 | -0.01967911 | 0.02533724 | 0.5772249 |  |  | 592.001 | 2.05629 | 0.00754579 | 0.113597 | 15.168 | 15.0544 | -0.00340461 | -0.010642 | 3.11512 | 3.12577 | -0.004096248 | -0.00843827 | 2.05156173 | 2.06 | 252.0704 | 0.754579 | 253.9725 | 0.007517463 | -0.003410419 | -0.004104661 | 0.004001403 | 0.830865 |  |  | 888.001 | 2.893347 | 0.0299891 | 0.451253 | 15.4985 | 15.0472 | -0.0126559 | -0.0418552 | 3.26532 | 3.30718 | -0.016672669 | -0.034512425 | 2.035487575 | 2.07 | 352.9677 | 2.99891 | 363.5529 | 0.02954822 | -0.01273667 | -0.01681322 | 0.02436024 | 0.7575388 |  |  |  | 2.625524 | 0.0178604 | 0.267902 | 15.2676 | 14.9997 | -0.00784172 | -0.0282301 | 3.57176 | 3.59999 |  |  |  |  | 317.0922 | 1.78604 | 322.7556 | 0.01770278 | -0.007872628 | -0.009830149 | 0.0133882 | 0.8008656 |  |  |  | 2.492734375 | 0.014242 | 0.21363 | 15.2137 | 15.0001 | -0.00639929 | -0.0230374 | 3.57696 | 3.6 |  |  |  |  | 301.0549 | 1.4242 | 305.3425 | 0.01414154 | -0.006419853 | -0.007721682 | 0.009484275 | 0.831406 |  |  |  | 2.57827 | 0.0161657 | 0.242481 | 15.2423 | 14.9998 | -0.0071811 | -0.0258516 | 3.5741 | 3.59995 |  |  |  |  | 309.8882 | 1.61657 | 314.8977 | 0.01603643 | -0.007207008 | -0.008829418 | 0.01189465 | 0.8162495 |  |  | 592.0009 | 2.11149 | 0.00832393 | 0.125207 | 15.167 | 15.0418 | -0.0041275 | -0.0132103 | 3.18734 | 3.20055 | -0.004144454 | -0.008620464 | 2.071379536 | 2.08 | 256.3484 | 0.832393 | 258.4822 | 0.008289477 | -0.004136042 | -0.004153066 | 0.005582771 | 0.9959008 |  |  | 888.0009 | 3.046064 | 0.0317875 | 0.478507 | 15.5318 | 15.0533 | -0.0161396 | -0.0510157 | 3.10989 | 3.1609 | -0.014910577 | -0.030715789 | 2.029284211 | 2.06 | 373.4019 | 3.17875 | 385.2715 | 0.03129274 | -0.01627126 | -0.01502286 | 0.02581016 | 1.0831 |  |  | 888.0011 | 3.025957 | 0.0302594 | 0.452427 | 15.4041 | 14.9516 | -0.0150537 | -0.0532063 | 3.48122 | 3.53443 | -0.014539422 | -0.030532787 | 2.069467213 | 2.1 | 362.9552 | 3.02594 | 373.938 | 0.02981062 | -0.01516816 | -0.01464616 | 0.02422498 | 1.035641 |  |  |  | 2.511037 | 0.0149554 | 0.221207 | 15.0123 | 14.7911 | -0.00765454 | -0.0270777 | 3.5104 | 3.53748 |  |  |  |  | 303.2654 | 1.49554 | 307.8008 | 0.01484467 | -0.007683986 | -0.007160684 | 0.01003126 | 1.07308 |  |  |  | 2.562035 | 0.015509 | 0.232621 | 15.2317 | 14.9991 | -0.00793786 | -0.0296742 | 3.70864 | 3.73832 |  |  |  |  | 306.4636 | 1.5509 | 311.2165 | 0.01538996 | -0.007969533 | -0.007420432 | 0.01086272 | 1.073998 |  |  |  | 2.428763 | 0.01347 | 0.202044 | 15.2016 | 14.9995 | -0.00713562 | -0.0265586 | 3.69541 | 3.72197 |  |  |  |  | 294.7528 | 1.347 | 298.7232 | 0.01338009 | -0.0071612 | -0.006218886 | 0.009021074 | 1.151525
297 | 594.001 | 2.520516 | 0.0178273 | 0.267747 | 15.2866 | 15.0189 | -0.00627001 | -0.0178928 | 2.83581 | 2.85371 | -0.011310478 | -0.023299585 | 2.036700415 | 2.06 | 308.9776 | 1.78273 | 314.4859 | 0.01767026 | -0.006289749 | -0.01137493 | 0.01286547 | 0.5529485 |  |  | 891.001 | 3.124082 | 0.0370448 | 0.557875 | 15.6174 | 15.0595 | -0.0129617 | -0.0448833 | 3.41787 | 3.46275 | -0.023061068 | -0.047736412 | 2.022263588 | 2.07 | 380.1558 | 3.70448 | 394.2386 | 0.03637513 | -0.01304644 | -0.02333113 | 0.0301458 | 0.5591857 |  |  | 891.0011 | 3.029502 | 0.0318166 | 0.474941 | 15.4024 | 14.9274 | -0.0114034 | -0.0397247 | 3.44387 | 3.4836 | -0.019658686 | -0.04069348 | 2.02930652 | 2.07 | 369.5777 | 3.18166 | 381.3364 | 0.03132094 | -0.01146892 | -0.01985449 | 0.02560546 | 0.5776486 |  |  | 594.001 | 2.063901 | 0.00767755 | 0.115581 | 15.1699 | 15.0544 | -0.00350983 | -0.0109709 | 3.1148 | 3.12577 | -0.004118681 | -0.008484483 | 2.051515517 | 2.06 | 253.0034 | 0.767755 | 254.9459 | 0.007648228 | -0.003516004 | -0.004127186 | 0.004118692 | 0.8519131 |  |  | 891.001 | 2.901181 | 0.0302983 | 0.455905 | 15.5031 | 15.0472 | -0.0127668 | -0.0422221 | 3.26496 | 3.30718 | -0.016856046 | -0.034892014 | 2.035107986 | 2.07 | 353.9234 | 3.02983 | 364.6466 | 0.02984837 | -0.012849 | -0.01699973 | 0.02464478 | 0.7558355 |  |  |  | 2.631528 | 0.0180158 | 0.270232 | 15.27 | 14.9997 | -0.00791254 | -0.028485 | 3.5715 | 3.59999 |  |  |  |  | 317.8174 | 1.80158 | 323.5431 | 0.01785544 | -0.00794401 | -0.009911428 | 0.01353033 | 0.8015 |  |  |  | 2.499019 | 0.0143886 | 0.21583 | 15.2159 | 15.0001 | -0.00645694 | -0.0232449 | 3.57675 | 3.6 |  |  |  |  | 301.8138 | 1.43886 | 306.1565 | 0.01428607 | -0.006477876 | -0.00780819 | 0.009616391 | 0.8296258 |  |  |  | 2.58392 | 0.0163089 | 0.24463 | 15.2444 | 14.9998 | -0.00725082 | -0.0261026 | 3.57385 | 3.59995 |  |  |  |  | 310.5674 | 1.63089 | 315.6324 | 0.01617734 | -0.007277235 | -0.008900103 | 0.0120259 | 0.8176573 |  |  | 594.0009 | 2.119003 | 0.00844539 | 0.127034 | 15.1689 | 15.0418 | -0.00418193 | -0.0133845 | 3.18716 | 3.20055 | -0.004212956 | -0.008762948 | 2.071237052 | 2.08 | 257.2605 | 0.844539 | 259.4332 | 0.008409927 | -0.004190699 | -0.004221856 | 0.005693263 | 0.9926201 |  |  | 891.0009 | 3.054427 | 0.032057 | 0.482565 | 15.5359 | 15.0533 | -0.0162858 | -0.0514778 | 3.10943 | 3.1609 | -0.015024854 | -0.0309512 | 2.0290488 | 2.06 | 374.4271 | 3.2057 | 386.4301 | 0.0315539 | -0.01641987 | -0.01513887 | 0.02605483 | 1.084617 |  |  | 890.9984 | 3.034767 | 0.0305171 | 0.45628 | 15.4079 | 14.9516 | -0.0151568 | -0.0535708 | 3.48086 | 3.53443 | -0.014680569 | -0.030829196 | 2.069170804 | 2.1 | 364.0118 | 3.05171 | 375.1204 | 0.03006072 | -0.01527284 | -0.01478939 | 0.02445742 | 1.032689 |  |  |  | 2.517769 | 0.0150629 | 0.222796 | 15.0139 | 14.7911 | -0.00769309 | -0.0272141 | 3.51026 | 3.53748 |  |  |  |  | 304.0784 | 1.50629 | 308.6587 | 0.01495058 | -0.007722834 | -0.007227747 | 0.01012376 | 1.068498 |  |  |  | 2.568683 | 0.0156321 | 0.234468 | 15.2336 | 14.9991 | -0.00797834 | -0.0298256 | 3.70849 | 3.73832 |  |  |  |  | 307.2587 | 1.56321 | 312.0618 | 0.01551118 | -0.008010337 | -0.00750084 | 0.01097163 | 1.067925 |  |  |  | 2.435343 | 0.013587 | 0.203799 | 15.2033 | 14.9995 | -0.00716755 | -0.0266774 | 3.69529 | 3.72197 |  |  |  |  | 295.5513 | 1.3587 | 299.5669 | 0.01349552 | -0.00719336 | -0.006302164 | 0.009124199 | 1.141411
298 | 596.001 | 2.527022 | 0.0180084 | 0.270466 | 15.2894 | 15.0189 | -0.00630779 | -0.0180006 | 2.83571 | 2.85371 | -0.011456681 | -0.023600763 | 2.036399237 | 2.06 | 309.7752 | 1.80084 | 315.3537 | 0.01784817 | -0.006327768 | -0.01152281 | 0.01303013 | 0.5491513 |  |  | 894.001 | 3.131022 | 0.0373677 | 0.562738 | 15.6222 | 15.0595 | -0.0130971 | -0.0453521 | 3.4174 | 3.46275 | -0.023226919 | -0.048079723 | 2.021920277 | 2.07 | 381.0003 | 3.73677 | 395.2374 | 0.03668645 | -0.01318362 | -0.02350091 | 0.03044134 | 0.5609834 |  |  | 894.0011 | 3.037245 | 0.0321005 | 0.479178 | 15.4066 | 14.9274 | -0.0114848 | -0.0400085 | 3.44359 | 3.4836 | -0.019846247 | -0.041081731 | 2.028918269 | 2.07 | 370.5222 | 3.21005 | 382.4162 | 0.03159605 | -0.01155126 | -0.02004583 | 0.02586439 | 0.5762426 |  |  | 596.001 | 2.071385 | 0.00780942 | 0.117566 | 15.1719 | 15.0544 | -0.00356739 | -0.0111508 | 3.11462 | 3.12577 | -0.004192414 | -0.008636373 | 2.051363627 | 2.06 | 253.9209 | 0.780942 | 255.9039 | 0.007779084 | -0.003573768 | -0.004201227 | 0.004236287 | 0.8506487 |  |  | 894.001 | 2.908727 | 0.0305879 | 0.460263 | 15.5075 | 15.0472 | -0.012895 | -0.042646 | 3.26453 | 3.30718 | -0.017005535 | -0.035201457 | 2.034798543 | 2.07 | 354.844 | 3.05879 | 365.6979 | 0.03012942 | -0.01297886 | -0.01715179 | 0.02491083 | 0.756706 |  |  |  | 2.637869 | 0.0181668 | 0.272497 | 15.2722 | 14.9997 | -0.00795094 | -0.0286233 | 3.57136 | 3.59999 |  |  |  |  | 318.5832 | 1.81668 | 324.3708 | 0.01800376 | -0.007982717 | -0.01002104 | 0.01366758 | 0.7965958 |  |  |  | 2.504999 | 0.0145317 | 0.217977 | 15.218 | 15.0001 | -0.00654179 | -0.0235504 | 3.57645 | 3.6 |  |  |  |  | 302.5361 | 1.45317 | 306.9324 | 0.01442713 | -0.006563281 | -0.007863845 | 0.009745616 | 0.8346147 |  |  |  | 2.589896 | 0.0164509 | 0.246759 | 15.2465 | 14.9998 | -0.00730187 | -0.0262864 | 3.57367 | 3.59995 |  |  |  |  | 311.2856 | 1.64509 | 316.4065 | 0.01631705 | -0.007328659 | -0.008988391 | 0.01215543 | 0.8153472 |  |  | 596.0009 | 2.126736 | 0.00855592 | 0.128697 | 15.1705 | 15.0418 | -0.00426513 | -0.0136508 | 3.1869 | 3.20055 | -0.004236747 | -0.008812435 | 2.071187565 | 2.08 | 258.1993 | 0.855592 | 260.4084 | 0.008519526 | -0.004274252 | -0.004245747 | 0.005792649 | 1.006714 |  |  | 894.0009 | 3.062397 | 0.0323337 | 0.48673 | 15.5401 | 15.0533 | -0.0164155 | -0.0518878 | 3.10902 | 3.1609 | -0.015161204 | -0.031232081 | 2.028767919 | 2.06 | 375.4042 | 3.23337 | 387.5424 | 0.03182197 | -0.01655173 | -0.01527731 | 0.02630707 | 1.083419 |  |  | 894.0012 | 3.043227 | 0.0307811 | 0.460228 | 15.4119 | 14.9516 | -0.015342 | -0.0542252 | 3.4802 | 3.53443 | -0.014749487 | -0.030973923 | 2.069026077 | 2.1 | 365.0266 | 3.07811 | 376.2625 | 0.03031686 | -0.01546091 | -0.01485934 | 0.02469651 | 1.040484 |  |  |  | 2.524702 | 0.0151783 | 0.224503 | 15.0156 | 14.7911 | -0.00772855 | -0.0273396 | 3.51014 | 3.53748 |  |  |  |  | 304.9157 | 1.51783 | 309.5439 | 0.01506426 | -0.00775857 | -0.007305692 | 0.0102236 | 1.06199 |  |  |  | 2.575489 | 0.0157527 | 0.236276 | 15.2354 | 14.9991 | -0.00804493 | -0.0300745 | 3.70824 | 3.73832 |  |  |  |  | 308.0729 | 1.57527 | 312.9259 | 0.01562991 | -0.008077465 | -0.007552449 | 0.0110778 | 1.069516 |  |  |  | 2.441974 | 0.0136932 | 0.205392 | 15.2049 | 14.9995 | -0.00724581 | -0.0269687 | 3.695 | 3.72197 |  |  |  |  | 296.3561 | 1.36932 | 300.4142 | 0.0136003 | -0.007272188 | -0.006328107 | 0.009216607 | 1.149189
299 | 598.001 | 2.533521 | 0.0181751 | 0.27297 | 15.2919 | 15.0189 | -0.00638347 | -0.0182165 | 2.83549 | 2.85371 | -0.011541607 | -0.02377571 | 2.03622429 | 2.06 | 310.5719 | 1.81751 | 316.2166 | 0.01801191 | -0.006403931 | -0.01160873 | 0.01318068 | 0.551648 |  |  | 897.001 | 3.13797 | 0.0376853 | 0.567522 | 15.627 | 15.0595 | -0.0131903 | -0.0456748 | 3.41708 | 3.46275 | -0.023435502 | -0.048511488 | 2.021488512 | 2.07 | 381.8458 | 3.76853 | 396.2358 | 0.03699256 | -0.01327806 | -0.02371448 | 0.03073168 | 0.5599138 |  |  | 897.0011 | 3.044909 | 0.0324024 | 0.483685 | 15.4111 | 14.9274 | -0.0116123 | -0.0404525 | 3.44315 | 3.4836 | -0.020007232 | -0.04141497 | 2.02858503 | 2.07 | 371.4573 | 3.24024 | 383.4934 | 0.03188851 | -0.01168025 | -0.02021009 | 0.02614071 | 0.5779416 |  |  | 598.001 | 2.078775 | 0.00794682 | 0.119634 | 15.174 | 15.0544 | -0.00363488 | -0.0113618 | 3.1144 | 3.12577 | -0.004259895 | -0.008775384 | 2.051224616 | 2.06 | 254.8268 | 0.794682 | 256.8518 | 0.00791541 | -0.003641502 | -0.004268994 | 0.004359489 | 0.8530118 |  |  | 897.001 | 2.916491 | 0.0308863 | 0.464754 | 15.512 | 15.0472 | -0.0129945 | -0.0429751 | 3.2642 | 3.30718 | -0.017191351 | -0.035586096 | 2.034413904 | 2.07 | 355.7911 | 3.08863 | 366.7802 | 0.03041892 | -0.01307967 | -0.01734084 | 0.02518488 | 0.7542696 |  |  |  | 2.644 | 0.0183275 | 0.274907 | 15.2746 | 14.9997 | -0.00802535 | -0.0288911 | 3.5711 | 3.59999 |  |  |  |  | 319.3237 | 1.83275 | 325.1761 | 0.01816158 | -0.008057726 | -0.01010385 | 0.01381464 | 0.7974908 |  |  |  | 2.511035 | 0.0146781 | 0.220172 | 15.2202 | 15.0001 | -0.00659373 | -0.0237374 | 3.57626 | 3.6 |  |  |  |  | 303.2651 | 1.46781 | 307.7164 | 0.01457142 | -0.006615565 | -0.007955855 | 0.009877951 | 0.8315341 |  |  |  | 2.595821 | 0.016609 | 0.249131 | 15.2489 | 14.9998 | -0.00738358 | -0.0265805 | 3.57337 | 3.59995 |  |  |  |  | 311.9977 | 1.6609 | 317.1797 | 0.01647258 | -0.007410974 | -0.009061605 | 0.01230079 | 0.8178433 |  |  | 598.0009 | 2.134312 | 0.00867693 | 0.130517 | 15.1724 | 15.0418 | -0.00429653 | -0.0137512 | 3.1868 | 3.20055 | -0.004330202 | -0.009006819 | 2.070993181 | 2.08 | 259.119 | 0.867693 | 261.3674 | 0.008639502 | -0.004305787 | -0.004339604 | 0.005902584 | 0.9922072 |  |  | 897.0009 | 3.070704 | 0.0326218 | 0.491066 | 15.5444 | 15.0533 | -0.0165668 | -0.052366 | 3.10854 | 3.1609 | -0.015281607 | -0.031480111 | 2.028519889 | 2.06 | 376.4225 | 3.26218 | 388.7021 | 0.032101 | -0.01670556 | -0.01539957 | 0.02656961 | 1.084807 |  |  | 897.0012 | 3.051851 | 0.0310519 | 0.464276 | 15.4159 | 14.9516 | -0.0154274 | -0.0545272 | 3.4799 | 3.53443 | -0.014920217 | -0.031332455 | 2.068667545 | 2.1 | 366.0611 | 3.10519 | 377.428 | 0.03057954 | -0.01554764 | -0.01503264 | 0.02494178 | 1.034259 |  |  |  | 2.531626 | 0.0152847 | 0.226078 | 15.0171 | 14.7911 | -0.00780575 | -0.0276127 | 3.50986 | 3.53748 |  |  |  |  | 305.7519 | 1.52847 | 310.4252 | 0.01516907 | -0.007836374 | -0.007332691 | 0.01031462 | 1.06869 |  |  |  | 2.582452 | 0.0158581 | 0.237858 | 15.237 | 14.9991 | -0.00811233 | -0.0303265 | 3.70799 | 3.73832 |  |  |  |  | 308.9057 | 1.58581 | 313.8044 | 0.01573367 | -0.008145414 | -0.00758826 | 0.01116878 | 1.073423 |  |  |  | 2.448832 | 0.0138188 | 0.207275 | 15.2068 | 14.9995 | -0.00726103 | -0.0270253 | 3.69494 | 3.72197 |  |  |  |  | 297.1884 | 1.38188 | 301.2952 | 0.01372419 | -0.00728752 | -0.006436671 | 0.009327647 | 1.132188
300 | 600.001 | 2.539629 | 0.018333 | 0.275342 | 15.2942 | 15.0189 | -0.00641991 | -0.0183205 | 2.83539 | 2.85371 | -0.011655399 | -0.024010121 | 2.035989879 | 2.06 | 311.3206 | 1.8333 | 317.0281 | 0.01816698 | -0.006440606 | -0.01172386 | 0.01332335 | 0.5493591 |  |  | 900.001 | 3.144951 | 0.0380142 | 0.572474 | 15.632 | 15.0595 | -0.0133358 | -0.0461786 | 3.41657 | 3.46275 | -0.023602135 | -0.048856419 | 2.021143581 | 2.07 | 382.6952 | 3.80142 | 397.243 | 0.03730946 | -0.01342552 | -0.02388513 | 0.03103267 | 0.562087 |  |  | 900.0011 | 3.05244 | 0.0327008 | 0.488139 | 15.4156 | 14.9274 | -0.0117212 | -0.0408319 | 3.44277 | 3.4836 | -0.020185167 | -0.041783296 | 2.028216704 | 2.07 | 372.3759 | 3.27008 | 384.5529 | 0.03217751 | -0.01179043 | -0.02039167 | 0.02641382 | 0.5781986 |  |  | 600.001 | 2.086139 | 0.00808103 | 0.121655 | 15.176 | 15.0544 | -0.00370389 | -0.0115775 | 3.11419 | 3.12577 | -0.004323983 | -0.008907406 | 2.051092594 | 2.06 | 255.7295 | 0.808103 | 257.796 | 0.008048553 | -0.003710766 | -0.004333358 | 0.00447956 | 0.8563257 |  |  | 900.001 | 2.923957 | 0.031188 | 0.469294 | 15.5165 | 15.0472 | -0.0131327 | -0.0434322 | 3.26375 | 3.30718 | -0.01734091 | -0.035895684 | 2.034104316 | 2.07 | 356.7019 | 3.1188 | 367.8267 | 0.03071154 | -0.0132197 | -0.01749302 | 0.02546257 | 0.7557124 |  |  |  | 2.650353 | 0.0185006 | 0.277504 | 15.2772 | 14.9997 | -0.00806389 | -0.0290299 | 3.57096 | 3.59999 |  |  |  |  | 320.0909 | 1.85006 | 326.0128 | 0.01833155 | -0.008096579 | -0.01023497 | 0.01397342 | 0.7910704 |  |  |  | 2.516878 | 0.0148084 | 0.222127 | 15.2222 | 15.0001 | -0.00669841 | -0.0241143 | 3.57588 | 3.6 |  |  |  |  | 303.9708 | 1.48084 | 308.4721 | 0.01469983 | -0.006720945 | -0.007978881 | 0.009994832 | 0.8423418 |  |  |  | 2.601671 | 0.0167517 | 0.251272 | 15.251 | 14.9998 | -0.00746609 | -0.0268776 | 3.57307 | 3.59995 |  |  |  |  | 312.7008 | 1.67517 | 317.9391 | 0.01661294 | -0.007494101 | -0.009118837 | 0.01243116 | 0.8218264 |  |  | 600.0009 | 2.141807 | 0.00880079 | 0.13238 | 15.1742 | 15.0418 | -0.00439001 | -0.0140505 | 3.1865 | 3.20055 | -0.004354582 | -0.009057531 | 2.070942469 | 2.08 | 260.0291 | 0.880079 | 262.3175 | 0.008762289 | -0.004399674 | -0.004364091 | 0.006015421 | 1.008154 |  |  | 900.0009 | 3.079057 | 0.0329047 | 0.495325 | 15.5486 | 15.0533 | -0.0167059 | -0.0528057 | 3.1081 | 3.1609 | -0.015408235 | -0.031740965 | 2.028259035 | 2.06 | 377.4464 | 3.29047 | 389.8661 | 0.03237493 | -0.01684702 | -0.01552818 | 0.02682697 | 1.084932 |  |  | 900.0012 | 3.059853 | 0.0313184 | 0.468262 | 15.4199 | 14.9516 | -0.015571 | -0.0550345 | 3.47939 | 3.53443 | -0.015031398 | -0.031565937 | 2.068434063 | 2.1 | 367.0209 | 3.13184 | 378.5154 | 0.03083798 | -0.0156935 | -0.01514551 | 0.02518397 | 1.036181 |  |  |  | 2.538099 | 0.0154092 | 0.227918 | 15.019 | 14.7911 | -0.00784238 | -0.0277422 | 3.50973 | 3.53748 |  |  |  |  | 306.5337 | 1.54092 | 311.2572 | 0.01529168 | -0.007873293 | -0.007418391 | 0.01042422 | 1.061321 |  |  |  | 2.589636 | 0.0159798 | 0.239683 | 15.2388 | 14.9991 | -0.00816877 | -0.0305374 | 3.70778 | 3.73832 |  |  |  |  | 309.7651 | 1.59798 | 314.7151 | 0.01585347 | -0.008202317 | -0.00765115 | 0.01127533 | 1.072037 |  |  |  | 2.45516 | 0.0139243 | 0.208858 | 15.2084 | 14.9995 | -0.00735187 | -0.0273635 | 3.69461 | 3.72197 |  |  |  |  | 297.9563 | 1.39243 | 302.1052 | 0.01382825 | -0.007379028 | -0.006449219 | 0.009419884 | 1.144174
301 | 602.001 | 2.545946 | 0.0184844 | 0.277615 | 15.2965 | 15.0189 | -0.00650291 | -0.0185574 | 2.83515 | 2.85371 | -0.011720355 | -0.024143931 | 2.035856069 | 2.06 | 312.095 | 1.84844 | 317.8638 | 0.01831564 | -0.006524146 | -0.01178958 | 0.01345925 | 0.5533824 |  |  | 903.001 | 3.151925 | 0.038348 | 0.577501 | 15.637 | 15.0595 | -0.0134652 | -0.0466267 | 3.41613 | 3.46275 | -0.023788622 | -0.049242447 | 2.020757553 | 2.07 | 383.5438 | 3.8348 | 398.2519 | 0.03763099 | -0.01355668 | -0.02407614 | 0.03133825 | 0.5630752 |  |  | 903.0011 | 3.060044 | 0.0329892 | 0.492445 | 15.4199 | 14.9274 | -0.0118115 | -0.0411465 | 3.44245 | 3.4836 | -0.020367344 | -0.042160401 | 2.027839599 | 2.07 | 373.3036 | 3.29892 | 385.6186 | 0.03245674 | -0.01188181 | -0.02057762 | 0.02667708 | 0.5774142 |  |  | 602.001 | 2.093636 | 0.00820378 | 0.123503 | 15.1779 | 15.0544 | -0.00378869 | -0.0118426 | 3.11392 | 3.12577 | -0.004362302 | -0.008986343 | 2.051013657 | 2.06 | 256.6486 | 0.820378 | 258.754 | 0.008170312 | -0.003795885 | -0.004371845 | 0.004588056 | 0.8682571 |  |  | 903.001 | 2.931444 | 0.0315004 | 0.473994 | 15.5212 | 15.0472 | -0.0132492 | -0.0438175 | 3.26336 | 3.30718 | -0.01752107 | -0.036268615 | 2.033731385 | 2.07 | 357.6152 | 3.15004 | 368.8803 | 0.03101444 | -0.01333775 | -0.01767638 | 0.02575044 | 0.7545523 |  |  |  | 2.656319 | 0.0186079 | 0.279114 | 15.2788 | 14.9997 | -0.00820087 | -0.029523 | 3.57046 | 3.59999 |  |  |  |  | 320.8115 | 1.86079 | 326.7811 | 0.01843689 | -0.008234682 | -0.01020221 | 0.0140685 | 0.807147 |  |  |  | 2.522781 | 0.014953 | 0.224296 | 15.2244 | 15.0001 | -0.00670811 | -0.0241492 | 3.57585 | 3.6 |  |  |  |  | 304.6836 | 1.4953 | 309.2396 | 0.01484231 | -0.00673071 | -0.008111596 | 0.01012561 | 0.8297641 |  |  |  | 2.60776 | 0.0168941 | 0.253407 | 15.2532 | 14.9998 | -0.00749144 | -0.0269688 | 3.57298 | 3.59995 |  |  |  |  | 313.4327 | 1.68941 | 318.7279 | 0.01675298 | -0.007519642 | -0.00923334 | 0.01256083 | 0.814401 |  |  | 602.0009 | 2.148766 | 0.00891617 | 0.134115 | 15.1759 | 15.0418 | -0.00446952 | -0.0143049 | 3.18624 | 3.20055 | -0.004384877 | -0.009120545 | 2.070879455 | 2.08 | 260.8739 | 0.891617 | 263.1999 | 0.008876656 | -0.004479538 | -0.004394519 | 0.006120548 | 1.019347 |  |  | 903.0009 | 3.087218 | 0.0331667 | 0.499268 | 15.5526 | 15.0533 | -0.0168833 | -0.0533666 | 3.10754 | 3.1609 | -0.01548408 | -0.031897204 | 2.028102796 | 2.06 | 378.4468 | 3.31667 | 390.9987 | 0.03262855 | -0.01702745 | -0.01560521 | 0.02706447 | 1.091139 |  |  | 903.0012 | 3.068027 | 0.031586 | 0.472262 | 15.4239 | 14.9516 | -0.0157422 | -0.0556396 | 3.47879 | 3.53443 | -0.015117001 | -0.031745702 | 2.068254298 | 2.1 | 368.0013 | 3.1586 | 379.625 | 0.03109742 | -0.01586742 | -0.01523243 | 0.02542684 | 1.041687 |  |  |  | 2.544559 | 0.0155333 | 0.229753 | 15.0208 | 14.7911 | -0.00789782 | -0.0279383 | 3.50954 | 3.53748 |  |  |  |  | 307.3138 | 1.55333 | 312.0874 | 0.01541389 | -0.007929173 | -0.00748472 | 0.01053345 | 1.059381 |  |  |  | 2.59622 | 0.016088 | 0.241305 | 15.2404 | 14.9991 | -0.00820819 | -0.0306848 | 3.70763 | 3.73832 |  |  |  |  | 310.5527 | 1.6088 | 315.5488 | 0.01595996 | -0.008242063 | -0.007717897 | 0.01136969 | 1.067916 |  |  |  | 2.461782 | 0.0140356 | 0.210528 | 15.2101 | 14.9995 | -0.00741258 | -0.0275894 | 3.69438 | 3.72197 |  |  |  |  | 298.76 | 1.40356 | 302.9533 | 0.01393801 | -0.00744019 | -0.006497823 | 0.009517274 | 1.145028
302 | 604.001 | 2.551923 | 0.0186228 | 0.279694 | 15.2986 | 15.0189 | -0.00655241 | -0.0186987 | 2.83501 | 2.85371 | -0.011807217 | -0.024322866 | 2.035677134 | 2.06 | 312.8277 | 1.86228 | 318.6534 | 0.01845152 | -0.006573971 | -0.01187748 | 0.01358306 | 0.5534822 |  |  | 906.001 | 3.158439 | 0.0386794 | 0.582491 | 15.642 | 15.0595 | -0.0135525 | -0.0469288 | 3.41582 | 3.46275 | -0.024012103 | -0.049705053 | 2.020294947 | 2.07 | 384.3365 | 3.86794 | 399.2024 | 0.0379501 | -0.01364517 | -0.02430509 | 0.03164234 | 0.5614121 |  |  | 906.0011 | 3.067486 | 0.0332918 | 0.496962 | 15.4244 | 14.9274 | -0.0119393 | -0.0415918 | 3.44201 | 3.4836 | -0.020527955 | -0.042492867 | 2.027507133 | 2.07 | 374.2115 | 3.32918 | 386.6697 | 0.03274963 | -0.01201115 | -0.02074158 | 0.02695422 | 0.5790853 |  |  | 604.001 | 2.101193 | 0.00834827 | 0.125678 | 15.18 | 15.0544 | -0.00382926 | -0.0119694 | 3.1138 | 3.12577 | -0.004461674 | -0.009191049 | 2.050808951 | 2.06 | 257.5749 | 0.834827 | 259.7252 | 0.008313616 | -0.00383661 | -0.004471657 | 0.004717914 | 0.8579841 |  |  | 906.001 | 2.938423 | 0.0317902 | 0.478354 | 15.5256 | 15.0472 | -0.0133567 | -0.044173 | 3.26301 | 3.30718 | -0.017694154 | -0.036626898 | 2.033373102 | 2.07 | 358.4667 | 3.17902 | 369.8624 | 0.03129535 | -0.0134467 | -0.01785257 | 0.02601733 | 0.7532084 |  |  |  | 2.662303 | 0.0188055 | 0.282077 | 15.2818 | 14.9997 | -0.0082494 | -0.0296977 | 3.57029 | 3.59999 |  |  |  |  | 321.5342 | 1.88055 | 327.5808 | 0.01863086 | -0.008283615 | -0.01034725 | 0.01425178 | 0.8005621 |  |  |  | 2.528632 | 0.0151103 | 0.226655 | 15.2267 | 15.0001 | -0.00677529 | -0.024391 | 3.57561 | 3.6 |  |  |  |  | 305.3903 | 1.51103 | 310.0048 | 0.01499728 | -0.006798346 | -0.00819893 | 0.0102689 | 0.8291748 |  |  |  | 2.613609375 | 0.0170403 | 0.2556 | 15.2554 | 14.9998 | -0.00753542 | -0.0271272 | 3.57282 | 3.59995 |  |  |  |  | 314.1357 | 1.70403 | 319.4887 | 0.01689674 | -0.007563955 | -0.009332788 | 0.01269458 | 0.8104711 |  |  | 604.0009 | 2.156019 | 0.00903702 | 0.135933 | 15.1778 | 15.0418 | -0.00452352 | -0.0144777 | 3.18607 | 3.20055 | -0.004456395 | -0.009269301 | 2.070730699 | 2.08 | 261.7544 | 0.903702 | 264.1199 | 0.00899643 | -0.004533782 | -0.004466354 | 0.006230689 | 1.015097 |  |  | 906.0009 | 3.094988 | 0.0334784 | 0.503962 | 15.5573 | 15.0533 | -0.0169751 | -0.0536565 | 3.10725 | 3.1609 | -0.015689654 | -0.032320687 | 2.027679313 | 2.06 | 379.3994 | 3.34784 | 392.1011 | 0.0329302 | -0.01712083 | -0.01581404 | 0.02735043 | 1.082635 |  |  | 906.0012 | 3.07615625 | 0.0318685 | 0.476486 | 15.4281 | 14.9516 | -0.0158365 | -0.0559731 | 3.47845 | 3.53443 | -0.015288875 | -0.032106638 | 2.067893362 | 2.1 | 368.9764 | 3.18685 | 380.7351 | 0.03137124 | -0.01596324 | -0.01540695 | 0.02568407 | 1.036106 |  |  |  | 2.551197 | 0.0156599 | 0.231626 | 15.0227 | 14.7911 | -0.00799112 | -0.0282684 | 3.50921 | 3.53748 |  |  |  |  | 308.1156 | 1.56599 | 312.9406 | 0.01553855 | -0.00802322 | -0.007515329 | 0.01064476 | 1.067581 |  |  |  | 2.60308 | 0.016208 | 0.243105 | 15.2422 | 14.9991 | -0.00826292 | -0.0308894 | 3.70743 | 3.73832 |  |  |  |  | 311.3732 | 1.6208 | 316.4199 | 0.01607805 | -0.008297247 | -0.007780805 | 0.01147511 | 1.066374 |  |  |  | 2.468181 | 0.014141 | 0.212109 | 15.2116 | 14.9995 | -0.00746449 | -0.0277826 | 3.69419 | 3.72197 |  |  |  |  | 299.5365 | 1.4141 | 303.7722 | 0.01404195 | -0.007492489 | -0.00654946 | 0.009609259 | 1.143986
303 | 606.001 | 2.558565 | 0.0188019 | 0.282383 | 15.3013 | 15.0189 | -0.0066086 | -0.018859 | 2.83485 | 2.85371 | -0.011925825 | -0.024567199 | 2.035432801 | 2.06 | 313.6418 | 1.88019 | 319.5389 | 0.01862733 | -0.006630533 | -0.01199751 | 0.01374534 | 0.5526592 |  |  | 909.001 | 3.165099 | 0.0390205 | 0.587629 | 15.6471 | 15.0595 | -0.0136825 | -0.047379 | 3.41537 | 3.46275 | -0.024201664 | -0.050097444 | 2.019902556 | 2.07 | 385.1469 | 3.90205 | 400.1755 | 0.03827844 | -0.01377697 | -0.02449934 | 0.03195531 | 0.5623404 |  |  | 909.0011 | 3.075343 | 0.0336006 | 0.501571 | 15.429 | 14.9274 | -0.0120396 | -0.041941 | 3.44166 | 3.4836 | -0.020720397 | -0.042891221 | 2.027108779 | 2.07 | 375.1699 | 3.36006 | 387.7758 | 0.03304843 | -0.01211266 | -0.02093808 | 0.02723645 | 0.5784993 |  |  | 606.001 | 2.108538 | 0.00849048 | 0.127819 | 15.1822 | 15.0544 | -0.00391591 | -0.0122402 | 3.11353 | 3.12577 | -0.004519615 | -0.009310408 | 2.050689592 | 2.06 | 258.4753 | 0.849048 | 260.6698 | 0.008454639 | -0.003923597 | -0.004529859 | 0.004845859 | 0.8661632 |  |  | 909.001 | 2.945648 | 0.0321088 | 0.483149 | 15.5304 | 15.0472 | -0.0134626 | -0.0445232 | 3.26266 | 3.30718 | -0.017892413 | -0.037037294 | 2.032962706 | 2.07 | 359.3481 | 3.21088 | 370.8863 | 0.03160409 | -0.01355404 | -0.01805442 | 0.02631146 | 0.7507327 |  |  |  | 2.668287 | 0.0189541 | 0.284306 | 15.284 | 14.9997 | -0.00831812 | -0.0299451 | 3.57004 | 3.59999 |  |  |  |  | 322.2569 | 1.89541 | 328.365 | 0.01877671 | -0.008352909 | -0.0104238 | 0.01438714 | 0.8013304 |  |  |  | 2.534702 | 0.0152502 | 0.228754 | 15.2288 | 15.0001 | -0.0068112 | -0.0245203 | 3.57548 | 3.6 |  |  |  |  | 306.1234 | 1.52502 | 310.7919 | 0.01513508 | -0.006834502 | -0.008300582 | 0.01039471 | 0.8233762 |  |  |  | 2.619414 | 0.0171858 | 0.257784 | 15.2576 | 14.9998 | -0.00760947 | -0.0273937 | 3.57256 | 3.59995 |  |  |  |  | 314.8334 | 1.71858 | 320.2441 | 0.01703979 | -0.00763857 | -0.009401225 | 0.0128277 | 0.8125079 |  |  | 606.0009 | 2.163192 | 0.00915311 | 0.13768 | 15.1795 | 15.0418 | -0.00458505 | -0.0146747 | 3.18587 | 3.20055 | -0.004505398 | -0.009371229 | 2.070628771 | 2.08 | 262.6253 | 0.915311 | 265.0292 | 0.009111474 | -0.004595594 | -0.004515578 | 0.006336211 | 1.01772 |  |  | 909.0009 | 3.102789 | 0.033765 | 0.508276 | 15.5616 | 15.0533 | -0.0171277 | -0.0541389 | 3.10677 | 3.1609 | -0.015809604 | -0.032567785 | 2.027432215 | 2.06 | 380.3556 | 3.3765 | 393.1983 | 0.03320748 | -0.01727608 | -0.01593591 | 0.0276121 | 1.084097 |  |  | 909.0012 | 3.084732 | 0.0320267 | 0.478851 | 15.4305 | 14.9516 | -0.0159916 | -0.056521 | 3.47791 | 3.53443 | -0.015289165 | -0.032107247 | 2.067892753 | 2.1 | 370.0051 | 3.20267 | 381.8551 | 0.03152454 | -0.01612085 | -0.01540725 | 0.02582064 | 1.046316 |  |  |  | 2.557469 | 0.0157561 | 0.23305 | 15.0241 | 14.7911 | -0.00803983 | -0.0284407 | 3.50904 | 3.53748 |  |  |  |  | 308.8731 | 1.57561 | 313.7397 | 0.01563326 | -0.008072324 | -0.007560938 | 0.01072698 | 1.067635 |  |  |  | 2.609655 | 0.0163237 | 0.244841 | 15.2439 | 14.9991 | -0.00833421 | -0.0311559 | 3.70716 | 3.73832 |  |  |  |  | 312.1597 | 1.63237 | 317.2553 | 0.0161919 | -0.008369134 | -0.007822767 | 0.01157681 | 1.069843 |  |  |  | 2.474496 | 0.0142589 | 0.213877 | 15.2134 | 14.9995 | -0.00754857 | -0.0280955 | 3.69387 | 3.72197 |  |  |  |  | 300.3029 | 1.42589 | 304.5849 | 0.0141582 | -0.007577205 | -0.006580993 | 0.00971365 | 1.151377
304 | 608.001 | 2.564849 | 0.0189415 | 0.284481 | 15.3034 | 15.0189 | -0.00664847 | -0.0189728 | 2.83473 | 2.85371 | -0.012019591 | -0.024760357 | 2.035239643 | 2.06 | 314.4122 | 1.89415 | 320.3676 | 0.01876434 | -0.00667067 | -0.01209241 | 0.0138697 | 0.551641 |  |  | 912.001 | 3.171568 | 0.0393517 | 0.592617 | 15.6521 | 15.0595 | -0.0138447 | -0.0479408 | 3.41481 | 3.46275 | -0.024353407 | -0.050411553 | 2.019588447 | 2.07 | 385.9341 | 3.93517 | 401.1213 | 0.03859715 | -0.01394143 | -0.02465486 | 0.03225907 | 0.5654639 |  |  | 912.0011 | 3.082892 | 0.033868 | 0.505562 | 15.433 | 14.9274 | -0.012195 | -0.0424826 | 3.44112 | 3.4836 | -0.020820577 | -0.043098594 | 2.026901406 | 2.07 | 376.0908 | 3.3868 | 388.8283 | 0.03330711 | -0.01226997 | -0.02104038 | 0.02747935 | 0.5831629 |  |  | 608.001 | 2.115582 | 0.00862978 | 0.129916 | 15.1843 | 15.0544 | -0.00398434 | -0.0124541 | 3.11331 | 3.12577 | -0.004586956 | -0.009449129 | 2.050550871 | 2.06 | 259.3387 | 0.862978 | 261.5768 | 0.008592756 | -0.003992299 | -0.004597508 | 0.004971422 | 0.8683614 |  |  | 912.001 | 2.952803 | 0.0324119 | 0.487709 | 15.5349 | 15.0472 | -0.0135874 | -0.0449359 | 3.26224 | 3.30718 | -0.018050494 | -0.037364523 | 2.032635477 | 2.07 | 360.221 | 3.24119 | 371.8964 | 0.03189772 | -0.01368055 | -0.01821539 | 0.02659067 | 0.7510436 |  |  |  | 2.674236 | 0.0191346 | 0.287014 | 15.2867 | 14.9997 | -0.00836283 | -0.0301061 | 3.56988 | 3.59999 |  |  |  |  | 322.9753 | 1.91346 | 329.1553 | 0.01895384 | -0.008397995 | -0.01055584 | 0.01455371 | 0.795578 |  |  |  | 2.540904 | 0.0153874 | 0.230812 | 15.2309 | 15.0001 | -0.00687354 | -0.0247447 | 3.57525 | 3.6 |  |  |  |  | 306.8724 | 1.53874 | 311.5944 | 0.01527021 | -0.006897272 | -0.008372943 | 0.0105176 | 0.8237571 |  |  |  | 2.62528125 | 0.0173451 | 0.260172 | 15.2599 | 14.9998 | -0.00767515 | -0.0276302 | 3.57232 | 3.59995 |  |  |  |  | 315.5386 | 1.73451 | 321.0117 | 0.01719639 | -0.007704756 | -0.009491635 | 0.0129742 | 0.8117416 |  |  | 608.0009 | 2.170512 | 0.00927901 | 0.139573 | 15.1814 | 15.0418 | -0.00463725 | -0.0148418 | 3.18571 | 3.20055 | -0.004579996 | -0.009526391 | 2.070473609 | 2.08 | 263.514 | 0.927901 | 265.9592 | 0.009236224 | -0.004648035 | -0.004590516 | 0.006451223 | 1.01253 |  |  | 912.0009 | 3.110502 | 0.0340462 | 0.512509 | 15.5658 | 15.0533 | -0.017286 | -0.0546395 | 3.10627 | 3.1609 | -0.015916784 | -0.032788574 | 2.027211426 | 2.06 | 381.3011 | 3.40462 | 394.283 | 0.03347946 | -0.01743715 | -0.01604482 | 0.02786864 | 1.086778 |  |  | 912.0012 | 3.092947 | 0.0323871 | 0.484241 | 15.4359 | 14.9516 | -0.0161199 | -0.0569744 | 3.47745 | 3.53443 | -0.015503438 | -0.032557219 | 2.067442781 | 2.1 | 370.9903 | 3.23871 | 383.0056 | 0.03187369 | -0.01625124 | -0.01562487 | 0.02615261 | 1.040088 |  |  |  | 2.563675 | 0.0158879 | 0.234998 | 15.0261 | 14.7911 | -0.00807569 | -0.0285676 | 3.50891 | 3.53748 |  |  |  |  | 309.6226 | 1.58879 | 314.5418 | 0.01576301 | -0.008108475 | -0.007654533 | 0.01084418 | 1.059304 |  |  |  | 2.615897 | 0.0164414 | 0.246606 | 15.2457 | 14.9991 | -0.00840066 | -0.0314043 | 3.70691 | 3.73832 |  |  |  |  | 312.9064 | 1.64414 | 318.051 | 0.0163077 | -0.008436144 | -0.007871559 | 0.01168104 | 1.071725 |  |  |  | 2.480973 | 0.0143634 | 0.215445 | 15.215 | 14.9995 | -0.00759712 | -0.0282762 | 3.69369 | 3.72197 |  |  |  |  | 301.089 | 1.43634 | 305.4136 | 0.01426122 | -0.007626125 | -0.006635098 | 0.009804583 | 1.149361
305 | 610.001 | 2.570995 | 0.0191036 | 0.286915 | 15.3058 | 15.0189 | -0.00671494 | -0.0191625 | 2.83454 | 2.85371 | -0.012108295 | -0.024943089 | 2.035056911 | 2.06 | 315.1657 | 1.91036 | 321.1865 | 0.01892342 | -0.006737587 | -0.0121822 | 0.01401626 | 0.5530682 |  |  | 915.001 | 3.178312 | 0.039698 | 0.597831 | 15.6573 | 15.0595 | -0.0139324 | -0.0482445 | 3.41451 | 3.46275 | -0.02459174 | -0.050904902 | 2.019095098 | 2.07 | 386.7548 | 3.9698 | 402.1082 | 0.03893029 | -0.01403037 | -0.02489917 | 0.03257661 | 0.5634874 |  |  | 915.0011 | 3.090534 | 0.0342116 | 0.510692 | 15.4381 | 14.9274 | -0.0123377 | -0.0429797 | 3.44062 | 3.4836 | -0.0210018 | -0.043473727 | 2.026526273 | 2.07 | 377.0232 | 3.42116 | 389.9217 | 0.0336394 | -0.01241444 | -0.02122548 | 0.02779525 | 0.584884 |  |  | 610.001 | 2.123074 | 0.00876869 | 0.132007 | 15.1864 | 15.0544 | -0.00404807 | -0.0126533 | 3.11311 | 3.12577 | -0.004660662 | -0.009600964 | 2.050399036 | 2.06 | 260.2572 | 0.876869 | 262.5393 | 0.008730468 | -0.004056286 | -0.004671557 | 0.005095808 | 0.8682942 |  |  | 915.001 | 2.96006 | 0.0327252 | 0.492423 | 15.5397 | 15.0472 | -0.0137059 | -0.0453279 | 3.26185 | 3.30718 | -0.018236435 | -0.037749421 | 2.032250579 | 2.07 | 361.1062 | 3.27252 | 372.9235 | 0.03220113 | -0.01380069 | -0.01840477 | 0.02687943 | 0.7498433 |  |  |  | 2.680017 | 0.0192931 | 0.289391 | 15.2891 | 14.9997 | -0.00841628 | -0.0302985 | 3.56969 | 3.59999 |  |  |  |  | 323.6735 | 1.92931 | 329.9182 | 0.01910935 | -0.008451897 | -0.01065745 | 0.01469902 | 0.7930505 |  |  |  | 2.546889 | 0.0155356 | 0.233035 | 15.2331 | 15.0001 | -0.00694693 | -0.0250089 | 3.57499 | 3.6 |  |  |  |  | 307.5953 | 1.55356 | 312.374 | 0.01541616 | -0.006971172 | -0.008444986 | 0.01065165 | 0.8254806 |  |  |  | 2.631177 | 0.0174772 | 0.262154 | 15.2619 | 14.9998 | -0.00778469 | -0.0280245 | 3.57193 | 3.59995 |  |  |  |  | 316.2472 | 1.74772 | 321.7743 | 0.01732623 | -0.007815149 | -0.009511081 | 0.01309401 | 0.8216888 |  |  | 610.0009 | 2.177754 | 0.00940495 | 0.141468 | 15.1833 | 15.0418 | -0.00471173 | -0.0150801 | 3.18547 | 3.20055 | -0.004629573 | -0.009629511 | 2.070370489 | 2.08 | 264.3933 | 0.940495 | 266.8799 | 0.009360999 | -0.004722865 | -0.004640323 | 0.006566356 | 1.017788 |  |  | 915.0009 | 3.118495 | 0.0343091 | 0.516465 | 15.5698 | 15.0533 | -0.0174069 | -0.0550217 | 3.10588 | 3.1609 | -0.016046064 | -0.033054892 | 2.026945108 | 2.06 | 382.2809 | 3.43091 | 395.3966 | 0.03373367 | -0.01756018 | -0.0161762 | 0.028107 | 1.085557 |  |  | 915.0012 | 3.101511 | 0.0326864 | 0.488715 | 15.4404 | 14.9516 | -0.0162534 | -0.0574465 | 3.47698 | 3.53443 | -0.015657322 | -0.032880377 | 2.067119623 | 2.1 | 372.0176 | 3.26864 | 384.1775 | 0.03216356 | -0.01638694 | -0.01578119 | 0.02642497 | 1.038384 |  |  |  | 2.570102 | 0.016002 | 0.236687 | 15.0277 | 14.7911 | -0.00816555 | -0.0288854 | 3.50859 | 3.53748 |  |  |  |  | 310.3988 | 1.6002 | 315.3658 | 0.01587532 | -0.008199071 | -0.007676247 | 0.01094361 | 1.068109 |  |  |  | 2.62242 | 0.0165811 | 0.248701 | 15.2478 | 14.9991 | -0.00845764 | -0.0316173 | 3.7067 | 3.73832 |  |  |  |  | 313.6866 | 1.65811 | 318.8878 | 0.01644513 | -0.008493609 | -0.007951526 | 0.01180629 | 1.068173 |  |  |  | 2.487609 | 0.0144697 | 0.217039 | 15.2166 | 14.9995 | -0.00765036 | -0.0284744 | 3.6935 | 3.72197 |  |  |  |  | 301.8943 | 1.44697 | 306.2626 | 0.01436601 | -0.007679774 | -0.006686239 | 0.009896983 | 1.148594
306 | 612.001 | 2.577398 | 0.0192695 | 0.289406 | 15.3083 | 15.0189 | -0.00677453 | -0.0193325 | 2.83437 | 2.85371 | -0.012210386 | -0.025153395 | 2.034846605 | 2.06 | 315.9505 | 1.92695 | 322.0387 | 0.01908619 | -0.006797581 | -0.01228555 | 0.01416602 | 0.5532991 |  |  | 918.001 | 3.184876 | 0.0400284 | 0.602807 | 15.6623 | 15.0595 | -0.0140888 | -0.0487862 | 3.41397 | 3.46275 | -0.024748893 | -0.051230208 | 2.018769792 | 2.07 | 387.5535 | 4.00284 | 403.0666 | 0.03924802 | -0.01418899 | -0.0250603 | 0.0328792 | 0.566194 |  |  | 918.0011 | 3.098081 | 0.0345086 | 0.515126 | 15.4426 | 14.9274 | -0.0123883 | -0.043156 | 3.44044 | 3.4836 | -0.021235877 | -0.043958265 | 2.026041735 | 2.07 | 377.9438 | 3.45086 | 390.9861 | 0.03392653 | -0.01246567 | -0.0214646 | 0.02806643 | 0.580755 |  |  | 612.001 | 2.130698 | 0.00890943 | 0.134126 | 15.1885 | 15.0544 | -0.0041313 | -0.0129135 | 3.11285 | 3.12577 | -0.004715156 | -0.009713222 | 2.050286778 | 2.06 | 261.1918 | 0.890943 | 263.5188 | 0.008869975 | -0.004139857 | -0.004726307 | 0.005221754 | 0.8759179 |  |  | 918.001 | 2.967205 | 0.0330368 | 0.497113 | 15.5444 | 15.0472 | -0.0138227 | -0.0457141 | 3.26147 | 3.30718 | -0.018418929 | -0.038127182 | 2.031872818 | 2.07 | 361.9779 | 3.30368 | 373.9365 | 0.03250281 | -0.01391912 | -0.01859067 | 0.02716666 | 0.7487155 |  |  |  | 2.686019 | 0.0194556 | 0.291828 | 15.2915 | 14.9997 | -0.00850201 | -0.0306071 | 3.56938 | 3.59999 |  |  |  |  | 324.3984 | 1.94556 | 330.7098 | 0.01926876 | -0.008538358 | -0.0107304 | 0.01484785 | 0.7957166 |  |  |  | 2.552785 | 0.0156774 | 0.235161 | 15.2352 | 15.0001 | -0.00703861 | -0.025339 | 3.57466 | 3.6 |  |  |  |  | 308.3074 | 1.56774 | 313.1409 | 0.01555578 | -0.007063498 | -0.008492281 | 0.01077957 | 0.8317551 |  |  |  | 2.636668 | 0.0176268 | 0.264399 | 15.2642 | 14.9998 | -0.00776073 | -0.0279383 | 3.57201 | 3.59995 |  |  |  |  | 316.9073 | 1.76268 | 322.4933 | 0.01747325 | -0.007791001 | -0.009682249 | 0.01323157 | 0.8046686 |  |  | 612.0009 | 2.18511 | 0.00952425 | 0.143262 | 15.1851 | 15.0418 | -0.00480806 | -0.0153884 | 3.18516 | 3.20055 | -0.004650697 | -0.009673449 | 2.070326551 | 2.08 | 265.2863 | 0.952425 | 267.813 | 0.00947918 | -0.004819656 | -0.004661545 | 0.006674767 | 1.033918 |  |  | 918.0009 | 3.125978 | 0.0346461 | 0.521539 | 15.5749 | 15.0533 | -0.0175748 | -0.0555523 | 3.10535 | 3.1609 | -0.01620038 | -0.033372783 | 2.026627217 | 2.06 | 383.1982 | 3.46461 | 396.4745 | 0.03405944 | -0.01773107 | -0.01633304 | 0.02841743 | 1.085595 |  |  | 918.0012 | 3.109509 | 0.0329665 | 0.492904 | 15.4445 | 14.9516 | -0.016362 | -0.0578305 | 3.4766 | 3.53443 | -0.01581107 | -0.033203247 | 2.066796753 | 2.1 | 372.9769 | 3.29665 | 385.2727 | 0.03243476 | -0.01649734 | -0.0159374 | 0.02667981 | 1.035134 |  |  |  | 2.576604 | 0.0160976 | 0.2381 | 15.0292 | 14.7911 | -0.0081863 | -0.0289588 | 3.50852 | 3.53748 |  |  |  |  | 311.184 | 1.60976 | 316.1933 | 0.01596941 | -0.008219992 | -0.007749416 | 0.01102476 | 1.060724 |  |  |  | 2.628778 | 0.0166856 | 0.250269 | 15.2494 | 14.9991 | -0.00851132 | -0.031818 | 3.7065 | 3.73832 |  |  |  |  | 314.4472 | 1.66856 | 319.6939 | 0.01654792 | -0.008547748 | -0.008000177 | 0.01189736 | 1.068445 |  |  |  | 2.49389 | 0.014595 | 0.218918 | 15.2185 | 14.9995 | -0.00772423 | -0.0287493 | 3.69322 | 3.72197 |  |  |  |  | 302.6565 | 1.4595 | 307.0738 | 0.01448952 | -0.007754216 | -0.006735302 | 0.01000865 | 1.15128
307 | 614.001 | 2.583326 | 0.0194212 | 0.291684 | 15.3106 | 15.0189 | -0.00683957 | -0.0195181 | 2.83419 | 2.85371 | -0.012296049 | -0.025329861 | 2.034670139 | 2.06 | 316.6772 | 1.94212 | 322.8275 | 0.01923502 | -0.006863067 | -0.01237227 | 0.01430279 | 0.5547136 |  |  | 921.001 | 3.191378 | 0.0403628 | 0.607844 | 15.6673 | 15.0595 | -0.0141954 | -0.0491551 | 3.4136 | 3.46275 | -0.024954457 | -0.051655726 | 2.018344274 | 2.07 | 388.3448 | 4.03628 | 404.0194 | 0.0395695 | -0.01429712 | -0.0252711 | 0.03318563 | 0.5657498 |  |  | 921.0012 | 3.105529 | 0.0348269 | 0.519877 | 15.4473 | 14.9274 | -0.0125441 | -0.0436987 | 3.4399 | 3.4836 | -0.021380075 | -0.044256756 | 2.025743244 | 2.07 | 378.8524 | 3.48269 | 392.0467056 | 0.03423417 | -0.01262344 | -0.02161194 | 0.02835817 | 0.5840957 |  |  | 614.001 | 2.137778 | 0.00905398 | 0.136302 | 15.1907 | 15.0544 | -0.00419218 | -0.0131038 | 3.11266 | 3.12577 | -0.004798554 | -0.009885022 | 2.050114978 | 2.06 | 262.0597 | 0.905398 | 264.4323 | 0.009013238 | -0.004200992 | -0.004810104 | 0.00535237 | 0.8733682 |  |  | 921.001 | 2.974315 | 0.0333553 | 0.501905 | 15.5491 | 15.0472 | -0.0139525 | -0.0461434 | 3.26104 | 3.30718 | -0.018586238 | -0.038473512 | 2.031526488 | 2.07 | 362.8452 | 3.33553 | 374.948 | 0.03281108 | -0.01405075 | -0.01876113 | 0.02746049 | 0.7489287 |  |  |  | 2.691758 | 0.0196182 | 0.294267 | 15.294 | 14.9997 | -0.00857545 | -0.0308715 | 3.56911 | 3.59999 |  |  |  |  | 325.0916 | 1.96182 | 331.4693 | 0.01942824 | -0.008612431 | -0.01081581 | 0.01499718 | 0.7962814 |  |  |  | 2.558583 | 0.0158221 | 0.237333 | 15.2374 | 15.0001 | -0.00709432 | -0.0255395 | 3.57446 | 3.6 |  |  |  |  | 309.0077 | 1.58221 | 313.8968 | 0.01569824 | -0.007119604 | -0.008578631 | 0.0109105 | 0.8299231 |  |  |  | 2.642509 | 0.0177756 | 0.266629 | 15.2664 | 14.9998 | -0.00787523 | -0.0283504 | 3.5716 | 3.59995 |  |  |  |  | 317.6093 | 1.77756 | 323.255 | 0.01761946 | -0.007906403 | -0.009713058 | 0.01336776 | 0.8139973 |  |  | 614.0009 | 2.192297 | 0.00964597 | 0.145093 | 15.1869 | 15.0418 | -0.00487088 | -0.0155895 | 3.18496 | 3.20055 | -0.004706173 | -0.00978884 | 2.07021116 | 2.08 | 266.1588 | 0.964597 | 268.7262 | 0.009599745 | -0.004882781 | -0.004717282 | 0.006785768 | 1.035084 |  |  | 921.0009 | 3.133547 | 0.0349169 | 0.525615 | 15.5789 | 15.0533 | -0.0177029 | -0.0559572 | 3.10495 | 3.1609 | -0.016326271 | -0.033632119 | 2.026367881 | 2.06 | 384.1261 | 3.49169 | 397.5386 | 0.03432113 | -0.01786147 | -0.01646101 | 0.02866399 | 1.085077 |  |  | 920.9984 | 3.11771 | 0.0332424 | 0.497029 | 15.4487 | 14.9516 | -0.0165017 | -0.058324 | 3.4761 | 3.53443 | -0.015937113 | -0.033467936 | 2.066532064 | 2.1 | 373.9607 | 3.32424 | 386.3921 | 0.03270182 | -0.01663937 | -0.01606547 | 0.02693015 | 1.035722 |  |  |  | 2.583101 | 0.0162361 | 0.240148 | 15.0312 | 14.7911 | -0.00825462 | -0.0292005 | 3.50828 | 3.53748 |  |  |  |  | 311.9687 | 1.62361 | 317.0338 | 0.0161057 | -0.008288878 | -0.007816826 | 0.01114791 | 1.060389 |  |  |  | 2.63547 | 0.0168069 | 0.252088 | 15.2512 | 14.9991 | -0.00858398 | -0.0320896 | 3.70623 | 3.73832 |  |  |  |  | 315.2476 | 1.68069 | 320.5459 | 0.01666723 | -0.008621035 | -0.008046192 | 0.01200427 | 1.071443 |  |  |  | 2.500465 | 0.0147058 | 0.22058 | 15.2201 | 14.9995 | -0.00778629 | -0.0289803 | 3.69299 | 3.72197 |  |  |  |  | 303.4545 | 1.47058 | 307.917 | 0.01459872 | -0.007816761 | -0.006781957 | 0.01010555 | 1.152582
308 | 616.001 | 2.589528 | 0.0195758 | 0.294007 | 15.3129 | 15.0189 | -0.00691588 | -0.0197359 | 2.83397 | 2.85371 | -0.012367739 | -0.025477542 | 2.034522458 | 2.06 | 317.4374 | 1.95758 | 323.6515 | 0.01938666 | -0.006939906 | -0.01244486 | 0.01444184 | 0.5576525 |  |  | 924.001 | 3.197895 | 0.0407277 | 0.613338 | 15.6728 | 15.0595 | -0.0143282 | -0.049615 | 3.41314 | 3.46275 | -0.025165262 | -0.052092093 | 2.017907907 | 2.07 | 389.1378 | 4.07277 | 404.9865 | 0.03992018 | -0.01443184 | -0.02548732 | 0.03352103 | 0.566236 |  |  | 924.0012 | 3.112489 | 0.0351328 | 0.524443 | 15.4519 | 14.9274 | -0.0126591 | -0.0440994 | 3.4395 | 3.4836 | -0.021557633 | -0.0446243 | 2.0253757 | 2.07 | 379.7014 | 3.51328 | 393.0414 | 0.03452973 | -0.01273991 | -0.02179339 | 0.02863882 | 0.5845767 |  |  | 616.001 | 2.144986 | 0.00919276 | 0.138391 | 15.1927 | 15.0544 | -0.00426442 | -0.0133296 | 3.11244 | 3.12577 | -0.004859229 | -0.010010012 | 2.049989988 | 2.06 | 262.9433 | 0.919276 | 265.3605 | 0.009150764 | -0.004273539 | -0.004871073 | 0.005477047 | 0.8773299 |  |  | 924.001 | 2.981138 | 0.033683 | 0.506836 | 15.5541 | 15.0472 | -0.0140664 | -0.0465202 | 3.26066 | 3.30718 | -0.018787384 | -0.038889884 | 2.031110116 | 2.07 | 363.6776 | 3.3683 | 375.9274 | 0.03312815 | -0.01416627 | -0.01896611 | 0.02776359 | 0.7469254 |  |  |  | 2.697357 | 0.0197805 | 0.296702 | 15.2964 | 14.9997 | -0.00864474 | -0.0311209 | 3.56887 | 3.59999 |  |  |  |  | 325.7678 | 1.97805 | 332.2117 | 0.01958741 | -0.008682323 | -0.01090509 | 0.01514642 | 0.7961719 |  |  |  | 2.564298 | 0.0159721 | 0.239583 | 15.2396 | 15.0001 | -0.00712092 | -0.0256353 | 3.57436 | 3.6 |  |  |  |  | 309.6978 | 1.59721 | 314.6443 | 0.01584589 | -0.007146395 | -0.008699493 | 0.01104675 | 0.8214725 |  |  |  | 2.648067 | 0.0179281 | 0.268918 | 15.2687 | 14.9998 | -0.00798396 | -0.0287419 | 3.57121 | 3.59995 |  |  |  |  | 318.2772 | 1.79281 | 323.9833 | 0.01776929 | -0.008016002 | -0.009753284 | 0.01350801 | 0.8218772 |  |  | 616.0009 | 2.199441 | 0.00976988 | 0.146957 | 15.1888 | 15.0418 | -0.00493565 | -0.0157968 | 3.18475 | 3.20055 | -0.004765056 | -0.009911316 | 2.070088684 | 2.08 | 267.0262 | 0.976988 | 269.635 | 0.009722463 | -0.004947871 | -0.004776445 | 0.006898971 | 1.03589 |  |  | 924.0009 | 3.141191 | 0.0352168 | 0.53013 | 15.5835 | 15.0533 | -0.01787 | -0.0564853 | 3.10442 | 3.1609 | -0.016448749 | -0.033884422 | 2.026115578 | 2.06 | 385.0632 | 3.52168 | 398.6239 | 0.03461087 | -0.0180316 | -0.01658553 | 0.02893828 | 1.087188 |  |  | 924.0012 | 3.1253 | 0.033523 | 0.501224 | 15.4529 | 14.9516 | -0.0166019 | -0.0586783 | 3.47575 | 3.53443 | -0.016105509 | -0.033821568 | 2.066178432 | 2.1 | 374.8711 | 3.3523 | 387.4379 | 0.03297335 | -0.01674126 | -0.01623661 | 0.02718606 | 1.031081 |  |  |  | 2.589665 | 0.0163489 | 0.241817 | 15.0329 | 14.7911 | -0.00833573 | -0.0294874 | 3.50799 | 3.53748 |  |  |  |  | 312.7615 | 1.63489 | 317.8748 | 0.0162167 | -0.008370666 | -0.007846029 | 0.01124575 | 1.066867 |  |  |  | 2.642274 | 0.0169344 | 0.254001 | 15.2531 | 14.9991 | -0.00865011 | -0.0323368 | 3.70598 | 3.73832 |  |  |  |  | 316.0615 | 1.69344 | 321.4138 | 0.01679261 | -0.008687739 | -0.008104872 | 0.01211703 | 1.071916 |  |  |  | 2.506894 | 0.0148137 | 0.222198 | 15.2217 | 14.9995 | -0.0078318 | -0.0291497 | 3.69282 | 3.72197 |  |  |  |  | 304.2347 | 1.48137 | 308.7416 | 0.01470505 | -0.00786263 | -0.006842419 | 0.01019985 | 1.149101
309 | 618.001 | 2.59564 | 0.0197071 | 0.295979 | 15.3149 | 15.0189 | -0.00695308 | -0.0198421 | 2.83386 | 2.85371 | -0.012458384 | -0.025664272 | 2.034335728 | 2.06 | 318.1868 | 1.97071 | 324.4573 | 0.01951543 | -0.006977365 | -0.01253664 | 0.0145583 | 0.5565578 |  |  | 927.001 | 3.204146 | 0.0410607 | 0.618353 | 15.6778 | 15.0595 | -0.0144832 | -0.0501517 | 3.4126 | 3.46275 | -0.025321953 | -0.052416443 | 2.017583557 | 2.07 | 389.8984 | 4.10607 | 405.9079 | 0.0402401 | -0.01458911 | -0.02564807 | 0.03382639 | 0.5688188 |  |  | 927.0012 | 3.119619 | 0.0354476 | 0.529142 | 15.4566 | 14.9274 | -0.0127463 | -0.044403 | 3.43919 | 3.4836 | -0.021766987 | -0.045057664 | 2.024942336 | 2.07 | 380.5713 | 3.54476 | 394.0616 | 0.0348338 | -0.01282823 | -0.02200738 | 0.0289276 | 0.5829058 |  |  | 618.001 | 2.151868 | 0.00934124 | 0.140626 | 15.195 | 15.0544 | -0.00433867 | -0.0135617 | 3.1122 | 3.12577 | -0.00493313 | -0.010162247 | 2.049837753 | 2.06 | 263.7869 | 0.934124 | 266.251 | 0.00929788 | -0.004348109 | -0.004945338 | 0.005611834 | 0.879234 |  |  | 927.001 | 2.988079 | 0.0339905 | 0.511464 | 15.5587 | 15.0472 | -0.0141672 | -0.0468535 | 3.26033 | 3.30718 | -0.018978198 | -0.039284869 | 2.030715131 | 2.07 | 364.5243 | 3.39905 | 376.9147 | 0.03342559 | -0.01426851 | -0.0191606 | 0.02804693 | 0.74468 |  |  |  | 2.703116 | 0.0199459 | 0.299183 | 15.2989 | 14.9997 | -0.00870924 | -0.0313531 | 3.56863 | 3.59999 |  |  |  |  | 326.4633 | 1.99459 | 332.9749 | 0.01974959 | -0.008747387 | -0.0110022 | 0.0152984 | 0.795058 |  |  |  | 2.569875 | 0.0161187 | 0.241781 | 15.2418 | 15.0001 | -0.00720476 | -0.0259371 | 3.57406 | 3.6 |  |  |  |  | 310.3713 | 1.61187 | 315.3741 | 0.01599017 | -0.00723084 | -0.008759333 | 0.01117991 | 0.8255011 |  |  |  | 2.653686 | 0.0180851 | 0.271272 | 15.271 | 14.9998 | -0.0080111 | -0.0288396 | 3.57111 | 3.59995 |  |  |  |  | 318.9526 | 1.80851 | 324.7209 | 0.01792351 | -0.008043361 | -0.009880149 | 0.01365253 | 0.8140931 |  |  | 618.0009 | 2.206858 | 0.00989594 | 0.148853 | 15.1907 | 15.0418 | -0.00498773 | -0.0159635 | 3.18459 | 3.20055 | -0.00483954 | -0.010066243 | 2.069933757 | 2.08 | 267.9266 | 0.989594 | 270.578 | 0.009847296 | -0.00500021 | -0.004851288 | 0.007013929 | 1.030697 |  |  | 927.0009 | 3.148747 | 0.0355003 | 0.534397 | 15.5877 | 15.0533 | -0.0180103 | -0.0569289 | 3.10398 | 3.1609 | -0.016574375 | -0.034143214 | 2.025856786 | 2.06 | 385.9894 | 3.55003 | 399.6922 | 0.03488469 | -0.01817446 | -0.01671327 | 0.0291969 | 1.087427 |  |  | 927.0012 | 3.133133 | 0.0338369 | 0.505917 | 15.4576 | 14.9516 | -0.0167575 | -0.0592283 | 3.4752 | 3.53443 | -0.016249001 | -0.034122902 | 2.065877098 | 2.1 | 375.8106 | 3.38369 | 388.5269 | 0.03327703 | -0.0168995 | -0.01638246 | 0.02747347 | 1.03156 |  |  |  | 2.596122 | 0.0164578 | 0.243429 | 15.0345 | 14.7911 | -0.00840693 | -0.0297393 | 3.50774 | 3.53748 |  |  |  |  | 313.5413 | 1.64578 | 318.7015 | 0.01632384 | -0.008442468 | -0.007881371 | 0.01133996 | 1.071193 |  |  |  | 2.648755 | 0.0170533 | 0.255784 | 15.2549 | 14.9991 | -0.00869895 | -0.0325194 | 3.7058 | 3.73832 |  |  |  |  | 316.8367 | 1.70533 | 322.2398 | 0.01690952 | -0.008737007 | -0.008172518 | 0.01222192 | 1.069072 |  |  |  | 2.513246 | 0.014928 | 0.223912 | 15.2234 | 14.9995 | -0.00790052 | -0.0294055 | 3.69256 | 3.72197 |  |  |  |  | 305.0055 | 1.4928 | 309.5587 | 0.01481767 | -0.007931894 | -0.00688578 | 0.01030055 | 1.151924
310 | 620.001 | 2.601836 | 0.0198685 | 0.298403 | 15.3173 | 15.0189 | -0.00702839 | -0.0200569 | 2.83365 | 2.85371 | -0.012539943 | -0.025832283 | 2.034167717 | 2.06 | 318.9463 | 1.98685 | 325.2833 | 0.0196737 | -0.007053205 | -0.01261923 | 0.01470395 | 0.5589251 |  |  | 930.001 | 3.210423 | 0.041411 | 0.623629 | 15.6831 | 15.0595 | -0.0146176 | -0.0506171 | 3.41214 | 3.46275 | -0.025519984 | -0.052826368 | 2.017173632 | 2.07 | 390.6622 | 4.1411 | 406.8399 | 0.04057652 | -0.01472549 | -0.02585127 | 0.03414809 | 0.5696235 |  |  | 930.0012 | 3.126506 | 0.0357485 | 0.533634 | 15.4611 | 14.9274 | -0.0128822 | -0.0448763 | 3.43872 | 3.4836 | -0.02191804 | -0.045370343 | 2.024629657 | 2.07 | 381.4114 | 3.57485 | 395.0463 | 0.03512435 | -0.0129659 | -0.02216181 | 0.0292034 | 0.5850558 |  |  | 620.001 | 2.158973 | 0.00948606 | 0.142807 | 15.1972 | 15.0544 | -0.00441825 | -0.0138104 | 3.11196 | 3.12577 | -0.005000449 | -0.010300925 | 2.049699075 | 2.06 | 264.6579 | 0.948606 | 267.1684 | 0.00944135 | -0.004428039 | -0.005012993 | 0.005742603 | 0.8833125 |  |  | 930.001 | 2.995014 | 0.0343074 | 0.516231 | 15.5635 | 15.0472 | -0.0143041 | -0.0473062 | 3.25987 | 3.30718 | -0.019142369 | -0.039624704 | 2.030375296 | 2.07 | 365.3704 | 3.43074 | 377.9053 | 0.03373202 | -0.01440739 | -0.01932796 | 0.02833923 | 0.7454171 |  |  |  | 2.708781 | 0.0201094 | 0.301636 | 15.3014 | 14.9997 | -0.00875966 | -0.0315347 | 3.56845 | 3.59999 |  |  |  |  | 327.1474 | 2.01094 | 333.7261 | 0.01990988 | -0.008798251 | -0.01111163 | 0.01544864 | 0.791806 |  |  |  | 2.575836 | 0.0162683 | 0.244026 | 15.2441 | 15.0001 | -0.0072502 | -0.0261007 | 3.5739 | 3.6 |  |  |  |  | 311.0913 | 1.62683 | 316.1522 | 0.01613739 | -0.00727661 | -0.008860779 | 0.01131525 | 0.8212157 |  |  |  | 2.659532 | 0.0182306 | 0.273455 | 15.2732 | 14.9998 | -0.00807716 | -0.0290774 | 3.57087 | 3.59995 |  |  |  |  | 319.6553 | 1.82306 | 325.4828 | 0.01806642 | -0.008109957 | -0.009956458 | 0.01378541 | 0.8145424 |  |  | 620.0009 | 2.213721 | 0.0100219 | 0.150748 | 15.1926 | 15.0418 | -0.00508576 | -0.0162772 | 3.18427 | 3.20055 | -0.004864001 | -0.010117121 | 2.069882879 | 2.08 | 268.7598 | 1.00219 | 271.4533 | 0.009972014 | -0.005098736 | -0.004875869 | 0.00712948 | 1.045708 |  |  | 930.0009 | 3.156436 | 0.0358058 | 0.538996 | 15.5923 | 15.0533 | -0.0181647 | -0.0574168 | 3.10349 | 3.1609 | -0.016709279 | -0.034421115 | 2.025578885 | 2.06 | 386.9319 | 3.58058 | 400.7864 | 0.03517967 | -0.0183317 | -0.01685045 | 0.02947631 | 1.087906 |  |  | 930.0012 | 3.140928 | 0.0340885 | 0.509679 | 15.4613 | 14.9516 | -0.0169345 | -0.0598537 | 3.47457 | 3.53443 | -0.016306091 | -0.034242792 | 2.065757208 | 2.1 | 376.7456 | 3.40885 | 389.5883 | 0.03352036 | -0.01707953 | -0.0164405 | 0.02770095 | 1.038869 |  |  |  | 2.602522 | 0.0165879 | 0.245352 | 15.0364 | 14.7911 | -0.00846561 | -0.0299469 | 3.50753 | 3.53748 |  |  |  |  | 314.3143 | 1.65879 | 319.5281 | 0.01645182354 | -0.008501647 | -0.007950177 | 0.01145502 | 1.069366 |  |  |  | 2.655413 | 0.0171784 | 0.25766 | 15.2568 | 14.9991 | -0.00872898 | -0.0326317 | 3.70568 | 3.73832 |  |  |  |  | 317.6331 | 1.71784 | 323.0895 | 0.01703252 | -0.008767301 | -0.008265219 | 0.01233256 | 1.060746 |  |  |  | 2.519759 | 0.0150419 | 0.225621 | 15.2252 | 14.9995 | -0.00797919 | -0.0296983 | 3.69227 | 3.72197 |  |  |  |  | 305.7959 | 1.50419 | 310.3957 | 0.01492989 | -0.008011194 | -0.006918698 | 0.01040055 | 1.157905
311 | 622.001 | 2.607779 | 0.020037 | 0.300933 | 15.3198 | 15.0189 | -0.00708536 | -0.0202195 | 2.83349 | 2.85371 | -0.012645334 | -0.026049388 | 2.033950612 | 2.06 | 319.6748 | 2.0037 | 326.0801 | 0.0198389 | -0.00711058 | -0.01272597 | 0.01485698 | 0.5587458 |  |  | 933.001 | 3.216718 | 0.0417622 | 0.628917 | 15.6884 | 15.0595 | -0.0147113 | -0.0509417 | 3.41181 | 3.46275 | -0.02575497 | -0.053312787 | 2.016687213 | 2.07 | 391.4282 | 4.17622 | 407.7751 | 0.0409137 | -0.01482058 | -0.02609244 | 0.03447049 | 0.5680031 |  |  | 933.0012 | 3.13372 | 0.0360572 | 0.538242 | 15.4657 | 14.9274 | -0.0130223 | -0.0453645 | 3.43823 | 3.4836 | -0.022069603 | -0.045684079 | 2.024315921 | 2.07 | 382.2915 | 3.60572 | 396.0759 | 0.03542235 | -0.01310783 | -0.02231678 | 0.02948596 | 0.5873533 |  |  | 622.001 | 2.166172 | 0.00963259 | 0.145012 | 15.1994 | 15.0544 | -0.00447232 | -0.0139794 | 3.11179 | 3.12577 | -0.005090118 | -0.010485643 | 2.049514357 | 2.06 | 265.5403 | 0.963259 | 268.0982 | 0.009586492 | -0.004482351 | -0.005103117 | 0.005874874 | 0.8783555 |  |  | 933.001 | 3.002089 | 0.0346405 | 0.521244 | 15.5685 | 15.0472 | -0.0144298 | -0.047722 | 3.25946 | 3.30718 | -0.019334043 | -0.040021468 | 2.029978532 | 2.07 | 366.2335 | 3.46405 | 378.92 | 0.03405402 | -0.01453492 | -0.01952339 | 0.02864675 | 0.7444876 |  |  |  | 2.714454 | 0.0202821 | 0.304226 | 15.3039 | 14.9997 | -0.0088351 | -0.0318062 | 3.56818 | 3.59999 |  |  |  |  | 327.8327 | 2.02821 | 334.4818 | 0.02007916 | -0.008874361 | -0.0112048 | 0.01560782 | 0.7920144 |  |  |  | 2.581668 | 0.0164162 | 0.246244 | 15.2463 | 15.0001 | -0.00734387 | -0.0264379 | 3.57356 | 3.6 |  |  |  |  | 311.7957 | 1.64162 | 316.9142 | 0.01628291 | -0.007370969 | -0.008911942 | 0.01144915 | 0.827089 |  |  |  | 2.665235 | 0.0183816 | 0.27572 | 15.2755 | 14.9998 | -0.00811083 | -0.0291986 | 3.57075 | 3.59995 |  |  |  |  | 320.3408 | 1.83816 | 326.2291 | 0.0182147 | -0.008143902 | -0.0100708 | 0.01392388 | 0.8086649 |  |  | 622.0009 | 2.220703125 | 0.0101536 | 0.152728 | 15.1946 | 15.0418 | -0.00514219 | -0.0164578 | 3.18409 | 3.20055 | -0.004938737 | -0.010272574 | 2.069727426 | 2.08 | 269.6075 | 1.01536 | 272.345 | 0.0101024 | -0.005155457 | -0.004950973 | 0.007250528 | 1.041302 |  |  | 933.0009 | 3.163925 | 0.036106 | 0.543516 | 15.5968 | 15.0533 | -0.018324 | -0.0579206 | 3.10298 | 3.1609 | -0.016831414 | -0.034672712 | 2.025327288 | 2.06 | 387.85 | 3.6106 | 401.8537 | 0.03546946 | -0.01849396 | -0.01697467 | 0.0297509 | 1.089503 |  |  | 933.0012 | 3.149094 | 0.0343691 | 0.513874 | 15.4655 | 14.9516 | -0.0170205 | -0.0601576 | 3.47427 | 3.53443 | -0.016488317 | -0.034625466 | 2.065374534 | 2.1 | 377.7251 | 3.43691 | 390.7072 | 0.03379168 | -0.01716701 | -0.01662576 | 0.02795555 | 1.032555 |  |  |  | 2.609167 | 0.0167036 | 0.247064 | 15.0381 | 14.7911 | -0.00854479 | -0.030227 | 3.50725 | 3.53748 |  |  |  |  | 315.1167 | 1.67036 | 320.3803 | 0.01656563 | -0.008581506 | -0.007984123 | 0.0115555 | 1.074821 |  |  |  | 2.66212 | 0.0173011 | 0.259501 | 15.2586 | 14.9991 | -0.00881879 | -0.0329674 | 3.70535 | 3.73832 |  |  |  |  | 318.4354 | 1.73011 | 323.9447 | 0.01715314 | -0.008857906 | -0.008295234 | 0.01244074 | 1.067831 |  |  |  | 2.526323 | 0.0151416 | 0.227117 | 15.2267 | 14.9995 | -0.00804194 | -0.0299318 | 3.69204 | 3.72197 |  |  |  |  | 306.5926 | 1.51416 | 311.2349 | 0.01502811 | -0.008074451 | -0.006953659 | 0.01048653 | 1.16118
312 | 624.001 | 2.614008 | 0.0201997 | 0.303378 | 15.3223 | 15.0189 | -0.00710205 | -0.0202672 | 2.83344 | 2.85371 | -0.012789011 | -0.026345363 | 2.033654637 | 2.06 | 320.4383 | 2.01997 | 326.9111 | 0.01999839 | -0.00712739 | -0.01287149 | 0.01500377 | 0.5537344 |  |  | 936.001 | 3.222659 | 0.0421104 | 0.634161 | 15.6936 | 15.0595 | -0.0148845 | -0.0515414 | 3.41121 | 3.46275 | -0.025906477 | -0.053626408 | 2.016373592 | 2.07 | 392.1512 | 4.21104 | 408.6648 | 0.04124789 | -0.01499639 | -0.02624796 | 0.03479061 | 0.5713353 |  |  | 936.0012 | 3.140684 | 0.0363594 | 0.542753 | 15.4702 | 14.9274 | -0.0131305 | -0.0457412 | 3.43786 | 3.4836 | -0.022248846 | -0.046055112 | 2.023944888 | 2.07 | 383.1411 | 3.63594 | 397.0719 | 0.03571399 | -0.01321747 | -0.02250009 | 0.02976268 | 0.5874408 |  |  | 624.001 | 2.173092 | 0.00978602 | 0.147322 | 15.2017 | 15.0544 | -0.0045485 | -0.0142175 | 3.11155 | 3.12577 | -0.005163919 | -0.010637673 | 2.049362327 | 2.06 | 266.3887 | 0.978602 | 268.9956 | 0.009738447 | -0.004558876 | -0.005177298 | 0.006014404 | 0.8805512 |  |  | 936.001 | 3.008581 | 0.0349489 | 0.525884 | 15.5731 | 15.0472 | -0.014545 | -0.0481031 | 3.25908 | 3.30718 | -0.019509404 | -0.040384465 | 2.029615535 | 2.07 | 367.0255 | 3.49489 | 379.8526 | 0.03435205 | -0.01465182 | -0.01970222 | 0.02893147 | 0.743663 |  |  |  | 2.720222 | 0.0204259 | 0.306383 | 15.3061 | 14.9997 | -0.00890194 | -0.0320469 | 3.56794 | 3.59999 |  |  |  |  | 328.5293 | 2.04259 | 335.2398 | 0.02022009 | -0.008941799 | -0.01127829 | 0.01573862 | 0.7928329 |  |  |  | 2.587472 | 0.0165557 | 0.248337 | 15.2484 | 15.0001 | -0.00739893 | -0.0266361 | 3.57336 | 3.6 |  |  |  |  | 312.4967 | 1.65557 | 317.6703 | 0.01642015 | -0.007426438 | -0.008993711 | 0.01157486 | 0.8257368 |  |  |  | 2.670957 | 0.0185301 | 0.277947 | 15.2777 | 14.9998 | -0.00817722 | -0.0294376 | 3.57051 | 3.59995 |  |  |  |  | 321.0285 | 1.85301 | 326.9772 | 0.01836051 | -0.008210837 | -0.01014967 | 0.01405985 | 0.8089755 |  |  | 624.0009 | 2.22791 | 0.0102783 | 0.154605 | 15.1964 | 15.0418 | -0.00521559 | -0.0166927 | 3.18386 | 3.20055 | -0.004984727 | -0.010368233 | 2.069631767 | 2.08 | 270.4824 | 1.02783 | 273.2625 | 0.01022584 | -0.005229239 | -0.004997192 | 0.007364359 | 1.046435 |  |  | 936.0009 | 3.170863 | 0.0364067 | 0.548042 | 15.6014 | 15.0533 | -0.0184603 | -0.0583512 | 3.10255 | 3.1609 | -0.016985074 | -0.034989252 | 2.025010748 | 2.06 | 388.7005 | 3.64067 | 402.8518 | 0.03575963 | -0.01863282 | -0.01713097 | 0.03002688 | 1.087668 |  |  | 936.0012 | 3.156811 | 0.0346387 | 0.517906 | 15.4695 | 14.9516 | -0.0171759 | -0.0607069 | 3.47372 | 3.53443 | -0.016586946 | -0.034832587 | 2.065167413 | 2.1 | 378.6507 | 3.46387 | 391.7667 | 0.03405228 | -0.01732512 | -0.01672605 | 0.02820033 | 1.035816 |  |  |  | 2.615755 | 0.0168262 | 0.248877 | 15.0399 | 14.7911 | -0.00857011 | -0.0303166 | 3.50716 | 3.53748 |  |  |  |  | 315.9124 | 1.68262 | 321.228 | 0.01668621 | -0.008607045 | -0.008079163 | 0.01166282 | 1.065339 |  |  |  | 2.668817 | 0.0174233 | 0.261335 | 15.2604 | 14.9991 | -0.0088536 | -0.0330976 | 3.70522 | 3.73832 |  |  |  |  | 319.2365 | 1.74233 | 324.7987 | 0.01727325 | -0.008893026 | -0.008380229 | 0.01254843 | 1.061191 |  |  |  | 2.532717 | 0.015253 | 0.228788 | 15.2283 | 14.9995 | -0.00809014 | -0.0301112 | 3.69186 | 3.72197 |  |  |  |  | 307.3686 | 1.5253 | 312.0569 | 0.01513784 | -0.008123043 | -0.0070148 | 0.01058426 | 1.157986
313 | 626.001 | 2.62005 | 0.0203586 | 0.305764 | 15.3247 | 15.0189 | -0.00716728 | -0.0204533 | 2.83325 | 2.85371 | -0.012877426 | -0.026527497 | 2.033472503 | 2.06 | 321.1791 | 2.03586 | 327.7178 | 0.02015413 | -0.007193088 | -0.01296106 | 0.01514719 | 0.5549769 |  |  | 939.001 | 3.228762 | 0.0424583 | 0.639401 | 15.6989 | 15.0595 | -0.0149821 | -0.0518795 | 3.41087 | 3.46275 | -0.026138268 | -0.054106215 | 2.015893785 | 2.07 | 392.8939 | 4.24583 | 409.5755 | 0.04158167 | -0.01509547 | -0.02648594 | 0.03511001 | 0.5699425 |  |  | 939.0012 | 3.14811 | 0.0366935 | 0.54774 | 15.4752 | 14.9274 | -0.0132439 | -0.0461363 | 3.43746 | 3.4836 | -0.022451016 | -0.046473603 | 2.023526397 | 2.07 | 384.047 | 3.66935 | 398.139 | 0.03603632 | -0.01333238 | -0.02270688 | 0.03006901 | 0.5871518 |  |  | 626.001 | 2.179975 | 0.00993206 | 0.149521 | 15.2039 | 15.0544 | -0.00461829 | -0.0144357 | 3.11133 | 3.12577 | -0.005237537 | -0.010789327 | 2.049210673 | 2.06 | 267.2324 | 0.993206 | 269.8866 | 0.009883061 | -0.004628987 | -0.005251301 | 0.006146683 | 0.8814934 |  |  | 939.001 | 3.015292 | 0.0352716 | 0.530741 | 15.578 | 15.0472 | -0.0146979 | -0.0486087 | 3.25857 | 3.30718 | -0.019664404 | -0.040705317 | 2.029294683 | 2.07 | 367.8442 | 3.52716 | 380.8186 | 0.03466381 | -0.01480698 | -0.01986032 | 0.02922944 | 0.7455561 |  |  |  | 2.726103 | 0.0206049 | 0.309067 | 15.3088 | 14.9997 | -0.00894588 | -0.0322051 | 3.56778 | 3.59999 |  |  |  |  | 329.2395 | 2.06049 | 336.0235 | 0.02039549 | -0.008986135 | -0.01140936 | 0.01590355 | 0.787611 |  |  |  | 2.593403 | 0.016713 | 0.250696 | 15.2508 | 15.0001 | -0.00748417 | -0.026943 | 3.57305 | 3.6 |  |  |  |  | 313.2129 | 1.6713 | 318.4476 | 0.01657487 | -0.007512317 | -0.009062558 | 0.01171773 | 0.82894 |  |  |  | 2.676827 | 0.0186843 | 0.28026 | 15.28 | 14.9998 | -0.00826799 | -0.0297644 | 3.57019 | 3.59995 |  |  |  |  | 321.734 | 1.86843 | 327.7454 | 0.01851189 | -0.008302359 | -0.01020953 | 0.01420113 | 0.8131968 |  |  | 626.0009 | 2.235189 | 0.0104164 | 0.156682 | 15.1985 | 15.0418 | -0.00528343 | -0.0169099 | 3.18364 | 3.20055 | -0.005053461 | -0.010511199 | 2.069488801 | 2.08 | 271.3662 | 1.04164 | 274.1929 | 0.01036252 | -0.005297437 | -0.005066273 | 0.007491302 | 1.045628 |  |  | 939.0009 | 3.178127 | 0.0367159 | 0.552696 | 15.606 | 15.0533 | -0.01861 | -0.0588243 | 3.10208 | 3.1609 | -0.017125932 | -0.035279419 | 2.024720581 | 2.06 | 389.591 | 3.67159 | 403.8952 | 0.03605793 | -0.01878534 | -0.01727428 | 0.03031033 | 1.087475 |  |  | 939.0012 | 3.164924 | 0.0349558 | 0.522647 | 15.4743 | 14.9516 | -0.0173442 | -0.0613018 | 3.47313 | 3.53443 | -0.016724987 | -0.035122473 | 2.064877527 | 2.1 | 379.6238 | 3.49558 | 392.8938 | 0.03435872 | -0.01749637 | -0.01686643 | 0.02848993 | 1.037349 |  |  |  | 2.622423 | 0.0169403 | 0.250565 | 15.0416 | 14.7911 | -0.00866247 | -0.0306433 | 3.50683 | 3.53748 |  |  |  |  | 316.7177 | 1.69403 | 322.083 | 0.01679841 | -0.008700207 | -0.008098206 | 0.01176166 | 1.074338 |  |  |  | 2.675557 | 0.0175426 | 0.263123 | 15.2622 | 14.9991 | -0.00893795 | -0.0334129 | 3.7049 | 3.73832 |  |  |  |  | 320.0427 | 1.75426 | 325.657 | 0.0173905 | -0.008978133 | -0.008412372 | 0.01265319 | 1.067253 |  |  |  | 2.539294 | 0.0153577 | 0.230359 | 15.2299 | 14.9995 | -0.00814039 | -0.0302983 | 3.69167 | 3.72197 |  |  |  |  | 308.1667 | 1.53577 | 312.8994 | 0.01524096 | -0.008173704 | -0.00706726 | 0.01067509 | 1.156559
314 | 628.001 | 2.626237 | 0.0205214 | 0.308209 | 15.3271 | 15.0189 | -0.00720933 | -0.0205733 | 2.83313 | 2.85371 | -0.01299019 | -0.026759792 | 2.033240208 | 2.06 | 321.9374 | 2.05214 | 328.544 | 0.02031367 | -0.007235443 | -0.0130753 | 0.01529411 | 0.5533672 |  |  | 942.001 | 3.23488 | 0.0428313 | 0.645018 | 15.7045 | 15.0595 | -0.0151283 | -0.0523857 | 3.41037 | 3.46275 | -0.026342805 | -0.054529606 | 2.015470394 | 2.07 | 393.6383 | 4.28313 | 410.4983 | 0.04193942 | -0.0152439 | -0.02669599 | 0.03545317 | 0.5710183 |  |  | 942.0012 | 3.155119 | 0.0370238 | 0.55267 | 15.4801 | 14.9274 | -0.0133515 | -0.0465113 | 3.43709 | 3.4836 | -0.022655246 | -0.046896359 | 2.023103641 | 2.07 | 384.902 | 3.70238 | 399.1525 | 0.03635488 | -0.01344143 | -0.02291582 | 0.03037238 | 0.5865569 |  |  | 628.001 | 2.187131 | 0.0100837 | 0.151804 | 15.2062 | 15.0544 | -0.00470752 | -0.0147146 | 3.11105 | 3.12577 | -0.005298482 | -0.010914874 | 2.049085126 | 2.06 | 268.1096 | 1.00837 | 270.8131 | 0.0100332 | -0.004718635 | -0.005312569 | 0.006283994 | 0.8882022 |  |  | 942.001 | 3.022032 | 0.0355986 | 0.535661 | 15.5829 | 15.0472 | -0.0148134 | -0.0489906 | 3.25819 | 3.30718 | -0.019858368 | -0.041106823 | 2.028893177 | 2.07 | 368.6664 | 3.55986 | 381.7904 | 0.03497962 | -0.01492421 | -0.0200582 | 0.02953138 | 0.7440457 |  |  |  | 2.731845 | 0.0207524 | 0.311281 | 15.311 | 14.9997 | -0.00901824 | -0.0324656 | 3.56752 | 3.59999 |  |  |  |  | 329.933 | 2.07524 | 336.7799 | 0.02054 | -0.00905915 | -0.01148085 | 0.01603795 | 0.789066 |  |  |  | 2.599006 | 0.0168497 | 0.252747 | 15.2528 | 15.0001 | -0.00749451 | -0.0269802 | 3.57302 | 3.6 |  |  |  |  | 313.8896 | 1.68497 | 319.1785 | 0.01670932 | -0.007522735 | -0.009186584 | 0.01184102 | 0.8188828 |  |  |  | 2.682551 | 0.0188377 | 0.282561 | 15.2823 | 14.9998 | -0.00832707 | -0.0299771 | 3.56997 | 3.59995 |  |  |  |  | 322.422 | 1.88377 | 328.4957 | 0.01866247 | -0.008361934 | -0.01030053 | 0.01434184 | 0.8117961 |  |  | 628.0009 | 2.241984 | 0.010543 | 0.158586 | 15.2004 | 15.0418 | -0.00533104 | -0.0170622 | 3.18349 | 3.20055 | -0.005130952 | -0.01067238 | 2.06932762 | 2.08 | 272.1912 | 1.0543 | 275.0609 | 0.01048781 | -0.005345301 | -0.005144161 | 0.0076075 | 1.039101 |  |  | 942.0009 | 3.185307 | 0.0370212 | 0.557292 | 15.6106 | 15.0533 | -0.0187552 | -0.0592835 | 3.10162 | 3.1609 | -0.01726983 | -0.03557585 | 2.02442415 | 2.06 | 390.4711 | 3.70212 | 404.9269 | 0.03635237 | -0.01893331 | -0.01742069 | 0.03059009 | 1.086829 |  |  | 942.0012 | 3.172664 | 0.0352587 | 0.527175 | 15.4788 | 14.9516 | -0.017458 | -0.0617041 | 3.47272 | 3.53443 | -0.01689479 | -0.035479059 | 2.064520941 | 2.1 | 380.5522 | 3.52587 | 393.97 | 0.03465135 | -0.01761219 | -0.01703914 | 0.02876648 | 1.033632 |  |  |  | 2.629034 | 0.0170574 | 0.252297 | 15.0434 | 14.7911 | -0.00869947 | -0.0307742 | 3.5067 | 3.53748 |  |  |  |  | 317.5162 | 1.70574 | 322.9322 | 0.01691356 | -0.008737531 | -0.008176025 | 0.01186352 | 1.068677 |  |  |  | 2.682293 | 0.0176588 | 0.264866 | 15.264 | 14.9991 | -0.00900582 | -0.0336666 | 3.70465 | 3.73832 |  |  |  |  | 320.8485 | 1.76588 | 326.5143 | 0.01750469 | -0.009046618 | -0.008458077 | 0.01275491 | 1.069583 |  |  |  | 2.546024 | 0.0154721 | 0.232075 | 15.2316 | 14.9995 | -0.00821746 | -0.0305851 | 3.69138 | 3.72197 |  |  |  |  | 308.9835 | 1.54721 | 313.7641 | 0.01535363 | -0.008251409 | -0.007102218 | 0.01077514 | 1.161807
315 | 630.001 | 2.632057 | 0.0206776 | 0.310555 | 15.3295 | 15.0189 | -0.00727198 | -0.0207521 | 2.83295 | 2.85371 | -0.013082015 | -0.02694895 | 2.03305105 | 2.06 | 322.6509 | 2.06776 | 329.3226 | 0.02046672 | -0.00729855 | -0.01316834 | 0.01543526 | 0.5542499 |  |  | 945.001 | 3.24078 | 0.0432063 | 0.650664 | 15.7101 | 15.0595 | -0.0152507 | -0.0528095 | 3.40994 | 3.46275 | -0.026567137 | -0.054993974 | 2.015006026 | 2.07 | 394.3562 | 4.32063 | 411.3948 | 0.04229895 | -0.01536819 | -0.02692642 | 0.03579854 | 0.5707475 |  |  | 945.0012 | 3.162523 | 0.0373453 | 0.55747 | 15.4849 | 14.9274 | -0.0134751 | -0.0469417 | 3.43666 | 3.4836 | -0.022835954 | -0.047270424 | 2.022729576 | 2.07 | 385.8053 | 3.73453 | 400.2133 | 0.03666485 | -0.01356671 | -0.02310073 | 0.03066645 | 0.587285 |  |  | 630.001 | 2.19434 | 0.0102318 | 0.154033 | 15.2084 | 15.0544 | -0.00478358 | -0.0149523 | 3.11081 | 3.12577 | -0.005365642 | -0.011053223 | 2.048946777 | 2.06 | 268.9933 | 1.02318 | 271.7456 | 0.01017981 | -0.004795058 | -0.005380089 | 0.006417694 | 0.89126 |  |  | 945.001 | 3.028688 | 0.0359224 | 0.540533 | 15.5878 | 15.0472 | -0.0149195 | -0.0493414 | 3.25784 | 3.30718 | -0.020061208 | -0.0415267 | 2.0284733 | 2.07 | 369.4783 | 3.59224 | 382.7509 | 0.03529224 | -0.01503192 | -0.02026517 | 0.0298303 | 0.7417613 |  |  |  | 2.73775 | 0.0209143 | 0.313708 | 15.3134 | 14.9997 | -0.00912486 | -0.0328494 | 3.56714 | 3.59999 |  |  |  |  | 330.6462 | 2.09143 | 337.5614 | 0.0206986 | -0.009166747 | -0.01153185 | 0.0161861 | 0.7949067 |  |  |  | 2.60492 | 0.0170015 | 0.255023 | 15.2551 | 15.0001 | -0.00758883 | -0.0273198 | 3.57268 | 3.6 |  |  |  |  | 314.6039 | 1.70015 | 319.9526 | 0.01685859 | -0.007617772 | -0.00924082 | 0.01197849 | 0.824361 |  |  |  | 2.688091 | 0.0189862 | 0.284789 | 15.2846 | 14.9998 | -0.00835705 | -0.030085 | 3.56987 | 3.59995 |  |  |  |  | 323.0879 | 1.89862 | 329.2221 | 0.01880821 | -0.008392166 | -0.01041605 | 0.01447803 | 0.805696 |  |  | 630.0009 | 2.249123 | 0.0106883 | 0.160771 | 15.2026 | 15.0418 | -0.00540458 | -0.0172976 | 3.18325 | 3.20055 | -0.005199924 | -0.010815843 | 2.069184157 | 2.08 | 273.0578 | 1.06883 | 275.9764 | 0.01063158 | -0.005419238 | -0.005213491 | 0.007741687 | 1.039464 |  |  | 945.0009 | 3.192433 | 0.0373193 | 0.561779 | 15.6151 | 15.0533 | -0.0189272 | -0.0598271 | 3.10108 | 3.1609 | -0.017381959 | -0.035806836 | 2.024193164 | 2.06 | 391.3447 | 3.73193 | 405.9494 | 0.03663979 | -0.01910861 | -0.0175348 | 0.03086295 | 1.089754 |  |  | 945.0012 | 3.180578125 | 0.0355723 | 0.531864 | 15.4835 | 14.9516 | -0.0175963 | -0.0621927 | 3.47223 | 3.53443 | -0.017054517 | -0.035814486 | 2.064185514 | 2.1 | 381.5015 | 3.55723 | 395.0724 | 0.03495422 | -0.01775296 | -0.01720162 | 0.02905289 | 1.032051 |  |  |  | 2.635688 | 0.0171698 | 0.25396 | 15.045 | 14.7911 | -0.00880299 | -0.0311404 | 3.50634 | 3.53748 |  |  |  |  | 318.3198 | 1.71698 | 323.7853 | 0.01702406 | -0.008841965 | -0.0081821 | 0.01196069 | 1.080647 |  |  |  | 2.68892 | 0.017791 | 0.266849 | 15.266 | 14.9991 | -0.00905851 | -0.0338636 | 3.70445 | 3.73832 |  |  |  |  | 321.6411 | 1.7791 | 327.3635 | 0.01763459 | -0.009099788 | -0.008534805 | 0.01287246 | 1.066198 |  |  |  | 2.552392 | 0.0155848 | 0.233765 | 15.2333 | 14.9995 | -0.00829394 | -0.0308698 | 3.6911 | 3.72197 |  |  |  |  | 309.7564 | 1.55848 | 314.5838 | 0.0154646 | -0.008328526 | -0.007136078 | 0.01087415 | 1.167101
316 | 632.001 | 2.638678 | 0.0208375 | 0.312956 | 15.3319 | 15.0189 | -0.0073517 | -0.0209796 | 2.83273 | 2.85371 | -0.013159868 | -0.027109328 | 2.032890672 | 2.06 | 323.4625 | 2.08375 | 330.2027 | 0.02062337 | -0.007378857 | -0.01324723 | 0.01557846 | 0.5570115 |  |  | 948.001 | 3.246921 | 0.0435628 | 0.656034 | 15.7155 | 15.0595 | -0.0153956 | -0.0533112 | 3.40944 | 3.46275 | -0.026758912 | -0.055390947 | 2.014609053 | 2.07 | 395.1035 | 4.35628 | 412.3153 | 0.04264063 | -0.01551534 | -0.02712345 | 0.03612567 | 0.5720269 |  |  | 948.0012 | 3.169369 | 0.0376707 | 0.562327 | 15.4898 | 14.9274 | -0.0135977 | -0.0473688 | 3.43623 | 3.4836 | -0.023022826 | -0.04765725 | 2.02234275 | 2.07 | 386.6405 | 3.76707 | 401.2055 | 0.03697849 | -0.013691 | -0.02329199 | 0.03096522 | 0.5877984 |  |  | 632.001 | 2.20097 | 0.0103765 | 0.156211 | 15.2106 | 15.0544 | -0.00482529 | -0.0150827 | 3.11068 | 3.12577 | -0.005467941 | -0.011263958 | 2.048736042 | 2.06 | 269.8061 | 1.03765 | 272.6057 | 0.01032303 | -0.004836969 | -0.005482945 | 0.006549011 | 0.8821846 |  |  | 948.001 | 3.035682 | 0.0362468 | 0.545414 | 15.5927 | 15.0472 | -0.015047 | -0.049763 | 3.25742 | 3.30718 | -0.020242843 | -0.041902685 | 2.028097315 | 2.07 | 370.3316 | 3.62468 | 383.755 | 0.03560534 | -0.01516135 | -0.02045054 | 0.03012907 | 0.7413671 |  |  |  | 2.743442 | 0.0210907 | 0.316354 | 15.3161 | 14.9997 | -0.00913951 | -0.0329021 | 3.56708 | 3.59999 |  |  |  |  | 331.3336 | 2.10907 | 338.3216 | 0.02087137 | -0.009181532 | -0.01168984 | 0.01634871 | 0.7854285 |  |  |  | 2.610682 | 0.0171449 | 0.257175 | 15.2572 | 15.0001 | -0.00764664 | -0.0275279 | 3.57247 | 3.6 |  |  |  |  | 315.2998 | 1.71449 | 320.7056 | 0.01699958 | -0.007676025 | -0.009323559 | 0.012108 | 0.8232935 |  |  |  | 2.693937 | 0.0191263 | 0.28689 | 15.2867 | 14.9998 | -0.00838006 | -0.0301678 | 3.56978 | 3.59995 |  |  |  |  | 323.7905 | 1.91263 | 329.9834 | 0.01894569 | -0.00841537 | -0.01053032 | 0.01460549 | 0.799156 |  |  | 632.0009 | 2.255966 | 0.0108135 | 0.162655 | 15.2045 | 15.0418 | -0.0054871 | -0.0175617 | 3.18299 | 3.20055 | -0.005242988 | -0.010905416 | 2.069094584 | 2.08 | 273.8886 | 1.08135 | 276.8503 | 0.01075545 | -0.005502209 | -0.005256781 | 0.007856404 | 1.046688 |  |  | 948.0009 | 3.19993 | 0.0376441 | 0.566669 | 15.62 | 15.0533 | -0.0190505 | -0.0602168 | 3.10069 | 3.1609 | -0.017566654 | -0.036187306 | 2.023812694 | 2.06 | 392.2636 | 3.76441 | 407.0301 | 0.03695286 | -0.0192343 | -0.01772278 | 0.03116064 | 1.085287 |  |  | 948.0012 | 3.188176 | 0.0358513 | 0.536035 | 15.4877 | 14.9516 | -0.017739 | -0.0626972 | 3.47173 | 3.53443 | -0.017179549 | -0.036077054 | 2.063922946 | 2.1 | 382.4128 | 3.58513 | 396.1228 | 0.0352236 | -0.01789822 | -0.01732883 | 0.02930658 | 1.032858 |  |  |  | 2.642257 | 0.0172983 | 0.25586 | 15.0469 | 14.7911 | -0.00889136 | -0.031453 | 3.50602 | 3.53748 |  |  |  |  | 319.1132 | 1.72983 | 324.6333 | 0.01715039 | -0.008931124 | -0.008219264 | 0.01207375 | 1.086609 |  |  |  | 2.69555 | 0.0179034 | 0.268535 | 15.2676 | 14.9991 | -0.00910956 | -0.0340544 | 3.70426 | 3.73832 |  |  |  |  | 322.4342 | 1.79034 | 328.2069 | 0.01774502 | -0.009151306 | -0.008593716 | 0.01297062 | 1.064883 |  |  |  | 2.558973 | 0.0156901 | 0.235344 | 15.2349 | 14.9995 | -0.00834595 | -0.0310634 | 3.69091 | 3.72197 |  |  |  |  | 310.5549 | 1.56901 | 315.4276 | 0.01556828 | -0.008380972 | -0.007187311 | 0.01096552 | 1.166079
317 | 634.001 | 2.644472 | 0.0210026 | 0.315436 | 15.3343 | 15.0189 | -0.00739634 | -0.021107 | 2.8326 | 2.85371 | -0.013269037 | -0.027334216 | 2.032665784 | 2.06 | 324.1728 | 2.10026 | 330.9813 | 0.02078509 | -0.007423829 | -0.01335786 | 0.01572828 | 0.5557649 |  |  | 951.001 | 3.252839 | 0.0439233 | 0.661461 | 15.7209 | 15.0595 | -0.0155285 | -0.0537713 | 3.40898 | 3.46275 | -0.02696193 | -0.055811195 | 2.014188805 | 2.07 | 395.8237 | 4.39233 | 413.2096 | 0.04298602 | -0.01565033 | -0.02733207 | 0.03645693 | 0.5725995 |  |  | 951.0012 | 3.176402 | 0.0380024 | 0.567279 | 15.4947 | 14.9274 | -0.013732 | -0.0478367 | 3.43576 | 3.4836 | -0.023198178 | -0.048020228 | 2.021979772 | 2.07 | 387.4984 | 3.80024 | 402.2243 | 0.0372981 | -0.01382716 | -0.02347149 | 0.03126956 | 0.5891043 |  |  | 634.001 | 2.208126 | 0.0105374 | 0.158634 | 15.213 | 15.0544 | -0.00493745 | -0.0154333 | 3.11033 | 3.12577 | -0.005512943 | -0.011356662 | 2.048643338 | 2.06 | 270.6833 | 1.05374 | 273.5356 | 0.01048227 | -0.004949679 | -0.005528195 | 0.006695372 | 0.8953518 |  |  | 951.001 | 3.042416 | 0.0365745 | 0.550346 | 15.5976 | 15.0472 | -0.0151528 | -0.0501132 | 3.25707 | 3.30718 | -0.020445385 | -0.042321946 | 2.027678054 | 2.07 | 371.153 | 3.65745 | 384.7278 | 0.03592153 | -0.01526878 | -0.02065729 | 0.03043138 | 0.7391473 |  |  |  | 2.74933 | 0.0212455 | 0.318677 | 15.3184 | 14.9997 | -0.00925906 | -0.0333325 | 3.56665 | 3.59999 |  |  |  |  | 332.0446 | 2.12455 | 339.0991 | 0.02102296 | -0.009302192 | -0.01172077 | 0.0164899 | 0.7936503 |  |  |  | 2.616606 | 0.0172909 | 0.259365 | 15.2594 | 15.0001 | -0.00772377 | -0.0278056 | 3.57219 | 3.6 |  |  |  |  | 316.0152 | 1.72909 | 321.4794 | 0.01714311 | -0.007753753 | -0.009389361 | 0.01223972 | 0.825802 |  |  |  | 2.699762 | 0.0192945 | 0.289413 | 15.2892 | 14.9998 | -0.00847979 | -0.0305268 | 3.56942 | 3.59995 |  |  |  |  | 324.4906 | 1.92945 | 330.7515 | 0.01911072 | -0.008515948 | -0.01059477 | 0.01476042 | 0.8037877 |  |  | 634.0009 | 2.262799 | 0.0109527 | 0.164749 | 15.2066 | 15.0418 | -0.0055592 | -0.0177925 | 3.18276 | 3.20055 | -0.005308487 | -0.011041652 | 2.068958348 | 2.08 | 274.7182 | 1.09527 | 277.7271 | 0.01089315 | -0.00557471 | -0.005322627 | 0.007984924 | 1.047361 |  |  | 951.0009 | 3.207038 | 0.0379503 | 0.571277 | 15.6246 | 15.0533 | -0.0192358 | -0.0608025 | 3.1001 | 3.1609 | -0.017668971 | -0.036398081 | 2.023601919 | 2.06 | 393.1349 | 3.79503 | 408.0545 | 0.0372479 | -0.01942322 | -0.01782693 | 0.03144111 | 1.089543 |  |  | 951.0012 | 3.195799 | 0.0361633 | 0.540701 | 15.4923 | 14.9516 | -0.017872 | -0.0631672 | 3.47126 | 3.53443 | -0.017338338 | -0.03641051 | 2.06358949 | 2.1 | 383.3272 | 3.61633 | 397.1896 | 0.03552476 | -0.01803363 | -0.01749041 | 0.0295918 | 1.031058 |  |  |  | 2.648875 | 0.0174228 | 0.257702 | 15.0488 | 14.7911 | -0.00891808 | -0.0315475 | 3.50593 | 3.53748 |  |  |  |  | 319.9125 | 1.74228 | 325.4862 | 0.01727276 | -0.008958084 | -0.008314679 | 0.01218279 | 1.077382 |  |  |  | 2.702272 | 0.0180235 | 0.270336 | 15.2694 | 14.9991 | -0.00919213 | -0.0343631 | 3.70395 | 3.73832 |  |  |  |  | 323.2383 | 1.80235 | 329.0642 | 0.017863 | -0.009234638 | -0.008628364 | 0.01307613 | 1.070265 |  |  |  | 2.565306 | 0.0158148 | 0.237214 | 15.2368 | 14.9995 | -0.00839638 | -0.0312511 | 3.69072 | 3.72197 |  |  |  |  | 311.3236 | 1.58148 | 316.2471 | 0.01569105 | -0.008431828 | -0.007259221 | 0.01107632 | 1.161533
318 | 636.001 | 2.650783 | 0.0211571 | 0.317757 | 15.3367 | 15.0189 | -0.00743152 | -0.0212074 | 2.8325 | 2.85371 | -0.013388617 | -0.027580551 | 2.032419449 | 2.06 | 324.9464 | 2.11571 | 331.8213 | 0.0209364 | -0.007459271 | -0.01347905 | 0.01586676 | 0.5533973 |  |  | 954.001 | 3.258956 | 0.04428 | 0.666834 | 15.7263 | 15.0595 | -0.0156585 | -0.0542215 | 3.40853 | 3.46275 | -0.027167628 | -0.05623699 | 2.01376301 | 2.07 | 396.5679 | 4.428 | 414.128 | 0.04332765 | -0.01578239 | -0.02754349 | 0.03678406 | 0.5729989 |  |  | 954.0012 | 3.182796 | 0.0383253 | 0.572099 | 15.4995 | 14.9274 | -0.013848 | -0.0482408 | 3.43536 | 3.4836 | -0.023386981 | -0.048411051 | 2.021588949 | 2.07 | 388.2785 | 3.83253 | 403.1594 | 0.03760913 | -0.01394478 | -0.0236648 | 0.03156657 | 0.5892625 |  |  | 636.001 | 2.214808 | 0.0106879 | 0.1609 | 15.2153 | 15.0544 | -0.00499639 | -0.0156175 | 3.11015 | 3.12577 | -0.005605726 | -0.011547795 | 2.048452205 | 2.06 | 271.5024 | 1.06879 | 274.4042 | 0.01063119 | -0.005008914 | -0.005621497 | 0.006832267 | 0.8910284 |  |  | 954.001 | 3.049356 | 0.0368998 | 0.55524 | 15.6025 | 15.0472 | -0.0152979 | -0.0505929 | 3.25659 | 3.30718 | -0.020608681 | -0.04265997 | 2.02734003 | 2.07 | 371.9997 | 3.68998 | 385.7264 | 0.0362353 | -0.01541612 | -0.020824 | 0.0307309 | 0.7403053 |  |  |  | 2.755136 | 0.0214038 | 0.321051 | 15.3208 | 14.9997 | -0.00927961 | -0.0334065 | 3.56658 | 3.59999 |  |  |  |  | 332.7459 | 2.14038 | 339.8679 | 0.02117796 | -0.009322934 | -0.01185502 | 0.01663462 | 0.7864122 |  |  |  | 2.622117 | 0.0174455 | 0.261684 | 15.2617 | 15.0001 | -0.00776399 | -0.0279503 | 3.57205 | 3.6 |  |  |  |  | 316.6808 | 1.74455 | 322.2054 | 0.01729507 | -0.007794287 | -0.009500788 | 0.01238061 | 0.8203832 |  |  |  | 2.705454 | 0.019441 | 0.291611 | 15.2914 | 14.9998 | -0.0085853 | -0.0309067 | 3.56904 | 3.59995 |  |  |  |  | 325.1748 | 1.9441 | 331.4965 | 0.01925444 | -0.008622366 | -0.01063207 | 0.01489434 | 0.810977 |  |  | 636.0009 | 2.269922 | 0.0110637 | 0.166418 | 15.2083 | 15.0418 | -0.00561608 | -0.0179745 | 3.18257 | 3.20055 | -0.005360298 | -0.011149419 | 2.068850581 | 2.08 | 275.583 | 1.10637 | 278.632 | 0.01100294 | -0.005631909 | -0.005374716 | 0.00808524 | 1.047852 |  |  | 954.0009 | 3.21439 | 0.0382776 | 0.576205 | 15.6295 | 15.0533 | -0.0193906 | -0.0612918 | 3.09961 | 3.1609 | -0.017821699 | -0.0367127 | 2.0232873 | 2.06 | 394.0362 | 3.82776 | 409.119 | 0.03756319 | -0.01958106 | -0.01798242 | 0.03174125 | 1.088901 |  |  | 954.0012 | 3.202967 | 0.0364605 | 0.545145 | 15.4968 | 14.9516 | -0.018052 | -0.0638035 | 3.47062 | 3.53443 | -0.017442531 | -0.036629315 | 2.063370685 | 2.1 | 384.187 | 3.64605 | 398.1946 | 0.03581154 | -0.01821693 | -0.01759644 | 0.02986358 | 1.035262 |  |  |  | 2.655283 | 0.017532 | 0.259316 | 15.0504 | 14.7911 | -0.00897497 | -0.0317488 | 3.50573 | 3.53748 |  |  |  |  | 320.6863 | 1.7532 | 326.3086 | 0.01738009 | -0.009015488 | -0.0083646 | 0.01227725 | 1.077815 |  |  |  | 2.708956 | 0.0181488 | 0.272215 | 15.2713 | 14.9991 | -0.00924703 | -0.0345683 | 3.70375 | 3.73832 |  |  |  |  | 324.0378 | 1.81488 | 329.9187 | 0.01798608 | -0.009290049 | -0.008696027 | 0.01318677 | 1.06831 |  |  |  | 2.571747 | 0.0159282 | 0.238915 | 15.2385 | 14.9995 | -0.00844138 | -0.0314186 | 3.69055 | 3.72197 |  |  |  |  | 312.1052 | 1.59282 | 317.0765 | 0.01580268 | -0.00847721 | -0.007325467 | 0.01117585 | 1.157225
319 | 638.001 | 2.656877 | 0.0213129 | 0.320097 | 15.339 | 15.0189 | -0.00751402 | -0.0214428 | 2.83226 | 2.85371 | -0.013452963 | -0.027713104 | 2.032286896 | 2.06 | 325.6935 | 2.13129 | 332.6349 | 0.02108896 | -0.007542392 | -0.01354427 | 0.01600689 | 0.5568695 |  |  | 957.001 | 3.264531 | 0.0446477 | 0.672371 | 15.7319 | 15.0595 | -0.0157959 | -0.0546973 | 3.40806 | 3.46275 | -0.027379808 | -0.056676202 | 2.013323798 | 2.07 | 397.2463 | 4.46477 | 414.9825 | 0.0436797 | -0.01592198 | -0.02776162 | 0.0371226 | 0.5735251 |  |  | 957.0012 | 3.189469 | 0.0386612 | 0.577114 | 15.5046 | 14.9274 | -0.0139753 | -0.0486845 | 3.43491 | 3.4836 | -0.023580321 | -0.048811265 | 2.021188735 | 2.07 | 389.0924 | 3.86612 | 404.1352 | 0.03793258 | -0.01407387 | -0.02386279 | 0.03187539 | 0.5897834 |  |  | 638.001 | 2.221939 | 0.0108398 | 0.163187 | 15.2175 | 15.0544 | -0.00508368 | -0.0158904 | 3.10988 | 3.12577 | -0.005663165 | -0.01166612 | 2.04833388 | 2.06 | 272.3766 | 1.08398 | 275.3291 | 0.01078147 | -0.005096646 | -0.005679262 | 0.006969745 | 0.8974135 |  |  | 957.001 | 3.05553 | 0.0372514 | 0.560531 | 15.6078 | 15.0472 | -0.0154332 | -0.0510403 | 3.25614 | 3.30718 | -0.020805951 | -0.043068318 | 2.026931682 | 2.07 | 372.7529 | 3.72514 | 386.6385 | 0.03657433 | -0.01555353 | -0.02102544 | 0.03105691 | 0.739748 |  |  |  | 2.761029 | 0.0215685 | 0.323521 | 15.3232 | 14.9997 | -0.00935821 | -0.0336894 | 3.5663 | 3.59999 |  |  |  |  | 333.4576 | 2.15685 | 340.6497 | 0.02133919 | -0.009402273 | -0.01193692 | 0.01678541 | 0.7876634 |  |  |  | 2.627934 | 0.0175915 | 0.263874 | 15.2639 | 15.0001 | -0.0078334 | -0.0282002 | 3.5718 | 3.6 |  |  |  |  | 317.3833 | 1.75915 | 322.9666 | 0.01743856 | -0.007864242 | -0.009574318 | 0.01251249 | 0.8213893 |  |  |  | 2.711178 | 0.0195971 | 0.293952 | 15.2937 | 14.9998 | -0.0086071 | -0.0309851 | 3.56897 | 3.59995 |  |  |  |  | 325.8627 | 1.95971 | 332.2487 | 0.01940755 | -0.008644355 | -0.01076319 | 0.01503756 | 0.8031403 |  |  | 638.0009 | 2.276992 | 0.0111885 | 0.168296 | 15.2101 | 15.0418 | -0.00569851 | -0.0182384 | 3.18231 | 3.20055 | -0.005396752 | -0.011225244 | 2.068774756 | 2.08 | 276.4413 | 1.11885 | 279.5343 | 0.01112637 | -0.005714808 | -0.005411367 | 0.008199218 | 1.056075 |  |  | 957.0009 | 3.221433 | 0.0385913 | 0.580927 | 15.6342 | 15.0533 | -0.0195356 | -0.0617502 | 3.09915 | 3.1609 | -0.017971226 | -0.037020725 | 2.022979275 | 2.06 | 394.8996 | 3.85913 | 410.1392 | 0.03786528 | -0.01972894 | -0.01813467 | 0.03202882 | 1.087913 |  |  | 957.0012 | 3.210226 | 0.0367741 | 0.549834 | 15.5015 | 14.9516 | -0.0181923 | -0.0642995 | 3.47013 | 3.53443 | -0.017601739 | -0.036963651 | 2.063036349 | 2.1 | 385.0576 | 3.67741 | 399.2178 | 0.03611407 | -0.01835981 | -0.01775849 | 0.03015082 | 1.033861 |  |  |  | 2.661432 | 0.0176597 | 0.261206 | 15.0523 | 14.7911 | -0.00902501 | -0.0319257 | 3.50555 | 3.53748 |  |  |  |  | 321.429 | 1.76597 | 327.1053 | 0.01750558 | -0.009065982 | -0.008439597 | 0.01239029 | 1.07422 |  |  |  | 2.715435 | 0.0182787 | 0.274163 | 15.2733 | 14.9991 | -0.00928319 | -0.0347035 | 3.70361 | 3.73832 |  |  |  |  | 324.8128 | 1.82787 | 330.75 | 0.01811365 | -0.009326547 | -0.008787105 | 0.01330225 | 1.06139 |  |  |  | 2.578123 | 0.0160486 | 0.240722 | 15.2403 | 14.9995 | -0.0085317 | -0.0317547 | 3.69022 | 3.72197 |  |  |  |  | 312.879 | 1.60486 | 317.9003 | 0.01592118 | -0.008568303 | -0.007352879 | 0.01128233 | 1.165299
320 | 640.001 | 2.663038 | 0.0214781 | 0.322578 | 15.3415 | 15.0189 | -0.00756874 | -0.021599 | 2.83211 | 2.85371 | -0.013561485 | -0.027936658 | 2.032063342 | 2.06 | 326.4488 | 2.14781 | 333.4602 | 0.0212507 | -0.007597528 | -0.01365428 | 0.01615602 | 0.5564209 |  |  | 960.001 | 3.270219 | 0.0450233 | 0.678027 | 15.7375 | 15.0595 | -0.0159407 | -0.0551986 | 3.40755 | 3.46275 | -0.027580385 | -0.057091397 | 2.012908603 | 2.07 | 397.9386 | 4.50233 | 415.8551 | 0.04403918 | -0.01606912 | -0.02796787 | 0.03746829 | 0.5745565 |  |  | 960.0012 | 3.196175 | 0.0389854 | 0.581953 | 15.5094 | 14.9274 | -0.0140986 | -0.0491139 | 3.43448 | 3.4836 | -0.023760302 | -0.049183826 | 2.020816174 | 2.07 | 389.9106 | 3.89854 | 405.1114 | 0.03824466 | -0.01419893 | -0.02404713 | 0.03217285 | 0.5904625 |  |  | 640.001 | 2.228804 | 0.010994 | 0.165507 | 15.2199 | 15.0544 | -0.00515893 | -0.0161256 | 3.10964 | 3.12577 | -0.00574323 | -0.011831054 | 2.048168946 | 2.06 | 273.2181 | 1.0994 | 276.2219 | 0.01093401 | -0.005172283 | -0.005759786 | 0.00710992 | 0.8979992 |  |  | 960.001 | 3.062125 | 0.0375908 | 0.565638 | 15.6129 | 15.0472 | -0.015549 | -0.0514235 | 3.25576 | 3.30718 | -0.021011557 | -0.043493922 | 2.026506078 | 2.07 | 373.5574 | 3.75908 | 387.5998 | 0.03690149 | -0.01567115 | -0.02123544 | 0.03137035 | 0.7379716 |  |  |  | 2.766239 | 0.0217378 | 0.326062 | 15.3258 | 14.9997 | -0.00941962 | -0.0339105 | 3.56608 | 3.59999 |  |  |  |  | 334.0868 | 2.17378 | 341.3492 | 0.0215049 | -0.009464265 | -0.01204064 | 0.01694177 | 0.7860269 |  |  |  | 2.633607 | 0.0177464 | 0.266197 | 15.2663 | 15.0001 | -0.00790089 | -0.0284432 | 3.57155 | 3.6 |  |  |  |  | 318.0685 | 1.77464 | 323.713 | 0.01759077 | -0.007932267 | -0.009658504 | 0.01265331 | 0.8212729 |  |  |  | 2.716563 | 0.0197495 | 0.296238 | 15.296 | 14.9998 | -0.0087133 | -0.0313675 | 3.56858 | 3.59995 |  |  |  |  | 326.51 | 1.97495 | 332.9584 | 0.01955701 | -0.008751483 | -0.01080553 | 0.01517768 | 0.8099081 |  |  | 640.0009 | 2.284154 | 0.0113306 | 0.170433 | 15.2123 | 15.0418 | -0.00578702 | -0.0185216 | 3.18203 | 3.20055 | -0.005453084 | -0.011342416 | 2.068657584 | 2.08 | 277.3109 | 1.13306 | 280.453 | 0.01126689 | -0.00580383 | -0.005468006 | 0.008330116 | 1.061416 |  |  | 960.0009 | 3.228613 | 0.0389178 | 0.585843 | 15.6392 | 15.0533 | -0.0197061 | -0.0622892 | 3.09862 | 3.1609 | -0.018117273 | -0.037321583 | 2.022678417 | 2.06 | 395.7798 | 3.89178 | 411.1827 | 0.03817959 | -0.01990285 | -0.0182834 | 0.03232829 | 1.088575 |  |  | 960.0012 | 3.217485 | 0.0370828 | 0.554449 | 15.5061 | 14.9516 | -0.0183157 | -0.0647355 | 3.46969 | 3.53443 | -0.017768631 | -0.037314125 | 2.062685875 | 2.1 | 385.9284 | 3.70828 | 400.2397 | 0.03641177 | -0.01848551 | -0.01792839 | 0.03043326 | 1.031075 |  |  |  | 2.668055 | 0.0177727 | 0.262877 | 15.0539 | 14.7911 | -0.00913859 | -0.0323275 | 3.50515 | 3.53748 |  |  |  |  | 322.2289 | 1.77727 | 327.9558 | 0.01761661 | -0.009180603 | -0.008436009 | 0.01248802 | 1.088264 |  |  |  | 2.721906 | 0.0184006 | 0.275993 | 15.2751 | 14.9991 | -0.00935982 | -0.03499 | 3.70333 | 3.73832 |  |  |  |  | 325.5869 | 1.84006 | 331.5779 | 0.01823336 | -0.009403898 | -0.008829459 | 0.01340991 | 1.065059 |  |  |  | 2.584522 | 0.0161685 | 0.24252 | 15.2421 | 14.9995 | -0.00855559 | -0.0318436 | 3.69013 | 3.72197 |  |  |  |  | 313.6556 | 1.61685 | 318.727 | 0.01603918 | -0.008592399 | -0.007446783 | 0.01138827 | 1.15384
321 | 642.001 | 2.668935 | 0.0216293 | 0.324848 | 15.3438 | 15.0189 | -0.00762151 | -0.0217495 | 2.83196 | 2.85371 | -0.013657109 | -0.028133644 | 2.031866356 | 2.06 | 327.1716 | 2.16293 | 334.2481 | 0.02139871 | -0.007650702 | -0.01375123 | 0.01629199 | 0.5563651 |  |  | 963.001 | 3.275491 | 0.0453935 | 0.683603 | 15.7431 | 15.0595 | -0.0160799 | -0.0556809 | 3.40707 | 3.46275 | -0.027789337 | -0.057523927 | 2.012476073 | 2.07 | 398.5801 | 4.53935 | 416.6731 | 0.04439337 | -0.01621058 | -0.02818277 | 0.03780956 | 0.5751949 |  |  | 963.0012 | 3.202569 | 0.0393216 | 0.586972 | 15.5144 | 14.9274 | -0.0142141 | -0.0495162 | 3.43408 | 3.4836 | -0.023961251 | -0.049599789 | 2.020400211 | 2.07 | 390.6906 | 3.93216 | 406.0531 | 0.03856819 | -0.01431609 | -0.02425299 | 0.03248226 | 0.5902813 |  |  | 642.001 | 2.235806 | 0.0111523 | 0.16789 | 15.2222 | 15.0544 | -0.005235 | -0.0163634 | 3.1094 | 3.12577 | -0.005816727 | -0.011982458 | 2.048017542 | 2.06 | 274.0765 | 1.11523 | 277.1331 | 0.01109057 | -0.005248751 | -0.00583371 | 0.007253871 | 0.8997277 |  |  | 963.001 | 3.068005 | 0.0379163 | 0.570536 | 15.6178 | 15.0472 | -0.0156754 | -0.0518413 | 3.25534 | 3.30718 | -0.021192441 | -0.043868352 | 2.026131648 | 2.07 | 374.2748 | 3.79163 | 388.4659 | 0.03721515 | -0.01579956 | -0.02142022 | 0.03167165 | 0.7376 |  |  |  | 2.771761 | 0.0219011 | 0.328511 | 15.3282 | 14.9997 | -0.00949632 | -0.0341866 | 3.5658 | 3.59999 |  |  |  |  | 334.7537 | 2.19011 | 342.0852 | 0.02166472 | -0.009541698 | -0.01212302 | 0.01709174 | 0.7870728 |  |  |  | 2.639249 | 0.0178918 | 0.268378 | 15.2684 | 15.0001 | -0.00797288 | -0.0287023 | 3.57129 | 3.6 |  |  |  |  | 318.7499 | 1.78918 | 324.4529 | 0.01773363 | -0.008004833 | -0.009728792 | 0.01278488 | 0.8227983 |  |  |  | 2.722146 | 0.0198956 | 0.298429 | 15.2982 | 14.9998 | -0.00873183 | -0.0314342 | 3.56852 | 3.59995 |  |  |  |  | 327.181 | 1.98956 | 333.6905 | 0.01970027 | -0.008770176 | -0.01093009 | 0.01531131 | 0.802388 |  |  | 642.0009 | 2.291158 | 0.0114504 | 0.172236 | 15.2141 | 15.0418 | -0.00583207 | -0.0186658 | 3.18188 | 3.20055 | -0.005523871 | -0.011489652 | 2.068510348 | 2.08 | 278.1612 | 1.14504 | 281.3463 | 0.01138534 | -0.005849143 | -0.005539184 | 0.008439212 | 1.055958 |  |  | 963.0009 | 3.234349 | 0.0392543 | 0.590907 | 15.6442 | 15.0533 | -0.0198774 | -0.0628305 | 3.09807 | 3.1609 | -0.018256832 | -0.037609074 | 2.022390926 | 2.06 | 396.4829 | 3.92543 | 412.0465 | 0.03850344 | -0.02007761 | -0.01842554 | 0.03263984 | 1.089662 |  |  | 963.0012 | 3.224817 | 0.037397 | 0.559146 | 15.5108 | 14.9516 | -0.018503 | -0.0653974 | 3.46903 | 3.53443 | -0.017879444 | -0.037546832 | 2.062453168 | 2.1 | 386.8079 | 3.7397 | 401.2733 | 0.03671469 | -0.01867632 | -0.01804121 | 0.03072074 | 1.035203 |  |  |  | 2.674617 | 0.0178944 | 0.264677 | 15.0557 | 14.7911 | -0.00913662 | -0.0323206 | 3.50516 | 3.53748 |  |  |  |  | 323.0214 | 1.78944 | 328.8017 | 0.01773618 | -0.009178615 | -0.008557565 | 0.01259436 | 1.072573 |  |  |  | 2.728481 | 0.0185192 | 0.277772 | 15.2769 | 14.9991 | -0.00941664 | -0.0352024 | 3.70311 | 3.73832 |  |  |  |  | 326.3734 | 1.85192 | 332.4176 | 0.01834981 | -0.009461257 | -0.008888551 | 0.01351415 | 1.064432 |  |  |  | 2.590976 | 0.0162779 | 0.244162 | 15.2437 | 14.9995 | -0.00865329 | -0.0322073 | 3.68976 | 3.72197 |  |  |  |  | 314.4388 | 1.62779 | 319.5572 | 0.01614684 | -0.008690947 | -0.007455888 | 0.01148381 | 1.165649
322 | 644.001 | 2.675095 | 0.0218014 | 0.327433 | 15.3463 | 15.0189 | -0.00770586 | -0.0219903 | 2.83172 | 2.85371 | -0.013734207 | -0.028292466 | 2.031707534 | 2.06 | 327.9267 | 2.18014 | 335.076 | 0.02156715 | -0.007735704 | -0.01382939 | 0.01644778 | 0.5593668 |  |  | 966.001 | 3.280752 | 0.0457759 | 0.689361 | 15.7488 | 15.0595 | -0.016207 | -0.056121 | 3.40663 | 3.46275 | -0.028015686 | -0.05799247 | 2.01200753 | 2.07 | 399.2202 | 4.57759 | 417.4949 | 0.0447591 | -0.01633977 | -0.02841561 | 0.0381623 | 0.5750279 |  |  | 966.0012 | 3.209138 | 0.0396603 | 0.592027 | 15.5195 | 14.9274 | -0.0143489 | -0.049986 | 3.43361 | 3.4836 | -0.024148437 | -0.049987265 | 2.020012735 | 2.07 | 391.492 | 3.96603 | 407.0187 | 0.03889403 | -0.01445284 | -0.02444479 | 0.03279363 | 0.5912442 |  |  | 644.001 | 2.242518 | 0.0113073 | 0.170223 | 15.2246 | 15.0544 | -0.00527013 | -0.0164732 | 3.10929 | 3.12577 | -0.005938283 | -0.012232863 | 2.047767137 | 2.06 | 274.8992 | 1.13073 | 278.0076 | 0.01124385 | -0.005284066 | -0.005955985 | 0.007395044 | 0.887186 |  |  | 966.001 | 3.074104 | 0.0382648 | 0.57578 | 15.623 | 15.0472 | -0.0157983 | -0.0522477 | 3.25493 | 3.30718 | -0.021394977 | -0.044287603 | 2.025712397 | 2.07 | 375.0188 | 3.82648 | 389.3688 | 0.03755086 | -0.01592442 | -0.02162717 | 0.03199448 | 0.7363157 |  |  |  | 2.77761 | 0.0220607 | 0.330904 | 15.3306 | 14.9997 | -0.00954033 | -0.0343451 | 3.56564 | 3.59999 |  |  |  |  | 335.4601 | 2.20607 | 342.8606 | 0.02182088 | -0.00958613 | -0.01223475 | 0.01723754 | 0.7835165 |  |  |  | 2.645009 | 0.0180311 | 0.270468 | 15.2705 | 15.0001 | -0.00801909 | -0.0288687 | 3.57113 | 3.6 |  |  |  |  | 319.4455 | 1.80311 | 325.2055 | 0.01787047 | -0.008051416 | -0.009819052 | 0.01291025 | 0.8199789 |  |  |  | 2.727867 | 0.0200626 | 0.300935 | 15.3007 | 14.9998 | -0.00882249 | -0.0317605 | 3.56819 | 3.59995 |  |  |  |  | 327.8686 | 2.00626 | 334.4465 | 0.019864 | -0.008861639 | -0.01100236 | 0.0154651 | 0.8054308 |  |  | 644.0009 | 2.298159 | 0.0115687 | 0.174015 | 15.2158 | 15.0418 | -0.00590964 | -0.0189141 | 3.18164 | 3.20055 | -0.005559972 | -0.011564742 | 2.068435258 | 2.08 | 279.0111 | 1.15687 | 282.2389 | 0.01150229 | -0.005927171 | -0.005575486 | 0.008546819 | 1.063077 |  |  | 966.0009 | 3.240836 | 0.0395821 | 0.595843 | 15.6492 | 15.0533 | -0.0200193 | -0.063279 | 3.09763 | 3.1609 | -0.018431098 | -0.037968062 | 2.022031938 | 2.06 | 397.2781 | 3.95821 | 413.0032 | 0.03881881 | -0.0202224 | -0.01860307 | 0.03294159 | 1.087047 |  |  | 966.0012 | 3.232096 | 0.0377208 | 0.563988 | 15.5156 | 14.9516 | -0.0186371 | -0.0658715 | 3.46856 | 3.53443 | -0.01805024 | -0.037905503 | 2.062094497 | 2.1 | 387.6809 | 3.77208 | 402.3046 | 0.03702677 | -0.01881296 | -0.01821513 | 0.03101741 | 1.03282 |  |  |  | 2.680959 | 0.0180228 | 0.266576 | 15.0576 | 14.7911 | -0.00918827 | -0.0325033 | 3.50497 | 3.53748 |  |  |  |  | 323.7874 | 1.80228 | 329.6229 | 0.01786231 | -0.009230743 | -0.008631572 | 0.01270765 | 1.069416 |  |  |  | 2.735128 | 0.0186509 | 0.279747 | 15.2789 | 14.9991 | -0.00947047 | -0.0354036 | 3.70291 | 3.73832 |  |  |  |  | 327.1684 | 1.86509 | 333.2704 | 0.0184791 | -0.0095156 | -0.008963505 | 0.01363104 | 1.061594 |  |  |  | 2.597279 | 0.0163799 | 0.24569 | 15.2452 | 14.9995 | -0.00867421 | -0.0322851 | 3.68968 | 3.72197 |  |  |  |  | 315.2038 | 1.63799 | 320.3668 | 0.0162472 | -0.00871205 | -0.007535147 | 0.01157236 | 1.156189
323 | 646.001 | 2.681027 | 0.0219634 | 0.329866 | 15.3488 | 15.0189 | -0.00774941 | -0.0221145 | 2.83159 | 2.85371 | -0.013849576 | -0.028530127 | 2.031469873 | 2.06 | 328.6539 | 2.19634 | 335.8722 | 0.02172568 | -0.007779593 | -0.01394638 | 0.01659415 | 0.5578218 |  |  | 969.001 | 3.286194 | 0.0461457 | 0.694931 | 15.7544 | 15.0595 | -0.0163504 | -0.0566173 | 3.40614 | 3.46275 | -0.028221406 | -0.05841831 | 2.01158169 | 2.07 | 399.8825 | 4.61457 | 418.3353 | 0.04511265 | -0.01648554 | -0.02862728 | 0.03850257 | 0.5758682 |  |  | 969.0012 | 3.215686 | 0.0399945 | 0.597015 | 15.5245 | 14.9274 | -0.0145154 | -0.0505657 | 3.43303 | 3.4836 | -0.024297917 | -0.050296688 | 2.019703312 | 2.07 | 392.2908 | 3.99945 | 407.9802 | 0.03921542 | -0.01462178 | -0.02459798 | 0.03310061 | 0.59443 |  |  | 646.001 | 2.249083 | 0.011468 | 0.172643 | 15.227 | 15.0544 | -0.00532415 | -0.016642 | 3.10912 | 3.12577 | -0.006040617 | -0.012443672 | 2.047556328 | 2.06 | 275.704 | 1.1468 | 278.8658 | 0.01140274 | -0.005338374 | -0.006058935 | 0.007542053 | 0.8810746 |  |  | 969.001 | 3.080304 | 0.0386238 | 0.581182 | 15.6284 | 15.0472 | -0.015902 | -0.0525908 | 3.25459 | 3.30718 | -0.021630912 | -0.044775988 | 2.025224012 | 2.07 | 375.7752 | 3.86238 | 390.289 | 0.03789657 | -0.01602979 | -0.02186829 | 0.03232706 | 0.7330154 |  |  |  | 2.782959 | 0.0222292 | 0.333432 | 15.3332 | 14.9997 | -0.00961704 | -0.0346212 | 3.56537 | 3.59999 |  |  |  |  | 336.1062 | 2.22292 | 343.5775 | 0.02198573 | -0.009663582 | -0.01232215 | 0.01739281 | 0.7842448 |  |  |  | 2.650767 | 0.0181766 | 0.27265 | 15.2727 | 15.0001 | -0.00812004 | -0.0292321 | 3.57076 | 3.6 |  |  |  |  | 320.141 | 1.81766 | 325.96 | 0.01801338 | -0.008153187 | -0.009860193 | 0.01304165 | 0.826879 |  |  |  | 2.733336 | 0.0202215 | 0.303317 | 15.3031 | 14.9998 | -0.00888416 | -0.0319826 | 3.56797 | 3.59995 |  |  |  |  | 328.5259 | 2.02215 | 335.1692 | 0.02001976 | -0.008923859 | -0.0110959 | 0.01561136 | 0.8042483 |  |  | 646.0009 | 2.305149 | 0.0117181 | 0.176262 | 15.2181 | 15.0418 | -0.00597771 | -0.019132 | 3.18142 | 3.20055 | -0.005641511 | -0.011734343 | 2.068265657 | 2.08 | 279.8598 | 1.17181 | 283.1393 | 0.01164997 | -0.005995648 | -0.005657484 | 0.008685072 | 1.059773 |  |  | 969.0009 | 3.247472 | 0.0399112 | 0.600796 | 15.6541 | 15.0533 | -0.0201939 | -0.0638311 | 3.09707 | 3.1609 | -0.018560918 | -0.038235491 | 2.021764509 | 2.06 | 398.0916 | 3.99112 | 413.9799 | 0.03913532 | -0.02040058 | -0.01873533 | 0.03324421 | 1.088883 |  |  | 969.0012 | 3.239433 | 0.0380229 | 0.568505 | 15.5201 | 14.9516 | -0.0188073 | -0.0664729 | 3.46795 | 3.53443 | -0.018162281 | -0.038140791 | 2.061859209 | 2.1 | 388.561 | 3.80229 | 403.3352 | 0.03731785 | -0.01898641 | -0.01832924 | 0.03129309 | 1.035853 |  |  |  | 2.687578 | 0.0181343 | 0.268226 | 15.0593 | 14.7911 | -0.00924844 | -0.0327161 | 3.50476 | 3.53748 |  |  |  |  | 324.5867 | 1.81343 | 330.4729 | 0.01797183 | -0.009291472 | -0.008680362 | 0.01280388 | 1.070401 |  |  |  | 2.741608 | 0.0187691 | 0.28152 | 15.2806 | 14.9991 | -0.0095301 | -0.0356265 | 3.70269 | 3.73832 |  |  |  |  | 327.9436 | 1.87691 | 334.0988 | 0.01859513 | -0.009575802 | -0.009019332 | 0.01373502 | 1.061697 |  |  |  | 2.603592 | 0.0164876 | 0.247306 | 15.2468 | 14.9995 | -0.00873092 | -0.0324962 | 3.68947 | 3.72197 |  |  |  |  | 315.9699 | 1.64876 | 321.1795 | 0.01635316 | -0.008769258 | -0.007583897 | 0.01166646 | 1.1563
324 | 648.001 | 2.686821 | 0.0221218 | 0.332244 | 15.3511 | 15.0189 | -0.00782532 | -0.0223312 | 2.83137 | 2.85371 | -0.013920714 | -0.028676671 | 2.031323329 | 2.06 | 329.3642 | 2.21218 | 336.6503 | 0.02188066 | -0.007856098 | -0.01401852 | 0.01673725 | 0.5604087 |  |  | 972.001 | 3.291448 | 0.0465383 | 0.700842 | 15.7603 | 15.0595 | -0.0164878 | -0.0570933 | 3.40566 | 3.46275 | -0.028448286 | -0.058887953 | 2.011112047 | 2.07 | 400.5218 | 4.65383 | 419.1614 | 0.04548786 | -0.01662524 | -0.02886078 | 0.03886473 | 0.5760494 |  |  | 972.0012 | 3.222001 | 0.0403206 | 0.601884 | 15.5293 | 14.9274 | -0.0146275 | -0.0509564 | 3.43264 | 3.4836 | -0.02448868 | -0.050691567 | 2.019308433 | 2.07 | 393.0611 | 4.03206 | 408.9096 | 0.03952893 | -0.01473554 | -0.02479351 | 0.03340019 | 0.5943303 |  |  | 648.001 | 2.255664 | 0.011631 | 0.175098 | 15.2295 | 15.0544 | -0.00542546 | -0.0169587 | 3.10881 | 3.12577 | -0.006104683 | -0.012575647 | 2.047424353 | 2.06 | 276.5108 | 1.1631 | 279.7269 | 0.01156388 | -0.005440231 | -0.006123393 | 0.00769127 | 0.8884342 |  |  | 972.001 | 3.086445 | 0.0389362 | 0.585882 | 15.6331 | 15.0472 | -0.0160479 | -0.0530732 | 3.25411 | 3.30718 | -0.021780781 | -0.045086218 | 2.024913782 | 2.07 | 376.5242 | 3.89362 | 391.1847 | 0.03819731 | -0.01617806 | -0.02202148 | 0.03261501 | 0.734649 |  |  |  | 2.78859 | 0.0223899 | 0.335842 | 15.3356 | 14.9997 | -0.00969339 | -0.0348961 | 3.56509 | 3.59999 |  |  |  |  | 336.7862 | 2.23899 | 344.3269 | 0.02214293 | -0.009740677 | -0.01240225 | 0.01753998 | 0.785396 |  |  |  | 2.656475 | 0.0183327 | 0.274992 | 15.2751 | 15.0001 | -0.0081737 | -0.0294253 | 3.57057 | 3.6 |  |  |  |  | 320.8304 | 1.83327 | 326.712 | 0.01816668 | -0.008207288 | -0.009959394 | 0.01318348 | 0.824075 |  |  |  | 2.738812 | 0.0203799 | 0.305694 | 15.3055 | 14.9998 | -0.00892474 | -0.0321286 | 3.56782 | 3.59995 |  |  |  |  | 329.1841 | 2.03799 | 335.8928 | 0.02017501 | -0.008964804 | -0.0112102 | 0.01575709 | 0.7997003 |  |  | 648.0009 | 2.312185 | 0.0118567 | 0.178346 | 15.2202 | 15.0418 | -0.00603917 | -0.0193287 | 3.18122 | 3.20055 | -0.005716202 | -0.0118897 | 2.0681103 | 2.08 | 280.714 | 1.18567 | 284.0424 | 0.01178696 | -0.00605748 | -0.005732602 | 0.0088126 | 1.056672 |  |  | 972.0009 | 3.254004 | 0.040253 | 0.605941 | 15.6593 | 15.0533 | -0.0203435 | -0.0643037 | 3.0966 | 3.1609 | -0.018737913 | -0.0386001 | 2.0213999 | 2.06 | 398.8923 | 4.0253 | 414.9489 | 0.03946395 | -0.02055328 | -0.01891569 | 0.03355905 | 1.086573 |  |  | 972.0012 | 3.246804 | 0.0383518 | 0.573423 | 15.5251 | 14.9516 | -0.0189098 | -0.0668352 | 3.46759 | 3.53443 | -0.018376591 | -0.038590841 | 2.061409159 | 2.1 | 389.4452 | 3.83518 | 404.3811 | 0.03763465 | -0.01909088 | -0.01854754 | 0.03159427 | 1.029294 |  |  |  | 2.694409 | 0.0182538 | 0.269993 | 15.061 | 14.7911 | -0.00931206 | -0.0329412 | 3.50454 | 3.53748 |  |  |  |  | 325.4117 | 1.82538 | 331.3517 | 0.0180892 | -0.009355688 | -0.008733511 | 0.0129075 | 1.07124 |  |  |  | 2.748353 | 0.0188972 | 0.283441 | 15.2825 | 14.9991 | -0.0096276 | -0.035991 | 3.70233 | 3.73832 |  |  |  |  | 328.7504 | 1.88972 | 334.9628 | 0.01872087 | -0.009674245 | -0.009046621 | 0.01384818 | 1.069377 |  |  |  | 2.60995 | 0.0166101 | 0.249144 | 15.2487 | 14.9995 | -0.00881253 | -0.0328 | 3.68917 | 3.72197 |  |  |  |  | 316.7415 | 1.66101 | 322.0026 | 0.01647366 | -0.00885159 | -0.007622071 | 0.01177495 | 1.16131
325 | 649.9989 | 2.692871 | 0.0222866 | 0.334721 | 15.3536 | 15.0189 | -0.00787831 | -0.0224824 | 2.83122 | 2.85371 | -0.014029041 | -0.028899825 | 2.031100175 | 2.06 | 330.1058 | 2.22866 | 337.4627 | 0.02204188 | -0.007909508 | -0.01412838 | 0.01688605 | 0.5598313 |  |  | 975.001 | 3.296619 | 0.046904 | 0.70635 | 15.7658 | 15.0595 | -0.0166328 | -0.0575951 | 3.40516 | 3.46275 | -0.028644609 | -0.059294341 | 2.010705659 | 2.07 | 401.151 | 4.6904 | 419.9666 | 0.04583724 | -0.01677268 | -0.02906287 | 0.03920138 | 0.577117 |  |  | 975.0012 | 3.228638 | 0.0406556 | 0.606885 | 15.5343 | 14.9274 | -0.0147209 | -0.0512816 | 3.43232 | 3.4836 | -0.024711747 | -0.051153316 | 2.018846684 | 2.07 | 393.8709 | 4.06556 | 409.8839 | 0.0398509 | -0.01483033 | -0.02502221 | 0.03370755 | 0.5926866 |  |  | 650.001 | 2.262198 | 0.0117862 | 0.177434 | 15.2318 | 15.0544 | -0.00549605 | -0.0171794 | 3.10859 | 3.12577 | -0.006184432 | -0.01273993 | 2.04726007 | 2.06 | 277.3117 | 1.17862 | 280.5801 | 0.01171728 | -0.005511209 | -0.006203635 | 0.007832861 | 0.8883838 |  |  | 975.001 | 3.092491 | 0.0392889 | 0.59119 | 15.6384 | 15.0472 | -0.0161986 | -0.0535716 | 3.25361 | 3.30718 | -0.021962032 | -0.045461406 | 2.024538594 | 2.07 | 377.2618 | 3.92889 | 392.084 | 0.03853673 | -0.01633123 | -0.02220679 | 0.0329416 | 0.7354162 |  |  |  | 2.794172 | 0.0225543 | 0.338308 | 15.338 | 14.9997 | -0.00974084 | -0.0350669 | 3.56492 | 3.59999 |  |  |  |  | 337.4604 | 2.25543 | 345.0716 | 0.02230371 | -0.009788592 | -0.01251512 | 0.01769082 | 0.7821413 |  |  |  | 2.66228 | 0.0184915 | 0.277373 | 15.2774 | 15.0001 | -0.00820585 | -0.029541 | 3.57046 | 3.6 |  |  |  |  | 321.5314 | 1.84915 | 327.477 | 0.01832261 | -0.008239703 | -0.01008291 | 0.01332774 | 0.8171952 |  |  |  | 2.744557 | 0.0205367 | 0.308046 | 15.3078 | 14.9998 | -0.00900563 | -0.0324198 | 3.56753 | 3.59995 |  |  |  |  | 329.8747 | 2.05367 | 336.6492 | 0.02032867 | -0.009046426 | -0.01128224 | 0.01590079 | 0.8018289 |  |  | 650.0009 | 2.319322 | 0.0119907 | 0.180363 | 15.2222 | 15.0418 | -0.00609147 | -0.019496 | 3.18105 | 3.20055 | -0.005793709 | -0.012050914 | 2.067949086 | 2.08 | 281.5804 | 1.19907 | 284.9568 | 0.01191938 | -0.006110099 | -0.005810558 | 0.008935446 | 1.051551 |  |  | 975.0009 | 3.260347 | 0.0405844 | 0.610929 | 15.6643 | 15.0533 | -0.0205298 | -0.0648926 | 3.09601 | 3.1609 | -0.018864191 | -0.038860234 | 2.021139766 | 2.06 | 399.6698 | 4.05844 | 415.8902 | 0.03978248 | -0.02074347 | -0.01904439 | 0.03386418 | 1.089217 |  |  | 975.0012 | 3.254122 | 0.0386623 | 0.578065 | 15.5297 | 14.9516 | -0.0191042 | -0.0675225 | 3.4669 | 3.53443 | -0.018472045 | -0.038791293 | 2.061208707 | 2.1 | 390.3229 | 3.86623 | 405.4137 | 0.03793364 | -0.01928904 | -0.01864478 | 0.03187783 | 1.034554 |  |  |  | 2.70095 | 0.0183678 | 0.271679 | 15.0627 | 14.7911 | -0.00936748 | -0.0331373 | 3.50434 | 3.53748 |  |  |  |  | 326.2017 | 1.83678 | 332.1934 | 0.01820115 | -0.009411631 | -0.008789519 | 0.01300629 | 1.070779 |  |  |  | 2.755223 | 0.0190185 | 0.28526 | 15.2844 | 14.9991 | -0.00966998 | -0.0361494 | 3.70217 | 3.73832 |  |  |  |  | 329.5721 | 1.90185 | 335.8401 | 0.01883991 | -0.009717038 | -0.009122871 | 0.01395446 | 1.065129 |  |  |  | 2.616655 | 0.0167253 | 0.250872 | 15.2504 | 14.9995 | -0.00888697 | -0.033077 | 3.68889 | 3.72197 |  |  |  |  | 317.5552 | 1.67253 | 322.8664 | 0.01658697 | -0.008926695 | -0.007660278 | 0.01187566 | 1.165323
326 | 652.001 | 2.698581 | 0.0224511 | 0.337191 | 15.3561 | 15.0189 | -0.00793718 | -0.0226504 | 2.83106 | 2.85371 | -0.014133845 | -0.029115721 | 2.030884279 | 2.06 | 330.8057 | 2.24511 | 338.2327 | 0.02220278 | -0.007968847 | -0.01423468 | 0.01703519 | 0.5598192 |  |  | 978.001 | 3.30218 | 0.0472836 | 0.712066 | 15.7715 | 15.0595 | -0.0167552 | -0.058019 | 3.40473 | 3.46275 | -0.028873035 | -0.059767183 | 2.010232817 | 2.07 | 401.8278 | 4.72836 | 420.8276 | 0.04619976 | -0.01689716 | -0.02929806 | 0.03955031 | 0.5767329 |  |  | 978.0012 | 3.235164 | 0.0410002 | 0.612028 | 15.5395 | 14.9274 | -0.0148779 | -0.0518285 | 3.43177 | 3.4836 | -0.024881854 | -0.051505438 | 2.018494562 | 2.07 | 394.6669 | 4.10002 | 410.8483 | 0.04018198 | -0.01498969 | -0.02519664 | 0.03402418 | 0.5949081 |  |  | 652.001 | 2.269173 | 0.0119352 | 0.179677 | 15.234 | 15.0544 | -0.00556349 | -0.0173902 | 3.10838 | 3.12577 | -0.006260821 | -0.012897291 | 2.047102709 | 2.06 | 278.1668 | 1.19352 | 281.4867 | 0.01186454 | -0.005579024 | -0.006280502 | 0.007967564 | 0.8883086 |  |  | 978.001 | 3.09884 | 0.0396293 | 0.596311 | 15.6435 | 15.0472 | -0.0162961 | -0.0538941 | 3.25329 | 3.30718 | -0.022184715 | -0.045922361 | 2.024077639 | 2.07 | 378.0364 | 3.96293 | 393.0178 | 0.03886421 | -0.01643034 | -0.0224345 | 0.03325576 | 0.7323695 |  |  |  | 2.799896 | 0.0227193 | 0.340784 | 15.3405 | 14.9997 | -0.00981115 | -0.03532 | 3.56467 | 3.59999 |  |  |  |  | 338.1517 | 2.27193 | 345.8343 | 0.02246506 | -0.009859596 | -0.01260546 | 0.01784197 | 0.7821685 |  |  |  | 2.668262 | 0.0186308 | 0.279463 | 15.2795 | 15.0001 | -0.00830968 | -0.0299148 | 3.57008 | 3.6 |  |  |  |  | 322.2538 | 1.86308 | 328.2577 | 0.01845937 | -0.008344398 | -0.01011497 | 0.0134526 | 0.8249549 |  |  |  | 2.750454 | 0.0206889 | 0.310329 | 15.3101 | 14.9998 | -0.00909403 | -0.0327381 | 3.56721 | 3.59995 |  |  |  |  | 330.5835 | 2.06889 | 337.4229 | 0.02047779 | -0.009135633 | -0.01134216 | 0.01603974 | 0.8054581 |  |  | 652.0009 | 2.326108 | 0.0121243 | 0.182372 | 15.2242 | 15.0418 | -0.00618448 | -0.0197937 | 3.18076 | 3.20055 | -0.005833684 | -0.012134063 | 2.067865937 | 2.08 | 282.4044 | 1.21243 | 285.8283 | 0.01205139 | -0.006203683 | -0.005850766 | 0.009058327 | 1.06032 |  |  | 978.0009 | 3.266845 | 0.0409167 | 0.615932 | 15.6693 | 15.0533 | -0.0207228 | -0.0655028 | 3.0954 | 3.1609 | -0.01898398 | -0.039106998 | 2.020893002 | 2.06 | 400.4665 | 4.09167 | 416.8522 | 0.04010177 | -0.02094053 | -0.01916649 | 0.03416978 | 1.09256 |  |  | 978.0012 | 3.26098 | 0.0389912 | 0.582982 | 15.5346 | 14.9516 | -0.0192657 | -0.0680934 | 3.46633 | 3.53443 | -0.018620292 | -0.039102614 | 2.060897386 | 2.1 | 391.1456 | 3.89912 | 406.3968 | 0.03825024 | -0.0194537 | -0.01879583 | 0.03217976 | 1.035001 |  |  |  | 2.707597 | 0.018499 | 0.27362 | 15.0647 | 14.7911 | -0.00942918 | -0.0333555 | 3.50412 | 3.53748 |  |  |  |  | 327.0045 | 1.8499 | 333.0537 | 0.01832997 | -0.009473916 | -0.008856059 | 0.01312166 | 1.069767 |  |  |  | 2.761729 | 0.0191416 | 0.287107 | 15.2862 | 14.9991 | -0.00972252 | -0.0363458 | 3.70197 | 3.73832 |  |  |  |  | 330.3504 | 1.91416 | 336.6738 | 0.0189607 | -0.009770092 | -0.009190612 | 0.01406313 | 1.063051 |  |  |  | 2.62327 | 0.0168473 | 0.252702 | 15.2522 | 14.9995 | -0.00895039 | -0.0333131 | 3.68866 | 3.72197 |  |  |  |  | 318.358 | 1.68473 | 323.7215 | 0.01670696 | -0.008990685 | -0.007716273 | 0.01198317 | 1.165159
327 | 654.001 | 2.704342 | 0.022613 | 0.339622 | 15.3585 | 15.0189 | -0.00800879 | -0.0228547 | 2.83085 | 2.85371 | -0.014214779 | -0.029282444 | 2.030717556 | 2.06 | 331.5119 | 2.2613 | 339.0084 | 0.02236112 | -0.008041033 | -0.01431678 | 0.01718167 | 0.561651 |  |  | 981.001 | 3.307455 | 0.0476643 | 0.7178 | 15.7773 | 15.0595 | -0.0169045 | -0.058536 | 3.40422 | 3.46275 | -0.029084603 | -0.060205128 | 2.009794872 | 2.07 | 402.4696 | 4.76643 | 421.6531 | 0.04656321 | -0.01704901 | -0.02951594 | 0.03990071 | 0.5776204 |  |  | 981.0012 | 3.240926 | 0.041354 | 0.61731 | 15.5448 | 14.9274 | -0.0150084 | -0.0522832 | 3.43131 | 3.4836 | -0.025083641 | -0.051923138 | 2.018076862 | 2.07 | 395.3698 | 4.1354 | 411.7199 | 0.04052179 | -0.01512217 | -0.0254036 | 0.03435093 | 0.5952766 |  |  | 654.001 | 2.275878 | 0.0120899 | 0.182006 | 15.2364 | 15.0544 | -0.00565057 | -0.0176624 | 3.1081 | 3.12577 | -0.006327843 | -0.013035357 | 2.046964643 | 2.06 | 278.9887 | 1.20899 | 282.3617 | 0.0120174 | -0.005666595 | -0.006347949 | 0.008108315 | 0.8926655 |  |  | 981.001 | 3.104961 | 0.0399854 | 0.60167 | 15.6489 | 15.0472 | -0.0164543 | -0.0544174 | 3.25276 | 3.30718 | -0.022362863 | -0.046291127 | 2.023708873 | 2.07 | 378.7831 | 3.99854 | 393.9289 | 0.03920667 | -0.01659118 | -0.0226167 | 0.03358522 | 0.7335806 |  |  |  | 2.805447 | 0.0228764 | 0.343139 | 15.3429 | 14.9997 | -0.00987053 | -0.0355338 | 3.56445 | 3.59999 |  |  |  |  | 338.8221 | 2.28764 | 346.5731 | 0.02261866 | -0.009919567 | -0.01269909 | 0.01798569 | 0.7811241 |  |  |  | 2.673924 | 0.0187805 | 0.281709 | 15.2818 | 15.0001 | -0.00834641 | -0.0300471 | 3.56995 | 3.6 |  |  |  |  | 322.9377 | 1.87805 | 329.0027 | 0.01860632 | -0.008381436 | -0.01022489 | 0.01358819 | 0.8197094 |  |  |  | 2.756345 | 0.0208562 | 0.312838 | 15.3126 | 14.9998 | -0.00913676 | -0.0328919 | 3.56706 | 3.59995 |  |  |  |  | 331.2915 | 2.08562 | 338.201 | 0.02064169 | -0.009178756 | -0.01146293 | 0.01619341 | 0.8007338 |  |  | 654.0009 | 2.333056 | 0.0122561 | 0.184355 | 15.2262 | 15.0418 | -0.00623143 | -0.019944 | 3.18061 | 3.20055 | -0.005917391 | -0.012308174 | 2.067691826 | 2.08 | 283.2479 | 1.22561 | 286.7194 | 0.0121816 | -0.006250926 | -0.005934968 | 0.009179209 | 1.053237 |  |  | 981.0009 | 3.273117 | 0.0412533 | 0.620999 | 15.6743 | 15.0533 | -0.0208516 | -0.06591 | 3.09499 | 3.1609 | -0.019167002 | -0.039484024 | 2.020515976 | 2.06 | 401.2353 | 4.12533 | 417.7876 | 0.04042508 | -0.02107206 | -0.01935307 | 0.03447979 | 1.088823 |  |  | 981.0012 | 3.267533 | 0.0393175 | 0.58786 | 15.5395 | 14.9516 | -0.0194018 | -0.0685742 | 3.46585 | 3.53443 | -0.018793874 | -0.039467135 | 2.060532865 | 2.1 | 391.9315 | 3.93175 | 407.3413 | 0.03856425 | -0.01959249 | -0.01897272 | 0.03247965 | 1.032666 |  |  |  | 2.714021 | 0.0186228 | 0.275451 | 15.0665 | 14.7911 | -0.00949025 | -0.0335715 | 3.50391 | 3.53748 |  |  |  |  | 327.7803 | 1.86228 | 333.8845 | 0.01845152 | -0.009535569 | -0.00891595 | 0.01323021 | 1.069496 |  |  |  | 2.768603 | 0.0192764 | 0.289129 | 15.2882 | 14.9991 | -0.0097812 | -0.0365652 | 3.70175 | 3.73832 |  |  |  |  | 331.1726 | 1.92764 | 337.5564 | 0.01909296 | -0.00982935 | -0.009263614 | 0.01418255 | 1.061071 |  |  |  | 2.629758 | 0.0169654 | 0.254473 | 15.254 | 14.9995 | -0.00900531 | -0.0335175 | 3.68845 | 3.72197 |  |  |  |  | 319.1454 | 1.69654 | 324.5599 | 0.01682309 | -0.009046103 | -0.007776992 | 0.01208707 | 1.163188
328 | 656.001 | 2.710256 | 0.0227848 | 0.342202 | 15.3611 | 15.0189 | -0.00804121 | -0.0229473 | 2.83076 | 2.85371 | -0.014350295 | -0.029561608 | 2.030438392 | 2.06 | 332.237 | 2.27848 | 339.8069 | 0.0225291 | -0.008073715 | -0.01445426 | 0.01733746 | 0.5585701 |  |  | 984.001 | 3.312431 | 0.0480598 | 0.723756 | 15.7832 | 15.0595 | -0.017071 | -0.0591128 | 3.40364 | 3.46275 | -0.029282158 | -0.060614067 | 2.009385933 | 2.07 | 403.0751 | 4.80598 | 422.4468 | 0.04694065 | -0.01721839 | -0.02971944 | 0.0402656 | 0.5793646 |  |  | 984.0012 | 3.247207 | 0.0416879 | 0.622294 | 15.5497 | 14.9274 | -0.0150944 | -0.052583 | 3.43102 | 3.4836 | -0.025308479 | -0.052388551 | 2.017611449 | 2.07 | 396.1362 | 4.16879 | 412.6502 | 0.04084238 | -0.01520948 | -0.02563425 | 0.03465757 | 0.5933266 |  |  | 656.001 | 2.282609 | 0.0122447 | 0.184336 | 15.2387 | 15.0544 | -0.00571047 | -0.0178496 | 3.10792 | 3.12577 | -0.006420278 | -0.013225773 | 2.046774227 | 2.06 | 279.8138 | 1.22447 | 283.24 | 0.01217034 | -0.005726837 | -0.006440977 | 0.008249094 | 0.8891256 |  |  | 984.001 | 3.110998 | 0.0403279 | 0.606823 | 15.6541 | 15.0472 | -0.0165836 | -0.0548449 | 3.25233 | 3.30718 | -0.022558403 | -0.046695894 | 2.023304106 | 2.07 | 379.5196 | 4.03279 | 394.8248 | 0.03953595 | -0.01672265 | -0.02281674 | 0.03390171 | 0.7329115 |  |  |  | 2.811083 | 0.02305 | 0.345743 | 15.3455 | 14.9997 | -0.0099487 | -0.0358152 | 3.56417 | 3.59999 |  |  |  |  | 339.5028 | 2.305 | 347.3283 | 0.02278836 | -0.009998519 | -0.01278984 | 0.0181453 | 0.7817547 |  |  |  | 2.67967 | 0.0189272 | 0.283909 | 15.284 | 15.0001 | -0.00840014 | -0.0302405 | 3.56976 | 3.6 |  |  |  |  | 323.6316 | 1.89272 | 329.757 | 0.01875031 | -0.00843562 | -0.01031469 | 0.01372066 | 0.8178259 |  |  |  | 2.762079 | 0.0210057 | 0.31508 | 15.3149 | 14.9998 | -0.00922407 | -0.0332062 | 3.56675 | 3.59995 |  |  |  |  | 331.9806 | 2.10057 | 338.9541 | 0.02078812 | -0.009266875 | -0.01152125 | 0.01632993 | 0.8043292 |  |  | 656.0009 | 2.339991 | 0.0123813 | 0.186237 | 15.2281 | 15.0418 | -0.00630262 | -0.0201718 | 3.18038 | 3.20055 | -0.005969541 | -0.012416645 | 2.067583355 | 2.08 | 284.0898 | 1.23813 | 287.6072 | 0.01230528 | -0.006322565 | -0.00598743 | 0.009293589 | 1.055973 |  |  | 984.0009 | 3.27951 | 0.0415934 | 0.626119 | 15.6794 | 15.0533 | -0.021037 | -0.066496 | 3.09441 | 3.1609 | -0.019302252 | -0.03976264 | 2.02023736 | 2.06 | 402.0189 | 4.15934 | 418.7403 | 0.04075166 | -0.02126143 | -0.01949097 | 0.0347928 | 1.090835 |  |  | 984.0012 | 3.274123 | 0.0396394 | 0.592674 | 15.5443 | 14.9516 | -0.0195431 | -0.0690738 | 3.46535 | 3.53443 | -0.018955335 | -0.039806204 | 2.060193796 | 2.1 | 392.7219 | 3.96394 | 408.2892 | 0.03887392 | -0.01973659 | -0.01913729 | 0.03277517 | 1.031316 |  |  |  | 2.720866 | 0.0187389 | 0.277168 | 15.0682 | 14.7911 | -0.00957171 | -0.0338597 | 3.50362 | 3.53748 |  |  |  |  | 328.6071 | 1.87389 | 334.7648 | 0.01856549 | -0.009617813 | -0.008947677 | 0.01333042 | 1.074895 |  |  |  | 2.775252 | 0.0193907 | 0.290843 | 15.2899 | 14.9991 | -0.00985759 | -0.0368508 | 3.70147 | 3.73832 |  |  |  |  | 331.968 | 1.93907 | 338.4051 | 0.0192051 | -0.009906498 | -0.009298598 | 0.01428234 | 1.065375 |  |  |  | 2.636349 | 0.0170797 | 0.256188 | 15.2557 | 14.9995 | -0.00906879 | -0.0337538 | 3.68822 | 3.72197 |  |  |  |  | 319.9452 | 1.70797 | 325.4098 | 0.01693548 | -0.009110162 | -0.00782532 | 0.01218705 | 1.16419
329 | 658.001 | 2.71623 | 0.0229507 | 0.344694 | 15.3636 | 15.0189 | -0.00809961 | -0.0231139 | 2.83059 | 2.85371 | -0.014451496 | -0.029770081 | 2.030229919 | 2.06 | 332.9693 | 2.29507 | 340.6112 | 0.02269129 | -0.00813259 | -0.01455694 | 0.01748736 | 0.5586746 |  |  | 987.001 | 3.317575 | 0.0484563 | 0.729727 | 15.7892 | 15.0595 | -0.0172016 | -0.0595648 | 3.40319 | 3.46275 | -0.029522729 | -0.061112049 | 2.008887951 | 2.07 | 403.7011 | 4.84563 | 423.263 | 0.04731889 | -0.01735127 | -0.0299673 | 0.04063095 | 0.5790067 |  |  | 987.0012 | 3.25334 | 0.0420391 | 0.627537 | 15.555 | 14.9274 | -0.0152665 | -0.0531822 | 3.43042 | 3.4836 | -0.025470161 | -0.052723233 | 2.017276767 | 2.07 | 396.8843 | 4.20391 | 413.5689 | 0.04117947 | -0.01538423 | -0.02580014 | 0.03498089 | 0.5962848 |  |  | 658.001 | 2.289177 | 0.0124097 | 0.18682 | 15.2412 | 15.0544 | -0.00575751 | -0.0179966 | 3.10777 | 3.12577 | -0.006535306 | -0.01346273 | 2.04653727 | 2.06 | 280.619 | 1.24097 | 284.1014 | 0.01233333 | -0.005774148 | -0.006556755 | 0.00840016 | 0.8806412 |  |  | 987.001 | 3.117144 | 0.0406717 | 0.611997 | 15.6592 | 15.0472 | -0.0166831 | -0.0551739 | 3.25201 | 3.30718 | -0.022780594 | -0.047155829 | 2.022844171 | 2.07 | 380.2694 | 4.06717 | 395.7356 | 0.03986637 | -0.01682383 | -0.02304408 | 0.03421914 | 0.7300717 |  |  |  | 2.816856 | 0.0232273 | 0.348402 | 15.3481 | 14.9997 | -0.00997638 | -0.0359148 | 3.56407 | 3.59999 |  |  |  |  | 340.2 | 2.32273 | 348.1019 | 0.02296165 | -0.01002648 | -0.01293517 | 0.01830825 | 0.7751328 |  |  |  | 2.685516 | 0.0190907 | 0.286361 | 15.2864 | 15.0001 | -0.00847406 | -0.0305066 | 3.56949 | 3.6 |  |  |  |  | 324.3377 | 1.90907 | 330.5296 | 0.01891076 | -0.008510169 | -0.01040059 | 0.01386933 | 0.818239 |  |  |  | 2.767762 | 0.0211632 | 0.317443 | 15.3172 | 14.9998 | -0.0092713 | -0.0333762 | 3.56658 | 3.59995 |  |  |  |  | 332.6637 | 2.11632 | 339.7039 | 0.02094237 | -0.009314546 | -0.01162782 | 0.01647432 | 0.8010567 |  |  | 658.0009 | 2.346917 | 0.0125198 | 0.18832 | 15.2302 | 15.0418 | -0.00636233 | -0.0203629 | 3.18019 | 3.20055 | -0.006047221 | -0.012578221 | 2.067421779 | 2.08 | 284.9307 | 1.25198 | 288.498 | 0.01244208 | -0.006382656 | -0.006065579 | 0.009421058 | 1.052275 |  |  | 987.0009 | 3.285862 | 0.041948 | 0.631457 | 15.6848 | 15.0533 | -0.0212134 | -0.0670536 | 3.09385 | 3.1609 | -0.01946244 | -0.040092626 | 2.019907374 | 2.06 | 402.7976 | 4.1948 | 419.6941 | 0.04109204 | -0.02144164 | -0.01965433 | 0.03511961 | 1.090937 |  |  | 987.0013 | 3.280446 | 0.0399667 | 0.597568 | 15.5492 | 14.9516 | -0.019709 | -0.06966 | 3.46477 | 3.53443 | -0.019100316 | -0.040110664 | 2.059889336 | 2.1 | 393.4804 | 3.99667 | 409.2065 | 0.03918869 | -0.01990581 | -0.01928508 | 0.03307624 | 1.032187 |  |  |  | 2.72744 | 0.0188647 | 0.279029 | 15.0701 | 14.7911 | -0.00959565 | -0.0339444 | 3.50353 | 3.53748 |  |  |  |  | 329.401 | 1.88647 | 335.615 | 0.01868897 | -0.009641985 | -0.009046983 | 0.0134406 | 1.065768 |  |  |  | 2.78203 | 0.0195252 | 0.29286 | 15.292 | 14.9991 | -0.00991249 | -0.037056 | 3.70126 | 3.73832 |  |  |  |  | 332.7787 | 1.95252 | 339.2762 | 0.01933703 | -0.009961946 | -0.009375083 | 0.0144016 | 1.062598 |  |  |  | 2.642852 | 0.0171893 | 0.257831 | 15.2574 | 14.9995 | -0.00912627 | -0.0339677 | 3.688 | 3.72197 |  |  |  |  | 320.7344 | 1.71893 | 326.2476 | 0.01704324 | -0.00916817 | -0.007875066 | 0.01228258 | 1.164202
330 | 660.001 | 2.722093 | 0.023113 | 0.347132 | 15.366 | 15.0189 | -0.0081802 | -0.0233439 | 2.83036 | 2.85371 | -0.014525353 | -0.029922226 | 2.030077774 | 2.06 | 333.6879 | 2.3113 | 341.4004 | 0.02284994 | -0.008213841 | -0.01463188 | 0.01763395 | 0.5613661 |  |  | 990.001 | 3.322753 | 0.0488308 | 0.735367 | 15.7948 | 15.0595 | -0.0173693 | -0.0601455 | 3.40261 | 3.46275 | -0.029701443 | -0.061481986 | 2.008518014 | 2.07 | 404.3312 | 4.88308 | 424.075 | 0.04767602 | -0.01752192 | -0.03015146 | 0.04097525 | 0.5811299 |  |  | 990.0012 | 3.259189 | 0.042383 | 0.63267 | 15.5601 | 14.9274 | -0.015398 | -0.0536403 | 3.42996 | 3.4836 | -0.025658921 | -0.053113966 | 2.016886034 | 2.07 | 397.5978 | 4.2383 | 414.4492 | 0.04150944 | -0.01551778 | -0.02599385 | 0.03529767 | 0.5969788 |  |  | 660.001 | 2.295926 | 0.0125626 | 0.189121 | 15.2435 | 15.0544 | -0.00585785 | -0.0183103 | 3.10746 | 3.12577 | -0.006586111 | -0.013567388 | 2.046432612 | 2.06 | 281.4463 | 1.25626 | 284.982 | 0.01248435 | -0.005875075 | -0.006607895 | 0.008538983 | 0.8890992 |  |  | 990.001 | 3.123066 | 0.041016 | 0.617178 | 15.6644 | 15.0472 | -0.0168534 | -0.0557371 | 3.25144 | 3.30718 | -0.022933738 | -0.047472837 | 2.022527163 | 2.07 | 380.9918 | 4.1016 | 396.6185 | 0.04019716 | -0.01699703 | -0.02320081 | 0.03453733 | 0.7326053 |  |  |  | 2.822201 | 0.0233913 | 0.350863 | 15.3506 | 14.9997 | -0.0100704 | -0.0362534 | 3.56373 | 3.59999 |  |  |  |  | 340.8456 | 2.33913 | 348.8184 | 0.02312192 | -0.01012145 | -0.01300047 | 0.01845893 | 0.7785451 |  |  |  | 2.691099 | 0.0192223 | 0.288335 | 15.2884 | 15.0001 | -0.00853359 | -0.0307209 | 3.56928 | 3.6 |  |  |  |  | 325.0119 | 1.92223 | 331.2594 | 0.01903989 | -0.00857021 | -0.01046968 | 0.01398733 | 0.8185745 |  |  |  | 2.773293 | 0.0213225 | 0.319832 | 15.3196 | 14.9998 | -0.00933452 | -0.0336038 | 3.56635 | 3.59995 |  |  |  |  | 333.3285 | 2.13225 | 340.4359 | 0.02109836 | -0.00937836 | -0.01172 | 0.01662068 | 0.8002016 |  |  | 660.0009 | 2.353717 | 0.0126583 | 0.190405 | 15.2322 | 15.0418 | -0.00645913 | -0.0206728 | 3.17988 | 3.20055 | -0.006080843 | -0.012648153 | 2.067351847 | 2.08 | 285.7563 | 1.26583 | 289.3735 | 0.01257885 | -0.00648008 | -0.006099407 | 0.009548668 | 1.062412 |  |  | 990.0009 | 3.291708 | 0.0422912 | 0.636622 | 15.6899 | 15.0533 | -0.0214132 | -0.0676851 | 3.09322 | 3.1609 | -0.019581521 | -0.040337934 | 2.019662066 | 2.06 | 403.5143 | 4.22912 | 420.5794 | 0.04142137 | -0.02164579 | -0.01977578 | 0.03543634 | 1.094561 |  |  | 990.0013 | 3.287159 | 0.0403096 | 0.602694 | 15.5543 | 14.9516 | -0.0199108 | -0.0703733 | 3.46405 | 3.53443 | -0.019218125 | -0.040358062 | 2.059641938 | 2.1 | 394.2856 | 4.03096 | 410.1791 | 0.03951836 | -0.02011169 | -0.01940519 | 0.03339138 | 1.036408 |  |  |  | 2.734195 | 0.0189856 | 0.280816 | 15.0719 | 14.7911 | -0.00971989 | -0.0343839 | 3.50309 | 3.53748 |  |  |  |  | 330.2168 | 1.89856 | 336.4861 | 0.01880762 | -0.009767436 | -0.009040186 | 0.01354563 | 1.080446 |  |  |  | 2.788592 | 0.019658 | 0.294852 | 15.294 | 14.9991 | -0.00998923 | -0.0373429 | 3.70097 | 3.73832 |  |  |  |  | 333.5636 | 1.9658 | 340.1208 | 0.01946728 | -0.01003946 | -0.00942782 | 0.01451956 | 1.064876 |  |  |  | 2.64915 | 0.0173124 | 0.259679 | 15.2592 | 14.9995 | -0.00915998 | -0.0340932 | 3.68788 | 3.72197 |  |  |  |  | 321.4988 | 1.73124 | 327.0648 | 0.01716425 | -0.009202191 | -0.007962057 | 0.01239167 | 1.155755
331 | 662.001 | 2.728071 | 0.0232793 | 0.34963 | 15.3685 | 15.0189 | -0.00823909 | -0.0235119 | 2.83019 | 2.85371 | -0.014626476 | -0.03013054 | 2.02986946 | 2.06 | 334.4208 | 2.32793 | 342.2059 | 0.02301247 | -0.008273219 | -0.0147345 | 0.01778417 | 0.5614863 |  |  | 993.001 | 3.327283 | 0.0492439 | 0.741587 | 15.8011 | 15.0595 | -0.017505 | -0.0606157 | 3.40214 | 3.46275 | -0.029954315 | -0.062005433 | 2.007994567 | 2.07 | 404.8824 | 4.92439 | 424.8203 | 0.04806981 | -0.01766002 | -0.03041211 | 0.04135726 | 0.5806905 |  |  | 993.0012 | 3.264869 | 0.0427382 | 0.637972 | 15.5654 | 14.9274 | -0.0154919 | -0.0539675 | 3.42963 | 3.4836 | -0.025896963 | -0.053606714 | 2.016393286 | 2.07 | 398.2908 | 4.27382 | 415.313 | 0.04185014 | -0.01561315 | -0.02623819 | 0.03562542 | 0.5950544 |  |  | 662.001 | 2.302666 | 0.0127247 | 0.191563 | 15.2459 | 15.0544 | -0.00592874 | -0.0185319 | 3.10723 | 3.12577 | -0.006668971 | -0.013738081 | 2.046261919 | 2.06 | 282.2725 | 1.27247 | 285.8643 | 0.01264442 | -0.005946385 | -0.006691308 | 0.008686844 | 0.888673 |  |  | 993.001 | 3.128618 | 0.0413798 | 0.622652 | 15.6699 | 15.0472 | -0.0169734 | -0.0561342 | 3.25105 | 3.30718 | -0.023159511 | -0.047940187 | 2.022059813 | 2.07 | 381.6691 | 4.13798 | 397.4625 | 0.04054656 | -0.0171191 | -0.02343191 | 0.03487469 | 0.7305893 |  |  |  | 2.827931 | 0.0235542 | 0.353306 | 15.353 | 14.9997 | -0.0101477 | -0.0365315 | 3.56345 | 3.59999 |  |  |  |  | 341.5376 | 2.35542 | 349.5822 | 0.02328108 | -0.01019954 | -0.01308154 | 0.01860789 | 0.7796894 |  |  |  | 2.696528 | 0.0193912 | 0.290869 | 15.2909 | 15.0001 | -0.00852107 | -0.0306758 | 3.56932 | 3.6 |  |  |  |  | 325.6677 | 1.93912 | 331.9828 | 0.01920559 | -0.008557582 | -0.010648 | 0.01414199 | 0.8036794 |  |  |  | 2.778931 | 0.0214868 | 0.322298 | 15.3221 | 14.9998 | -0.0094261 | -0.0339335 | 3.56602 | 3.59995 |  |  |  |  | 334.0061 | 2.14868 | 341.1828 | 0.02125921 | -0.009470807 | -0.01178841 | 0.01677171 | 0.8034001 |  |  | 662.0009 | 2.360553 | 0.0127868 | 0.192337 | 15.2342 | 15.0418 | -0.00652604 | -0.0208869 | 3.17966 | 3.20055 | -0.006142568 | -0.012776541 | 2.067223459 | 2.08 | 286.5862 | 1.27868 | 290.2507 | 0.01270574 | -0.006547428 | -0.006161511 | 0.009666368 | 1.062633 |  |  | 993.0009 | 3.297251 | 0.0426476 | 0.641988 | 15.6953 | 15.0533 | -0.0215566 | -0.0681384 | 3.09277 | 3.1609 | -0.019776234 | -0.040739042 | 2.019260958 | 2.06 | 404.1937 | 4.26476 | 421.4316 | 0.04176325 | -0.02179234 | -0.0199744 | 0.03576609 | 1.091013 |  |  | 993.0013 | 3.293564 | 0.0406424 | 0.607671 | 15.5593 | 14.9516 | -0.0200403 | -0.070831 | 3.4636 | 3.53443 | -0.019405915 | -0.040752422 | 2.059247578 | 2.1 | 395.0539 | 4.06424 | 411.1098 | 0.03983821 | -0.02024383 | -0.01959668 | 0.03369733 | 1.033023 |  |  |  | 2.740546875 | 0.0191088 | 0.282639 | 15.0737 | 14.7911 | -0.00976658 | -0.0345491 | 3.50293 | 3.53748 |  |  |  |  | 330.9839 | 1.91088 | 337.3086 | 0.01892852 | -0.009814586 | -0.009113934 | 0.01365367 | 1.076877 |  |  |  | 2.795201 | 0.0197832 | 0.296731 | 15.2958 | 14.9991 | -0.0100769 | -0.0376705 | 3.70065 | 3.73832 |  |  |  |  | 334.3541 | 1.97832 | 340.9687 | 0.01959006 | -0.01012802 | -0.00946204 | 0.01463 | 1.070384 |  |  |  | 2.655193 | 0.0174187 | 0.261272 | 15.2608 | 14.9995 | -0.00923441 | -0.0343702 | 3.6876 | 3.72197 |  |  |  |  | 322.2321 | 1.74187 | 327.845 | 0.01726873 | -0.009277311 | -0.007991422 | 0.01248477 | 1.160909
332 | 664.001 | 2.733968 | 0.0234403 | 0.352047 | 15.3709 | 15.0189 | -0.00828754 | -0.0236502 | 2.83006 | 2.85371 | -0.014735075 | -0.030354254 | 2.029645746 | 2.06 | 335.1437 | 2.34403 | 342.9995 | 0.0231698 | -0.008322073 | -0.01484471 | 0.01792937 | 0.5606085 |  |  | 996.001 | 3.332397 | 0.0496193 | 0.747241 | 15.8067 | 15.0595 | -0.0176725 | -0.0611956 | 3.40156 | 3.46275 | -0.030132639 | -0.062374563 | 2.007625437 | 2.07 | 405.5047 | 4.96193 | 425.6256 | 0.04842753 | -0.01783052 | -0.03059596 | 0.04170226 | 0.5827738 |  |  | 996.0012 | 3.271178 | 0.043101 | 0.643388 | 15.5708 | 14.9274 | -0.0156612 | -0.0545574 | 3.42904 | 3.4836 | -0.026067239 | -0.053959185 | 2.016040815 | 2.07 | 399.0605 | 4.3101 | 416.2604 | 0.04219801 | -0.01578513 | -0.02641301 | 0.03595909 | 0.5976271 |  |  | 664.001 | 2.309005 | 0.0128686 | 0.193729 | 15.2481 | 15.0544 | -0.00597784 | -0.0186853 | 3.10708 | 3.12577 | -0.006764342 | -0.013934544 | 2.046065456 | 2.06 | 283.0495 | 1.28686 | 286.692 | 0.0127865 | -0.005995779 | -0.006787324 | 0.008817467 | 0.8833789 |  |  | 996.001 | 3.134418 | 0.0417308 | 0.627934 | 15.6752 | 15.0472 | -0.0171088 | -0.056582 | 3.2506 | 3.30718 | -0.02335461 | -0.048344042 | 2.021655958 | 2.07 | 382.3766 | 4.17308 | 398.3335 | 0.04088356 | -0.01725685 | -0.02363165 | 0.03519925 | 0.730243 |  |  |  | 2.833523 | 0.0237209 | 0.355807 | 15.3555 | 14.9997 | -0.0101801 | -0.0366481 | 3.56334 | 3.59999 |  |  |  |  | 342.213 | 2.37209 | 350.3306 | 0.02344393 | -0.01023227 | -0.01321166 | 0.01876073 | 0.774488 |  |  |  | 2.702184 | 0.0195397 | 0.293097 | 15.2932 | 15.0001 | -0.00861416 | -0.0310109 | 3.56899 | 3.6 |  |  |  |  | 326.3507 | 1.95397 | 332.7275 | 0.01935125 | -0.008651476 | -0.01069977 | 0.0142763 | 0.8085662 |  |  |  | 2.784398 | 0.0216519 | 0.324774 | 15.3245 | 14.9998 | -0.00946333 | -0.0340675 | 3.56588 | 3.59995 |  |  |  |  | 334.6632 | 2.16519 | 341.9093 | 0.02142083 | -0.009508392 | -0.01191244 | 0.01692377 | 0.7981904 |  |  | 664.0009 | 2.367426 | 0.0129228 | 0.194382 | 15.2362 | 15.0418 | -0.00660917 | -0.021153 | 3.1794 | 3.20055 | -0.006191764 | -0.01287887 | 2.06712113 | 2.08 | 287.4206 | 1.29228 | 291.1349 | 0.01284001 | -0.006631107 | -0.006211012 | 0.009791384 | 1.067637 |  |  | 996.0009 | 3.303205 | 0.0429766 | 0.646941 | 15.7003 | 15.0533 | -0.0217525 | -0.0687575 | 3.09215 | 3.1609 | -0.019891921 | -0.040977358 | 2.019022642 | 2.06 | 404.9236 | 4.29766 | 422.3258 | 0.04207874 | -0.02199257 | -0.02009243 | 0.03606886 | 1.09457 |  |  | 996.0013 | 3.300266 | 0.0409592 | 0.612407 | 15.564 | 14.9516 | -0.0201871 | -0.0713498 | 3.46308 | 3.53443 | -0.019554837 | -0.041065158 | 2.058934842 | 2.1 | 395.8578 | 4.09592 | 412.0718 | 0.0401426 | -0.02039364 | -0.01974856 | 0.03398734 | 1.032665 |  |  |  | 2.747069 | 0.0192451 | 0.284655 | 15.0757 | 14.7911 | -0.00984393 | -0.0348227 | 3.50265 | 3.53748 |  |  |  |  | 331.7717 | 1.92451 | 338.1566 | 0.01906226 | -0.009892702 | -0.009169553 | 0.01377414 | 1.078864 |  |  |  | 2.801583 | 0.0199225 | 0.29882 | 15.2979 | 14.9991 | -0.0101289 | -0.0378652 | 3.70045 | 3.73832 |  |  |  |  | 335.1176 | 1.99225 | 341.794 | 0.01972664 | -0.01018055 | -0.009546098 | 0.01475459 | 1.066462 |  |  |  | 2.661675 | 0.0175364 | 0.263038 | 15.2626 | 14.9995 | -0.0093288 | -0.0347215 | 3.68725 | 3.72197 |  |  |  |  | 323.0188 | 1.75364 | 328.6833 | 0.01738441 | -0.009372586 | -0.008011826 | 0.01258822 | 1.169844
333 | 666.001 | 2.739706 | 0.02361 | 0.354597 | 15.3735 | 15.0189 | -0.00834284 | -0.023808 | 2.8299 | 2.85371 | -0.014846008 | -0.030582777 | 2.029417223 | 2.06 | 335.8471 | 2.361 | 343.7764 | 0.02333559 | -0.008377836 | -0.01495731 | 0.0180833 | 0.5601164 |  |  | 999.001 | 3.336895 | 0.049995 | 0.752899 | 15.8124 | 15.0595 | -0.0177987 | -0.0616326 | 3.40112 | 3.46275 | -0.030356828 | -0.062838634 | 2.007161366 | 2.07 | 406.052 | 4.9995 | 426.3525 | 0.0487854 | -0.017959 | -0.03082714 | 0.04204865 | 0.5825711 |  |  | 999.0012 | 3.277064 | 0.0434478 | 0.648564 | 15.576 | 14.9274 | -0.0157779 | -0.054964 | 3.42863 | 3.4836 | -0.026275958 | -0.054391234 | 2.015608766 | 2.07 | 399.7784 | 4.34478 | 417.1479 | 0.04253042 | -0.0159037 | -0.02662734 | 0.0362782 | 0.5972694 |  |  | 666.001 | 2.315924 | 0.0130463 | 0.196403 | 15.2508 | 15.0544 | -0.00607716 | -0.0189958 | 3.10677 | 3.12577 | -0.006841094 | -0.014092654 | 2.045907346 | 2.06 | 283.8977 | 1.30463 | 287.6015 | 0.01296193 | -0.006095701 | -0.006864602 | 0.008980302 | 0.8879905 |  |  | 999.001 | 3.140093 | 0.0420888 | 0.63332 | 15.6806 | 15.0472 | -0.0172368 | -0.057005 | 3.25017 | 3.30718 | -0.023561775 | -0.048772874 | 2.021227126 | 2.07 | 383.0689 | 4.20888 | 399.1919 | 0.04122716 | -0.01738708 | -0.02384379 | 0.0355306 | 0.729208 |  |  |  | 2.838976 | 0.0238944 | 0.35841 | 15.3581 | 14.9997 | -0.0102702 | -0.0369726 | 3.56301 | 3.59999 |  |  |  |  | 342.8715 | 2.38944 | 351.0642 | 0.0236134 | -0.0103233 | -0.01329009 | 0.01892039 | 0.7767667 |  |  |  | 2.707811 | 0.0196986 | 0.29548 | 15.2955 | 15.0001 | -0.00867365 | -0.0312251 | 3.56877 | 3.6 |  |  |  |  | 327.0303 | 1.96986 | 333.4723 | 0.01950709 | -0.008711485 | -0.01079561 | 0.01442078 | 0.8069471 |  |  |  | 2.789759 | 0.0218118 | 0.327172 | 15.3269 | 14.9998 | -0.00953446 | -0.0343236 | 3.56563 | 3.59995 |  |  |  |  | 335.3076 | 2.18118 | 342.6212 | 0.02157733 | -0.009580204 | -0.01199712 | 0.01707091 | 0.7985418 |  |  | 666.0009 | 2.374263 | 0.0130594 | 0.196438 | 15.2383 | 15.0418 | -0.00666642 | -0.0213362 | 3.17921 | 3.20055 | -0.006269337 | -0.01304022 | 2.06695978 | 2.08 | 288.2507 | 1.30594 | 292.0151 | 0.01297486 | -0.00668874 | -0.006289072 | 0.009917015 | 1.06355 |  |  | 999.0009 | 3.308967 | 0.0433596 | 0.652707 | 15.706 | 15.0533 | -0.0219396 | -0.0693491 | 3.09156 | 3.1609 | -0.020060643 | -0.041324924 | 2.018675076 | 2.06 | 405.6299 | 4.33596 | 423.2179 | 0.04244589 | -0.02218385 | -0.02026459 | 0.03642332 | 1.09471 |  |  | 999.0013 | 3.306683 | 0.0412872 | 0.617311 | 15.5689 | 14.9516 | -0.0203545 | -0.0719416 | 3.46249 | 3.53443 | -0.0196964 | -0.041362439 | 2.058637561 | 2.1 | 396.6274 | 4.12872 | 413.003 | 0.04045764 | -0.02056451 | -0.01989296 | 0.03428848 | 1.033758 |  |  |  | 2.753889 | 0.0193752 | 0.286579 | 15.0776 | 14.7911 | -0.00983975 | -0.0348079 | 3.50267 | 3.53748 |  |  |  |  | 332.5953 | 1.93752 | 339.0394 | 0.01918989 | -0.00988848 | -0.00930141 | 0.01388797 | 1.063116 |  |  |  | 2.808235 | 0.0200479 | 0.3007 | 15.2998 | 14.9991 | -0.0102037 | -0.0381448 | 3.70017 | 3.73832 |  |  |  |  | 335.9133 | 2.00479 | 342.6476 | 0.01984959 | -0.01025611 | -0.009593472 | 0.01486511 | 1.069072 |  |  |  | 2.667784 | 0.0176533 | 0.264791 | 15.2643 | 14.9995 | -0.0093842 | -0.0349277 | 3.68704 | 3.72197 |  |  |  |  | 323.7602 | 1.76533 | 329.4756 | 0.01749929 | -0.009428509 | -0.008070781 | 0.01269153 | 1.168228
334 | 668.001 | 2.745749 | 0.0237532 | 0.356747 | 15.3756 | 15.0189 | -0.00847214 | -0.024177 | 2.82953 | 2.85371 | -0.014851756 | -0.030594617 | 2.029405383 | 2.06 | 336.5878 | 2.37532 | 344.5828 | 0.02347548 | -0.008508233 | -0.01496315 | 0.01821087 | 0.5686125 |  |  | 1002.001 | 3.341862 | 0.0503908 | 0.758859 | 15.8183 | 15.0595 | -0.0179541 | -0.0621706 | 3.40058 | 3.46275 | -0.030564573 | -0.063268665 | 2.006731335 | 2.07 | 406.6565 | 5.03908 | 427.1482 | 0.04916229 | -0.01811723 | -0.03104141 | 0.04241296 | 0.5836471 |  |  | 1002.001 | 3.283141 | 0.0437863 | 0.653618 | 15.5811 | 14.9274 | -0.015877 | -0.0553091 | 3.42829 | 3.4836 | -0.02649814 | -0.05485115 | 2.01514885 | 2.07 | 400.5198 | 4.37863 | 418.0571 | 0.04285478 | -0.01600439 | -0.02685554 | 0.03658893 | 0.5959436 |  |  | 668.001 | 2.322459 | 0.0131984 | 0.198693 | 15.2531 | 15.0544 | -0.00609381 | -0.0190478 | 3.10672 | 3.12577 | -0.00697487 | -0.014368232 | 2.045631768 | 2.06 | 284.6989 | 1.31984 | 288.4564 | 0.01311206 | -0.006112453 | -0.006999308 | 0.009118596 | 0.8732939 |  |  | 1002.001 | 3.1459 | 0.042449 | 0.63874 | 15.686 | 15.0472 | -0.0173531 | -0.0573897 | 3.24979 | 3.30718 | -0.023783783 | -0.049232432 | 2.020767568 | 2.07 | 383.7774 | 4.2449 | 400.0683 | 0.04157275 | -0.01750543 | -0.02407118 | 0.03586369 | 0.727236 |  |  |  | 2.844302 | 0.024068 | 0.361013 | 15.3607 | 14.9997 | -0.0103356 | -0.0372081 | 3.56278 | 3.59999 |  |  |  |  | 343.5147 | 2.4068 | 351.7824 | 0.02378293 | -0.01038938 | -0.01339355 | 0.01908032 | 0.7757006 |  |  |  | 2.713479 | 0.0198567 | 0.297852 | 15.2979 | 15.0001 | -0.00877452 | -0.0315882 | 3.56841 | 3.6 |  |  |  |  | 327.7148 | 1.98567 | 334.2222 | 0.01966213 | -0.008813243 | -0.01084888 | 0.01456438 | 0.812364 |  |  |  | 2.79517 | 0.0219747 | 0.329616 | 15.3294 | 14.9998 | -0.00958471 | -0.0345045 | 3.56545 | 3.59995 |  |  |  |  | 335.9579 | 2.19747 | 343.3405 | 0.02173674 | -0.009630939 | -0.0121058 | 0.01722086 | 0.7955642 |  |  | 668.0009 | 2.38151 | 0.0131948 | 0.198475 | 15.2403 | 15.0418 | -0.00674599 | -0.0215909 | 3.17896 | 3.20055 | -0.006321606 | -0.013148941 | 2.066851059 | 2.08 | 289.1305 | 1.31948 | 292.9455 | 0.01310851 | -0.006768847 | -0.006341672 | 0.01004092 | 1.06736 |  |  | 1002.001 | 3.314935 | 0.0437053 | 0.65791 | 15.7112 | 15.0533 | -0.0220892 | -0.0698218 | 3.09108 | 3.1609 | -0.020232857 | -0.041679686 | 2.018320314 | 2.06 | 406.3615 | 4.37053 | 424.1217 | 0.04277717 | -0.02233682 | -0.02044034 | 0.03674174 | 1.092781 |  |  | 1002.001 | 3.31318 | 0.0415783 | 0.621664 | 15.5733 | 14.9516 | -0.0204991 | -0.0724527 | 3.46197 | 3.53443 | -0.019826166 | -0.041634949 | 2.058365051 | 2.1 | 397.4067 | 4.15783 | 413.9302 | 0.04073716 | -0.02071212 | -0.02002534 | 0.03455414 | 1.034296 |  |  |  | 2.76022 | 0.0194929 | 0.28832 | 15.0794 | 14.7911 | -0.00993602 | -0.0351484 | 3.50233 | 3.53748 |  |  |  |  | 333.3599 | 1.94929 | 339.8581 | 0.01930535 | -0.009985712 | -0.009319635 | 0.01399062 | 1.07147 |  |  |  | 2.814829 | 0.020167 | 0.302487 | 15.3016 | 14.9991 | -0.0102603 | -0.0383562 | 3.69996 | 3.73832 |  |  |  |  | 336.702 | 2.0167 | 343.4923 | 0.01996634 | -0.0103133 | -0.00965304 | 0.01496958 | 1.068399 |  |  |  | 2.674208 | 0.0177564 | 0.266338 | 15.2659 | 14.9995 | -0.00948382 | -0.0352985 | 3.68667 | 3.72197 |  |  |  |  | 324.5398 | 1.77564 | 330.3025 | 0.0176006 | -0.009529078 | -0.008071519 | 0.01278077 | 1.18058
335 | 670.001 | 2.751571 | 0.0239448 | 0.359624 | 15.3785 | 15.0189 | -0.00847225 | -0.0241773 | 2.82953 | 2.85371 | -0.01503753 | -0.030977312 | 2.029022688 | 2.06 | 337.3015 | 2.39448 | 345.3782 | 0.02366262 | -0.008508344 | -0.01515174 | 0.01838586 | 0.5615423 |  |  | 1005.001 | 3.346633 | 0.0508136 | 0.765227 | 15.8247 | 15.0595 | -0.0180899 | -0.062641 | 3.40011 | 3.46275 | -0.030822691 | -0.06380297 | 2.00619703 | 2.07 | 407.237 | 5.08136 | 427.9302 | 0.04956472 | -0.01825552 | -0.0313077 | 0.04280304 | 0.5831 |  |  | 1005.001 | 3.288535 | 0.044153 | 0.659092 | 15.5865 | 14.9274 | -0.0160148 | -0.055789 | 3.42781 | 3.4836 | -0.02669914 | -0.05526722 | 2.01473278 | 2.07 | 401.1778 | 4.4153 | 418.891 | 0.04320603 | -0.01614442 | -0.02706204 | 0.03692769 | 0.5965709 |  |  | 670.001 | 2.328955 | 0.0133491 | 0.200962 | 15.2553 | 15.0544 | -0.00617683 | -0.0193073 | 3.10646 | 3.12577 | -0.007034976 | -0.01449205 | 2.04550795 | 2.06 | 285.4952 | 1.33491 | 289.3063 | 0.01326079 | -0.006195986 | -0.007059838 | 0.009255557 | 0.8776385 |  |  | 1005.001 | 3.151522 | 0.0428013 | 0.644041 | 15.6913 | 15.0472 | -0.0175027 | -0.0578847 | 3.24929 | 3.30718 | -0.023963348 | -0.04960413 | 2.02039587 | 2.07 | 384.4632 | 4.28013 | 400.9187 | 0.04191065 | -0.01765768 | -0.02425514 | 0.03618945 | 0.7279976 |  |  |  | 2.849507 | 0.0242357 | 0.363528 | 15.3632 | 14.9997 | -0.010414 | -0.0374903 | 3.5625 | 3.59999 |  |  |  |  | 344.1433 | 2.42357 | 352.4839 | 0.02394668 | -0.01046861 | -0.01347807 | 0.01923469 | 0.7767139 |  |  |  | 2.719258 | 0.0200166 | 0.30025 | 15.3003 | 15.0001 | -0.00882577 | -0.0317728 | 3.56822 | 3.6 |  |  |  |  | 328.4128 | 2.00166 | 334.9865 | 0.0198189 | -0.008864948 | -0.01095395 | 0.01470949 | 0.8092921 |  |  |  | 2.80073 | 0.0221425 | 0.332133 | 15.3319 | 14.9998 | -0.00967413 | -0.0348264 | 3.56512 | 3.59995 |  |  |  |  | 336.6262 | 2.21425 | 344.0799 | 0.02190091 | -0.009721228 | -0.01217969 | 0.01737531 | 0.798151 |  |  | 670.0009 | 2.388679 | 0.0133277 | 0.200473 | 15.2423 | 15.0418 | -0.00679323 | -0.0217421 | 3.17881 | 3.20055 | -0.006405107 | -0.013322624 | 2.066677376 | 2.08 | 290.0009 | 1.33277 | 293.8659 | 0.01323967 | -0.006816409 | -0.006425708 | 0.01016244 | 1.060803 |  |  | 1005.001 | 3.320587 | 0.0440654 | 0.66333 | 15.7167 | 15.0533 | -0.022263 | -0.0703712 | 3.09053 | 3.1609 | -0.020401422 | -0.042026928 | 2.017973072 | 2.06 | 407.0544 | 4.40654 | 424.9914 | 0.04312213 | -0.02251456 | -0.02061241 | 0.03707432 | 1.092282 |  |  | 1005.001 | 3.319364 | 0.0419707 | 0.627531 | 15.5792 | 14.9516 | -0.0206964 | -0.07315 | 3.46128 | 3.53443 | -0.020002046 | -0.042004296 | 2.057995704 | 2.1 | 398.1485 | 4.19707 | 414.8591 | 0.04111382 | -0.02091357 | -0.0202048 | 0.03491693 | 1.03508 |  |  |  | 2.766584 | 0.0196268 | 0.2903 | 15.0814 | 14.7911 | -0.0100432 | -0.0355276 | 3.50195 | 3.53748 |  |  |  |  | 334.1285 | 1.96268 | 340.6863 | 0.01943668 | -0.01009397 | -0.009342705 | 0.014109 | 1.080412 |  |  |  | 2.821302 | 0.0203128 | 0.304673 | 15.3038 | 14.9991 | -0.0103396 | -0.0386527 | 3.69966 | 3.73832 |  |  |  |  | 337.4763 | 2.03128 | 344.3313 | 0.02010925 | -0.01039343 | -0.009715822 | 0.01510028 | 1.069742 |  |  |  | 2.680507 | 0.017891 | 0.268357 | 15.2679 | 14.9995 | -0.00951728 | -0.035423 | 3.68655 | 3.72197 |  |  |  |  | 325.3043 | 1.7891 | 331.1243 | 0.01773284 | -0.009562859 | -0.008169981 | 0.01290103 | 1.170487
336 | 672.001 | 2.757197 | 0.0240931 | 0.361852 | 15.3808 | 15.0189 | -0.0085573 | -0.02442 | 2.82929 | 2.85371 | -0.01510128 | -0.031108636 | 2.028891364 | 2.06 | 337.9911 | 2.40931 | 346.1344 | 0.02380744 | -0.008594124 | -0.01521647 | 0.01851912 | 0.5647911 |  |  | 1008.001 | 3.351205 | 0.0512071 | 0.771152 | 15.8306 | 15.0595 | -0.0182128 | -0.0630665 | 3.39969 | 3.46275 | -0.031064211 | -0.064302917 | 2.005697083 | 2.07 | 407.7933 | 5.12071 | 428.6752 | 0.04993912 | -0.01838069 | -0.03155693 | 0.04316567 | 0.5824614 |  |  | 1008.001 | 3.293978 | 0.0445014 | 0.664293 | 15.5917 | 14.9274 | -0.0162195 | -0.0565021 | 3.4271 | 3.4836 | -0.026822173 | -0.055521898 | 2.014478102 | 2.07 | 401.8419 | 4.45014 | 419.7244 | 0.04353964 | -0.01635248 | -0.02718845 | 0.03724881 | 0.6014493 |  |  | 672.001 | 2.335593 | 0.0135245 | 0.203602 | 15.258 | 15.0544 | -0.00623763 | -0.0194974 | 3.10627 | 3.12577 | -0.007149962 | -0.014728921 | 2.045271079 | 2.06 | 286.3088 | 1.35245 | 290.181 | 0.01343386 | -0.006257165 | -0.007175645 | 0.009416522 | 0.8720003 |  |  | 1008.001 | 3.157386 | 0.043156 | 0.649379 | 15.6966 | 15.0472 | -0.0176471 | -0.0583622 | 3.24882 | 3.30718 | -0.024151756 | -0.049994134 | 2.020005866 | 2.07 | 385.1786 | 4.3156 | 401.8014 | 0.04225073 | -0.01780467 | -0.02444819 | 0.03651694 | 0.7282611 |  |  |  | 2.855032 | 0.0244186 | 0.366273 | 15.366 | 14.9997 | -0.0104856 | -0.0377481 | 3.56224 | 3.59999 |  |  |  |  | 344.8106 | 2.44186 | 353.2304 | 0.02412523 | -0.01054096 | -0.01358427 | 0.01940327 | 0.7759681 |  |  |  | 2.724745 | 0.0201637 | 0.302457 | 15.3025 | 15.0001 | -0.00890613 | -0.032062 | 3.56793 | 3.6 |  |  |  |  | 329.0755 | 2.01637 | 335.7108 | 0.0199631 | -0.008946027 | -0.01101708 | 0.01484265 | 0.8120145 |  |  |  | 2.806335 | 0.0223147 | 0.334715 | 15.3345 | 14.9998 | -0.00970303 | -0.0349304 | 3.56502 | 3.59995 |  |  |  |  | 337.2999 | 2.23147 | 344.8266 | 0.02206937 | -0.009750411 | -0.01231896 | 0.01753394 | 0.7914964 |  |  | 672.0009 | 2.39545 | 0.0134536 | 0.202368 | 15.2442 | 15.0418 | -0.00687407 | -0.0220008 | 3.17855 | 3.20055 | -0.006447682 | -0.01341118 | 2.06658882 | 2.08 | 290.8229 | 1.34536 | 294.7355 | 0.0133639 | -0.006897805 | -0.006468558 | 0.01027757 | 1.066359 |  |  | 1008.001 | 3.326394 | 0.0444379 | 0.668938 | 15.7223 | 15.0533 | -0.0224303 | -0.0709001 | 3.09 | 3.1609 | -0.020582375 | -0.042399693 | 2.017600307 | 2.06 | 407.7662 | 4.44379 | 425.8865 | 0.04347885 | -0.02268569 | -0.02079714 | 0.0374183 | 1.090808 |  |  | 1008.001 | 3.325539 | 0.0423415 | 0.633075 | 15.5847 | 14.9516 | -0.020883 | -0.0738096 | 3.46062 | 3.53443 | -0.020161061 | -0.042338227 | 2.057661773 | 2.1 | 398.8891 | 4.23415 | 415.7787 | 0.04146962 | -0.02110413 | -0.02036707 | 0.035259 | 1.036189 |  |  |  | 2.772783 | 0.0197459 | 0.292063 | 15.0831 | 14.7911 | -0.0100619 | -0.0355937 | 3.50188 | 3.53748 |  |  |  |  | 334.8771 | 1.97459 | 341.4896 | 0.01955348 | -0.01011286 | -0.009440616 | 0.01421324 | 1.071208 |  |  |  | 2.827959 | 0.0204447 | 0.306653 | 15.3058 | 14.9991 | -0.0103834 | -0.0388165 | 3.6995 | 3.73832 |  |  |  |  | 338.2727 | 2.04447 | 345.1885 | 0.02023851 | -0.01043768 | -0.009800829 | 0.01521708 | 1.06498 |  |  |  | 2.687026 | 0.0180042 | 0.270055 | 15.2696 | 14.9995 | -0.00953551 | -0.0354909 | 3.68648 | 3.72197 |  |  |  |  | 326.0954 | 1.80042 | 331.9665 | 0.01784404 | -0.009581264 | -0.00826278 | 0.01299994 | 1.159569
337 | 674.001 | 2.762836 | 0.0242842 | 0.364722 | 15.3836 | 15.0189 | -0.00858089 | -0.0244873 | 2.82922 | 2.85371 | -0.015256179 | -0.031427729 | 2.028572271 | 2.06 | 338.6825 | 2.42842 | 346.9071 | 0.02399403 | -0.008617918 | -0.01537375 | 0.01869391 | 0.5605605 |  |  | 1011.001 | 3.35589 | 0.0516194 | 0.777362 | 15.8368 | 15.0595 | -0.0183744 | -0.0636261 | 3.39913 | 3.46275 | -0.031283975 | -0.064757828 | 2.005242172 | 2.07 | 408.3634 | 5.16194 | 429.4429 | 0.05033126 | -0.01854531 | -0.03178377 | 0.04354568 | 0.5834835 |  |  | 1011.001 | 3.299392 | 0.0448744 | 0.66986 | 15.5973 | 14.9274 | -0.0162971 | -0.0567724 | 3.42683 | 3.4836 | -0.02709493 | -0.056086505 | 2.013913495 | 2.07 | 402.5023 | 4.48744 | 420.5643 | 0.04389669 | -0.01643136 | -0.02746877 | 0.03759326 | 0.5981834 |  |  | 674.001 | 2.341816 | 0.0136704 | 0.2058 | 15.2602 | 15.0544 | -0.0063544 | -0.0198624 | 3.1059 | 3.12577 | -0.007174837 | -0.014780165 | 2.045219835 | 2.06 | 287.0717 | 1.36704 | 290.9961 | 0.0135778 | -0.006374675 | -0.0072007 | 0.009549179 | 0.8852855 |  |  | 1011.001 | 3.163218 | 0.0435436 | 0.655211 | 15.7024 | 15.0472 | -0.0177713 | -0.0587728 | 3.24841 | 3.30718 | -0.024389083 | -0.050485402 | 2.019514598 | 2.07 | 385.89 | 4.35436 | 402.693 | 0.04262223 | -0.01793111 | -0.02469142 | 0.03687571 | 0.7262079 |  |  |  | 2.860448 | 0.0245832 | 0.368741 | 15.3685 | 14.9997 | -0.0105638 | -0.0380295 | 3.56196 | 3.59999 |  |  |  |  | 345.4647 | 2.45832 | 353.9573 | 0.0242859 | -0.01061999 | -0.0136659 | 0.01955421 | 0.7771161 |  |  |  | 2.730285 | 0.0203228 | 0.304843 | 15.3049 | 15.0001 | -0.00892833 | -0.0321419 | 3.56785 | 3.6 |  |  |  |  | 329.7446 | 2.03228 | 336.4459 | 0.02011905 | -0.008968426 | -0.01115062 | 0.01498738 | 0.8042983 |  |  |  | 2.811795 | 0.0224787 | 0.337176 | 15.3369 | 14.9998 | -0.0097851 | -0.0352259 | 3.56473 | 3.59995 |  |  |  |  | 337.9561 | 2.24787 | 345.5529 | 0.02222978 | -0.009833289 | -0.01239649 | 0.0176848 | 0.7932318 |  |  | 674.0009 | 2.402425 | 0.0136071 | 0.204676 | 15.2465 | 15.0418 | -0.0069562 | -0.0222637 | 3.17829 | 3.20055 | -0.006516299 | -0.013553902 | 2.066446098 | 2.08 | 291.6697 | 1.36071 | 295.6385 | 0.01351535 | -0.006980507 | -0.006537623 | 0.01041957 | 1.067744 |  |  | 1011.001 | 3.331901 | 0.0448045 | 0.674456 | 15.7278 | 15.0533 | -0.0226274 | -0.071523 | 3.08938 | 3.1609 | -0.020728389 | -0.04270048 | 2.01729952 | 2.06 | 408.4413 | 4.48045 | 426.7413 | 0.04382979 | -0.02288733 | -0.02094624 | 0.03775707 | 1.09267 |  |  | 1011.001 | 3.331388 | 0.0426646 | 0.637906 | 15.5895 | 14.9516 | -0.0210001 | -0.0742235 | 3.4602 | 3.53443 | -0.020343856 | -0.042722098 | 2.057277902 | 2.1 | 399.5907 | 4.26646 | 416.6391 | 0.04177955 | -0.02122374 | -0.02055364 | 0.03555607 | 1.032602 |  |  |  | 2.779294 | 0.0198728 | 0.29394 | 15.085 | 14.7911 | -0.0101022 | -0.0357362 | 3.50174 | 3.53748 |  |  |  |  | 335.6635 | 1.98728 | 342.3341 | 0.01967791 | -0.01015357 | -0.00952434 | 0.01432447 | 1.066066 |  |  |  | 2.834677 | 0.0205793 | 0.308671 | 15.3078 | 14.9991 | -0.0104507 | -0.039068 | 3.69925 | 3.73832 |  |  |  |  | 339.0762 | 2.05793 | 346.0541 | 0.02037041 | -0.01050569 | -0.009864715 | 0.01533638 | 1.064977 |  |  |  | 2.693325 | 0.0181166 | 0.27174 | 15.2713 | 14.9995 | -0.00965089 | -0.0359203 | 3.68605 | 3.72197 |  |  |  |  | 326.8599 | 1.81166 | 332.7814 | 0.01795445 | -0.009697762 | -0.008256688 | 0.01309845 | 1.174534
338 | 676.001 | 2.76826 | 0.0244551 | 0.367289 | 15.3862 | 15.0189 | -0.00866711 | -0.0247334 | 2.82897 | 2.85371 | -0.015335575 | -0.031591285 | 2.028408715 | 2.06 | 339.3474 | 2.44551 | 347.6462 | 0.02416086 | -0.008704888 | -0.01545438 | 0.01884945 | 0.5632634 |  |  | 1014.001 | 3.360499 | 0.0520227 | 0.783435 | 15.8429 | 15.0595 | -0.0185149 | -0.0641125 | 3.39864 | 3.46275 | -0.031517349 | -0.065240913 | 2.004759087 | 2.07 | 408.9243 | 5.20227 | 430.1976 | 0.05071469 | -0.01868845 | -0.03202471 | 0.04391718 | 0.5835633 |  |  | 1014.001 | 3.305085 | 0.0452413 | 0.675338 | 15.6028 | 14.9274 | -0.0164488 | -0.0573011 | 3.4263 | 3.4836 | -0.027287438 | -0.056484997 | 2.013515003 | 2.07 | 403.1968 | 4.52413 | 421.4379 | 0.04424777 | -0.01658558 | -0.02766665 | 0.03793125 | 0.5994792 |  |  | 676.001 | 2.348314 | 0.0137987 | 0.207731 | 15.2621 | 15.0544 | -0.00640602 | -0.0200237 | 3.10574 | 3.12577 | -0.007247294 | -0.014929426 | 2.045070574 | 2.06 | 287.8682 | 1.37987 | 291.8404 | 0.01370436 | -0.006426627 | -0.007273683 | 0.009664052 | 0.883545 |  |  | 1014.001 | 3.168806 | 0.0438835 | 0.660326 | 15.7076 | 15.0472 | -0.0178948 | -0.0591812 | 3.248 | 3.30718 | -0.024588947 | -0.05089912 | 2.01910088 | 2.07 | 386.5718 | 4.38835 | 403.5359 | 0.04294789 | -0.01805685 | -0.0248963 | 0.03718935 | 0.7252823 |  |  |  | 2.866019 | 0.0247513 | 0.371263 | 15.371 | 14.9997 | -0.0106227 | -0.0382416 | 3.56174 | 3.59999 |  |  |  |  | 346.1375 | 2.47513 | 354.7049 | 0.02444995 | -0.01067952 | -0.01377043 | 0.01970827 | 0.7755406 |  |  |  | 2.73588 | 0.0204862 | 0.307294 | 15.3074 | 15.0001 | -0.00903544 | -0.0325276 | 3.56747 | 3.6 |  |  |  |  | 330.4202 | 2.04862 | 337.1893 | 0.02027918 | -0.009076507 | -0.01120267 | 0.01513617 | 0.810209 |  |  |  | 2.81732 | 0.0226406 | 0.339603 | 15.3394 | 14.9998 | -0.0098883 | -0.0355974 | 3.56435 | 3.59995 |  |  |  |  | 338.6201 | 2.26406 | 346.2867 | 0.02238811 | -0.009937514 | -0.01245059 | 0.01783347 | 0.798156 |  |  | 676.0009 | 2.409313 | 0.0137407 | 0.206686 | 15.2485 | 15.0418 | -0.00702153 | -0.0224728 | 3.17808 | 3.20055 | -0.006580966 | -0.01368841 | 2.06631159 | 2.08 | 292.5059 | 1.37407 | 296.5252 | 0.01364715 | -0.007046297 | -0.006602716 | 0.01054208 | 1.067182 |  |  | 1014.001 | 3.33745 | 0.0451604 | 0.679814 | 15.7331 | 15.0533 | -0.0228063 | -0.0720884 | 3.08882 | 3.1609 | -0.020880794 | -0.043014436 | 2.016985564 | 2.06 | 409.1215 | 4.51604 | 427.5976 | 0.04417037 | -0.02307039 | -0.02110188 | 0.03808547 | 1.093286 |  |  | 1014.001 | 3.337145 | 0.0430312 | 0.643387 | 15.595 | 14.9516 | -0.0212045 | -0.0749459 | 3.45948 | 3.53443 | -0.020485541 | -0.043019635 | 2.056980365 | 2.1 | 400.2812 | 4.30312 | 417.5058 | 0.04213109 | -0.02143254 | -0.02069828 | 0.03589466 | 1.035475 |  |  |  | 2.785719 | 0.0200048 | 0.295893 | 15.0869 | 14.7911 | -0.0102056 | -0.036102 | 3.50137 | 3.53748 |  |  |  |  | 336.4394 | 2.00048 | 343.1698 | 0.01980733 | -0.01025803 | -0.009549299 | 0.01444082 | 1.074219 |  |  |  | 2.841183 | 0.0207017 | 0.310507 | 15.3096 | 14.9991 | -0.0105165 | -0.0393142 | 3.699 | 3.73832 |  |  |  |  | 339.8544 | 2.07017 | 346.89 | 0.02049033 | -0.01057219 | -0.009918143 | 0.01544414 | 1.065944 |  |  |  | 2.699865 | 0.0182307 | 0.273452 | 15.273 | 14.9995 | -0.0096841 | -0.0360439 | 3.68593 | 3.72197 |  |  |  |  | 327.6535 | 1.82307 | 333.6269 | 0.01806651 | -0.009731296 | -0.008335217 | 0.01319818 | 1.167492
339 | 678.001 | 2.7736 | 0.0246177 | 0.36973 | 15.3886 | 15.0189 | -0.00871417 | -0.0248677 | 2.82884 | 2.85371 | -0.0154439 | -0.031814434 | 2.028185566 | 2.06 | 340.0019 | 2.46177 | 348.372 | 0.02431957 | -0.00875236 | -0.0155644 | 0.01899706 | 0.562332 |  |  | 1017.001 | 3.364708 | 0.0524255 | 0.7895 | 15.849 | 15.0595 | -0.0186726 | -0.0646585 | 3.39809 | 3.46275 | -0.031733407 | -0.065688152 | 2.004311848 | 2.07 | 409.4364 | 5.24255 | 430.9013 | 0.0510975 | -0.01884913 | -0.03224782 | 0.04428887 | 0.5845087 |  |  | 1017.001 | 3.310448 | 0.045601 | 0.680706 | 15.6082 | 14.9274 | -0.0165666 | -0.0577114 | 3.42589 | 3.4836 | -0.027507599 | -0.056940729 | 2.013059271 | 2.07 | 403.8511 | 4.5601 | 422.2671 | 0.04459184 | -0.01670536 | -0.02789302 | 0.0382629 | 0.5989083 |  |  | 678.001 | 2.354883 | 0.0139967 | 0.210711 | 15.2651 | 15.0544 | -0.00647474 | -0.0202385 | 3.10553 | 3.12577 | -0.007375278 | -0.015193074 | 2.044806926 | 2.06 | 288.6735 | 1.39967 | 292.7139 | 0.01389965 | -0.006495792 | -0.00740261 | 0.009847245 | 0.8775003 |  |  | 1017.001 | 3.174023 | 0.0442647 | 0.666061 | 15.7133 | 15.0472 | -0.0180311 | -0.0596321 | 3.24755 | 3.30718 | -0.024807668 | -0.051351872 | 2.018648128 | 2.07 | 387.2082 | 4.42647 | 404.3478 | 0.043313 | -0.01819564 | -0.02512056 | 0.03754287 | 0.7243325 |  |  |  | 2.871327 | 0.0249301 | 0.373944 | 15.3737 | 14.9997 | -0.0106679 | -0.0384042 | 3.56158 | 3.59999 |  |  |  |  | 346.7786 | 2.49301 | 355.4238 | 0.02462442 | -0.01072521 | -0.01389921 | 0.01987313 | 0.771642 |  |  |  | 2.741583 | 0.0206195 | 0.309293 | 15.3094 | 15.0001 | -0.00911155 | -0.0328015 | 3.56719 | 3.6 |  |  |  |  | 331.1091 | 2.06195 | 337.9364 | 0.0204098 | -0.009153314 | -0.01125648 | 0.0152554 | 0.8131594 |  |  |  | 2.822715 | 0.0228101 | 0.342146 | 15.3419 | 14.9998 | -0.0099157 | -0.035696 | 3.56426 | 3.59995 |  |  |  |  | 339.2686 | 2.28101 | 347.0074 | 0.02255384 | -0.009965188 | -0.01258865 | 0.01798973 | 0.7916009 |  |  | 678.0009 | 2.416114 | 0.0138782 | 0.208753 | 15.2506 | 15.0418 | -0.00711373 | -0.0227679 | 3.17778 | 3.20055 | -0.006623988 | -0.013777895 | 2.066222105 | 2.08 | 293.3317 | 1.38782 | 297.4026 | 0.01378278 | -0.007139153 | -0.006646024 | 0.01066852 | 1.074199 |  |  | 1017.001 | 3.342561 | 0.0455457 | 0.685614 | 15.7389 | 15.0533 | -0.0229814 | -0.072642 | 3.08826 | 3.1609 | -0.021064133 | -0.043392113 | 2.016607887 | 2.06 | 409.7481 | 4.55457 | 428.4104 | 0.04453895 | -0.02324959 | -0.02128915 | 0.03844249 | 1.092086 |  |  | 1017.001 | 3.342838 | 0.043375 | 0.648527 | 15.6002 | 14.9516 | -0.0213963 | -0.0756236 | 3.4588 | 3.53443 | -0.020619533 | -0.043301019 | 2.056698981 | 2.1 | 400.9641 | 4.3375 | 418.3559 | 0.04246065 | -0.02162852 | -0.02083508 | 0.03621153 | 1.038082 |  |  |  | 2.792301 | 0.0201269 | 0.297697 | 15.0888 | 14.7911 | -0.0102878 | -0.0363927 | 3.50108 | 3.53748 |  |  |  |  | 337.2344 | 2.01269 | 344.0219 | 0.01992703 | -0.01034109 | -0.009585946 | 0.01454719 | 1.078776 |  |  |  | 2.847715 | 0.0208286 | 0.31241 | 15.3115 | 14.9991 | -0.0105888 | -0.0395843 | 3.69873 | 3.73832 |  |  |  |  | 340.6358 | 2.08286 | 347.7308 | 0.02061465 | -0.01064526 | -0.00996939 | 0.01555623 | 1.067795 |  |  |  | 2.70636 | 0.0183486 | 0.27522 | 15.2748 | 14.9995 | -0.00977136 | -0.0363687 | 3.6856 | 3.72197 |  |  |  |  | 328.4418 | 1.83486 | 334.4682 | 0.0181823 | -0.009819413 | -0.008362883 | 0.01330169 | 1.174166
340 | 679.9988 | 2.779418 | 0.024787 | 0.372274 | 15.3912 | 15.0189 | -0.0087662 | -0.0250162 | 2.82869 | 2.85371 | -0.015558018 | -0.032049518 | 2.027950482 | 2.06 | 340.7151 | 2.4787 | 349.1604 | 0.02448479 | -0.008804849 | -0.01568031 | 0.01915024 | 0.5615225 |  |  | 1020.001 | 3.368829 | 0.0528421 | 0.795775 | 15.8553 | 15.0595 | -0.0188339 | -0.0652172 | 3.39754 | 3.46275 | -0.031961459 | -0.06616022 | 2.00383978 | 2.07 | 409.9379 | 5.28421 | 431.5999 | 0.05149327 | -0.01901352 | -0.03248338 | 0.0446736 | 0.5853307 |  |  | 1020.001 | 3.316063 | 0.045949 | 0.685902 | 15.6134 | 14.9274 | -0.0167489 | -0.0583465 | 3.42525 | 3.4836 | -0.027649837 | -0.057235163 | 2.012764837 | 2.07 | 404.536 | 4.5949 | 423.1241 | 0.04492461 | -0.01689075 | -0.02803929 | 0.03858282 | 0.6023958 |  |  | 680.001 | 2.361377 | 0.0141689 | 0.213303 | 15.2677 | 15.0544 | -0.00651704 | -0.0203707 | 3.1054 | 3.12577 | -0.00750277 | -0.015455706 | 2.044544294 | 2.06 | 289.4696 | 1.41689 | 293.5711 | 0.01406946 | -0.006538369 | -0.007531057 | 0.01000519 | 0.8681873 |  |  | 1020.001 | 3.179277 | 0.0446383 | 0.671683 | 15.7189 | 15.0472 | -0.0181786 | -0.0601198 | 3.24706 | 3.30718 | -0.025007979 | -0.051766517 | 2.018233483 | 2.07 | 387.8492 | 4.46383 | 405.1621 | 0.0436707 | -0.01834586 | -0.02532599 | 0.03788895 | 0.7243887 |  |  |  | 2.876593 | 0.0251066 | 0.376593 | 15.3763 | 14.9997 | -0.0107662 | -0.0387582 | 3.56123 | 3.59999 |  |  |  |  | 347.4146 | 2.51066 | 356.137 | 0.02479661 | -0.01082457 | -0.01397203 | 0.02003579 | 0.7747316 |  |  |  | 2.747372 | 0.0208052 | 0.312079 | 15.3121 | 15.0001 | -0.00917843 | -0.0330423 | 3.56695 | 3.6 |  |  |  |  | 331.8082 | 2.08052 | 338.7116 | 0.02059173 | -0.009220811 | -0.01137092 | 0.0154255 | 0.8109119 |  |  |  | 2.827994 | 0.0229689 | 0.344528 | 15.3443 | 14.9998 | -0.0100004 | -0.0360011 | 3.56395 | 3.59995 |  |  |  |  | 339.9031 | 2.29689 | 347.7103 | 0.02270909 | -0.01005074 | -0.01265835 | 0.01813573 | 0.7940011 |  |  | 680.0009 | 2.422923 | 0.0140144 | 0.210802 | 15.2526 | 15.0418 | -0.00716981 | -0.0229473 | 3.1776 | 3.20055 | -0.006697981 | -0.0139318 | 2.0660682 | 2.08 | 294.1583 | 1.40144 | 298.2808 | 0.01391711 | -0.007195637 | -0.006720513 | 0.01079365 | 1.070697 |  |  | 1020.001 | 3.347648 | 0.0459256 | 0.691333 | 15.7447 | 15.0533 | -0.0231762 | -0.0732579 | 3.08765 | 3.1609 | -0.021231423 | -0.04373673 | 2.01626327 | 2.06 | 410.3716 | 4.59256 | 429.2182 | 0.04490224 | -0.02344899 | -0.02146005 | 0.03879427 | 1.092681 |  |  | 1020.001 | 3.348851 | 0.0437322 | 0.653869 | 15.6055 | 14.9516 | -0.0215173 | -0.0760512 | 3.45838 | 3.53443 | -0.020833254 | -0.043749834 | 2.056250166 | 2.1 | 401.6854 | 4.37322 | 419.252 | 0.04280294 | -0.02175217 | -0.02105333 | 0.03654044 | 1.033194 |  |  |  | 2.798942 | 0.0202551 | 0.299594 | 15.0906 | 14.7911 | -0.0103489 | -0.0366089 | 3.50087 | 3.53748 |  |  |  |  | 338.0364 | 2.02551 | 344.8834 | 0.02005269 | -0.01040282 | -0.009649872 | 0.01465939 | 1.078027 |  |  |  | 2.854431 | 0.02096 | 0.314381 | 15.3135 | 14.9991 | -0.010657 | -0.0398394 | 3.69848 | 3.73832 |  |  |  |  | 341.4391 | 2.096 | 348.5957 | 0.02074336 | -0.01071419 | -0.01002917 | 0.01567236 | 1.068303 |  |  |  | 2.71256 | 0.0184713 | 0.277061 | 15.2766 | 14.9995 | -0.00981802 | -0.0365424 | 3.68543 | 3.72197 |  |  |  |  | 329.1941 | 1.84713 | 335.2748 | 0.01830278 | -0.009866535 | -0.008436243 | 0.0134104 | 1.169541
341 | 682.001 | 2.785158 | 0.0249551 | 0.374799 | 15.3937 | 15.0189 | -0.00880475 | -0.0251262 | 2.82858 | 2.85371 | -0.015679618 | -0.032300013 | 2.027699987 | 2.06 | 341.4189 | 2.49551 | 349.939 | 0.02464881 | -0.008843741 | -0.01580384 | 0.01930236 | 0.5595943 |  |  | 1022.998 | 3.372695 | 0.0532568 | 0.802019 | 15.8615 | 15.0595 | -0.0189746 | -0.0657045 | 3.39705 | 3.46275 | -0.032200271 | -0.066654561 | 2.003345439 | 2.07 | 410.4084 | 5.32568 | 432.2655 | 0.05188708 | -0.01915693 | -0.0327301 | 0.04505689 | 0.5852999 |  |  | 1023.001 | 3.321749 | 0.0463223 | 0.691474 | 15.6189 | 14.9274 | -0.0168442 | -0.0586785 | 3.42492 | 3.4836 | -0.027898582 | -0.057750066 | 2.012249934 | 2.07 | 405.2297 | 4.63223 | 424.0009 | 0.04528144 | -0.01698768 | -0.02829514 | 0.03892651 | 0.6003744 |  |  | 682.001 | 2.368043 | 0.0143126 | 0.215467 | 15.2698 | 15.0544 | -0.0066286 | -0.0207194 | 3.10505 | 3.12577 | -0.007527406 | -0.015506456 | 2.044493544 | 2.06 | 290.2867 | 1.43126 | 294.4415 | 0.01421114 | -0.006650667 | -0.00755588 | 0.01013482 | 0.8801975 |  |  | 1023.001 | 3.184275 | 0.0449981 | 0.677097 | 15.7243 | 15.0472 | -0.0183329 | -0.0606302 | 3.24655 | 3.30718 | -0.0251897 | -0.052142678 | 2.017857322 | 2.07 | 388.4588 | 4.49981 | 405.9387 | 0.04401507 | -0.01850303 | -0.02551239 | 0.03822223 | 0.7252566 |  |  |  | 2.881954 | 0.0252788 | 0.379175 | 15.3789 | 14.9997 | -0.010806 | -0.0389014 | 3.56108 | 3.59999 |  |  |  |  | 348.0621 | 2.52788 | 356.8607 | 0.02496458 | -0.01086481 | -0.01409977 | 0.02019408 | 0.7705666 |  |  |  | 2.753204 | 0.0209609 | 0.314416 | 15.3145 | 15.0001 | -0.00921108 | -0.0331599 | 3.56684 | 3.6 |  |  |  |  | 332.5126 | 2.09609 | 339.4824 | 0.02074424 | -0.009253764 | -0.01149048 | 0.01556626 | 0.805342 |  |  |  | 2.833726 | 0.0231364 | 0.34704 | 15.3468 | 14.9998 | -0.010059 | -0.0362121 | 3.56374 | 3.59995 |  |  |  |  | 340.5921 | 2.31364 | 348.4722 | 0.02287281 | -0.01010993 | -0.01276288 | 0.01828944 | 0.7921359 |  |  | 682.0009 | 2.429712 | 0.0141423 | 0.212725 | 15.2546 | 15.0418 | -0.00723877 | -0.0231681 | 3.17738 | 3.20055 | -0.006759444 | -0.014059643 | 2.065940357 | 2.08 | 294.9826 | 1.41423 | 299.1543 | 0.01404323 | -0.007265097 | -0.006782393 | 0.01091063 | 1.07117 |  |  | 1022.998 | 3.352533 | 0.0462877 | 0.696783 | 15.7501 | 15.0533 | -0.0233691 | -0.0738676 | 3.08704 | 3.1609 | -0.02137366 | -0.044029739 | 2.015970261 | 2.06 | 410.9706 | 4.62877 | 429.9934 | 0.04524838 | -0.02364649 | -0.02160538 | 0.03912938 | 1.094472 |  |  | 1023.001 | 3.354593 | 0.0440824 | 0.659104 | 15.6107 | 14.9516 | -0.0217217 | -0.0767739 | 3.45765 | 3.53443 | -0.020952761 | -0.044000797 | 2.055999203 | 2.1 | 402.3741 | 4.40824 | 420.1117 | 0.04313841 | -0.02196109 | -0.02117539 | 0.03686306 | 1.037105 |  |  |  | 2.805345 | 0.0203816 | 0.301465 | 15.0925 | 14.7911 | -0.0104357 | -0.0369162 | 3.50056 | 3.53748 |  |  |  |  | 338.8097 | 2.03816 | 345.7152 | 0.02017667 | -0.01049053 | -0.009686141 | 0.01477036 | 1.083046 |  |  |  | 2.860749 | 0.0210992 | 0.316469 | 15.3156 | 14.9991 | -0.0107161 | -0.0400603 | 3.69826 | 3.73832 |  |  |  |  | 342.1948 | 2.10992 | 349.4148 | 0.02087969 | -0.01077393 | -0.01010576 | 0.01579678 | 1.066117 |  |  |  | 2.719216 | 0.0185835 | 0.278743 | 15.2783 | 14.9995 | -0.00986607 | -0.0367212 | 3.68525 | 3.72197 |  |  |  |  | 330.0019 | 1.85835 | 336.1345 | 0.01841294 | -0.009915062 | -0.008497874 | 0.01350801 | 1.16677
342 | 684.001 | 2.790893 | 0.0251327 | 0.377465 | 15.3964 | 15.0189 | -0.00890757 | -0.0254196 | 2.82829 | 2.85371 | -0.015751324 | -0.032447728 | 2.027552272 | 2.06 | 342.1218 | 2.51327 | 350.7202 | 0.02482207 | -0.00894748 | -0.01587669 | 0.01946369 | 0.5635606 |  |  | 1026.001 | 3.377254 | 0.0536615 | 0.808114 | 15.8676 | 15.0595 | -0.0191534 | -0.0663236 | 3.39643 | 3.46275 | -0.032395725 | -0.067059151 | 2.002940849 | 2.07 | 410.9631 | 5.36615 | 433.016 | 0.05227124 | -0.0193392 | -0.03293208 | 0.0454292 | 0.5872451 |  |  | 1026.001 | 3.327341 | 0.0467112 | 0.697279 | 15.6247 | 14.9274 | -0.0169954 | -0.0592051 | 3.42439 | 3.4836 | -0.028109035 | -0.058185703 | 2.011814297 | 2.07 | 405.9119 | 4.67112 | 424.8725 | 0.04565306 | -0.01714148 | -0.02851166 | 0.03928506 | 0.6012095 |  |  | 684.001 | 2.37435 | 0.0144834 | 0.218038 | 15.2724 | 15.0544 | -0.00669497 | -0.0209269 | 3.10484 | 3.12577 | -0.00762925 | -0.015716256 | 2.044283744 | 2.06 | 291.0599 | 1.44834 | 295.2754 | 0.01437952 | -0.006717482 | -0.007658502 | 0.01029165 | 0.8771274 |  |  | 1026.001 | 3.189628 | 0.045376 | 0.682783 | 15.73 | 15.0472 | -0.0184562 | -0.0610379 | 3.24614 | 3.30718 | -0.025419859 | -0.052619108 | 2.017380892 | 2.07 | 389.1119 | 4.5376 | 406.7683 | 0.04437663 | -0.01862864 | -0.02574853 | 0.03857196 | 0.7234838 |  |  |  | 2.8875625 | 0.0254608 | 0.381905 | 15.3816 | 14.9997 | -0.0108681 | -0.0391249 | 3.56086 | 3.59999 |  |  |  |  | 348.7394 | 2.54608 | 357.6186 | 0.02514207 | -0.01092759 | -0.01421448 | 0.02036145 | 0.7687644 |  |  |  | 2.758783 | 0.0211161 | 0.316743 | 15.3168 | 15.0001 | -0.00928998 | -0.0334439 | 3.56655 | 3.6 |  |  |  |  | 333.1864 | 2.11161 | 340.222 | 0.02089624 | -0.009333401 | -0.01156284 | 0.01570698 | 0.8071891 |  |  |  | 2.839309 | 0.0233101 | 0.349645 | 15.3494 | 14.9998 | -0.010098 | -0.0363523 | 3.5636 | 3.59995 |  |  |  |  | 341.2631 | 2.33101 | 349.2179 | 0.02304257 | -0.01014933 | -0.01289324 | 0.01844938 | 0.7871824 |  |  | 684.0009 | 2.436558 | 0.0142836 | 0.214851 | 15.2567 | 15.0418 | -0.00733107 | -0.0234635 | 3.17709 | 3.20055 | -0.006805509 | -0.014155459 | 2.065844541 | 2.08 | 295.8137 | 1.42836 | 300.039 | 0.01418255 | -0.007358074 | -0.006828772 | 0.01104068 | 1.077511 |  |  | 1026.001 | 3.357802 | 0.0466732 | 0.702586 | 15.7559 | 15.0533 | -0.0235594 | -0.0744692 | 3.08644 | 3.1609 | -0.021543734 | -0.044380092 | 2.015619908 | 2.06 | 411.6164 | 4.66732 | 430.8279 | 0.04561675 | -0.02384136 | -0.02177919 | 0.03948589 | 1.094685 |  |  | 1026.001 | 3.360499 | 0.044447 | 0.664556 | 15.6162 | 14.9516 | -0.0218882 | -0.0773621 | 3.45706 | 3.53443 | -0.021130549 | -0.044374153 | 2.055625847 | 2.1 | 403.0825 | 4.4447 | 420.9983 | 0.04348756 | -0.0221313 | -0.02135699 | 0.03719897 | 1.036255 |  |  |  | 2.812161 | 0.0205156 | 0.303448 | 15.0945 | 14.7911 | -0.0104628 | -0.0370119 | 3.50046 | 3.53748 |  |  |  |  | 339.633 | 2.05156 | 346.6007 | 0.02030799 | -0.01051792 | -0.00979007 | 0.01488782 | 1.074346 |  |  |  | 2.867371 | 0.0212281 | 0.318402 | 15.3175 | 14.9991 | -0.0107933 | -0.0403489 | 3.69797 | 3.73832 |  |  |  |  | 342.9869 | 2.12281 | 350.2679 | 0.02100592 | -0.01085197 | -0.01015395 | 0.0159106 | 1.068743 |  |  |  | 2.725718 | 0.0187044 | 0.280557 | 15.2801 | 14.9995 | -0.00997119 | -0.0371125 | 3.68486 | 3.72197 |  |  |  |  | 330.791 | 1.87044 | 336.9783 | 0.01853162 | -0.01002124 | -0.008510389 | 0.01361439 | 1.17753
343 | 686.001 | 2.796667 | 0.0252895 | 0.37982 | 15.3987 | 15.0189 | -0.00895969 | -0.0255683 | 2.82814 | 2.85371 | -0.01584614 | -0.032643048 | 2.027356952 | 2.06 | 342.8296 | 2.52895 | 351.4996 | 0.02497501 | -0.009000069 | -0.01597303 | 0.01960473 | 0.563454 |  |  | 1029.001 | 3.381281 | 0.0540712 | 0.814284 | 15.8738 | 15.0595 | -0.0192819 | -0.0667686 | 3.39598 | 3.46275 | -0.032645486 | -0.067576155 | 2.002423845 | 2.07 | 411.4532 | 5.40712 | 433.7009 | 0.05266 | -0.01947022 | -0.03319024 | 0.04580713 | 0.5866249 |  |  | 1029.001 | 3.332525 | 0.0470997 | 0.703078 | 15.6305 | 14.9274 | -0.0171523 | -0.0597516 | 3.42385 | 3.4836 | -0.028316447 | -0.058615045 | 2.011384955 | 2.07 | 406.5443 | 4.70997 | 425.6924 | 0.04602415 | -0.0173011 | -0.02872509 | 0.03964387 | 0.6022994 |  |  | 686.001 | 2.380896 | 0.0146488 | 0.220528 | 15.2749 | 15.0544 | -0.00674433 | -0.0210812 | 3.10469 | 3.12577 | -0.007743731 | -0.015952087 | 2.044047913 | 2.06 | 291.8623 | 1.46488 | 296.1378 | 0.01454254 | -0.006767176 | -0.007773869 | 0.01044274 | 0.8705029 |  |  | 1029.001 | 3.194812 | 0.0457376 | 0.688225 | 15.7355 | 15.0472 | -0.0185861 | -0.0614677 | 3.24571 | 3.30718 | -0.025631432 | -0.053057065 | 2.016942935 | 2.07 | 389.7443 | 4.57376 | 407.5703 | 0.04472247 | -0.01876099 | -0.02596564 | 0.03890636 | 0.7225315 |  |  |  | 2.893343 | 0.0256331 | 0.384489 | 15.3842 | 14.9997 | -0.0109496 | -0.0394182 | 3.56057 | 3.59999 |  |  |  |  | 349.4376 | 2.56331 | 358.3947 | 0.02531008 | -0.01100999 | -0.01430009 | 0.02051908 | 0.7699243 |  |  |  | 2.764246 | 0.0212808 | 0.319213 | 15.3193 | 15.0001 | -0.00937145 | -0.0337372 | 3.56626 | 3.6 |  |  |  |  | 333.8461 | 2.12808 | 340.9507 | 0.02105753 | -0.009415638 | -0.01164189 | 0.01585715 | 0.8087725 |  |  |  | 2.844687 | 0.0234709 | 0.352059 | 15.3518 | 14.9998 | -0.0101744 | -0.0366275 | 3.56332 | 3.59995 |  |  |  |  | 341.9094 | 2.34709 | 349.9344 | 0.02319969 | -0.01022651 | -0.01297318 | 0.01859709 | 0.7882811 |  |  | 686.0009 | 2.443386 | 0.0144209 | 0.216917 | 15.2588 | 15.0418 | -0.00740195 | -0.0236903 | 3.17686 | 3.20055 | -0.006870302 | -0.014290228 | 2.065709772 | 2.08 | 296.6427 | 1.44209 | 300.9205 | 0.01431791 | -0.00742948 | -0.006894011 | 0.01116681 | 1.077672 |  |  | 1029.001 | 3.362671 | 0.0470569 | 0.708362 | 15.7617 | 15.0533 | -0.0237446 | -0.0750544 | 3.08585 | 3.1609 | -0.021716779 | -0.044736566 | 2.015263434 | 2.06 | 412.2133 | 4.70569 | 431.6107 | 0.04598328 | -0.02403105 | -0.02195606 | 0.03984127 | 1.094506 |  |  | 1029.001 | 3.366147 | 0.0447937 | 0.669739 | 15.6214 | 14.9516 | -0.0220512 | -0.0779385 | 3.45649 | 3.53443 | -0.021295023 | -0.044719548 | 2.055280452 | 2.1 | 403.76 | 4.47937 | 421.8459 | 0.04381945 | -0.02229796 | -0.02152503 | 0.0375182 | 1.035908 |  |  |  | 2.818769 | 0.0206468 | 0.305388 | 15.0964 | 14.7911 | -0.0105295 | -0.0372478 | 3.50023 | 3.53748 |  |  |  |  | 340.431 | 2.06468 | 347.4598 | 0.02043654 | -0.01058533 | -0.009851217 | 0.01500295 | 1.07452 |  |  |  | 2.874101 | 0.021362 | 0.32041 | 15.3195 | 14.9991 | -0.010847 | -0.0405497 | 3.69777 | 3.73832 |  |  |  |  | 343.792 | 2.1362 | 351.1361 | 0.02113703 | -0.01090626 | -0.01023077 | 0.01602908 | 1.066025 |  |  |  | 2.731969 | 0.0188172 | 0.282249 | 15.2818 | 14.9995 | -0.0100171 | -0.0372833 | 3.68469 | 3.72197 |  |  |  |  | 331.5496 | 1.88172 | 337.7884 | 0.01864235 | -0.01006761 | -0.008574738 | 0.01371329 | 1.174101
344 | 688.001 | 2.802481 | 0.0254586 | 0.38236 | 15.4013 | 15.0189 | -0.00901504 | -0.0257263 | 2.82798 | 2.85371 | -0.01595661 | -0.032870616 | 2.027129384 | 2.06 | 343.5423 | 2.54586 | 352.2884 | 0.02513993 | -0.009055921 | -0.01608529 | 0.01975759 | 0.5629941 |  |  | 1032.001 | 3.385471 | 0.0544904 | 0.820597 | 15.8801 | 15.0595 | -0.0194445 | -0.0673314 | 3.39542 | 3.46275 | -0.032869777 | -0.068040438 | 2.001959562 | 2.07 | 411.9631 | 5.44904 | 434.4111 | 0.05305762 | -0.01963603 | -0.03342213 | 0.04619353 | 0.5875159 |  |  | 1032.001 | 3.337744 | 0.047473 | 0.708651 | 15.6361 | 14.9274 | -0.0172692 | -0.0601589 | 3.42344 | 3.4836 | -0.028548122 | -0.059094612 | 2.010905388 | 2.07 | 407.1809 | 4.7473 | 426.511 | 0.0463806 | -0.01742005 | -0.02896355 | 0.03998804 | 0.6014475 |  |  | 688.001 | 2.387386 | 0.0148165 | 0.223053 | 15.2774 | 15.0544 | -0.00679393 | -0.0212362 | 3.10453 | 3.12577 | -0.007854974 | -0.016181247 | 2.043818753 | 2.06 | 292.6579 | 1.48165 | 296.9941 | 0.01470781 | -0.006817114 | -0.007885987 | 0.01059615 | 0.8644592 |  |  | 1032.001 | 3.199671 | 0.046126 | 0.694069 | 15.7413 | 15.0472 | -0.0187221 | -0.0619173 | 3.24526 | 3.30718 | -0.025855386 | -0.053520649 | 2.016479351 | 2.07 | 390.3371 | 4.6126 | 408.3418 | 0.04509382 | -0.01889958 | -0.02619551 | 0.03926669 | 0.7214815 |  |  |  | 2.899073 | 0.0258097 | 0.387138 | 15.3869 | 14.9997 | -0.0110453 | -0.0397631 | 3.56022 | 3.59999 |  |  |  |  | 350.1296 | 2.58097 | 359.1663 | 0.02548225 | -0.01110675 | -0.0143755 | 0.02068094 | 0.7726168 |  |  |  | 2.769546 | 0.021433 | 0.321496 | 15.3216 | 15.0001 | -0.00942779 | -0.03394 | 3.56606 | 3.6 |  |  |  |  | 334.4863 | 2.1433 | 341.6553 | 0.02120654 | -0.009472513 | -0.01173403 | 0.01599542 | 0.8072685 |  |  |  | 2.850229 | 0.0236406 | 0.354603 | 15.3544 | 14.9998 | -0.0102825 | -0.0370164 | 3.56294 | 3.59995 |  |  |  |  | 342.5756 | 2.36406 | 350.6743 | 0.02336549 | -0.01033573 | -0.01302976 | 0.01875315 | 0.7932404 |  |  | 688.0009 | 2.450395 | 0.0145651 | 0.219086 | 15.2609 | 15.0418 | -0.00744014 | -0.0238125 | 3.17674 | 3.20055 | -0.006969453 | -0.014496463 | 2.065503537 | 2.08 | 297.4935 | 1.45651 | 301.8265 | 0.01446005 | -0.007467956 | -0.006993853 | 0.01129946 | 1.067789 |  |  | 1032.001 | 3.367388 | 0.0474434 | 0.71418 | 15.7675 | 15.0533 | -0.0239322 | -0.0756473 | 3.08526 | 3.1609 | -0.021889626 | -0.04509263 | 2.01490737 | 2.06 | 412.7915 | 4.74434 | 432.3758 | 0.04635234 | -0.02422323 | -0.02213276 | 0.04019944 | 1.094451 |  |  | 1032.001 | 3.372032 | 0.0451513 | 0.675086 | 15.6267 | 14.9516 | -0.022246 | -0.0786268 | 3.4558 | 3.53443 | -0.021431617 | -0.045006396 | 2.054993604 | 2.1 | 404.4658 | 4.51513 | 422.728 | 0.04416166 | -0.02249717 | -0.02166461 | 0.03784723 | 1.03843 |  |  |  | 2.825165 | 0.0207682 | 0.307184 | 15.0982 | 14.7911 | -0.0106493 | -0.0376718 | 3.4998 | 3.53748 |  |  |  |  | 341.2035 | 2.07682 | 348.2897 | 0.02055548 | -0.01070641 | -0.009849071 | 0.0151089 | 1.087048 |  |  |  | 2.880624 | 0.021497 | 0.322436 | 15.3215 | 14.9991 | -0.0109022 | -0.0407559 | 3.69756 | 3.73832 |  |  |  |  | 344.5722 | 2.1497 | 351.9795 | 0.0212692 | -0.01096206 | -0.01030713 | 0.01614897 | 1.063541 |  |  |  | 2.738512 | 0.01894 | 0.284091 | 15.2836 | 14.9995 | -0.0100384 | -0.0373625 | 3.68461 | 3.72197 |  |  |  |  | 332.3437 | 1.894 | 338.6383 | 0.01876287 | -0.01008912 | -0.008673747 | 0.01382141 | 1.16318
345 | 690.001 | 2.808092 | 0.0256233 | 0.384834 | 15.4037 | 15.0189 | -0.00908262 | -0.0259191 | 2.82779 | 2.85371 | -0.016043823 | -0.033050275 | 2.026949725 | 2.06 | 344.2302 | 2.56233 | 353.0505 | 0.02530053 | -0.009124118 | -0.01617392 | 0.01990654 | 0.5641254 |  |  | 1035.001 | 3.389689 | 0.0548958 | 0.826702 | 15.8862 | 15.0595 | -0.0196049 | -0.067887 | 3.39487 | 3.46275 | -0.033084513 | -0.068484941 | 2.001515059 | 2.07 | 412.4763 | 5.48958 | 435.1195 | 0.05344199 | -0.01979963 | -0.03364418 | 0.04656671 | 0.5885007 |  |  | 1035.001 | 3.34267 | 0.0478475 | 0.714241 | 15.6417 | 14.9274 | -0.0174249 | -0.0607014 | 3.4229 | 3.4836 | -0.028742716 | -0.059497422 | 2.010502578 | 2.07 | 407.7819 | 4.78475 | 427.2933 | 0.04673806 | -0.0175785 | -0.02916388 | 0.04033378 | 0.6027491 |  |  | 690.001 | 2.393886 | 0.0149703 | 0.225368 | 15.2797 | 15.0544 | -0.00691493 | -0.0216145 | 3.10415 | 3.12577 | -0.007882882 | -0.016238736 | 2.043761264 | 2.06 | 293.4548 | 1.49703 | 297.8479 | 0.01485935 | -0.006938949 | -0.007914116 | 0.01073587 | 0.8767813 |  |  | 1035.001 | 3.204866 | 0.0464979 | 0.699666 | 15.7469 | 15.0472 | -0.0188536 | -0.0623522 | 3.24483 | 3.30718 | -0.02607277 | -0.053970635 | 2.016029365 | 2.07 | 390.9708 | 4.64979 | 409.1501 | 0.04544926 | -0.0190336 | -0.02641869 | 0.03961059 | 0.7204594 |  |  |  | 2.904452 | 0.0259963 | 0.389937 | 15.3897 | 14.9997 | -0.0111024 | -0.0399684 | 3.56002 | 3.59999 |  |  |  |  | 350.7793 | 2.59963 | 359.8982 | 0.02566414 | -0.01116449 | -0.01449965 | 0.02085304 | 0.7699836 |  |  |  | 2.774941 | 0.0215939 | 0.32391 | 15.324 | 15.0001 | -0.00948267 | -0.0341376 | 3.56586 | 3.6 |  |  |  |  | 335.1379 | 2.15939 | 342.3748 | 0.02136405 | -0.009527917 | -0.01183614 | 0.01614196 | 0.8049853 |  |  |  | 2.855756 | 0.0238127 | 0.357186 | 15.357 | 14.9998 | -0.0103381 | -0.0372165 | 3.56274 | 3.59995 |  |  |  |  | 343.2399 | 2.38127 | 351.4133 | 0.0235336 | -0.01039191 | -0.01314169 | 0.01891154 | 0.790759 |  |  | 689.9988 | 2.457092 | 0.0146961 | 0.221056 | 15.2629 | 15.0418 | -0.00753179 | -0.0241059 | 3.17644 | 3.20055 | -0.007005802 | -0.014572068 | 2.065427932 | 2.08 | 298.3066 | 1.46961 | 302.6906 | 0.01458916 | -0.007560297 | -0.007030458 | 0.01141952 | 1.075363 |  |  | 1035.001 | 3.372394 | 0.0478364 | 0.720097 | 15.7734 | 15.0533 | -0.0241301 | -0.0762728 | 3.08463 | 3.1609 | -0.022055793 | -0.045434933 | 2.014565067 | 2.06 | 413.4052 | 4.78364 | 433.181 | 0.04672747 | -0.024426 | -0.02230266 | 0.04056311 | 1.095206 |  |  | 1035.001 | 3.377351 | 0.0455038 | 0.680356 | 15.632 | 14.9516 | -0.0224344 | -0.0792928 | 3.45513 | 3.53443 | -0.021573705 | -0.04530478 | 2.05469522 | 2.1 | 405.1039 | 4.55038 | 423.5376 | 0.04449887 | -0.02268988 | -0.02180982 | 0.03817235 | 1.040352 |  |  |  | 2.831744 | 0.0209089 | 0.309264 | 15.1003 | 14.7911 | -0.0106729 | -0.0377551 | 3.49972 | 3.53748 |  |  |  |  | 341.998 | 2.09089 | 349.1488 | 0.02069331 | -0.01073026 | -0.009963045 | 0.0152333 | 1.077006 |  |  |  | 2.886867 | 0.0216387 | 0.324561 | 15.3237 | 14.9991 | -0.0110019 | -0.0411287 | 3.69719 | 3.73832 |  |  |  |  | 345.319 | 2.16387 | 352.7912 | 0.02140791 | -0.01106287 | -0.01034504 | 0.01627587 | 1.069389 |  |  |  | 2.744815 | 0.0190631 | 0.285938 | 15.2855 | 14.9995 | -0.0101306 | -0.0377057 | 3.68426 | 3.72197 |  |  |  |  | 333.1086 | 1.90631 | 339.4587 | 0.01888368 | -0.01018226 | -0.008701412 | 0.01393024 | 1.170185
346 | 692.001 | 2.813765 | 0.0258039 | 0.387546 | 15.4064 | 15.0189 | -0.00911764 | -0.0260191 | 2.82769 | 2.85371 | -0.016181472 | -0.033333832 | 2.026666168 | 2.06 | 344.9255 | 2.58039 | 353.826 | 0.0254766 | -0.00915946 | -0.01631382 | 0.02007077 | 0.561454 |  |  | 1038.001 | 3.393571 | 0.0553199 | 0.833089 | 15.8926 | 15.0595 | -0.0197926 | -0.068537 | 3.39422 | 3.46275 | -0.033288801 | -0.068907818 | 2.001092182 | 2.07 | 412.9487 | 5.53199 | 435.7929 | 0.05384394 | -0.0199911 | -0.03385548 | 0.04695802 | 0.5904833 |  |  | 1038.001 | 3.347625 | 0.0482341 | 0.720012 | 15.6475 | 14.9274 | -0.0175662 | -0.0611934 | 3.4224 | 3.4836 | -0.028960884 | -0.059949029 | 2.010050971 | 2.07 | 408.3864 | 4.82341 | 428.0845 | 0.04710694 | -0.01772232 | -0.02938853 | 0.0406908 | 0.6030352 |  |  | 692.001 | 2.400397 | 0.0151286 | 0.227752 | 15.2821 | 15.0544 | -0.00695313 | -0.0217339 | 3.10403 | 3.12577 | -0.008000342 | -0.016480704 | 2.043519296 | 2.06 | 294.2528 | 1.51286 | 298.7045 | 0.0150153 | -0.006977416 | -0.008032516 | 0.01087996 | 0.8686463 |  |  | 1038.001 | 3.209825 | 0.0468807 | 0.705424 | 15.7527 | 15.0472 | -0.0189963 | -0.0628242 | 3.24436 | 3.30718 | -0.026290324 | -0.05442097 | 2.01557903 | 2.07 | 391.5757 | 4.68807 | 409.9331 | 0.04581498 | -0.01917905 | -0.02664209 | 0.03996515 | 0.7198776 |  |  |  | 2.909981 | 0.0261689 | 0.392526 | 15.3922 | 14.9997 | -0.0111337 | -0.0400812 | 3.55991 | 3.59999 |  |  |  |  | 351.447 | 2.61689 | 360.644 | 0.02583235 | -0.01119614 | -0.01463621 | 0.02101129 | 0.764962 |  |  |  | 2.780279 | 0.0217566 | 0.32635 | 15.3264 | 15.0001 | -0.00951317 | -0.0342474 | 3.56575 | 3.6 |  |  |  |  | 335.7824 | 2.17566 | 343.0879 | 0.0215233 | -0.009558709 | -0.01196459 | 0.01629033 | 0.7989163 |  |  |  | 2.861297 | 0.0239884 | 0.35982 | 15.3596 | 14.9998 | -0.0103997 | -0.0374385 | 3.56251 | 3.59995 |  |  |  |  | 343.9059 | 2.39884 | 352.1557 | 0.0237052 | -0.01045415 | -0.01325104 | 0.01907337 | 0.7889307 |  |  | 692.0009 | 2.464008 | 0.0148369 | 0.223174 | 15.265 | 15.0418 | -0.00760695 | -0.0243464 | 3.1762 | 3.20055 | -0.007067385 | -0.014700162 | 2.065299838 | 2.08 | 299.1463 | 1.48369 | 303.5847 | 0.01472791 | -0.00763603 | -0.007092477 | 0.01154891 | 1.076638 |  |  | 1038.001 | 3.376959 | 0.0482336 | 0.726076 | 15.7794 | 15.0533 | -0.0243199 | -0.0768728 | 3.08403 | 3.1609 | -0.022237462 | -0.045809171 | 2.014190829 | 2.06 | 413.9647 | 4.82336 | 433.9317 | 0.04710646 | -0.02462051 | -0.02248844 | 0.04093143 | 1.094807 |  |  | 1038.001 | 3.382605 | 0.04591 | 0.68643 | 15.6381 | 14.9516 | -0.0225885 | -0.0798375 | 3.45459 | 3.53443 | -0.021802481 | -0.045785209 | 2.054214791 | 2.1 | 405.7341 | 4.591 | 424.3613 | 0.04488732 | -0.02284753 | -0.02204367 | 0.03854849 | 1.036467 |  |  |  | 2.838002 | 0.0210328 | 0.311097 | 15.1022 | 14.7911 | -0.0107331 | -0.0379682 | 3.49951 | 3.53748 |  |  |  |  | 342.7539 | 2.10328 | 349.9629 | 0.02081466 | -0.01079112 | -0.01002355 | 0.01534192 | 1.076576 |  |  |  | 2.893286 | 0.021771 | 0.326545 | 15.3256 | 14.9991 | -0.0110397 | -0.0412698 | 3.69705 | 3.73832 |  |  |  |  | 346.0868 | 2.1771 | 353.6215 | 0.0215374 | -0.01110109 | -0.01043631 | 0.01639329 | 1.063699 |  |  |  | 2.751247 | 0.019178 | 0.28766 | 15.2872 | 14.9995 | -0.0102266 | -0.038063 | 3.68391 | 3.72197 |  |  |  |  | 333.8892 | 1.9178 | 340.2925 | 0.01899642 | -0.01027925 | -0.008717169 | 0.01403082 | 1.179196
347 | 694.001 | 2.819524 | 0.0259803 | 0.390196 | 15.4091 | 15.0189 | -0.00921971 | -0.0263103 | 2.8274 | 2.85371 | -0.016252967 | -0.033481112 | 2.026518888 | 2.06 | 345.6315 | 2.59803 | 354.6111 | 0.02564855 | -0.009262475 | -0.0163865 | 0.02023072 | 0.5652505 |  |  | 1041.001 | 3.397639 | 0.055741 | 0.83943 | 15.8989 | 15.0595 | -0.0198899 | -0.0688739 | 3.39388 | 3.46275 | -0.033575057 | -0.069500368 | 2.000499632 | 2.07 | 413.4438 | 5.5741 | 436.4895 | 0.05424289 | -0.02009037 | -0.03415164 | 0.04734596 | 0.5882694 |  |  | 1041.001 | 3.352442 | 0.0486127 | 0.725663 | 15.6531 | 14.9274 | -0.0177004 | -0.061661 | 3.42194 | 3.4836 | -0.029177793 | -0.06039803 | 2.00960197 | 2.07 | 408.974 | 4.86127 | 428.8553 | 0.04746805 | -0.01785893 | -0.02961193 | 0.04104036 | 0.603099 |  |  | 694.001 | 2.40667 | 0.0153007 | 0.230342 | 15.2847 | 15.0544 | -0.00704423 | -0.0220186 | 3.10375 | 3.12577 | -0.008079609 | -0.016643994 | 2.043356006 | 2.06 | 295.0218 | 1.53007 | 299.5359 | 0.01518482 | -0.007069158 | -0.008112426 | 0.01103797 | 0.8713987 |  |  | 1041.001 | 3.214984 | 0.0472712 | 0.711301 | 15.7585 | 15.0472 | -0.0191184 | -0.063228 | 3.24395 | 3.30718 | -0.026525682 | -0.054908161 | 2.015091839 | 2.07 | 392.2052 | 4.72712 | 410.7452 | 0.04618792 | -0.01930352 | -0.02688384 | 0.0403265 | 0.7180344 |  |  |  | 2.915086 | 0.0263508 | 0.395254 | 15.395 | 14.9997 | -0.0112261 | -0.0404139 | 3.55957 | 3.59999 |  |  |  |  | 352.0635 | 2.63508 | 361.3407 | 0.0260096 | -0.01128959 | -0.01472001 | 0.02117922 | 0.7669552 |  |  |  | 2.785877 | 0.0219265 | 0.328898 | 15.329 | 15.0001 | -0.00963851 | -0.0346986 | 3.5653 | 3.6 |  |  |  |  | 336.4586 | 2.19265 | 343.836 | 0.02168957 | -0.009685261 | -0.01200431 | 0.01644519 | 0.8068153 |  |  |  | 2.866951 | 0.0241488 | 0.362226 | 15.362 | 14.9998 | -0.010466 | -0.037677 | 3.56227 | 3.59995 |  |  |  |  | 344.5854 | 2.41488 | 352.9068 | 0.02386183 | -0.01052115 | -0.01334067 | 0.01922013 | 0.7886523 |  |  | 694.0009 | 2.47068 | 0.0149785 | 0.225303 | 15.2671 | 15.0418 | -0.0076747 | -0.0245632 | 3.17599 | 3.20055 | -0.007138319 | -0.014847704 | 2.065152296 | 2.08 | 299.9563 | 1.49785 | 304.4492 | 0.01486743 | -0.007704302 | -0.007163919 | 0.01167938 | 1.075431 |  |  | 1041.001 | 3.381834 | 0.0486119 | 0.73177 | 15.7851 | 15.0533 | -0.0245187 | -0.0775012 | 3.0834 | 3.1609 | -0.022390827 | -0.046125105 | 2.013874895 | 2.06 | 414.5624 | 4.86119 | 434.715 | 0.04746729 | -0.02482429 | -0.02264531 | 0.04128111 | 1.096222 |  |  | 1041.001 | 3.387809 | 0.0462855 | 0.692044 | 15.6437 | 14.9516 | -0.0227831 | -0.0805251 | 3.4539 | 3.53443 | -0.021957299 | -0.046110328 | 2.053889672 | 2.1 | 406.3583 | 4.62855 | 425.1668 | 0.04524627 | -0.02304665 | -0.02220195 | 0.03889541 | 1.038046 |  |  |  | 2.844535 | 0.0211709 | 0.31314 | 15.1042 | 14.7911 | -0.0107887 | -0.0381649 | 3.49931 | 3.53748 |  |  |  |  | 343.5429 | 2.11709 | 350.816 | 0.02094991 | -0.01084732 | -0.01010259 | 0.01546383 | 1.073717 |  |  |  | 2.899903 | 0.0219066 | 0.32858 | 15.3277 | 14.9991 | -0.0110932 | -0.04147 | 3.69685 | 3.73832 |  |  |  |  | 346.8783 | 2.19066 | 354.4772 | 0.0216701 | -0.01115519 | -0.01051491 | 0.01651354 | 1.060892 |  |  |  | 2.757662 | 0.0193105 | 0.289648 | 15.2892 | 14.9995 | -0.0102565 | -0.0381742 | 3.6838 | 3.72197 |  |  |  |  | 334.6677 | 1.93105 | 341.1303 | 0.01912642 | -0.01030946 | -0.008816958 | 0.01414859 | 1.169276
348 | 696.001 | 2.825033 | 0.0261522 | 0.392778 | 15.4117 | 15.0189 | -0.00925888 | -0.0264221 | 2.82728 | 2.85371 | -0.016377181 | -0.033736994 | 2.026263006 | 2.06 | 346.3069 | 2.61522 | 355.3636 | 0.02581608 | -0.00930201 | -0.01651277 | 0.02038676 | 0.5633222 |  |  | 1044.001 | 3.401513 | 0.0561668 | 0.845843 | 15.9053 | 15.0595 | -0.0200973 | -0.0695921 | 3.39316 | 3.46275 | -0.033758944 | -0.069881014 | 2.000118986 | 2.07 | 413.9151 | 5.61668 | 437.1634 | 0.05464613 | -0.020302 | -0.03434194 | 0.04773855 | 0.5911722 |  |  | 1044.001 | 3.357413 | 0.0490024 | 0.73148 | 15.6589 | 14.9274 | -0.0178291 | -0.0621093 | 3.42149 | 3.4836 | -0.029409745 | -0.060878172 | 2.009121828 | 2.07 | 409.5805 | 4.90024 | 429.6509 | 0.04783962 | -0.01798995 | -0.02985088 | 0.0414 | 0.6026607 |  |  | 696.001 | 2.413181 | 0.015488 | 0.233162 | 15.2875 | 15.0544 | -0.00708714 | -0.0221527 | 3.10361 | 3.12577 | -0.008216549 | -0.016926091 | 2.043073909 | 2.06 | 295.8199 | 1.5488 | 300.4016 | 0.01536929 | -0.007112373 | -0.008250491 | 0.01121045 | 0.8620545 |  |  | 1043.998 | 3.219814 | 0.0476372 | 0.716809 | 15.764 | 15.0472 | -0.0192796 | -0.063761 | 3.24342 | 3.30718 | -0.026706306 | -0.055282052 | 2.014717948 | 2.07 | 392.7944 | 4.76372 | 411.5061 | 0.04653734 | -0.01946788 | -0.0270694 | 0.04066506 | 0.7191839 |  |  |  | 2.92014 | 0.026521 | 0.397808 | 15.3975 | 14.9997 | -0.0112567 | -0.0405238 | 3.55946 | 3.59999 |  |  |  |  | 352.6739 | 2.6521 | 362.0272 | 0.02617542 | -0.01132054 | -0.01485488 | 0.02133586 | 0.7620753 |  |  |  | 2.791461 | 0.0220883 | 0.331326 | 15.3314 | 15.0001 | -0.00968887 | -0.0348799 | 3.56512 | 3.6 |  |  |  |  | 337.133 | 2.20883 | 344.5797 | 0.02184789 | -0.009736112 | -0.01211177 | 0.01659216 | 0.8038551 |  |  |  | 2.872286 | 0.0243282 | 0.364918 | 15.3647 | 14.9998 | -0.0104781 | -0.0377205 | 3.56223 | 3.59995 |  |  |  |  | 345.2267 | 2.43282 | 353.6254 | 0.02403698 | -0.01053338 | -0.0135036 | 0.01938583 | 0.7800424 |  |  | 696.0009 | 2.477562 | 0.0151164 | 0.227379 | 15.2692 | 15.0418 | -0.00774871 | -0.0248001 | 3.17575 | 3.20055 | -0.007199846 | -0.01497568 | 2.06502432 | 2.08 | 300.7918 | 1.51164 | 305.3386 | 0.01500329 | -0.007778887 | -0.00722589 | 0.01180592 | 1.07653 |  |  | 1044.001 | 3.386372 | 0.0490217 | 0.737939 | 15.7913 | 15.0533 | -0.0247427 | -0.0782093 | 3.0827 | 3.1609 | -0.022552755 | -0.046458676 | 2.013541324 | 2.06 | 415.1186 | 4.90217 | 435.4685 | 0.04785802 | -0.02505395 | -0.02281096 | 0.04166111 | 1.098329 |  |  | 1044.001 | 3.393258 | 0.0466065 | 0.696844 | 15.6485 | 14.9516 | -0.0229936 | -0.0812692 | 3.45316 | 3.53443 | -0.022047776 | -0.046300329 | 2.053699671 | 2.1 | 407.0119 | 4.66065 | 425.9813 | 0.04555303 | -0.02326208 | -0.02229446 | 0.03919 | 1.043402 |  |  |  | 2.850825 | 0.0212976 | 0.315014 | 15.1061 | 14.7911 | -0.010885 | -0.0385055 | 3.49897 | 3.53748 |  |  |  |  | 344.3025 | 2.12976 | 351.6353 | 0.02107398 | -0.01094468 | -0.0101293 | 0.01557508 | 1.080497 |  |  |  | 2.906362 | 0.0220412 | 0.330599 | 15.3297 | 14.9991 | -0.0111758 | -0.0417787 | 3.69654 | 3.73832 |  |  |  |  | 347.651 | 2.20412 | 355.3136 | 0.0218018 | -0.01123872 | -0.01056309 | 0.01663308 | 1.063962 |  |  |  | 2.764112 | 0.0194246 | 0.29136 | 15.2909 | 14.9995 | -0.01036 | -0.0385595 | 3.68341 | 3.72197 |  |  |  |  | 335.4505 | 1.94246 | 341.9665 | 0.01923835 | -0.01041404 | -0.008824312 | 0.01424832 | 1.180153
349 | 698.001 | 2.830834 | 0.0263007 | 0.395008 | 15.4139 | 15.0189 | -0.00933794 | -0.0266477 | 2.82706 | 2.85371 | -0.016441038 | -0.033868539 | 2.026131461 | 2.06 | 347.0181 | 2.63007 | 356.1449 | 0.02596078 | -0.009381812 | -0.01657769 | 0.02051953 | 0.5659299 |  |  | 1047.001 | 3.405403 | 0.0565785 | 0.852042 | 15.9115 | 15.0595 | -0.0202577 | -0.0701475 | 3.39261 | 3.46275 | -0.033978862 | -0.070336243 | 1.999663757 | 2.07 | 414.3885 | 5.65785 | 437.834 | 0.05503586 | -0.0204657 | -0.03456956 | 0.04811768 | 0.592015 |  |  | 1047.001 | 3.362017 | 0.0493932 | 0.737314 | 15.6648 | 14.9274 | -0.017993 | -0.0626802 | 3.42092 | 3.4836 | -0.029613648 | -0.061300251 | 2.008699749 | 2.07 | 410.1422 | 4.93932 | 430.4004 | 0.04821209 | -0.01815684 | -0.03006099 | 0.04176125 | 0.6040002 |  |  | 698.001 | 2.41949 | 0.0156317 | 0.235326 | 15.2897 | 15.0544 | -0.00714375 | -0.0223297 | 3.10344 | 3.12577 | -0.008304935 | -0.017108165 | 2.042891835 | 2.06 | 296.5934 | 1.56317 | 301.2296 | 0.01551078 | -0.007169389 | -0.008339613 | 0.01134048 | 0.8596788 |  |  | 1047.001 | 3.224599 | 0.0480024 | 0.722304 | 15.7695 | 15.0472 | -0.0194226 | -0.064234 | 3.24295 | 3.30718 | -0.026904756 | -0.055692844 | 2.014307156 | 2.07 | 393.3781 | 4.80024 | 412.2612 | 0.04688588 | -0.0196137 | -0.02727331 | 0.04100282 | 0.7191534 |  |  |  | 2.92525 | 0.0267147 | 0.400714 | 15.4004 | 14.9997 | -0.0113573 | -0.0408861 | 3.5591 | 3.59999 |  |  |  |  | 353.2911 | 2.67147 | 362.7292 | 0.02636409 | -0.01142229 | -0.01494181 | 0.02151515 | 0.7644515 |  |  |  | 2.796772 | 0.0222444 | 0.333667 | 15.3337 | 15.0001 | -0.00972814 | -0.0350213 | 3.56498 | 3.6 |  |  |  |  | 337.7744 | 2.22444 | 345.288 | 0.0220006 | -0.009775767 | -0.01222483 | 0.01673407 | 0.7996646 |  |  |  | 2.877433 | 0.0245116 | 0.367668 | 15.3674 | 14.9998 | -0.0105847 | -0.0381044 | 3.56185 | 3.59995 |  |  |  |  | 345.8453 | 2.45116 | 354.3225 | 0.02421601 | -0.01064112 | -0.01357489 | 0.01955569 | 0.783882 |  |  | 698.0009 | 2.484408 | 0.0152637 | 0.229595 | 15.2714 | 15.0418 | -0.00781347 | -0.0250074 | 3.17554 | 3.20055 | -0.007277224 | -0.015136626 | 2.064863374 | 2.08 | 301.623 | 1.52637 | 306.2268 | 0.01514838 | -0.007844155 | -0.007303832 | 0.01194172 | 1.073978 |  |  | 1047.001 | 3.390699 | 0.0494143 | 0.74385 | 15.7972 | 15.0533 | -0.0248895 | -0.0786735 | 3.08223 | 3.1609 | -0.022768824 | -0.046903777 | 2.013096223 | 2.06 | 415.6491 | 4.94143 | 436.1882 | 0.0482322 | -0.02520448 | -0.02303204 | 0.04202505 | 1.094323 |  |  | 1047.001 | 3.397939 | 0.0470484 | 0.70345 | 15.6551 | 14.9516 | -0.0231298 | -0.0817507 | 3.45268 | 3.53443 | -0.022324168 | -0.046880754 | 2.053119246 | 2.1 | 407.5734 | 4.70484 | 426.7491 | 0.04597516 | -0.02340149 | -0.02257712 | 0.03960066 | 1.036513 |  |  |  | 2.857141 | 0.0214301 | 0.316974 | 15.108 | 14.7911 | -0.0109545 | -0.0387511 | 3.49873 | 3.53748 |  |  |  |  | 345.0654 | 2.14301 | 352.4601 | 0.0212037 | -0.01101494 | -0.01018876 | 0.01569191 | 1.081087 |  |  |  | 2.912897 | 0.0221737 | 0.332586 | 15.3317 | 14.9991 | -0.0112352 | -0.0420008 | 3.69632 | 3.73832 |  |  |  |  | 348.4327 | 2.21737 | 356.1587 | 0.02193144 | -0.01129879 | -0.01063265 | 0.01675042 | 1.062651 |  |  |  | 2.77024 | 0.0195356 | 0.293025 | 15.2926 | 14.9995 | -0.0104091 | -0.0387425 | 3.68323 | 3.72197 |  |  |  |  | 336.1942 | 1.95356 | 342.762 | 0.01934723 | -0.01046365 | -0.008883576 | 0.0143456 | 1.177865
350 | 700.001 | 2.836228 | 0.0264693 | 0.397539 | 15.4164 | 15.0189 | -0.00942975 | -0.0269097 | 2.8268 | 2.85371 | -0.016510087 | -0.03401078 | 2.02598922 | 2.06 | 347.6792 | 2.64693 | 356.882 | 0.02612505 | -0.009474492 | -0.0166479 | 0.02067253 | 0.5691104 |  |  | 1050.001 | 3.409073 | 0.0570167 | 0.858643 | 15.9181 | 15.0595 | -0.0204314 | -0.070749 | 3.392 | 3.46275 | -0.034205743 | -0.070805888 | 1.999194112 | 2.07 | 414.8351 | 5.70167 | 438.4876 | 0.05545051 | -0.02064301 | -0.03480445 | 0.04852201 | 0.593114 |  |  | 1050.001 | 3.367111 | 0.0497774 | 0.74305 | 15.6705 | 14.9274 | -0.0181431 | -0.0632032 | 3.42039 | 3.4836 | -0.029816307 | -0.061719756 | 2.008280244 | 2.07 | 410.7635 | 4.97774 | 431.2103 | 0.04857814 | -0.0183097 | -0.03026985 | 0.04211516 | 0.6048825 |  |  | 700.001 | 2.425632 | 0.0158006 | 0.237868 | 15.2922 | 15.0544 | -0.00724651 | -0.0226509 | 3.10312 | 3.12577 | -0.00836481 | -0.017231509 | 2.042768491 | 2.06 | 297.3462 | 1.58006 | 302.0445 | 0.01567707 | -0.007272893 | -0.008399991 | 0.01149549 | 0.8658215 |  |  | 1050.001 | 3.229206 | 0.0483837 | 0.728041 | 15.7753 | 15.0472 | -0.0195618 | -0.0646945 | 3.24248 | 3.30718 | -0.027121528 | -0.056141563 | 2.013858437 | 2.07 | 393.9401 | 4.83837 | 413.0004 | 0.04724964 | -0.01975566 | -0.0274961 | 0.04135604 | 0.7184896 |  |  |  | 2.930509 | 0.0268995 | 0.403485 | 15.4032 | 14.9997 | -0.0114397 | -0.0411829 | 3.5588 | 3.59999 |  |  |  |  | 353.9262 | 2.68995 | 363.4466 | 0.02654407 | -0.01150564 | -0.01503843 | 0.02168554 | 0.7650822 |  |  |  | 2.802183 | 0.0224101 | 0.336154 | 15.3362 | 15.0001 | -0.00981893 | -0.0353481 | 3.56465 | 3.6 |  |  |  |  | 338.4279 | 2.24101 | 346.0121 | 0.02216268 | -0.009867454 | -0.01229523 | 0.01688511 | 0.8025432 |  |  |  | 2.882922 | 0.0246654 | 0.369975 | 15.3697 | 14.9998 | -0.0106955 | -0.0385032 | 3.56145 | 3.59995 |  |  |  |  | 346.505 | 2.46654 | 355.0517 | 0.02436612 | -0.01075311 | -0.01361301 | 0.01969621 | 0.7899139 |  |  | 700.0009 | 2.491146 | 0.0154052 | 0.231722 | 15.2736 | 15.0418 | -0.00789092 | -0.0252553 | 3.17529 | 3.20055 | -0.007342067 | -0.015271499 | 2.064728501 | 2.08 | 302.4411 | 1.54052 | 307.1002 | 0.01528774 | -0.007922218 | -0.007369153 | 0.01207193 | 1.075051 |  |  | 1050.001 | 3.394885 | 0.0498238 | 0.750013 | 15.8033 | 15.0533 | -0.0251236 | -0.0794132 | 3.08149 | 3.1609 | -0.022911445 | -0.047197578 | 2.012802422 | 2.06 | 416.1622 | 4.98238 | 436.897 | 0.04862234 | -0.02544459 | -0.02317799 | 0.04240511 | 1.097791 |  |  | 1050.001 | 3.402826 | 0.0474132 | 0.708904 | 15.6605 | 14.9516 | -0.0233129 | -0.0823976 | 3.45203 | 3.53443 | -0.022477259 | -0.047202244 | 2.052797756 | 2.1 | 408.1595 | 4.74132 | 427.5116 | 0.04632351 | -0.02358894 | -0.02273372 | 0.03993762 | 1.037619 |  |  |  | 2.863491 | 0.0215613 | 0.318914 | 15.11 | 14.7911 | -0.0109971 | -0.038902 | 3.49857 | 3.53748 |  |  |  |  | 345.8322 | 2.15613 | 353.2888 | 0.02133214 | -0.01105802 | -0.01027413 | 0.01580739 | 1.076297 |  |  |  | 2.919167 | 0.022305 | 0.334555 | 15.3337 | 14.9991 | -0.0113255 | -0.0423382 | 3.69598 | 3.73832 |  |  |  |  | 349.1827 | 2.2305 | 356.9712 | 0.02205988 | -0.01139012 | -0.01066976 | 0.01686704 | 1.067514 |  |  |  | 2.776877 | 0.0196551 | 0.294818 | 15.2944 | 14.9995 | -0.0104671 | -0.0389581 | 3.68301 | 3.72197 |  |  |  |  | 336.9997 | 1.96551 | 343.6235 | 0.01946443 | -0.01052227 | -0.008942167 | 0.01445023 | 1.176702
351 | 702.001 | 2.841434 | 0.0266738 | 0.400611 | 15.4195 | 15.0189 | -0.00949819 | -0.0271051 | 2.8266 | 2.85371 | -0.016638238 | -0.03427477 | 2.02572523 | 2.06 | 348.3173 | 2.66738 | 357.6083 | 0.02632426 | -0.009543585 | -0.01677821 | 0.02086064 | 0.5688084 |  |  | 1053.001 | 3.413024 | 0.057448 | 0.865137 | 15.9246 | 15.0595 | -0.020548 | -0.0711527 | 3.3916 | 3.46275 | -0.034486097 | -0.071386221 | 1.998613779 | 2.07 | 415.3159 | 5.7448 | 439.175 | 0.05585846 | -0.02076205 | -0.03509478 | 0.0489191 | 0.5915993 |  |  | 1053.001 | 3.371767 | 0.0501768 | 0.749011 | 15.6765 | 14.9274 | -0.0182735 | -0.0636576 | 3.41994 | 3.4836 | -0.030060025 | -0.062224251 | 2.007775749 | 2.07 | 411.3315 | 5.01768 | 431.9708 | 0.04895853 | -0.01844252 | -0.03052109 | 0.04248415 | 0.604255 |  |  | 702.001 | 2.431867 | 0.0159665 | 0.240365 | 15.2947 | 15.0544 | -0.00732423 | -0.0228938 | 3.10287 | 3.12577 | -0.008447014 | -0.01740085 | 2.04259915 | 2.06 | 298.1106 | 1.59665 | 302.8704 | 0.01584038 | -0.007351184 | -0.008482892 | 0.01164736 | 0.8665893 |  |  | 1053.001 | 3.23425 | 0.0487685 | 0.733832 | 15.7811 | 15.0472 | -0.0197009 | -0.0651544 | 3.24202 | 3.30718 | -0.0273411 | -0.056596078 | 2.013403922 | 2.07 | 394.5555 | 4.87685 | 413.7974 | 0.04761662 | -0.01989755 | -0.02772182 | 0.04171164 | 0.7177576 |  |  |  | 2.935574 | 0.027072 | 0.406073 | 15.4058 | 14.9997 | -0.0114821 | -0.0413354 | 3.55865 | 3.59999 |  |  |  |  | 354.5379 | 2.7072 | 364.136 | 0.02671204 | -0.01154853 | -0.01516351 | 0.02184429 | 0.7616001 |  |  |  | 2.807415 | 0.0225663 | 0.338496 | 15.3386 | 15.0001 | -0.00988001 | -0.035568 | 3.56443 | 3.6 |  |  |  |  | 339.0598 | 2.25663 | 346.7111 | 0.02231545 | -0.009929141 | -0.01238631 | 0.01702721 | 0.8016224 |  |  |  | 2.888187 | 0.0248429 | 0.372638 | 15.3724 | 14.9998 | -0.010736 | -0.0386491 | 3.5613 | 3.59995 |  |  |  |  | 347.1379 | 2.48429 | 355.7618 | 0.02453933 | -0.01079405 | -0.01374529 | 0.01986008 | 0.7852908 |  |  | 702.0009 | 2.498045 | 0.0155444 | 0.233817 | 15.2757 | 15.0418 | -0.00795948 | -0.0254747 | 3.17507 | 3.20055 | -0.007409759 | -0.015412299 | 2.064587701 | 2.08 | 303.2785 | 1.55444 | 307.9928 | 0.01542482 | -0.007991326 | -0.007437348 | 0.01219967 | 1.074486 |  |  | 1053.001 | 3.399275 | 0.0502089 | 0.75581 | 15.8091 | 15.0533 | -0.0252989 | -0.0799675 | 3.08094 | 3.1609 | -0.023095554 | -0.047576842 | 2.012423158 | 2.06 | 416.7003 | 5.02089 | 437.6224 | 0.0489891 | -0.02562442 | -0.02336644 | 0.04276154 | 1.096634 |  |  | 1053.001 | 3.407937 | 0.0478054 | 0.714769 | 15.6664 | 14.9516 | -0.0234841 | -0.0830027 | 3.45142 | 3.53443 | -0.022672695 | -0.04761266 | 2.05238734 | 2.1 | 408.7726 | 4.78054 | 428.3141 | 0.04669788 | -0.02376425 | -0.02293367 | 0.04030001 | 1.036216 |  |  |  | 2.869884 | 0.0216955 | 0.320899 | 15.112 | 14.7911 | -0.0110884 | -0.039225 | 3.49825 | 3.53748 |  |  |  |  | 346.6044 | 2.16955 | 354.1241 | 0.0214635 | -0.01115033 | -0.01031317 | 0.01592569 | 1.081175 |  |  |  | 2.925651 | 0.022446 | 0.33667 | 15.3358 | 14.9991 | -0.0113877 | -0.042571 | 3.69575 | 3.73832 |  |  |  |  | 349.9583 | 2.2446 | 357.8135 | 0.0221978 | -0.01145304 | -0.01074476 | 0.01699271 | 1.065918 |  |  |  | 2.783526 | 0.0197861 | 0.296782 | 15.2963 | 14.9995 | -0.0105428 | -0.0392402 | 3.68273 | 3.72197 |  |  |  |  | 337.8065 | 1.97861 | 344.4904 | 0.0195929 | -0.01059877 | -0.00899413 | 0.01456604 | 1.17841
352 | 704.001 | 2.846805 | 0.0268297 | 0.402953 | 15.4219 | 15.0189 | -0.00956312 | -0.0272903 | 2.82642 | 2.85371 | -0.016728656 | -0.034461031 | 2.025538969 | 2.06 | 348.9758 | 2.68297 | 358.3387 | 0.02647609 | -0.00960914 | -0.01687016 | 0.02100132 | 0.5695939 |  |  | 1055.998 | 3.416605 | 0.057894 | 0.871853 | 15.9313 | 15.0595 | -0.0207183 | -0.0717424 | 3.39101 | 3.46275 | -0.034724231 | -0.071879158 | 1.998120842 | 2.07 | 415.7516 | 5.7894 | 439.8211 | 0.05628014 | -0.02093594 | -0.03534145 | 0.04933057 | 0.5923904 |  |  | 1056.001 | 3.376746 | 0.0505612 | 0.75475 | 15.6822 | 14.9274 | -0.0184318 | -0.0642089 | 3.41939 | 3.4836 | -0.030256613 | -0.062631188 | 2.007368812 | 2.07 | 411.9389 | 5.05612 | 432.767 | 0.0493245 | -0.01860378 | -0.03072379 | 0.04283818 | 0.6055171 |  |  | 704.001 | 2.438043 | 0.0161226 | 0.242716 | 15.2971 | 15.0544 | -0.00735929 | -0.0230034 | 3.10276 | 3.12577 | -0.008567434 | -0.017648915 | 2.042351085 | 2.06 | 298.8677 | 1.61226 | 303.6862 | 0.01599401 | -0.007386503 | -0.008604345 | 0.0117897 | 0.858462 |  |  | 1056.001 | 3.238847 | 0.0491521 | 0.739604 | 15.7868 | 15.0472 | -0.0198289 | -0.0655776 | 3.2416 | 3.30718 | -0.027566312 | -0.057062266 | 2.012937734 | 2.07 | 395.1162 | 4.91521 | 414.537 | 0.04798231 | -0.02002813 | -0.02795339 | 0.04206678 | 0.716483 |  |  |  | 2.940664 | 0.0272617 | 0.408918 | 15.4086 | 14.9997 | -0.0115767 | -0.0416759 | 3.55831 | 3.59999 |  |  |  |  | 355.1527 | 2.72617 | 364.8347 | 0.02689672 | -0.01164423 | -0.01525249 | 0.02201963 | 0.7634317 |  |  |  | 2.812718 | 0.0227394 | 0.341093 | 15.3412 | 15.0001 | -0.00995125 | -0.0358245 | 3.56417 | 3.6 |  |  |  |  | 339.7003 | 2.27394 | 347.4249 | 0.02248471 | -0.01000109 | -0.01248362 | 0.01718559 | 0.8011375 |  |  |  | 2.893448 | 0.0250232 | 0.375343 | 15.3751 | 14.9998 | -0.0107978 | -0.0388715 | 3.56108 | 3.59995 |  |  |  |  | 347.7702 | 2.50232 | 356.4725 | 0.02471525 | -0.01085652 | -0.01385873 | 0.02002664 | 0.7833706 |  |  | 704.0009 | 2.504925 | 0.0156786 | 0.235836 | 15.2777 | 15.0418 | -0.00803232 | -0.0257078 | 3.17484 | 3.20055 | -0.0074678 | -0.015533025 | 2.064466975 | 2.08 | 304.1139 | 1.56786 | 308.882 | 0.01555696 | -0.008064753 | -0.007495824 | 0.01232249 | 1.075899 |  |  | 1056.001 | 3.403528 | 0.0506271 | 0.762105 | 15.8154 | 15.0533 | -0.0255099 | -0.0806342 | 3.08027 | 3.1609 | -0.023272295 | -0.047940928 | 2.012059072 | 2.06 | 417.2217 | 5.06271 | 438.3444 | 0.04938722 | -0.02584092 | -0.02354737 | 0.04314939 | 1.097401 |  |  | 1056.001 | 3.412784 | 0.0481861 | 0.720462 | 15.6721 | 14.9516 | -0.0236742 | -0.0836747 | 3.45075 | 3.53443 | -0.022838463 | -0.047960773 | 2.052039227 | 2.1 | 409.354 | 4.81861 | 429.0792 | 0.04706115 | -0.02395894 | -0.0231033 | 0.04065185 | 1.037035 |  |  |  | 2.876563 | 0.021835 | 0.322963 | 15.114 | 14.7911 | -0.0111108 | -0.0393043 | 3.49817 | 3.53748 |  |  |  |  | 347.411 | 2.1835 | 354.9967 | 0.02160003 | -0.01117299 | -0.01042704 | 0.01604857 | 1.071539 |  |  |  | 2.93233 | 0.0225783 | 0.338655 | 15.3378 | 14.9991 | -0.0114208 | -0.0426945 | 3.69562 | 3.73832 |  |  |  |  | 350.7572 | 2.25783 | 358.6767 | 0.02232718 | -0.01148652 | -0.01084066 | 0.01710954 | 1.059577 |  |  |  | 2.789954 | 0.0199132 | 0.298689 | 15.2982 | 14.9995 | -0.0106034 | -0.0394656 | 3.6825 | 3.72197 |  |  |  |  | 338.5866 | 1.99132 | 345.329 | 0.01971753 | -0.01066002 | -0.009057509 | 0.01467843 | 1.176926
353 | 706.001 | 2.8522 | 0.027009 | 0.405645 | 15.4245 | 15.0189 | -0.00959974 | -0.0273948 | 2.82631 | 2.85371 | -0.016856137 | -0.034723641 | 2.025276359 | 2.06 | 349.6372 | 2.7009 | 359.0805 | 0.02665069 | -0.009646115 | -0.01699982 | 0.02116458 | 0.5674246 |  |  | 1059.001 | 3.420574 | 0.0583166 | 0.878218 | 15.9377 | 15.0595 | -0.020867 | -0.0722571 | 3.3905 | 3.46275 | -0.034966712 | -0.072381093 | 1.997618907 | 2.07 | 416.2346 | 5.83166 | 440.508 | 0.05667953 | -0.02108779 | -0.03559268 | 0.04971911 | 0.5924755 |  |  | 1059.001 | 3.38127 | 0.0509556 | 0.760638 | 15.6881 | 14.9274 | -0.0185953 | -0.0647785 | 3.41882 | 3.4836 | -0.030459696 | -0.063051571 | 2.006948429 | 2.07 | 412.4909 | 5.09556 | 433.5096 | 0.04969985 | -0.01877037 | -0.03093323 | 0.0432024 | 0.6068026 |  |  | 706.001 | 2.444355 | 0.0162986 | 0.245365 | 15.2997 | 15.0544 | -0.0074374 | -0.0232476 | 3.10252 | 3.12577 | -0.008659236 | -0.017838026 | 2.042161974 | 2.06 | 299.6414 | 1.62986 | 304.5251 | 0.0161672 | -0.007465195 | -0.008696945 | 0.01195128 | 0.8583698 |  |  | 1059.001 | 3.243923 | 0.0495451 | 0.745517 | 15.7928 | 15.0472 | -0.0199785 | -0.0660724 | 3.24111 | 3.30718 | -0.0277888 | -0.057522815 | 2.012477185 | 2.07 | 395.7355 | 4.95451 | 415.3422 | 0.04835683 | -0.02018077 | -0.02818221 | 0.04242981 | 0.7160817 |  |  |  | 2.945786 | 0.0274456 | 0.411676 | 15.4114 | 14.9997 | -0.0116539 | -0.0419541 | 3.55803 | 3.59999 |  |  |  |  | 355.7712 | 2.74456 | 365.5356 | 0.02707572 | -0.01172234 | -0.01535338 | 0.02218926 | 0.763502 |  |  |  | 2.818369 | 0.0229134 | 0.343703 | 15.3438 | 15.0001 | -0.00998654 | -0.0359515 | 3.56404 | 3.6 |  |  |  |  | 340.3827 | 2.29134 | 348.182 | 0.02265483 | -0.01003674 | -0.01261809 | 0.01734416 | 0.7954246 |  |  |  | 2.89874 | 0.0251755 | 0.377627 | 15.3774 | 14.9998 | -0.0108667 | -0.0391194 | 3.56083 | 3.59995 |  |  |  |  | 348.4063 | 2.51755 | 357.1776 | 0.02486382 | -0.01092617 | -0.01393764 | 0.02016594 | 0.7839326 |  |  | 706.0009 | 2.511844 | 0.0158239 | 0.23802 | 15.2799 | 15.0418 | -0.00812193 | -0.0259946 | 3.17455 | 3.20055 | -0.007520049 | -0.015641702 | 2.064358298 | 2.08 | 304.9539 | 1.58239 | 309.7794 | 0.01570001 | -0.008155093 | -0.007548467 | 0.01245614 | 1.080364 |  |  | 1059.001 | 3.408149 | 0.051018 | 0.76799 | 15.8213 | 15.0533 | -0.0256972 | -0.0812266 | 3.07968 | 3.1609 | -0.023449481 | -0.048305931 | 2.011694069 | 2.06 | 417.7882 | 5.1018 | 439.1029 | 0.04975922 | -0.02603314 | -0.0237288 | 0.04351059 | 1.097112 |  |  | 1059.001 | 3.417654 | 0.0485713 | 0.72622 | 15.6779 | 14.9516 | -0.0238847 | -0.0844189 | 3.45001 | 3.53443 | -0.022990446 | -0.048279936 | 2.051720064 | 2.1 | 409.9381 | 4.85713 | 429.8493 | 0.04742857 | -0.02417456 | -0.02325885 | 0.04100777 | 1.039371 |  |  |  | 2.883326 | 0.0219583 | 0.324787 | 15.1158 | 14.7911 | -0.0111787 | -0.0395444 | 3.49793 | 3.53748 |  |  |  |  | 348.2278 | 2.19583 | 355.8743 | 0.02172069 | -0.01124165 | -0.01047904 | 0.0161555 | 1.072775 |  |  |  | 2.939062 | 0.0227124 | 0.340666 | 15.3398 | 14.9991 | -0.011506 | -0.043013 | 3.6953 | 3.73832 |  |  |  |  | 351.5624 | 2.27124 | 359.5472 | 0.02245831 | -0.01157271 | -0.01088561 | 0.017228 | 1.06312 |  |  |  | 2.796519 | 0.0200264 | 0.300387 | 15.2999 | 14.9995 | -0.0106809 | -0.039754 | 3.68222 | 3.72197 |  |  |  |  | 339.3833 | 2.00264 | 346.18 | 0.01982851 | -0.01073835 | -0.009090159 | 0.014777 | 1.181316
354 | 708.001 | 2.857793 | 0.0271931 | 0.40841 | 15.4273 | 15.0189 | -0.00970601 | -0.0276981 | 2.82601 | 2.85371 | -0.016930225 | -0.034876264 | 2.025123736 | 2.06 | 350.3228 | 2.71931 | 359.8492 | 0.02682994 | -0.00975342 | -0.01707518 | 0.02133208 | 0.5712046 |  |  | 1062.001 | 3.42405 | 0.0587563 | 0.884839 | 15.9443 | 15.0595 | -0.0210442 | -0.072871 | 3.38988 | 3.46275 | -0.03518975 | -0.072842782 | 1.997157218 | 2.07 | 416.6575 | 5.87563 | 441.1388 | 0.05709492 | -0.02126879 | -0.03582383 | 0.05012452 | 0.593705 |  |  | 1062.001 | 3.385931 | 0.0513465 | 0.766472 | 15.6939 | 14.9274 | -0.0187383 | -0.0652766 | 3.41832 | 3.4836 | -0.030676246 | -0.06349983 | 2.00650017 | 2.07 | 413.0594 | 5.13465 | 434.2686 | 0.05007172 | -0.01891609 | -0.03115661 | 0.0435629 | 0.6071291 |  |  | 708.001 | 2.450701 | 0.0164615 | 0.247817 | 15.3022 | 15.0544 | -0.0075313 | -0.0235411 | 3.10223 | 3.12577 | -0.00872854 | -0.017980792 | 2.042019208 | 2.06 | 300.4194 | 1.64615 | 305.3647 | 0.01632748 | -0.007559803 | -0.008766857 | 0.01209993 | 0.8623163 |  |  | 1062.001 | 3.248637 | 0.0499422 | 0.751492 | 15.7987 | 15.0472 | -0.0201303 | -0.0665744 | 3.24061 | 3.30718 | -0.028001922 | -0.057963979 | 2.012036021 | 2.07 | 396.3105 | 4.99422 | 416.1032 | 0.04873512 | -0.02033568 | -0.02840145 | 0.04279723 | 0.7160083 |  |  |  | 2.951001 | 0.0276252 | 0.41437 | 15.4141 | 14.9997 | -0.0117272 | -0.0422177 | 3.55777 | 3.59999 |  |  |  |  | 356.4011 | 2.76252 | 366.2468 | 0.02725051 | -0.01179651 | -0.015454 | 0.02235454 | 0.7633301 |  |  |  | 2.823798 | 0.023059 | 0.345887 | 15.3459 | 15.0001 | -0.0100436 | -0.036157 | 3.56384 | 3.6 |  |  |  |  | 341.0384 | 2.3059 | 348.9024 | 0.02279716 | -0.01009438 | -0.01270278 | 0.0174755 | 0.7946588 |  |  |  | 2.904444 | 0.0253518 | 0.380271 | 15.38 | 14.9998 | -0.0109293 | -0.039345 | 3.56061 | 3.59995 |  |  |  |  | 349.0918 | 2.53518 | 357.9419 | 0.02503577 | -0.01098946 | -0.01404631 | 0.02032784 | 0.7823737 |  |  | 708.0009 | 2.51859 | 0.0159626 | 0.240106 | 15.2819 | 15.0418 | -0.00818272 | -0.0261892 | 3.17436 | 3.20055 | -0.007590542 | -0.015788327 | 2.064211673 | 2.08 | 305.7729 | 1.59626 | 310.6538 | 0.01583654 | -0.008216382 | -0.007619497 | 0.01258351 | 1.078337 |  |  | 1062.001 | 3.412461 | 0.0514396 | 0.774337 | 15.8277 | 15.0533 | -0.0259278 | -0.0819552 | 3.07895 | 3.1609 | -0.023612913 | -0.048642601 | 2.011357399 | 2.06 | 418.3167 | 5.14396 | 439.8348 | 0.05016027 | -0.02626985 | -0.02389617 | 0.04390123 | 1.099333 |  |  | 1061.999 | 3.422554 | 0.0489668 | 0.732135 | 15.6838 | 14.9516 | -0.0240934 | -0.0851563 | 3.44927 | 3.53443 | -0.023148454 | -0.048611754 | 2.051388246 | 2.1 | 410.5259 | 4.89668 | 430.628 | 0.04780568 | -0.02438839 | -0.02342059 | 0.04137324 | 1.041323 |  |  |  | 2.890116 | 0.0220906 | 0.326743 | 15.1178 | 14.7911 | -0.0112424 | -0.0397696 | 3.49771 | 3.53748 |  |  |  |  | 349.0478 | 2.20906 | 356.7585 | 0.02185014 | -0.01130607 | -0.01054406 | 0.01627112 | 1.072269 |  |  |  | 2.94583 | 0.0228489 | 0.342713 | 15.3418 | 14.9991 | -0.0115549 | -0.043196 | 3.69512 | 3.73832 |  |  |  |  | 352.372 | 2.28489 | 360.4234 | 0.02259177 | -0.01162218 | -0.0109696 | 0.01734872 | 1.05949 |  |  |  | 2.803296 | 0.0201487 | 0.302221 | 15.3018 | 14.9995 | -0.0107013 | -0.0398301 | 3.68214 | 3.72197 |  |  |  |  | 340.2058 | 2.01487 | 347.0605 | 0.0199484 | -0.01075897 | -0.00918943 | 0.01488404 | 1.170798
355 | 709.9988 | 2.863214 | 0.0273657 | 0.411003 | 15.4299 | 15.0189 | -0.00973305 | -0.0277753 | 2.82593 | 2.85371 | -0.017068051 | -0.035160186 | 2.024839814 | 2.06 | 350.9873 | 2.73657 | 360.5923 | 0.02699795 | -0.009780726 | -0.01721539 | 0.02148875 | 0.5681385 |  |  | 1065.001 | 3.427555 | 0.0591986 | 0.891501 | 15.951 | 15.0595 | -0.0212062 | -0.0734318 | 3.38932 | 3.46275 | -0.035435661 | -0.073351819 | 1.996648181 | 2.07 | 417.084 | 5.91986 | 441.7748 | 0.05751258 | -0.02143428 | -0.03607874 | 0.05053214 | 0.5940973 |  |  | 1065.001 | 3.390219 | 0.0517431 | 0.772392 | 15.6998 | 14.9274 | -0.0188993 | -0.0658374 | 3.41776 | 3.4836 | -0.030881755 | -0.063925233 | 2.006074767 | 2.07 | 413.5826 | 5.17431 | 434.9826 | 0.05044888 | -0.01908017 | -0.03136865 | 0.04392936 | 0.6082562 |  |  | 710.001 | 2.457126 | 0.016622 | 0.250233 | 15.3046 | 15.0544 | -0.00761034 | -0.0237882 | 3.10198 | 3.12577 | -0.008804109 | -0.018136464 | 2.041863536 | 2.06 | 301.2069 | 1.6622 | 306.2136 | 0.01648537 | -0.007639446 | -0.008843094 | 0.01224607 | 0.8638884 |  |  | 1065.001 | 3.253472 | 0.0503382 | 0.757451 | 15.8047 | 15.0472 | -0.0202487 | -0.066966 | 3.24021 | 3.30718 | -0.028250979 | -0.058479527 | 2.011520473 | 2.07 | 396.9005 | 5.03382 | 416.8797 | 0.04911221 | -0.02045652 | -0.02865772 | 0.04316324 | 0.7138222 |  |  |  | 2.95617 | 0.0278147 | 0.417213 | 15.4169 | 14.9997 | -0.0117505 | -0.0423017 | 3.55768 | 3.59999 |  |  |  |  | 357.0254 | 2.78147 | 366.9559 | 0.0274349 | -0.01182008 | -0.01561482 | 0.02252945 | 0.7569787 |  |  |  | 2.829111 | 0.0232207 | 0.348312 | 15.3484 | 15.0001 | -0.0101221 | -0.0364394 | 3.56356 | 3.6 |  |  |  |  | 341.68 | 2.32207 | 349.6141 | 0.0229552 | -0.01017368 | -0.01278152 | 0.01762269 | 0.7959674 |  |  |  | 2.909858 | 0.025524 | 0.382854 | 15.3826 | 14.9998 | -0.0109799 | -0.039527 | 3.56042 | 3.59995 |  |  |  |  | 349.7426 | 2.5524 | 358.6694 | 0.0252037 | -0.01104062 | -0.01416308 | 0.0204862 | 0.7795357 |  |  | 710.0009 | 2.525386 | 0.0160966 | 0.242123 | 15.284 | 15.0418 | -0.00825092 | -0.0264075 | 3.17414 | 3.20055 | -0.007658123 | -0.015928896 | 2.064071104 | 2.08 | 306.5979 | 1.60966 | 311.5331 | 0.01596842 | -0.008285147 | -0.007687597 | 0.01270619 | 1.077729 |  |  | 1065.001 | 3.41651 | 0.0518549 | 0.780589 | 15.8339 | 15.0533 | -0.0261125 | -0.0825391 | 3.07837 | 3.1609 | -0.023811342 | -0.049051364 | 2.010948636 | 2.06 | 418.8131 | 5.18549 | 440.5306 | 0.05055518 | -0.02645949 | -0.02409941 | 0.04428624 | 1.097931 |  |  | 1065.001 | 3.426823 | 0.0493725 | 0.738199 | 15.6898 | 14.9516 | -0.0242353 | -0.0856578 | 3.44877 | 3.53443 | -0.023380447 | -0.049098939 | 2.050901061 | 2.1 | 411.0379 | 4.93725 | 431.3319 | 0.04819237 | -0.02453381 | -0.02365811 | 0.04174942 | 1.037015 |  |  |  | 2.896993 | 0.0222247 | 0.328727 | 15.1198 | 14.7911 | -0.0113394 | -0.040113 | 3.49736 | 3.53748 |  |  |  |  | 349.8784 | 2.22247 | 357.6543 | 0.02198133 | -0.01140418 | -0.01057715 | 0.01638831 | 1.07819 |  |  |  | 2.952635 | 0.0229922 | 0.344863 | 15.344 | 14.9991 | -0.0116467 | -0.0435391 | 3.69478 | 3.73832 |  |  |  |  | 353.186 | 2.29922 | 361.3066 | 0.02273186 | -0.01171505 | -0.01101681 | 0.01747596 | 1.06338 |  |  |  | 2.809605 | 0.0202905 | 0.304348 | 15.3039 | 14.9995 | -0.0108047 | -0.0402147 | 3.68176 | 3.72197 |  |  |  |  | 340.9715 | 2.02905 | 347.89 | 0.02008739 | -0.01086349 | -0.009223896 | 0.01501093 | 1.177756
356 | 712.001 | 2.868799 | 0.0275356 | 0.413555 | 15.4325 | 15.0189 | -0.00981626 | -0.0280127 | 2.82569 | 2.85371 | -0.01715018 | -0.035329371 | 2.024670629 | 2.06 | 351.6719 | 2.75356 | 361.3554 | 0.02716331 | -0.009864757 | -0.01729895 | 0.02164245 | 0.5702519 |  |  | 1068.001 | 3.431041 | 0.0596387 | 0.898128 | 15.9576 | 15.0595 | -0.0213695 | -0.0739973 | 3.38876 | 3.46275 | -0.035675271 | -0.073847811 | 1.996152189 | 2.07 | 417.5083 | 5.96387 | 442.4079 | 0.057928 | -0.02160113 | -0.03632719 | 0.05093756 | 0.5946272 |  |  | 1068.001 | 3.394518 | 0.0521472 | 0.778425 | 15.7059 | 14.9274 | -0.01903 | -0.0662928 | 3.41731 | 3.4836 | -0.031130584 | -0.064440309 | 2.005559691 | 2.07 | 414.107 | 5.21472 | 435.7015 | 0.05083303 | -0.0192134 | -0.03162544 | 0.04430273 | 0.60753 |  |  | 712.001 | 2.463176 | 0.0167993 | 0.252903 | 15.3073 | 15.0544 | -0.00767303 | -0.0239841 | 3.10178 | 3.12577 | -0.008915042 | -0.018364987 | 2.041635013 | 2.06 | 301.9486 | 1.67993 | 307.0211 | 0.01665975 | -0.007702619 | -0.008955019 | 0.01240928 | 0.8601455 |  |  | 1068.001 | 3.257815 | 0.0507375 | 0.76346 | 15.8107 | 15.0472 | -0.0203998 | -0.0674657 | 3.23971 | 3.30718 | -0.02846983 | -0.058932548 | 2.011067452 | 2.07 | 397.4302 | 5.07375 | 417.5949 | 0.0494923 | -0.02061075 | -0.02888296 | 0.04353313 | 0.7135956 |  |  |  | 2.961466 | 0.0280041 | 0.420053 | 15.4198 | 14.9997 | -0.0118519 | -0.0426667 | 3.55732 | 3.59999 |  |  |  |  | 357.665 | 2.80041 | 367.6811 | 0.02761916 | -0.01192269 | -0.01569646 | 0.02270402 | 0.7595784 |  |  |  | 2.834746 | 0.0233943 | 0.350916 | 15.351 | 15.0001 | -0.0101956 | -0.0367042 | 3.56329 | 3.6 |  |  |  |  | 342.3607 | 2.33943 | 350.37 | 0.02312485 | -0.01024793 | -0.01287692 | 0.0177808 | 0.7958373 |  |  |  | 2.915514 | 0.0257041 | 0.385555 | 15.3853 | 14.9998 | -0.0111274 | -0.0400581 | 3.55989 | 3.59995 |  |  |  |  | 350.4223 | 2.57041 | 359.4296 | 0.0253793 | -0.01118977 | -0.01418953 | 0.02065181 | 0.7885936 |  |  | 712.0009 | 2.531997 | 0.0162376 | 0.244243 | 15.2861 | 15.0418 | -0.00832542 | -0.0266459 | 3.1739 | 3.20055 | -0.007719423 | -0.0160564 | 2.0639436 | 2.08 | 307.4005 | 1.62376 | 312.392 | 0.01610718 | -0.00836027 | -0.007749372 | 0.01283596 | 1.078832 |  |  | 1068.001 | 3.42058 | 0.0522891 | 0.787124 | 15.8404 | 15.0533 | -0.0263501 | -0.0832903 | 3.07761 | 3.1609 | -0.023970948 | -0.049380153 | 2.010619847 | 2.06 | 419.312 | 5.22891 | 441.2374 | 0.05096789 | -0.02670349 | -0.02426293 | 0.04468889 | 1.100588 |  |  | 1068.001 | 3.431182 | 0.0497682 | 0.744116 | 15.6958 | 14.9516 | -0.0244017 | -0.086246 | 3.44818 | 3.53443 | -0.023586737 | -0.049532148 | 2.050467852 | 2.1 | 411.5607 | 4.97682 | 432.0434 | 0.04856938 | -0.02470436 | -0.02386936 | 0.0421158 | 1.034982 |  |  |  | 2.903325 | 0.0223585 | 0.330705 | 15.1218 | 14.7911 | -0.0114417 | -0.0404747 | 3.497 | 3.53748 |  |  |  |  | 350.6432 | 2.23585 | 358.483 | 0.02211221 | -0.01150766 | -0.01060455 | 0.01650623 | 1.085162 |  |  |  | 2.95926 | 0.0231261 | 0.346871 | 15.346 | 14.9991 | -0.0116711 | -0.0436302 | 3.69469 | 3.73832 |  |  |  |  | 353.9785 | 2.31261 | 362.1647 | 0.02286274 | -0.01173974 | -0.011123 | 0.01759436 | 1.055447 |  |  |  | 2.81596 | 0.0204192 | 0.306279 | 15.3058 | 14.9995 | -0.0108649 | -0.0404387 | 3.68153 | 3.72197 |  |  |  |  | 341.7427 | 2.04192 | 348.7208 | 0.02021352 | -0.01092435 | -0.009289169 | 0.01512494 | 1.176031
357 | 714.001 | 2.874253 | 0.0277233 | 0.416373 | 15.4353 | 15.0189 | -0.00985377 | -0.0281198 | 2.82559 | 2.85371 | -0.017293694 | -0.035625009 | 2.024374991 | 2.06 | 352.3405 | 2.77233 | 362.1085 | 0.02734597 | -0.00990264 | -0.01744498 | 0.02181359 | 0.5676499 |  |  | 1071.001 | 3.434519 | 0.0600867 | 0.904875 | 15.9644 | 15.0595 | -0.0215336 | -0.0745656 | 3.38819 | 3.46275 | -0.035923862 | -0.074362395 | 1.995637605 | 2.07 | 417.9315 | 6.00867 | 443.0436 | 0.0583507 | -0.02176883 | -0.03658501 | 0.05135021 | 0.5950206 |  |  | 1071.001 | 3.39883 | 0.0525475 | 0.7844 | 15.7119 | 14.9274 | -0.0191972 | -0.0668754 | 3.41672 | 3.4836 | -0.031333331 | -0.064859996 | 2.005140004 | 2.07 | 414.633 | 5.25475 | 436.421 | 0.05121342 | -0.01938386 | -0.03183472 | 0.04467233 | 0.6088905 |  |  | 714.001 | 2.469589 | 0.0169505 | 0.255179 | 15.3095 | 15.0544 | -0.00774261 | -0.0242016 | 3.10156 | 3.12577 | -0.008987173 | -0.018513577 | 2.041486423 | 2.06 | 302.7348 | 1.69505 | 307.8663 | 0.01680844 | -0.00777274 | -0.009027801 | 0.01254626 | 0.8609782 |  |  | 1071.001 | 3.262242 | 0.0511375 | 0.769478 | 15.8167 | 15.0472 | -0.0205638 | -0.0680081 | 3.23917 | 3.30718 | -0.028676474 | -0.059360302 | 2.010639698 | 2.07 | 397.9702 | 5.11375 | 418.3214 | 0.04987291 | -0.02077818 | -0.02909568 | 0.04390337 | 0.7141328 |  |  |  | 2.966526 | 0.0281815 | 0.422714 | 15.4224 | 14.9997 | -0.0118991 | -0.0428365 | 3.55715 | 3.59999 |  |  |  |  | 358.2761 | 2.81815 | 368.3729 | 0.02779171 | -0.01197046 | -0.01582125 | 0.02286732 | 0.7566067 |  |  |  | 2.840271 | 0.0235575 | 0.353364 | 15.3534 | 15.0001 | -0.0102515 | -0.0369053 | 3.56309 | 3.6 |  |  |  |  | 343.0279 | 2.35575 | 351.1088 | 0.0232843 | -0.01030441 | -0.0129799 | 0.01792899 | 0.7938745 |  |  |  | 2.920771 | 0.025877 | 0.38815 | 15.3879 | 14.9998 | -0.0111182 | -0.0400249 | 3.55993 | 3.59995 |  |  |  |  | 351.0542 | 2.5877 | 360.1385 | 0.02554786 | -0.01118047 | -0.01436739 | 0.02081104 | 0.7781839 |  |  | 714.0009 | 2.538713 | 0.016381 | 0.246401 | 15.2882 | 15.0418 | -0.00839984 | -0.0268841 | 3.17367 | 3.20055 | -0.007783822 | -0.016190349 | 2.063809651 | 2.08 | 308.2159 | 1.6381 | 313.2648 | 0.01624828 | -0.008435317 | -0.007814274 | 0.01296791 | 1.079476 |  |  | 1071.001 | 3.424208 | 0.0527105 | 0.793469 | 15.8468 | 15.0533 | -0.0265538 | -0.0839339 | 3.07697 | 3.1609 | -0.024162205 | -0.049774143 | 2.010225857 | 2.06 | 419.7569 | 5.27105 | 441.8824 | 0.05136827 | -0.02691272 | -0.0244589 | 0.04508009 | 1.100324 |  |  | 1071.001 | 3.435764 | 0.0501739 | 0.750182 | 15.7018 | 14.9516 | -0.0246138 | -0.0869956 | 3.44743 | 3.53443 | -0.023747505 | -0.049869761 | 2.050130239 | 2.1 | 412.1103 | 5.01739 | 432.7875 | 0.04895577 | -0.02492178 | -0.02403402 | 0.04249108 | 1.036938 |  |  |  | 2.909942 | 0.0224938 | 0.332707 | 15.1238 | 14.7911 | -0.0114883 | -0.0406396 | 3.49684 | 3.53748 |  |  |  |  | 351.4422 | 2.24938 | 359.3475 | 0.02224455 | -0.0115548 | -0.01068975 | 0.01662505 | 1.080924 |  |  |  | 2.965677 | 0.0232646 | 0.348949 | 15.3481 | 14.9991 | -0.0117924 | -0.0440839 | 3.69423 | 3.73832 |  |  |  |  | 354.746 | 2.32646 | 362.999 | 0.0229981 | -0.01186248 | -0.01113562 | 0.01771758 | 1.065273 |  |  |  | 2.822337 | 0.0205543 | 0.308305 | 15.3078 | 14.9995 | -0.010938 | -0.040711 | 3.68126 | 3.72197 |  |  |  |  | 342.5166 | 2.05543 | 349.5568 | 0.02034591 | -0.01099826 | -0.009347651 | 0.01524513 | 1.17658
358 | 716.001 | 2.880008 | 0.027894 | 0.418938 | 15.4378 | 15.0189 | -0.0099265 | -0.0283273 | 2.82538 | 2.85371 | -0.017379804 | -0.035802397 | 2.024197603 | 2.06 | 353.046 | 2.7894 | 362.8939 | 0.02751205 | -0.009976096 | -0.01753261 | 0.02196768 | 0.5690025 |  |  | 1074.001 | 3.437359 | 0.0605408 | 0.911712 | 15.9712 | 15.0595 | -0.0217206 | -0.0752131 | 3.38754 | 3.46275 | -0.036149426 | -0.074829311 | 1.995170689 | 2.07 | 418.2771 | 6.05408 | 443.5999 | 0.05877897 | -0.02195996 | -0.036819 | 0.05176969 | 0.5964302 |  |  | 1074.001 | 3.403087 | 0.052952 | 0.790438 | 15.7179 | 14.9274 | -0.0193264 | -0.0673254 | 3.41627 | 3.4836 | -0.031575554 | -0.065361397 | 2.004638603 | 2.07 | 415.1524 | 5.2952 | 437.1355 | 0.05159765 | -0.0195156 | -0.03208481 | 0.04504586 | 0.6082503 |  |  | 716.001 | 2.47566 | 0.0171028 | 0.257472 | 15.3118 | 15.0544 | -0.00783759 | -0.0244985 | 3.10127 | 3.12577 | -0.009043378 | -0.018629359 | 2.041370641 | 2.06 | 303.4789 | 1.71028 | 308.6693 | 0.01695819 | -0.007868465 | -0.009084518 | 0.0126849 | 0.8661401 |  |  | 1074.001 | 3.266173 | 0.051538 | 0.775505 | 15.8227 | 15.0472 | -0.020716 | -0.0685115 | 3.23867 | 3.30718 | -0.028894902 | -0.059812447 | 2.010187553 | 2.07 | 398.4498 | 5.1538 | 418.9852 | 0.05025385 | -0.02093359 | -0.02932058 | 0.04427484 | 0.7139554 |  |  |  | 2.971733 | 0.0283774 | 0.425653 | 15.4254 | 14.9997 | -0.0120091 | -0.0432325 | 3.55675 | 3.59999 |  |  |  |  | 358.905 | 2.83774 | 369.0898 | 0.02798222 | -0.01208179 | -0.01590043 | 0.02304825 | 0.7598406 |  |  |  | 2.845638 | 0.023719 | 0.355787 | 15.3559 | 15.0001 | -0.010329 | -0.0371843 | 3.56281 | 3.6 |  |  |  |  | 343.6761 | 2.3719 | 351.8278 | 0.02344207 | -0.01038271 | -0.01305936 | 0.01807579 | 0.79504 |  |  |  | 2.926171 | 0.0260557 | 0.39083 | 15.3906 | 14.9998 | -0.0111922 | -0.0402915 | 3.55966 | 3.59995 |  |  |  |  | 351.7032 | 2.60557 | 360.8671 | 0.02572203 | -0.0112553 | -0.01446673 | 0.02097563 | 0.778013 |  |  | 716.0009 | 2.545454 | 0.0165248 | 0.248564 | 15.2904 | 15.0418 | -0.00845609 | -0.0270641 | 3.17349 | 3.20055 | -0.007870313 | -0.01637025 | 2.06362975 | 2.08 | 309.0344 | 1.65248 | 314.1411 | 0.01638975 | -0.008492046 | -0.007901447 | 0.01310021 | 1.074746 |  |  | 1074.001 | 3.427577 | 0.0531345 | 0.799851 | 15.8532 | 15.0533 | -0.0267607 | -0.0845881 | 3.07632 | 3.1609 | -0.024350052 | -0.050161107 | 2.009838893 | 2.06 | 420.1698 | 5.31345 | 442.4953 | 0.05177096 | -0.02712529 | -0.02465142 | 0.04547406 | 1.100354 |  |  | 1074.001 | 3.440046875 | 0.0505618 | 0.755982 | 15.7076 | 14.9516 | -0.024844 | -0.0878095 | 3.44662 | 3.53443 | -0.023878637 | -0.050145138 | 2.049854862 | 2.1 | 412.6241 | 5.05618 | 433.4871 | 0.04932507 | -0.02515782 | -0.02416835 | 0.04284993 | 1.040941 |  |  |  | 2.91609375 | 0.0226274 | 0.334684 | 15.1257 | 14.7911 | -0.0115724 | -0.040937 | 3.49654 | 3.53748 |  |  |  |  | 352.1852 | 2.26274 | 360.1543 | 0.0223752 | -0.01163988 | -0.01073532 | 0.01674308 | 1.084261 |  |  |  | 2.972184 | 0.0233967 | 0.35093 | 15.35 | 14.9991 | -0.0118577 | -0.0443277 | 3.69399 | 3.73832 |  |  |  |  | 355.5244 | 2.33967 | 363.8425 | 0.02312719 | -0.01192856 | -0.01119863 | 0.0178344 | 1.065181 |  |  |  | 2.828836 | 0.0206773 | 0.310151 | 15.3097 | 14.9995 | -0.0110001 | -0.040942 | 3.68103 | 3.72197 |  |  |  |  | 343.3054 | 2.06773 | 350.404 | 0.02046643 | -0.01106105 | -0.009405378 | 0.01535328 | 1.176034
359 | 718.001 | 2.885477 | 0.0280698 | 0.421577 | 15.4405 | 15.0189 | -0.0099945 | -0.0285214 | 2.82518 | 2.85371 | -0.017482081 | -0.036013086 | 2.023986914 | 2.06 | 353.7164 | 2.80698 | 363.6451 | 0.02768306 | -0.01004478 | -0.0176367 | 0.02212721 | 0.5695386 |  |  | 1077.001 | 3.440294 | 0.0609749 | 0.918251 | 15.9777 | 15.0595 | -0.0218572 | -0.0756861 | 3.38707 | 3.46275 | -0.036407844 | -0.075364237 | 1.994635763 | 2.07 | 418.6342 | 6.09749 | 444.1603 | 0.0591882 | -0.02209961 | -0.03708715 | 0.05217007 | 0.5958832 |  |  | 1077.001 | 3.407563 | 0.0533688 | 0.79666 | 15.7241 | 14.9274 | -0.0194839 | -0.0678739 | 3.41572 | 3.4836 | -0.031801529 | -0.065829164 | 2.004170836 | 2.07 | 415.6984 | 5.33688 | 437.8838 | 0.05199341 | -0.01967621 | -0.03231818 | 0.0454304 | 0.608828 |  |  | 718.001 | 2.481895 | 0.0172973 | 0.2604 | 15.3148 | 15.0544 | -0.00787154 | -0.0246046 | 3.10116 | 3.12577 | -0.009202353 | -0.018956847 | 2.041043153 | 2.06 | 304.2433 | 1.72973 | 309.5058 | 0.0171494 | -0.007902684 | -0.009244956 | 0.01286453 | 0.8548103 |  |  | 1077.001 | 3.270341 | 0.0519436 | 0.781608 | 15.8288 | 15.0472 | -0.0208608 | -0.0689904 | 3.23819 | 3.30718 | -0.029125248 | -0.060289263 | 2.009710737 | 2.07 | 398.9583 | 5.19436 | 419.6816 | 0.0506395 | -0.02108146 | -0.02955781 | 0.04465055 | 0.7132282 |  |  |  | 2.977096 | 0.028545 | 0.428168 | 15.4279 | 14.9997 | -0.0120578 | -0.0434079 | 3.55658 | 3.59999 |  |  |  |  | 359.5526 | 2.8545 | 369.8161 | 0.02814518 | -0.01213108 | -0.0160141 | 0.0232015 | 0.7575254 |  |  |  | 2.851185 | 0.0238838 | 0.358259 | 15.3583 | 15.0001 | -0.0103594 | -0.0372939 | 3.5627 | 3.6 |  |  |  |  | 344.346 | 2.38838 | 352.5703 | 0.02360304 | -0.01041343 | -0.01318961 | 0.01822544 | 0.7895177 |  |  |  | 2.9313 | 0.0262322 | 0.393477 | 15.3932 | 14.9998 | -0.01124 | -0.0404636 | 3.55949 | 3.59995 |  |  |  |  | 352.3197 | 2.62322 | 361.5618 | 0.02589404 | -0.01130365 | -0.01459039 | 0.0211385 | 0.7747322 |  |  | 718.0009 | 2.551925 | 0.0166646 | 0.250667 | 15.2925 | 15.0418 | -0.00853378 | -0.0273128 | 3.17324 | 3.20055 | -0.007928401 | -0.016491074 | 2.063508926 | 2.08 | 309.82 | 1.66646 | 314.983 | 0.01652727 | -0.008570401 | -0.007959998 | 0.01322891 | 1.076684 |  |  | 1077.001 | 3.431012 | 0.0535674 | 0.806367 | 15.8597 | 15.0533 | -0.0269469 | -0.0851765 | 3.07573 | 3.1609 | -0.024562839 | -0.050599449 | 2.009400551 | 2.06 | 420.5909 | 5.35674 | 443.1209 | 0.05218193 | -0.02731662 | -0.02486954 | 0.04587613 | 1.098397 |  |  | 1077.001 | 3.444444 | 0.0509355 | 0.76157 | 15.7132 | 14.9516 | -0.0251037 | -0.0887271 | 3.4457 | 3.53443 | -0.023965984 | -0.050328567 | 2.049671433 | 2.1 | 413.1515 | 5.09355 | 434.1956 | 0.04968072 | -0.02542417 | -0.02425784 | 0.04319499 | 1.048081 |  |  |  | 2.922265 | 0.0227617 | 0.33667 | 15.1277 | 14.7911 | -0.0115789 | -0.0409599 | 3.49652 | 3.53748 |  |  |  |  | 352.9305 | 2.27617 | 360.9638 | 0.02250652 | -0.01164646 | -0.01086006 | 0.01686174 | 1.072412 |  |  |  | 2.978532 | 0.023549 | 0.353214 | 15.3523 | 14.9991 | -0.0119243 | -0.0445768 | 3.69374 | 3.73832 |  |  |  |  | 356.2837 | 2.3549 | 364.6739 | 0.023276 | -0.01199596 | -0.01128004 | 0.01797111 | 1.063469 |  |  |  | 2.835411 | 0.0207912 | 0.311859 | 15.3114 | 14.9995 | -0.0110625 | -0.0411744 | 3.6808 | 3.72197 |  |  |  |  | 344.1033 | 2.07912 | 351.2576 | 0.02057801 | -0.01112414 | -0.009453868 | 0.01545241 | 1.176676
360 | 720.001 | 2.890635 | 0.0282407 | 0.424144 | 15.443 | 15.0189 | -0.0100719 | -0.0287424 | 2.82496 | 2.85371 | -0.017564633 | -0.036183143 | 2.023816857 | 2.06 | 354.3486 | 2.82407 | 364.3557 | 0.02784928 | -0.01012296 | -0.01772072 | 0.02228258 | 0.5712501 |  |  | 1080.001 | 3.443433 | 0.0614331 | 0.92515 | 15.9846 | 15.0595 | -0.0220607 | -0.0763907 | 3.38636 | 3.46275 | -0.036621849 | -0.075807228 | 1.994192772 | 2.07 | 419.0162 | 6.14331 | 444.7577 | 0.05961998 | -0.02230768 | -0.03730926 | 0.0525924 | 0.5979125 |  |  | 1080.001 | 3.412021 | 0.0537565 | 0.802448 | 15.7299 | 14.9274 | -0.0196217 | -0.0683542 | 3.41524 | 3.4836 | -0.032022501 | -0.066286576 | 2.003713424 | 2.07 | 416.2423 | 5.37565 | 438.618 | 0.0523614 | -0.01981676 | -0.03254644 | 0.04578739 | 0.6088765 |  |  | 720.001 | 2.488058 | 0.0174628 | 0.262891 | 15.3172 | 15.0544 | -0.00795251 | -0.0248577 | 3.10091 | 3.12577 | -0.00927773 | -0.019112125 | 2.040887875 | 2.06 | 304.9988 | 1.74628 | 310.3249 | 0.01731208 | -0.0079843 | -0.009321036 | 0.01301586 | 0.8565893 |  |  | 1080.001 | 3.274356 | 0.0523426 | 0.787612 | 15.8349 | 15.0472 | -0.0210092 | -0.0694812 | 3.2377 | 3.30718 | -0.029352375 | -0.060759417 | 2.009240583 | 2.07 | 399.4482 | 5.23426 | 420.3563 | 0.05101873 | -0.02123303 | -0.02979178 | 0.04502015 | 0.7127146 |  |  |  | 2.982334 | 0.0287439 | 0.43115 | 15.4309 | 14.9997 | -0.0121418 | -0.0437101 | 3.55628 | 3.59999 |  |  |  |  | 360.1853 | 2.87439 | 370.5384 | 0.02833854 | -0.01221611 | -0.01612243 | 0.02338521 | 0.7577092 |  |  |  | 2.856564 | 0.0240552 | 0.36083 | 15.3609 | 15.0001 | -0.010467 | -0.0376811 | 3.56232 | 3.6 |  |  |  |  | 344.9957 | 2.40552 | 353.2946 | 0.02377043 | -0.01052216 | -0.01324827 | 0.01838178 | 0.7942295 |  |  |  | 2.936521 | 0.0264119 | 0.396173 | 15.3959 | 14.9998 | -0.0112951 | -0.0406617 | 3.55929 | 3.59995 |  |  |  |  | 352.9473 | 2.64119 | 362.2693 | 0.02606913 | -0.01135937 | -0.01470975 | 0.02130428 | 0.7722341 |  |  | 719.9987 | 2.558909 | 0.0168017 | 0.252728 | 15.2946 | 15.0418 | -0.0086002 | -0.0275254 | 3.17302 | 3.20055 | -0.00799584 | -0.016631348 | 2.063368652 | 2.08 | 310.6679 | 1.68017 | 315.8877 | 0.01666211 | -0.008637395 | -0.008027978 | 0.01335428 | 1.075912 |  |  | 1080.001 | 3.434473 | 0.0539991 | 0.812866 | 15.8662 | 15.0533 | -0.0271852 | -0.0859298 | 3.07497 | 3.1609 | -0.024721465 | -0.050926218 | 2.009073782 | 2.06 | 421.0151 | 5.39991 | 443.7496 | 0.0525916 | -0.02756155 | -0.02503217 | 0.04627685 | 1.101045 |  |  | 1080.001 | 3.44881 | 0.0513675 | 0.768028 | 15.7197 | 14.9516 | -0.0252855 | -0.0893696 | 3.44506 | 3.53443 | -0.024188322 | -0.050795477 | 2.049204523 | 2.1 | 413.6751 | 5.13675 | 434.9246 | 0.0500917 | -0.02561067 | -0.02448566 | 0.04359508 | 1.045946 |  |  |  | 2.928858 | 0.0228903 | 0.338572 | 15.1296 | 14.7911 | -0.011661 | -0.0412507 | 3.49623 | 3.53748 |  |  |  |  | 353.7268 | 2.28903 | 361.8237 | 0.02263225 | -0.01172952 | -0.01090272 | 0.01697402 | 1.075834 |  |  |  | 2.984788 | 0.0236879 | 0.355297 | 15.3544 | 14.9991 | -0.0119596 | -0.0447087 | 3.69361 | 3.73832 |  |  |  |  | 357.032 | 2.36879 | 365.4893 | 0.0234117 | -0.01203169 | -0.01138 | 0.01809494 | 1.057266 |  |  |  | 2.841793 | 0.0209201 | 0.313792 | 15.3133 | 14.9995 | -0.0111349 | -0.0414437 | 3.68053 | 3.72197 |  |  |  |  | 344.8778 | 2.09201 | 352.0927 | 0.02070428 | -0.01119736 | -0.009506922 | 0.01556649 | 1.177811
361 | 722.001 | 2.896249 | 0.0284344 | 0.427054 | 15.446 | 15.0189 | -0.0101225 | -0.0288865 | 2.82482 | 2.85371 | -0.017706766 | -0.036475937 | 2.023524063 | 2.06 | 355.0369 | 2.84344 | 365.1322 | 0.02803765 | -0.01017408 | -0.01786541 | 0.02245908 | 0.569485 |  |  | 1083.001 | 3.446464 | 0.0618876 | 0.931995 | 15.9915 | 15.0595 | -0.02223 | -0.0769769 | 3.38578 | 3.46275 | -0.036872567 | -0.076326214 | 1.993673786 | 2.07 | 419.385 | 6.18876 | 445.3397 | 0.06004808 | -0.02248081 | -0.03756955 | 0.05301131 | 0.5983785 |  |  | 1083.001 | 3.416028 | 0.0541779 | 0.808738 | 15.7362 | 14.9274 | -0.0197676 | -0.0688622 | 3.41474 | 3.4836 | -0.032268353 | -0.06679549 | 2.00320451 | 2.07 | 416.7311 | 5.41779 | 439.3087 | 0.05276122 | -0.01996559 | -0.03280045 | 0.04617686 | 0.6086987 |  |  | 721.9988 | 2.494219 | 0.0176309 | 0.265422 | 15.3198 | 15.0544 | -0.00801137 | -0.0250417 | 3.10072 | 3.12577 | -0.009385174 | -0.019333458 | 2.040666542 | 2.06 | 305.754 | 1.76309 | 311.1447 | 0.01747728 | -0.008043633 | -0.009429492 | 0.01316971 | 0.8530293 |  |  | 1083.001 | 3.278783 | 0.0527402 | 0.793594 | 15.8408 | 15.0472 | -0.0211431 | -0.069924 | 3.23726 | 3.30718 | -0.02958202 | -0.061234782 | 2.008765218 | 2.07 | 399.9882 | 5.27402 | 421.0837 | 0.05139648 | -0.02136982 | -0.03002839 | 0.04538752 | 0.7116537 |  |  |  | 2.987363 | 0.028925 | 0.433866 | 15.4336 | 14.9997 | -0.0121806 | -0.0438499 | 3.55614 | 3.59999 |  |  |  |  | 360.7926 | 2.8925 | 371.2286 | 0.02851457 | -0.01225539 | -0.01625918 | 0.02355201 | 0.7537523 |  |  |  | 2.861664 | 0.0242229 | 0.363344 | 15.3634 | 15.0001 | -0.0105148 | -0.0378531 | 3.56214 | 3.6 |  |  |  |  | 345.6116 | 2.42229 | 353.9833 | 0.02393418 | -0.01057047 | -0.01336371 | 0.01853502 | 0.7909834 |  |  |  | 2.941566 | 0.0265853 | 0.398773 | 15.3985 | 14.9998 | -0.0113704 | -0.0409331 | 3.55902 | 3.59995 |  |  |  |  | 353.5536 | 2.65853 | 362.9529 | 0.02623805 | -0.01143554 | -0.01480251 | 0.02146421 | 0.7725402 |  |  | 722.0009 | 2.56533 | 0.0169442 | 0.254872 | 15.2967 | 15.0418 | -0.00868176 | -0.0277864 | 3.17276 | 3.20055 | -0.008050746 | -0.016745551 | 2.063254449 | 2.08 | 311.4474 | 1.69442 | 316.7246 | 0.01680225 | -0.008719666 | -0.008083328 | 0.01348565 | 1.078722 |  |  | 1083.001 | 3.437962 | 0.0544357 | 0.819439 | 15.8728 | 15.0533 | -0.0273921 | -0.0865837 | 3.07432 | 3.1609 | -0.024920875 | -0.051337003 | 2.008662997 | 2.06 | 421.4428 | 5.44357 | 444.3843 | 0.05300574 | -0.02777426 | -0.02523666 | 0.04668196 | 1.100552 |  |  | 1083.001 | 3.453421 | 0.0517863 | 0.77429 | 15.7259 | 14.9516 | -0.0254394 | -0.0899137 | 3.44451 | 3.53443 | -0.024417289 | -0.051276308 | 2.048723692 | 2.1 | 414.2283 | 5.17863 | 435.6796 | 0.05048996 | -0.02576858 | -0.02472033 | 0.04398206 | 1.042404 |  |  |  | 2.935091 | 0.0230411 | 0.340802 | 15.1319 | 14.7911 | -0.0117093 | -0.0414213 | 3.49606 | 3.53748 |  |  |  |  | 354.4796 | 2.30411 | 362.6472 | 0.02277966 | -0.01177839 | -0.01100127 | 0.01710856 | 1.07064 |  |  |  | 2.991255 | 0.0238313 | 0.357449 | 15.3566 | 14.9991 | -0.0120635 | -0.0450973 | 3.69322 | 3.73832 |  |  |  |  | 357.8056 | 2.38313 | 366.3326 | 0.02355177 | -0.01213685 | -0.01141491 | 0.01822275 | 1.063246 |  |  |  | 2.848217 | 0.0210564 | 0.315836 | 15.3154 | 14.9995 | -0.0111791 | -0.0416081 | 3.68036 | 3.72197 |  |  |  |  | 345.6574 | 2.10564 | 352.9357 | 0.02083778 | -0.01124206 | -0.009595722 | 0.01568769 | 1.17157
362 | 724.001 | 2.901803 | 0.028625 | 0.429916 | 15.4488 | 15.0189 | -0.0102071 | -0.029128 | 2.82458 | 2.85371 | -0.017801351 | -0.036670784 | 2.023329216 | 2.06 | 355.7178 | 2.8625 | 365.9002 | 0.02822296 | -0.01025955 | -0.0179617 | 0.02263266 | 0.5711903 |  |  | 1085.998 | 3.449391 | 0.0623376 | 0.938772 | 15.9983 | 15.0595 | -0.0223736 | -0.0774744 | 3.38528 | 3.46275 | -0.037139748 | -0.076879278 | 1.993120722 | 2.07 | 419.7412 | 6.23376 | 445.9068 | 0.06047176 | -0.02262769 | -0.037847 | 0.05342603 | 0.5978727 |  |  | 1086.001 | 3.420778 | 0.0545817 | 0.814766 | 15.7422 | 14.9274 | -0.0199194 | -0.0693913 | 3.41421 | 3.4836 | -0.032487028 | -0.067248148 | 2.002751852 | 2.07 | 417.3105 | 5.45817 | 440.088 | 0.0531442 | -0.02012047 | -0.03302645 | 0.04654815 | 0.6092228 |  |  | 724.001 | 2.500438 | 0.0177995 | 0.26796 | 15.3223 | 15.0544 | -0.00808889 | -0.025284 | 3.10048 | 3.12577 | -0.009470135 | -0.019508478 | 2.040491522 | 2.06 | 306.5163 | 1.77995 | 311.9722 | 0.01764294 | -0.008121783 | -0.009515262 | 0.01332392 | 0.8535532 |  |  | 1086.001 | 3.282687 | 0.053142 | 0.799641 | 15.8469 | 15.0472 | -0.0212797 | -0.0703757 | 3.2368 | 3.30718 | -0.029817708 | -0.061722655 | 2.008277345 | 2.07 | 400.4644 | 5.3142 | 421.7459 | 0.05177808 | -0.02150938 | -0.0302713 | 0.04575967 | 0.7105536 |  |  |  | 2.992554 | 0.0291065 | 0.436589 | 15.4363 | 14.9997 | -0.01225 | -0.0441 | 3.55589 | 3.59999 |  |  |  |  | 361.4196 | 2.91065 | 371.9393 | 0.02869095 | -0.01232565 | -0.0163653 | 0.02371889 | 0.7531576 |  |  |  | 2.866869 | 0.0243906 | 0.36586 | 15.3659 | 15.0001 | -0.0105804 | -0.0380895 | 3.56191 | 3.6 |  |  |  |  | 346.2403 | 2.43906 | 354.6853 | 0.0240979 | -0.01063677 | -0.01346113 | 0.01868803 | 0.7901841 |  |  |  | 2.946487 | 0.0267721 | 0.401576 | 15.4013 | 14.9998 | -0.0114359 | -0.0411689 | 3.55878 | 3.59995 |  |  |  |  | 354.145 | 2.67721 | 363.6262 | 0.02642 | -0.01150179 | -0.01491821 | 0.0216373 | 0.7709904 |  |  | 724.0009 | 2.571999 | 0.0170857 | 0.257 | 15.2988 | 15.0418 | -0.00873465 | -0.0279557 | 3.17259 | 3.20055 | -0.008133761 | -0.016918223 | 2.063081777 | 2.08 | 312.2571 | 1.70857 | 317.5922 | 0.01694138 | -0.008773021 | -0.008167021 | 0.0136157 | 1.074201 |  |  | 1086.001 | 3.441133 | 0.0548754 | 0.826057 | 15.8794 | 15.0533 | -0.0275884 | -0.0872042 | 3.0737 | 3.1609 | -0.025129547 | -0.051766868 | 2.008233132 | 2.06 | 421.8316 | 5.48754 | 444.9797 | 0.05342266 | -0.02797611 | -0.02545069 | 0.0470904 | 1.099228 |  |  | 1086.001 | 3.457411 | 0.0522174 | 0.780735 | 15.7324 | 14.9516 | -0.0256479 | -0.0906506 | 3.44378 | 3.53443 | -0.024613646 | -0.051688657 | 2.048311343 | 2.1 | 414.7068 | 5.22174 | 436.3617 | 0.05089975 | -0.02598254 | -0.02492163 | 0.04438166 | 1.04257 |  |  |  | 2.941578 | 0.0231791 | 0.342843 | 15.1339 | 14.7911 | -0.0117884 | -0.041701 | 3.49578 | 3.53748 |  |  |  |  | 355.2631 | 2.31791 | 363.4978 | 0.02291454 | -0.01185843 | -0.01105611 | 0.01723014 | 1.072568 |  |  |  | 2.997669 | 0.0239732 | 0.359576 | 15.3587 | 14.9991 | -0.0121257 | -0.0453298 | 3.69299 | 3.73832 |  |  |  |  | 358.5728 | 2.39732 | 367.169 | 0.02369035 | -0.01219982 | -0.01149054 | 0.01834917 | 1.061727 |  |  |  | 2.854419 | 0.0211811 | 0.317707 | 15.3172 | 14.9995 | -0.0112641 | -0.0419247 | 3.68005 | 3.72197 |  |  |  |  | 346.41 | 2.11811 | 353.7474 | 0.0209599 | -0.01132802 | -0.009631878 | 0.01579796 | 1.176097
363 | 726.001 | 2.907151 | 0.0287935 | 0.432447 | 15.4513 | 15.0189 | -0.0102851 | -0.0293506 | 2.82436 | 2.85371 | -0.017883775 | -0.036840577 | 2.023159423 | 2.06 | 356.3733 | 2.87935 | 366.6345 | 0.02838676 | -0.01033836 | -0.01804562 | 0.02278523 | 0.5729011 |  |  | 1089.001 | 3.452633 | 0.0627992 | 0.945723 | 16.0052 | 15.0595 | -0.0225945 | -0.0782393 | 3.38451 | 3.46275 | -0.037335883 | -0.077285279 | 1.992714721 | 2.07 | 420.1357 | 6.27992 | 446.5199 | 0.06090618 | -0.02285367 | -0.03805072 | 0.05385076 | 0.6006107 |  |  | 1089.001 | 3.424789 | 0.0550011 | 0.821026 | 15.7485 | 14.9274 | -0.0201107 | -0.0700576 | 3.41354 | 3.4836 | -0.032684245 | -0.067656387 | 2.002343613 | 2.07 | 417.7998 | 5.50011 | 440.7793 | 0.05354181 | -0.02031567 | -0.03323031 | 0.04693541 | 0.6113598 |  |  | 726.001 | 2.506644 | 0.0179634 | 0.270428 | 15.3248 | 15.0544 | -0.00817432 | -0.025551 | 3.10022 | 3.12577 | -0.009548667 | -0.019670254 | 2.040329746 | 2.06 | 307.2772 | 1.79634 | 312.7969 | 0.01780396 | -0.008207913 | -0.009594548 | 0.01347353 | 0.8554768 |  |  | 1089.001 | 3.286908 | 0.0535491 | 0.805766 | 15.853 | 15.0472 | -0.0214635 | -0.0709836 | 3.2362 | 3.30718 | -0.030011215 | -0.062123214 | 2.007876786 | 2.07 | 400.9794 | 5.35491 | 422.4515 | 0.05216456 | -0.02169719 | -0.03047077 | 0.04613608 | 0.7120657 |  |  |  | 2.997419 | 0.0292943 | 0.439406 | 15.4391 | 14.9997 | -0.0123179 | -0.0443443 | 3.55564 | 3.59999 |  |  |  |  | 362.0071 | 2.92943 | 372.6118 | 0.02887342 | -0.01239439 | -0.01647903 | 0.02389237 | 0.7521314 |  |  |  | 2.87205 | 0.0245514 | 0.368272 | 15.3683 | 15.0001 | -0.0106274 | -0.0382587 | 3.56174 | 3.6 |  |  |  |  | 346.8659 | 2.45514 | 355.382 | 0.02425486 | -0.01068427 | -0.01357058 | 0.01883437 | 0.7873113 |  |  |  | 2.951867 | 0.0269505 | 0.404251 | 15.404 | 14.9998 | -0.0115042 | -0.0414145 | 3.55854 | 3.59995 |  |  |  |  | 354.7917 | 2.69505 | 364.3535 | 0.02659373 | -0.01157089 | -0.01502285 | 0.02180147 | 0.7702193 |  |  | 726.0009 | 2.578596 | 0.0172375 | 0.259284 | 15.3011 | 15.0418 | -0.00882706 | -0.0282514 | 3.1723 | 3.20055 | -0.008192195 | -0.017039766 | 2.062960234 | 2.08 | 313.058 | 1.72375 | 318.4543 | 0.01709062 | -0.008866249 | -0.008225935 | 0.01375591 | 1.077841 |  |  | 1089.001 | 3.44449 | 0.055312 | 0.83263 | 15.886 | 15.0533 | -0.0278315 | -0.0879728 | 3.07293 | 3.1609 | -0.02529039 | -0.052098204 | 2.007901796 | 2.06 | 422.243 | 5.5312 | 445.5981 | 0.05383646 | -0.02822614 | -0.02561569 | 0.0474954 | 1.101908 |  |  | 1089.001 | 3.461172 | 0.0526413 | 0.787074 | 15.7387 | 14.9516 | -0.0258728 | -0.0914456 | 3.44298 | 3.53443 | -0.024777534 | -0.052032821 | 2.047967179 | 2.1 | 415.158 | 5.26413 | 437.0125 | 0.05130253 | -0.02621339 | -0.02508966 | 0.04477473 | 1.044788 |  |  |  | 2.947692 | 0.0233125 | 0.344816 | 15.1359 | 14.7911 | -0.0118547 | -0.0419356 | 3.49554 | 3.53748 |  |  |  |  | 356.0014 | 2.33125 | 364.3007 | 0.02304491 | -0.01192553 | -0.01111939 | 0.01734796 | 1.072499 |  |  |  | 3.003753 | 0.0241161 | 0.36172 | 15.3608 | 14.9991 | -0.0122147 | -0.0456622 | 3.69265 | 3.73832 |  |  |  |  | 359.3006 | 2.41161 | 367.9655 | 0.0238299 | -0.01228991 | -0.01153999 | 0.01847713 | 1.064985 |  |  |  | 2.860939 | 0.0213082 | 0.319613 | 15.3191 | 14.9995 | -0.0113361 | -0.0421928 | 3.67978 | 3.72197 |  |  |  |  | 347.2013 | 2.13082 | 354.5996 | 0.02108435 | -0.01140084 | -0.009683511 | 0.01590999 | 1.177346
364 | 728.001 | 2.912412 | 0.0289727 | 0.435139 | 15.454 | 15.0189 | -0.0103163 | -0.0294397 | 2.82427 | 2.85371 | -0.018024071 | -0.037129587 | 2.022870413 | 2.06 | 357.0183 | 2.89727 | 367.3621 | 0.02856093 | -0.01036988 | -0.01818848 | 0.02294829 | 0.5701345 |  |  | 1092.001 | 3.455652 | 0.0632249 | 0.952134 | 16.0116 | 15.0595 | -0.0227622 | -0.0788198 | 3.38393 | 3.46275 | -0.037555737 | -0.077740376 | 1.992259624 | 2.07 | 420.5031 | 6.32249 | 447.0893 | 0.06130665 | -0.02302526 | -0.03827912 | 0.05424223 | 0.6015096 |  |  | 1092.001 | 3.428275 | 0.0553842 | 0.826745 | 15.7542 | 14.9274 | -0.0202929 | -0.0706922 | 3.41291 | 3.4836 | -0.032855733 | -0.068011367 | 2.001988633 | 2.07 | 418.2251 | 5.53842 | 441.3882 | 0.05390487 | -0.02050163 | -0.0334076 | 0.04728934 | 0.6136815 |  |  | 728.001 | 2.512863 | 0.0181373 | 0.273046 | 15.3274 | 15.0544 | -0.00822418 | -0.0257069 | 3.10006 | 3.12577 | -0.009665568 | -0.019911069 | 2.040088931 | 2.06 | 308.0395 | 1.81373 | 313.6265 | 0.01797478 | -0.008258185 | -0.009712583 | 0.01363286 | 0.8502563 |  |  | 1092.001 | 3.29085 | 0.0539578 | 0.811916 | 15.8592 | 15.0472 | -0.0215804 | -0.0713703 | 3.23581 | 3.30718 | -0.030273559 | -0.062666267 | 2.007333733 | 2.07 | 401.4602 | 5.39578 | 423.1221 | 0.05255241 | -0.02181666 | -0.03074127 | 0.04651437 | 0.7096865 |  |  |  | 3.002224 | 0.0294644 | 0.441958 | 15.4417 | 14.9997 | -0.0123724 | -0.0445404 | 3.55545 | 3.59999 |  |  |  |  | 362.5875 | 2.94644 | 373.2709 | 0.02903867 | -0.01244958 | -0.01658909 | 0.0240488 | 0.7504676 |  |  |  | 2.877129 | 0.0247146 | 0.37072 | 15.3708 | 15.0001 | -0.0107182 | -0.0385855 | 3.56141 | 3.6 |  |  |  |  | 347.4793 | 2.47146 | 356.0671 | 0.02441413 | -0.01077605 | -0.01363808 | 0.01898319 | 0.7901444 |  |  |  | 2.956826 | 0.0271284 | 0.40692 | 15.4067 | 14.9998 | -0.0115684 | -0.0416456 | 3.55831 | 3.59995 |  |  |  |  | 355.3878 | 2.71284 | 365.0289 | 0.02676695 | -0.01163583 | -0.01513111 | 0.0219658 | 0.7690006 |  |  | 728.0009 | 2.585486 | 0.0173734 | 0.261328 | 15.3032 | 15.0418 | -0.0089017 | -0.0284903 | 3.17206 | 3.20055 | -0.008253267 | -0.017166795 | 2.062833205 | 2.08 | 313.8945 | 1.73734 | 319.3479 | 0.01722421 | -0.008941557 | -0.008287514 | 0.01388014 | 1.078919 |  |  | 1092.001 | 3.447795 | 0.0557419 | 0.8391 | 15.8924 | 15.0533 | -0.0280384 | -0.0886267 | 3.07228 | 3.1609 | -0.025476778 | -0.052482163 | 2.007517837 | 2.06 | 422.6483 | 5.57419 | 446.2075 | 0.05424374 | -0.02843898 | -0.02580693 | 0.04789402 | 1.10199 |  |  | 1092.001 | 3.464684 | 0.0530663 | 0.793429 | 15.7451 | 14.9516 | -0.0260522 | -0.0920796 | 3.44235 | 3.53443 | -0.024995531 | -0.052490615 | 2.047509385 | 2.1 | 415.5792 | 5.30663 | 437.6325 | 0.05170619 | -0.02639757 | -0.02531322 | 0.04516913 | 1.042837 |  |  |  | 2.954085 | 0.0234567 | 0.34695 | 15.138 | 14.7911 | -0.0119628 | -0.0423181 | 3.49516 | 3.53748 |  |  |  |  | 356.7735 | 2.34567 | 365.1423 | 0.02318582 | -0.01203493 | -0.01115089 | 0.0174757 | 1.07928 |  |  |  | 3.010214 | 0.0242575 | 0.363841 | 15.3629 | 14.9991 | -0.0122582 | -0.0458251 | 3.69249 | 3.73832 |  |  |  |  | 360.0735 | 2.42575 | 368.808 | 0.02396796 | -0.01233395 | -0.01163401 | 0.01860293 | 1.060164 |  |  |  | 2.867396 | 0.0214532 | 0.321788 | 15.3213 | 14.9995 | -0.0113929 | -0.0424039 | 3.67957 | 3.72197 |  |  |  |  | 347.985 | 2.14532 | 355.4504 | 0.02122632 | -0.0114583 | -0.009768023 | 0.01603953 | 1.173041
365 | 730.001 | 2.917778 | 0.0291607 | 0.437961 | 15.4569 | 15.0189 | -0.0104036 | -0.0296889 | 2.82402 | 2.85371 | -0.018121394 | -0.037330071 | 2.022669929 | 2.06 | 357.676 | 2.91607 | 368.1061 | 0.02874362 | -0.0104581 | -0.0182876 | 0.02311961 | 0.5718682 |  |  | 1095.001 | 3.45875 | 0.0636806 | 0.958996 | 16.0185 | 15.0595 | -0.0228435 | -0.0791013 | 3.38365 | 3.46275 | -0.037890703 | -0.078433755 | 1.991566245 | 2.07 | 420.88 | 6.36806 | 447.6819 | 0.06173516 | -0.02310846 | -0.03862722 | 0.05466138 | 0.5982428 |  |  | 1095.001 | 3.432275 | 0.0558201 | 0.833251 | 15.7607 | 14.9274 | -0.0204076 | -0.0710918 | 3.41251 | 3.4836 | -0.033141283 | -0.068602455 | 2.001397545 | 2.07 | 418.7131 | 5.58201 | 442.0857 | 0.05431781 | -0.02061871 | -0.0337029 | 0.04769183 | 0.6117786 |  |  | 730.001 | 2.518564 | 0.018306 | 0.275584 | 15.3299 | 15.0544 | -0.00831844 | -0.0260015 | 3.09977 | 3.12577 | -0.009734435 | -0.020052937 | 2.039947063 | 2.06 | 308.7384 | 1.8306 | 314.3901 | 0.01814046 | -0.008353231 | -0.009782124 | 0.01378797 | 0.8539281 |  |  | 1095.001 | 3.295109375 | 0.0543729 | 0.818162 | 15.8654 | 15.0472 | -0.0217386 | -0.0718933 | 3.23529 | 3.30718 | -0.030496715 | -0.0631282 | 2.0068718 | 2.07 | 401.9799 | 5.43729 | 423.8367 | 0.05294618 | -0.02197836 | -0.03097142 | 0.04689794 | 0.7096338 |  |  |  | 3.007171 | 0.0296783 | 0.445166 | 15.4449 | 14.9997 | -0.0124735 | -0.0449045 | 3.55508 | 3.59999 |  |  |  |  | 363.1849 | 2.96783 | 373.9636 | 0.02924642 | -0.01255195 | -0.01669448 | 0.0242473 | 0.7518623 |  |  |  | 2.882359375 | 0.0248898 | 0.373349 | 15.3734 | 15.0001 | -0.010767 | -0.0387612 | 3.56124 | 3.6 |  |  |  |  | 348.111 | 2.48898 | 356.7754 | 0.02458509 | -0.01082538 | -0.01375971 | 0.01914335 | 0.786745 |  |  |  | 2.962125 | 0.0273135 | 0.409696 | 15.4095 | 14.9998 | -0.0116507 | -0.0419419 | 3.55801 | 3.59995 |  |  |  |  | 356.0246 | 2.73135 | 365.7489 | 0.02694714 | -0.0117191 | -0.01522804 | 0.02213653 | 0.7695738 |  |  | 730.0009 | 2.591948 | 0.0175187 | 0.263514 | 15.3053 | 15.0418 | -0.00896079 | -0.0286795 | 3.17187 | 3.20055 | -0.008329943 | -0.017326281 | 2.062673719 | 2.08 | 314.679 | 1.75187 | 320.1917 | 0.01736702 | -0.009001179 | -0.008364831 | 0.01401412 | 1.076074 |  |  | 1095.001 | 3.451272 | 0.0561945 | 0.845914 | 15.8992 | 15.0533 | -0.0282773 | -0.0893818 | 3.07152 | 3.1609 | -0.025652549 | -0.052844251 | 2.007155749 | 2.06 | 423.0745 | 5.61945 | 446.8489 | 0.05467235 | -0.0286848 | -0.02598731 | 0.0483135 | 1.1038 |  |  | 1095.001 | 3.468433 | 0.0534887 | 0.799743 | 15.7514 | 14.9516 | -0.0262577 | -0.0928061 | 3.44162 | 3.53443 | -0.025178773 | -0.052875423 | 2.047124577 | 2.1 | 416.0289 | 5.34887 | 438.2818 | 0.05210723 | -0.02660859 | -0.02550118 | 0.04556047 | 1.043426 |  |  |  | 2.960446 | 0.023597 | 0.349024 | 15.1401 | 14.7911 | -0.0120135 | -0.0424973 | 3.49498 | 3.53748 |  |  |  |  | 357.5418 | 2.3597 | 365.9787 | 0.02332289 | -0.01208625 | -0.01123665 | 0.0175997 | 1.075609 |  |  |  | 3.016484 | 0.0244002 | 0.365981 | 15.3651 | 14.9991 | -0.0123213 | -0.046061 | 3.69226 | 3.73832 |  |  |  |  | 360.8234 | 2.44002 | 369.6276 | 0.02410727 | -0.01239784 | -0.01170943 | 0.01873032 | 1.05879 |  |  |  | 2.873761 | 0.0215801 | 0.323691 | 15.3232 | 14.9995 | -0.0114725 | -0.0427002 | 3.67927 | 3.72197 |  |  |  |  | 348.7575 | 2.15801 | 356.2837 | 0.02135055 | -0.01153882 | -0.009811729 | 0.0161516 | 1.176023
366 | 732.001 | 2.922736 | 0.0293292 | 0.440492 | 15.4594 | 15.0189 | -0.0104782 | -0.0299018 | 2.8238 | 2.85371 | -0.018203692 | -0.037499606 | 2.022500394 | 2.06 | 358.2838 | 2.93292 | 368.792 | 0.02890733 | -0.01053348 | -0.01837142 | 0.02327284 | 0.5733625 |  |  | 1098.001 | 3.461758 | 0.064176 | 0.966457 | 16.0259 | 15.0595 | -0.0230836 | -0.0799328 | 3.38282 | 3.46275 | -0.038099008 | -0.078864946 | 1.991135054 | 2.07 | 421.246 | 6.4176 | 448.2799 | 0.06220079 | -0.0233542 | -0.03884375 | 0.05511756 | 0.6012344 |  |  | 1098.001 | 3.436348 | 0.0562598 | 0.839815 | 15.7673 | 14.9274 | -0.0205553 | -0.0716063 | 3.41199 | 3.4836 | -0.033398707 | -0.069135323 | 2.000864677 | 2.07 | 419.21 | 5.62598 | 442.7946 | 0.05473418 | -0.0207695 | -0.03396918 | 0.04809757 | 0.6114219 |  |  | 732.001 | 2.524627 | 0.0184733 | 0.278104 | 15.3325 | 15.0544 | -0.008384 | -0.0262064 | 3.09956 | 3.12577 | -0.009835279 | -0.020260674 | 2.039739326 | 2.06 | 309.4816 | 1.84733 | 315.1987 | 0.01830474 | -0.008419343 | -0.009883965 | 0.01394105 | 0.8518184 |  |  | 1098.001 | 3.29923 | 0.0547771 | 0.824244 | 15.8715 | 15.0472 | -0.0218937 | -0.0724063 | 3.23477 | 3.30718 | -0.03071354 | -0.063577027 | 2.006422973 | 2.07 | 402.4826 | 5.47771 | 424.5294 | 0.05332946 | -0.02213692 | -0.03119509 | 0.04727134 | 0.7096285 |  |  |  | 3.012264 | 0.0298685 | 0.44802 | 15.4477 | 14.9997 | -0.0125659 | -0.0452372 | 3.55475 | 3.59999 |  |  |  |  | 363.8 | 2.98685 | 374.6662 | 0.02943112 | -0.01264552 | -0.01678561 | 0.02442261 | 0.7533549 |  |  |  | 2.887848 | 0.0250624 | 0.375938 | 15.376 | 15.0001 | -0.0108036 | -0.0388931 | 3.5611 | 3.6 |  |  |  |  | 348.7739 | 2.50624 | 357.515 | 0.02475349 | -0.01086238 | -0.01389111 | 0.01930046 | 0.7819667 |  |  |  | 2.96729 | 0.0274831 | 0.41224 | 15.412 | 14.9998 | -0.0117251 | -0.0422097 | 3.55774 | 3.59995 |  |  |  |  | 356.6454 | 2.74831 | 366.4471 | 0.02711222 | -0.01179438 | -0.01531784 | 0.02229242 | 0.7699769 |  |  | 732.0009 | 2.598611 | 0.0176636 | 0.265693 | 15.3075 | 15.0418 | -0.00905014 | -0.0289654 | 3.17158 | 3.20055 | -0.008381804 | -0.017434152 | 2.062565848 | 2.08 | 315.488 | 1.76636 | 321.0606 | 0.01750941 | -0.009091341 | -0.008417129 | 0.01414741 | 1.0801 |  |  | 1098.001 | 3.454419 | 0.0566459 | 0.85271 | 15.906 | 15.0533 | -0.0284792 | -0.09002 | 3.07088 | 3.1609 | -0.025866118 | -0.053284202 | 2.006715798 | 2.06 | 423.4603 | 5.66459 | 447.4475 | 0.05509965 | -0.0288926 | -0.02620653 | 0.04873227 | 1.102496 |  |  | 1098.001 | 3.472064 | 0.0538981 | 0.805865 | 15.7575 | 14.9516 | -0.0265618 | -0.0938809 | 3.44055 | 3.53443 | -0.025253094 | -0.053031498 | 2.046968502 | 2.1 | 416.4645 | 5.38981 | 438.9111 | 0.05249577 | -0.02692094 | -0.02557743 | 0.0459396 | 1.052527 |  |  |  | 2.966797 | 0.023735 | 0.351066 | 15.1421 | 14.7911 | -0.0121024 | -0.0428118 | 3.49466 | 3.53748 |  |  |  |  | 358.3088 | 2.3735 | 366.8133 | 0.0234577 | -0.01217623 | -0.01128147 | 0.01772145 | 1.079312 |  |  |  | 3.022576 | 0.0245522 | 0.368261 | 15.3674 | 14.9991 | -0.0123935 | -0.0463309 | 3.69199 | 3.73832 |  |  |  |  | 361.5522 | 2.45522 | 370.4291 | 0.02425564 | -0.01247094 | -0.0117847 | 0.01886703 | 1.058232 |  |  |  | 2.880352 | 0.0217098 | 0.325636 | 15.3252 | 14.9995 | -0.0115434 | -0.0429643 | 3.67901 | 3.72197 |  |  |  |  | 349.5573 | 2.17098 | 357.1461 | 0.0214775 | -0.01161054 | -0.009866956 | 0.01626597 | 1.17671
367 | 734.001 | 2.928037 | 0.0295262 | 0.443452 | 15.4624 | 15.0189 | -0.0105389 | -0.0300749 | 2.82363 | 2.85371 | -0.018335081 | -0.037770266 | 2.022229734 | 2.06 | 358.9337 | 2.95262 | 369.5316 | 0.0290987 | -0.01059483 | -0.01850525 | 0.02345291 | 0.5725308 |  |  | 1101.001 | 3.464843 | 0.0646363 | 0.973389 | 16.0329 | 15.0595 | -0.0232636 | -0.0805562 | 3.3822 | 3.46275 | -0.038342724 | -0.079369439 | 1.990630561 | 2.07 | 421.6214 | 6.46363 | 448.8735 | 0.06263324 | -0.02353847 | -0.03909715 | 0.05554063 | 0.6020507 |  |  | 1101.001 | 3.44006 | 0.0566759 | 0.846027 | 15.7735 | 14.9274 | -0.0207924 | -0.0724323 | 3.41117 | 3.4836 | -0.033546377 | -0.069440999 | 2.000559001 | 2.07 | 419.6628 | 5.66759 | 443.4476 | 0.05512804 | -0.02101161 | -0.03412197 | 0.04848164 | 0.6157795 |  |  | 734.001 | 2.530729 | 0.0186487 | 0.280744 | 15.3351 | 15.0544 | -0.00841794 | -0.0263125 | 3.09945 | 3.12577 | -0.009968022 | -0.020534124 | 2.039465876 | 2.06 | 310.2296 | 1.86487 | 316.015 | 0.01847695 | -0.008453571 | -0.01001804 | 0.01410195 | 0.8438352 |  |  | 1101.001 | 3.30308 | 0.0551901 | 0.830459 | 15.8777 | 15.0472 | -0.0220531 | -0.0729334 | 3.23425 | 3.30718 | -0.030936251 | -0.06403804 | 2.00596196 | 2.07 | 402.9522 | 5.51901 | 425.1912 | 0.05372094 | -0.0222999 | -0.03142488 | 0.04765337 | 0.7096258 |  |  |  | 3.016935 | 0.0300646 | 0.45096 | 15.4507 | 14.9997 | -0.0126486 | -0.0455349 | 3.55445 | 3.59999 |  |  |  |  | 364.3642 | 3.00646 | 375.3186 | 0.02962152 | -0.01272927 | -0.01689224 | 0.02460428 | 0.7535573 |  |  |  | 2.892873 | 0.0252352 | 0.37853 | 15.3786 | 15.0001 | -0.0109371 | -0.0393735 | 3.56062 | 3.6 |  |  |  |  | 349.3808 | 2.52352 | 358.1975 | 0.02492205 | -0.01099735 | -0.0139247 | 0.01945861 | 0.7897728 |  |  |  | 2.972459 | 0.0276606 | 0.414903 | 15.4147 | 14.9998 | -0.0118265 | -0.0425748 | 3.55738 | 3.59995 |  |  |  |  | 357.2668 | 2.76606 | 367.149 | 0.02728496 | -0.01189699 | -0.01538797 | 0.02245593 | 0.7731359 |  |  | 734.0009 | 2.605282 | 0.0178078 | 0.267861 | 15.3097 | 15.0418 | -0.00912415 | -0.0292023 | 3.17135 | 3.20055 | -0.008452393 | -0.017580977 | 2.062419023 | 2.08 | 316.2979 | 1.78078 | 321.9305 | 0.0176511 | -0.00916603 | -0.008488317 | 0.01427999 | 1.079841 |  |  | 1101.001 | 3.457505 | 0.0570907 | 0.859404 | 15.9127 | 15.0533 | -0.0287268 | -0.0908025 | 3.0701 | 3.1609 | -0.026028887 | -0.053619506 | 2.006380494 | 2.06 | 423.8385 | 5.70907 | 448.0358 | 0.05552051 | -0.02914749 | -0.02637363 | 0.04914477 | 1.105175 |  |  | 1101.001 | 3.475562 | 0.0543406 | 0.812481 | 15.7641 | 14.9516 | -0.0266279 | -0.0941142 | 3.44031 | 3.53443 | -0.025593223 | -0.053745769 | 2.046254231 | 2.1 | 416.884 | 5.43406 | 439.5377 | 0.05291555 | -0.02698884 | -0.02592643 | 0.04635002 | 1.040978 |  |  |  | 2.973458 | 0.0238707 | 0.353073 | 15.1441 | 14.7911 | -0.0121444 | -0.0429604 | 3.49452 | 3.53748 |  |  |  |  | 359.1133 | 2.38707 | 367.6856 | 0.02359025 | -0.01221875 | -0.0113715 | 0.01784036 | 1.074506 |  |  |  | 3.029147 | 0.0246915 | 0.370351 | 15.3695 | 14.9991 | -0.0124851 | -0.0466733 | 3.69164 | 3.73832 |  |  |  |  | 362.3382 | 2.46915 | 371.2849 | 0.02439159 | -0.01256369 | -0.0118279 | 0.01899053 | 1.062208 |  |  |  | 2.886763 | 0.0218394 | 0.32758 | 15.3271 | 14.9995 | -0.0116125 | -0.0432215 | 3.67875 | 3.72197 |  |  |  |  | 350.3353 | 2.18394 | 357.9864 | 0.02160434 | -0.01168045 | -0.009923885 | 0.01638055 | 1.177004
368 | 736.001 | 2.933245 | 0.0297094 | 0.446202 | 15.4651 | 15.0189 | -0.0105879 | -0.0302149 | 2.82349 | 2.85371 | -0.0184578 | -0.038023068 | 2.021976932 | 2.06 | 359.572 | 2.97094 | 370.2547 | 0.02927663 | -0.01064435 | -0.01863027 | 0.0236198 | 0.5713471 |  |  | 1104.001 | 3.467269 | 0.0651014 | 0.980393 | 16.0399 | 15.0595 | -0.0234259 | -0.0811181 | 3.38164 | 3.46275 | -0.038603222 | -0.079908669 | 1.990091331 | 2.07 | 421.9167 | 6.51014 | 449.384 | 0.06307001 | -0.02370465 | -0.03936807 | 0.05596933 | 0.6021287 |  |  | 1104.001 | 3.443567 | 0.0571027 | 0.852398 | 15.7798 | 14.9274 | -0.0208791 | -0.0727345 | 3.41086 | 3.4836 | -0.033844426 | -0.070057961 | 1.999942039 | 2.07 | 420.0907 | 5.71027 | 444.079 | 0.05553186 | -0.02110015 | -0.03443041 | 0.048876 | 0.6128348 |  |  | 736.001 | 2.536655 | 0.018822 | 0.283354 | 15.3377 | 15.0544 | -0.00849124 | -0.0265416 | 3.09922 | 3.12577 | -0.010062389 | -0.020728521 | 2.039271479 | 2.06 | 310.9561 | 1.8822 | 316.8089 | 0.01864706 | -0.008527496 | -0.01011336 | 0.01426108 | 0.8431914 |  |  | 1104.001 | 3.306704 | 0.0555998 | 0.836623 | 15.8839 | 15.0472 | -0.0222199 | -0.0734852 | 3.23369 | 3.30718 | -0.031146754 | -0.064473781 | 2.005526219 | 2.07 | 403.3943 | 5.55998 | 425.823 | 0.05410914 | -0.02247048 | -0.03164213 | 0.04803255 | 0.7101444 |  |  |  | 3.022015 | 0.0302498 | 0.453739 | 15.4535 | 14.9997 | -0.0126643 | -0.0455914 | 3.55439 | 3.59999 |  |  |  |  | 364.9776 | 3.02498 | 376.0181 | 0.0298013 | -0.01274518 | -0.01705612 | 0.02477471 | 0.7472494 |  |  |  | 2.898635 | 0.0253962 | 0.380945 | 15.381 | 15.0001 | -0.0109848 | -0.0395452 | 3.56045 | 3.6 |  |  |  |  | 350.0767 | 2.53962 | 358.9673 | 0.02507907 | -0.01104558 | -0.0140335 | 0.0196039 | 0.7870867 |  |  |  | 2.977442 | 0.0278419 | 0.417623 | 15.4174 | 14.9998 | -0.0118659 | -0.0427166 | 3.55723 | 3.59995 |  |  |  |  | 357.8656 | 2.78419 | 367.8293 | 0.02746136 | -0.01193686 | -0.0155245 | 0.02262339 | 0.7689048 |  |  | 736.0009 | 2.611902 | 0.0179372 | 0.269809 | 15.3116 | 15.0418 | -0.00918634 | -0.0294013 | 3.17115 | 3.20055 | -0.008512905 | -0.017706843 | 2.062293157 | 2.08 | 317.1015 | 1.79372 | 322.7894 | 0.01777823 | -0.009228795 | -0.008549347 | 0.01439813 | 1.079474 |  |  | 1104.001 | 3.460082 | 0.0575604 | 0.866475 | 15.9198 | 15.0533 | -0.0289468 | -0.0914982 | 3.06941 | 3.1609 | -0.026244414 | -0.054063492 | 2.005936508 | 2.06 | 424.1544 | 5.75604 | 448.5689 | 0.05596475 | -0.02937402 | -0.02659495 | 0.04958142 | 1.104496 |  |  | 1104.001 | 3.478775 | 0.0547814 | 0.819071 | 15.7707 | 14.9516 | -0.026881 | -0.0950091 | 3.43942 | 3.53443 | -0.025748974 | -0.054072845 | 2.045927155 | 2.1 | 417.2694 | 5.47814 | 440.128 | 0.05333354 | -0.0272489 | -0.02608628 | 0.0467592 | 1.044568 |  |  |  | 2.979706 | 0.024014 | 0.355193 | 15.1462 | 14.7911 | -0.0122038 | -0.0431705 | 3.49431 | 3.53748 |  |  |  |  | 359.8679 | 2.4014 | 368.5097 | 0.0237302 | -0.01227888 | -0.01145132 | 0.01796742 | 1.072267 |  |  |  | 3.035658 | 0.0248412 | 0.372596 | 15.3717 | 14.9991 | -0.0125726 | -0.0470004 | 3.69132 | 3.73832 |  |  |  |  | 363.117 | 2.48412 | 372.1372 | 0.02453767 | -0.0126523 | -0.01188537 | 0.01912422 | 1.064528 |  |  |  | 2.893243 | 0.021976 | 0.32963 | 15.3292 | 14.9995 | -0.0117202 | -0.0436221 | 3.67835 | 3.72197 |  |  |  |  | 351.1217 | 2.1976 | 358.838 | 0.02173801 | -0.01178942 | -0.009948585 | 0.01650179 | 1.185035
369 | 738.001 | 2.938498 | 0.0298837 | 0.448821 | 15.4677 | 15.0189 | -0.0106717 | -0.030454 | 2.82325 | 2.85371 | -0.018539364 | -0.03819109 | 2.02180891 | 2.06 | 360.2159 | 2.98837 | 370.9805 | 0.02944588 | -0.01072905 | -0.01871337 | 0.02377796 | 0.5733361 |  |  | 1107.001 | 3.469684 | 0.0655674 | 0.987411 | 16.0469 | 15.0595 | -0.023612 | -0.0817624 | 3.38099 | 3.46275 | -0.038837854 | -0.080394358 | 1.989605642 | 2.07 | 422.2105 | 6.55674 | 449.8937 | 0.06350743 | -0.02389523 | -0.03961216 | 0.0563987 | 0.6032297 |  |  | 1107.001 | 3.447248 | 0.0575269 | 0.858729 | 15.7862 | 14.9274 | -0.0210623 | -0.0733726 | 3.41023 | 3.4836 | -0.034057708 | -0.070499456 | 1.999500544 | 2.07 | 420.5397 | 5.75269 | 444.732 | 0.05593307 | -0.02128727 | -0.03465119 | 0.04926742 | 0.6143303 |  |  | 738.001 | 2.542484 | 0.0189891 | 0.285869 | 15.3402 | 15.0544 | -0.0086 | -0.0268816 | 3.09888 | 3.12577 | -0.010115124 | -0.020837155 | 2.039162845 | 2.06 | 311.6706 | 1.89891 | 317.5889 | 0.01881106 | -0.008637193 | -0.01016663 | 0.01441428 | 0.8495631 |  |  | 1107.001 | 3.310274 | 0.0560288 | 0.843078 | 15.8903 | 15.0472 | -0.0223469 | -0.0739052 | 3.23327 | 3.30718 | -0.031411168 | -0.065021118 | 2.004978882 | 2.07 | 403.8299 | 5.60288 | 426.456 | 0.05451546 | -0.02260038 | -0.03191508 | 0.04842984 | 0.708141 |  |  |  | 3.02689 | 0.030439 | 0.456577 | 15.4563 | 14.9997 | -0.0128028 | -0.04609 | 3.5539 | 3.59999 |  |  |  |  | 365.5665 | 3.0439 | 376.6939 | 0.02998493 | -0.01288546 | -0.01709946 | 0.0249493 | 0.7535595 |  |  |  | 2.90392 | 0.0255637 | 0.383457 | 15.3835 | 15.0001 | -0.0110265 | -0.0396954 | 3.5603 | 3.6 |  |  |  |  | 350.715 | 2.55637 | 359.6805 | 0.02524241 | -0.01108774 | -0.01415467 | 0.01975636 | 0.7833275 |  |  |  | 2.982383 | 0.0280274 | 0.420404 | 15.4202 | 14.9998 | -0.0119431 | -0.0429948 | 3.55696 | 3.59995 |  |  |  |  | 358.4595 | 2.80274 | 368.5062 | 0.02764182 | -0.01201499 | -0.01562683 | 0.02279494 | 0.7688695 |  |  | 738.0009 | 2.618372 | 0.0180838 | 0.272013 | 15.3138 | 15.0418 | -0.00924197 | -0.0295794 | 3.17097 | 3.20055 | -0.00859907 | -0.017886065 | 2.062113935 | 2.08 | 317.8871 | 1.80838 | 323.6357 | 0.01792223 | -0.009284942 | -0.008636255 | 0.01453327 | 1.075112 |  |  | 1107.001 | 3.462932 | 0.0580262 | 0.873487 | 15.9268 | 15.0533 | -0.029137 | -0.0920993 | 3.06881 | 3.1609 | -0.026482089 | -0.054553103 | 2.005446897 | 2.06 | 424.5038 | 5.80262 | 449.1362 | 0.0564051 | -0.02956991 | -0.02683906 | 0.0500137 | 1.101749 |  |  | 1107.001 | 3.482318 | 0.0551859 | 0.82512 | 15.7768 | 14.9516 | -0.0272029 | -0.0961468 | 3.43828 | 3.53443 | -0.025802763 | -0.054185802 | 2.045814198 | 2.1 | 417.6944 | 5.51859 | 440.7452 | 0.05371696 | -0.02757975 | -0.02614149 | 0.0471334 | 1.055018 |  |  |  | 2.98618 | 0.0241516 | 0.357228 | 15.1483 | 14.7911 | -0.01231 | -0.0435462 | 3.49393 | 3.53748 |  |  |  |  | 360.6498 | 2.41516 | 369.36 | 0.02386456 | -0.0123864 | -0.01147817 | 0.01808849 | 1.079127 |  |  |  | 3.041904 | 0.0249829 | 0.374721 | 15.3738 | 14.9991 | -0.0126205 | -0.0471793 | 3.69114 | 3.73832 |  |  |  |  | 363.8641 | 2.49829 | 372.9544 | 0.02467593 | -0.01270081 | -0.01197511 | 0.01925058 | 1.060601 |  |  |  | 2.900138 | 0.0221031 | 0.331536 | 15.3311 | 14.9995 | -0.0117552 | -0.0437527 | 3.67822 | 3.72197 |  |  |  |  | 351.9585 | 2.21031 | 359.7379 | 0.02186237 | -0.01182484 | -0.01003753 | 0.01661302 | 1.178063
370 | 739.9987 | 2.943364 | 0.0300704 | 0.451624 | 15.4705 | 15.0189 | -0.0107466 | -0.0306676 | 2.82304 | 2.85371 | -0.018644003 | -0.038406646 | 2.021593354 | 2.06 | 360.8125 | 3.00704 | 371.6623 | 0.02962715 | -0.01080476 | -0.01881999 | 0.02394881 | 0.5741108 |  |  | 1110.001 | 3.472059 | 0.0660263 | 0.994321 | 16.0538 | 15.0595 | -0.0237821 | -0.0823517 | 3.3804 | 3.46275 | -0.039083281 | -0.080902393 | 1.989097607 | 2.07 | 422.4996 | 6.60263 | 450.3956 | 0.063938 | -0.02406946 | -0.03986753 | 0.05682134 | 0.6037358 |  |  | 1110.001 | 3.450303 | 0.0579702 | 0.865347 | 15.7928 | 14.9274 | -0.0212118 | -0.0738933 | 3.4097 | 3.4836 | -0.034311305 | -0.071024401 | 1.998975599 | 2.07 | 420.9124 | 5.79702 | 445.3128 | 0.05635217 | -0.02144 | -0.03491376 | 0.04967781 | 0.6140846 |  |  | 740.001 | 2.548677 | 0.0191615 | 0.288464 | 15.3428 | 15.0544 | -0.00865828 | -0.0270637 | 3.0987 | 3.12577 | -0.010225379 | -0.021064281 | 2.038935719 | 2.06 | 312.4298 | 1.91615 | 318.4164 | 0.01898023 | -0.008695981 | -0.01027802 | 0.01457199 | 0.8460757 |  |  | 1110.001 | 3.313967 | 0.0564393 | 0.849255 | 15.8965 | 15.0472 | -0.022486 | -0.0743652 | 3.23281 | 3.30718 | -0.031651172 | -0.065517927 | 2.004482073 | 2.07 | 404.2804 | 5.64393 | 427.0977 | 0.0549041 | -0.02274266 | -0.0321629 | 0.04880932 | 0.7071087 |  |  |  | 3.031815 | 0.0306207 | 0.459302 | 15.459 | 14.9997 | -0.0128443 | -0.0462392 | 3.55375 | 3.59999 |  |  |  |  | 366.1613 | 3.06207 | 377.3734 | 0.03016124 | -0.0129275 | -0.01723374 | 0.02511654 | 0.7501274 |  |  |  | 2.909217 | 0.0257443 | 0.386166 | 15.3862 | 15.0001 | -0.0111267 | -0.040056 | 3.55994 | 3.6 |  |  |  |  | 351.3547 | 2.57443 | 360.4001 | 0.0254185 | -0.01118906 | -0.01422943 | 0.01992147 | 0.7863326 |  |  |  | 2.987544 | 0.0282087 | 0.423123 | 15.4229 | 14.9998 | -0.0120393 | -0.0433411 | 3.55661 | 3.59995 |  |  |  |  | 359.0798 | 2.82087 | 369.2089 | 0.02781816 | -0.01211236 | -0.0157058 | 0.02296204 | 0.7712028 |  |  | 740.0009 | 2.624645 | 0.0182354 | 0.274295 | 15.3161 | 15.0418 | -0.00932185 | -0.0298351 | 3.17071 | 3.20055 | -0.008666664 | -0.018026661 | 2.061973339 | 2.08 | 318.6487 | 1.82354 | 324.4593 | 0.01807113 | -0.00936557 | -0.008704438 | 0.01467354 | 1.075953 |  |  | 1110.001 | 3.465172 | 0.0584894 | 0.880459 | 15.9338 | 15.0533 | -0.0294023 | -0.0929379 | 3.06797 | 3.1609 | -0.026643344 | -0.054885288 | 2.005114712 | 2.06 | 424.7784 | 5.84894 | 449.6234 | 0.0568428 | -0.02984321 | -0.02700471 | 0.05044446 | 1.105111 |  |  | 1110.001 | 3.48596 | 0.0556274 | 0.831721 | 15.7834 | 14.9516 | -0.027324 | -0.0965747 | 3.43785 | 3.53443 | -0.026088334 | -0.054785502 | 2.045214498 | 2.1 | 418.1312 | 5.56274 | 441.3908 | 0.05413528 | -0.02770424 | -0.02643467 | 0.04754208 | 1.048027 |  |  |  | 2.992657 | 0.0242927 | 0.359314 | 15.1504 | 14.7911 | -0.0123563 | -0.04371 | 3.49377 | 3.53748 |  |  |  |  | 361.432 | 2.42927 | 370.2121 | 0.02400233 | -0.01243327 | -0.01156905 | 0.01821292 | 1.074701 |  |  |  | 3.048409 | 0.0251278 | 0.376894 | 15.376 | 14.9991 | -0.012703 | -0.0474877 | 3.69083 | 3.73832 |  |  |  |  | 364.6422 | 2.51278 | 373.8048 | 0.02481729 | -0.01278437 | -0.01203291 | 0.01937957 | 1.06245 |  |  |  | 2.906571 | 0.0222286 | 0.333419 | 15.333 | 14.9995 | -0.0118281 | -0.0440238 | 3.67795 | 3.72197 |  |  |  |  | 352.7392 | 2.22286 | 360.5801 | 0.02198515 | -0.01189861 | -0.01008654 | 0.01672351 | 1.179652
371 | 742.001 | 2.948631 | 0.0302542 | 0.454385 | 15.4733 | 15.0189 | -0.0108014 | -0.0308241 | 2.82288 | 2.85371 | -0.018765973 | -0.038657904 | 2.021342096 | 2.06 | 361.4581 | 3.02542 | 372.3937 | 0.02980557 | -0.01086016 | -0.01894429 | 0.02411606 | 0.5732682 |  |  | 1113.001 | 3.474515 | 0.066504 | 1.00152 | 16.061 | 15.0595 | -0.0239601 | -0.0829679 | 3.37979 | 3.46275 | -0.039340699 | -0.081435246 | 1.988564754 | 2.07 | 422.7984 | 6.6504 | 450.9162 | 0.06438601 | -0.02425181 | -0.04013546 | 0.05726113 | 0.604249 |  |  | 1113.001 | 3.454106 | 0.0583869 | 0.871567 | 15.799 | 14.9274 | -0.0213735 | -0.0744566 | 3.40914 | 3.4836 | -0.034531704 | -0.071480628 | 1.998519372 | 2.07 | 421.3763 | 5.83869 | 445.9792 | 0.05674596 | -0.02160522 | -0.03514201 | 0.05006162 | 0.6147975 |  |  | 742.001 | 2.55471 | 0.0193245 | 0.290917 | 15.3453 | 15.0544 | -0.00873402 | -0.0273005 | 3.09847 | 3.12577 | -0.01031317 | -0.021245131 | 2.038754869 | 2.06 | 313.1693 | 1.93245 | 319.2212 | 0.01914015 | -0.008772385 | -0.01036672 | 0.01472077 | 0.8462065 |  |  | 1113.001 | 3.317795 | 0.056872 | 0.855766 | 15.903 | 15.0472 | -0.0226577 | -0.0749332 | 3.23225 | 3.30718 | -0.031879262 | -0.065990072 | 2.004009928 | 2.07 | 404.7474 | 5.6872 | 427.7662 | 0.0553136 | -0.02291833 | -0.03239847 | 0.04920928 | 0.7073893 |  |  |  | 3.037002 | 0.0308207 | 0.462302 | 15.462 | 14.9997 | -0.0129064 | -0.0464629 | 3.55352 | 3.59999 |  |  |  |  | 366.7876 | 3.08207 | 378.0923 | 0.03035528 | -0.01299041 | -0.01736487 | 0.02530096 | 0.7480857 |  |  |  | 2.914604 | 0.0259095 | 0.388644 | 15.3887 | 15.0001 | -0.0111972 | -0.0403099 | 3.55969 | 3.6 |  |  |  |  | 352.0053 | 2.59095 | 361.1256 | 0.02557954 | -0.01126036 | -0.01431918 | 0.02007144 | 0.7863833 |  |  |  | 2.992363 | 0.0283911 | 0.42586 | 15.4256 | 14.9998 | -0.0121166 | -0.0436193 | 3.55633 | 3.59995 |  |  |  |  | 359.659 | 2.83911 | 369.8701 | 0.02799554 | -0.0121906 | -0.01580494 | 0.02313072 | 0.7713162 |  |  | 742.0009 | 2.631302 | 0.0183797 | 0.276465 | 15.3183 | 15.0418 | -0.0093972 | -0.0300762 | 3.17047 | 3.20055 | -0.008734007 | -0.018166734 | 2.061833266 | 2.08 | 319.4568 | 1.83797 | 325.3283 | 0.01821283 | -0.009441632 | -0.008772372 | 0.01480615 | 1.076292 |  |  | 1113.001 | 3.467473 | 0.0589449 | 0.887316 | 15.9406 | 15.0533 | -0.0296238 | -0.0936379 | 3.06727 | 3.1609 | -0.026836521 | -0.055283233 | 2.004716767 | 2.06 | 425.0604 | 5.89449 | 450.1155 | 0.05727304 | -0.03007145 | -0.0272032 | 0.0508677 | 1.105438 |  |  | 1113.001 | 3.489646 | 0.056091 | 0.838652 | 15.7903 | 14.9516 | -0.0275282 | -0.0972964 | 3.43713 | 3.53443 | -0.026309988 | -0.055250975 | 2.044749025 | 2.1 | 418.5734 | 5.6091 | 442.0516 | 0.05457436 | -0.0279142 | -0.02666229 | 0.04797128 | 1.046954 |  |  |  | 2.999062 | 0.0244347 | 0.361416 | 15.1525 | 14.7911 | -0.0124288 | -0.0439664 | 3.49351 | 3.53748 |  |  |  |  | 362.2055 | 2.44347 | 371.0559 | 0.02414095 | -0.01250668 | -0.01163426 | 0.01833835 | 1.074987 |  |  |  | 3.054889 | 0.0252752 | 0.379106 | 15.3782 | 14.9991 | -0.0128073 | -0.0478776 | 3.69044 | 3.73832 |  |  |  |  | 365.4173 | 2.52752 | 374.6533 | 0.02496106 | -0.01289002 | -0.01207104 | 0.01951101 | 1.067846 |  |  |  | 2.913201 | 0.0223719 | 0.335569 | 15.3351 | 14.9995 | -0.0118684 | -0.0441739 | 3.6778 | 3.72197 |  |  |  |  | 353.5438 | 2.23719 | 361.4532 | 0.02212532 | -0.01193939 | -0.01018593 | 0.01685094 | 1.172146
372 | 744.001 | 2.953856 | 0.0304512 | 0.457343 | 15.4762 | 15.0189 | -0.0108904 | -0.0310779 | 2.82263 | 2.85371 | -0.01886295 | -0.038857676 | 2.021142324 | 2.06 | 362.0986 | 3.04512 | 373.125 | 0.02999676 | -0.01095013 | -0.01904312 | 0.02429608 | 0.5750177 |  |  | 1116.001 | 3.477183 | 0.0669479 | 1.0082 | 16.0677 | 15.0595 | -0.0241519 | -0.083632 | 3.37912 | 3.46275 | -0.039550883 | -0.081870328 | 1.988129672 | 2.07 | 423.123 | 6.69479 | 451.4502 | 0.06480214 | -0.02444834 | -0.04035427 | 0.05766882 | 0.6058426 |  |  | 1116.001 | 3.457768 | 0.0588099 | 0.877882 | 15.8053 | 14.9274 | -0.0215351 | -0.0750197 | 3.40858 | 3.4836 | -0.034757986 | -0.07194903 | 1.99805097 | 2.07 | 421.8231 | 5.88099 | 446.6305 | 0.05714554 | -0.02177036 | -0.03537642 | 0.05045144 | 0.615392 |  |  | 744.001 | 2.560604 | 0.0194975 | 0.293522 | 15.3479 | 15.0544 | -0.00878888 | -0.027472 | 3.09829 | 3.12577 | -0.01042334 | -0.02147208 | 2.03852792 | 2.06 | 313.8918 | 1.94975 | 320.0119 | 0.01930986 | -0.00882773 | -0.01047804 | 0.01487953 | 0.8424979 |  |  | 1116.001 | 3.321453 | 0.0572766 | 0.861854 | 15.9091 | 15.0472 | -0.0227909 | -0.0753737 | 3.23181 | 3.30718 | -0.032118711 | -0.066485732 | 2.003514268 | 2.07 | 405.1936 | 5.72766 | 428.4017 | 0.05569636 | -0.02305463 | -0.03264583 | 0.04958297 | 0.7062043 |  |  |  | 3.041914 | 0.0310124 | 0.465177 | 15.4649 | 14.9997 | -0.0129796 | -0.0467264 | 3.55326 | 3.59999 |  |  |  |  | 367.3809 | 3.10124 | 378.7743 | 0.03054123 | -0.01306457 | -0.01747666 | 0.0254778 | 0.7475439 |  |  |  | 2.919725 | 0.0260931 | 0.391398 | 15.3915 | 15.0001 | -0.0112491 | -0.0404965 | 3.5595 | 3.6 |  |  |  |  | 352.6237 | 2.60931 | 361.8248 | 0.02575848 | -0.01131285 | -0.01444563 | 0.02023972 | 0.7831328 |  |  |  | 2.997747 | 0.0285844 | 0.428759 | 15.4285 | 14.9998 | -0.012181 | -0.0438511 | 3.5561 | 3.59995 |  |  |  |  | 360.3061 | 2.85844 | 370.6052 | 0.02818349 | -0.0122558 | -0.01592769 | 0.023309 | 0.7694647 |  |  | 744.0009 | 2.637697 | 0.0185331 | 0.278772 | 15.3206 | 15.0418 | -0.00949265 | -0.0303817 | 3.17017 | 3.20055 | -0.008789029 | -0.01828118 | 2.06171882 | 2.08 | 320.2332 | 1.85331 | 326.1681 | 0.01836345 | -0.009537992 | -0.00882788 | 0.01494797 | 1.08044 |  |  | 1116.001 | 3.469928 | 0.059393 | 0.894062 | 15.9474 | 15.0533 | -0.0298407 | -0.0943236 | 3.06658 | 3.1609 | -0.027032605 | -0.055687166 | 2.004312834 | 2.06 | 425.3613 | 5.9393 | 450.6248 | 0.0576961 | -0.03029499 | -0.02740471 | 0.05128352 | 1.105467 |  |  | 1116.001 | 3.492869 | 0.0565473 | 0.845474 | 15.7971 | 14.9516 | -0.0277597 | -0.0981147 | 3.43631 | 3.53443 | -0.026496872 | -0.055643431 | 2.044356569 | 2.1 | 418.9599 | 5.65473 | 442.6509 | 0.05500633 | -0.02815228 | -0.02685424 | 0.0483943 | 1.048337 |  |  |  | 3.005456 | 0.0245776 | 0.363529 | 15.1546 | 14.7911 | -0.0124801 | -0.0441482 | 3.49333 | 3.53748 |  |  |  |  | 362.9778 | 2.45776 | 371.8989 | 0.02428043 | -0.01255863 | -0.0117218 | 0.01846465 | 1.071391 |  |  |  | 3.061081 | 0.0254252 | 0.381354 | 15.3805 | 14.9991 | -0.0128644 | -0.0480912 | 3.69023 | 3.73832 |  |  |  |  | 366.158 | 2.54252 | 375.4676 | 0.02510736 | -0.01294786 | -0.01215949 | 0.01964545 | 1.064836 |  |  |  | 2.9197 | 0.0224957 | 0.337425 | 15.337 | 14.9995 | -0.0119748 | -0.0445699 | 3.6774 | 3.72197 |  |  |  |  | 354.3325 | 2.24957 | 362.3035 | 0.0222464 | -0.01204708 | -0.01019933 | 0.01695962 | 1.181164
373 | 746.001 | 2.958896 | 0.0306254 | 0.459959 | 15.4789 | 15.0189 | -0.0109504 | -0.0312493 | 2.82246 | 2.85371 | -0.018975006 | -0.039088511 | 2.020911489 | 2.06 | 362.7165 | 3.06254 | 373.8248 | 0.0301658 | -0.0110108 | -0.01915734 | 0.02445443 | 0.574756 |  |  | 1119.001 | 3.479915 | 0.0674325 | 1.0155 | 16.075 | 15.0595 | -0.0243048 | -0.0841614 | 3.37859 | 3.46275 | -0.039836446 | -0.082461444 | 1.987538556 | 2.07 | 423.4555 | 6.74325 | 452.0102 | 0.06525623 | -0.02460504 | -0.04065164 | 0.05811406 | 0.6052655 |  |  | 1119.001 | 3.460882 | 0.0592385 | 0.88428 | 15.8117 | 14.9274 | -0.0216987 | -0.0755897 | 3.40801 | 3.4836 | -0.034987306 | -0.072423723 | 1.997576277 | 2.07 | 422.203 | 5.92385 | 447.2137 | 0.05755025 | -0.02193758 | -0.03561402 | 0.05084741 | 0.6159815 |  |  | 746.001 | 2.566759 | 0.0196694 | 0.29611 | 15.3505 | 15.0544 | -0.00887007 | -0.0277258 | 3.09804 | 3.12577 | -0.010511108 | -0.021652883 | 2.038347117 | 2.06 | 314.6464 | 1.96694 | 320.8353 | 0.01947846 | -0.008909643 | -0.01056674 | 0.01503673 | 0.8431781 |  |  | 1119.001 | 3.325513 | 0.0576954 | 0.868156 | 15.9154 | 15.0472 | -0.0229636 | -0.0759449 | 3.23123 | 3.30718 | -0.032328176 | -0.066919324 | 2.003080676 | 2.07 | 405.6889 | 5.76954 | 429.0953 | 0.05609239 | -0.02323137 | -0.03286227 | 0.04996911 | 0.7069313 |  |  |  | 3.046734 | 0.0312077 | 0.468107 | 15.4678 | 14.9997 | -0.0130524 | -0.0469883 | 3.553 | 3.59999 |  |  |  |  | 367.963 | 3.12077 | 379.4463 | 0.03073064 | -0.01313833 | -0.01759231 | 0.02565822 | 0.7468225 |  |  |  | 2.924633 | 0.0262608 | 0.393914 | 15.394 | 15.0001 | -0.01132 | -0.040752 | 3.55924 | 3.6 |  |  |  |  | 353.2166 | 2.62608 | 362.4923 | 0.02592191 | -0.01138456 | -0.01453735 | 0.02039296 | 0.783125 |  |  |  | 3.002864 | 0.0287714 | 0.431564 | 15.4313 | 14.9998 | -0.0122769 | -0.0441961 | 3.55576 | 3.59995 |  |  |  |  | 360.9211 | 2.87714 | 371.3053 | 0.02836527 | -0.01235288 | -0.01601239 | 0.02348158 | 0.7714578 |  |  | 746.0009 | 2.644432 | 0.0186722 | 0.280864 | 15.3227 | 15.0418 | -0.00952733 | -0.0304927 | 3.17006 | 3.20055 | -0.008890486 | -0.01849221 | 2.06150779 | 2.08 | 321.0509 | 1.86722 | 327.0456 | 0.01850001 | -0.009573005 | -0.008930242 | 0.01507534 | 1.071976 |  |  | 1119.001 | 3.472599 | 0.0598609 | 0.901106 | 15.9544 | 15.0533 | -0.0300502 | -0.0949857 | 3.06592 | 3.1609 | -0.027250136 | -0.056135281 | 2.003864719 | 2.06 | 425.6888 | 5.98609 | 451.1709 | 0.05813767 | -0.03051096 | -0.02762831 | 0.05171732 | 1.104337 |  |  | 1119.001 | 3.496133 | 0.0570059 | 0.852332 | 15.804 | 14.9516 | -0.0279603 | -0.0988238 | 3.4356 | 3.53443 | -0.026720806 | -0.056113692 | 2.043886308 | 2.1 | 419.3515 | 5.70059 | 443.257 | 0.05544029 | -0.02835863 | -0.0270843 | 0.04881921 | 1.047051 |  |  |  | 3.011941 | 0.0247278 | 0.36575 | 15.1568 | 14.7911 | -0.0125835 | -0.044514 | 3.49296 | 3.53748 |  |  |  |  | 363.761 | 2.47278 | 372.756 | 0.02442702 | -0.01266334 | -0.01176367 | 0.01859783 | 1.076479 |  |  |  | 3.067569 | 0.0255648 | 0.383449 | 15.3826 | 14.9991 | -0.0129378 | -0.0483656 | 3.68995 | 3.73832 |  |  |  |  | 366.9341 | 2.55648 | 376.3147 | 0.02524349 | -0.01302222 | -0.01222126 | 0.01976926 | 1.065538 |  |  |  | 2.926085 | 0.0226381 | 0.339561 | 15.3391 | 14.9995 | -0.0120241 | -0.0447535 | 3.67722 | 3.72197 |  |  |  |  | 355.1074 | 2.26381 | 363.1463 | 0.02238566 | -0.01209697 | -0.01028869 | 0.01708658 | 1.175755
374 | 748.001 | 2.964429 | 0.0308201 | 0.462884 | 15.4818 | 15.0189 | -0.0110061 | -0.0314082 | 2.8223 | 2.85371 | -0.019103163 | -0.039352515 | 2.020647485 | 2.06 | 363.3948 | 3.08201 | 374.5947 | 0.0303547 | -0.01106712 | -0.01928799 | 0.02463156 | 0.5737828 |  |  | 1122.001 | 3.482659 | 0.0678871 | 1.02234 | 16.0818 | 15.0595 | -0.0245257 | -0.0849264 | 3.37783 | 3.46275 | -0.040026498 | -0.082854851 | 1.987145149 | 2.07 | 423.7894 | 6.78871 | 452.5593 | 0.06568202 | -0.02483146 | -0.0408496 | 0.05853118 | 0.6078754 |  |  | 1122.001 | 3.463919 | 0.0596721 | 0.890752 | 15.8182 | 14.9274 | -0.0218528 | -0.0761262 | 3.40747 | 3.4836 | -0.03523098 | -0.072928129 | 1.997071871 | 2.07 | 422.5735 | 5.96721 | 447.7893 | 0.05795952 | -0.02209511 | -0.03586656 | 0.05124805 | 0.6160364 |  |  | 748.001 | 2.572455 | 0.0198474 | 0.298789 | 15.3531 | 15.0544 | -0.00891847 | -0.027877 | 3.09789 | 3.12577 | -0.010630772 | -0.021899391 | 2.038100609 | 2.06 | 315.3446 | 1.98474 | 321.6034 | 0.01965301 | -0.008958478 | -0.01068768 | 0.01520065 | 0.8382058 |  |  | 1122.001 | 3.329298 | 0.0581311 | 0.874712 | 15.922 | 15.0472 | -0.023108 | -0.0764222 | 3.23076 | 3.30718 | -0.032588581 | -0.067458362 | 2.002541638 | 2.07 | 406.1506 | 5.81311 | 429.7606 | 0.05650424 | -0.02337918 | -0.03313141 | 0.05037146 | 0.7056498 |  |  |  | 3.05142 | 0.0313995 | 0.470984 | 15.4707 | 14.9997 | -0.013136 | -0.0472894 | 3.5527 | 3.59999 |  |  |  |  | 368.529 | 3.13995 | 380.1006 | 0.03091662 | -0.01322304 | -0.01769358 | 0.02583545 | 0.7473356 |  |  |  | 2.929417 | 0.0264383 | 0.396576 | 15.3966 | 15.0001 | -0.0114148 | -0.0410933 | 3.5589 | 3.6 |  |  |  |  | 353.7943 | 2.64383 | 363.148 | 0.02609485 | -0.01148045 | -0.0146144 | 0.02055591 | 0.7855573 |  |  |  | 3.007927 | 0.0289554 | 0.434324 | 15.4341 | 14.9998 | -0.0122811 | -0.0442113 | 3.55574 | 3.59995 |  |  |  |  | 361.5297 | 2.89554 | 371.9979 | 0.02854411 | -0.01235714 | -0.01618698 | 0.02365131 | 0.7633999 |  |  | 748.0009 | 2.650929 | 0.0188204 | 0.283093 | 15.3249 | 15.0418 | -0.00962965 | -0.0308202 | 3.16973 | 3.20055 | -0.008929597 | -0.018573562 | 2.061426438 | 2.08 | 321.8397 | 1.88204 | 327.8968 | 0.01864549 | -0.009676315 | -0.008969705 | 0.0152119 | 1.078777 |  |  | 1122.001 | 3.475367 | 0.0603061 | 0.907807 | 15.9611 | 15.0533 | -0.0302955 | -0.0957611 | 3.06514 | 3.1609 | -0.027411032 | -0.056466726 | 2.003533274 | 2.06 | 426.0281 | 6.03061 | 451.7202 | 0.05855764 | -0.03076389 | -0.02779372 | 0.05212947 | 1.106865 |  |  | 1122.001 | 3.498755 | 0.0575127 | 0.859909 | 15.8115 | 14.9516 | -0.0281838 | -0.0996134 | 3.43481 | 3.53443 | -0.026958723 | -0.056613319 | 2.043386681 | 2.1 | 419.6659 | 5.75127 | 443.8021 | 0.05591964 | -0.02858859 | -0.02732878 | 0.04929042 | 1.046098 |  |  |  | 3.018033 | 0.024871 | 0.367868 | 15.1589 | 14.7911 | -0.0126214 | -0.0446478 | 3.49283 | 3.53748 |  |  |  |  | 364.4967 | 2.4871 | 373.5621 | 0.02456675 | -0.01270173 | -0.01186502 | 0.01872496 | 1.070518 |  |  |  | 3.073934 | 0.0257218 | 0.385803 | 15.3849 | 14.9991 | -0.0130292 | -0.0487073 | 3.68961 | 3.73832 |  |  |  |  | 367.6955 | 2.57218 | 377.1533 | 0.02539656 | -0.01311482 | -0.01228174 | 0.01991013 | 1.067832 |  |  |  | 2.932389 | 0.0227703 | 0.341543 | 15.3411 | 14.9995 | -0.0120848 | -0.0449794 | 3.67699 | 3.72197 |  |  |  |  | 355.8724 | 2.27703 | 363.9757 | 0.02251493 | -0.01215841 | -0.01035651 | 0.01720374 | 1.173988
375 | 750.001 | 2.969385 | 0.031007 | 0.465691 | 15.4846 | 15.0189 | -0.0110688 | -0.0315872 | 2.82212 | 2.85371 | -0.019217981 | -0.039589041 | 2.020410959 | 2.06 | 364.0022 | 3.1007 | 375.2888 | 0.03053599 | -0.01113051 | -0.01940505 | 0.02480225 | 0.5735887 |  |  | 1125.001 | 3.485291 | 0.0683808 | 1.02978 | 16.0893 | 15.0595 | -0.0247038 | -0.0855431 | 3.37721 | 3.46275 | -0.040297835 | -0.083416518 | 1.986583482 | 2.07 | 424.1096 | 6.83808 | 453.1106 | 0.06614423 | -0.02501406 | -0.04113229 | 0.05898467 | 0.6081368 |  |  | 1125.001 | 3.467605 | 0.0601116 | 0.897313 | 15.8248 | 14.9274 | -0.0220326 | -0.0767526 | 3.40685 | 3.4836 | -0.035457852 | -0.073397754 | 1.996602246 | 2.07 | 423.0232 | 6.01116 | 448.4518 | 0.05837419 | -0.02227894 | -0.03610175 | 0.05165279 | 0.6171153 |  |  | 750.001 | 2.578563 | 0.0200153 | 0.301318 | 15.3557 | 15.0544 | -0.00900647 | -0.0281521 | 3.09761 | 3.12577 | -0.010708874 | -0.022060281 | 2.037939719 | 2.06 | 316.0934 | 2.00153 | 322.4201 | 0.01981763 | -0.009047273 | -0.01076663 | 0.01535396 | 0.8403072 |  |  | 1125.001 | 3.332796875 | 0.0585562 | 0.881109 | 15.9283 | 15.0472 | -0.0232523 | -0.0768995 | 3.23028 | 3.30718 | -0.032827519 | -0.067952964 | 2.002047036 | 2.07 | 406.5775 | 5.85562 | 430.3851 | 0.0569059 | -0.0235269 | -0.03337843 | 0.05076421 | 0.7048533 |  |  |  | 3.056404 | 0.0315921 | 0.473873 | 15.4736 | 14.9997 | -0.0131858 | -0.0474687 | 3.55252 | 3.59999 |  |  |  |  | 369.1309 | 3.15921 | 380.7925 | 0.03110334 | -0.0132735 | -0.01782983 | 0.02601292 | 0.7444548 |  |  |  | 2.934681 | 0.0266138 | 0.399209 | 15.3993 | 15.0001 | -0.0114272 | -0.0411379 | 3.55886 | 3.6 |  |  |  |  | 354.4301 | 2.66138 | 363.8629 | 0.02626581 | -0.01149299 | -0.01477282 | 0.02071597 | 0.7779822 |  |  |  | 3.013026 | 0.0291308 | 0.436956 | 15.4367 | 14.9998 | -0.0124073 | -0.0446656 | 3.55529 | 3.59995 |  |  |  |  | 362.1426 | 2.91308 | 372.6921 | 0.02871456 | -0.01248491 | -0.01622965 | 0.02381263 | 0.7692657 |  |  | 749.9987 | 2.65729 | 0.0189668 | 0.285296 | 15.3271 | 15.0418 | -0.00968562 | -0.0309993 | 3.16955 | 3.20055 | -0.009015577 | -0.0187524 | 2.0612476 | 2.08 | 322.6119 | 1.89668 | 328.7308 | 0.01878917 | -0.009732831 | -0.009056463 | 0.01534686 | 1.074683 |  |  | 1125.001 | 3.47781 | 0.0608195 | 0.915536 | 15.9689 | 15.0533 | -0.030501 | -0.0964107 | 3.06449 | 3.1609 | -0.0276799 | -0.057020595 | 2.002979405 | 2.06 | 426.3276 | 6.08195 | 452.2567 | 0.05904172 | -0.03097584 | -0.02807021 | 0.05260591 | 1.103513 |  |  | 1125.001 | 3.501546 | 0.0579141 | 0.865911 | 15.8175 | 14.9516 | -0.0284136 | -0.100426 | 3.434 | 3.53443 | -0.027098393 | -0.056906626 | 2.043093374 | 2.1 | 420.0007 | 5.79141 | 444.3246 | 0.05629914 | -0.02882508 | -0.02747233 | 0.04966211 | 1.049241 |  |  |  | 3.024206 | 0.0250206 | 0.370081 | 15.1611 | 14.7911 | -0.012737 | -0.0450568 | 3.49242 | 3.53748 |  |  |  |  | 365.2423 | 2.50206 | 374.3809 | 0.02471271 | -0.01281881 | -0.0118939 | 0.01885812 | 1.077764 |  |  |  | 3.080049 | 0.0258759 | 0.388116 | 15.3872 | 14.9991 | -0.0130752 | -0.0488793 | 3.68944 | 3.73832 |  |  |  |  | 368.4269 | 2.58759 | 377.9603 | 0.02554678 | -0.01316143 | -0.01238535 | 0.02004862 | 1.062661 |  |  |  | 2.938799 | 0.022911 | 0.343654 | 15.3432 | 14.9995 | -0.012136 | -0.0451698 | 3.6768 | 3.72197 |  |  |  |  | 356.6504 | 2.2911 | 364.8216 | 0.02265248 | -0.01221024 | -0.01044224 | 0.01732895 | 1.169312
376 | 752.001 | 2.974617 | 0.031184 | 0.468349 | 15.4873 | 15.0189 | -0.0111639 | -0.0318584 | 2.82185 | 2.85371 | -0.01929514 | -0.039747989 | 2.020252011 | 2.06 | 364.6436 | 3.1184 | 376.0147 | 0.03070766 | -0.01122668 | -0.01948372 | 0.02496282 | 0.5762084 |  |  | 1128.001 | 3.487301 | 0.0688743 | 1.03721 | 16.0967 | 15.0595 | -0.0248608 | -0.086087 | 3.37667 | 3.46275 | -0.040585625 | -0.084012243 | 1.985987757 | 2.07 | 424.3542 | 6.88743 | 453.5814 | 0.06660604 | -0.02517505 | -0.04143221 | 0.05943904 | 0.6076203 |  |  | 1128.001 | 3.470651 | 0.0605407 | 0.903718 | 15.8312 | 14.9274 | -0.0222286 | -0.0774356 | 3.40616 | 3.4836 | -0.03565247 | -0.073800613 | 1.996199387 | 2.07 | 423.3947 | 6.05407 | 449.0273 | 0.05877887 | -0.02247938 | -0.03630354 | 0.05204885 | 0.6192062 |  |  | 752.001 | 2.584428 | 0.0201869 | 0.303901 | 15.3583 | 15.0544 | -0.00907933 | -0.0283799 | 3.09739 | 3.12577 | -0.010806096 | -0.022260558 | 2.037739442 | 2.06 | 316.8124 | 2.01869 | 323.2078 | 0.01998585 | -0.009120798 | -0.01086491 | 0.01551128 | 0.8394733 |  |  | 1128.001 | 3.335796875 | 0.0589876 | 0.887601 | 15.9348 | 15.0472 | -0.0234221 | -0.077461 | 3.22972 | 3.30718 | -0.033054411 | -0.068422631 | 2.001577369 | 2.07 | 406.9435 | 5.89876 | 430.9481 | 0.05731336 | -0.02370076 | -0.03361305 | 0.05116363 | 0.7051058 |  |  |  | 3.060639 | 0.0317941 | 0.476902 | 15.4766 | 14.9997 | -0.0132558 | -0.0477206 | 3.55227 | 3.59999 |  |  |  |  | 369.6424 | 3.17941 | 381.3949 | 0.03129913 | -0.01334444 | -0.01795469 | 0.02620067 | 0.7432288 |  |  |  | 2.939474 | 0.0267809 | 0.401715 | 15.4018 | 15.0001 | -0.0115121 | -0.0414435 | 3.55855 | 3.6 |  |  |  |  | 355.009 | 2.67809 | 364.5164 | 0.02642857 | -0.01157888 | -0.01484969 | 0.02086875 | 0.7797386 |  |  |  | 3.01799 | 0.0293227 | 0.439833 | 15.4396 | 14.9998 | -0.0124764 | -0.0449145 | 3.55504 | 3.59995 |  |  |  |  | 362.7392 | 2.93227 | 373.3757 | 0.02890101 | -0.01255488 | -0.01634613 | 0.02399009 | 0.7680646 |  |  | 752.0009 | 2.663738 | 0.0191035 | 0.287351 | 15.3292 | 15.0418 | -0.00977412 | -0.0312826 | 3.16927 | 3.20055 | -0.009063795 | -0.018852694 | 2.061147306 | 2.08 | 323.3947 | 1.91035 | 329.5727 | 0.01892332 | -0.0098222 | -0.009105121 | 0.01547219 | 1.078756 |  |  | 1128.001 | 3.479676 | 0.0613086 | 0.922899 | 15.9762 | 15.0533 | -0.0307144 | -0.0970854 | 3.06382 | 3.1609 | -0.027911651 | -0.057498001 | 2.002501999 | 2.06 | 426.5563 | 6.13086 | 452.7079 | 0.05950268 | -0.03119597 | -0.02830858 | 0.05306045 | 1.101997 |  |  | 1128.001 | 3.504119 | 0.0583801 | 0.872878 | 15.8245 | 14.9516 | -0.0286124 | -0.101128 | 3.4333 | 3.53443 | -0.027330485 | -0.057394019 | 2.042605981 | 2.1 | 420.3093 | 5.83801 | 444.847 | 0.05673953 | -0.02902971 | -0.02771091 | 0.0500947 | 1.047592 |  |  |  | 3.030215 | 0.0251641 | 0.372204 | 15.1633 | 14.7911 | -0.0127856 | -0.0452287 | 3.49225 | 3.53748 |  |  |  |  | 365.968 | 2.51641 | 375.1773 | 0.0248527 | -0.01286804 | -0.01198466 | 0.01898565 | 1.073709 |  |  |  | 3.086171 | 0.0260147 | 0.390197 | 15.3893 | 14.9991 | -0.0131267 | -0.0490719 | 3.68924 | 3.73832 |  |  |  |  | 369.1592 | 2.60147 | 378.7628 | 0.02568207 | -0.01321362 | -0.01246846 | 0.02017224 | 1.059764 |  |  |  | 2.945127 | 0.0230406 | 0.345599 | 15.3451 | 14.9995 | -0.0122336 | -0.0455331 | 3.67644 | 3.72197 |  |  |  |  | 357.4183 | 2.30406 | 365.6534 | 0.02277917 | -0.01230905 | -0.01047013 | 0.0174435 | 1.175635
377 | 754.001 | 2.9796 | 0.0313778 | 0.47126 | 15.4902 | 15.0189 | -0.0112177 | -0.0320121 | 2.82169 | 2.85371 | -0.019423144 | -0.040011677 | 2.019988323 | 2.06 | 365.2545 | 3.13778 | 376.7154 | 0.03089558 | -0.01128109 | -0.01961425 | 0.02514004 | 0.5751478 |  |  | 1131.001 | 3.488924 | 0.0693593 | 1.04452 | 16.104 | 15.0595 | -0.025042 | -0.0867143 | 3.37604 | 3.46275 | -0.040841576 | -0.084542063 | 1.985457937 | 2.07 | 424.5518 | 6.93593 | 453.9984 | 0.06705968 | -0.02536089 | -0.04169902 | 0.0598861 | 0.608189 |  |  | 1131.001 | 3.473824 | 0.0609858 | 0.910363 | 15.8378 | 14.9274 | -0.0223793 | -0.0779605 | 3.40564 | 3.4836 | -0.035907155 | -0.07432781 | 1.99567219 | 2.07 | 423.7818 | 6.09858 | 449.6265 | 0.05919848 | -0.02263352 | -0.03656768 | 0.05245947 | 0.6189487 |  |  | 754.001 | 2.590297 | 0.0203592 | 0.306494 | 15.3609 | 15.0544 | -0.00915574 | -0.0286187 | 3.09715 | 3.12577 | -0.010896887 | -0.022447588 | 2.037552412 | 2.06 | 317.5317 | 2.03592 | 323.9964 | 0.02015472 | -0.009197911 | -0.01095669 | 0.01566923 | 0.8394788 |  |  | 1131.001 | 3.338864 | 0.0594143 | 0.894021 | 15.9413 | 15.0472 | -0.0235712 | -0.0779542 | 3.22923 | 3.30718 | -0.033302016 | -0.068935173 | 2.001064827 | 2.07 | 407.3177 | 5.94143 | 431.5181 | 0.05771621 | -0.02385344 | -0.03386915 | 0.05155835 | 0.7042823 |  |  |  | 3.065535 | 0.0319933 | 0.47989 | 15.4796 | 14.9997 | -0.0133196 | -0.0479502 | 3.55204 | 3.59999 |  |  |  |  | 370.2337 | 3.19933 | 382.0787 | 0.03149217 | -0.0134091 | -0.01808307 | 0.02638457 | 0.7415278 |  |  |  | 2.944674 | 0.0269554 | 0.404333 | 15.4044 | 15.0001 | -0.0115572 | -0.041606 | 3.55839 | 3.6 |  |  |  |  | 355.6369 | 2.69554 | 365.2233 | 0.0265985 | -0.0116245 | -0.014974 | 0.02102791 | 0.7763126 |  |  |  | 3.022751 | 0.0295014 | 0.442515 | 15.4423 | 14.9998 | -0.0125436 | -0.0451562 | 3.5548 | 3.59995 |  |  |  |  | 363.3114 | 2.95014 | 374.0296 | 0.02907461 | -0.01262294 | -0.01645167 | 0.02415508 | 0.7672737 |  |  | 754.0009 | 2.670267 | 0.0192538 | 0.289613 | 15.3314 | 15.0418 | -0.0098547 | -0.0315405 | 3.16901 | 3.20055 | -0.009124702 | -0.01897938 | 2.06102062 | 2.08 | 324.1874 | 1.92538 | 330.4292 | 0.01907079 | -0.009903579 | -0.009166587 | 0.01561069 | 1.0804 |  |  | 1131.001 | 3.480765 | 0.0617997 | 0.930291 | 15.9836 | 15.0533 | -0.0309481 | -0.097824 | 3.06308 | 3.1609 | -0.028126968 | -0.057941555 | 2.002058445 | 2.06 | 426.6899 | 6.17997 | 453.0592 | 0.0599653 | -0.03143711 | -0.02853011 | 0.05351807 | 1.101892 |  |  | 1131.001 | 3.507269 | 0.058806 | 0.879246 | 15.8309 | 14.9516 | -0.0288602 | -0.102004 | 3.43242 | 3.53443 | -0.027474438 | -0.05769632 | 2.04230368 | 2.1 | 420.6872 | 5.8806 | 445.4261 | 0.05714186 | -0.02928485 | -0.02785892 | 0.05048838 | 1.051184 |  |  |  | 3.036424 | 0.0253127 | 0.374402 | 15.1655 | 14.7911 | -0.0128417 | -0.0454273 | 3.49205 | 3.53748 |  |  |  |  | 366.7179 | 2.53127 | 376.0005 | 0.02499764 | -0.01292487 | -0.01207277 | 0.01911772 | 1.07058 |  |  |  | 3.092433 | 0.0261746 | 0.392595 | 15.3917 | 14.9991 | -0.0132058 | -0.0493674 | 3.68895 | 3.73832 |  |  |  |  | 369.9083 | 2.61746 | 379.5905 | 0.02583791 | -0.01329377 | -0.01254414 | 0.02031603 | 1.05976 |  |  |  | 2.951353 | 0.0231895 | 0.347832 | 15.3474 | 14.9995 | -0.0122945 | -0.0457598 | 3.67621 | 3.72197 |  |  |  |  | 358.1739 | 2.31895 | 366.4798 | 0.02292471 | -0.0123707 | -0.01055401 | 0.01757698 | 1.172133
378 | 756.001 | 2.984619 | 0.0315703 | 0.474151 | 15.4931 | 15.0189 | -0.0113235 | -0.0323138 | 2.82139 | 2.85371 | -0.019502443 | -0.040175032 | 2.019824968 | 2.06 | 365.8698 | 3.15703 | 377.4204 | 0.0310822 | -0.0113881 | -0.01969512 | 0.02531589 | 0.5782192 |  |  | 1134.001 | 3.490754 | 0.0698435 | 1.05181 | 16.1113 | 15.0595 | -0.0252075 | -0.0872874 | 3.37547 | 3.46275 | -0.041114274 | -0.085106547 | 1.984893453 | 2.07 | 424.7745 | 6.98435 | 454.4422 | 0.06751238 | -0.02553065 | -0.04198337 | 0.06033178 | 0.6081134 |  |  | 1134.001 | 3.477475 | 0.0614167 | 0.916794 | 15.8442 | 14.9274 | -0.0225053 | -0.0783993 | 3.4052 | 3.4836 | -0.03617206 | -0.074876164 | 1.995123836 | 2.07 | 424.2272 | 6.14167 | 450.2818 | 0.05960453 | -0.02276241 | -0.03684249 | 0.0528557 | 0.6178304 |  |  | 756.001 | 2.595715 | 0.0205233 | 0.308965 | 15.3633 | 15.0544 | -0.00921105 | -0.0287916 | 3.09697 | 3.12577 | -0.010993923 | -0.022647481 | 2.037352519 | 2.06 | 318.1959 | 2.05233 | 324.7263 | 0.02031553 | -0.009253734 | -0.0110548 | 0.01581994 | 0.8370782 |  |  | 1134.001 | 3.342067 | 0.0598577 | 0.900693 | 15.9479 | 15.0472 | -0.023736 | -0.0784993 | 3.22868 | 3.30718 | -0.033537474 | -0.069422572 | 2.000577428 | 2.07 | 407.7084 | 5.98577 | 432.1129 | 0.05813465 | -0.02402224 | -0.03411275 | 0.05196831 | 0.7042011 |  |  |  | 3.069976 | 0.0321913 | 0.482861 | 15.4826 | 14.9997 | -0.0133926 | -0.0482132 | 3.55177 | 3.59999 |  |  |  |  | 370.77 | 3.21913 | 382.7056 | 0.03168402 | -0.01348309 | -0.01820093 | 0.02656803 | 0.7407913 |  |  |  | 2.949721 | 0.027136 | 0.407041 | 15.4071 | 15.0001 | -0.0116657 | -0.0419963 | 3.558 | 3.6 |  |  |  |  | 356.2466 | 2.7136 | 365.9137 | 0.02677435 | -0.01173428 | -0.01504007 | 0.02119322 | 0.7802011 |  |  |  | 3.0279 | 0.0296965 | 0.445441 | 15.4452 | 14.9998 | -0.0126012 | -0.0453636 | 3.55459 | 3.59995 |  |  |  |  | 363.9303 | 2.96965 | 374.7377 | 0.0292641 | -0.01268127 | -0.01658283 | 0.02433526 | 0.7647228 |  |  | 756.0009 | 2.676573 | 0.0193928 | 0.291703 | 15.3335 | 15.0418 | -0.0099045 | -0.0316998 | 3.16885 | 3.20055 | -0.009210383 | -0.019157597 | 2.060842403 | 2.08 | 324.953 | 1.93928 | 331.2547 | 0.01920716 | -0.009953876 | -0.009253061 | 0.01573841 | 1.075739 |  |  | 1134.001 | 3.482332 | 0.0622475 | 0.937031 | 15.9904 | 15.0533 | -0.0312217 | -0.0986888 | 3.06222 | 3.1609 | -0.028267436 | -0.058230917 | 2.001769083 | 2.06 | 426.882 | 6.22475 | 453.4543 | 0.06038695 | -0.03171949 | -0.02867465 | 0.0539341 | 1.106186 |  |  | 1134.001 | 3.510187 | 0.0592822 | 0.886367 | 15.838 | 14.9516 | -0.0290422 | -0.102647 | 3.43178 | 3.53443 | -0.027729123 | -0.058231159 | 2.041768841 | 2.1 | 421.0372 | 5.92822 | 445.9972 | 0.05759151 | -0.02947227 | -0.02812083 | 0.0509295 | 1.048058 |  |  |  | 3.042366 | 0.0254515 | 0.376454 | 15.1675 | 14.7911 | -0.0129273 | -0.0457301 | 3.49175 | 3.53748 |  |  |  |  | 367.4355 | 2.54515 | 376.7873 | 0.025133 | -0.01301158 | -0.01212142 | 0.01924078 | 1.073437 |  |  |  | 3.098604 | 0.0263206 | 0.394786 | 15.3939 | 14.9991 | -0.0133169 | -0.0497827 | 3.68853 | 3.73832 |  |  |  |  | 370.6464 | 2.63206 | 380.402 | 0.02598017 | -0.01340637 | -0.01257381 | 0.02044649 | 1.066214 |  |  |  | 2.95799 | 0.0233301 | 0.34994 | 15.3495 | 14.9995 | -0.0123594 | -0.0460012 | 3.67597 | 3.72197 |  |  |  |  | 358.9794 | 2.33301 | 367.3544 | 0.02306211 | -0.01243641 | -0.0106257 | 0.01770162 | 1.170409
379 | 758.001 | 2.989342 | 0.0317584 | 0.476976 | 15.4959 | 15.0189 | -0.0113648 | -0.0324319 | 2.82127 | 2.85371 | -0.019637915 | -0.040454105 | 2.019545895 | 2.06 | 366.4487 | 3.17584 | 378.0866 | 0.03126453 | -0.01142987 | -0.0198333 | 0.02548804 | 0.576297 |  |  | 1137.001 | 3.493117 | 0.0703248 | 1.05906 | 16.1185 | 15.0595 | -0.0254204 | -0.0880246 | 3.37473 | 3.46275 | -0.041332433 | -0.085558136 | 1.984441864 | 2.07 | 425.062 | 7.03248 | 454.9544 | 0.06796215 | -0.02574908 | -0.04221091 | 0.06077346 | 0.6100101 |  |  | 1137.001 | 3.480847 | 0.0618412 | 0.923131 | 15.8506 | 14.9274 | -0.0227654 | -0.0793054 | 3.40429 | 3.4836 | -0.036303688 | -0.075148635 | 1.994851365 | 2.07 | 424.6385 | 6.18412 | 450.8987 | 0.06000438 | -0.02302853 | -0.03697906 | 0.05324631 | 0.6227452 |  |  | 758.001 | 2.601861 | 0.0206841 | 0.311386 | 15.3657 | 15.0544 | -0.00929385 | -0.0290504 | 3.09672 | 3.12577 | -0.011068567 | -0.022801248 | 2.037198752 | 2.06 | 318.9493 | 2.06841 | 325.5465 | 0.02047309 | -0.009337307 | -0.01113028 | 0.01596614 | 0.8389104 |  |  | 1137.001 | 3.345436 | 0.0602837 | 0.907103 | 15.9543 | 15.0472 | -0.0238813 | -0.0789798 | 3.2282 | 3.30718 | -0.033781521 | -0.069927749 | 2.000072251 | 2.07 | 408.1193 | 6.02837 | 432.7223 | 0.05853651 | -0.02417108 | -0.0343653 | 0.05236147 | 0.7033572 |  |  |  | 3.074541 | 0.0323815 | 0.485714 | 15.4854 | 14.9997 | -0.013519 | -0.0486683 | 3.55132 | 3.59999 |  |  |  |  | 371.3213 | 3.23815 | 383.3453 | 0.03186827 | -0.01361121 | -0.01825706 | 0.02674373 | 0.7455317 |  |  |  | 2.954789 | 0.0273137 | 0.409707 | 15.4098 | 15.0001 | -0.0117083 | -0.0421498 | 3.55785 | 3.6 |  |  |  |  | 356.8586 | 2.73137 | 366.6057 | 0.02694734 | -0.01177738 | -0.01516996 | 0.02135565 | 0.7763623 |  |  |  | 3.032606 | 0.0298813 | 0.448212 | 15.448 | 14.9998 | -0.012645 | -0.0455214 | 3.55443 | 3.59995 |  |  |  |  | 364.4959 | 2.98813 | 375.3876 | 0.02944355 | -0.01272563 | -0.01671792 | 0.02450616 | 0.7611967 |  |  | 758.0009 | 2.682864 | 0.0195457 | 0.294004 | 15.3358 | 15.0418 | -0.00999935 | -0.0320034 | 3.16855 | 3.20055 | -0.009265183 | -0.019271581 | 2.060728419 | 2.08 | 325.7168 | 1.95457 | 332.0831 | 0.01935714 | -0.01004968 | -0.009308372 | 0.01587971 | 1.079639 |  |  | 1137.001 | 3.484385 | 0.0628014 | 0.945369 | 15.9987 | 15.0533 | -0.0313957 | -0.0992389 | 3.06167 | 3.1609 | -0.028597091 | -0.058910007 | 2.001089993 | 2.06 | 427.1335 | 6.28014 | 453.9581 | 0.06090825 | -0.03189911 | -0.02901395 | 0.05444823 | 1.09944 |  |  | 1137.001 | 3.512978 | 0.0597637 | 0.893566 | 15.8452 | 14.9516 | -0.0292924 | -0.103532 | 3.4309 | 3.53443 | -0.027921653 | -0.058635471 | 2.041364529 | 2.1 | 421.372 | 5.97637 | 446.5547 | 0.05804596 | -0.02972999 | -0.02831887 | 0.05137562 | 1.049829 |  |  |  | 3.048883 | 0.0256009 | 0.378665 | 15.1697 | 14.7911 | -0.0129894 | -0.0459498 | 3.49153 | 3.53748 |  |  |  |  | 368.2225 | 2.56009 | 377.6494 | 0.02527868 | -0.0130745 | -0.01220418 | 0.01937298 | 1.071313 |  |  |  | 3.104575 | 0.0264734 | 0.397077 | 15.3962 | 14.9991 | -0.0133782 | -0.0500121 | 3.6883 | 3.73832 |  |  |  |  | 371.3606 | 2.64734 | 381.1918 | 0.02612904 | -0.01346849 | -0.01266055 | 0.02058387 | 1.063816 |  |  |  | 2.9646 | 0.023462 | 0.351919 | 15.3515 | 14.9995 | -0.0124371 | -0.0462906 | 3.67568 | 3.72197 |  |  |  |  | 359.7815 | 2.3462 | 368.2227 | 0.023191 | -0.01251509 | -0.01067591 | 0.01781784 | 1.172274
380 | 760.001 | 2.994396 | 0.0319252 | 0.479482 | 15.4984 | 15.0189 | -0.0114543 | -0.0326871 | 2.82102 | 2.85371 | -0.019709188 | -0.040600927 | 2.019399073 | 2.06 | 367.0682 | 3.19252 | 378.7869 | 0.03142618 | -0.01152041 | -0.019906 | 0.025639 | 0.5787402 |  |  | 1140.001 | 3.495403 | 0.0708198 | 1.06651 | 16.126 | 15.0595 | -0.0255704 | -0.088544 | 3.37421 | 3.46275 | -0.041630625 | -0.086175394 | 1.983824606 | 2.07 | 425.3402 | 7.08198 | 455.4627 | 0.06842452 | -0.025903 | -0.04252201 | 0.0612278 | 0.609167 |  |  | 1140.001 | 3.484125 | 0.0622997 | 0.929976 | 15.8574 | 14.9274 | -0.022832 | -0.0795375 | 3.40406 | 3.4836 | -0.036651857 | -0.075869343 | 1.994130657 | 2.07 | 425.0385 | 6.22997 | 451.5182 | 0.06043609 | -0.02309669 | -0.03734041 | 0.05366873 | 0.618544 |  |  | 760.001 | 2.607561 | 0.0208787 | 0.314316 | 15.3687 | 15.0544 | -0.00934584 | -0.0292129 | 3.09655 | 3.12577 | -0.011207327 | -0.023087093 | 2.036912907 | 2.06 | 319.648 | 2.08787 | 326.3218 | 0.02066373 | -0.009389786 | -0.0112706 | 0.01614605 | 0.833122 |  |  | 1140.001 | 3.348983 | 0.0607188 | 0.91365 | 15.9609 | 15.0472 | -0.0240562 | -0.0795581 | 3.22762 | 3.30718 | -0.034007506 | -0.070395538 | 1.999604462 | 2.07 | 408.552 | 6.07188 | 433.3588 | 0.05894679 | -0.02435028 | -0.03459921 | 0.05276267 | 0.7037812 |  |  |  | 3.079401 | 0.0325848 | 0.488763 | 15.4885 | 14.9997 | -0.0135782 | -0.0488813 | 3.55111 | 3.59999 |  |  |  |  | 371.9083 | 3.25848 | 384.0269 | 0.03206517 | -0.01367123 | -0.01839395 | 0.02693152 | 0.743246 |  |  |  | 2.959812 | 0.0274859 | 0.41229 | 15.4124 | 15.0001 | -0.0117897 | -0.0424428 | 3.55755 | 3.6 |  |  |  |  | 357.4652 | 2.74859 | 367.2905 | 0.02711494 | -0.01185975 | -0.0152552 | 0.02151282 | 0.7774237 |  |  |  | 3.037338 | 0.0300679 | 0.451011 | 15.4508 | 14.9998 | -0.0127468 | -0.0458878 | 3.55406 | 3.59995 |  |  |  |  | 365.0647 | 3.00679 | 376.0414 | 0.02962472 | -0.01282874 | -0.01679598 | 0.02467873 | 0.7637979 |  |  | 760.0009 | 2.689356 | 0.0196862 | 0.296116 | 15.3379 | 15.0418 | -0.010082 | -0.032268 | 3.16828 | 3.20055 | -0.009316412 | -0.019378137 | 2.060621863 | 2.08 | 326.5049 | 1.96862 | 332.9326 | 0.01949493 | -0.01013317 | -0.009360081 | 0.01600862 | 1.082594 |  |  | 1140.001 | 3.486165 | 0.0632907 | 0.952735 | 16.0061 | 15.0533 | -0.0316303 | -0.0999805 | 3.06092 | 3.1609 | -0.028808286 | -0.059345069 | 2.000654931 | 2.06 | 427.3518 | 6.32907 | 454.3992 | 0.06136853 | -0.03214134 | -0.02923139 | 0.05490224 | 1.099549 |  |  | 1140.001 | 3.515768 | 0.0602471 | 0.900792 | 15.8524 | 14.9516 | -0.0296109 | -0.104658 | 3.42977 | 3.53443 | -0.028043038 | -0.058890379 | 2.041109621 | 2.1 | 421.7066 | 6.02471 | 447.1132 | 0.05850199 | -0.03005815 | -0.02844375 | 0.05182331 | 1.056758 |  |  |  | 3.055242 | 0.0257446 | 0.38079 | 15.1718 | 14.7911 | -0.0130736 | -0.0462476 | 3.49123 | 3.53748 |  |  |  |  | 368.9906 | 2.57446 | 378.4901 | 0.02541879 | -0.01315981 | -0.01225898 | 0.01949994 | 1.073484 |  |  |  | 3.111067 | 0.0266271 | 0.399383 | 15.3985 | 14.9991 | -0.0134402 | -0.0502439 | 3.68807 | 3.73832 |  |  |  |  | 372.1372 | 2.66271 | 382.0462 | 0.02627877 | -0.01353134 | -0.01274743 | 0.02072117 | 1.061495 |  |  |  | 2.970909 | 0.0235866 | 0.353789 | 15.3533 | 14.9995 | -0.0125624 | -0.0467567 | 3.67521 | 3.72197 |  |  |  |  | 360.5472 | 2.35866 | 369.0513 | 0.02331273 | -0.01264197 | -0.01067076 | 0.01792748 | 1.18473
381 | 762.001 | 2.999408 | 0.0321407 | 0.482718 | 15.5016 | 15.0189 | -0.0115219 | -0.0328802 | 2.82083 | 2.85371 | -0.019845535 | -0.040881802 | 2.019118198 | 2.06 | 367.6826 | 3.21407 | 379.5002 | 0.03163499 | -0.01158879 | -0.0200451 | 0.02583691 | 0.5781358 |  |  | 1143.001 | 3.497248 | 0.0712949 | 1.07366 | 16.1331 | 15.0595 | -0.0257618 | -0.0892068 | 3.37355 | 3.46275 | -0.041864981 | -0.08666051 | 1.98333949 | 2.07 | 425.5647 | 7.12949 | 455.9053 | 0.0688681 | -0.02609945 | -0.04276657 | 0.06166439 | 0.6102768 |  |  | 1143.001 | 3.487329 | 0.0627617 | 0.936872 | 15.8643 | 14.9274 | -0.0230139 | -0.0801712 | 3.40343 | 3.4836 | -0.036892609 | -0.076367701 | 1.993632299 | 2.07 | 425.4293 | 6.27617 | 452.13 | 0.0608709 | -0.02328285 | -0.03759036 | 0.05409437 | 0.6193837 |  |  | 762.001 | 2.613316 | 0.0210515 | 0.316917 | 15.3713 | 15.0544 | -0.0094367 | -0.0294969 | 3.09627 | 3.12577 | -0.011285175 | -0.02324746 | 2.03675254 | 2.06 | 320.3535 | 2.10515 | 327.0974 | 0.02083298 | -0.009481508 | -0.01134934 | 0.01630456 | 0.835424 |  |  | 1143.001 | 3.352188 | 0.0611543 | 0.920203 | 15.9674 | 15.0472 | -0.0242073 | -0.0800578 | 3.22712 | 3.30718 | -0.034251135 | -0.070899849 | 1.999100151 | 2.07 | 408.943 | 6.11543 | 433.9516 | 0.05935728 | -0.02450511 | -0.03485145 | 0.05316469 | 0.7031303 |  |  |  | 3.084116 | 0.0327792 | 0.491679 | 15.4914 | 14.9997 | -0.0136405 | -0.0491055 | 3.55088 | 3.59999 |  |  |  |  | 372.4777 | 3.27792 | 384.6873 | 0.03225342 | -0.01373439 | -0.01851903 | 0.02711094 | 0.7416362 |  |  |  | 2.964807 | 0.027662 | 0.414932 | 15.415 | 15.0001 | -0.0118641 | -0.0427105 | 3.55729 | 3.6 |  |  |  |  | 358.0685 | 2.7662 | 367.9734 | 0.02728632 | -0.01193504 | -0.01535128 | 0.02167378 | 0.7774623 |  |  |  | 3.042454 | 0.0302603 | 0.453898 | 15.4537 | 14.9998 | -0.0128448 | -0.0462408 | 3.55371 | 3.59995 |  |  |  |  | 365.6795 | 3.02603 | 376.7451 | 0.02981149 | -0.01292801 | -0.01688348 | 0.02485625 | 0.7657193 |  |  | 762.0009 | 2.6956875 | 0.0198004 | 0.297834 | 15.3397 | 15.0418 | -0.0101605 | -0.0325192 | 3.16803 | 3.20055 | -0.009354492 | -0.019457344 | 2.060542656 | 2.08 | 327.2736 | 1.98004 | 333.7538 | 0.01960692 | -0.01021247 | -0.00939852 | 0.01611201 | 1.086604 |  |  | 1143.001 | 3.487943 | 0.0637712 | 0.959969 | 16.0133 | 15.0533 | -0.0318441 | -0.100656 | 3.06025 | 3.1609 | -0.029032426 | -0.059806797 | 2.000193203 | 2.06 | 427.5697 | 6.37712 | 454.8363 | 0.06182033 | -0.03236215 | -0.02946221 | 0.05534781 | 1.098429 |  |  | 1143.001 | 3.518413 | 0.0606875 | 0.907377 | 15.859 | 14.9516 | -0.0297529 | -0.105159 | 3.42927 | 3.53443 | -0.028305879 | -0.059442345 | 2.040557655 | 2.1 | 422.0239 | 6.06875 | 447.6354 | 0.05891728 | -0.0302045 | -0.02871421 | 0.0522308 | 1.051901 |  |  |  | 3.061541 | 0.0258888 | 0.382923 | 15.174 | 14.7911 | -0.0131756 | -0.0466082 | 3.49087 | 3.53748 |  |  |  |  | 369.7513 | 2.58888 | 379.3237 | 0.02555936 | -0.01326317 | -0.01229619 | 0.01962747 | 1.07864 |  |  |  | 3.117244 | 0.0267829 | 0.40172 | 15.4008 | 14.9991 | -0.0135209 | -0.0505454 | 3.68777 | 3.73832 |  |  |  |  | 372.8761 | 2.67829 | 382.8628 | 0.02643052 | -0.01361314 | -0.01281738 | 0.02086104 | 1.062085 |  |  |  | 2.9776 | 0.0237482 | 0.356212 | 15.3557 | 14.9995 | -0.0126284 | -0.0470026 | 3.67497 | 3.72197 |  |  |  |  | 361.3592 | 2.37482 | 369.9409 | 0.0234706 | -0.01270882 | -0.01076178 | 0.01807237 | 1.180921
382 | 764.001 | 3.004268 | 0.0323231 | 0.485457 | 15.5044 | 15.0189 | -0.0116056 | -0.0331189 | 2.82059 | 2.85371 | -0.01993916 | -0.041074669 | 2.018925331 | 2.06 | 368.2785 | 3.23231 | 380.1824 | 0.0318117 | -0.01167347 | -0.02014063 | 0.02600319 | 0.5795982 |  |  | 1146.001 | 3.499469 | 0.0717933 | 1.08117 | 16.1406 | 15.0595 | -0.0259594 | -0.0898911 | 3.37286 | 3.46275 | -0.042114276 | -0.08717655 | 1.98282345 | 2.07 | 425.835 | 7.17933 | 456.4071 | 0.06933323 | -0.02630229 | -0.04302679 | 0.06212158 | 0.6113003 |  |  | 1146.001 | 3.489905 | 0.0631594 | 0.942809 | 15.8703 | 14.9274 | -0.0231831 | -0.0807607 | 3.40284 | 3.4836 | -0.037089801 | -0.076775888 | 1.993224112 | 2.07 | 425.7436 | 6.31594 | 452.6333 | 0.06124504 | -0.02345605 | -0.03779512 | 0.05446097 | 0.6206106 |  |  | 764.001 | 2.61926 | 0.0212233 | 0.319504 | 15.3739 | 15.0544 | -0.00950979 | -0.0297254 | 3.09604 | 3.12577 | -0.011378946 | -0.023440629 | 2.036559371 | 2.06 | 321.0822 | 2.12233 | 327.8967 | 0.02100122 | -0.009555297 | -0.01144418 | 0.01646174 | 0.834948 |  |  | 1146.001 | 3.3557 | 0.0615977 | 0.926875 | 15.9741 | 15.0472 | -0.024335 | -0.0804801 | 3.2267 | 3.30718 | -0.034530545 | -0.071478228 | 1.998521772 | 2.07 | 409.3715 | 6.15977 | 434.5879 | 0.05977504 | -0.02463599 | -0.03514081 | 0.05357337 | 0.7010648 |  |  |  | 3.08868 | 0.0329825 | 0.494728 | 15.4944 | 14.9997 | -0.0137209 | -0.0493952 | 3.55059 | 3.59999 |  |  |  |  | 373.029 | 3.29825 | 385.3324 | 0.03245025 | -0.0138159 | -0.01863435 | 0.02729915 | 0.7414213 |  |  |  | 2.969857 | 0.0278385 | 0.417579 | 15.4176 | 15.0001 | -0.0119572 | -0.0430458 | 3.55695 | 3.6 |  |  |  |  | 358.6784 | 2.78385 | 368.6635 | 0.02745805 | -0.01202926 | -0.01542879 | 0.02183499 | 0.7796633 |  |  |  | 3.047414 | 0.030445 | 0.456668 | 15.4564 | 14.9998 | -0.0128981 | -0.0464327 | 3.55352 | 3.59995 |  |  |  |  | 366.2757 | 3.0445 | 377.427 | 0.02999075 | -0.012982 | -0.01700875 | 0.02502654 | 0.7632546 |  |  | 764.0009 | 2.701648 | 0.0199364 | 0.299881 | 15.3417 | 15.0418 | -0.010227 | -0.0327321 | 3.16782 | 3.20055 | -0.009417974 | -0.019589385 | 2.060410615 | 2.08 | 327.9972 | 1.99364 | 334.5363 | 0.01974027 | -0.01027966 | -0.009462604 | 0.01623716 | 1.086345 |  |  | 1146.001 | 3.489818 | 0.0642953 | 0.967858 | 16.0212 | 15.0533 | -0.0320176 | -0.101204 | 3.0597 | 3.1609 | -0.029336755 | -0.060433716 | 1.999566284 | 2.06 | 427.7996 | 6.42953 | 455.3051 | 0.06231289 | -0.03254137 | -0.02977568 | 0.0558337 | 1.092884 |  |  | 1146.001 | 3.520654 | 0.0611663 | 0.914537 | 15.8662 | 14.9516 | -0.0300117 | -0.106074 | 3.42835 | 3.53443 | -0.028486192 | -0.059821003 | 2.040178997 | 2.1 | 422.2927 | 6.11663 | 448.1228 | 0.05936859 | -0.03047127 | -0.0288998 | 0.05267483 | 1.054377 |  |  |  | 3.068046 | 0.0260354 | 0.38509 | 15.1761 | 14.7911 | -0.0132338 | -0.0468142 | 3.49066 | 3.53748 |  |  |  |  | 370.537 | 2.60354 | 380.1841 | 0.02570225 | -0.01332215 | -0.0123801 | 0.01975691 | 1.076093 |  |  |  | 3.123675 | 0.0269284 | 0.403901 | 15.403 | 14.9991 | -0.013598 | -0.0508335 | 3.68748 | 3.73832 |  |  |  |  | 373.6453 | 2.69284 | 383.707 | 0.02657221 | -0.0136913 | -0.01288091 | 0.02099045 | 1.062914 |  |  |  | 2.983849 | 0.0238705 | 0.358047 | 15.3576 | 14.9995 | -0.0126921 | -0.0472396 | 3.67473 | 3.72197 |  |  |  |  | 362.1176 | 2.38705 | 370.7615 | 0.02359005 | -0.01277333 | -0.01081672 | 0.01817985 | 1.180888
383 | 766.001 | 3.009388 | 0.0325219 | 0.488443 | 15.5073 | 15.0189 | -0.011666 | -0.0332914 | 2.82041 | 2.85371 | -0.020059903 | -0.041323401 | 2.018676599 | 2.06 | 368.9061 | 3.25219 | 380.9036 | 0.03200426 | -0.01173458 | -0.02026383 | 0.02618473 | 0.5790899 |  |  | 1149.001 | 3.501109375 | 0.0722957 | 1.08874 | 16.1482 | 15.0595 | -0.0261457 | -0.0905362 | 3.37222 | 3.46275 | -0.042383388 | -0.087733613 | 1.982266387 | 2.07 | 426.0346 | 7.22957 | 456.835 | 0.06980186 | -0.02649358 | -0.04330778 | 0.06258346 | 0.611751 |  |  | 1149.001 | 3.492776 | 0.0636431 | 0.95003 | 15.8775 | 14.9274 | -0.0233732 | -0.0814227 | 3.40218 | 3.4836 | -0.03733974 | -0.077293262 | 1.992706738 | 2.07 | 426.0938 | 6.36431 | 453.2118 | 0.0616999 | -0.02365069 | -0.03805472 | 0.05490716 | 0.6214915 |  |  | 766.001 | 2.624942 | 0.0213903 | 0.322017 | 15.3764 | 15.0544 | -0.0095812 | -0.0299486 | 3.09582 | 3.12577 | -0.01146944 | -0.023627045 | 2.036372955 | 2.06 | 321.7787 | 2.13903 | 328.6617 | 0.02116474 | -0.009627395 | -0.01153572 | 0.01661466 | 0.8345724 |  |  | 1149.001 | 3.358292 | 0.0620383 | 0.933505 | 15.9807 | 15.0472 | -0.0245076 | -0.0810509 | 3.22613 | 3.30718 | -0.034758771 | -0.071950656 | 1.998049344 | 2.07 | 409.6877 | 6.20383 | 435.104 | 0.06018999 | -0.02481291 | -0.03537723 | 0.05398096 | 0.7013808 |  |  |  | 3.093374 | 0.0331819 | 0.497719 | 15.4974 | 14.9997 | -0.0138029 | -0.0496901 | 3.5503 | 3.59999 |  |  |  |  | 373.5958 | 3.31819 | 385.9925 | 0.03264326 | -0.01389905 | -0.01874422 | 0.02748334 | 0.7415111 |  |  |  | 2.974727 | 0.0280131 | 0.420198 | 15.4203 | 15.0001 | -0.0119899 | -0.0431637 | 3.55683 | 3.6 |  |  |  |  | 359.2665 | 2.80131 | 369.3307 | 0.02762791 | -0.01206236 | -0.01556555 | 0.02199467 | 0.7749394 |  |  |  | 3.052345 | 0.0306368 | 0.459544 | 15.4593 | 14.9998 | -0.0129882 | -0.0467568 | 3.55319 | 3.59995 |  |  |  |  | 366.8684 | 3.06368 | 378.1081 | 0.03017686 | -0.01307328 | -0.01710358 | 0.02520369 | 0.7643595 |  |  | 766.0009 | 2.708009 | 0.0201194 | 0.302633 | 15.3445 | 15.0418 | -0.0102892 | -0.032931 | 3.16762 | 3.20055 | -0.009536198 | -0.019835292 | 2.060164708 | 2.08 | 328.7695 | 2.01194 | 335.3841 | 0.01991968 | -0.0103425 | -0.009581959 | 0.01640769 | 1.079372 |  |  | 1149.001 | 3.49105 | 0.0647937 | 0.97536 | 16.0287 | 15.0533 | -0.0322771 | -0.102025 | 3.05888 | 3.1609 | -0.029530853 | -0.060833557 | 1.999166443 | 2.06 | 427.9507 | 6.47937 | 455.6792 | 0.06278107 | -0.03280949 | -0.02997567 | 0.05629656 | 1.094538 |  |  | 1149.001 | 3.522614 | 0.0616622 | 0.921951 | 15.8736 | 14.9516 | -0.0302491 | -0.106913 | 3.42751 | 3.53443 | -0.028701111 | -0.060272334 | 2.039727666 | 2.1 | 422.5277 | 6.16622 | 448.5817 | 0.05983579 | -0.03071604 | -0.02912104 | 0.05313518 | 1.054771 |  |  |  | 3.074382 | 0.0261896 | 0.387373 | 15.1784 | 14.7911 | -0.0133394 | -0.0471877 | 3.49029 | 3.53748 |  |  |  |  | 371.3022 | 2.61896 | 381.0265 | 0.02585252 | -0.01342917 | -0.01242336 | 0.01989401 | 1.080961 |  |  |  | 3.130101 | 0.0270907 | 0.406336 | 15.4054 | 14.9991 | -0.0136647 | -0.0510831 | 3.68723 | 3.73832 |  |  |  |  | 374.4139 | 2.70907 | 384.5571 | 0.02673024 | -0.01375892 | -0.01297132 | 0.02113611 | 1.060719 |  |  |  | 2.990515625 | 0.024024 | 0.360349 | 15.3599 | 14.9995 | -0.0127033 | -0.0472813 | 3.67469 | 3.72197 |  |  |  |  | 362.9267 | 2.4024 | 371.6456 | 0.02373996 | -0.01278468 | -0.01095529 | 0.01831686 | 1.166987
384 | 768.001 | 3.014323 | 0.0327207 | 0.49143 | 15.5103 | 15.0189 | -0.0117564 | -0.0335493 | 2.82016 | 2.85371 | -0.020162591 | -0.041534937 | 2.018465063 | 2.06 | 369.511 | 3.27207 | 381.6016 | 0.03219678 | -0.01182605 | -0.02036863 | 0.02636658 | 0.5806013 |  |  | 1152.001 | 3.503213 | 0.0727668 | 1.09583 | 16.1553 | 15.0595 | -0.0263261 | -0.0911606 | 3.37159 | 3.46275 | -0.042625388 | -0.088234553 | 1.981765447 | 2.07 | 426.2906 | 7.27668 | 457.3104 | 0.07024111 | -0.02667884 | -0.04356052 | 0.06301519 | 0.6124545 |  |  | 1152.001 | 3.495593 | 0.0640974 | 0.956811 | 15.8843 | 14.9274 | -0.023564 | -0.0820874 | 3.40151 | 3.4836 | -0.037562316 | -0.077753993 | 1.992246007 | 2.07 | 426.4375 | 6.40974 | 453.771 | 0.06212693 | -0.02384607 | -0.03828596 | 0.0553258 | 0.6228412 |  |  | 768.001 | 2.630569 | 0.0215696 | 0.324716 | 15.3791 | 15.0544 | -0.00965774 | -0.0301878 | 3.09558 | 3.12577 | -0.011566362 | -0.023826705 | 2.036173295 | 2.06 | 322.4685 | 2.15696 | 329.424 | 0.02134027 | -0.009704678 | -0.01163377 | 0.01677964 | 0.8341815 |  |  | 1152.001 | 3.361516 | 0.0624814 | 0.940173 | 15.9874 | 15.0472 | -0.0246406 | -0.0814909 | 3.22569 | 3.30718 | -0.035031676 | -0.072515569 | 1.997484431 | 2.07 | 410.081 | 6.24814 | 435.7035 | 0.06060712 | -0.02494926 | -0.03566 | 0.05438953 | 0.6996427 |  |  |  | 3.098108 | 0.0333875 | 0.500803 | 15.5005 | 14.9997 | -0.013886 | -0.0499894 | 3.55 | 3.59999 |  |  |  |  | 374.1677 | 3.33875 | 386.6602 | 0.03284224 | -0.01398331 | -0.01885893 | 0.02767339 | 0.7414691 |  |  |  | 2.979963 | 0.0281988 | 0.422984 | 15.423 | 15.0001 | -0.0120298 | -0.0433071 | 3.55669 | 3.6 |  |  |  |  | 359.8989 | 2.81988 | 370.0476 | 0.02780853 | -0.01210274 | -0.01570579 | 0.02216435 | 0.7705912 |  |  |  | 3.057392 | 0.0308323 | 0.462477 | 15.4622 | 14.9998 | -0.0130547 | -0.0469962 | 3.55296 | 3.59995 |  |  |  |  | 367.475 | 3.08323 | 378.8051 | 0.03036653 | -0.01314066 | -0.01722587 | 0.0253842 | 0.7628445 |  |  | 768.0009 | 2.714305 | 0.0202627 | 0.304788 | 15.3466 | 15.0418 | -0.0103427 | -0.0331022 | 3.16745 | 3.20055 | -0.009618579 | -0.020006645 | 2.059993355 | 2.08 | 329.5339 | 2.02627 | 336.2112 | 0.02006014 | -0.01039656 | -0.009665136 | 0.0165395 | 1.075676 | [26 empty] | 1152.001 | 3.525014 | 0.0621545 | 0.929312 | 15.8809 | 14.9516 | -0.030445 | -0.107606 | 3.42682 | 3.53443 | -0.028952106 | -0.060799423 | 2.039200577 | 2.1 | 422.8156 | 6.21545 | 449.0955 | 0.06029939 | -0.03091808 | -0.02937949 | 0.0535911 | 1.052369 |  |  |  | 3.080634 | 0.0263403 | 0.389601 | 15.1807 | 14.7911 | -0.0133811 | -0.0473353 | 3.49014 | 3.53748 |  |  |  |  | 372.0573 | 2.63403 | 381.8574 | 0.02599937 | -0.01347143 | -0.01252793 | 0.02002786 | 1.075312 |  |  |  | 3.136139 | 0.0272399 | 0.408574 | 15.4077 | 14.9991 | -0.0137438 | -0.0513788 | 3.68694 | 3.73832 |  |  |  |  | 375.1362 | 2.72399 | 385.3549 | 0.0268755 | -0.01383912 | -0.01303638 | 0.02126976 | 1.061577 |  |  |  | 2.997102 | 0.024157 | 0.362343 | 15.3619 | 14.9995 | -0.0127678 | -0.0475213 | 3.67445 | 3.72197 |  |  |  |  | 363.7259 | 2.4157 | 372.5124 | 0.02386984 | -0.01285001 | -0.01101983 | 0.01843408 | 1.166081
385 | 770.001 | 3.018908 | 0.0328984 | 0.494098 | 15.513 | 15.0189 | -0.0118103 | -0.0337032 | 2.82 | 2.85371 | -0.020277545 | -0.041771743 | 2.018228257 | 2.06 | 370.073 | 3.28984 | 382.2478 | 0.03236883 | -0.0118806 | -0.02048596 | 0.02652877 | 0.5799385 |  |  | 1155.001 | 3.505034 | 0.0732651 | 1.10333 | 16.1628 | 15.0595 | -0.0265103 | -0.0917986 | 3.37095 | 3.46275 | -0.042887957 | -0.08877807 | 1.98122193 | 2.07 | 426.5122 | 7.32651 | 457.7606 | 0.0707055 | -0.02686803 | -0.04383482 | 0.06347247 | 0.6129382 |  |  | 1155.001 | 3.498526 | 0.0645626 | 0.963755 | 15.8912 | 14.9274 | -0.0237064 | -0.0825837 | 3.40101 | 3.4836 | -0.037838777 | -0.078326269 | 1.991673731 | 2.07 | 426.7952 | 6.45626 | 454.3502 | 0.06256401 | -0.02399192 | -0.03857325 | 0.0557542 | 0.6219833 |  |  | 770.001 | 2.636176 | 0.0217335 | 0.327184 | 15.3815 | 15.0544 | -0.00970802 | -0.030345 | 3.09542 | 3.12577 | -0.011669505 | -0.02403918 | 2.03596082 | 2.06 | 323.1558 | 2.17335 | 330.1791 | 0.02150069 | -0.00975545 | -0.01173813 | 0.01692961 | 0.8310908 |  |  | 1155.001 | 3.364365 | 0.0629354 | 0.947004 | 15.9942 | 15.0472 | -0.0248119 | -0.0820573 | 3.22512 | 3.30718 | -0.035271462 | -0.073011927 | 1.996988073 | 2.07 | 410.4285 | 6.29354 | 436.259 | 0.06103433 | -0.0251249 | -0.03590852 | 0.05480881 | 0.6996919 |  |  |  | 3.102528 | 0.0335768 | 0.503643 | 15.5034 | 14.9997 | -0.0139409 | -0.0501871 | 3.5498 | 3.59999 |  |  |  |  | 374.7015 | 3.35768 | 387.2827 | 0.03302541 | -0.01403899 | -0.01898642 | 0.02784823 | 0.7394225 |  |  |  | 2.984962 | 0.0283627 | 0.425443 | 15.4255 | 15.0001 | -0.0121094 | -0.0435938 | 3.5564 | 3.6 |  |  |  |  | 360.5027 | 2.83627 | 370.7275 | 0.02796793 | -0.01218332 | -0.01578461 | 0.02231338 | 0.7718478 |  |  |  | 3.062605 | 0.0310192 | 0.465281 | 15.4651 | 14.9998 | -0.0131193 | -0.0472289 | 3.55272 | 3.59995 |  |  |  |  | 368.1015 | 3.10192 | 379.5197 | 0.03054783 | -0.01320612 | -0.01734171 | 0.02555609 | 0.7615234 |  |  | 770.0009 | 2.720301 | 0.0204059 | 0.306942 | 15.3488 | 15.0418 | -0.0104009 | -0.0332886 | 3.16726 | 3.20055 | -0.009701131 | -0.020178353 | 2.059821647 | 2.08 | 330.2619 | 2.04059 | 337.0012 | 0.02020049 | -0.01045537 | -0.009748494 | 0.01667157 | 1.072511 | [26 empty] | 1155.001 | 3.527243 | 0.0626196 | 0.936265 | 15.8879 | 14.9516 | -0.0306749 | -0.108418 | 3.42601 | 3.53443 | -0.029150457 | -0.061215959 | 2.038784041 | 2.1 | 423.083 | 6.26196 | 449.5763 | 0.06073718 | -0.03115522 | -0.02958377 | 0.05402171 | 1.053119 |  |  |  | 3.086764 | 0.026488 | 0.391785 | 15.1828 | 14.7911 | -0.0134424 | -0.0475521 | 3.48992 | 3.53748 |  |  |  |  | 372.7976 | 2.6488 | 382.6723 | 0.02614327 | -0.01353357 | -0.0126097 | 0.02015901 | 1.073266 |  |  |  | 3.14244 | 0.0274035 | 0.411027 | 15.4101 | 14.9991 | -0.0138325 | -0.0517104 | 3.68661 | 3.73832 |  |  |  |  | 375.8899 | 2.74035 | 386.1906 | 0.02703475 | -0.01392906 | -0.01310569 | 0.02141685 | 1.062826 |  |  |  | 3.003517 | 0.024304 | 0.364548 | 15.3641 | 14.9995 | -0.012868 | -0.0478943 | 3.67408 | 3.72197 |  |  |  |  | 364.5044 | 2.4304 | 373.3634 | 0.02401336 | -0.01295151 | -0.01106185 | 0.01856518 | 1.170827
386 | 772.001 | 3.023761 | 0.0330959 | 0.497065 | 15.516 | 15.0189 | -0.0118718 | -0.0338786 | 2.81983 | 2.85371 | -0.02040792 | -0.042040315 | 2.017959685 | 2.06 | 370.668 | 3.30959 | 382.9356 | 0.03256002 | -0.01194283 | -0.02061904 | 0.02670945 | 0.5792138 |  |  | 1158.001 | 3.506659 | 0.0737571 | 1.11074 | 16.1702 | 15.0595 | -0.0266676 | -0.0923434 | 3.37041 | 3.46275 | -0.043172685 | -0.089367459 | 1.980632541 | 2.07 | 426.7099 | 7.37571 | 458.1827 | 0.07116381 | -0.02702963 | -0.04413235 | 0.0639241 | 0.6124676 |  |  | 1158.001 | 3.500979 | 0.0650315 | 0.970755 | 15.8982 | 14.9274 | -0.0238744 | -0.0831687 | 3.40043 | 3.4836 | -0.038098378 | -0.078863642 | 1.991136358 | 2.07 | 427.0946 | 6.50315 | 454.8692 | 0.06300438 | -0.02416401 | -0.0388431 | 0.05618679 | 0.6220928 |  |  | 772.001 | 2.64235 | 0.0219119 | 0.329869 | 15.3842 | 15.0544 | -0.00977309 | -0.0305484 | 3.09522 | 3.12577 | -0.011779111 | -0.024264969 | 2.035735031 | 2.06 | 323.9126 | 2.19119 | 331.0102 | 0.02167528 | -0.00982116 | -0.01184903 | 0.0170927 | 0.8288574 |  |  | 1158.001 | 3.367369 | 0.0633773 | 0.953654 | 16.0009 | 15.0472 | -0.0249797 | -0.0826125 | 3.22457 | 3.30718 | -0.035510939 | -0.073507645 | 1.996492355 | 2.07 | 410.795 | 6.33773 | 436.8301 | 0.06144998 | -0.02529699 | -0.03615679 | 0.05521631 | 0.699647 |  |  |  | 3.107144 | 0.033783 | 0.506736 | 15.5065 | 14.9997 | -0.01402 | -0.050472 | 3.54951 | 3.59999 |  |  |  |  | 375.259 | 3.3783 | 387.9363 | 0.03322489 | -0.01411921 | -0.01910568 | 0.02803898 | 0.7390058 |  |  |  | 2.989823 | 0.0285385 | 0.42808 | 15.4281 | 15.0001 | -0.0122019 | -0.0439268 | 3.55607 | 3.6 |  |  |  |  | 361.0898 | 2.85385 | 371.3947 | 0.02813886 | -0.01227695 | -0.01586191 | 0.02247414 | 0.7739897 |  |  |  | 3.067287 | 0.0312088 | 0.468125 | 15.4679 | 14.9998 | -0.013193 | -0.0474941 | 3.55246 | 3.59995 |  |  |  |  | 368.6643 | 3.12088 | 380.1699 | 0.03073171 | -0.0132808 | -0.01745091 | 0.02573142 | 0.7610379 |  |  | 772.0009 | 2.726677 | 0.020507 | 0.308463 | 15.3503 | 15.0418 | -0.0104942 | -0.0335873 | 3.16696 | 3.20055 | -0.009704101 | -0.02018453 | 2.05981547 | 2.08 | 331.0359 | 2.0507 | 337.8245 | 0.02029956 | -0.01054965 | -0.009751493 | 0.01676202 | 1.08185 | [26 empty] | 1158.001 | 3.529449 | 0.0631062 | 0.943541 | 15.8952 | 14.9516 | -0.0309494 | -0.109388 | 3.42504 | 3.53443 | -0.029321501 | -0.061575151 | 2.038424849 | 2.1 | 423.3476 | 6.31062 | 450.0635 | 0.061195 | -0.03143845 | -0.02975997 | 0.05447225 | 1.056401 |  |  |  | 3.092922 | 0.0266502 | 0.394184 | 15.1852 | 14.7911 | -0.0135116 | -0.0477968 | 3.48968 | 3.53748 |  |  |  |  | 373.5413 | 2.66502 | 383.4962 | 0.02630127 | -0.01360371 | -0.01269756 | 0.02030413 | 1.071365 |  |  |  | 3.148419 | 0.0275579 | 0.413344 | 15.4124 | 14.9991 | -0.0139255 | -0.052058 | 3.68626 | 3.73832 |  |  |  |  | 376.6051 | 2.75579 | 386.9836 | 0.02718502 | -0.01402337 | -0.01316165 | 0.02155559 | 1.065472 |  |  |  | 3.009882 | 0.0244472 | 0.366697 | 15.3662 | 14.9995 | -0.0129556 | -0.0482203 | 3.67375 | 3.72197 |  |  |  |  | 365.2769 | 2.44472 | 374.2069 | 0.02415315 | -0.01304026 | -0.01111289 | 0.01869267 | 1.173435
387 | 774.001 | 3.028497 | 0.0332911 | 0.499996 | 15.5189 | 15.0189 | -0.0119606 | -0.0341319 | 2.81957 | 2.85371 | -0.020500661 | -0.042231363 | 2.017768637 | 2.06 | 371.2486 | 3.32911 | 383.6078 | 0.03274895 | -0.0120327 | -0.02071372 | 0.02688811 | 0.5809051 |  |  | 1161.001 | 3.508119 | 0.0742596 | 1.11831 | 16.1778 | 15.0595 | -0.0268613 | -0.0930141 | 3.36974 | 3.46275 | -0.043432028 | -0.089904299 | 1.980095701 | 2.07 | 426.8875 | 7.42596 | 458.588 | 0.07163168 | -0.02722866 | -0.04440343 | 0.06438557 | 0.6132107 |  |  | 1161.001 | 3.503634 | 0.0654934 | 0.977649 | 15.9051 | 14.9274 | -0.0240707 | -0.0838527 | 3.39975 | 3.4836 | -0.038323362 | -0.079329359 | 1.990670641 | 2.07 | 427.4184 | 6.54934 | 455.4114 | 0.06343798 | -0.02436513 | -0.03907702 | 0.05661227 | 0.6235157 |  |  | 774.001 | 2.647672 | 0.0220958 | 0.332637 | 15.387 | 15.0544 | -0.00984922 | -0.0307864 | 3.09498 | 3.12577 | -0.011882322 | -0.024477583 | 2.035522417 | 2.06 | 324.5651 | 2.20958 | 331.7366 | 0.02185523 | -0.009898044 | -0.01195348 | 0.01726258 | 0.828047 |  |  | 1161.001 | 3.369998 | 0.0638289 | 0.960449 | 16.0077 | 15.0472 | -0.0251491 | -0.0831726 | 3.22401 | 3.30718 | -0.035753193 | -0.074009109 | 1.995990891 | 2.07 | 411.1158 | 6.38289 | 437.3568 | 0.06187457 | -0.02547074 | -0.03640799 | 0.05563339 | 0.6995921 |  |  |  | 3.111712 | 0.0339855 | 0.509774 | 15.5095 | 14.9997 | -0.0140994 | -0.0507577 | 3.54923 | 3.59999 |  |  |  |  | 375.8106 | 3.39855 | 388.5827 | 0.03342075 | -0.01419974 | -0.01922101 | 0.0282262 | 0.7387614 |  |  |  | 2.994829 | 0.0287184 | 0.430777 | 15.4308 | 15.0001 | -0.0122622 | -0.044144 | 3.55585 | 3.6 |  |  |  |  | 361.6943 | 2.87184 | 372.0816 | 0.02831376 | -0.012338 | -0.01597575 | 0.02263855 | 0.7722954 |  |  |  | 3.072151 | 0.0314069 | 0.471097 | 15.4709 | 14.9998 | -0.0132647 | -0.0477522 | 3.5522 | 3.59995 |  |  |  |  | 369.249 | 3.14069 | 380.8459 | 0.03092379 | -0.01335346 | -0.01757033 | 0.02591461 | 0.7600006 |  |  | 774.0009 | 2.732984375 | 0.0206864 | 0.311162 | 15.353 | 15.0418 | -0.010578 | -0.0338554 | 3.16669 | 3.20055 | -0.009793836 | -0.020371178 | 2.059628822 | 2.08 | 331.8017 | 2.06864 | 338.6655 | 0.02047534 | -0.01063434 | -0.009842111 | 0.01692899 | 1.080494 | [26 empty] | 1161.001 | 3.531394 | 0.0635994 | 0.950916 | 15.9026 | 14.9516 | -0.0311711 | -0.110172 | 3.42426 | 3.53443 | -0.029552185 | -0.062059588 | 2.037940412 | 2.1 | 423.5809 | 6.35994 | 450.5203 | 0.06165882 | -0.03166726 | -0.02999765 | 0.05492924 | 1.055658 |  |  |  | 3.098895 | 0.0268004 | 0.396406 | 15.1875 | 14.7911 | -0.0136034 | -0.0481218 | 3.48935 | 3.53748 |  |  |  |  | 374.2626 | 2.68004 | 384.293 | 0.02644756 | -0.01369677 | -0.01275079 | 0.02043796 | 1.074191 |  |  |  | 3.154839 | 0.0277151 | 0.415701 | 15.4148 | 14.9991 | -0.0139773 | -0.0522516 | 3.68606 | 3.73832 |  |  |  |  | 377.3731 | 2.77151 | 387.832 | 0.02733799 | -0.0140759 | -0.01326209 | 0.02169622 | 1.061364 |  |  |  | 3.01596 | 0.0245849 | 0.368762 | 15.3683 | 14.9995 | -0.0130184 | -0.0484541 | 3.67352 | 3.72197 |  |  |  |  | 366.0146 | 2.45849 | 375.013 | 0.02428755 | -0.01310388 | -0.01118367 | 0.01881531 | 1.171698
388 | 776.001 | 3.033165 | 0.0334836 | 0.502886 | 15.5218 | 15.0189 | -0.0120224 | -0.0343085 | 2.8194 | 2.85371 | -0.020624616 | -0.042486709 | 2.017513291 | 2.06 | 371.8208 | 3.34836 | 384.2707 | 0.03293523 | -0.01209525 | -0.02084027 | 0.02706426 | 0.5803788 |  |  | 1164.001 | 3.509068 | 0.0747564 | 1.12579 | 16.1853 | 15.0595 | -0.0270349 | -0.0936153 | 3.36914 | 3.46275 | -0.043705013 | -0.090469376 | 1.979530624 | 2.07 | 427.003 | 7.47564 | 458.9242 | 0.07209403 | -0.02740707 | -0.04468885 | 0.06484261 | 0.6132864 |  |  | 1164.001 | 3.506165 | 0.0659463 | 0.984411 | 15.9119 | 14.9274 | -0.024237 | -0.084432 | 3.39917 | 3.4836 | -0.038570317 | -0.079840556 | 1.990159444 | 2.07 | 427.7272 | 6.59463 | 455.9342 | 0.06386295 | -0.02453555 | -0.03933385 | 0.0570294 | 0.623777 |  |  | 776.001 | 2.653493 | 0.0222712 | 0.335279 | 15.3896 | 15.0544 | -0.00993304 | -0.0310484 | 3.09472 | 3.12577 | -0.011966258 | -0.024650492 | 2.035349508 | 2.06 | 325.2786 | 2.22712 | 332.523 | 0.02202682 | -0.009982702 | -0.01203843 | 0.01742329 | 0.8292362 |  |  | 1164.001 | 3.372914 | 0.0642835 | 0.967289 | 16.0145 | 15.0472 | -0.0253103 | -0.0837056 | 3.22347 | 3.30718 | -0.036001163 | -0.074522408 | 1.995477592 | 2.07 | 411.4715 | 6.42835 | 437.9223 | 0.0623018 | -0.02563612 | -0.03666519 | 0.05605256 | 0.6991949 |  |  |  | 3.116169 | 0.0341879 | 0.512809 | 15.5125 | 14.9997 | -0.0141832 | -0.0510592 | 3.54893 | 3.59999 |  |  |  |  | 376.3489 | 3.41879 | 389.2155 | 0.03361648 | -0.01428474 | -0.01933174 | 0.02841347 | 0.738927 |  |  |  | 2.999712 | 0.0289021 | 0.433534 | 15.4336 | 15.0001 | -0.0123456 | -0.0444443 | 3.55555 | 3.6 |  |  |  |  | 362.284 | 2.89021 | 372.7548 | 0.02849231 | -0.01242244 | -0.01606987 | 0.02280684 | 0.7730267 |  |  |  | 3.076757 | 0.0316032 | 0.474042 | 15.4738 | 14.9998 | -0.0133465 | -0.0480466 | 3.5519 | 3.59995 |  |  |  |  | 369.8025 | 3.16032 | 381.4895 | 0.0311141 | -0.01343637 | -0.01767773 | 0.02609645 | 0.7600729 |  |  | 776.0009 | 2.73923 | 0.0208381 | 0.313443 | 15.3553 | 15.0418 | -0.010629 | -0.0340185 | 3.16653 | 3.20055 | -0.009892128 | -0.020575626 | 2.059424374 | 2.08 | 332.56 | 2.08381 | 339.4899 | 0.02062396 | -0.01068589 | -0.00994138 | 0.01706898 | 1.07489 | [26 empty] | 1164.001 | 3.533429 | 0.0640846 | 0.958169 | 15.9098 | 14.9516 | -0.0313899 | -0.110945 | 3.42348 | 3.53443 | -0.029770357 | -0.062517749 | 2.037482251 | 2.1 | 423.825 | 6.40846 | 450.9856 | 0.0621149 | -0.03189312 | -0.03022249 | 0.05537837 | 1.055278 |  |  |  | 3.10518 | 0.0269502 | 0.398621 | 15.1897 | 14.7911 | -0.013705 | -0.0484812 | 3.489 | 3.53748 |  |  |  |  | 375.0217 | 2.69502 | 385.1286 | 0.02659344 | -0.01379978 | -0.01279366 | 0.02057077 | 1.078642 |  |  |  | 3.160574 | 0.027877 | 0.41813 | 15.4172 | 14.9991 | -0.0141033 | -0.0527224 | 3.68559 | 3.73832 |  |  |  |  | 378.0591 | 2.7877 | 388.5983 | 0.02749551 | -0.0142037 | -0.01329181 | 0.0218426 | 1.068605 |  |  |  | 3.022428 | 0.0247329 | 0.370982 | 15.3705 | 14.9995 | -0.0131087 | -0.0487902 | 3.67318 | 3.72197 |  |  |  |  | 366.7995 | 2.47329 | 375.8715 | 0.02443199 | -0.01319538 | -0.01123662 | 0.01894722 | 1.17432
389 | 778.001 | 3.03801 | 0.0336797 | 0.505832 | 15.5247 | 15.0189 | -0.0121016 | -0.0345344 | 2.81917 | 2.85371 | -0.020727676 | -0.042699012 | 2.017300988 | 2.06 | 372.4147 | 3.36797 | 384.9576 | 0.03312496 | -0.01217542 | -0.02094551 | 0.0272435 | 0.5812902 |  |  | 1167.001 | 3.509718 | 0.0752551 | 1.1333 | 16.1928 | 15.0595 | -0.0272634 | -0.0944063 | 3.36835 | 3.46275 | -0.043923757 | -0.090922177 | 1.979077823 | 2.07 | 427.0821 | 7.52551 | 459.2222 | 0.07255794 | -0.02764194 | -0.04491762 | 0.06530181 | 0.615392 |  |  | 1167.001 | 3.509028 | 0.0664239 | 0.99154 | 15.919 | 14.9274 | -0.0243967 | -0.0849884 | 3.39861 | 3.4836 | -0.038840775 | -0.080400404 | 1.989599596 | 2.07 | 428.0764 | 6.64239 | 456.5109 | 0.0643109 | -0.02469923 | -0.0396152 | 0.05746871 | 0.6234787 |  |  | 778.001 | 2.65918 | 0.0224466 | 0.337919 | 15.3923 | 15.0544 | -0.0100043 | -0.0312711 | 3.0945 | 3.12577 | -0.012069341 | -0.024862842 | 2.035137158 | 2.06 | 325.9757 | 2.24466 | 333.2928 | 0.02219838 | -0.01005468 | -0.01214277 | 0.01758419 | 0.8280386 |  |  | 1167.001 | 3.375627 | 0.0647305 | 0.974016 | 16.0213 | 15.0472 | -0.0254339 | -0.0841144 | 3.22306 | 3.30718 | -0.036287741 | -0.075115625 | 1.994884375 | 2.07 | 411.8024 | 6.47305 | 438.4586 | 0.06272172 | -0.02576293 | -0.03696252 | 0.05646482 | 0.6970016 |  |  |  | 3.120809 | 0.034396 | 0.51593 | 15.5156 | 14.9997 | -0.0142418 | -0.0512701 | 3.54872 | 3.59999 |  |  |  |  | 376.9093 | 3.4396 | 389.8735 | 0.03381768 | -0.01434419 | -0.01947349 | 0.02860588 | 0.7366006 |  |  |  | 3.004472 | 0.0290854 | 0.436282 | 15.4363 | 15.0001 | -0.0124161 | -0.0446981 | 3.5553 | 3.6 |  |  |  |  | 362.859 | 2.90854 | 373.4129 | 0.02867045 | -0.01249382 | -0.01617662 | 0.02297494 | 0.7723382 |  |  |  | 3.081299 | 0.0317978 | 0.47696 | 15.4767 | 14.9998 | -0.0134393 | -0.0483808 | 3.55157 | 3.59995 |  |  |  |  | 370.3484 | 3.17978 | 382.1247 | 0.03130272 | -0.01353042 | -0.01777229 | 0.02627672 | 0.7613213 |  |  | 778.0009 | 2.745434 | 0.0209715 | 0.315449 | 15.3573 | 15.0418 | -0.0107178 | -0.0343028 | 3.16625 | 3.20055 | -0.009933524 | -0.020661731 | 2.059338269 | 2.08 | 333.3132 | 2.09715 | 340.3032 | 0.02075462 | -0.01077565 | -0.009983191 | 0.01719113 | 1.079379 | [26 empty] | 1167.001 | 3.534984375 | 0.0645728 | 0.965469 | 15.9171 | 14.9516 | -0.0316706 | -0.111937 | 3.42249 | 3.53443 | -0.029934807 | -0.062863094 | 2.037136906 | 2.1 | 424.0116 | 6.45728 | 451.3912 | 0.06257359 | -0.03218296 | -0.030392 | 0.05583101 | 1.058929 |  |  |  | 3.11112 | 0.0271027 | 0.400877 | 15.1919 | 14.7911 | -0.0137583 | -0.0486698 | 3.48881 | 3.53748 |  |  |  |  | 375.7391 | 2.71027 | 385.9227 | 0.02674193 | -0.01385382 | -0.0128881 | 0.02070684 | 1.074931 |  |  |  | 3.166903 | 0.0280349 | 0.420499 | 15.4196 | 14.9991 | -0.0141314 | -0.0528275 | 3.68549 | 3.73832 |  |  |  |  | 378.8161 | 2.80349 | 389.4362 | 0.02764912 | -0.0142322 | -0.01341692 | 0.02198401 | 1.060765 |  |  |  | 3.028657 | 0.024889 | 0.373324 | 15.3729 | 14.9995 | -0.0131672 | -0.0490078 | 3.67296 | 3.72197 |  |  |  |  | 367.5555 | 2.4889 | 376.7035 | 0.02458431 | -0.01325466 | -0.01132966 | 0.0190874 | 1.169908
390 | 780.001 | 3.04289 | 0.0338769 | 0.508794 | 15.5277 | 15.0189 | -0.0121913 | -0.0347905 | 2.81892 | 2.85371 | -0.020830043 | -0.042909888 | 2.017090112 | 2.06 | 373.0129 | 3.38769 | 385.6494 | 0.03331572 | -0.01226622 | -0.02105005 | 0.02742368 | 0.5827171 |  |  | 1170.001 | 3.51061 | 0.0757605 | 1.14091 | 16.2004 | 15.0595 | -0.0274708 | -0.0951248 | 3.36763 | 3.46275 | -0.044167962 | -0.091427681 | 1.978572319 | 2.07 | 427.1907 | 7.57605 | 459.5548 | 0.07302785 | -0.02785518 | -0.04517307 | 0.06576647 | 0.6166323 |  |  | 1170.001 | 3.511697 | 0.0668849 | 0.99842 | 15.9259 | 14.9274 | -0.0245694 | -0.0855899 | 3.39801 | 3.4836 | -0.039087561 | -0.080911251 | 1.989088749 | 2.07 | 428.402 | 6.68849 | 457.0556 | 0.06474309 | -0.02487626 | -0.03987199 | 0.05789274 | 0.6239033 |  |  | 780.001 | 2.66476 | 0.0226247 | 0.3406 | 15.395 | 15.0544 | -0.010047 | -0.0314045 | 3.09436 | 3.12577 | -0.012197916 | -0.025127706 | 2.034872294 | 2.06 | 326.6598 | 2.26247 | 334.0504 | 0.02237256 | -0.01009781 | -0.01227292 | 0.01774788 | 0.8227717 |  |  | 1170.001 | 3.378826 | 0.0651829 | 0.980822 | 16.0281 | 15.0472 | -0.0256256 | -0.0847484 | 3.22243 | 3.30718 | -0.036508271 | -0.075572121 | 1.994427879 | 2.07 | 412.1927 | 6.51829 | 439.0606 | 0.06314652 | -0.02595965 | -0.03719138 | 0.05688103 | 0.698002 |  |  |  | 3.125215 | 0.0345943 | 0.518906 | 15.5186 | 14.9997 | -0.0143108 | -0.0515185 | 3.54847 | 3.59999 |  |  |  |  | 377.4414 | 3.45943 | 390.4987 | 0.03400937 | -0.01441419 | -0.01959518 | 0.0287892 | 0.7355985 |  |  |  | 3.009569 | 0.0292645 | 0.438969 | 15.439 | 15.0001 | -0.0124863 | -0.0449507 | 3.55505 | 3.6 |  |  |  |  | 363.4745 | 2.92645 | 374.1114 | 0.02884447 | -0.01256491 | -0.01627956 | 0.02313831 | 0.7718211 |  |  |  | 3.085752 | 0.0319851 | 0.479769 | 15.4795 | 14.9998 | -0.0134874 | -0.048554 | 3.5514 | 3.59995 |  |  |  |  | 370.8837 | 3.19851 | 382.7465 | 0.03148423 | -0.01357918 | -0.01790505 | 0.02645005 | 0.7583996 |  |  | 780.0009 | 2.751981 | 0.0211214 | 0.317705 | 15.3595 | 15.0418 | -0.0107562 | -0.0344259 | 3.16612 | 3.20055 | -0.010034689 | -0.020872154 | 2.059127846 | 2.08 | 334.1081 | 2.11214 | 341.1649 | 0.02090144 | -0.01081447 | -0.01008538 | 0.01732891 | 1.072292 | [26 empty] | 1170.001 | 3.537223 | 0.0650718 | 0.97293 | 15.9246 | 14.9516 | -0.031903 | -0.112759 | 3.42167 | 3.53443 | -0.030159312 | -0.063334555 | 2.036665445 | 2.1 | 424.2801 | 6.50718 | 451.8888 | 0.06304221 | -0.03242299 | -0.03062346 | 0.0562922 | 1.058763 |  |  |  | 3.117095 | 0.027251 | 0.403071 | 15.1941 | 14.7911 | -0.0138546 | -0.0490105 | 3.48847 | 3.53748 |  |  |  |  | 376.4608 | 2.7251 | 386.7197 | 0.0268863 | -0.01395147 | -0.01293483 | 0.02083875 | 1.078597 |  |  |  | 3.172708 | 0.0281982 | 0.422948 | 15.4221 | 14.9991 | -0.0142218 | -0.0531658 | 3.68515 | 3.73832 |  |  |  |  | 379.5105 | 2.81982 | 390.212 | 0.02780795 | -0.0143239 | -0.01348405 | 0.02213156 | 1.062285 |  |  |  | 3.035086 | 0.0250323 | 0.375473 | 15.375 | 14.9995 | -0.0132474 | -0.0493066 | 3.67266 | 3.72197 |  |  |  |  | 368.3357 | 2.50323 | 377.556 | 0.02472412 | -0.01333593 | -0.01138819 | 0.01921477 | 1.171031
391 | 782.001 | 3.047705 | 0.0340701 | 0.511696 | 15.5306 | 15.0189 | -0.0122415 | -0.0349337 | 2.81877 | 2.85371 | -0.020960785 | -0.043179217 | 2.016820783 | 2.06 | 373.6032 | 3.40701 | 386.3319 | 0.03350257 | -0.01231704 | -0.02118358 | 0.02760011 | 0.581443 |  |  | 1173.001 | 3.511659 | 0.076284 | 1.1488 | 16.2083 | 15.0595 | -0.0276446 | -0.0957264 | 3.36703 | 3.46275 | -0.044463594 | -0.09203964 | 1.97796036 | 2.07 | 427.3183 | 7.6284 | 459.9158 | 0.07351437 | -0.0280339 | -0.04548241 | 0.06624728 | 0.616368 |  |  | 1173.001 | 3.514375 | 0.0673542 | 1.00543 | 15.9329 | 14.9274 | -0.0247366 | -0.0861724 | 3.39743 | 3.4836 | -0.039345758 | -0.08144572 | 1.98855428 | 2.07 | 428.7287 | 6.73542 | 457.6054 | 0.06518288 | -0.02504769 | -0.04014072 | 0.05832428 | 0.623997 |  |  | 781.9988 | 2.670245 | 0.022794 | 0.343149 | 15.3975 | 15.0544 | -0.0101295 | -0.0316625 | 3.0941 | 3.12577 | -0.012275307 | -0.025287132 | 2.034712868 | 2.06 | 327.3322 | 2.2794 | 334.7934 | 0.0225381 | -0.01018115 | -0.01235127 | 0.01790313 | 0.8243 |  |  | 1173.001 | 3.381768 | 0.0656479 | 0.98782 | 16.0351 | 15.0472 | -0.0257793 | -0.0852567 | 3.22192 | 3.30718 | -0.036776431 | -0.076127211 | 1.993872789 | 2.07 | 412.5516 | 6.56479 | 439.6348 | 0.06358297 | -0.02611741 | -0.03746974 | 0.05730929 | 0.6970268 |  |  |  | 3.129621 | 0.0348018 | 0.522018 | 15.5217 | 14.9997 | -0.0143832 | -0.0517793 | 3.54821 | 3.59999 |  |  |  |  | 377.9735 | 3.48018 | 391.1277 | 0.03420991 | -0.01448764 | -0.01972227 | 0.02898134 | 0.7345828 |  |  |  | 3.014578 | 0.0294457 | 0.441688 | 15.4418 | 15.0001 | -0.0125255 | -0.0450919 | 3.5549 | 3.6 |  |  |  |  | 364.0794 | 2.94457 | 374.8 | 0.0290205 | -0.01260461 | -0.0164159 | 0.02330384 | 0.7678292 |  |  |  | 3.090306 | 0.0321945 | 0.48291 | 15.4827 | 14.9998 | -0.0135573 | -0.0488056 | 3.55115 | 3.59995 |  |  |  |  | 371.4311 | 3.21945 | 383.3891 | 0.03168712 | -0.01365004 | -0.01803708 | 0.02664449 | 0.7567766 |  |  | 782.0009 | 2.758259 | 0.0212537 | 0.319694 | 15.3615 | 15.0418 | -0.0108329 | -0.0346711 | 3.16588 | 3.20055 | -0.010088541 | -0.020984165 | 2.059015835 | 2.08 | 334.8702 | 2.12537 | 341.9874 | 0.02103099 | -0.010892 | -0.01013978 | 0.01744986 | 1.074186 | [26 empty] | 1173.001 | 3.539251 | 0.0655615 | 0.980252 | 15.9319 | 14.9516 | -0.0321373 | -0.113587 | 3.42084 | 3.53443 | -0.030368488 | -0.063773825 | 2.036226175 | 2.1 | 424.5233 | 6.55615 | 452.3557 | 0.06350189 | -0.03266504 | -0.03083916 | 0.0567449 | 1.059206 |  |  |  | 3.123325 | 0.0274106 | 0.405431 | 15.1965 | 14.7911 | -0.0139011 | -0.0491747 | 3.4883 | 3.53748 |  |  |  |  | 377.2132 | 2.74106 | 387.5528 | 0.02704166 | -0.01399863 | -0.01304303 | 0.02098108 | 1.073265 |  |  |  | 3.178868 | 0.0283553 | 0.425304 | 15.4244 | 14.9991 | -0.0143135 | -0.0535086 | 3.68481 | 3.73832 |  |  |  |  | 380.2474 | 2.83553 | 391.0294 | 0.02796073 | -0.01441693 | -0.0135438 | 0.02227245 | 1.064467 |  |  |  | 3.041416 | 0.0251764 | 0.377635 | 15.3772 | 14.9995 | -0.0132831 | -0.0494395 | 3.67253 | 3.72197 |  |  |  |  | 369.1038 | 2.51764 | 378.3965 | 0.0248647 | -0.01337211 | -0.01149259 | 0.01934308 | 1.163542
392 | 784.001 | 3.052516 | 0.0342577 | 0.514513 | 15.5334 | 15.0189 | -0.0123304 | -0.0351872 | 2.81852 | 2.85371 | -0.021050439 | -0.043363904 | 2.016636096 | 2.06 | 374.1929 | 3.42577 | 387.0119 | 0.03368397 | -0.01240705 | -0.02127516 | 0.02777112 | 0.5831707 |  |  | 1176.001 | 3.512291 | 0.0767949 | 1.15649 | 16.216 | 15.0595 | -0.0278216 | -0.0963393 | 3.36641 | 3.46275 | -0.044741421 | -0.092614741 | 1.977385259 | 2.07 | 427.3952 | 7.67949 | 460.2169 | 0.07398894 | -0.02821595 | -0.04577321 | 0.0667171 | 0.6164294 |  |  | 1176.001 | 3.51665 | 0.0678232 | 1.01243 | 15.9399 | 14.9274 | -0.0249531 | -0.0869266 | 3.39667 | 3.4836 | -0.039552779 | -0.081874252 | 1.988125748 | 2.07 | 429.0062 | 6.78232 | 458.1028 | 0.06562218 | -0.02526971 | -0.04035625 | 0.05875613 | 0.6261659 |  |  | 784.001 | 2.675938 | 0.0229618 | 0.345675 | 15.4 | 15.0544 | -0.0101867 | -0.0318412 | 3.09393 | 3.12577 | -0.012381389 | -0.025505661 | 2.034494339 | 2.06 | 328.0301 | 2.29618 | 335.5622 | 0.02270215 | -0.01023894 | -0.01245868 | 0.01805654 | 0.821832 |  |  | 1176.001 | 3.384685 | 0.0660856 | 0.994405 | 16.0416 | 15.0472 | -0.0259449 | -0.0858044 | 3.22137 | 3.30718 | -0.037002336 | -0.076594836 | 1.993405164 | 2.07 | 412.9075 | 6.60856 | 440.1947 | 0.06399362 | -0.02628741 | -0.03770429 | 0.05771195 | 0.6971993 |  |  |  | 3.133911 | 0.0350105 | 0.525147 | 15.5249 | 14.9997 | -0.0144597 | -0.0520547 | 3.54793 | 3.59999 |  |  |  |  | 378.4917 | 3.50105 | 391.7428 | 0.03441157 | -0.01456526 | -0.01984631 | 0.02917478 | 0.7339026 |  |  |  | 3.01934 | 0.0296254 | 0.444383 | 15.4444 | 15.0001 | -0.0126099 | -0.0453957 | 3.5546 | 3.6 |  |  |  |  | 364.6546 | 2.96254 | 375.4576 | 0.02919505 | -0.01269008 | -0.01650497 | 0.02346835 | 0.7688643 |  |  |  | 3.094841 | 0.0323921 | 0.485874 | 15.4856 | 14.9998 | -0.013642 | -0.0491106 | 3.55084 | 3.59995 |  |  |  |  | 371.9761 | 3.23921 | 384.0252 | 0.03187854 | -0.01373591 | -0.01814263 | 0.02682754 | 0.7571067 |  |  | 784.0009 | 2.764615 | 0.0214108 | 0.322057 | 15.3639 | 15.0418 | -0.0109074 | -0.0349096 | 3.16564 | 3.20055 | -0.010168138 | -0.021149726 | 2.058850274 | 2.08 | 335.6419 | 2.14108 | 342.8283 | 0.02118481 | -0.01096732 | -0.01022019 | 0.01759487 | 1.073104 | [26 empty] | 1176.001 | 3.540646 | 0.0660681 | 0.987826 | 15.9395 | 14.9516 | -0.032364 | -0.114388 | 3.42004 | 3.53443 | -0.030604108 | -0.064268626 | 2.035731374 | 2.1 | 424.6906 | 6.60681 | 452.7491 | 0.06397721 | -0.0328993 | -0.03108219 | 0.05721434 | 1.058461 |  |  |  | 3.129365 | 0.0275644 | 0.407706 | 15.1988 | 14.7911 | -0.0140194 | -0.0495934 | 3.48788 | 3.53748 |  |  |  |  | 377.9426 | 2.75644 | 388.3603 | 0.02719134 | -0.0141186 | -0.01307274 | 0.02111814 | 1.080003 |  |  |  | 3.184806 | 0.028509 | 0.42761 | 15.4267 | 14.9991 | -0.0143794 | -0.0537546 | 3.68456 | 3.73832 |  |  |  |  | 380.9576 | 2.8509 | 391.8183 | 0.02811018 | -0.01448379 | -0.0136264 | 0.02241042 | 1.062921 |  |  |  | 3.047734 | 0.0253236 | 0.379842 | 15.3794 | 14.9995 | -0.0133967 | -0.049862 | 3.67211 | 3.72197 |  |  |  |  | 369.8706 | 2.53236 | 379.2371 | 0.02500827 | -0.01348725 | -0.01152102 | 0.01947439 | 1.170664
393 | 786.001 | 3.057074 | 0.0344577 | 0.517517 | 15.5364 | 15.0189 | -0.0124064 | -0.0354041 | 2.8183 | 2.85371 | -0.021163066 | -0.043595916 | 2.016404084 | 2.06 | 374.7516 | 3.44577 | 387.6647 | 0.03387733 | -0.012484 | -0.02139021 | 0.0279545 | 0.5836315 | [26 empty] | 1179.001 | 3.518677 | 0.0682967 | 1.0195 | 15.9469 | 14.9274 | -0.0251178 | -0.0875003 | 3.3961 | 3.4836 | -0.039813243 | -0.082413414 | 1.987586586 | 2.07 | 429.2536 | 6.82967 | 458.5702 | 0.06606551 | -0.02543864 | -0.04062747 | 0.05919246 | 0.6261437 |  |  | 786.001 | 2.681392 | 0.023146 | 0.348448 | 15.4028 | 15.0544 | -0.0102734 | -0.0321122 | 3.09365 | 3.12577 | -0.012471552 | -0.025691397 | 2.034308603 | 2.06 | 328.6986 | 2.3146 | 336.3066 | 0.02288219 | -0.01032654 | -0.01254997 | 0.01822628 | 0.8228332 |  |  | 1179.001 | 3.387529 | 0.0665431 | 1.00129 | 16.0485 | 15.0472 | -0.0261132 | -0.0863609 | 3.22082 | 3.30718 | -0.037251999 | -0.077111638 | 1.992888362 | 2.07 | 413.2544 | 6.65431 | 440.7536 | 0.06442267 | -0.0264602 | -0.03796358 | 0.05813302 | 0.6969891 |  |  |  | 3.138417 | 0.035213 | 0.528186 | 15.5279 | 14.9997 | -0.0145368 | -0.0523322 | 3.54765 | 3.59999 |  |  |  |  | 379.0359 | 3.5213 | 392.3829 | 0.0346072 | -0.01464349 | -0.01996371 | 0.02936185 | 0.7335057 |  |  |  | 3.024285 | 0.0298138 | 0.447209 | 15.4473 | 15.0001 | -0.0126917 | -0.0456899 | 3.55431 | 3.6 |  |  |  |  | 365.2519 | 2.98138 | 376.1414 | 0.02937801 | -0.01277293 | -0.01660508 | 0.02364088 | 0.769218 |  |  |  | 3.09939 | 0.032583 | 0.488738 | 15.4885 | 14.9998 | -0.013719 | -0.0493879 | 3.55056 | 3.59995 |  |  |  |  | 372.5229 | 3.2583 | 384.6608 | 0.03206343 | -0.01381398 | -0.01824945 | 0.02700407 | 0.7569528 |  |  | 786.0009 | 2.770884 | 0.0215616 | 0.324326 | 15.3662 | 15.0418 | -0.0109613 | -0.0350823 | 3.16547 | 3.20055 | -0.010263144 | -0.02134734 | 2.05865266 | 2.08 | 336.4029 | 2.15616 | 343.6563 | 0.02133244 | -0.01102182 | -0.01031617 | 0.01773383 | 1.068402 | [26 empty] | 1179.001 | 3.542096 | 0.066562 | 0.995211 | 15.9468 | 14.9516 | -0.0326264 | -0.115315 | 3.41911 | 3.53443 | -0.030784315 | -0.064647061 | 2.035352939 | 2.1 | 424.8646 | 6.6562 | 453.1445 | 0.06444039 | -0.03317051 | -0.03126811 | 0.05767162 | 1.060842 |  |  |  | 3.135208 | 0.0277167 | 0.409959 | 15.201 | 14.7911 | -0.0140935 | -0.0498553 | 3.48762 | 3.53748 |  |  |  |  | 378.6483 | 2.77167 | 389.1432 | 0.02733955 | -0.01419376 | -0.01314579 | 0.0212541 | 1.079719 |  |  |  | 3.190771 | 0.0286848 | 0.430246 | 15.4293 | 14.9991 | -0.0144939 | -0.0541827 | 3.68413 | 3.73832 |  |  |  |  | 381.6712 | 2.86848 | 392.6194 | 0.02828109 | -0.01459996 | -0.01368113 | 0.02256968 | 1.067161 |  |  |  | 3.054091 | 0.0254717 | 0.382064 | 15.3816 | 14.9995 | -0.0134768 | -0.0501604 | 3.67181 | 3.72197 |  |  |  |  | 370.6421 | 2.54717 | 380.0829 | 0.0251527 | -0.01356844 | -0.01158427 | 0.01960648 | 1.171282
394 | 788.001 | 3.061597 | 0.0346569 | 0.520508 | 15.5394 | 15.0189 | -0.0124831 | -0.035623 | 2.81808 | 2.85371 | -0.021275637 | -0.043827813 | 2.016172187 | 2.06 | 375.3061 | 3.46569 | 388.313 | 0.03406987 | -0.01256167 | -0.02150523 | 0.02813714 | 0.5841217 | [26 empty] | 1182.001 | 3.520949 | 0.0687589 | 1.0264 | 15.9538 | 14.9274 | -0.0253083 | -0.0881639 | 3.39543 | 3.4836 | -0.040039137 | -0.082881013 | 1.987118987 | 2.07 | 429.5307 | 6.87589 | 459.0647 | 0.06649807 | -0.02563406 | -0.04086276 | 0.0596176 | 0.6273208 |  |  | 788.001 | 2.686837 | 0.0233178 | 0.351034 | 15.4054 | 15.0544 | -0.0103385 | -0.0323157 | 3.09345 | 3.12577 | -0.012574384 | -0.02590323 | 2.03409677 | 2.06 | 329.3661 | 2.33178 | 337.0462 | 0.02305009 | -0.01039231 | -0.01265411 | 0.01838394 | 0.8212599 |  |  | 1182.001 | 3.390186 | 0.0670058 | 1.00825 | 16.0555 | 15.0472 | -0.0262985 | -0.0869738 | 3.22021 | 3.30718 | -0.037489453 | -0.077603168 | 1.992396832 | 2.07 | 413.5785 | 6.70058 | 441.2907 | 0.06485641 | -0.02665049 | -0.03821025 | 0.05855909 | 0.6974696 |  |  |  | 3.142616 | 0.0354206 | 0.531298 | 15.531 | 14.9997 | -0.0146121 | -0.0526033 | 3.54738 | 3.59999 |  |  |  |  | 379.543 | 3.54206 | 392.9867 | 0.03480772 | -0.01471991 | -0.02008781 | 0.0295543 | 0.732778 |  |  |  | 3.0292 | 0.0300011 | 0.450018 | 15.4501 | 15.0001 | -0.0127497 | -0.0458988 | 3.5541 | 3.6 |  |  |  |  | 365.8454 | 3.00011 | 376.8212 | 0.02955987 | -0.01283167 | -0.0167282 | 0.02381238 | 0.7670687 |  |  |  | 3.104063 | 0.0327852 | 0.491771 | 15.4915 | 14.9998 | -0.0137938 | -0.0496568 | 3.55029 | 3.59995 |  |  |  |  | 373.0845 | 3.27852 | 385.3161 | 0.03225923 | -0.01388982 | -0.01836941 | 0.02719125 | 0.7561384 |  |  | 788.0009 | 2.777119 | 0.0217072 | 0.326516 | 15.3684 | 15.0418 | -0.0110684 | -0.035425 | 3.16512 | 3.20055 | -0.010295396 | -0.021414424 | 2.058585576 | 2.08 | 337.16 | 2.17072 | 344.4788 | 0.02147495 | -0.01113011 | -0.01034876 | 0.01786773 | 1.075502 | [26 empty] | 1182.001 | 3.54387 | 0.0670658 | 1.00274 | 15.9544 | 14.9516 | -0.0328554 | -0.116125 | 3.4183 | 3.53443 | -0.031016452 | -0.065134549 | 2.034865451 | 2.1 | 425.0773 | 6.70658 | 453.5855 | 0.06491264 | -0.03340726 | -0.03150765 | 0.05813728 | 1.060291 |  |  |  | 3.140996 | 0.0278752 | 0.412303 | 15.2034 | 14.7911 | -0.0141422 | -0.0500279 | 3.48745 | 3.53748 |  |  |  |  | 379.3473 | 2.78752 | 389.9217 | 0.02749376 | -0.01424315 | -0.01325061 | 0.02139614 | 1.074906 |  |  |  | 3.196518 | 0.0288473 | 0.432683 | 15.4318 | 14.9991 | -0.0145534 | -0.0544051 | 3.68391 | 3.73832 |  |  |  |  | 382.3586 | 2.88473 | 393.3886 | 0.02843905 | -0.01466034 | -0.01377871 | 0.02271645 | 1.063985 |  |  |  | 3.060348 | 0.025614 | 0.384199 | 15.3837 | 14.9995 | -0.0135013 | -0.0502515 | 3.67172 | 3.72197 |  |  |  |  | 371.4015 | 2.5614 | 380.9146 | 0.02529146 | -0.01359327 | -0.01169819 | 0.0197331 | 1.161998
395 | 790.001 | 3.066057 | 0.0348461 | 0.52335 | 15.5423 | 15.0189 | -0.0125526 | -0.0358213 | 2.81788 | 2.85371 | -0.021388803 | -0.044060934 | 2.015939066 | 2.06 | 375.8528 | 3.48461 | 388.9498 | 0.03425272 | -0.01263205 | -0.02162086 | 0.02831026 | 0.5842529 | [26 empty] | 1185.001 | 3.522999 | 0.0692319 | 1.03346 | 15.9609 | 14.9274 | -0.0254789 | -0.0887583 | 3.39484 | 3.4836 | -0.040299403 | -0.083419764 | 1.986580236 | 2.07 | 429.7808 | 6.92319 | 459.5353 | 0.06694054 | -0.02580911 | -0.04113392 | 0.06005302 | 0.627441 |  |  | 790.001 | 2.692406 | 0.0234955 | 0.353709 | 15.4081 | 15.0544 | -0.0104617 | -0.0327009 | 3.09307 | 3.12577 | -0.012626123 | -0.026009814 | 2.033990186 | 2.06 | 330.0488 | 2.34955 | 337.8034 | 0.02322373 | -0.01051681 | -0.01270651 | 0.01854709 | 0.8276709 |  |  | 1185.001 | 3.392139 | 0.0674743 | 1.0153 | 16.0625 | 15.0472 | -0.0264427 | -0.0874506 | 3.21973 | 3.30718 | -0.037765483 | -0.078174551 | 1.991825449 | 2.07 | 413.8168 | 6.74743 | 441.7388 | 0.06529539 | -0.0267986 | -0.03849708 | 0.05899168 | 0.6961203 |  |  |  | 3.146943 | 0.0356255 | 0.534373 | 15.5341 | 14.9997 | -0.0147079 | -0.0529483 | 3.54704 | 3.59999 |  |  |  |  | 380.0656 | 3.56255 | 393.6056 | 0.03500559 | -0.01481713 | -0.02018846 | 0.02974389 | 0.7339408 |  |  |  | 3.034084 | 0.0302156 | 0.453236 | 15.4533 | 15.0001 | -0.012807 | -0.0461053 | 3.55389 | 3.6 |  |  |  |  | 366.4352 | 3.02156 | 377.5073 | 0.0297681 | -0.01288972 | -0.01687838 | 0.02401014 | 0.7636819 |  |  |  | 3.108745 | 0.0329912 | 0.49486 | 15.4946 | 14.9998 | -0.0138784 | -0.0499614 | 3.54999 | 3.59995 |  |  |  |  | 373.6473 | 3.29912 | 385.9744 | 0.03245867 | -0.01397561 | -0.01848307 | 0.02738204 | 0.7561303 |  |  | 790.0009 | 2.783282 | 0.0218395 | 0.328506 | 15.3703 | 15.0418 | -0.0111129 | -0.0355675 | 3.16498 | 3.20055 | -0.010373965 | -0.021577848 | 2.058422152 | 2.08 | 337.9082 | 2.18395 | 345.288 | 0.02160443 | -0.01117511 | -0.01042815 | 0.01798874 | 1.071629 | [26 empty] | 1185.001 | 3.545377 | 0.0675533 | 1.01003 | 15.9617 | 14.9516 | -0.0331428 | -0.117141 | 3.41729 | 3.53443 | -0.031173354 | -0.065464043 | 2.034535957 | 2.1 | 425.2582 | 6.75533 | 453.9857 | 0.06536939 | -0.03370447 | -0.03166958 | 0.05858806 | 1.064254 |  |  |  | 3.147045 | 0.0280287 | 0.414574 | 15.2056 | 14.7911 | -0.0142608 | -0.0504473 | 3.48703 | 3.53748 |  |  |  |  | 380.0779 | 2.80287 | 390.731 | 0.02764308 | -0.01436346 | -0.01327962 | 0.02153281 | 1.081617 |  |  |  | 3.202438 | 0.029007 | 0.435079 | 15.4342 | 14.9991 | -0.0146255 | -0.0546746 | 3.68364 | 3.73832 |  |  |  |  | 383.0668 | 2.9007 | 394.1784 | 0.02859426 | -0.01473351 | -0.01386075 | 0.02286017 | 1.062966 |  |  |  | 3.066643 | 0.0257634 | 0.386439 | 15.386 | 14.9995 | -0.0136062 | -0.0506419 | 3.67133 | 3.72197 |  |  |  |  | 372.1654 | 2.57634 | 381.7536 | 0.02543712 | -0.01369961 | -0.0117375 | 0.01986651 | 1.167166
396 | 792.001 | 3.070784 | 0.0350409 | 0.526276 | 15.5452 | 15.0189 | -0.0126312 | -0.0360459 | 2.81766 | 2.85371 | -0.021494971 | -0.04427964 | 2.01572036 | 2.06 | 376.4323 | 3.50409 | 389.6228 | 0.03444094 | -0.01271165 | -0.02172935 | 0.0284882 | 0.5849991 | [26 empty] | 1188.001 | 3.525404 | 0.0697078 | 1.04056 | 15.968 | 14.9274 | -0.025683 | -0.0894691 | 3.39413 | 3.4836 | -0.040525458 | -0.083887698 | 1.986112302 | 2.07 | 430.0741 | 6.97078 | 460.0536 | 0.06738553 | -0.02601857 | -0.0413695 | 0.06049024 | 0.6289312 |  |  | 792.001 | 2.697731 | 0.0236678 | 0.356304 | 15.4107 | 15.0544 | -0.0104823 | -0.0327653 | 3.093 | 3.12577 | -0.012770365 | -0.026306952 | 2.033693048 | 2.06 | 330.7016 | 2.36678 | 338.5286 | 0.02339206 | -0.01053763 | -0.01285261 | 0.01870539 | 0.8198824 |  |  | 1188.001 | 3.394201 | 0.0679409 | 1.02232 | 16.0696 | 15.0472 | -0.0266023 | -0.0879786 | 3.2192 | 3.30718 | -0.038032276 | -0.078726812 | 1.991273188 | 2.07 | 414.0683 | 6.79409 | 442.2005 | 0.0657324 | -0.02696254 | -0.03877438 | 0.0594221 | 0.6953701 |  |  |  | 3.151636 | 0.0358347 | 0.537511 | 15.5372 | 14.9997 | -0.0147783 | -0.0532017 | 3.54678 | 3.59999 |  |  |  |  | 380.6323 | 3.58347 | 394.2722 | 0.03520758 | -0.01488859 | -0.02031899 | 0.02993697 | 0.7327425 |  |  |  | 3.039008 | 0.0303457 | 0.455188 | 15.4553 | 15.0001 | -0.0129321 | -0.0465553 | 3.55344 | 3.6 |  |  |  |  | 367.03 | 3.03457 | 378.1678 | 0.02989438 | -0.01301645 | -0.01687793 | 0.02412634 | 0.7712112 |  |  |  | 3.113429 | 0.0331936 | 0.497896 | 15.4977 | 14.9998 | -0.0138839 | -0.0499813 | 3.54997 | 3.59995 |  |  |  |  | 374.2102 | 3.31936 | 386.6316 | 0.03265459 | -0.01398118 | -0.01867341 | 0.02756931 | 0.7487217 |  |  | 792.0009 | 2.789517 | 0.0219926 | 0.330809 | 15.3726 | 15.0418 | -0.0111916 | -0.0358194 | 3.16473 | 3.20055 | -0.010443866 | -0.021723241 | 2.058276759 | 2.08 | 338.6651 | 2.19926 | 346.1133 | 0.02175425 | -0.0112547 | -0.01049879 | 0.01812991 | 1.072 | [26 empty] | 1188.001 | 3.546908 | 0.0680721 | 1.01779 | 15.9694 | 14.9516 | -0.0333549 | -0.117891 | 3.41654 | 3.53443 | -0.03142792 | -0.065998633 | 2.034001367 | 2.1 | 425.4418 | 6.80721 | 454.4025 | 0.06585525 | -0.03392386 | -0.03193237 | 0.05906768 | 1.062366 |  |  |  | 3.153076 | 0.0281897 | 0.416956 | 15.208 | 14.7911 | -0.0143433 | -0.050739 | 3.48674 | 3.53748 |  |  |  |  | 380.8062 | 2.81897 | 391.5411 | 0.02779968 | -0.01444716 | -0.01335252 | 0.02167674 | 1.08198 |  |  |  | 3.208384 | 0.0291681 | 0.437496 | 15.4366 | 14.9991 | -0.0147114 | -0.0549959 | 3.68332 | 3.73832 |  |  |  |  | 383.7779 | 2.91681 | 394.972 | 0.02875081 | -0.01482069 | -0.01393012 | 0.02300517 | 1.063931 |  |  |  | 3.072732 | 0.0259175 | 0.388751 | 15.3883 | 14.9995 | -0.0137344 | -0.0511192 | 3.67085 | 3.72197 |  |  |  |  | 372.9043 | 2.59175 | 382.5691 | 0.02558733 | -0.01382959 | -0.01175774 | 0.02000483 | 1.176211
397 | 794.001 | 3.075452 | 0.0352503 | 0.52942 | 15.5483 | 15.0189 | -0.0127033 | -0.0362516 | 2.81745 | 2.85371 | -0.021617145 | -0.044531319 | 2.015468681 | 2.06 | 377.0045 | 3.52503 | 390.294 | 0.03464323 | -0.01278468 | -0.02185422 | 0.02868024 | 0.5849981 | [26 empty] | 1191.001 | 3.52782 | 0.070179 | 1.04759 | 15.975 | 14.9274 | -0.0258093 | -0.0899092 | 3.39369 | 3.4836 | -0.040821541 | -0.08450059 | 1.98549941 | 2.07 | 430.3689 | 7.0179 | 460.5717 | 0.06782592 | -0.0261482 | -0.04167813 | 0.06092287 | 0.6273842 |  |  | 794.001 | 2.703323 | 0.0238515 | 0.359069 | 15.4134 | 15.0544 | -0.0105595 | -0.0330066 | 3.09276 | 3.12577 | -0.012866704 | -0.02650541 | 2.03349459 | 2.06 | 331.387 | 2.38515 | 339.2911 | 0.0235715 | -0.01061565 | -0.0129502 | 0.01887427 | 0.8197286 |  |  | 1191.001 | 3.396404 | 0.0684006 | 1.02924 | 16.0765 | 15.0472 | -0.0267803 | -0.0885671 | 3.21861 | 3.30718 | -0.038268889 | -0.0792166 | 1.9907834 | 2.07 | 414.3371 | 6.84006 | 442.678 | 0.06616276 | -0.02714543 | -0.03902038 | 0.05984565 | 0.6956731 |  |  |  | 3.156231 | 0.0360532 | 0.540788 | 15.5405 | 14.9997 | -0.0148448 | -0.053441 | 3.54655 | 3.59999 |  |  |  |  | 381.1874 | 3.60532 | 394.9304 | 0.03541849 | -0.01495609 | -0.02046241 | 0.03013909 | 0.7309055 |  |  |  | 3.044298 | 0.030559 | 0.458387 | 15.4584 | 15.0001 | -0.0129306 | -0.0465501 | 3.55345 | 3.6 |  |  |  |  | 367.6688 | 3.0559 | 378.9044 | 0.03010137 | -0.01301493 | -0.01708645 | 0.0243221 | 0.7617107 |  |  |  | 3.118182 | 0.0333929 | 0.500885 | 15.5007 | 14.9998 | -0.0139785 | -0.050322 | 3.54963 | 3.59995 |  |  |  |  | 374.7815 | 3.33929 | 387.2966 | 0.03284747 | -0.01407712 | -0.01877035 | 0.02775344 | 0.7499659 |  |  | 794.0009 | 2.795514 | 0.0221345 | 0.332943 | 15.3748 | 15.0418 | -0.0112835 | -0.0361133 | 3.16444 | 3.20055 | -0.010494789 | -0.021829162 | 2.058170838 | 2.08 | 339.3932 | 2.21345 | 346.9055 | 0.02189309 | -0.01134764 | -0.01055025 | 0.01826045 | 1.075581 | [26 empty] | 1191.001 | 3.54886 | 0.068592 | 1.02556 | 15.9772 | 14.9516 | -0.0336396 | -0.118897 | 3.41553 | 3.53443 | -0.031614498 | -0.066390446 | 2.033609554 | 2.1 | 425.6759 | 6.8592 | 454.8739 | 0.06634189 | -0.03421843 | -0.03212503 | 0.05954729 | 1.065164 |  |  |  | 3.159198 | 0.0283529 | 0.419369 | 15.2104 | 14.7911 | -0.0143856 | -0.0508888 | 3.48659 | 3.53748 |  |  |  |  | 381.5457 | 2.83529 | 392.3636 | 0.0279584 | -0.01449008 | -0.01346832 | 0.02182259 | 1.075864 |  |  |  | 3.214072 | 0.0293302 | 0.439927 | 15.439 | 14.9991 | -0.0148107 | -0.0553672 | 3.68295 | 3.73832 |  |  |  |  | 384.4583 | 2.93302 | 395.7346 | 0.0289083 | -0.01492147 | -0.01398683 | 0.02315157 | 1.066823 |  |  |  | 3.078978 | 0.0260591 | 0.390874 | 15.3904 | 14.9995 | -0.0137492 | -0.0511741 | 3.6708 | 3.72197 |  |  |  |  | 373.6623 | 2.60591 | 383.3996 | 0.02572535 | -0.0138446 | -0.01188075 | 0.02013072 | 1.165296
398 | 796.001 | 3.080005 | 0.0354475 | 0.532383 | 15.5513 | 15.0189 | -0.0127755 | -0.0364576 | 2.81725 | 2.85371 | -0.021736442 | -0.04477707 | 2.01522293 | 2.06 | 377.5627 | 3.54475 | 390.9463 | 0.0348337 | -0.01285781 | -0.02197616 | 0.02886074 | 0.5850799 | [26 empty] | 1194.001 | 3.530197 | 0.0706545 | 1.05469 | 15.9821 | 14.9274 | -0.0260235 | -0.0906555 | 3.39294 | 3.4836 | -0.041035724 | -0.084943948 | 1.985056052 | 2.07 | 430.6589 | 7.06545 | 461.0869 | 0.06827014 | -0.0263681 | -0.04190146 | 0.06135937 | 0.6292885 |  |  | 796.001 | 2.708749 | 0.0240278 | 0.361723 | 15.4161 | 15.0544 | -0.0106379 | -0.0332516 | 3.09251 | 3.12577 | -0.012959806 | -0.0266972 | 2.0333028 | 2.06 | 332.0522 | 2.40278 | 340.0307 | 0.02374367 | -0.01069489 | -0.01304452 | 0.0190362 | 0.819876 |  |  | 1194.001 | 3.39899 | 0.0688768 | 1.03641 | 16.0836 | 15.0472 | -0.0269361 | -0.0890825 | 3.2181 | 3.30718 | -0.038541092 | -0.079780061 | 1.990219939 | 2.07 | 414.6526 | 6.88768 | 443.2125 | 0.06660838 | -0.02730553 | -0.03930345 | 0.06028364 | 0.6947361 |  |  |  | 3.160507 | 0.0362568 | 0.543842 | 15.5436 | 14.9997 | -0.0149258 | -0.0537328 | 3.54625 | 3.59999 |  |  |  |  | 381.7037 | 3.62568 | 395.543 | 0.03561499 | -0.01503831 | -0.02057668 | 0.03032739 | 0.7308425 |  |  |  | 3.049105 | 0.0307458 | 0.461189 | 15.4613 | 15.0001 | -0.0130233 | -0.0468837 | 3.55311 | 3.6 |  |  |  |  | 368.2494 | 3.07458 | 379.5715 | 0.03028262 | -0.01310885 | -0.01717377 | 0.02449317 | 0.7633062 |  |  |  | 3.122899 | 0.0335926 | 0.503882 | 15.5037 | 14.9998 | -0.0140739 | -0.0506654 | 3.54929 | 3.59995 |  |  |  |  | 375.3485 | 3.35926 | 387.9574 | 0.03304069 | -0.01417388 | -0.01886682 | 0.02793798 | 0.7512595 |  |  | 796.0009 | 2.801337 | 0.0222813 | 0.335151 | 15.377 | 15.0418 | -0.0113335 | -0.0362735 | 3.16428 | 3.20055 | -0.010586332 | -0.022019571 | 2.057980429 | 2.08 | 340.1001 | 2.22813 | 347.678 | 0.0220367 | -0.01139821 | -0.01064277 | 0.01839598 | 1.070982 | [26 empty] | 1194.001 | 3.550471 | 0.0691002 | 1.03316 | 15.9848 | 14.9516 | -0.0339033 | -0.119829 | 3.4146 | 3.53443 | -0.031811295 | -0.066803719 | 2.033196281 | 2.1 | 425.8691 | 6.91002 | 455.2968 | 0.06681736 | -0.03449135 | -0.03232827 | 0.06001644 | 1.06691 |  |  |  | 3.165132 | 0.0285129 | 0.421736 | 15.2128 | 14.7911 | -0.0144952 | -0.0512763 | 3.4862 | 3.53748 |  |  |  |  | 382.2623 | 2.85129 | 393.1617 | 0.02811397 | -0.01460128 | -0.01351269 | 0.02196568 | 1.080561 |  |  |  | 3.220161 | 0.0294952 | 0.442402 | 15.4415 | 14.9991 | -0.0148576 | -0.0555425 | 3.68277 | 3.73832 |  |  |  |  | 385.1867 | 2.94952 | 396.5478 | 0.02906859 | -0.01496908 | -0.01409951 | 0.02330003 | 1.061674 |  |  |  | 3.085176 | 0.0262171 | 0.393244 | 15.3928 | 14.9995 | -0.0138572 | -0.0515762 | 3.67039 | 3.72197 |  |  |  |  | 374.4146 | 2.62171 | 384.2306 | 0.02587932 | -0.01395411 | -0.01192522 | 0.02027257 | 1.170135
399 | 798.001 | 3.08462 | 0.0356435 | 0.535326 | 15.5542 | 15.0189 | -0.0128412 | -0.036645 | 2.81706 | 2.85371 | -0.021852866 | -0.045016904 | 2.014983096 | 2.06 | 378.1283 | 3.56435 | 391.6061 | 0.03502297 | -0.01292436 | -0.02209518 | 0.02903993 | 0.5849404 | [26 empty] | 1197.001 | 3.532975 | 0.0711371 | 1.0619 | 15.9893 | 14.9274 | -0.0262321 | -0.0913822 | 3.39222 | 3.4836 | -0.041264098 | -0.085416682 | 1.984583318 | 2.07 | 430.9978 | 7.11371 | 461.6577 | 0.06872079 | -0.0265823 | -0.04213963 | 0.06180146 | 0.6308147 |  |  | 798.001 | 2.714382 | 0.0242066 | 0.364414 | 15.4188 | 15.0544 | -0.0107058 | -0.0334637 | 3.0923 | 3.12577 | -0.013065628 | -0.026915195 | 2.033084805 | 2.06 | 332.7428 | 2.42066 | 340.7973 | 0.02391826 | -0.01076352 | -0.01315173 | 0.01920018 | 0.8184107 |  |  | 1197.001 | 3.401192 | 0.0693371 | 1.04333 | 16.0906 | 15.0472 | -0.0271124 | -0.0896655 | 3.21751 | 3.30718 | -0.038783135 | -0.080281089 | 1.989718911 | 2.07 | 414.9212 | 6.93371 | 443.6906 | 0.06703892 | -0.02748672 | -0.03955523 | 0.06070736 | 0.6948948 |  |  |  | 3.164987 | 0.0364646 | 0.546959 | 15.5467 | 14.9997 | -0.0149841 | -0.0539426 | 3.54604 | 3.59999 |  |  |  |  | 382.2448 | 3.64646 | 396.1832 | 0.0358155 | -0.0150975 | -0.020718 | 0.03051934 | 0.7287139 |  |  |  | 3.053925 | 0.0309404 | 0.464107 | 15.4642 | 15.0001 | -0.013104 | -0.0471742 | 3.55282 | 3.6 |  |  |  |  | 368.8315 | 3.09404 | 380.2433 | 0.0304714 | -0.01319061 | -0.01728078 | 0.02467171 | 0.7633113 |  |  |  | 3.127327 | 0.0338017 | 0.507017 | 15.5068 | 14.9998 | -0.0141479 | -0.0509319 | 3.54902 | 3.59995 |  |  |  |  | 375.8806 | 3.38017 | 388.586 | 0.03324298 | -0.01424894 | -0.01899404 | 0.02813199 | 0.7501792 |  |  | 798.0009 | 2.807312 | 0.0224269 | 0.337342 | 15.3792 | 15.0418 | -0.0114095 | -0.0365166 | 3.16403 | 3.20055 | -0.010649702 | -0.022151381 | 2.057848619 | 2.08 | 340.8255 | 2.24269 | 348.4692 | 0.02217911 | -0.01147509 | -0.01070682 | 0.01853011 | 1.071755 | [26 empty] | 1197.001 | 3.551736 | 0.0696181 | 1.0409 | 15.9925 | 14.9516 | -0.0341512 | -0.120705 | 3.41372 | 3.53443 | -0.032027991 | -0.067258782 | 2.032741218 | 2.1 | 426.0209 | 6.96181 | 455.6796 | 0.06730167 | -0.03474798 | -0.03255211 | 0.06049503 | 1.067457 |  |  |  | 3.170998 | 0.0286555 | 0.423845 | 15.2149 | 14.7911 | -0.0145636 | -0.0515182 | 3.48596 | 3.53748 |  |  |  |  | 382.9707 | 2.86555 | 393.945 | 0.02825261 | -0.01467069 | -0.01358192 | 0.02209207 | 1.080163 |  |  |  | 3.225942 | 0.0296728 | 0.445066 | 15.4442 | 14.9991 | -0.0149658 | -0.055947 | 3.68237 | 3.73832 |  |  |  |  | 385.8782 | 2.96728 | 397.3283 | 0.02924108 | -0.01507892 | -0.01416216 | 0.02346117 | 1.064733 |  |  |  | 3.09144 | 0.0263751 | 0.395614 | 15.3951 | 14.9995 | -0.0139164 | -0.0517964 | 3.67017 | 3.72197 |  |  |  |  | 375.1748 | 2.63751 | 385.0701 | 0.02603327 | -0.01401414 | -0.01201913 | 0.02041428 | 1.165986
400 | 800.001 | 3.08959 | 0.0358424 | 0.538313 | 15.5572 | 15.0189 | -0.0129476 | -0.0369488 | 2.81676 | 2.85371 | -0.021937331 | -0.045190902 | 2.014809098 | 2.06 | 378.7377 | 3.58424 | 392.3125 | 0.03521501 | -0.01303215 | -0.02218153 | 0.02922117 | 0.5875226 | [26 empty] | 1200.001 | 3.53495 | 0.071617 | 1.06906 | 15.9965 | 14.9274 | -0.0263404 | -0.0917595 | 3.39184 | 3.4836 | -0.041588261 | -0.0860877 | 1.9839123 | 2.07 | 431.2387 | 7.1617 | 462.1227 | 0.06916872 | -0.02669352 | -0.0424778 | 0.06224242 | 0.6284111 |  |  | 800.001 | 2.71989 | 0.0243904 | 0.367182 | 15.4215 | 15.0544 | -0.0107794 | -0.033694 | 3.09207 | 3.12577 | -0.013165022 | -0.027119945 | 2.032880055 | 2.06 | 333.4179 | 2.43904 | 341.5501 | 0.0240977 | -0.01083792 | -0.01325245 | 0.0193692 | 0.817805 |  |  | 1200.001 | 3.403853 | 0.0698029 | 1.05034 | 16.0976 | 15.0472 | -0.0272727 | -0.0901958 | 3.21698 | 3.30718 | -0.039042825 | -0.080818648 | 1.989181352 | 2.07 | 415.2458 | 6.98029 | 444.2312 | 0.06747443 | -0.0276515 | -0.03982543 | 0.06113515 | 0.6943177 |  |  |  | 3.169558 | 0.0366739 | 0.550098 | 15.5498 | 14.9997 | -0.0150918 | -0.0543304 | 3.54566 | 3.59999 |  |  |  |  | 382.7969 | 3.66739 | 396.8356 | 0.03601741 | -0.01520684 | -0.02081057 | 0.03071254 | 0.7307266 |  |  |  | 3.058568 | 0.0311351 | 0.467028 | 15.4671 | 15.0001 | -0.0131524 | -0.0473487 | 3.55265 | 3.6 |  |  |  |  | 369.3923 | 3.11351 | 380.8934 | 0.03066023 | -0.01323966 | -0.01742058 | 0.02485063 | 0.7600012 |  |  |  | 3.132 | 0.033998 | 0.509962 | 15.5097 | 14.9998 | -0.0141909 | -0.0510865 | 3.54886 | 3.59995 |  |  |  |  | 376.4423 | 3.3998 | 389.2406 | 0.03343284 | -0.01429255 | -0.01914029 | 0.02831325 | 0.7467261 |  |  | 800.0009 | 2.813224 | 0.022577 | 0.339599 | 15.3814 | 15.0418 | -0.0114931 | -0.0367841 | 3.16377 | 3.20055 | -0.010709916 | -0.022276624 | 2.057723376 | 2.08 | 341.5433 | 2.2577 | 349.2544 | 0.02232591 | -0.01155966 | -0.01076768 | 0.01866868 | 1.073551 | [26 empty] | 1200.001 | 3.553183 | 0.0701446 | 1.04878 | 16.0004 | 14.9516 | -0.0344049 | -0.121602 | 3.41283 | 3.53443 | -0.032253612 | -0.067732585 | 2.032267415 | 2.1 | 426.1944 | 7.01446 | 456.0896 | 0.06779378 | -0.03501068 | -0.03278522 | 0.06098102 | 1.06788 |  |  |  | 3.17692 | 0.0288181 | 0.426251 | 15.2173 | 14.7911 | -0.0146007 | -0.0516497 | 3.48583 | 3.53748 |  |  |  |  | 383.686 | 2.88181 | 394.7431 | 0.02841067 | -0.01470834 | -0.01370233 | 0.02223765 | 1.073419 |  |  |  | 3.231778 | 0.0298332 | 0.447472 | 15.4466 | 14.9991 | -0.0150281 | -0.0561797 | 3.68214 | 3.73832 |  |  |  |  | 386.5763 | 2.98332 | 398.1091 | 0.02939685 | -0.01514217 | -0.01425468 | 0.02360558 | 1.062259 |  |  |  | 3.097491 | 0.0265136 | 0.397692 | 15.3972 | 14.9995 | -0.0140143 | -0.0521607 | 3.66981 | 3.72197 |  |  |  |  | 375.9091 | 2.65136 | 385.8758 | 0.02616821 | -0.01411343 | -0.01205478 | 0.02053745 | 1.170774
401 | 802.001 | 3.094234375 | 0.0360427 | 0.541321 | 15.5602 | 15.0189 | -0.0130199 | -0.0371549 | 2.81655 | 2.85371 | -0.022052991 | -0.045429162 | 2.014570838 | 2.06 | 379.3069 | 3.60427 | 392.9782 | 0.03540836 | -0.0131054 | -0.02229979 | 0.02940435 | 0.5876916 | [26 empty] | 1203.001 | 3.536454 | 0.0720851 | 1.07605 | 16.0035 | 14.9274 | -0.0265861 | -0.0926153 | 3.39098 | 3.4836 | -0.041764514 | -0.086452544 | 1.983547456 | 2.07 | 431.4222 | 7.20851 | 462.5213 | 0.06960544 | -0.0269459 | -0.04266172 | 0.06267317 | 0.6316178 |  |  | 802.001 | 2.725342 | 0.0245781 | 0.370007 | 15.4244 | 15.0544 | -0.010866 | -0.0339645 | 3.0918 | 3.12577 | -0.013264399 | -0.027324661 | 2.032675339 | 2.06 | 334.0862 | 2.45781 | 342.2974 | 0.02428092 | -0.01092547 | -0.01335316 | 0.01954207 | 0.8181935 |  |  | 1203.001 | 3.406013 | 0.0702646 | 1.05729 | 16.1045 | 15.0472 | -0.0274611 | -0.0908189 | 3.21636 | 3.30718 | -0.03926939 | -0.081287637 | 1.988712363 | 2.07 | 415.5093 | 7.02646 | 444.7049 | 0.06790591 | -0.0278452 | -0.04006123 | 0.06155987 | 0.6950661 |  |  |  | 3.173794 | 0.0368946 | 0.553409 | 15.5531 | 14.9997 | -0.0151549 | -0.0545573 | 3.54543 | 3.59999 |  |  |  |  | 383.3084 | 3.68946 | 397.4505 | 0.03623028 | -0.01527091 | -0.02095938 | 0.03091719 | 0.7285956 |  |  |  | 3.063119 | 0.0313295 | 0.469944 | 15.47 | 15.0001 | -0.0132121 | -0.0475634 | 3.55243 | 3.6 |  |  |  |  | 369.9419 | 3.13295 | 381.532 | 0.03084875 | -0.01330016 | -0.01754859 | 0.0250294 | 0.7579045 |  |  |  | 3.136422 | 0.0342036 | 0.513046 | 15.5128 | 14.9998 | -0.01428 | -0.0514074 | 3.54854 | 3.59995 |  |  |  |  | 376.9738 | 3.42036 | 389.8676 | 0.03363166 | -0.01438294 | -0.01924872 | 0.02850382 | 0.7472154 |  |  | 802.0009 | 2.81925 | 0.0227281 | 0.341872 | 15.3837 | 15.0418 | -0.0115701 | -0.0370308 | 3.16352 | 3.20055 | -0.010779655 | -0.022421683 | 2.057578317 | 2.08 | 342.2749 | 2.27281 | 350.0541 | 0.02247366 | -0.01163755 | -0.01083818 | 0.01880806 | 1.073756 | [26 empty] | 1203.001 | 3.55358 | 0.0706668 | 1.05659 | 16.0082 | 14.9516 | -0.0346396 | -0.122431 | 3.412 | 3.53443 | -0.032489848 | -0.068228681 | 2.031771319 | 2.1 | 426.242 | 7.06668 | 456.3632 | 0.06828163 | -0.03525378 | -0.03302936 | 0.06146478 | 1.067347 |  |  |  | 3.18274 | 0.0289778 | 0.428612 | 15.2197 | 14.7911 | -0.0147269 | -0.0520959 | 3.48538 | 3.53748 |  |  |  |  | 384.3888 | 2.89778 | 395.5276 | 0.02856588 | -0.01483642 | -0.01372946 | 0.0223806 | 1.080626 |  |  |  | 3.237459 | 0.0299938 | 0.449879 | 15.449 | 14.9991 | -0.0151041 | -0.056464 | 3.68185 | 3.73832 |  |  |  |  | 387.2559 | 2.99938 | 398.8712 | 0.02955278 | -0.01521933 | -0.01433345 | 0.02375043 | 1.061805 |  |  |  | 3.103427 | 0.0266787 | 0.400168 | 15.3997 | 14.9995 | -0.0140707 | -0.0523707 | 3.6696 | 3.72197 |  |  |  |  | 376.6295 | 2.66787 | 386.6774 | 0.02632903 | -0.01417063 | -0.0121584 | 0.02068657 | 1.165501
402 | 804.001 | 3.098838 | 0.0362464 | 0.544381 | 15.5633 | 15.0189 | -0.0130669 | -0.0372892 | 2.81642 | 2.85371 | -0.022202654 | -0.045737468 | 2.014262532 | 2.06 | 379.8712 | 3.62464 | 393.6402 | 0.03560495 | -0.01315302 | -0.02245284 | 0.02959083 | 0.5858066 | [26 empty] | 1206.001 | 3.538242 | 0.0726138 | 1.08394 | 16.0114 | 14.9274 | -0.026731 | -0.0931202 | 3.39048 | 3.4836 | -0.042096063 | -0.08713885 | 1.98286115 | 2.07 | 431.6404 | 7.26138 | 462.9834 | 0.07009847 | -0.02709477 | -0.04300778 | 0.06315927 | 0.6299969 |  |  | 804.001 | 2.730732 | 0.0247545 | 0.372663 | 15.427 | 15.0544 | -0.010942 | -0.034202 | 3.09156 | 3.12577 | -0.013354111 | -0.027509468 | 2.032490532 | 2.06 | 334.747 | 2.47545 | 343.0335 | 0.02445307 | -0.0110023 | -0.01344408 | 0.01970403 | 0.8183754 |  |  | 1206.001 | 3.408528 | 0.0707328 | 1.06433 | 16.1116 | 15.0472 | -0.0276219 | -0.0913506 | 3.21583 | 3.30718 | -0.039534493 | -0.0818364 | 1.9881636 | 2.07 | 415.8161 | 7.07328 | 445.228 | 0.06834327 | -0.02801056 | -0.04033721 | 0.06198977 | 0.6944099 |  |  |  | 3.177963 | 0.0371024 | 0.556526 | 15.5562 | 14.9997 | -0.0152329 | -0.0548383 | 3.54515 | 3.59999 |  |  |  |  | 383.8119 | 3.71024 | 398.0523 | 0.03643067 | -0.01535011 | -0.02108056 | 0.03110953 | 0.7281644 |  |  |  | 3.06782 | 0.0315163 | 0.472746 | 15.4728 | 15.0001 | -0.013329 | -0.0479842 | 3.55201 | 3.6 |  |  |  |  | 370.5096 | 3.15163 | 382.1867 | 0.03102986 | -0.01341863 | -0.01761123 | 0.02520052 | 0.761936 |  |  |  | 3.1409375 | 0.0344099 | 0.516141 | 15.5159 | 14.9998 | -0.0143544 | -0.0516752 | 3.54828 | 3.59995 |  |  |  |  | 377.5165 | 3.44099 | 390.5068 | 0.03383112 | -0.01445842 | -0.0193727 | 0.02869487 | 0.7463298 |  |  | 804.0009 | 2.825181 | 0.0228694 | 0.343998 | 15.3858 | 15.0418 | -0.0116452 | -0.0372711 | 3.16328 | 3.20055 | -0.010839631 | -0.022546432 | 2.057453568 | 2.08 | 342.995 | 2.28694 | 350.8391 | 0.02261182 | -0.01171354 | -0.01089881 | 0.01893799 | 1.074754 | [26 empty] | 1206.001 | 3.554328 | 0.071204 | 1.06462 | 16.0163 | 14.9516 | -0.0349142 | -0.123402 | 3.41103 | 3.53443 | -0.032704159 | -0.068678733 | 2.031321267 | 2.1 | 426.3318 | 7.1204 | 456.6883 | 0.06878325 | -0.03553827 | -0.03325089 | 0.06196154 | 1.068791 |  |  |  | 3.188754 | 0.0291418 | 0.431038 | 15.2221 | 14.7911 | -0.0147982 | -0.0523483 | 3.48513 | 3.53748 |  |  |  |  | 385.1153 | 2.91418 | 396.3382 | 0.02872525 | -0.01490879 | -0.01381647 | 0.02252729 | 1.079059 |  |  |  | 3.243381 | 0.0301669 | 0.452477 | 15.4516 | 14.9991 | -0.0151962 | -0.0568082 | 3.68151 | 3.73832 |  |  |  |  | 387.9642 | 3.01669 | 399.6679 | 0.02972083 | -0.01531285 | -0.01440798 | 0.02390688 | 1.062803 |  |  |  | 3.109486 | 0.0268263 | 0.402382 | 15.4019 | 14.9995 | -0.0141359 | -0.0526133 | 3.66936 | 3.72197 |  |  |  |  | 377.3648 | 2.68263 | 387.4881 | 0.02647278 | -0.01423676 | -0.01223602 | 0.0208185 | 1.163513
403 | 806.001 | 3.103423 | 0.0364499 | 0.547438 | 15.5663 | 15.0189 | -0.0131617 | -0.0375596 | 2.81615 | 2.85371 | -0.02229737 | -0.045932583 | 2.014067417 | 2.06 | 380.4333 | 3.64499 | 394.3 | 0.03580132 | -0.01324908 | -0.02254971 | 0.02977711 | 0.5875499 | [26 empty] | 1209.001 | 3.54007 | 0.0730786 | 1.09088 | 16.0183 | 14.9274 | -0.0269452 | -0.0938661 | 3.38973 | 3.4836 | -0.042296836 | -0.08755445 | 1.98244555 | 2.07 | 431.8633 | 7.30786 | 463.4233 | 0.07053171 | -0.02731488 | -0.0432174 | 0.06358592 | 0.6320343 |  |  | 806.001 | 2.736114 | 0.0249399 | 0.375454 | 15.4298 | 15.0544 | -0.0109889 | -0.0343488 | 3.09142 | 3.12577 | -0.013488481 | -0.02778627 | 2.03221373 | 2.06 | 335.4068 | 2.49399 | 343.7718 | 0.02463398 | -0.01104972 | -0.01358028 | 0.01987471 | 0.8136597 |  |  | 1209.001 | 3.411053 | 0.0712175 | 1.07163 | 16.1189 | 15.0472 | -0.0277914 | -0.0919112 | 3.21527 | 3.30718 | -0.039802265 | -0.082390689 | 1.987609311 | 2.07 | 416.1242 | 7.12175 | 445.7595 | 0.06879585 | -0.02818489 | -0.04061604 | 0.06243477 | 0.6939349 |  |  |  | 3.182211 | 0.037319 | 0.559774 | 15.5595 | 14.9997 | -0.0152967 | -0.055068 | 3.54492 | 3.59999 |  |  |  |  | 384.325 | 3.7319 | 398.6676 | 0.0366395 | -0.0154149 | -0.0212246 | 0.03131013 | 0.7262753 |  |  |  | 3.072505 | 0.0317199 | 0.475801 | 15.4759 | 15.0001 | -0.0134055 | -0.0482596 | 3.55174 | 3.6 |  |  |  |  | 371.0755 | 3.17199 | 382.846 | 0.03122722 | -0.01349616 | -0.01773105 | 0.02538783 | 0.7611599 |  |  |  | 3.145562 | 0.034633 | 0.519487 | 15.5193 | 14.9998 | -0.0144414 | -0.0519885 | 3.54796 | 3.59995 |  |  |  |  | 378.0724 | 3.4633 | 391.1662 | 0.03404677 | -0.01454669 | -0.01950008 | 0.02890185 | 0.745981 |  |  | 806.0009 | 2.831392 | 0.0230232 | 0.346312 | 15.3881 | 15.0418 | -0.0117246 | -0.0375253 | 3.16302 | 3.20055 | -0.01090618 | -0.022684855 | 2.057315145 | 2.08 | 343.749 | 2.30232 | 351.6632 | 0.02276217 | -0.01179388 | -0.01096609 | 0.01907971 | 1.075486 | [26 empty] | 1209.001 | 3.554709 | 0.0717344 | 1.07255 | 16.0242 | 14.9516 | -0.0351736 | -0.124319 | 3.41011 | 3.53443 | -0.032920205 | -0.069132431 | 2.030867569 | 2.1 | 426.3775 | 7.17344 | 456.9634 | 0.06927827 | -0.03580709 | -0.03347427 | 0.06245245 | 1.06969 |  |  |  | 3.194609 | 0.029295 | 0.433305 | 15.2244 | 14.7911 | -0.0148731 | -0.0526133 | 3.48486 | 3.53748 |  |  |  |  | 385.8224 | 2.9295 | 397.125 | 0.0288741 | -0.01498481 | -0.01388929 | 0.02266383 | 1.078876 |  |  |  | 3.249048 | 0.0303345 | 0.45499 | 15.4541 | 14.9991 | -0.0152968 | -0.0571842 | 3.68113 | 3.73832 |  |  |  |  | 388.6421 | 3.03345 | 400.4313 | 0.02988351 | -0.015415 | -0.0144685 | 0.02405846 | 1.065418 |  |  |  | 3.115869 | 0.0269672 | 0.404495 | 15.404 | 14.9995 | -0.0142267 | -0.0529514 | 3.66902 | 3.72197 |  |  |  |  | 378.1394 | 2.69672 | 388.3368 | 0.02660999 | -0.01432887 | -0.01228112 | 0.02094332 | 1.166739
404 | 808.001 | 3.107842 | 0.0366556 | 0.550526 | 15.5694 | 15.0189 | -0.0132181 | -0.0377205 | 2.81599 | 2.85371 | -0.022436499 | -0.046219188 | 2.013780812 | 2.06 | 380.975 | 3.66556 | 394.9399 | 0.03599976 | -0.01330624 | -0.02269203 | 0.02996579 | 0.5863838 | [26 empty] | 1212.001 | 3.542043 | 0.0735644 | 1.09813 | 16.0256 | 14.9274 | -0.0271365 | -0.0945328 | 3.38907 | 3.4836 | -0.042546668 | -0.088071603 | 1.981928397 | 2.07 | 432.104 | 7.35644 | 463.8914 | 0.07098433 | -0.02751149 | -0.0434783 | 0.06403152 | 0.6327638 |  |  | 808.001 | 2.741442 | 0.025123 | 0.378211 | 15.4326 | 15.0544 | -0.0110706 | -0.0346041 | 3.09116 | 3.12577 | -0.013584506 | -0.027984083 | 2.032015917 | 2.06 | 336.0599 | 2.5123 | 344.5027 | 0.02481261 | -0.01113234 | -0.01367762 | 0.02004322 | 0.8139088 |  |  | 1212.001 | 3.413127 | 0.0716893 | 1.07873 | 16.126 | 15.0472 | -0.0279729 | -0.0925113 | 3.21467 | 3.30718 | -0.040045887 | -0.082894987 | 1.987105013 | 2.07 | 416.3772 | 7.16893 | 446.227 | 0.06923619 | -0.02837159 | -0.04086979 | 0.06286843 | 0.6941947 |  |  |  | 3.18609 | 0.0375278 | 0.562906 | 15.5626 | 14.9997 | -0.0153812 | -0.0553722 | 3.54461 | 3.59999 |  |  |  |  | 384.7935 | 3.75278 | 399.2339 | 0.03684077 | -0.01550072 | -0.02134005 | 0.03150383 | 0.7263674 |  |  |  | 3.07702 | 0.0319189 | 0.478786 | 15.4788 | 15.0001 | -0.0135014 | -0.0486049 | 3.55139 | 3.6 |  |  |  |  | 371.6208 | 3.19189 | 383.4825 | 0.03142008 | -0.01359337 | -0.01782671 | 0.02557098 | 0.7625286 |  |  |  | 3.150073 | 0.0348183 | 0.522266 | 15.522 | 14.9998 | -0.014508 | -0.0522281 | 3.54772 | 3.59995 |  |  |  |  | 378.6146 | 3.48183 | 391.7973 | 0.03422586 | -0.01461427 | -0.01961159 | 0.02907263 | 0.7451855 |  |  | 808.0009 | 2.837346 | 0.0231643 | 0.348434 | 15.3903 | 15.0418 | -0.0117968 | -0.0377561 | 3.16279 | 3.20055 | -0.010975651 | -0.022829354 | 2.057170646 | 2.08 | 344.4719 | 2.31643 | 352.4514 | 0.02290008 | -0.01186693 | -0.01103633 | 0.01920937 | 1.075261 | [26 empty] | 1212.001 | 3.555384 | 0.0722735 | 1.08061 | 16.0322 | 14.9516 | -0.0354241 | -0.125204 | 3.40922 | 3.53443 | -0.033150437 | -0.069615918 | 2.030384082 | 2.1 | 426.4584 | 7.22735 | 457.2801 | 0.06978116 | -0.03606676 | -0.03371237 | 0.06295061 | 1.069838 |  |  |  | 3.200433 | 0.0294553 | 0.435674 | 15.2267 | 14.7911 | -0.0149501 | -0.0528858 | 3.48459 | 3.53748 |  |  |  |  | 386.5258 | 2.94553 | 397.911 | 0.02902983 | -0.01506298 | -0.01396685 | 0.02280727 | 1.078481 |  |  |  | 3.254796 | 0.0305009 | 0.457487 | 15.4566 | 14.9991 | -0.015355 | -0.057402 | 3.68091 | 3.73832 |  |  |  |  | 389.3297 | 3.05009 | 401.2046 | 0.03004499 | -0.01547411 | -0.01457089 | 0.0242087 | 1.061988 |  |  |  | 3.12218 | 0.0271182 | 0.406761 | 15.4063 | 14.9995 | -0.0142663 | -0.0530986 | 3.66887 | 3.72197 |  |  |  |  | 378.9053 | 2.71182 | 389.1805 | 0.02675702 | -0.01436904 | -0.01238797 | 0.02107804 | 1.159919
405 | 810.001 | 3.112333 | 0.0368647 | 0.553667 | 15.5726 | 15.0189 | -0.0133156 | -0.0379988 | 2.81571 | 2.85371 | -0.022540187 | -0.046432785 | 2.013567215 | 2.06 | 381.5255 | 3.68647 | 395.5903 | 0.03620145 | -0.01340505 | -0.0227981 | 0.03015753 | 0.5879897 | [26 empty] | 1215.001 | 3.543877 | 0.0740238 | 1.10499 | 16.0324 | 14.9274 | -0.0273551 | -0.0952941 | 3.3883 | 3.4836 | -0.042735272 | -0.088462013 | 1.981537987 | 2.07 | 432.3277 | 7.40238 | 464.3303 | 0.07141216 | -0.02773622 | -0.0436753 | 0.06445277 | 0.6350549 |  |  | 810.001 | 2.746828 | 0.0253072 | 0.380984 | 15.4353 | 15.0544 | -0.0111337 | -0.0348014 | 3.09097 | 3.12577 | -0.01369643 | -0.028214646 | 2.031785354 | 2.06 | 336.7202 | 2.53072 | 345.2416 | 0.02499228 | -0.01119614 | -0.01379109 | 0.02021266 | 0.8118388 |  |  | 1215.001 | 3.414991 | 0.0721549 | 1.08573 | 16.133 | 15.0472 | -0.0281383 | -0.0930584 | 3.21412 | 3.30718 | -0.040298209 | -0.083417292 | 1.986582708 | 2.07 | 416.6046 | 7.21549 | 446.6647 | 0.06967055 | -0.02854177 | -0.04113268 | 0.06329655 | 0.6938952 |  |  |  | 3.190069 | 0.0377506 | 0.566248 | 15.566 | 14.9997 | -0.0154886 | -0.0557587 | 3.54423 | 3.59999 |  |  |  |  | 385.274 | 3.77506 | 399.8184 | 0.03705549 | -0.0156098 | -0.02144568 | 0.03171074 | 0.7278761 |  |  |  | 3.08175 | 0.0321085 | 0.48163 | 15.4817 | 15.0001 | -0.0135182 | -0.0486656 | 3.55133 | 3.6 |  |  |  |  | 372.192 | 3.21085 | 384.1425 | 0.0316038 | -0.0136104 | -0.01799339 | 0.02574463 | 0.7564111 |  |  |  | 3.154467 | 0.0350228 | 0.525334 | 15.5251 | 14.9998 | -0.0146047 | -0.0525761 | 3.54738 | 3.59995 |  |  |  |  | 379.1427 | 3.50228 | 392.4213 | 0.03442346 | -0.0147124 | -0.01971106 | 0.02926203 | 0.7464033 |  |  | 810.0009 | 2.843512 | 0.0233233 | 0.350825 | 15.3927 | 15.0418 | -0.011872 | -0.0379968 | 3.16255 | 3.20055 | -0.011054814 | -0.022994014 | 2.057005986 | 2.08 | 345.2204 | 2.33233 | 353.2721 | 0.02305547 | -0.01194303 | -0.01111637 | 0.01935617 | 1.074364 | [26 empty] | 1215.001 | 3.554797 | 0.0728151 | 1.0887 | 16.0403 | 14.9516 | -0.0357251 | -0.126268 | 3.40816 | 3.53443 | -0.033338119 | -0.07001005 | 2.02998995 | 2.1 | 426.388 | 7.28151 |  |  |  | -0.0339065 | [5 empty] | 3.206054 | 0.02962 | 0.438111 | 15.2292 | 14.7911 | -0.0150362 | -0.0531904 | 3.48429 | 3.53748 |  |  |  |  | 387.2046 | 2.962 | 398.6736 | 0.0291898 | -0.01515039 | -0.01403941 | 0.02295532 | 1.079133 |  |  |  | 3.260587 | 0.0306807 | 0.460183 | 15.4593 | 14.9991 | -0.0154558 | -0.0577785 | 3.68054 | 3.73832 |  |  |  |  | 390.0224 | 3.06807 | 401.9885 | 0.03021946 | -0.01557649 | -0.01464297 | 0.02437176 | 1.063752 |  |  |  | 3.128323 | 0.0272771 | 0.409144 | 15.4087 | 14.9995 | -0.0143696 | -0.0534833 | 3.66849 | 3.72197 |  |  |  |  | 379.6508 | 2.72771 | 390.0066 | 0.02691171 | -0.01447384 | -0.01243787 | 0.02122068 | 1.163692
406 | 812.001 | 3.116584 | 0.0370708 | 0.556762 | 15.5757 | 15.0189 | -0.0133881 | -0.0382057 | 2.8155 | 2.85371 | -0.022661837 | -0.046683384 | 2.013316616 | 2.06 | 382.0466 | 3.70708 | 396.2094 | 0.0364002 | -0.01347853 | -0.02292256 | 0.03034683 | 0.5880027 | [26 empty] | 1218.001 | 3.545748 | 0.0745501 | 1.11284 | 16.0403 | 14.9274 | -0.0275291 | -0.0959003 | 3.3877 | 3.4836 | -0.043037275 | -0.08908716 | 1.98091284 | 2.07 | 432.556 | 7.45501 | 464.8031 | 0.07190206 | -0.02791513 | -0.04399084 | 0.06493559 | 0.6345668 |  |  | 811.9987 | 2.751972 | 0.0254919 | 0.383764 | 15.4381 | 15.0544 | -0.0112111 | -0.0350433 | 3.09072 | 3.12577 | -0.01379555 | -0.028418834 | 2.031581166 | 2.06 | 337.3507 | 2.54919 | 345.9504 | 0.0251724 | -0.01127442 | -0.01389159 | 0.02038298 | 0.8116001 |  |  | 1218.001 | 3.416849 | 0.0726307 | 1.09289 | 16.1401 | 15.0472 | -0.0282933 | -0.0935711 | 3.21361 | 3.30718 | -0.040568142 | -0.083976054 | 1.986023946 | 2.07 | 416.8312 | 7.26307 | 447.106 | 0.07011423 | -0.02870127 | -0.04141398 | 0.06373393 | 0.6930333 |  |  |  | 3.194294 | 0.0379658 | 0.569476 | 15.5692 | 14.9997 | -0.0155762 | -0.0560742 | 3.54391 | 3.59999 |  |  |  |  | 385.7843 | 3.79658 | 400.4309 | 0.03726284 | -0.01569878 | -0.02156405 | 0.0319099 | 0.7280071 |  |  |  | 3.08648 | 0.0323094 | 0.484643 | 15.4847 | 15.0001 | -0.0136016 | -0.0489655 | 3.55103 | 3.6 |  |  |  |  | 372.7633 | 3.23094 | 384.8071 | 0.03179843 | -0.01369495 | -0.01810348 | 0.02592913 | 0.7564816 |  |  |  | 3.158862 | 0.0352252 | 0.52837 | 15.5281 | 14.9998 | -0.0146789 | -0.0528434 | 3.54711 | 3.59995 |  |  |  |  | 379.671 | 3.52252 | 393.0449 | 0.03461899 | -0.0147877 | -0.01983129 | 0.02944936 | 0.7456753 |  |  | 812.0009 | 2.849364 | 0.0234841 | 0.353245 | 15.3951 | 15.0418 | -0.0119378 | -0.0382075 | 3.16234 | 3.20055 | -0.011143323 | -0.023178111 | 2.056821889 | 2.08 | 345.9309 | 2.34841 | 354.0548 | 0.02321259 | -0.01200963 | -0.01120587 | 0.01950509 | 1.071726 | [26 empty] | 1218.001 | 3.554745 | 0.0733299 | 1.0964 | 16.048 | 14.9516 | -0.0359723 | -0.127141 | 3.40729 | 3.53443 | -0.03355523 | -0.070465982 | 2.029534018 | 2.1 | 426.3818 | 7.33299 |  |  |  | -0.03413113 | [5 empty] | 3.211953 | 0.0297856 | 0.44056 | 15.2316 | 14.7911 | -0.0151012 | -0.0534201 | 3.48406 | 3.53748 |  |  |  |  | 387.9171 | 2.97856 | 399.4714 | 0.02935063 | -0.01521638 | -0.01413424 | 0.02310367 | 1.076562 |  |  |  | 3.266002 | 0.0308502 | 0.462726 | 15.4618 | 14.9991 | -0.0155212 | -0.0580232 | 3.68029 | 3.73832 |  |  |  |  | 390.6701 | 3.08502 | 402.7223 | 0.0303839 | -0.01564291 | -0.01474098 | 0.02452552 | 1.061185 |  |  |  | 3.13456 | 0.0274275 | 0.4114 | 15.4109 | 14.9995 | -0.0144532 | -0.0537942 | 3.66818 | 3.72197 |  |  |  |  | 380.4078 | 2.74275 | 390.8414 | 0.02705811 | -0.01455866 | -0.01249944 | 0.02135489 | 1.164745
407 | 814.001 | 3.120783 | 0.0372887 | 0.560036 | 15.5789 | 15.0189 | -0.0134481 | -0.038377 | 2.81533 | 2.85371 | -0.022803585 | -0.046975385 | 2.013024615 | 2.06 | 382.5614 | 3.72887 | 396.8267 | 0.03661029 | -0.01353934 | -0.02306761 | 0.03054749 | 0.5869419 | [26 empty] | 1221.001 | 3.547177 | 0.0750436 | 1.12021 | 16.0477 | 14.9274 | -0.0277268 | -0.0965892 | 3.38701 | 3.4836 | -0.043283693 | -0.089597244 | 1.980402756 | 2.07 | 432.7304 | 7.50436 | 465.204 | 0.07236122 | -0.02811844 | -0.04424837 | 0.06538874 | 0.6354685 |  |  | 814.001 | 2.75722 | 0.0256776 | 0.386559 | 15.4409 | 15.0544 | -0.0112518 | -0.0351704 | 3.0906 | 3.12577 | -0.013936101 | -0.028708367 | 2.031291633 | 2.06 | 337.994 | 2.56776 | 346.6729 | 0.02535347 | -0.01131558 | -0.01403412 | 0.02055404 | 0.8062907 |  |  | 1221.001 | 3.419344 | 0.0731091 | 1.10009 | 16.1473 | 15.0472 | -0.0284716 | -0.0941606 | 3.21302 | 3.30718 | -0.040819848 | -0.084497086 | 1.985502914 | 2.07 | 417.1356 | 7.31091 | 447.632 | 0.07056014 | -0.02888478 | -0.04167637 | 0.06417233 | 0.6930733 |  |  |  | 3.19811 | 0.0381864 | 0.572785 | 15.5725 | 14.9997 | -0.0156075 | -0.0561867 | 3.5438 | 3.59999 |  |  |  |  | 386.2452 | 3.81864 | 400.9945 | 0.03747534 | -0.01573058 | -0.02174477 | 0.03211487 | 0.7234191 |  |  |  | 3.091094 | 0.0325162 | 0.487745 | 15.4878 | 15.0001 | -0.0136642 | -0.0491912 | 3.55081 | 3.6 |  |  |  |  | 373.3206 | 3.25162 | 385.4595 | 0.03199874 | -0.01375841 | -0.01824032 | 0.02611948 | 0.7542857 |  |  |  | 3.163078 | 0.0354325 | 0.531479 | 15.5313 | 14.9998 | -0.0147486 | -0.0530942 | 3.54686 | 3.59995 |  |  |  |  | 380.1776 | 3.54325 | 393.6483 | 0.03481921 | -0.01485844 | -0.01996077 | 0.02964165 | 0.7443821 |  |  | 814.0009 | 2.855557 | 0.0236361 | 0.35553 | 15.3974 | 15.0418 | -0.0120144 | -0.0384526 | 3.1621 | 3.20055 | -0.011215992 | -0.023329263 | 2.056670737 | 2.08 | 346.6828 | 2.36361 | 354.877 | 0.02336109 | -0.01208716 | -0.01127937 | 0.01964498 | 1.071617 | [26 empty] | 1221.001 | 3.554934 | 0.0739083 | 1.10505 | 16.0567 | 14.9516 | -0.0361686 | -0.127835 | 3.40659 | 3.53443 | -0.033880397 | -0.071148834 | 2.028851166 | 2.1 | 426.4044 | 7.39083 |  |  |  | -0.03446764 | [5 empty] | 3.217934 | 0.0299535 | 0.443044 | 15.2341 | 14.7911 | -0.0152034 | -0.0537816 | 3.4837 | 3.53748 |  |  |  |  | 388.6394 | 2.99535 | 400.2805 | 0.02951366 | -0.01532016 | -0.0141935 | 0.02325404 | 1.079378 |  |  |  | 3.271932 | 0.0310131 | 0.465168 | 15.4643 | 14.9991 | -0.0155903 | -0.0582813 | 3.68004 | 3.73832 |  |  |  |  | 391.3795 | 3.10131 | 403.5174 | 0.03054191 | -0.01571311 | -0.0148288 | 0.02467197 | 1.059634 |  |  |  | 3.140989 | 0.0275831 | 0.413734 | 15.4133 | 14.9995 | -0.0145364 | -0.054104 | 3.66787 | 3.72197 |  |  |  |  | 381.1879 | 2.75831 | 391.7023 | 0.02720954 | -0.01464309 | -0.01256645 | 0.02149376 | 1.165252
408 | 816.001 | 3.125073 | 0.0374917 | 0.563084 | 15.582 | 15.0189 | -0.0135662 | -0.0387139 | 2.81499 | 2.85371 | -0.022879992 | -0.047132783 | 2.012867217 | 2.06 | 383.0873 | 3.74917 | 397.4499 | 0.03680597 | -0.01365906 | -0.0231458 | 0.03073365 | 0.5901313 | [26 empty] | 1224.001 | 3.549455 | 0.0755458 | 1.12771 | 16.0552 | 14.9274 | -0.0278668 | -0.0970768 | 3.38652 | 3.4836 | -0.043592248 | -0.090235953 | 1.979764047 | 2.07 | 433.0082 | 7.55458 | 465.7201 | 0.07282825 | -0.02826245 | -0.04457094 | 0.06584804 | 0.6341003 |  |  | 816.001 | 2.762588 | 0.0258588 | 0.389288 | 15.4436 | 15.0544 | -0.0113728 | -0.0355486 | 3.09022 | 3.12577 | -0.01398726 | -0.028813756 | 2.031186244 | 2.06 | 338.652 | 2.58588 | 347.4092 | 0.02553012 | -0.01143796 | -0.014086 | 0.02072049 | 0.8120092 |  |  | 1224.001 | 3.421326 | 0.073586 | 1.10727 | 16.1545 | 15.0472 | -0.0286439 | -0.0947304 | 3.21245 | 3.30718 | -0.041077235 | -0.085029877 | 1.984970123 | 2.07 | 417.3774 | 7.3586 | 448.0906 | 0.07100445 | -0.02906214 | -0.04194474 | 0.0646101 | 0.6928673 |  |  |  | 3.202211 | 0.0384146 | 0.576208 | 15.5759 | 14.9997 | -0.0157139 | -0.0565699 | 3.54342 | 3.59999 |  |  |  |  | 386.7404 | 3.84146 | 401.5969 | 0.03769513 | -0.01583867 | -0.02185645 | 0.0323266 | 0.7246679 |  |  |  | 3.095862 | 0.0327094 | 0.490643 | 15.4907 | 15.0001 | -0.0137631 | -0.0495471 | 3.55045 | 3.6 |  |  |  |  | 373.8964 | 3.27094 | 386.1263 | 0.03218583 | -0.01385869 | -0.01832714 | 0.02629641 | 0.7561838 |  |  |  | 3.167118 | 0.0356516 | 0.534766 | 15.5345 | 14.9998 | -0.014855 | -0.0534773 | 3.54647 | 3.59995 |  |  |  |  | 380.6632 | 3.56516 | 394.2345 | 0.03503079 | -0.01496644 | -0.02006435 | 0.02984552 | 0.7459219 |  |  | 815.9985 | 2.861613 | 0.0237877 | 0.35781 | 15.3996 | 15.0418 | -0.0120924 | -0.0387025 | 3.16185 | 3.20055 | -0.011279081 | -0.023460488 | 2.056539512 | 2.08 | 347.4181 | 2.37877 | 355.6824 | 0.02350918 | -0.01216611 | -0.01134317 | 0.01978464 | 1.072549 | [26 empty] | 1224.001 | 3.555082 | 0.0744063 | 1.1125 | 16.0641 | 14.9516 | -0.0365052 | -0.129025 | 3.4054 | 3.53443 | -0.033987994 | -0.071374788 | 2.028625212 | 2.1 | 426.4222 | 7.44063 |  |  |  | -0.03457902 | [5 empty] | 3.223776 | 0.0301147 | 0.445428 | 15.2365 | 14.7911 | -0.0152451 | -0.0539292 | 3.48355 | 3.53748 |  |  |  |  | 389.3449 | 3.01147 | 401.0699 | 0.02967016 | -0.0153625 | -0.01430765 | 0.0233982 | 1.073726 |  |  |  | 3.277695 | 0.031183 | 0.467717 | 15.4668 | 14.9991 | -0.0156815 | -0.0586224 | 3.67969 | 3.73832 |  |  |  |  | 392.0687 | 3.1183 | 404.2946 | 0.03070669 | -0.01580576 | -0.01490093 | 0.02482544 | 1.060723 |  |  |  | 3.147269 | 0.0277374 | 0.416048 | 15.4156 | 14.9995 | -0.014622 | -0.0544225 | 3.66755 | 3.72197 |  |  |  |  | 381.9502 | 2.77374 | 392.5445 | 0.02735969 | -0.01472996 | -0.01262973 | 0.02163162 | 1.166292
409 | 818.001 | 3.129378 | 0.0376924 | 0.566099 | 15.585 | 15.0189 | -0.0136514 | -0.0389571 | 2.81475 | 2.85371 | -0.022984782 | -0.047348651 | 2.012651349 | 2.06 | 383.6151 | 3.76924 | 398.0745 | 0.0369994 | -0.01374544 | -0.02325305 | 0.03091753 | 0.591124 | [26 empty] | 1227.001 | 3.551016 | 0.0760359 | 1.13502 | 16.0625 | 14.9274 | -0.0280718 | -0.0977909 | 3.38581 | 3.4836 | -0.043826445 | -0.09072074 | 1.97927926 | 2.07 | 433.1987 | 7.60359 | 466.1373 | 0.07328383 | -0.02847335 | -0.04481584 | 0.06629735 | 0.6353411 |  |  | 818.001 | 2.76774 | 0.026035 | 0.39194 | 15.4463 | 15.0544 | -0.0114369 | -0.035749 | 3.09002 | 3.12577 | -0.014095806 | -0.029037361 | 2.030962639 | 2.06 | 339.2837 | 2.6035 | 348.1169 | 0.02570186 | -0.0115028 | -0.0141961 | 0.02088244 | 0.8102794 |  |  | 1227.001 | 3.423427 | 0.0740615 | 1.11442 | 16.1617 | 15.0472 | -0.0288175 | -0.0953046 | 3.21187 | 3.30718 | -0.041331348 | -0.08555589 | 1.98444411 | 2.07 | 417.6337 | 7.40615 | 448.5643 | 0.07144726 | -0.02924088 | -0.04220978 | 0.06504615 | 0.6927513 |  |  |  | 3.206104 | 0.0386366 | 0.579538 | 15.5793 | 14.9997 | -0.0157944 | -0.0568597 | 3.54313 | 3.59999 |  |  |  |  | 387.2107 | 3.86366 | 402.1712 | 0.03790889 | -0.01592046 | -0.02198843 | 0.03253269 | 0.7240381 |  |  |  | 3.100631 | 0.032908 | 0.493622 | 15.4937 | 15.0001 | -0.0138237 | -0.0497651 | 3.55023 | 3.6 |  |  |  |  | 374.4724 | 3.2908 | 386.7955 | 0.03237813 | -0.01392014 | -0.01845799 | 0.0264785 | 0.7541525 |  |  |  | 3.171536 | 0.0358463 | 0.537686 | 15.5375 | 14.9998 | -0.0149115 | -0.0536806 | 3.54627 | 3.59995 |  |  |  |  | 381.1943 | 3.58463 | 394.8587 | 0.03521877 | -0.01502379 | -0.02019498 | 0.03002529 | 0.7439371 |  |  | 818.0009 | 2.867611 | 0.0239411 | 0.360117 | 15.402 | 15.0418 | -0.0121899 | -0.0390143 | 3.16154 | 3.20055 | -0.011336215 | -0.023579327 | 2.056420673 | 2.08 | 348.1463 | 2.39411 | 356.4813 | 0.02365901 | -0.01226481 | -0.01140096 | 0.0199261 | 1.07577 | [26 empty] | 1227.001 | 3.555147 | 0.0750058 | 1.12146 | 16.0731 | 14.9516 | -0.036669 | -0.129604 | 3.40482 | 3.53443 | -0.03436444 | -0.072165323 | 2.027834677 | 2.1 | 426.43 | 7.50058 |  |  |  | -0.03496878 | [5 empty] | 3.229574 | 0.030283 | 0.447917 | 15.239 | 14.7911 | -0.0153321 | -0.054237 | 3.48324 | 3.53748 |  |  |  |  | 390.0452 | 3.0283 | 401.8569 | 0.02983352 | -0.01545085 | -0.01438267 | 0.02354926 | 1.074269 |  |  |  | 3.283204 | 0.0313583 | 0.470347 | 15.4695 | 14.9991 | -0.0157749 | -0.0589716 | 3.67934 | 3.73832 |  |  |  |  | 392.7277 | 3.13583 | 405.043 | 0.03087667 | -0.01590065 | -0.01497602 | 0.02498454 | 1.06174 |  |  |  | 3.153954 | 0.0279085 | 0.418615 | 15.4182 | 14.9995 | -0.0147099 | -0.0547497 | 3.66722 | 3.72197 |  |  |  |  | 382.7614 | 2.79085 | 393.4437 | 0.02752616 | -0.01481916 | -0.01270699 | 0.02178497 | 1.166221
410 | 820.001 | 3.13357 | 0.0379061 | 0.569308 | 15.5882 | 15.0189 | -0.013693 | -0.0390759 | 2.81463 | 2.85371 | -0.023143701 | -0.047676025 | 2.012323975 | 2.06 | 384.1289 | 3.79061 | 398.6897 | 0.03720532 | -0.01378761 | -0.02341572 | 0.03111405 | 0.5888187 | [26 empty] | 1230.001 | 3.552477 | 0.0765421 | 1.14258 | 16.07 | 14.9274 | -0.02825 | -0.0984118 | 3.38519 | 3.4836 | -0.044097657 | -0.091282149 | 1.978717851 | 2.07 | 433.3769 | 7.65421 | 466.5485 | 0.07375415 | -0.02865671 | -0.04509952 | 0.06676151 | 0.6354105 |  |  | 820.001 | 2.772777 | 0.0262313 | 0.394895 | 15.4493 | 15.0544 | -0.0114941 | -0.0359279 | 3.08984 | 3.12577 | -0.01422983 | -0.029313449 | 2.030686551 | 2.06 | 339.9011 | 2.62313 | 348.8172 | 0.02589316 | -0.01156067 | -0.01433204 | 0.02106405 | 0.8066307 |  |  | 1230.001 | 3.425588 | 0.0745523 | 1.12181 | 16.169 | 15.0472 | -0.0289852 | -0.0958594 | 3.21132 | 3.30718 | -0.041600053 | -0.086112109 | 1.983887891 | 2.07 | 417.8974 | 7.45523 | 449.0526 | 0.07190411 | -0.02941357 | -0.04249011 | 0.06549603 | 0.6922451 |  |  |  | 3.210247 | 0.0388461 | 0.582681 | 15.5824 | 14.9997 | -0.0158253 | -0.0569709 | 3.54302 | 3.59999 |  |  |  |  | 387.711 | 3.88461 | 402.772 | 0.03811058 | -0.01595186 | -0.02215872 | 0.03272634 | 0.7198907 |  |  |  | 3.105272 | 0.0331064 | 0.496599 | 15.4967 | 15.0001 | -0.0138984 | -0.0500342 | 3.54996 | 3.6 |  |  |  |  | 375.0329 | 3.31064 | 387.4489 | 0.03257019 | -0.01399589 | -0.0185743 | 0.02666059 | 0.7535082 |  |  |  | 3.175837 | 0.0360625 | 0.54093 | 15.5407 | 14.9998 | -0.0150153 | -0.0540542 | 3.5459 | 3.59995 |  |  |  |  | 381.7112 | 3.60625 | 395.4767 | 0.03542747 | -0.01512917 | -0.0202983 | 0.03022585 | 0.7453418 |  |  | 820.0009 | 2.873407 | 0.0240971 | 0.362464 | 15.4043 | 15.0418 | -0.012267 | -0.0392611 | 3.16129 | 3.20055 | -0.011405658 | -0.023723768 | 2.056276232 | 2.08 | 348.8499 | 2.40971 | 357.2562 | 0.02381135 | -0.01234286 | -0.0114712 | 0.02007032 | 1.075987 | [26 empty] | 1230.001 | 3.554368 | 0.0755651 | 1.12982 | 16.0815 | 14.9516 | -0.0368826 | -0.130359 | 3.40407 | 3.53443 | -0.034656187 | -0.072777993 | 2.027222007 | 2.1 | 426.3366 | 7.55651 |  |  |  | -0.03527096 | [5 empty] | 3.235572 | 0.0304492 | 0.450376 | 15.2414 | 14.7911 | -0.0154456 | -0.0546383 | 3.48284 | 3.53748 |  |  |  |  | 390.7695 | 3.04492 | 402.6681 | 0.02999482 | -0.01556613 | -0.0144287 | 0.02369787 | 1.078831 |  |  |  | 3.288887 | 0.0315279 | 0.47289 | 15.472 | 14.9991 | -0.0158464 | -0.0592388 | 3.67908 | 3.73832 |  |  |  |  | 393.4076 | 3.15279 | 405.8109 | 0.0310411 | -0.0159733 | -0.0150678 | 0.0251378 | 1.060094 |  |  |  | 3.160241 | 0.028063 | 0.420932 | 15.4205 | 14.9995 | -0.0147518 | -0.0549056 | 3.66706 | 3.72197 |  |  |  |  | 383.5244 | 2.8063 | 394.2872 | 0.02767645 | -0.01486169 | -0.01281476 | 0.02192295 | 1.159732
411 | 822.001 | 3.137918 | 0.0381121 | 0.572401 | 15.5913 | 15.0189 | -0.0137787 | -0.0393203 | 2.81439 | 2.85371 | -0.023254643 | -0.047904564 | 2.012095436 | 2.06 | 384.662 | 3.81121 | 399.3222 | 0.03740378 | -0.01387451 | -0.0235293 | 0.03130284 | 0.5896694 | [26 empty] | 1233.001 | 3.553613 | 0.0770324 | 1.1499 | 16.0773 | 14.9274 | -0.0283758 | -0.0988499 | 3.38475 | 3.4836 | -0.044407484 | -0.091923492 | 1.978076508 | 2.07 | 433.5154 | 7.70324 | 466.9102 | 0.07420948 | -0.02878617 | -0.0454237 | 0.06721143 | 0.633726 |  |  | 822.001 | 2.777919 | 0.0264178 | 0.397703 | 15.4521 | 15.0544 | -0.0115867 | -0.0362173 | 3.08955 | 3.12577 | -0.014315944 | -0.029490844 | 2.030509156 | 2.06 | 340.5314 | 2.64178 | 349.5275 | 0.02607488 | -0.01165435 | -0.01441941 | 0.02123593 | 0.8082406 |  |  | 1233.001 | 3.427586 | 0.0750339 | 1.12905 | 16.1763 | 15.0472 | -0.0291705 | -0.096472 | 3.21071 | 3.30718 | -0.041850553 | -0.086630646 | 1.983369354 | 2.07 | 418.1411 | 7.50339 | 449.5159 | 0.0723522 | -0.02960442 | -0.04275151 | 0.06593751 | 0.6924765 |  |  |  | 3.21442 | 0.0390768 | 0.586141 | 15.5859 | 14.9997 | -0.0159323 | -0.0573561 | 3.54263 | 3.59999 |  |  |  |  | 388.215 | 3.90768 | 403.3852 | 0.03833263 | -0.01606058 | -0.02227204 | 0.0329402 | 0.7211096 |  |  |  | 3.109841 | 0.0333152 | 0.49973 | 15.4998 | 15.0001 | -0.0139501 | -0.0502204 | 3.54978 | 3.6 |  |  |  |  | 375.5847 | 3.33152 | 388.0974 | 0.03277227 | -0.01404832 | -0.01872396 | 0.02685279 | 0.7502857 |  |  |  | 3.179971 | 0.0362633 | 0.543941 | 15.5437 | 14.9998 | -0.0150735 | -0.0542639 | 3.54569 | 3.59995 |  |  |  |  | 382.208 | 3.62633 | 396.0681 | 0.03562126 | -0.01518826 | -0.020433 | 0.03041187 | 0.74332 |  |  | 822.0009 | 2.879308 | 0.0242398 | 0.364611 | 15.4064 | 15.0418 | -0.0123167 | -0.0394202 | 3.16113 | 3.20055 | -0.011490379 | -0.023899989 | 2.056100011 | 2.08 | 349.5663 | 2.42398 | 358.0397 | 0.02395068 | -0.01239318 | -0.0115569 | 0.02020145 | 1.072362 | [51 empty] | 3.24125 | 0.0306183 | 0.452876 | 15.2439 | 14.7911 | -0.015484 | -0.0547742 | 3.4827 | 3.53748 |  |  |  |  | 391.4553 | 3.06183 | 403.441 | 0.03015891 | -0.01560513 | -0.01455378 | 0.02384988 | 1.072239 |  |  |  | 3.294721 | 0.0317058 | 0.475559 | 15.4747 | 14.9991 | -0.0159148 | -0.0594947 | 3.67882 | 3.73832 |  |  |  |  | 394.1054 | 3.17058 | 406.6009 | 0.03121355 | -0.0160428 | -0.01517075 | 0.02529875 | 1.057482 |  |  |  | 3.166286 | 0.0282221 | 0.423318 | 15.4229 | 14.9995 | -0.0149025 | -0.0554666 | 3.6665 | 3.72197 |  |  |  |  | 384.258 | 2.82221 | 395.1025 | 0.02783119 | -0.01501466 | -0.01281654 | 0.0220658 | 1.171507
412 | 824.001 | 3.142301 | 0.0383272 | 0.575633 | 15.5945 | 15.0189 | -0.0138445 | -0.039508 | 2.8142 | 2.85371 | -0.02338914 | -0.048181629 | 2.011818371 | 2.06 | 385.1992 | 3.83272 | 399.9628 | 0.03761096 | -0.01394123 | -0.02366701 | 0.03150024 | 0.5890575 | [26 empty] | 1236.001 | 3.555394 | 0.0775408 | 1.15749 | 16.0849 | 14.9274 | -0.0286394 | -0.0997683 | 3.38383 | 3.4836 | -0.04459931 | -0.092320571 | 1.977679429 | 2.07 | 433.7328 | 7.75408 | 467.3648 | 0.07468141 | -0.02905751 | -0.04562446 | 0.06767654 | 0.6368845 |  |  | 824.001 | 2.782885 | 0.0266024 | 0.400482 | 15.4548 | 15.0544 | -0.01166 | -0.0364464 | 3.08932 | 3.12577 | -0.014414774 | -0.029694435 | 2.030305565 | 2.06 | 341.1402 | 2.66024 | 350.2153 | 0.02625471 | -0.01172851 | -0.01451968 | 0.02140624 | 0.8077667 |  |  | 1236.001 | 3.429555 | 0.0755312 | 1.13654 | 16.1838 | 15.0472 | -0.0293421 | -0.0970396 | 3.21014 | 3.30718 | -0.042124533 | -0.087197783 | 1.982802217 | 2.07 | 418.3813 | 7.55312 | 449.9821 | 0.07281468 | -0.02978119 | -0.0430375 | 0.06639333 | 0.6919823 |  |  |  | 3.218448 | 0.0392811 | 0.589206 | 15.5889 | 14.9997 | -0.0160148 | -0.0576531 | 3.54233 | 3.59999 |  |  |  |  | 388.7014 | 3.92811 | 403.9701 | 0.03852922 | -0.01614442 | -0.0223848 | 0.03312898 | 0.7212225 |  |  |  | 3.114695 | 0.0335104 | 0.502658 | 15.5027 | 15.0001 | -0.0140722 | -0.05066 | 3.54934 | 3.6 |  |  |  |  | 376.1709 | 3.35104 | 388.7765 | 0.03296116 | -0.01417215 | -0.01878901 | 0.02703132 | 0.7542788 |  |  |  | 3.184517 | 0.0364832 | 0.54724 | 15.547 | 14.9998 | -0.0151202 | -0.0544321 | 3.54552 | 3.59995 |  |  |  |  | 382.7545 | 3.64832 | 396.7186 | 0.03583344 | -0.01523568 | -0.02059777 | 0.03061549 | 0.739676 |  |  | 824.0009 | 2.885225 | 0.0243902 | 0.366873 | 15.4087 | 15.0418 | -0.0124142 | -0.0397324 | 3.16082 | 3.20055 | -0.011540996 | -0.024005272 | 2.055994728 | 2.08 | 350.2847 | 2.43902 | 358.8282 | 0.02409751 | -0.0124919 | -0.01160811 | 0.02034003 | 1.076136 | [51 empty] | 3.246869 | 0.0307963 | 0.45551 | 15.2466 | 14.7911 | -0.0156258 | -0.0552757 | 3.4822 | 3.53748 |  |  |  |  | 392.134 | 3.07963 | 404.2103 | 0.03033161 | -0.01574917 | -0.01458244 | 0.02401054 | 1.080009 |  |  |  | 3.300238 | 0.0318899 | 0.47832 | 15.4774 | 14.9991 | -0.0160174 | -0.0598782 | 3.67844 | 3.73832 |  |  |  |  | 394.7653 | 3.18899 | 407.3543 | 0.03139198 | -0.01614707 | -0.01524491 | 0.02546622 | 1.059177 |  |  |  | 3.172294 | 0.0283887 | 0.425817 | 15.4254 | 14.9995 | -0.0149402 | -0.0556072 | 3.66636 | 3.72197 |  |  |  |  | 384.9871 | 2.83887 | 395.9164 | 0.02799321 | -0.01505293 | -0.01294028 | 0.02221594 | 1.163262
413 | 826.001 | 3.146593 | 0.0385472 | 0.578936 | 15.5978 | 15.0189 | -0.01394 | -0.0397807 | 2.81393 | 2.85371 | -0.023502073 | -0.04841427 | 2.01158573 | 2.06 | 385.7253 | 3.85472 | 400.5939 | 0.03782281 | -0.01403807 | -0.02378265 | 0.03170245 | 0.5902653 | [26 empty] | 1239.001 | 3.55651 | 0.0780369 | 1.16489 | 16.0923 | 14.9274 | -0.0288234 | -0.100409 | 3.38319 | 3.4836 | -0.044857998 | -0.092856055 | 1.977143945 | 2.07 | 433.8689 | 7.80369 | 467.7266 | 0.0751417 | -0.02924695 | -0.04589526 | 0.06813141 | 0.6372544 |  |  | 826.001 | 2.788262 | 0.0267817 | 0.403181 | 15.4575 | 15.0544 | -0.0117269 | -0.0366554 | 3.08911 | 3.12577 | -0.01451994 | -0.029911076 | 2.030088924 | 2.06 | 341.7994 | 2.67817 | 350.9533 | 0.02642935 | -0.0117962 | -0.01462639 | 0.02157066 | 0.8065015 |  |  | 1239.001 | 3.431641 | 0.0760254 | 1.14397 | 16.1912 | 15.0472 | -0.0295004 | -0.0975632 | 3.20962 | 3.30718 | -0.042407201 | -0.087782907 | 1.982217093 | 2.07 | 418.6358 | 7.60254 | 450.4628 | 0.07327407 | -0.02994429 | -0.04333264 | 0.06684586 | 0.691033 |  |  |  | 3.222198 | 0.0395115 | 0.592662 | 15.5924 | 14.9997 | -0.0160796 | -0.0578865 | 3.5421 | 3.59999 |  |  |  |  | 389.1544 | 3.95115 | 404.5305 | 0.03875089 | -0.01621028 | -0.02254061 | 0.03334315 | 0.7191588 |  |  |  | 3.119307 | 0.0337197 | 0.505798 | 15.5059 | 15.0001 | -0.0141229 | -0.0508425 | 3.54915 | 3.6 |  |  |  |  | 376.7279 | 3.37197 | 389.4311 | 0.03316366 | -0.01422358 | -0.01894008 | 0.02722383 | 0.7509777 |  |  |  | 3.188771 | 0.0366903 | 0.550347 | 15.5501 | 14.9998 | -0.0152434 | -0.0548755 | 3.54508 | 3.59995 |  |  |  |  | 383.2658 | 3.66903 | 397.3279 | 0.03603323 | -0.01536077 | -0.02067246 | 0.03080727 | 0.743055 |  |  | 826.0009 | 2.890886 | 0.024543 | 0.369172 | 15.411 | 15.0418 | -0.0124783 | -0.0399375 | 3.16061 | 3.20055 | -0.011622852 | -0.024175531 | 2.055824469 | 2.08 | 350.972 | 2.4543 | 359.5859 | 0.02424666 | -0.01255681 | -0.01169093 | 0.02048124 | 1.074064 | [51 empty] | 3.252573 | 0.0309615 | 0.457954 | 15.249 | 14.7911 | -0.0157015 | -0.0555437 | 3.48193 | 3.53748 |  |  |  |  | 392.8229 | 3.09615 | 404.9852 | 0.03049186 | -0.01582607 | -0.01466579 | 0.02415868 | 1.079115 |  |  |  | 3.305732 | 0.0320592 | 0.480859 | 15.48 | 14.9991 | -0.0160993 | -0.0601843 | 3.67813 | 3.73832 |  |  |  |  | 395.4225 | 3.20592 | 408.0994 | 0.03155603 | -0.0162303 | -0.01532573 | 0.02561943 | 1.059023 |  |  |  | 3.178218 | 0.0285529 | 0.42828 | 15.4278 | 14.9995 | -0.0150156 | -0.0558875 | 3.66608 | 3.72197 |  |  |  |  | 385.7061 | 2.85529 | 396.7191 | 0.02815286 | -0.01512948 | -0.01302339 | 0.02236388 | 1.161716
414 | 828.001 | 3.150976 | 0.0387564 | 0.582079 | 15.601 | 15.0189 | -0.0140245 | -0.0400218 | 2.81368 | 2.85371 | -0.023615622 | -0.048648181 | 2.011351819 | 2.06 | 386.2627 | 3.87564 | 401.2328 | 0.03802423 | -0.01412377 | -0.02389894 | 0.03189411 | 0.590979 | [26 empty] | 1242.001 | 3.558273 | 0.0785339 | 1.17231 | 16.0998 | 14.9274 | -0.029008 | -0.101052 | 3.38255 | 3.4836 | -0.04512231 | -0.093403182 | 1.976596818 | 2.07 | 434.0839 | 7.85339 | 468.1743 | 0.07560262 | -0.02943705 | -0.04617202 | 0.06858562 | 0.6375517 |  |  | 828.001 | 2.793299 | 0.0269639 | 0.405924 | 15.4603 | 15.0544 | -0.0117799 | -0.0368211 | 3.08895 | 3.12577 | -0.014647383 | -0.030173609 | 2.029826391 | 2.06 | 342.4168 | 2.69639 | 351.6497 | 0.02660678 | -0.01184983 | -0.01475572 | 0.02173845 | 0.8030673 |  |  | 1242.001 | 3.432765625 | 0.076517 | 1.15137 | 16.1986 | 15.0472 | -0.0297044 | -0.0982378 | 3.20894 | 3.30718 | -0.042641829 | -0.088268586 | 1.981731414 | 2.07 | 418.7729 | 7.6517 | 450.8162 | 0.07373083 | -0.03015451 | -0.04357769 | 0.06729758 | 0.6919713 |  |  |  | 3.226061 | 0.0397324 | 0.595974 | 15.5957 | 14.9997 | -0.0161145 | -0.0580118 | 3.54197 | 3.59999 |  |  |  |  | 389.6209 | 3.97324 | 405.1015 | 0.03896337 | -0.01624575 | -0.02271762 | 0.033548 | 0.7151167 |  |  |  | 3.123669 | 0.0339185 | 0.50878 | 15.5088 | 15.0001 | -0.014196 | -0.0511056 | 3.54889 | 3.6 |  |  |  |  | 377.2547 | 3.39185 | 390.0506 | 0.03335595 | -0.01429773 | -0.01905823 | 0.02740668 | 0.7502129 |  |  |  | 3.19326 | 0.0368996 | 0.553485 | 15.5533 | 14.9998 | -0.0153066 | -0.055103 | 3.54485 | 3.59995 |  |  |  |  | 383.8053 | 3.68996 | 397.9675 | 0.03623511 | -0.01542496 | -0.02081015 | 0.03100073 | 0.7412226 |  |  | 828.0009 | 2.896828125 | 0.0247009 | 0.371546 | 15.4134 | 15.0418 | -0.0125221 | -0.0400776 | 3.16047 | 3.20055 | -0.011732975 | -0.024404588 | 2.055595412 | 2.08 | 351.6934 | 2.47009 | 360.3805 | 0.02440077 | -0.01260116 | -0.01180235 | 0.02062703 | 1.067683 | [51 empty] | 3.258104 | 0.0311388 | 0.460576 | 15.2516 | 14.7911 | -0.0157793 | -0.055819 | 3.48166 | 3.53748 |  |  |  |  | 393.4908 | 3.11388 | 405.7437 | 0.03066382 | -0.01590512 | -0.0147587 | 0.02431878 | 1.077677 |  |  |  | 3.311232 | 0.0322428 | 0.483614 | 15.4827 | 14.9991 | -0.0161694 | -0.0604465 | 3.67787 | 3.73832 |  |  |  |  | 396.0804 | 3.22428 | 408.8512 | 0.03173391 | -0.01630155 | -0.01543236 | 0.02578638 | 1.056323 |  |  |  | 3.183872 | 0.0287095 | 0.430629 | 15.4302 | 14.9995 | -0.0151085 | -0.0562335 | 3.66574 | 3.72197 |  |  |  |  | 386.3922 | 2.87095 | 397.4854 | 0.0283051 | -0.0152238 | -0.01308131 | 0.02250494 | 1.163782
415 | 830.001 | 3.155305 | 0.0389832 | 0.585485 | 15.6044 | 15.0189 | -0.0141163 | -0.0402838 | 2.81342 | 2.85371 | -0.023738151 | -0.048900591 | 2.011099409 | 2.06 | 386.7933 | 3.89832 | 401.8718 | 0.03824254 | -0.01421688 | -0.02402444 | 0.03210266 | 0.5917675 | [26 empty] | 1245.001 | 3.559948 | 0.0790339 | 1.17977 | 16.1072 | 14.9274 | -0.0292153 | -0.101774 | 3.38182 | 3.4836 | -0.045354977 | -0.093884802 | 1.976115198 | 2.07 | 434.2883 | 7.90339 | 468.6118 | 0.0760661 | -0.02965057 | -0.04641571 | 0.06904255 | 0.6388045 |  |  | 830.001 | 2.798447 | 0.0271573 | 0.408835 | 15.4632 | 15.0544 | -0.0118799 | -0.0371337 | 3.08863 | 3.12577 | -0.014730109 | -0.030344024 | 2.029655976 | 2.06 | 343.0479 | 2.71573 | 352.3641 | 0.02679508 | -0.01195103 | -0.01483967 | 0.02191687 | 0.8053431 |  |  | 1245.001 | 3.43446 | 0.0770124 | 1.15882 | 16.2061 | 15.0472 | -0.0298785 | -0.0988137 | 3.20837 | 3.30718 | -0.042914878 | -0.088833797 | 1.981166203 | 2.07 | 418.9797 | 7.70124 | 451.2463 | 0.07419091 | -0.03033396 | -0.04386294 | 0.06775153 | 0.6915623 |  |  |  | 3.230308 | 0.0399701 | 0.59954 | 15.5993 | 14.9997 | -0.0162804 | -0.0586091 | 3.54138 | 3.59999 |  |  |  |  | 390.1338 | 3.99701 | 405.7275 | 0.03919196 | -0.01641438 | -0.02277758 | 0.03376822 | 0.7206376 |  |  |  | 3.128577 | 0.0341263 | 0.511897 | 15.512 | 15.0001 | -0.0142612 | -0.0513403 | 3.54866 | 3.6 |  |  |  |  | 377.8475 | 3.41263 | 390.742 | 0.03355692 | -0.01436387 | -0.01919305 | 0.02759709 | 0.7483891 |  |  |  | 3.197572 | 0.0371108 | 0.556653 | 15.5564 | 14.9998 | -0.0153228 | -0.0551614 | 3.54479 | 3.59995 |  |  |  |  | 384.3235 | 3.71108 | 398.5861 | 0.03643877 | -0.01544141 | -0.02099736 | 0.03119626 | 0.7353975 |  |  | 830.0009 | 2.902724 | 0.024864 | 0.374 | 15.4158 | 15.0418 | -0.0126347 | -0.0404379 | 3.16011 | 3.20055 | -0.011774267 | -0.024490475 | 2.055509525 | 2.08 | 352.4091 | 2.4864 | 361.1714 | 0.02455992 | -0.0127152 | -0.01184413 | 0.0207779 | 1.073544 | [51 empty] | 3.263525 | 0.0313022 | 0.462992 | 15.254 | 14.7911 | -0.0158587 | -0.0560996 | 3.48138 | 3.53748 |  |  |  |  | 394.1455 | 3.13022 | 406.4832 | 0.03082228 | -0.01598579 | -0.01483648 | 0.02446567 | 1.077465 |  |  |  | 3.316486 | 0.0324089 | 0.486104 | 15.4852 | 14.9991 | -0.0163017 | -0.0609409 | 3.67738 | 3.73832 |  |  |  |  | 396.7088 | 3.24089 | 409.5657 | 0.03189481 | -0.01643603 | -0.01545877 | 0.02593688 | 1.063217 |  |  |  | 3.189705 | 0.0288739 | 0.433095 | 15.4326 | 14.9995 | -0.0151696 | -0.056461 | 3.66551 | 3.72197 |  |  |  |  | 387.1002 | 2.88739 | 398.2773 | 0.0284649 | -0.01528584 | -0.01317907 | 0.02265318 | 1.159857
416 | 832.001 | 3.159512 | 0.0391953 | 0.58867 | 15.6076 | 15.0189 | -0.0141645 | -0.0404213 | 2.81328 | 2.85371 | -0.02388974 | -0.049212864 | 2.010787136 | 2.06 | 387.309 | 3.91953 | 402.4897 | 0.03844666 | -0.01426577 | -0.02417973 | 0.03229734 | 0.589989 | [26 empty] | 1248.001 | 3.561473 | 0.0795342 | 1.18724 | 16.1147 | 14.9274 | -0.029375 | -0.102331 | 3.38127 | 3.4836 | -0.04564407 | -0.094483226 | 1.975516774 | 2.07 | 434.4743 | 7.95342 | 469.0299 | 0.07652965 | -0.02981509 | -0.04671858 | 0.06949983 | 0.6381847 |  |  | 832.001 | 2.803937 | 0.0273405 | 0.411593 | 15.466 | 15.0544 | -0.0119532 | -0.037363 | 3.0884 | 3.12577 | -0.014835123 | -0.030560352 | 2.029439648 | 2.06 | 343.7209 | 2.73405 | 353.1184 | 0.02697342 | -0.01202521 | -0.01494626 | 0.02208476 | 0.8045632 |  |  | 1248.001 | 3.436272 | 0.0775032 | 1.16621 | 16.2134 | 15.0472 | -0.0300432 | -0.0993583 | 3.20782 | 3.30718 | -0.043181776 | -0.089386277 | 1.980613723 | 2.07 | 419.2007 | 7.75032 | 451.6901 | 0.07464651 | -0.03050374 | -0.04414185 | 0.0682008 | 0.6910391 |  |  |  | 3.234328125 | 0.0401768 | 0.60264 | 15.6024 | 14.9997 | -0.016313 | -0.0587265 | 3.54126 | 3.59999 |  |  |  |  | 390.6193 | 4.01768 | 406.3132 | 0.0393907 | -0.01644752 | -0.02294318 | 0.03395913 | 0.7168808 |  |  |  | 3.132991 | 0.0343368 | 0.515055 | 15.5151 | 15.0001 | -0.0143468 | -0.0516486 | 3.54835 | 3.6 |  |  |  |  | 378.3806 | 3.43368 | 391.3729 | 0.03376045 | -0.01445071 | -0.01930974 | 0.027791 | 0.7483639 |  |  |  | 3.202163 | 0.0373097 | 0.559638 | 15.5594 | 14.9998 | -0.0154314 | -0.0555522 | 3.5444 | 3.59995 |  |  |  |  | 384.8753 | 3.73097 | 399.2349 | 0.03663053 | -0.0155517 | -0.02107883 | 0.03137949 | 0.7377877 |  |  | 832.0009 | 2.908431 | 0.0250126 | 0.376236 | 15.4181 | 15.0418 | -0.0127116 | -0.0406842 | 3.15986 | 3.20055 | -0.011843511 | -0.024634504 | 2.055365496 | 2.08 | 353.1021 | 2.50126 | 361.9341 | 0.02470491 | -0.01279308 | -0.0119142 | 0.0209149 | 1.073767 | [51 empty] | 3.26928 | 0.0314784 | 0.465598 | 15.2567 | 14.7911 | -0.0159153 | -0.0563001 | 3.48118 | 3.53748 |  |  |  |  | 394.8405 | 3.14784 | 407.2695 | 0.03099311 | -0.01604331 | -0.0149498 | 0.02462421 | 1.073145 |  |  |  | 3.321725 | 0.0326113 | 0.489141 | 15.4882 | 14.9991 | -0.0163912 | -0.0612756 | 3.67704 | 3.73832 |  |  |  |  | 397.3355 | 3.26113 | 410.2931 | 0.03209084 | -0.01652702 | -0.01556381 | 0.02612233 | 1.061888 |  |  |  | 3.195397 | 0.0290344 | 0.435502 | 15.435 | 14.9995 | -0.0153006 | -0.0569482 | 3.66502 | 3.72197 |  |  |  |  | 387.791 | 2.90344 | 399.0502 | 0.02862089 | -0.01541886 | -0.01320202 | 0.02279789 | 1.167916
417 | 834.001 | 3.163803 | 0.039405 | 0.59182 | 15.6107 | 15.0189 | -0.0142503 | -0.0406663 | 2.81304 | 2.85371 | -0.024000315 | -0.049440649 | 2.010559351 | 2.06 | 387.835 | 3.9405 | 403.1176 | 0.03864843 | -0.01435281 | -0.02429302 | 0.03248952 | 0.5908205 | [26 empty] | 1251.001 | 3.562343 | 0.080058 | 1.19506 | 16.1225 | 14.9274 | -0.0295623 | -0.102983 | 3.38061 | 3.4836 | -0.045919554 | -0.095053477 | 1.974946523 | 2.07 | 434.5804 | 8.0058 | 469.372 | 0.07701474 | -0.03000807 | -0.04700729 | 0.06997979 | 0.6383707 |  |  | 834.001 | 2.809048 | 0.0275216 | 0.41432 | 15.4687 | 15.0544 | -0.0120405 | -0.0376359 | 3.08813 | 3.12577 | -0.01492096 | -0.030737177 | 2.029262823 | 2.06 | 344.3474 | 2.75216 | 353.8244 | 0.02714969 | -0.01211357 | -0.0150334 | 0.02225125 | 0.8057775 |  |  | 1251.001 | 3.437692 | 0.0780044 | 1.17375 | 16.221 | 15.0472 | -0.0302215 | -0.0999479 | 3.20723 | 3.30718 | -0.04345414 | -0.089950069 | 1.980049931 | 2.07 | 419.3739 | 7.80044 | 452.0869 | 0.07511155 | -0.03068758 | -0.04442655 | 0.06866017 | 0.6907488 |  |  |  | 3.238345 | 0.040412 | 0.606169 | 15.6059 | 14.9997 | -0.016422 | -0.0591188 | 3.54087 | 3.59999 |  |  |  |  | 391.1044 | 4.0412 | 406.9097 | 0.03961679 | -0.01655834 | -0.02305845 | 0.03417724 | 0.7181026 |  |  |  | 3.13754 | 0.0345625 | 0.51844 | 15.5185 | 15.0001 | -0.0144339 | -0.0519621 | 3.54803 | 3.6 |  |  |  |  | 378.9299 | 3.45625 | 392.0267 | 0.03397863 | -0.01453908 | -0.01943955 | 0.02799921 | 0.7479125 |  |  |  | 3.205962 | 0.0375367 | 0.563042 | 15.5628 | 14.9998 | -0.0155165 | -0.0558585 | 3.54409 | 3.59995 |  |  |  |  | 385.332 | 3.75367 | 399.7961 | 0.03684935 | -0.01563814 | -0.02121121 | 0.03159092 | 0.7372585 |  |  | 834.0009 | 2.914299 | 0.0251918 | 0.378931 | 15.4208 | 15.0418 | -0.0127457 | -0.0407933 | 3.15976 | 3.20055 | -0.011985258 | -0.024929337 | 2.055070663 | 2.08 | 353.8144 | 2.51918 | 362.7276 | 0.02487972 | -0.01282762 | -0.01205766 | 0.0210814 | 1.063857 | [51 empty] | 3.274798 | 0.0316489 | 0.468121 | 15.2592 | 14.7911 | -0.0160021 | -0.0566069 | 3.48087 | 3.53748 |  |  |  |  | 395.507 | 3.16489 | 408.0244 | 0.0311584 | -0.01613152 | -0.01502688 | 0.02477768 | 1.073511 |  |  |  | 3.327296 | 0.0327797 | 0.491667 | 15.4908 | 14.9991 | -0.0164724 | -0.061579 | 3.67674 | 3.73832 |  |  |  |  | 398.0019 | 3.27797 | 411.0483 | 0.03225391 | -0.01660958 | -0.01564433 | 0.02627441 | 1.0617 |  |  |  | 3.201163 | 0.0292007 | 0.437996 | 15.4375 | 14.9995 | -0.015335 | -0.0570764 | 3.66489 | 3.72197 |  |  |  |  | 388.4907 | 2.92007 | 399.8349 | 0.02878248 | -0.0154538 | -0.01332868 | 0.02294803 | 1.159439
418 | 836.001 | 3.168068 | 0.0396157 | 0.594985 | 15.6139 | 15.0189 | -0.0143396 | -0.0409209 | 2.81279 | 2.85371 | -0.024113613 | -0.049674043 | 2.010325957 | 2.06 | 388.3578 | 3.96157 | 403.7429 | 0.03885113 | -0.01444341 | -0.02440911 | 0.03268265 | 0.591722 | [26 empty] | 1254.001 | 3.563256 | 0.0805596 | 1.20255 | 16.13 | 14.9274 | -0.0297801 | -0.103742 | 3.37986 | 3.4836 | -0.04615156 | -0.09553373 | 1.97446627 | 2.07 | 434.6919 | 8.05596 | 469.7105 | 0.07747906 | -0.03023253 | -0.04725049 | 0.07043903 | 0.6398353 |  |  | 836.001 | 2.814002 | 0.0277116 | 0.41718 | 15.4715 | 15.0544 | -0.012133 | -0.0379251 | 3.08784 | 3.12577 | -0.015006739 | -0.030913881 | 2.029086119 | 2.06 | 344.9546 | 2.77116 | 354.5139 | 0.02733458 | -0.01220721 | -0.01512048 | 0.0224266 | 0.8073293 |  |  | 1254.001 | 3.439249 | 0.0785034 | 1.18126 | 16.2285 | 15.0472 | -0.0303875 | -0.100497 | 3.20668 | 3.30718 | -0.043732219 | -0.090525694 | 1.979474306 | 2.07 | 419.5638 | 7.85034 | 452.501 | 0.07557434 | -0.03085877 | -0.0447173 | 0.06911705 | 0.6900858 |  |  |  | 3.24245 | 0.040624 | 0.609349 | 15.6091 | 14.9997 | -0.0165046 | -0.0594162 | 3.54057 | 3.59999 |  |  |  |  | 391.6003 | 4.0624 | 407.5086 | 0.03982053 | -0.01664232 | -0.02317821 | 0.03437298 | 0.7180155 |  |  |  | 3.141932 | 0.0347627 | 0.521443 | 15.5215 | 15.0001 | -0.014569 | -0.0524484 | 3.54755 | 3.6 |  |  |  |  | 379.4604 | 3.47627 | 392.6515 | 0.03417213 | -0.01467617 | -0.01949596 | 0.02818318 | 0.7527803 |  |  |  | 3.210136 | 0.0377453 | 0.56617 | 15.5659 | 14.9998 | -0.0155937 | -0.0561366 | 3.54381 | 3.59995 |  |  |  |  | 385.8336 | 3.77453 | 400.397 | 0.03705038 | -0.01571656 | -0.02133382 | 0.03178405 | 0.736697 |  |  | 836.0009 | 2.920166 | 0.0252854 | 0.380338 | 15.4222 | 15.0418 | -0.0128808 | -0.0412255 | 3.15932 | 3.20055 | -0.01193736 | -0.024829708 | 2.055170292 | 2.08 | 354.5268 | 2.52854 | 363.4911 | 0.02497101 | -0.01296448 | -0.01200918 | 0.0211647 | 1.079547 | [51 empty] | 3.279847 | 0.0318273 | 0.470759 | 15.2618 | 14.7911 | -0.0161065 | -0.0569763 | 3.4805 | 3.53748 |  |  |  |  | 396.1167 | 3.18273 | 408.7241 | 0.03133131 | -0.01623762 | -0.01509369 | 0.02493965 | 1.075789 |  |  |  | 3.332604 | 0.0329671 | 0.494477 | 15.4936 | 14.9991 | -0.0165387 | -0.061827 | 3.67649 | 3.73832 |  |  |  |  | 398.6369 | 3.29671 | 411.7788 | 0.03243534 | -0.01667699 | -0.01575835 | 0.02644522 | 1.058296 |  |  |  | 3.207027 | 0.0293687 | 0.440517 | 15.4401 | 14.9995 | -0.0154419 | -0.0574743 | 3.6645 | 3.72197 |  |  |  |  | 389.2023 | 2.93687 | 400.6327 | 0.0289457 | -0.01556237 | -0.01338333 | 0.02309961 | 1.162817
419 | 838.001 | 3.171956 | 0.0398325 | 0.59824 | 15.6171 | 15.0189 | -0.0144135 | -0.041132 | 2.81257 | 2.85371 | -0.024237257 | -0.04992875 | 2.01007125 | 2.06 | 388.8344 | 3.98325 | 404.3227 | 0.03905964 | -0.01451838 | -0.02453581 | 0.03288231 | 0.5917221 | [26 empty] | 1257.001 | 3.563674 | 0.0810857 | 1.2104 | 16.1379 | 14.9274 | -0.0299773 | -0.104429 | 3.37917 | 3.4836 | -0.046423826 | -0.096097319 | 1.973902681 | 2.07 | 434.7429 | 8.10857 | 469.9943 | 0.07796581 | -0.03043581 | -0.04753597 | 0.07092153 | 0.640269 |  |  | 838.001 | 2.819161 | 0.0279081 | 0.420138 | 15.4745 | 15.0544 | -0.0121697 | -0.0380397 | 3.08773 | 3.12577 | -0.015162613 | -0.031234983 | 2.028765017 | 2.06 | 345.5871 | 2.79081 | 355.2318 | 0.02752577 | -0.01224436 | -0.01527874 | 0.02260785 | 0.8013983 |  |  | 1257.001 | 3.440961 | 0.0789887 | 1.18856 | 16.2358 | 15.0472 | -0.0305845 | -0.101148 | 3.20603 | 3.30718 | -0.043968391 | -0.091014569 | 1.978985431 | 2.07 | 419.7727 | 7.89887 | 452.93 | 0.07602421 | -0.03106197 | -0.0449643 | 0.0695608 | 0.6908139 |  |  |  | 3.246086 | 0.0408526 | 0.612777 | 15.6125 | 14.9997 | -0.0165818 | -0.0596942 | 3.54029 | 3.59999 |  |  |  |  | 392.0393 | 4.08526 | 408.0552 | 0.04004018 | -0.01672082 | -0.02331937 | 0.03458533 | 0.7170356 |  |  |  | 3.146275 | 0.0349531 | 0.524299 | 15.5244 | 15.0001 | -0.0146267 | -0.0526559 | 3.54734 | 3.6 |  |  |  |  | 379.985 | 3.49531 | 393.2666 | 0.03435611 | -0.01473472 | -0.01962139 | 0.02835778 | 0.7509523 |  |  |  | 3.214336 | 0.0379733 | 0.569591 | 15.5694 | 14.9998 | -0.0156664 | -0.0563983 | 3.54355 | 3.59995 |  |  |  |  | 386.3385 | 3.79733 | 401.0091 | 0.03727006 | -0.01579041 | -0.02147965 | 0.03199568 | 0.7351338 |  |  | 838.0009 | 2.925822 | 0.0254874 | 0.383377 | 15.4252 | 15.0418 | -0.0129372 | -0.0414063 | 3.15914 | 3.20055 | -0.012073239 | -0.025112336 | 2.054887664 | 2.08 | 355.2134 | 2.54874 | 364.2668 | 0.02516801 | -0.01302161 | -0.01214671 | 0.02135358 | 1.072028 | [51 empty] | 3.285106 | 0.0319949 | 0.473238 | 15.2643 | 14.7911 | -0.0161912 | -0.0572759 | 3.4802 | 3.53748 |  |  |  |  | 396.752 | 3.19949 | 409.446 | 0.03149373 | -0.01632371 | -0.01517002 | 0.02509078 | 1.076051 |  |  |  | 3.337801 | 0.0331473 | 0.49718 | 15.4963 | 14.9991 | -0.0166407 | -0.0622081 | 3.67611 | 3.73832 |  |  |  |  | 399.2585 | 3.31473 | 412.4929 | 0.03260977 | -0.01678071 | -0.01582906 | 0.02660927 | 1.06012 |  |  |  | 3.212621 | 0.0295428 | 0.443128 | 15.4427 | 14.9995 | -0.0155299 | -0.057802 | 3.66417 | 3.72197 |  |  |  |  | 389.8812 | 2.95428 | 401.3994 | 0.02911482 | -0.01565175 | -0.01346307 | 0.02325754 | 1.162569
420 | 840.001 | 3.176141 | 0.0400428 | 0.6014 | 15.6203 | 15.0189 | -0.0145238 | -0.0414466 | 2.81226 | 2.85371 | -0.024329616 | -0.050119009 | 2.009880991 | 2.06 | 389.3475 | 4.00428 | 404.938 | 0.03926187 | -0.0146303 | -0.02463047 | 0.03307514 | 0.593992 | [26 empty] | 1260.001 | 3.5641 | 0.0816128 | 1.21827 | 16.1457 | 14.9274 | -0.0301544 | -0.105046 | 3.37855 | 3.4836 | -0.046709592 | -0.096688856 | 1.973311144 | 2.07 | 434.7948 | 8.16128 | 470.2796 | 0.07845326 | -0.0306184 | -0.04783569 | 0.07140471 | 0.6400743 |  |  | 840.001 | 2.824159 | 0.0280941 | 0.422938 | 15.4773 | 15.0544 | -0.0122296 | -0.0382269 | 3.08754 | 3.12577 | -0.015280186 | -0.031477184 | 2.028522816 | 2.06 | 346.1998 | 2.80941 | 355.926 | 0.0277067 | -0.012305 | -0.01539813 | 0.02277917 | 0.7991228 |  |  | 1260.001 | 3.442164 | 0.0794924 | 1.19614 | 16.2434 | 15.0472 | -0.0307625 | -0.101737 | 3.20544 | 3.30718 | -0.044239814 | -0.091576415 | 1.978423585 | 2.07 | 419.9195 | 7.94924 | 453.2999 | 0.07649093 | -0.0312456 | -0.04524825 | 0.07002224 | 0.6905372 |  |  |  | 3.249839 | 0.041089 | 0.616323 | 15.616 | 14.9997 | -0.0166754 | -0.0600311 | 3.53996 | 3.59999 |  |  |  |  | 392.4927 | 4.1089 | 408.6198 | 0.04026728 | -0.016816 | -0.02345128 | 0.03480487 | 0.717061 |  |  |  | 3.150272 | 0.0351439 | 0.527161 | 15.5272 | 15.0001 | -0.0146825 | -0.0528571 | 3.54714 | 3.6 |  |  |  |  | 380.4676 | 3.51439 | 393.8387 | 0.03454045 | -0.01479135 | -0.0197491 | 0.0285334 | 0.7489636 |  |  |  | 3.218133 | 0.0381811 | 0.572707 | 15.5725 | 14.9998 | -0.0157361 | -0.0566492 | 3.5433 | 3.59995 |  |  |  |  | 386.7948 | 3.81811 | 401.563 | 0.03747024 | -0.01586123 | -0.02160901 | 0.03218857 | 0.7340098 |  |  | 840.0009 | 2.931714 | 0.02563 | 0.385522 | 15.4274 | 15.0418 | -0.0130144 | -0.0416533 | 3.1589 | 3.20055 | -0.012139072 | -0.025249271 | 2.054750729 | 2.08 | 355.9287 | 2.563 | 365.0512 | 0.02530706 | -0.01309983 | -0.01221335 | 0.02148441 | 1.072583 | [51 empty] | 3.290478 | 0.0321661 | 0.475771 | 15.2668 | 14.7911 | -0.0162663 | -0.0575417 | 3.47993 | 3.53748 |  |  |  |  | 397.4007 | 3.21661 | 410.1836 | 0.0316596 | -0.01640005 | -0.01525956 | 0.02524513 | 1.07474 |  |  |  | 3.343052 | 0.033334 | 0.49998 | 15.4991 | 14.9991 | -0.0166935 | -0.0624055 | 3.67591 | 3.73832 |  |  |  |  | 399.8865 | 3.3334 | 413.2164 | 0.03279047 | -0.01683441 | -0.01595606 | 0.02677944 | 1.055048 |  |  |  | 3.218071 | 0.0297115 | 0.445659 | 15.4452 | 14.9995 | -0.0156235 | -0.0581502 | 3.66382 | 3.72197 |  |  |  |  | 390.5426 | 2.97115 | 402.1462 | 0.02927867 | -0.01574683 | -0.01353183 | 0.02341049 | 1.163688
421 | 842.001 | 3.180289 | 0.0402644 | 0.604727 | 15.6236 | 15.0189 | -0.0145685 | -0.0415742 | 2.81213 | 2.85371 | -0.024490602 | -0.05045064 | 2.00954936 | 2.06 | 389.856 | 4.02644 | 405.5533 | 0.03947491 | -0.01467566 | -0.02479548 | 0.03327878 | 0.5918683 | [26 empty] | 1263.001 | 3.564929 | 0.0821324 | 1.22603 | 16.1535 | 14.9274 | -0.0303461 | -0.105714 | 3.37788 | 3.4836 | -0.046980912 | -0.097250488 | 1.972749512 | 2.07 | 434.8959 | 8.21324 | 470.615 | 0.07893354 | -0.03081608 | -0.04812035 | 0.07187996 | 0.640396 |  |  | 842.001 | 2.828777 | 0.028284 | 0.425797 | 15.4802 | 15.0544 | -0.0123103 | -0.0384791 | 3.08729 | 3.12577 | -0.015384935 | -0.031692966 | 2.028307034 | 2.06 | 346.7659 | 2.8284 | 356.5738 | 0.02789139 | -0.0123867 | -0.01550451 | 0.0229549 | 0.7989094 |  |  | 1263.001 | 3.444028 | 0.0799881 | 1.2036 | 16.2508 | 15.0472 | -0.0309451 | -0.102341 | 3.20484 | 3.30718 | -0.044496178 | -0.092107089 | 1.977892911 | 2.07 | 420.1469 | 7.99881 | 453.7537 | 0.07695002 | -0.03143401 | -0.04551652 | 0.07047486 | 0.6906067 |  |  |  | 3.253292 | 0.0413123 | 0.619672 | 15.6194 | 14.9997 | -0.0167386 | -0.0602589 | 3.53973 | 3.59999 |  |  |  |  | 392.9097 | 4.13123 | 409.1417 | 0.04048174 | -0.01688027 | -0.02360147 | 0.03501236 | 0.7152212 |  |  |  | 3.154891 | 0.0353802 | 0.530706 | 15.5308 | 15.0001 | -0.0147345 | -0.0530441 | 3.54695 | 3.6 |  |  |  |  | 381.0255 | 3.53802 | 394.5062 | 0.0347687 | -0.01484413 | -0.01992457 | 0.02875147 | 0.7450163 |  |  |  | 3.222373 | 0.0384061 | 0.576083 | 15.5759 | 14.9998 | -0.0158038 | -0.0568931 | 3.54306 | 3.59995 |  |  |  |  | 387.3044 | 3.84061 | 402.1793 | 0.03768694 | -0.01593001 | -0.02175693 | 0.03239717 | 0.732181 |  |  | 842.0009 | 2.937166 | 0.0258114 | 0.38825 | 15.4301 | 15.0418 | -0.0130864 | -0.0418836 | 3.15867 | 3.20055 | -0.012240012 | -0.025459225 | 2.054540775 | 2.08 | 356.5907 | 2.58114 | 365.7948 | 0.02548391 | -0.01317278 | -0.01231554 | 0.02165348 | 1.069607 | [51 empty] | 3.295604 | 0.032351 | 0.478506 | 15.2696 | 14.7911 | -0.0163436 | -0.0578151 | 3.47966 | 3.53748 |  |  |  |  | 398.0198 | 3.2351 | 410.8962 | 0.03183873 | -0.01647863 | -0.0153601 | 0.0254131 | 1.072821 |  |  |  | 3.348353 | 0.0335204 | 0.502775 | 15.5019 | 14.9991 | -0.0168016 | -0.0628099 | 3.67551 | 3.73832 |  |  |  |  | 400.5207 | 3.35204 | 413.9463 | 0.03297084 | -0.01694435 | -0.01602649 | 0.02694919 | 1.057271 |  |  |  | 3.223921 | 0.0298726 | 0.448075 | 15.4476 | 14.9995 | -0.0157318 | -0.0585533 | 3.66342 | 3.72197 |  |  |  |  | 391.2526 | 2.98726 | 402.9403 | 0.02943511 | -0.01585686 | -0.01357825 | 0.02355534 | 1.167813
422 | 844.001 | 3.184199 | 0.0404899 | 0.608113 | 15.627 | 15.0189 | -0.0147045 | -0.0419623 | 2.81174 | 2.85371 | -0.024567568 | -0.05060919 | 2.00939081 | 2.06 | 390.3353 | 4.04899 | 406.1399 | 0.03969166 | -0.01481368 | -0.02487439 | 0.03348657 | 0.5955396 | [26 empty] | 1266.001 | 3.565727 | 0.082655 | 1.23383 | 16.1613 | 14.9274 | -0.0304824 | -0.106188 | 3.37741 | 3.4836 | -0.047308314 | -0.097928209 | 1.972071791 | 2.07 | 434.9933 | 8.2655 | 470.9477 | 0.07941636 | -0.03095665 | -0.04846395 | 0.07235779 | 0.6387563 |  |  | 844.001 | 2.833813 | 0.0284698 | 0.428595 | 15.483 | 15.0544 | -0.0123995 | -0.038758 | 3.08701 | 3.12577 | -0.015473705 | -0.031875833 | 2.028124167 | 2.06 | 347.3832 | 2.84698 | 357.2731 | 0.02807207 | -0.01247702 | -0.01559467 | 0.02312589 | 0.8000819 |  |  | 1266.001 | 3.445451 | 0.0804887 | 1.21113 | 16.2584 | 15.0472 | -0.0311081 | -0.10288 | 3.2043 | 3.30718 | -0.04478188 | -0.092698491 | 1.977301509 | 2.07 | 420.3205 | 8.04887 | 454.1516 | 0.07741344 | -0.03160223 | -0.04581557 | 0.0709326 | 0.6897706 |  |  |  | 3.256788 | 0.0415555 | 0.623321 | 15.623 | 14.9997 | -0.0168094 | -0.0605136 | 3.53947 | 3.59999 |  |  |  |  | 393.3319 | 4.15555 | 409.677 | 0.04071527 | -0.01695228 | -0.02376299 | 0.03523873 | 0.7133902 |  |  |  | 3.159431 | 0.0355835 | 0.533754 | 15.5338 | 15.0001 | -0.0148452 | -0.0534426 | 3.54655 | 3.6 |  |  |  |  | 381.5738 | 3.55835 | 395.1515 | 0.03496504 | -0.01495649 | -0.02000854 | 0.02893796 | 0.7475053 |  |  |  | 3.226426 | 0.0386271 | 0.579397 | 15.5792 | 14.9998 | -0.0158961 | -0.057225 | 3.54273 | 3.59995 |  |  |  |  | 387.7916 | 3.86271 | 402.7709 | 0.03789974 | -0.0160238 | -0.02187595 | 0.03260219 | 0.7324848 |  |  | 844.0009 | 2.94303 | 0.0259561 | 0.390427 | 15.4323 | 15.0418 | -0.0131549 | -0.0421028 | 3.15845 | 3.20055 | -0.012312033 | -0.025609029 | 2.054390971 | 2.08 | 357.3026 | 2.59561 | 366.5768 | 0.02562496 | -0.01324219 | -0.01238845 | 0.02178634 | 1.068914 | [51 empty] | 3.301275 | 0.0325256 | 0.481087 | 15.2721 | 14.7911 | -0.0164397 | -0.0581552 | 3.47932 | 3.53748 |  |  |  |  | 398.7047 | 3.25256 | 411.6728 | 0.03200784 | -0.01657633 | -0.01543151 | 0.02557007 | 1.074187 |  |  |  | 3.353413 | 0.0337044 | 0.505535 | 15.5046 | 14.9991 | -0.0168842 | -0.0631184 | 3.6752 | 3.73832 |  |  |  |  | 401.1259 | 3.37044 | 414.6456 | 0.03314886 | -0.01702836 | -0.01612049 | 0.02711703 | 1.056318 |  |  |  | 3.229632 | 0.030034 | 0.450496 | 15.45 | 14.9995 | -0.0157823 | -0.0587411 | 3.66323 | 3.72197 |  |  |  |  | 391.9456 | 3.0034 | 403.7173 | 0.02959181 | -0.01590817 | -0.01368364 | 0.02370071 | 1.162568
423 | 846.001 | 3.188231 | 0.0407081 | 0.61139 | 15.6303 | 15.0189 | -0.0147652 | -0.0421355 | 2.81157 | 2.85371 | -0.024714543 | -0.050911958 | 2.009088042 | 2.06 | 390.8296 | 4.07081 | 406.7395 | 0.03990135 | -0.01487529 | -0.02502507 | 0.03368709 | 0.5944154 | [26 empty] | 1269.001 | 3.565876 | 0.0831788 | 1.24165 | 16.1691 | 14.9274 | -0.0306815 | -0.106882 | 3.37672 | 3.4836 | -0.047573314 | -0.098476761 | 1.971523239 | 2.07 | 435.0114 | 8.31788 | 471.1952 | 0.07990005 | -0.03116203 | -0.04874215 | 0.07283777 | 0.6393242 |  |  | 846.001 | 2.838666 | 0.0286638 | 0.431515 | 15.4859 | 15.0544 | -0.0124504 | -0.0389169 | 3.08685 | 3.12577 | -0.015607054 | -0.03215053 | 2.02784947 | 2.06 | 347.9781 | 2.86638 | 357.9525 | 0.02826068 | -0.01252856 | -0.01573013 | 0.02330509 | 0.7964689 |  |  | 1269.001 | 3.446917 | 0.0809959 | 1.21876 | 16.266 | 15.0472 | -0.0312865 | -0.10347 | 3.20371 | 3.30718 | -0.045052356 | -0.093258377 | 1.976741623 | 2.07 | 420.4993 | 8.09959 | 454.5581 | 0.07788275 | -0.03178638 | -0.04609876 | 0.0713961 | 0.6895278 |  |  |  | 3.260358 | 0.0417723 | 0.626573 | 15.6263 | 14.9997 | -0.0169294 | -0.0609455 | 3.53904 | 3.59999 |  |  |  |  | 393.7631 | 4.17723 | 410.2115 | 0.0409234 | -0.01707434 | -0.02384906 | 0.03543971 | 0.7159336 |  |  |  | 3.163788 | 0.0357932 | 0.5369 | 15.537 | 15.0001 | -0.0148965 | -0.0536275 | 3.54637 | 3.6 |  |  |  |  | 382.1 | 3.57932 | 395.7765 | 0.03516751 | -0.01500857 | -0.02015894 | 0.0291309 | 0.7445116 |  |  |  | 3.230265 | 0.0388453 | 0.582671 | 15.5824 | 14.9998 | -0.0160068 | -0.0576237 | 3.54233 | 3.59995 |  |  |  |  | 388.2531 | 3.88453 | 403.3349 | 0.03810981 | -0.01613629 | -0.02197352 | 0.03280484 | 0.7343519 |  |  | 846.0009 | 2.94884 | 0.0260928 | 0.392483 | 15.4343 | 15.0418 | -0.0132422 | -0.0423823 | 3.15817 | 3.20055 | -0.012352463 | -0.025693124 | 2.054306876 | 2.08 | 358.0079 | 2.60928 | 367.3493 | 0.02575819 | -0.01333066 | -0.01242939 | 0.02191148 | 1.072511 | [51 empty] | 3.306793 | 0.0327029 | 0.48371 | 15.2748 | 14.7911 | -0.0165052 | -0.0583868 | 3.47909 | 3.53748 |  |  |  |  | 399.3712 | 3.27029 | 412.4318 | 0.03217954 | -0.01664293 | -0.01553661 | 0.0257299 | 1.071207 |  |  |  | 3.358786 | 0.0338847 | 0.508241 | 15.5073 | 14.9991 | -0.0169756 | -0.0634601 | 3.67486 | 3.73832 |  |  |  |  | 401.7687 | 3.38847 | 415.3825 | 0.03332326 | -0.01712134 | -0.01620192 | 0.02728072 | 1.056747 |  |  |  | 3.235381 | 0.0302166 | 0.453235 | 15.4528 | 14.9995 | -0.015831 | -0.0589226 | 3.66305 | 3.72197 |  |  |  |  | 392.6433 | 3.02166 | 404.5076 | 0.02976907 | -0.01595765 | -0.01381142 | 0.02386644 | 1.155395
424 | 848.001 | 3.192216 | 0.0409412 | 0.614893 | 15.6338 | 15.0189 | -0.0148322 | -0.0423269 | 2.81138 | 2.85371 | -0.024866986 | -0.051225992 | 2.008774008 | 2.06 | 391.318 | 4.09412 | 407.339 | 0.0401253 | -0.0149433 | -0.02518139 | 0.03390189 | 0.5934262 | [50 empty] | 848.001 | 2.843605 | 0.0288531 | 0.434364 | 15.4887 | 15.0544 | -0.0125036 | -0.0390834 | 3.08668 | 3.12577 | -0.015730803 | -0.032405455 | 2.027594545 | 2.06 | 348.5835 | 2.88531 | 358.6412 | 0.02844469 | -0.01258243 | -0.01585585 | 0.02347957 | 0.7935514 |  |  | 1272.001 | 3.448186 | 0.0814999 | 1.22635 | 16.2736 | 15.0472 | -0.0314613 | -0.104048 | 3.20313 | 3.30718 | -0.045325496 | -0.093823776 | 1.976176224 | 2.07 | 420.6541 | 8.14999 | 454.9374 | 0.07834887 | -0.03196684 | -0.04638483 | 0.07185682 | 0.6891658 |  |  |  | 3.264125 | 0.0420142 | 0.630202 | 15.6299 | 14.9997 | -0.0170304 | -0.0613094 | 3.53868 | 3.59999 |  |  |  |  | 394.2181 | 4.20142 | 410.7808 | 0.04115557 | -0.01717709 | -0.02397849 | 0.03566428 | 0.716354 |  |  |  | 3.168596 | 0.0360094 | 0.540144 | 15.5402 | 15.0001 | -0.014996 | -0.0539855 | 3.54601 | 3.6 |  |  |  |  | 382.6807 | 3.60094 | 396.4608 | 0.03537622 | -0.01510958 | -0.02026664 | 0.02932917 | 0.7455393 |  |  |  | 3.234149 | 0.0390722 | 0.586074 | 15.5858 | 14.9998 | -0.0160662 | -0.0578375 | 3.54211 | 3.59995 |  |  |  |  | 388.7199 | 3.90722 | 403.908 | 0.0383282 | -0.01619666 | -0.02213154 | 0.03301569 | 0.7318362 |  |  | 848.0009 | 2.954524 | 0.0262557 | 0.394934 | 15.4368 | 15.0418 | -0.0132921 | -0.042542 | 3.15801 | 3.20055 | -0.012462383 | -0.025921756 | 2.054078244 | 2.08 | 358.6981 | 2.62557 | 368.116 | 0.02591694 | -0.01338123 | -0.01254069 | 0.0220622 | 1.067025 | [51 empty] | 3.311955 | 0.0328861 | 0.48642 | 15.2775 | 14.7911 | -0.0165806 | -0.0586535 | 3.47882 | 3.53748 |  |  |  |  | 399.9945 | 3.28861 | 413.1488 | 0.03235692 | -0.0167196 | -0.01563733 | 0.02589607 | 1.069211 |  |  |  | 3.36398 | 0.0340635 | 0.510922 | 15.51 | 14.9991 | -0.0170507 | -0.0637408 | 3.67458 | 3.73832 |  |  |  |  | 402.39 | 3.40635 | 416.0968 | 0.03349619 | -0.01719774 | -0.01629845 | 0.02744325 | 1.055176 |  |  |  | 3.241136 | 0.0303732 | 0.455584 | 15.4551 | 14.9995 | -0.0159387 | -0.0593233 | 3.66265 | 3.72197 |  |  |  |  | 393.3418 | 3.03732 | 405.2888 | 0.02992107 | -0.01606709 | -0.01385398 | 0.02400703 | 1.159745
425 | 850.001 | 3.19609 | 0.0411511 | 0.618045 | 15.6369 | 15.0189 | -0.0149177 | -0.0425707 | 2.81114 | 2.85371 | -0.02497707 | -0.051452765 | 2.008547235 | 2.06 | 391.793 | 4.11511 | 407.9157 | 0.04032693 | -0.01503009 | -0.02529429 | 0.0340947 | 0.5942087 | [50 empty] | 850.001 | 2.848463 | 0.0290481 | 0.4373 | 15.4917 | 15.0544 | -0.0126033 | -0.039395 | 3.08637 | 3.12577 | -0.015822566 | -0.032594487 | 2.027405513 | 2.06 | 349.179 | 2.90481 | 359.322 | 0.0286342 | -0.0126834 | -0.01594908 | 0.02365966 | 0.7952431 |  |  | 1275.001 | 3.449597 | 0.0820086 | 1.234 | 16.2812 | 15.0472 | -0.0316382 | -0.104633 | 3.20255 | 3.30718 | -0.045598318 | -0.094388518 | 1.975611482 | 2.07 | 420.8263 | 8.20086 | 455.3377 | 0.07881913 | -0.0321495 | -0.04667065 | 0.07232136 | 0.6888591 |  |  |  | 3.267695 | 0.0422308 | 0.63345 | 15.6332 | 14.9997 | -0.0170754 | -0.0614711 | 3.53852 | 3.59999 |  |  |  |  | 394.6491 | 4.22308 | 411.3155 | 0.04136342 | -0.01722287 | -0.02414055 | 0.03586497 | 0.7134413 |  |  |  | 3.172948 | 0.0362074 | 0.543114 | 15.5432 | 15.0001 | -0.0150765 | -0.0542755 | 3.54572 | 3.6 |  |  |  |  | 383.2063 | 3.62074 | 397.0812 | 0.03556732 | -0.01519131 | -0.02037601 | 0.02951081 | 0.7455486 |  |  |  | 3.238261 | 0.0393018 | 0.589519 | 15.5893 | 14.9998 | -0.0161926 | -0.0582927 | 3.54166 | 3.59995 |  |  |  |  | 389.2141 | 3.93018 | 404.5109 | 0.03854914 | -0.01632513 | -0.02222401 | 0.0332287 | 0.7345719 |  |  | 850.0009 | 2.959805 | 0.0264228 | 0.397448 | 15.4393 | 15.0418 | -0.0133672 | -0.0427824 | 3.15777 | 3.20055 | -0.012547245 | -0.02609827 | 2.05390173 | 2.08 | 359.3392 | 2.64228 | 368.834 | 0.02607975 | -0.01345735 | -0.01262663 | 0.02221749 | 1.065791 | [51 empty] | 3.317504 | 0.0330657 | 0.489077 | 15.2801 | 14.7911 | -0.0166933 | -0.0590522 | 3.47842 | 3.53748 |  |  |  |  | 400.6647 | 3.30657 | 413.913 | 0.03253079 | -0.0168342 | -0.01569659 | 0.02605799 | 1.072475 |  |  |  | 3.369136 | 0.0342028 | 0.513012 | 15.5121 | 14.9991 | -0.0171742 | -0.0642026 | 3.67411 | 3.73832 |  |  |  |  | 403.0067 | 3.42028 | 416.7907 | 0.03363089 | -0.01732339 | -0.0163075 | 0.02756786 | 1.062296 |  |  |  | 3.247062 | 0.030537 | 0.458041 | 15.4576 | 14.9995 | -0.0160122 | -0.0595968 | 3.66237 | 3.72197 |  |  |  |  | 394.0609 | 3.0537 | 406.0944 | 0.03008003 | -0.01614178 | -0.01393825 | 0.02415424 | 1.158093
426 | 852.001 | 3.199957 | 0.0413771 | 0.621439 | 15.6403 | 15.0189 | -0.0149877 | -0.0427704 | 2.81094 | 2.85371 | -0.025119669 | -0.051746519 | 2.008253481 | 2.06 | 392.267 | 4.13771 | 408.4978 | 0.04054397 | -0.01510115 | -0.02544055 | 0.03430285 | 0.5935858 | [50 empty] | 852.001 | 2.853726 | 0.0292175 | 0.439851 | 15.4942 | 15.0544 | -0.0127241 | -0.0397727 | 3.08599 | 3.12577 | -0.015860195 | -0.032672002 | 2.027327998 | 2.06 | 349.8242 | 2.92175 | 360.0451 | 0.0287988 | -0.01280574 | -0.01598731 | 0.02381425 | 0.8009941 |  |  | 1278.001 | 3.450821 | 0.0825109 | 1.24156 | 16.2888 | 15.0472 | -0.0318085 | -0.105197 | 3.20198 | 3.30718 | -0.045873802 | -0.094958771 | 1.975041229 | 2.07 | 420.9756 | 8.25109 | 455.7107 | 0.07928325 | -0.03232538 | -0.04695933 | 0.07278016 | 0.6883697 |  |  |  | 3.271656 | 0.0424584 | 0.636864 | 15.6366 | 14.9997 | -0.017183 | -0.0618584 | 3.53813 | 3.59999 |  |  |  |  | 395.1276 | 4.24584 | 411.9041 | 0.04158177 | -0.01733234 | -0.02424943 | 0.03607546 | 0.7147525 |  |  |  | 3.177526 | 0.0364408 | 0.546615 | 15.5467 | 15.0001 | -0.0151454 | -0.0545235 | 3.54547 | 3.6 |  |  |  |  | 383.7592 | 3.64408 | 397.7437 | 0.03579254 | -0.01526126 | -0.02053127 | 0.02972592 | 0.7433179 |  |  |  | 3.24223 | 0.0395165 | 0.592739 | 15.5925 | 14.9998 | -0.0162517 | -0.0585054 | 3.54145 | 3.59995 |  |  |  |  | 389.6912 | 3.95165 | 405.0904 | 0.0387557 | -0.01638521 | -0.02237049 | 0.03342764 | 0.7324473 |  |  | 852.0009 | 2.965347 | 0.0265951 | 0.400039 | 15.4419 | 15.0418 | -0.0134644 | -0.0430933 | 3.15746 | 3.20055 | -0.012616574 | -0.026242474 | 2.053757526 | 2.08 | 360.012 | 2.65951 | 369.5866 | 0.0262476 | -0.01355587 | -0.01269684 | 0.02237746 | 1.067657 | [51 empty] | 3.322963 | 0.0332435 | 0.491706 | 15.2828 | 14.7911 | -0.0167876 | -0.0593856 | 3.47809 | 3.53748 |  |  |  |  | 401.324 | 3.32435 | 414.6654 | 0.03270288 | -0.01693011 | -0.01577277 | 0.02621832 | 1.073375 |  |  |  | 3.374335 | 0.0344707 | 0.51703 | 15.5161 | 14.9991 | -0.0172348 | -0.0644293 | 3.67389 | 3.73832 |  |  |  |  | 403.6286 | 3.44707 | 417.5419 | 0.03388989 | -0.01738505 | -0.01650485 | 0.02781594 | 1.05333 |  |  |  | 3.25262 | 0.0307025 | 0.460524 | 15.4601 | 14.9995 | -0.0161041 | -0.0599391 | 3.66203 | 3.72197 |  |  |  |  | 394.7354 | 3.07025 | 406.8548 | 0.03024061 | -0.01623518 | -0.01400543 | 0.02430372 | 1.159206
427 | 854.001 | 3.204069 | 0.0415986 | 0.624766 | 15.6437 | 15.0189 | -0.0150859 | -0.0430506 | 2.81066 | 2.85371 | -0.025234453 | -0.051982972 | 2.008017028 | 2.06 | 392.771 | 4.15986 | 409.1097 | 0.04075665 | -0.01520085 | -0.0255583 | 0.03450618 | 0.594752 | [50 empty] | 854.001 | 2.8584375 | 0.0294241 | 0.442961 | 15.4973 | 15.0544 | -0.012736 | -0.0398098 | 3.08596 | 3.12577 | -0.016047492 | -0.033057833 | 2.026942167 | 2.06 | 350.4018 | 2.94241 | 360.712 | 0.02899952 | -0.0128178 | -0.01617765 | 0.02400573 | 0.7923153 |  |  | 1281.001 | 3.452161 | 0.0830179 | 1.24919 | 16.2964 | 15.0472 | -0.031993 | -0.105806 | 3.20137 | 3.30718 | -0.046137052 | -0.095503697 | 1.974496303 | 2.07 | 421.1391 | 8.30179 | 456.1011 | 0.0797515 | -0.03251596 | -0.04723528 | 0.07324283 | 0.688383 |  |  |  | 3.275434 | 0.0427073 | 0.640597 | 15.6403 | 14.9997 | -0.017235 | -0.0620457 | 3.53794 | 3.59999 |  |  |  |  | 395.5838 | 4.27073 | 412.4781 | 0.0418205 | -0.01738525 | -0.02443525 | 0.03630652 | 0.7114824 |  |  |  | 3.181748 | 0.0366403 | 0.549608 | 15.5497 | 15.0001 | -0.0152331 | -0.0548392 | 3.54516 | 3.6 |  |  |  |  | 384.2691 | 3.66403 | 398.3488 | 0.035985 | -0.01535032 | -0.02063469 | 0.02990916 | 0.7439083 |  |  |  | 3.246178 | 0.0397359 | 0.596029 | 15.5958 | 14.9998 | -0.0163154 | -0.0587347 | 3.54122 | 3.59995 |  |  |  |  | 390.1657 | 3.97359 | 405.6693 | 0.03896674 | -0.01644996 | -0.02251678 | 0.03363106 | 0.7305647 |  |  | 854.0009 | 2.970762 | 0.0267241 | 0.401979 | 15.4438 | 15.0418 | -0.0135454 | -0.0433526 | 3.1572 | 3.20055 | -0.012656746 | -0.026326032 | 2.053673968 | 2.08 | 360.6694 | 2.67241 | 370.308 | 0.02637325 | -0.01363798 | -0.01273752 | 0.02249555 | 1.070693 | [51 empty] | 3.3281 | 0.0334178 | 0.494285 | 15.2853 | 14.7911 | -0.0168797 | -0.0597116 | 3.47777 | 3.53748 |  |  |  |  | 401.9445 | 3.34178 | 415.3766 | 0.03287156 | -0.01702379 | -0.01584778 | 0.02637588 | 1.074207 |  |  |  | 3.379689 | 0.0346373 | 0.519528 | 15.5186 | 14.9991 | -0.0173274 | -0.0647753 | 3.67354 | 3.73832 |  |  |  |  | 404.269 | 3.46373 | 418.2718 | 0.03405093 | -0.01747928 | -0.01657165 | 0.02796636 | 1.05477 |  |  |  | 3.258332 | 0.0308571 | 0.462842 | 15.4624 | 14.9995 | -0.0162434 | -0.0604573 | 3.66151 | 3.72197 |  |  |  |  | 395.4286 | 3.08571 | 407.6304 | 0.03039059 | -0.01637677 | -0.01401382 | 0.02444239 | 1.168616
428 | 856.001 | 3.208018 | 0.0418244 | 0.628156 | 15.6471 | 15.0189 | -0.015178 | -0.0433137 | 2.81039 | 2.85371 | -0.025352635 | -0.052226427 | 2.007773573 | 2.06 | 393.2551 | 4.18244 | 409.7028 | 0.04097341 | -0.01529436 | -0.02567955 | 0.03471388 | 0.5955854 | [50 empty] | 856.001 | 2.86368 | 0.0296095 | 0.445752 | 15.5001 | 15.0544 | -0.0128437 | -0.0401464 | 3.08562 | 3.12577 | -0.016116836 | -0.033200683 | 2.026799317 | 2.06 | 351.0444 | 2.96095 | 361.4387 | 0.0291796 | -0.01292689 | -0.01624812 | 0.02417576 | 0.7955929 |  |  | 1284.001 | 3.453532 | 0.0835311 | 1.25691 | 16.3042 | 15.0472 | -0.0322609 | -0.106693 | 3.20049 | 3.30718 | -0.046331237 | -0.095905661 | 1.974094339 | 2.07 | 421.3063 | 8.35311 | 456.4985 | 0.08022524 | -0.03279275 | -0.04743888 | 0.07371091 | 0.6912633 |  |  |  | 3.279178 | 0.0429373 | 0.644048 | 15.6438 | 14.9997 | -0.0173031 | -0.0622908 | 3.5377 | 3.59999 |  |  |  |  | 396.036 | 4.29373 | 413.0407 | 0.04204106 | -0.01745455 | -0.02458651 | 0.03651955 | 0.7099238 |  |  |  | 3.186304 | 0.0368498 | 0.552749 | 15.5528 | 15.0001 | -0.0153118 | -0.0551223 | 3.54487 | 3.6 |  |  |  |  | 384.8193 | 3.68498 | 398.9998 | 0.03618708 | -0.01543024 | -0.02075684 | 0.0301013 | 0.7433807 |  |  |  | 3.250268 | 0.0399636 | 0.599445 | 15.5992 | 14.9998 | -0.01638 | -0.0589672 | 3.54098 | 3.59995 |  |  |  |  | 390.6572 | 3.99636 | 406.2693 | 0.03918571 | -0.01651564 | -0.02267008 | 0.03384214 | 0.7285214 |  |  | 856.0009 | 2.976216 | 0.0268931 | 0.404521 | 15.4464 | 15.0418 | -0.0136227 | -0.0436001 | 3.15695 | 3.20055 | -0.012744765 | -0.02650911 | 2.05349089 | 2.08 | 361.3315 | 2.68931 | 371.0489 | 0.02653784 | -0.01371634 | -0.01282668 | 0.02265238 | 1.06936 | [51 empty] | 3.333539 | 0.0335954 | 0.496911 | 15.288 | 14.7911 | -0.0169519 | -0.0599671 | 3.47751 | 3.53748 |  |  |  |  | 402.6013 | 3.35954 | 416.1269 | 0.0330434 | -0.01709723 | -0.01594618 | 0.02653598 | 1.072184 |  |  |  | 3.384687 | 0.0348301 | 0.522421 | 15.5215 | 14.9991 | -0.0174242 | -0.0651372 | 3.67318 | 3.73832 |  |  |  |  | 404.8668 | 3.48301 | 418.9684 | 0.03423726 | -0.01757779 | -0.01665947 | 0.02814255 | 1.055123 |  |  |  | 3.263998 | 0.0310378 | 0.465553 | 15.4651 | 14.9995 | -0.0162606 | -0.0605215 | 3.66145 | 3.72197 |  |  |  |  | 396.1162 | 3.10378 | 408.4108 | 0.03056587 | -0.01639425 | -0.01417161 | 0.02460628 | 1.156838
429 | 858.001 | 3.212058 | 0.0420505 | 0.631552 | 15.6505 | 15.0189 | -0.0152648 | -0.0435613 | 2.81014 | 2.85371 | -0.025477683 | -0.052484027 | 2.007515973 | 2.06 | 393.7504 | 4.20505 | 410.3077 | 0.04119041 | -0.01538251 | -0.02580786 | 0.03492164 | 0.5960396 | [50 empty] | 858.001 | 2.868553 | 0.029803 | 0.448665 | 15.503 | 15.0544 | -0.0128984 | -0.0403173 | 3.08545 | 3.12577 | -0.016246683 | -0.033468167 | 2.026531833 | 2.06 | 351.6418 | 2.9803 | 362.1218 | 0.02936752 | -0.01298231 | -0.01638011 | 0.02435422 | 0.7925654 |  |  | 1287.001 | 3.455359 | 0.0840352 | 1.2645 | 16.3117 | 15.0472 | -0.032347 | -0.106977 | 3.2002 | 3.30718 | -0.046683346 | -0.096634526 | 1.973365474 | 2.07 | 421.5292 | 8.40352 | 456.9525 | 0.08069037 | -0.03288173 | -0.04780816 | 0.07416956 | 0.6877848 |  |  |  | 3.28276 | 0.0431798 | 0.647685 | 15.6474 | 14.9997 | -0.0173824 | -0.0625764 | 3.53741 | 3.59999 |  |  |  |  | 396.4685 | 4.31798 | 413.588 | 0.04227355 | -0.01753525 | -0.0247383 | 0.03674473 | 0.7088299 |  |  |  | 3.190142 | 0.0370766 | 0.556152 | 15.5562 | 15.0001 | -0.0153784 | -0.055362 | 3.54463 | 3.6 |  |  |  |  | 385.2828 | 3.70766 | 399.5678 | 0.03640579 | -0.01549787 | -0.02090792 | 0.03031136 | 0.7412442 |  |  |  | 3.254001 | 0.0401896 | 0.602835 | 15.6026 | 14.9998 | -0.0164955 | -0.059383 | 3.54057 | 3.59995 |  |  |  |  | 391.1059 | 4.01896 | 406.8242 | 0.039403 | -0.01663307 | -0.02276994 | 0.03405214 | 0.7304836 |  |  | 858.0009 | 2.98193 | 0.027042 | 0.406762 | 15.4486 | 15.0418 | -0.0136991 | -0.0438448 | 3.1567 | 3.20055 | -0.012807181 | -0.026638937 | 2.053361063 | 2.08 | 362.0253 | 2.7042 | 371.8152 | 0.02668283 | -0.0137938 | -0.0128899 | 0.02278935 | 1.070125 | [51 empty] | 3.338882 | 0.0337857 | 0.499726 | 15.2908 | 14.7911 | -0.0170307 | -0.0602457 | 3.47723 | 3.53748 |  |  |  |  | 403.2467 | 3.37857 | 416.8706 | 0.0332275 | -0.01717739 | -0.01605011 | 0.02670845 | 1.070235 |  |  |  | 3.389994 | 0.0350236 | 0.525323 | 15.5244 | 14.9991 | -0.0175363 | -0.0655561 | 3.67276 | 3.73832 |  |  |  |  | 405.5017 | 3.50236 | 419.7038 | 0.03442423 | -0.01769188 | -0.01673235 | 0.02831882 | 1.057346 |  |  |  | 3.269341 | 0.0312005 | 0.467993 | 15.4675 | 14.9995 | -0.0163571 | -0.0608806 | 3.66109 | 3.72197 |  |  |  |  | 396.7647 | 3.12005 | 409.1439 | 0.03072366 | -0.01649235 | -0.0142313 | 0.02475337 | 1.158879
430 | 860.001 | 3.21602 | 0.0422793 | 0.634988 | 15.6539 | 15.0189 | -0.015351 | -0.0438071 | 2.8099 | 2.85371 | -0.02560613 | -0.052748627 | 2.007251373 | 2.06 | 394.236 | 4.22793 | 410.904 | 0.04140995 | -0.01547005 | -0.02593967 | 0.03513207 | 0.5963856 | [50 empty] | 860.001 | 2.873432 | 0.02999 | 0.45148 | 15.5058 | 15.0544 | -0.012979 | -0.0405694 | 3.0852 | 3.12577 | -0.016344626 | -0.033669929 | 2.026330071 | 2.06 | 352.2399 | 2.999 | 362.8036 | 0.02954909 | -0.01306396 | -0.01647967 | 0.02452635 | 0.7927319 |  |  | 1290.001 | 3.456708 | 0.0845492 | 1.27223 | 16.3195 | 15.0472 | -0.0325557 | -0.107668 | 3.19951 | 3.30718 | -0.046933497 | -0.097152339 | 1.972847661 | 2.07 | 421.6937 | 8.45492 | 457.3476 | 0.08116442 | -0.03309743 | -0.04807059 | 0.07463797 | 0.6885171 |  |  |  | 3.28651 | 0.0433732 | 0.650586 | 15.6503 | 14.9997 | -0.0174833 | -0.0629397 | 3.53705 | 3.59999 |  |  |  |  | 396.9215 | 4.33732 | 414.1373 | 0.04245893 | -0.01763794 | -0.02482099 | 0.03692276 | 0.7106058 |  |  |  | 3.194274 | 0.037292 | 0.559382 | 15.5594 | 15.0001 | -0.0154668 | -0.0556805 | 3.54432 | 3.6 |  |  |  |  | 385.7818 | 3.7292 | 400.1684 | 0.03661347 | -0.01558766 | -0.02102581 | 0.03050987 | 0.7413582 |  |  |  | 3.257673 | 0.0404154 | 0.606222 | 15.606 | 14.9998 | -0.0165619 | -0.0596219 | 3.54033 | 3.59995 |  |  |  |  | 391.5472 | 4.04154 | 407.3717 | 0.03962006 | -0.01670058 | -0.02291947 | 0.03426199 | 0.7286634 |  |  | 860.0009 | 2.9873 | 0.0271994 | 0.409128 | 15.451 | 15.0418 | -0.0137666 | -0.0440608 | 3.15649 | 3.20055 | -0.012894854 | -0.026821297 | 2.053178703 | 2.08 | 362.6772 | 2.71994 | 372.5418 | 0.02683607 | -0.01386224 | -0.01297871 | 0.02293498 | 1.068075 | [51 empty] | 3.343862 | 0.0339544 | 0.502221 | 15.2933 | 14.7911 | -0.0170755 | -0.0604041 | 3.47707 | 3.53748 |  |  |  |  | 403.8481 | 3.39544 | 417.5605 | 0.03339067 | -0.01722297 | -0.01616771 | 0.02686084 | 1.06527 |  |  |  | 3.395032 | 0.0352147 | 0.528189 | 15.5273 | 14.9991 | -0.0175934 | -0.0657697 | 3.67255 | 3.73832 |  |  |  |  | 406.1043 | 3.52147 | 420.4052 | 0.03460884 | -0.01775 | -0.01685884 | 0.02849324 | 1.05286 |  |  |  | 3.274745 | 0.0313817 | 0.47071 | 15.4702 | 14.9995 | -0.0164458 | -0.0612108 | 3.66076 | 3.72197 |  |  |  |  | 397.4206 | 3.13817 | 409.8923 | 0.03089936 | -0.01658253 | -0.01431683 | 0.02491815 | 1.158255
431 | 862.001 | 3.220075 | 0.0425008 | 0.638316 | 15.6572 | 15.0189 | -0.0154345 | -0.0440456 | 2.80966 | 2.85371 | -0.025728284 | -0.053000264 | 2.006999736 | 2.06 | 394.7332 | 4.25008 | 411.5096 | 0.04162244 | -0.01555485 | -0.02606505 | 0.03533531 | 0.5967706 | [50 empty] | 862.001 | 2.878392 | 0.0301918 | 0.454518 | 15.5089 | 15.0544 | -0.01306 | -0.0408225 | 3.08494 | 3.12577 | -0.016458357 | -0.033904216 | 2.026095784 | 2.06 | 352.8479 | 3.01918 | 363.501 | 0.029745 | -0.01314603 | -0.0165953 | 0.0247126 | 0.7921539 |  |  | 1293.001 | 3.457988 | 0.0850758 | 1.28016 | 16.3274 | 15.0472 | -0.0327574 | -0.108335 | 3.19884 | 3.30718 | -0.047195113 | -0.097693885 | 1.972306115 | 2.07 | 421.8499 | 8.50758 | 457.7392 | 0.08164985 | -0.03330594 | -0.04834513 | 0.07511781 | 0.6889202 |  |  |  | 3.290075 | 0.0436332 | 0.654486 | 15.6542 | 14.9997 | -0.0175596 | -0.0632142 | 3.53677 | 3.59999 |  |  |  |  | 397.3521 | 4.36332 | 414.6898 | 0.04270809 | -0.0177156 | -0.02499249 | 0.03716454 | 0.7088369 |  |  |  | 3.198426 | 0.0375147 | 0.562723 | 15.5628 | 15.0001 | -0.0155416 | -0.0559498 | 3.54405 | 3.6 |  |  |  |  | 386.2834 | 3.75147 | 400.7747 | 0.03682814 | -0.01566364 | -0.0211645 | 0.0307153 | 0.7400899 |  |  |  | 3.261409 | 0.0406441 | 0.609652 | 15.6094 | 14.9998 | -0.0166472 | -0.0599291 | 3.54002 | 3.59995 |  |  |  |  | 391.9963 | 4.06441 | 407.9286 | 0.03983985 | -0.01678732 | -0.02305253 | 0.03447445 | 0.7282205 |  |  | 862.0009 | 2.992599 | 0.027362 | 0.411574 | 15.4534 | 15.0418 | -0.0138618 | -0.0443654 | 3.15618 | 3.20055 | -0.012951219 | -0.026938535 | 2.053061465 | 2.08 | 363.3206 | 2.7362 | 373.2618 | 0.02699435 | -0.01395877 | -0.01303582 | 0.02308573 | 1.070801 | [51 empty] | 3.348991 | 0.0341456 | 0.50505 | 15.2961 | 14.7911 | -0.0172075 | -0.0608712 | 3.47661 | 3.53748 |  |  |  |  | 404.4676 | 3.41456 | 418.2784 | 0.03357558 | -0.01735727 | -0.01621831 | 0.02703451 | 1.070227 |  |  |  | 3.3997 | 0.0354169 | 0.531222 | 15.5303 | 14.9991 | -0.0177338 | -0.0662947 | 3.67202 | 3.73832 |  |  |  |  | 406.6626 | 3.54169 | 421.0654 | 0.03480415 | -0.01789293 | -0.01691122 | 0.02867894 | 1.058051 |  |  |  | 3.28016 | 0.0315458 | 0.473173 | 15.4727 | 14.9995 | -0.0165435 | -0.0615745 | 3.6604 | 3.72197 |  |  |  |  | 398.0777 | 3.15458 | 410.6353 | 0.03105845 | -0.01668187 | -0.01437658 | 0.0250664 | 1.16035
432 | 864.001 | 3.224163 | 0.0427341 | 0.641819 | 15.6607 | 15.0189 | -0.0155374 | -0.0443391 | 2.80937 | 2.85371 | -0.025845475 | -0.053241679 | 2.006758321 | 2.06 | 395.2343 | 4.27341 | 412.1243 | 0.04184621 | -0.01565937 | -0.02618534 | 0.03554968 | 0.5980206 | [50 empty] | 864.001 | 2.883163 | 0.030383 | 0.457397 | 15.5118 | 15.0544 | -0.0131371 | -0.0410636 | 3.0847 | 3.12577 | -0.016565726 | -0.034125396 | 2.025874604 | 2.06 | 353.4328 | 3.0383 | 364.1711 | 0.02993058 | -0.01322415 | -0.01670447 | 0.0248889 | 0.7916536 |  |  | 1296.001 | 3.458612 | 0.0855864 | 1.28784 | 16.3351 | 15.0472 | -0.0329033 | -0.108817 | 3.19836 | 3.30718 | -0.047501318 | -0.098327728 | 1.971672272 | 2.07 | 421.926 | 8.55864 | 458.0371 | 0.0821203 | -0.03345679 | -0.04866656 | 0.07558401 | 0.6874698 |  |  |  | 3.293178 | 0.0438779 | 0.658156 | 15.6579 | 14.9997 | -0.0176518 | -0.0635463 | 3.53644 | 3.59999 |  |  |  |  | 397.7268 | 4.38779 | 415.1782 | 0.04294253 | -0.01780945 | -0.02513308 | 0.03739245 | 0.7086061 |  |  |  | 3.202502 | 0.0377271 | 0.565908 | 15.566 | 15.0001 | -0.0156157 | -0.0562166 | 3.54378 | 3.6 |  |  |  |  | 386.7756 | 3.77271 | 401.3676 | 0.03703284 | -0.01573891 | -0.02129393 | 0.03091095 | 0.7391265 |  |  |  | 3.264986 | 0.0408726 | 0.613079 | 15.6129 | 14.9998 | -0.0167269 | -0.0602162 | 3.53974 | 3.59995 |  |  |  |  | 392.4262 | 4.08726 | 408.4657 | 0.0400594 | -0.01686837 | -0.02319103 | 0.03468694 | 0.7273665 |  |  | 864.0009 | 2.998097 | 0.0275216 | 0.413976 | 15.4558 | 15.0418 | -0.0139546 | -0.0446625 | 3.15589 | 3.20055 | -0.013013802 | -0.027068708 | 2.052931292 | 2.08 | 363.9881 | 2.75216 | 374.0056 | 0.02714969 | -0.01405288 | -0.01309922 | 0.02323328 | 1.072803 | [51 empty] | 3.353956 | 0.0343204 | 0.507635 | 15.2987 | 14.7911 | -0.0172954 | -0.0611821 | 3.47629 | 3.53748 |  |  |  |  | 405.0672 | 3.43204 | 418.9693 | 0.03374459 | -0.01744671 | -0.01629788 | 0.02719272 | 1.07049 |  |  |  | 3.40484 | 0.0356023 | 0.534002 | 15.5331 | 14.9991 | -0.0178252 | -0.0666363 | 3.67168 | 3.73832 |  |  |  |  | 407.2775 | 3.56023 | 421.7775 | 0.03498319 | -0.01798598 | -0.01699721 | 0.02884762 | 1.058173 |  |  |  | 3.285418 | 0.0317235 | 0.475838 | 15.4754 | 14.9995 | -0.0166348 | -0.0619144 | 3.66006 | 3.72197 |  |  |  |  | 398.7158 | 3.17235 | 411.3645 | 0.0312307 | -0.01677471 | -0.01445599 | 0.02522801 | 1.160398
433 | 866.001 | 3.227883 | 0.0429524 | 0.645097 | 15.664 | 15.0189 | -0.0156014 | -0.0445217 | 2.80918 | 2.85371 | -0.025984831 | -0.053528752 | 2.006471248 | 2.06 | 395.6903 | 4.29524 | 412.6861 | 0.04205554 | -0.01572438 | -0.0263284 | 0.03575043 | 0.5972403 | [50 empty] | 866.001 | 2.887956 | 0.0305707 | 0.460222 | 15.5146 | 15.0544 | -0.0132155 | -0.0413086 | 3.08446 | 3.12577 | -0.016666705 | -0.034333413 | 2.025666587 | 2.06 | 354.0203 | 3.05707 | 364.843 | 0.03011273 | -0.0133036 | -0.01680716 | 0.02506175 | 0.7915438 |  |  | 1299.001 | 3.459533 | 0.0861142 | 1.29578 | 16.343 | 15.0472 | -0.0330802 | -0.109402 | 3.19778 | 3.30718 | -0.047789067 | -0.098923368 | 1.971076632 | 2.07 | 422.0384 | 8.61142 | 458.3819 | 0.08260637 | -0.03363972 | -0.0489687 | 0.07606516 | 0.6869638 |  |  |  | 3.296751 | 0.0441199 | 0.661787 | 15.6615 | 14.9997 | -0.0177437 | -0.0638769 | 3.53611 | 3.59999 |  |  |  |  | 398.1584 | 4.41199 | 415.7251 | 0.04317433 | -0.01790301 | -0.02527132 | 0.03761694 | 0.7084317 |  |  |  | 3.206718 | 0.0379501 | 0.569254 | 15.5693 | 15.0001 | -0.0157144 | -0.0565717 | 3.54342 | 3.6 |  |  |  |  | 387.2848 | 3.79501 | 401.9823 | 0.03724771 | -0.01583918 | -0.02140853 | 0.03111644 | 0.7398537 |  |  |  | 3.268772 | 0.0411016 | 0.616515 | 15.6163 | 14.9998 | -0.0167929 | -0.0604535 | 3.5395 | 3.59995 |  |  |  |  | 392.8812 | 4.11016 | 409.0293 | 0.04027938 | -0.0169355 | -0.02334388 | 0.03489951 | 0.7254791 |  |  | 866.0009 | 3.003512 | 0.0276776 | 0.416322 | 15.4582 | 15.0418 | -0.0140122 | -0.0448467 | 3.1557 | 3.20055 | -0.013107623 | -0.027263856 | 2.052736144 | 2.08 | 364.6455 | 2.76776 | 374.738 | 0.0273015 | -0.0141113 | -0.01319429 | 0.02337742 | 1.069501 | [51 empty] | 3.358822 | 0.0345271 | 0.510692 | 15.3017 | 14.7911 | -0.0173883 | -0.0615108 | 3.47597 | 3.53748 |  |  |  |  | 405.6548 | 3.45271 | 419.6609 | 0.03394441 | -0.01754125 | -0.01640316 | 0.02738173 | 1.069382 |  |  |  | 3.40975 | 0.0358009 | 0.536981 | 15.5361 | 14.9991 | -0.0178944 | -0.0668948 | 3.67142 | 3.73832 |  |  |  |  | 407.8649 | 3.58009 | 422.4668 | 0.03517494 | -0.01805644 | -0.0171185 | 0.02902935 | 1.054791 |  |  |  | 3.290591 | 0.0318906 | 0.478344 | 15.4779 | 14.9995 | -0.0167074 | -0.0621846 | 3.65979 | 3.72197 |  |  |  |  | 399.3436 | 3.18906 | 412.0789 | 0.03139265 | -0.01684854 | -0.01454411 | 0.02537954 | 1.158444
434 | 868.001 | 3.231525 | 0.0431939 | 0.648725 | 15.6676 | 15.0189 | -0.0156935 | -0.0447847 | 2.80892 | 2.85371 | -0.026118498 | -0.053804105 | 2.006195895 | 2.06 | 396.1368 | 4.31939 | 413.2475 | 0.04228706 | -0.01581795 | -0.02646564 | 0.03597338 | 0.5976785 | [50 empty] | 868.001 | 2.8925 | 0.0307712 | 0.463241 | 15.5176 | 15.0544 | -0.0132887 | -0.0415373 | 3.08423 | 3.12577 | -0.016783496 | -0.034574002 | 2.025425998 | 2.06 | 354.5774 | 3.07712 | 365.4881 | 0.03030726 | -0.01337778 | -0.01692593 | 0.02524735 | 0.790372 |  |  | 1302.001 | 3.46043 | 0.0866321 | 1.30357 | 16.3508 | 15.0472 | -0.0332856 | -0.110081 | 3.1971 | 3.30718 | -0.048040879 | -0.099444619 | 1.970555381 | 2.07 | 422.1479 | 8.66321 | 458.7194 | 0.0830831 | -0.03385217 | -0.04923319 | 0.07653707 | 0.6875885 |  |  |  | 3.300056 | 0.0443617 | 0.665413 | 15.6651 | 14.9997 | -0.0178331 | -0.0641991 | 3.53579 | 3.59999 |  |  |  |  | 398.5575 | 4.43617 | 416.2382 | 0.04340589 | -0.01799403 | -0.02541186 | 0.03784164 | 0.7080956 |  |  |  | 3.210883 | 0.0381639 | 0.572462 | 15.5725 | 15.0001 | -0.015752 | -0.0567072 | 3.54329 | 3.6 |  |  |  |  | 387.7878 | 3.81639 | 402.5873 | 0.03745367 | -0.01587738 | -0.02157629 | 0.03131318 | 0.7358717 |  |  |  | 3.27264 | 0.0413263 | 0.619885 | 15.6197 | 14.9998 | -0.0168767 | -0.0607552 | 3.5392 | 3.59995 |  |  |  |  | 393.3462 | 4.13263 | 409.6017 | 0.04049519 | -0.01702073 | -0.02347445 | 0.03510779 | 0.7250747 |  |  | 868.0009 | 3.008987 | 0.0278421 | 0.418796 | 15.4606 | 15.0418 | -0.014081 | -0.045067 | 3.15548 | 3.20055 | -0.013192026 | -0.027439414 | 2.052560586 | 2.08 | 365.3102 | 2.78421 | 375.4812 | 0.02746156 | -0.01418108 | -0.01327981 | 0.02352969 | 1.067867 | [51 empty] | 3.363724 | 0.0347109 | 0.513411 | 15.3045 | 14.7911 | -0.0174496 | -0.0617275 | 3.47575 | 3.53748 |  |  |  |  | 406.2469 | 3.47109 | 420.3481 | 0.03412206 | -0.01760364 | -0.01651843 | 0.02754863 | 1.065697 |  |  |  | 3.414382 | 0.0360013 | 0.539987 | 15.5391 | 14.9991 | -0.0179593 | -0.0671375 | 3.67118 | 3.73832 |  |  |  |  | 408.4189 | 3.60013 | 423.1226 | 0.0353684 | -0.01812253 | -0.01724587 | 0.02921326 | 1.050833 |  |  |  | 3.296348 | 0.0320697 | 0.48103 | 15.4806 | 14.9995 | -0.016829 | -0.0626372 | 3.65933 | 3.72197 |  |  |  |  | 400.0422 | 3.20697 | 412.8714 | 0.0315662 | -0.01697222 | -0.01459399 | 0.02554152 | 1.16296
435 | 870.001 | 3.234874 | 0.0434337 | 0.652326 | 15.6712 | 15.0189 | -0.0157906 | -0.0450617 | 2.80864 | 2.85371 | -0.026245152 | -0.054065013 | 2.005934987 | 2.06 | 396.5472 | 4.34337 | 413.7708 | 0.04251691 | -0.0159166 | -0.0265957 | 0.03619523 | 0.5984651 | [50 empty] | 870.001 | 2.897219 | 0.0309611 | 0.4661 | 15.5205 | 15.0544 | -0.0133284 | -0.0416614 | 3.08411 | 3.12577 | -0.016928961 | -0.034873659 | 2.025126341 | 2.06 | 355.1558 | 3.09611 | 366.1518 | 0.03049147 | -0.01341802 | -0.01707389 | 0.02542238 | 0.7858793 |  |  | 1305.001 | 3.461246 | 0.0871573 | 1.31148 | 16.3587 | 15.0472 | -0.0334561 | -0.110645 | 3.19653 | 3.30718 | -0.048330932 | -0.10004503 | 1.96995497 | 2.07 | 422.2473 | 8.71573 | 459.0492 | 0.08356631 | -0.03402856 | -0.04953792 | 0.07701557 | 0.6869194 |  |  |  | 3.303411 | 0.0446063 | 0.669082 | 15.6688 | 14.9997 | -0.017932 | -0.0645551 | 3.53543 | 3.59999 |  |  |  |  | 398.9626 | 4.46063 | 416.7589 | 0.04364007 | -0.01809473 | -0.02554534 | 0.03806886 | 0.7083376 |  |  |  | 3.21505 | 0.0383847 | 0.575772 | 15.5758 | 15.0001 | -0.0159041 | -0.0572547 | 3.54274 | 3.6 |  |  |  |  | 388.2911 | 3.83847 | 403.1955 | 0.03766633 | -0.01603193 | -0.02163441 | 0.03151656 | 0.7410385 |  |  |  | 3.276404 | 0.0415556 | 0.623324 | 15.6231 | 14.9998 | -0.0169475 | -0.0610102 | 3.53894 | 3.59995 |  |  |  |  | 393.7985 | 4.15556 | 410.163 | 0.04071536 | -0.01709275 | -0.02362261 | 0.03532058 | 0.7235759 |  |  | 870.0009 | 3.014397 | 0.0280086 | 0.4213 | 15.4631 | 15.0418 | -0.0141731 | -0.0453618 | 3.15519 | 3.20055 | -0.013260884 | -0.027582638 | 2.052417362 | 2.08 | 365.967 | 2.80086 | 376.2172 | 0.02762353 | -0.0142745 | -0.01334959 | 0.02368396 | 1.069283 | [51 empty] | 3.368688 | 0.0348982 | 0.516181 | 15.3072 | 14.7911 | -0.0175956 | -0.0622441 | 3.47523 | 3.53748 |  |  |  |  | 406.8464 | 3.48982 | 421.0446 | 0.03430306 | -0.01775224 | -0.01655082 | 0.02771874 | 1.07259 |  |  |  | 3.419161 | 0.0361908 | 0.542829 | 15.5419 | 14.9991 | -0.0180541 | -0.0674921 | 3.67082 | 3.73832 |  |  |  |  | 408.9905 | 3.61908 | 423.7922 | 0.0355513 | -0.01821906 | -0.01733223 | 0.02938642 | 1.051167 |  |  |  | 3.301693 | 0.0322376 | 0.483549 | 15.4831 | 14.9995 | -0.0168839 | -0.0628413 | 3.65913 | 3.72197 |  |  |  |  | 400.6909 | 3.22376 | 413.6082 | 0.03172887 | -0.01702806 | -0.01470082 | 0.02569344 | 1.158307
436 | 872.001 | 3.238906 | 0.0436505 | 0.655582 | 15.6745 | 15.0189 | -0.0158828 | -0.0453248 | 2.80838 | 2.85371 | -0.026360028 | -0.054301658 | 2.005698342 | 2.06 | 397.0415 | 4.36505 | 414.3726 | 0.04272466 | -0.01601028 | -0.02671368 | 0.03639379 | 0.599329 | [50 empty] | 872.001 | 2.901945 | 0.0311576 | 0.469058 | 15.5234 | 15.0544 | -0.013419 | -0.0419445 | 3.08382 | 3.12577 | -0.017020183 | -0.035061577 | 2.024938423 | 2.06 | 355.7351 | 3.11576 | 366.819 | 0.03068205 | -0.01350985 | -0.01716669 | 0.02560372 | 0.7869803 |  |  | 1308.001 | 3.462013 | 0.0876768 | 1.31929 | 16.3665 | 15.0472 | -0.0336427 | -0.111262 | 3.19592 | 3.30718 | -0.048602925 | -0.100608054 | 1.969391946 | 2.07 | 422.3409 | 8.76768 | 459.3704 | 0.08404405 | -0.03422164 | -0.04982377 | 0.07748873 | 0.6868536 |  |  |  | 3.306863 | 0.0448395 | 0.67258 | 15.6723 | 14.9997 | -0.0180128 | -0.0648457 | 3.53514 | 3.59999 |  |  |  |  | 399.3796 | 4.48395 | 417.2875 | 0.04386329 | -0.01817701 | -0.02568628 | 0.03828501 | 0.7076543 |  |  |  | 3.219048 | 0.0386085 | 0.57913 | 15.5792 | 15.0001 | -0.0159722 | -0.0574997 | 3.5425 | 3.6 |  |  |  |  | 388.7739 | 3.86085 | 403.7839 | 0.03788184 | -0.01610113 | -0.02178071 | 0.03172309 | 0.7392382 |  |  |  | 3.28001 | 0.0417835 | 0.626742 | 15.6265 | 14.9998 | -0.0170558 | -0.0614002 | 3.53855 | 3.59995 |  |  |  |  | 394.232 | 4.17835 | 410.7044 | 0.04093415 | -0.01720293 | -0.02373122 | 0.03553225 | 0.7249068 |  |  | 872.0009 | 3.01996 | 0.0281687 | 0.423708 | 15.4655 | 15.0418 | -0.0142205 | -0.0455135 | 3.15504 | 3.20055 | -0.013367105 | -0.027803578 | 2.052196422 | 2.08 | 366.6424 | 2.81687 | 376.9703 | 0.02777926 | -0.01432258 | -0.01345725 | 0.0238318 | 1.064302 | [51 empty] | 3.373677 | 0.0350768 | 0.518822 | 15.3099 | 14.7911 | -0.0176537 | -0.0624496 | 3.47503 | 3.53748 |  |  |  |  | 407.4489 | 3.50768 | 421.7409 | 0.03447563 | -0.01781139 | -0.01666424 | 0.02788042 | 1.068839 |  |  |  | 3.4240625 | 0.036397 | 0.545922 | 15.545 | 14.9991 | -0.0181735 | -0.0679384 | 3.67038 | 3.73832 |  |  |  |  | 409.5769 | 3.6397 | 424.4842 | 0.03575028 | -0.01834067 | -0.01740961 | 0.02957533 | 1.05348 |  |  |  | 3.307029 | 0.0324067 | 0.486085 | 15.4856 | 14.9995 | -0.0170127 | -0.0633208 | 3.65865 | 3.72197 |  |  |  |  | 401.3385 | 3.24067 | 414.3446 | 0.03189268 | -0.01715908 | -0.0147336 | 0.0258465 | 1.164622
437 | 874.001 | 3.242167 | 0.0438951 | 0.659256 | 15.6782 | 15.0189 | -0.0159489 | -0.0455136 | 2.80819 | 2.85371 | -0.026523944 | -0.054639324 | 2.005360676 | 2.06 | 397.4413 | 4.38951 | 414.887 | 0.04295901 | -0.01607745 | -0.02688205 | 0.03662027 | 0.5980739 | [50 empty] | 874.001 | 2.906534 | 0.0313507 | 0.471964 | 15.5263 | 15.0544 | -0.0135185 | -0.0422556 | 3.08351 | 3.12577 | -0.017104979 | -0.035236256 | 2.024763744 | 2.06 | 356.2977 | 3.13507 | 367.4679 | 0.0308693 | -0.01361071 | -0.01725296 | 0.02578198 | 0.7888912 |  |  | 1311.001 | 3.462957 | 0.0882099 | 1.32732 | 16.3746 | 15.0472 | -0.0338433 | -0.111926 | 3.19525 | 3.30718 | -0.048874155 | -0.1011695 | 1.9688305 | 2.07 | 422.456 | 8.82099 | 459.7208 | 0.08453405 | -0.03442924 | -0.0501089 | 0.07797374 | 0.6870884 |  |  |  | 3.310465 | 0.0450837 | 0.676243 | 15.676 | 14.9997 | -0.0180791 | -0.0650844 | 3.5349 | 3.59999 |  |  |  |  | 399.8146 | 4.50837 | 417.8397 | 0.04409698 | -0.01824452 | -0.02585245 | 0.03851132 | 0.7057173 |  |  |  | 3.223289 | 0.038826 | 0.582393 | 15.5825 | 15.0001 | -0.0160568 | -0.0578046 | 3.54219 | 3.6 |  |  |  |  | 389.2861 | 3.8826 | 404.4005 | 0.03809123 | -0.01618711 | -0.02190412 | 0.03192308 | 0.7389982 |  |  |  | 3.283712 | 0.0420058 | 0.630078 | 15.6299 | 14.9998 | -0.0171506 | -0.0617412 | 3.53821 | 3.59995 |  |  |  |  | 394.677 | 4.20058 | 411.2557 | 0.04114751 | -0.01729938 | -0.02384813 | 0.03573836 | 0.7253974 |  |  | 874.0009 | 3.025337 | 0.028329 | 0.42612 | 15.468 | 15.0418 | -0.0143081 | -0.0457938 | 3.15476 | 3.20055 | -0.013439014 | -0.027953149 | 2.052046851 | 2.08 | 367.2952 | 2.8329 | 377.7003 | 0.02793515 | -0.01441145 | -0.01353013 | 0.02398005 | 1.065137 | [51 empty] | 3.378815 | 0.0352766 | 0.521779 | 15.3128 | 14.7911 | -0.0177347 | -0.0627359 | 3.47474 | 3.53748 |  |  |  |  | 408.0694 | 3.52766 | 422.4647 | 0.03466864 | -0.01789384 | -0.01677479 | 0.02806211 | 1.06671 |  |  |  | 3.428789 | 0.0365991 | 0.548954 | 15.5481 | 14.9991 | -0.0182442 | -0.0682028 | 3.67011 | 3.73832 |  |  |  |  | 410.1423 | 3.65991 | 425.1531 | 0.03594526 | -0.01841268 | -0.01753258 | 0.02976058 | 1.050198 |  |  |  | 3.312532 | 0.0325966 | 0.488934 | 15.4885 | 14.9995 | -0.0171017 | -0.0636519 | 3.65832 | 3.72197 |  |  |  |  | 402.0063 | 3.25966 | 415.1104 | 0.0320766 | -0.01724962 | -0.01482698 | 0.02601925 | 1.163394
438 | 876.001 | 3.245904 | 0.044129 | 0.662769 | 15.6817 | 15.0189 | -0.0160469 | -0.0457931 | 2.80791 | 2.85371 | -0.026644162 | -0.054886974 | 2.005113026 | 2.06 | 397.8994 | 4.4129 | 415.4583 | 0.04318305 | -0.01617705 | -0.02700555 | 0.03683558 | 0.5990267 | [50 empty] | 876.001 | 2.911336 | 0.0315485 | 0.474943 | 15.5293 | 15.0544 | -0.0136136 | -0.0425528 | 3.08321 | 3.12577 | -0.017199239 | -0.035430432 | 2.024569568 | 2.06 | 356.8864 | 3.15485 | 368.1456 | 0.03106107 | -0.01370711 | -0.01734886 | 0.02596437 | 0.7900872 |  |  | 1314.001 | 3.46284375 | 0.0886995 | 1.33468 | 16.3819 | 15.0472 | -0.0340342 | -0.112557 | 3.19462 | 3.30718 | -0.049110505 | -0.101658745 | 1.968341255 | 2.07 | 422.4423 | 8.86995 | 459.9127 | 0.08498386 | -0.03462685 | -0.05035742 | 0.07842081 | 0.6876216 |  |  |  | 3.313755 | 0.0453164 | 0.679734 | 15.6795 | 14.9997 | -0.0181826 | -0.0654571 | 3.53453 | 3.59999 |  |  |  |  | 400.212 | 4.53164 | 418.3481 | 0.04431961 | -0.01834993 | -0.02596968 | 0.03872716 | 0.7065907 |  |  |  | 3.227498 | 0.0390527 | 0.585792 | 15.5859 | 15.0001 | -0.0161232 | -0.0580435 | 3.54195 | 3.6 |  |  |  |  | 389.7945 | 3.90527 | 405.017 | 0.03830943 | -0.01625459 | -0.02205484 | 0.03213188 | 0.737008 |  |  |  | 3.287289 | 0.0422397 | 0.633586 | 15.6334 | 14.9998 | -0.0172211 | -0.0619951 | 3.53796 | 3.59995 |  |  |  |  | 395.1068 | 4.22397 | 411.796 | 0.04137196 | -0.01737111 | -0.02400085 | 0.0359557 | 0.7237706 |  |  | 876.0009 | 3.030722 | 0.0284929 | 0.428585 | 15.4704 | 15.0418 | -0.0143864 | -0.0460443 | 3.15451 | 3.20055 | -0.01351389 | -0.028108891 | 2.051891109 | 2.08 | 367.949 | 2.84929 | 378.4329 | 0.02809453 | -0.01449089 | -0.01360603 | 0.02413175 | 1.065034 | [51 empty] | 3.383937 | 0.0354673 | 0.524599 | 15.3157 | 14.7911 | -0.0178285 | -0.0630679 | 3.47441 | 3.53748 |  |  |  |  | 408.688 | 3.54673 | 423.183 | 0.03485282 | -0.01798934 | -0.01686348 | 0.02823506 | 1.066763 |  |  |  | 3.433812 | 0.0368035 | 0.55202 | 15.5511 | 14.9991 | -0.0183677 | -0.0686643 | 3.66965 | 3.73832 |  |  |  |  | 410.743 | 3.68035 | 425.8598 | 0.03614242 | -0.01853848 | -0.01760394 | 0.02994747 | 1.053087 |  |  |  | 3.317983 | 0.0327623 | 0.491419 | 15.491 | 14.9995 | -0.0171719 | -0.0639131 | 3.65806 | 3.72197 |  |  |  |  | 402.6679 | 3.27623 | 415.8602 | 0.03223706 | -0.01732105 | -0.01491601 | 0.02616876 | 1.161239
439 | 878.001 | 3.24955 | 0.0443565 | 0.666186 | 15.6851 | 15.0189 | -0.016136 | -0.0460473 | 2.80766 | 2.85371 | -0.026768502 | -0.055143114 | 2.004856886 | 2.06 | 398.3463 | 4.43565 | 416.0156 | 0.04340091 | -0.0162676 | -0.0271333 | 0.03704493 | 0.5995438 | [50 empty] | 878.001 | 2.916161 | 0.0317599 | 0.478125 | 15.5325 | 15.0544 | -0.0136775 | -0.0427526 | 3.08301 | 3.12577 | -0.017337972 | -0.035716223 | 2.024283777 | 2.06 | 357.4778 | 3.17599 | 368.8313 | 0.03126598 | -0.0137719 | -0.01749003 | 0.02615979 | 0.787414 |  |  | 1317.001 | 3.463855 | 0.0892549 | 1.34304 | 16.3903 | 15.0472 | -0.0342264 | -0.113193 | 3.19399 | 3.30718 | -0.049410372 | -0.102279469 | 1.967720531 | 2.07 | 422.5657 | 8.92549 | 460.2817 | 0.08549388 | -0.03482584 | -0.05067283 | 0.07892556 | 0.6872686 |  |  |  | 3.317098 | 0.0455629 | 0.683431 | 15.6832 | 14.9997 | -0.0182935 | -0.0658564 | 3.53413 | 3.59999 |  |  |  |  | 400.6157 | 4.55629 | 418.8689 | 0.0445554 | -0.0184629 | -0.02609251 | 0.03895598 | 0.7075938 |  |  |  | 3.231222 | 0.0392712 | 0.589071 | 15.5891 | 15.0001 | -0.0162184 | -0.058386 | 3.54161 | 3.6 |  |  |  |  | 390.2442 | 3.92712 | 405.5696 | 0.0385197 | -0.01635136 | -0.02216834 | 0.03233372 | 0.7375995 |  |  |  | 3.291107 | 0.0424654 | 0.636971 | 15.6367 | 14.9998 | -0.0173003 | -0.0622802 | 3.53767 | 3.59995 |  |  |  |  | 395.5657 | 4.24654 | 412.3636 | 0.04158848 | -0.0174517 | -0.02413679 | 0.03616476 | 0.7230333 |  |  | 878.0009 | 3.035714 | 0.0286516 | 0.430973 | 15.4728 | 15.0418 | -0.0144672 | -0.0463031 | 3.15425 | 3.20055 | -0.013585603 | -0.028258053 | 2.051741947 | 2.08 | 368.555 | 2.86516 | 379.1147 | 0.02824882 | -0.01457287 | -0.01367873 | 0.0242789 | 1.065367 | [51 empty] | 3.389003 | 0.0356583 | 0.527424 | 15.3185 | 14.7911 | -0.0179465 | -0.0634853 | 3.47399 | 3.53748 |  |  |  |  | 409.2999 | 3.56583 | 423.8948 | 0.03503726 | -0.01810949 | -0.01692777 | 0.02840837 | 1.06981 |  |  |  | 3.438273 | 0.0370135 | 0.55517 | 15.5543 | 14.9991 | -0.0184455 | -0.0689551 | 3.66936 | 3.73832 |  |  |  |  | 411.2766 | 3.70135 | 426.4994 | 0.03634495 | -0.01861774 | -0.01772721 | 0.03014069 | 1.050235 |  |  |  | 3.323359 | 0.0329389 | 0.494068 | 15.4936 | 14.9995 | -0.0173004 | -0.0643917 | 3.65758 | 3.72197 |  |  |  |  | 403.3202 | 3.29389 | 416.6051 | 0.03240804 | -0.0174518 | -0.01495624 | 0.02632888 | 1.166858
440 | 880.001 | 3.25324 | 0.0445917 | 0.669718 | 15.6886 | 15.0189 | -0.0162167 | -0.0462778 | 2.80743 | 2.85371 | -0.026905907 | -0.055426169 | 2.004573831 | 2.06 | 398.7987 | 4.45917 | 416.5818 | 0.04362609 | -0.01634963 | -0.0272745 | 0.03726146 | 0.5994475 | [50 empty] | 880.001 | 2.920679 | 0.0319539 | 0.481045 | 15.5354 | 15.0544 | -0.0137412 | -0.0429518 | 3.08281 | 3.12577 | -0.017457667 | -0.035962795 | 2.024037205 | 2.06 | 358.0316 | 3.19539 | 369.4721 | 0.031454 | -0.01383648 | -0.01761185 | 0.02633893 | 0.7856349 |  |  | 1320.001 | 3.464932 | 0.0897755 | 1.35087 | 16.3981 | 15.0472 | -0.0343911 | -0.113738 | 3.19344 | 3.30718 | -0.049698893 | -0.102876709 | 1.967123291 | 2.07 | 422.697 | 8.97755 | 460.6448 | 0.08597171 | -0.03499639 | -0.05097639 | 0.07939821 | 0.6865216 |  |  |  | 3.32051 | 0.045823 | 0.687332 | 15.6871 | 14.9997 | -0.0183642 | -0.0661108 | 3.53388 | 3.59999 |  |  |  |  | 401.0278 | 4.5823 | 419.4041 | 0.04480414 | -0.01853492 | -0.02626922 | 0.03919757 | 0.7055754 |  |  |  | 3.23527 | 0.0394939 | 0.59241 | 15.5925 | 15.0001 | -0.0163029 | -0.0586903 | 3.54131 | 3.6 |  |  |  |  | 390.733 | 3.94939 | 406.1646 | 0.03873396 | -0.01643725 | -0.02229671 | 0.0325389 | 0.7372055 |  |  |  | 3.295092 | 0.0427013 | 0.64051 | 15.6403 | 14.9998 | -0.0173931 | -0.0626144 | 3.53734 | 3.59995 |  |  |  |  | 396.0447 | 4.27013 | 412.9564 | 0.04181475 | -0.01754614 | -0.02426861 | 0.03638323 | 0.7229971 |  |  | 880.0009 | 3.04076 | 0.0288198 | 0.433503 | 15.4753 | 15.0418 | -0.0145472 | -0.046559 | 3.15399 | 3.20055 | -0.013663653 | -0.028420399 | 2.051579601 | 2.08 | 369.1677 | 2.88198 | 379.807 | 0.02841232 | -0.01465405 | -0.01375786 | 0.02443516 | 1.06514 | [51 empty] | 3.39406 | 0.0358458 | 0.530197 | 15.3213 | 14.7911 | -0.0180199 | -0.0637448 | 3.47373 | 3.53748 |  |  |  |  | 409.9106 | 3.58458 | 424.6041 | 0.03521829 | -0.01818424 | -0.01703406 | 0.0285783 | 1.067522 |  |  |  | 3.443267 | 0.0371974 | 0.557927 | 15.557 | 14.9991 | -0.0185382 | -0.0693018 | 3.66901 | 3.73832 |  |  |  |  | 411.8741 | 3.71974 | 427.1947 | 0.03652227 | -0.01871219 | -0.01781008 | 0.03030789 | 1.050651 |  |  |  | 3.328475 | 0.0331101 | 0.496636 | 15.4962 | 14.9995 | -0.0173399 | -0.0645387 | 3.65743 | 3.72197 |  |  |  |  | 403.9411 | 3.31101 | 417.3156 | 0.03257377 | -0.017492 | -0.01508177 | 0.02648424 | 1.159811
441 | 882.001 | 3.256815 | 0.0448256 | 0.673231 | 15.6921 | 15.0189 | -0.0163166 | -0.0465629 | 2.80714 | 2.85371 | -0.027022443 | -0.055666232 | 2.004333768 | 2.06 | 399.2369 | 4.48256 | 417.1329 | 0.04384998 | -0.01645118 | -0.02739426 | 0.03747693 | 0.6005338 | [50 empty] | 882.001 | 2.925361 | 0.0321509 | 0.484011 | 15.5384 | 15.0544 | -0.0137984 | -0.0431305 | 3.08264 | 3.12577 | -0.017593192 | -0.036241977 | 2.023758023 | 2.06 | 358.6056 | 3.21509 | 370.1351 | 0.03164488 | -0.01389448 | -0.01774979 | 0.02652063 | 0.782797 |  |  | 1323.001 | 3.465876 | 0.0903121 | 1.35895 | 16.4062 | 15.0472 | -0.0345689 | -0.114325 | 3.19285 | 3.30718 | -0.049992555 | -0.103484588 | 1.966515412 | 2.07 | 422.8122 | 9.03121 | 460.9973 | 0.08646399 | -0.03518054 | -0.05128546 | 0.07988545 | 0.685975 |  |  |  | 3.32359 | 0.0460579 | 0.690856 | 15.6906 | 14.9997 | -0.0184405 | -0.0663855 | 3.5336 | 3.59999 |  |  |  |  | 401.3997 | 4.60579 | 419.8873 | 0.04502872 | -0.01861265 | -0.02641607 | 0.03941569 | 0.7045955 |  |  |  | 3.239079 | 0.03971 | 0.595653 | 15.5957 | 15.0001 | -0.0163704 | -0.0589333 | 3.54106 | 3.6 |  |  |  |  | 391.1931 | 3.971 | 406.7273 | 0.03894183 | -0.01650588 | -0.02243595 | 0.03273819 | 0.7356886 |  |  |  | 3.299076 | 0.0429281 | 0.643911 | 15.6437 | 14.9998 | -0.0174566 | -0.062843 | 3.53711 | 3.59995 |  |  |  |  | 396.5236 | 4.29281 | 413.5456 | 0.04203224 | -0.01761076 | -0.02442147 | 0.03659297 | 0.7211179 |  |  | 882.0009 | 3.045963 | 0.0289743 | 0.435826 | 15.4777 | 15.0418 | -0.0146398 | -0.0468554 | 3.15369 | 3.20055 | -0.013722784 | -0.028543391 | 2.051456609 | 2.08 | 369.7994 | 2.89743 | 380.514 | 0.02856248 | -0.01474802 | -0.01381781 | 0.02457791 | 1.067319 | [51 empty] | 3.399035 | 0.0360403 | 0.533073 | 15.3241 | 14.7911 | -0.0180978 | -0.0640204 | 3.47346 | 3.53748 |  |  |  |  | 410.5114 | 3.60403 | 425.3064 | 0.03540604 | -0.01826357 | -0.01714247 | 0.02875507 | 1.065399 |  |  |  | 3.447851 | 0.037412 | 0.561146 | 15.5603 | 14.9991 | -0.0186391 | -0.0696788 | 3.66864 | 3.73832 |  |  |  |  | 412.4224 | 3.7412 | 427.8519 | 0.03672915 | -0.018815 | -0.01791415 | 0.03050521 | 1.050287 |  |  |  | 3.333884 | 0.0332914 | 0.499356 | 15.4989 | 14.9995 | -0.0174334 | -0.0648866 | 3.65708 | 3.72197 |  |  |  |  | 404.5975 | 3.32914 | 418.0672 | 0.03274924 | -0.01758715 | -0.01516209 | 0.02664874 | 1.159942
442 | 884.001 | 3.260355 | 0.0450674 | 0.676864 | 15.6958 | 15.0189 | -0.0163811 | -0.0467467 | 2.80696 | 2.85371 | -0.027189426 | -0.056010217 | 2.003989783 | 2.06 | 399.6708 | 4.50674 | 417.683 | 0.04408138 | -0.01651675 | -0.0275659 | 0.03769993 | 0.5991734 | [50 empty] | 884.001 | 2.930041 | 0.0323567 | 0.487109 | 15.5415 | 15.0544 | -0.0138907 | -0.043419 | 3.08235 | 3.12577 | -0.017696739 | -0.036455282 | 2.023544718 | 2.06 | 359.1793 | 3.23567 | 370.8012 | 0.03184425 | -0.01398808 | -0.0178552 | 0.02671078 | 0.7834177 |  |  | 1326.001 | 3.466404 | 0.0908454 | 1.36697 | 16.4142 | 15.0472 | -0.0347736 | -0.115002 | 3.19218 | 3.30718 | -0.050256274 | -0.104030487 | 1.965969513 | 2.07 | 422.8766 | 9.08454 | 461.293 | 0.08695299 | -0.03539259 | -0.05156309 | 0.08037024 | 0.6863939 |  |  |  | 3.326882 | 0.0462854 | 0.694268 | 15.694 | 14.9997 | -0.0185295 | -0.0667061 | 3.53328 | 3.59999 |  |  |  |  | 401.7973 | 4.62854 | 420.3946 | 0.04524618 | -0.01870332 | -0.02654286 | 0.03962637 | 0.7046462 |  |  |  | 3.242869 | 0.0399499 | 0.599251 | 15.5993 | 15.0001 | -0.0164389 | -0.0591801 | 3.54082 | 3.6 |  |  |  |  | 391.6508 | 3.99499 | 407.2972 | 0.03917254 | -0.01657552 | -0.02259702 | 0.03296021 | 0.7335267 |  |  |  | 3.302346 | 0.0431604 | 0.647396 | 15.6472 | 14.9998 | -0.0175569 | -0.0632039 | 3.53675 | 3.59995 |  |  |  |  | 396.9166 | 4.31604 | 414.0477 | 0.04225495 | -0.01771285 | -0.0245421 | 0.03680908 | 0.7217333 |  |  | 884.0009 | 3.051358 | 0.0291446 | 0.438388 | 15.4802 | 15.0418 | -0.0146893 | -0.0470139 | 3.15354 | 3.20055 | -0.013835159 | -0.028777131 | 2.051222869 | 2.08 | 370.4543 | 2.91446 | 381.2511 | 0.02872797 | -0.01479826 | -0.01393176 | 0.02473569 | 1.062196 | [51 empty] | 3.403706 | 0.0362332 | 0.535927 | 15.327 | 14.7911 | -0.018205 | -0.0643996 | 3.47308 | 3.53748 |  |  |  |  | 411.0756 | 3.62332 | 425.9702 | 0.03559222 | -0.01837275 | -0.01721946 | 0.02893086 | 1.066976 |  |  |  | 3.452626 | 0.0376251 | 0.564342 | 15.5634 | 14.9991 | -0.0187477 | -0.0700848 | 3.66823 | 3.73832 |  |  |  |  | 412.9936 | 3.76251 | 428.5325 | 0.03693454 | -0.01892567 | -0.01800888 | 0.03070071 | 1.050908 |  |  |  | 3.338767 | 0.0334835 | 0.502237 | 15.5018 | 14.9995 | -0.0175724 | -0.0654039 | 3.65657 | 3.72197 |  |  |  |  | 405.1902 | 3.34835 | 418.7574 | 0.03293513 | -0.01772863 | -0.01520651 | 0.02682457 | 1.165858
443 | 886.001 | 3.263837 | 0.0453152 | 0.680584 | 15.6995 | 15.0189 | -0.0164626 | -0.0469796 | 2.80673 | 2.85371 | -0.027338995 | -0.05631833 | 2.00368167 | 2.06 | 400.0977 | 4.53152 | 418.2283 | 0.04431847 | -0.01659961 | -0.02771966 | 0.03792868 | 0.598839 | [50 empty] | 886.001 | 2.934421 | 0.0325598 | 0.490166 | 15.5445 | 15.0544 | -0.0139754 | -0.0436838 | 3.08208 | 3.12577 | -0.017800281 | -0.03666858 | 2.02333142 | 2.06 | 359.7162 | 3.25598 | 371.4285 | 0.03204096 | -0.01407398 | -0.01796061 | 0.02689881 | 0.7836022 |  |  | 1329.001 | 3.46701 | 0.0913759 | 1.37495 | 16.4222 | 15.0472 | -0.0349497 | -0.115585 | 3.19159 | 3.30718 | -0.050543452 | -0.104624947 | 1.965375053 | 2.07 | 422.9505 | 9.13759 | 461.598 | 0.08743919 | -0.03557505 | -0.05186551 | 0.08085209 | 0.6859096 |  |  |  | 3.330169 | 0.0465697 | 0.698533 | 15.6983 | 14.9997 | -0.018608 | -0.0669884 | 3.533 | 3.59999 |  |  |  |  | 402.1943 | 4.65697 | 420.9244 | 0.04551786 | -0.01878331 | -0.02673456 | 0.03989097 | 0.7025853 |  |  |  | 3.246734375 | 0.040172 | 0.602583 | 15.6026 | 15.0001 | -0.0165403 | -0.0595449 | 3.54045 | 3.6 |  |  |  |  | 392.1177 | 4.0172 | 407.8698 | 0.03938608 | -0.01667862 | -0.02270747 | 0.03316502 | 0.7344993 |  |  |  | 3.306114 | 0.0433959 | 0.650928 | 15.6507 | 14.9998 | -0.0176376 | -0.0634943 | 3.53646 | 3.59995 |  |  |  |  | 397.3695 | 4.33959 | 414.6137 | 0.04248068 | -0.017795 | -0.02468569 | 0.03702736 | 0.7208629 |  |  | 886.0009 | 3.056796 | 0.0293145 | 0.440945 | 15.4828 | 15.0418 | -0.0147852 | -0.0473208 | 3.15323 | 3.20055 | -0.013903829 | -0.028919964 | 2.051080036 | 2.08 | 371.1145 | 2.93145 | 381.9935 | 0.02889305 | -0.01489559 | -0.01400139 | 0.02489299 | 1.063865 | [51 empty] | 3.408174 | 0.0364349 | 0.53891 | 15.33 | 14.7911 | -0.0182832 | -0.0646762 | 3.4728 | 3.53748 |  |  |  |  | 411.6152 | 3.64349 | 426.6123 | 0.03578684 | -0.0184524 | -0.01733444 | 0.02911545 | 1.064494 |  |  |  | 3.457114 | 0.0378208 | 0.567277 | 15.5664 | 14.9991 | -0.0188235 | -0.0703681 | 3.66795 | 3.73832 |  |  |  |  | 413.5304 | 3.78208 | 429.1704 | 0.03712313 | -0.01900292 | -0.01812021 | 0.03088001 | 1.048714 |  |  |  | 3.344 | 0.0336572 | 0.504842 | 15.5044 | 14.9995 | -0.0176119 | -0.0655511 | 3.65642 | 3.72197 |  |  |  |  | 405.8252 | 3.36572 | 419.4841 | 0.03310319 | -0.01776883 | -0.01533436 | 0.02698202 | 1.15876
444 | 888.001 | 3.267211 | 0.0455541 | 0.684172 | 15.7031 | 15.0189 | -0.0165586 | -0.0472534 | 2.80645 | 2.85371 | -0.027464961 | -0.05657782 | 2.00342218 | 2.06 | 400.5113 | 4.55541 | 418.7563 | 0.04454698 | -0.01669723 | -0.02784917 | 0.03814914 | 0.5995591 | [50 empty] | 888.001 | 2.939173 | 0.0327536 | 0.493084 | 15.5474 | 15.0544 | -0.0140383 | -0.0438805 | 3.08189 | 3.12577 | -0.017922946 | -0.036921268 | 2.023078732 | 2.06 | 360.2988 | 3.27536 | 372.0999 | 0.03222863 | -0.01413777 | -0.01808551 | 0.02707719 | 0.7817181 |  |  | 1332.001 | 3.46763 | 0.0919055 | 1.38292 | 16.4302 | 15.0472 | -0.0351422 | -0.116222 | 3.19096 | 3.30718 | -0.050818388 | -0.105194064 | 1.964805936 | 2.07 | 423.0261 | 9.19055 | 461.9045 | 0.08792434 | -0.03577455 | -0.05215513 | 0.08133286 | 0.6859258 |  |  |  | 3.333105 | 0.0468048 | 0.702058 | 15.7018 | 14.9997 | -0.0187068 | -0.0673443 | 3.53264 | 3.59999 |  |  |  |  | 402.5489 | 4.68048 | 421.3901 | 0.04574248 | -0.01888399 | -0.02685849 | 0.04010936 | 0.7030918 |  |  |  | 3.250707 | 0.0403877 | 0.605817 | 15.6059 | 15.0001 | -0.0166356 | -0.0598882 | 3.54011 | 3.6 |  |  |  |  | 392.5974 | 4.03877 | 408.4535 | 0.03959343 | -0.01677553 | -0.02281791 | 0.03336346 | 0.7351913 |  |  |  | 3.309534 | 0.043632 | 0.65447 | 15.6542 | 14.9998 | -0.0177409 | -0.0638662 | 3.53609 | 3.59995 |  |  |  |  | 397.7806 | 4.3632 | 415.1365 | 0.04270694 | -0.01790016 | -0.02480678 | 0.03724674 | 0.7215832 |  |  | 888.0009 | 3.062289 | 0.0294705 | 0.443291 | 15.4851 | 15.0418 | -0.0148733 | -0.0476027 | 3.15295 | 3.20055 | -0.013962736 | -0.02904249 | 2.05095751 | 2.08 | 371.7814 | 2.94705 | 382.738 | 0.02904459 | -0.01498502 | -0.01406113 | 0.02503674 | 1.065705 | [51 empty] | 3.413356 | 0.0366267 | 0.541747 | 15.3328 | 14.7911 | -0.0183679 | -0.0649759 | 3.4725 | 3.53748 |  |  |  |  | 412.2411 | 3.66267 | 427.3401 | 0.03597188 | -0.01853868 | -0.0174332 | 0.02928911 | 1.063413 |  |  |  | 3.461287 | 0.0380501 | 0.570717 | 15.5698 | 14.9991 | -0.0189291 | -0.0707629 | 3.66755 | 3.73832 |  |  |  |  | 414.0295 | 3.80501 | 429.7834 | 0.03734405 | -0.01911055 | -0.0182335 | 0.03109202 | 1.048101 |  |  |  | 3.349345 | 0.0338392 | 0.507572 | 15.5071 | 14.9995 | -0.0177261 | -0.0659761 | 3.65599 | 3.72197 |  |  |  |  | 406.4739 | 3.38392 | 420.2286 | 0.03327925 | -0.01788509 | -0.01539416 | 0.02714721 | 1.16181
445 | 890.001 | 3.270917 | 0.0457937 | 0.687772 | 15.7067 | 15.0189 | -0.0166408 | -0.0474879 | 2.80622 | 2.85371 | -0.027608176 | -0.056872843 | 2.003127157 | 2.06 | 400.9656 | 4.57937 | 419.3273 | 0.04477612 | -0.01678081 | -0.02799644 | 0.03836954 | 0.5993909 | [50 empty] | 890.001 | 2.943746 | 0.0329502 | 0.496044 | 15.5504 | 15.0544 | -0.0141392 | -0.0441958 | 3.08157 | 3.12577 | -0.018010447 | -0.037101521 | 2.022898479 | 2.06 | 360.8593 | 3.29502 | 372.7497 | 0.03241898 | -0.01424011 | -0.01817461 | 0.02725854 | 0.7835168 |  |  | 1335.001 | 3.468214 | 0.0924438 | 1.39102 | 16.4383 | 15.0472 | -0.035326 | -0.11683 | 3.19035 | 3.30718 | -0.051104703 | -0.105786736 | 1.964213264 | 2.07 | 423.0974 | 9.24438 | 462.2101 | 0.08841721 | -0.03596506 | -0.05245682 | 0.08182137 | 0.6856127 |  |  |  | 3.336164 | 0.0470563 | 0.705831 | 15.7056 | 14.9997 | -0.0187947 | -0.0676608 | 3.53233 | 3.59999 |  |  |  |  | 402.9184 | 4.70563 | 421.8782 | 0.0459827 | -0.01897357 | -0.02700914 | 0.04034306 | 0.7024869 |  |  |  | 3.254562 | 0.0406171 | 0.60926 | 15.6093 | 15.0001 | -0.0166479 | -0.0599323 | 3.54006 | 3.6 |  |  |  |  | 393.063 | 4.06171 | 409.0281 | 0.0398139 | -0.01678803 | -0.02302587 | 0.03357517 | 0.7290945 |  |  |  | 3.312579 | 0.0438778 | 0.658157 | 15.6579 | 14.9998 | -0.0178373 | -0.0642135 | 3.53574 | 3.59995 |  |  |  |  | 398.1466 | 4.38778 | 415.6164 | 0.04294243 | -0.0179983 | -0.02494413 | 0.03747592 | 0.7215446 |  |  | 890.0009 | 3.067608 | 0.0296354 | 0.44577 | 15.4876 | 15.0418 | -0.0149442 | -0.0478295 | 3.15272 | 3.20055 | -0.014049979 | -0.029223955 | 2.050776045 | 2.08 | 372.4271 | 2.96354 | 383.4641 | 0.02920476 | -0.01505699 | -0.01414961 | 0.0251893 | 1.064127 | [51 empty] | 3.417896 | 0.036824 | 0.544666 | 15.3357 | 14.7911 | -0.0184739 | -0.065351 | 3.47213 | 3.53748 |  |  |  |  | 412.7893 | 3.6824 | 427.9899 | 0.03616219 | -0.01864667 | -0.01751552 | 0.02946926 | 1.06458 |  |  |  | 3.465599 | 0.0382446 | 0.573635 | 15.5727 | 14.9991 | -0.0190199 | -0.0711023 | 3.66721 | 3.73832 |  |  |  |  | 414.5454 | 3.82446 | 430.3995 | 0.0375314 | -0.01920311 | -0.0183283 | 0.03127041 | 1.04773 |  |  |  | 3.354249 | 0.0340331 | 0.510481 | 15.51 | 14.9995 | -0.017851 | -0.0664409 | 3.65553 | 3.72197 |  |  |  |  | 407.0691 | 3.40331 | 420.9229 | 0.03346679 | -0.01801225 | -0.01545454 | 0.02732462 | 1.165499
446 | 892.001 | 3.274622 | 0.0460345 | 0.691387 | 15.7103 | 15.0189 | -0.0167632 | -0.0478372 | 2.80587 | 2.85371 | -0.027709732 | -0.057082048 | 2.002917952 | 2.06 | 401.4198 | 4.60345 | 419.8989 | 0.04500635 | -0.01690529 | -0.02810089 | 0.03859104 | 0.6015928 | [50 empty] | 892.001 | 2.948401 | 0.0331651 | 0.499279 | 15.5536 | 15.0544 | -0.0141876 | -0.0443472 | 3.08142 | 3.12577 | -0.018164689 | -0.03741926 | 2.02258074 | 2.06 | 361.43 | 3.31651 | 373.4168 | 0.032627 | -0.01428921 | -0.01833169 | 0.02745733 | 0.779481 |  |  | 1338.001 | 3.469181 | 0.0929777 | 1.39906 | 16.4463 | 15.0472 | -0.0355453 | -0.117555 | 3.18962 | 3.30718 | -0.051349211 | -0.106292866 | 1.963707134 | 2.07 | 423.2154 | 9.29777 | 462.565 | 0.08890581 | -0.03619242 | -0.05271453 | 0.0823049 | 0.6865739 |  |  |  | 3.339203 | 0.0472954 | 0.709417 | 15.7091 | 14.9997 | -0.0189002 | -0.0680403 | 3.53195 | 3.59999 |  |  |  |  | 403.2854 | 4.72954 | 422.359 | 0.04621103 | -0.01908109 | -0.02712994 | 0.04056496 | 0.7033223 |  |  |  | 3.258581 | 0.0408386 | 0.612581 | 15.6126 | 15.0001 | -0.0168015 | -0.0604852 | 3.53951 | 3.6 |  |  |  |  | 393.5484 | 4.08386 | 409.6204 | 0.04002673 | -0.01694425 | -0.02308249 | 0.03377897 | 0.7340737 |  |  |  | 3.316158 | 0.0441136 | 0.661694 | 15.6615 | 14.9998 | -0.0178873 | -0.0643933 | 3.53556 | 3.59995 |  |  |  |  | 398.5766 | 4.41136 | 416.1593 | 0.0431683 | -0.01804921 | -0.02511908 | 0.03769465 | 0.7185458 |  |  | 892.0009 | 3.072973 | 0.0297996 | 0.448241 | 15.4901 | 15.0418 | -0.0150179 | -0.0480656 | 3.15248 | 3.20055 | -0.014134056 | -0.029398836 | 2.050601164 | 2.08 | 373.0785 | 2.97996 | 384.1961 | 0.02936422 | -0.01513181 | -0.01423489 | 0.0253411 | 1.063008 | [51 empty] | 3.422537 | 0.0370161 | 0.547507 | 15.3386 | 14.7911 | -0.0185911 | -0.0657657 | 3.47171 | 3.53748 |  |  |  |  | 413.3499 | 3.70161 | 428.6505 | 0.03634745 | -0.01876609 | -0.01758137 | 0.02964419 | 1.067385 |  |  |  | 3.46987 | 0.0384641 | 0.576927 | 15.576 | 14.9991 | -0.0191214 | -0.0714818 | 3.66683 | 3.73832 |  |  |  |  | 415.0562 | 3.84641 | 431.021 | 0.03774279 | -0.01930658 | -0.01843622 | 0.03147276 | 1.047209 |  |  |  | 3.359486 | 0.034219 | 0.513269 | 15.5128 | 14.9995 | -0.0179375 | -0.0667628 | 3.65521 | 3.72197 |  |  |  |  | 407.7046 | 3.4219 | 421.6559 | 0.03364655 | -0.01810033 | -0.01554623 | 0.02749369 | 1.164291
447 | 894.001 | 3.277924 | 0.0462731 | 0.694972 | 15.7139 | 15.0189 | -0.0168313 | -0.0480315 | 2.80567 | 2.85371 | -0.027863187 | -0.057398166 | 2.002601834 | 2.06 | 401.8246 | 4.62731 | 420.4183 | 0.04523442 | -0.01697456 | -0.02825873 | 0.03881118 | 0.6006836 | [50 empty] | 894.001 | 2.953035 | 0.0333656 | 0.502298 | 15.5567 | 15.0544 | -0.0142532 | -0.0445522 | 3.08121 | 3.12577 | -0.018293437 | -0.03768448 | 2.02231552 | 2.06 | 361.9981 | 3.33656 | 374.0763 | 0.03282105 | -0.01435575 | -0.01846283 | 0.02764224 | 0.7775488 |  |  | 1341.001 | 3.469839 | 0.0935196 | 1.40721 | 16.4545 | 15.0472 | -0.0357455 | -0.118217 | 3.18896 | 3.30718 | -0.051625726 | -0.106865253 | 1.963134747 | 2.07 | 423.2956 | 9.35196 | 462.8821 | 0.08940149 | -0.03640002 | -0.05300605 | 0.08279606 | 0.6867143 |  |  |  | 3.342358 | 0.0475348 | 0.713008 | 15.7127 | 14.9997 | -0.0189587 | -0.0682509 | 3.53174 | 3.59999 |  |  |  |  | 403.6664 | 4.75348 | 422.8546 | 0.04643959 | -0.01914072 | -0.02729887 | 0.0407869 | 0.7011542 |  |  |  | 3.262399 | 0.0410595 | 0.615896 | 15.616 | 15.0001 | -0.0168787 | -0.0607631 | 3.53923 | 3.6 |  |  |  |  | 394.0096 | 4.10595 | 410.1874 | 0.04023894 | -0.01702277 | -0.02321618 | 0.03398253 | 0.7332288 |  |  |  | 3.319377 | 0.0443527 | 0.665281 | 15.6651 | 14.9998 | -0.017983 | -0.064738 | 3.53521 | 3.59995 |  |  |  |  | 398.9636 | 4.43527 | 416.6587 | 0.04339727 | -0.01814666 | -0.02525061 | 0.03791705 | 0.7186623 |  |  | 894.0009 | 3.07818 | 0.0299645 | 0.450722 | 15.4926 | 15.0418 | -0.0150991 | -0.0483255 | 3.15222 | 3.20055 | -0.01421184 | -0.029560626 | 2.050439374 | 2.08 | 373.7107 | 2.99645 | 384.9087 | 0.02952434 | -0.01521425 | -0.0143138 | 0.02549375 | 1.062908 | [51 empty] | 3.426932 | 0.0372308 | 0.550683 | 15.3417 | 14.7911 | -0.0186975 | -0.066142 | 3.47133 | 3.53748 |  |  |  |  | 413.8807 | 3.72308 | 429.2898 | 0.03655447 | -0.01887451 | -0.01767996 | 0.02984121 | 1.067565 |  |  |  | 3.474223 | 0.0386732 | 0.580063 | 15.5792 | 14.9991 | -0.0192122 | -0.0718211 | 3.6665 | 3.73832 |  |  |  |  | 415.577 | 3.86732 | 431.6487 | 0.03794413 | -0.01939915 | -0.01854498 | 0.03166496 | 1.04606 |  |  |  | 3.364607 | 0.0344028 | 0.516026 | 15.5156 | 14.9995 | -0.0179942 | -0.0669738 | 3.655 | 3.72197 |  |  |  |  | 408.3261 | 3.44028 | 422.3736 | 0.03382426 | -0.01815806 | -0.01566619 | 0.02766092 | 1.159061
448 | 896.001 | 3.281238 | 0.0465121 | 0.698561 | 15.7175 | 15.0189 | -0.0169252 | -0.0482994 | 2.80541 | 2.85371 | -0.027995774 | -0.057671295 | 2.002328705 | 2.06 | 402.2308 | 4.65121 | 420.9394 | 0.04546283 | -0.01707007 | -0.02839513 | 0.03903162 | 0.6011619 | [50 empty] | 896.001 | 2.957244 | 0.033571 | 0.505389 | 15.5597 | 15.0544 | -0.0143514 | -0.0448591 | 3.08091 | 3.12577 | -0.018387142 | -0.037877511 | 2.022122489 | 2.06 | 362.514 | 3.3571 | 374.6839 | 0.0330198 | -0.01445538 | -0.01855829 | 0.02783258 | 0.7789177 |  |  | 1344.001 | 3.470341 | 0.0940545 | 1.41526 | 16.4625 | 15.0472 | -0.0359495 | -0.118892 | 3.18829 | 3.30718 | -0.051887393 | -0.107406904 | 1.962593096 | 2.07 | 423.3569 | 9.40545 | 463.1755 | 0.08989052 | -0.0366116 | -0.053282 | 0.0832809 | 0.6871289 |  |  |  | 3.34575 | 0.0478024 | 0.717023 | 15.7167 | 14.9997 | -0.0190378 | -0.0685358 | 3.53145 | 3.59999 |  |  |  |  | 404.0761 | 4.78024 | 423.3919 | 0.04669502 | -0.01922135 | -0.02747367 | 0.04103514 | 0.6996282 |  |  |  | 3.266198 | 0.0412917 | 0.619379 | 15.6194 | 15.0001 | -0.0169177 | -0.0609037 | 3.53909 | 3.6 |  |  |  |  | 394.4684 | 4.12917 | 410.7567 | 0.04046196 | -0.01706244 | -0.02339952 | 0.03419686 | 0.7291789 |  |  |  | 3.322625 | 0.0445921 | 0.668871 | 15.6686 | 14.9998 | -0.0180461 | -0.064965 | 3.53499 | 3.59995 |  |  |  |  | 399.354 | 4.45921 | 417.1621 | 0.04362647 | -0.01821092 | -0.02541556 | 0.03813964 | 0.7165264 |  |  | 896.0009 | 3.083364 | 0.0301288 | 0.453193 | 15.495 | 15.0418 | -0.0151829 | -0.0485936 | 3.15196 | 3.20055 | -0.014283223 | -0.029709105 | 2.050290895 | 2.08 | 374.34 | 3.01288 | 385.6185 | 0.02968384 | -0.01529934 | -0.01438621 | 0.02564583 | 1.063473 | [51 empty] | 3.43162 | 0.037429 | 0.553615 | 15.3447 | 14.7911 | -0.0187987 | -0.0665 | 3.47098 | 3.53748 |  |  |  |  | 414.4469 | 3.7429 | 429.9592 | 0.03674554 | -0.01897764 | -0.0177679 | 0.03002181 | 1.068086 |  |  |  | 3.478525 | 0.0389033 | 0.583515 | 15.5826 | 14.9991 | -0.019298 | -0.0721422 | 3.66617 | 3.73832 |  |  |  |  | 416.0915 | 3.89033 | 432.2788 | 0.03816564 | -0.01948664 | -0.018679 | 0.0318773 | 1.043238 |  |  |  | 3.369573 | 0.0345909 | 0.518848 | 15.5184 | 14.9995 | -0.0180863 | -0.0673168 | 3.65465 | 3.72197 |  |  |  |  | 408.9288 | 3.45909 | 423.074 | 0.03400608 | -0.01825186 | -0.01575423 | 0.02783252 | 1.158537
449 | 898.001 | 3.28451 | 0.0467202 | 0.701686 | 15.7206 | 15.0189 | -0.0170266 | -0.0485888 | 2.80512 | 2.85371 | -0.028086979 | -0.057859176 | 2.002140824 | 2.06 | 402.6319 | 4.67202 | 421.4429 | 0.04566166 | -0.01717322 | -0.02848896 | 0.03922276 | 0.6028025 | [50 empty] | 898.001 | 2.961567 | 0.0337713 | 0.508405 | 15.5628 | 15.0544 | -0.0144319 | -0.0451108 | 3.08066 | 3.12577 | -0.018503028 | -0.038116239 | 2.021883761 | 2.06 | 363.0439 | 3.37713 | 375.3044 | 0.03321357 | -0.01453705 | -0.01867635 | 0.02801776 | 0.7783669 |  |  | 1347.001 | 3.470903 | 0.0946023 | 1.4235 | 16.4707 | 15.0472 | -0.0361368 | -0.119511 | 3.18767 | 3.30718 | -0.052175099 | -0.108002455 | 1.961997545 | 2.07 | 423.4254 | 9.46023 | 463.4824 | 0.0903911 | -0.0368059 | -0.0535855 | 0.08377711 | 0.6868631 |  |  |  | 3.349024 | 0.0480415 | 0.720609 | 15.7203 | 14.9997 | -0.0191168 | -0.0688203 | 3.53117 | 3.59999 |  |  |  |  | 404.4715 | 4.80415 | 423.9029 | 0.04692318 | -0.01930189 | -0.0276213 | 0.04125647 | 0.6988046 |  |  |  | 3.270068 | 0.0415296 | 0.622947 | 15.623 | 15.0001 | -0.0170483 | -0.0613738 | 3.53862 | 3.6 |  |  |  |  | 394.9358 | 4.15296 | 411.3373 | 0.0406904 | -0.0171953 | -0.02349511 | 0.03441645 | 0.7318671 |  |  |  | 3.326015625 | 0.0448247 | 0.67236 | 15.6721 | 14.9998 | -0.0182111 | -0.0655592 | 3.53439 | 3.59995 |  |  |  |  | 399.7615 | 4.48247 | 417.6807 | 0.04384912 | -0.01837896 | -0.02547016 | 0.03835546 | 0.7215881 |  |  | 898.0009 | 3.088747 | 0.0302966 | 0.455716 | 15.4976 | 15.0418 | -0.0152663 | -0.0488604 | 3.15169 | 3.20055 | -0.014364165 | -0.029877462 | 2.050122538 | 2.08 | 374.9935 | 3.02966 | 386.3546 | 0.02984672 | -0.01538403 | -0.01446833 | 0.025801 | 1.06329 | [51 empty] | 3.436125 | 0.0376384 | 0.556711 | 15.3478 | 14.7911 | -0.0188633 | -0.0667285 | 3.47075 | 3.53748 |  |  |  |  | 414.9909 | 3.76384 | 430.6105 | 0.03694736 | -0.01904348 | -0.01790388 | 0.03021345 | 1.063651 |  |  |  | 3.482749 | 0.0391014 | 0.586486 | 15.5856 | 14.9991 | -0.0193978 | -0.0725152 | 3.6658 | 3.73832 |  |  |  |  | 416.5967 | 3.91014 | 432.8863 | 0.0383563 | -0.01958841 | -0.01876789 | 0.03205913 | 1.043719 |  |  |  | 3.374524 | 0.0347787 | 0.521664 | 15.5212 | 14.9995 | -0.0181721 | -0.0676358 | 3.65433 | 3.72197 |  |  |  |  | 409.5297 | 3.47787 | 423.7726 | 0.03418759 | -0.01833924 | -0.01584835 | 0.02800384 | 1.157171
450 | 900.001 | 3.287644 | 0.046991 | 0.705754 | 15.7247 | 15.0189 | -0.0171104 | -0.0488281 | 2.80488 | 2.85371 | -0.028257252 | -0.058209938 | 2.001790062 | 2.06 | 403.0161 | 4.6991 | 421.9542 | 0.04592034 | -0.01725847 | -0.02866417 | 0.03947363 | 0.6020922 | [50 empty] | 900.001 | 2.966139 | 0.0339717 | 0.511422 | 15.5658 | 15.0544 | -0.014499 | -0.0453205 | 3.08045 | 3.12577 | -0.018625295 | -0.038368108 | 2.021631892 | 2.06 | 363.6044 | 3.39717 | 375.9566 | 0.03340741 | -0.01460514 | -0.01880093 | 0.02820257 | 0.7768306 |  |  | 1350.001 | 3.470709 | 0.0951573 | 1.43185 | 16.4791 | 15.0472 | -0.0363514 | -0.120221 | 3.18696 | 3.30718 | -0.052447188 | -0.10856568 | 1.96143432 | 2.07 | 423.4018 | 9.51573 |  |  |  | -0.05387261 | [5 empty] | 3.351994 | 0.0482823 | 0.72422 | 15.7239 | 14.9997 | -0.0192679 | -0.0693642 | 3.53062 | 3.59999 |  |  |  |  | 404.8302 | 4.82823 | 424.3764 | 0.04715292 | -0.01945595 | -0.02769697 | 0.04147988 | 0.7024574 |  |  |  | 3.274175 | 0.0417614 | 0.626424 | 15.6265 | 15.0001 | -0.017117 | -0.0616211 | 3.53838 | 3.6 |  |  |  |  | 395.4318 | 4.17614 | 411.9456 | 0.04091293 | -0.01726519 | -0.02364775 | 0.0346297 | 0.7300988 |  |  |  | 3.329404 | 0.0450715 | 0.676062 | 15.6758 | 14.9998 | -0.0182525 | -0.0657081 | 3.53424 | 3.59995 |  |  |  |  | 400.1688 | 4.50715 | 418.205 | 0.0440853 | -0.01842113 | -0.02566417 | 0.03858475 | 0.7177762 |  |  | 900.0009 | 3.093847 | 0.0304742 | 0.458388 | 15.5002 | 15.0418 | -0.0153315 | -0.0490693 | 3.15148 | 3.20055 | -0.014463828 | -0.030084762 | 2.049915238 | 2.08 | 375.6127 | 3.04742 | 387.0592 | 0.03001908 | -0.01545024 | -0.01456945 | 0.02596598 | 1.060455 | [51 empty] | 3.440623 | 0.0378423 | 0.559728 | 15.3508 | 14.7911 | -0.0189916 | -0.0671822 | 3.47029 | 3.53748 |  |  |  |  | 415.5342 | 3.78423 | 431.2589 | 0.03714385 | -0.01917426 | -0.01796959 | 0.03039979 | 1.067039 |  |  |  | 3.486773 | 0.0393247 | 0.589836 | 15.5889 | 14.9991 | -0.0195313 | -0.0730143 | 3.6653 | 3.73832 |  |  |  |  | 417.0781 | 3.93247 | 433.4796 | 0.03857118 | -0.01972456 | -0.01884662 | 0.03226537 | 1.046583 |  |  |  | 3.379495 | 0.0349691 | 0.52452 | 15.5241 | 14.9995 | -0.0182644 | -0.0679795 | 3.65399 | 3.72197 |  |  |  |  | 410.1328 | 3.49691 | 424.4748 | 0.03437157 | -0.01843325 | -0.01593832 | 0.02817757 | 1.156537
451 | 902.001 | 3.291101 | 0.0472368 | 0.709445 | 15.7283 | 15.0189 | -0.0172188 | -0.0491373 | 2.80457 | 2.85371 | -0.028372285 | -0.058446907 | 2.001553093 | 2.06 | 403.4398 | 4.72368 | 422.497 | 0.04615508 | -0.01736877 | -0.02878256 | 0.03970007 | 0.6034477 | [50 empty] | 902.001 | 2.970534 | 0.0341817 | 0.514584 | 15.5689 | 15.0544 | -0.0145871 | -0.045596 | 3.08017 | 3.12577 | -0.018731508 | -0.038586907 | 2.021413093 | 2.06 | 364.1432 | 3.41817 | 376.5902 | 0.03361049 | -0.01469454 | -0.01890916 | 0.02839688 | 0.7771119 |  |  | 1353.001 | 3.469664 | 0.0956984 | 1.44 | 16.4872 | 15.0472 | -0.0365638 | -0.120923 | 3.18626 | 3.30718 | -0.052704643 | -0.109098611 | 1.960901389 | 2.07 | 423.2743 | 9.56984 |  |  |  | -0.05414435 | [5 empty] | 3.355216 | 0.0485401 | 0.728088 | 15.7278 | 14.9997 | -0.0193137 | -0.0695292 | 3.53046 | 3.59999 |  |  |  |  | 405.2194 | 4.85401 | 424.8887 | 0.04739882 | -0.01950265 | -0.02789617 | 0.04171893 | 0.6991156 |  |  |  | 3.278042 | 0.0419852 | 0.62978 | 15.6298 | 15.0001 | -0.0171984 | -0.061914 | 3.53808 | 3.6 |  |  |  |  | 395.8988 | 4.19852 | 412.5207 | 0.04112774 | -0.01734801 | -0.02377973 | 0.03483574 | 0.7295293 |  |  |  | 3.332693 | 0.0453184 | 0.679765 | 15.6795 | 14.9998 | -0.018293 | -0.0658541 | 3.5341 | 3.59995 |  |  |  |  | 400.564 | 4.53184 | 418.717 | 0.04432153 | -0.01846239 | -0.02585914 | 0.03881424 | 0.7139597 |  |  | 902.0009 | 3.098909 | 0.0306352 | 0.460809 | 15.5026 | 15.0418 | -0.0154518 | -0.0494543 | 3.15109 | 3.20055 | -0.014494444 | -0.030148443 | 2.049851557 | 2.08 | 376.2273 | 3.06352 | 387.7531 | 0.03017531 | -0.01557242 | -0.01460051 | 0.02611494 | 1.066567 | [51 empty] | 3.445216 | 0.0380552 | 0.562877 | 15.3539 | 14.7911 | -0.0190567 | -0.0674127 | 3.47006 | 3.53748 |  |  |  |  | 416.0889 | 3.80552 | 431.9232 | 0.03734896 | -0.01924062 | -0.01810834 | 0.03059452 | 1.062528 |  |  |  | 3.490898 | 0.0395412 | 0.593082 | 15.5922 | 14.9991 | -0.0196256 | -0.0733667 | 3.66495 | 3.73832 |  |  |  |  | 417.5715 | 3.95412 | 434.0828 | 0.03877946 | -0.01982074 | -0.01895872 | 0.03246489 | 1.045468 |  |  |  | 3.384082 | 0.0351506 | 0.527242 | 15.5268 | 14.9995 | -0.0183634 | -0.0683481 | 3.65362 | 3.72197 |  |  |  |  | 410.6896 | 3.51506 | 425.1256 | 0.03454692 | -0.0185341 | -0.01601282 | 0.02834343 | 1.157454
452 | 904.001 | 3.294537 | 0.0474815 | 0.713119 | 15.732 | 15.0189 | -0.0172822 | -0.0493184 | 2.80439 | 2.85371 | -0.028538452 | -0.058789211 | 2.001210789 | 2.06 | 403.8611 | 4.74815 | 423.037 | 0.04638871 | -0.01743328 | -0.02895359 | 0.03992546 | 0.6021112 | [50 empty] | 904.001 | 2.974961 | 0.0343977 | 0.517835 | 15.5722 | 15.0544 | -0.0146528 | -0.0458013 | 3.07997 | 3.12577 | -0.018875749 | -0.038884043 | 2.021115957 | 2.06 | 364.6858 | 3.43977 | 377.2302 | 0.03381932 | -0.01476121 | -0.01905617 | 0.02859685 | 0.7746159 |  |  | 1356.001 | 3.46948 | 0.0962577 | 1.44841 | 16.4957 | 15.0472 | -0.036744 | -0.121519 | 3.18566 | 3.30718 | -0.053014446 | -0.109739902 | 1.960260098 | 2.07 | 423.2519 | 9.62577 |  |  |  | -0.05447144 | [5 empty] | 3.358271 | 0.0487933 | 0.731886 | 15.7316 | 14.9997 | -0.0194137 | -0.0698891 | 3.5301 | 3.59999 |  |  |  |  | 405.5883 | 4.87933 | 425.3783 | 0.04764027 | -0.01960462 | -0.02803564 | 0.04195383 | 0.6992748 |  |  |  | 3.281964 | 0.0422182 | 0.633275 | 15.6333 | 15.0001 | -0.0172445 | -0.0620801 | 3.53792 | 3.6 |  |  |  |  | 396.3724 | 4.22182 | 413.1066 | 0.04135133 | -0.01739492 | -0.02395641 | 0.03505039 | 0.7261071 |  |  |  | 3.336055 | 0.04556 | 0.68339 | 15.6832 | 14.9998 | -0.0184417 | -0.0663892 | 3.53356 | 3.59995 |  |  |  |  | 400.9681 | 4.556 | 419.2362 | 0.04455263 | -0.01861387 | -0.02593876 | 0.03903851 | 0.7176083 |  |  | 904.0009 | 3.103852 | 0.0307988 | 0.463271 | 15.5051 | 15.0418 | -0.015512 | -0.049647 | 3.1509 | 3.20055 | -0.014593927 | -0.030355369 | 2.049644631 | 2.08 | 376.8274 | 3.07988 | 388.4332 | 0.03033404 | -0.01563357 | -0.01470147 | 0.02626654 | 1.063402 | [51 empty] | 3.44955 | 0.038259 | 0.565891 | 15.3569 | 14.7911 | -0.0191612 | -0.0677822 | 3.46969 | 3.53748 |  |  |  |  | 416.6124 | 3.8259 | 432.5515 | 0.03754527 | -0.01934716 | -0.01819812 | 0.030781 | 1.06314 |  |  |  | 3.494943 | 0.0397532 | 0.596263 | 15.5954 | 14.9991 | -0.0197358 | -0.0737787 | 3.66454 | 3.73832 |  |  |  |  | 418.0554 | 3.97532 | 434.6744 | 0.03898338 | -0.01993315 | -0.01905023 | 0.0326602 | 1.046347 |  |  |  | 3.389088 | 0.0353506 | 0.530243 | 15.5298 | 14.9995 | -0.0184874 | -0.0688095 | 3.65316 | 3.72197 |  |  |  |  | 411.2971 | 3.53506 | 425.8367 | 0.03474011 | -0.01866043 | -0.01607969 | 0.02852624 | 1.160497
453 | 906.001 | 3.297629 | 0.0477309 | 0.716866 | 15.7358 | 15.0189 | -0.0173817 | -0.0496023 | 2.8041 | 2.85371 | -0.028672604 | -0.059065563 | 2.000934437 | 2.06 | 404.2401 | 4.77309 | 423.5348 | 0.04662678 | -0.01753454 | -0.02909169 | 0.04015592 | 0.6027334 | [50 empty] | 906.001 | 2.97957 | 0.0345981 | 0.520853 | 15.5752 | 15.0544 | -0.0147432 | -0.0460837 | 3.07968 | 3.12577 | -0.018972357 | -0.039083055 | 2.020916945 | 2.06 | 365.2508 | 3.45981 | 377.8878 | 0.03401304 | -0.01485296 | -0.01915464 | 0.02878147 | 0.7754236 |  |  | 1359.001 | 3.468804 | 0.0968143 | 1.45679 | 16.504 | 15.0472 | -0.0369413 | -0.122171 | 3.18501 | 3.30718 | -0.053297528 | -0.110325883 | 1.959674117 | 2.07 | 423.1694 | 9.68143 |  |  |  | -0.05477041 | [5 empty] | 3.361125 | 0.0490566 | 0.735835 | 15.7356 | 14.9997 | -0.0194888 | -0.0701593 | 3.52983 | 3.59999 |  |  |  |  | 405.9329 | 4.90566 | 425.8466 | 0.04789128 | -0.01968121 | -0.02821007 | 0.04219859 | 0.6976661 |  |  |  | 3.285824 | 0.0424537 | 0.636808 | 15.6369 | 15.0001 | -0.0173833 | -0.0625797 | 3.53742 | 3.6 |  |  |  |  | 396.8387 | 4.24537 | 413.686 | 0.04157726 | -0.01753616 | -0.0240411 | 0.03526748 | 0.7294244 |  |  |  | 3.339466 | 0.0458056 | 0.687073 | 15.6868 | 14.9998 | -0.018505 | -0.0666171 | 3.53333 | 3.59995 |  |  |  |  | 401.3781 | 4.58056 | 419.7635 | 0.0447875 | -0.01867836 | -0.02610914 | 0.03926644 | 0.7153955 |  |  | 906.0009 | 3.108729 | 0.0309675 | 0.465807 | 15.5076 | 15.0418 | -0.0155815 | -0.0498694 | 3.15068 | 3.20055 | -0.01468399 | -0.030542699 | 2.049457301 | 2.08 | 377.4195 | 3.09675 | 389.1072 | 0.03049768 | -0.01570417 | -0.01479287 | 0.02642313 | 1.061604 | [51 empty] | 3.454124 | 0.0384669 | 0.568967 | 15.36 | 14.7911 | -0.0192765 | -0.0681903 | 3.46929 | 3.53748 |  |  |  |  | 417.1647 | 3.84669 | 433.2117 | 0.03774549 | -0.01946471 | -0.01828078 | 0.0309709 | 1.064764 |  |  |  | 3.498869 | 0.039985 | 0.59974 | 15.5988 | 14.9991 | -0.0198284 | -0.0741248 | 3.66419 | 3.73832 |  |  |  |  | 418.525 | 3.9985 | 435.2598 | 0.03920629 | -0.02002762 | -0.01917867 | 0.03287459 | 1.044265 |  |  |  | 3.394034 | 0.0355416 | 0.533107 | 15.5326 | 14.9995 | -0.0185767 | -0.0691421 | 3.65283 | 3.72197 |  |  |  |  | 411.8974 | 3.55416 | 426.5369 | 0.03492457 | -0.01875141 | -0.01617316 | 0.02870049 | 1.159416
454 | 908.001 | 3.300852 | 0.0479757 | 0.720542 | 15.7394 | 15.0189 | -0.0174442 | -0.0497808 | 2.80393 | 2.85371 | -0.028835894 | -0.059401941 | 2.000598059 | 2.06 | 404.6352 | 4.79757 | 424.0478 | 0.0468604 | -0.01759814 | -0.02925982 | 0.0403817 | 0.601444 | [50 empty] | 908.001 | 2.984078 | 0.0348149 | 0.524117 | 15.5785 | 15.0544 | -0.0148086 | -0.0462881 | 3.07948 | 3.12577 | -0.019116468 | -0.039379924 | 2.020620076 | 2.06 | 365.8034 | 3.48149 | 378.5388 | 0.03422257 | -0.01491934 | -0.01930155 | 0.02898198 | 0.7729608 |  |  | 1362.001 | 3.461683 | 0.0974112 | 1.46577 | 16.513 | 15.0472 | -0.0371756 | -0.122946 | 3.18423 | 3.30718 | -0.053581729 | -0.11091418 | 1.95908582 | 2.07 | 422.3006 | 9.74112 |  |  |  | -0.05507066 | [5 empty] | 3.364468 | 0.0492991 | 0.739472 | 15.7392 | 14.9997 | -0.0195818 | -0.0704944 | 3.52949 | 3.59999 |  |  |  |  | 406.3367 | 4.92991 | 426.3687 | 0.04812242 | -0.01977606 | -0.02834635 | 0.04242274 | 0.6976581 |  |  |  | 3.289147 | 0.0426882 | 0.640326 | 15.6404 | 15.0001 | -0.0174266 | -0.0627358 | 3.53726 | 3.6 |  |  |  |  | 397.24 | 4.26882 | 414.1974 | 0.04180219 | -0.01758023 | -0.02422196 | 0.03548461 | 0.7257973 |  |  |  | 3.34276 | 0.0460426 | 0.690628 | 15.6904 | 14.9998 | -0.0185676 | -0.0668426 | 3.53311 | 3.59995 |  |  |  |  | 401.774 | 4.60426 | 420.2728 | 0.04501409 | -0.01874214 | -0.02627195 | 0.03948634 | 0.7133898 |  |  | 908.0009 | 3.113649 | 0.0311389 | 0.468386 | 15.5102 | 15.0418 | -0.0156555 | -0.0501061 | 3.15044 | 3.20055 | -0.014774111 | -0.030730151 | 2.049269849 | 2.08 | 378.0168 | 3.11389 | 389.7878 | 0.03066392 | -0.01577934 | -0.01488434 | 0.02658224 | 1.060131 | [51 empty] | 3.458585 | 0.0386778 | 0.572085 | 15.3631 | 14.7911 | -0.0193797 | -0.0685552 | 3.46892 | 3.53748 |  |  |  |  | 417.7035 | 3.86778 | 433.8594 | 0.03794856 | -0.01956995 | -0.01837861 | 0.03116384 | 1.064822 |  |  |  | 3.50277 | 0.0401984 | 0.602941 | 15.602 | 14.9991 | -0.0199141 | -0.0744452 | 3.66387 | 3.73832 |  |  |  |  | 418.9917 | 4.01984 | 435.8345 | 0.03941146 | -0.02011506 | -0.01929641 | 0.03307141 | 1.042425 |  |  |  | 3.399018 | 0.0357383 | 0.536059 | 15.5356 | 14.9995 | -0.0186774 | -0.0695169 | 3.65245 | 3.72197 |  |  |  |  | 412.5022 | 3.57383 | 427.2443 | 0.03511451 | -0.01885403 | -0.01626048 | 0.02888009 | 1.1595
455 | 910.001 | 3.304418 | 0.0482141 | 0.724123 | 15.743 | 15.0189 | -0.0175957 | -0.0502128 | 2.80349 | 2.85371 | -0.028905586 | -0.059545507 | 2.000454493 | 2.06 | 405.0723 | 4.82141 | 424.6025 | 0.04708786 | -0.01775234 | -0.02933158 | 0.04060069 | 0.6052297 | [50 empty] | 910.001 | 2.988546 | 0.03501 | 0.527054 | 15.5814 | 15.0544 | -0.0149123 | -0.0466124 | 3.07915 | 3.12577 | -0.019193925 | -0.039539486 | 2.020460514 | 2.06 | 366.3511 | 3.501 | 379.177 | 0.03441109 | -0.01502461 | -0.01938052 | 0.02916167 | 0.7752427 | [27 empty] | 3.367581 | 0.0495615 | 0.743409 | 15.7431 | 14.9997 | -0.0196554 | -0.0707592 | 3.52923 | 3.59999 |  |  |  |  | 406.7126 | 4.95615 | 426.8699 | 0.04837246 | -0.01985114 | -0.02852132 | 0.04266609 | 0.6960104 |  |  |  | 3.292931 | 0.042941 | 0.644117 | 15.6442 | 15.0001 | -0.0175312 | -0.0631121 | 3.53688 | 3.6 |  |  |  |  | 397.697 | 4.2941 | 414.7745 | 0.04204461 | -0.01768669 | -0.02435792 | 0.03571823 | 0.7261168 |  |  |  | 3.346211 | 0.0462869 | 0.694292 | 15.6941 | 14.9998 | -0.0187037 | -0.0673323 | 3.53262 | 3.59995 |  |  |  |  | 402.1888 | 4.62869 | 420.8049 | 0.04524761 | -0.01888083 | -0.02636678 | 0.03971286 | 0.7160838 |  |  | 910.0009 | 3.11837 | 0.031311 | 0.470975 | 15.5128 | 15.0418 | -0.0157556 | -0.0504267 | 3.15012 | 3.20055 | -0.014839173 | -0.030865479 | 2.049134521 | 2.08 | 378.5899 | 3.1311 | 390.444 | 0.03083081 | -0.01588104 | -0.01495037 | 0.02674226 | 1.06225 | [51 empty] | 3.462893 | 0.0388751 | 0.575004 | 15.3661 | 14.7911 | -0.019486 | -0.0689313 | 3.46855 | 3.53748 |  |  |  |  | 418.2238 | 3.88751 | 434.4823 | 0.03813849 | -0.01967836 | -0.01846014 | 0.03134403 | 1.065992 |  |  |  | 3.506714 | 0.0404233 | 0.606313 | 15.6054 | 14.9991 | -0.0200161 | -0.0748265 | 3.66349 | 3.73832 |  |  |  |  | 419.4634 | 4.04233 | 436.4195 | 0.03962765 | -0.02021914 | -0.01940851 | 0.03327908 | 1.041766 |  |  |  | 3.403621 | 0.0359314 | 0.538955 | 15.5385 | 14.9995 | -0.0187735 | -0.0698744 | 3.6521 | 3.72197 |  |  |  |  | 413.0608 | 3.59314 | 427.9027 | 0.03530093 | -0.01895196 | -0.01634897 | 0.02905691 | 1.159215
456 | 912.001 | 3.307848 | 0.0484658 | 0.727903 | 15.7468 | 15.0189 | -0.0176744 | -0.0504374 | 2.80327 | 2.85371 | -0.029063736 | -0.059871297 | 2.000128703 | 2.06 | 405.4927 | 4.84658 | 425.1453 | 0.04732795 | -0.01783246 | -0.02949445 | 0.04083249 | 0.6046038 | [50 empty] | 912.001 | 2.993077 | 0.0352294 | 0.530356 | 15.5847 | 15.0544 | -0.0149912 | -0.0468589 | 3.07891 | 3.12577 | -0.01932517 | -0.039809849 | 2.020190151 | 2.06 | 366.9066 | 3.52294 | 379.8325 | 0.03462304 | -0.0151047 | -0.01951434 | 0.02936455 | 0.7740309 | [27 empty] | 3.370498 | 0.0498141 | 0.747198 | 15.7469 | 14.9997 | -0.0197765 | -0.0711952 | 3.52879 | 3.59999 |  |  |  |  | 407.065 | 4.98141 | 427.3426 | 0.0486131 | -0.01997467 | -0.02863843 | 0.04290041 | 0.6974779 |  |  |  | 3.29639 | 0.0431723 | 0.647587 | 15.6476 | 15.0001 | -0.0176229 | -0.0634424 | 3.53655 | 3.6 |  |  |  |  | 398.1147 | 4.31723 | 415.3022 | 0.04226636 | -0.01778003 | -0.02448633 | 0.03593193 | 0.7261208 |  |  |  | 3.349608 | 0.0465318 | 0.697967 | 15.6977 | 14.9998 | -0.0187854 | -0.0676264 | 3.53233 | 3.59995 |  |  |  |  | 402.5971 | 4.65318 | 421.3307 | 0.04548165 | -0.01896409 | -0.02651756 | 0.03993998 | 0.715152 |  |  | 912.0009 | 3.12356 | 0.0314859 | 0.473606 | 15.5154 | 15.0418 | -0.0158225 | -0.0506408 | 3.14991 | 3.20055 | -0.014938593 | -0.031072274 | 2.048927726 | 2.08 | 379.2201 | 3.14859 | 391.1602 | 0.03100038 | -0.01594901 | -0.0150513 | 0.02690434 | 1.059644 | [51 empty] | 3.467267 | 0.0390939 | 0.57824 | 15.3693 | 14.7911 | -0.0195471 | -0.0691473 | 3.46833 | 3.53748 |  |  |  |  | 418.7521 | 3.90939 | 435.1227 | 0.03834908 | -0.01974067 | -0.01860841 | 0.03154461 | 1.060847 |  |  |  | 3.510783 | 0.0406496 | 0.609707 | 15.6088 | 14.9991 | -0.0201285 | -0.0752468 | 3.66307 | 3.73832 |  |  |  |  | 419.9502 | 4.06496 | 437.021 | 0.03984513 | -0.02033384 | -0.0195113 | 0.03348782 | 1.042157 |  |  |  | 3.408194 | 0.0361352 | 0.542011 | 15.5415 | 14.9995 | -0.0188399 | -0.0701217 | 3.65185 | 3.72197 |  |  |  |  | 413.6157 | 3.61352 | 428.5618 | 0.03549764 | -0.01901963 | -0.01647801 | 0.029244 | 1.154244
457 | 914.001 | 3.31125 | 0.0487122 | 0.731604 | 15.7505 | 15.0189 | -0.0177761 | -0.0507278 | 2.80298 | 2.85371 | -0.029191391 | -0.060134266 | 1.999865734 | 2.06 | 405.9098 | 4.87122 | 425.6825 | 0.04756294 | -0.01793599 | -0.02962594 | 0.04105927 | 0.6054152 | [50 empty] | 914.001 | 2.997402 | 0.0354339 | 0.533435 | 15.5878 | 15.0544 | -0.0150674 | -0.0470973 | 3.07867 | 3.12577 | -0.019443766 | -0.040054158 | 2.019945842 | 2.06 | 367.4367 | 3.54339 | 380.4564 | 0.03482057 | -0.01518207 | -0.01963528 | 0.02955343 | 0.7732034 | [27 empty] | 3.373577 | 0.0500758 | 0.751122 | 15.7508 | 14.9997 | -0.0198494 | -0.0714577 | 3.52853 | 3.59999 |  |  |  |  | 407.4369 | 5.00758 | 427.8396 | 0.04886235 | -0.02004905 | -0.02881331 | 0.04314302 | 0.6958259 |  |  |  | 3.299741 | 0.043409 | 0.651138 | 15.6512 | 15.0001 | -0.0177131 | -0.063767 | 3.53623 | 3.6 |  |  |  |  | 398.5194 | 4.3409 | 415.8187 | 0.04249324 | -0.01787185 | -0.02462138 | 0.03615093 | 0.7258672 |  |  |  | 3.352786 | 0.0467762 | 0.701632 | 15.7014 | 14.9998 | -0.0188575 | -0.0678861 | 3.53207 | 3.59995 |  |  |  |  | 402.9791 | 4.67762 | 421.829 | 0.04571516 | -0.01903757 | -0.02667759 | 0.04016693 | 0.7136167 |  |  | 914.0009 | 3.128442 | 0.0316573 | 0.476184 | 15.518 | 15.0418 | -0.0159086 | -0.0509164 | 3.14963 | 3.20055 | -0.015016081 | -0.031233449 | 2.048766551 | 2.08 | 379.8127 | 3.16573 | 391.8366 | 0.03116654 | -0.0160365 | -0.01512996 | 0.02706341 | 1.059917 | [51 empty] | 3.471404 | 0.0393108 | 0.581449 | 15.3725 | 14.7911 | -0.0196876 | -0.0696444 | 3.46783 | 3.53748 |  |  |  |  | 419.2517 | 3.93108 | 435.7328 | 0.0385578 | -0.01988398 | -0.01867382 | 0.03174378 | 1.064805 |  |  |  | 3.514602 | 0.0408742 | 0.613076 | 15.6122 | 14.9991 | -0.0202412 | -0.0756679 | 3.66265 | 3.73832 |  |  |  |  | 420.4069 | 4.08742 | 437.5907 | 0.04006094 | -0.02044886 | -0.01961208 | 0.03369533 | 1.042667 |  |  |  | 3.412844 | 0.0363304 | 0.54494 | 15.5445 | 14.9995 | -0.0189862 | -0.0706661 | 3.6513 | 3.72197 |  |  |  |  | 414.1802 | 3.63304 | 429.2275 | 0.03568601 | -0.01916875 | -0.01651726 | 0.02942266 | 1.160529
458 | 916.001 | 3.314701 | 0.0489676 | 0.735439 | 15.7543 | 15.0189 | -0.017843 | -0.0509185 | 2.80279 | 2.85371 | -0.029359759 | -0.060481105 | 1.999518895 | 2.06 | 406.3329 | 4.89676 | 426.23 | 0.04780644 | -0.01800411 | -0.02979938 | 0.04129441 | 0.6041771 | [50 empty] | 916.001 | 3.001695 | 0.0356504 | 0.536694 | 15.5911 | 15.0544 | -0.0151664 | -0.0474065 | 3.07836 | 3.12577 | -0.019552586 | -0.040278326 | 2.019721674 | 2.06 | 367.963 | 3.56504 | 381.081 | 0.03502964 | -0.01528259 | -0.01974627 | 0.02975385 | 0.7739481 | [27 empty] | 3.376456 | 0.0503287 | 0.754917 | 15.7546 | 14.9997 | -0.0199394 | -0.0717817 | 3.5282 | 3.59999 |  |  |  |  | 407.7846 | 5.03287 | 428.3078 | 0.04910316 | -0.02014087 | -0.02896229 | 0.04337757 | 0.6954171 |  |  |  | 3.303317 | 0.043654 | 0.654813 | 15.6549 | 15.0001 | -0.0177485 | -0.0638946 | 3.5361 | 3.6 |  |  |  |  | 398.9513 | 4.3654 | 416.3672 | 0.04272802 | -0.01790789 | -0.02482012 | 0.03637734 | 0.721507 |  |  |  | 3.355926 | 0.0470264 | 0.705386 | 15.7052 | 14.9998 | -0.0189168 | -0.0680996 | 3.53185 | 3.59995 |  |  |  |  | 403.3565 | 4.70264 | 422.3249 | 0.04595415 | -0.01909801 | -0.02685613 | 0.0403994 | 0.7111229 |  |  | 916.0009 | 3.133315 | 0.0318353 | 0.478862 | 15.5207 | 15.0418 | -0.0159793 | -0.0511425 | 3.14941 | 3.20055 | -0.015118637 | -0.031446764 | 2.048553236 | 2.08 | 380.4044 | 3.18353 | 392.5147 | 0.03133906 | -0.01610835 | -0.01523409 | 0.02722883 | 1.057388 | [51 empty] | 3.475568 | 0.0395272 | 0.58465 | 15.3757 | 14.7911 | -0.019734 | -0.0698084 | 3.46767 | 3.53748 |  |  |  |  | 419.7546 | 3.95272 | 436.3463 | 0.03876599 | -0.01993132 | -0.01883468 | 0.03194238 | 1.058224 |  |  |  | 3.518162 | 0.0410995 | 0.616455 | 15.6156 | 14.9991 | -0.0203272 | -0.0759894 | 3.66233 | 3.73832 |  |  |  |  | 420.8328 | 4.10995 | 438.1288 | 0.04027737 | -0.02053664 | -0.01974073 | 0.03390393 | 1.040318 |  |  |  | 3.417212 | 0.0365192 | 0.547772 | 15.5473 | 14.9995 | -0.0190891 | -0.0710491 | 3.65092 | 3.72197 |  |  |  |  | 414.7102 | 3.65192 | 429.8551 | 0.03586818 | -0.01927365 | -0.01659453 | 0.02959567 | 1.161446
459 | 918.001 | 3.317885 | 0.0492309 | 0.739394 | 15.7583 | 15.0189 | -0.0179734 | -0.0512908 | 2.80242 | 2.85371 | -0.029478022 | -0.060724724 | 1.999275276 | 2.06 | 406.7231 | 4.92309 | 426.7465 | 0.04805742 | -0.01813688 | -0.02992123 | 0.04153749 | 0.6061543 | [50 empty] | 918.001 | 3.006164 | 0.03587 | 0.54 | 15.5944 | 15.0544 | -0.0152224 | -0.0475815 | 3.07819 | 3.12577 | -0.019705926 | -0.040594208 | 2.019405792 | 2.06 | 368.5108 | 3.587 | 381.7293 | 0.03524165 | -0.01533945 | -0.01990268 | 0.0299569 | 0.770723 | [27 empty] | 3.379156 | 0.05059 | 0.758836 | 15.7586 | 14.9997 | -0.0200241 | -0.0720866 | 3.5279 | 3.59999 |  |  |  |  | 408.1106 | 5.059 | 428.7569 | 0.04935191 | -0.0202273 | -0.02912461 | 0.04362031 | 0.6945088 |  |  |  | 3.306732 | 0.0438879 | 0.658321 | 15.6584 | 15.0001 | -0.0179165 | -0.0644993 | 3.5355 | 3.6 |  |  |  |  | 399.3638 | 4.38879 | 416.891 | 0.04295211 | -0.01807894 | -0.02487316 | 0.03659345 | 0.7268453 |  |  |  | 3.359093 | 0.0472674 | 0.709 | 15.7088 | 14.9998 | -0.0190582 | -0.0686087 | 3.53134 | 3.59995 |  |  |  |  | 403.7371 | 4.72674 | 422.8207 | 0.0461843 | -0.01924215 | -0.02694215 | 0.04062303 | 0.7142025 |  |  | 918.0009 | 3.138246 | 0.0320057 | 0.481424 | 15.5233 | 15.0418 | -0.0160685 | -0.051428 | 3.14912 | 3.20055 | -0.015192913 | -0.031601259 | 2.048398741 | 2.08 | 381.003 | 3.20057 | 393.1973 | 0.03150419 | -0.016199 | -0.01530951 | 0.02738681 | 1.058101 | [51 empty] | 3.479788 | 0.0397447 | 0.587866 | 15.3789 | 14.7911 | -0.019864 | -0.0702685 | 3.46721 | 3.53748 |  |  |  |  | 420.2642 | 3.97447 | 436.9675 | 0.0389752 | -0.02006394 | -0.01891126 | 0.03214188 | 1.060952 |  |  |  | 3.521896 | 0.0413059 | 0.619551 | 15.6187 | 14.9991 | -0.0204458 | -0.076433 | 3.66188 | 3.73832 |  |  |  |  | 421.2794 | 4.13059 | 438.6808 | 0.0404756 | -0.02065771 | -0.01981789 | 0.03409414 | 1.042377 |  |  |  | 3.421686 | 0.036736 | 0.551023 | 15.5506 | 14.9995 | -0.0191736 | -0.0713635 | 3.65061 | 3.72197 |  |  |  |  | 415.2531 | 3.6736 | 430.5079 | 0.03607732 | -0.0193598 | -0.01671752 | 0.02979528 | 1.158054
460 | 920.001 | 3.320997 | 0.049486 | 0.743225 | 15.7621 | 15.0189 | -0.0180376 | -0.0514739 | 2.80223 | 2.85371 | -0.029646211 | -0.061071194 | 1.998928806 | 2.06 | 407.1047 | 4.9486 | 427.2507 | 0.04830052 | -0.01820226 | -0.03009454 | 0.04177289 | 0.6048359 | [50 empty] | 920.001 | 3.010407 | 0.0360813 | 0.543181 | 15.5975 | 15.0544 | -0.0153241 | -0.0478995 | 3.07787 | 3.12577 | -0.019798861 | -0.040785653 | 2.019214347 | 2.06 | 369.031 | 3.60813 | 382.3461 | 0.03544562 | -0.01544273 | -0.01999748 | 0.03015232 | 0.7722335 | [27 empty] | 3.381839 | 0.0508569 | 0.762839 | 15.7626 | 14.9997 | -0.0201014 | -0.0723648 | 3.52762 | 3.59999 |  |  |  |  | 408.4346 | 5.08569 | 429.2063 | 0.04960593 | -0.02030618 | -0.02929974 | 0.04386832 | 0.6930498 |  |  |  | 3.309873 | 0.0441304 | 0.661959 | 15.662 | 15.0001 | -0.0179418 | -0.0645903 | 3.53541 | 3.6 |  |  |  |  | 399.7431 | 4.41304 | 417.3839 | 0.04318439 | -0.01810471 | -0.02507968 | 0.03681821 | 0.7218874 |  |  |  | 3.362061 | 0.047524 | 0.712849 | 15.7126 | 14.9998 | -0.0191478 | -0.0689313 | 3.53102 | 3.59995 |  |  |  |  | 404.0939 | 4.7524 | 423.298 | 0.04642928 | -0.01933349 | -0.02709579 | 0.04086174 | 0.7135239 |  |  | 920.0009 | 3.143358 | 0.032188 | 0.484167 | 15.526 | 15.0418 | -0.016167 | -0.0517432 | 3.14881 | 3.20055 | -0.015267235 | -0.031755849 | 2.048244151 | 2.08 | 381.6237 | 3.2188 | 393.9074 | 0.03168082 | -0.01629911 | -0.01538498 | 0.027556 | 1.059417 | [51 empty] | 3.483839 | 0.0399649 | 0.591122 | 15.3822 | 14.7911 | -0.0199572 | -0.070598 | 3.46688 | 3.53748 |  |  |  |  | 420.7535 | 3.99649 | 437.5689 | 0.03918696 | -0.02015903 | -0.01902793 | 0.03234423 | 1.059445 |  |  |  | 3.525715 | 0.0415471 | 0.62317 | 15.6223 | 14.9991 | -0.0205571 | -0.0768489 | 3.66147 | 3.73832 |  |  |  |  | 421.7362 | 4.15471 | 439.2581 | 0.0407072 | -0.02077134 | -0.01993587 | 0.03431734 | 1.041908 |  |  |  | 3.426044 | 0.0369492 | 0.554221 | 15.5538 | 14.9995 | -0.0192366 | -0.0715979 | 3.65037 | 3.72197 |  |  |  |  | 415.782 | 3.69492 | 431.1448 | 0.03628294 | -0.01942403 | -0.01685891 | 0.02999161 | 1.152152
461 | 922.001 | 3.324065 | 0.0497405 | 0.747048 | 15.766 | 15.0189 | -0.0181471 | -0.0517866 | 2.80192 | 2.85371 | -0.029778913 | -0.061344561 | 1.998655439 | 2.06 | 407.4808 | 4.97405 | 427.7491 | 0.04854299 | -0.01831378 | -0.03023131 | 0.04200775 | 0.6057885 | [50 empty] | 922.001 | 3.014684 | 0.0363003 | 0.546478 | 15.6008 | 15.0544 | -0.0153956 | -0.0481232 | 3.07764 | 3.12577 | -0.019932963 | -0.041061903 | 2.018938097 | 2.06 | 369.5552 | 3.63003 | 382.9702 | 0.03565697 | -0.01551534 | -0.0201343 | 0.03035503 | 0.7705924 | [27 empty] | 3.384348 | 0.0511226 | 0.766824 | 15.7665 | 14.9997 | -0.0202213 | -0.0727965 | 3.52719 | 3.59999 |  |  |  |  | 408.7377 | 5.11226 | 429.6335 | 0.04985874 | -0.02042855 | -0.02943019 | 0.04411542 | 0.6941359 |  |  |  | 3.313259 | 0.0443747 | 0.665623 | 15.6657 | 15.0001 | -0.0180409 | -0.064947 | 3.53505 | 3.6 |  |  |  |  | 400.152 | 4.43747 | 417.9086 | 0.04341833 | -0.01820562 | -0.02521271 | 0.03704415 | 0.722081 |  |  |  | 3.365207 | 0.0477614 | 0.716411 | 15.7162 | 14.9998 | -0.0192014 | -0.0691241 | 3.53083 | 3.59995 |  |  |  |  | 404.472 | 4.77614 | 423.7901 | 0.04665589 | -0.01938814 | -0.02726775 | 0.04108187 | 0.7110284 |  |  | 922.0009 | 3.14818 | 0.0323621 | 0.486786 | 15.5286 | 15.0418 | -0.0162552 | -0.0520257 | 3.14852 | 3.20055 | -0.015341427 | -0.031910167 | 2.048089833 | 2.08 | 382.2092 | 3.23621 | 394.5783 | 0.03184948 | -0.01638877 | -0.01546032 | 0.02771764 | 1.060053 | [51 empty] | 3.487683 | 0.0401859 | 0.594392 | 15.3854 | 14.7911 | -0.0200555 | -0.0709457 | 3.46653 | 3.53748 |  |  |  |  | 421.2178 | 4.01859 | 438.1448 | 0.03939945 | -0.02025934 | -0.01914011 | 0.03254771 | 1.058476 |  |  |  | 3.529703 | 0.041781 | 0.626678 | 15.6258 | 14.9991 | -0.0206808 | -0.0773114 | 3.66101 | 3.73832 |  |  |  |  | 422.2133 | 4.1781 | 439.8538 | 0.04093175 | -0.02089764 | -0.02003411 | 0.03453322 | 1.043103 |  |  |  | 3.43079 | 0.0371455 | 0.557166 | 15.5567 | 14.9995 | -0.0193337 | -0.0719594 | 3.65001 | 3.72197 |  |  |  |  | 416.358 | 3.71455 | 431.8239 | 0.03647223 | -0.01952304 | -0.01694919 | 0.03017099 | 1.151857
462 | 924.001 | 3.326876 | 0.0500043 | 0.751009 | 15.7699 | 15.0189 | -0.0182566 | -0.0520989 | 2.80161 | 2.85371 | -0.029911526 | -0.061617744 | 1.998382256 | 2.06 | 407.8254 | 5.00043 | 428.2184 | 0.04879426 | -0.01842531 | -0.030368 | 0.04225185 | 0.6067343 | [50 empty] | 924.001 | 3.018758 | 0.0365258 | 0.549872 | 15.6042 | 15.0544 | -0.0154474 | -0.048285 | 3.07748 | 3.12577 | -0.020095567 | -0.041396867 | 2.018603133 | 2.06 | 370.0547 | 3.65258 | 383.5713 | 0.03587454 | -0.01556795 | -0.02030023 | 0.03056429 | 0.7668856 | [27 empty] | 3.387155 | 0.0513865 | 0.770783 | 15.7705 | 14.9997 | -0.0203156 | -0.0731357 | 3.52685 | 3.59999 |  |  |  |  | 409.0767 | 5.13865 | 430.0977 | 0.05010977 | -0.0205248 | -0.02958497 | 0.04436025 | 0.6937577 |  |  |  | 3.316691 | 0.0446124 | 0.669189 | 15.6693 | 15.0001 | -0.0181206 | -0.065234 | 3.53476 | 3.6 |  |  |  |  | 400.5665 | 4.46124 | 418.4367 | 0.04364591 | -0.01828679 | -0.02535912 | 0.03726367 | 0.7211129 |  |  |  | 3.368074 | 0.0480115 | 0.720162 | 15.7199 | 14.9998 | -0.0193016 | -0.069485 | 3.53047 | 3.59995 |  |  |  |  | 404.8166 | 4.80115 | 424.2525 | 0.04689456 | -0.01949031 | -0.02740425 | 0.04131446 | 0.7112148 |  |  | 924.0009 | 3.15288 | 0.0325386 | 0.48944 | 15.5313 | 15.0418 | -0.0163497 | -0.0523281 | 3.14822 | 3.20055 | -0.015418788 | -0.03207108 | 2.04792892 | 2.08 | 382.7797 | 3.25386 | 395.2348 | 0.03202043 | -0.01648483 | -0.01553889 | 0.02788171 | 1.060875 | [51 empty] | 3.491807 | 0.0404002 | 0.597561 | 15.3886 | 14.7911 | -0.0201542 | -0.0712951 | 3.46618 | 3.53748 |  |  |  |  | 421.7158 | 4.04002 | 438.7532 | 0.03960545 | -0.02036007 | -0.01924538 | 0.0327442 | 1.05792 |  |  |  | 3.533085 | 0.0420143 | 0.630177 | 15.6293 | 14.9991 | -0.0207543 | -0.0775863 | 3.66073 | 3.73832 |  |  |  |  | 422.6178 | 4.20143 | 440.3738 | 0.04115567 | -0.0209727 | -0.02018297 | 0.03474958 | 1.039128 |  |  |  | 3.435219 | 0.0373067 | 0.559583 | 15.5591 | 14.9995 | -0.0194652 | -0.0724487 | 3.64952 | 3.72197 |  |  |  |  | 416.8954 | 3.73067 | 432.4484 | 0.03662764 | -0.01965714 | -0.0169705 | 0.03031729 | 1.158312
463 | 926.001 | 3.329602 | 0.0502135 | 0.754151 | 15.7731 | 15.0189 | -0.0183927 | -0.0524875 | 2.80122 | 2.85371 | -0.029973302 | -0.061745002 | 1.998254998 | 2.06 | 408.1595 | 5.02135 | 428.6546 | 0.04899348 | -0.01856395 | -0.03043168 | 0.0424444 | 0.6100204 | [50 empty] | 926.001 | 3.022861 | 0.0367281 | 0.552918 | 15.6073 | 15.0544 | -0.0155652 | -0.0486531 | 3.07711 | 3.12577 | -0.020172397 | -0.041555138 | 2.018444862 | 2.06 | 370.5576 | 3.67281 | 384.1675 | 0.0360697 | -0.01568761 | -0.02037864 | 0.03075118 | 0.7698066 | [27 empty] | 3.389721 | 0.051645 | 0.77466 | 15.7744 | 14.9997 | -0.0203995 | -0.0734378 | 3.52655 | 3.59999 |  |  |  |  | 409.3866 | 5.1645 | 430.5293 | 0.0503556 | -0.02061044 | -0.02974516 | 0.04460031 | 0.6929007 |  |  |  | 3.319872 | 0.0448566 | 0.672852 | 15.6729 | 15.0001 | -0.0182592 | -0.065733 | 3.53426 | 3.6 |  |  |  |  | 400.9507 | 4.48566 | 418.936 | 0.04387965 | -0.01842796 | -0.02545169 | 0.0374898 | 0.7240365 |  |  |  | 3.371127 | 0.0482788 | 0.724171 | 15.7239 | 14.9998 | -0.0194026 | -0.0698485 | 3.5301 | 3.59995 |  |  |  |  | 405.1835 | 4.82788 | 424.7453 | 0.04714958 | -0.0195933 | -0.02755628 | 0.041563 | 0.7110285 |  |  | 926.0009 | 3.158094 | 0.0327335 | 0.492373 | 15.5342 | 15.0418 | -0.01642 | -0.0525532 | 3.148 | 3.20055 | -0.0155338 | -0.032310303 | 2.047689697 | 2.08 | 383.4128 | 3.27335 | 395.9632 | 0.03220917 | -0.0165563 | -0.01565571 | 0.02806283 | 1.057525 | [51 empty] | 3.495855 | 0.0406201 | 0.600815 | 15.3919 | 14.7911 | -0.0202852 | -0.0717584 | 3.46572 | 3.53748 |  |  |  |  | 422.2047 | 4.06201 | 439.3547 | 0.03981679 | -0.02049377 | -0.01932302 | 0.03294613 | 1.060589 |  |  |  | 3.53666 | 0.0422544 | 0.633779 | 15.6329 | 14.9991 | -0.0208504 | -0.0779453 | 3.66037 | 3.73832 |  |  |  |  | 423.0454 | 4.22544 | 440.9209 | 0.04138606 | -0.02107084 | -0.02031522 | 0.03497201 | 1.037195 |  |  |  | 3.43976 | 0.037538 | 0.563053 | 15.5626 | 14.9995 | -0.0195406 | -0.0727294 | 3.64924 | 3.72197 |  |  |  |  | 417.4466 | 3.7538 | 433.1167 | 0.0368506 | -0.01973404 | -0.01711656 | 0.0305305 | 1.152921
464 | 928.001 | 3.332417 | 0.0505246 | 0.758824 | 15.7777 | 15.0189 | -0.0184869 | -0.052756 | 2.80095 | 2.85371 | -0.030162634 | -0.062135027 | 1.997864973 | 2.06 | 408.5045 | 5.05246 | 429.1441 | 0.04928966 | -0.01865992 | -0.03062689 | 0.0427331 | 0.6092659 | [50 empty] | 928.001 | 3.026968 | 0.0369457 | 0.556194 | 15.6106 | 15.0544 | -0.0156303 | -0.0488565 | 3.07691 | 3.12577 | -0.020315852 | -0.041850655 | 2.018149345 | 2.06 | 371.0611 | 3.69457 | 384.7702 | 0.03627957 | -0.01575374 | -0.02052506 | 0.03095271 | 0.767537 | [27 empty] | 3.392421 | 0.0519162 | 0.778729 | 15.7784 | 14.9997 | -0.020527 | -0.0738971 | 3.52609 | 3.59999 |  |  |  |  | 409.7126 | 5.19162 | 430.9834 | 0.05061345 | -0.02074061 | -0.02987285 | 0.04485209 | 0.6942963 |  |  |  | 3.323495 | 0.0450958 | 0.676439 | 15.6765 | 15.0001 | -0.0183328 | -0.0659982 | 3.534 | 3.6 |  |  |  |  | 401.3883 | 4.50958 | 419.4893 | 0.04410856 | -0.01850293 | -0.02560563 | 0.03771026 | 0.7226118 |  |  |  | 3.373932 | 0.0485122 | 0.727672 | 15.7274 | 14.9998 | -0.0194494 | -0.070017 | 3.52993 | 3.59995 |  |  |  |  | 405.5207 | 4.85122 | 425.1934 | 0.04737221 | -0.01964103 | -0.02773118 | 0.04177973 | 0.7082652 |  |  | 928.0009 | 3.16306 | 0.0329053 | 0.494957 | 15.5368 | 15.0418 | -0.0165097 | -0.0528402 | 3.14771 | 3.20055 | -0.015607861 | -0.03246435 | 2.04753565 | 2.08 | 384.0156 | 3.29053 | 396.6518 | 0.03237551 | -0.0166475 | -0.01573095 | 0.02822196 | 1.058265 | [51 empty] | 3.499962 | 0.0408403 | 0.60407 | 15.3951 | 14.7911 | -0.020361 | -0.0720265 | 3.46545 | 3.53748 |  |  |  |  | 422.7008 | 4.08403 | 439.964 | 0.04002837 | -0.02057114 | -0.01945723 | 0.03314818 | 1.05725 |  |  |  | 3.539697 | 0.042488 | 0.637282 | 15.6364 | 14.9991 | -0.0209526 | -0.0783276 | 3.65999 | 3.73832 |  |  |  |  | 423.4087 | 4.2488 | 441.3985 | 0.04161016 | -0.02117522 | -0.02043494 | 0.03518917 | 1.036226 |  |  |  | 3.444546 | 0.0377492 | 0.566221 | 15.5658 | 14.9995 | -0.019696 | -0.0733077 | 3.64866 | 3.72197 |  |  |  |  | 418.0274 | 3.77492 | 433.8076 | 0.03705414 | -0.01989255 | -0.01716159 | 0.03072395 | 1.159132
465 | 930.001 | 3.335458 | 0.0507761 | 0.762601 | 15.7815 | 15.0189 | -0.0185637 | -0.0529753 | 2.80073 | 2.85371 | -0.030319997 | -0.062459193 | 1.997540807 | 2.06 | 408.8774 | 5.07761 | 429.6386 | 0.04952903 | -0.01873817 | -0.03078916 | 0.04296492 | 0.6085964 | [50 empty] | 930.001 | 3.030949 | 0.0371693 | 0.55956 | 15.6139 | 15.0544 | -0.0157327 | -0.0491766 | 3.07659 | 3.12577 | -0.020421032 | -0.042067325 | 2.017932675 | 2.06 | 371.5491 | 3.71693 | 385.3593 | 0.03649518 | -0.01585777 | -0.02063242 | 0.03116016 | 0.768585 | [27 empty] | 3.395023 | 0.0521816 | 0.78271 | 15.7824 | 14.9997 | -0.0205876 | -0.0741149 | 3.52587 | 3.59999 |  |  |  |  | 410.027 | 5.21816 | 431.4228 | 0.05086572 | -0.02080248 | -0.03006324 | 0.04509849 | 0.6919572 |  |  |  | 3.326922 | 0.0453448 | 0.680174 | 15.6802 | 15.0001 | -0.0184398 | -0.0663833 | 3.53361 | 3.6 |  |  |  |  | 401.8022 | 4.53448 | 420.0219 | 0.04434678 | -0.01861193 | -0.02573485 | 0.03794037 | 0.723219 |  |  |  | 3.376938 | 0.0487788 | 0.73167 | 15.7314 | 14.9998 | -0.0195776 | -0.0704784 | 3.52947 | 3.59995 |  |  |  |  | 405.882 | 4.87788 | 425.6805 | 0.04762644 | -0.01977178 | -0.02785466 | 0.04202756 | 0.7098195 |  |  | 930.0009 | 3.16801 | 0.0330958 | 0.497821 | 15.5397 | 15.0418 | -0.0165958 | -0.0531156 | 3.14743 | 3.20055 | -0.01570401 | -0.032664341 | 2.047335659 | 2.08 | 384.6167 | 3.30958 | 397.3459 | 0.03255993 | -0.01673505 | -0.01582862 | 0.0283991 | 1.057265 | [51 empty] | 3.504154 | 0.0410778 | 0.607584 | 15.3986 | 14.7911 | -0.0204741 | -0.0724267 | 3.46505 | 3.53748 |  |  |  |  | 423.207 | 4.10778 | 440.5914 | 0.04025652 | -0.0206866 | -0.01956992 | 0.03336653 | 1.057061 |  |  |  | 3.541138 | 0.0427317 | 0.640937 | 15.64 | 14.9991 | -0.0210598 | -0.0787282 | 3.65959 | 3.73832 |  |  |  |  | 423.5811 | 4.27317 | 441.6814 | 0.0418439 | -0.02128472 | -0.02055918 | 0.03541879 | 1.03529 |  |  |  | 3.449309 | 0.0379618 | 0.56941 | 15.5689 | 14.9995 | -0.0197755 | -0.0736037 | 3.64837 | 3.72197 |  |  |  |  | 418.6054 | 3.79618 | 434.4964 | 0.03725898 | -0.01997365 | -0.01728533 | 0.03091875 | 1.155526
466 | 932.001 | 3.338326 | 0.0510444 | 0.766632 | 15.7855 | 15.0189 | -0.0186181 | -0.0531306 | 2.80058 | 2.85371 | -0.030513788 | -0.062858402 | 1.997141598 | 2.06 | 409.2289 | 5.10444 | 430.1178 | 0.04978434 | -0.0187936 | -0.03098903 | 0.0432129 | 0.6064598 | [50 empty] | 932.001 | 3.035111 | 0.0373855 | 0.562815 | 15.6172 | 15.0544 | -0.0157935 | -0.0493668 | 3.0764 | 3.12577 | -0.020567536 | -0.042369123 | 2.017630877 | 2.06 | 372.0593 | 3.73855 | 385.969 | 0.03670361 | -0.01591955 | -0.02078199 | 0.03136015 | 0.7660259 | [27 empty] | 3.397659 | 0.052443 | 0.78663 | 15.7863 | 14.9997 | -0.0206998 | -0.074519 | 3.52547 | 3.59999 |  |  |  |  | 410.3453 | 5.2443 | 431.865 | 0.05111413 | -0.02091704 | -0.03019708 | 0.04534098 | 0.6926842 |  |  |  | 3.330309 | 0.0455899 | 0.683851 | 15.6839 | 15.0001 | -0.0185126 | -0.0666452 | 3.53335 | 3.6 |  |  |  |  | 402.2112 | 4.55899 | 420.548 | 0.04458122 | -0.0186861 | -0.02589512 | 0.03816678 | 0.7216071 |  |  |  | 3.379887 | 0.0490321 | 0.73547 | 15.7352 | 14.9998 | -0.0196748 | -0.0708284 | 3.52912 | 3.59995 |  |  |  |  | 406.2365 | 4.90321 | 426.1551 | 0.04786793 | -0.01987093 | -0.027997 | 0.04226281 | 0.7097519 |  |  | 932.0009 | 3.172873 | 0.0332674 | 0.500403 | 15.5422 | 15.0418 | -0.0166849 | -0.053401 | 3.14715 | 3.20055 | -0.015774778 | -0.032811539 | 2.047188461 | 2.08 | 385.207 | 3.32674 | 398.0219 | 0.03272601 | -0.01682566 | -0.01590052 | 0.02855811 | 1.058183 | [51 empty] | 3.508415 | 0.0412967 | 0.610822 | 15.4019 | 14.7911 | -0.020598 | -0.0728649 | 3.46461 | 3.53748 |  |  |  |  | 423.7216 | 4.12967 | 441.2199 | 0.04046676 | -0.0208131 | -0.01965367 | 0.03356694 | 1.058993 | [27 empty] | 3.454029 | 0.0381479 | 0.572201 | 15.5717 | 14.9995 | -0.0198417 | -0.0738502 | 3.64812 | 3.72197 |  |  |  |  | 419.1783 | 3.81479 | 435.169 | 0.03743826 | -0.02004119 | -0.01739707 | 0.03108821 | 1.151986
467 | 934.001 | 3.341211 | 0.0513133 | 0.770669 | 15.7896 | 15.0189 | -0.0187729 | -0.0535725 | 2.80013 | 2.85371 | -0.030609766 | -0.063056118 | 1.996943882 | 2.06 | 409.5826 | 5.13133 | 430.5996 | 0.05004014 | -0.01895135 | -0.03108803 | 0.04346135 | 0.6096027 | [50 empty] | 934.001 | 3.039274 | 0.0375926 | 0.565933 | 15.6203 | 15.0544 | -0.0159011 | -0.0497032 | 3.07606 | 3.12577 | -0.020653677 | -0.042546575 | 2.017453425 | 2.06 | 372.5696 | 3.75926 | 386.5755 | 0.03690322 | -0.01602888 | -0.02086995 | 0.03155137 | 0.7680364 | [27 empty] | 3.4005 | 0.0527139 | 0.790694 | 15.7904 | 14.9997 | -0.0207345 | -0.0746438 | 3.52534 | 3.59999 |  |  |  |  | 410.6884 | 5.27139 | 432.3374 | 0.0513715 | -0.02095248 | -0.03041902 | 0.04559203 | 0.6887953 |  |  |  | 3.333862 | 0.0458371 | 0.687559 | 15.6876 | 15.0001 | -0.0185551 | -0.0667983 | 3.5332 | 3.6 |  |  |  |  | 402.6403 | 4.58371 | 421.0961 | 0.04481762 | -0.01872941 | -0.02608821 | 0.03839482 | 0.717926 |  |  |  | 3.383026 | 0.0492878 | 0.739305 | 15.7391 | 14.9998 | -0.0197691 | -0.0711678 | 3.52878 | 3.59995 |  |  |  |  | 406.6137 | 4.92878 | 426.6548 | 0.04811165 | -0.01996712 | -0.02814453 | 0.04249995 | 0.7094496 |  |  | 934.0009 | 3.177731 | 0.0334516 | 0.503173 | 15.545 | 15.0418 | -0.0167579 | -0.0536344 | 3.14691 | 3.20055 | -0.01587701 | -0.033024182 | 2.046975818 | 2.08 | 385.7968 | 3.34516 | 398.7023 | 0.03290427 | -0.0168999 | -0.0160044 | 0.02872924 | 1.055954 | [51 empty] | 3.512189 | 0.0415245 | 0.61419 | 15.4052 | 14.7911 | -0.0206777 | -0.0731468 | 3.46433 | 3.53748 |  |  |  |  | 424.1774 | 4.15245 | 441.7912 | 0.04068551 | -0.02089448 | -0.01979103 | 0.03377675 | 1.055755 | [27 empty] | 3.458311 | 0.0383594 | 0.575373 | 15.5749 | 14.9995 | -0.0199852 | -0.0743843 | 3.64759 | 3.72197 |  |  |  |  | 419.6979 | 3.83594 | 435.7973 | 0.03764197 | -0.02018761 | -0.01745436 | 0.03128275 | 1.156594
468 | 936.001 | 3.344176 | 0.0515899 | 0.774824 | 15.7937 | 15.0189 | -0.0188491 | -0.0537899 | 2.79992 | 2.85371 | -0.03078873 | -0.063424783 | 1.996575217 | 2.06 | 409.9461 | 5.15899 | 431.0951 | 0.05030321 | -0.01902901 | -0.03127266 | 0.04371684 | 0.608487 | [50 empty] | 936.001 | 3.04338 | 0.0378268 | 0.569457 | 15.6238 | 15.0544 | -0.0159636 | -0.0498984 | 3.07587 | 3.12577 | -0.020812586 | -0.042873927 | 2.017126073 | 2.06 | 373.0729 | 3.78268 | 387.1851 | 0.03712891 | -0.01609239 | -0.02103222 | 0.03176862 | 0.7651304 | [27 empty] | 3.40322 | 0.0529812 | 0.794703 | 15.7944 | 14.9997 | -0.0208613 | -0.0751005 | 3.52489 | 3.59999 |  |  |  |  | 411.017 | 5.29812 | 432.7931 | 0.05162538 | -0.02108197 | -0.03054341 | 0.04583983 | 0.6902298 |  |  |  | 3.337384 | 0.0460789 | 0.691186 | 15.6912 | 15.0001 | -0.0186646 | -0.0671924 | 3.5328 | 3.6 |  |  |  |  | 403.0657 | 4.60789 | 421.6385 | 0.04504879 | -0.01884098 | -0.02620781 | 0.03861772 | 0.7189071 |  |  |  | 3.386248 | 0.0495322 | 0.742971 | 15.7427 | 14.9998 | -0.0198553 | -0.0714782 | 3.52847 | 3.59995 |  |  |  |  | 407.001 | 4.95322 | 427.1607 | 0.04834454 | -0.02005507 | -0.02828948 | 0.04272619 | 0.7089232 |  |  | 936.0009 | 3.182244 | 0.0336341 | 0.505919 | 15.5478 | 15.0418 | -0.0168399 | -0.0538969 | 3.14665 | 3.20055 | -0.01597294 | -0.033223715 | 2.046776285 | 2.08 | 386.3447 | 3.36341 | 399.3391 | 0.03308084 | -0.0169833 | -0.01610188 | 0.02889915 | 1.05474 | [51 empty] | 3.516193 | 0.0417552 | 0.617603 | 15.4087 | 14.7911 | -0.0208095 | -0.0736131 | 3.46386 | 3.53748 |  |  |  |  | 424.661 | 4.17552 | 442.3928 | 0.04090698 | -0.02102907 | -0.01987791 | 0.03398881 | 1.057911 | [27 empty] | 3.462466 | 0.0385648 | 0.578454 | 15.578 | 14.9995 | -0.0200397 | -0.0745871 | 3.64738 | 3.72197 |  |  |  |  | 420.2021 | 3.85648 | 436.4071 | 0.03783976 | -0.02024322 | -0.01759654 | 0.03147164 | 1.150409
469 | 938.001 | 3.346966 | 0.0518311 | 0.778446 | 15.7973 | 15.0189 | -0.0189401 | -0.0540496 | 2.79966 | 2.85371 | -0.030919612 | -0.0636944 | 1.9963056 | 2.06 | 410.288 | 5.18311 | 431.5537 | 0.05053255 | -0.01912176 | -0.03140771 | 0.04393918 | 0.6088238 | [50 empty] | 938.001 | 3.047658 | 0.0380378 | 0.572634 | 15.627 | 15.0544 | -0.0160647 | -0.0502145 | 3.07555 | 3.12577 | -0.020911238 | -0.04307715 | 2.01692285 | 2.06 | 373.5974 | 3.80378 | 387.8082 | 0.0373322 | -0.01619514 | -0.02113297 | 0.03196329 | 0.7663444 | [27 empty] | 3.405893 | 0.0532483 | 0.79871 | 15.7984 | 14.9997 | -0.0209475 | -0.0754109 | 3.52458 | 3.59999 |  |  |  |  | 411.3398 | 5.32483 | 433.2429 | 0.05187901 | -0.02117001 | -0.030709 | 0.04608744 | 0.6893749 |  |  |  | 3.34074 | 0.0463237 | 0.694858 | 15.6949 | 15.0001 | -0.01877 | -0.067572 | 3.53242 | 3.6 |  |  |  |  | 403.471 | 4.63237 | 422.1613 | 0.04528278 | -0.01894839 | -0.02633439 | 0.03884373 | 0.7195303 |  |  |  | 3.389199 | 0.0497839 | 0.746747 | 15.7465 | 14.9998 | -0.019951 | -0.0718227 | 3.52813 | 3.59995 |  |  |  |  | 407.3557 | 4.97839 | 427.6354 | 0.04858433 | -0.02015271 | -0.02843162 | 0.04295974 | 0.7088131 |  |  | 938.0009 | 3.18668 | 0.0338164 | 0.508661 | 15.5505 | 15.0418 | -0.0169398 | -0.0542166 | 3.14633 | 3.20055 | -0.01604373 | -0.033370959 | 2.046629041 | 2.08 | 386.8832 | 3.38164 | 399.9662 | 0.0332572 | -0.01708492 | -0.01617382 | 0.02906894 | 1.056331 | [51 empty] | 3.520034 | 0.041987 | 0.621033 | 15.4121 | 14.7911 | -0.0208559 | -0.0737774 | 3.4637 | 3.53748 |  |  |  |  | 425.1249 | 4.1987 | 442.9746 | 0.04112947 | -0.02107646 | -0.02005301 | 0.0342022 | 1.051037 | [27 empty] | 3.466276 | 0.0387759 | 0.58162 | 15.5812 | 14.9995 | -0.0201679 | -0.0750644 | 3.64691 | 3.72197 |  |  |  |  | 420.6645 | 3.87759 | 436.9762 | 0.038043 | -0.02037405 | -0.01766895 | 0.03166658 | 1.153099
470 | 940.001 | 3.350174 | 0.0520912 | 0.782353 | 15.8013 | 15.0189 | -0.0190262 | -0.0542951 | 2.79941 | 2.85371 | -0.031078407 | -0.064021518 | 1.995978482 | 2.06 | 410.6813 | 5.20912 | 432.0742 | 0.0507798 | -0.01920953 | -0.03157159 | 0.04417848 | 0.6084435 | [50 empty] | 940.001 | 3.051711 | 0.0382774 | 0.576241 | 15.6306 | 15.0544 | -0.0161147 | -0.0503707 | 3.0754 | 3.12577 | -0.021088996 | -0.043443331 | 2.016556669 | 2.06 | 374.0942 | 3.82774 | 388.4135 | 0.03756299 | -0.01624595 | -0.02131455 | 0.0321857 | 0.7622003 | [27 empty] | 3.408585 | 0.0535292 | 0.802923 | 15.8026 | 14.9997 | -0.0210707 | -0.0758543 | 3.52413 | 3.59999 |  |  |  |  | 411.6649 | 5.35292 | 433.701 | 0.05214567 | -0.02129586 | -0.03084982 | 0.04634798 | 0.6903074 |  |  |  | 3.34385 | 0.0465656 | 0.698487 | 15.6986 | 15.0001 | -0.0188446 | -0.0678405 | 3.53216 | 3.6 |  |  |  |  | 403.8466 | 4.65656 | 422.652 | 0.04551395 | -0.01902442 | -0.02648952 | 0.03906741 | 0.7181866 |  |  |  | 3.39219 | 0.0500467 | 0.750689 | 15.7505 | 14.9998 | -0.0200427 | -0.0721527 | 3.5278 | 3.59995 |  |  |  |  | 407.7152 | 5.00467 | 428.12 | 0.04883464 | -0.02024628 | -0.02858836 | 0.04320367 | 0.7082001 |  |  | 940.0009 | 3.191272 | 0.0339907 | 0.511282 | 15.5531 | 15.0418 | -0.0170371 | -0.0545281 | 3.14602 | 3.20055 | -0.016111278 | -0.033511457 | 2.046488543 | 2.08 | 387.4408 | 3.39907 | 400.6102 | 0.03342578 | -0.0171839 | -0.01624248 | 0.02923078 | 1.057961 | [51 empty] | 3.523426 | 0.0422284 | 0.624602 | 15.4157 | 14.7911 | -0.0210404 | -0.0744299 | 3.46305 | 3.53748 |  |  |  |  | 425.5346 | 4.22284 | 443.5042 | 0.04136111 | -0.0212649 | -0.02009621 | 0.03442557 | 1.058155 | [27 empty] | 3.470124 | 0.0390039 | 0.585041 | 15.5846 | 14.9995 | -0.0203385 | -0.0756994 | 3.64627 | 3.72197 |  |  |  |  | 421.1316 | 3.90039 | 437.5573 | 0.03826247 | -0.02054818 | -0.01771429 | 0.03187756 | 1.159977
471 | 942.001 | 3.353112 | 0.052352 | 0.786269 | 15.8052 | 15.0189 | -0.019152 | -0.0546541 | 2.79905 | 2.85371 | -0.031192905 | -0.064257385 | 1.995742615 | 2.06 | 411.0415 | 5.2352 | 432.5604 | 0.05102766 | -0.01933778 | -0.03168976 | 0.04441891 | 0.6102215 | [50 empty] | 942.001 | 3.055741 | 0.0384966 | 0.579541 | 15.6339 | 15.0544 | -0.0162139 | -0.0506808 | 3.07509 | 3.12577 | -0.021196961 | -0.043665739 | 2.016334261 | 2.06 | 374.5883 | 3.84966 | 389.0086 | 0.03777409 | -0.01634678 | -0.02142484 | 0.03238856 | 0.7629827 | [27 empty] | 3.411615 | 0.0537923 | 0.80687 | 15.8066 | 14.9997 | -0.021152 | -0.0761469 | 3.52384 | 3.59999 |  |  |  |  | 412.0307 | 5.37923 | 434.1948 | 0.05239537 | -0.02137891 | -0.03101646 | 0.04659108 | 0.6892762 |  |  |  | 3.347065 | 0.0468184 | 0.702279 | 15.7023 | 15.0001 | -0.01896 | -0.068256 | 3.53174 | 3.6 |  |  |  |  | 404.2349 | 4.68184 | 423.1605 | 0.04575547 | -0.01914205 | -0.02661342 | 0.03930118 | 0.7192628 |  |  |  | 3.395272 | 0.0503011 | 0.754505 | 15.7543 | 14.9998 | -0.0201327 | -0.0724768 | 3.52747 | 3.59995 |  |  |  |  | 408.0856 | 5.03011 | 428.6128 | 0.04907688 | -0.02033812 | -0.02873876 | 0.04343944 | 0.7076897 |  |  | 942.0009 | 3.195806 | 0.034166 | 0.51392 | 15.5558 | 15.0418 | -0.0171218 | -0.0547992 | 3.14575 | 3.20055 | -0.016197617 | -0.033691044 | 2.046308956 | 2.08 | 387.9913 | 3.4166 | 401.2474 | 0.0335953 | -0.01727007 | -0.01633023 | 0.02939363 | 1.057552 | [51 empty] | 3.526885 | 0.042456 | 0.627969 | 15.419 | 14.7911 | -0.0211252 | -0.0747299 | 3.46275 | 3.53748 |  |  |  |  | 425.9524 | 4.2456 | 444.0366 | 0.04157947 | -0.02135153 | -0.02022794 | 0.03463559 | 1.055547 | [27 empty] | 3.474272 | 0.0392049 | 0.588056 | 15.5876 | 14.9995 | -0.0203937 | -0.0759049 | 3.64606 | 3.72197 |  |  |  |  | 421.6349 | 3.92049 | 438.1651 | 0.0384559 | -0.02060452 | -0.01785138 | 0.03206213 | 1.154226
472 | 944.001 | 3.355873 | 0.0526223 | 0.790329 | 15.8092 | 15.0189 | -0.0192566 | -0.0549528 | 2.79875 | 2.85371 | -0.031334209 | -0.064548471 | 1.995451529 | 2.06 | 411.3799 | 5.26223 | 433.0277 | 0.05128448 | -0.01944442 | -0.03183563 | 0.04466859 | 0.6107756 | [50 empty] | 944.001 | 3.060101 | 0.0387101 | 0.582756 | 15.6371 | 15.0544 | -0.0162915 | -0.0509234 | 3.07484 | 3.12577 | -0.021317699 | -0.043914461 | 2.016085539 | 2.06 | 375.1227 | 3.87101 | 389.6437 | 0.03797965 | -0.01642567 | -0.0215482 | 0.03258533 | 0.7622754 | [27 empty] | 3.413983 | 0.054068 | 0.811005 | 15.8107 | 14.9997 | -0.0212099 | -0.0763553 | 3.52363 | 3.59999 |  |  |  |  | 412.3167 | 5.4068 | 434.6099 | 0.05265696 | -0.02143806 | -0.0312189 | 0.04684712 | 0.6867013 |  |  |  | 3.350188 | 0.0470604 | 0.705909 | 15.706 | 15.0001 | -0.0190302 | -0.0685086 | 3.53149 | 3.6 |  |  |  |  | 404.6121 | 4.70604 | 423.6533 | 0.04598662 | -0.0192136 | -0.02677301 | 0.03952481 | 0.7176482 |  |  |  | 3.398278 | 0.0505643 | 0.758452 | 15.7582 | 14.9998 | -0.0202128 | -0.0727649 | 3.52719 | 3.59995 |  |  |  |  | 408.4468 | 5.05643 | 429.0997 | 0.04932745 | -0.02041987 | -0.02890757 | 0.0436836 | 0.7063849 |  |  | 944.0009 | 3.20018 | 0.0343472 | 0.516644 | 15.5585 | 15.0418 | -0.0172219 | -0.0551195 | 3.14543 | 3.20055 | -0.016268275 | -0.033838013 | 2.046161987 | 2.08 | 388.5222 | 3.43472 | 401.8669 | 0.0337705 | -0.01737192 | -0.01640206 | 0.02956234 | 1.059131 | [51 empty] | 3.530368 | 0.0426934 | 0.631481 | 15.4225 | 14.7911 | -0.0212001 | -0.0749949 | 3.46248 | 3.53748 |  |  |  |  | 426.3729 | 4.26934 | 444.5762 | 0.04180717 | -0.02142805 | -0.02037912 | 0.03485486 | 1.051471 | [27 empty] | 3.478046 | 0.039435 | 0.591506 | 15.591 | 14.9995 | -0.0204992 | -0.0762975 | 3.64567 | 3.72197 |  |  |  |  | 422.093 | 3.9435 | 438.7382 | 0.0386773 | -0.02071222 | -0.01796507 | 0.03227516 | 1.152916
473 | 946.001 | 3.358943 | 0.0528868 | 0.794302 | 15.8132 | 15.0189 | -0.0193598 | -0.0552471 | 2.79846 | 2.85371 | -0.031478881 | -0.064846494 | 1.995153506 | 2.06 | 411.7563 | 5.28868 | 433.5328 | 0.05153572 | -0.01954966 | -0.03198499 | 0.04491212 | 0.6112134 | [50 empty] | 946.001 | 3.064167 | 0.0389332 | 0.586114 | 15.6405 | 15.0544 | -0.0164007 | -0.0512647 | 3.0745 | 3.12577 | -0.021422243 | -0.044129821 | 2.015870179 | 2.06 | 375.6212 | 3.89332 | 390.2453 | 0.03819442 | -0.01653668 | -0.02165503 | 0.03279176 | 0.7636415 | [27 empty] | 3.416422 | 0.0543438 | 0.815142 | 15.8149 | 14.9997 | -0.0213444 | -0.0768395 | 3.52315 | 3.59999 |  |  |  |  | 412.6114 | 5.43438 | 435.0342 | 0.05291858 | -0.02157549 | -0.0313431 | 0.04710307 | 0.6883648 |  |  |  | 3.353236 | 0.0473122 | 0.709686 | 15.7097 | 15.0001 | -0.0191391 | -0.0689008 | 3.5311 | 3.6 |  |  |  |  | 404.9802 | 4.73122 | 424.1407 | 0.04622707 | -0.01932462 | -0.02690245 | 0.03975783 | 0.7183221 |  |  |  | 3.400781 | 0.0508198 | 0.762286 | 15.7621 | 14.9998 | -0.0203067 | -0.0731031 | 3.52685 | 3.59995 |  |  |  |  | 408.7477 | 5.08198 | 429.5201 | 0.04957062 | -0.02051572 | -0.02905491 | 0.04392124 | 0.7061016 |  |  | 946.0009 | 3.205002 | 0.034543 | 0.51959 | 15.5614 | 15.0418 | -0.017292 | -0.0553438 | 3.14521 | 3.20055 | -0.016382805 | -0.034076235 | 2.045923765 | 2.08 | 389.1077 | 3.4543 | 402.5487 | 0.03395978 | -0.01744325 | -0.01651849 | 0.02974448 | 1.055984 | [51 empty] | 3.533793 | 0.0429417 | 0.635154 | 15.4262 | 14.7911 | -0.0213426 | -0.0754989 | 3.46198 | 3.53748 |  |  |  |  | 426.7866 | 4.29417 | 445.1136 | 0.04204528 | -0.02157365 | -0.02047163 | 0.03508456 | 1.053831 | [27 empty] | 3.48188 | 0.0396591 | 0.594868 | 15.5944 | 14.9995 | -0.0205933 | -0.0766476 | 3.64532 | 3.72197 |  |  |  |  | 422.5582 | 3.96591 | 439.3165 | 0.03889287 | -0.0208083 | -0.01808457 | 0.0324823 | 1.150611
474 | 948.001 | 3.361602 | 0.0531524 | 0.798291 | 15.8172 | 15.0189 | -0.0194335 | -0.0554574 | 2.79825 | 2.85371 | -0.031651143 | -0.065201355 | 1.994798645 | 2.06 | 412.0822 | 5.31524 | 433.9854 | 0.05178795 | -0.01962481 | -0.03216287 | 0.04515743 | 0.6101699 | [50 empty] | 948.001 | 3.068158 | 0.0391586 | 0.589508 | 15.6439 | 15.0544 | -0.0164955 | -0.0515611 | 3.07421 | 3.12577 | -0.021542632 | -0.044377823 | 2.015622177 | 2.06 | 376.1104 | 3.91586 | 390.8383 | 0.03841135 | -0.01663307 | -0.02177806 | 0.03300048 | 0.7637533 | [27 empty] | 3.418735 | 0.0546083 | 0.819109 | 15.8188 | 14.9997 | -0.0214243 | -0.0771272 | 3.52286 | 3.59999 |  |  |  |  | 412.8907 | 5.46083 | 435.4379 | 0.05316942 | -0.02165713 | -0.03151229 | 0.04734851 | 0.6872599 |  |  |  | 3.356344 | 0.0475676 | 0.713517 | 15.7136 | 15.0001 | -0.0192365 | -0.0692515 | 3.53074 | 3.6 |  |  |  |  | 405.3556 | 4.75676 | 424.6374 | 0.04647091 | -0.01942393 | -0.02704698 | 0.03999409 | 0.7181553 |  |  |  | 3.403676 | 0.0510898 | 0.766335 | 15.7661 | 14.9998 | -0.0203909 | -0.0734064 | 3.52655 | 3.59995 |  |  |  |  | 409.0956 | 5.10898 | 429.9962 | 0.04982753 | -0.02060166 | -0.02922587 | 0.04417189 | 0.704912 |  |  | 948.0009 | 3.209896 | 0.0347289 | 0.522387 | 15.5642 | 15.0418 | -0.0173614 | -0.055566 | 3.14498 | 3.20055 | -0.016487837 | -0.0342947 | 2.0457053 | 2.08 | 389.7018 | 3.47289 | 403.2357 | 0.03413946 | -0.01751388 | -0.01662527 | 0.02991696 | 1.053449 | [51 empty] | 3.536898 | 0.0431835 | 0.638729 | 15.4298 | 14.7911 | -0.021456 | -0.0759002 | 3.46158 | 3.53748 |  |  |  |  | 427.1616 | 4.31835 | 445.608 | 0.0422771 | -0.02168953 | -0.02058757 | 0.03530865 | 1.053525 | [27 empty] | 3.485504 | 0.0398772 | 0.598139 | 15.5977 | 14.9995 | -0.0206464 | -0.0768454 | 3.64512 | 3.72197 |  |  |  |  | 422.998 | 3.98772 | 439.866 | 0.03910263 | -0.02086252 | -0.01824011 | 0.03268404 | 1.143771
475 | 950.001 | 3.364199 | 0.0534198 | 0.802307 | 15.8212 | 15.0189 | -0.0195408 | -0.0557637 | 2.79794 | 2.85371 | -0.031788704 | -0.065484731 | 1.994515269 | 2.06 | 412.4006 | 5.34198 | 434.431 | 0.05204182 | -0.01973425 | -0.03230493 | 0.04540449 | 0.610874 | [50 empty] | 950.001 | 3.072201 | 0.0393889 | 0.592975 | 15.6473 | 15.0544 | -0.0165857 | -0.0518431 | 3.07392 | 3.12577 | -0.021662952 | -0.04462568 | 2.01537432 | 2.06 | 376.606 | 3.93889 | 391.4401 | 0.03863294 | -0.01672478 | -0.02190104 | 0.03321375 | 0.7636525 | [27 empty] | 3.421016 | 0.0548853 | 0.823265 | 15.823 | 14.9997 | -0.0214845 | -0.0773439 | 3.52264 | 3.59999 |  |  |  |  | 413.1662 | 5.48853 | 435.843 | 0.05343204 | -0.02171865 | -0.03171339 | 0.04760572 | 0.6848417 |  |  |  | 3.359379 | 0.0478161 | 0.717244 | 15.7173 | 15.0001 | -0.0193207 | -0.0695543 | 3.53044 | 3.6 |  |  |  |  | 405.7221 | 4.78161 | 425.1222 | 0.04670809 | -0.01950978 | -0.02719831 | 0.04022388 | 0.7173161 |  |  |  | 3.406153 | 0.0513508 | 0.77025 | 15.77 | 14.9998 | -0.0204713 | -0.0736955 | 3.52626 | 3.59995 |  |  |  |  | 409.3934 | 5.13508 | 430.416 | 0.05007581 | -0.02068374 | -0.02939207 | 0.04441465 | 0.7037184 |  |  | 950.0009 | 3.214341 | 0.0349074 | 0.525072 | 15.5669 | 15.0418 | -0.0174535 | -0.0558608 | 3.14469 | 3.20055 | -0.016567739 | -0.034460897 | 2.045539103 | 2.08 | 390.2414 | 3.49074 | 403.8637 | 0.03431195 | -0.01760761 | -0.01670652 | 0.03008288 | 1.053936 | [51 empty] | 3.540301 | 0.0434169 | 0.642182 | 15.4332 | 14.7911 | -0.0215416 | -0.0762031 | 3.46127 | 3.53748 |  |  |  |  | 427.5725 | 4.34169 | 446.1364 | 0.04250081 | -0.02177701 | -0.0207238 | 0.0355241 | 1.050821 | [27 empty] | 3.488916 | 0.0400963 | 0.601427 | 15.601 | 14.9995 | -0.0207959 | -0.0774015 | 3.64457 | 3.72197 |  |  |  |  | 423.4121 | 4.00963 | 440.3893 | 0.03931331 | -0.02101518 | -0.01829812 | 0.03288708 | 1.148488
476 | 952.001 | 3.367055 | 0.0536974 | 0.806477 | 15.8254 | 15.0189 | -0.0196605 | -0.0561054 | 2.7976 | 2.85371 | -0.031928026 | -0.065771733 | 1.994228267 | 2.06 | 412.7507 | 5.36974 | 434.9143 | 0.05230531 | -0.01985634 | -0.03244884 | 0.0456606 | 0.6119275 | [50 empty] | 952.001 | 3.075922 | 0.0396146 | 0.596372 | 15.6507 | 15.0544 | -0.016665 | -0.052091 | 3.07368 | 3.12577 | -0.021799114 | -0.044906175 | 2.015093825 | 2.06 | 377.0621 | 3.96146 | 391.9993 | 0.03885007 | -0.01680542 | -0.02204023 | 0.03342313 | 0.7624887 | [27 empty] | 3.423427 | 0.055156 | 0.827324 | 15.827 | 14.9997 | -0.0216148 | -0.077813 | 3.52217 | 3.59999 |  |  |  |  | 413.4573 | 5.5156 | 436.262 | 0.05368862 | -0.02185182 | -0.0318368 | 0.0478567 | 0.6863699 |  |  |  | 3.362211 | 0.0480646 | 0.720972 | 15.721 | 15.0001 | -0.0194312 | -0.0699524 | 3.53004 | 3.6 |  |  |  |  | 406.0642 | 4.80646 | 425.5815 | 0.04694523 | -0.01962247 | -0.02732276 | 0.04045401 | 0.718173 |  |  |  | 3.408773 | 0.0516143 | 0.774203 | 15.774 | 14.9998 | -0.0205267 | -0.0738952 | 3.52606 | 3.59995 |  |  |  |  | 409.7083 | 5.16143 | 430.8552 | 0.05032641 | -0.0207403 | -0.02958611 | 0.04465947 | 0.7010148 |  |  | 952.0009 | 3.219132 | 0.0351044 | 0.528034 | 15.5699 | 15.0418 | -0.0175616 | -0.0562069 | 3.14434 | 3.20055 | -0.01664778 | -0.034627383 | 2.045372617 | 2.08 | 390.8232 | 3.51044 | 404.5428 | 0.03450229 | -0.01771763 | -0.01678791 | 0.03026611 | 1.05538 | [51 empty] | 3.543576 | 0.0436632 | 0.645824 | 15.4369 | 14.7911 | -0.0216427 | -0.0765607 | 3.46092 | 3.53748 |  |  |  |  | 427.9681 | 4.36632 | 446.6545 | 0.04273683 | -0.02188034 | -0.02085649 | 0.03575202 | 1.04909 | [27 empty] | 3.492519 | 0.0403243 | 0.604845 | 15.6044 | 14.9995 | -0.0209322 | -0.077909 | 3.64406 | 3.72197 |  |  |  |  | 423.8494 | 4.03243 | 440.9408 | 0.03953249 | -0.02115438 | -0.01837811 | 0.03309822 | 1.151064
477 | 954.001 | 3.369507 | 0.0539629 | 0.810463 | 15.8294 | 15.0189 | -0.0197508 | -0.0563629 | 2.79734 | 2.85371 | -0.032082697 | -0.066090356 | 1.993909644 | 2.06 | 413.0513 | 5.39629 | 435.3407 | 0.05255725 | -0.01994845 | -0.03260863 | 0.04590602 | 0.6117539 | [50 empty] | 954.001 | 3.079954 | 0.0398371 | 0.599722 | 15.6541 | 15.0544 | -0.0167414 | -0.0523298 | 3.07344 | 3.12577 | -0.021935205 | -0.045186523 | 2.014813477 | 2.06 | 377.5563 | 3.98371 | 392.5971 | 0.03906407 | -0.01688312 | -0.02217936 | 0.03362885 | 0.7612087 | [27 empty] | 3.42579 | 0.0554325 | 0.831471 | 15.8312 | 14.9997 | -0.0217052 | -0.0781385 | 3.52185 | 3.59999 |  |  |  |  | 413.7428 | 5.54325 | 436.6776 | 0.05395064 | -0.02194422 | -0.03200641 | 0.04811315 | 0.6856196 |  |  |  | 3.365598 | 0.048313 | 0.724699 | 15.7248 | 15.0001 | -0.0195364 | -0.070331 | 3.52967 | 3.6 |  |  |  |  | 406.4732 | 4.8313 | 426.1111 | 0.04718221 | -0.01972976 | -0.02745245 | 0.04068291 | 0.7186885 |  |  |  | 3.411836 | 0.0518745 | 0.778105 | 15.7779 | 14.9998 | -0.0206383 | -0.0742968 | 3.52565 | 3.59995 |  |  |  |  | 410.0764 | 5.18745 | 431.3489 | 0.05057381 | -0.02085425 | -0.02971956 | 0.04490037 | 0.7017009 |  |  | 954.0009 | 3.223614 | 0.0352922 | 0.530859 | 15.5727 | 15.0418 | -0.0176283 | -0.0564203 | 3.14413 | 3.20055 | -0.016758922 | -0.034858557 | 2.045141443 | 2.08 | 391.3673 | 3.52922 | 405.1795 | 0.03468371 | -0.01778553 | -0.01690094 | 0.03044085 | 1.05234 | [51 empty] | 3.546531 | 0.0438934 | 0.64923 | 15.4403 | 14.7911 | -0.0217792 | -0.0770434 | 3.46043 | 3.53748 |  |  |  |  | 428.325 | 4.38934 | 447.1256 | 0.04295738 | -0.02201987 | -0.02093751 | 0.0359652 | 1.051695 | [27 empty] | 3.496254 | 0.0405449 | 0.608155 | 15.6077 | 14.9995 | -0.0210169 | -0.0782243 | 3.64375 | 3.72197 |  |  |  |  | 424.3027 | 4.05449 | 441.506 | 0.03974452 | -0.0212409 | -0.01850362 | 0.033302 | 1.147932
478 | 956.001 | 3.371841 | 0.054244 | 0.814686 | 15.8336 | 15.0189 | -0.0198377 | -0.0566108 | 2.7971 | 2.85371 | -0.032256417 | -0.066448219 | 1.993551781 | 2.06 | 413.3374 | 5.4244 | 435.7585 | 0.05282392 | -0.02003711 | -0.03278812 | 0.04616631 | 0.6111088 | [50 empty] | 956.001 | 3.083802 | 0.0400566 | 0.603027 | 15.6574 | 15.0544 | -0.0168515 | -0.0526738 | 3.07309 | 3.12577 | -0.022029975 | -0.045381748 | 2.014618252 | 2.06 | 378.0281 | 4.00566 | 393.1706 | 0.03927513 | -0.0169951 | -0.02227626 | 0.03383198 | 0.7629244 | [27 empty] | 3.427986 | 0.0557033 | 0.835534 | 15.8353 | 14.9997 | -0.0217907 | -0.0784463 | 3.52154 | 3.59999 |  |  |  |  | 414.008 | 5.57033 | 437.0696 | 0.05420718 | -0.02203162 | -0.03217556 | 0.04836446 | 0.6847317 |  |  |  | 3.36874 | 0.0485703 | 0.728558 | 15.7286 | 15.0001 | -0.0195715 | -0.0704573 | 3.52954 | 3.6 |  |  |  |  | 406.8526 | 4.85703 | 426.6135 | 0.04742762 | -0.01976556 | -0.02766206 | 0.04092066 | 0.7145368 |  |  |  | 3.414335 | 0.0521408 | 0.782101 | 15.7819 | 14.9998 | -0.0207086 | -0.07455 | 3.5254 | 3.59995 |  |  |  |  | 410.3768 | 5.21408 | 431.7742 | 0.05082695 | -0.02092603 | -0.02990092 | 0.04514792 | 0.6998458 |  |  | 956.0009 | 3.22816 | 0.0354797 | 0.53368 | 15.5755 | 15.0418 | -0.017747 | -0.0568002 | 3.14375 | 3.20055 | -0.016816851 | -0.034979049 | 2.045020951 | 2.08 | 391.9192 | 3.54797 | 405.8243 | 0.0348648 | -0.01790637 | -0.01695986 | 0.03061519 | 1.055809 | [51 empty] | 3.549674 | 0.0441502 | 0.653028 | 15.4441 | 14.7911 | -0.021911 | -0.0775096 | 3.45997 | 3.53748 |  |  |  |  | 428.7046 | 4.41502 | 447.632 | 0.04320335 | -0.02215461 | -0.02104874 | 0.03620325 | 1.052539 | [27 empty] | 3.499877 | 0.0407658 | 0.611468 | 15.611 | 14.9995 | -0.0210968 | -0.0785218 | 3.64345 | 3.72197 |  |  |  |  | 424.7424 | 4.07658 | 442.0574 | 0.03995679 | -0.02132252 | -0.01863427 | 0.03350622 | 1.144264
479 | 958.001 | 3.374578 | 0.0545094 | 0.818671 | 15.8376 | 15.0189 | -0.0199682 | -0.0569835 | 2.79672 | 2.85371 | -0.032369376 | -0.066680915 | 1.993319085 | 2.06 | 413.6729 | 5.45094 | 436.2219 | 0.05307564 | -0.02017026 | -0.03290485 | 0.04641094 | 0.6129874 | [50 empty] | 958.001 | 3.087855 | 0.0402902 | 0.606543 | 15.6609 | 15.0544 | -0.0169273 | -0.0529108 | 3.07286 | 3.12577 | -0.022175354 | -0.04568123 | 2.01431877 | 2.06 | 378.525 | 4.02902 | 393.7758 | 0.03949971 | -0.0170722 | -0.02242492 | 0.03404818 | 0.7613049 | [27 empty] | 3.430484 | 0.0559833 | 0.839734 | 15.8395 | 14.9997 | -0.0219085 | -0.0788703 | 3.52112 | 3.59999 |  |  |  |  | 414.3096 | 5.59833 | 437.5041 | 0.05447237 | -0.02215206 | -0.03232032 | 0.04862384 | 0.685391 |  |  |  | 3.371694 | 0.0488168 | 0.732255 | 15.7323 | 15.0001 | -0.0196496 | -0.0707384 | 3.52926 | 3.6 |  |  |  |  | 407.2094 | 4.88168 | 427.088 | 0.04766267 | -0.01984522 | -0.02781745 | 0.04114848 | 0.713409 |  |  |  | 3.416915 | 0.0524121 | 0.786169 | 15.7859 | 14.9998 | -0.020855 | -0.075077 | 3.52487 | 3.59995 |  |  |  |  | 410.6869 | 5.24121 | 432.2118 | 0.05108477 | -0.02107554 | -0.03000923 | 0.04539998 | 0.7023018 |  |  | 958.0009 | 3.232654 | 0.0356745 | 0.53661 | 15.5784 | 15.0418 | -0.0178131 | -0.0570119 | 3.14354 | 3.20055 | -0.016934207 | -0.035223151 | 2.044776849 | 2.08 | 392.4648 | 3.56745 | 406.4658 | 0.03505291 | -0.01797366 | -0.01707923 | 0.03079658 | 1.05237 | [51 empty] | 3.552645 | 0.0444049 | 0.656795 | 15.4479 | 14.7911 | -0.0220007 | -0.0778271 | 3.45965 | 3.53748 |  |  |  |  | 429.0634 | 4.44049 | 448.116 | 0.04344725 | -0.02224632 | -0.02120092 | 0.03643958 | 1.049309 | [27 empty] | 3.503388 | 0.0409952 | 0.614908 | 15.6144 | 14.9995 | -0.021207 | -0.0789319 | 3.64304 | 3.72197 |  |  |  |  | 425.1684 | 4.09952 | 442.5983 | 0.04017718 | -0.0214351 | -0.01874208 | 0.03371872 | 1.143688
480 | 960.001 | 3.377179 | 0.0547862 | 0.822828 | 15.8417 | 15.0189 | -0.0200583 | -0.0572406 | 2.79647 | 2.85371 | -0.032533327 | -0.067018654 | 1.992981346 | 2.06 | 413.9918 | 5.47862 | 436.6728 | 0.05333809 | -0.0202622 | -0.0330743 | 0.04666651 | 0.6126267 | [50 empty] | 960.001 | 3.091607 | 0.0405367 | 0.610253 | 15.6646 | 15.0544 | -0.0170116 | -0.0531744 | 3.07259 | 3.12577 | -0.022320413 | -0.045980051 | 2.014019949 | 2.06 | 378.9849 | 4.05367 | 394.3477 | 0.03973664 | -0.01715796 | -0.02257328 | 0.03427719 | 0.7601003 | [27 empty] | 3.432968 | 0.0562531 | 0.843781 | 15.8435 | 14.9997 | -0.0219756 | -0.0791119 | 3.52087 | 3.59999 |  |  |  |  | 414.6096 | 5.62531 | 437.9327 | 0.05472783 | -0.02222066 | -0.03250717 | 0.04887358 | 0.6835617 |  |  |  | 3.374792 | 0.049071 | 0.736068 | 15.7361 | 15.0001 | -0.0198033 | -0.0712917 | 3.5287 | 3.6 |  |  |  |  | 407.5836 | 4.9071 | 427.5842 | 0.04790501 | -0.02000201 | -0.027903 | 0.04138325 | 0.716841 |  |  |  | 3.419723 | 0.0526823 | 0.790222 | 15.79 | 14.9998 | -0.0209516 | -0.0754248 | 3.52453 | 3.59995 |  |  |  |  | 411.0244 | 5.26823 | 432.6782 | 0.05134148 | -0.0211742 | -0.03016728 | 0.04565056 | 0.7018929 |  |  | 960.0009 | 3.237214 | 0.0358631 | 0.539446 | 15.5813 | 15.0418 | -0.0179003 | -0.0572907 | 3.14326 | 3.20055 | -0.017029621 | -0.035421612 | 2.044578388 | 2.08 | 393.0184 | 3.58631 | 407.1133 | 0.03523499 | -0.01806245 | -0.01717629 | 0.03097189 | 1.051592 | [51 empty] | 3.555652 | 0.0446433 | 0.660321 | 15.4514 | 14.7911 | -0.0221447 | -0.0783363 | 3.45914 | 3.53748 |  |  |  |  | 429.4266 | 4.46433 | 448.5976 | 0.04367549 | -0.02239357 | -0.02128191 | 0.03666029 | 1.052235 | [27 empty] | 3.506921 | 0.0412152 | 0.61821 | 15.6177 | 14.9995 | -0.0213352 | -0.079409 | 3.64256 | 3.72197 |  |  |  |  | 425.5972 | 4.12152 | 443.1382 | 0.04038849 | -0.02156609 | -0.01882241 | 0.03392215 | 1.145767
481 | 962.001 | 3.37961 | 0.0550669 | 0.827044 | 15.8459 | 15.0189 | -0.0201676 | -0.0575525 | 2.79615 | 2.85371 | -0.032679066 | -0.067318877 | 1.992681123 | 2.06 | 414.2898 | 5.50669 | 437.1034 | 0.05360418 | -0.02037374 | -0.03322495 | 0.04692602 | 0.6132061 | [50 empty] | 962.001 | 3.095639 | 0.0407619 | 0.613645 | 15.668 | 15.0544 | -0.0171177 | -0.0535059 | 3.07226 | 3.12577 | -0.02242758 | -0.046200815 | 2.013799185 | 2.06 | 379.4792 | 4.07619 | 394.9474 | 0.03995304 | -0.0172659 | -0.0226829 | 0.03448529 | 0.7611857 | [27 empty] | 3.435284 | 0.0565343 | 0.847999 | 15.8477 | 14.9997 | -0.0220869 | -0.0795124 | 3.52047 | 3.59999 |  |  |  |  | 414.8893 | 5.65343 | 438.3448 | 0.05499402 | -0.02233447 | -0.03265956 | 0.04913425 | 0.6838571 |  |  |  | 3.37789 | 0.0493208 | 0.739816 | 15.7399 | 15.0001 | -0.019874 | -0.0715463 | 3.52845 | 3.6 |  |  |  |  | 407.9577 | 4.93208 | 428.0785 | 0.0481431 | -0.02007414 | -0.02806895 | 0.0416138 | 0.7151725 |  |  |  | 3.422411 | 0.0529493 | 0.794228 | 15.794 | 14.9998 | -0.0210004 | -0.0756003 | 3.52435 | 3.59995 |  |  |  |  | 411.3475 | 5.29493 | 433.128 | 0.05159508 | -0.02122405 | -0.03037104 | 0.04589825 | 0.6988251 |  |  | 962.0009 | 3.241244 | 0.0360532 | 0.542306 | 15.5841 | 15.0418 | -0.0180031 | -0.0576197 | 3.14293 | 3.20055 | -0.017103041 | -0.035574325 | 2.044425675 | 2.08 | 393.5077 | 3.60532 | 407.6949 | 0.03541849 | -0.01816713 | -0.01725099 | 0.0311493 | 1.053107 | [51 empty] | 3.558566 | 0.0449083 | 0.66424 | 15.4553 | 14.7911 | -0.0222018 | -0.0785384 | 3.45894 | 3.53748 |  |  |  |  | 429.7785 | 4.49083 | 449.0791 | 0.04392913 | -0.02245197 | -0.02147716 | 0.0369064 | 1.045388 | [27 empty] | 3.510548 | 0.0414397 | 0.621577 | 15.6211 | 14.9995 | -0.0214562 | -0.0798594 | 3.64211 | 3.72197 |  |  |  |  | 426.0373 | 4.14397 | 443.6922 | 0.04060408 | -0.02168973 | -0.01891435 | 0.03412966 | 1.146734
482 | 964.001 | 3.382021 | 0.0553326 | 0.831035 | 15.8499 | 15.0189 | -0.0202881 | -0.0578962 | 2.79581 | 2.85371 | -0.03280558 | -0.067579495 | 1.992420505 | 2.06 | 414.5853 | 5.53326 | 437.5254 | 0.05385598 | -0.02049673 | -0.03335575 | 0.04717137 | 0.6144887 | [50 empty] | 964.001 | 3.099548 | 0.040978 | 0.616897 | 15.6713 | 15.0544 | -0.0172173 | -0.0538172 | 3.07195 | 3.12577 | -0.022534804 | -0.046421697 | 2.013578303 | 2.06 | 379.9583 | 4.0978 | 395.5282 | 0.04016066 | -0.01736724 | -0.02279259 | 0.03468486 | 0.7619687 | [27 empty] | 3.437929 | 0.0568071 | 0.85209 | 15.8518 | 14.9997 | -0.0221712 | -0.079816 | 3.52017 | 3.59999 |  |  |  |  | 415.2088 | 5.68071 | 438.7956 | 0.05525219 | -0.02242068 | -0.03283152 | 0.0493864 | 0.682901 |  |  |  | 3.381144 | 0.0495886 | 0.743832 | 15.7439 | 15.0001 | -0.0199262 | -0.0717344 | 3.52826 | 3.6 |  |  |  |  | 408.3507 | 4.95886 | 428.6002 | 0.04839828 | -0.0201274 | -0.02827087 | 0.04186102 | 0.7119484 |  |  |  | 3.4248 | 0.0532053 | 0.798067 | 15.7978 | 14.9998 | -0.0211057 | -0.0759795 | 3.52397 | 3.59995 |  |  |  |  | 411.6347 | 5.32053 | 433.5358 | 0.05183818 | -0.02133161 | -0.03050657 | 0.04613598 | 0.6992464 |  |  | 964.0009 | 3.245367 | 0.036238 | 0.545086 | 15.5869 | 15.0418 | -0.0181095 | -0.0579603 | 3.14259 | 3.20055 | -0.017173285 | -0.035720433 | 2.044279567 | 2.08 | 394.0082 | 3.6238 | 408.2863 | 0.03559685 | -0.01827548 | -0.01732246 | 0.03132146 | 1.055017 | [51 empty] | 3.560903 | 0.0451538 | 0.667872 | 15.4589 | 14.7911 | -0.022368 | -0.0791262 | 3.45835 | 3.53748 |  |  |  |  | 430.0607 | 4.51538 | 449.4796 | 0.04416405 | -0.02262196 | -0.02154209 | 0.03713506 | 1.050128 | [27 empty] | 3.513762 | 0.0416748 | 0.625102 | 15.6246 | 14.9995 | -0.0215552 | -0.0802279 | 3.64174 | 3.72197 |  |  |  |  | 426.4275 | 4.16748 | 444.1987 | 0.0408298 | -0.02179091 | -0.0190389 | 0.03434799 | 1.144547
483 | 966.001 | 3.384799 | 0.0555858 | 0.834838 | 15.8537 | 15.0189 | -0.0203824 | -0.0581654 | 2.79554 | 2.85371 | -0.032944017 | -0.067864675 | 1.992135325 | 2.06 | 414.9259 | 5.55858 | 437.9899 | 0.05409587 | -0.02059299 | -0.03349889 | 0.04740417 | 0.6147364 | [50 empty] | 966.001 | 3.103146 | 0.0412304 | 0.620697 | 15.6751 | 15.0544 | -0.0172745 | -0.0539961 | 3.07177 | 3.12577 | -0.0227145 | -0.04679187 | 2.01320813 | 2.06 | 380.3994 | 4.12304 | 396.0834 | 0.04040309 | -0.01742545 | -0.02297645 | 0.03491961 | 0.7584046 | [27 empty] | 3.440322 | 0.0570581 | 0.855856 | 15.8556 | 14.9997 | -0.0222728 | -0.0801817 | 3.5198 | 3.59999 |  |  |  |  | 415.4978 | 5.70581 | 439.2053 | 0.05548967 | -0.02252458 | -0.03296509 | 0.0496184 | 0.683286 |  |  |  | 3.38403 | 0.049832 | 0.747483 | 15.7475 | 15.0001 | -0.0200361 | -0.0721297 | 3.52787 | 3.6 |  |  |  |  | 408.6993 | 4.9832 | 429.0656 | 0.04863015 | -0.02023954 | -0.02839061 | 0.0420858 | 0.7128958 |  |  |  | 3.427816 | 0.0534786 | 0.802166 | 15.8019 | 14.9998 | -0.0212018 | -0.0763255 | 3.52363 | 3.59995 |  |  |  |  | 411.9971 | 5.34786 | 434.0302 | 0.05209764 | -0.02142979 | -0.03066785 | 0.04638894 | 0.6987703 |  |  | 966.0009 | 3.249702 | 0.036429 | 0.547959 | 15.5898 | 15.0418 | -0.0181956 | -0.058236 | 3.14231 | 3.20055 | -0.01726855 | -0.035918584 | 2.044081416 | 2.08 | 394.5345 | 3.6429 | 408.907 | 0.03578115 | -0.01836318 | -0.01741939 | 0.03149927 | 1.05418 | [51 empty] | 3.56133 | 0.0454068 | 0.671615 | 15.4627 | 14.7911 | -0.0224968 | -0.0795818 | 3.45789 | 3.53748 |  |  |  |  | 430.1123 | 4.54068 | 449.6423 | 0.04440609 | -0.02275371 | -0.02165238 | 0.03737456 | 1.050864 | [27 empty] | 3.516883 | 0.0419064 | 0.628576 | 15.6281 | 14.9995 | -0.0216449 | -0.0805618 | 3.64141 | 3.72197 |  |  |  |  | 426.8062 | 4.19064 | 444.6921 | 0.04105211 | -0.02188259 | -0.01916953 | 0.0345631 | 1.14153
484 | 968.001 | 3.38735 | 0.0558779 | 0.839225 | 15.8581 | 15.0189 | -0.0205079 | -0.0585234 | 2.79518 | 2.85371 | -0.033087821 | -0.068160912 | 1.991839088 | 2.06 | 415.2385 | 5.58779 | 438.4412 | 0.05437255 | -0.02072111 | -0.03364761 | 0.04767395 | 0.6158271 | [50 empty] | 968.001 | 3.107227 | 0.0414577 | 0.624119 | 15.6785 | 15.0544 | -0.017363 | -0.0542726 | 3.07149 | 3.12577 | -0.022837361 | -0.047044963 | 2.012955037 | 2.06 | 380.8996 | 4.14577 | 396.6909 | 0.04062137 | -0.0175155 | -0.02310217 | 0.03512948 | 0.7581756 | [27 empty] | 3.443027 | 0.0573747 | 0.860604 | 15.8603 | 14.9997 | -0.0223559 | -0.0804808 | 3.51951 | 3.59999 |  |  |  |  | 415.8245 | 5.73747 | 439.6823 | 0.05578914 | -0.02260958 | -0.03317956 | 0.04991149 | 0.6814311 |  |  |  | 3.387087 | 0.0500934 | 0.751405 | 15.7515 | 15.0001 | -0.0200971 | -0.0723494 | 3.52765 | 3.6 |  |  |  |  | 409.0684 | 5.00934 | 429.5601 | 0.04887911 | -0.02030179 | -0.02857732 | 0.04232721 | 0.7104163 |  |  |  | 3.430371 | 0.0537502 | 0.806242 | 15.806 | 14.9998 | -0.0213479 | -0.0768513 | 3.5231 | 3.59995 |  |  |  |  | 412.3042 | 5.37502 | 434.4657 | 0.05235542 | -0.02157906 | -0.03077636 | 0.04664099 | 0.7011571 |  |  | 968.0009 | 3.253896 | 0.0366365 | 0.55108 | 15.5929 | 15.0418 | -0.018279 | -0.0585029 | 3.14205 | 3.20055 | -0.017382622 | -0.036155853 | 2.043844147 | 2.08 | 395.0438 | 3.66365 | 409.516786 | 0.03598134 | -0.01844813 | -0.01753547 | 0.03169307 | 1.052046 | [99 empty] | 3.517907 | 0.0421312 | 0.631948 | 15.6315 | 14.9995 | -0.021745 | -0.0809344 | 3.64104 | 3.72197 |  |  |  |  | 426.9305 | 4.21312 | 444.9176 | 0.04126785 | -0.02198491 | -0.01928294 | 0.03477554 | 1.140122
485 | 970.001 | 3.389987 | 0.056145 | 0.843237 | 15.8621 | 15.0189 | -0.0205765 | -0.0587194 | 2.79499 | 2.85371 | -0.033265938 | -0.068527832 | 1.991472168 | 2.06 | 415.5618 | 5.6145 | 438.8935 | 0.05462549 | -0.02079115 | -0.03383183 | 0.04791998 | 0.6145438 | [50 empty] | 970.001 | 3.110798 | 0.0416786 | 0.627445 | 15.6818 | 15.0544 | -0.0174642 | -0.054589 | 3.07118 | 3.12577 | -0.022944378 | -0.047265418 | 2.012734582 | 2.06 | 381.3374 | 4.16786 | 397.2311 | 0.04083345 | -0.0176185 | -0.0232117 | 0.03533408 | 0.7590353 | [27 empty] | 3.445168 | 0.0576512 | 0.864751 | 15.8645 | 14.9997 | -0.022452 | -0.080827 | 3.51916 | 3.59999 |  |  |  |  | 416.0831 | 5.76512 | 440.0708 | 0.0560506 | -0.02270788 | -0.03334272 | 0.05016776 | 0.6810448 |  |  |  | 3.389678 | 0.0503533 | 0.755303 | 15.7554 | 15.0001 | -0.020231 | -0.0728315 | 3.52716 | 3.6 |  |  |  |  | 409.3814 | 5.03533 | 429.9951 | 0.04912658 | -0.02043845 | -0.02868813 | 0.04256805 | 0.7124356 |  |  |  | 3.432842 | 0.0540165 | 0.810235 | 15.81 | 14.9998 | -0.0214303 | -0.077148 | 3.5228 | 3.59995 |  |  |  |  | 412.6012 | 5.40165 | 434.8885 | 0.0526081 | -0.02166326 | -0.03094484 | 0.04688811 | 0.7000606 |  |  | 970.0009 | 3.258442 | 0.0368264 | 0.553937 | 15.5958 | 15.0418 | -0.018359 | -0.058759 | 3.14179 | 3.20055 | -0.017484035 | -0.036366793 | 2.043633207 | 2.08 | 395.5956 | 3.68264 | 410.164 | 0.03616451 | -0.01852962 | -0.01763869 | 0.03186946 | 1.05051
486 | 972.001 | 3.392789 | 0.056429 | 0.847502 | 15.8664 | 15.0189 | -0.0206575 | -0.0589504 | 2.79476 | 2.85371 | -0.033448398 | -0.068903699 | 1.991096301 | 2.06 | 415.9052 | 5.6429 | 439.3744 | 0.05489435 | -0.02087385 | -0.03402059 | 0.0481815 | 0.6135652 | [50 empty] | 971.9985 | 3.114792 | 0.0419232 | 0.631127 | 15.6855 | 15.0544 | -0.0175677 | -0.0549127 | 3.07085 | 3.12577 | -0.02306988 | -0.047523953 | 2.012476047 | 2.06 | 381.8269 | 4.19232 | 397.8344 | 0.04106824 | -0.01772384 | -0.02334015 | 0.03556052 | 0.7593713 | [27 empty] | 3.447376 | 0.057934 | 0.868994 | 15.8687 | 14.9997 | -0.0225138 | -0.0810495 | 3.51894 | 3.59999 |  |  |  |  | 416.3498 | 5.7934 | 440.4706 | 0.05631795 | -0.0227711 | -0.03354684 | 0.05042976 | 0.6787853 |  |  |  | 3.392635 | 0.0506171 | 0.75926 | 15.7593 | 15.0001 | -0.0203151 | -0.0731341 | 3.52686 | 3.6 |  |  |  |  | 409.7386 | 5.06171 | 430.4784 | 0.04937771 | -0.02052429 | -0.02885342 | 0.0428118 | 0.7113296 |  |  |  | 3.435383 | 0.0542968 | 0.81444 | 15.8142 | 14.9998 | -0.0215242 | -0.0774862 | 3.52247 | 3.59995 |  |  |  |  | 412.9066 | 5.42968 | 435.3261 | 0.052874 | -0.02175922 | -0.03111478 | 0.04714826 | 0.6993212 |  |  | 972.0009 | 3.262648 | 0.0370294 | 0.556989 | 15.5988 | 15.0418 | -0.0184707 | -0.0591164 | 3.14143 | 3.20055 | -0.017560423 | -0.03652568 | 2.04347432 | 2.08 | 396.1063 | 3.70294 | 410.7739 | 0.03636028 | -0.01864341 | -0.01771644 | 0.03205885 | 1.052323
487 | 974.001 | 3.395781 | 0.0567065 | 0.851669 | 15.8706 | 15.0189 | -0.0207686 | -0.0592676 | 2.79444 | 2.85371 | -0.033593533 | -0.069202677 | 1.990797323 | 2.06 | 416.2721 | 5.67065 | 439.8775 | 0.055157 | -0.0209873 | -0.03417076 | 0.04843645 | 0.6141889 | [50 empty] | 974.001 | 3.118625 | 0.0421501 | 0.634543 | 15.6889 | 15.0544 | -0.0176693 | -0.05523 | 3.07054 | 3.12577 | -0.023182986 | -0.04775695 | 2.01224305 | 2.06 | 382.2969 | 4.21501 | 398.4107 | 0.04128598 | -0.01782727 | -0.02345594 | 0.03577028 | 0.7600321 | [27 empty] | 3.449316 | 0.0582244 | 0.873349 | 15.8731 | 14.9997 | -0.0226422 | -0.0815116 | 3.51847 | 3.59999 |  |  |  |  | 416.584 | 5.82244 | 440.8394 | 0.05659241 | -0.02290247 | -0.03368994 | 0.05069929 | 0.6798015 |  |  |  | 3.395396 | 0.0508717 | 0.763079 | 15.7631 | 15.0001 | -0.020387 | -0.073393 | 3.5266 | 3.6 |  |  |  |  | 410.072 | 5.08717 | 430.933 | 0.04962001 | -0.02059768 | -0.02902233 | 0.04304717 | 0.7097185 |  |  |  | 3.437356 | 0.0545643 | 0.818452 | 15.8182 | 14.9998 | -0.0216279 | -0.0778595 | 3.52209 | 3.59995 |  |  |  |  | 413.1437 | 5.45643 | 435.6866 | 0.0531277 | -0.02186521 | -0.03126248 | 0.04739721 | 0.6994073 |  |  | 974.0009 | 3.266809 | 0.0372191 | 0.559843 | 15.6017 | 15.0418 | -0.0185335 | -0.0593174 | 3.14123 | 3.20055 | -0.017680496 | -0.036775432 | 2.043224568 | 2.08 | 396.6114 | 3.72191 | 411.3729 | 0.03654319 | -0.0187074 | -0.01783866 | 0.03223548 | 1.0487
488 | 976.001 | 3.398231 | 0.0569769 | 0.855731 | 15.8746 | 15.0189 | -0.0208861 | -0.0596027 | 2.7941 | 2.85371 | -0.033719475 | -0.069462119 | 1.990537881 | 2.06 | 416.5724 | 5.69769 | 440.3074 | 0.05541285 | -0.0211073 | -0.03430109 | 0.04868574 | 0.6153537 | [50 empty] | 976.001 | 3.122712 | 0.0423975 | 0.638267 | 15.6926 | 15.0544 | -0.0177188 | -0.0553847 | 3.07038 | 3.12577 | -0.023362409 | -0.048126562 | 2.011873438 | 2.06 | 382.7979 | 4.23975 | 399.0276 | 0.04152335 | -0.01787766 | -0.02363964 | 0.03599911 | 0.7562577 | [27 empty] | 3.451245 | 0.058508 | 0.877604 | 15.8773 | 14.9997 | -0.022721 | -0.0817954 | 3.51819 | 3.59999 |  |  |  |  | 416.817 | 5.8508 | 441.2041 | 0.05686037 | -0.0229831 | -0.03387727 | 0.05096238 | 0.6784224 |  |  |  | 3.398087 | 0.0511342 | 0.767017 | 15.7671 | 15.0001 | -0.0204638 | -0.0736695 | 3.52633 | 3.6 |  |  |  |  | 410.397 | 5.11342 | 431.3823 | 0.04986977 | -0.02067608 | -0.02919369 | 0.04329008 | 0.7082382 |  |  |  | 3.439646 | 0.0548405 | 0.822595 | 15.8224 | 14.9998 | -0.0217137 | -0.0781682 | 3.52178 | 3.59995 |  |  |  |  | 413.419 | 5.48405 | 436.0911 | 0.05338957 | -0.02195291 | -0.03143666 | 0.04765376 | 0.698322 |  |  | 976.0009 | 3.270849 | 0.0374435 | 0.563219 | 15.6051 | 15.0418 | -0.0186609 | -0.0597252 | 3.14082 | 3.20055 | -0.017766318 | -0.036953942 | 2.043046058 | 2.08 | 397.1019 | 3.74435 | 411.9707 | 0.03675951 | -0.01883721 | -0.01792603 | 0.03244555 | 1.05083
489 | 978.001 | 3.40085 | 0.0572577 | 0.859948 | 15.8788 | 15.0189 | -0.0210122 | -0.0599625 | 2.79374 | 2.85371 | -0.033850578 | -0.069732192 | 1.990267808 | 2.06 | 416.8934 | 5.72577 | 440.7638 | 0.05567848 | -0.0212361 | -0.03443678 | 0.0489444 | 0.6166692 | [50 empty] | 978.001 | 3.126012 | 0.0426379 | 0.641886 | 15.6962 | 15.0544 | -0.0178297 | -0.0557315 | 3.07003 | 3.12577 | -0.023475089 | -0.048358683 | 2.011641317 | 2.06 | 383.2024 | 4.26379 | 399.5414 | 0.04175394 | -0.01799056 | -0.02375502 | 0.03622259 | 0.7573374 | [27 empty] | 3.453449 | 0.0587903 | 0.881838 | 15.8816 | 14.9997 | -0.0228408 | -0.0822267 | 3.51776 | 3.59999 |  |  |  |  | 417.0832 | 5.87903 | 441.6036 | 0.05712703 | -0.02310569 | -0.03402134 | 0.0512237 | 0.679153 |  |  |  | 3.40096875 | 0.0514056 | 0.771088 | 15.7712 | 15.0001 | -0.0205859 | -0.0741091 | 3.52589 | 3.6 |  |  |  |  | 410.745 | 5.14056 | 431.8596 | 0.05012794 | -0.02080074 | -0.02932719 | 0.04354096 | 0.7092647 |  |  |  | 3.442077 | 0.055109 | 0.826623 | 15.8264 | 14.9998 | -0.0217894 | -0.0784408 | 3.52151 | 3.59995 |  |  |  |  | 413.7112 | 5.5109 | 436.5104 | 0.05364408 | -0.02203029 | -0.03161378 | 0.04790276 | 0.6968572 |  |  | 978.0009 | 3.275152 | 0.0375998 | 0.56557 | 15.6074 | 15.0418 | -0.0187541 | -0.0600235 | 3.14053 | 3.20055 | -0.017820379 | -0.037066388 | 2.042933612 | 2.08 | 397.6244 | 3.75998 | 412.575 | 0.03691016 | -0.01893219 | -0.01798107 | 0.03258987 | 1.052895
490 | 980.001 | 3.4031 | 0.0575433 | 0.864237 | 15.8831 | 15.0189 | -0.0210591 | -0.0600965 | 2.79361 | 2.85371 | -0.034067195 | -0.070178421 | 1.989821579 | 2.06 | 417.1692 | 5.75433 | 441.1745 | 0.05594858 | -0.02128401 | -0.03466101 | 0.04920822 | 0.614062 | [50 empty] | 980.001 | 3.12947 | 0.0428754 | 0.645462 | 15.6998 | 15.0544 | -0.017914 | -0.0559949 | 3.06977 | 3.12577 | -0.023616319 | -0.048649616 | 2.011350384 | 2.06 | 383.6263 | 4.28754 | 400.0744 | 0.04198171 | -0.0180764 | -0.02389965 | 0.03644297 | 0.7563456 | [27 empty] | 3.455484375 | 0.0590775 | 0.886147 | 15.8859 | 14.9997 | -0.0228919 | -0.0824104 | 3.51758 | 3.59999 |  |  |  |  | 417.329 | 5.90775 | 441.9838 | 0.05739825 | -0.02315799 | -0.03424026 | 0.05148983 | 0.676338 |  |  |  | 3.403682 | 0.0516685 | 0.775031 | 15.7751 | 15.0001 | -0.0206826 | -0.0744572 | 3.52554 | 3.6 |  |  |  |  | 411.0727 | 5.16685 | 432.3122 | 0.05037795 | -0.02089948 | -0.02947847 | 0.04378408 | 0.7089744 |  |  |  | 3.444649 | 0.0553828 | 0.830729 | 15.8305 | 14.9998 | -0.0218504 | -0.0786604 | 3.52129 | 3.59995 |  |  |  |  | 414.0204 | 5.53828 | 436.95 | 0.05390354 | -0.02209266 | -0.03181089 | 0.04815644 | 0.6944998 |  |  | 980.0009 | 3.279063 | 0.037826 | 0.568973 | 15.6108 | 15.0418 | -0.0188197 | -0.0602335 | 3.14032 | 3.20055 | -0.01796863 | -0.03737475 | 2.04262525 | 2.08 | 398.0992 | 3.7826 | 413.1577 | 0.03712814 | -0.01899904 | -0.01813203 | 0.03280174 | 1.047817
491 | 982.001 | 3.405026 | 0.0578655 | 0.869076 | 15.888 | 15.0189 | -0.0211903 | -0.0604708 | 2.79324 | 2.85371 | -0.034237186 | -0.070528604 | 1.989471396 | 2.06 | 417.4053 | 5.78655 | 441.5587 | 0.0562532 | -0.02141804 | -0.03483701 | 0.04950697 | 0.614807 | [50 empty] | 982.001 | 3.13316 | 0.0431154 | 0.649075 | 15.7034 | 15.0544 | -0.0180298 | -0.0563569 | 3.06941 | 3.12577 | -0.023725664 | -0.048874868 | 2.011125132 | 2.06 | 384.0787 | 4.31154 | 400.6384 | 0.04221181 | -0.01819432 | -0.02401165 | 0.03666527 | 0.7577287 | [27 empty] | 3.457694 | 0.0593677 | 0.890499 | 15.8902 | 14.9997 | -0.0230309 | -0.082911 | 3.51708 | 3.59999 |  |  |  |  | 417.5959 | 5.93677 | 442.3876 | 0.05767222 | -0.02330025 | -0.03437197 | 0.05175841 | 0.6778854 |  |  |  | 3.406234 | 0.0519315 | 0.778976 | 15.779 | 15.0001 | -0.0207523 | -0.0747083 | 3.52529 | 3.6 |  |  |  |  | 411.3809 | 5.19315 | 432.7445 | 0.050628 | -0.02097066 | -0.02965734 | 0.04402753 | 0.7070982 |  |  |  | 3.446801 | 0.0556528 | 0.834779 | 15.8346 | 14.9998 | -0.0219535 | -0.0790316 | 3.52092 | 3.59995 |  |  |  |  | 414.2789 | 5.56528 | 437.3347 | 0.05415934 | -0.02219806 | -0.03196128 | 0.04840718 | 0.6945299 |  |  | 982.0009 | 3.283143 | 0.0380322 | 0.572074 | 15.6139 | 15.0418 | -0.0189555 | -0.0606681 | 3.13988 | 3.20055 | -0.018026016 | -0.037494113 | 2.042505887 | 2.08 | 398.5945 | 3.80322 | 413.7539 | 0.03732681 | -0.01913746 | -0.01819046 | 0.03299417 | 1.05206
492 | 984.001 | 3.407332 | 0.0580797 | 0.872294 | 15.8912 | 15.0189 | -0.0212887 | -0.0607517 | 2.79295 | 2.85371 | -0.034331404 | -0.070722692 | 1.989277308 | 2.06 | 417.6881 | 5.80797 | 441.9473 | 0.05645566 | -0.02151857 | -0.03493457 | 0.04970349 | 0.6159678 | [50 empty] | 984.001 | 3.136326 | 0.0433548 | 0.652679 | 15.707 | 15.0544 | -0.0181207 | -0.056641 | 3.06913 | 3.12577 | -0.023860377 | -0.049152377 | 2.010847623 | 2.06 | 384.4668 | 4.33548 | 401.1353 | 0.04244129 | -0.01828689 | -0.02414965 | 0.03688787 | 0.7572322 | [27 empty] | 3.459642 | 0.0596647 | 0.894953 | 15.8947 | 14.9997 | -0.0231264 | -0.0832547 | 3.51673 | 3.59999 |  |  |  |  | 417.8312 | 5.96647 | 442.7609 | 0.05795254 | -0.02339801 | -0.03455453 | 0.05203373 | 0.677133 |  |  |  | 3.408897 | 0.052168 | 0.782523 | 15.7826 | 15.0001 | -0.020859 | -0.0750923 | 3.5249 | 3.6 |  |  |  |  | 411.7026 | 5.2168 | 433.1803 | 0.0508528 | -0.02107962 | -0.02977318 | 0.04424568 | 0.7080072 |  |  |  | 3.449222 | 0.0559291 | 0.838923 | 15.8387 | 14.9998 | -0.0220579 | -0.0794074 | 3.52054 | 3.59995 |  |  |  |  | 414.5699 | 5.59291 | 437.7564 | 0.05442104 | -0.02230481 | -0.03211623 | 0.04866333 | 0.6945029 |  |  | 984.0009 | 3.287140625 | 0.0382291 | 0.575037 | 15.6169 | 15.0418 | -0.0190608 | -0.0610051 | 3.13954 | 3.20055 | -0.018108329 | -0.037665324 | 2.042334676 | 2.08 | 399.0798 | 3.82291 | 414.3363 | 0.03751647 | -0.0192448 | -0.01827429 | 0.03317774 | 1.053108
493 | 986.001 | 3.409315 | 0.0584091 | 0.877241 | 15.8961 | 15.0189 | -0.0214429 | -0.0611918 | 2.79251 | 2.85371 | -0.034476965 | -0.071022547 | 1.988977453 | 2.06 | 417.9311 | 5.84091 | 442.3421 | 0.05676693 | -0.02167614 | -0.03508532 | 0.05000873 | 0.6178122 | [50 empty] | 986.001 | 3.140185 | 0.0435977 | 0.656335 | 15.7107 | 15.0544 | -0.0181822 | -0.0568332 | 3.06893 | 3.12577 | -0.024026667 | -0.049494933 | 2.010505067 | 2.06 | 384.9398 | 4.35977 | 401.7223 | 0.04267407 | -0.01834953 | -0.02432002 | 0.03711252 | 0.7545031 | [27 empty] | 3.461412 | 0.0599465 | 0.899181 | 15.8989 | 14.9997 | -0.0232448 | -0.0836811 | 3.51631 | 3.59999 |  |  |  |  | 418.0449 | 5.99465 | 443.1053 | 0.05821844 | -0.02351922 | -0.03469921 | 0.05229503 | 0.6778027 |  |  |  | 3.411742 | 0.0524621 | 0.786935 | 15.787 | 15.0001 | -0.0209937 | -0.0755772 | 3.52442 | 3.6 |  |  |  |  | 412.0461 | 5.24621 | 433.6629 | 0.05113228 | -0.0212172 | -0.02991508 | 0.0445178 | 0.7092478 |  |  |  | 3.451807 | 0.0562093 | 0.843126 | 15.8429 | 14.9998 | -0.0221389 | -0.079699 | 3.52025 | 3.59995 |  |  |  |  | 414.8807 | 5.62093 | 438.2008 | 0.05468637 | -0.02238764 | -0.03229872 | 0.04892281 | 0.6931433 |  |  | 986.0009 | 3.291193 | 0.0384305 | 0.578066 | 15.6199 | 15.0418 | -0.0191459 | -0.0612773 | 3.13927 | 3.20055 | -0.01821248 | -0.037881959 | 2.042118041 | 2.08 | 399.5718 | 3.84305 | 414.9276 | 0.03771044 | -0.01933156 | -0.01838037 | 0.03336551 | 1.05175
494 | 988.001 | 3.411826 | 0.0586962 | 0.881552 | 15.9005 | 15.0189 | -0.0215291 | -0.0614377 | 2.79227 | 2.85371 | -0.03466118 | -0.07140203 | 1.98859797 | 2.06 | 418.239 | 5.86962 | 442.788 | 0.05703815 | -0.02176423 | -0.03527613 | 0.05027314 | 0.6169677 | [50 empty] | 988.001 | 3.143656 | 0.0438353 | 0.659912 | 15.7143 | 15.0544 | -0.0182559 | -0.0570638 | 3.0687 | 3.12577 | -0.02417712 | -0.049804868 | 2.010195132 | 2.06 | 385.3652 | 4.38353 | 402.2578 | 0.04290172 | -0.0184246 | -0.02447418 | 0.03733276 | 0.7528175 | [27 empty] | 3.463314 | 0.06024 | 0.903583 | 15.9033 | 14.9997 | -0.0233146 | -0.0839321 | 3.51605 | 3.59999 |  |  |  |  | 418.2747 | 6.024 | 443.4715 | 0.0584953 | -0.02359068 | -0.03490461 | 0.052567 | 0.6758615 |  |  |  | 3.414365 | 0.0527275 | 0.790915 | 15.791 | 15.0001 | -0.0210803 | -0.0758889 | 3.52411 | 3.6 |  |  |  |  | 412.3629 | 5.27275 | 434.1057 | 0.05138442 | -0.02130566 | -0.03007875 | 0.04476318 | 0.7083293 |  |  |  | 3.454277 | 0.0564751 | 0.847113 | 15.8469 | 14.9998 | -0.0222377 | -0.0800545 | 3.5199 | 3.59995 |  |  |  |  | 415.1775 | 5.64751 | 438.6247 | 0.05493799 | -0.02248869 | -0.0324493 | 0.04916886 | 0.6930406 |  |  | 988.0009 | 3.295343 | 0.0386374 | 0.581178 | 15.623 | 15.0418 | -0.0192492 | -0.0616081 | 3.13894 | 3.20055 | -0.018304096 | -0.038072519 | 2.041927481 | 2.08 | 400.0756 | 3.86374 | 415.5335 | 0.03790966 | -0.01943688 | -0.01847369 | 0.03355839 | 1.052138
495 | 990.001 | 3.413896 | 0.0589936 | 0.886019 | 15.9049 | 15.0189 | -0.0216549 | -0.0617968 | 2.79191 | 2.85371 | -0.034803795 | -0.071695818 | 1.988304182 | 2.06 | 418.4926 | 5.89936 | 443.181 | 0.05731902 | -0.02189281 | -0.03542388 | 0.05054801 | 0.6180241 | [50 empty] | 990.001 | 3.147173 | 0.0440781 | 0.663567 | 15.7179 | 15.0544 | -0.0183678 | -0.0574134 | 3.06835 | 3.12577 | -0.024289337 | -0.050036034 | 2.009963966 | 2.06 | 385.7964 | 4.40781 | 402.8016 | 0.0431343 | -0.01853858 | -0.02458919 | 0.03755781 | 0.7539323 | [27 empty] | 3.465135 | 0.0605336 | 0.907987 | 15.9077 | 14.9997 | -0.0234317 | -0.0843538 | 3.51563 | 3.59999 |  |  |  |  | 418.4945 | 6.05336 | 443.8275 | 0.05877218 | -0.02371059 | -0.03506159 | 0.05283912 | 0.6762553 |  |  |  | 3.417234 | 0.0529935 | 0.794906 | 15.795 | 15.0001 | -0.0211182 | -0.0760254 | 3.52397 | 3.6 |  |  |  |  | 412.7094 | 5.29935 | 434.5804 | 0.05163706 | -0.02134438 | -0.03029268 | 0.04500859 | 0.7046052 |  |  |  | 3.456601 | 0.0567554 | 0.851318 | 15.8511 | 14.9998 | -0.0223357 | -0.0804076 | 3.51954 | 3.59995 |  |  |  |  | 415.4568 | 5.67554 | 439.0362 | 0.05520327 | -0.02258892 | -0.03261435 | 0.04942873 | 0.6926067 |  |  | 990.0009 | 3.299119 | 0.0388363 | 0.584169 | 15.626 | 15.0418 | -0.0193254 | -0.0618519 | 3.1387 | 3.20055 | -0.018417519 | -0.038308439 | 2.041691561 | 2.08 | 400.5341 | 3.88363 | 416.0894 | 0.03810114 | -0.01951458 | -0.01858923 | 0.03374405 | 1.049778
496 | 992.001 | 3.41623 | 0.0592782 | 0.890293 | 15.9092 | 15.0189 | -0.0217508 | -0.0620704 | 2.79164 | 2.85371 | -0.034971346 | -0.072040973 | 1.987959027 | 2.06 | 418.7788 | 5.92782 | 443.6033 | 0.05758773 | -0.02199084 | -0.03559748 | 0.05081027 | 0.6177637 | [50 empty] | 992.001 | 3.150624 | 0.044321 | 0.667224 | 15.7216 | 15.0544 | -0.0184613 | -0.0577056 | 3.06806 | 3.12577 | -0.024426761 | -0.050319127 | 2.009680873 | 2.06 | 386.2195 | 4.4321 | 403.3371 | 0.04336691 | -0.01863384 | -0.02473004 | 0.03778301 | 0.7534898 | [27 empty] | 3.467146 | 0.0608242 | 0.912346 | 15.9121 | 14.9997 | -0.0234813 | -0.0845322 | 3.51545 | 3.59999 |  |  |  |  | 418.7374 | 6.08242 | 444.2067 | 0.05904615 | -0.02376138 | -0.03528477 | 0.05310802 | 0.6734173 |  |  |  | 3.420102 | 0.0532613 | 0.798922 | 15.799 | 15.0001 | -0.0212457 | -0.0764844 | 3.52351 | 3.6 |  |  |  |  | 413.0558 | 5.32613 | 435.0557 | 0.05189135 | -0.02147464 | -0.03041671 | 0.04525563 | 0.7060145 |  |  |  | 3.459338 | 0.0570428 | 0.855629 | 15.8554 | 14.9998 | -0.0224179 | -0.0807035 | 3.51925 | 3.59995 |  |  |  |  | 415.7858 | 5.70428 | 439.5034 | 0.0554752 | -0.022673 | -0.0328022 | 0.04969451 | 0.6912037 |  |  | 992.0009 | 3.3031 | 0.0390315 | 0.587105 | 15.6289 | 15.0418 | -0.0194242 | -0.0621683 | 3.13838 | 3.20055 | -0.018499588 | -0.038479143 | 2.041520857 | 2.08 | 401.0173 | 3.90315 | 416.6696 | 0.03828903 | -0.01961533 | -0.01867285 | 0.03392586 | 1.050473
497 | 994.001 | 3.418271 | 0.0595805 | 0.894833 | 15.9137 | 15.0189 | -0.0218751 | -0.0624252 | 2.79128 | 2.85371 | -0.035119805 | -0.072346798 | 1.987653202 | 2.06 | 419.029 | 5.95805 | 443.995 | 0.05787308 | -0.02211791 | -0.03575134 | 0.05108962 | 0.6186596 | [50 empty] | 994.001 | 3.154238 | 0.0445573 | 0.670782 | 15.7251 | 15.0544 | -0.0185548 | -0.0579981 | 3.06777 | 3.12577 | -0.024551696 | -0.050576494 | 2.009423506 | 2.06 | 386.6625 | 4.45573 | 403.8911 | 0.04359316 | -0.0187291 | -0.02485811 | 0.03800159 | 0.7534401 | [27 empty] | 3.468967 | 0.0611094 | 0.916624 | 15.9163 | 14.9997 | -0.0236314 | -0.0850728 | 3.51491 | 3.59999 |  |  |  |  | 418.9573 | 6.11094 | 444.5595 | 0.05931496 | -0.0239151 | -0.03539986 | 0.05337212 | 0.6755704 |  |  |  | 3.422624 | 0.053533 | 0.802998 | 15.8031 | 15.0001 | -0.0213524 | -0.0768685 | 3.52313 | 3.6 |  |  |  |  | 413.3603 | 5.3533 | 435.4887 | 0.05214928 | -0.02158366 | -0.03056562 | 0.04550695 | 0.7061418 |  |  |  | 3.461763 | 0.0573168 | 0.85974 | 15.8595 | 14.9998 | -0.0224784 | -0.0809213 | 3.51903 | 3.59995 |  |  |  |  | 416.0772 | 5.73168 | 439.9255 | 0.05573438 | -0.02273489 | -0.03299949 | 0.04994814 | 0.6889468 |  |  | 994.0009 | 3.306712 | 0.0392362 | 0.590185 | 15.632 | 15.0418 | -0.0195411 | -0.0625421 | 3.13801 | 3.20055 | -0.018578526 | -0.038643333 | 2.041356667 | 2.08 | 401.4559 | 3.92362 | 417.2075 | 0.03848602 | -0.01973455 | -0.01875327 | 0.03411722 | 1.052326
498 | 996.001 | 3.420395 | 0.0598569 | 0.898985 | 15.9179 | 15.0189 | -0.0219836 | -0.0627347 | 2.79097 | 2.85371 | -0.035267249 | -0.072650532 | 1.987349468 | 2.06 | 419.2894 | 5.98569 | 444.3868 | 0.0581339 | -0.02222884 | -0.03590416 | 0.05134446 | 0.619116 | [50 empty] | 996.001 | 3.158008 | 0.0447895 | 0.674277 | 15.7286 | 15.0544 | -0.0186643 | -0.0583402 | 3.06743 | 3.12577 | -0.024660661 | -0.050800962 | 2.009199038 | 2.06 | 387.1246 | 4.47895 | 404.4637 | 0.04381543 | -0.01884068 | -0.02496983 | 0.03821593 | 0.7545377 | [27 empty] | 3.471111 | 0.0613894 | 0.920824 | 15.9205 | 14.9997 | -0.0237713 | -0.0855765 | 3.51441 | 3.59999 |  |  |  |  | 419.2163 | 6.13894 | 444.9517 | 0.0595788 | -0.0240584 | -0.03552041 | 0.05363072 | 0.6773119 |  |  |  | 3.425 | 0.0538062 | 0.807097 | 15.8072 | 15.0001 | -0.02143 | -0.077148 | 3.52285 | 3.6 |  |  |  |  | 413.6473 | 5.38062 | 435.9041 | 0.05240856 | -0.02166296 | -0.03074561 | 0.0457599 | 0.7045871 |  |  |  | 3.463902 | 0.0575862 | 0.863779 | 15.8636 | 14.9998 | -0.0226246 | -0.0814475 | 3.5185 | 3.59995 |  |  |  |  | 416.3343 | 5.75862 | 440.3094 | 0.05598914 | -0.02288446 | -0.03310468 | 0.05019785 | 0.6912758 |  |  | 996.0009 | 3.310601 | 0.0394556 | 0.593485 | 15.6353 | 15.0418 | -0.0196451 | -0.062875 | 3.13767 | 3.20055 | -0.01867934 | -0.038853028 | 2.041146972 | 2.08 | 401.9281 | 3.94556 | 417.7864 | 0.03869711 | -0.01984063 | -0.018856 | 0.03432225 | 1.052218
499 | 998.001 | 3.42239 | 0.0601427 | 0.903277 | 15.9222 | 15.0189 | -0.0220597 | -0.062952 | 2.79075 | 2.85371 | -0.035451756 | -0.073030618 | 1.986969382 | 2.06 | 419.5339 | 6.01427 | 444.7658 | 0.05840352 | -0.02230665 | -0.03609543 | 0.05160829 | 0.6179911 | [50 empty] | 998.001 | 3.16155 | 0.0450406 | 0.678058 | 15.7324 | 15.0544 | -0.0187286 | -0.0585412 | 3.06723 | 3.12577 | -0.024832662 | -0.051155284 | 2.008844716 | 2.06 | 387.5588 | 4.50406 | 405.0147 | 0.04405574 | -0.0189062 | -0.02514619 | 0.03844861 | 0.7518514 | [27 empty] | 3.473018 | 0.0617004 | 0.925489 | 15.9252 | 14.9997 | -0.0238353 | -0.0858069 | 3.51418 | 3.59999 |  |  |  |  | 419.4467 | 6.17004 | 445.3267 | 0.05987177 | -0.02412396 | -0.03574782 | 0.05391867 | 0.6748372 |  |  |  | 3.427309 | 0.0540721 | 0.811085 | 15.8111 | 15.0001 | -0.0215255 | -0.0774918 | 3.5225 | 3.6 |  |  |  |  | 413.9262 | 5.40721 | 436.308 | 0.05266085 | -0.02176055 | -0.0309003 | 0.04600603 | 0.7042181 |  |  |  | 3.465934 | 0.0578809 | 0.868201 | 15.868 | 14.9998 | -0.0226922 | -0.0816908 | 3.51826 | 3.59995 |  |  |  |  | 416.5786 | 5.78809 | 440.6905 | 0.05626776 | -0.02295363 | -0.03331413 | 0.05047145 | 0.6890059 |  |  | 998.0009 | 3.314352 | 0.0396669 | 0.596662 | 15.6385 | 15.0418 | -0.0197128 | -0.0630917 | 3.13746 | 3.20055 | -0.018814472 | -0.039134101 | 2.040865899 | 2.08 | 402.3835 | 3.96669 | 418.3448 | 0.03890037 | -0.01990969 | -0.01899372 | 0.03451966 | 1.048225
500 | 1000.001 | 3.424527 | 0.0604439 | 0.9078 | 15.9267 | 15.0189 | -0.022162 | -0.0632439 | 2.79046 | 2.85371 | -0.035624071 | -0.073385587 | 1.986614413 | 2.06 | 419.7959 | 6.04439 | 445.17 | 0.05868759 | -0.02241127 | -0.03627409 | 0.05188619 | 0.6178312 | [50 empty] | 1000.001 | 3.165018 | 0.0452809 | 0.681675 | 15.736 | 15.0544 | -0.0188141 | -0.0588085 | 3.06696 | 3.12577 | -0.024969927 | -0.051438049 | 2.008561951 | 2.06 | 387.9839 | 4.52809 | 405.5522 | 0.04428565 | -0.01899334 | -0.02528696 | 0.03867109 | 0.7511118 | [27 empty] | 3.475031 | 0.0619919 | 0.929861 | 15.9296 | 14.9997 | -0.0239227 | -0.0861214 | 3.51386 | 3.59999 |  |  |  |  | 419.6897 | 6.19919 | 445.707 | 0.0601463 | -0.02421349 | -0.0359328 | 0.05418811 | 0.6738549 |  |  |  | 3.429619 | 0.054345 | 0.815179 | 15.8152 | 15.0001 | -0.0216377 | -0.0778956 | 3.5221 | 3.6 |  |  |  |  | 414.2052 | 5.4345 | 436.7152 | 0.05291972 | -0.02187523 | -0.03104449 | 0.04625869 | 0.7046412 |  |  |  | 3.467924 | 0.0581603 | 0.872391 | 15.8722 | 14.9998 | -0.0227763 | -0.0819936 | 3.51796 | 3.59995 |  |  |  |  | 416.8178 | 5.81603 | 441.06 | 0.05653183 | -0.02303969 | -0.03349215 | 0.05073067 | 0.6879131 |  |  | 1000.001 | 3.318397 | 0.0398691 | 0.599704 | 15.6415 | 15.0418 | -0.0198521 | -0.0635377 | 3.13701 | 3.20055 | -0.018861938 | -0.039232831 | 2.040767169 | 2.08 | 402.8745 | 3.98691 | 418.9367 | 0.03909484 | -0.0200518 | -0.01904209 | 0.03470793 | 1.053025
501 | 1002.001 | 3.42678 | 0.0607688 | 0.91268 | 15.9316 | 15.0189 | -0.0222875 | -0.063602 | 2.7901 | 2.85371 | -0.035796287 | -0.07374035 | 1.98625965 | 2.06 | 420.0721 | 6.07688 | 445.5994 | 0.05899393 | -0.02253962 | -0.03645269 | 0.05218596 | 0.6183253 | [50 empty] | 1002.001 | 3.168491 | 0.0455318 | 0.685452 | 15.7398 | 15.0544 | -0.0189079 | -0.0591018 | 3.06666 | 3.12577 | -0.025109964 | -0.051726526 | 2.008273474 | 2.06 | 388.4097 | 4.55318 | 406.0947 | 0.04452566 | -0.01908894 | -0.0254306 | 0.03890358 | 0.7506288 | [27 empty] | 3.476703 | 0.0622832 | 0.934231 | 15.9339 | 14.9997 | -0.0240349 | -0.0865255 | 3.51346 | 3.59999 |  |  |  |  | 419.8916 | 6.22832 | 446.0438 | 0.06042055 | -0.02432845 | -0.0360921 | 0.05445787 | 0.6740658 |  |  |  | 3.432077 | 0.0546168 | 0.819256 | 15.8193 | 15.0001 | -0.0217148 | -0.0781734 | 3.52182 | 3.6 |  |  |  |  | 414.5021 | 5.46168 | 437.1408 | 0.05317748 | -0.02195404 | -0.03122344 | 0.04650995 | 0.7031267 |  |  |  | 3.469747 | 0.0584421 | 0.876618 | 15.8764 | 14.9998 | -0.0228878 | -0.0823951 | 3.51756 | 3.59995 |  |  |  |  | 417.0369 | 5.84421 | 441.4094 | 0.05679811 | -0.02315379 | -0.03364432 | 0.05099235 | 0.6881932 |  |  | 1002.001 | 3.322277 | 0.0400811 | 0.602893 | 15.6447 | 15.0418 | -0.01994 | -0.0638191 | 3.13673 | 3.20055 | -0.018975059 | -0.039468122 | 2.040531878 | 2.08 | 403.3455 | 4.00811 | 419.5121 | 0.03929869 | -0.02014148 | -0.0191574 | 0.03490575 | 1.051369
502 | 1004.001 | 3.428802 | 0.0610298 | 0.9166 | 15.9355 | 15.0189 | -0.0223918 | -0.0638997 | 2.78981 | 2.85371 | -0.035932058 | -0.07402004 | 1.98597996 | 2.06 | 420.3199 | 6.10298 | 445.972 | 0.05923995 | -0.0226463 | -0.03659351 | 0.05242629 | 0.6188612 | [50 empty] | 1004.001 | 3.171774 | 0.0457666 | 0.688987 | 15.7433 | 15.0544 | -0.0190202 | -0.0594528 | 3.06631 | 3.12577 | -0.025215445 | -0.051943818 | 2.008056182 | 2.06 | 388.8121 | 4.57666 | 406.6068 | 0.0447502 | -0.01920341 | -0.0255388 | 0.03912104 | 0.7519308 | [27 empty] | 3.47842 | 0.0625898 | 0.938829 | 15.9385 | 14.9997 | -0.0241309 | -0.086871 | 3.51312 | 3.59999 |  |  |  |  | 420.0991 | 6.25898 | 446.393 | 0.06070914 | -0.02442682 | -0.03628232 | 0.05474178 | 0.6732432 |  |  |  | 3.43465 | 0.0548892 | 0.823341 | 15.8234 | 15.0001 | -0.0218264 | -0.078575 | 3.52142 | 3.6 |  |  |  |  | 414.8128 | 5.48892 | 437.5816 | 0.05343574 | -0.02206812 | -0.03136762 | 0.04676149 | 0.7035319 |  |  |  | 3.471771 | 0.0587356 | 0.88102 | 15.8808 | 14.9998 | -0.0230021 | -0.0828066 | 3.51714 | 3.59995 |  |  |  |  | 417.2801 | 5.87356 | 441.7893 | 0.05707537 | -0.02327078 | -0.03380459 | 0.05126461 | 0.688391 |  |  | 1004.001 | 3.326108 | 0.0402937 | 0.606091 | 15.6479 | 15.0418 | -0.0200229 | -0.0640844 | 3.13646 | 3.20055 | -0.019091245 | -0.039709789 | 2.040290211 | 2.08 | 403.8107 | 4.02937 | 420.0817 | 0.03950308 | -0.02022607 | -0.01927584 | 0.03510418 | 1.049297
503 | 1006.001 | 3.43084375 | 0.0613285 | 0.921087 | 15.94 | 15.0189 | -0.0225333 | -0.0643034 | 2.7894 | 2.85371 | -0.036062559 | -0.074288873 | 1.985711127 | 2.06 | 420.5702 | 6.13285 | 446.3632 | 0.05952143 | -0.02279105 | -0.03672888 | 0.05270179 | 0.6205213 | [50 empty] | 1006.001 | 3.175192 | 0.0460258 | 0.692889 | 15.7472 | 15.0544 | -0.0191004 | -0.0597032 | 3.06606 | 3.12577 | -0.025377401 | -0.052277447 | 2.007722553 | 2.06 | 389.2312 | 4.60258 | 407.1458 | 0.04499803 | -0.01928517 | -0.02570496 | 0.0393614 | 0.7502509 | [27 empty] | 3.480113 | 0.0628863 | 0.943277 | 15.943 | 14.9997 | -0.0242785 | -0.0874022 | 3.51258 | 3.59999 |  |  |  |  | 420.3035 | 6.28863 | 446.7348 | 0.06098813 | -0.02457808 | -0.03641005 | 0.05501621 | 0.6750356 |  |  |  | 3.43699 | 0.0551549 | 0.827327 | 15.8274 | 15.0001 | -0.0219478 | -0.0790119 | 3.52098 | 3.6 |  |  |  |  | 415.0954 | 5.51549 | 437.99 | 0.05368758 | -0.02219224 | -0.03149534 | 0.04700711 | 0.7046196 |  |  |  | 3.47398 | 0.0590157 | 0.885223 | 15.885 | 14.9998 | -0.0230735 | -0.0830634 | 3.51689 | 3.59995 |  |  |  |  | 417.5456 | 5.90157 | 442.1874 | 0.05733989 | -0.02334386 | -0.03399603 | 0.0515239 | 0.6866643 |  |  | 1006.001 | 3.330023 | 0.0405057 | 0.60928 | 15.6511 | 15.0418 | -0.0201432 | -0.0644692 | 3.13608 | 3.20055 | -0.019172967 | -0.039879772 | 2.040120228 | 2.08 | 404.286 | 4.05057 | 420.6619 | 0.03970684 | -0.02034884 | -0.01935915 | 0.03530187 | 1.051123
504 | 1008.001 | 3.432653 | 0.0616256 | 0.925548 | 15.9445 | 15.0189 | -0.0226271 | -0.0645711 | 2.78913 | 2.85371 | -0.036241324 | -0.074657127 | 1.985342873 | 2.06 | 420.792 | 6.16256 | 446.7236 | 0.05980132 | -0.02288702 | -0.03691435 | 0.05297618 | 0.6200033 | [50 empty] | 1008.001 | 3.178393 | 0.0462733 | 0.696614 | 15.751 | 15.0544 | -0.01919 | -0.0599835 | 3.06578 | 3.12577 | -0.025523542 | -0.052578497 | 2.007421503 | 2.06 | 389.6235 | 4.62733 | 407.6527 | 0.04523461 | -0.01937652 | -0.02585492 | 0.03959097 | 0.7494326 | [27 empty] | 3.48195 | 0.0631815 | 0.947704 | 15.9474 | 14.9997 | -0.0243545 | -0.087676 | 3.51231 | 3.59999 |  |  |  |  | 420.5254 | 6.31815 | 447.0948 | 0.06126583 | -0.02465598 | -0.03660985 | 0.05528909 | 0.6734792 |  |  |  | 3.439495 | 0.0554339 | 0.831512 | 15.8316 | 15.0001 | -0.021981 | -0.0791316 | 3.52086 | 3.6 |  |  |  |  | 415.3979 | 5.54339 | 438.4251 | 0.05395196 | -0.02222618 | -0.03172578 | 0.04726485 | 0.7005716 |  |  |  | 3.476083 | 0.05931 | 0.889636 | 15.8894 | 14.9998 | -0.023155 | -0.083357 | 3.51659 | 3.59995 |  |  |  |  | 417.7985 | 5.931 | 442.5781 | 0.05761775 | -0.02342729 | -0.03419046 | 0.05179662 | 0.6851995 |  |  | 1008.001 | 3.333874 | 0.0407178 | 0.61247 | 15.6543 | 15.0418 | -0.0202428 | -0.0647881 | 3.13576 | 3.20055 | -0.019273393 | -0.040088657 | 2.039911343 | 2.08 | 404.7535 | 4.07178 | 421.2342 | 0.03991067 | -0.02045049 | -0.01946155 | 0.0354997 | 1.050815
505 | 1010.001 | 3.434597 | 0.0619109 | 0.929834 | 15.9487 | 15.0189 | -0.0227654 | -0.0649659 | 2.78874 | 2.85371 | -0.03636038 | -0.074902382 | 1.985097618 | 2.06 | 421.0304 | 6.19109 | 447.0967 | 0.06007002 | -0.02302853 | -0.03703789 | 0.05323918 | 0.621756 | [50 empty] | 1010.001 | 3.181436 | 0.0465253 | 0.700409 | 15.7548 | 15.0544 | -0.0193059 | -0.0603459 | 3.06542 | 3.12577 | -0.025644168 | -0.052826986 | 2.007173014 | 2.06 | 389.9966 | 4.65253 | 408.1413 | 0.04547544 | -0.01949469 | -0.02597871 | 0.03982503 | 0.7504103 | [27 empty] | 3.483677 | 0.0634852 | 0.952261 | 15.952 | 14.9997 | -0.0244536 | -0.0880325 | 3.51195 | 3.59999 |  |  |  |  | 420.7339 | 6.34852 | 447.4443 | 0.06155144 | -0.02475755 | -0.03679388 | 0.05557003 | 0.6728715 |  |  |  | 3.442128 | 0.05571 | 0.835654 | 15.8357 | 15.0001 | -0.0220822 | -0.079496 | 3.5205 | 3.6 |  |  |  |  | 415.7159 | 5.571 | 438.8754 | 0.05421353 | -0.02232966 | -0.03188386 | 0.04751954 | 0.7003436 |  |  |  | 3.478032 | 0.0595898 | 0.893833 | 15.8936 | 14.9998 | -0.0232784 | -0.0838012 | 3.51615 | 3.59995 |  |  |  |  | 418.0327 | 5.95898 | 442.9432 | 0.05788185 | -0.02355362 | -0.03432823 | 0.05205592 | 0.6861298 |  |  | 1010.001 | 3.337667 | 0.040926 | 0.615602 | 15.6574 | 15.0418 | -0.0203372 | -0.0650904 | 3.13546 | 3.20055 | -0.019373749 | -0.040297399 | 2.039702601 | 2.08 | 405.2141 | 4.0926 | 421.7979 | 0.0401107 | -0.02054685 | -0.01956388 | 0.03569383 | 1.050244
506 | 1012.001 | 3.436553 | 0.0622041 | 0.934237 | 15.9531 | 15.0189 | -0.0227871 | -0.0650277 | 2.78868 | 2.85371 | -0.036605432 | -0.07540719 | 1.98459281 | 2.06 | 421.2702 | 6.22041 | 447.4749 | 0.06034609 | -0.02305074 | -0.03729222 | 0.05350947 | 0.6181111 | [50 empty] | 1012.001 | 3.184775 | 0.0467618 | 0.703969 | 15.7583 | 15.0544 | -0.0193985 | -0.0606351 | 3.06513 | 3.12577 | -0.025768412 | -0.053082928 | 2.006917072 | 2.06 | 390.4059 | 4.67618 | 408.6619 | 0.0457014 | -0.01958912 | -0.02610623 | 0.04004378 | 0.7503618 | [27 empty] | 3.485391 | 0.0637789 | 0.956666 | 15.9564 | 14.9997 | -0.024558 | -0.0884086 | 3.51158 | 3.59999 |  |  |  |  | 420.941 | 6.37789 | 447.7881 | 0.06182757 | -0.02486458 | -0.03696299 | 0.05584156 | 0.6726885 |  |  |  | 3.444692 | 0.0559848 | 0.839776 | 15.8398 | 15.0001 | -0.0221998 | -0.0799193 | 3.52008 | 3.6 |  |  |  |  | 416.0256 | 5.59848 | 439.3167 | 0.05447379 | -0.02244992 | -0.03202387 | 0.04777308 | 0.7010373 |  |  |  | 3.479932 | 0.0598874 | 0.898297 | 15.8981 | 14.9998 | -0.023347 | -0.084048 | 3.5159 | 3.59995 |  |  |  |  | 418.261 | 5.98874 | 443.3096 | 0.05816268 | -0.02362386 | -0.03453882 | 0.05233192 | 0.68398 |  |  | 1012.001 | 3.341417 | 0.0411443 | 0.618885 | 15.6607 | 15.0418 | -0.0204447 | -0.0654341 | 3.13512 | 3.20055 | -0.01947406 | -0.040506045 | 2.039493955 | 2.08 | 405.6693 | 4.11443 | 422.3603 | 0.0403204 | -0.02065659 | -0.01966618 | 0.03589764 | 1.050361
507 | 1014.001 | 3.438653 | 0.0625043 | 0.938747 | 15.9576 | 15.0189 | -0.0229649 | -0.065535 | 2.78817 | 2.85371 | -0.036700936 | -0.075603929 | 1.984396071 | 2.06 | 421.5276 | 6.25043 | 447.8749 | 0.06062867 | -0.0232327 | -0.03739136 | 0.05378594 | 0.6213387 | [50 empty] | 1014.001 | 3.188193 | 0.0470058 | 0.707642 | 15.762 | 15.0544 | -0.0194903 | -0.0609221 | 3.06484 | 3.12577 | -0.025904943 | -0.053364182 | 2.006635818 | 2.06 | 390.8249 | 4.70058 | 409.1959 | 0.04593447 | -0.01968274 | -0.02624639 | 0.04026946 | 0.7499219 | [27 empty] | 3.487283 | 0.0640816 | 0.961207 | 15.9609 | 14.9997 | -0.0246584 | -0.0887699 | 3.51122 | 3.59999 |  |  |  |  | 421.1695 | 6.40816 | 448.1587 | 0.06211208 | -0.02496751 | -0.03714457 | 0.05612112 | 0.6721712 |  |  |  | 3.447174 | 0.0562636 | 0.843958 | 15.844 | 15.0001 | -0.0222972 | -0.08027 | 3.51973 | 3.6 |  |  |  |  | 416.3253 | 5.62636 | 439.7493 | 0.05473778 | -0.02254954 | -0.03218823 | 0.04803047 | 0.7005523 |  |  |  | 3.481799 | 0.060163 | 0.902431 | 15.9022 | 14.9998 | -0.0234593 | -0.0844522 | 3.5155 | 3.59995 |  |  |  |  | 418.4854 | 6.0163 | 443.6628 | 0.05842267 | -0.02373885 | -0.03468382 | 0.05258727 | 0.6844359 |  |  | 1014.001 | 3.344887 | 0.0413635 | 0.622182 | 15.664 | 15.0418 | -0.0204994 | -0.0656093 | 3.13494 | 3.20055 | -0.019624344 | -0.040818636 | 2.039181364 | 2.08 | 406.0906 | 4.13635 | 422.8879 | 0.04053091 | -0.02071243 | -0.01981946 | 0.03610263 | 1.045055
508 | 1016.001 | 3.44062 | 0.0627971 | 0.943144 | 15.962 | 15.0189 | -0.0230938 | -0.0659028 | 2.7878 | 2.85371 | -0.036838659 | -0.075887638 | 1.984112362 | 2.06 | 421.7687 | 6.27971 | 448.2545 | 0.06090421 | -0.02336464 | -0.03753434 | 0.05405568 | 0.622487 | [50 empty] | 1016.001 | 3.191482 | 0.0472575 | 0.711431 | 15.7658 | 15.0544 | -0.0195879 | -0.0612271 | 3.06454 | 3.12577 | -0.026044392 | -0.053651448 | 2.006348552 | 2.06 | 391.2281 | 4.72575 | 409.7165 | 0.04617484 | -0.01978229 | -0.02638955 | 0.04050262 | 0.7496256 | [27 empty] | 3.489008 | 0.0643739 | 0.965591 | 15.9653 | 14.9997 | -0.0247879 | -0.089236 | 3.51075 | 3.59999 |  |  |  |  | 421.3777 | 6.43739 | 448.5035 | 0.06238674 | -0.02510029 | -0.03728645 | 0.05639117 | 0.6731747 |  |  |  | 3.449776 | 0.0565345 | 0.848021 | 15.8481 | 15.0001 | -0.0223504 | -0.0804614 | 3.51953 | 3.6 |  |  |  |  | 416.6396 | 5.65345 | 440.1941 | 0.05499421 | -0.02260396 | -0.03239026 | 0.04828012 | 0.6978628 |  |  |  | 3.484129 | 0.0604612 | 0.906904 | 15.9067 | 14.9998 | -0.0235609 | -0.0848182 | 3.51513 | 3.59995 |  |  |  |  | 418.7655 | 6.04612 | 444.0846 | 0.05870391 | -0.0238429 | -0.03486101 | 0.05286296 | 0.6839416 |  |  | 1016.001 | 3.348136 | 0.0415792 | 0.625428 | 15.6673 | 15.0418 | -0.0206393 | -0.066057 | 3.13449 | 3.20055 | -0.019690124 | -0.040955457 | 2.039044543 | 2.08 | 406.4851 | 4.15792 | 423.3864 | 0.04073802 | -0.02085527 | -0.01988656 | 0.03630452 | 1.048712
509 | 1018.001 | 3.442419 | 0.0630964 | 0.947638 | 15.9665 | 15.0189 | -0.0231803 | -0.0661499 | 2.78756 | 2.85371 | -0.037027215 | -0.076276063 | 1.983723937 | 2.06 | 421.9892 | 6.30964 | 448.6151 | 0.06118578 | -0.02345319 | -0.03773013 | 0.05433174 | 0.6216037 | [50 empty] | 1018.001 | 3.194928 | 0.0475034 | 0.715134 | 15.7695 | 15.0544 | -0.0196705 | -0.0614853 | 3.06428 | 3.12577 | -0.026190292 | -0.053952002 | 2.006047998 | 2.06 | 391.6505 | 4.75034 | 410.2553 | 0.04640962 | -0.01986654 | -0.02653937 | 0.04072994 | 0.7485687 | [27 empty] | 3.490658 | 0.0646778 | 0.970149 | 15.9699 | 14.9997 | -0.0248855 | -0.0895874 | 3.5104 | 3.59999 |  |  |  |  | 421.577 | 6.46778 | 448.8437 | 0.06267222 | -0.02520038 | -0.03747184 | 0.0566721 | 0.6725151 |  |  |  | 3.45228 | 0.0568186 | 0.852283 | 15.8523 | 15.0001 | -0.022473 | -0.0809029 | 3.51909 | 3.6 |  |  |  |  | 416.942 | 5.68186 | 440.6321 | 0.05526307 | -0.02272937 | -0.03253371 | 0.0485423 | 0.6986405 |  |  |  | 3.486066 | 0.0607446 | 0.911155 | 15.9109 | 14.9998 | -0.0236971 | -0.0853083 | 3.51464 | 3.59995 |  |  |  |  | 418.9983 | 6.07446 | 444.4502 | 0.05897111 | -0.02398239 | -0.03498872 | 0.05312536 | 0.6854321 |  |  | 1018.001 | 3.351481 | 0.0417913 | 0.628618 | 15.6705 | 15.0418 | -0.0207134 | -0.0662944 | 3.13425 | 3.20055 | -0.019815258 | -0.041215736 | 2.038784264 | 2.08 | 406.8911 | 4.17913 | 423.8956 | 0.04094164 | -0.02093093 | -0.02001421 | 0.0365028 | 1.045803
510 | 1020.001 | 3.444491 | 0.0633905 | 0.952055 | 15.971 | 15.0189 | -0.0233016 | -0.0664959 | 2.78721 | 2.85371 | -0.037177653 | -0.076585966 | 1.983414034 | 2.06 | 422.2432 | 6.33905 | 449.0094 | 0.06146239 | -0.02357737 | -0.03788636 | 0.05460233 | 0.6223182 | [50 empty] | 1020.001 | 3.198249 | 0.0477617 | 0.719022 | 15.7734 | 15.0544 | -0.0197806 | -0.0618295 | 3.06394 | 3.12577 | -0.026323033 | -0.054225448 | 2.005774552 | 2.06 | 392.0575 | 4.77617 | 410.7829 | 0.04665617 | -0.01997885 | -0.02667569 | 0.04096919 | 0.7489537 | [27 empty] | 3.492698 | 0.0649837 | 0.974737 | 15.9745 | 14.9997 | -0.0250013 | -0.0900044 | 3.50998 | 3.59999 |  |  |  |  | 421.8234 | 6.49837 | 449.2351 | 0.06295949 | -0.02531914 | -0.03764035 | 0.05695414 | 0.6726595 |  |  |  | 3.454421 | 0.0571042 | 0.856566 | 15.8566 | 15.0001 | -0.0225751 | -0.0812701 | 3.51873 | 3.6 |  |  |  |  | 417.2006 | 5.71042 | 441.0245 | 0.05553328 | -0.02283382 | -0.03269946 | 0.04880652 | 0.6982934 |  |  |  | 3.487913 | 0.0610317 | 0.915461 | 15.9152 | 14.9998 | -0.0237863 | -0.0856295 | 3.51432 | 3.59995 |  |  |  |  | 419.2203 | 6.10317 | 444.8061 | 0.05924174 | -0.02407376 | -0.03516798 | 0.0533913 | 0.6845365 |  |  | 1020.001 | 3.354885 | 0.0420231 | 0.632104 | 15.6739 | 15.0418 | -0.020856 | -0.0667505 | 3.1338 | 3.20055 | -0.019887161 | -0.041365295 | 2.038634705 | 2.08 | 407.3044 | 4.20231 | 424.4206 | 0.04116411 | -0.02107656 | -0.02008757 | 0.03671978 | 1.049234
511 | 1021.999 | 3.446722 | 0.0636901 | 0.956556 | 15.9755 | 15.0189 | -0.0234066 | -0.0667957 | 2.78691 | 2.85371 | -0.037345247 | -0.07693121 | 1.98306879 | 2.06 | 422.5167 | 6.36901 | 449.4268 | 0.06174409 | -0.02368489 | -0.03806044 | 0.05487765 | 0.6222966 | [50 empty] | 1021.998 | 3.201639 | 0.0480129 | 0.722803 | 15.7772 | 15.0544 | -0.0198549 | -0.0620619 | 3.0637 | 3.12577 | -0.026481291 | -0.054551459 | 2.005448541 | 2.06 | 392.4732 | 4.80129 | 411.3169 | 0.04689589 | -0.02005466 | -0.02683824 | 0.04120152 | 0.747242 | [27 empty] | 3.49454 | 0.0652869 | 0.979285 | 15.979 | 14.9997 | -0.0250868 | -0.0903122 | 3.50967 | 3.59999 |  |  |  |  | 422.0459 | 6.52869 | 449.6 | 0.06324415 | -0.02540684 | -0.03783731 | 0.05723393 | 0.6714757 |  |  |  | 3.456554 | 0.0573804 | 0.86071 | 15.8608 | 15.0001 | -0.0226924 | -0.0816925 | 3.5183 | 3.6 |  |  |  |  | 417.4582 | 5.73804 | 441.4122 | 0.05579453 | -0.02295384 | -0.03284069 | 0.04906186 | 0.6989449 |  |  |  | 3.489948 | 0.0613252 | 0.919865 | 15.9196 | 14.9998 | -0.0238645 | -0.085911 | 3.51404 | 3.59995 |  |  |  |  | 419.4649 | 6.13252 | 445.1886 | 0.05951832 | -0.02415387 | -0.03536445 | 0.05366285 | 0.6829987 |  |  | 1022.001 | 3.35827 | 0.0422304 | 0.635222 | 15.6771 | 15.0418 | -0.020948 | -0.0670452 | 3.1335 | 3.20055 | -0.019993405 | -0.041586281 | 2.038413719 | 2.08 | 407.7154 | 4.22304 | 424.9334 | 0.04136303 | -0.02117052 | -0.02019598 | 0.03691333 | 1.048254
512 | 1024.001 | 3.448841 | 0.0639857 | 0.960995 | 15.9799 | 15.0189 | -0.0235548 | -0.0672185 | 2.78649 | 2.85371 | -0.037465252 | -0.077178419 | 1.982821581 | 2.06 | 422.7764 | 6.39857 | 449.8281 | 0.06202195 | -0.02383665 | -0.03818511 | 0.05514938 | 0.6242393 | [50 empty] | 1024.001 | 3.204931 | 0.0482664 | 0.726619 | 15.781 | 15.0544 | -0.0199522 | -0.0623658 | 3.0634 | 3.12577 | -0.026620396 | -0.054838015 | 2.005161985 | 2.06 | 392.8768 | 4.82664 | 411.8395 | 0.04713775 | -0.02015393 | -0.02698114 | 0.04143614 | 0.7469639 | [27 empty] | 3.496008 | 0.0655932 | 0.983879 | 15.9836 | 14.9997 | -0.0251979 | -0.0907121 | 3.50927 | 3.59999 |  |  |  |  | 422.2232 | 6.55932 | 449.9181 | 0.06353164 | -0.0255208 | -0.03801084 | 0.05751716 | 0.6714086 |  |  |  | 3.458502 | 0.0576554 | 0.864835 | 15.8649 | 15.0001 | -0.0227749 | -0.0819897 | 3.51801 | 3.6 |  |  |  |  | 417.6935 | 5.76554 | 441.7758 | 0.05605457 | -0.02303825 | -0.03301632 | 0.04931635 | 0.6977839 |  |  |  | 3.492129 | 0.0616118 | 0.924163 | 15.9239 | 14.9998 | -0.0239617 | -0.0862611 | 3.51369 | 3.59995 |  |  |  |  | 419.727 | 6.16118 | 445.5872 | 0.05978832 | -0.02425345 | -0.03553487 | 0.05392761 | 0.6825254 |  |  | 1024.001 | 3.361581 | 0.0424508 | 0.638538 | 15.6804 | 15.0418 | -0.0210517 | -0.0673769 | 3.13317 | 3.20055 | -0.020096454 | -0.041800623 | 2.038199377 | 2.08 | 408.1173 | 4.24508 | 425.4422 | 0.04157448 | -0.02127645 | -0.02030113 | 0.03711945 | 1.048042
513 | 1026.001 | 3.450749 | 0.0642952 | 0.965643 | 15.9845 | 15.0189 | -0.0236336 | -0.0674433 | 2.78626 | 2.85371 | -0.037662817 | -0.077585402 | 1.982414598 | 2.06 | 423.0103 | 6.42952 | 450.2078 | 0.0623128 | -0.02391735 | -0.03839039 | 0.05543442 | 0.6230037 | [50 empty] | 1026.001 | 3.2083 | 0.048525 | 0.730513 | 15.7849 | 15.0544 | -0.0200406 | -0.0626424 | 3.06312 | 3.12577 | -0.026771935 | -0.055150187 | 2.004849813 | 2.06 | 393.2897 | 4.8525 | 412.3741 | 0.04738441 | -0.02024414 | -0.02713683 | 0.0416754 | 0.7460023 | [27 empty] | 3.497797 | 0.0658945 | 0.988399 | 15.9881 | 14.9997 | -0.0252448 | -0.090881 | 3.50911 | 3.59999 |  |  |  |  | 422.4393 | 6.58945 | 450.2757 | 0.06381435 | -0.02556892 | -0.03824544 | 0.05779509 | 0.6685482 |  |  |  | 3.460481 | 0.0579502 | 0.869257 | 15.8693 | 15.0001 | -0.0228674 | -0.0823225 | 3.51767 | 3.6 |  |  |  |  | 417.9325 | 5.79502 | 442.1518 | 0.05633326 | -0.02313291 | -0.03320035 | 0.04958931 | 0.6967672 |  |  |  | 3.49396 | 0.0619042 | 0.928549 | 15.9283 | 14.9998 | -0.0240681 | -0.0866442 | 3.51331 | 3.59995 |  |  |  |  | 419.9471 | 6.19042 | 445.9436 | 0.06006371 | -0.02436247 | -0.03570124 | 0.05419832 | 0.6823984 |  |  | 1026.001 | 3.365128 | 0.0426669 | 0.641789 | 15.6836 | 15.0418 | -0.0211761 | -0.0677752 | 3.13277 | 3.20055 | -0.020171297 | -0.041956298 | 2.038043702 | 2.08 | 408.548 | 4.26669 | 425.9794 | 0.04178176 | -0.02140353 | -0.02037752 | 0.0373211 | 1.05035
514 | 1028.001 | 3.452995 | 0.0645896 | 0.970064 | 15.989 | 15.0189 | -0.0237411 | -0.06775 | 2.78596 | 2.85371 | -0.037830062 | -0.077929928 | 1.982070072 | 2.06 | 423.2856 | 6.45896 | 450.6254 | 0.06258937 | -0.02402746 | -0.03856419 | 0.05570462 | 0.6230511 | [50 empty] | 1028.001 | 3.211205 | 0.0487865 | 0.734449 | 15.7888 | 15.0544 | -0.0201532 | -0.0629942 | 3.06277 | 3.12577 | -0.026901144 | -0.055416357 | 2.004583643 | 2.06 | 393.6458 | 4.87865 | 412.8504 | 0.04763378 | -0.02035905 | -0.0272696 | 0.04191818 | 0.7465839 | [27 empty] | 3.499295 | 0.0662116 | 0.993155 | 15.9929 | 14.9997 | -0.0254213 | -0.0915163 | 3.50847 | 3.59999 |  |  |  |  | 422.6201 | 6.62116 | 450.6025 | 0.06411181 | -0.02575 | -0.0383618 | 0.05808818 | 0.6712407 |  |  |  | 3.462468 | 0.0582327 | 0.873493 | 15.8736 | 15.0001 | -0.0229639 | -0.0826699 | 3.51733 | 3.6 |  |  |  |  | 418.1724 | 5.82327 | 442.5237 | 0.05660025 | -0.02323168 | -0.03336857 | 0.04985062 | 0.6962143 |  |  |  | 3.495872 | 0.0622048 | 0.933057 | 15.9328 | 14.9998 | -0.0241931 | -0.0870941 | 3.51286 | 3.59995 |  |  |  |  | 420.1769 | 6.22048 | 446.3139 | 0.06034675 | -0.02449056 | -0.03585619 | 0.05447648 | 0.6830219 |  |  | 1028.001 | 3.368567 | 0.0429028 | 0.645336 | 15.6872 | 15.0418 | -0.0212424 | -0.0679875 | 3.13256 | 3.20055 | -0.020330484 | -0.042287406 | 2.037712594 | 2.08 | 408.9655 | 4.29028 | 426.5113 | 0.04200798 | -0.02147127 | -0.02053999 | 0.03754175 | 1.04534
515 | 1030.001 | 3.454625 | 0.0649086 | 0.974856 | 15.9938 | 15.0189 | -0.0238587 | -0.0680858 | 2.78562 | 2.85371 | -0.038001422 | -0.07828293 | 1.98171707 | 2.06 | 423.4855 | 6.49086 | 450.9733 | 0.06288897 | -0.02414793 | -0.03874231 | 0.05599891 | 0.6232961 | [50 empty] | 1030.001 | 3.214384 | 0.0490461 | 0.738357 | 15.7927 | 15.0544 | -0.0202286 | -0.06323 | 3.06254 | 3.12577 | -0.027068388 | -0.055760879 | 2.004239121 | 2.06 | 394.0355 | 4.90461 | 413.3614 | 0.04788128 | -0.020436 | -0.02744148 | 0.0421586 | 0.7447119 | [27 empty] | 3.500543 | 0.0665196 | 0.997775 | 15.9975 | 14.9997 | -0.0254707 | -0.0916941 | 3.50829 | 3.59999 |  |  |  |  | 422.7709 | 6.65196 | 450.8935 | 0.06440064 | -0.02580069 | -0.03859994 | 0.05837312 | 0.6684127 |  |  |  | 3.464523 | 0.0585189 | 0.877788 | 15.8779 | 15.0001 | -0.0230515 | -0.0829853 | 3.51701 | 3.6 |  |  |  |  | 418.4206 | 5.85189 | 442.9061 | 0.05687067 | -0.02332134 | -0.03354933 | 0.05011521 | 0.6951359 |  |  |  | 3.497738 | 0.0625015 | 0.937508 | 15.9373 | 14.9998 | -0.0242532 | -0.0873103 | 3.51264 | 3.59995 |  |  |  |  | 420.4012 | 6.25015 | 446.6769 | 0.06062603 | -0.02455215 | -0.03607388 | 0.05475099 | 0.6806075 |  |  | 1030.001 | 3.371695 | 0.0431313 | 0.648773 | 15.6906 | 15.0418 | -0.0213545 | -0.0683462 | 3.1322 | 3.20055 | -0.020430195 | -0.042494805 | 2.037505195 | 2.08 | 409.3452 | 4.31313 | 427.0008 | 0.04222705 | -0.02158581 | -0.02064178 | 0.0377557 | 1.045734
516 | 1032.001 | 3.456431 | 0.0651951 | 0.979159 | 15.9981 | 15.0189 | -0.0239867 | -0.0684509 | 2.78526 | 2.85371 | -0.038135683 | -0.078559508 | 1.981440492 | 2.06 | 423.7068 | 6.51951 | 451.3304 | 0.06315797 | -0.02427907 | -0.03888188 | 0.05626245 | 0.6244314 | [50 empty] | 1032.001 | 3.217181 | 0.0493004 | 0.742186 | 15.7965 | 15.0544 | -0.0203392 | -0.0635756 | 3.06219 | 3.12577 | -0.027191259 | -0.056013994 | 2.003986006 | 2.06 | 394.3784 | 4.93004 | 413.8214 | 0.04812366 | -0.02054889 | -0.02756778 | 0.04239461 | 0.7453951 | [27 empty] | 3.501913 | 0.066832 | 1.00246 | 16.0022 | 14.9997 | -0.0256032 | -0.0921711 | 3.50782 | 3.59999 |  |  |  |  | 422.9363 | 6.6832 | 451.202 | 0.06469351 | -0.02593667 | -0.03875684 | 0.05866187 | 0.6692151 |  |  |  | 3.466524 | 0.0588118 | 0.882181 | 15.8822 | 15.0001 | -0.023183 | -0.0834586 | 3.51654 | 3.6 |  |  |  |  | 418.6623 | 5.88118 | 443.2846 | 0.05714734 | -0.02345595 | -0.03369138 | 0.0503861 | 0.6962003 |  |  |  | 3.499313 | 0.0627939 | 0.941895 | 15.9417 | 14.9998 | -0.0243568 | -0.0876832 | 3.51227 | 3.59995 |  |  |  |  | 420.5905 | 6.27939 | 447.001 | 0.0609012 | -0.02465833 | -0.03624286 | 0.05502189 | 0.6803638 |  |  | 1032.001 | 3.375251 | 0.043353 | 0.652108 | 15.6939 | 15.0418 | -0.021482 | -0.0687543 | 3.13179 | 3.20055 | -0.020507957 | -0.042656552 | 2.037343448 | 2.08 | 409.777 | 4.3353 | 427.5421 | 0.04243957 | -0.0217161 | -0.02072117 | 0.03796254 | 1.048015
517 | 1034.001 | 3.457741 | 0.065506 | 0.983829 | 16.0027 | 15.0189 | -0.0240973 | -0.0687665 | 2.78494 | 2.85371 | -0.038301683 | -0.078901467 | 1.981098533 | 2.06 | 423.8675 | 6.5506 | 451.6334 | 0.0634498 | -0.02439239 | -0.03905448 | 0.05654965 | 0.6245735 | [50 empty] | 1034.001 | 3.219899 | 0.0495684 | 0.746221 | 15.8006 | 15.0544 | -0.0204486 | -0.0639175 | 3.06185 | 3.12577 | -0.027335691 | -0.056311523 | 2.003688477 | 2.06 | 394.7116 | 4.95684 | 414.2768 | 0.04837903 | -0.02066057 | -0.02771626 | 0.04264368 | 0.7454312 | [27 empty] | 3.503463 | 0.0671475 | 1.00719 | 16.0069 | 14.9997 | -0.0257274 | -0.0926183 | 3.50737 | 3.59999 |  |  |  |  | 423.1235 | 6.71475 | 451.5352 | 0.0649892 | -0.02606414 | -0.03892506 | 0.0589531 | 0.6695978 |  |  |  | 3.468671 | 0.0590956 | 0.886438 | 15.8865 | 15.0001 | -0.0232528 | -0.08371 | 3.51629 | 3.6 |  |  |  |  | 418.9216 | 5.90956 | 443.678 | 0.05741534 | -0.02352741 | -0.03388792 | 0.0506481 | 0.6942712 |  |  |  | 3.501029 | 0.0630908 | 0.946347 | 15.9461 | 14.9998 | -0.0244857 | -0.0881473 | 3.5118 | 3.59995 |  |  |  |  | 420.7968 | 6.30908 | 447.3452 | 0.06118051 | -0.02479046 | -0.03639005 | 0.05529668 | 0.6812427 |  |  | 1034.001 | 3.378523 | 0.0435733 | 0.655423 | 15.6973 | 15.0418 | -0.0215791 | -0.0690651 | 3.13148 | 3.20055 | -0.02062317 | -0.042896193 | 2.037103807 | 2.08 | 410.1742 | 4.35733 | 428.0469 | 0.04265069 | -0.02181533 | -0.0208388 | 0.03816838 | 1.046861
518 | 1036.001 | 3.459073 | 0.0658209 | 0.988558 | 16.0075 | 15.0189 | -0.0242085 | -0.069084 | 2.78462 | 2.85371 | -0.038479575 | -0.079267924 | 1.980732076 | 2.06 | 424.0307 | 6.58209 | 451.9408 | 0.0637453 | -0.02450634 | -0.03923947 | 0.05684045 | 0.6245329 | [50 empty] | 1036.001 | 3.223154 | 0.0498177 | 0.749974 | 15.8043 | 15.0544 | -0.0205123 | -0.0641165 | 3.06165 | 3.12577 | -0.027499881 | -0.056649755 | 2.003350245 | 2.06 | 395.1105 | 4.98177 | 414.794 | 0.04861653 | -0.0207256 | -0.02788508 | 0.04287402 | 0.7432505 | [27 empty] | 3.504741 | 0.0674587 | 1.01186 | 16.0116 | 14.9997 | -0.025871 | -0.0931353 | 3.50685 | 3.59999 |  |  |  |  | 423.2779 | 6.74587 | 451.8317 | 0.06528078 | -0.02621154 | -0.03906924 | 0.05924072 | 0.6708997 |  |  |  | 3.470695 | 0.059391 | 0.890869 | 15.8909 | 15.0001 | -0.0233441 | -0.0840386 | 3.51596 | 3.6 |  |  |  |  | 419.1661 | 5.9391 | 444.0608 | 0.05769421 | -0.02362089 | -0.03407333 | 0.05092114 | 0.693237 |  |  |  | 3.502623 | 0.0633878 | 0.950803 | 15.9506 | 14.9998 | -0.024537 | -0.0883321 | 3.51162 | 3.59995 |  |  |  |  | 420.9883 | 6.33878 | 447.6738 | 0.06145985 | -0.02484305 | -0.0366168 | 0.0555717 | 0.6784604 |  |  | 1036.001 | 3.381651 | 0.0438077 | 0.658948 | 15.7008 | 15.0418 | -0.0216743 | -0.0693698 | 3.13118 | 3.20055 | -0.020747677 | -0.043155169 | 2.036844831 | 2.08 | 410.554 | 4.38077 | 428.5394 | 0.04287528 | -0.02191264 | -0.02096593 | 0.03838781 | 1.045154
519 | 1038.001 | 3.460515 | 0.0661398 | 0.993347 | 16.0122 | 15.0189 | -0.0243249 | -0.0694161 | 2.78429 | 2.85371 | -0.038647878 | -0.079614629 | 1.980385371 | 2.06 | 424.2074 | 6.61398 | 452.2644 | 0.06404446 | -0.02462564 | -0.03941453 | 0.05713467 | 0.6247858 | [50 empty] | 1038.001 | 3.225909 | 0.0500721 | 0.753803 | 15.8082 | 15.0544 | -0.0206497 | -0.0645462 | 3.06122 | 3.12577 | -0.027603234 | -0.056862661 | 2.003137339 | 2.06 | 395.4483 | 5.00721 | 415.2493 | 0.04885883 | -0.02086589 | -0.02799136 | 0.04311001 | 0.7454402 | [27 empty] | 3.50612 | 0.0677729 | 1.01657 | 16.0163 | 14.9997 | -0.0259448 | -0.0934009 | 3.50659 | 3.59999 |  |  |  |  | 423.4445 | 6.77729 | 452.1425 | 0.06557508 | -0.0262873 | -0.03928777 | 0.05953086 | 0.6690963 |  |  |  | 3.47262 | 0.0596702 | 0.895056 | 15.8951 | 15.0001 | -0.0234721 | -0.0844996 | 3.5155 | 3.6 |  |  |  |  | 419.3985 | 5.96702 | 444.4241 | 0.05795773 | -0.02375196 | -0.03420577 | 0.05117911 | 0.6943845 |  |  |  | 3.504008 | 0.0636877 | 0.9553 | 15.9551 | 14.9998 | -0.0246516 | -0.0887446 | 3.51121 | 3.59995 |  |  |  |  | 421.1548 | 6.36877 | 447.9771 | 0.06174183 | -0.02496054 | -0.03678129 | 0.05584969 | 0.6786204 |  |  | 1038.001 | 3.385267 | 0.0440332 | 0.66234 | 15.7042 | 15.0418 | -0.0217861 | -0.0697275 | 3.13082 | 3.20055 | -0.020847112 | -0.043361993 | 2.036638007 | 2.08 | 410.993 | 4.40332 | 429.0903 | 0.04309129 | -0.02202692 | -0.02106748 | 0.03859805 | 1.045541
520 | 1040.001 | 3.461923 | 0.0664839 | 0.998515 | 16.0174 | 15.0189 | -0.0244408 | -0.0697469 | 2.78396 | 2.85371 | -0.03884606 | -0.080022884 | 1.979977116 | 2.06 | 424.3801 | 6.64839 | 452.5945 | 0.06436716 | -0.02474443 | -0.0396207 | 0.05745233 | 0.6245331 | [50 empty] | 1040.001 | 3.228649 | 0.0503403 | 0.757841 | 15.8122 | 15.0544 | -0.020765 | -0.0649064 | 3.06086 | 3.12577 | -0.027734882 | -0.057133856 | 2.002866144 | 2.06 | 395.7842 | 5.03403 | 415.7081 | 0.04911421 | -0.02098362 | -0.02812676 | 0.04335904 | 0.7460378 | [27 empty] | 3.507534 | 0.0680777 | 1.02115 | 16.0209 | 14.9997 | -0.0260774 | -0.0938784 | 3.50611 | 3.59999 |  |  |  |  | 423.6152 | 6.80777 | 452.454 | 0.06586049 | -0.02642344 | -0.03943705 | 0.05981211 | 0.6700158 |  |  |  | 3.475202 | 0.0599559 | 0.899343 | 15.8994 | 15.0001 | -0.0235775 | -0.0848788 | 3.51512 | 3.6 |  |  |  |  | 419.7104 | 5.99559 | 444.8745 | 0.0582273 | -0.0238599 | -0.03436741 | 0.05144182 | 0.6942595 |  |  |  | 3.50566 | 0.0639845 | 0.959753 | 15.9595 | 14.9998 | -0.0247597 | -0.0891339 | 3.51082 | 3.59995 |  |  |  |  | 421.3534 | 6.39845 | 448.3134 | 0.06202082 | -0.02507138 | -0.03694945 | 0.05612426 | 0.6785319 |  |  | 1040.001 | 3.388423 | 0.0442817 | 0.666077 | 15.7079 | 15.0418 | -0.0219066 | -0.0701131 | 3.13044 | 3.20055 | -0.020958922 | -0.043594557 | 2.036405443 | 2.08 | 411.3762 | 4.42817 | 429.5926 | 0.04332928 | -0.02215011 | -0.02118168 | 0.03883079 | 1.04572
521 | 1042.001 | 3.463429 | 0.0667525 | 1.00255 | 16.0215 | 15.0189 | -0.0245491 | -0.0700559 | 2.78365 | 2.85371 | -0.038985014 | -0.08030913 | 1.97969087 | 2.06 | 424.5647 | 6.67525 | 452.9055 | 0.06461899 | -0.02485545 | -0.03976528 | 0.0576994 | 0.6250542 | [50 empty] | 1042.001 | 3.231784 | 0.0506142 | 0.761964 | 15.8163 | 15.0544 | -0.0208212 | -0.0650822 | 3.06068 | 3.12577 | -0.027929754 | -0.057535292 | 2.002464708 | 2.06 | 396.1685 | 5.06142 | 416.2203 | 0.04937495 | -0.02104102 | -0.02832721 | 0.04361269 | 0.7427847 | [27 empty] | 3.50877 | 0.0683888 | 1.02581 | 16.0255 | 14.9997 | -0.0261717 | -0.0942178 | 3.50577 | 3.59999 |  |  |  |  | 423.7645 | 6.83888 | 452.7452 | 0.06615172 | -0.02652027 | -0.03963144 | 0.06009945 | 0.6691725 |  |  |  | 3.477287 | 0.0602491 | 0.903741 | 15.9038 | 15.0001 | -0.0236659 | -0.0851972 | 3.5148 | 3.6 |  |  |  |  | 419.9622 | 6.02491 | 445.2646 | 0.05850388 | -0.02395044 | -0.03455344 | 0.05171245 | 0.6931418 |  |  |  | 3.507738 | 0.0642819 | 0.964214 | 15.964 | 14.9998 | -0.0248704 | -0.0895321 | 3.51042 | 3.59995 |  |  |  |  | 421.6032 | 6.42819 | 448.7046 | 0.0623003 | -0.02518489 | -0.03711541 | 0.05639859 | 0.6785563 |  |  | 1042.001 | 3.391551 | 0.0445161 | 0.669604 | 15.7114 | 15.0418 | -0.0220047 | -0.0704271 | 3.13012 | 3.20055 | -0.021076954 | -0.043840063 | 2.036159937 | 2.08 | 411.7559 | 4.45161 | 430.0857 | 0.04355372 | -0.02225041 | -0.02130224 | 0.03905006 | 1.04451
522 | 1044.001 | 3.465009 | 0.0670699 | 1.00732 | 16.0262 | 15.0189 | -0.0246627 | -0.0703802 | 2.78333 | 2.85371 | -0.039156395 | -0.080662174 | 1.979337826 | 2.06 | 424.7584 | 6.70699 | 453.2469 | 0.06491648 | -0.02497192 | -0.03994363 | 0.05799168 | 0.6251791 | [50 empty] | 1044.001 | 3.2346 | 0.0508715 | 0.765839 | 15.8202 | 15.0544 | -0.0209265 | -0.0654115 | 3.06035 | 3.12577 | -0.028064595 | -0.057813066 | 2.002186934 | 2.06 | 396.5137 | 5.08715 | 416.6849 | 0.04961982 | -0.02114856 | -0.02846593 | 0.04385113 | 0.7429429 | [27 empty] | 3.510314 | 0.0687099 | 1.03063 | 16.0303 | 14.9997 | -0.0262806 | -0.0946098 | 3.50538 | 3.59999 |  |  |  |  | 423.9509 | 6.87099 | 453.0806 | 0.06645222 | -0.02663211 | -0.03982011 | 0.06039547 | 0.6688104 |  |  |  | 3.479194 | 0.0605306 | 0.907963 | 15.908 | 15.0001 | -0.0237971 | -0.0856694 | 3.51433 | 3.6 |  |  |  |  | 420.1925 | 6.05306 | 445.627 | 0.05876935 | -0.02408482 | -0.03468452 | 0.05197239 | 0.6943969 |  |  |  | 3.509575 | 0.064581 | 0.968701 | 15.9685 | 14.9998 | -0.0249812 | -0.0899311 | 3.51002 | 3.59995 |  |  |  |  | 421.8239 | 6.4581 | 449.0657 | 0.06258129 | -0.02529853 | -0.03728277 | 0.05667483 | 0.6785581 |  |  | 1044.001 | 3.394709 | 0.0447353 | 0.6729 | 15.7147 | 15.0418 | -0.0220918 | -0.070706 | 3.12984 | 3.20055 | -0.021194964 | -0.044085526 | 2.035914474 | 2.08 | 412.1393 | 4.47353 | 430.5764 | 0.04376355 | -0.02233948 | -0.0214228 | 0.03925475 | 1.04279
523 | 1046.001 | 3.466396 | 0.0673681 | 1.01179 | 16.0307 | 15.0189 | -0.024791 | -0.0707464 | 2.78296 | 2.85371 | -0.039298405 | -0.080954714 | 1.979045286 | 2.06 | 424.9284 | 6.73681 | 453.555 | 0.0651959 | -0.02510347 | -0.04009143 | 0.05826639 | 0.6261555 | [50 empty] | 1046.001 | 3.237296 | 0.0511316 | 0.769754 | 15.8241 | 15.0544 | -0.0210316 | -0.0657398 | 3.06003 | 3.12577 | -0.028202524 | -0.058097199 | 2.001902801 | 2.06 | 396.8442 | 5.11316 | 417.1355 | 0.0498673 | -0.02125591 | -0.02860785 | 0.04409237 | 0.7430098 | [27 empty] | 3.511819 | 0.0690438 | 1.03564 | 16.0354 | 14.9997 | -0.0263796 | -0.0949663 | 3.50502 | 3.59999 |  |  |  |  | 424.1328 | 6.90438 | 453.4165 | 0.0667646 | -0.02673378 | -0.04003082 | 0.06070336 | 0.6678301 |  |  |  | 3.481242 | 0.060823 | 0.912349 | 15.9124 | 15.0001 | -0.0239028 | -0.08605 | 3.51395 | 3.6 |  |  |  |  | 420.4399 | 6.0823 | 446.0123 | 0.05904502 | -0.02419311 | -0.03485191 | 0.05224218 | 0.6941687 |  |  |  | 3.511641 | 0.0648717 | 0.973061 | 15.9728 | 14.9998 | -0.0250923 | -0.0903309 | 3.50962 | 3.59995 |  |  |  |  | 422.0723 | 6.48717 | 449.4528 | 0.06285432 | -0.02541248 | -0.03744184 | 0.05694277 | 0.6787187 |  |  | 1046.001 | 3.397677 | 0.0449618 | 0.676307 | 15.7181 | 15.0418 | -0.0222444 | -0.0711944 | 3.12935 | 3.20055 | -0.021253461 | -0.044207198 | 2.035792802 | 2.08 | 412.4996 | 4.49618 | 431.0463 | 0.04398033 | -0.02249554 | -0.02148257 | 0.03946661 | 1.047153
524 | 1048.001 | 3.468121 | 0.0676727 | 1.01637 | 16.0353 | 15.0189 | -0.0248813 | -0.071004 | 2.7827 | 2.85371 | -0.039484262 | -0.081337579 | 1.978662421 | 2.06 | 425.1399 | 6.76727 | 453.9102 | 0.06548123 | -0.02519607 | -0.04028491 | 0.05854629 | 0.6254469 | [50 empty] | 1047.998 | 3.240426 | 0.0513965 | 0.773741 | 15.8281 | 15.0544 | -0.0211088 | -0.0659813 | 3.05979 | 3.12577 | -0.028371906 | -0.058446127 | 2.001553873 | 2.06 | 397.2278 | 5.13965 | 417.6439 | 0.05011928 | -0.02133478 | -0.02878217 | 0.04433731 | 0.7412498 | [27 empty] | 3.513084 | 0.0693431 | 1.04013 | 16.0398 | 14.9997 | -0.0265193 | -0.0954689 | 3.50452 | 3.59999 |  |  |  |  | 424.2856 | 6.93431 | 453.7068 | 0.06704453 | -0.02687728 | -0.04016725 | 0.06097941 | 0.6691341 |  |  |  | 3.483257 | 0.0611163 | 0.916748 | 15.9168 | 15.0001 | -0.0240023 | -0.0864081 | 3.51359 | 3.6 |  |  |  |  | 420.6833 | 6.11163 | 446.3939 | 0.05932147 | -0.02429505 | -0.03502642 | 0.05251281 | 0.6936207 |  |  |  | 3.51345 | 0.0651828 | 0.977727 | 15.9775 | 14.9998 | -0.025159 | -0.0905713 | 3.50938 | 3.59995 |  |  |  |  | 422.2897 | 6.51828 | 449.8157 | 0.06314643 | -0.0254809 | -0.03766553 | 0.0572301 | 0.6765044 |  |  | 1048.001 | 3.400501 | 0.0452123 | 0.680075 | 15.7219 | 15.0418 | -0.0223145 | -0.0714187 | 3.12913 | 3.20055 | -0.021421229 | -0.044556156 | 2.035443844 | 2.08 | 412.8425 | 4.52123 | 431.5081 | 0.04422002 | -0.02256724 | -0.02165399 | 0.03970147 | 1.042174
525 | 1050.001 | 3.469816 | 0.0679627 | 1.02073 | 16.0396 | 15.0189 | -0.0250286 | -0.0714244 | 2.78228 | 2.85371 | -0.039596807 | -0.081569422 | 1.978430578 | 2.06 | 425.3477 | 6.79627 | 454.2555 | 0.06575281 | -0.02534714 | -0.04040209 | 0.0588126 | 0.627372 | [50 empty] | 1050.001 | 3.24315 | 0.0516595 | 0.7777 | 15.8321 | 15.0544 | -0.0212125 | -0.0663053 | 3.05946 | 3.12577 | -0.028512614 | -0.058735985 | 2.001264015 | 2.06 | 397.5618 | 5.16595 | 418.0996 | 0.05036939 | -0.02144072 | -0.02892699 | 0.04458112 | 0.741201 | [27 empty] | 3.51431 | 0.069651 | 1.04475 | 16.0445 | 14.9997 | -0.0266117 | -0.0958017 | 3.50418 | 3.59999 |  |  |  |  | 424.4336 | 6.9651 | 453.9958 | 0.06733243 | -0.0269722 | -0.04036023 | 0.06126344 | 0.6682867 |  |  |  | 3.485135 | 0.0614045 | 0.921071 | 15.9211 | 15.0001 | -0.0240896 | -0.0867224 | 3.51327 | 3.6 |  |  |  |  | 420.9101 | 6.14045 | 446.7558 | 0.05959303 | -0.0243845 | -0.03520853 | 0.05277885 | 0.6925736 |  |  |  | 3.515344 | 0.0654904 | 0.982341 | 15.9821 | 14.9998 | -0.0252411 | -0.0908666 | 3.50908 | 3.59995 |  |  |  |  | 422.5173 | 6.54904 | 450.1882 | 0.06343516 | -0.02556512 | -0.03787004 | 0.05751394 | 0.6750751 |  |  | 1050.001 | 3.403568 | 0.0454434 | 0.683551 | 15.7254 | 15.0418 | -0.0225514 | -0.0721769 | 3.12837 | 3.20055 | -0.02140135 | -0.044514807 | 2.035485193 | 2.08 | 413.2149 | 4.54434 | 431.9928 | 0.0444411 | -0.02280957 | -0.02163368 | 0.03991747 | 1.054355
526 | 1052.001 | 3.471629 | 0.0682949 | 1.02571 | 16.0446 | 15.0189 | -0.0251069 | -0.0716477 | 2.78206 | 2.85371 | -0.039820175 | -0.082029561 | 1.977970439 | 2.06 | 425.5699 | 6.82949 | 454.6342 | 0.06606383 | -0.02542746 | -0.04063469 | 0.05911783 | 0.6257573 | [50 empty] | 1052.001 | 3.245958 | 0.0519242 | 0.781685 | 15.836 | 15.0544 | -0.0212992 | -0.0665762 | 3.05919 | 3.12577 | -0.028666145 | -0.059052259 | 2.000947741 | 2.06 | 397.906 | 5.19242 | 418.567 | 0.05062106 | -0.0215293 | -0.02908504 | 0.04482631 | 0.740219 | [27 empty] | 3.515775 | 0.0699653 | 1.04946 | 16.0492 | 14.9997 | -0.0267353 | -0.0962467 | 3.50374 | 3.59999 |  |  |  |  | 424.6105 | 6.99653 | 454.3185 | 0.06762622 | -0.02709919 | -0.04052703 | 0.06155291 | 0.6686695 |  |  |  | 3.487046 | 0.0617007 | 0.925515 | 15.9256 | 15.0001 | -0.0241747 | -0.0870288 | 3.51297 | 3.6 |  |  |  |  | 421.1408 | 6.17007 | 447.1255 | 0.05987206 | -0.0244717 | -0.03540035 | 0.05305224 | 0.6912842 |  |  |  | 3.516998 | 0.0657907 | 0.986846 | 15.9866 | 14.9998 | -0.0253205 | -0.0911525 | 3.5088 | 3.59995 |  |  |  |  | 422.7161 | 6.57907 | 450.5269 | 0.06371697 | -0.02564658 | -0.03807039 | 0.05779129 | 0.6736622 |  |  | 1052.001 | 3.406433 | 0.045672 | 0.686991 | 15.7288 | 15.0418 | -0.0225236 | -0.0720879 | 3.12846 | 3.20055 | -0.021641034 | -0.04501335 | 2.03498665 | 2.08 | 413.5626 | 4.5672 | 432.4509 | 0.04465974 | -0.02278113 | -0.02187864 | 0.04013132 | 1.04125
527 | 1054.001 | 3.473083 | 0.068609 | 1.03043 | 16.0493 | 15.0189 | -0.0252325 | -0.0720062 | 2.7817 | 2.85371 | -0.039977134 | -0.082352897 | 1.977647103 | 2.06 | 425.7482 | 6.8609 | 454.9584 | 0.0663578 | -0.0255563 | -0.04079818 | 0.05940685 | 0.6264079 | [50 empty] | 1054.001 | 3.248779 | 0.0521825 | 0.785574 | 15.8399 | 15.0544 | -0.0214093 | -0.0669205 | 3.05885 | 3.12577 | -0.028797361 | -0.059322564 | 2.000677436 | 2.06 | 398.2518 | 5.21825 | 419.0336 | 0.05086658 | -0.0216418 | -0.02922014 | 0.04506537 | 0.7406468 | [27 empty] | 3.517249 | 0.0702876 | 1.05429 | 16.054 | 14.9997 | -0.0268091 | -0.0965123 | 3.50347 | 3.59999 |  |  |  |  | 424.7885 | 7.02876 | 454.6458 | 0.0679274 | -0.02717502 | -0.04075238 | 0.06184972 | 0.6668327 |  |  |  | 3.488628 | 0.0619964 | 0.92995 | 15.93 | 15.0001 | -0.0243084 | -0.0875101 | 3.51249 | 3.6 |  |  |  |  | 421.3318 | 6.19964 | 447.4529 | 0.06015053 | -0.02460873 | -0.03554181 | 0.05332572 | 0.6923882 |  |  |  | 3.518536 | 0.0660894 | 0.991326 | 15.9911 | 14.9998 | -0.0254483 | -0.0916125 | 3.50834 | 3.59995 |  |  |  |  | 422.9009 | 6.60894 | 450.8502 | 0.06399719 | -0.02577771 | -0.03821948 | 0.05806726 | 0.6744652 |  |  | 1054.001 | 3.409339 | 0.0459404 | 0.691028 | 15.7329 | 15.0418 | -0.0226199 | -0.0723961 | 3.12815 | 3.20055 | -0.021799064 | -0.045342054 | 2.034657946 | 2.08 | 413.9155 | 4.59404 | 432.9309 | 0.04491639 | -0.02287965 | -0.02204017 | 0.04038293 | 1.038089
528 | 1056.001 | 3.474627 | 0.0688984 | 1.03478 | 16.0537 | 15.0189 | -0.0253595 | -0.0723686 | 2.78134 | 2.85371 | -0.040116032 | -0.082639026 | 1.977360974 | 2.06 | 425.9374 | 6.88984 | 455.2838 | 0.06662859 | -0.02568659 | -0.04094287 | 0.05967266 | 0.6273765 | [50 empty] | 1056.001 | 3.251751 | 0.0524505 | 0.789609 | 15.844 | 15.0544 | -0.0215271 | -0.0672886 | 3.05848 | 3.12577 | -0.028931221 | -0.059598316 | 2.000401684 | 2.06 | 398.6162 | 5.24505 | 419.5238 | 0.05112125 | -0.02176219 | -0.02935798 | 0.04531326 | 0.7412699 | [27 empty] | 3.518437 | 0.0706115 | 1.05915 | 16.0589 | 14.9997 | -0.0269183 | -0.0969056 | 3.50308 | 3.59999 |  |  |  |  | 424.932 | 7.06115 | 454.9371 | 0.06822998 | -0.02728723 | -0.04094275 | 0.06214841 | 0.6664729 |  |  |  | 3.490085 | 0.0622982 | 0.934477 | 15.9345 | 15.0001 | -0.0244047 | -0.0878569 | 3.51214 | 3.6 |  |  |  |  | 421.5078 | 6.22982 | 447.767 | 0.06043467 | -0.02470743 | -0.03572724 | 0.05360507 | 0.6915571 |  |  |  | 3.519765625 | 0.0663967 | 0.995935 | 15.9957 | 14.9998 | -0.0255884 | -0.092117 | 3.50783 | 3.59995 |  |  |  |  | 423.0488 | 6.63967 | 451.1378 | 0.0642854 | -0.02592148 | -0.03836392 | 0.05835168 | 0.6756734 |  |  | 1056.001 | 3.41215 | 0.0461712 | 0.6945 | 15.7363 | 15.0418 | -0.0227891 | -0.0729375 | 3.12761 | 3.20055 | -0.02184156 | -0.045430444 | 2.034569556 | 2.08 | 414.2568 | 4.61712 | 433.3835 | 0.04513702 | -0.02305279 | -0.02208362 | 0.04059883 | 1.043886
529 | 1058.001 | 3.476461 | 0.0692117 | 1.03948 | 16.0584 | 15.0189 | -0.0254271 | -0.0725613 | 2.78114 | 2.85371 | -0.040327965 | -0.083075607 | 1.976924393 | 2.06 | 426.1623 | 6.92117 | 455.6577 | 0.06692165 | -0.02575596 | -0.04116368 | 0.05996001 | 0.6256961 | [50 empty] | 1058.001 | 3.254719 | 0.0527171 | 0.793622 | 15.848 | 15.0544 | -0.0216106 | -0.0675495 | 3.05822 | 3.12577 | -0.02909378 | -0.059933188 | 2.000066812 | 2.06 | 398.98 | 5.27171 | 420.013 | 0.05137454 | -0.02184753 | -0.0295254 | 0.04555977 | 0.7399572 | [27 empty] | 3.51957 | 0.0709249 | 1.06385 | 16.0636 | 14.9997 | -0.0270659 | -0.0974368 | 3.50255 | 3.59999 |  |  |  |  | 425.0688 | 7.09249 | 455.2168 | 0.06852267 | -0.02743893 | -0.04108374 | 0.06243736 | 0.667878 |  |  |  | 3.491716 | 0.0625951 | 0.93893 | 15.939 | 15.0001 | -0.0245014 | -0.0882049 | 3.51179 | 3.6 |  |  |  |  | 421.7048 | 6.25951 | 448.1015 | 0.06071412 | -0.02480655 | -0.03590757 | 0.05387942 | 0.6908447 |  |  |  | 3.520862 | 0.066708 | 1.0006 | 16.0004 | 14.9998 | -0.0256478 | -0.0923309 | 3.50762 | 3.59995 |  |  |  |  | 423.1805 | 6.6708 | 451.4101 | 0.06457727 | -0.02598244 | -0.03859483 | 0.05863998 | 0.6732103 |  |  | 1058.001 | 3.415341 | 0.0463927 | 0.697832 | 15.7397 | 15.0418 | -0.0228854 | -0.0732459 | 3.1273 | 3.20055 | -0.021955915 | -0.045668303 | 2.034331697 | 2.08 | 414.6441 | 4.63927 | 433.8806 | 0.04534873 | -0.02315134 | -0.02220053 | 0.04080533 | 1.042828
530 | 1060.001 | 3.477826 | 0.0695397 | 1.04441 | 16.0633 | 15.0189 | -0.0256009 | -0.0730573 | 2.78065 | 2.85371 | -0.040451646 | -0.083330391 | 1.976669609 | 2.06 | 426.3296 | 6.95397 | 455.9764 | 0.06722837 | -0.02593431 | -0.04129257 | 0.06026186 | 0.6280623 | [50 empty] | 1060.001 | 3.257606 | 0.0529837 | 0.797635 | 15.852 | 15.0544 | -0.0217123 | -0.0678675 | 3.0579 | 3.12577 | -0.029237196 | -0.060228625 | 1.999771375 | 2.06 | 399.3338 | 5.29837 | 420.492 | 0.05162775 | -0.02195148 | -0.02967312 | 0.04580636 | 0.7397766 | [27 empty] | 3.520396 | 0.0712399 | 1.06858 | 16.0683 | 14.9997 | -0.0271731 | -0.0978228 | 3.50216 | 3.59999 |  |  |  |  | 425.1687 | 7.12399 | 455.4576 | 0.06881676 | -0.02754912 | -0.04126765 | 0.06272823 | 0.6675718 |  |  |  | 3.493641 | 0.0628893 | 0.943344 | 15.9434 | 15.0001 | -0.0246203 | -0.0886329 | 3.51136 | 3.6 |  |  |  |  | 421.9374 | 6.28893 | 448.4727 | 0.06099095 | -0.02492845 | -0.03606251 | 0.05415059 | 0.6912567 |  |  |  | 3.522501 | 0.0670179 | 1.00525 | 16.005 | 14.9998 | -0.0257511 | -0.0927025 | 3.50725 | 3.59995 |  |  |  |  | 423.3776 | 6.70179 | 451.7515 | 0.06486775 | -0.02608846 | -0.03877928 | 0.05892596 | 0.6727423 |  |  | 1060.001 | 3.418089 | 0.0466324 | 0.701437 | 15.7433 | 15.0418 | -0.0229983 | -0.0736073 | 3.12694 | 3.20055 | -0.022066988 | -0.045899335 | 2.034100665 | 2.08 | 414.9778 | 4.66324 | 434.3292 | 0.04557777 | -0.02326689 | -0.02231411 | 0.04102968 | 1.042699
531 | 1062.001 | 3.479402 | 0.0698308 | 1.04878 | 16.0677 | 15.0189 | -0.0257195 | -0.073396 | 2.78031 | 2.85371 | -0.040597101 | -0.083630027 | 1.976369973 | 2.06 | 426.5227 | 6.98308 | 456.3071 | 0.06750051 | -0.02605603 | -0.04144417 | 0.06052895 | 0.6287019 | [50 empty] | 1062.001 | 3.260384 | 0.0532559 | 0.801734 | 15.8561 | 15.0544 | -0.0218137 | -0.0681844 | 3.05758 | 3.12577 | -0.02938664 | -0.060536479 | 1.999463521 | 2.06 | 399.6744 | 5.32559 | 420.9594 | 0.05188622 | -0.02205514 | -0.02982708 | 0.04605836 | 0.7394334 | [27 empty] | 3.521423 | 0.0715671 | 1.07349 | 16.0732 | 14.9997 | -0.0272642 | -0.0981508 | 3.50184 | 3.59999 |  |  |  |  | 425.2926 | 7.15671 | 455.7296 | 0.06912216 | -0.02764277 | -0.04147939 | 0.06302999 | 0.6664217 |  |  |  | 3.495348 | 0.0631939 | 0.947912 | 15.948 | 15.0001 | -0.0246762 | -0.0888341 | 3.51116 | 3.6 |  |  |  |  | 422.1435 | 6.31939 | 448.8204 | 0.06127749 | -0.02498576 | -0.03629173 | 0.05443182 | 0.6884698 |  |  |  | 3.523895 | 0.0673213 | 1.0098 | 16.0096 | 14.9998 | -0.0258597 | -0.0930938 | 3.50686 | 3.59995 |  |  |  |  | 423.545 | 6.73213 | 452.0586 | 0.06515205 | -0.02619994 | -0.03895211 | 0.05920623 | 0.6726193 |  |  | 1062.001 | 3.421235 | 0.0468789 | 0.705145 | 15.747 | 15.0418 | -0.0231015 | -0.0739374 | 3.12661 | 3.20055 | -0.022193576 | -0.046162638 | 2.033837362 | 2.08 | 415.3598 | 4.68789 | 434.8314 | 0.04581326 | -0.02337252 | -0.02244356 | 0.04125991 | 1.041391
532 | 1064.001 | 3.480987 | 0.0702167 | 1.05458 | 16.0735 | 15.0189 | -0.0258259 | -0.0736996 | 2.78001 | 2.85371 | -0.040839799 | -0.084129986 | 1.975870014 | 2.06 | 426.717 | 7.02167 | 456.6797 | 0.06786115 | -0.02616524 | -0.04169717 | 0.0608839 | 0.6275065 | [50 empty] | 1064.001 | 3.263098 | 0.0535306 | 0.805869 | 15.8602 | 15.0544 | -0.021924 | -0.0685294 | 3.05724 | 3.12577 | -0.029529637 | -0.060831052 | 1.999168948 | 2.06 | 400.0071 | 5.35306 | 421.4197 | 0.052147 | -0.0221679 | -0.02997441 | 0.04631276 | 0.7395608 | [27 empty] | 3.52234 | 0.0718841 | 1.07824 | 16.078 | 14.9997 | -0.0274142 | -0.0986909 | 3.5013 | 3.59999 |  |  |  |  | 425.4034 | 7.18841 | 455.9831 | 0.06941794 | -0.02779698 | -0.04162096 | 0.06332239 | 0.6678602 |  |  |  | 3.497064 | 0.0634895 | 0.952346 | 15.9524 | 15.0001 | -0.0247985 | -0.0892745 | 3.51072 | 3.6 |  |  |  |  | 422.3508 | 6.34895 | 449.1656 | 0.06155548 | -0.02511116 | -0.03644432 | 0.05470455 | 0.6890282 |  |  |  | 3.525455 | 0.0676316 | 1.01446 | 16.0142 | 14.9998 | -0.0260032 | -0.0936101 | 3.50634 | 3.59995 |  |  |  |  | 423.7326 | 6.76316 | 452.3903 | 0.06544274 | -0.02634726 | -0.03909548 | 0.05949255 | 0.673921 |  |  | 1064.001 | 3.424084 | 0.0471196 | 0.708765 | 15.7506 | 15.0418 | -0.0232089 | -0.0742812 | 3.12627 | 3.20055 | -0.022310748 | -0.046406357 | 2.033593643 | 2.08 | 415.7056 | 4.71196 | 435.2935 | 0.04604316 | -0.02348247 | -0.0225634 | 0.04148496 | 1.040733
533 | 1066.001 | 3.48206 | 0.0705026 | 1.05887 | 16.0778 | 15.0189 | -0.0259244 | -0.0739807 | 2.77973 | 2.85371 | -0.040999736 | -0.084459457 | 1.975540543 | 2.06 | 426.8486 | 7.05026 | 456.9426 | 0.06812826 | -0.02626636 | -0.04186393 | 0.06114699 | 0.6274222 | [50 empty] | 1066.001 | 3.265549 | 0.0537992 | 0.809913 | 15.8643 | 15.0544 | -0.022007 | -0.0687888 | 3.05698 | 3.12577 | -0.029697929 | -0.061177733 | 1.998822267 | 2.06 | 400.3075 | 5.37992 | 421.8438 | 0.05240192 | -0.02225277 | -0.03014784 | 0.04656181 | 0.7381214 | [27 empty] | 3.523352 | 0.0722134 | 1.08318 | 16.0829 | 14.9997 | -0.0275449 | -0.0991614 | 3.50082 | 3.59999 |  |  |  |  | 425.5256 | 7.22134 | 456.2542 | 0.06972511 | -0.02793137 | -0.04179374 | 0.06362593 | 0.6683148 |  |  |  | 3.499109 | 0.0637811 | 0.95672 | 15.9568 | 15.0001 | -0.0249048 | -0.089657 | 3.51034 | 3.6 |  |  |  |  | 422.5977 | 6.37811 | 449.5515 | 0.06182964 | -0.02522017 | -0.03660946 | 0.05497282 | 0.6888976 |  |  |  | 3.526857 | 0.0679427 | 1.01913 | 16.0189 | 14.9998 | -0.0261169 | -0.0940197 | 3.50593 | 3.59995 |  |  |  |  | 423.9011 | 6.79427 | 452.7021 | 0.06573409 | -0.026464 | -0.03927008 | 0.0597798 | 0.6738973 |  |  | 1066.001 | 3.426791 | 0.0473685 | 0.712509 | 15.7543 | 15.0418 | -0.0232975 | -0.0745647 | 3.12598 | 3.20055 | -0.022449685 | -0.046695346 | 2.033304654 | 2.08 | 416.0342 | 4.73685 | 435.7412 | 0.04628083 | -0.02357318 | -0.02270552 | 0.04171795 | 1.038214
534 | 1068.001 | 3.483409 | 0.0708247 | 1.06371 | 16.0826 | 15.0189 | -0.0260484 | -0.0743344 | 2.77937 | 2.85371 | -0.041161781 | -0.084793268 | 1.975206732 | 2.06 | 427.0139 | 7.08247 | 457.257 | 0.0684291 | -0.02639367 | -0.04203292 | 0.06144303 | 0.6279286 | [50 empty] | 1068.001 | 3.267974 | 0.0540673 | 0.813948 | 15.8683 | 15.0544 | -0.0221179 | -0.0691355 | 3.05663 | 3.12577 | -0.029831441 | -0.061452768 | 1.998547232 | 2.06 | 400.6048 | 5.40673 | 422.2645 | 0.0526563 | -0.02236617 | -0.03028545 | 0.04681036 | 0.738512 | [27 empty] | 3.523987 | 0.0725406 | 1.08809 | 16.0878 | 14.9997 | -0.027599 | -0.0993559 | 3.50063 | 3.59999 |  |  |  |  | 425.6022 | 7.25406 | 456.4757 | 0.07003023 | -0.02798701 | -0.04204322 | 0.06392809 | 0.6656724 |  |  |  | 3.501065 | 0.0640829 | 0.961248 | 15.9613 | 15.0001 | -0.0250412 | -0.0901481 | 3.50985 | 3.6 |  |  |  |  | 422.8339 | 6.40829 | 449.9304 | 0.0621133 | -0.02536007 | -0.03675324 | 0.0552507 | 0.690009 |  |  |  | 3.528284 | 0.0682554 | 1.02382 | 16.0236 | 14.9998 | -0.0261663 | -0.0941975 | 3.50575 | 3.59995 |  |  |  |  | 424.0726 | 6.82554 | 453.0178 | 0.06602685 | -0.02651473 | -0.03951212 | 0.06006841 | 0.671053 |  |  | 1068.001 | 3.429737 | 0.0476044 | 0.716058 | 15.7579 | 15.0418 | -0.0234368 | -0.0750105 | 3.12554 | 3.20055 | -0.02253543 | -0.046873693 | 2.033126307 | 2.08 | 416.3919 | 4.76044 | 436.214 | 0.04650603 | -0.02371581 | -0.02279323 | 0.0419382 | 1.040476
535 | 1070.001 | 3.484607 | 0.071129 | 1.06828 | 16.0872 | 15.0189 | -0.0261577 | -0.0746464 | 2.77906 | 2.85371 | -0.041329026 | -0.085137793 | 1.974862207 | 2.06 | 427.1609 | 7.1129 | 457.5444 | 0.06871323 | -0.0265059 | -0.04220736 | 0.06172277 | 0.6279924 | [50 empty] | 1070.001 | 3.270588 | 0.0543357 | 0.817989 | 15.8723 | 15.0544 | -0.0222341 | -0.0694987 | 3.05627 | 3.12577 | -0.029961686 | -0.061721074 | 1.998278926 | 2.06 | 400.9252 | 5.43357 | 422.7098 | 0.0529109 | -0.022485 | -0.03041971 | 0.0470588 | 0.7391591 | [27 empty] | 3.525055 | 0.0728325 | 1.09247 | 16.0922 | 14.9997 | -0.0277654 | -0.099955 | 3.50003 | 3.59999 |  |  |  |  | 425.7313 | 7.28325 | 456.7383 | 0.07030235 | -0.02815815 | -0.0421442 | 0.06419669 | 0.6681381 |  |  |  | 3.503079 | 0.0643797 | 0.9657 | 15.9658 | 15.0001 | -0.0251205 | -0.0904337 | 3.50956 | 3.6 |  |  |  |  | 423.0771 | 6.43797 | 450.3147 | 0.06239219 | -0.02544141 | -0.03695078 | 0.05552373 | 0.6885214 |  |  |  | 3.529525 | 0.0685623 | 1.02842 | 16.0282 | 14.9998 | -0.026301 | -0.0946823 | 3.50527 | 3.59995 |  |  |  |  | 424.2218 | 6.85623 | 453.3074 | 0.0663141 | -0.02665306 | -0.03966104 | 0.06035185 | 0.6720211 |  |  | 1070.001 | 3.432694 | 0.047859 | 0.719886 | 15.7617 | 15.0418 | -0.0235757 | -0.0754551 | 3.12509 | 3.20055 | -0.02263037 | -0.04707117 | 2.03292883 | 2.08 | 416.751 | 4.7859 | 436.6962 | 0.04674903 | -0.02385805 | -0.02289037 | 0.04217615 | 1.042275
536 | 1072.001 | 3.485926 | 0.0714524 | 1.07314 | 16.092 | 15.0189 | -0.0262746 | -0.07498 | 2.77873 | 2.85371 | -0.041501166 | -0.085492402 | 1.974507598 | 2.06 | 427.3225 | 7.14524 | 457.8558 | 0.06901511 | -0.02662595 | -0.04238693 | 0.06201989 | 0.628164 | [50 empty] | 1072.001 | 3.273052 | 0.0546093 | 0.822108 | 15.8765 | 15.0544 | -0.0223195 | -0.0697655 | 3.056 | 3.12577 | -0.030132621 | -0.0620732 | 1.9979268 | 2.06 | 401.2274 | 5.46093 | 423.1381 | 0.05317037 | -0.02257235 | -0.03059594 | 0.04731234 | 0.7377564 | [27 empty] | 3.526031 | 0.07321 | 1.09813 | 16.0978 | 14.9997 | -0.0278649 | -0.100313 | 3.49967 | 3.59999 |  |  |  |  | 425.8491 | 7.321 | 457.0255 | 0.07065416 | -0.02826049 | -0.04239367 | 0.06454467 | 0.6666206 |  |  |  | 3.504938 | 0.0646767 | 0.970154 | 15.9702 | 15.0001 | -0.0252348 | -0.0908451 | 3.50915 | 3.6 |  |  |  |  | 423.3017 | 6.46767 | 450.6794 | 0.06267119 | -0.02555866 | -0.03711253 | 0.05579716 | 0.6886801 |  |  |  | 3.530971 | 0.0688866 | 1.03328 | 16.0331 | 14.9998 | -0.0263882 | -0.0949963 | 3.50496 | 3.59995 |  |  |  |  | 424.3955 | 6.88866 | 453.6307 | 0.06661755 | -0.02674262 | -0.03987493 | 0.06065104 | 0.6706625 |  |  | 1072.001 | 3.435326 | 0.0480996 | 0.723507 | 15.7653 | 15.0418 | -0.023672 | -0.0757634 | 3.12479 | 3.20055 | -0.02275974 | -0.047340259 | 2.032659741 | 2.08 | 417.0705 | 4.80996 | 437.1314 | 0.04697862 | -0.02395668 | -0.02302274 | 0.04240118 | 1.040566
537 | 1074.001 | 3.486827 | 0.0717706 | 1.07792 | 16.0968 | 15.0189 | -0.0263633 | -0.075233 | 2.77847 | 2.85371 | -0.04169732 | -0.085896479 | 1.974103521 | 2.06 | 427.4329 | 7.17706 | 458.11 | 0.06931205 | -0.02671704 | -0.0425916 | 0.06231294 | 0.6272843 | [50 empty] | 1074.001 | 3.275991 | 0.0548828 | 0.826225 | 15.8806 | 15.0544 | -0.0224467 | -0.0701631 | 3.0556 | 3.12577 | -0.030256088 | -0.062327542 | 1.997672458 | 2.06 | 401.5876 | 5.48828 | 423.6278 | 0.05342967 | -0.02270246 | -0.03072325 | 0.04756486 | 0.7389342 | [27 empty] | 3.527119 | 0.073514 | 1.10269 | 16.1024 | 14.9997 | -0.028017 | -0.100861 | 3.49913 | 3.59999 |  |  |  |  | 425.9806 | 7.3514 | 457.2961 | 0.07093738 | -0.02841696 | -0.04252042 | 0.06482427 | 0.6683134 |  |  |  | 3.506694 | 0.0649795 | 0.974697 | 15.9748 | 15.0001 | -0.0253094 | -0.0911137 | 3.50888 | 3.6 |  |  |  |  | 423.5138 | 6.49795 | 451.0335 | 0.06295555 | -0.02563519 | -0.03732036 | 0.05607613 | 0.6868956 |  |  |  | 3.532235 | 0.0691893 | 1.03782 | 16.0376 | 14.9998 | -0.0264793 | -0.0953242 | 3.50463 | 3.59995 |  |  |  |  | 424.5475 | 6.91893 | 453.9217 | 0.0669007 | -0.02683619 | -0.04006451 | 0.06093037 | 0.6698246 |  |  | 1074.001 | 3.437573 | 0.0483571 | 0.727379 | 15.7692 | 15.0418 | -0.0237696 | -0.0760757 | 3.12447 | 3.20055 | -0.022901367 | -0.047634843 | 2.032365157 | 2.08 | 417.3433 | 4.83571 | 437.5248 | 0.04722427 | -0.02405665 | -0.02316768 | 0.04264271 | 1.038371
538 | 1076.001 | 3.488484 | 0.072082 | 1.08259 | 16.1015 | 15.0189 | -0.0265107 | -0.0756537 | 2.77805 | 2.85371 | -0.041832208 | -0.086174348 | 1.973825652 | 2.06 | 427.6361 | 7.2082 | 458.4609 | 0.06960255 | -0.02686845 | -0.04273237 | 0.06259809 | 0.628761 | [50 empty] | 1076.001 | 3.27892 | 0.0551508 | 0.83026 | 15.8846 | 15.0544 | -0.0225503 | -0.070487 | 3.05528 | 3.12577 | -0.030398743 | -0.062621412 | 1.997378588 | 2.06 | 401.9466 | 5.51508 | 424.1143 | 0.0536837 | -0.02280845 | -0.03087037 | 0.04781215 | 0.738846 | [27 empty] | 3.528193 | 0.0738487 | 1.10771 | 16.1074 | 14.9997 | -0.0281498 | -0.101339 | 3.49865 | 3.59999 |  |  |  |  | 426.1102 | 7.38487 | 457.5779 | 0.07124911 | -0.0285536 | -0.04269551 | 0.06513224 | 0.6687729 |  |  |  | 3.508459 | 0.0652776 | 0.979168 | 15.9792 | 15.0001 | -0.0254184 | -0.091506 | 3.50849 | 3.6 |  |  |  |  | 423.7269 | 6.52776 | 451.3868 | 0.06323542 | -0.02574703 | -0.03748839 | 0.05635061 | 0.6868 |  |  |  | 3.533347 | 0.0695037 | 1.04254 | 16.0423 | 14.9998 | -0.0265618 | -0.0956212 | 3.50433 | 3.59995 |  |  |  |  | 424.6812 | 6.95037 | 454.1981 | 0.06719471 | -0.02692094 | -0.04027377 | 0.06122074 | 0.6684484 |  |  | 1076.001 | 3.440414 | 0.0485976 | 0.730997 | 15.7728 | 15.0418 | -0.0238807 | -0.0764314 | 3.12412 | 3.20055 | -0.02301494 | -0.047871075 | 2.032128925 | 2.08 | 417.6882 | 4.85976 | 437.9868 | 0.04745365 | -0.02417047 | -0.02328392 | 0.04286726 | 1.038076
539 | 1078.001 | 3.489996 | 0.0724009 | 1.08738 | 16.1063 | 15.0189 | -0.0266308 | -0.0759964 | 2.77771 | 2.85371 | -0.042000513 | -0.086521058 | 1.973478942 | 2.06 | 427.8215 | 7.24009 | 458.7961 | 0.06989997 | -0.02699182 | -0.04290804 | 0.06289038 | 0.6290622 | [50 empty] | 1078.001 | 3.281581 | 0.0554348 | 0.834535 | 15.8889 | 15.0544 | -0.0226331 | -0.0707458 | 3.05502 | 3.12577 | -0.030578649 | -0.062992018 | 1.997007982 | 2.06 | 402.2729 | 5.54348 | 424.5728 | 0.05395281 | -0.02289316 | -0.03105593 | 0.04807492 | 0.737159 | [27 empty] | 3.529061 | 0.0741651 | 1.11246 | 16.1122 | 14.9997 | -0.0282482 | -0.101693 | 3.49829 | 3.59999 |  |  |  |  | 426.2151 | 7.41651 | 457.8254 | 0.07154371 | -0.02865486 | -0.04288885 | 0.06542353 | 0.668119 |  |  |  | 3.510199 | 0.0655868 | 0.983806 | 15.9839 | 15.0001 | -0.0255359 | -0.0919291 | 3.50807 | 3.6 |  |  |  |  | 423.9371 | 6.55868 | 451.7418 | 0.06352563 | -0.0258676 | -0.03765803 | 0.05663541 | 0.6869079 |  |  |  | 3.534933 | 0.0698142 | 1.0472 | 16.047 | 14.9998 | -0.0266955 | -0.0961025 | 3.50385 | 3.59995 |  |  |  |  | 424.8717 | 6.98142 | 454.5338 | 0.06748499 | -0.0270583 | -0.04042669 | 0.06150661 | 0.6693176 |  |  | 1078.001 | 3.442689 | 0.0488577 | 0.734909 | 15.7767 | 15.0418 | -0.0240199 | -0.0768769 | 3.12367 | 3.20055 | -0.02311574 | -0.048080739 | 2.031919261 | 2.08 | 417.9644 | 4.88577 | 438.3852 | 0.04770167 | -0.02431308 | -0.0233871 | 0.0431111 | 1.039594
540 | 1080.001 | 3.491536 | 0.0727209 | 1.09219 | 16.1111 | 15.0189 | -0.0267615 | -0.0763695 | 2.77734 | 2.85371 | -0.042158344 | -0.086846188 | 1.973153812 | 2.06 | 428.0102 | 7.27209 | 459.1355 | 0.07019832 | -0.02712611 | -0.0430728 | 0.06318355 | 0.6297735 | [50 empty] | 1080.001 | 3.284067 | 0.0557232 | 0.838877 | 15.8932 | 15.0544 | -0.0227329 | -0.0710577 | 3.05471 | 3.12577 | -0.030742579 | -0.063329714 | 1.996670286 | 2.06 | 402.5776 | 5.57232 | 425.0105 | 0.05422603 | -0.02299528 | -0.03122505 | 0.04834208 | 0.7364369 | [27 empty] | 3.52983 | 0.074493 | 1.11737 | 16.1171 | 14.9997 | -0.0283429 | -0.102034 | 3.49795 | 3.59999 |  |  |  |  | 426.308 | 7.4493 | 458.065 | 0.07184892 | -0.02875231 | -0.04309661 | 0.06572554 | 0.6671596 |  |  |  | 3.51146 | 0.0658916 | 0.988378 | 15.9884 | 15.0001 | -0.0256346 | -0.0922844 | 3.50771 | 3.6 |  |  |  |  | 424.0894 | 6.58916 | 452.0333 | 0.06381163 | -0.02596889 | -0.03784274 | 0.05691696 | 0.6862318 |  |  |  | 3.536299 | 0.0701308 | 1.05195 | 16.0517 | 14.9998 | -0.0267796 | -0.0964052 | 3.50355 | 3.59995 |  |  |  |  | 425.036 | 7.01308 | 454.8441 | 0.06778088 | -0.02714471 | -0.04063618 | 0.06179842 | 0.6679936 |  |  | 1080.001 | 3.445184 | 0.0490971 | 0.73851 | 15.7803 | 15.0418 | -0.0241548 | -0.0773087 | 3.12324 | 3.20055 | -0.023204135 | -0.0482646 | 2.0317354 | 2.08 | 418.2673 | 4.90971 | 438.803 | 0.04792989 | -0.02445131 | -0.02347759 | 0.04333495 | 1.041475
541 | 1082.001 | 3.493197 | 0.0730487 | 1.09711 | 16.116 | 15.0189 | -0.0268684 | -0.0766745 | 2.77703 | 2.85371 | -0.04234268 | -0.087225921 | 1.972774079 | 2.06 | 428.2138 | 7.30487 | 459.4942 | 0.07050385 | -0.02723595 | -0.04326527 | 0.0634836 | 0.6295108 | [50 empty] | 1082.001 | 3.286429 | 0.0559913 | 0.842914 | 15.8973 | 15.0544 | -0.0228273 | -0.0713529 | 3.05441 | 3.12577 | -0.030897382 | -0.063648606 | 1.996351394 | 2.06 | 402.8672 | 5.59913 | 425.4242 | 0.05447995 | -0.02309188 | -0.03138477 | 0.04859027 | 0.7357669 | [27 empty] | 3.53041 | 0.0748274 | 1.12239 | 16.1221 | 14.9997 | -0.0284855 | -0.102548 | 3.49744 | 3.59999 |  |  |  |  | 426.378 | 7.48274 | 458.2827 | 0.07216009 | -0.02889908 | -0.04326101 | 0.06603379 | 0.6680169 |  |  |  | 3.512698 | 0.0661997 | 0.993 | 15.9931 | 15.0001 | -0.0257405 | -0.0926656 | 3.50733 | 3.6 |  |  |  |  | 424.2389 | 6.61997 | 452.3234 | 0.06410064 | -0.02607758 | -0.03802306 | 0.05720155 | 0.685836 |  |  |  | 3.537655 | 0.0704468 | 1.05669 | 16.0565 | 14.9998 | -0.0268874 | -0.0967935 | 3.50316 | 3.59995 |  |  |  |  | 425.1989 | 7.04468 | 455.1528 | 0.06807613 | -0.02725548 | -0.04082065 | 0.06208961 | 0.6676885 |  |  | 1082.001 | 3.447758 | 0.049345 | 0.742239 | 15.7841 | 15.0418 | -0.0242497 | -0.0776124 | 3.12294 | 3.20055 | -0.023345485 | -0.048558609 | 2.031441391 | 2.08 | 418.5797 | 4.9345 | 439.2346 | 0.04816616 | -0.02454857 | -0.02362231 | 0.0435667 | 1.039211
542 | 1084.001 | 3.494272 | 0.0733763 | 1.10203 | 16.1209 | 15.0189 | -0.0269709 | -0.0769671 | 2.77674 | 2.85371 | -0.042533777 | -0.08761958 | 1.97238042 | 2.06 | 428.3456 | 7.33763 | 459.7761 | 0.0708091 | -0.02734129 | -0.04346483 | 0.06378454 | 0.6290439 | [50 empty] | 1084.001 | 3.288959 | 0.0562831 | 0.847306 | 15.9017 | 15.0544 | -0.0229658 | -0.0717858 | 3.05398 | 3.12577 | -0.03102912 | -0.063919988 | 1.996080012 | 2.06 | 403.1773 | 5.62831 | 425.8693 | 0.05475624 | -0.02323362 | -0.03152072 | 0.04886039 | 0.7370905 | [27 empty] | 3.530185 | 0.0751674 | 1.12749 | 16.1272 | 14.9997 | -0.0286228 | -0.103042 | 3.49694 | 3.59999 |  |  |  |  | 426.3508 | 7.51674 | [9 empty] | 3.514266 | 0.0665193 | 0.997794 | 15.9979 | 15.0001 | -0.0258674 | -0.0931227 | 3.50687 | 3.6 |  |  |  |  | 424.4283 | 6.65193 | 452.6609 | 0.06440036 | -0.02620784 | -0.03819251 | 0.05749611 | 0.6862038 |  |  |  | 3.539077 | 0.0707647 | 1.06145 | 16.0612 | 14.9998 | -0.0269578 | -0.0970467 | 3.5029 | 3.59995 |  |  |  |  | 425.3698 | 7.07647 | 455.471 | 0.06837307 | -0.02732783 | -0.04104524 | 0.06238236 | 0.6657977 |  |  | 1084.001 | 3.450048 | 0.0495985 | 0.746053 | 15.7879 | 15.0418 | -0.0243693 | -0.077995 | 3.12255 | 3.20055 | -0.023458604 | -0.048793896 | 2.031206104 | 2.08 | 418.8578 | 4.95985 | 439.6325 | 0.04840771 | -0.02467115 | -0.02373814 | 0.04380408 | 1.039304
543 | 1086.001 | 3.495589 | 0.0737127 | 1.10708 | 16.126 | 15.0189 | -0.0270975 | -0.0773283 | 2.77638 | 2.85371 | -0.042712474 | -0.087987696 | 1.972012304 | 2.06 | 428.5071 | 7.37127 | 460.0935 | 0.07112246 | -0.02747141 | -0.04365149 | 0.06409305 | 0.629335 | [50 empty] | 1086.001 | 3.291537 | 0.056556 | 0.851415 | 15.9058 | 15.0544 | -0.0230801 | -0.072143 | 3.05362 | 3.12577 | -0.031164684 | -0.06419925 | 1.99580075 | 2.06 | 403.4933 | 5.6556 | 426.3133 | 0.05501456 | -0.02335062 | -0.03166063 | 0.04911257 | 0.7375284 | [27 empty] | 3.52788 | 0.0754969 | 1.13243 | 16.1322 | 14.9997 | -0.0287874 | -0.103634 | 3.49635 | 3.59999 |  |  |  |  | 426.0724 | 7.54969 | [9 empty] | 3.515266 | 0.0668715 | 1.00308 | 16.0031 | 15.0001 | -0.0259805 | -0.0935297 | 3.50647 | 3.6 |  |  |  |  | 424.549 | 6.68715 | 452.9392 | 0.06473053 | -0.02632396 | -0.03840658 | 0.05782204 | 0.6854022 |  |  |  | 3.54026 | 0.0710774 | 1.06614 | 16.0659 | 14.9998 | -0.0270597 | -0.0974135 | 3.50254 | 3.59995 |  |  |  |  | 425.512 | 7.10774 | 455.7563 | 0.06866506 | -0.02743256 | -0.0412325 | 0.0626706 | 0.6653139 |  |  | 1086.001 | 3.452143 | 0.0498769 | 0.75024 | 15.7921 | 15.0418 | -0.0244977 | -0.078406 | 3.12214 | 3.20055 | -0.023590115 | -0.04906744 | 2.03093256 | 2.08 | 419.1121 | 4.98769 | 440.0161 | 0.04867292 | -0.02480276 | -0.02387282 | 0.04406527 | 1.038954
544 | 1088.001 | 3.496752 | 0.0740374 | 1.11196 | 16.1309 | 15.0189 | -0.0272137 | -0.0776599 | 2.77605 | 2.85371 | -0.042889502 | -0.088352374 | 1.971647626 | 2.06 | 428.6496 | 7.40374 | 460.3857 | 0.07142482 | -0.02759085 | -0.04383643 | 0.06439095 | 0.6294046 | [50 empty] | 1088.001 | 3.293879 | 0.0568317 | 0.855565 | 15.9099 | 15.0544 | -0.0231583 | -0.0723874 | 3.05338 | 3.12577 | -0.031338222 | -0.064556738 | 1.995443262 | 2.06 | 403.7804 | 5.68317 | 426.7279 | 0.05527547 | -0.02343067 | -0.03183977 | 0.04936774 | 0.7358931 | [27 empty] | 3.522903 | 0.0758389 | 1.13756 | 16.1373 | 14.9997 | -0.0289123 | -0.104084 | 3.4959 | 3.59999 |  |  |  |  | 425.4713 | 7.58389 | [9 empty] | 3.516833 | 0.0671106 | 1.00666 | 16.0067 | 15.0001 | -0.0260781 | -0.0938812 | 3.50612 | 3.6 |  |  |  |  | 424.7383 | 6.71106 | 453.2427 | 0.06495462 | -0.02642416 | -0.03853046 | 0.0580415 | 0.6857993 |  |  |  | 3.541144 | 0.0713946 | 1.0709 | 16.0707 | 14.9998 | -0.0271873 | -0.0978729 | 3.50208 | 3.59995 |  |  |  |  | 425.6183 | 7.13946 | 456.0051 | 0.06896116 | -0.02756371 | -0.04139745 | 0.06296343 | 0.6658311 |  |  | 1088.001 | 3.454392 | 0.0501451 | 0.754275 | 15.7961 | 15.0418 | -0.0245936 | -0.0787131 | 3.12184 | 3.20055 | -0.023743562 | -0.049386609 | 2.030613391 | 2.08 | 419.3852 | 5.01451 | 440.4153 | 0.04892835 | -0.02490107 | -0.02402998 | 0.04431652 | 1.03625
545 | 1090.001 | 3.497862 | 0.0743667 | 1.11691 | 16.1358 | 15.0189 | -0.0273689 | -0.0781029 | 2.7756 | 2.85371 | -0.043025024 | -0.088631549 | 1.971368451 | 2.06 | 428.7856 | 7.43667 | 460.673 | 0.07173137 | -0.02775041 | -0.04397804 | 0.06469311 | 0.631006 | [50 empty] | 1090.001 | 3.295617 | 0.057128 | 0.860026 | 15.9144 | 15.0544 | -0.0232731 | -0.0727463 | 3.05302 | 3.12577 | -0.031497935 | -0.064885747 | 1.995114253 | 2.06 | 403.9935 | 5.7128 | 427.0728 | 0.0555558 | -0.0235482 | -0.03200466 | 0.04964329 | 0.7357739 | [51 empty] | 3.518166 | 0.0674398 | 1.0116 | 16.0117 | 15.0001 | -0.0261477 | -0.0941316 | 3.50586 | 3.6 |  |  |  |  | 424.8992 | 6.74398 | 453.5543 | 0.06526307 | -0.02649563 | -0.03876744 | 0.0583452 | 0.6834506 |  |  |  | 3.54239 | 0.0717176 | 1.07575 | 16.0755 | 14.9998 | -0.0273028 | -0.0982888 | 3.50166 | 3.59995 |  |  |  |  | 425.7681 | 7.17176 | 456.3031 | 0.0692626 | -0.02768245 | -0.04158015 | 0.06326094 | 0.6657612 |  |  | 1090.001 | 3.457025 | 0.0504226 | 0.758449 | 15.8003 | 15.0418 | -0.0247182 | -0.0791117 | 3.12144 | 3.20055 | -0.023877998 | -0.049666237 | 2.030333763 | 2.08 | 419.7049 | 5.04226 | 440.8675 | 0.04919256 | -0.02502882 | -0.0241677 | 0.044576 | 1.035631
546 | 1092.001 | 3.498367 | 0.0746935 | 1.12181 | 16.1407 | 15.0189 | -0.027477 | -0.0784112 | 2.77529 | 2.85371 | -0.043208681 | -0.089009882 | 1.970990118 | 2.06 | 428.8476 | 7.46935 | 460.8798 | 0.0720355 | -0.02786155 | -0.04416997 | 0.06499408 | 0.6307805 | [50 empty] | 1092.001 | 3.298034 | 0.0574076 | 0.864235 | 15.9186 | 15.0544 | -0.0234056 | -0.0731605 | 3.05261 | 3.12577 | -0.031623421 | -0.065144247 | 1.994855753 | 2.06 | 404.2897 | 5.74076 | 427.499 | 0.05582025 | -0.02368386 | -0.03213424 | 0.04990185 | 0.7370288 | [51 empty] | 3.51964 | 0.0677584 | 1.01638 | 16.0164 | 15.0001 | -0.0262919 | -0.0946508 | 3.50535 | 3.6 |  |  |  |  | 425.0773 | 6.77584 | 453.8798 | 0.0655615 | -0.02664371 | -0.03891779 | 0.05863866 | 0.6846153 |  |  |  | 3.543677 | 0.072043 | 1.08063 | 16.0804 | 14.9998 | -0.0274059 | -0.0986598 | 3.50129 | 3.59995 |  |  |  |  | 425.9227 | 7.2043 | 456.6074 | 0.06956617 | -0.02778845 | -0.04177773 | 0.06356052 | 0.6651498 |  |  | 1092.001 | 3.459202 | 0.0506573 | 0.761979 | 15.8038 | 15.0418 | -0.0248332 | -0.07948 | 3.12107 | 3.20055 | -0.023978483 | -0.049875245 | 2.030124755 | 2.08 | 419.9692 | 5.06573 | 441.2437 | 0.04941597 | -0.02514675 | -0.02427065 | 0.04479547 | 1.036097
547 | 1094.001 | 3.499499 | 0.075023 | 1.12676 | 16.1457 | 15.0189 | -0.0275875 | -0.0787268 | 2.77498 | 2.85371 | -0.043398127 | -0.089400143 | 1.970599857 | 2.06 | 428.9864 | 7.5023 | 461.1702 | 0.07234206 | -0.02797518 | -0.04436799 | 0.0652962 | 0.6305262 | [50 empty] | 1094.001 | 3.300284 | 0.0576871 | 0.868442 | 15.9228 | 15.0544 | -0.0234758 | -0.0733798 | 3.05239 | 3.12577 | -0.031809075 | -0.065526694 | 1.994473306 | 2.06 | 404.5655 | 5.76871 | 427.9037 | 0.05608454 | -0.02375575 | -0.03232597 | 0.05016054 | 0.7348811 | [51 empty] | 3.520932 | 0.0680648 | 1.02098 | 16.021 | 15.0001 | -0.0264084 | -0.0950701 | 3.50493 | 3.6 |  |  |  |  | 425.2334 | 6.80648 | 454.1768 | 0.06584841 | -0.02676337 | -0.03908505 | 0.05892105 | 0.6847469 |  |  |  | 3.544541 | 0.0723329 | 1.08498 | 16.0847 | 14.9998 | -0.0274517 | -0.0988246 | 3.50113 | 3.59995 |  |  |  |  | 426.0266 | 7.23329 | 456.8423 | 0.06983656 | -0.02783554 | -0.04200102 | 0.06382781 | 0.6627349 |  |  | 1094.001 | 3.461751 | 0.0509289 | 0.766064 | 15.8079 | 15.0418 | -0.0249339 | -0.0798022 | 3.12075 | 3.20055 | -0.024131573 | -0.050193672 | 2.029806328 | 2.08 | 420.2786 | 5.09289 | 441.6829 | 0.04967444 | -0.02525002 | -0.02442751 | 0.04504934 | 1.033671
548 | 1096.001 | 3.500551 | 0.0753507 | 1.13168 | 16.1506 | 15.0189 | -0.0277382 | -0.0791567 | 2.77455 | 2.85371 | -0.043540146 | -0.0896927 | 1.9703073 | 2.06 | 429.1152 | 7.53507 | 461.4494 | 0.07264684 | -0.02813017 | -0.04451646 | 0.06559672 | 0.6319049 | [50 empty] | 1096.001 | 3.302581 | 0.057964 | 0.872611 | 15.927 | 15.0544 | -0.0236017 | -0.0737735 | 3.05199 | 3.12577 | -0.03193753 | -0.065791313 | 1.994208687 | 2.06 | 404.8471 | 5.7964 | 428.3136 | 0.05634631 | -0.02388468 | -0.03245866 | 0.05041662 | 0.7358493 | [51 empty] | 3.522448 | 0.0683797 | 1.0257 | 16.0258 | 15.0001 | -0.0265348 | -0.0955252 | 3.50447 | 3.6 |  |  |  |  | 425.4164 | 6.83797 | 454.5062 | 0.0661432 | -0.0268932 | -0.03925 | 0.05921081 | 0.6851771 |  |  |  | 3.545678 | 0.0726806 | 1.09019 | 16.09 | 14.9998 | -0.0275774 | -0.0992774 | 3.50067 | 3.59995 |  |  |  |  | 426.1632 | 7.26806 | 457.137 | 0.07016075 | -0.0279648 | -0.04219595 | 0.06414813 | 0.6627364 |  |  | 1096.001 | 3.464108 | 0.0511958 | 0.770078 | 15.8119 | 15.0418 | -0.0250856 | -0.0802876 | 3.12026 | 3.20055 | -0.024225233 | -0.050388484 | 2.029611516 | 2.08 | 420.5648 | 5.11958 | 442.096 | 0.04992837 | -0.02540561 | -0.02452349 | 0.04529895 | 1.03597
549 | 1098.001 | 3.501338 | 0.0756761 | 1.13657 | 16.1555 | 15.0189 | -0.027833 | -0.0794271 | 2.77428 | 2.85371 | -0.043737185 | -0.090098602 | 1.969901398 | 2.06 | 429.2118 | 7.56761 | 461.6929 | 0.07294939 | -0.02822768 | -0.04472249 | 0.06589555 | 0.6311741 | [50 empty] | 1098.001 | 3.304897 | 0.05826 | 0.877067 | 15.9314 | 15.0544 | -0.0236953 | -0.074066 | 3.0517 | 3.12577 | -0.032112925 | -0.066152626 | 1.993847374 | 2.06 | 405.1311 | 5.826 | 428.734 | 0.05662605 | -0.02398055 | -0.03263986 | 0.05069055 | 0.7347014 | [51 empty] | 3.524004 | 0.0686967 | 1.03045 | 16.0305 | 15.0001 | -0.0265898 | -0.0957234 | 3.50427 | 3.6 |  |  |  |  | 425.6044 | 6.86967 | 454.842 | 0.06643987 | -0.0269497 | -0.03949017 | 0.05950236 | 0.6824409 |  |  |  | 3.546979 | 0.0729925 | 1.09487 | 16.0946 | 14.9998 | -0.0277113 | -0.0997592 | 3.50019 | 3.59995 |  |  |  |  | 426.3196 | 7.29925 | 457.4378 | 0.07045147 | -0.0281025 | -0.04234897 | 0.0644349 | 0.6635935 |  |  | 1098.001 | 3.466233 | 0.0514537 | 0.773958 | 15.8158 | 15.0418 | -0.0251765 | -0.0805786 | 3.11997 | 3.20055 | -0.024375172 | -0.050700359 | 2.029299641 | 2.08 | 420.8228 | 5.14537 | 442.4757 | 0.05017368 | -0.02549885 | -0.02467716 | 0.04554028 | 1.033297
550 | 1100.001 | 3.50235 | 0.0760076 | 1.14155 | 16.1605 | 15.0189 | -0.0279844 | -0.0798594 | 2.77385 | 2.85371 | -0.043884856 | -0.090402804 | 1.969597196 | 2.06 | 429.3358 | 7.60076 | 461.9686 | 0.07325752 | -0.02838343 | -0.04487693 | 0.06619947 | 0.6324725 | [50 empty] | 1100.001 | 3.307431 | 0.058534 | 0.881192 | 15.9356 | 15.0544 | -0.0238076 | -0.0744169 | 3.05135 | 3.12577 | -0.032257032 | -0.066449485 | 1.993550515 | 2.06 | 405.4417 | 5.8534 | 429.1738 | 0.05688493 | -0.02409558 | -0.03278876 | 0.05094334 | 0.7348733 | [51 empty] | 3.525047 | 0.0690145 | 1.03522 | 16.0353 | 15.0001 | -0.026698 | -0.0961125 | 3.50388 | 3.6 |  |  |  |  | 425.7304 | 6.90145 | 455.1119 | 0.0667372 | -0.02706086 | -0.03967633 | 0.05979557 | 0.6820405 |  |  |  | 3.548105 | 0.0732707 | 1.09904 | 16.0988 | 14.9998 | -0.0278258 | -0.100172 | 3.49978 | 3.59995 |  |  |  |  | 426.4549 | 7.32707 | 457.7015 | 0.07071072 | -0.02822027 | -0.04249044 | 0.06469067 | 0.6641558 |  |  | 1100.001 | 3.468535 | 0.0517328 | 0.778157 | 15.82 | 15.0418 | -0.0253257 | -0.0810562 | 3.11949 | 3.20055 | -0.024484107 | -0.050926943 | 2.029073057 | 2.08 | 421.1023 | 5.17328 | 442.8871 | 0.05043909 | -0.02565192 | -0.02478883 | 0.04580138 | 1.034818
551 | 1102.001 | 3.5036 | 0.0763386 | 1.14652 | 16.1654 | 15.0189 | -0.0281065 | -0.0802076 | 2.7735 | 2.85371 | -0.044054051 | -0.090751345 | 1.969248655 | 2.06 | 429.4891 | 7.63386 | 462.2757 | 0.0735651 | -0.02850905 | -0.04505391 | 0.06650235 | 0.6327764 | [50 empty] | 1102.001 | 3.309549 | 0.0588141 | 0.885408 | 15.9398 | 15.0544 | -0.0239158 | -0.0747551 | 3.05101 | 3.12577 | -0.032404208 | -0.066752669 | 1.993247331 | 2.06 | 405.7013 | 5.88141 | 429.5622 | 0.05714951 | -0.02420643 | -0.03294085 | 0.05120254 | 0.7348452 | [51 empty] | 3.526406 | 0.0693374 | 1.04007 | 16.0401 | 15.0001 | -0.0268109 | -0.0965192 | 3.50348 | 3.6 |  |  |  |  | 425.8944 | 6.93374 | 455.4248 | 0.0670392 | -0.02717687 | -0.03986234 | 0.0600928 | 0.6817681 |  |  |  | 3.549448 | 0.0736306 | 1.10444 | 16.1042 | 14.9998 | -0.0278913 | -0.100407 | 3.49954 | 3.59995 |  |  |  |  | 426.6163 | 7.36306 | 458.0284 | 0.07104599 | -0.02828765 | -0.04275834 | 0.06502164 | 0.6615703 |  |  | 1102.001 | 3.470445 | 0.0519834 | 0.781925 | 15.8238 | 15.0418 | -0.0254229 | -0.0813671 | 3.11918 | 3.20055 | -0.024621444 | -0.051212603 | 2.028787397 | 2.08 | 421.3341 | 5.19834 | 443.2365 | 0.05067733 | -0.02575165 | -0.02492962 | 0.04603597 | 1.032974
552 | 1104.001 | 3.504735 | 0.0766744 | 1.15157 | 16.1705 | 15.0189 | -0.0282138 | -0.0805139 | 2.77319 | 2.85371 | -0.044248719 | -0.091152362 | 1.968847638 | 2.06 | 429.6282 | 7.66744 | 462.5696 | 0.07387703 | -0.02861946 | -0.04525757 | 0.06680979 | 0.6323685 | [50 empty] | 1104.001 | 3.311883 | 0.0591053 | 0.889793 | 15.9442 | 15.0544 | -0.0240156 | -0.075067 | 3.0507 | 3.12577 | -0.032572932 | -0.06710024 | 1.99289976 | 2.06 | 405.9874 | 5.91053 | 429.9834 | 0.0574245 | -0.02430868 | -0.03311524 | 0.0514717 | 0.7340631 | [51 empty] | 3.527818 | 0.0696516 | 1.04478 | 16.0448 | 15.0001 | -0.0269565 | -0.0970434 | 3.50295 | 3.6 |  |  |  |  | 426.0649 | 6.96516 | 455.741 | 0.06733299 | -0.02732649 | -0.0400065 | 0.06038176 | 0.6830513 |  |  |  | 3.551113 | 0.0739532 | 1.10928 | 16.1091 | 14.9998 | -0.027993 | -0.100773 | 3.49918 | 3.59995 |  |  |  |  | 426.8165 | 7.39532 | 458.3809 | 0.07134642 | -0.02839227 | -0.04295415 | 0.06531744 | 0.6609903 |  |  | 1104.001 | 3.472541 | 0.052262 | 0.786117 | 15.828 | 15.0418 | -0.0255267 | -0.0816994 | 3.11885 | 3.20055 | -0.024777087 | -0.051536341 | 2.028463659 | 2.08 | 421.5886 | 5.2262 | 443.6216 | 0.05094213 | -0.02585816 | -0.02508921 | 0.04629673 | 1.030649
553 | 1106.001 | 3.505477 | 0.0770022 | 1.15649 | 16.1754 | 15.0189 | -0.0283445 | -0.080887 | 2.77282 | 2.85371 | -0.044410749 | -0.091486144 | 1.968513856 | 2.06 | 429.7191 | 7.70022 | 462.8084 | 0.07418144 | -0.02875396 | -0.04542711 | 0.06711055 | 0.6329692 | [50 empty] | 1106.001 | 3.314157 | 0.0593978 | 0.894196 | 15.9486 | 15.0544 | -0.0241315 | -0.0754294 | 3.05034 | 3.12577 | -0.032725688 | -0.067414918 | 1.992585082 | 2.06 | 406.2662 | 5.93978 | 430.3975 | 0.05770063 | -0.02442744 | -0.03327315 | 0.0517421 | 0.7341486 | [51 empty] | 3.529017 | 0.0699672 | 1.04951 | 16.0496 | 15.0001 | -0.0270563 | -0.0974026 | 3.50259 | 3.6 |  |  |  |  | 426.2097 | 6.99672 | 456.0304 | 0.06762799 | -0.02742906 | -0.04019893 | 0.06067235 | 0.6823331 |  |  |  | 3.552195 | 0.0742699 | 1.11403 | 16.1138 | 14.9998 | -0.0280606 | -0.101017 | 3.49893 | 3.59995 |  |  |  |  | 426.9465 | 7.42699 | 458.6558 | 0.07164127 | -0.02846182 | -0.04317945 | 0.06560867 | 0.6591521 |  |  | 1106.001 | 3.474596 | 0.052509 | 0.789831 | 15.8317 | 15.0418 | -0.0256989 | -0.0822507 | 3.1183 | 3.20055 | -0.024833037 | -0.051652717 | 2.028347283 | 2.08 | 421.8381 | 5.2509 | 443.9884 | 0.05117684 | -0.02603489 | -0.02514658 | 0.0465276 | 1.035325
554 | 1108.001 | 3.506606 | 0.0773393 | 1.16155 | 16.1805 | 15.0189 | -0.0284499 | -0.0811876 | 2.77252 | 2.85371 | -0.044608579 | -0.091893672 | 1.968106328 | 2.06 | 429.8575 | 7.73393 | 463.1024 | 0.07449439 | -0.02886244 | -0.04563416 | 0.06741901 | 0.6324745 | [50 empty] | 1108.001 | 3.316054 | 0.0596807 | 0.898455 | 15.9528 | 15.0544 | -0.0242488 | -0.0757961 | 3.04997 | 3.12577 | -0.032863037 | -0.067697857 | 1.992302143 | 2.06 | 406.4987 | 5.96807 | 430.7589 | 0.05796764 | -0.02454764 | -0.03341516 | 0.0520041 | 0.734626 | [51 empty] | 3.530153 | 0.0702791 | 1.05419 | 16.0543 | 15.0001 | -0.027115 | -0.0976138 | 3.50238 | 3.6 |  |  |  |  | 426.3469 | 7.02791 | 456.3102 | 0.06791946 | -0.02748939 | -0.04043006 | 0.06095955 | 0.6799247 |  |  |  | 3.55323 | 0.0745924 | 1.11887 | 16.1186 | 14.9998 | -0.0282196 | -0.101589 | 3.49836 | 3.59995 |  |  |  |  | 427.0709 | 7.45924 | 458.9271 | 0.07194143 | -0.02862543 | -0.043316 | 0.06590526 | 0.6608511 |  |  | 1108.001 | 3.47679 | 0.0527958 | 0.794146 | 15.836 | 15.0418 | -0.0258083 | -0.0826009 | 3.11795 | 3.20055 | -0.024988391 | -0.051975854 | 2.028024146 | 2.08 | 422.1044 | 5.27958 | 444.3898 | 0.05144929 | -0.02614718 | -0.0253059 | 0.04679585 | 1.033244
555 | 1110.001 | 3.507398 | 0.0776698 | 1.16651 | 16.1854 | 15.0189 | -0.0285463 | -0.0814627 | 2.77224 | 2.85371 | -0.044801349 | -0.092290779 | 1.967709221 | 2.06 | 429.9547 | 7.76698 | 463.3492 | 0.07480112 | -0.02896167 | -0.04583595 | 0.06772197 | 0.6318549 | [50 empty] | 1110.001 | 3.318309 | 0.0599696 | 0.902803 | 15.9572 | 15.0544 | -0.0243491 | -0.0761096 | 3.04966 | 3.12577 | -0.03303143 | -0.068044746 | 1.991955254 | 2.06 | 406.7752 | 5.99696 | 431.1693 | 0.05824023 | -0.02465044 | -0.03358929 | 0.05227101 | 0.7338781 | [51 empty] | 3.531329 | 0.0705938 | 1.05891 | 16.059 | 15.0001 | -0.0272573 | -0.0981261 | 3.50187 | 3.6 |  |  |  |  | 426.489 | 7.05938 | 456.5965 | 0.06821345 | -0.02763567 | -0.04057778 | 0.06124917 | 0.6810544 |  |  |  | 3.5542 | 0.0749233 | 1.12383 | 16.1236 | 14.9998 | -0.0282649 | -0.101752 | 3.4982 | 3.59995 |  |  |  |  | 427.1876 | 7.49233 | 459.1939 | 0.07224931 | -0.02867204 | -0.04357727 | 0.06620964 | 0.6579587 |  |  | 1110.001 | 3.478661 | 0.0530705 | 0.798277 | 15.8401 | 15.0418 | -0.0259286 | -0.0829858 | 3.11756 | 3.20055 | -0.02511882 | -0.052247145 | 2.027752855 | 2.08 | 422.3316 | 5.30705 | 444.7449 | 0.05171018 | -0.02627067 | -0.02543968 | 0.04705302 | 1.032665
556 | 1112.001 | 3.508396 | 0.078006 | 1.17156 | 16.1905 | 15.0189 | -0.0286763 | -0.0818337 | 2.77187 | 2.85371 | -0.044974773 | -0.092648032 | 1.967351968 | 2.06 | 430.077 | 7.8006 | 463.6256 | 0.07511304 | -0.0290955 | -0.04601752 | 0.06802967 | 0.63227 | [50 empty] | 1112.001 | 3.320532 | 0.0602527 | 0.907065 | 15.9614 | 15.0544 | -0.0244716 | -0.0764925 | 3.04927 | 3.12577 | -0.033162231 | -0.068314196 | 1.991685804 | 2.06 | 407.0476 | 6.02527 | 431.5733 | 0.05850728 | -0.02477601 | -0.03372456 | 0.05253247 | 0.7346575 | [51 empty] | 3.532362 | 0.0709112 | 1.06367 | 16.0637 | 15.0001 | -0.027395 | -0.0986221 | 3.50137 | 3.6 |  |  |  |  | 426.6137 | 7.09112 | 456.8654 | 0.06850987 | -0.02777724 | -0.04073263 | 0.0615415 | 0.6819407 |  |  |  | 3.554997 | 0.0752457 | 1.12867 | 16.1284 | 14.9998 | -0.0283999 | -0.102238 | 3.49771 | 3.59995 |  |  |  |  | 427.2832 | 7.52457 | 459.4345 | 0.07254919 | -0.02881098 | -0.04373821 | 0.06650636 | 0.6587141 |  |  | 1112.001 | 3.480922 | 0.0533478 | 0.802449 | 15.8443 | 15.0418 | -0.0260256 | -0.0832961 | 3.11725 | 3.20055 | -0.025280318 | -0.052583061 | 2.027416939 | 2.08 | 422.6062 | 5.33478 | 445.1513 | 0.05197347 | -0.02637026 | -0.02560535 | 0.04731206 | 1.029873
557 | 1114.001 | 3.509403 | 0.0783345 | 1.1765 | 16.1954 | 15.0189 | -0.0288427 | -0.0823086 | 2.7714 | 2.85371 | -0.045101807 | -0.092909723 | 1.967090277 | 2.06 | 430.2004 | 7.83345 | 463.8999 | 0.07541772 | -0.02926683 | -0.04615055 | 0.06833016 | 0.6341599 | [50 empty] | 1114.001 | 3.323069 | 0.0605408 | 0.911404 | 15.9658 | 15.0544 | -0.0245998 | -0.0768932 | 3.04887 | 3.12577 | -0.033301871 | -0.068601854 | 1.991398146 | 2.06 | 407.3586 | 6.05408 | 432.0205 | 0.05877897 | -0.02490743 | -0.033869 | 0.05279797 | 0.7354049 | [51 empty] | 3.533389 | 0.0712402 | 1.06861 | 16.0687 | 15.0001 | -0.0274551 | -0.0988383 | 3.50116 | 3.6 |  |  |  |  | 426.7378 | 7.12402 | 457.1386 | 0.06881704 | -0.02783903 | -0.04097801 | 0.0618445 | 0.6793653 |  |  |  | 3.555876 | 0.0755839 | 1.13374 | 16.1335 | 14.9998 | -0.0285357 | -0.102727 | 3.49722 | 3.59995 |  |  |  |  | 427.3889 | 7.55839 | 459.6926 | 0.07286368 | -0.02895076 | -0.04391292 | 0.06681744 | 0.6592766 |  |  | 1114.001 | 3.48288 | 0.0536268 | 0.806645 | 15.8485 | 15.0418 | -0.0261756 | -0.0837764 | 3.11677 | 3.20055 | -0.025388555 | -0.052808195 | 2.027191805 | 2.08 | 422.8439 | 5.36268 | 445.5196 | 0.05223831 | -0.02652428 | -0.02571641 | 0.04757303 | 1.031415
558 | 1116.001 | 3.510325 | 0.0786599 | 1.18138 | 16.2003 | 15.0189 | -0.028945 | -0.0826006 | 2.77111 | 2.85371 | -0.045290728 | -0.0932989 | 1.9667011 | 2.06 | 430.3134 | 7.86599 | 464.1618 | 0.07571944 | -0.02937217 | -0.04634841 | 0.06862787 | 0.6337255 | [50 empty] | 1116.001 | 3.32512 | 0.0608256 | 0.91569 | 15.97 | 15.0544 | -0.0246656 | -0.0770988 | 3.04867 | 3.12577 | -0.033492705 | -0.068994971 | 1.991005029 | 2.06 | 407.61 | 6.08256 | 432.4032 | 0.05904747 | -0.02497489 | -0.03406643 | 0.05306117 | 0.7331232 | [51 empty] | 3.534397 | 0.0715601 | 1.07341 | 16.0735 | 15.0001 | -0.027592 | -0.0993311 | 3.50067 | 3.6 |  |  |  |  | 426.8596 | 7.15601 | 457.4057 | 0.06911562 | -0.02797981 | -0.04113581 | 0.06213901 | 0.6801812 |  |  |  | 3.556439 | 0.0759077 | 1.1386 | 16.1384 | 14.9998 | -0.0285956 | -0.102943 | 3.49701 | 3.59995 |  |  |  |  | 427.4566 | 7.59077 | 459.9039 | 0.07316468 | -0.02901242 | -0.04415226 | 0.06711567 | 0.6570993 |  |  | 1116.001 | 3.484982 | 0.0539124 | 0.810941 | 15.8528 | 15.0418 | -0.0262898 | -0.0841418 | 3.11641 | 3.20055 | -0.02554036 | -0.053123949 | 2.026876051 | 2.08 | 423.099 | 5.39124 | 445.9093 | 0.05250933 | -0.02664156 | -0.02587218 | 0.04783998 | 1.029738
559 | 1118.001 | 3.511265 | 0.079002 | 1.18652 | 16.2054 | 15.0189 | -0.0290506 | -0.0829019 | 2.7708 | 2.85371 | -0.045484405 | -0.093697873 | 1.966302127 | 2.06 | 430.4287 | 7.9002 | 464.4334 | 0.07603654 | -0.02948092 | -0.0465513 | 0.06894083 | 0.6332997 | [50 empty] | 1118.001 | 3.327209 | 0.0611172 | 0.92008 | 15.9744 | 15.0544 | -0.0247682 | -0.0774196 | 3.04835 | 3.12577 | -0.033657489 | -0.069334427 | 1.990665573 | 2.06 | 407.8662 | 6.11172 | 432.7938 | 0.05932232 | -0.02508009 | -0.03423694 | 0.05333061 | 0.7325448 | [51 empty] | 3.53534375 | 0.0718809 | 1.07822 | 16.0783 | 15.0001 | -0.0276997 | -0.0997189 | 3.50028 | 3.6 |  |  |  |  | 426.9739 | 7.18809 | 457.6651 | 0.06941496 | -0.02809057 | -0.04132438 | 0.06243438 | 0.6797578 |  |  |  | 3.557202 | 0.0762431 | 1.14363 | 16.1434 | 14.9998 | -0.0286845 | -0.103263 | 3.49669 | 3.59995 |  |  |  |  | 427.5483 | 7.62431 | 460.1459 | 0.07347637 | -0.02910394 | -0.04437242 | 0.06742417 | 0.6559015 |  |  | 1118.001 | 3.486705 | 0.0541785 | 0.814944 | 15.8568 | 15.0418 | -0.0264234 | -0.0845695 | 3.11598 | 3.20055 | -0.025651735 | -0.053355609 | 2.026644391 | 2.08 | 423.3082 | 5.41785 | 446.2424 | 0.05276179 | -0.02677877 | -0.02598648 | 0.04808895 | 1.030489
560 | 1120.001 | 3.512223 | 0.0793359 | 1.19154 | 16.2104 | 15.0189 | -0.0291561 | -0.0832031 | 2.7705 | 2.85371 | -0.045675493 | -0.094091515 | 1.965908485 | 2.06 | 430.5461 | 7.93359 | 464.7038 | 0.07634594 | -0.02958959 | -0.04675151 | 0.0692461 | 0.6329119 | [50 empty] | 1120.001 | 3.328973 | 0.0614103 | 0.924492 | 15.9789 | 15.0544 | -0.0248817 | -0.0777743 | 3.04799 | 3.12577 | -0.033815529 | -0.069659989 | 1.990340011 | 2.06 | 408.0824 | 6.14103 | 433.1429 | 0.0595985 | -0.02519648 | -0.0344005 | 0.05360196 | 0.7324452 | [51 empty] | 3.536599 | 0.0721916 | 1.08288 | 16.0829 | 15.0001 | -0.0277735 | -0.0999847 | 3.50001 | 3.6 |  |  |  |  | 427.1255 | 7.21916 | 457.9604 | 0.06970478 | -0.02816648 | -0.0415383 | 0.0627197 | 0.6780845 |  |  |  | 3.557756 | 0.076577 | 1.14864 | 16.1484 | 14.9998 | -0.0287853 | -0.103626 | 3.49633 | 3.59995 |  |  |  |  | 427.6149 | 7.6577 | 460.3604 | 0.07378656 | -0.02920772 | -0.04457884 | 0.06773155 | 0.6551925 |  |  | 1120.001 | 3.489228 | 0.0544579 | 0.819147 | 15.861 | 15.0418 | -0.0265361 | -0.0849301 | 3.11562 | 3.20055 | -0.02579719 | -0.053658155 | 2.026341845 | 2.08 | 423.6145 | 5.44579 | 446.6837 | 0.0530268 | -0.02689454 | -0.02613577 | 0.04834933 | 1.029032
561 | 1122.001 | 3.512993 | 0.07967 | 1.19656 | 16.2155 | 15.0189 | -0.0292758 | -0.0835446 | 2.77016 | 2.85371 | -0.045858547 | -0.094468607 | 1.965531393 | 2.06 | 430.6405 | 7.967 | 464.9497 | 0.07665544 | -0.02971289 | -0.04694334 | 0.06955184 | 0.6329521 | [50 empty] | 1122.001 | 3.331243 | 0.0617001 | 0.928855 | 15.9832 | 15.0544 | -0.0249819 | -0.0780876 | 3.04768 | 3.12577 | -0.033977213 | -0.069993059 | 1.990006941 | 2.06 | 408.3607 | 6.17001 | 433.5566 | 0.05987149 | -0.02529924 | -0.03456786 | 0.05386922 | 0.7318719 | [51 empty] | 3.537842 | 0.0725229 | 1.08785 | 16.0879 | 15.0001 | -0.0279055 | -0.10046 | 3.49954 | 3.6 |  |  |  |  | 427.2755 | 7.25229 | 458.2628 | 0.07001372 | -0.02830226 | -0.04171147 | 0.06302403 | 0.6785246 |  |  |  | 3.558452 | 0.076904 | 1.15354 | 16.1533 | 14.9998 | -0.0289125 | -0.104084 | 3.49587 | 3.59995 |  |  |  |  | 427.6986 | 7.6904 | 460.5903 | 0.07409026 | -0.0293387 | -0.04475156 | 0.06803222 | 0.6555906 |  |  | 1122.001 | 3.491011 | 0.0547366 | 0.823339 | 15.8652 | 15.0418 | -0.0266704 | -0.08536 | 3.11519 | 3.20055 | -0.025920654 | -0.05391496 | 2.02608504 | 2.08 | 423.831 | 5.47366 | 447.0301 | 0.05329107 | -0.02703251 | -0.02626251 | 0.04860998 | 1.029319
562 | 1124.001 | 3.513812 | 0.0800066 | 1.20161 | 16.2205 | 15.0189 | -0.0294262 | -0.0839738 | 2.76973 | 2.85371 | -0.046004578 | -0.094769432 | 1.965230568 | 2.06 | 430.7409 | 8.00066 | 465.203 | 0.07696715 | -0.02986784 | -0.04709641 | 0.06985968 | 0.634185 | [50 empty] | 1124.001 | 3.333123 | 0.0619961 | 0.933311 | 15.9877 | 15.0544 | -0.0250894 | -0.0784236 | 3.04734 | 3.12577 | -0.034141364 | -0.070331211 | 1.989668789 | 2.06 | 408.5911 | 6.19961 | 433.9222 | 0.06015025 | -0.0254095 | -0.0347378 | 0.05414292 | 0.7314657 | [51 empty] | 3.53904 | 0.0728413 | 1.09262 | 16.0927 | 15.0001 | -0.027994 | -0.100778 | 3.49922 | 3.6 |  |  |  |  | 427.4203 | 7.28413 | 458.5541 | 0.07031055 | -0.0283933 | -0.04191725 | 0.06331642 | 0.6773656 |  |  |  | 3.559224 | 0.0772395 | 1.15858 | 16.1583 | 14.9998 | -0.0290032 | -0.10441 | 3.49554 | 3.59995 |  |  |  |  | 427.7913 | 7.72395 | 460.8337 | 0.07440175 | -0.02943211 | -0.04496964 | 0.06834051 | 0.6544883 |  |  | 1124.001 | 3.492978 | 0.0550207 | 0.827612 | 15.8694 | 15.0418 | -0.0267957 | -0.085761 | 3.11479 | 3.20055 | -0.026053396 | -0.054191065 | 2.025808935 | 2.08 | 424.0697 | 5.50207 | 447.4023 | 0.05356039 | -0.02716125 | -0.0263988 | 0.0488754 | 1.028882
563 | 1126.001 | 3.514817 | 0.0803512 | 1.20679 | 16.2257 | 15.0189 | -0.0295408 | -0.0843009 | 2.76941 | 2.85371 | -0.046200117 | -0.095172241 | 1.964827759 | 2.06 | 430.8641 | 8.03512 | 465.4846 | 0.07728617 | -0.02998592 | -0.0473014 | 0.0701744 | 0.633933 | [50 empty] | 1126.001 | 3.335177 | 0.0622894 | 0.937727 | 15.9921 | 15.0544 | -0.0251873 | -0.0787296 | 3.04704 | 3.12577 | -0.034312038 | -0.070682799 | 1.989317201 | 2.06 | 408.8429 | 6.22894 | 434.3095 | 0.06042639 | -0.02550993 | -0.03491452 | 0.0544137 | 0.7306396 | [51 empty] | 3.540388 | 0.073158 | 1.09737 | 16.0974 | 15.0001 | -0.0281367 | -0.101292 | 3.4987 | 3.6 |  |  |  |  | 427.5831 | 7.3158 | 458.8642 | 0.0706057 | -0.02854012 | -0.04206558 | 0.06360684 | 0.6784673 |  |  |  | 3.56014 | 0.0775683 | 1.16351 | 16.1633 | 14.9998 | -0.02912 | -0.104831 | 3.49512 | 3.59995 |  |  |  |  | 427.9015 | 7.75683 | 461.093 | 0.07470693 | -0.0295524 | -0.04515453 | 0.06864228 | 0.6544726 |  |  | 1126.001 | 3.494562 | 0.0553061 | 0.831904 | 15.8737 | 15.0418 | -0.0269112 | -0.0861306 | 3.11442 | 3.20055 | -0.026201552 | -0.054499227 | 2.025500773 | 2.08 | 424.2621 | 5.53061 | 447.7263 | 0.05383087 | -0.02727994 | -0.02655093 | 0.04914248 | 1.027457
564 | 1128.001 | 3.515494 | 0.0806814 | 1.21175 | 16.2306 | 15.0189 | -0.0296456 | -0.0845999 | 2.76911 | 2.85371 | -0.046384767 | -0.095552619 | 1.964447381 | 2.06 | 430.9471 | 8.06814 | 465.7166 | 0.07759177 | -0.03009391 | -0.04749501 | 0.07047645 | 0.6336227 | [50 empty] | 1128.001 | 3.337037 | 0.0625634 | 0.941852 | 15.9962 | 15.0544 | -0.0252893 | -0.0790485 | 3.04672 | 3.12577 | -0.034458153 | -0.070983796 | 1.989016204 | 2.06 | 409.0709 | 6.25634 | 434.6637 | 0.06068429 | -0.02561457 | -0.03506584 | 0.0546667 | 0.7304708 | [51 empty] | 3.541708 | 0.0734815 | 1.10223 | 16.1023 | 15.0001 | -0.0282324 | -0.101636 | 3.49836 | 3.6 |  |  |  |  | 427.7425 | 7.34815 | 459.1736 | 0.0709071 | -0.0286386 | -0.04226851 | 0.06390352 | 0.6775398 |  |  |  | 3.561074 | 0.0779011 | 1.1685 | 16.1683 | 14.9998 | -0.0291988 | -0.105114 | 3.49484 | 3.59995 |  |  |  |  | 428.0137 | 7.79011 | 461.3564 | 0.07501572 | -0.02963357 | -0.04538216 | 0.06894761 | 0.6529784 |  |  | 1128.001 | 3.496262 | 0.055588 | 0.836146 | 15.878 | 15.0418 | -0.0270511 | -0.0865785 | 3.11397 | 3.20055 | -0.026324585 | -0.054755137 | 2.025244863 | 2.08 | 424.4684 | 5.5588 | 448.0638 | 0.05409796 | -0.02742372 | -0.02667728 | 0.04940604 | 1.02798
565 | 1130.001 | 3.516417 | 0.0810223 | 1.21687 | 16.2358 | 15.0189 | -0.0297942 | -0.085024 | 2.76868 | 2.85371 | -0.046542133 | -0.095876794 | 1.964123206 | 2.06 | 431.0602 | 8.10223 | 465.9857 | 0.07790717 | -0.03024707 | -0.04766004 | 0.07078774 | 0.634642 | [50 empty] | 1130.001 | 3.339206 | 0.0629272 | 0.947329 | 16.0017 | 15.0544 | -0.02542 | -0.079457 | 3.04631 | 3.12577 | -0.034660116 | -0.07139984 | 1.98860016 | 2.06 | 409.3368 | 6.29272 | 435.0952 | 0.06102661 | -0.02574867 | -0.03527503 | 0.05500304 | 0.7299405 | [51 empty] | 3.542571 | 0.0737988 | 1.10699 | 16.107 | 15.0001 | -0.0283431 | -0.102035 | 3.49796 | 3.6 |  |  |  |  | 427.8467 | 7.37988 | 459.4213 | 0.07120264 | -0.02875252 | -0.04245012 | 0.06419528 | 0.6773248 |  |  |  | 3.561938 | 0.0782415 | 1.1736 | 16.1734 | 14.9998 | -0.0293159 | -0.105536 | 3.49442 | 3.59995 |  |  |  |  | 428.1175 | 7.82415 | 461.6141 | 0.07533147 | -0.0297542 | -0.04557728 | 0.06925997 | 0.6528297 |  |  | 1130.001 | 3.49772 | 0.0558676 | 0.840351 | 15.8822 | 15.0418 | -0.0271757 | -0.0869772 | 3.11357 | 3.20055 | -0.026457016 | -0.055030593 | 2.024969407 | 2.08 | 424.6455 | 5.58676 | 448.3694 | 0.0543628 | -0.02755179 | -0.0268133 | 0.04966768 | 1.027542
566 | 1132.001 | 3.517275 | 0.0813638 | 1.22199 | 16.2409 | 15.0189 | -0.0299255 | -0.0853987 | 2.76831 | 2.85371 | -0.046714145 | -0.096231139 | 1.963768861 | 2.06 | 431.1654 | 8.13638 | 466.2466 | 0.07822302 | -0.03038241 | -0.04784047 | 0.07109961 | 0.6350775 | [50 empty] | 1132.001 | 3.341331 | 0.0631633 | 0.950882 | 16.0052 | 15.0544 | -0.0255313 | -0.079805 | 3.04596 | 3.12577 | -0.034760316 | -0.071606252 | 1.988393748 | 2.06 | 409.5973 | 6.31633 | 435.4689 | 0.06124871 | -0.02586288 | -0.03537883 | 0.05521997 | 0.731027 | [51 empty] | 3.543592 | 0.0741392 | 1.11209 | 16.1122 | 15.0001 | -0.0284424 | -0.102393 | 3.4976 | 3.6 |  |  |  |  | 427.9701 | 7.41392 | 459.6994 | 0.0715196 | -0.02885472 | -0.04266487 | 0.064508 | 0.676311 |  |  |  | 3.562538 | 0.0785741 | 1.17859 | 16.1784 | 14.9998 | -0.0294354 | -0.105966 | 3.49399 | 3.59995 |  |  |  |  | 428.1897 | 7.85741 | 461.8343 | 0.07563989 | -0.02987731 | -0.04576258 | 0.06956549 | 0.6528766 |  |  | 1132.001 | 3.49926 | 0.0561467 | 0.844549 | 15.8864 | 15.0418 | -0.0272939 | -0.0873555 | 3.11319 | 3.20055 | -0.026595598 | -0.055318843 | 2.024681157 | 2.08 | 424.8324 | 5.61467 | 448.6853 | 0.0546271 | -0.0276733 | -0.02695566 | 0.04992867 | 1.026623
567 | 1134.001 | 3.518014 | 0.0817095 | 1.22719 | 16.2461 | 15.0189 | -0.0300463 | -0.0857432 | 2.76796 | 2.85371 | -0.046898768 | -0.096611463 | 1.963388537 | 2.06 | 431.256 | 8.17095 | 466.4937 | 0.07854266 | -0.03050694 | -0.04803416 | 0.07141547 | 0.6351093 | [50 empty] | 1134.001 | 3.343583 | 0.0634703 | 0.955505 | 16.0099 | 15.0544 | -0.0256204 | -0.0800834 | 3.04568 | 3.12577 | -0.034954968 | -0.072007235 | 1.987992765 | 2.06 | 409.8734 | 6.34703 | 435.8882 | 0.06153743 | -0.02595432 | -0.03558051 | 0.05550288 | 0.7294532 | [51 empty] | 3.544444 | 0.0744622 | 1.11694 | 16.117 | 15.0001 | -0.0285073 | -0.102626 | 3.49737 | 3.6 |  |  |  |  | 428.073 | 7.44622 | 459.9482 | 0.07182026 | -0.02892152 | -0.04289873 | 0.06480486 | 0.6741813 |  |  |  | 3.563048 | 0.0789149 | 1.18371 | 16.1835 | 14.9998 | -0.0295362 | -0.106329 | 3.49362 | 3.59995 |  |  |  |  | 428.2509 | 7.89149 | 462.0463 | 0.07595581 | -0.02998118 | -0.04597464 | 0.06987862 | 0.6521243 |  |  | 1134.001 | 3.501017 | 0.0564486 | 0.84909 | 15.8909 | 15.0418 | -0.0274353 | -0.0878081 | 3.11274 | 3.20055 | -0.026730565 | -0.055599575 | 2.024400425 | 2.08 | 425.0457 | 5.64486 | 449.039 | 0.05491291 | -0.02781868 | -0.02709432 | 0.05021078 | 1.026734
568 | 1136.001 | 3.5189 | 0.0820455 | 1.23223 | 16.2511 | 15.0189 | -0.0301556 | -0.0860553 | 2.76765 | 2.85371 | -0.047085288 | -0.096995693 | 1.963004307 | 2.06 | 431.3647 | 8.20455 | 466.7562 | 0.07885323 | -0.03061963 | -0.04822987 | 0.07172203 | 0.6348686 | [50 empty] | 1136.001 | 3.345811 | 0.0637649 | 0.95994 | 16.0143 | 15.0544 | -0.0257137 | -0.080375 | 3.04539 | 3.12577 | -0.035128247 | -0.072364188 | 1.987635812 | 2.06 | 410.1465 | 6.37649 | 436.2995 | 0.06181441 | -0.02605008 | -0.03576008 | 0.05577417 | 0.728468 | [51 empty] | 3.544915 | 0.0747908 | 1.12187 | 16.1219 | 15.0001 | -0.028652 | -0.103147 | 3.49685 | 3.6 |  |  |  |  | 428.1298 | 7.47908 | 460.15 | 0.07212604 | -0.02907048 | -0.04305556 | 0.06510756 | 0.6751854 |  |  |  | 3.563548 | 0.0792481 | 1.1887 | 16.1885 | 14.9998 | -0.0296144 | -0.10661 | 3.49334 | 3.59995 |  |  |  |  | 428.3111 | 7.92481 | 462.2539 | 0.07626459 | -0.03006176 | -0.04620283 | 0.07018467 | 0.6506475 |  |  | 1136.001 | 3.502451 | 0.0567237 | 0.853229 | 15.8951 | 15.0418 | -0.0275805 | -0.0882728 | 3.11228 | 3.20055 | -0.026843921 | -0.055835356 | 2.024164644 | 2.08 | 425.2199 | 5.67237 | 449.34 | 0.05517327 | -0.02796798 | -0.0272108 | 0.05046799 | 1.027827
569 | 1138.001 | 3.520137 | 0.0823919 | 1.23744 | 16.2563 | 15.0189 | -0.0302515 | -0.086329 | 2.76738 | 2.85371 | -0.047297161 | -0.097432151 | 1.962567849 | 2.06 | 431.5162 | 8.23919 | 467.0697 | 0.07917331 | -0.03071852 | -0.04845224 | 0.07203732 | 0.6339959 | [50 empty] | 1138.001 | 3.347907 | 0.0640105 | 0.963638 | 16.018 | 15.0544 | -0.0258773 | -0.0808863 | 3.04488 | 3.12577 | -0.03518955 | -0.072490472 | 1.987509528 | 2.06 | 410.4034 | 6.40105 | 436.6735 | 0.06204526 | -0.02621801 | -0.03582362 | 0.05599984 | 0.7318637 | [51 empty] | 3.545318 | 0.0751175 | 1.12677 | 16.1268 | 15.0001 | -0.0287736 | -0.103585 | 3.49641 | 3.6 |  |  |  |  | 428.1785 | 7.51175 | 460.3422 | 0.07242996 | -0.02919568 | -0.04323428 | 0.06540855 | 0.67529 |  |  |  | 3.564007 | 0.079586 | 1.19377 | 16.1935 | 14.9998 | -0.0297201 | -0.106991 | 3.49296 | 3.59995 |  |  |  |  | 428.3662 | 7.9586 | 462.4582 | 0.07657763 | -0.03017069 | -0.04640694 | 0.07049503 | 0.6501332 |  |  | 1138.001 | 3.504036 | 0.0570128 | 0.857578 | 15.8994 | 15.0418 | -0.0276842 | -0.0886045 | 3.11194 | 3.20055 | -0.027000817 | -0.056161699 | 2.023838301 | 2.08 | 425.4123 | 5.70128 | 449.6663 | 0.05544682 | -0.02807463 | -0.02737204 | 0.05073812 | 1.025668
570 | 1140.001 | 3.52115 | 0.0827256 | 1.24245 | 16.2614 | 15.0189 | -0.0304095 | -0.0867797 | 2.76693 | 2.85371 | -0.047441059 | -0.097728581 | 1.962271419 | 2.06 | 431.6405 | 8.27256 | 467.3482 | 0.07948157 | -0.03088146 | -0.04860329 | 0.07234132 | 0.635378 | [50 empty] | 1140.001 | 3.349616 | 0.0643687 | 0.969029 | 16.0234 | 15.0544 | -0.0259166 | -0.0810094 | 3.04476 | 3.12577 | -0.035476685 | -0.073081972 | 1.986918028 | 2.06 | 410.613 | 6.43687 | 437.0436 | 0.06238185 | -0.02625835 | -0.03612127 | 0.05633131 | 0.7269498 | [51 empty] | 3.545708 | 0.0754538 | 1.13181 | 16.1319 | 15.0001 | -0.0288717 | -0.103938 | 3.49606 | 3.6 |  |  |  |  | 428.2257 | 7.54538 | 460.5369 | 0.07274271 | -0.02929669 | -0.04344602 | 0.06571834 | 0.6743238 |  |  |  | 3.564365 | 0.0799335 | 1.19898 | 16.1988 | 14.9998 | -0.0298199 | -0.10735 | 3.4926 | 3.59995 |  |  |  |  | 428.4092 | 7.99335 | 462.6535 | 0.07689947 | -0.03027355 | -0.04662591 | 0.07081429 | 0.6492861 |  |  | 1140.001 | 3.505639 | 0.0573202 | 0.862201 | 15.904 | 15.0418 | -0.027829 | -0.0890682 | 3.11148 | 3.20055 | -0.027138436 | -0.056447948 | 2.023552052 | 2.08 | 425.6069 | 5.73202 | 450.0027 | 0.05573759 | -0.02822356 | -0.02751348 | 0.05102537 | 1.025808
571 | 1142.001 | 3.52178 | 0.0830786 | 1.24775 | 16.2667 | 15.0189 | -0.0305183 | -0.0870902 | 2.76662 | 2.85371 | -0.047644721 | -0.098148126 | 1.961851874 | 2.06 | 431.7176 | 8.30786 | 467.5841 | 0.07980754 | -0.03099368 | -0.04881712 | 0.07266369 | 0.6348936 | [50 empty] | 1142.001 | 3.351798 | 0.0646889 | 0.97385 | 16.0282 | 15.0544 | -0.0260436 | -0.0814061 | 3.04436 | 3.12577 | -0.035638842 | -0.073416014 | 1.986583986 | 2.06 | 410.8804 | 6.46889 | 437.4598 | 0.06268264 | -0.02638874 | -0.03628941 | 0.05662634 | 0.7271747 | [51 empty] | 3.546088 | 0.0757896 | 1.13685 | 16.1369 | 15.0001 | -0.0289674 | -0.104282 | 3.49571 | 3.6 |  |  |  |  | 428.2715 | 7.57896 | 460.73 | 0.0730549 | -0.02939524 | -0.04365967 | 0.06602758 | 0.6732813 |  |  |  | 3.564908 | 0.0802593 | 1.20387 | 16.2036 | 14.9998 | -0.029943 | -0.107793 | 3.49216 | 3.59995 |  |  |  |  | 428.4745 | 8.02593 | 462.8636 | 0.0772011 | -0.03040045 | -0.04680066 | 0.07111316 | 0.649573 |  |  | 1142.001 | 3.506927 | 0.0576054 | 0.866491 | 15.9083 | 15.0418 | -0.0279276 | -0.0893838 | 3.11117 | 3.20055 | -0.027304489 | -0.056793338 | 2.023206662 | 2.08 | 425.7632 | 5.76054 | 450.2895 | 0.0560073 | -0.02832499 | -0.02768418 | 0.05129207 | 1.023147
572 | 1144.001 | 3.522296 | 0.0834168 | 1.25283 | 16.2717 | 15.0189 | -0.0306596 | -0.0874936 | 2.76621 | 2.85371 | -0.047796251 | -0.098460276 | 1.961539724 | 2.06 | 431.781 | 8.34168 | 467.7987 | 0.08011975 | -0.03113944 | -0.04897625 | 0.07297262 | 0.635807 | [50 empty] | 1144.001 | 3.35334 | 0.0649489 | 0.977764 | 16.0321 | 15.0544 | -0.0261479 | -0.0817322 | 3.04403 | 3.12577 | -0.035768914 | -0.073683964 | 1.986316036 | 2.06 | 411.0694 | 6.49489 | 437.7679 | 0.06292682 | -0.02649583 | -0.0364243 | 0.05686625 | 0.727422 | [51 empty] | 3.546471 | 0.0761153 | 1.14173 | 16.1418 | 15.0001 | -0.0290482 | -0.104573 | 3.49542 | 3.6 |  |  |  |  | 428.3177 | 7.61153 | 460.9193 | 0.07335761 | -0.02947845 | -0.04387916 | 0.06632741 | 0.6718098 |  |  |  | 3.565443 | 0.0806102 | 1.20913 | 16.2089 | 14.9998 | -0.0300127 | -0.108044 | 3.49191 | 3.59995 |  |  |  |  | 428.5388 | 8.06102 | 463.0834 | 0.07752588 | -0.0304723 | -0.04705358 | 0.07143505 | 0.6476085 |  |  | 1144.001 | 3.508572 | 0.0579027 | 0.870963 | 15.9128 | 15.0418 | -0.0280733 | -0.0898499 | 3.1107 | 3.20055 | -0.027432635 | -0.05705988 | 2.02294012 | 2.08 | 425.963 | 5.79027 | 450.6274 | 0.05628836 | -0.02847489 | -0.02781594 | 0.0515696 | 1.02369
573 | 1146.001 | 3.522583 | 0.0837696 | 1.25813 | 16.277 | 15.0189 | -0.0308226 | -0.0879586 | 2.76575 | 2.85371 | -0.047947981 | -0.098772842 | 1.961227158 | 2.06 | 431.8161 | 8.37696 | 467.9892 | 0.08044533 | -0.03130761 | -0.0491356 | 0.07329529 | 0.6371675 | [50 empty] | 1146.001 | 3.354658 | 0.0652417 | 0.982172 | 16.0365 | 15.0544 | -0.0262609 | -0.0820855 | 3.04368 | 3.12577 | -0.035922626 | -0.074000609 | 1.985999391 | 2.06 | 411.2311 | 6.52417 | 438.0605 | 0.06320172 | -0.02661188 | -0.03658372 | 0.0571371 | 0.7274239 | [51 empty] | 3.546714 | 0.0764625 | 1.14694 | 16.147 | 15.0001 | -0.0291757 | -0.105033 | 3.49496 | 3.6 |  |  |  |  | 428.3471 | 7.64625 | 461.0996 | 0.0736802 | -0.02960977 | -0.04407043 | 0.06664724 | 0.671874 |  |  |  | 3.565817 | 0.0809473 | 1.21419 | 16.214 | 14.9998 | -0.0301146 | -0.108411 | 3.49154 | 3.59995 |  |  |  |  | 428.5837 | 8.09473 | 463.2764 | 0.07783779 | -0.03057736 | -0.04726043 | 0.07174442 | 0.6469971 |  |  | 1146.001 | 3.509993 | 0.0582075 | 0.875547 | 15.9174 | 15.0418 | -0.0282046 | -0.0902702 | 3.11028 | 3.20055 | -0.027582405 | -0.057371403 | 2.022628597 | 2.08 | 426.1356 | 5.82075 | 450.9398 | 0.05657644 | -0.02860999 | -0.02796994 | 0.05185441 | 1.022883
574 | 1148.001 | 3.522699 | 0.0841303 | 1.26354 | 16.2824 | 15.0189 | -0.0309376 | -0.0882868 | 2.76542 | 2.85371 | -0.048150154 | -0.099189318 | 1.960810682 | 2.06 | 431.8303 | 8.41303 | 468.1604 | 0.0807781 | -0.03142627 | -0.04934798 | 0.07362544 | 0.63683 | [50 empty] | 1148.001 | 3.356223 | 0.0655848 | 0.987337 | 16.0417 | 15.0544 | -0.0263942 | -0.082502 | 3.04326 | 3.12577 | -0.036102127 | -0.074370382 | 1.985629618 | 2.06 | 411.4228 | 6.55848 | 438.4059 | 0.06352376 | -0.02674878 | -0.03676993 | 0.05745435 | 0.7274634 | [51 empty] | 3.546877 | 0.0767942 | 1.15192 | 16.152 | 15.0001 | -0.029281 | -0.105411 | 3.49458 | 3.6 |  |  |  |  | 428.3668 | 7.67942 | 461.2629 | 0.07398829 | -0.02971824 | -0.04427005 | 0.06695285 | 0.6712946 |  |  |  | 3.565964 | 0.0812909 | 1.21935 | 16.2191 | 14.9998 | -0.030245 | -0.10888 | 3.49107 | 3.59995 |  |  |  |  | 428.6014 | 8.12909 | 463.4428 | 0.07815561 | -0.03071182 | -0.04744379 | 0.07206005 | 0.6473306 |  |  | 1148.001 | 3.511555 | 0.0585215 | 0.88027 | 15.9221 | 15.0418 | -0.0283326 | -0.09068 | 3.10987 | 3.20055 | -0.027741286 | -0.057701876 | 2.022298124 | 2.08 | 426.3251 | 5.85215 | 451.2743 | 0.05687312 | -0.02874171 | -0.02813334 | 0.05214759 | 1.021625
575 | 1150.001 | 3.522999 | 0.0844649 | 1.26857 | 16.2875 | 15.0189 | -0.0310338 | -0.0885614 | 2.76514 | 2.85371 | -0.048351846 | -0.099604803 | 1.960395197 | 2.06 | 431.8671 | 8.44649 | 468.3447 | 0.08108669 | -0.03152555 | -0.0495599 | 0.07393121 | 0.63611 | [50 empty] | 1150.001 | 3.357898 | 0.0658851 | 0.991858 | 16.0462 | 15.0544 | -0.0265216 | -0.0829002 | 3.04287 | 3.12577 | -0.036248936 | -0.074672809 | 1.985327191 | 2.06 | 411.6282 | 6.58851 | 438.7483 | 0.06380553 | -0.02687964 | -0.03692225 | 0.05773139 | 0.7280066 | [51 empty] | 3.547096 | 0.0771402 | 1.15711 | 16.1572 | 15.0001 | -0.0293553 | -0.105679 | 3.49432 | 3.6 |  |  |  |  | 428.3932 | 7.71402 | 461.4395 | 0.07430957 | -0.02979479 | -0.04451478 | 0.06727142 | 0.6693236 |  |  |  | 3.56590625 | 0.0816358 | 1.22452 | 16.2243 | 14.9998 | -0.0302987 | -0.109074 | 3.49088 | 3.59995 |  |  |  |  | 428.5945 | 8.16358 | 463.5832 | 0.07847452 | -0.03076719 | -0.04770733 | 0.07237712 | 0.6449154 |  |  | 1150.001 | 3.513476 | 0.0588109 | 0.884623 | 15.9265 | 15.0418 | -0.0284858 | -0.0911702 | 3.10938 | 3.20055 | -0.027856718 | -0.057941973 | 2.022058027 | 2.08 | 426.5584 | 5.88109 | 451.6447 | 0.05714649 | -0.02889939 | -0.02825208 | 0.05241707 | 1.022912
576 | 1152.001 | 3.52334 | 0.0848198 | 1.2739 | 16.2928 | 15.0189 | -0.0311387 | -0.0888606 | 2.76485 | 2.85371 | -0.048561631 | -0.100036959 | 1.959963041 | 2.06 | 431.9088 | 8.48198 | 468.5433 | 0.08141389 | -0.03163381 | -0.04978037 | 0.07425538 | 0.6354677 | [50 empty] | 1152.001 | 3.359715 | 0.0661641 | 0.996058 | 16.0504 | 15.0544 | -0.0265949 | -0.0831294 | 3.04264 | 3.12577 | -0.036428293 | -0.075042284 | 1.984957716 | 2.06 | 411.8509 | 6.61641 | 439.1007 | 0.06406725 | -0.02695494 | -0.03710837 | 0.05798823 | 0.7263844 | [51 empty] | 3.546688 | 0.0774762 | 1.16215 | 16.1622 | 15.0001 | -0.0294435 | -0.105996 | 3.494 | 3.6 |  |  |  |  | 428.3439 | 7.74762 | [9 empty] | 3.565993 | 0.0819758 | 1.22962 | 16.2294 | 14.9998 | -0.0304653 | -0.109674 | 3.49028 | 3.59995 |  |  |  |  | 428.6049 | 8.19758 | 463.7401 | 0.07878881 | -0.03093901 | -0.0478498 | 0.07268934 | 0.646586 |  |  | 1152.001 | 3.514837 | 0.0591035 | 0.889025 | 15.9309 | 15.0418 | -0.0285906 | -0.0915057 | 3.10904 | 3.20055 | -0.028018934 | -0.058279383 | 2.021720617 | 2.08 | 426.7236 | 5.91035 | 451.9444 | 0.0574228 | -0.02900727 | -0.02841895 | 0.05269024 | 1.020702
577 | 1154.001 | 3.523735 | 0.0851713 | 1.27918 | 16.2981 | 15.0189 | -0.0312768 | -0.0892548 | 2.76445 | 2.85371 | -0.048733407 | -0.100390819 | 1.959609181 | 2.06 | 431.9574 | 8.51713 | 468.7477 | 0.08173785 | -0.03177636 | -0.04996093 | 0.07457623 | 0.6360243 | [50 empty] | 1154.001 | 3.361584 | 0.0664862 | 1.00091 | 16.0553 | 15.0544 | -0.0267469 | -0.0836047 | 3.04216 | 3.12577 | -0.036570382 | -0.075334988 | 1.984665012 | 2.06 | 412.08 | 6.64862 | 439.4777 | 0.06436932 | -0.02711111 | -0.03725584 | 0.05828508 | 0.7277008 | [51 empty] | 3.545159 | 0.0778153 | 1.16723 | 16.1673 | 15.0001 | -0.0295578 | -0.106408 | 3.49359 | 3.6 |  |  |  |  | 428.1593 | 7.78153 | [9 empty] | 3.565463 | 0.082308 | 1.2346 | 16.2344 | 14.9998 | -0.0305458 | -0.109963 | 3.48999 | 3.59995 |  |  |  |  | 428.5413 | 8.2308 | [8 empty] | 1154.001 | 3.516221 | 0.0594078 | 0.893602 | 15.9354 | 15.0418 | -0.0287369 | -0.091974 | 3.10858 | 3.20055 | -0.028149621 | -0.058551212 | 2.021448788 | 2.08 | 426.8916 | 5.94078 | 452.2523 | 0.05771007 | -0.02915789 | -0.02855342 | 0.0529743 | 1.02117
578 | 1156.001 | 3.5244 | 0.0855138 | 1.28432 | 16.3032 | 15.0189 | -0.0314158 | -0.0896516 | 2.76405 | 2.85371 | -0.048893365 | -0.100720331 | 1.959279669 | 2.06 | 432.0389 | 8.55138 | 468.9842 | 0.08205342 | -0.03191986 | -0.05012909 | 0.07488818 | 0.6367532 | [50 empty] | 1156.001 | 3.363258 | 0.0667942 | 1.00554 | 16.0599 | 15.0544 | -0.0268502 | -0.0839273 | 3.04184 | 3.12577 | -0.036745012 | -0.075694725 | 1.984305275 | 2.06 | 412.2852 | 6.67942 | 439.8235 | 0.06465808 | -0.02721725 | -0.03743712 | 0.05856905 | 0.7270125 | [75 empty] | 3.564911 | 0.0826685 | 1.24001 | 16.2398 | 14.9998 | -0.0306554 | -0.110358 | 3.48959 | 3.59995 |  |  |  |  | 428.4749 | 8.26685 | [8 empty] | 1156.001 | 3.517662 | 0.0597125 | 0.898186 | 15.94 | 15.0418 | -0.0288721 | -0.0924066 | 3.10814 | 3.20055 | -0.028292541 | -0.058848485 | 2.021151515 | 2.08 | 427.0665 | 5.97125 | 452.5677 | 0.05799764 | -0.0292971 | -0.02870049 | 0.05325856 | 1.020788
579 | 1158.001 | 3.52482 | 0.0858582 | 1.2895 | 16.3084 | 15.0189 | -0.0315419 | -0.0900112 | 2.76369 | 2.85371 | -0.049072777 | -0.10108992 | 1.95891008 | 2.06 | 432.0903 | 8.58582 | 469.1888 | 0.08237064 | -0.03205006 | -0.05031775 | 0.07520227 | 0.6369534 | [50 empty] | 1158.001 | 3.364769 | 0.0670935 | 1.01005 | 16.0644 | 15.0544 | -0.0269483 | -0.0842342 | 3.04153 | 3.12577 | -0.036916692 | -0.076048385 | 1.983951615 | 2.06 | 412.4704 | 6.70935 | 440.1445 | 0.0649386 | -0.02731806 | -0.03761536 | 0.05884513 | 0.7262475 | [75 empty] | 3.564752 | 0.0830099 | 1.24513 | 16.2449 | 14.9998 | -0.0307127 | -0.110564 | 3.48939 | 3.59995 |  |  |  |  | 428.4557 | 8.30099 | [8 empty] | 1158.001 | 3.518917 | 0.0600108 | 0.902673 | 15.9445 | 15.0418 | -0.0289984 | -0.0928108 | 3.10774 | 3.20055 | -0.028441751 | -0.059158841 | 2.020841159 | 2.08 | 427.2189 | 6.00108 | 452.8566 | 0.0582791 | -0.02942716 | -0.02885405 | 0.05353699 | 1.019862
580 | 1160.001 | 3.524686 | 0.0862101 | 1.29478 | 16.3137 | 15.0189 | -0.0316653 | -0.0903634 | 2.76334 | 2.85371 | -0.04926131 | -0.101478299 | 1.958521701 | 2.06 | 432.0739 | 8.62101 | 469.323 | 0.08269467 | -0.03217749 | -0.05051603 | 0.07552425 | 0.6369758 | [50 empty] | 1160.001 | 3.366548 | 0.0674125 | 1.01485 | 16.0692 | 15.0544 | -0.0270884 | -0.084672 | 3.04109 | 3.12577 | -0.03706507 | -0.076354045 | 1.983645955 | 2.06 | 412.6885 | 6.74125 | 440.5089 | 0.0652375 | -0.02746205 | -0.03776944 | 0.05913898 | 0.7270972 | [75 empty] | 3.564036 | 0.0833639 | 1.25044 | 16.2502 | 14.9998 | -0.0308156 | -0.110935 | 3.48902 | 3.59995 |  |  |  |  | 428.3697 | 8.33639 | [8 empty] | 1160.001 | 3.519915 | 0.0603174 | 0.907284 | 15.9491 | 15.0418 | -0.029143 | -0.0932737 | 3.10728 | 3.20055 | -0.028578178 | -0.05944261 | 2.02055739 | 2.08 | 427.3401 | 6.03174 | 453.1162 | 0.0585683 | -0.02957609 | -0.02899448 | 0.05382347 | 1.020059
581 | 1162.001 | 3.524979 | 0.0865593 | 1.30003 | 16.3189 | 15.0189 | -0.0318085 | -0.0907722 | 2.76293 | 2.85371 | -0.049423224 | -0.101811842 | 1.958188158 | 2.06 | 432.1098 | 8.65593 | 469.513 | 0.0830161 | -0.03232538 | -0.05068635 | 0.07584278 | 0.6377532 | [50 empty] | 1162.001 | 3.36825 | 0.0677187 | 1.01946 | 16.0738 | 15.0544 | -0.0272038 | -0.0850328 | 3.04073 | 3.12577 | -0.037226671 | -0.076686943 | 1.983313057 | 2.06 | 412.8972 | 6.77187 | 440.8581 | 0.06552432 | -0.02758067 | -0.03793727 | 0.05942097 | 0.7270073 | [75 empty] | 3.56312 | 0.083718 | 1.25575 | 16.2555 | 14.9998 | -0.0309222 | -0.111318 | 3.48863 | 3.59995 |  |  |  |  | 428.2596 | 8.3718 | [8 empty] | 1162.001 | 3.521096 | 0.0606242 | 0.911899 | 15.9537 | 15.0418 | -0.0292787 | -0.0937078 | 3.10684 | 3.20055 | -0.028720736 | -0.059739131 | 2.020260869 | 2.08 | 427.4835 | 6.06242 | 453.3994 | 0.0588576 | -0.02971588 | -0.02914125 | 0.05410981 | 1.019719
582 | 1164.001 | 3.525224 | 0.0869091 | 1.30528 | 16.3242 | 15.0189 | -0.0319385 | -0.0911431 | 2.76256 | 2.85371 | -0.049604576 | -0.102185427 | 1.957814573 | 2.06 | 432.1398 | 8.69091 | 469.6967 | 0.08333798 | -0.03245966 | -0.05087715 | 0.07616185 | 0.6380008 | [50 empty] | 1164.001 | 3.369852 | 0.068022 | 1.02403 | 16.0784 | 15.0544 | -0.0273079 | -0.085358 | 3.04041 | 3.12577 | -0.037400817 | -0.077045683 | 1.982954317 | 2.06 | 413.0936 | 6.8022 | 441.193 | 0.06580834 | -0.02768769 | -0.03811817 | 0.05970035 | 0.7263646 | [75 empty] | 3.560822 | 0.0840709 | 1.26104 | 16.2608 | 14.9998 | -0.0309946 | -0.111579 | 3.48837 | 3.59995 |  |  |  |  | 427.9834 | 8.40709 | [8 empty] | 1164.001 | 3.522208 | 0.060928 | 0.916469 | 15.9583 | 15.0418 | -0.0293996 | -0.094095 | 3.10645 | 3.20055 | -0.028878804 | -0.060067913 | 2.019932087 | 2.08 | 427.6185 | 6.0928 | 453.6725 | 0.059144 | -0.02984043 | -0.029304 | 0.05439335 | 1.018306
583 | 1166.001 | 3.525367 | 0.0872609 | 1.31056 | 16.3295 | 15.0189 | -0.0320556 | -0.0914773 | 2.76223 | 2.85371 | -0.049799537 | -0.102587045 | 1.957412955 | 2.06 | 432.1574 | 8.72609 | 469.8679 | 0.0836616 | -0.03258063 | -0.0510823 | 0.07648285 | 0.6378066 | [50 empty] | 1166.001 | 3.371587 | 0.0683243 | 1.02858 | 16.0829 | 15.0544 | -0.0274091 | -0.0856744 | 3.04009 | 3.12577 | -0.037568858 | -0.077391847 | 1.982608153 | 2.06 | 413.3063 | 6.83243 | 441.5452 | 0.06609135 | -0.02779174 | -0.03829276 | 0.05997848 | 0.7257701 | [75 empty] | 3.554427 | 0.0844272 | 1.26639 | 16.2662 | 14.9998 | -0.0310648 | -0.111832 | 3.48812 | 3.59995 |  |  |  |  | 427.2147 | 8.44272 | [8 empty] | 1166.001 | 3.522996 | 0.0612485 | 0.92129 | 15.9631 | 15.0418 | -0.0295344 | -0.0945263 | 3.10602 | 3.20055 | -0.029036411 | -0.060395736 | 2.019604264 | 2.08 | 427.7142 | 6.12485 | 453.911 | 0.05944605 | -0.02997932 | -0.02946631 | 0.0546929 | 1.01741
584 | 1168.001 | 3.52565 | 0.0876039 | 1.31571 | 16.3346 | 15.0189 | -0.032184 | -0.0918436 | 2.76186 | 2.85371 | -0.049968952 | -0.102936042 | 1.957063958 | 2.06 | 432.1921 | 8.76039 | 470.0538 | 0.08397702 | -0.03271329 | -0.05126061 | 0.07679544 | 0.638176 | [50 empty] | 1168.001 | 3.373128 | 0.0686359 | 1.03327 | 16.0876 | 15.0544 | -0.0275103 | -0.0859908 | 3.03978 | 3.12577 | -0.037751911 | -0.077768937 | 1.982231063 | 2.06 | 413.4951 | 6.86359 | 441.8757 | 0.06638298 | -0.02789579 | -0.03848297 | 0.06026554 | 0.7248867 | [98 empty] | 1168.001 | 3.524341 | 0.0615445 | 0.925741 | 15.9676 | 15.0418 | -0.0296852 | -0.0950091 | 3.10554 | 3.20055 | -0.029160017 | -0.060652835 | 2.019347165 | 2.08 | 427.8774 | 6.15445 | 454.2109 | 0.05972492 | -0.03013472 | -0.02959362 | 0.05496864 | 1.018284
585 | 1170.001 | 3.52607 | 0.0879627 | 1.3211 | 16.34 | 15.0189 | -0.0323193 | -0.0922298 | 2.76148 | 2.85371 | -0.050152228 | -0.10331359 | 1.95668641 | 2.06 | 432.2436 | 8.79627 | 470.2649 | 0.08430686 | -0.0328531 | -0.05145355 | 0.07712206 | 0.6385002 | [50 empty] | 1170.001 | 3.374698 | 0.0689491 | 1.03799 | 16.0923 | 15.0544 | -0.0276375 | -0.0863883 | 3.03938 | 3.12577 | -0.03790635 | -0.078087081 | 1.981912919 | 2.06 | 413.6876 | 6.89491 | 442.211 | 0.06667602 | -0.0280266 | -0.03864348 | 0.06055394 | 0.7252607 | [98 empty] | 1170.001 | 3.52571 | 0.0618616 | 0.930512 | 15.9723 | 15.0418 | -0.0297997 | -0.0953754 | 3.10517 | 3.20055 | -0.029330048 | -0.0610065 | 2.0189935 | 2.08 | 428.0436 | 6.18616 | 454.5231 | 0.06002359 | -0.03025273 | -0.02976877 | 0.05526404 | 1.016257
586 | 1172.001 | 3.52588 | 0.0882904 | 1.32602 | 16.3449 | 15.0189 | -0.0324446 | -0.0925874 | 2.76112 | 2.85371 | -0.050313175 | -0.10364514 | 1.95635486 | 2.06 | 432.2202 | 8.82904 |  |  |  | -0.05162301 | [52 empty] | 1172.001 | 3.376579 | 0.0692579 | 1.04263 | 16.097 | 15.0544 | -0.0277676 | -0.0867949 | 3.03897 | 3.12577 | -0.0380575 | -0.07839845 | 1.98160155 | 2.06 | 413.9181 | 6.92579 | 442.5852 | 0.06696486 | -0.02816041 | -0.0388006 | 0.06083759 | 0.7257725 | [98 empty] | 1172.001 | 3.526639 | 0.0621728 | 0.935192 | 15.977 | 15.0418 | -0.0299675 | -0.0959123 | 3.10464 | 3.20055 | -0.029449936 | -0.061255868 | 2.018744132 | 2.08 | 428.1565 | 6.21728 | 454.7761 | 0.06031662 | -0.0304257 | -0.02989229 | 0.05555442 | 1.017844
587 | 1174.001 | 3.525533 | 0.0886662 | 1.33167 | 16.3506 | 15.0189 | -0.0325348 | -0.0928447 | 2.76086 | 2.85371 | -0.050554842 | -0.104142975 | 1.955857025 | 2.06 | 432.1778 | 8.86662 |  |  |  | -0.05187751 | [52 empty] | 1174.001 | 3.37817 | 0.0695729 | 1.04738 | 16.1017 | 15.0544 | -0.027877 | -0.087137 | 3.03863 | 3.12577 | -0.038230683 | -0.078755207 | 1.981244793 | 2.06 | 414.1132 | 6.95729 | 442.9243 | 0.06725941 | -0.02827294 | -0.03898065 | 0.06112745 | 0.725307 | [98 empty] | 1174.001 | 3.527929 | 0.0624899 | 0.939962 | 15.9818 | 15.0418 | -0.0300618 | -0.0962142 | 3.10434 | 3.20055 | -0.029647668 | -0.06166715 | 2.01833285 | 2.08 | 428.313 | 6.24899 | 455.0783 | 0.06061512 | -0.03052292 | -0.03009604 | 0.05584975 | 1.014184
588 | 1176.001 | 3.524973 | 0.0890166 | 1.33693 | 16.3558 | 15.0189 | -0.0326848 | -0.0932728 | 2.76043 | 2.85371 | -0.050708848 | -0.104460228 | 1.955539772 | 2.06 | 432.1091 | 8.90166 |  |  |  | -0.05203973 | [52 empty] | 1176.001 | 3.379424 | 0.0698899 | 1.05215 | 16.1065 | 15.0544 | -0.0279855 | -0.0874761 | 3.03829 | 3.12577 | -0.038409711 | -0.079124005 | 1.980875995 | 2.06 | 414.2669 | 6.98899 | 443.22 | 0.06755575 | -0.02838456 | -0.03916681 | 0.0614197 | 0.7247094 | [98 empty] | 1175.998 | 3.52911 | 0.0628133 | 0.944827 | 15.9867 | 15.0418 | -0.0302717 | -0.0968861 | 3.10366 | 3.20055 | -0.029732551 | -0.061843705 | 2.018156295 | 2.08 | 428.4564 | 6.28133 | 455.3692 | 0.06091945 | -0.03073935 | -0.03018352 | 0.05615103 | 1.018415
589 | [72 empty] | 1178.001 | 3.380752 | 0.0702049 | 1.05689 | 16.1112 | 15.0544 | -0.0280974 | -0.0878259 | 3.03794 | 3.12577 | -0.038579477 | -0.079473722 | 1.980526278 | 2.06 | 414.4297 | 7.02049 | 443.5247 | 0.06785013 | -0.02849969 | -0.03934338 | 0.06170986 | 0.7243833 | [98 empty] | 1178.001 | 3.530307 | 0.0630547 | 0.948458 | 15.9903 | 15.0418 | -0.030426 | -0.09738 | 3.10317 | 3.20055 | -0.02979782 | -0.061979465 | 2.018020535 | 2.08 | 428.6018 | 6.30547 | 455.6272 | 0.06114656 | -0.03089848 | -0.0302508 | 0.05637544 | 1.02141
590 | [72 empty] | 1180.001 | 3.382269 | 0.0705064 | 1.06143 | 16.1158 | 15.0544 | -0.0282182 | -0.0882035 | 3.03756 | 3.12577 | -0.038733659 | -0.079791338 | 1.980208662 | 2.06 | 414.6156 | 7.05064 | 443.8487 | 0.06813181 | -0.02862399 | -0.03950376 | 0.06198705 | 0.7245889 | [98 empty] | 1180.001 | 3.531244 | 0.0634104 | 0.953809 | 15.9956 | 15.0418 | -0.030524 | -0.0976937 | 3.10286 | 3.20055 | -0.030022389 | -0.062446569 | 2.017553431 | 2.08 | 428.7155 | 6.34104 | 455.9005 | 0.0614811 | -0.03099956 | -0.03048229 | 0.05670712 | 1.01697
591 | [72 empty] | 1182.001 | 3.383454 | 0.0708265 | 1.06625 | 16.1206 | 15.0544 | -0.0283215 | -0.0885265 | 3.03724 | 3.12577 | -0.038918634 | -0.080172386 | 1.979827614 | 2.06 | 414.761 | 7.08265 | 444.1371 | 0.06843078 | -0.02873029 | -0.03969621 | 0.06228203 | 0.7237541 | [98 empty] | 1182.001 | 3.532163 | 0.0637495 | 0.958909 | 16.0007 | 15.0418 | -0.0306509 | -0.0980997 | 3.10245 | 3.20055 | -0.03020341 | -0.062823094 | 2.017176906 | 2.08 | 428.8271 | 6.37495 | 456.1646 | 0.06179993 | -0.03113046 | -0.03066893 | 0.05702319 | 1.015049
592 | [72 empty] | 1184.001 | 3.384822 | 0.0711346 | 1.07089 | 16.1252 | 15.0544 | -0.0284675 | -0.0889828 | 3.03678 | 3.12577 | -0.03904726 | -0.080437356 | 1.979562644 | 2.06 | 414.9286 | 7.11346 | 444.4444 | 0.06871846 | -0.02888056 | -0.03983005 | 0.06256546 | 0.7250947 | [98 empty] | 1184.001 | 3.532403 | 0.0640838 | 0.963938 | 16.0058 | 15.0418 | -0.0307632 | -0.0984593 | 3.10209 | 3.20055 | -0.030399911 | -0.063231815 | 2.016768185 | 2.08 | 428.8563 | 6.40838 | 456.339 | 0.06211415 | -0.03124632 | -0.03087157 | 0.05733558 | 1.012139
593 | [72 empty] | 1186.001 | 3.386455 | 0.0714452 | 1.07556 | 16.1299 | 15.0544 | -0.0285648 | -0.0892869 | 3.03648 | 3.12577 | -0.039232353 | -0.080818648 | 1.979181352 | 2.06 | 415.1288 | 7.14452 | 444.7878 | 0.06900839 | -0.02898071 | -0.04002268 | 0.06285064 | 0.7241072 | [98 empty] | 1186.001 | 3.53302 | 0.0643824 | 0.968429 | 16.0103 | 15.0418 | -0.0309456 | -0.099043 | 3.10151 | 3.20055 | -0.030491166 | -0.063421626 | 2.016578374 | 2.08 | 428.9311 | 6.43824 | 456.5468 | 0.06239472 | -0.03143453 | -0.03096569 | 0.05761398 | 1.01514
594 | [72 empty] | 1188.001 | 3.387841 | 0.0717633 | 1.08035 | 16.1347 | 15.0544 | -0.0286556 | -0.0895708 | 3.0362 | 3.12577 | -0.039429601 | -0.081224979 | 1.978775021 | 2.06 | 415.2987 | 7.17633 | 445.102 | 0.06930524 | -0.02907419 | -0.04022801 | 0.06314313 | 0.722735 | [98 empty] | 1188.001 | 3.533705 | 0.064717 | 0.973463 | 16.0153 | 15.0418 | -0.0310637 | -0.0994208 | 3.10113 | 3.20055 | -0.030675086 | -0.063804178 | 2.016195822 | 2.08 | 429.0143 | 6.4717 | 456.7788 | 0.06270904 | -0.03155641 | -0.03115541 | 0.05792586 | 1.012871
595 | [72 empty] | 1190.001 | 3.389373 | 0.072078 | 1.08509 | 16.1394 | 15.0544 | -0.0287518 | -0.0898715 | 3.03589 | 3.12577 | -0.039611275 | -0.081599226 | 1.978400774 | 2.06 | 415.4865 | 7.2078 | 445.4339 | 0.06959882 | -0.02917323 | -0.04041715 | 0.06343212 | 0.7218032 | [98 empty] | 1190.001 | 3.534141 | 0.0650609 | 0.978635 | 16.0205 | 15.0418 | -0.0311728 | -0.0997699 | 3.10078 | 3.20055 | -0.030880336 | -0.064231099 | 2.015768901 | 2.08 | 429.0672 | 6.50609 | 456.9827 | 0.06303198 | -0.03166901 | -0.03136718 | 0.05824667 | 1.009622
596 | [72 empty] | 1192.001 | 3.391093 | 0.0723994 | 1.08993 | 16.1443 | 15.0544 | -0.028925 | -0.0904129 | 3.03535 | 3.12577 | -0.03973196 | -0.081847838 | 1.978152162 | 2.06 | 415.6973 | 7.23994 | 445.7936 | 0.06989857 | -0.02935157 | -0.04054283 | 0.06372689 | 0.7239647 | [98 empty] | 1192.001 | 3.534643 | 0.0653626 | 0.983173 | 16.025 | 15.0418 | -0.0313683 | -0.100396 | 3.10015 | 3.20055 | -0.030955591 | -0.064387628 | 2.015612372 | 2.08 | 429.1281 | 6.53626 | 457.1771 | 0.06331521 | -0.03187082 | -0.03144484 | 0.05852786 | 1.013547
597 | [72 empty] | 1194.001 | 3.392811 | 0.0727191 | 1.09474 | 16.1491 | 15.0544 | -0.0290062 | -0.0906667 | 3.0351 | 3.12577 | -0.039938307 | -0.082272913 | 1.977727087 | 2.06 | 415.9079 | 7.27191 | 446.1524 | 0.07019664 | -0.0294352 | -0.04075773 | 0.06401999 | 0.722199 | [98 empty] | 1194.001 | 3.534814 | 0.0656871 | 0.988055 | 16.0299 | 15.0418 | -0.0315173 | -0.100873 | 3.09968 | 3.20055 | -0.031104917 | -0.064698227 | 2.015301773 | 2.08 | 429.149 | 6.56871 | 457.3385 | 0.06361976 | -0.03202466 | -0.03159895 | 0.05883072 | 1.013472
598 | [72 empty] | 1196.001 | 3.394444 | 0.0730433 | 1.09962 | 16.154 | 15.0544 | -0.029138 | -0.0910786 | 3.03469 | 3.12577 | -0.040099854 | -0.082605699 | 1.977394301 | 2.06 | 416.1082 | 7.30433 | 446.5021 | 0.07049882 | -0.02957094 | -0.04092601 | 0.06431733 | 0.7225463 | [98 empty] | 1196.001 | 3.535197 | 0.0660056 | 0.992845 | 16.0347 | 15.0418 | -0.0316481 | -0.101291 | 3.09926 | 3.20055 | -0.031263695 | -0.065028485 | 2.014971515 | 2.08 | 429.1954 | 6.60056 | 457.5247 | 0.06391858 | -0.03215972 | -0.03176284 | 0.05912759 | 1.012495
599 | [72 empty] | 1198.001 | 3.395739 | 0.0733581 | 1.10436 | 16.1587 | 15.0544 | -0.0292336 | -0.0913775 | 3.03439 | 3.12577 | -0.040284181 | -0.082985413 | 1.977014587 | 2.06 | 416.2669 | 7.33581 | 446.8034 | 0.07079215 | -0.02966942 | -0.04111806 | 0.06460649 | 0.7215665 | [98 empty] | 1198.001 | 3.53508 | 0.0663454 | 0.997956 | 16.0398 | 15.0418 | -0.031794 | -0.101758 | 3.09879 | 3.20055 | -0.03142483 | -0.065363646 | 2.014636354 | 2.08 | 429.1812 | 6.63454 |  |  |  | -0.03192918
600 | [72 empty] | 1200.001 | 3.396701 | 0.073685 | 1.10928 | 16.1636 | 15.0544 | -0.0293484 | -0.0917363 | 3.03403 | 3.12577 | -0.040461279 | -0.083350235 | 1.976649765 | 2.06 | 416.3849 | 7.3685 | 447.0662 | 0.07109666 | -0.02978768 | -0.04130261 | 0.06490736 | 0.7212058 | [98 empty] | 1200.001 | 3.529486 | 0.0666662 | 1.00278 | 16.0446 | 15.0418 | -0.0319566 | -0.102279 | 3.09827 | 3.20055 | -0.031552082 | -0.06562833 | 2.01437167 | 2.08 | 428.5021 | 6.66662 |  |  |  | -0.03206057
601 | [72 empty] | 1202.001 | 3.397638 | 0.0740121 | 1.1142 | 16.1686 | 15.0544 | -0.029502 | -0.0922162 | 3.03355 | 3.12577 | -0.040606227 | -0.083648828 | 1.976351172 | 2.06 | 416.4997 | 7.40121 | 447.3257 | 0.07140126 | -0.02994594 | -0.04145368 | 0.06520837 | 0.7223951
602 | [72 empty] | 1204.001 | 3.399215 | 0.0743359 | 1.11908 | 16.1734 | 15.0544 | -0.0295921 | -0.092498 | 3.03327 | 3.12577 | -0.040802424 | -0.084052994 | 1.975947006 | 2.06 | 416.6931 | 7.43359 | 447.6683 | 0.0717027 | -0.03003878 | -0.0416582 | 0.06550507 | 0.7210772
603 | [72 empty] | 1206.001 | 3.40027 | 0.0746539 | 1.12387 | 16.1782 | 15.0544 | -0.0297094 | -0.0928646 | 3.0329 | 3.12577 | -0.040970031 | -0.084398264 | 1.975601736 | 2.06 | 416.8224 | 7.46539 | 447.9398 | 0.07199866 | -0.03015966 | -0.04183295 | 0.06579726 | 0.7209547
604 | [72 empty] | 1208.001 | 3.401343 | 0.0749701 | 1.12863 | 16.183 | 15.0544 | -0.0298711 | -0.0933701 | 3.0324 | 3.12577 | -0.041096403 | -0.08465859 | 1.97534141 | 2.06 | 416.9538 | 7.49701 | 448.2129 | 0.07229285 | -0.03032633 | -0.04196473 | 0.06608767 | 0.7226623
605 | [72 empty] | 1210.001 | 3.402637 | 0.0753046 | 1.13366 | 16.188 | 15.0544 | -0.029939 | -0.0935823 | 3.03218 | 3.12577 | -0.041323028 | -0.085125439 | 1.974874561 | 2.06 | 417.1126 | 7.53046 | 448.5231 | 0.07260397 | -0.03039632 | -0.0422011 | 0.0663945 | 0.7202732
606 | [72 empty] | 1212.001 | 3.403932 | 0.0756277 | 1.13853 | 16.1929 | 15.0544 | -0.0300974 | -0.0940776 | 3.03169 | 3.12577 | -0.041458226 | -0.085403945 | 1.974596055 | 2.06 | 417.2712 | 7.56277 | 448.8285 | 0.0729044 | -0.03055962 | -0.04234213 | 0.0666907 | 0.7217308
607 | [72 empty] | 1214.001 | 3.404883 | 0.0759493 | 1.14337 | 16.1977 | 15.0544 | -0.0301825 | -0.0943435 | 3.03142 | 3.12577 | -0.041656929 | -0.085813274 | 1.974186726 | 2.06 | 417.3879 | 7.59493 | 449.0882 | 0.07320334 | -0.03064737 | -0.04254945 | 0.06698605 | 0.7202765
608 | [72 empty] | 1216.001 | 3.406027 | 0.076272 | 1.14823 | 16.2026 | 15.0544 | -0.0302756 | -0.0946344 | 3.03113 | 3.12577 | -0.041855091 | -0.086221487 | 1.973778513 | 2.06 | 417.5281 | 7.6272 | 449.3738 | 0.07350322 | -0.03074337 | -0.04275625 | 0.06728197 | 0.7190381
609 | [72 empty] | 1218.001 | 3.407362 | 0.0766048 | 1.15324 | 16.2076 | 15.0544 | -0.0304308 | -0.0951195 | 3.03065 | 3.12577 | -0.04199897 | -0.086517878 | 1.973482122 | 2.06 | 417.6917 | 7.66048 | 449.6889 | 0.07381239 | -0.03090343 | -0.04290643 | 0.06758678 | 0.7202518
610 | [72 empty] | 1220.001 | 3.408193 | 0.0769267 | 1.15808 | 16.2124 | 15.0544 | -0.0305589 | -0.0955199 | 3.03025 | 3.12577 | -0.042156184 | -0.086841739 | 1.973158261 | 2.06 | 417.7936 | 7.69267 | 449.9331 | 0.07411134 | -0.03103556 | -0.04307055 | 0.06788235 | 0.720575
611 | [72 empty] | 1222.001 | 3.409476 | 0.077256 | 1.16304 | 16.2174 | 15.0544 | -0.0306632 | -0.095846 | 3.02992 | 3.12577 | -0.042347208 | -0.087235248 | 1.972764752 | 2.06 | 417.9509 | 7.7256 | 450.2401 | 0.07441707 | -0.03114315 | -0.04327 | 0.06818383 | 0.7197401
612 | [72 empty] | 1224.001 | 3.410549 | 0.0775932 | 1.16812 | 16.2225 | 15.0544 | -0.0308067 | -0.0962946 | 3.02947 | 3.12577 | -0.042506067 | -0.087562498 | 1.972437502 | 2.06 | 418.0824 | 7.75932 | 450.5228 | 0.07473004 | -0.0312912 | -0.04343589 | 0.06849288 | 0.7203996
613 | [72 empty] | 1226.001 | 3.411795 | 0.0779159 | 1.17297 | 16.2273 | 15.0544 | -0.0309057 | -0.096604 | 3.02916 | 3.12577 | -0.042691332 | -0.087944144 | 1.972055856 | 2.06 | 418.2352 | 7.79159 | 450.8223 | 0.07502945 | -0.03139336 | -0.0436294 | 0.06878816 | 0.7195458
614 | [72 empty] | 1228.001 | 3.412694 | 0.078243 | 1.1779 | 16.2323 | 15.0544 | -0.0310315 | -0.0969971 | 3.02877 | 3.12577 | -0.04286298 | -0.088297738 | 1.971702262 | 2.06 | 418.3453 | 7.8243 | 451.0779 | 0.07533286 | -0.03152318 | -0.04380872 | 0.06908803 | 0.7195639
615 | [72 empty] | 1230.001 | 3.413468 | 0.0785717 | 1.18285 | 16.2372 | 15.0544 | -0.0311436 | -0.0973477 | 3.02842 | 3.12577 | -0.043041236 | -0.088664946 | 1.971335054 | 2.06 | 418.4403 | 7.85717 | 451.3178 | 0.07563767 | -0.03163887 | -0.04399498 | 0.06938951 | 0.7191474
616 | [72 empty] | 1232.001 | 3.414558 | 0.0789075 | 1.1879 | 16.2423 | 15.0544 | -0.0312606 | -0.0977134 | 3.02805 | 3.12577 | -0.043224821 | -0.089043132 | 1.970956868 | 2.06 | 418.5738 | 7.89075 | 451.6024 | 0.07594896 | -0.03175964 | -0.04418684 | 0.06969686 | 0.7187579
617 | [72 empty] | 1234.001 | 3.415954 | 0.0792363 | 1.19285 | 16.2472 | 15.0544 | -0.0313389 | -0.097958 | 3.02781 | 3.12577 | -0.04343756 | -0.089481373 | 1.970518627 | 2.06 | 418.745 | 7.92363 | 451.9248 | 0.07625366 | -0.03184047 | -0.04440921 | 0.0699971 | 0.7169789
618 | [72 empty] | 1236.001 | 3.417014 | 0.0795608 | 1.19774 | 16.2521 | 15.0544 | -0.0315117 | -0.0984981 | 3.02727 | 3.12577 | -0.043555384 | -0.089724091 | 1.970275909 | 2.06 | 418.8749 | 7.95608 | 452.2009 | 0.07655429 | -0.03201888 | -0.04453239 | 0.07029391 | 0.7190019
619 | [72 empty] | 1238.001 | 3.417715 | 0.0798886 | 1.20267 | 16.257 | 15.0544 | -0.0316176 | -0.0988292 | 3.02694 | 3.12577 | -0.043739423 | -0.090103212 | 1.969896788 | 2.06 | 418.9608 | 7.98886 | 452.431 | 0.07685789 | -0.03212823 | -0.04472483 | 0.07059432 | 0.7183532
620 | [72 empty] | 1240.001 | 3.419001 | 0.0802197 | 1.20766 | 16.262 | 15.0544 | -0.0317744 | -0.0993193 | 3.02645 | 3.12577 | -0.043878664 | -0.090390047 | 1.969609953 | 2.06 | 419.1185 | 8.02197 | 452.7401 | 0.07716445 | -0.03229016 | -0.04487045 | 0.0708966 | 0.7196308
621 | [72 empty] | 1242.001 | 3.420228 | 0.0805527 | 1.21267 | 16.267 | 15.0544 | -0.031873 | -0.0996275 | 3.02614 | 3.12577 | -0.044074632 | -0.090793741 | 1.969206259 | 2.06 | 419.2689 | 8.05527 | 453.0421 | 0.07747267 | -0.032392 | -0.04507544 | 0.07120064 | 0.7186176
622 | [72 empty] | 1244.001 | 3.421465 | 0.0808865 | 1.21769 | 16.2721 | 15.0544 | -0.0320011 | -0.100028 | 3.02574 | 3.12577 | -0.044247905 | -0.091150684 | 1.968849316 | 2.06 | 419.4206 | 8.08865 | 453.346 | 0.07778154 | -0.03252433 | -0.04525671 | 0.0715053 | 0.718663
623 | [72 empty] | 1246.001 | 3.422505 | 0.0812143 | 1.22263 | 16.277 | 15.0544 | -0.03211 | -0.100368 | 3.0254 | 3.12577 | -0.044428246 | -0.091522187 | 1.968477813 | 2.06 | 419.5481 | 8.12143 | 453.6214 | 0.07808476 | -0.03263683 | -0.04544542 | 0.07180471 | 0.7181545
624 | [72 empty] | 1248.001 | 3.423716 | 0.0815605 | 1.22784 | 16.2822 | 15.0544 | -0.0322495 | -0.100804 | 3.02496 | 3.12577 | -0.044594475 | -0.091864618 | 1.968135382 | 2.06 | 419.6965 | 8.15605 | 453.9272 | 0.07840491 | -0.03278097 | -0.0456194 | 0.07212062 | 0.7185754
625 | [72 empty] | 1250.001 | 3.424489 | 0.0818963 | 1.2329 | 16.2873 | 15.0544 | -0.0323861 | -0.101231 | 3.02454 | 3.12577 | -0.044761008 | -0.092207677 | 1.967792323 | 2.06 | 419.7912 | 8.18963 | 454.1705 | 0.07871533 | -0.03292213 | -0.04579372 | 0.07242768 | 0.7189225
626 | [72 empty] | 1252.001 | 3.42559 | 0.0822308 | 1.23793 | 16.2923 | 15.0544 | -0.032513 | -0.101628 | 3.02414 | 3.12577 | -0.044927855 | -0.092551382 | 1.967448618 | 2.06 | 419.9262 | 8.22308 | 454.4571 | 0.07902447 | -0.03305329 | -0.0459684 | 0.07273285 | 0.7190438
627 | [72 empty] | 1254.001 | 3.426284 | 0.082583 | 1.24323 | 16.2976 | 15.0544 | -0.0326404 | -0.102026 | 3.02374 | 3.12577 | -0.045112144 | -0.092931016 | 1.967068984 | 2.06 | 420.0113 | 8.2583 | 454.6971 | 0.07934985 | -0.03318498 | -0.04616137 | 0.07305491 | 0.7188907
628 | [72 empty] | 1256.001 | 3.426913 | 0.0829202 | 1.24831 | 16.3027 | 15.0544 | -0.0327707 | -0.102434 | 3.02333 | 3.12577 | -0.045281409 | -0.093279703 | 1.966720297 | 2.06 | 420.0884 | 8.29202 | 454.9222 | 0.07966128 | -0.03331969 | -0.04633865 | 0.07336322 | 0.7190474
629 | [72 empty] | 1258.001 | 3.427564 | 0.0832674 | 1.25354 | 16.3079 | 15.0544 | -0.0328779 | -0.102769 | 3.023 | 3.12577 | -0.045481648 | -0.093692194 | 1.966307806 | 2.06 | 420.1682 | 8.32674 | 455.1545 | 0.07998184 | -0.03343052 | -0.04654841 | 0.07368057 | 0.7181883
630 | [72 empty] | 1260.001 | 3.42831 | 0.0836049 | 1.25862 | 16.313 | 15.0544 | -0.0330313 | -0.103248 | 3.02252 | 3.12577 | -0.045628525 | -0.093994761 | 1.966005239 | 2.06 | 420.2596 | 8.36049 | 455.3954 | 0.08029335 | -0.03358915 | -0.0467023 | 0.07398874 | 0.7192184
631 | [72 empty] | 1262.001 | 3.429119 | 0.0839558 | 1.2639 | 16.3183 | 15.0544 | -0.0331348 | -0.103572 | 3.02219 | 3.12577 | -0.045834318 | -0.094418695 | 1.965581305 | 2.06 | 420.3588 | 8.39558 | 455.6503 | 0.08061713 | -0.03369619 | -0.04691795 | 0.07430899 | 0.718194
632 | [72 empty] | 1264.001 | 3.429601 | 0.0843021 | 1.26911 | 16.3235 | 15.0544 | -0.0332624 | -0.103971 | 3.0218 | 3.12577 | -0.046015168 | -0.094791247 | 1.965208753 | 2.06 | 420.4179 | 8.43021 | 455.86 | 0.08093655 | -0.03382818 | -0.04710751 | 0.07462551 | 0.7181058
633 | [72 empty] | 1266.001 | 3.430134 | 0.0846333 | 1.2741 | 16.3285 | 15.0544 | -0.0333882 | -0.104364 | 3.0214 | 3.12577 | -0.046181033 | -0.095132927 | 1.964867073 | 2.06 | 420.4832 | 8.46333 | 456.0701 | 0.08124196 | -0.03395831 | -0.04728139 | 0.07492801 | 0.7182173
634 | [72 empty] | 1268.001 | 3.430807 | 0.0849769 | 1.27927 | 16.3336 | 15.0544 | -0.0335215 | -0.10478 | 3.02099 | 3.12577 | -0.046349444 | -0.095479854 | 1.964520146 | 2.06 | 420.5657 | 8.49769 | 456.3041 | 0.0815587 | -0.03409623 | -0.04745797 | 0.07524151 | 0.718451
635 | [72 empty] | 1270.001 | 3.431528 | 0.0853269 | 1.28454 | 16.3389 | 15.0544 | -0.0336259 | -0.105107 | 3.02066 | 3.12577 | -0.046554638 | -0.095902554 | 1.964097446 | 2.06 | 420.6542 | 8.53269 | 456.5473 | 0.08188123 | -0.03420425 | -0.04767316 | 0.07556068 | 0.717474
636 | [72 empty] | 1272.001 | 3.432555 | 0.0856693 | 1.2897 | 16.3441 | 15.0544 | -0.0337596 | -0.105525 | 3.02024 | 3.12577 | -0.046725438 | -0.096254403 | 1.963745597 | 2.06 | 420.78 | 8.56693 | 456.8279 | 0.08219666 | -0.03434261 | -0.04785231 | 0.07587222 | 0.7176793
637 | [72 empty] | 1274.001 | 3.433363 | 0.0860061 | 1.29477 | 16.3491 | 15.0544 | -0.0338789 | -0.105898 | 3.01987 | 3.12577 | -0.046900214 | -0.096614442 | 1.963385558 | 2.06 | 420.879 | 8.60061 | 457.0772 | 0.08250684 | -0.03446609 | -0.04803567 | 0.07617895 | 0.7175103
638 | [72 empty] | 1276.001 | 3.434254 | 0.0863495 | 1.29994 | 16.3543 | 15.0544 | -0.0340045 | -0.10629 | 3.01948 | 3.12577 | -0.047080197 | -0.096985205 | 1.963014795 | 2.06 | 420.9883 | 8.63495 | 457.3404 | 0.08282299 | -0.0345961 | -0.04822453 | 0.07649146 | 0.7173964
639 | [72 empty] | 1278.001 | 3.435066 | 0.086697 | 1.30517 | 16.3595 | 15.0544 | -0.0341404 | -0.106715 | 3.01905 | 3.12577 | -0.04724741 | -0.097329664 | 1.962670336 | 2.06 | 421.0878 | 8.6697 | 457.5949 | 0.08314282 | -0.0347368 | -0.04840002 | 0.07680776 | 0.7177021
640 | [72 empty] | 1280.001 | 3.435966 | 0.0870427 | 1.31037 | 16.3647 | 15.0544 | -0.0342516 | -0.107062 | 3.0187 | 3.12577 | -0.047439723 | -0.097725829 | 1.962274171 | 2.06 | 421.1982 | 8.70427 | 457.8604 | 0.08346089 | -0.03485193 | -0.04860189 | 0.07712215 | 0.7170901
641 | [72 empty] | 1282.001 | 3.436504 | 0.0873921 | 1.31563 | 16.37 | 15.0544 | -0.0343993 | -0.107524 | 3.01824 | 3.12577 | -0.047602997 | -0.098062174 | 1.961937826 | 2.06 | 421.2641 | 8.73921 | 458.0792 | 0.08378226 | -0.03500488 | -0.04877331 | 0.0774405 | 0.7177057
642 | [72 empty] | 1284.001 | 3.437178 | 0.0877375 | 1.32083 | 16.3752 | 15.0544 | -0.0345036 | -0.10785 | 3.01792 | 3.12577 | -0.04780448 | -0.098477229 | 1.961522771 | 2.06 | 421.3468 | 8.77375 | 458.3147 | 0.08409985 | -0.03511291 | -0.04898489 | 0.07775483 | 0.716811
643 | [72 empty] | 1286.001 | 3.437517 | 0.0880874 | 1.3261 | 16.3805 | 15.0544 | -0.0346479 | -0.108301 | 3.01747 | 3.12577 | -0.047970612 | -0.098819461 | 1.961180539 | 2.06 | 421.3883 | 8.80874 | 458.5073 | 0.08442148 | -0.03526237 | -0.04915937 | 0.07807379 | 0.7173072
644 | [72 empty] | 1288.001 | 3.437963 | 0.0884231 | 1.33115 | 16.3855 | 15.0544 | -0.0347798 | -0.108714 | 3.01705 | 3.12577 | -0.048128631 | -0.09914498 | 1.96085502 | 2.06 | 421.4429 | 8.84231 | 458.7082 | 0.08472995 | -0.03539902 | -0.04932537 | 0.07837948 | 0.7176635
645 | [72 empty] | 1290.001 | 3.438327 | 0.0887786 | 1.3365 | 16.3909 | 15.0544 | -0.0349265 | -0.109172 | 3.01659 | 3.12577 | -0.048297123 | -0.099492074 | 1.960507926 | 2.06 | 421.4876 | 8.87786 | 458.9066 | 0.08505652 | -0.03555101 | -0.0495024 | 0.0787033 | 0.7181675
646 | [72 empty] | 1292.001 | 3.438956 | 0.0891217 | 1.34167 | 16.396 | 15.0544 | -0.0350167 | -0.109454 | 3.01631 | 3.12577 | -0.048504834 | -0.099919958 | 1.960080042 | 2.06 | 421.5647 | 8.91217 | 459.1352 | 0.08537159 | -0.03564448 | -0.04972067 | 0.07901521 | 0.7168946
647 | [72 empty] | 1294.001 | 3.439336 | 0.0894737 | 1.34697 | 16.4013 | 15.0544 | -0.0351332 | -0.109818 | 3.01595 | 3.12577 | -0.048698766 | -0.100319458 | 1.959680542 | 2.06 | 421.6113 | 8.94737 | 459.3344 | 0.08569474 | -0.03576522 | -0.04992451 | 0.07933559 | 0.7163859
648 | [72 empty] | 1296.001 | 3.439951 | 0.089821 | 1.3522 | 16.4066 | 15.0544 | -0.0352994 | -0.110338 | 3.01543 | 3.12577 | -0.04884208 | -0.100614684 | 1.959385316 | 2.06 | 421.6866 | 8.9821 | 459.5629 | 0.08601346 | -0.03593748 | -0.05007517 | 0.07965116 | 0.7176707
649 | [72 empty] | 1298.001 | 3.44063 | 0.0901695 | 1.35744 | 16.4118 | 15.0544 | -0.0353948 | -0.110636 | 3.01513 | 3.12577 | -0.049048841 | -0.101040612 | 1.958959388 | 2.06 | 421.7698 | 9.01695 | 459.8006 | 0.08633319 | -0.03603638 | -0.05029258 | 0.07996759 | 0.7165348
650 | [72 empty] | 1300.001 | 3.44098 | 0.090523 | 1.36277 | 16.4171 | 15.0544 | -0.035525 | -0.111043 | 3.01472 | 3.12577 | -0.049226553 | -0.1014067 | 1.9585933 | 2.06 | 421.8128 | 9.0523 | 459.9965 | 0.0866574 | -0.03617137 | -0.05047947 | 0.08028909 | 0.716556
651 | [72 empty] | 1302.001 | 3.44172 | 0.0908668 | 1.36794 | 16.4223 | 15.0544 | -0.0356745 | -0.11151 | 3.01426 | 3.12577 | -0.049382559 | -0.101728072 | 1.958271928 | 2.06 | 421.9035 | 9.08668 | 460.2405 | 0.08697261 | -0.03632639 | -0.05064357 | 0.08060092 | 0.7172952
652 | [72 empty] | 1304.001 | 3.441885 | 0.0912266 | 1.37336 | 16.4277 | 15.0544 | -0.035778 | -0.111834 | 3.01393 | 3.12577 | -0.049590989 | -0.102157438 | 1.957842562 | 2.06 | 421.9237 | 9.12266 | 460.4143 | 0.08730238 | -0.03643372 | -0.05086285 | 0.08092829 | 0.716313
653 | [72 empty] | 1306.001 | 3.442629 | 0.0915763 | 1.37862 | 16.433 | 15.0544 | -0.0359318 | -0.112315 | 3.01345 | 3.12577 | -0.049746179 | -0.102477128 | 1.957522872 | 2.06 | 422.0149 | 9.15763 | 460.6615 | 0.0876228 | -0.03659324 | -0.05102615 | 0.08124528 | 0.7171468
654 | [72 empty] | 1308.001 | 3.443328 | 0.0919269 | 1.3839 | 16.4383 | 15.0544 | -0.0360519 | -0.11269 | 3.01308 | 3.12577 | -0.049935906 | -0.102867966 | 1.957132034 | 2.06 | 422.1006 | 9.19269 | 460.903 | 0.08794393 | -0.03671782 | -0.05122583 | 0.08156308 | 0.7167834
655 | [72 empty] | 1310.001 | 3.443959 | 0.0922809 | 1.38923 | 16.4436 | 15.0544 | -0.0361922 | -0.113128 | 3.01264 | 3.12577 | -0.050103411 | -0.103213027 | 1.956786973 | 2.06 | 422.178 | 9.22809 | 461.137 | 0.08826808 | -0.03686338 | -0.05140215 | 0.08188398 | 0.7171564
656 | [72 empty] | 1312.001 | 3.444033 | 0.0926391 | 1.39462 | 16.449 | 15.0544 | -0.0363079 | -0.11349 | 3.01228 | 3.12577 | -0.050301765 | -0.103621636 | 1.956378364 | 2.06 | 422.1871 | 9.26391 | 461.2981 | 0.08859596 | -0.03698343 | -0.05161099 | 0.08220963 | 0.7165806
657 | [72 empty] | 1314.001 | 3.444464 | 0.092997 | 1.40001 | 16.4544 | 15.0544 | -0.0364332 | -0.113882 | 3.01188 | 3.12577 | -0.050487351 | -0.104003943 | 1.955996057 | 2.06 | 422.2399 | 9.2997 | 461.507 | 0.08892346 | -0.03711346 | -0.05180643 | 0.08253425 | 0.7163872
658 | [72 empty] | 1316.001 | 3.444678 | 0.093348 | 1.40529 | 16.4597 | 15.0544 | -0.0365457 | -0.114233 | 3.01153 | 3.12577 | -0.050682776 | -0.104406518 | 1.955593482 | 2.06 | 422.2662 | 9.3348 | 461.6839 | 0.08924455 | -0.03723022 | -0.05201226 | 0.08285288 | 0.715797
659 | [72 empty] | 1318.001 | 3.44464 | 0.093712 | 1.41077 | 16.4651 | 15.0544 | -0.0366792 | -0.114651 | 3.01112 | 3.12577 | -0.050864902 | -0.104781697 | 1.955218303 | 2.06 | 422.2615 | 9.3712 | 461.8324 | 0.08957742 | -0.0373688 | -0.05220413 | 0.08318369 | 0.7158207
660 | [72 empty] | 1320.001 | 3.444821 | 0.0940683 | 1.41614 | 16.4705 | 15.0544 | -0.0368399 | -0.115153 | 3.01061 | 3.12577 | -0.051015352 | -0.105091626 | 1.954908374 | 2.06 | 422.2836 | 9.40683 | 462.0071 | 0.08990313 | -0.03753563 | -0.05236266 | 0.08350699 | 0.7168397
661 | [72 empty] | 1322.001 | 3.444822 | 0.094436 | 1.42167 | 16.476 | 15.0544 | -0.0369576 | -0.115521 | 3.01025 | 3.12577 | -0.051218689 | -0.105510499 | 1.954489501 | 2.06 | 422.2837 | 9.4436 | 462.1625 | 0.09023916 | -0.03765784 | -0.05257695 | 0.08384087 | 0.7162424
662 | [72 empty] | 1324.001 | 3.444702 | 0.094798 | 1.42712 | 16.4815 | 15.0544 | -0.0370714 | -0.115876 | 3.00989 | 3.12577 | -0.051421862 | -0.105929037 | 1.954070963 | 2.06 | 422.2691 | 9.4798 | 462.2994 | 0.09056987 | -0.03777601 | -0.05279111 | 0.08416968 | 0.7155752
663 | [72 empty] | 1326.001 | 3.444804 | 0.0951508 | 1.43243 | 16.4868 | 15.0544 | -0.0371939 | -0.11626 | 3.00951 | 3.12577 | -0.051607066 | -0.106310556 | 1.953689444 | 2.06 | 422.2815 | 9.51508 | 462.462 | 0.09089207 | -0.03790324 | -0.05298638 | 0.08448963 | 0.7153393
664 | [72 empty] | 1328.001 | 3.445133 | 0.0955208 | 1.438 | 16.4924 | 15.0544 | -0.0373295 | -0.116683 | 3.00908 | 3.12577 | -0.051793613 | -0.106694843 | 1.953305157 | 2.06 | 422.3219 | 9.55208 | 462.6624 | 0.09122987 | -0.03804409 | -0.05318309 | 0.08482465 | 0.7153417
665 | [72 empty] | 1330.001 | 3.444873 | 0.0958843 | 1.44348 | 16.4978 | 15.0544 | -0.0374493 | -0.117058 | 3.00871 | 3.12577 | -0.051987408 | -0.10709406 | 1.95290594 | 2.06 | 422.29 | 9.58843 |  |  |  | -0.05338749
666 | [72 empty] | 1332.001 | 3.444894 | 0.0962516 | 1.44901 | 16.5034 | 15.0544 | -0.0375775 | -0.117459 | 3.00831 | 3.12577 | -0.052183082 | -0.107497148 | 1.952502852 | 2.06 | 422.2926 | 9.62516 |  |  |  | -0.05359392
667 | [72 empty] | 1334.001 | 3.444808 | 0.0966081 | 1.45437 | 16.5087 | 15.0544 | -0.0376761 | -0.117767 | 3.008 | 3.12577 | -0.052389722 | -0.107922828 | 1.952077172 | 2.06 | 422.282 | 9.66081 |  |  |  | -0.05381196
668 | [72 empty] | 1336.001 | 3.444309 | 0.0969882 | 1.46009 | 16.5145 | 15.0544 | -0.0377898 | -0.118122 | 3.00764 | 3.12577 | -0.052609145 | -0.108374838 | 1.951625162 | 2.06 | 422.2209 | 9.69882 |  |  |  | -0.05404354
669 | [72 empty] | 1338.001 | 3.442998 | 0.0973589 | 1.46568 | 16.52 | 15.0544 | -0.0379321 | -0.118567 | 3.0072 | 3.12577 | -0.052785987 | -0.108739134 | 1.951260866 | 2.06 | 422.0601 | 9.73589 |  |  |  | -0.05423022
670 | [72 empty] | 1340.001 | 3.439437 | 0.0977477 | 1.47153 | 16.5259 | 15.0544 | -0.0380181 | -0.118836 | 3.00693 | 3.12577 | -0.053039135 | -0.109260618 | 1.950739382 | 2.06 | 421.6237 | 9.77477 |  |  |  | -0.05449751