## Sheet1
| SDB3_DD_1 | [23 empty] | SDB3_DD_2 | [23 empty] | SDB3_DD_3 | [23 empty] | SDB3_RD_1 | [23 empty] | SDB3_RD_2 | [23 empty] | SDB3_TD_1 | [23 empty] | SDB3_TD_2 | [23 empty] | SDB3_TD_3
| Machine |  | DIC_Y |  |  |  | DIC_X |  |  |  | DIC_Z |  |  |  | Calculation | [9 empty] | Machine |  | DIC_Y |  |  |  | DIC_X |  |  |  | DIC_Z |  |  |  | Calculation | [9 empty] | Machine |  | DIC_Y |  |  |  | DIC_X |  |  |  | DIC_Z |  |  |  | Calculation | [9 empty] | Machine |  | DIC_Y |  |  |  | DIC_X |  |  |  | DIC_Z |  |  |  | Calculation | [9 empty] | Machine |  | DIC_Y |  |  |  | DIC_X |  |  |  | DIC_Z |  |  |  | Calculation | [9 empty] | Machine |  | DIC_Y |  |  |  | DIC_X |  |  |  | DIC_Z |  |  |  | Calculation | [9 empty] | Machine |  | DIC_Y |  |  |  | DIC_X |  |  |  | DIC_Z |  |  |  | Calculation | [9 empty] | Machine |  | DIC_Y |  |  |  | DIC_X |  |  |  | DIC_Z |  |  |  | Calculation
| Frame | Force | ∆L/L0 | ∆L [mm] | L1 [mm] | L0 [mm] | ∆L/L0 | ∆L [mm] | L1 [mm] | L0 [mm] | ∆L/L0 | ∆L [mm] | L1 [mm] | L0 [mm] | Eng. Stress | Eng. Strain | True stress | Y True strain | X True strain | Thickness strain | Effective plastic strain | r-value | Young's modulus | hardening rate | Frame | Force | ∆L/L0 | ∆L [mm] | L1 [mm] | L0 [mm] | ∆L/L0 | ∆L [mm] | L1 [mm] | L0 [mm] | ∆L/L0 | ∆L [mm] | L1 [mm] | L0 [mm] | Eng. Stress | Eng. Strain | True stress | Y True strain | X True strain | Thickness strain | Effective plastic strain | r-value | Young's modulus | hardening rate | Frame | Force | ∆L/L0 | ∆L [mm] | L1 [mm] | L0 [mm] | ∆L/L0 | ∆L [mm] | L1 [mm] | L0 [mm] | ∆L/L0 | ∆L [mm] | L1 [mm] | L0 [mm] | Eng. Stress | Eng. Strain | True stress | Y True strain | X True strain | Thickness strain | Effective plastic strain | r-value | Young's modulus | hardening rate | Frame | Force | ∆L/L0 | ∆L [mm] | L1 [mm] | L0 [mm] | ∆L/L0 | ∆L [mm] | L1 [mm] | L0 [mm] | ∆L/L0 | ∆L [mm] | L1 [mm] | L0 [mm] | Eng. Stress | Eng. Strain | True stress | Y True strain | X True strain | Thickness strain | Effective plastic strain | r-value | Young's modulus | hardening rate | Frame | Force | ∆L/L0 | ∆L [mm] | L1 [mm] | L0 [mm] | ∆L/L0 | ∆L [mm] | L1 [mm] | L0 [mm] | ∆L/L0 | ∆L [mm] | L1 [mm] | L0 [mm] | Eng. Stress | Eng. Strain | True stress | Y True strain | X True strain | Thickness strain | Effective plastic strain | r-value | Young's modulus | hardening rate | Frame | Force | ∆L/L0 | ∆L [mm] | L1 [mm] | L0 [mm] | ∆L/L0 | ∆L [mm] | L1 [mm] | L0 [mm] | ∆L/L0 | ∆L [mm] | L1 [mm] | L0 [mm] | Eng. Stress | Eng. Strain | True stress | Y True strain | X True strain | Thickness strain | Effective plastic strain | r-value | Young's modulus | hardening rate | Frame | Force | ∆L/L0 | ∆L [mm] | L1 [mm] | L0 [mm] | ∆L/L0 | ∆L [mm] | L1 [mm] | L0 [mm] | ∆L/L0 | ∆L [mm] | L1 [mm] | L0 [mm] | Eng. Stress | Eng. Strain | True stress | Y True strain | X True strain | Thickness strain | Effective plastic strain | r-value | Young's modulus | hardening rate | Frame | Force | ∆L/L0 | ∆L [mm] | L1 [mm] | L0 [mm] | ∆L/L0 | ∆L [mm] | L1 [mm] | L0 [mm] | ∆L/L0 | ∆L [mm] | L1 [mm] | L0 [mm] | Eng. Stress | Eng. Strain | True stress | Y True strain | X True strain | Thickness strain | Effective plastic strain | r-value | Young's modulus | hardening rate
0 | 0 | 0 | 0 | 0 | 15.0249 | 15.0249 | 0 | 0 | 3.01153 | 3.01153 | 0 | 0 | 3.07 | 3.07 | 0 | 0 | 0 | 0 | 0 | 0 | 0 | 0 | 70414.84 |  | 0 | 0 | 0 | 0 | 14.9289 | 14.9289 | 0 | 0 | 3.59439 | 3.59439 | 0 | 0 | 3.06 | 3.06 | 0 | 0 | 0 | 0 | 0 | 0 | 0 | 0 | 64258.83 |  | 0 | 0 | 0 | 0 | 14.9681 | 14.9681 | 0 | 0 | 3.62743 | 3.62743 | 0 | 0 | 3.06 | 3.06 | 0 | 0 | 0 | 0 | 0 | 0 | 0 | 0 | 66896.03 |  | 0 | 0 | 0 | 0 | 15.0254 | 15.0254 | 0 | 0 | 2.85865 | 2.85865 | 0 | 0 | 3.06 | 3.06 | 0 | 0 | 0 | 0 | 0 | 0 | 0 | 0 | 68483.24 |  | 0 | 0 | 0 | 0 | 14.9335 | 14.9335 | 0 | 0 | 3.55522 | 3.55522 | 0 | 0 | 3.06 | 3.06 | 0 | 0 | 0 | 0 | 0 | 0 | 0 | 0 | 61014.04 |  | 0 | 0 | 0 | 0 | 15.0431 | 15.0431 | 0 | 0 | 3.14312 | 3.14312 | 0 | 0 | 3.07 | 3.07 | 0 | 0 | 0 | 0 | 0 | 0 | 0 | 0 | 66364.87 |  | 0 | 0 | 0 | 0 | 14.9689 | 14.9689 | 0 | 0 | 3.52592 | 3.52592 | 0 | 0 | 3.06 | 3.06 | 0 | 0 | 0 | 0 | 0 | 0 | 0 | 0 | 69208.73 |  | 0 | 0 | 0 | 0 | 15.0016 | 15.0016 | 0 | 0 | 3.69708 | 3.69708 | 0 | 0 | 3.06 | 3.06 | 0 | 0 | 0 | 0 | 0 | 0 | 0 | 0 | 72934.02
1 | 4.000003 | -0.003784118 | -5.4e-06 | -8.11e-05 | 15.0249 | 15.0249 | -1.12e-06 | -3.36e-06 | 3.01153 | 3.01153 | 0 | 0 | 3.07 | 3.07 | -0.3104816 | -0.00054 | -0.3104799 | -5.400015e-06 | -1.120001e-06 | 0 | -9.907182e-07 | 0 |  |  | 3 | 0.003702564 | 8.76e-07 | 1.31e-05 | 14.9289 | 14.9289 | -2.29e-05 | -8.21e-05 | 3.59431 | 3.59439 | 2.23e-05 | 6.81e-05 | 3.060068108 | 3.06 | 0.3055526 | 8.76e-05 | 0.3055529 | 8.759996e-07 | -2.290026e-05 | 2.229975e-05 | -3.879034e-06 | -1.026929 |  |  | 2.999999 | -0.0005435942 | 1.55e-06 | 2.31e-05 | 14.9681 | 14.9681 | -2.62e-06 | -9.49e-06 | 3.62742 | 3.62743 | 2.76e-06 | 8.44e-06 | 3.060008436 | 3.06 | -0.04485989 | 0.000155 | -0.04485996 | 1.549999e-06 | -2.620003e-06 | 2.759996e-06 | 2.220591e-06 | -0.9492779 |  |  | 2.000001 | -0.006785609 | 7.93e-07 | 1.19e-05 | 15.0255 | 15.0254 | -2.41e-06 | -6.88e-06 | 2.85864 | 2.85865 | -3.16e-06 | -9.66e-06 | 3.059990339 | 3.06 | -0.5571656 | 7.93e-05 | -0.5571661 | 7.929997e-07 | -2.410003e-06 | -3.160005e-06 | 8.928802e-06 | 0.7626579 |  |  | 3.000001 | -0.002027187 | -5.1e-07 | -7.62e-06 | 14.9334 | 14.9335 | 2.15e-05 | 7.63e-05 | 3.5553 | 3.55522 | -1.58e-05 | -4.84e-05 | 3.059951636 | 3.06 | -0.1664521 | -5.1e-05 | -0.166452 | -5.100001e-07 | 2.149977e-05 | -1.580012e-05 | 2.218093e-06 | -1.360734 |  |  | 2 | -0.004883892 | -1.17e-05 | -0.000176065 | 15.0429 | 15.0431 | -2.64e-05 | -8.29e-05 | 3.14304 | 3.14312 | 3.87e-05 | 0.000118959 | 3.070118959 | 3.07 | -0.3997096 | -0.00117 | -0.399705 | -1.170007e-05 | -2.640035e-05 | 3.869925e-05 | -5.677229e-06 | -0.6821927 |  |  | 3.000001 | 0.003038028 | 4.86e-06 | 7.27e-05 | 14.969 | 14.9689 | -3.03e-05 | -0.000106925 | 3.52582 | 3.52592 | 2.17e-05 | 6.63e-05 | 3.060066345 | 3.06 | 0.2494522 | 0.000486 | 0.2494534 | 4.859988e-06 | -3.030046e-05 | 2.169976e-05 | 1.255625e-06 | -1.39635 |  |  | 3.000001 | 0.00133892 | -1.27e-05 | -0.000190467 | 15.0014 | 15.0016 | 4e-05 | 0.000147992 | 3.69723 | 3.69708 | -2.72e-05 | -8.34e-05 | 3.059916648 | 3.06 | 0.1099386 | -0.00127 | 0.1099372 | -1.270008e-05 | 3.99992e-05 | -2.720037e-05 | -1.420743e-05 | -1.470539
2 | 7.999997 | 0.001739271 | -6.03e-07 | -9.05e-06 | 15.0249 | 15.0249 | -3.07e-05 | -9.24e-05 | 3.01144 | 3.01153 | 2.99e-05 | 9.18e-05 | 3.07009175 | 3.07 | 0.1427048 | -6.03e-05 | 0.1427047 | -6.030002e-07 | -3.070047e-05 | 2.989955e-05 | -2.629628e-06 | -1.026787 |  |  | 6.000001 | 0.005574145 | -8.92e-06 | -0.000133133 | 14.9288 | 14.9289 | -2.79e-05 | -0.000100118 | 3.59429 | 3.59439 | 3.45e-05 | 0.000105633 | 3.060105633 | 3.06 | 0.4600041 | -0.000892 | 0.46 | -8.92004e-06 | -2.790039e-05 | 3.44994e-05 | -1.607859e-05 | -0.8087209 |  |  | 6.000003 | 0.00619548 | 2.52e-05 | 0.000377713 | 14.9685 | 14.9681 | 1.56e-05 | 5.65e-05 | 3.62749 | 3.62743 | -4.33e-05 | -0.000132384 | 3.059867616 | 3.06 | 0.5112795 | 0.00252 | 0.5112923 | 2.519968e-05 | 1.559988e-05 | -4.330094e-05 | 1.755659e-05 | -0.3602665 |  |  | 4.000001 | -0.003779541 | 8.88e-06 | 0.000133474 | 15.0256 | 15.0254 | -7.8e-06 | -2.23e-05 | 2.85863 | 2.85865 | -6.31e-06 | -1.93e-05 | 3.059980678 | 3.06 | -0.3103377 | 0.000888 | -0.3103405 | 8.879961e-06 | -7.80003e-06 | -6.31002e-06 | 1.341159e-05 | 1.236134 |  |  | 6.000001 | 0.002034663 | 1.55e-05 | 0.000231285 | 14.9337 | 14.9335 | 3.14e-05 | 0.000111509 | 3.55534 | 3.55522 | -4.71e-05 | -0.000144261 | 3.059855739 | 3.06 | 0.167066 | 0.00155 | 0.1670686 | 1.549988e-05 | 3.139951e-05 | -4.710111e-05 | 1.276168e-05 | -0.6666405 |  |  | 4 | -0.001239018 | -3.56e-06 | -5.36e-05 | 15.0431 | 15.0431 | -1.32e-05 | -4.15e-05 | 3.14308 | 3.14312 | 1.27e-05 | 3.91e-05 | 3.07003907 | 3.07 | -0.1014043 | -0.000356 | -0.1014039 | -3.560006e-06 | -1.320009e-05 | 1.269992e-05 | -2.032031e-06 | -1.039384 |  |  | 6.000003 | 0.005569584 | 1.39e-05 | 0.000208455 | 14.9691 | 14.9689 | -3.4e-06 | -1.2e-05 | 3.52591 | 3.52592 | -1.05e-05 | -3.22e-05 | 3.059967794 | 3.06 | 0.457318 | 0.00139 | 0.4573243 | 1.38999e-05 | -3.400006e-06 | -1.050006e-05 | 7.292004e-06 | 0.3238084 |  |  | 6.000001 | 0.004818903 | -5.78e-06 | -8.66e-05 | 15.0015 | 15.0016 | 3.31e-05 | 0.000122382 | 3.6972 | 3.69708 | -2.58e-05 | -7.89e-05 | 3.059921079 | 3.06 | 0.3956796 | -0.000578 | 0.3956773 | -5.780017e-06 | 3.309945e-05 | -2.580033e-05 | -1.120516e-05 | -1.282908
3 | 12.00001 | 0.004472275 | 9.44e-06 | 0.000141891 | 15.0251 | 15.0249 | -4.05e-05 | -0.000121937 | 3.01141 | 3.01153 | 2.65e-05 | 8.15e-05 | 3.070081468 | 3.07 | 0.3669439 | 0.000944 | 0.3669473 | 9.439955e-06 | -4.050082e-05 | 2.649965e-05 | 4.228734e-06 | -1.528353 |  |  | 8.999999 | 0.006697576 | 5.32e-06 | 7.94e-05 | 14.929 | 14.9289 | -4.3e-05 | -0.000154658 | 3.59424 | 3.59439 | 3.5e-05 | 0.000107206 | 3.060107206 | 3.06 | 0.5527147 | 0.000532 | 0.5527177 | 5.319986e-06 | -4.300092e-05 | 3.499939e-05 | -3.281442e-06 | -1.228619 |  |  | 9.000006 | 0.006946635 | -3.47e-06 | -5.19e-05 | 14.9681 | 14.9681 | -1.89e-05 | -6.87e-05 | 3.62737 | 3.62743 | 1.65e-05 | 5.06e-05 | 3.060050615 | 3.06 | 0.5732682 | -0.000347 | 0.5732662 | -3.470006e-06 | -1.890018e-05 | 1.649986e-05 | -1.203952e-05 | -1.145475 |  |  | 6.000001 | -0.0004865426 | 1.63e-05 | 0.000245384 | 15.0257 | 15.0254 | -1.82e-05 | -5.21e-05 | 2.8586 | 2.85865 | -2.48e-06 | -7.57e-06 | 3.059992426 | 3.06 | -0.03994997 | 0.00163 | -0.03995062 | 1.629987e-05 | -1.820017e-05 | -2.480003e-06 | 1.688323e-05 | 7.338767 |  |  | 9.000003 | 0.005064432 | 7.41e-07 | 1.11e-05 | 14.9335 | 14.9335 | 2.45e-05 | 8.72e-05 | 3.55531 | 3.55522 | -2.53e-05 | -7.75e-05 | 3.059922538 | 3.06 | 0.41584 | 7.41e-05 | 0.4158403 | 7.409997e-07 | 2.44997e-05 | -2.530032e-05 | -6.074485e-06 | -0.9683553 |  |  | 6 | 0.001686785 | 1.7e-06 | 2.56e-05 | 15.0431 | 15.0431 | -2.2e-05 | -6.9e-05 | 3.14305 | 3.14312 | 2.23e-05 | 6.84e-05 | 3.070068373 | 3.07 | 0.1380506 | 0.00017 | 0.1380509 | 1.699999e-06 | -2.200024e-05 | 2.229975e-05 | -3.801812e-07 | -0.9865689 |  |  | 9.000003 | 0.006790586 | 1.33e-05 | 0.000198523 | 14.9691 | 14.9689 | 7.57e-06 | 2.67e-05 | 3.52595 | 3.52592 | -2.19e-05 | -6.69e-05 | 3.059933081 | 3.06 | 0.5575743 | 0.00133 | 0.5575817 | 1.329991e-05 | 7.569971e-06 | -2.190024e-05 | 5.243389e-06 | -0.345657 |  |  | 9.000001 | 0.005890975 | 1.29e-05 | 0.000193164 | 15.0018 | 15.0016 | 6.76e-05 | 0.000249956 | 3.69733 | 3.69708 | -8.09e-05 | -0.000247698 | 3.059752302 | 3.06 | 0.4837074 | 0.00129 | 0.4837136 | 1.289992e-05 | 6.759772e-05 | -8.090327e-05 | 6.267709e-06 | -0.8355375
4 | 16.00001 | 0.006230959 | 9.53e-06 | 0.000143225 | 15.0251 | 15.0249 | -2.54e-05 | -7.64e-05 | 3.01145 | 3.01153 | 1.33e-05 | 4.07e-05 | 3.070040689 | 3.07 | 0.5112414 | 0.000953 | 0.5112463 | 9.529955e-06 | -2.540032e-05 | 1.329991e-05 | 2.269464e-06 | -1.909811 |  |  | 12 | 0.007705106 | 2.1e-06 | 3.14e-05 | 14.929 | 14.9289 | -6.03e-05 | -0.000216614 | 3.59417 | 3.59439 | 5.45e-05 | 0.000166805 | 3.060166805 | 3.06 | 0.6358608 | 0.00021 | 0.6358621 | 2.099998e-06 | -6.030182e-05 | 5.449851e-05 | -7.795328e-06 | -1.106486 |  |  | 12.00001 | 0.00706217 | -1.98e-07 | -2.96e-06 | 14.9681 | 14.9681 | 1.51e-06 | 5.49e-06 | 3.62744 | 3.62743 | -2.76e-06 | -8.44e-06 | 3.059991564 | 3.06 | 0.5828027 | -1.98e-05 | 0.5828026 | -1.98e-07 | 1.509999e-06 | -2.760004e-06 | -8.910065e-06 | -0.5471003 |  |  | 7.999999 | 0.001522005 | 1.82e-05 | 0.000272789 | 15.0257 | 15.0254 | 6.79e-06 | 1.94e-05 | 2.85867 | 2.85865 | -2.7e-05 | -8.25e-05 | 3.059917497 | 3.06 | 0.1249717 | 0.00182 | 0.1249739 | 1.819983e-05 | 6.789977e-06 | -2.700036e-05 | 1.637495e-05 | -0.2514772 |  |  | 12 | 0.006662248 | -7.31e-06 | -0.000109141 | 14.9333 | 14.9335 | 1.11e-05 | 3.94e-05 | 3.55526 | 3.55522 | 2.14e-06 | 6.55e-06 | 3.060006554 | 3.06 | 0.5470365 | -0.000731 | 0.5470325 | -7.310027e-06 | 1.109994e-05 | 2.139998e-06 | -1.627571e-05 | 5.186893 |  |  | 8.000001 | 0.00354936 | 1.78e-05 | 0.00026822 | 15.0434 | 15.0431 | -2.75e-05 | -8.65e-05 | 3.14304 | 3.14312 | 5.51e-06 | 1.69e-05 | 3.070016916 | 3.07 | 0.2904882 | 0.00178 | 0.2904934 | 1.779984e-05 | -2.750038e-05 | 5.509985e-06 | 1.342263e-05 | -4.991008 |  |  | 12.00001 | 0.007788713 | 6.52e-06 | 9.76e-05 | 14.969 | 14.9689 | -1.72e-05 | -6.07e-05 | 3.52586 | 3.52592 | 1.03e-05 | 3.16e-05 | 3.06003163 | 3.06 | 0.6395304 | 0.000652 | 0.6395345 | 6.519979e-06 | -1.720015e-05 | 1.029995e-05 | -2.720684e-06 | -1.669926 |  |  | 12 | 0.007700759 | 1.48e-05 | 0.00022236 | 15.0019 | 15.0016 | -6.45e-06 | -2.38e-05 | 3.69706 | 3.69708 | -1.46e-05 | -4.46e-05 | 3.059955361 | 3.06 | 0.6323085 | 0.00148 | 0.6323179 | 1.479989e-05 | -6.450021e-06 | -1.460011e-05 | 6.130166e-06 | 0.441779
5 | 20.00001 | 0.008172297 | 1.42e-05 | 0.000214073 | 15.0252 | 15.0249 | -1.38e-05 | -4.16e-05 | 3.01149 | 3.01153 | -6.68e-06 | -2.05e-05 | 3.069979479 | 3.07 | 0.6705254 | 0.00142 | 0.6705349 | 1.41999e-05 | -1.38001e-05 | -6.680022e-06 | 4.677263e-06 | 2.065876 |  |  | 15.00001 | 0.009051006 | 1.17e-05 | 0.000174858 | 14.9291 | 14.9289 | -3.06e-05 | -0.000109913 | 3.59428 | 3.59439 | 1.72e-05 | 5.27e-05 | 3.060052654 | 3.06 | 0.7469306 | 0.00117 | 0.7469393 | 1.169993e-05 | -3.060047e-05 | 1.719985e-05 | 7.601404e-08 | -1.779112 |  |  | 15.00001 | 0.007200304 | -2.77e-06 | -4.15e-05 | 14.9681 | 14.9681 | -2.23e-05 | -8.1e-05 | 3.62735 | 3.62743 | 2.21e-05 | 6.75e-05 | 3.060067487 | 3.06 | 0.5942021 | -0.000277 | 0.5942005 | -2.770004e-06 | -2.230025e-05 | 2.209976e-05 | -1.165245e-05 | -1.009072 |  |  | 10 | 0.002186773 | 2.67e-05 | 0.000400562 | 15.0258 | 15.0254 | -6.42e-06 | -1.83e-05 | 2.85863 | 2.85865 | -1.96e-05 | -6.01e-05 | 3.059939948 | 3.06 | 0.1795557 | 0.00267 | 0.1795605 | 2.669964e-05 | -6.420021e-06 | -1.960019e-05 | 2.407768e-05 | 0.3275489 |  |  | 15.00001 | 0.007145286 | -1.09e-05 | -0.000163037 | 14.9333 | 14.9335 | 4.05e-05 | 0.000143846 | 3.55537 | 3.55522 | -2.88e-05 | -8.81e-05 | 3.05991188 | 3.06 | 0.5866987 | -0.00109 | 0.5866923 | -1.090006e-05 | 4.049918e-05 | -2.880041e-05 | -2.051575e-05 | -1.406201 |  |  | 10 | 0.004057256 | 1.42e-05 | 0.000214318 | 15.0433 | 15.0431 | -3.73e-05 | -0.000117262 | 3.14301 | 3.14312 | 2.17e-05 | 6.66e-05 | 3.070066628 | 3.07 | 0.3320557 | 0.00142 | 0.3320604 | 1.41999e-05 | -3.73007e-05 | 2.169976e-05 | 9.196342e-06 | -1.718945 |  |  | 14.99999 | 0.00957831 | 2.01e-05 | 0.000301327 | 14.9692 | 14.9689 | -8.32e-06 | -2.93e-05 | 3.52589 | 3.52592 | -1.15e-05 | -3.53e-05 | 3.05996471 | 3.06 | 0.786474 | 0.00201 | 0.7864898 | 2.00998e-05 | -8.320035e-06 | -1.150007e-05 | 8.735772e-06 | 0.7234771 |  |  | 15 | 0.009947622 | 2.38e-05 | 0.00035701 | 15.002 | 15.0016 | 5.13e-05 | 0.000189836 | 3.69727 | 3.69708 | -7.81e-05 | -0.000238836 | 3.059761164 | 3.06 | 0.8167982 | 0.00238 | 0.8168177 | 2.379972e-05 | 5.129868e-05 | -7.810305e-05 | 1.260031e-05 | -0.6568077
6 | 24.00002 | 0.009623612 | 1.93e-05 | 0.000290243 | 15.0252 | 15.0249 | -7.96e-06 | -2.4e-05 | 3.01151 | 3.01153 | -1.33e-05 | -4.09e-05 | 3.069959091 | 3.07 | 0.7896038 | 0.00193 | 0.7896191 | 1.929981e-05 | -7.960032e-06 | -1.330009e-05 | 8.085998e-06 | 0.5984946 |  |  | 18.00001 | 0.01084131 | -2.79e-06 | -4.17e-05 | 14.9289 | 14.9289 | -4.3e-05 | -0.000154684 | 3.59424 | 3.59439 | 4.17e-05 | 0.000127704 | 3.060127704 | 3.06 | 0.8946747 | -0.000279 | 0.8946722 | -2.790004e-06 | -4.300092e-05 | 4.169913e-05 | -1.671295e-05 | -1.031219 |  |  | 17.99999 | 0.007462037 | 4.53e-06 | 6.79e-05 | 14.9682 | 14.9681 | -1.58e-05 | -5.74e-05 | 3.62738 | 3.62743 | 7.1e-06 | 2.17e-05 | 3.060021736 | 3.06 | 0.6158015 | 0.000453 | 0.6158043 | 4.52999e-06 | -1.580012e-05 | 7.099975e-06 | -4.675404e-06 | -2.225378 |  |  | 12 | 0.002535269 | 2.54e-05 | 0.000381399 | 15.0258 | 15.0254 | 4.62e-06 | 1.32e-05 | 2.85866 | 2.85865 | -3.01e-05 | -9.22e-05 | 3.059907836 | 3.06 | 0.2081707 | 0.00254 | 0.208176 | 2.539968e-05 | 4.619989e-06 | -3.010045e-05 | 2.235987e-05 | -0.1534857 |  |  | 17.99999 | 0.007721898 | -9.96e-06 | -0.000148782 | 14.9333 | 14.9335 | 3.17e-05 | 0.000112526 | 3.55534 | 3.55522 | -2.04e-05 | -6.23e-05 | 3.0599377 | 3.06 | 0.6340442 | -0.000996 | 0.6340379 | -9.96005e-06 | 3.16995e-05 | -2.040021e-05 | -2.035172e-05 | -1.553881 |  |  | 12 | 0.004318313 | 1.17e-05 | 0.000176378 | 15.0433 | 15.0431 | -2.26e-05 | -7.1e-05 | 3.14305 | 3.14312 | 8.98e-06 | 2.76e-05 | 3.070027557 | 3.07 | 0.3534212 | 0.00117 | 0.3534254 | 1.169993e-05 | -2.260026e-05 | 8.97996e-06 | 6.374443e-06 | -2.516744 |  |  | 18.00001 | 0.0124051 | 2.01e-05 | 0.000301071 | 14.9692 | 14.9689 | -1.46e-05 | -5.14e-05 | 3.52587 | 3.52592 | -5.86e-06 | -1.79e-05 | 3.059982067 | 3.06 | 1.018582 | 0.00201 | 1.018602 | 2.00998e-05 | -1.460011e-05 | -5.860017e-06 | 5.381969e-06 | 2.491478 |  |  | 18.00001 | 0.01235728 | 2.64e-05 | 0.000396529 | 15.002 | 15.0016 | 1.38e-05 | 5.1e-05 | 3.69713 | 3.69708 | -4.02e-05 | -0.000122971 | 3.059877029 | 3.06 | 1.014655 | 0.00264 | 1.014682 | 2.639965e-05 | 1.37999e-05 | -4.020081e-05 | 1.248733e-05 | -0.3432743
7 | 27.99998 | 0.01133586 | 1.49e-05 | 0.000224447 | 15.0252 | 15.0249 | -3.88e-05 | -0.00011688 | 3.01141 | 3.01153 | 1.99e-05 | 6.1e-05 | 3.070061035 | 3.07 | 0.930091 | 0.00149 | 0.9301049 | 1.489989e-05 | -3.880075e-05 | 1.98998e-05 | 1.690956e-06 | -1.949806 |  |  | 21.00001 | 0.01256787 | 9.07e-06 | 0.000135441 | 14.9291 | 14.9289 | -4.76e-05 | -0.000171042 | 3.59422 | 3.59439 | 3.39e-05 | 0.000103737 | 3.060103737 | 3.06 | 1.037159 | 0.000907 | 1.037168 | 9.069959e-06 | -4.760113e-05 | 3.389943e-05 | -7.070518e-06 | -1.404187 |  |  | 21.00001 | 0.008176831 | 1.3e-08 | 1.94e-07 | 14.9681 | 14.9681 | 1.66e-06 | 6.03e-06 | 3.62744 | 3.62743 | -2.76e-06 | -8.44e-06 | 3.059991564 | 3.06 | 0.6747897 | 1.3e-06 | 0.6747897 | 1.3e-08 | 1.659999e-06 | -2.760004e-06 | -1.007414e-05 | -0.6014479 |  |  | 14.00001 | 0.002853101 | 2.38e-05 | 0.000357904 | 15.0258 | 15.0254 | -8.86e-06 | -2.53e-05 | 2.85862 | 2.85865 | -1.61e-05 | -4.93e-05 | 3.059950653 | 3.06 | 0.2342678 | 0.00238 | 0.2342734 | 2.379972e-05 | -8.860039e-06 | -1.610013e-05 | 2.037883e-05 | 0.5503086 |  |  | 21.00001 | 0.008416493 | 3.73e-06 | 5.57e-05 | 14.9335 | 14.9335 | 1.56e-06 | 5.54e-06 | 3.55523 | 3.55522 | -2.81e-06 | -8.61e-06 | 3.059991393 | 3.06 | 0.6910774 | 0.000373 | 0.69108 | 3.729993e-06 | 1.559999e-06 | -2.810004e-06 | -7.596579e-06 | -0.5551589 |  |  | 14 | 0.004386624 | 2.21e-05 | 0.000332934 | 15.0434 | 15.0431 | -1.87e-06 | -5.89e-06 | 3.14312 | 3.14312 | -1.99e-05 | -6.12e-05 | 3.069938777 | 3.07 | 0.359012 | 0.00221 | 0.3590199 | 2.209976e-05 | -1.870002e-06 | -1.99002e-05 | 1.668997e-05 | 0.093969 |  |  | 21.00001 | 0.01503113 | 3.4e-05 | 0.000508989 | 14.9694 | 14.9689 | -1.86e-05 | -6.55e-05 | 3.52586 | 3.52592 | -1.64e-05 | -5.01e-05 | 3.059949862 | 3.06 | 1.234205 | 0.0034 | 1.234247 | 3.399942e-05 | -1.860017e-05 | -1.640013e-05 | 1.616573e-05 | 1.134148 |  |  | 21.00001 | 0.01462481 | 3.23e-05 | 0.000485226 | 15.0021 | 15.0016 | 5.79e-05 | 0.000214138 | 3.69729 | 3.69708 | -9.01e-05 | -0.000275783 | 3.059724217 | 3.06 | 1.200841 | 0.00323 | 1.20088 | 3.229948e-05 | 5.789832e-05 | -9.010406e-05 | 1.583418e-05 | -0.6425718
8 | 32.00003 | 0.0132336 | 2.6e-05 | 0.00039054 | 15.0253 | 15.0249 | -1.88e-05 | -5.66e-05 | 3.01147 | 3.01153 | -6.7e-06 | -2.06e-05 | 3.069979436 | 3.07 | 1.085798 | 0.0026 | 1.085826 | 2.599966e-05 | -1.880018e-05 | -6.700022e-06 | 1.057924e-05 | 2.805987 |  |  | 23.99999 | 0.01415194 | 4.31e-05 | 0.000643415 | 14.9296 | 14.9289 | -5.26e-05 | -0.000189093 | 3.5942 | 3.59439 | 5.97e-06 | 1.83e-05 | 3.06001828 | 3.06 | 1.167883 | 0.00431 | 1.167933 | 4.309907e-05 | -5.260138e-05 | 5.969982e-06 | 2.492362e-05 | -8.810978 |  |  | 24.00002 | 0.00918944 | -2.62e-06 | -3.92e-05 | 14.9681 | 14.9681 | -2.84e-05 | -0.000103028 | 3.62733 | 3.62743 | 2.76e-05 | 8.44e-05 | 3.06008436 | 3.06 | 0.7583548 | -0.000262 | 0.7583528 | -2.620003e-06 | -2.84004e-05 | 2.759962e-05 | -1.395629e-05 | -1.029014 |  |  | 16.00001 | 0.00328832 | 2.61e-05 | 0.000392469 | 15.0258 | 15.0254 | -3.77e-06 | -1.08e-05 | 2.85864 | 2.85865 | -2.31e-05 | -7.08e-05 | 3.059929244 | 3.06 | 0.2700036 | 0.00261 | 0.2700106 | 2.609966e-05 | -3.770007e-06 | -2.310027e-05 | 2.215693e-05 | 0.1632019 |  |  | 24.00001 | 0.009527815 | 8.15e-06 | 0.000121675 | 14.9336 | 14.9335 | 3.16e-05 | 0.000112183 | 3.55534 | 3.55522 | -4.04e-05 | -0.000123771 | 3.059876229 | 3.06 | 0.7823279 | 0.000815 | 0.7823343 | 8.149967e-06 | 3.15995e-05 | -4.040082e-05 | -4.672233e-06 | -0.7821501 |  |  | 16 | 0.004462733 | 1.55e-05 | 0.000232771 | 15.0433 | 15.0431 | -3.39e-06 | -1.07e-05 | 3.14311 | 3.14312 | -1.01e-05 | -3.1e-05 | 3.069968952 | 3.07 | 0.365241 | 0.00155 | 0.3652466 | 1.549988e-05 | -3.390006e-06 | -1.010005e-05 | 9.996266e-06 | 0.3356424 |  |  | 24.00001 | 0.01743325 | 4.65e-05 | 0.000696403 | 14.9696 | 14.9689 | 1.47e-05 | 5.17e-05 | 3.52597 | 3.52592 | -6.09e-05 | -0.00018648 | 3.05981352 | 3.06 | 1.431442 | 0.00465 | 1.431509 | 4.649892e-05 | 1.469989e-05 | -6.090185e-05 | 2.581499e-05 | -0.2413702 |  |  | 24.00001 | 0.01653625 | 5.74e-05 | 0.000861141 | 15.0025 | 15.0016 | 3.18e-05 | 0.000117623 | 3.6972 | 3.69708 | -9.24e-05 | -0.000282882 | 3.059717118 | 3.06 | 1.35779 | 0.00574 | 1.357867 | 5.739835e-05 | 3.179949e-05 | -9.240427e-05 | 3.87806e-05 | -0.3441345
9 | 36.00003 | 0.01532666 | 2.34e-05 | 0.000351214 | 15.0253 | 15.0249 | -2.04e-05 | -6.16e-05 | 3.01147 | 3.01153 | -6.7e-06 | -2.06e-05 | 3.069979436 | 3.07 | 1.257531 | 0.00234 | 1.25756 | 2.339973e-05 | -2.040021e-05 | -6.700022e-06 | 5.540421e-06 | 3.044797 |  |  | 27.00001 | 0.01586611 | 2.71e-05 | 0.000404818 | 14.9293 | 14.9289 | -2.19e-05 | -7.87e-05 | 3.59431 | 3.59439 | -4.54e-06 | -1.39e-05 | 3.059986119 | 3.06 | 1.309345 | 0.00271 | 1.30938 | 2.709963e-05 | -2.190024e-05 | -4.54001e-06 | 6.722976e-06 | 4.82383 |  |  | 27.00002 | 0.01040715 | 3.99e-06 | 5.98e-05 | 14.9682 | 14.9681 | -2.69e-05 | -9.76e-05 | 3.62734 | 3.62743 | 1.81e-05 | 5.55e-05 | 3.06005548 | 3.06 | 0.8588458 | 0.000399 | 0.8588493 | 3.989992e-06 | -2.690036e-05 | 1.809984e-05 | -8.848576e-06 | -1.486221 |  |  | 17.99999 | 0.003818258 | 2.64e-05 | 0.000396818 | 15.0258 | 15.0254 | -9.06e-06 | -2.59e-05 | 2.85862 | 2.85865 | -1.61e-05 | -4.93e-05 | 3.059950653 | 3.06 | 0.3135168 | 0.00264 | 0.313525 | 2.639965e-05 | -9.060041e-06 | -1.610013e-05 | 2.182152e-05 | 0.5627309 |  |  | 27.00001 | 0.01066918 | 2.73e-05 | 0.000407024 | 14.9339 | 14.9335 | -1.31e-05 | -4.67e-05 | 3.55518 | 3.55522 | -1.55e-05 | -4.75e-05 | 3.059952467 | 3.06 | 0.8760449 | 0.00273 | 0.8760689 | 2.729963e-05 | -1.310009e-05 | -1.550012e-05 | 1.294115e-05 | 0.8451603 |  |  | 18.00001 | 0.004436381 | 4.97e-06 | 7.48e-05 | 15.0432 | 15.0431 | -3.06e-05 | -9.61e-05 | 3.14303 | 3.14312 | 2.2e-05 | 6.75e-05 | 3.0700675 | 3.07 | 0.3630842 | 0.000497 | 0.363086 | 4.969988e-06 | -3.060047e-05 | 2.199976e-05 | -5.010699e-07 | -1.390946 |  |  | 27.00002 | 0.02001727 | 6.68e-05 | 0.00099995 | 14.9699 | 14.9689 | -2.03e-05 | -7.16e-05 | 3.52585 | 3.52592 | -4.69e-05 | -0.000143663 | 3.059856337 | 3.06 | 1.643616 | 0.00668 | 1.643726 | 6.679777e-05 | -2.030021e-05 | -4.69011e-05 | 4.304751e-05 | 0.4328301 |  |  | 27.00001 | 0.01827861 | 5.16e-05 | 0.000774707 | 15.0024 | 15.0016 | 3.13e-05 | 0.000115612 | 3.69719 | 3.69708 | -8.31e-05 | -0.000254211 | 3.059745789 | 3.06 | 1.500854 | 0.00516 | 1.500932 | 5.159867e-05 | 3.129951e-05 | -8.310345e-05 | 3.101936e-05 | -0.3766331
10 | 40.00004 | 0.01757018 | 3.55e-05 | 0.00053348 | 15.0255 | 15.0249 | 8.51e-06 | 2.56e-05 | 3.01156 | 3.01153 | -4.99e-05 | -0.000153173 | 3.069846827 | 3.07 | 1.441609 | 0.00355 | 1.44166 | 3.549937e-05 | 8.509964e-06 | -4.990125e-05 | 1.502556e-05 | -0.1705361 |  |  | 30.00002 | 0.01736116 | 4.27e-05 | 0.000638065 | 14.9296 | 14.9289 | -3.54e-05 | -0.000127063 | 3.59426 | 3.59439 | -1.07e-05 | -3.28e-05 | 3.059967198 | 3.06 | 1.432723 | 0.00427 | 1.432784 | 4.269909e-05 | -3.540063e-05 | -1.070006e-05 | 2.040201e-05 | 3.308452 |  |  | 30.00002 | 0.01192415 | 4.16e-05 | 0.000622709 | 14.9687 | 14.9681 | -1.85e-05 | -6.7e-05 | 3.62737 | 3.62743 | -2.35e-05 | -7.2e-05 | 3.059927957 | 3.06 | 0.9840357 | 0.00416 | 0.9840766 | 4.159913e-05 | -1.850017e-05 | -2.350028e-05 | 2.68886e-05 | 0.7872321 |  |  | 20.00001 | 0.004503748 | 2.94e-05 | 0.000441075 | 15.0259 | 15.0254 | -2.83e-06 | -8.1e-06 | 2.85864 | 2.85865 | -2.98e-05 | -9.11e-05 | 3.05990888 | 3.06 | 0.3698023 | 0.00294 | 0.3698132 | 2.939957e-05 | -2.830004e-06 | -2.980044e-05 | 2.399951e-05 | 0.09496516 |  |  | 30.00002 | 0.01163155 | 3.17e-05 | 0.00047302 | 14.9339 | 14.9335 | -1.13e-05 | -4.03e-05 | 3.55518 | 3.55522 | -1.55e-05 | -4.75e-05 | 3.059952467 | 3.06 | 0.9550652 | 0.00317 | 0.9550955 | 3.16995e-05 | -1.130006e-05 | -1.550012e-05 | 1.60458e-05 | 0.7290307 |  |  | 20.00001 | 0.004478914 | 9.82e-06 | 0.000147657 | 15.0433 | 15.0431 | -2.41e-05 | -7.59e-05 | 3.14305 | 3.14312 | 8.98e-06 | 2.76e-05 | 3.070027557 | 3.07 | 0.3665653 | 0.000982 | 0.3665689 | 9.819952e-06 | -2.410029e-05 | 8.97996e-06 | 4.296414e-06 | -2.683786 |  |  | 29.99998 | 0.02208895 | 8e-05 | 0.00119701 | 14.9701 | 14.9689 | -5e-05 | -0.00017615 | 3.52575 | 3.52592 | -3.19e-05 | -9.78e-05 | 3.059902242 | 3.06 | 1.813721 | 0.008 | 1.813866 | 7.99968e-05 | -5.000125e-05 | -3.190051e-05 | 5.378817e-05 | 1.567412 |  |  | 29.99998 | 0.02004316 | 6.67e-05 | 0.00100008 | 15.0026 | 15.0016 | 2.91e-05 | 0.000107458 | 3.69719 | 3.69708 | -9.64e-05 | -0.000295001 | 3.059704999 | 3.06 | 1.645741 | 0.00667 | 1.645851 | 6.669778e-05 | 2.909958e-05 | -9.640465e-05 | 4.413147e-05 | -0.3018483
11 | 44.00005 | 0.02018846 | 3.34e-05 | 0.000502471 | 15.0254 | 15.0249 | -1.94e-05 | -5.85e-05 | 3.01147 | 3.01153 | -1.34e-05 | -4.1e-05 | 3.069959004 | 3.07 | 1.656435 | 0.00334 | 1.65649 | 3.339944e-05 | -1.940019e-05 | -1.340009e-05 | 9.87471e-06 | 1.447766 |  |  | 33.00002 | 0.01886264 | 5e-05 | 0.000745903 | 14.9297 | 14.9289 | -2.78e-05 | -9.99e-05 | 3.59429 | 3.59439 | -2.58e-05 | -7.88e-05 | 3.059921162 | 3.06 | 1.556631 | 0.005 | 1.556709 | 4.999875e-05 | -2.780039e-05 | -2.580033e-05 | 2.577314e-05 | 1.07752 |  |  | 33.00003 | 0.01338052 | 1.25e-05 | 0.000187744 | 14.9683 | 14.9681 | 3.24e-05 | 0.000117688 | 3.62755 | 3.62743 | -4.64e-05 | -0.00014211 | 3.05985789 | 3.06 | 1.104222 | 0.00125 | 1.104236 | 1.249992e-05 | 3.239948e-05 | -4.640108e-05 | -4.006823e-06 | -0.6982484 |  |  | 22.00001 | 0.005143861 | 3.34e-05 | 0.000501547 | 15.026 | 15.0254 | -1.06e-05 | -3.02e-05 | 2.85862 | 2.85865 | -2.94e-05 | -9.01e-05 | 3.059909924 | 3.06 | 0.4223619 | 0.00334 | 0.422376 | 3.339944e-05 | -1.060006e-05 | -2.940043e-05 | 2.723186e-05 | 0.3605408 |  |  | 32.99998 | 0.012443 | 3.74e-05 | 0.000558268 | 14.934 | 14.9335 | -5.96e-06 | -2.12e-05 | 3.5552 | 3.55522 | -2.79e-05 | -8.52e-05 | 3.059914763 | 3.06 | 1.021693 | 0.00374 | 1.021731 | 3.73993e-05 | -5.960018e-06 | -2.790039e-05 | 2.065346e-05 | 0.2136177 |  |  | 22 | 0.004523124 | 7.79e-06 | 0.000117203 | 15.0432 | 15.0431 | -2.74e-05 | -8.62e-05 | 3.14304 | 3.14312 | 1.88e-05 | 5.77e-05 | 3.070057732 | 3.07 | 0.3701835 | 0.000779 | 0.3701864 | 7.78997e-06 | -2.740038e-05 | 1.879982e-05 | 2.211923e-06 | -1.45748 |  |  | 33.00002 | 0.02402389 | 8.81e-05 | 0.00131929 | 14.9702 | 14.9689 | -1.19e-05 | -4.18e-05 | 3.52588 | 3.52592 | -7.55e-05 | -0.000231016 | 3.059768984 | 3.06 | 1.972599 | 0.00881 | 1.972773 | 8.809612e-05 | -1.190007e-05 | -7.550285e-05 | 5.959144e-05 | 0.1576109 |  |  | 33.00003 | 0.02152428 | 7.01e-05 | 0.00105158 | 15.0027 | 15.0016 | 2.84e-05 | 0.000105103 | 3.69718 | 3.69708 | -0.000100366 | -0.000307119 | 3.059692881 | 3.06 | 1.767356 | 0.00701 | 1.76748 | 7.009754e-05 | 2.83996e-05 | -0.000100371 | 4.586358e-05 | -0.2829461
12 | 47.99995 | 0.02251594 | 4.42e-05 | 0.000664764 | 15.0256 | 15.0249 | -3.19e-05 | -9.6e-05 | 3.01143 | 3.01153 | -1.34e-05 | -4.11e-05 | 3.069958918 | 3.07 | 1.847401 | 0.00442 | 1.847483 | 4.419902e-05 | -3.190051e-05 | -1.340009e-05 | 1.79619e-05 | 2.380619 |  |  | 36.00003 | 0.02064498 | 4.05e-05 | 0.00060438 | 14.9295 | 14.9289 | -2.41e-05 | -8.66e-05 | 3.5943 | 3.59439 | -1.52e-05 | -4.64e-05 | 3.05995364 | 3.06 | 1.703718 | 0.00405 | 1.703787 | 4.049918e-05 | -2.410029e-05 | -1.520012e-05 | 1.398474e-05 | 1.585533 |  |  | 36.00003 | 0.01501752 | -5.51e-05 | -0.000825049 | 14.9673 | 14.9681 | 1.94e-05 | 7.02e-05 | 3.6275 | 3.62743 | 3.42e-05 | 0.000104504 | 3.060104504 | 3.06 | 1.239315 | -0.00551 | 1.239246 | -5.510152e-05 | 1.939981e-05 | 3.419942e-05 | -7.362648e-05 | 0.5672557 |  |  | 24.00001 | 0.005959409 | 4.35e-05 | 0.000653255 | 15.0261 | 15.0254 | -1.53e-05 | -4.37e-05 | 2.85861 | 2.85865 | -3.26e-05 | -9.97e-05 | 3.059900264 | 3.06 | 0.4893264 | 0.00435 | 0.4893477 | 4.349905e-05 | -1.530012e-05 | -3.260053e-05 | 3.635354e-05 | 0.4693211 |  |  | 36.00003 | 0.0132984 | 3.69e-05 | 0.000550504 | 14.934 | 14.9335 | -1.61e-05 | -5.71e-05 | 3.55517 | 3.55522 | -1.94e-05 | -5.94e-05 | 3.059940584 | 3.06 | 1.09193 | 0.00369 | 1.091971 | 3.689932e-05 | -1.610013e-05 | -1.940019e-05 | 1.900228e-05 | 0.8298955 |  |  | 24.00001 | 0.004498268 | -6.7e-06 | -0.000100735 | 15.043 | 15.0431 | -1.95e-05 | -6.14e-05 | 3.14306 | 3.14312 | 2.57e-05 | 7.9e-05 | 3.070079014 | 3.07 | 0.3681492 | -0.00067 | 0.3681468 | -6.700022e-06 | -1.950019e-05 | 2.569967e-05 | -1.224734e-05 | -0.758772 |  |  | 36.00003 | 0.02588737 | 9.98e-05 | 0.00149336 | 14.9704 | 14.9689 | -9.31e-06 | -3.28e-05 | 3.52589 | 3.52592 | -9.17e-05 | -0.000280572 | 3.059719428 | 3.06 | 2.12561 | 0.00998 | 2.125822 | 9.979502e-05 | -9.310043e-06 | -9.17042e-05 | 6.907893e-05 | 0.1015225 |  |  | 36.00003 | 0.02290572 | 8.41e-05 | 0.00126171 | 15.0029 | 15.0016 | 7.77e-06 | 2.87e-05 | 3.69711 | 3.69708 | -9.48e-05 | -0.000289977 | 3.059710023 | 3.06 | 1.880786 | 0.00841 | 1.880944 | 8.409646e-05 | 7.76997e-06 | -9.480449e-05 | 5.830679e-05 | -0.08195782
13 | 52.00006 | 0.02509404 | 5.12e-05 | 0.000769898 | 15.0257 | 15.0249 | -3.12e-05 | -9.38e-05 | 3.01144 | 3.01153 | -2.34e-05 | -7.17e-05 | 3.069928292 | 3.07 | 2.05893 | 0.00512 | 2.059036 | 5.119869e-05 | -3.120049e-05 | -2.340027e-05 | 2.195719e-05 | 1.333339 |  |  | 38.99996 | 0.02297199 | 7.62e-05 | 0.00113725 | 14.9301 | 14.9289 | -5.37e-05 | -0.000192925 | 3.5942 | 3.59439 | -2.75e-05 | -8.42e-05 | 3.059915802 | 3.06 | 1.895754 | 0.00762 | 1.895898 | 7.61971e-05 | -5.370144e-05 | -2.750038e-05 | 4.6693e-05 | 1.952753 |  |  | 39.00004 | 0.01698001 | 2.81e-05 | 0.000421246 | 14.9685 | 14.9681 | -6.9e-05 | -0.000250349 | 3.62718 | 3.62743 | 4.22e-05 | 0.00012913 | 3.06012913 | 3.06 | 1.401268 | 0.00281 | 1.401308 | 2.809961e-05 | -6.900238e-05 | 4.219911e-05 | 7.152057e-06 | -1.635162 |  |  | 26.00001 | 0.007020088 | 3.9e-05 | 0.000586514 | 15.026 | 15.0254 | -1.88e-05 | -5.39e-05 | 2.8586 | 2.85865 | -2.24e-05 | -6.87e-05 | 3.059931332 | 3.06 | 0.5764187 | 0.0039 | 0.5764412 | 3.899924e-05 | -1.880018e-05 | -2.240025e-05 | 3.058198e-05 | 0.8392842 |  |  | 39.00003 | 0.01414311 | 4.06e-05 | 0.000606523 | 14.9341 | 14.9335 | -7.81e-06 | -2.78e-05 | 3.5552 | 3.55522 | -3.46e-05 | -0.000105727 | 3.059894273 | 3.06 | 1.161289 | 0.00406 | 1.161336 | 4.059918e-05 | -7.81003e-06 | -3.46006e-05 | 2.156526e-05 | 0.2257195 |  |  | 26.00001 | 0.004385744 | 3.35e-06 | 5.04e-05 | 15.0432 | 15.0431 | -2.61e-05 | -8.2e-05 | 3.14304 | 3.14312 | 1.88e-05 | 5.77e-05 | 3.070057732 | 3.07 | 0.3589399 | 0.000335 | 0.3589411 | 3.349994e-06 | -2.610034e-05 | 1.879982e-05 | -2.058607e-06 | -1.388329 |  |  | 39.00003 | 0.0279612 | 9.74e-05 | 0.00145768 | 14.9703 | 14.9689 | -2.83e-05 | -9.98e-05 | 3.52582 | 3.52592 | -6.52e-05 | -0.000199386 | 3.059800614 | 3.06 | 2.295891 | 0.00974 | 2.296115 | 9.739526e-05 | -2.83004e-05 | -6.520213e-05 | 6.421859e-05 | 0.4340411 |  |  | 39.00003 | 0.02451607 | 7.85e-05 | 0.00117689 | 15.0028 | 15.0016 | 7.82e-06 | 2.89e-05 | 3.69711 | 3.69708 | -8.81e-05 | -0.000269583 | 3.059730417 | 3.06 | 2.013012 | 0.00785 | 2.01317 | 7.849692e-05 | 7.819969e-06 | -8.810388e-05 | 5.08943e-05 | -0.08875851
14 | 56.00006 | 0.02735876 | 5.73e-05 | 0.000860755 | 15.0258 | 15.0249 | -3.88e-05 | -0.000116986 | 3.01141 | 3.01153 | -2.01e-05 | -6.16e-05 | 3.069938444 | 3.07 | 2.244747 | 0.00573 | 2.244876 | 5.729836e-05 | -3.880075e-05 | -2.01002e-05 | 2.541764e-05 | 1.930366 |  |  | 42.00003 | 0.02550097 | 7.43e-05 | 0.00110994 | 14.93 | 14.9289 | -1.79e-05 | -6.43e-05 | 3.59433 | 3.59439 | -5.7e-05 | -0.000174375 | 3.059825625 | 3.06 | 2.104457 | 0.00743 | 2.104613 | 7.429724e-05 | -1.790016e-05 | -5.700162e-05 | 4.154512e-05 | 0.3140289 |  |  | 42.00004 | 0.0192984 | 3.72e-05 | 0.000557509 | 14.9687 | 14.9681 | -2.93e-05 | -0.000106247 | 3.62733 | 3.62743 | -1.25e-05 | -3.83e-05 | 3.0599617 | 3.06 | 1.592593 | 0.00372 | 1.592652 | 3.719931e-05 | -2.930043e-05 | -1.250008e-05 | 1.339144e-05 | 2.34402 |  |  | 27.99998 | 0.008120835 | 4.77e-05 | 0.000715963 | 15.0262 | 15.0254 | -7.47e-06 | -2.14e-05 | 2.85863 | 2.85865 | -4.62e-05 | -0.000141508 | 3.059858492 | 3.06 | 0.6668009 | 0.00477 | 0.6668327 | 4.769886e-05 | -7.470028e-06 | -4.620107e-05 | 3.796169e-05 | 0.1616852 |  |  | 42.00003 | 0.01499211 | 6.24e-05 | 0.000931256 | 14.9344 | 14.9335 | -5.23e-05 | -0.000185795 | 3.55504 | 3.55522 | -9.63e-06 | -2.95e-05 | 3.059970519 | 3.06 | 1.231001 | 0.00624 | 1.231077 | 6.239805e-05 | -5.230137e-05 | -9.630046e-06 | 4.22211e-05 | 5.431061 |  |  | 28.00002 | 0.004556187 | 2.08e-06 | 3.13e-05 | 15.0431 | 15.0431 | -2.22e-05 | -6.99e-05 | 3.14305 | 3.14312 | 2.23e-05 | 6.84e-05 | 3.070068373 | 3.07 | 0.3728894 | 0.000208 | 0.3728902 | 2.079998e-06 | -2.220025e-05 | 2.229975e-05 | -3.538791e-06 | -0.9955378 |  |  | 42.00003 | 0.02972676 | 9.54e-05 | 0.00142732 | 14.9703 | 14.9689 | -4.58e-05 | -0.000161319 | 3.52576 | 3.52592 | -4.81e-05 | -0.000147316 | 3.059852684 | 3.06 | 2.440862 | 0.00954 | 2.441094 | 9.539545e-05 | -4.580105e-05 | -4.810116e-05 | 6.012397e-05 | 0.9521819 |  |  | 42.00003 | 0.02600641 | 9.64e-05 | 0.00144685 | 15.0031 | 15.0016 | 8.91e-06 | 3.3e-05 | 3.69711 | 3.69708 | -0.000108093 | -0.000330764 | 3.059669236 | 3.06 | 2.135384 | 0.00964 | 2.13559 | 9.639535e-05 | 8.90996e-06 | -0.0001080988 | 6.711423e-05 | -0.0824242
15 | 60.00008 | 0.02986999 | 6.28e-05 | 0.000943885 | 15.0259 | 15.0249 | -3.33e-05 | -0.000100354 | 3.01143 | 3.01153 | -3.33e-05 | -0.000102376 | 3.069897624 | 3.07 | 2.450791 | 0.00628 | 2.450945 | 6.279803e-05 | -3.330055e-05 | -3.330055e-05 | 2.799081e-05 | 1 |  |  | 45.00005 | 0.02807283 | 6.4e-05 | 0.000955247 | 14.9299 | 14.9289 | -5.89e-05 | -0.000211783 | 3.59418 | 3.59439 | -8.56e-06 | -2.62e-05 | 3.059973819 | 3.06 | 2.316699 | 0.0064 | 2.316847 | 6.399795e-05 | -5.890173e-05 | -8.560037e-06 | 2.794303e-05 | 6.881014 |  |  | 45.00005 | 0.02176589 | 3.71e-05 | 0.000555138 | 14.9687 | 14.9681 | -6.35e-05 | -0.00023022 | 3.6272 | 3.62743 | 2.33e-05 | 7.14e-05 | 3.06007137 | 3.06 | 1.796221 | 0.00371 | 1.796288 | 3.709931e-05 | -6.350202e-05 | 2.329973e-05 | 1.024738e-05 | -2.72544 |  |  | 30.00002 | 0.009199568 | 4.79e-05 | 0.000720105 | 15.0262 | 15.0254 | -3.71e-05 | -0.000105926 | 2.85854 | 2.85865 | -1.48e-05 | -4.52e-05 | 3.059954831 | 3.06 | 0.7553756 | 0.00479 | 0.7554117 | 4.789885e-05 | -3.710069e-05 | -1.480011e-05 | 3.686824e-05 | 2.506785 |  |  | 45.00004 | 0.0159654 | 4.28e-05 | 0.000639735 | 14.9341 | 14.9335 | -2.16e-05 | -7.67e-05 | 3.55515 | 3.55522 | -2.05e-05 | -6.27e-05 | 3.059937308 | 3.06 | 1.310917 | 0.00428 | 1.310973 | 4.279908e-05 | -2.160023e-05 | -2.050021e-05 | 2.131266e-05 | 1.053659 |  |  | 30.00002 | 0.004916095 | -1.05e-06 | -1.57e-05 | 15.0431 | 15.0431 | -2.78e-05 | -8.75e-05 | 3.14304 | 3.14312 | 2.55e-05 | 7.81e-05 | 3.070078141 | 3.07 | 0.4023452 | -0.000105 | 0.4023448 | -1.050001e-06 | -2.780039e-05 | 2.549967e-05 | -7.112618e-06 | -1.090225 |  |  | 44.99995 | 0.03181261 | 0.000115037 | 0.00172197 | 14.9706 | 14.9689 | -2.75e-05 | -9.68e-05 | 3.52583 | 3.52592 | -8.8e-05 | -0.000269381 | 3.059730619 | 3.06 | 2.61213 | 0.0115037 | 2.61243 | 0.0001150304 | -2.750038e-05 | -8.800387e-05 | 7.728326e-05 | 0.3124905 |  |  | 44.99997 | 0.02763881 | 0.000100748 | 0.00151138 | 15.0031 | 15.0016 | 1.6e-05 | 5.93e-05 | 3.69714 | 3.69708 | -0.000116206 | -0.000355592 | 3.059644408 | 3.06 | 2.269419 | 0.0100748 | 2.269648 | 0.0001007429 | 1.599987e-05 | -0.0001162128 | 6.962373e-05 | -0.1376774
16 | 64.00008 | 0.03252285 | 5.84e-05 | 0.000877677 | 15.0258 | 15.0249 | -2.34e-05 | -7.03e-05 | 3.01146 | 3.01153 | -3.67e-05 | -0.000112527 | 3.069887473 | 3.07 | 2.668454 | 0.00584 | 2.668609 | 5.839829e-05 | -2.340027e-05 | -3.670067e-05 | 2.04999e-05 | 0.6375979 |  |  | 48.00005 | 0.03076986 | 0.000100138 | 0.00149495 | 14.9304 | 14.9289 | -4.25e-05 | -0.000152891 | 3.59424 | 3.59439 | -5.87e-05 | -0.000179735 | 3.059820265 | 3.06 | 2.53927 | 0.0100138 | 2.539524 | 0.000100133 | -4.25009e-05 | -5.870172e-05 | 6.061275e-05 | 0.7240146 |  |  | 47.99995 | 0.02443039 | 3.85e-05 | 0.000576817 | 14.9687 | 14.9681 | -2.88e-05 | -0.000104446 | 3.62733 | 3.62743 | -1.25e-05 | -3.83e-05 | 3.0599617 | 3.06 | 2.016108 | 0.00385 | 2.016185 | 3.849926e-05 | -2.880041e-05 | -1.250008e-05 | 8.360172e-06 | 2.304019 |  |  | 32.00002 | 0.01015144 | 6.24e-05 | 0.0009372 | 15.0264 | 15.0254 | -3.67e-05 | -0.000105031 | 2.85854 | 2.85865 | -2.81e-05 | -8.59e-05 | 3.059914103 | 3.06 | 0.833534 | 0.00624 | 0.833586 | 6.239805e-05 | -3.670067e-05 | -2.810039e-05 | 5.022594e-05 | 1.306055 |  |  | 47.99996 | 0.01695403 | 0.000108087 | 0.00161412 | 14.9351 | 14.9335 | 1.81e-05 | 6.42e-05 | 3.55529 | 3.55522 | -0.000126817 | -0.00038806 | 3.05961194 | 3.06 | 1.392094 | 0.0108087 | 1.392244 | 0.0001080812 | 1.809984e-05 | -0.000126825 | 8.526274e-05 | -0.142715 |  |  | 31.99999 | 0.005235736 | 6.77e-06 | 0.00010181 | 15.0432 | 15.0431 | -1.83e-05 | -5.76e-05 | 3.14307 | 3.14312 | 9.26e-06 | 2.84e-05 | 3.070028429 | 3.07 | 0.4285054 | 0.000677 | 0.4285083 | 6.769977e-06 | -1.830017e-05 | 9.259957e-06 | 3.131224e-07 | -1.976269 |  |  | 48.00005 | 0.03405458 | 0.000121485 | 0.0018185 | 14.9707 | 14.9689 | -7.92e-05 | -0.000279243 | 3.52564 | 3.52592 | -4.08e-05 | -0.000124928 | 3.059875072 | 3.06 | 2.796218 | 0.0121485 | 2.796558 | 0.0001214776 | -7.920314e-05 | -4.080083e-05 | 8.107003e-05 | 1.941214 |  |  | 48.00004 | 0.02903678 | 7.91e-05 | 0.0011861 | 15.0028 | 15.0016 | -1.22e-05 | -4.52e-05 | 3.69703 | 3.69708 | -6.65e-05 | -0.000203373 | 3.059796627 | 3.06 | 2.384207 | 0.00791 | 2.384396 | 7.909687e-05 | -1.220007e-05 | -6.650221e-05 | 4.640437e-05 | 0.1834537
17 | 67.9999 | 0.03498062 | 6.13e-05 | 0.000920901 | 15.0259 | 15.0249 | -7.03e-05 | -0.000211622 | 3.01132 | 3.01153 | 3.18e-06 | 9.76e-06 | 3.070009764 | 3.07 | 2.87011 | 0.00613 | 2.870286 | 6.129812e-05 | -7.030247e-05 | 3.179995e-06 | 2.05356e-05 | -22.10773 |  |  | 51.00005 | 0.03321325 | 9.67e-05 | 0.00144394 | 14.9304 | 14.9289 | -4.98e-05 | -0.000178863 | 3.59421 | 3.59439 | -5.04e-05 | -0.000154195 | 3.059845805 | 3.06 | 2.74091 | 0.00967 | 2.741175 | 9.669532e-05 | -4.980124e-05 | -5.040127e-05 | 5.403698e-05 | 0.9880949 |  |  | 51.00006 | 0.02702921 | 5.69e-05 | 0.000851321 | 14.969 | 14.9681 | -4.01e-05 | -0.000145518 | 3.62729 | 3.62743 | -2.15e-05 | -6.59e-05 | 3.059934117 | 3.06 | 2.230575 | 0.00569 | 2.230702 | 5.689838e-05 | -4.01008e-05 | -2.150023e-05 | 2.355258e-05 | 1.865134 |  |  | 34.00003 | 0.01110208 | 5.87e-05 | 0.000881907 | 15.0263 | 15.0254 | -2.4e-05 | -6.85e-05 | 2.85858 | 2.85865 | -3.54e-05 | -0.000108351 | 3.059891649 | 3.06 | 0.9115906 | 0.00587 | 0.9116441 | 5.869828e-05 | -2.400029e-05 | -3.540063e-05 | 4.538635e-05 | 0.6779622 |  |  | 51.00005 | 0.01803717 | 8.49e-05 | 0.00126767 | 14.9347 | 14.9335 | -1.84e-05 | -6.53e-05 | 3.55516 | 3.55522 | -6.35e-05 | -0.000194231 | 3.059805769 | 3.06 | 1.48103 | 0.00849 | 1.481156 | 8.48964e-05 | -1.840017e-05 | -6.350202e-05 | 6.062074e-05 | 0.2897572 |  |  | 34.00002 | 0.005900579 | 6.04e-06 | 9.09e-05 | 15.0432 | 15.0431 | -2.24e-05 | -7.03e-05 | 3.14305 | 3.14312 | 1.56e-05 | 4.8e-05 | 3.070047965 | 3.07 | 0.4829178 | 0.000604 | 0.4829207 | 6.039982e-06 | -2.240025e-05 | 1.559988e-05 | -1.23677e-06 | -1.435925 |  |  | 51.00005 | 0.0370564 | 0.000130051 | 0.00194671 | 14.9708 | 14.9689 | -6.7e-05 | -0.000236347 | 3.52569 | 3.52592 | -6.17e-05 | -0.000188761 | 3.059811239 | 3.06 | 3.042697 | 0.0130051 | 3.043093 | 0.0001300425 | -6.700224e-05 | -6.17019e-05 | 8.607277e-05 | 1.085902 |  |  | 51.00005 | 0.0306039 | 0.000101054 | 0.00151597 | 15.0031 | 15.0016 | 1.88e-05 | 6.95e-05 | 3.69715 | 3.69708 | -0.000118911 | -0.000363867 | 3.059636133 | 3.06 | 2.512883 | 0.0101054 | 2.513137 | 0.0001010489 | 1.879982e-05 | -0.0001189181 | 6.659122e-05 | -0.1580906
18 | 72.00009 | 0.03804353 | 6.25e-05 | 0.00093837 | 15.0259 | 15.0249 | -6.31e-05 | -0.000190166 | 3.01134 | 3.01153 | -3.46e-06 | -1.06e-05 | 3.069989374 | 3.07 | 3.121418 | 0.00625 | 3.121613 | 6.249805e-05 | -6.310199e-05 | -3.460006e-06 | 1.81663e-05 | 18.23754 |  |  | 53.99994 | 0.03552596 | 0.000105977 | 0.00158212 | 14.9305 | 14.9289 | -3.13e-05 | -0.000112355 | 3.59428 | 3.59439 | -7.66e-05 | -0.000234281 | 3.059765719 | 3.06 | 2.931766 | 0.0105977 | 2.932076 | 0.0001059714 | -3.130049e-05 | -7.660293e-05 | 6.034223e-05 | 0.4086069 |  |  | 54.00006 | 0.02913108 | 6.85e-05 | 0.00102605 | 14.9692 | 14.9681 | -5.26e-05 | -0.000190632 | 3.62724 | 3.62743 | -2.11e-05 | -6.46e-05 | 3.059935414 | 3.06 | 2.404031 | 0.00685 | 2.404195 | 6.849765e-05 | -5.260138e-05 | -2.110022e-05 | 3.255837e-05 | 2.49293 |  |  | 36.00003 | 0.01213786 | 5.64e-05 | 0.0008471 | 15.0263 | 15.0254 | -6.21e-05 | -0.000177623 | 2.85847 | 2.85865 | 3.07e-06 | 9.4e-06 | 3.0600094 | 3.06 | 0.9966383 | 0.00564 | 0.9966945 | 5.639841e-05 | -6.210193e-05 | 3.069995e-06 | 4.184456e-05 | -20.22867 |  |  | 54.00006 | 0.01917397 | 7.62e-05 | 0.00113794 | 14.9346 | 14.9335 | -2.23e-05 | -7.93e-05 | 3.55515 | 3.55522 | -5.4e-05 | -0.000165136 | 3.059834864 | 3.06 | 1.574372 | 0.00762 | 1.574492 | 7.61971e-05 | -2.230025e-05 | -5.400146e-05 | 5.039169e-05 | 0.4129564 |  |  | 36.00002 | 0.006800426 | 1.07e-05 | 0.000160842 | 15.0433 | 15.0431 | -5.17e-05 | -0.000162508 | 3.14296 | 3.14312 | 3.76e-05 | 0.000115468 | 3.070115468 | 3.07 | 0.5565635 | 0.00107 | 0.5565694 | 1.069994e-05 | -5.170134e-05 | 3.759929e-05 | 2.313436e-06 | -1.375061 |  |  | 54.00005 | 0.03983822 | 0.000113899 | 0.00170495 | 14.9706 | 14.9689 | -6.28e-05 | -0.000221435 | 3.5257 | 3.52592 | -5.12e-05 | -0.000156562 | 3.059843438 | 3.06 | 3.271112 | 0.0113899 | 3.271485 | 0.0001138925 | -6.280197e-05 | -5.120131e-05 | 6.662268e-05 | 1.22657 |  |  | 54.00005 | 0.03198887 | 0.000109614 | 0.00164438 | 15.0033 | 15.0016 | -1.97e-05 | -7.27e-05 | 3.69701 | 3.69708 | -9.44e-05 | -0.000288792 | 3.059711208 | 3.06 | 2.626603 | 0.0109614 | 2.626891 | 0.000109608 | -1.970019e-05 | -9.440446e-05 | 7.359064e-05 | 0.2086786
19 | 76.00011 | 0.04170037 | 6.07e-05 | 0.000911769 | 15.0259 | 15.0249 | -2.64e-05 | -7.95e-05 | 3.01145 | 3.01153 | -4e-05 | -0.000122764 | 3.069877236 | 3.07 | 3.421457 | 0.00607 | 3.421665 | 6.069816e-05 | -2.640035e-05 | -4.00008e-05 | 1.210521e-05 | 0.6599955 |  |  | 57.00006 | 0.03727595 | 0.00010496 | 0.00156694 | 14.9305 | 14.9289 | -5.56e-05 | -0.000199899 | 3.59419 | 3.59439 | -5.15e-05 | -0.000157663 | 3.059842337 | 3.06 | 3.076183 | 0.010496 | 3.076506 | 0.0001049545 | -5.560155e-05 | -5.150133e-05 | 5.707772e-05 | 1.079614 |  |  | 57.00006 | 0.03085509 | 7.86e-05 | 0.00117622 | 14.9693 | 14.9681 | -6.46e-05 | -0.000234199 | 3.6272 | 3.62743 | -1.68e-05 | -5.13e-05 | 3.059948716 | 3.06 | 2.546303 | 0.00786 | 2.546504 | 7.859691e-05 | -6.460209e-05 | -1.680014e-05 | 4.053032e-05 | 3.84533 |  |  | 37.99997 | 0.01307694 | 7.06e-05 | 0.0010602 | 15.0265 | 15.0254 | -3.84e-05 | -0.000109719 | 2.85854 | 2.85865 | -3.47e-05 | -0.00010626 | 3.05989374 | 3.06 | 1.073746 | 0.00706 | 1.073822 | 7.059751e-05 | -3.840074e-05 | -3.47006e-05 | 5.491744e-05 | 1.10663 |  |  | 57.00006 | 0.02030229 | 9.89e-05 | 0.00147748 | 14.9349 | 14.9335 | -4.32e-05 | -0.000153667 | 3.55507 | 3.55522 | -5.16e-05 | -0.000157746 | 3.059842254 | 3.06 | 1.667019 | 0.00989 | 1.667183 | 9.889511e-05 | -4.320093e-05 | -5.160133e-05 | 7.157052e-05 | 0.8372058 |  |  | 38.00003 | 0.008055362 | 1.63e-05 | 0.000245229 | 15.0434 | 15.0431 | -3.15e-05 | -9.91e-05 | 3.14302 | 3.14312 | 1.19e-05 | 3.65e-05 | 3.070036452 | 3.07 | 0.6592704 | 0.00163 | 0.6592812 | 1.629987e-05 | -3.15005e-05 | 1.189993e-05 | 6.365678e-06 | -2.647116 |  |  | 57.00006 | 0.04229694 | 0.000110326 | 0.00165146 | 14.9705 | 14.9689 | -4.84e-05 | -0.000170574 | 3.52575 | 3.52592 | -5.87e-05 | -0.000179516 | 3.059820484 | 3.06 | 3.472997 | 0.0110326 | 3.47338 | 0.0001103199 | -4.840117e-05 | -5.870172e-05 | 6.013289e-05 | 0.8245273 |  |  | 57.00006 | 0.03344854 | 0.000105724 | 0.00158603 | 15.0032 | 15.0016 | 6.65e-06 | 2.46e-05 | 3.6971 | 3.69708 | -0.000112053 | -0.000342882 | 3.059657118 | 3.06 | 2.746456 | 0.0105724 | 2.746746 | 0.0001057184 | 6.649978e-06 | -0.0001120593 | 6.805771e-05 | -0.05934339
20 | 80.00012 | 0.04510196 | 6.56e-05 | 0.000985658 | 15.0259 | 15.0249 | -7.49e-05 | -0.000225637 | 3.0113 | 3.01153 | 9.82e-06 | 3.02e-05 | 3.070030154 | 3.07 | 3.700552 | 0.00656 | 3.700795 | 6.559785e-05 | -7.490281e-05 | 9.819952e-06 | 1.304081e-05 | -7.627614 |  |  | 60.00007 | 0.03924332 | 0.000111221 | 0.00166041 | 14.9306 | 14.9289 | -9.41e-05 | -0.000338068 | 3.59405 | 3.59439 | -1.93e-05 | -5.9e-05 | 3.059941033 | 3.06 | 3.238539 | 0.0111221 | 3.238899 | 0.0001112148 | -9.410443e-05 | -1.930019e-05 | 6.081087e-05 | 4.87583 |  |  | 60.00008 | 0.0325373 | 8.1e-05 | 0.00121263 | 14.9693 | 14.9681 | -5.23e-05 | -0.00018961 | 3.62724 | 3.62743 | -2.78e-05 | -8.5e-05 | 3.059914972 | 3.06 | 2.685127 | 0.0081 | 2.685345 | 8.099672e-05 | -5.230137e-05 | -2.780039e-05 | 4.085465e-05 | 1.881318 |  |  | 40.00003 | 0.01389128 | 7.31e-05 | 0.00109902 | 15.0265 | 15.0254 | -2.66e-05 | -7.59e-05 | 2.85857 | 2.85865 | -4.52e-05 | -0.000138373 | 3.059861627 | 3.06 | 1.140611 | 0.00731 | 1.140695 | 7.309733e-05 | -2.660035e-05 | -4.520102e-05 | 5.644077e-05 | 0.5884901 |  |  | 60.00006 | 0.02152047 | 0.000126466 | 0.00188858 | 14.9353 | 14.9335 | -4.51e-05 | -0.00016025 | 3.55506 | 3.55522 | -7.55e-05 | -0.000231088 | 3.059768912 | 3.06 | 1.767044 | 0.0126466 | 1.767267 | 0.000126458 | -4.510102e-05 | -7.550285e-05 | 9.749308e-05 | 0.5973419 |  |  | 40.00003 | 0.008831373 | 2.83e-05 | 0.000425809 | 15.0435 | 15.0431 | -4.33e-05 | -0.00013599 | 3.14299 | 3.14312 | 1.48e-05 | 4.53e-05 | 3.070045348 | 3.07 | 0.7227811 | 0.00283 | 0.7228016 | 2.82996e-05 | -4.330094e-05 | 1.479989e-05 | 1.740827e-05 | -2.925761 |  |  | 59.99992 | 0.04514295 | 0.000118528 | 0.00177423 | 14.9707 | 14.9689 | -5.82e-05 | -0.000205215 | 3.52572 | 3.52592 | -6.35e-05 | -0.000194358 | 3.059805642 | 3.06 | 3.706683 | 0.0118528 | 3.707122 | 0.000118521 | -5.820169e-05 | -6.350202e-05 | 6.49566e-05 | 0.916533 |  |  | 59.99994 | 0.03490741 | 9.16e-05 | 0.00137468 | 15.003 | 15.0016 | 2.11e-05 | 7.82e-05 | 3.69716 | 3.69708 | -0.000114951 | -0.00035175 | 3.05964825 | 3.06 | 2.866243 | 0.00916 | 2.866506 | 9.15958e-05 | 2.109978e-05 | -0.0001149576 | 5.229308e-05 | -0.183544
21 | 84.00014 | 0.0489245 | 7.48e-05 | 0.00112378 | 15.0261 | 15.0249 | -6.5e-05 | -0.000195758 | 3.01133 | 3.01153 | -1.35e-05 | -4.13e-05 | 3.069958707 | 3.07 | 4.014186 | 0.00748 | 4.014486 | 7.47972e-05 | -6.500211e-05 | -1.350009e-05 | 1.778527e-05 | 4.814939 |  |  | 63.00007 | 0.04130853 | 0.000106566 | 0.00159091 | 14.9305 | 14.9289 | -9.55e-05 | -0.000343329 | 3.59405 | 3.59439 | -1.26e-05 | -3.85e-05 | 3.059961528 | 3.06 | 3.408969 | 0.0106566 | 3.409332 | 0.0001065603 | -9.550456e-05 | -1.260008e-05 | 5.350407e-05 | 7.579679 |  |  | 62.99992 | 0.03401191 | 8.42e-05 | 0.00125972 | 14.9694 | 14.9681 | -2.81e-05 | -0.000102019 | 3.62733 | 3.62743 | -5.93e-05 | -0.00018139 | 3.05981861 | 3.06 | 2.806819 | 0.00842 | 2.807055 | 8.419646e-05 | -2.810039e-05 | -5.930176e-05 | 4.2235e-05 | 0.4738543 |  |  | 42.00003 | 0.0148735 | 7.35e-05 | 0.00110472 | 15.0266 | 15.0254 | -2.22e-05 | -6.34e-05 | 2.85859 | 2.85865 | -5.89e-05 | -0.000180144 | 3.059819856 | 3.06 | 1.221261 | 0.00735 | 1.221351 | 7.34973e-05 | -2.220025e-05 | -5.890173e-05 | 5.566299e-05 | 0.3769031 |  |  | 62.99993 | 0.02268704 | 0.000137785 | 0.0020576 | 14.9355 | 14.9335 | 1.03e-05 | 3.65e-05 | 3.55526 | 3.55522 | -0.000145159 | -0.000444185 | 3.059555815 | 3.06 | 1.862831 | 0.0137785 | 1.863088 | 0.0001377755 | 1.029995e-05 | -0.0001451695 | 0.0001072401 | -0.07095116 |  |  | 41.99997 | 0.009586066 | 2.37e-05 | 0.000355978 | 15.0435 | 15.0431 | -3.83e-05 | -0.000120452 | 3.143 | 3.14312 | 1.16e-05 | 3.56e-05 | 3.07003558 | 3.07 | 0.784547 | 0.00237 | 0.7845656 | 2.369972e-05 | -3.830073e-05 | 1.159993e-05 | 1.187772e-05 | -3.301807 |  |  | 63.00007 | 0.04837875 | 0.000111715 | 0.00167226 | 14.9706 | 14.9689 | -3.01e-05 | -0.000105986 | 3.52582 | 3.52592 | -8.52e-05 | -0.000260703 | 3.059739297 | 3.06 | 3.972374 | 0.0111715 | 3.972818 | 0.0001117088 | -3.010045e-05 | -8.520363e-05 | 5.430534e-05 | 0.3532767 |  |  | 63.00007 | 0.03617445 | 9.86e-05 | 0.00147979 | 15.0031 | 15.0016 | 1e-05 | 3.71e-05 | 3.69712 | 3.69708 | -0.000110797 | -0.00033904 | 3.05966096 | 3.06 | 2.97028 | 0.00986 | 2.970573 | 9.859514e-05 | 9.99995e-06 | -0.0001108031 | 5.786555e-05 | -0.0902497
22 | 87.99985 | 0.05249937 | 7.63e-05 | 0.00114571 | 15.0261 | 15.0249 | -7.09e-05 | -0.000213579 | 3.01132 | 3.01153 | -1.01e-05 | -3.11e-05 | 3.069968902 | 3.07 | 4.307499 | 0.00763 | 4.307828 | 7.629709e-05 | -7.090251e-05 | -1.010005e-05 | 1.511925e-05 | 7.020015 |  |  | 66.00008 | 0.04345542 | 0.000112795 | 0.0016839 | 14.9306 | 14.9289 | -7.74e-05 | -0.000278077 | 3.59411 | 3.59439 | -3.6e-05 | -0.000110049 | 3.059889951 | 3.06 | 3.586141 | 0.0112795 | 3.586545 | 0.0001127886 | -7.7403e-05 | -3.600065e-05 | 5.697459e-05 | 2.150045 |  |  | 66.00008 | 0.03615646 | 8.13e-05 | 0.0012164 | 14.9693 | 14.9681 | -1.44e-06 | -5.23e-06 | 3.62743 | 3.62743 | -8.02e-05 | -0.000245302 | 3.059754698 | 3.06 | 2.983797 | 0.00813 | 2.98404 | 8.12967e-05 | -1.440001e-06 | -8.020322e-05 | 3.668957e-05 | 0.01795441 |  |  | 44.00004 | 0.01585952 | 7.05e-05 | 0.00105929 | 15.0265 | 15.0254 | -3.69e-05 | -0.00010557 | 2.85854 | 2.85865 | -3.47e-05 | -0.00010626 | 3.05989374 | 3.06 | 1.302223 | 0.00705 | 1.302315 | 7.049751e-05 | -3.690068e-05 | -3.47006e-05 | 5.148096e-05 | 1.063402 |  |  | 66.00008 | 0.02402598 | 0.000146652 | 0.00219002 | 14.9356 | 14.9335 | -3.31e-05 | -0.000117755 | 3.55511 | 3.55522 | -0.000109667 | -0.00033558 | 3.05966442 | 3.06 | 1.972771 | 0.0146652 | 1.97306 | 0.0001466412 | -3.310055e-05 | -0.000109673 | 0.0001143034 | 0.3018112 |  |  | 44.00003 | 0.01032779 | 2.8e-05 | 0.000421283 | 15.0435 | 15.0431 | -4.79e-05 | -0.00015065 | 3.14297 | 3.14312 | 2.11e-05 | 6.49e-05 | 3.070064884 | 3.07 | 0.8452518 | 0.0028 | 0.8452755 | 2.799961e-05 | -4.790115e-05 | 2.109978e-05 | 1.526282e-05 | -2.270221 |  |  | 66.00008 | 0.05201589 | 0.000112055 | 0.00167734 | 14.9706 | 14.9689 | -5.11e-05 | -0.00018023 | 3.52574 | 3.52592 | -6.25e-05 | -0.000191276 | 3.059808724 | 3.06 | 4.271019 | 0.0112055 | 4.271498 | 0.0001120487 | -5.110131e-05 | -6.250195e-05 | 5.032966e-05 | 0.8175953 |  |  | 66.00008 | 0.03742539 | 9.63e-05 | 0.00144505 | 15.0031 | 15.0016 | 9.29e-06 | 3.43e-05 | 3.69711 | 3.69708 | -0.000108093 | -0.000330764 | 3.059669236 | 3.06 | 3.072995 | 0.00963 | 3.073291 | 9.629536e-05 | 9.289957e-06 | -0.0001080988 | 5.41574e-05 | -0.08593947
23 | 92.00014 | 0.05718991 | 6.93e-05 | 0.00104049 | 15.026 | 15.0249 | -4.31e-05 | -0.000129765 | 3.0114 | 3.01153 | -3e-05 | -9.22e-05 | 3.069907776 | 3.07 | 4.692352 | 0.00693 | 4.692677 | 6.92976e-05 | -4.310093e-05 | -3.000045e-05 | 2.654308e-06 | 1.436676 |  |  | 68.9999 | 0.04563744 | 0.000113594 | 0.00169584 | 14.9306 | 14.9289 | -8.66e-05 | -0.00031141 | 3.59408 | 3.59439 | -2.76e-05 | -8.45e-05 | 3.059915492 | 3.06 | 3.766211 | 0.0113594 | 3.766639 | 0.0001135875 | -8.660375e-05 | -2.760038e-05 | 5.497087e-05 | 3.137774 |  |  | 69.00009 | 0.03756199 | 8.59e-05 | 0.00128513 | 14.9694 | 14.9681 | -1.13e-05 | -4.09e-05 | 3.62739 | 3.62743 | -7.58e-05 | -0.000232002 | 3.059767998 | 3.06 | 3.099788 | 0.00859 | 3.100054 | 8.589631e-05 | -1.130006e-05 | -7.580287e-05 | 3.955494e-05 | 0.1490717 |  |  | 46.00004 | 0.01686162 | 7.42e-05 | 0.00111469 | 15.0266 | 15.0254 | -3.99e-05 | -0.00011402 | 2.85854 | 2.85865 | -4.14e-05 | -0.000126624 | 3.059873376 | 3.06 | 1.384506 | 0.00742 | 1.384609 | 7.419725e-05 | -3.99008e-05 | -4.140086e-05 | 5.397903e-05 | 0.9637674 |  |  | 69.00008 | 0.02511766 | 0.00017744 | 0.00264979 | 14.9361 | 14.9335 | -6.19e-05 | -0.000220037 | 3.555 | 3.55522 | -0.000112201 | -0.000343335 | 3.059656665 | 3.06 | 2.062408 | 0.017744 | 2.062774 | 0.0001774243 | -6.190192e-05 | -0.0001122073 | 0.0001436161 | 0.5516746 |  |  | 46.00003 | 0.01116561 | 3.56e-05 | 0.000535157 | 15.0436 | 15.0431 | -4.2e-05 | -0.000131874 | 3.14299 | 3.14312 | 8.12e-06 | 2.49e-05 | 3.07002494 | 3.07 | 0.9138208 | 0.00356 | 0.9138533 | 3.559937e-05 | -4.200088e-05 | 8.119967e-06 | 2.182923e-05 | -5.172543 |  |  | 69.00008 | 0.05556474 | 0.000107635 | 0.00161118 | 14.9705 | 14.9689 | -5.45e-05 | -0.000191997 | 3.52573 | 3.52592 | -5.3e-05 | -0.000162159 | 3.059837841 | 3.06 | 4.562415 | 0.0107635 | 4.562906 | 0.0001076292 | -5.450149e-05 | -5.30014e-05 | 4.169957e-05 | 1.028303 |  |  | 69.00008 | 0.03918019 | 0.000104556 | 0.0015685 | 15.0032 | 15.0016 | 9.63e-06 | 3.56e-05 | 3.69711 | 3.69708 | -0.000114757 | -0.000351158 | 3.059648842 | 3.06 | 3.217082 | 0.0104556 | 3.217418 | 0.0001045505 | 9.629954e-06 | -0.0001147636 | 6.043644e-05 | -0.08391123
24 | 96.00016 | 0.06222849 | 7.92e-05 | 0.00119036 | 15.0261 | 15.0249 | -7.75e-05 | -0.000233281 | 3.0113 | 3.01153 | -3.49e-06 | -1.07e-05 | 3.069989291 | 3.07 | 5.10576 | 0.00792 | 5.106164 | 7.919686e-05 | -7.7503e-05 | -3.490006e-06 | 6.681405e-06 | 22.20713 |  |  | 72.00009 | 0.04901074 | 0.000118977 | 0.0017762 | 14.9307 | 14.9289 | -0.000109964 | -0.000395254 | 3.594 | 3.59439 | -1.21e-05 | -3.69e-05 | 3.059963109 | 3.06 | 4.044592 | 0.0118977 | 4.045073 | 0.0001189699 | -0.00010997 | -1.210007e-05 | 5.602024e-05 | 9.088379 |  |  | 72.00009 | 0.0392285 | 9.16e-05 | 0.00137112 | 14.9695 | 14.9681 | -5.14e-05 | -0.000186389 | 3.62725 | 3.62743 | -4.39e-05 | -0.000134346 | 3.059865654 | 3.06 | 3.237316 | 0.00916 | 3.237613 | 9.15958e-05 | -5.140132e-05 | -4.390096e-05 | 4.319813e-05 | 1.170847 |  |  | 47.99996 | 0.0177405 | 7.99e-05 | 0.00120055 | 15.0266 | 15.0254 | -3.63e-05 | -0.000103857 | 2.85855 | 2.85865 | -4.49e-05 | -0.000137328 | 3.059862672 | 3.06 | 1.45667 | 0.00799 | 1.456787 | 7.989681e-05 | -3.630066e-05 | -4.490101e-05 | 5.862464e-05 | 0.8084598 |  |  | 72.00008 | 0.02634021 | 0.000162171 | 0.00242177 | 14.9359 | 14.9335 | -8.96e-05 | -0.000318514 | 3.55491 | 3.55522 | -7.35e-05 | -0.000224902 | 3.059775098 | 3.06 | 2.162792 | 0.0162171 | 2.163142 | 0.0001621579 | -8.960401e-05 | -7.35027e-05 | 0.0001267047 | 1.219057 |  |  | 48.00004 | 0.01187294 | 3.73e-05 | 0.00056129 | 15.0437 | 15.0431 | -5.57e-05 | -0.000175111 | 3.14295 | 3.14312 | 1.42e-05 | 4.36e-05 | 3.070043604 | 3.07 | 0.9717106 | 0.00373 | 0.9717468 | 3.72993e-05 | -5.570155e-05 | 1.41999e-05 | 2.265682e-05 | -3.922672 |  |  | 72.00009 | 0.05946344 | 0.00011329 | 0.00169583 | 14.9706 | 14.9689 | -3.57e-05 | -0.000125996 | 3.5258 | 3.52592 | -7.95e-05 | -0.000243346 | 3.059756654 | 3.06 | 4.882537 | 0.011329 | 4.88309 | 0.0001132836 | -3.570064e-05 | -7.950316e-05 | 4.27276e-05 | 0.4490468 |  |  | 72.00008 | 0.04102839 | 0.000135225 | 0.00202859 | 15.0037 | 15.0016 | 2.7e-05 | 9.97e-05 | 3.69718 | 3.69708 | -0.000167009 | -0.000511049 | 3.059488951 | 3.06 | 3.368837 | 0.0135225 | 3.369292 | 0.0001352159 | 2.699964e-05 | -0.0001670229 | 8.901942e-05 | -0.1616523
25 | 100.0002 | 0.06741316 | 7.39e-05 | 0.00111057 | 15.0261 | 15.0249 | -7.86e-05 | -0.00023661 | 3.01129 | 3.01153 | -1.67e-07 | -5.14e-07 | 3.069999486 | 3.07 | 5.531155 | 0.00739 | 5.531564 | 7.389727e-05 | -7.860309e-05 | -1.67e-07 | -4.659518e-06 | 470.6771 |  |  | 75.00011 | 0.05237047 | 0.000129153 | 0.00192812 | 14.9308 | 14.9289 | -0.000105254 | -0.000378325 | 3.59401 | 3.59439 | -2.15e-05 | -6.59e-05 | 3.059934101 | 3.06 | 4.321852 | 0.0129153 | 4.32241 | 0.0001291447 | -0.0001052595 | -2.150023e-05 | 6.187905e-05 | 4.89574 |  |  | 75.00011 | 0.04077981 | 0.00012205 | 0.00182685 | 14.97 | 14.9681 | -1.01e-05 | -3.67e-05 | 3.6274 | 3.62743 | -0.000118651 | -0.000363073 | 3.059636927 | 3.06 | 3.365337 | 0.012205 | 3.365748 | 0.0001220426 | -1.010005e-05 | -0.000118658 | 7.172943e-05 | 0.08511898 |  |  | 50.00005 | 0.01880124 | 8.17e-05 | 0.0012274 | 15.0267 | 15.0254 | -2.16e-05 | -6.17e-05 | 2.85859 | 2.85865 | -6.55e-05 | -0.000200507 | 3.059799493 | 3.06 | 1.543767 | 0.00817 | 1.543894 | 8.169666e-05 | -2.160023e-05 | -6.550215e-05 | 5.915255e-05 | 0.3297638 |  |  | 75.00009 | 0.02731485 | 0.000193773 | 0.0028937 | 14.9363 | 14.9335 | -5.26e-05 | -0.000186889 | 3.55504 | 3.55522 | -0.00013684 | -0.00041873 | 3.05958127 | 3.06 | 2.24282 | 0.0193773 | 2.243254 | 0.0001937542 | -5.260138e-05 | -0.0001368494 | 0.000156988 | 0.3843743 |  |  | 50.00004 | 0.01257115 | 3.6e-05 | 0.000541371 | 15.0436 | 15.0431 | -4.35e-05 | -0.000136735 | 3.14299 | 3.14312 | 8.12e-06 | 2.49e-05 | 3.07002494 | 3.07 | 1.028853 | 0.0036 | 1.02889 | 3.599935e-05 | -4.350095e-05 | 8.119967e-06 | 2.049581e-05 | -5.357281 |  |  | 74.99989 | 0.06362239 | 0.000108711 | 0.00162728 | 14.9705 | 14.9689 | -5.84e-05 | -0.000205917 | 3.52572 | 3.52592 | -5.02e-05 | -0.00015348 | 3.05984652 | 3.06 | 5.224028 | 0.0108711 | 5.224596 | 0.0001087051 | -5.840171e-05 | -5.020126e-05 | 3.321468e-05 | 1.163351 |  |  | 74.9999 | 0.04317327 | 7.87e-05 | 0.00118116 | 15.0028 | 15.0016 | 6.73e-06 | 2.49e-05 | 3.6971 | 3.69708 | -8.54e-05 | -0.000261307 | 3.059738693 | 3.06 | 3.544953 | 0.00787 | 3.545232 | 7.86969e-05 | 6.729977e-06 | -8.540365e-05 | 3.008815e-05 | -0.07880199
26 | 104.0002 | 0.07269059 | 8.26e-05 | 0.00124064 | 15.0262 | 15.0249 | -5.95e-05 | -0.00017914 | 3.01135 | 3.01153 | -2.67e-05 | -8.21e-05 | 3.069917887 | 3.07 | 5.96416 | 0.00826 | 5.964653 | 8.259659e-05 | -5.950177e-05 | -2.670036e-05 | -2.11074e-06 | 2.228501 |  |  | 78.00011 | 0.05570655 | 0.000127922 | 0.00190974 | 14.9308 | 14.9289 | -9.66e-05 | -0.000347102 | 3.59404 | 3.59439 | -2.99e-05 | -9.14e-05 | 3.059908559 | 3.06 | 4.59716 | 0.0127922 | 4.597748 | 0.0001279138 | -9.660467e-05 | -2.990045e-05 | 5.636337e-05 | 3.230877 |  |  | 77.99988 | 0.04216019 | 7.2e-05 | 0.00107736 | 14.9692 | 14.9681 | -3.8e-05 | -0.000137696 | 3.6273 | 3.62743 | -3.76e-05 | -0.000115201 | 3.059884799 | 3.06 | 3.479252 | 0.0072 | 3.479503 | 7.199741e-05 | -3.800072e-05 | -3.760071e-05 | 1.998382e-05 | 1.010639 |  |  | 52.00005 | 0.01992429 | 8.15e-05 | 0.00122427 | 15.0267 | 15.0254 | -3.71e-05 | -0.000106001 | 2.85854 | 2.85865 | -4.8e-05 | -0.000146987 | 3.059853013 | 3.06 | 1.635981 | 0.00815 | 1.636115 | 8.149668e-05 | -3.710069e-05 | -4.800115e-05 | 5.760595e-05 | 0.7729125 |  |  | 77.99989 | 0.02816518 | 0.000137536 | 0.00205389 | 14.9355 | 14.9335 | -6.96e-05 | -0.000247397 | 3.55498 | 3.55522 | -6.64e-05 | -0.000203206 | 3.059796794 | 3.06 | 2.31264 | 0.0137536 | 2.312958 | 0.0001375265 | -6.960242e-05 | -6.64022e-05 | 9.961792e-05 | 1.048194 |  |  | 51.99996 | 0.01316207 | 4.27e-05 | 0.00064221 | 15.0437 | 15.0431 | -4.77e-05 | -0.000149934 | 3.14297 | 3.14312 | 7.84e-06 | 2.41e-05 | 3.070024068 | 3.07 | 1.077216 | 0.00427 | 1.077262 | 4.269909e-05 | -4.770114e-05 | 7.839969e-06 | 2.646667e-05 | -6.084353 |  |  | 78.00011 | 0.06821474 | 0.000105049 | 0.00157247 | 14.9705 | 14.9689 | -6.32e-05 | -0.000222826 | 3.5257 | 3.52592 | -4.45e-05 | -0.000136123 | 3.059863877 | 3.06 | 5.601105 | 0.0105049 | 5.601693 | 0.0001050435 | -6.3202e-05 | -4.450099e-05 | 2.410437e-05 | 1.420238 |  |  | 78.00009 | 0.04564644 | 7.99e-05 | 0.00119931 | 15.0028 | 15.0016 | 2.1e-07 | 7.75e-07 | 3.69708 | 3.69708 | -8e-05 | -0.000244754 | 3.059755246 | 3.06 | 3.748024 | 0.00799 | 3.748324 | 7.989681e-05 | 2.1e-07 | -8.00032e-05 | 2.850346e-05 | -0.002624895
27 | 107.9998 | 0.07864481 | 8.12e-05 | 0.00122064 | 15.0262 | 15.0249 | -5.48e-05 | -0.000165129 | 3.01136 | 3.01153 | -3.01e-05 | -9.23e-05 | 3.069907693 | 3.07 | 6.452695 | 0.00812 | 6.453219 | 8.11967e-05 | -5.48015e-05 | -3.010045e-05 | -1.044903e-05 | 1.82062 |  |  | 81.00012 | 0.05952422 | 0.000125968 | 0.00188057 | 14.9308 | 14.9289 | -7.66e-05 | -0.000275339 | 3.59412 | 3.59439 | -5.21e-05 | -0.00015955 | 3.05984045 | 3.06 | 4.912212 | 0.0125968 | 4.912831 | 0.0001259601 | -7.660293e-05 | -5.210136e-05 | 4.950628e-05 | 1.470268 |  |  | 81.00012 | 0.04436616 | 8.9e-05 | 0.00133204 | 14.9695 | 14.9681 | 3.19e-05 | 0.000115591 | 3.62755 | 3.62743 | -0.000126601 | -0.000387398 | 3.059612602 | 3.06 | 3.661299 | 0.0089 | 3.661625 | 8.899604e-05 | 3.189949e-05 | -0.000126609 | 3.425999e-05 | -0.2519528 |  |  | 54.00006 | 0.02119398 | 8.41e-05 | 0.00126429 | 15.0267 | 15.0254 | -4.7e-05 | -0.000134254 | 2.85852 | 2.85865 | -4.1e-05 | -0.000125578 | 3.059874422 | 3.06 | 1.740236 | 0.00841 | 1.740382 | 8.409646e-05 | -4.70011e-05 | -4.100084e-05 | 5.868321e-05 | 1.146345 |  |  | 81.00011 | 0.02969534 | 0.000187802 | 0.00280454 | 14.9363 | 14.9335 | -6.91e-05 | -0.000245514 | 3.55498 | 3.55522 | -0.000119964 | -0.000367091 | 3.059632909 | 3.06 | 2.438281 | 0.0187802 | 2.438739 | 0.0001877844 | -6.910239e-05 | -0.0001199712 | 0.0001478142 | 0.5759915 |  |  | 54.00005 | 0.01386811 | 4.19e-05 | 0.000629913 | 15.0437 | 15.0431 | -6.65e-05 | -0.000209031 | 3.14291 | 3.14312 | 2.69e-05 | 8.27e-05 | 3.070082677 | 3.07 | 1.135 | 0.00419 | 1.135047 | 4.189912e-05 | -6.650221e-05 | 2.689964e-05 | 2.479599e-05 | -2.472234 |  |  | 81.00012 | 0.07300674 | 9.9e-05 | 0.00148144 | 14.9704 | 14.9689 | -7.36e-05 | -0.000259407 | 3.52566 | 3.52592 | -2.65e-05 | -8.1e-05 | 3.059919032 | 3.06 | 5.994576 | 0.0099 | 5.995169 | 9.89951e-05 | -7.360271e-05 | -2.650035e-05 | 1.237064e-05 | 2.777424 |  |  | 81.00011 | 0.04900464 | 7.52e-05 | 0.00112883 | 15.0028 | 15.0016 | -5.79e-07 | -2.14e-06 | 3.69708 | 3.69708 | -8e-05 | -0.000244754 | 3.059755246 | 3.06 | 4.023766 | 0.00752 | 4.024068 | 7.519717e-05 | -5.790002e-07 | -8.00032e-05 | 2.002308e-05 | 0.007237213
28 | 112.0002 | 0.08513316 | 9.12e-05 | 0.00136966 | 15.0263 | 15.0249 | -6.5e-05 | -0.000195708 | 3.01133 | 3.01153 | -2.68e-05 | -8.22e-05 | 3.069917846 | 3.07 | 6.985055 | 0.00912 | 6.985692 | 9.119584e-05 | -6.500211e-05 | -2.680036e-05 | -8.011831e-06 | 2.425419 |  |  | 83.99986 | 0.06343437 | 0.000124201 | 0.00185419 | 14.9308 | 14.9289 | -7.88e-05 | -0.000283073 | 3.59411 | 3.59439 | -4.94e-05 | -0.000151037 | 3.059848963 | 3.06 | 5.234895 | 0.0124201 | 5.235546 | 0.0001241933 | -7.88031e-05 | -4.940122e-05 | 4.27174e-05 | 1.595165 |  |  | 84.00014 | 0.04653451 | 8.22e-05 | 0.00123084 | 14.9694 | 14.9681 | -3.03e-05 | -0.000109862 | 3.62732 | 3.62743 | -5.65e-05 | -0.000172954 | 3.059827046 | 3.06 | 3.840242 | 0.00822 | 3.840557 | 8.219662e-05 | -3.030046e-05 | -5.65016e-05 | 2.478578e-05 | 0.5362762 |  |  | 56.00006 | 0.02248636 | 9.05e-05 | 0.00135963 | 15.0268 | 15.0254 | -6.38e-05 | -0.000182358 | 2.85847 | 2.85865 | -3.02e-05 | -9.24e-05 | 3.059907582 | 3.06 | 1.846353 | 0.00905 | 1.84652 | 9.049591e-05 | -6.380204e-05 | -3.020046e-05 | 6.353281e-05 | 2.112618 |  |  | 84.00012 | 0.03138473 | 0.000204269 | 0.00305044 | 14.9365 | 14.9335 | 8.79e-07 | 3.13e-06 | 3.55523 | 3.55522 | -0.000203662 | -0.000623207 | 3.059376793 | 3.06 | 2.576997 | 0.0204269 | 2.577523 | 0.0002042481 | 8.789996e-07 | -0.0002036827 | 0.0001620034 | -0.004315533 |  |  | 56.00005 | 0.01465922 | 4.94e-05 | 0.000743706 | 15.0438 | 15.0431 | -4.76e-05 | -0.00014951 | 3.14297 | 3.14312 | 1.19e-06 | 3.66e-06 | 3.070003661 | 3.07 | 1.199747 | 0.00494 | 1.199806 | 4.939878e-05 | -4.760113e-05 | 1.189999e-06 | 3.131985e-05 | -40.00098 |  |  | 84.00012 | 0.07797269 | 9.4e-05 | 0.00140721 | 14.9703 | 14.9689 | -7.36e-05 | -0.00025936 | 3.52566 | 3.52592 | -1.98e-05 | -6.05e-05 | 3.059939472 | 3.06 | 6.40233 | 0.0094 | 6.402932 | 9.399558e-05 | -7.360271e-05 | -1.98002e-05 | 1.479341e-06 | 3.717272 |  |  | 84.00011 | 0.05231496 | 7.94e-05 | 0.00119065 | 15.0028 | 15.0016 | -1.49e-05 | -5.51e-05 | 3.69702 | 3.69708 | -6.38e-05 | -0.000195097 | 3.059804903 | 3.06 | 4.295576 | 0.00794 | 4.295917 | 7.939685e-05 | -1.490011e-05 | -6.380204e-05 | 2.049544e-05 | 0.2335366
29 | 116.0002 | 0.09202576 | 8.05e-05 | 0.00120887 | 15.0262 | 15.0249 | -6.13e-05 | -0.000184719 | 3.01135 | 3.01153 | -2.67e-05 | -8.21e-05 | 3.069917887 | 3.07 | 7.550584 | 0.00805 | 7.551192 | 8.049676e-05 | -6.130188e-05 | -2.670036e-05 | -2.674188e-05 | 2.29592 |  |  | 87.00014 | 0.06745035 | 0.000128105 | 0.00191247 | 14.9308 | 14.9289 | -8.47e-05 | -0.000304456 | 3.59409 | 3.59439 | -4.38e-05 | -0.00013401 | 3.05986599 | 3.06 | 5.566312 | 0.0128105 | 5.567026 | 0.0001280968 | -8.470359e-05 | -4.380096e-05 | 4.146239e-05 | 1.93383 |  |  | 87.00014 | 0.04892687 | 8.4e-05 | 0.00125658 | 14.9694 | 14.9681 | -1.27e-05 | -4.62e-05 | 3.62739 | 3.62743 | -7.58e-05 | -0.000232002 | 3.059767998 | 3.06 | 4.03767 | 0.0084 | 4.038009 | 8.399647e-05 | -1.270008e-05 | -7.580287e-05 | 2.363401e-05 | 0.1675409 |  |  | 57.99994 | 0.02398182 | 9.8e-05 | 0.00147222 | 15.0269 | 15.0254 | -7.97e-05 | -0.000227952 | 2.85842 | 2.85865 | -1.94e-05 | -5.93e-05 | 3.059940743 | 3.06 | 1.969145 | 0.0098 | 1.969338 | 9.79952e-05 | -7.970318e-05 | -1.940019e-05 | 6.92387e-05 | 4.108371 |  |  | 87.00012 | 0.03297868 | 0.000200812 | 0.00299881 | 14.9365 | 14.9335 | -6.52e-05 | -0.000231909 | 3.55499 | 3.55522 | -0.000136165 | -0.000416666 | 3.059583334 | 3.06 | 2.707876 | 0.0200812 | 2.70842 | 0.0002007918 | -6.520213e-05 | -0.0001361743 | 0.0001564017 | 0.4788138 |  |  | 58.00006 | 0.01568262 | 5.46e-05 | 0.000821103 | 15.0439 | 15.0431 | -4.63e-05 | -0.0001456 | 3.14298 | 3.14312 | -8.64e-06 | -2.65e-05 | 3.069973486 | 3.07 | 1.283504 | 0.00546 | 1.283574 | 5.459851e-05 | -4.630107e-05 | -8.640037e-06 | 3.525735e-05 | 5.358897 |  |  | 87.00014 | 0.08310523 | 0.000100969 | 0.00151139 | 14.9704 | 14.9689 | -6.77e-05 | -0.000238659 | 3.52568 | 3.52592 | -3.21e-05 | -9.83e-05 | 3.059901674 | 3.06 | 6.823762 | 0.0100969 | 6.824451 | 0.0001009639 | -6.770229e-05 | -3.210052e-05 | 2.35711e-06 | 2.109072 |  |  | 87.00012 | 0.05564587 | 7.36e-05 | 0.00110451 | 15.0027 | 15.0016 | -3.09e-06 | -1.14e-05 | 3.69707 | 3.69708 | -7.06e-05 | -0.000216083 | 3.059783917 | 3.06 | 4.569077 | 0.00736 | 4.569413 | 7.359729e-05 | -3.090005e-06 | -7.060249e-05 | 1.094597e-05 | 0.04376623
30 | 120.0002 | 0.1007575 | 8.39e-05 | 0.00126003 | 15.0262 | 15.0249 | -4.38e-05 | -0.000131908 | 3.0114 | 3.01153 | -4.34e-05 | -0.000133084 | 3.069866916 | 3.07 | 8.267011 | 0.00839 | 8.267704 | 8.389648e-05 | -4.380096e-05 | -4.340094e-05 | -3.351775e-05 | 1.009217 |  |  | 90.00014 | 0.07149187 | 0.000135065 | 0.00201638 | 14.9309 | 14.9289 | -8.69e-05 | -0.000312402 | 3.59408 | 3.59439 | -4.77e-05 | -0.00014599 | 3.05985401 | 3.06 | 5.899837 | 0.0135065 | 5.900634 | 0.0001350559 | -8.690378e-05 | -4.770114e-05 | 4.322984e-05 | 1.821839 |  |  | 90.00014 | 0.0515094 | 9.46e-05 | 0.00141632 | 14.9695 | 14.9681 | 1e-05 | 3.64e-05 | 3.62747 | 3.62743 | -0.000104549 | -0.000319921 | 3.059680079 | 3.06 | 4.250793 | 0.00946 | 4.251195 | 9.459553e-05 | 9.99995e-06 | -0.0001045545 | 3.104625e-05 | -0.09564345 |  |  | 60.00006 | 0.02527421 | 0.00010882 | 0.00163507 | 15.0271 | 15.0254 | -6.21e-05 | -0.000177646 | 2.85847 | 2.85865 | -5.02e-05 | -0.000153506 | 3.059846494 | 3.06 | 2.075263 | 0.010882 | 2.075488 | 0.0001088141 | -6.210193e-05 | -5.020126e-05 | 7.850756e-05 | 1.237059 |  |  | 90.00014 | 0.03438483 | 0.000237721 | 0.00354999 | 14.937 | 14.9335 | -0.000105913 | -0.000376544 | 3.55485 | 3.55522 | -0.000130259 | -0.000398592 | 3.059601408 | 3.06 | 2.823335 | 0.0237721 | 2.824006 | 0.0002376927 | -0.0001059186 | -0.0001302675 | 0.0001914082 | 0.8130855 |  |  | 60.00006 | 0.01675242 | 6.42e-05 | 0.000965511 | 15.0441 | 15.0431 | -5.46e-05 | -0.000171626 | 3.14295 | 3.14312 | -1.24e-05 | -3.8e-05 | 3.069961976 | 3.07 | 1.371059 | 0.00642 | 1.371147 | 6.419794e-05 | -5.460149e-05 | -1.240008e-05 | 4.353721e-05 | 4.403319 |  |  | 89.99985 | 0.08831843 | 0.000106191 | 0.00158955 | 14.9705 | 14.9689 | -5.75e-05 | -0.00020266 | 3.52572 | 3.52592 | -5.02e-05 | -0.00015348 | 3.05984652 | 3.06 | 7.251817 | 0.0106191 | 7.252587 | 0.0001061854 | -5.750165e-05 | -5.020126e-05 | 1.392413e-06 | 1.145423 |  |  | 89.99986 | 0.05936388 | 6.86e-05 | 0.00102899 | 15.0027 | 15.0016 | 1.3e-05 | 4.81e-05 | 3.69713 | 3.69708 | -8.68e-05 | -0.00026574 | 3.05973426 | 3.06 | 4.874362 | 0.00686 | 4.874696 | 6.859765e-05 | 1.299992e-05 | -8.680377e-05 | 1.760577e-06 | -0.1497621
31 | 124.0003 | 0.1116848 | 9.61e-05 | 0.00144464 | 15.0264 | 15.0249 | -8.07e-05 | -0.000242904 | 3.01129 | 3.01153 | -2.01e-05 | -6.18e-05 | 3.069938194 | 3.07 | 9.163583 | 0.00961 | 9.164464 | 9.609538e-05 | -8.070326e-05 | -2.01002e-05 | -3.405423e-05 | 4.015047 |  |  | 93.00014 | 0.07612283 | 0.000137022 | 0.0020456 | 14.931 | 14.9289 | -7.7e-05 | -0.000276872 | 3.59411 | 3.59439 | -6.28e-05 | -0.000192023 | 3.059807977 | 3.06 | 6.282006 | 0.0137022 | 6.282867 | 0.0001370126 | -7.700296e-05 | -6.280197e-05 | 3.923825e-05 | 1.226123 |  |  | 92.99983 | 0.05442622 | 9.09e-05 | 0.00136111 | 14.9695 | 14.9681 | -1.61e-05 | -5.85e-05 | 3.62738 | 3.62743 | -7.97e-05 | -0.000244007 | 3.059755993 | 3.06 | 4.491502 | 0.00909 | 4.49191 | 9.089587e-05 | -1.610013e-05 | -7.970318e-05 | 2.374824e-05 | 0.2020011 |  |  | 62.00006 | 0.02673341 | 0.000111696 | 0.00167829 | 15.0271 | 15.0254 | -5.74e-05 | -0.000164198 | 2.85849 | 2.85865 | -5.72e-05 | -0.000174915 | 3.059825085 | 3.06 | 2.195077 | 0.0111696 | 2.195323 | 0.0001116898 | -5.740165e-05 | -5.720164e-05 | 7.963341e-05 | 1.003497 |  |  | 92.99985 | 0.03569849 | 0.000217775 | 0.00325213 | 14.9367 | 14.9335 | -8.85e-05 | -0.000314751 | 3.55491 | 3.55522 | -0.000127053 | -0.000388781 | 3.059611219 | 3.06 | 2.931199 | 0.0217775 | 2.931838 | 0.0002177513 | -8.850392e-05 | -0.0001270611 | 0.0001696994 | 0.6965463 |  |  | 61.99994 | 0.01768518 | 7.08e-05 | 0.00106465 | 15.0442 | 15.0431 | -5.92e-05 | -0.000186044 | 3.14294 | 3.14312 | -1.59e-05 | -4.87e-05 | 3.069951338 | 3.07 | 1.447398 | 0.00708 | 1.447501 | 7.079749e-05 | -5.920175e-05 | -1.590013e-05 | 4.898624e-05 | 3.723351 |  |  | 93.00014 | 0.09356596 | 8.75e-05 | 0.00131046 | 14.9702 | 14.9689 | -6.07e-05 | -0.000214166 | 3.52571 | 3.52592 | -2.73e-05 | -8.35e-05 | 3.059916517 | 3.06 | 7.682691 | 0.00875 | 7.683363 | 8.749617e-05 | -6.070184e-05 | -2.730037e-05 | -2.352108e-05 | 2.22348 |  |  | 93.00014 | 0.06303889 | 6.8e-05 | 0.00101954 | 15.0027 | 15.0016 | -1.43e-05 | -5.29e-05 | 3.69703 | 3.69708 | -5.98e-05 | -0.000182978 | 3.059817022 | 3.06 | 5.176116 | 0.0068 | 5.176468 | 6.799769e-05 | -1.43001e-05 | -5.980179e-05 | -2.976985e-06 | 0.239125
32 | 127.9997 | 0.1221239 | 0.000105114 | 0.00157933 | 15.0265 | 15.0249 | -7.82e-05 | -0.000235481 | 3.01129 | 3.01153 | -2.68e-05 | -8.22e-05 | 3.069917764 | 3.07 | 10.02009 | 0.0105114 | 10.02115 | 0.0001051085 | -7.820306e-05 | -2.680036e-05 | -3.720735e-05 | 2.917985 |  |  | 96.00016 | 0.08102008 | 0.000147303 | 0.00219907 | 14.9311 | 14.9289 | -9.34e-05 | -0.000335853 | 3.59405 | 3.59439 | -5.28e-05 | -0.000161435 | 3.059838565 | 3.06 | 6.686149 | 0.0147303 | 6.687134 | 0.0001472922 | -9.340436e-05 | -5.280139e-05 | 4.322655e-05 | 1.768975 |  |  | 96.00016 | 0.05751149 | 9.9e-05 | 0.00148197 | 14.9696 | 14.9681 | -2.77e-05 | -0.0001004 | 3.62733 | 3.62743 | -7.26e-05 | -0.00022227 | 3.05977773 | 3.06 | 4.746112 | 0.0099 | 4.746582 | 9.89951e-05 | -2.770038e-05 | -7.260264e-05 | 2.804049e-05 | 0.3815341 |  |  | 64.00008 | 0.02839315 | 0.000117718 | 0.00176877 | 15.0272 | 15.0254 | -3.67e-05 | -0.000104835 | 2.85855 | 2.85865 | -8.48e-05 | -0.000259501 | 3.059740499 | 3.06 | 2.331358 | 0.0117718 | 2.331633 | 0.0001177111 | -3.670067e-05 | -8.48036e-05 | 8.36643e-05 | 0.4327726 |  |  | 96.00014 | 0.03702917 | 0.000236074 | 0.0035254 | 14.937 | 14.9335 | -5.45e-05 | -0.000193799 | 3.55503 | 3.55522 | -0.000180885 | -0.000553507 | 3.059446493 | 3.06 | 3.040462 | 0.0236074 | 3.041179 | 0.0002360461 | -5.450149e-05 | -0.0001809014 | 0.0001862022 | 0.3012774 |  |  | 64.00007 | 0.01876431 | 8.45e-05 | 0.00127175 | 15.0444 | 15.0431 | -6.55e-05 | -0.000206005 | 3.14292 | 3.14312 | -2.28e-05 | -6.99e-05 | 3.069930061 | 3.07 | 1.535717 | 0.00845 | 1.535847 | 8.449643e-05 | -6.550215e-05 | -2.280026e-05 | 6.135397e-05 | 2.872868 |  |  | 96.00016 | 0.09857468 | 6.16e-05 | 0.00092228 | 14.9698 | 14.9689 | -5.4e-05 | -0.000190518 | 3.52573 | 3.52592 | -6.23e-06 | -1.91e-05 | 3.059980922 | 3.06 | 8.093957 | 0.00616 | 8.094456 | 6.15981e-05 | -5.400146e-05 | -6.230019e-06 | -5.535904e-05 | 8.667944 |  |  | 96.00014 | 0.0670994 | 5.62e-05 | 0.000843825 | 15.0025 | 15.0016 | 2.04e-06 | 7.53e-06 | 3.69709 | 3.69708 | -6.27e-05 | -0.000191846 | 3.059808154 | 3.06 | 5.509525 | 0.00562 | 5.509835 | 5.619842e-05 | 2.039998e-06 | -6.270197e-05 | -1.934704e-05 | -0.03253483
33 | 132.0003 | 0.1330821 | 0.000117017 | 0.00175817 | 15.0267 | 15.0249 | -6.66e-05 | -0.00020059 | 3.01133 | 3.01153 | -5.34e-05 | -0.000163873 | 3.069836127 | 3.07 | 10.9192 | 0.0117017 | 10.92047 | 0.0001170102 | -6.660222e-05 | -5.340143e-05 | -3.807753e-05 | 1.247199 |  |  | 98.99982 | 0.08782862 | 0.000165089 | 0.00246461 | 14.9314 | 14.9289 | -7.61e-05 | -0.000273618 | 3.59412 | 3.59439 | -9.23e-05 | -0.000282506 | 3.059717494 | 3.06 | 7.248021 | 0.0165089 | 7.249218 | 0.0001650754 | -7.61029e-05 | -9.230426e-05 | 5.226259e-05 | 0.8244787 |  |  | 99.00018 | 0.06115588 | 0.000110705 | 0.00165704 | 14.9698 | 14.9681 | -3.52e-05 | -0.000127748 | 3.62731 | 3.62743 | -8.05e-05 | -0.000246279 | 3.059753721 | 3.06 | 5.046864 | 0.0110705 | 5.047422 | 0.0001106989 | -3.520062e-05 | -8.050324e-05 | 3.524713e-05 | 0.4372572 |  |  | 66.00008 | 0.02989288 | 0.00012092 | 0.00181687 | 15.0273 | 15.0254 | -5.75e-05 | -0.000164363 | 2.85849 | 2.85865 | -7.05e-05 | -0.000215638 | 3.059784362 | 3.06 | 2.454501 | 0.012092 | 2.454798 | 0.0001209127 | -5.750165e-05 | -7.050249e-05 | 8.506745e-05 | 0.8155975 |  |  | 99.00016 | 0.03854061 | 0.000233192 | 0.00348236 | 14.9369 | 14.9335 | -9.9e-05 | -0.000351978 | 3.55487 | 3.55522 | -0.00012919 | -0.000395322 | 3.059604678 | 3.06 | 3.164565 | 0.0233192 | 3.165303 | 0.0002331648 | -9.90049e-05 | -0.0001291983 | 0.0001812865 | 0.7663016 |  |  | 66.00007 | 0.01994026 | 0.000103153 | 0.00155175 | 15.0447 | 15.0431 | -5.48e-05 | -0.000172151 | 3.14295 | 3.14312 | -5.23e-05 | -0.000160457 | 3.069839543 | 3.07 | 1.631959 | 0.0103153 | 1.632128 | 0.0001031477 | -5.48015e-05 | -5.230137e-05 | 7.855443e-05 | 1.047802 |  |  | 99.00016 | 0.1037586 | 0.000148134 | 0.00221741 | 14.9711 | 14.9689 | -3.34e-05 | -0.000117704 | 3.52581 | 3.52592 | -0.000115756 | -0.000354213 | 3.059645787 | 3.06 | 8.51961 | 0.0148134 | 8.520872 | 0.000148123 | -3.340056e-05 | -0.0001157627 | 2.500457e-05 | 0.2885261 |  |  | 99.00014 | 0.07088921 | 5.96e-05 | 0.000894344 | 15.0025 | 15.0016 | 3.4e-06 | 1.26e-05 | 3.69709 | 3.69708 | -6.27e-05 | -0.000191846 | 3.059808154 | 3.06 | 5.820706 | 0.00596 | 5.821053 | 5.959822e-05 | 3.399994e-06 | -6.270197e-05 | -2.021436e-05 | -0.05422468
34 | 136.0003 | 0.1447123 | 0.000140568 | 0.00211202 | 15.0271 | 15.0249 | -8.76e-05 | -0.000263694 | 3.01127 | 3.01153 | -6.01e-05 | -0.000184423 | 3.069815577 | 3.07 | 11.87344 | 0.0140568 | 11.87511 | 0.0001405581 | -8.760384e-05 | -6.010181e-05 | -2.808689e-05 | 1.457591 |  |  | 102.0002 | 0.09456333 | 0.000175265 | 0.00261651 | 14.9315 | 14.9289 | -9.38e-05 | -0.00033714 | 3.59405 | 3.59439 | -7.95e-05 | -0.000243405 | 3.059756595 | 3.06 | 7.8038 | 0.0175265 | 7.805168 | 0.0001752496 | -9.38044e-05 | -7.950316e-05 | 5.378512e-05 | 1.179883 |  |  | 102.0002 | 0.0650442 | 0.000112635 | 0.00168593 | 14.9698 | 14.9681 | -3.49e-05 | -0.000126563 | 3.62731 | 3.62743 | -8.05e-05 | -0.000246279 | 3.059753721 | 3.06 | 5.367746 | 0.0112635 | 5.36835 | 0.0001126287 | -3.490061e-05 | -8.050324e-05 | 3.23795e-05 | 0.4335305 |  |  | 67.99992 | 0.03147928 | 0.000123451 | 0.0018549 | 15.0273 | 15.0254 | -5.66e-05 | -0.000161731 | 2.85849 | 2.85865 | -7.05e-05 | -0.000215638 | 3.059784362 | 3.06 | 2.584761 | 0.0123451 | 2.58508 | 0.0001234434 | -5.66016e-05 | -7.050249e-05 | 8.569575e-05 | 0.8028313 |  |  | 102.0002 | 0.04005543 | 0.000229666 | 0.0034297 | 14.9369 | 14.9335 | -5.18e-05 | -0.000184061 | 3.55504 | 3.55522 | -0.000177003 | -0.00054163 | 3.05945837 | 3.06 | 3.288947 | 0.0229666 | 3.289703 | 0.0002296396 | -5.180134e-05 | -0.0001770187 | 0.0001757225 | 0.2926321 |  |  | 68.00008 | 0.02096477 | 0.000101328 | 0.00152429 | 15.0446 | 15.0431 | -7.14e-05 | -0.000224276 | 3.1429 | 3.14312 | -2.97e-05 | -9.12e-05 | 3.069908786 | 3.07 | 1.715808 | 0.0101328 | 1.715982 | 0.0001013229 | -7.140255e-05 | -2.970044e-05 | 7.546609e-05 | 2.404091 |  |  | 102.0002 | 0.109425 | 0.000102381 | 0.00153253 | 14.9704 | 14.9689 | -4.01e-05 | -0.000141321 | 3.52578 | 3.52592 | -6.05e-05 | -0.000185112 | 3.059814888 | 3.06 | 8.984872 | 0.0102381 | 8.985792 | 0.0001023758 | -4.01008e-05 | -6.050183e-05 | -2.746034e-05 | 0.6628032 |  |  | 102.0002 | 0.07511132 | 5.54e-05 | 0.00083063 | 15.0025 | 15.0016 | 1.38e-05 | 5.11e-05 | 3.69713 | 3.69708 | -7.35e-05 | -0.00022495 | 3.05977505 | 3.06 | 6.167383 | 0.00554 | 6.167724 | 5.539847e-05 | 1.37999e-05 | -7.35027e-05 | -2.916734e-05 | -0.1877469
35 | 140.0003 | 0.1570193 | 0.000147762 | 0.00222012 | 15.0272 | 15.0249 | -8.81e-05 | -0.000265249 | 3.01126 | 3.01153 | -6.34e-05 | -0.000194657 | 3.069805343 | 3.07 | 12.88321 | 0.0147762 | 12.88512 | 0.0001477511 | -8.810388e-05 | -6.340201e-05 | -3.523757e-05 | 1.389607 |  |  | 105.0002 | 0.1008873 | 0.000179126 | 0.00267416 | 14.9316 | 14.9289 | -0.000103483 | -0.000371957 | 3.59402 | 3.59439 | -7.79e-05 | -0.000238357 | 3.059761643 | 3.06 | 8.325685 | 0.0179126 | 8.327176 | 0.00017911 | -0.0001034884 | -7.790303e-05 | 4.952191e-05 | 1.328425 |  |  | 105.0002 | 0.07151162 | 0.000116223 | 0.00173964 | 14.9699 | 14.9681 | -3.81e-05 | -0.000138075 | 3.6273 | 3.62743 | -8.44e-05 | -0.000258283 | 3.059741717 | 3.06 | 5.901467 | 0.0116223 | 5.902153 | 0.0001162162 | -3.810073e-05 | -8.440356e-05 | 2.79875e-05 | 0.4514114 |  |  | 70.00008 | 0.03310487 | 0.000127859 | 0.00192113 | 15.0274 | 15.0254 | -5.14e-05 | -0.000146842 | 2.8585 | 2.85865 | -8.06e-05 | -0.000246704 | 3.059753296 | 3.06 | 2.718237 | 0.0127859 | 2.718585 | 0.0001278508 | -5.140132e-05 | -8.060325e-05 | 8.815374e-05 | 0.6377078 |  |  | 105.0002 | 0.04142947 | 0.000246898 | 0.00368704 | 14.9371 | 14.9335 | -6.15e-05 | -0.000218516 | 3.55501 | 3.55522 | -0.000181953 | -0.000556777 | 3.059443223 | 3.06 | 3.40177 | 0.0246898 | 3.40261 | 0.0002468675 | -6.150189e-05 | -0.0001819696 | 0.0001910999 | 0.337979 |  |  | 70.00008 | 0.02195525 | 0.000109545 | 0.0016479 | 15.0448 | 15.0431 | -8.36e-05 | -0.000262864 | 3.14286 | 3.14312 | -3.03e-05 | -9.3e-05 | 3.069907047 | 3.07 | 1.796871 | 0.0109545 | 1.797068 | 0.000109539 | -8.360349e-05 | -3.030046e-05 | 8.24604e-05 | 2.759149 |  |  | 104.9998 | 0.1150676 | 0.00010141 | 0.00151799 | 14.9704 | 14.9689 | -5.14e-05 | -0.000181103 | 3.52574 | 3.52592 | -4.91e-05 | -0.000150398 | 3.059849602 | 3.06 | 9.448189 | 0.010141 | 9.449147 | 0.0001014049 | -5.140132e-05 | -4.910121e-05 | -3.512628e-05 | 1.046844 |  |  | 104.9998 | 0.07972186 | 2.04e-05 | 0.000306056 | 15.0019 | 15.0016 | -4.57e-07 | -1.69e-06 | 3.69708 | 3.69708 | -2e-05 | -6.12e-05 | 3.059938808 | 3.06 | 6.545954 | 0.00204 | 6.546087 | 2.039979e-05 | -4.570001e-07 | -2.00002e-05 | -6.935376e-05 | 0.02284978
36 | 144.0003 | 0.1697488 | 0.000170495 | 0.00256167 | 15.0275 | 15.0249 | -0.000105761 | -0.000318501 | 3.01121 | 3.01153 | -6.68e-05 | -0.000204968 | 3.069795032 | 3.07 | 13.92765 | 0.0170495 | 13.93003 | 0.0001704805 | -0.0001057666 | -6.680223e-05 | -2.734752e-05 | 1.583279 |  |  | 108.0002 | 0.1073442 | 0.000174801 | 0.00260959 | 14.9315 | 14.9289 | -0.000138697 | -0.00049853 | 3.59389 | 3.59439 | -3.5e-05 | -0.000107185 | 3.059892815 | 3.06 | 8.858534 | 0.0174801 | 8.860082 | 0.0001747857 | -0.0001387066 | -3.500061e-05 | 3.690456e-05 | 3.962977 |  |  | 107.9998 | 0.07732416 | 0.000110903 | 0.00166002 | 14.9698 | 14.9681 | -5.54e-05 | -0.000201072 | 3.62723 | 3.62743 | -5.84e-05 | -0.000178795 | 3.059821205 | 3.06 | 6.381145 | 0.0110903 | 6.381852 | 0.0001108969 | -5.540153e-05 | -5.840171e-05 | 1.549729e-05 | 0.9486287 |  |  | 72.00008 | 0.03464858 | 0.000128245 | 0.00192694 | 15.0274 | 15.0254 | -4.85e-05 | -0.000138774 | 2.85851 | 2.85865 | -8.41e-05 | -0.000257408 | 3.059742592 | 3.06 | 2.844991 | 0.0128245 | 2.845356 | 0.0001282368 | -4.850118e-05 | -8.410354e-05 | 8.668856e-05 | 0.5766841 |  |  | 107.9998 | 0.04325778 | 0.000238844 | 0.00356677 | 14.937 | 14.9335 | -6.04e-05 | -0.000214872 | 3.55501 | 3.55522 | -0.00017526 | -0.000536295 | 3.059463705 | 3.06 | 3.551892 | 0.0238844 | 3.55274 | 0.0002388155 | -6.040182e-05 | -0.0001752754 | 0.0001805872 | 0.344611 |  |  | 71.99992 | 0.02312409 | 0.000121826 | 0.00183264 | 15.0449 | 15.0431 | -8.22e-05 | -0.000258342 | 3.14286 | 3.14312 | -3.69e-05 | -0.000113358 | 3.069886642 | 3.07 | 1.892532 | 0.0121826 | 1.892762 | 0.0001218186 | -8.220338e-05 | -3.690068e-05 | 9.329803e-05 | 2.227693 |  |  | 108.0002 | 0.1224838 | 0.000111163 | 0.00166399 | 14.9705 | 14.9689 | -5.32e-05 | -0.000187507 | 3.52574 | 3.52592 | -5.58e-05 | -0.000170837 | 3.059829163 | 3.06 | 10.05713 | 0.0111163 | 10.05825 | 0.0001111568 | -5.320142e-05 | -5.580156e-05 | -3.41753e-05 | 0.9534038 |  |  | 108.0002 | 0.08456969 | 4.47e-05 | 0.000670006 | 15.0023 | 15.0016 | 8.06e-06 | 2.98e-05 | 3.69711 | 3.69708 | -5.48e-05 | -0.000167607 | 3.059832393 | 3.06 | 6.944008 | 0.00447 | 6.944319 | 4.4699e-05 | 8.059968e-06 | -5.48015e-05 | -5.051471e-05 | -0.1470757
37 | 147.9997 | 0.1830492 | 0.000181117 | 0.00272128 | 15.0277 | 15.0249 | -0.000103796 | -0.000312585 | 3.01122 | 3.01153 | -8.34e-05 | -0.000256018 | 3.069743982 | 3.07 | 15.01893 | 0.0181117 | 15.02165 | 0.0001811006 | -0.0001038014 | -8.340348e-05 | -3.223013e-05 | 1.244569 |  |  | 111.0002 | 0.1138855 | 0.000185486 | 0.0027691 | 14.9317 | 14.9289 | -0.000105175 | -0.000378038 | 3.59401 | 3.59439 | -8.18e-05 | -0.000250335 | 3.059749665 | 3.06 | 9.398354 | 0.0185486 | 9.400098 | 0.0001854688 | -0.0001051805 | -8.180335e-05 | 3.918388e-05 | 1.285773 |  |  | 111.0002 | 0.08285589 | 0.000131717 | 0.00197155 | 14.9701 | 14.9681 | -4.73e-05 | -0.000171683 | 3.62726 | 3.62743 | -8.67e-05 | -0.00026542 | 3.05973458 | 3.06 | 6.837648 | 0.0131717 | 6.838549 | 0.0001317083 | -4.730112e-05 | -8.670376e-05 | 2.94818e-05 | 0.5455487 |  |  | 74.00009 | 0.0364931 | 0.00014256 | 0.00214202 | 15.0276 | 15.0254 | -8.43e-05 | -0.000240914 | 2.85841 | 2.85865 | -6.24e-05 | -0.000191087 | 3.059808913 | 3.06 | 2.996445 | 0.014256 | 2.996872 | 0.0001425498 | -8.430355e-05 | -6.240195e-05 | 9.878917e-05 | 1.350976 |  |  | 111.0002 | 0.04572551 | 0.000243779 | 0.00364047 | 14.9371 | 14.9335 | -5.23e-05 | -0.000185761 | 3.55504 | 3.55522 | -0.00019039 | -0.000582595 | 3.059417405 | 3.06 | 3.754517 | 0.0243779 | 3.755432 | 0.0002437493 | -5.230137e-05 | -0.0001904081 | 0.000182199 | 0.2746803 |  |  | 74.00008 | 0.02452311 | 0.000124684 | 0.00187564 | 15.045 | 15.0431 | -6.34e-05 | -0.000199255 | 3.14292 | 3.14312 | -6.27e-05 | -0.000192368 | 3.069807632 | 3.07 | 2.007031 | 0.0124684 | 2.007282 | 0.0001246762 | -6.340201e-05 | -6.270197e-05 | 9.443008e-05 | 1.011165 |  |  | 111.0002 | 0.1298801 | 0.00011102 | 0.00166184 | 14.9705 | 14.9689 | -4.34e-05 | -0.000152936 | 3.52577 | 3.52592 | -6.43e-05 | -0.000196873 | 3.059803127 | 3.06 | 10.66444 | 0.011102 | 10.66562 | 0.0001110138 | -4.340094e-05 | -6.430207e-05 | -4.309423e-05 | 0.6749541 |  |  | 111.0002 | 0.08946566 | 4.22e-05 | 0.000632584 | 15.0023 | 15.0016 | 1.67e-05 | 6.17e-05 | 3.69714 | 3.69708 | -6.29e-05 | -0.000192436 | 3.059807564 | 3.06 | 7.346016 | 0.00422 | 7.346326 | 4.219911e-05 | 1.669986e-05 | -6.290198e-05 | -5.852653e-05 | -0.2654902
38 | 152.0003 | 0.1967816 | 0.000200919 | 0.0030188 | 15.028 | 15.0249 | -0.000108496 | -0.000326738 | 3.0112 | 3.01153 | -9.67e-05 | -0.00029691 | 3.06970309 | 3.07 | 16.14565 | 0.0200919 | 16.1489 | 0.0002008988 | -0.0001085019 | -9.670468e-05 | -2.844056e-05 | 1.121992 |  |  | 113.9998 | 0.1205435 | 0.000204273 | 0.00304957 | 14.932 | 14.9289 | -0.000116358 | -0.000418235 | 3.59397 | 3.59439 | -9.08e-05 | -0.000277755 | 3.059722245 | 3.06 | 9.947802 | 0.0204273 | 9.949834 | 0.0002042521 | -0.0001163648 | -9.080412e-05 | 4.941219e-05 | 1.281492 |  |  | 114.0002 | 0.08861465 | 0.000128931 | 0.00192986 | 14.9701 | 14.9681 | -6.34e-05 | -0.000230023 | 3.6272 | 3.62743 | -7.02e-05 | -0.000214807 | 3.059785193 | 3.06 | 7.312888 | 0.0128931 | 7.31383 | 0.0001289227 | -6.340201e-05 | -7.020246e-05 | 1.959139e-05 | 0.9031308 |  |  | 76.00009 | 0.03809706 | 0.000142443 | 0.00214027 | 15.0276 | 15.0254 | -4.65e-05 | -0.00013303 | 2.85852 | 2.85865 | -0.000100926 | -0.000308833 | 3.059691167 | 3.06 | 3.128146 | 0.0142443 | 3.128591 | 0.0001424329 | -4.650108e-05 | -0.0001009311 | 9.674881e-05 | 0.4607211 |  |  | 114.0002 | 0.0482411 | 0.000259061 | 0.00386867 | 14.9373 | 14.9335 | -9.32e-05 | -0.000331487 | 3.55489 | 3.55522 | -0.00016159 | -0.000494467 | 3.059505533 | 3.06 | 3.961072 | 0.0259061 | 3.962098 | 0.0002590274 | -9.320434e-05 | -0.0001616031 | 0.00019409 | 0.5767486 |  |  | 76.00008 | 0.02560438 | 0.000133758 | 0.00201213 | 15.0451 | 15.0431 | -8.17e-05 | -0.000256763 | 3.14287 | 3.14312 | -5.34e-05 | -0.000163935 | 3.069836065 | 3.07 | 2.095525 | 0.0133758 | 2.095805 | 0.0001337491 | -8.170334e-05 | -5.340143e-05 | 0.000102169 | 1.529984 |  |  | 114.0002 | 0.1371295 | 0.000114785 | 0.00171821 | 14.9706 | 14.9689 | -3.78e-05 | -0.000133207 | 3.52579 | 3.52592 | -7.67e-05 | -0.000234668 | 3.059765332 | 3.06 | 11.25969 | 0.0114785 | 11.26098 | 0.0001147784 | -3.780071e-05 | -7.670294e-05 | -4.793197e-05 | 0.4928196 |  |  | 114.0002 | 0.09463422 | 4.99e-05 | 0.000748408 | 15.0024 | 15.0016 | 5.63e-06 | 2.08e-05 | 3.6971 | 3.69708 | -5.87e-05 | -0.000179727 | 3.059820273 | 3.06 | 7.770406 | 0.00499 | 7.770794 | 4.989876e-05 | 5.629984e-06 | -5.870172e-05 | -5.664677e-05 | -0.09590833
39 | 156.0003 | 0.2111643 | 0.000209574 | 0.00314884 | 15.0281 | 15.0249 | -0.00010812 | -0.000325606 | 3.0112 | 3.01153 | -0.000103367 | -0.000317336 | 3.069682664 | 3.07 | 17.32573 | 0.0209574 | 17.32936 | 0.000209552 | -0.0001081258 | -0.0001033723 | -3.655177e-05 | 1.045984 |  |  | 117.0002 | 0.1275018 | 0.000215034 | 0.00321023 | 14.9321 | 14.9289 | -0.000120933 | -0.000434682 | 3.59396 | 3.59439 | -9.47e-05 | -0.000289733 | 3.059710267 | 3.06 | 10.52203 | 0.0215034 | 10.52429 | 0.0002150109 | -0.0001209403 | -9.470448e-05 | 5.123115e-05 | 1.277028 |  |  | 117.0002 | 0.09447492 | 0.000133336 | 0.00199579 | 14.9701 | 14.9681 | -1.42e-05 | -5.16e-05 | 3.62738 | 3.62743 | -0.000119817 | -0.000366641 | 3.059633359 | 3.06 | 7.796504 | 0.0133336 | 7.797544 | 0.0001333271 | -1.42001e-05 | -0.0001198242 | 1.676498e-05 | 0.1185078 |  |  | 77.99989 | 0.04016876 | 0.00015043 | 0.00226028 | 15.0277 | 15.0254 | -4.91e-05 | -0.000140396 | 2.85851 | 2.85865 | -0.000104082 | -0.00031849 | 3.05968151 | 3.06 | 3.298253 | 0.015043 | 3.298749 | 0.0001504187 | -4.910121e-05 | -0.0001040874 | 0.00010225 | 0.4717305 |  |  | 117.0002 | 0.05070215 | 0.00027301 | 0.00407699 | 14.9375 | 14.9335 | -5.95e-05 | -0.000211523 | 3.55501 | 3.55522 | -0.000208727 | -0.000638704 | 3.059361296 | 3.06 | 4.163148 | 0.027301 | 4.164285 | 0.0002729727 | -5.950177e-05 | -0.0002087488 | 0.0002047215 | 0.2850401 |  |  | 78.00009 | 0.02684678 | 0.000130958 | 0.00197002 | 15.0451 | 15.0431 | -8.41e-05 | -0.000264204 | 3.14286 | 3.14312 | -5.02e-05 | -0.000154168 | 3.069845832 | 3.07 | 2.197206 | 0.0130958 | 2.197493 | 0.0001309494 | -8.410354e-05 | -5.020126e-05 | 9.783713e-05 | 1.675327 |  |  | 117.0002 | 0.146324 | 0.00011751 | 0.00175899 | 14.9706 | 14.9689 | -1.33e-06 | -4.67e-06 | 3.52592 | 3.52592 | -0.000113556 | -0.000347481 | 3.059652519 | 3.06 | 12.01465 | 0.011751 | 12.01606 | 0.0001175031 | -1.330001e-06 | -0.0001135624 | -5.611749e-05 | 0.01171163 |  |  | 117.0002 | 0.09973266 | 2.55e-05 | 0.000381881 | 15.002 | 15.0016 | 5.8e-07 | 2.14e-06 | 3.69708 | 3.69708 | -2.67e-05 | -8.16e-05 | 3.059918411 | 3.06 | 8.189038 | 0.00255 | 8.189247 | 2.549967e-05 | 5.799998e-07 | -2.670036e-05 | -8.678327e-05 | -0.02172255
40 | 160.0003 | 0.226089 | 0.000238196 | 0.00357888 | 15.0285 | 15.0249 | -0.000110619 | -0.000333134 | 3.0112 | 3.01153 | -0.00012998 | -0.000399039 | 3.069600961 | 3.07 | 18.55029 | 0.0238196 | 18.5547 | 0.0002381676 | -0.0001106251 | -0.0001299884 | -2.533795e-05 | 0.8510381 |  |  | 120.0002 | 0.1346584 | 0.000255074 | 0.00380798 | 14.9327 | 14.9289 | -0.000125676 | -0.000451727 | 3.59394 | 3.59439 | -0.000129296 | -0.000395646 | 3.059604354 | 3.06 | 11.11263 | 0.0255074 | 11.11547 | 0.0002550415 | -0.0001256839 | -0.0001293044 | 8.206189e-05 | 0.9720005 |  |  | 120.0002 | 0.1005924 | 0.000162657 | 0.00243468 | 14.9706 | 14.9681 | -3.17e-05 | -0.000115043 | 3.62732 | 3.62743 | -0.000136674 | -0.000418221 | 3.059581779 | 3.06 | 8.301347 | 0.0162657 | 8.302698 | 0.0001626438 | -3.17005e-05 | -0.0001366833 | 3.853032e-05 | 0.2319266 |  |  | 80.00011 | 0.04221656 | 0.00015632 | 0.00234878 | 15.0278 | 15.0254 | -8.83e-05 | -0.000252323 | 2.8584 | 2.85865 | -7.23e-05 | -0.000221105 | 3.059778895 | 3.06 | 3.466397 | 0.015632 | 3.466939 | 0.0001563078 | -8.83039e-05 | -7.230261e-05 | 0.0001056831 | 1.22131 |  |  | 120.0002 | 0.05356699 | 0.000268742 | 0.00401324 | 14.9375 | 14.9335 | -7.04e-05 | -0.000250248 | 3.55497 | 3.55522 | -0.000197477 | -0.00060428 | 3.05939572 | 3.06 | 4.39838 | 0.0268742 | 4.399562 | 0.0002687059 | -7.040248e-05 | -0.0001974965 | 0.0001965985 | 0.3564746 |  |  | 80.00009 | 0.02803621 | 0.000129921 | 0.00195441 | 15.0451 | 15.0431 | -6.52e-05 | -0.00020497 | 3.14292 | 3.14312 | -6.93e-05 | -0.000212773 | 3.069787227 | 3.07 | 2.294552 | 0.0129921 | 2.29485 | 0.0001299126 | -6.520213e-05 | -6.93024e-05 | 9.533327e-05 | 0.940835 |  |  | 119.9997 | 0.1554306 | 0.000117146 | 0.00175354 | 14.9706 | 14.9689 | -6.48e-05 | -0.000228356 | 3.5257 | 3.52592 | -5.12e-05 | -0.000156562 | 3.059843438 | 3.06 | 12.76239 | 0.0117146 | 12.76389 | 0.0001171391 | -6.48021e-05 | -5.120131e-05 | -6.728681e-05 | 1.265634 |  |  | 119.9998 | 0.1058283 | 4.67e-05 | 0.000699978 | 15.0023 | 15.0016 | 1.72e-05 | 6.37e-05 | 3.69714 | 3.69708 | -6.29e-05 | -0.000192436 | 3.059807564 | 3.06 | 8.68955 | 0.00467 | 8.689956 | 4.669891e-05 | 1.719985e-05 | -6.290198e-05 | -7.244927e-05 | -0.273439
41 | 164.0003 | 0.2417142 | 0.000257117 | 0.00386316 | 15.0288 | 15.0249 | -0.000133979 | -0.000403482 | 3.01113 | 3.01153 | -0.000126696 | -0.000388956 | 3.069611044 | 3.07 | 19.83231 | 0.0257117 | 19.83741 | 0.000257084 | -0.000133988 | -0.000126704 | -2.463807e-05 | 1.057488 |  |  | 123.0002 | 0.1420994 | 0.00023114 | 0.00345067 | 14.9324 | 14.9289 | -8.99e-05 | -0.000323065 | 3.59407 | 3.59439 | -0.000145375 | -0.000444847 | 3.059555153 | 3.06 | 11.7267 | 0.023114 | 11.72941 | 0.0002311133 | -8.990404e-05 | -0.0001453856 | 4.857952e-05 | 0.6183835 |  |  | 122.9997 | 0.106818 | 0.000159967 | 0.00239441 | 14.9705 | 14.9681 | -1.73e-05 | -6.28e-05 | 3.62737 | 3.62743 | -0.000143777 | -0.000439958 | 3.059560042 | 3.06 | 8.815111 | 0.0159967 | 8.816521 | 0.0001599542 | -1.730015e-05 | -0.0001437873 | 2.815982e-05 | 0.1203176 |  |  | 82.00011 | 0.04438563 | 0.00016202 | 0.00243443 | 15.0279 | 15.0254 | -0.000100222 | -0.000286498 | 2.85836 | 2.85865 | -6.49e-05 | -0.000198647 | 3.059801353 | 3.06 | 3.644499 | 0.016202 | 3.64509 | 0.0001620069 | -0.000100227 | -6.490211e-05 | 0.0001087809 | 1.54428 |  |  | 122.9997 | 0.05664311 | 0.00026388 | 0.00394063 | 14.9374 | 14.9335 | -6.78e-05 | -0.000241015 | 3.55498 | 3.55522 | -0.000193596 | -0.000592405 | 3.059407595 | 3.06 | 4.65096 | 0.026388 | 4.652187 | 0.0002638452 | -6.78023e-05 | -0.0001936147 | 0.0001875974 | 0.3501918 |  |  | 81.99989 | 0.02915725 | 0.000130189 | 0.00195845 | 15.0451 | 15.0431 | -7.43e-05 | -0.000233409 | 3.14289 | 3.14312 | -5.98e-05 | -0.00018347 | 3.06981653 | 3.07 | 2.386301 | 0.0130189 | 2.386611 | 0.0001301805 | -7.430276e-05 | -5.980179e-05 | 9.421856e-05 | 1.242484 |  |  | 123.0002 | 0.1645124 | 0.000140038 | 0.00209622 | 14.971 | 14.9689 | -6.82e-05 | -0.000240308 | 3.52568 | 3.52592 | -7.22e-05 | -0.000220959 | 3.059779041 | 3.06 | 13.5081 | 0.0140038 | 13.50999 | 0.0001400282 | -6.820233e-05 | -7.220261e-05 | -5.517825e-05 | 0.9445964 |  |  | 123.0002 | 0.1128577 | 3.45e-05 | 0.000517731 | 15.0022 | 15.0016 | 3.25e-05 | 0.000120203 | 3.6972 | 3.69708 | -7.24e-05 | -0.000221696 | 3.059778304 | 3.06 | 9.266735 | 0.00345 | 9.267055 | 3.44994e-05 | 3.249947e-05 | -7.240262e-05 | -9.256139e-05 | -0.4488715
42 | 167.9996 | 0.2578689 | 0.000276154 | 0.0041492 | 15.0291 | 15.0249 | -0.00012868 | -0.000387522 | 3.01114 | 3.01153 | -0.000149975 | -0.000460423 | 3.069539577 | 3.07 | 21.15778 | 0.0276154 | 21.16362 | 0.0002761159 | -0.0001286883 | -0.0001499862 | -2.444043e-05 | 0.8580005 |  |  | 126.0003 | 0.149786 | 0.000245644 | 0.0036672 | 14.9326 | 14.9289 | -5.6e-05 | -0.000201176 | 3.59419 | 3.59439 | -0.000192148 | -0.000587974 | 3.059412026 | 3.06 | 12.36103 | 0.0245644 | 12.36406 | 0.0002456138 | -5.600157e-05 | -0.0001921665 | 5.320348e-05 | 0.2914222 |  |  | 126.0003 | 0.1134077 | 0.000171649 | 0.00256927 | 14.9707 | 14.9681 | -5.18e-05 | -0.000188036 | 3.62725 | 3.62743 | -0.000124057 | -0.000379614 | 3.059620386 | 3.06 | 9.358928 | 0.0171649 | 9.360534 | 0.0001716343 | -5.180134e-05 | -0.0001240647 | 3.170767e-05 | 0.4175349 |  |  | 84.00012 | 0.04640696 | 0.00016544 | 0.0024858 | 15.0279 | 15.0254 | -7.92e-05 | -0.000226268 | 2.85842 | 2.85865 | -8.59e-05 | -0.000262874 | 3.059737126 | 3.06 | 3.810471 | 0.016544 | 3.811101 | 0.0001654263 | -7.920314e-05 | -8.590369e-05 | 0.0001097762 | 0.9219992 |  |  | 126.0002 | 0.06095789 | 0.000270354 | 0.00403732 | 14.9375 | 14.9335 | -5.86e-05 | -0.000208229 | 3.55502 | 3.55522 | -0.000211539 | -0.000647309 | 3.059352691 | 3.06 | 5.005246 | 0.0270354 | 5.006599 | 0.0002703175 | -5.860172e-05 | -0.0002115614 | 0.000188261 | 0.2769963 |  |  | 84.00011 | 0.03048479 | 0.000139587 | 0.00209982 | 15.0452 | 15.0431 | -6.75e-05 | -0.0002121 | 3.14291 | 3.14312 | -7.28e-05 | -0.000223409 | 3.069776591 | 3.07 | 2.49495 | 0.0139587 | 2.495298 | 0.0001395773 | -6.750228e-05 | -7.280265e-05 | 0.0001019776 | 0.9271953 |  |  | 126.0003 | 0.1735077 | 0.000127375 | 0.00190667 | 14.9708 | 14.9689 | -0.000108076 | -0.000381067 | 3.52554 | 3.52592 | -1.91e-05 | -5.86e-05 | 3.059941424 | 3.06 | 14.2467 | 0.0127375 | 14.24851 | 0.0001273669 | -0.0001080818 | -1.910018e-05 | -7.851047e-05 | 5.658681 |  |  | 126.0002 | 0.1194277 | 5.15e-05 | 0.000772471 | 15.0024 | 15.0016 | 2.9e-05 | 0.000107135 | 3.69719 | 3.69708 | -8.31e-05 | -0.000254211 | 3.059745789 | 3.06 | 9.806197 | 0.00515 | 9.806702 | 5.149867e-05 | 2.899958e-05 | -8.310345e-05 | -8.296123e-05 | -0.3489576
43 | 172.0004 | 0.274338 | 0.000304658 | 0.00457747 | 15.0295 | 15.0249 | -0.000133162 | -0.000401021 | 3.01113 | 3.01153 | -0.000173265 | -0.000531923 | 3.069468077 | 3.07 | 22.50904 | 0.0304658 | 22.5159 | 0.0003046116 | -0.0001331709 | -0.00017328 | -1.514915e-05 | 0.7685299 |  |  | 128.9997 | 0.1576694 | 0.000269816 | 0.00402807 | 14.9329 | 14.9289 | -9.18e-05 | -0.000330059 | 3.59406 | 3.59439 | -0.000176071 | -0.000538778 | 3.059461222 | 3.06 | 13.0116 | 0.0269816 | 13.01512 | 0.0002697796 | -9.180421e-05 | -0.0001760865 | 6.723756e-05 | 0.5213586 |  |  | 129.0003 | 0.1202692 | 0.000186197 | 0.00278703 | 14.9709 | 14.9681 | -7.31e-05 | -0.000265193 | 3.62717 | 3.62743 | -0.000115362 | -0.000353007 | 3.059646993 | 3.06 | 9.925163 | 0.0186197 | 9.927011 | 0.0001861797 | -7.310267e-05 | -0.0001153687 | 3.778505e-05 | 0.6336441 |  |  | 86.00012 | 0.04890799 | 0.00017214 | 0.00258648 | 15.028 | 15.0254 | -7.11e-05 | -0.00020338 | 2.85845 | 2.85865 | -0.000103054 | -0.000315347 | 3.059684653 | 3.06 | 4.01583 | 0.017214 | 4.016522 | 0.0001721252 | -7.110253e-05 | -0.0001030593 | 0.0001134755 | 0.6899185 |  |  | 129.0003 | 0.06493162 | 0.000261591 | 0.00390645 | 14.9374 | 14.9335 | -0.000103654 | -0.000368512 | 3.55486 | 3.55522 | -0.000159846 | -0.00048913 | 3.05951087 | 3.06 | 5.331528 | 0.0261591 | 5.332923 | 0.0002615568 | -0.0001036594 | -0.0001598588 | 0.0001741519 | 0.6484434 |  |  | 86.00011 | 0.03225785 | 0.000157377 | 0.00236744 | 15.0455 | 15.0431 | -8.23e-05 | -0.00025868 | 3.14286 | 3.14312 | -7.68e-05 | -0.000235783 | 3.069764217 | 3.07 | 2.640061 | 0.0157377 | 2.640477 | 0.0001573646 | -8.230339e-05 | -7.680295e-05 | 0.0001175773 | 1.071618 |  |  | 129.0003 | 0.1826681 | 0.000162912 | 0.00243861 | 14.9713 | 14.9689 | -7.54e-05 | -0.000265746 | 3.52566 | 3.52592 | -8.66e-05 | -0.000264915 | 3.059735085 | 3.06 | 14.99886 | 0.0162912 | 15.00131 | 0.0001628987 | -7.540284e-05 | -8.660375e-05 | -5.385579e-05 | 0.8706649 |  |  | 129.0002 | 0.1277324 | 5.58e-05 | 0.00083717 | 15.0025 | 15.0016 | 3.24e-05 | 0.000119707 | 3.6972 | 3.69708 | -9.24e-05 | -0.000282882 | 3.059717118 | 3.06 | 10.48809 | 0.00558 | 10.48868 | 5.579844e-05 | 3.239948e-05 | -9.240427e-05 | -8.801204e-05 | -0.3506275
44 | 176.0004 | 0.2912123 | 0.000323651 | 0.00486284 | 15.0298 | 15.0249 | -0.000138798 | -0.000417994 | 3.01111 | 3.01153 | -0.000186581 | -0.000572804 | 3.069427196 | 3.07 | 23.89356 | 0.0323651 | 23.90129 | 0.0003235986 | -0.0001388076 | -0.0001865984 | -1.583681e-05 | 0.7438843 |  |  | 132.0003 | 0.165534 | 0.000269638 | 0.0040254 | 14.9329 | 14.9289 | -8.45e-05 | -0.000303719 | 3.59409 | 3.59439 | -0.000184417 | -0.000564316 | 3.059435684 | 3.06 | 13.66062 | 0.0269638 | 13.66431 | 0.0002696017 | -8.450357e-05 | -0.000184434 | 5.695685e-05 | 0.4581778 |  |  | 132.0003 | 0.1275132 | 0.000185207 | 0.0027722 | 14.9709 | 14.9681 | -7.15e-05 | -0.000259362 | 3.62717 | 3.62743 | -0.000115362 | -0.000353007 | 3.059646993 | 3.06 | 10.52298 | 0.0185207 | 10.52493 | 0.0001851899 | -7.150256e-05 | -0.0001153687 | 2.785724e-05 | 0.6197746 |  |  | 87.99986 | 0.05096024 | 0.00017021 | 0.00255747 | 15.028 | 15.0254 | -6.12e-05 | -0.000174929 | 2.85847 | 2.85865 | -0.000110051 | -0.000336755 | 3.059663245 | 3.06 | 4.18434 | 0.017021 | 4.185052 | 0.0001701955 | -6.120187e-05 | -0.0001100571 | 0.0001090849 | 0.5560922 |  |  | 132.0003 | 0.06901845 | 0.000279231 | 0.00416988 | 14.9376 | 14.9335 | -9.47e-05 | -0.000336667 | 3.55489 | 3.55522 | -0.000181671 | -0.000555913 | 3.059444087 | 3.06 | 5.667098 | 0.0279231 | 5.66868 | 0.000279192 | -9.470448e-05 | -0.0001816875 | 0.0001862842 | 0.5212493 |  |  | 88.00012 | 0.03405034 | 0.000157602 | 0.00237082 | 15.0455 | 15.0431 | -8.13e-05 | -0.000255508 | 3.14287 | 3.14312 | -8e-05 | -0.00024555 | 3.06975445 | 3.07 | 2.786763 | 0.0157602 | 2.787202 | 0.0001575896 | -8.130331e-05 | -8.00032e-05 | 0.0001155914 | 1.016251 |  |  | 132.0003 | 0.1916729 | 0.000173515 | 0.00259732 | 14.9715 | 14.9689 | -7.07e-05 | -0.000249354 | 3.52567 | 3.52592 | -0.000102767 | -0.000314467 | 3.059685533 | 3.06 | 15.73824 | 0.0173515 | 15.74097 | 0.0001734999 | -7.07025e-05 | -0.0001027723 | -5.394202e-05 | 0.687953 |  |  | 132.0003 | 0.1355638 | 4.93e-05 | 0.000738925 | 15.0024 | 15.0016 | 1.19e-05 | 4.39e-05 | 3.69712 | 3.69708 | -6.41e-05 | -0.000196279 | 3.059803721 | 3.06 | 11.13113 | 0.00493 | 11.13168 | 4.929878e-05 | 1.189993e-05 | -6.410205e-05 | -0.0001033279 | -0.1856404
45 | 180.0004 | 0.3087749 | 0.000338759 | 0.00508983 | 15.03 | 15.0249 | -0.000139225 | -0.00041928 | 3.01111 | 3.01153 | -0.000199885 | -0.000613648 | 3.069386352 | 3.07 | 25.33455 | 0.0338759 | 25.34313 | 0.0003387016 | -0.0001392347 | -0.000199905 | -2.121014e-05 | 0.6965044 |  |  | 135.0003 | 0.1738159 | 0.00027216 | 0.00406305 | 14.933 | 14.9289 | -0.000139134 | -0.000500103 | 3.59389 | 3.59439 | -0.000135473 | -0.000414547 | 3.059585453 | 3.06 | 14.34408 | 0.027216 | 14.34799 | 0.000272123 | -0.0001391437 | -0.0001354822 | 4.883869e-05 | 1.027026 |  |  | 135.0003 | 0.134894 | 0.000193435 | 0.00289536 | 14.971 | 14.9681 | -6.1e-05 | -0.000221444 | 3.62721 | 3.62743 | -0.000133067 | -0.000407185 | 3.059592815 | 3.06 | 11.13207 | 0.0193435 | 11.13423 | 0.0001934163 | -6.100186e-05 | -0.0001330759 | 2.697555e-05 | 0.4583992 |  |  | 90.00014 | 0.05325729 | 0.000173078 | 0.00260057 | 15.028 | 15.0254 | -6.89e-05 | -0.000197038 | 2.85845 | 2.85865 | -0.000103054 | -0.000315347 | 3.059684653 | 3.06 | 4.37295 | 0.0173078 | 4.373707 | 0.000173063 | -6.890237e-05 | -0.0001030593 | 0.0001091977 | 0.6685701 |  |  | 135.0003 | 0.0731489 | 0.000282048 | 0.00421195 | 14.9377 | 14.9335 | -9.96e-05 | -0.000354276 | 3.55487 | 3.55522 | -0.000182739 | -0.000559181 | 3.059440819 | 3.06 | 6.006248 | 0.0282048 | 6.007942 | 0.0002820082 | -9.960496e-05 | -0.0001827557 | 0.00018354 | 0.545017 |  |  | 90.00012 | 0.03624439 | 0.000155462 | 0.00233864 | 15.0454 | 15.0431 | -6.4e-05 | -0.000201139 | 3.14292 | 3.14312 | -8.92e-05 | -0.000273983 | 3.069726017 | 3.07 | 2.966329 | 0.0155462 | 2.966791 | 0.0001554499 | -6.400205e-05 | -8.920398e-05 | 0.0001107457 | 0.7174797 |  |  | 134.9997 | 0.2009789 | 0.000172024 | 0.00257501 | 14.9715 | 14.9689 | -5.94e-05 | -0.000209473 | 3.52571 | 3.52592 | -0.000114111 | -0.00034918 | 3.05965082 | 3.06 | 16.50236 | 0.0172024 | 16.5052 | 0.0001720092 | -5.940176e-05 | -0.0001141175 | -6.647509e-05 | 0.5205315 |  |  | 135.0003 | 0.1437592 | 7.33e-05 | 0.00109889 | 15.0027 | 15.0016 | -2.32e-05 | -8.57e-05 | 3.69699 | 3.69708 | -4.9e-05 | -0.000149872 | 3.059850128 | 3.06 | 11.80405 | 0.00733 | 11.80492 | 7.329731e-05 | -2.320027e-05 | -4.90012e-05 | -8.856015e-05 | 0.4734633
46 | 184.0004 | 0.3269638 | 0.000356968 | 0.00536343 | 15.0303 | 15.0249 | -0.000167187 | -0.000503489 | 3.01103 | 3.01153 | -0.000193278 | -0.000593363 | 3.069406637 | 3.07 | 26.82692 | 0.0356968 | 26.8365 | 0.0003569043 | -0.000167201 | -0.0001932967 | -2.421558e-05 | 0.8649966 |  |  | 138.0003 | 0.1820839 | 0.000286879 | 0.00428279 | 14.9332 | 14.9289 | -0.000148203 | -0.000532699 | 3.59386 | 3.59439 | -0.000140518 | -0.000429984 | 3.059570016 | 3.06 | 15.0264 | 0.0286879 | 15.03071 | 0.0002868379 | -0.000148214 | -0.0001405279 | 5.292898e-05 | 1.054695 |  |  | 138.0003 | 0.1426811 | 0.000205285 | 0.00307274 | 14.9712 | 14.9681 | -9.94e-05 | -0.000360734 | 3.62707 | 3.62743 | -0.000107831 | -0.000329963 | 3.059670037 | 3.06 | 11.7747 | 0.0205285 | 11.77711 | 0.0002052639 | -9.940494e-05 | -0.0001078368 | 2.921291e-05 | 0.921809 |  |  | 92.00014 | 0.05569916 | 0.000173458 | 0.00260628 | 15.0281 | 15.0254 | -9.01e-05 | -0.000257608 | 2.85839 | 2.85865 | -8.87e-05 | -0.000271482 | 3.059728518 | 3.06 | 4.573452 | 0.0173458 | 4.574245 | 0.000173443 | -9.010406e-05 | -8.870393e-05 | 0.0001066493 | 1.015784 |  |  | 137.9997 | 0.07732124 | 0.000270344 | 0.00403717 | 14.9375 | 14.9335 | -8.89e-05 | -0.000316147 | 3.55491 | 3.55522 | -0.000180602 | -0.000552643 | 3.059447357 | 3.06 | 6.348839 | 0.0270344 | 6.350555 | 0.0002703075 | -8.890395e-05 | -0.0001806183 | 0.000166224 | 0.49222 |  |  | 91.99986 | 0.03809719 | 0.000159061 | 0.00239277 | 15.0455 | 15.0431 | -9.98e-05 | -0.000313811 | 3.14281 | 3.14312 | -6.09e-05 | -0.000186945 | 3.069813055 | 3.07 | 3.117967 | 0.0159061 | 3.118463 | 0.0001590484 | -9.980498e-05 | -6.090185e-05 | 0.0001120587 | 1.638784 |  |  | 138.0003 | 0.210471 | 0.000179777 | 0.00269106 | 14.9716 | 14.9689 | -9.07e-05 | -0.000319653 | 3.5256 | 3.52592 | -8.96e-05 | -0.000274155 | 3.059725845 | 3.06 | 17.28176 | 0.0179777 | 17.28486 | 0.0001797608 | -9.070411e-05 | -8.960401e-05 | -6.998889e-05 | 1.012277 |  |  | 138.0003 | 0.1519246 | 8.11e-05 | 0.00121641 | 15.0028 | 15.0016 | -5.95e-06 | -2.2e-05 | 3.69706 | 3.69708 | -7.46e-05 | -0.000228202 | 3.059771798 | 3.06 | 12.47451 | 0.00811 | 12.47553 | 8.109671e-05 | -5.950018e-06 | -7.460278e-05 | -8.995551e-05 | 0.07975598
47 | 187.9995 | 0.3453824 | 0.000380275 | 0.00571361 | 15.0307 | 15.0249 | -0.000196556 | -0.000591933 | 3.01094 | 3.01153 | -0.00019 | -0.000583301 | 3.069416699 | 3.07 | 28.33814 | 0.0380275 | 28.34892 | 0.0003802027 | -0.0001965753 | -0.0001900181 | -2.239589e-05 | 1.034509 |  |  | 141.0003 | 0.1903796 | 0.000307273 | 0.00458725 | 14.9335 | 14.9289 | -0.000150454 | -0.000540791 | 3.59385 | 3.59439 | -0.000157822 | -0.000482935 | 3.059517065 | 3.06 | 15.711 | 0.0307273 | 15.71583 | 0.0003072258 | -0.0001504653 | -0.0001578345 | 6.265508e-05 | 0.953311 |  |  | 141.0003 | 0.1506456 | 0.000212198 | 0.0031762 | 14.9713 | 14.9681 | -0.000124125 | -0.000450256 | 3.62698 | 3.62743 | -8.97e-05 | -0.000274478 | 3.059725522 | 3.06 | 12.43197 | 0.0212198 | 12.4346 | 0.0002121755 | -0.0001241327 | -8.970402e-05 | 2.629596e-05 | 1.383803 |  |  | 94.00014 | 0.05851772 | 0.000173533 | 0.0026074 | 15.0281 | 15.0254 | -7.64e-05 | -0.000218339 | 2.85843 | 2.85865 | -0.000102712 | -0.000314299 | 3.059685701 | 3.06 | 4.804884 | 0.0173533 | 4.805717 | 0.0001735179 | -7.640292e-05 | -0.0001027173 | 0.0001033443 | 0.7438176 |  |  | 141.0003 | 0.08254411 | 0.00025617 | 0.0038255 | 14.9373 | 14.9335 | -9.72e-05 | -0.000345724 | 3.55488 | 3.55522 | -0.000158778 | -0.00048586 | 3.05951414 | 3.06 | 6.777689 | 0.025617 | 6.779425 | 0.0002561372 | -9.720472e-05 | -0.0001587906 | 0.0001450247 | 0.6121566 |  |  | 94.00014 | 0.04046634 | 0.00016205 | 0.00243774 | 15.0455 | 15.0431 | -8.84e-05 | -0.000277805 | 3.14285 | 3.14312 | -7.36e-05 | -0.000226015 | 3.069773985 | 3.07 | 3.311863 | 0.016205 | 3.3124 | 0.0001620369 | -8.840391e-05 | -7.360271e-05 | 0.0001121249 | 1.201096 |  |  | 141.0003 | 0.2203417 | 0.000234625 | 0.00351208 | 14.9724 | 14.9689 | -3.81e-05 | -0.000134457 | 3.52579 | 3.52592 | -0.000196901 | -0.000602517 | 3.059397483 | 3.06 | 18.09224 | 0.0234625 | 18.09648 | 0.0002345975 | -3.810073e-05 | -0.0001969204 | -2.687937e-05 | 0.1934829 |  |  | 141.0003 | 0.1602513 | 8.11e-05 | 0.00121675 | 15.0029 | 15.0016 | -1.06e-05 | -3.93e-05 | 3.69704 | 3.69708 | -7.58e-05 | -0.000232044 | 3.059767956 | 3.06 | 13.15822 | 0.00811 | 13.15929 | 8.109671e-05 | -1.060006e-05 | -7.580287e-05 | -9.933055e-05 | 0.1398371
48 | 192.0004 | 0.3639327 | 0.000398316 | 0.00598468 | 15.0309 | 15.0249 | -0.000205455 | -0.000618735 | 3.01091 | 3.01153 | -0.000193342 | -0.00059356 | 3.06940644 | 3.07 | 29.86016 | 0.0398316 | 29.87206 | 0.0003982367 | -0.0002054761 | -0.0001933607 | -2.599287e-05 | 1.062657 |  |  | 143.9997 | 0.1989374 | 0.000313458 | 0.00467958 | 14.9336 | 14.9289 | -0.000130223 | -0.000468073 | 3.59392 | 3.59439 | -0.000183991 | -0.000563013 | 3.059436987 | 3.06 | 16.41723 | 0.0313458 | 16.42238 | 0.0003134089 | -0.0001302315 | -0.0001840079 | 5.784283e-05 | 0.7077493 |  |  | 144.0003 | 0.1589467 | 0.000226016 | 0.00338304 | 14.9715 | 14.9681 | -8.1e-05 | -0.000293983 | 3.62714 | 3.62743 | -0.000147164 | -0.00045032 | 3.05954968 | 3.06 | 13.11701 | 0.0226016 | 13.11997 | 0.0002259905 | -8.100328e-05 | -0.0001471748 | 2.986564e-05 | 0.5503881 |  |  | 96.00014 | 0.06122413 | 0.000173599 | 0.0026084 | 15.0281 | 15.0254 | -7.7e-05 | -0.000220202 | 2.85843 | 2.85865 | -0.000102712 | -0.000314299 | 3.059685701 | 3.06 | 5.027107 | 0.0173599 | 5.02798 | 0.0001735839 | -7.700296e-05 | -0.0001027173 | 0.0001001648 | 0.7496593 |  |  | 144.0003 | 0.0877635 | 0.000275225 | 0.00411007 | 14.9376 | 14.9335 | -7.13e-05 | -0.000253409 | 3.55497 | 3.55522 | -0.00020417 | -0.000624761 | 3.059375239 | 3.06 | 7.206252 | 0.0275225 | 7.208235 | 0.0002751871 | -7.130254e-05 | -0.0002041908 | 0.0001570465 | 0.3491956 |  |  | 96.00014 | 0.04267619 | 0.000179829 | 0.00270518 | 15.0458 | 15.0431 | -7.54e-05 | -0.000236861 | 3.14289 | 3.14312 | -0.000106284 | -0.000326292 | 3.069673708 | 3.07 | 3.492723 | 0.0179829 | 3.493351 | 0.0001798128 | -7.540284e-05 | -0.0001062896 | 0.0001271743 | 0.7094091 |  |  | 144.0003 | 0.2299483 | 0.000205825 | 0.00308097 | 14.972 | 14.9689 | -8.53e-05 | -0.000300643 | 3.52562 | 3.52592 | -0.000121979 | -0.000373257 | 3.059626743 | 3.06 | 18.88103 | 0.0205825 | 18.88492 | 0.0002058038 | -8.530364e-05 | -0.0001219864 | -6.706516e-05 | 0.6992879 |  |  | 144.0003 | 0.1687825 | 0.000113925 | 0.00170907 | 15.0033 | 15.0016 | 5.62e-06 | 2.08e-05 | 3.6971 | 3.69708 | -0.000118717 | -0.000363275 | 3.059636725 | 3.06 | 13.85871 | 0.0113925 | 13.86029 | 0.0001139185 | 5.619984e-06 | -0.000118724 | -7.612028e-05 | -0.04733653
49 | 196.0004 | 0.3830587 | 0.000427741 | 0.00642678 | 15.0314 | 15.0249 | -0.000178873 | -0.000538682 | 3.01099 | 3.01153 | -0.000253163 | -0.000777209 | 3.069222791 | 3.07 | 31.42942 | 0.0427741 | 31.44287 | 0.0004276495 | -0.000178889 | -0.0002531951 | -1.888794e-05 | 0.7065264 |  |  | 147.0003 | 0.2080266 | 0.000321778 | 0.00480379 | 14.9337 | 14.9289 | -0.000143383 | -0.000515375 | 3.59387 | 3.59439 | -0.000176776 | -0.000540936 | 3.059459064 | 3.06 | 17.16731 | 0.0321778 | 17.17283 | 0.0003217262 | -0.0001433933 | -0.0001767916 | 5.448157e-05 | 0.8110864 |  |  | 147.0003 | 0.1675924 | 0.000244851 | 0.00366497 | 14.9718 | 14.9681 | -8.58e-05 | -0.0003113 | 3.62712 | 3.62743 | -0.000161685 | -0.000494757 | 3.059505243 | 3.06 | 13.8305 | 0.0244851 | 13.83388 | 0.000244821 | -8.580368e-05 | -0.0001616981 | 3.802429e-05 | 0.5306413 |  |  | 97.99983 | 0.06408479 | 0.000177402 | 0.00266555 | 15.0281 | 15.0254 | -6.75e-05 | -0.000192829 | 2.85846 | 2.85865 | -0.000113206 | -0.00034641 | 3.05965359 | 3.06 | 5.261995 | 0.0177402 | 5.262929 | 0.0001773863 | -6.750228e-05 | -0.0001132124 | 0.0001005364 | 0.5962445 |  |  | 147.0003 | 0.09290782 | 0.000286684 | 0.00428118 | 14.9377 | 14.9335 | -0.000110318 | -0.000392207 | 3.55483 | 3.55522 | -0.000171489 | -0.000524756 | 3.059475244 | 3.06 | 7.628652 | 0.0286684 | 7.630839 | 0.0002866429 | -0.0001103241 | -0.0001715037 | 0.000161576 | 0.6432752 |  |  | 98.00015 | 0.04528267 | 0.000178952 | 0.002692 | 15.0458 | 15.0431 | -9.52e-05 | -0.00029925 | 3.14282 | 3.14312 | -8.4e-05 | -0.000257922 | 3.069742078 | 3.07 | 3.706044 | 0.0178952 | 3.706707 | 0.000178936 | -9.520453e-05 | -8.400353e-05 | 0.0001230825 | 1.13334 |  |  | 147.0003 | 0.2400874 | 0.000214515 | 0.00321105 | 14.9721 | 14.9689 | -3.82e-05 | -0.000134807 | 3.52579 | 3.52592 | -0.000176868 | -0.000541215 | 3.059458785 | 3.06 | 19.71355 | 0.0214515 | 19.71778 | 0.000214492 | -3.820073e-05 | -0.0001768836 | -7.041103e-05 | 0.2159653 |  |  | 147.0003 | 0.1778423 | 2.97e-05 | 0.000445115 | 15.0021 | 15.0016 | -2.42e-05 | -8.96e-05 | 3.69699 | 3.69708 | -8.99e-06 | -2.75e-05 | 3.059972505 | 3.06 | 14.60262 | 0.00297 | 14.60305 | 2.969956e-05 | -2.420029e-05 | -8.99004e-06 | -0.0001705232 | 2.6919
50 | 200.0004 | 0.4026556 | 0.000448437 | 0.00673774 | 15.0317 | 15.0249 | -0.000208559 | -0.000628081 | 3.0109 | 3.01153 | -0.000243232 | -0.000746723 | 3.069253277 | 3.07 | 33.03732 | 0.0448437 | 33.05214 | 0.0004483365 | -0.0002085808 | -0.0002432616 | -2.105516e-05 | 0.857434 |  |  | 150.0003 | 0.2171433 | 0.000315111 | 0.00470426 | 14.9336 | 14.9289 | -0.000135923 | -0.000488562 | 3.5939 | 3.59439 | -0.000178427 | -0.000545988 | 3.059454012 | 3.06 | 17.91966 | 0.0315111 | 17.92531 | 0.0003150614 | -0.0001359322 | -0.0001784429 | 3.610653e-05 | 0.7617687 |  |  | 150.0003 | 0.1764779 | 0.00025226 | 0.00377586 | 14.9719 | 14.9681 | -8.44e-05 | -0.000306277 | 3.62713 | 3.62743 | -0.00017112 | -0.000523627 | 3.059476373 | 3.06 | 14.56377 | 0.025226 | 14.56744 | 0.0002522282 | -8.440356e-05 | -0.0001711346 | 3.446578e-05 | 0.4931997 |  |  | 100.0002 | 0.06722321 | 0.000183387 | 0.00275548 | 15.0282 | 15.0254 | -7.14e-05 | -0.000204047 | 2.85845 | 2.85865 | -0.000116361 | -0.000356066 | 3.059643934 | 3.06 | 5.519691 | 0.0183387 | 5.520703 | 0.0001833702 | -7.140255e-05 | -0.0001163678 | 0.0001027562 | 0.6135939 |  |  | 150.0003 | 0.09799383 | 0.000328302 | 0.00490268 | 14.9384 | 14.9335 | -4.98e-05 | -0.000176921 | 3.55505 | 3.55522 | -0.00028021 | -0.000857443 | 3.059142557 | 3.06 | 8.046263 | 0.0328302 | 8.048905 | 0.0003282481 | -4.980124e-05 | -0.0002802493 | 0.0001963292 | 0.1777034 |  |  | 100.0002 | 0.04808403 | 0.000180406 | 0.00271386 | 15.0458 | 15.0431 | -9.11e-05 | -0.000286263 | 3.14284 | 3.14312 | -9.04e-05 | -0.000277456 | 3.069722544 | 3.07 | 3.935314 | 0.0180406 | 3.936024 | 0.0001803897 | -9.110415e-05 | -9.040409e-05 | 0.0001210809 | 1.007744 |  |  | 149.9997 | 0.2503755 | 0.000223433 | 0.00334455 | 14.9722 | 14.9689 | -0.000103105 | -0.000363541 | 3.52556 | 3.52592 | -0.00011832 | -0.000362058 | 3.059637942 | 3.06 | 20.55831 | 0.0223433 | 20.5629 | 0.000223408 | -0.0001031103 | -0.000118327 | -7.370624e-05 | 0.8714014 |  |  | 150.0003 | 0.1869613 | 0.000148722 | 0.00223108 | 15.0039 | 15.0016 | -5.02e-06 | -1.86e-05 | 3.69706 | 3.69708 | -0.000147885 | -0.000452527 | 3.059547473 | 3.06 | 15.35137 | 0.0148722 | 15.35365 | 0.0001487109 | -5.020013e-06 | -0.0001478959 | -6.180335e-05 | 0.03394287
51 | 204.0004 | 0.4228135 | 0.000483584 | 0.00726583 | 15.0322 | 15.0249 | -0.000195996 | -0.000590248 | 3.01094 | 3.01153 | -0.000289767 | -0.000889585 | 3.069110415 | 3.07 | 34.69125 | 0.0483584 | 34.70803 | 0.0004834671 | -0.0001960152 | -0.000289809 | -9.440711e-06 | 0.67636 |  |  | 153.0003 | 0.2266442 | 0.000376614 | 0.00562243 | 14.9345 | 14.9289 | -0.000120487 | -0.000433076 | 3.59396 | 3.59439 | -0.00025537 | -0.000781433 | 3.059218567 | 3.06 | 18.70372 | 0.0376614 | 18.71076 | 0.0003765431 | -0.0001204943 | -0.0002554026 | 8.5365e-05 | 0.4717816 |  |  | 153.0003 | 0.18551 | 0.000263639 | 0.00394618 | 14.9721 | 14.9681 | -0.00013348 | -0.000484189 | 3.62695 | 3.62743 | -0.000134856 | -0.00041266 | 3.05958734 | 3.06 | 15.30913 | 0.0263639 | 15.31317 | 0.0002636043 | -0.0001334889 | -0.0001348651 | 3.469426e-05 | 0.9897958 |  |  | 102.0002 | 0.07024297 | 0.000173856 | 0.00261226 | 15.0281 | 15.0254 | -8.28e-05 | -0.000236556 | 2.85841 | 2.85865 | -9.57e-05 | -0.00029289 | 3.05970711 | 3.06 | 5.767643 | 0.0173856 | 5.768646 | 0.0001738409 | -8.280343e-05 | -9.570458e-05 | 8.960646e-05 | 0.8651982 |  |  | 152.9997 | 0.103958 | 0.000312649 | 0.00466893 | 14.9381 | 14.9335 | -0.000118332 | -0.000420696 | 3.5548 | 3.55522 | -0.000189824 | -0.000580861 | 3.059419139 | 3.06 | 8.535981 | 0.0312649 | 8.53865 | 0.0003126001 | -0.000118339 | -0.000189842 | 0.0001726545 | 0.6233552 |  |  | 101.9998 | 0.05061911 | 0.00018152 | 0.00273062 | 15.0458 | 15.0431 | -8.39e-05 | -0.000263567 | 3.14286 | 3.14312 | -9.67e-05 | -0.000296991 | 3.069703009 | 3.07 | 4.142791 | 0.018152 | 4.143543 | 0.0001815035 | -8.390352e-05 | -9.670468e-05 | 0.0001190677 | 0.8676263 |  |  | 153.0003 | 0.2609106 | 0.000239449 | 0.00358428 | 14.9725 | 14.9689 | -0.000113369 | -0.000399731 | 3.52552 | 3.52592 | -0.00012701 | -0.00038865 | 3.05961135 | 3.06 | 21.42334 | 0.0239449 | 21.42847 | 0.0002394203 | -0.0001133754 | -0.0001270181 | -7.020062e-05 | 0.8925929 |  |  | 153.0003 | 0.1961342 | 0.000137954 | 0.00206953 | 15.0037 | 15.0016 | -1.32e-05 | -4.87e-05 | 3.69703 | 3.69708 | -0.000126443 | -0.000386916 | 3.059613084 | 3.06 | 16.10456 | 0.0137954 | 16.10678 | 0.0001379445 | -1.320009e-05 | -0.000126451 | -8.289591e-05 | 0.104389
52 | 208.0004 | 0.4434124 | 0.00050429 | 0.00757693 | 15.0325 | 15.0249 | -0.000204637 | -0.000616271 | 3.01091 | 3.01153 | -0.000299758 | -0.000920256 | 3.069079744 | 3.07 | 36.38137 | 0.050429 | 36.39971 | 0.0005041629 | -0.0002046579 | -0.0002998029 | -1.276951e-05 | 0.6826415 |  |  | 156.0003 | 0.2364145 | 0.000367841 | 0.00549146 | 14.9344 | 14.9289 | -0.000177712 | -0.000638765 | 3.59375 | 3.59439 | -0.000190256 | -0.000582183 | 3.059417817 | 3.06 | 19.51001 | 0.0367841 | 19.51719 | 0.0003677734 | -0.0001777278 | -0.0001902741 | 6.404562e-05 | 0.9340619 |  |  | 156.0003 | 0.1948226 | 0.000278922 | 0.00417494 | 14.9723 | 14.9681 | -0.000115089 | -0.000417479 | 3.62702 | 3.62743 | -0.000167509 | -0.000512578 | 3.059487422 | 3.06 | 16.07766 | 0.0278922 | 16.08214 | 0.0002788831 | -0.0001150956 | -0.000167523 | 3.847806e-05 | 0.6870436 |  |  | 104.0002 | 0.07347556 | 0.000183032 | 0.00275013 | 15.0282 | 15.0254 | -8.99e-05 | -0.00025711 | 2.85839 | 2.85865 | -9.54e-05 | -0.000291842 | 3.059708158 | 3.06 | 6.033071 | 0.0183032 | 6.034175 | 0.0001830153 | -8.990404e-05 | -9.540455e-05 | 9.490354e-05 | 0.9423454 |  |  | 156.0003 | 0.1110233 | 0.000319185 | 0.00476653 | 14.9382 | 14.9335 | -9.28e-05 | -0.000329816 | 3.55489 | 3.55522 | -0.000221829 | -0.000678797 | 3.059321203 | 3.06 | 9.116109 | 0.0319185 | 9.119019 | 0.0003191341 | -9.280431e-05 | -0.0002218536 | 0.0001696764 | 0.4183133 |  |  | 104.0002 | 0.05328585 | 0.000177325 | 0.00266751 | 15.0458 | 15.0431 | -8.32e-05 | -0.00026157 | 3.14286 | 3.14312 | -9.67e-05 | -0.000296991 | 3.069703009 | 3.07 | 4.361044 | 0.0177325 | 4.361817 | 0.0001773093 | -8.320346e-05 | -9.670468e-05 | 0.0001115845 | 0.8603872 |  |  | 156.0003 | 0.2717941 | 0.00025714 | 0.00384909 | 14.9727 | 14.9689 | -9.81e-05 | -0.00034599 | 3.52558 | 3.52592 | -0.000157382 | -0.000481588 | 3.059518412 | 3.06 | 22.31698 | 0.025714 | 22.32272 | 0.0002571069 | -9.810481e-05 | -0.0001573944 | -6.543504e-05 | 0.6233057 |  |  | 156.0003 | 0.2056373 | 0.000142368 | 0.00213575 | 15.0038 | 15.0016 | -1.48e-06 | -5.49e-06 | 3.69707 | 3.69708 | -0.000143925 | -0.000440411 | 3.059559589 | 3.06 | 16.88486 | 0.0142368 | 16.88726 | 0.0001423579 | -1.480001e-06 | -0.0001439354 | -8.918373e-05 | 0.0102824
53 | 212.0004 | 0.4643063 | 0.000533262 | 0.00801224 | 15.033 | 15.0249 | -0.000205898 | -0.000620069 | 3.01091 | 3.01153 | -0.000333008 | -0.001022334 | 3.068977666 | 3.07 | 38.09568 | 0.0533262 | 38.11599 | 0.0005331199 | -0.0002059192 | -0.0003330635 | -8.186409e-06 | 0.6182582 |  |  | 158.9996 | 0.2464204 | 0.000374665 | 0.00559335 | 14.9345 | 14.9289 | -0.000175728 | -0.000631636 | 3.59376 | 3.59439 | -0.000199733 | -0.000611182 | 3.059388818 | 3.06 | 20.33575 | 0.0374665 | 20.34336 | 0.0003745948 | -0.0001757434 | -0.0001997529 | 5.80101e-05 | 0.879804 |  |  | 159.0003 | 0.2045317 | 0.000259206 | 0.00387982 | 14.972 | 14.9681 | -0.00010055 | -0.000364738 | 3.62707 | 3.62743 | -0.000161258 | -0.000493451 | 3.059506549 | 3.06 | 16.8789 | 0.0259206 | 16.88327 | 0.0002591724 | -0.0001005551 | -0.000161271 | 6.791626e-06 | 0.623516 |  |  | 106.0002 | 0.07673021 | 0.000184477 | 0.00277186 | 15.0282 | 15.0254 | -6.61e-05 | -0.000188828 | 2.85846 | 2.85865 | -0.000119859 | -0.00036677 | 3.05963323 | 3.06 | 6.30031 | 0.0184477 | 6.301472 | 0.00018446 | -6.610218e-05 | -0.0001198662 | 9.244518e-05 | 0.5514665 |  |  | 159.0003 | 0.1178314 | 0.000331884 | 0.00495617 | 14.9384 | 14.9335 | -0.000109273 | -0.000388491 | 3.55484 | 3.55522 | -0.000221152 | -0.000676726 | 3.059323274 | 3.06 | 9.675126 | 0.0331884 | 9.678337 | 0.0003318289 | -0.000109279 | -0.0002211765 | 0.0001732042 | 0.4940805 |  |  | 106.0002 | 0.05604008 | 0.000180097 | 0.00270921 | 15.0458 | 15.0431 | -8.1e-05 | -0.000254501 | 3.14287 | 3.14312 | -9.99e-05 | -0.000306758 | 3.069693242 | 3.07 | 4.586457 | 0.0180097 | 4.587283 | 0.0001800808 | -8.100328e-05 | -9.990499e-05 | 0.0001109586 | 0.8108031 |  |  | 159.0003 | 0.2828298 | 0.000261363 | 0.00391231 | 14.9728 | 14.9689 | -0.000101709 | -0.000358619 | 3.52556 | 3.52592 | -0.000158387 | -0.000484666 | 3.059515334 | 3.06 | 23.22313 | 0.0261363 | 23.2292 | 0.0002613289 | -0.0001017142 | -0.0001583995 | -7.431085e-05 | 0.6421368 |  |  | 159.0003 | 0.2153062 | 0.000154657 | 0.00232011 | 15.004 | 15.0016 | -3.11e-05 | -0.000114803 | 3.69696 | 3.69708 | -0.000127503 | -0.000390161 | 3.059609839 | 3.06 | 17.67877 | 0.0154657 | 17.68151 | 0.000154645 | -3.110048e-05 | -0.0001275111 | -8.77865e-05 | 0.2439041
54 | 216.0004 | 0.4854198 | 0.000543886 | 0.00817186 | 15.0331 | 15.0249 | -0.000218884 | -0.000659175 | 3.01087 | 3.01153 | -0.000326377 | -0.001001977 | 3.068998023 | 3.07 | 39.82801 | 0.0543886 | 39.84967 | 0.0005437381 | -0.000218908 | -0.0003264303 | -2.218907e-05 | 0.6706117 |  |  | 162.0004 | 0.2566891 | 0.000394235 | 0.00588551 | 14.9348 | 14.9289 | -0.000146373 | -0.000526122 | 3.59386 | 3.59439 | -0.000247635 | -0.000757763 | 3.059242237 | 3.06 | 21.18316 | 0.0394235 | 21.19152 | 0.0003941573 | -0.0001463837 | -0.0002476657 | 6.437359e-05 | 0.5910537 |  |  | 162.0003 | 0.2143783 | 0.000286881 | 0.00429407 | 14.9724 | 14.9681 | -9.31e-05 | -0.000337593 | 3.6271 | 3.62743 | -0.000196239 | -0.000600493 | 3.059399507 | 3.06 | 17.69148 | 0.0286881 | 17.69656 | 0.0002868399 | -9.310433e-05 | -0.0001962583 | 2.230165e-05 | 0.474397 |  |  | 107.9998 | 0.08012316 | 0.000191722 | 0.0028807 | 15.0283 | 15.0254 | -7.74e-05 | -0.00022112 | 2.85843 | 2.85865 | -0.000116019 | -0.000355017 | 3.059644983 | 3.06 | 6.578904 | 0.0191722 | 6.580166 | 0.0001917036 | -7.7403e-05 | -0.0001160257 | 9.561929e-05 | 0.6671192 |  |  | 162.0003 | 0.1248177 | 0.000343624 | 0.0051315 | 14.9386 | 14.9335 | -0.000123632 | -0.00043954 | 3.55479 | 3.55522 | -0.000220475 | -0.000674654 | 3.059325346 | 3.06 | 10.24877 | 0.0343624 | 10.25229 | 0.000343565 | -0.0001236396 | -0.0002204993 | 0.0001755333 | 0.5607258 |  |  | 108.0002 | 0.0588153 | 0.000185395 | 0.00278891 | 15.0459 | 15.0431 | -0.000108572 | -0.000341255 | 3.14278 | 3.14312 | -7.79e-05 | -0.000239254 | 3.069760746 | 3.07 | 4.813588 | 0.0185395 | 4.81448 | 0.0001853778 | -0.0001085779 | -7.790303e-05 | 0.0001128322 | 1.393757 |  |  | 162.0003 | 0.2941907 | 0.000283767 | 0.00424768 | 14.9731 | 14.9689 | -0.000129697 | -0.000457303 | 3.52547 | 3.52592 | -0.000152896 | -0.000467863 | 3.059532137 | 3.06 | 24.15597 | 0.0283767 | 24.16282 | 0.0002837267 | -0.0001297054 | -0.0001529077 | -6.540295e-05 | 0.8482596 |  |  | 162.0003 | 0.2254595 | 0.000171325 | 0.00257016 | 15.0042 | 15.0016 | -1.49e-05 | -5.51e-05 | 3.69702 | 3.69708 | -0.000157058 | -0.000480599 | 3.059519401 | 3.06 | 18.51245 | 0.0171325 | 18.51562 | 0.0001713103 | -1.490011e-05 | -0.0001570703 | -8.255781e-05 | 0.09486267
55 | 220.0004 | 0.5069502 | 0.000581437 | 0.00873606 | 15.0337 | 15.0249 | -0.00024819 | -0.000747433 | 3.01078 | 3.01153 | -0.000336393 | -0.001032725 | 3.068967275 | 3.07 | 41.59455 | 0.0581437 | 41.61873 | 0.000581268 | -0.0002482208 | -0.0003364496 | -9.782562e-06 | 0.7377652 |  |  | 165.0004 | 0.2669492 | 0.000402675 | 0.0060115 | 14.9349 | 14.9289 | -0.000193783 | -0.000696532 | 3.59369 | 3.59439 | -0.000207036 | -0.00063353 | 3.05936647 | 3.06 | 22.02988 | 0.0402675 | 22.03875 | 0.0004025939 | -0.0001938018 | -0.0002070574 | 5.962554e-05 | 0.9359808 |  |  | 165.0004 | 0.2245603 | 0.000296404 | 0.00443662 | 14.9726 | 14.9681 | -0.000114098 | -0.000413883 | 3.62702 | 3.62743 | -0.000187543 | -0.00057388 | 3.05942612 | 3.06 | 18.53175 | 0.0296404 | 18.53724 | 0.0002963601 | -0.0001141045 | -0.0001875606 | 1.92548e-05 | 0.6083608 |  |  | 110.0002 | 0.08358986 | 0.000209746 | 0.00315153 | 15.0286 | 15.0254 | -8.04e-05 | -0.000229742 | 2.85842 | 2.85865 | -0.00013248 | -0.00040539 | 3.05959461 | 3.06 | 6.863555 | 0.0209746 | 6.864994 | 0.000209724 | -8.040323e-05 | -0.0001324888 | 0.0001094806 | 0.6068683 |  |  | 165.0003 | 0.1319442 | 0.000352996 | 0.00527145 | 14.9387 | 14.9335 | -0.000118171 | -0.000420125 | 3.5548 | 3.55522 | -0.00022998 | -0.000703739 | 3.059296261 | 3.06 | 10.83392 | 0.0352996 | 10.83774 | 0.0003529337 | -0.000118178 | -0.0002300064 | 0.0001753067 | 0.5138029 |  |  | 110.0002 | 0.06201234 | 0.000187543 | 0.00282123 | 15.0459 | 15.0431 | -8.78e-05 | -0.000275839 | 3.14285 | 3.14312 | -0.000100204 | -0.000307626 | 3.069692374 | 3.07 | 5.075241 | 0.0187543 | 5.076193 | 0.0001875254 | -8.780385e-05 | -0.000100209 | 0.0001110363 | 0.8762071 |  |  | 164.9996 | 0.3057683 | 0.000296111 | 0.00443245 | 14.9733 | 14.9689 | -0.000109211 | -0.000385069 | 3.52554 | 3.52592 | -0.000186103 | -0.000569476 | 3.059430524 | 3.06 | 25.1066 | 0.0296111 | 25.11404 | 0.0002960672 | -0.000109217 | -0.0001861203 | -6.680664e-05 | 0.5868084 |  |  | 165.0003 | 0.2356787 | 0.000165577 | 0.00248392 | 15.0041 | 15.0016 | -5.29e-05 | -0.000195603 | 3.69688 | 3.69708 | -0.00011253 | -0.000344343 | 3.059655657 | 3.06 | 19.35156 | 0.0165577 | 19.35476 | 0.0001655633 | -5.29014e-05 | -0.0001125363 | -9.981025e-05 | 0.4700828
56 | 224.0004 | 0.5288988 | 0.00060682 | 0.00911743 | 15.0341 | 15.0249 | -0.000220774 | -0.000664869 | 3.01086 | 3.01153 | -0.000389551 | -0.00119592 | 3.06880408 | 3.07 | 43.3954 | 0.060682 | 43.42173 | 0.000606636 | -0.0002207984 | -0.0003896269 | -1.002005e-05 | 0.5666918 |  |  | 168.0004 | 0.2777356 | 0.000414294 | 0.00618496 | 14.9351 | 14.9289 | -0.000187802 | -0.000675034 | 3.59372 | 3.59439 | -0.000228771 | -0.000700038 | 3.059299962 | 3.06 | 22.92002 | 0.0414294 | 22.92951 | 0.0004142082 | -0.0001878196 | -0.0002287972 | 5.737764e-05 | 0.8209002 |  |  | 168.0004 | 0.2347043 | 0.000327905 | 0.00490813 | 14.973 | 14.9681 | -0.000125538 | -0.000455382 | 3.62698 | 3.62743 | -0.000203226 | -0.000621872 | 3.059378128 | 3.06 | 19.36887 | 0.0327905 | 19.37522 | 0.0003278513 | -0.0001255459 | -0.0002032467 | 3.821937e-05 | 0.6177021 |  |  | 112.0002 | 0.08716597 | 0.000201584 | 0.00302889 | 15.0285 | 15.0254 | -7.08e-05 | -0.000202448 | 2.85845 | 2.85865 | -0.000136321 | -0.000417143 | 3.059582857 | 3.06 | 7.157189 | 0.0201584 | 7.158631 | 0.0002015637 | -7.080251e-05 | -0.0001363303 | 9.703253e-05 | 0.5193454 |  |  | 167.9996 | 0.1394086 | 0.000365315 | 0.00545541 | 14.9389 | 14.9335 | -0.000103529 | -0.000368068 | 3.55486 | 3.55522 | -0.000260239 | -0.000796332 | 3.059203668 | 3.06 | 11.44682 | 0.0365315 | 11.451 | 0.0003652483 | -0.0001035344 | -0.0002602729 | 0.0001775701 | 0.3977916 |  |  | 111.9998 | 0.06528817 | 0.000179532 | 0.00270072 | 15.0458 | 15.0431 | -9.58e-05 | -0.000301188 | 3.14282 | 3.14312 | -8.4e-05 | -0.000257922 | 3.069742078 | 3.07 | 5.343343 | 0.0179532 | 5.344302 | 0.0001795159 | -9.580459e-05 | -8.400353e-05 | 9.89868e-05 | 1.140483 |  |  | 168.0004 | 0.317679 | 0.000313868 | 0.00469825 | 14.9736 | 14.9689 | -0.000122499 | -0.000431923 | 3.52549 | 3.52592 | -0.000191955 | -0.000587383 | 3.059412617 | 3.06 | 26.08459 | 0.0313868 | 26.09278 | 0.0003138188 | -0.0001225065 | -0.0001919734 | -6.319691e-05 | 0.638143 |  |  | 168.0003 | 0.2463103 | 0.000184407 | 0.00276641 | 15.0044 | 15.0016 | -1.46e-05 | -5.41e-05 | 3.69702 | 3.69708 | -0.000170386 | -0.00052138 | 3.05947862 | 3.06 | 20.22452 | 0.0184407 | 20.22825 | 0.00018439 | -1.460011e-05 | -0.0001704005 | -9.295992e-05 | 0.08568112
57 | 228.0004 | 0.5512899 | 0.000634987 | 0.00954064 | 15.0345 | 15.0249 | -0.000268826 | -0.000809577 | 3.01072 | 3.01153 | -0.000369665 | -0.00113487 | 3.06886513 | 3.07 | 45.23255 | 0.0634987 | 45.26128 | 0.0006347855 | -0.0002688621 | -0.0003697333 | -7.994891e-06 | 0.7271785 |  |  | 171.0004 | 0.2887718 | 0.00042102 | 0.00628537 | 14.9352 | 14.9289 | -0.000184372 | -0.000662705 | 3.59373 | 3.59439 | -0.000238247 | -0.000729034 | 3.059270966 | 3.06 | 23.83078 | 0.042102 | 23.84081 | 0.0004209314 | -0.000184389 | -0.0002382754 | 4.99192e-05 | 0.7738483 |  |  | 171.0004 | 0.2452972 | 0.000331777 | 0.00496609 | 14.9731 | 14.9681 | -0.00016488 | -0.000598091 | 3.62684 | 3.62743 | -0.00017131 | -0.00052421 | 3.05947579 | 3.06 | 20.24305 | 0.0331777 | 20.24977 | 0.000331722 | -0.0001648936 | -0.0001713247 | 2.90169e-05 | 0.9624626 |  |  | 114.0002 | 0.09082614 | 0.000196468 | 0.00295203 | 15.0284 | 15.0254 | -6.03e-05 | -0.000172255 | 2.85848 | 2.85865 | -0.000140162 | -0.000428895 | 3.059571105 | 3.06 | 7.457725 | 0.0196468 | 7.45919 | 0.0001964487 | -6.030182e-05 | -0.0001401718 | 8.752876e-05 | 0.4301993 |  |  | 171.0004 | 0.1469181 | 0.000378112 | 0.00564652 | 14.9391 | 14.9335 | -0.000120725 | -0.000429204 | 3.5548 | 3.55522 | -0.000256749 | -0.000785653 | 3.059214347 | 3.06 | 12.06343 | 0.0378112 | 12.06799 | 0.0003780405 | -0.0001207323 | -0.000256782 | 0.0001802502 | 0.4701743 |  |  | 114.0002 | 0.0687827 | 0.000189102 | 0.00284469 | 15.046 | 15.0431 | -0.000109109 | -0.000342944 | 3.14278 | 3.14312 | -8.46e-05 | -0.000259656 | 3.069740344 | 3.07 | 5.629344 | 0.0189102 | 5.630408 | 0.0001890841 | -0.000109115 | -8.460358e-05 | 0.0001042439 | 1.28972 |  |  | 171.0004 | 0.3294463 | 0.000304356 | 0.00455586 | 14.9734 | 14.9689 | -0.000129274 | -0.000455812 | 3.52547 | 3.52592 | -0.000172929 | -0.000529162 | 3.059470838 | 3.06 | 27.0508 | 0.0304356 | 27.05903 | 0.0003043097 | -0.0001292824 | -0.000172944 | -8.666744e-05 | 0.747539 |  |  | 171.0004 | 0.2569329 | 0.000198262 | 0.00297426 | 15.0046 | 15.0016 | -3.64e-05 | -0.000134687 | 3.69694 | 3.69708 | -0.000162077 | -0.000495956 | 3.059504044 | 3.06 | 21.09674 | 0.0198262 | 21.10092 | 0.0001982423 | -3.640066e-05 | -0.0001620901 | -9.107281e-05 | 0.2245705
58 | 232.0005 | 0.5741211 | 0.000654515 | 0.00983405 | 15.0348 | 15.0249 | -0.000279846 | -0.000842764 | 3.01069 | 3.01153 | -0.00037965 | -0.001165526 | 3.068834474 | 3.07 | 47.10583 | 0.0654515 | 47.13666 | 0.0006543009 | -0.0002798852 | -0.0003797221 | -1.511278e-05 | 0.737079 |  |  | 173.9996 | 0.2997636 | 0.000439789 | 0.00656557 | 14.9355 | 14.9289 | -0.000175966 | -0.00063249 | 3.59376 | 3.59439 | -0.000266674 | -0.000816022 | 3.059183978 | 3.06 | 24.73787 | 0.0439789 | 24.74875 | 0.0004396923 | -0.0001759815 | -0.0002667096 | 5.455068e-05 | 0.6598244 |  |  | 174.0004 | 0.2562523 | 0.000354678 | 0.00530887 | 14.9734 | 14.9681 | -0.00013164 | -0.000477514 | 3.62696 | 3.62743 | -0.000224422 | -0.000686731 | 3.059313269 | 3.06 | 21.14712 | 0.0354678 | 21.15462 | 0.0003546151 | -0.0001316487 | -0.0002244472 | 3.838379e-05 | 0.5865463 |  |  | 116.0002 | 0.09446564 | 0.000202564 | 0.00304362 | 15.0285 | 15.0254 | -7.85e-05 | -0.000224287 | 2.85843 | 2.85865 | -0.000129325 | -0.000395735 | 3.059604265 | 3.06 | 7.756564 | 0.0202564 | 7.758135 | 0.0002025435 | -7.850308e-05 | -0.0001293334 | 8.925832e-05 | 0.6069824 |  |  | 174.0004 | 0.1545764 | 0.000402877 | 0.00601635 | 14.9395 | 14.9335 | -0.000150784 | -0.00053607 | 3.55469 | 3.55522 | -0.000252581 | -0.000772898 | 3.059227102 | 3.06 | 12.69225 | 0.0402877 | 12.69736 | 0.0004027959 | -0.0001507954 | -0.0002526129 | 0.0001946903 | 0.5969425 |  |  | 116.0002 | 0.07228666 | 0.000180577 | 0.00271643 | 15.0458 | 15.0431 | -0.000101724 | -0.000319731 | 3.1428 | 3.14312 | -7.77e-05 | -0.000238386 | 3.069761614 | 3.07 | 5.916116 | 0.0180577 | 5.917185 | 0.0001805607 | -0.0001017292 | -7.770302e-05 | 9.13993e-05 | 1.309205 |  |  | 174.0004 | 0.3413 | 0.000342182 | 0.00512209 | 14.974 | 14.9689 | -0.000136364 | -0.000480807 | 3.52544 | 3.52592 | -0.000204484 | -0.00062572 | 3.05937428 | 3.06 | 28.02411 | 0.0342182 | 28.0337 | 0.0003421235 | -0.0001363733 | -0.0002045049 | -6.293664e-05 | 0.6668461 |  |  | 174.0004 | 0.2678162 | 0.000202502 | 0.00303786 | 15.0047 | 15.0016 | -4.35e-05 | -0.000160738 | 3.69692 | 3.69708 | -0.000163332 | -0.000499795 | 3.059500205 | 3.06 | 21.99036 | 0.0202502 | 21.99481 | 0.0002024815 | -4.350095e-05 | -0.0001633453 | -9.908987e-05 | 0.2663127
59 | 236.0005 | 0.5973328 | 0.000689452 | 0.010359 | 15.0353 | 15.0249 | -0.000291442 | -0.000877688 | 3.01065 | 3.01153 | -0.000399612 | -0.001226809 | 3.068773191 | 3.07 | 49.01031 | 0.0689452 | 49.0441 | 0.0006892144 | -0.0002914845 | -0.0003996919 | -7.287903e-06 | 0.729273 |  |  | 177.0004 | 0.3113146 | 0.000465971 | 0.00695644 | 14.9359 | 14.9289 | -0.00015549 | -0.00055889 | 3.59383 | 3.59439 | -0.00031292 | -0.000957535 | 3.059042465 | 3.06 | 25.69111 | 0.0465971 | 25.70308 | 0.0004658625 | -0.0001555021 | -0.000312969 | 6.586943e-05 | 0.496861 |  |  | 177.0004 | 0.2674183 | 0.000366304 | 0.00548289 | 14.9736 | 14.9681 | -0.000156296 | -0.000566953 | 3.62687 | 3.62743 | -0.000212967 | -0.000651678 | 3.059348322 | 3.06 | 22.06858 | 0.0366304 | 22.07667 | 0.0003662369 | -0.0001563082 | -0.0002129897 | 3.622232e-05 | 0.7338769 |  |  | 117.9998 | 0.09819623 | 0.000208249 | 0.00312904 | 15.0286 | 15.0254 | -7.08e-05 | -0.0002024 | 2.85845 | 2.85865 | -0.000142974 | -0.000437501 | 3.059562499 | 3.06 | 8.062882 | 0.0208249 | 8.064561 | 0.0002082273 | -7.080251e-05 | -0.0001429842 | 9.046768e-05 | 0.4951771 |  |  | 177.0004 | 0.1626468 | 0.000398052 | 0.00594429 | 14.9394 | 14.9335 | -0.000130848 | -0.000465192 | 3.55476 | 3.55522 | -0.000265576 | -0.000812663 | 3.059187337 | 3.06 | 13.35491 | 0.0398052 | 13.36022 | 0.0003979728 | -0.0001308566 | -0.0002656113 | 0.0001790031 | 0.4926619 |  |  | 118.0002 | 0.07656836 | 0.000184621 | 0.00277728 | 15.0459 | 15.0431 | -8.44e-05 | -0.000265183 | 3.14286 | 3.14312 | -0.000103385 | -0.000317393 | 3.069682607 | 3.07 | 6.266541 | 0.0184621 | 6.267698 | 0.000184604 | -8.440356e-05 | -0.0001033903 | 9.016095e-05 | 0.8163583 |  |  | 177.0004 | 0.3531519 | 0.000353567 | 0.00529251 | 14.9742 | 14.9689 | -0.000147386 | -0.000519673 | 3.5254 | 3.52592 | -0.000206493 | -0.00063187 | 3.05936813 | 3.06 | 28.99726 | 0.0353567 | 29.00751 | 0.0003535045 | -0.0001473969 | -0.0002065143 | -6.562635e-05 | 0.7137368 |  |  | 177.0004 | 0.279054 | 0.000212607 | 0.00318945 | 15.0048 | 15.0016 | -3.75e-05 | -0.00013868 | 3.69694 | 3.69708 | -0.000175404 | -0.000536736 | 3.059463264 | 3.06 | 22.91309 | 0.0212607 | 22.91796 | 0.0002125844 | -3.75007e-05 | -0.0001754194 | -0.0001016443 | 0.2137774
60 | 240.0005 | 0.6209525 | 0.000720657 | 0.0108278 | 15.0358 | 15.0249 | -0.000290602 | -0.000875155 | 3.01065 | 3.01153 | -0.000432853 | -0.001328858 | 3.068671142 | 3.07 | 50.94827 | 0.0720657 | 50.98499 | 0.0007203975 | -0.0002906442 | -0.0004329467 | -3.668513e-06 | 0.6713164 |  |  | 180.0004 | 0.3231487 | 0.000475628 | 0.00710061 | 14.936 | 14.9289 | -0.000205907 | -0.000740112 | 3.59365 | 3.59439 | -0.000269541 | -0.000824794 | 3.059175206 | 3.06 | 26.66772 | 0.0475628 | 26.6804 | 0.0004755149 | -0.0002059282 | -0.0002695773 | 6.031285e-05 | 0.7638929 |  |  | 180.0004 | 0.2789893 | 0.000385607 | 0.00577182 | 14.9739 | 14.9681 | -0.000165975 | -0.000602062 | 3.62683 | 3.62743 | -0.000221971 | -0.000679231 | 3.059320769 | 3.06 | 23.02348 | 0.0385607 | 23.03236 | 0.0003855327 | -0.0001659888 | -0.0002219956 | 4.123183e-05 | 0.7477119 |  |  | 120.0002 | 0.1019053 | 0.000207662 | 0.00312022 | 15.0286 | 15.0254 | -6.54e-05 | -0.000186893 | 2.85846 | 2.85865 | -0.000146472 | -0.000448205 | 3.059551795 | 3.06 | 8.367438 | 0.0207662 | 8.369175 | 0.0002076404 | -6.540214e-05 | -0.0001464827 | 8.543279e-05 | 0.4464836 |  |  | 180.0004 | 0.1708016 | 0.000412174 | 0.00615517 | 14.9396 | 14.9335 | -8.99e-05 | -0.000319474 | 3.55491 | 3.55522 | -0.000321143 | -0.000982698 | 3.059017302 | 3.06 | 14.0245 | 0.0412174 | 14.03028 | 0.0004120891 | -8.990404e-05 | -0.0003211946 | 0.0001821374 | 0.2799052 |  |  | 120.0002 | 0.08055958 | 0.000194744 | 0.00292955 | 15.046 | 15.0431 | -9.18e-05 | -0.000288631 | 3.14283 | 3.14312 | -0.000100487 | -0.000308494 | 3.069691506 | 3.07 | 6.593192 | 0.0194744 | 6.594476 | 0.000194725 | -9.180421e-05 | -0.000100492 | 9.535807e-05 | 0.913547 |  |  | 179.9996 | 0.3654423 | 0.000382876 | 0.00573123 | 14.9746 | 14.9689 | -0.000146821 | -0.00051768 | 3.52541 | 3.52592 | -0.000236036 | -0.000722269 | 3.059277731 | 3.06 | 30.00643 | 0.0382876 | 30.01792 | 0.0003828027 | -0.0001468318 | -0.0002360639 | -5.092749e-05 | 0.6220002 |  |  | 179.9996 | 0.2905554 | 0.000228641 | 0.00342999 | 15.0051 | 15.0016 | -5.87e-05 | -0.000217079 | 3.69686 | 3.69708 | -0.000173758 | -0.000531699 | 3.059468301 | 3.06 | 23.85747 | 0.0228641 | 23.86293 | 0.0002286149 | -5.870172e-05 | -0.0001737731 | -9.857023e-05 | 0.3378067
61 | 243.9994 | 0.6449135 | 0.00075777 | 0.0113855 | 15.0363 | 15.0249 | -0.000286693 | -0.000863385 | 3.01067 | 3.01153 | -0.000472731 | -0.001451285 | 3.068548715 | 3.07 | 52.91424 | 0.075777 | 52.95434 | 0.000757483 | -0.0002867341 | -0.0004728428 | 5.449293e-06 | 0.6064048 |  |  | 183.0004 | 0.3350369 | 0.000485813 | 0.00725266 | 14.9362 | 14.9289 | -0.000213452 | -0.00076723 | 3.59362 | 3.59439 | -0.000274582 | -0.00084022 | 3.05915978 | 3.06 | 27.64879 | 0.0485813 | 27.66222 | 0.000485695 | -0.0002134748 | -0.0002746197 | 5.521384e-05 | 0.7773469 |  |  | 183.0004 | 0.2906624 | 0.000391914 | 0.00586621 | 14.974 | 14.9681 | -0.000143802 | -0.000521631 | 3.62691 | 3.62743 | -0.0002507 | -0.000767142 | 3.059232858 | 3.06 | 23.9868 | 0.0391914 | 23.9962 | 0.0003918372 | -0.0001438123 | -0.0002507314 | 3.312839e-05 | 0.5735713 |  |  | 122.0002 | 0.1056008 | 0.000203215 | 0.00305339 | 15.0285 | 15.0254 | -6.86e-05 | -0.000196083 | 2.85845 | 2.85865 | -0.000136321 | -0.000417143 | 3.059582857 | 3.06 | 8.670869 | 0.0203215 | 8.672631 | 0.0002031944 | -6.860235e-05 | -0.0001363303 | 7.655561e-05 | 0.503207 |  |  | 182.9996 | 0.1792118 | 0.000423002 | 0.00631689 | 14.9398 | 14.9335 | -0.000125045 | -0.000444562 | 3.55478 | 3.55522 | -0.000297968 | -0.000911781 | 3.059088219 | 3.06 | 14.71506 | 0.0423002 | 14.72129 | 0.0004229126 | -0.0001250528 | -0.0002980124 | 0.0001816355 | 0.4196229 |  |  | 121.9998 | 0.08456657 | 0.000191908 | 0.0028869 | 15.046 | 15.0431 | -8.77e-05 | -0.000275647 | 3.14285 | 3.14312 | -0.00010685 | -0.000328028 | 3.069671972 | 3.07 | 6.921134 | 0.0191908 | 6.922462 | 0.0001918896 | -8.770385e-05 | -0.0001068557 | 8.758046e-05 | 0.8207689 |  |  | 183.0004 | 0.3779555 | 0.000377413 | 0.00564946 | 14.9745 | 14.9689 | -0.000132268 | -0.000466368 | 3.52546 | 3.52592 | -0.000243538 | -0.000745228 | 3.059254772 | 3.06 | 31.03388 | 0.0377413 | 31.0456 | 0.0003773418 | -0.0001322767 | -0.0002435677 | -7.123741e-05 | 0.5430801 |  |  | 183.0004 | 0.3024059 | 0.000250737 | 0.00376146 | 15.0054 | 15.0016 | -8.46e-05 | -0.000312702 | 3.69677 | 3.69708 | -0.000169406 | -0.000518384 | 3.059481616 | 3.06 | 24.83052 | 0.0250737 | 24.83675 | 0.0002507056 | -8.460358e-05 | -0.0001694204 | -8.983161e-05 | 0.4993708
62 | 248.0005 | 0.6692128 | 0.000790521 | 0.0118775 | 15.0368 | 15.0249 | -0.000308392 | -0.000928731 | 3.0106 | 3.01153 | -0.000482728 | -0.001481974 | 3.068518026 | 3.07 | 54.90796 | 0.0790521 | 54.95137 | 0.0007902087 | -0.0003084396 | -0.0004828446 | 9.813981e-06 | 0.6387968 |  |  | 186.0004 | 0.3473429 | 0.000519836 | 0.00776058 | 14.9367 | 14.9289 | -0.000183378 | -0.00065913 | 3.59373 | 3.59439 | -0.000338646 | -0.001036258 | 3.058963742 | 3.06 | 28.66433 | 0.0519836 | 28.67923 | 0.0005197009 | -0.0001833948 | -0.0003387034 | 7.339291e-05 | 0.5414615 |  |  | 186.0004 | 0.3028265 | 0.000418898 | 0.00627011 | 14.9744 | 14.9681 | -0.000161191 | -0.000584709 | 3.62685 | 3.62743 | -0.000260867 | -0.000798253 | 3.059201747 | 3.06 | 24.99063 | 0.0418898 | 25.0011 | 0.0004188103 | -0.000161204 | -0.000260901 | 4.507957e-05 | 0.6178741 |  |  | 124.0002 | 0.1092874 | 0.000210449 | 0.00316209 | 15.0286 | 15.0254 | -9.39e-05 | -0.000268285 | 2.85838 | 2.85865 | -0.000118488 | -0.000362574 | 3.059637426 | 3.06 | 8.973581 | 0.0210449 | 8.975469 | 0.0002104269 | -9.390441e-05 | -0.000118495 | 7.936604e-05 | 0.7924756 |  |  | 186.0004 | 0.1875577 | 0.000432814 | 0.00646341 | 14.9399 | 14.9335 | -0.00013107 | -0.000465983 | 3.55476 | 3.55522 | -0.000299035 | -0.000915046 | 3.059084954 | 3.06 | 15.40034 | 0.0432814 | 15.40701 | 0.0004327204 | -0.0001310786 | -0.0002990797 | 0.0001802046 | 0.4382731 |  |  | 124.0002 | 0.08855637 | 0.000201012 | 0.00302385 | 15.0461 | 15.0431 | -9.07e-05 | -0.000285195 | 3.14284 | 3.14312 | -0.000110314 | -0.000338663 | 3.069661337 | 3.07 | 7.247669 | 0.0201012 | 7.249126 | 0.0002009918 | -9.070411e-05 | -0.0001103201 | 9.176043e-05 | 0.8221904 |  |  | 186.0004 | 0.3906054 | 0.000401501 | 0.00601003 | 14.9749 | 14.9689 | -0.000139353 | -0.000491348 | 3.52543 | 3.52592 | -0.000261736 | -0.000800912 | 3.059199088 | 3.06 | 32.07257 | 0.0401501 | 32.08545 | 0.0004014204 | -0.0001393627 | -0.0002617703 | -6.218361e-05 | 0.5323856 |  |  | 186.0004 | 0.3144005 | 0.000254541 | 0.00381853 | 15.0055 | 15.0016 | -3.57e-05 | -0.000132125 | 3.69695 | 3.69708 | -0.00022475 | -0.000687734 | 3.059312266 | 3.06 | 25.8154 | 0.0254541 | 25.82197 | 0.0002545086 | -3.570064e-05 | -0.0002247753 | -9.953695e-05 | 0.1588281
63 | 252.0005 | 0.6938765 | 0.000810126 | 0.0121721 | 15.0371 | 15.0249 | -0.000346105 | -0.00104231 | 3.01049 | 3.01153 | -0.000466148 | -0.001431075 | 3.068568925 | 3.07 | 56.93159 | 0.0810126 | 56.97771 | 0.000809798 | -0.0003461649 | -0.0004662567 | 6.261686e-07 | 0.7424342 |  |  | 188.9995 | 0.3595958 | 0.000519449 | 0.00775482 | 14.9367 | 14.9289 | -0.000188438 | -0.000677321 | 3.59371 | 3.59439 | -0.000333083 | -0.001019234 | 3.058980766 | 3.06 | 29.67549 | 0.0519449 | 29.69091 | 0.0005193141 | -0.0001884558 | -0.0003331385 | 5.726233e-05 | 0.5656979 |  |  | 189.0004 | 0.3154514 | 0.000424772 | 0.00635804 | 14.9745 | 14.9681 | -0.000140952 | -0.000511294 | 3.62692 | 3.62743 | -0.000286838 | -0.000877725 | 3.059122275 | 3.06 | 26.0325 | 0.0424772 | 26.04355 | 0.0004246818 | -0.0001409619 | -0.0002868791 | 3.536792e-05 | 0.4913635 |  |  | 126.0002 | 0.1131335 | 0.000211251 | 0.00317415 | 15.0286 | 15.0254 | -9.31e-05 | -0.00026614 | 2.85838 | 2.85865 | -0.000118488 | -0.000362574 | 3.059637426 | 3.06 | 9.28938 | 0.0211251 | 9.291342 | 0.0002112287 | -9.310433e-05 | -0.000118495 | 7.555545e-05 | 0.7857236 |  |  | 189.0004 | 0.1961962 | 0.000451276 | 0.00673911 | 14.9402 | 14.9335 | -0.000126388 | -0.000449337 | 3.55478 | 3.55522 | -0.000324733 | -0.000993683 | 3.059006317 | 3.06 | 16.10965 | 0.0451276 | 16.11692 | 0.0004511742 | -0.000126396 | -0.0003247857 | 0.0001870232 | 0.3891673 |  |  | 126.0002 | 0.09278654 | 0.000206076 | 0.00310002 | 15.0462 | 15.0431 | -0.000106984 | -0.000336264 | 3.14279 | 3.14312 | -0.000101051 | -0.000310228 | 3.069689772 | 3.07 | 7.593876 | 0.0206076 | 7.595441 | 0.0002060548 | -0.0001069897 | -0.0001010561 | 9.160504e-05 | 1.058716 |  |  | 189.0004 | 0.4033288 | 0.000414595 | 0.00620602 | 14.9751 | 14.9689 | -0.000161827 | -0.000570589 | 3.52535 | 3.52592 | -0.000252401 | -0.000772349 | 3.059227651 | 3.06 | 33.11729 | 0.0414595 | 33.13102 | 0.0004145091 | -0.0001618401 | -0.0002524329 | -6.420243e-05 | 0.6411214 |  |  | 189.0004 | 0.326905 | 0.000263116 | 0.00394716 | 15.0056 | 15.0016 | -7.21e-05 | -0.000266724 | 3.69681 | 3.69708 | -0.000193551 | -0.000592265 | 3.059407735 | 3.06 | 26.84214 | 0.0263116 | 26.8492 | 0.0002630814 | -7.21026e-05 | -0.0001935697 | -0.0001050486 | 0.372489
64 | 256.0005 | 0.7185243 | 0.00082586 | 0.0124085 | 15.0374 | 15.0249 | -0.000373267 | -0.0011241 | 3.01041 | 3.01153 | -0.000459528 | -0.00141075 | 3.06858925 | 3.07 | 58.9539 | 0.082586 | 59.00259 | 0.0008255192 | -0.0003733367 | -0.0004596336 | -1.240921e-05 | 0.8122484 |  |  | 192.0004 | 0.3723481 | 0.00054352 | 0.00811417 | 14.937 | 14.9289 | -0.000197446 | -0.000709698 | 3.59368 | 3.59439 | -0.000344816 | -0.001055136 | 3.058944864 | 3.06 | 30.72788 | 0.054352 | 30.74458 | 0.0005433723 | -0.0001974655 | -0.0003448755 | 6.492328e-05 | 0.5725704 |  |  | 192.0004 | 0.3282491 | 0.000449085 | 0.00672196 | 14.9748 | 14.9681 | -0.000149567 | -0.000542546 | 3.62689 | 3.62743 | -0.000298597 | -0.000913707 | 3.059086293 | 3.06 | 27.08862 | 0.0449085 | 27.10079 | 0.0004489842 | -0.0001495782 | -0.0002986416 | 4.386616e-05 | 0.5008619 |  |  | 128.0002 | 0.1173797 | 0.000215542 | 0.00323861 | 15.0287 | 15.0254 | -8.65e-05 | -0.000247218 | 2.8584 | 2.85865 | -0.000132138 | -0.000404341 | 3.059595659 | 3.06 | 9.638037 | 0.0215542 | 9.640115 | 0.0002155188 | -8.650374e-05 | -0.0001321467 | 7.475272e-05 | 0.6546037 |  |  | 192.0004 | 0.2050009 | 0.000455779 | 0.00680636 | 14.9403 | 14.9335 | -0.00013479 | -0.00047921 | 3.55475 | 3.55522 | -0.000322988 | -0.000988342 | 3.059011658 | 3.06 | 16.8326 | 0.0455779 | 16.84027 | 0.0004556752 | -0.0001347991 | -0.0003230402 | 0.0001796687 | 0.4172827 |  |  | 128.0002 | 0.09706793 | 0.000205045 | 0.00308451 | 15.0462 | 15.0431 | -8.73e-05 | -0.000274371 | 3.14285 | 3.14312 | -0.000120141 | -0.000368831 | 3.069631169 | 3.07 | 7.944276 | 0.0205045 | 7.945905 | 0.000205024 | -8.730381e-05 | -0.0001201482 | 8.529339e-05 | 0.7266343 |  |  | 192.0004 | 0.4161641 | 0.000427724 | 0.00640256 | 14.9753 | 14.9689 | -0.000153298 | -0.000540518 | 3.52538 | 3.52592 | -0.000274261 | -0.000839238 | 3.059160762 | 3.06 | 34.17119 | 0.0427724 | 34.18581 | 0.0004276326 | -0.0001533098 | -0.0002742986 | -6.63197e-05 | 0.5589155 |  |  | 192.0004 | 0.3392272 | 0.000293967 | 0.00440999 | 15.006 | 15.0016 | -6.71e-05 | -0.000248137 | 3.69683 | 3.69708 | -0.00022561 | -0.000690368 | 3.059309632 | 3.06 | 27.85391 | 0.0293967 | 27.8621 | 0.0002939238 | -6.710225e-05 | -0.0002256355 | -8.809409e-05 | 0.2973923
65 | 260.0005 | 0.7436389 | 0.000862836 | 0.0129641 | 15.0379 | 15.0249 | -0.000376135 | -0.00113274 | 3.0104 | 3.01153 | -0.000489442 | -0.001502585 | 3.068497415 | 3.07 | 61.01452 | 0.0862836 | 61.06716 | 0.000862464 | -0.0003762058 | -0.0004895618 | -4.784531e-06 | 0.768454 |  |  | 195.0004 | 0.3852143 | 0.000544904 | 0.00813483 | 14.9371 | 14.9289 | -0.000208974 | -0.000751135 | 3.59364 | 3.59439 | -0.000340381 | -0.001041566 | 3.058958434 | 3.06 | 31.78965 | 0.0544904 | 31.80697 | 0.0005447556 | -0.0002089958 | -0.0003404389 | 4.977343e-05 | 0.6139011 |  |  | 195.0004 | 0.3411963 | 0.000452763 | 0.00677701 | 14.9749 | 14.9681 | -0.000174287 | -0.000632213 | 3.6268 | 3.62743 | -0.000280465 | -0.000858224 | 3.059141776 | 3.06 | 28.15708 | 0.0452763 | 28.16983 | 0.0004526605 | -0.0001743022 | -0.0002805043 | 3.156186e-05 | 0.6213886 |  |  | 130.0002 | 0.121675 | 0.000222898 | 0.00334914 | 15.0288 | 15.0254 | -6.58e-05 | -0.000188235 | 2.85846 | 2.85865 | -0.000159778 | -0.000488921 | 3.059511079 | 3.06 | 9.99072 | 0.0222898 | 9.992947 | 0.0002228732 | -6.580216e-05 | -0.0001597908 | 7.695501e-05 | 0.411802 |  |  | 195.0004 | 0.2140528 | 0.000469662 | 0.00701367 | 14.9405 | 14.9335 | -0.000158909 | -0.000564956 | 3.55466 | 3.55522 | -0.000311059 | -0.000951841 | 3.059048159 | 3.06 | 17.57585 | 0.0469662 | 17.58411 | 0.0004695517 | -0.0001589216 | -0.0003111074 | 0.0001813541 | 0.5108256 |  |  | 130.0002 | 0.1013836 | 0.000209575 | 0.00315266 | 15.0463 | 15.0431 | -0.000103286 | -0.00032464 | 3.1428 | 3.14312 | -0.000110878 | -0.000340397 | 3.069659603 | 3.07 | 8.29748 | 0.0209575 | 8.299219 | 0.000209553 | -0.0001032913 | -0.0001108841 | 8.449864e-05 | 0.9315248 |  |  | 195.0004 | 0.4292874 | 0.00043662 | 0.00653572 | 14.9754 | 14.9689 | -0.000166943 | -0.000588627 | 3.52533 | 3.52592 | -0.000266758 | -0.000816278 | 3.059183722 | 3.06 | 35.24875 | 0.043662 | 35.26414 | 0.0004365247 | -0.0001669569 | -0.0002667936 | -7.300837e-05 | 0.6257907 |  |  | 195.0004 | 0.3516325 | 0.000290852 | 0.00436326 | 15.006 | 15.0016 | -5.76e-05 | -0.000213103 | 3.69687 | 3.69708 | -0.000236428 | -0.000723469 | 3.059276531 | 3.06 | 28.87251 | 0.0290852 | 28.88091 | 0.0002908097 | -5.760166e-05 | -0.000236456 | -0.000105177 | 0.2436042
66 | 263.9993 | 0.7692102 | 0.000893769 | 0.0134288 | 15.0384 | 15.0249 | -0.000361292 | -0.00108804 | 3.01044 | 3.01153 | -0.000535954 | -0.001645378 | 3.068354622 | 3.07 | 63.11261 | 0.0893769 | 63.16902 | 0.0008933698 | -0.0003613573 | -0.0005360977 | -3.728289e-06 | 0.6740512 |  |  | 198.0004 | 0.3982526 | 0.000572934 | 0.00855328 | 14.9375 | 14.9289 | -0.000219081 | -0.000787464 | 3.5936 | 3.59439 | -0.000356024 | -0.001089432 | 3.058910568 | 3.06 | 32.86563 | 0.0572934 | 32.88446 | 0.0005727699 | -0.000219105 | -0.0003560874 | 6.101988e-05 | 0.6153124 |  |  | 198.0004 | 0.354473 | 0.000465995 | 0.00697508 | 14.9751 | 14.9681 | -0.000186399 | -0.000676149 | 3.62676 | 3.62743 | -0.000282791 | -0.000865341 | 3.059134659 | 3.06 | 29.25274 | 0.0465995 | 29.26637 | 0.0004658865 | -0.0001864164 | -0.000282831 | 2.839612e-05 | 0.6591087 |  |  | 132.0002 | 0.1258269 | 0.000224119 | 0.00336749 | 15.0288 | 15.0254 | -7.13e-05 | -0.000203808 | 2.85845 | 2.85865 | -0.00015628 | -0.000478217 | 3.059521783 | 3.06 | 10.33164 | 0.0224119 | 10.33395 | 0.0002240939 | -7.130254e-05 | -0.0001562922 | 7.319636e-05 | 0.456213 |  |  | 197.9995 | 0.2232412 | 0.000485101 | 0.00724423 | 14.9407 | 14.9335 | -0.00015743 | -0.000559699 | 3.55467 | 3.55522 | -0.000327254 | -0.001001396 | 3.058998604 | 3.06 | 18.33032 | 0.0485101 | 18.33921 | 0.0004849834 | -0.0001574424 | -0.0003273076 | 0.0001844098 | 0.4810228 |  |  | 131.9997 | 0.1057794 | 0.000225093 | 0.00338609 | 15.0465 | 15.0431 | -0.000115869 | -0.000364192 | 3.14276 | 3.14312 | -0.000111443 | -0.00034213 | 3.06965787 | 3.07 | 8.657242 | 0.0225093 | 8.65919 | 0.0002250677 | -0.0001158757 | -0.0001114492 | 9.458915e-05 | 1.039718 |  |  | 198.0004 | 0.4424716 | 0.000447555 | 0.00669939 | 14.9756 | 14.9689 | -0.000141146 | -0.00049767 | 3.52543 | 3.52592 | -0.000308466 | -0.000943907 | 3.059056093 | 3.06 | 36.3313 | 0.0447555 | 36.34756 | 0.0004474549 | -0.000141156 | -0.0003085136 | -7.773257e-05 | 0.4575356 |  |  | 198.0004 | 0.3642009 | 0.000298718 | 0.00448126 | 15.0061 | 15.0016 | -5.22e-05 | -0.000193123 | 3.69689 | 3.69708 | -0.000248499 | -0.000760407 | 3.059239593 | 3.06 | 29.9045 | 0.0298718 | 29.91343 | 0.0002986734 | -5.220136e-05 | -0.0002485299 | -0.0001114703 | 0.2100406
67 | 268.0005 | 0.7949671 | 0.000910588 | 0.0136815 | 15.0386 | 15.0249 | -0.000358284 | -0.00107898 | 3.01045 | 3.01153 | -0.000552566 | -0.001696376 | 3.068303624 | 3.07 | 65.22593 | 0.0910588 | 65.28532 | 0.0009101737 | -0.0003583482 | -0.0005527187 | -1.697923e-05 | 0.6483374 |  |  | 201.0004 | 0.4113944 | 0.000574608 | 0.00857827 | 14.9375 | 14.9289 | -0.000255527 | -0.000918465 | 3.59347 | 3.59439 | -0.00031986 | -0.000978771 | 3.059021229 | 3.06 | 33.95015 | 0.0574608 | 33.96966 | 0.000574443 | -0.0002555597 | -0.0003199112 | 4.580495e-05 | 0.7988457 |  |  | 201.0004 | 0.3680309 | 0.000487254 | 0.00729328 | 14.9754 | 14.9681 | -0.000198684 | -0.000720712 | 3.62671 | 3.62743 | -0.000289036 | -0.00088445 | 3.05911555 | 3.06 | 30.3716 | 0.0487254 | 30.38639 | 0.0004871353 | -0.0001987037 | -0.0002890778 | 3.29022e-05 | 0.6873712 |  |  | 134.0003 | 0.129948 | 0.000224835 | 0.00337825 | 15.0288 | 15.0254 | -0.000107042 | -0.000305995 | 2.85834 | 2.85865 | -0.000117802 | -0.000360475 | 3.059639525 | 3.06 | 10.67001 | 0.0224835 | 10.67241 | 0.0002248097 | -0.0001070477 | -0.0001178089 | 6.896994e-05 | 0.9086554 |  |  | 201.0004 | 0.2325703125 | 0.000503038 | 0.00751209 | 14.941 | 14.9335 | -0.000164456 | -0.000584678 | 3.55464 | 3.55522 | -0.000338889 | -0.001037001 | 3.058962999 | 3.06 | 19.09632 | 0.0503038 | 19.10593 | 0.0005029115 | -0.0001644695 | -0.0003389464 | 0.0001897716 | 0.4852375 |  |  | 134.0003 | 0.11022 | 0.000223696 | 0.00336508 | 15.0465 | 15.0431 | -0.000105868 | -0.000332758 | 3.14279 | 3.14312 | -0.000120988 | -0.000371432 | 3.069628568 | 3.07 | 9.020673 | 0.0223696 | 9.022691 | 0.000223671 | -0.0001058736 | -0.0001209953 | 8.771515e-05 | 0.8750223 |  |  | 201.0004 | 0.4555568 | 0.000469189 | 0.00702324 | 14.9759 | 14.9689 | -0.000141696 | -0.000499609 | 3.52542 | 3.52592 | -0.000325657 | -0.00099651 | 3.05900349 | 3.06 | 37.40572 | 0.0469189 | 37.42327 | 0.000469079 | -0.000141706 | -0.00032571 | -7.165153e-05 | 0.4350681 |  |  | 200.9995 | 0.3768697 | 0.000321021 | 0.00481584 | 15.0064 | 15.0016 | -6.02e-05 | -0.000222686 | 3.69686 | 3.69708 | -0.000260373 | -0.00079674 | 3.05920326 | 3.06 | 30.94473 | 0.0321021 | 30.95466 | 0.0003209695 | -6.020181e-05 | -0.0002604069 | -0.0001034506 | 0.2311836
68 | 272.0005 | 0.8208113 | 0.000950115 | 0.0142754 | 15.0392 | 15.0249 | -0.000397344 | -0.00119661 | 3.01033 | 3.01153 | -0.0005526 | -0.001696482 | 3.068303518 | 3.07 | 67.34641 | 0.0950115 | 67.41039 | 0.0009496639 | -0.000397423 | -0.0005527527 | -7.668283e-06 | 0.7189887 |  |  | 203.9995 | 0.4249411 | 0.000600265 | 0.00896131 | 14.9379 | 14.9289 | -0.000253135 | -0.000909867 | 3.59348 | 3.59439 | -0.00034941 | -0.001069196 | 3.058930804 | 3.06 | 35.06809 | 0.0600265 | 35.08914 | 0.0006000849 | -0.000253167 | -0.0003494711 | 5.402543e-05 | 0.7244292 |  |  | 204.0004 | 0.3820199 | 0.000505202 | 0.00756192 | 14.9757 | 14.9681 | -0.000174879 | -0.000634363 | 3.6268 | 3.62743 | -0.00033387 | -0.001021643 | 3.058978357 | 3.06 | 31.52604 | 0.0505202 | 31.54197 | 0.0005050744 | -0.0001748943 | -0.0003339257 | 3.356716e-05 | 0.523752 |  |  | 136.0003 | 0.1340729 | 0.000229321 | 0.00344566 | 15.0289 | 15.0254 | -6.47e-05 | -0.000185023 | 2.85846 | 2.85865 | -0.000166431 | -0.000509278 | 3.059490722 | 3.06 | 11.00871 | 0.0229321 | 11.01124 | 0.0002292947 | -6.470209e-05 | -0.0001664449 | 6.850734e-05 | 0.3887299 |  |  | 204.0004 | 0.2424815 | 0.000505032 | 0.00754188 | 14.941 | 14.9335 | -0.000155134 | -0.000551537 | 3.55467 | 3.55522 | -0.000347326 | -0.001062818 | 3.058937182 | 3.06 | 19.91013 | 0.0505032 | 19.92018 | 0.0005049045 | -0.000155146 | -0.0003473863 | 0.0001784193 | 0.4466095 |  |  | 136.0003 | 0.1145284 | 0.000237888 | 0.00357857 | 15.0467 | 15.0431 | -9.39e-05 | -0.000295095 | 3.14283 | 3.14312 | -0.000147004 | -0.000451301 | 3.069548699 | 3.07 | 9.373281 | 0.0237888 | 9.375511 | 0.0002378597 | -9.390441e-05 | -0.0001470148 | 9.658751e-05 | 0.6387412 |  |  | 204.0004 | 0.4691008 | 0.000491932 | 0.00736367 | 14.9762 | 14.9689 | -0.000145413 | -0.000512715 | 3.52541 | 3.52592 | -0.000342847 | -0.00104911 | 3.05895089 | 3.06 | 38.51782 | 0.0491932 | 38.53677 | 0.000491811 | -0.0001454236 | -0.0003429058 | -6.500842e-05 | 0.4240919 |  |  | 204.0004 | 0.3896733 | 0.000358207 | 0.00537369 | 15.007 | 15.0016 | -6.47e-05 | -0.000239201 | 3.69684 | 3.69708 | -0.000294935 | -0.000902501 | 3.059097499 | 3.06 | 31.99604 | 0.0358207 | 32.0075 | 0.0003581429 | -6.470209e-05 | -0.0002949785 | -8.071266e-05 | 0.2193451
69 | 276.0005 | 0.8470745 | 0.000993232 | 0.0149232 | 15.0399 | 15.0249 | -0.00041056 | -0.00123641 | 3.01029 | 3.01153 | -0.000585837 | -0.001798521 | 3.068201479 | 3.07 | 69.50126 | 0.0993232 | 69.5703 | 0.0009927391 | -0.0004106443 | -0.0005860087 | 4.732913e-06 | 0.7007478 |  |  | 207.0004 | 0.4385406 | 0.000621679 | 0.00928099 | 14.9382 | 14.9289 | -0.000262882 | -0.000944899 | 3.59345 | 3.59439 | -0.000361141 | -0.001105091 | 3.058894909 | 3.06 | 36.19039 | 0.0621679 | 36.21289 | 0.0006214858 | -0.0002629166 | -0.0003612062 | 5.793859e-05 | 0.7278849 |  |  | 207.0004 | 0.3961771 | 0.000530357 | 0.00793846 | 14.9761 | 14.9681 | -0.000189546 | -0.000687566 | 3.62675 | 3.62743 | -0.000346789 | -0.001061174 | 3.058938826 | 3.06 | 32.69435 | 0.0530357 | 32.71169 | 0.0005302164 | -0.000189564 | -0.0003468491 | 4.12234e-05 | 0.5465314 |  |  | 137.9997 | 0.1382792 | 0.000229874 | 0.00345396 | 15.0289 | 15.0254 | -9.72e-05 | -0.000277935 | 2.85837 | 2.85865 | -0.00013495 | -0.000412946 | 3.059587054 | 3.06 | 11.35409 | 0.0229874 | 11.3567 | 0.0002298476 | -9.720472e-05 | -0.0001349591 | 6.40157e-05 | 0.7202532 |  |  | 207.0004 | 0.2524873 | 0.000523248 | 0.00781389 | 14.9413 | 14.9335 | -0.000166642 | -0.000592451 | 3.55463 | 3.55522 | -0.000356149 | -0.001089816 | 3.058910184 | 3.06 | 20.7317 | 0.0523248 | 20.74255 | 0.0005231112 | -0.0001666559 | -0.0003562124 | 0.0001831476 | 0.4678553 |  |  | 138.0003 | 0.1190483 | 0.000235943 | 0.00354931 | 15.0467 | 15.0431 | -0.000104707 | -0.000329108 | 3.14279 | 3.14312 | -0.000134278 | -0.000412233 | 3.069587767 | 3.07 | 9.743203 | 0.0235943 | 9.745502 | 0.0002359152 | -0.0001047125 | -0.000134287 | 8.906787e-05 | 0.7797662 |  |  | 207.0004 | 0.4825968 | 0.000513841 | 0.00769163 | 14.9766 | 14.9689 | -0.000151749 | -0.000535054 | 3.52539 | 3.52592 | -0.000363875 | -0.001113457 | 3.058886543 | 3.06 | 39.62597 | 0.0513841 | 39.64633 | 0.000513709 | -0.0001517605 | -0.0003639412 | -5.914257e-05 | 0.4169918 |  |  | 207.0004 | 0.4027692 | 0.000346265 | 0.00519454 | 15.0068 | 15.0016 | -8.44e-05 | -0.000312135 | 3.69677 | 3.69708 | -0.000262682 | -0.000803806 | 3.059196194 | 3.06 | 33.07134 | 0.0346265 | 33.08279 | 0.0003462051 | -8.440356e-05 | -0.0002627165 | -0.0001073938 | 0.3212724
70 | 280.0005 | 0.8731819 | 0.00101271 | 0.0152159 | 15.0402 | 15.0249 | -0.000398642 | -0.00120052 | 3.01033 | 3.01153 | -0.000619052 | -0.001900489 | 3.068099511 | 3.07 | 71.64334 | 0.101271 | 71.7159 | 0.001012198 | -0.0003987215 | -0.0006192437 | -6.279455e-06 | 0.6438846 |  |  | 210.0004 | 0.4526324 | 0.000634148 | 0.00946715 | 14.9384 | 14.9289 | -0.000249081 | -0.000895296 | 3.5935 | 3.59439 | -0.000388433 | -0.001188605 | 3.058811395 | 3.06 | 37.35331 | 0.0634148 | 37.377 | 0.000633947 | -0.000249112 | -0.0003885085 | 5.228383e-05 | 0.641201 |  |  | 210.0004 | 0.4105703 | 0.000537461 | 0.00804478 | 14.9762 | 14.9681 | -0.000231857 | -0.000841044 | 3.62659 | 3.62743 | -0.000309361 | -0.000946644 | 3.059053356 | 3.06 | 33.88215 | 0.0537461 | 33.90036 | 0.0005373166 | -0.0002318839 | -0.0003094089 | 3.055473e-05 | 0.7494416 |  |  | 140.0003 | 0.1425773 | 0.000237994 | 0.00357597 | 15.029 | 15.0254 | -7.35e-05 | -0.000210094 | 2.85844 | 2.85865 | -0.000166088 | -0.000508229 | 3.059491771 | 3.06 | 11.70701 | 0.0237994 | 11.70979 | 0.0002379657 | -7.35027e-05 | -0.0001661018 | 6.697795e-05 | 0.442516 |  |  | 210.0004 | 0.262943 | 0.000541718 | 0.00808973 | 14.9415 | 14.9335 | -0.000149103 | -0.000530094 | 3.55469 | 3.55522 | -0.000386403 | -0.001182392 | 3.058817608 | 3.06 | 21.59022 | 0.0541718 | 21.60192 | 0.0005415713 | -0.0001491141 | -0.0003864777 | 0.000187523 | 0.3858285 |  |  | 140.0003 | 0.1235963 | 0.000243145 | 0.00365765 | 15.0468 | 15.0431 | -0.00011 | -0.000345744 | 3.14278 | 3.14312 | -0.000137742 | -0.000422867 | 3.069577133 | 3.07 | 10.11542 | 0.0243145 | 10.11788 | 0.0002431154 | -0.0001100061 | -0.0001377515 | 9.065701e-05 | 0.7985834 |  |  | 210.0004 | 0.4962492 | 0.000519755 | 0.00778016 | 14.9767 | 14.9689 | -0.000203928 | -0.000719036 | 3.5252 | 3.52592 | -0.000316672 | -0.000969015 | 3.059030985 | 3.06 | 40.74697 | 0.0519755 | 40.76815 | 0.00051962 | -0.0002039488 | -0.0003167222 | -6.944084e-05 | 0.643936 |  |  | 210.0004 | 0.4159825 | 0.000342963 | 0.005145 | 15.0068 | 15.0016 | -7.5e-05 | -0.000277362 | 3.6968 | 3.69708 | -0.000270795 | -0.000828632 | 3.059171368 | 3.06 | 34.15628 | 0.0342963 | 34.16799 | 0.0003429042 | -7.500281e-05 | -0.0002708317 | -0.0001255739 | 0.2769352
71 | 284.0005 | 0.8995248 | 0.00104158 | 0.0156497 | 15.0406 | 15.0249 | -0.000432181 | -0.00130153 | 3.01023 | 3.01153 | -0.000612431 | -0.001880165 | 3.068119835 | 3.07 | 73.80474 | 0.104158 | 73.88162 | 0.001041038 | -0.0004322744 | -0.0006126186 | -8.195692e-06 | 0.7056175 |  |  | 213.0004 | 0.4668767 | 0.000650879 | 0.00971693 | 14.9386 | 14.9289 | -0.00026453 | -0.000950826 | 3.59344 | 3.59439 | -0.000385126 | -0.001178484 | 3.058821516 | 3.06 | 38.52881 | 0.0650879 | 38.55389 | 0.0006506673 | -0.000264565 | -0.0003852002 | 5.068926e-05 | 0.6868247 |  |  | 212.9994 | 0.4250081 | 0.000555541 | 0.00831541 | 14.9764 | 14.9681 | -0.000210606 | -0.00076396 | 3.62667 | 3.62743 | -0.000344763 | -0.001054974 | 3.058945026 | 3.06 | 35.07362 | 0.0555541 | 35.0931 | 0.0005553867 | -0.0002106282 | -0.0003448224 | 3.079508e-05 | 0.6108308 |  |  | 142.0003 | 0.1484084 | 0.000234189 | 0.00351879 | 15.029 | 15.0254 | -8.95e-05 | -0.000255708 | 2.85839 | 2.85865 | -0.000148598 | -0.000454711 | 3.059545289 | 3.06 | 12.1858 | 0.0234189 | 12.18865 | 0.0002341616 | -8.950401e-05 | -0.000148609 | 5.618146e-05 | 0.6022783 |  |  | 212.9995 | 0.2735262 | 0.000540652 | 0.0080738 | 14.9415 | 14.9335 | -0.000176486 | -0.000627447 | 3.5546 | 3.55522 | -0.000361093 | -0.001104945 | 3.058895055 | 3.06 | 22.45921 | 0.0540652 | 22.47135 | 0.0005405059 | -0.0001765016 | -0.0003611582 | 0.0001722079 | 0.4887099 |  |  | 142.0003 | 0.128088 | 0.000239482 | 0.00360256 | 15.0467 | 15.0431 | -0.000123284 | -0.000387496 | 3.14274 | 3.14312 | -0.00011837 | -0.000363397 | 3.069636603 | 3.07 | 10.48303 | 0.0239482 | 10.48554 | 0.0002394533 | -0.0001232916 | -0.000118377 | 8.145491e-05 | 1.041516 |  |  | 213.0004 | 0.5103381 | 0.000534583 | 0.00800211 | 14.9769 | 14.9689 | -0.000169282 | -0.000596876 | 3.52533 | 3.52592 | -0.000366885 | -0.001122668 | 3.058877332 | 3.06 | 41.90381 | 0.0534583 | 41.92621 | 0.0005344402 | -0.0001692963 | -0.0003669523 | -7.135349e-05 | 0.4613578 |  |  | 213.0004 | 0.4294491 | 0.00038892 | 0.00583443 | 15.0075 | 15.0016 | -9.44e-05 | -0.000348974 | 3.69673 | 3.69708 | -0.000298496 | -0.000913397 | 3.059086603 | 3.06 | 35.26202 | 0.038892 | 35.27573 | 0.0003888444 | -9.440446e-05 | -0.0002985406 | -9.482199e-05 | 0.3162199
72 | 288.0005 | 0.9262501 | 0.0010798 | 0.0162239 | 15.0412 | 15.0249 | -0.000442252 | -0.00133186 | 3.0102 | 3.01153 | -0.000642338 | -0.001971977 | 3.068028023 | 3.07 | 75.99752 | 0.10798 | 76.07958 | 0.001079217 | -0.0004423498 | -0.0006425444 | -1.230634e-06 | 0.6884347 |  |  | 216.0004 | 0.4809579 | 0.000666638 | 0.00995219 | 14.9389 | 14.9289 | -0.000229482 | -0.000824848 | 3.59357 | 3.59439 | -0.000441361 | -0.001350564 | 3.058649436 | 3.06 | 39.69086 | 0.0666638 | 39.71732 | 0.0006664159 | -0.0002295083 | -0.0004414584 | 4.833251e-05 | 0.5198866 |  |  | 216.0004 | 0.4398871 | 0.000576213 | 0.00862483 | 14.9768 | 14.9681 | -0.000215043 | -0.000780056 | 3.62665 | 3.62743 | -0.000365949 | -0.001119804 | 3.058880196 | 3.06 | 36.3015 | 0.0576213 | 36.32242 | 0.0005760471 | -0.0002150661 | -0.000366016 | 3.307888e-05 | 0.5875867 |  |  | 144.0003 | 0.1538878 | 0.00024648 | 0.00370347 | 15.0292 | 15.0254 | -9.69e-05 | -0.000277146 | 2.85837 | 2.85865 | -0.000154908 | -0.000474018 | 3.059525982 | 3.06 | 12.63571 | 0.024648 | 12.63882 | 0.0002464496 | -9.69047e-05 | -0.00015492 | 6.189607e-05 | 0.6255144 |  |  | 216.0004 | 0.2841413 | 0.000562449 | 0.0083993 | 14.9419 | 14.9335 | -0.000167975 | -0.000597189 | 3.55463 | 3.55522 | -0.00039629 | -0.001212648 | 3.058787352 | 3.06 | 23.33081 | 0.0562449 | 23.34393 | 0.0005622909 | -0.0001679891 | -0.0003963685 | 0.0001796915 | 0.4238205 |  |  | 144.0003 | 0.1326062 | 0.000247651 | 0.00372544 | 15.0468 | 15.0431 | -0.000121331 | -0.000381359 | 3.14274 | 3.14312 | -0.000125016 | -0.000383798 | 3.069616202 | 3.07 | 10.85281 | 0.0247651 | 10.8555 | 0.0002476203 | -0.0001213384 | -0.0001250238 | 8.404738e-05 | 0.970522 |  |  | 216.0004 | 0.5244371 | 0.00055289 | 0.00827615 | 14.9772 | 14.9689 | -0.000198451 | -0.000699722 | 3.52522 | 3.52592 | -0.000355717 | -0.001088493 | 3.058911507 | 3.06 | 43.06147 | 0.055289 | 43.08528 | 0.0005527372 | -0.0001984707 | -0.0003557803 | -6.980392e-05 | 0.5578462 |  |  | 215.9995 | 0.4432615 | 0.000418207 | 0.00627378 | 15.0079 | 15.0016 | -6.83e-05 | -0.000252647 | 3.69683 | 3.69708 | -0.000352182 | -0.001077676 | 3.058922324 | 3.06 | 36.39616 | 0.0418207 | 36.41138 | 0.0004181196 | -6.830233e-05 | -0.000352244 | -8.111762e-05 | 0.1939063
73 | 292.0005 | 0.9530302 | 0.00110994 | 0.0166767 | 15.0416 | 15.0249 | -0.000441221 | -0.00132875 | 3.0102 | 3.01153 | -0.000668914 | -0.002053565 | 3.067946435 | 3.07 | 78.19478 | 0.110994 | 78.28157 | 0.001109324 | -0.0004413184 | -0.0006691378 | -2.395315e-06 | 0.6595328 |  |  | 219.0004 | 0.495373 | 0.000680828 | 0.010164 | 14.9391 | 14.9289 | -0.000249512 | -0.000896845 | 3.59349 | 3.59439 | -0.00043249 | -0.00132342 | 3.05867658 | 3.06 | 40.88045 | 0.0680828 | 40.90829 | 0.0006805963 | -0.0002495431 | -0.0004325836 | 4.397899e-05 | 0.5768669 |  |  | 219.0004 | 0.4548336 | 0.00058811 | 0.0088029 | 14.9769 | 14.9681 | -0.000214283 | -0.000777299 | 3.62666 | 3.62743 | -0.00037538 | -0.001148662 | 3.058851338 | 3.06 | 37.53496 | 0.058811 | 37.55703 | 0.0005879371 | -0.000214306 | -0.0003754505 | 2.651324e-05 | 0.5707969 |  |  | 146.0003 | 0.1589441 | 0.000247395 | 0.00371723 | 15.0292 | 15.0254 | -9.18e-05 | -0.000262475 | 2.85839 | 2.85865 | -0.000161904 | -0.000495426 | 3.059504574 | 3.06 | 13.05088 | 0.0247395 | 13.05411 | 0.0002473644 | -9.180421e-05 | -0.0001619171 | 5.674676e-05 | 0.5669828 |  |  | 219.0004 | 0.2949842 | 0.000589947 | 0.00880994 | 14.9423 | 14.9335 | -0.000178656 | -0.000635162 | 3.55459 | 3.55522 | -0.000411801 | -0.001260111 | 3.058739889 | 3.06 | 24.22112 | 0.0589947 | 24.23541 | 0.000589773 | -0.000178672 | -0.0004118858 | 0.0001925627 | 0.43379 |  |  | 146.0003 | 0.1373174 | 0.00025437 | 0.00382652 | 15.0469 | 15.0431 | -0.000116314 | -0.00036559 | 3.14276 | 3.14312 | -0.000138024 | -0.000423733 | 3.069576267 | 3.07 | 11.23839 | 0.025437 | 11.24125 | 0.0002543377 | -0.0001163208 | -0.0001380335 | 8.495212e-05 | 0.8426994 |  |  | 219.0004 | 0.5386829 | 0.000578253 | 0.00865581 | 14.9775 | 14.9689 | -0.000222391 | -0.000784135 | 3.52514 | 3.52592 | -0.000353054 | -0.001080345 | 3.058919655 | 3.06 | 44.2312 | 0.0578253 | 44.25678 | 0.0005780859 | -0.0002224157 | -0.0003531163 | -6.138222e-05 | 0.6298653 |  |  | 219.0004 | 0.4573788 | 0.000399395 | 0.00599158 | 15.0076 | 15.0016 | -0.00012438 | -0.000459842 | 3.69662 | 3.69708 | -0.000275409 | -0.000842752 | 3.059157248 | 3.06 | 37.55532 | 0.0399395 | 37.57032 | 0.0003993153 | -0.0001243877 | -0.0002754469 | -0.0001158123 | 0.4515851
74 | 296.0005 | 0.9799095 | 0.00114457 | 0.017197 | 15.0421 | 15.0249 | -0.000459262 | -0.00138308 | 3.01015 | 3.01153 | -0.000685533 | -0.002104585 | 3.067895415 | 3.07 | 80.40019 | 0.114457 | 80.49221 | 0.001143915 | -0.0004593675 | -0.0006857681 | 8.011234e-07 | 0.6698584 |  |  | 222.0004 | 0.5100742 | 0.000711771 | 0.010626 | 14.9395 | 14.9289 | -0.000293597 | -0.0010553 | 3.59334 | 3.59439 | -0.000417529 | -0.001277637 | 3.058722363 | 3.06 | 42.09367 | 0.0711771 | 42.12363 | 0.0007115178 | -0.0002936401 | -0.0004176162 | 5.598724e-05 | 0.7031339 |  |  | 222.0004 | 0.4700285 | 0.000612687 | 0.00917077 | 14.9773 | 14.9681 | -0.000225742 | -0.000818865 | 3.62662 | 3.62743 | -0.000391052 | -0.001196618 | 3.058803382 | 3.06 | 38.78891 | 0.0612687 | 38.81268 | 0.0006124994 | -0.0002257675 | -0.0003911285 | 3.230536e-05 | 0.5772208 |  |  | 147.9997 | 0.1641705 | 0.000264447 | 0.00397344 | 15.0294 | 15.0254 | -7.64e-05 | -0.00021843 | 2.85843 | 2.85865 | -0.0001892 | -0.000578953 | 3.059421047 | 3.06 | 13.48002 | 0.0264447 | 13.48359 | 0.000264412 | -7.640292e-05 | -0.0001892179 | 6.752314e-05 | 0.4037827 |  |  | 222.0004 | 0.3060245 | 0.00060381 | 0.00901697 | 14.9425 | 14.9335 | -0.000225474 | -0.000801612 | 3.55442 | 3.55522 | -0.000377373 | -0.00115476 | 3.05884524 | 3.06 | 25.12764 | 0.060381 | 25.14282 | 0.0006036278 | -0.0002254994 | -0.0003774442 | 0.0001915454 | 0.5974377 |  |  | 148.0003 | 0.1420562 | 0.000253533 | 0.00381392 | 15.0469 | 15.0431 | -0.00012244 | -0.000384844 | 3.14274 | 3.14312 | -0.000131661 | -0.000404198 | 3.069595802 | 3.07 | 11.62622 | 0.0253533 | 11.62917 | 0.0002535009 | -0.0001224475 | -0.0001316697 | 7.827003e-05 | 0.9299598 |  |  | 222.0004 | 0.5530482 | 0.000588387 | 0.00880749 | 14.9777 | 14.9689 | -0.000242991 | -0.000856767 | 3.52507 | 3.52592 | -0.000346552 | -0.001060449 | 3.058939551 | 3.06 | 45.41073 | 0.0588387 | 45.43745 | 0.000588214 | -0.0002430205 | -0.0003466121 | -6.831369e-05 | 0.7011312 |  |  | 222.0004 | 0.4714543 | 0.000434411 | 0.00651687 | 15.0082 | 15.0016 | -6.52e-05 | -0.000241157 | 3.69684 | 3.69708 | -0.000374868 | -0.001147096 | 3.058852904 | 3.06 | 38.71106 | 0.0434411 | 38.72788 | 0.0004343167 | -6.520213e-05 | -0.0003749383 | -9.66821e-05 | 0.173901
75 | 300.0005 | 1.007116 | 0.00117252 | 0.017617 | 15.0426 | 15.0249 | -0.000455499 | -0.00137175 | 3.01016 | 3.01153 | -0.000722069 | -0.00221675 | 3.06778325 | 3.07 | 82.63242 | 0.117252 | 82.72931 | 0.001171833 | -0.0004556028 | -0.0007223298 | -3.051483e-06 | 0.6307406 |  |  | 225.0005 | 0.5246904 | 0.000731654 | 0.0109228 | 14.9398 | 14.9289 | -0.000242703 | -0.000872369 | 3.59352 | 3.59439 | -0.000487669 | -0.001492267 | 3.058507733 | 3.06 | 43.29986 | 0.0731654 | 43.33154 | 0.0007313865 | -0.0002427325 | -0.0004877879 | 5.705831e-05 | 0.4976188 |  |  | 225.0004 | 0.4852024 | 0.000635589 | 0.00951357 | 14.9776 | 14.9681 | -0.000239858 | -0.000870069 | 3.62656 | 3.62743 | -0.000394536 | -0.00120728 | 3.05879272 | 3.06 | 40.04113 | 0.0635589 | 40.06658 | 0.0006353871 | -0.0002398868 | -0.0003946138 | 3.644902e-05 | 0.6079026 |  |  | 150.0003 | 0.1694024 | 0.000274438 | 0.00412356 | 15.0296 | 15.0254 | -9.66e-05 | -0.000276225 | 2.85837 | 2.85865 | -0.000181518 | -0.000555445 | 3.059444555 | 3.06 | 13.90961 | 0.0274438 | 13.91343 | 0.0002744003 | -9.660467e-05 | -0.0001815345 | 7.123486e-05 | 0.532156 |  |  | 225.0004 | 0.3176262 | 0.000608662 | 0.00908942 | 14.9425 | 14.9335 | -0.000173524 | -0.000616918 | 3.55461 | 3.55522 | -0.000430804 | -0.00131826 | 3.05868174 | 3.06 | 26.08026 | 0.0608662 | 26.09613 | 0.0006084768 | -0.0001735391 | -0.0004308968 | 0.0001807699 | 0.4027392 |  |  | 150.0003 | 0.1467389 | 0.000267782 | 0.00402827 | 15.0471 | 15.0431 | -0.000113717 | -0.000357427 | 3.14277 | 3.14312 | -0.000154495 | -0.000474299 | 3.069525701 | 3.07 | 12.00947 | 0.0267782 | 12.01269 | 0.0002677462 | -0.0001137235 | -0.0001545069 | 8.673645e-05 | 0.7360412 |  |  | 225.0004 | 0.5677676 | 0.000624691 | 0.00935093 | 14.9782 | 14.9689 | -0.000238509 | -0.000840965 | 3.52508 | 3.52592 | -0.000382758 | -0.001171239 | 3.058828761 | 3.06 | 46.61934 | 0.0624691 | 46.64846 | 0.000624496 | -0.0002385374 | -0.0003828313 | -4.952968e-05 | 0.6230877 |  |  | 225.0004 | 0.4861454 | 0.000440832 | 0.0066132 | 15.0082 | 15.0016 | -6.86e-05 | -0.000253652 | 3.69683 | 3.69708 | -0.000372164 | -0.001138821 | 3.058861179 | 3.06 | 39.91734 | 0.0440832 | 39.93494 | 0.0004407349 | -6.860235e-05 | -0.0003722333 | -0.000106814 | 0.1842994
76 | 304.0005 | 1.034645 | 0.00120418 | 0.0180928 | 15.043 | 15.0249 | -0.000459736 | -0.00138451 | 3.01015 | 3.01153 | -0.00074532 | -0.002288133 | 3.067711867 | 3.07 | 84.89116 | 0.120418 | 84.99339 | 0.001203456 | -0.0004598417 | -0.0007455979 | -3.582455e-06 | 0.6167422 |  |  | 228.0005 | 0.5397158 | 0.000730273 | 0.0109022 | 14.9398 | 14.9289 | -0.000311045 | -0.00111802 | 3.59327 | 3.59439 | -0.000418128 | -0.001279473 | 3.058720527 | 3.06 | 44.53982 | 0.0730273 | 44.57235 | 0.0007300065 | -0.0003110934 | -0.0004182154 | 3.636875e-05 | 0.7438592 |  |  | 227.9994 | 0.5006875 | 0.00066121 | 0.00989708 | 14.978 | 14.9681 | -0.00026436 | -0.000958947 | 3.62648 | 3.62743 | -0.000399181 | -0.001221493 | 3.058778507 | 3.06 | 41.31903 | 0.066121 | 41.34635 | 0.0006609915 | -0.0002643949 | -0.0003992607 | 4.292271e-05 | 0.6622113 |  |  | 152.0003 | 0.1746696 | 0.000276885 | 0.00416032 | 15.0296 | 15.0254 | -9.62e-05 | -0.000274936 | 2.85837 | 2.85865 | -0.000181518 | -0.000555445 | 3.059444555 | 3.06 | 14.3421 | 0.0276885 | 14.34607 | 0.0002768467 | -9.620463e-05 | -0.0001815345 | 6.736367e-05 | 0.5299524 |  |  | 227.9994 | 0.3292535 | 0.00063351 | 0.00946049 | 14.9429 | 14.9335 | -0.000193652 | -0.000688478 | 3.55454 | 3.55522 | -0.000437877 | -0.001339904 | 3.058660096 | 3.06 | 27.03497 | 0.063351 | 27.0521 | 0.0006333094 | -0.0001936708 | -0.0004379729 | 0.0001899345 | 0.442198 |  |  | 151.9997 | 0.1515706 | 0.00026756 | 0.00402493 | 15.0471 | 15.0431 | -0.000141592 | -0.00044504 | 3.14268 | 3.14312 | -0.000125861 | -0.000386394 | 3.069613606 | 3.07 | 12.4049 | 0.026756 | 12.40822 | 0.0002675242 | -0.000141602 | -0.0001258689 | 8.055445e-05 | 1.124996 |  |  | 228.0004 | 0.5828768 | 0.000628911 | 0.0094141 | 14.9783 | 14.9689 | -0.000249652 | -0.000880252 | 3.52504 | 3.52592 | -0.000378089 | -0.001156951 | 3.058843049 | 3.06 | 47.85996 | 0.0628911 | 47.89006 | 0.0006287133 | -0.0002496832 | -0.0003781605 | -6.32522e-05 | 0.6602571 |  |  | 228.0004 | 0.5007234 | 0.000474088 | 0.00711209 | 15.0087 | 15.0016 | -0.000126756 | -0.000468628 | 3.69661 | 3.69708 | -0.000345976 | -0.001058685 | 3.058941315 | 3.06 | 41.11435 | 0.0474088 | 41.13384 | 0.0004739757 | -0.000126764 | -0.0003460359 | -9.001133e-05 | 0.3663321
77 | 308.0005 | 1.06236 | 0.00124226 | 0.018665 | 15.0436 | 15.0249 | -0.000488874 | -0.00147226 | 3.01006 | 3.01153 | -0.000755298 | -0.002318766 | 3.067681234 | 3.07 | 87.16512 | 0.124226 | 87.2734 | 0.001241489 | -0.0004889935 | -0.0007555834 | 2.071323e-06 | 0.6471735 |  |  | 231.0005 | 0.5549355 | 0.000752073 | 0.0112276 | 14.9401 | 14.9289 | -0.000304283 | -0.00109371 | 3.5933 | 3.59439 | -0.000446545 | -0.001366429 | 3.058633571 | 3.06 | 45.79582 | 0.0752073 | 45.83027 | 0.0007517903 | -0.0003043293 | -0.0004466447 | 3.857682e-05 | 0.6813677 |  |  | 231.0005 | 0.5164332 | 0.000671233 | 0.0100471 | 14.9782 | 14.9681 | -0.000243133 | -0.000881948 | 3.62655 | 3.62743 | -0.000431822 | -0.001321376 | 3.058678624 | 3.06 | 42.61844 | 0.0671233 | 42.64705 | 0.0006710078 | -0.0002431626 | -0.0004319153 | 3.349546e-05 | 0.5629867 |  |  | 154.0003 | 0.1802207 | 0.000278013 | 0.00417727 | 15.0296 | 15.0254 | -0.000112814 | -0.000322497 | 2.85833 | 2.85865 | -0.000167526 | -0.000512631 | 3.059487369 | 3.06 | 14.7979 | 0.0278013 | 14.80202 | 0.0002779744 | -0.0001128204 | -0.00016754 | 6.183364e-05 | 0.6733935 |  |  | 231.0005 | 0.3410954 | 0.000636218 | 0.00950093 | 14.943 | 14.9335 | -0.00020406 | -0.000725479 | 3.5545 | 3.55522 | -0.000433318 | -0.001325953 | 3.058674047 | 3.06 | 28.00731 | 0.0636218 | 28.02513 | 0.0006360157 | -0.0002040808 | -0.0004334119 | 0.0001766931 | 0.4708704 |  |  | 154.0003 | 0.1563483 | 0.00027954 | 0.00420514 | 15.0473 | 15.0431 | -0.000131754 | -0.000414118 | 3.14271 | 3.14312 | -0.000148696 | -0.000456496 | 3.069543504 | 3.07 | 12.79593 | 0.027954 | 12.79951 | 0.0002795009 | -0.0001317627 | -0.0001487071 | 8.663525e-05 | 0.8860553 |  |  | 231.0005 | 0.5978467 | 0.000647184 | 0.00968762 | 14.9786 | 14.9689 | -0.000273879 | -0.000965675 | 3.52496 | 3.52592 | -0.000375423 | -0.001148796 | 3.058851204 | 3.06 | 49.08913 | 0.0647184 | 49.1209 | 0.0006469747 | -0.0002739165 | -0.0003754935 | -6.277543e-05 | 0.7294841 |  |  | 231.0004 | 0.5153376 | 0.000495761 | 0.00743722 | 15.0091 | 15.0016 | -0.000151975 | -0.000561864 | 3.69652 | 3.69708 | -0.000348279 | -0.001065733 | 3.058934267 | 3.06 | 42.31432 | 0.0495761 | 42.33529 | 0.0004956382 | -0.0001519865 | -0.0003483397 | -8.4822e-05 | 0.4363171
78 | 312.0006 | 1.090293 | 0.00126377 | 0.018988 | 15.0439 | 15.0249 | -0.000503807 | -0.00151723 | 3.01001 | 3.01153 | -0.000758626 | -0.002328983 | 3.067671017 | 3.07 | 89.45704 | 0.126377 | 89.57009 | 0.001262972 | -0.000503934 | -0.0007589139 | -9.062205e-06 | 0.6640199 |  |  | 234.0005 | 0.5702566 | 0.000746191 | 0.0111398 | 14.9401 | 14.9289 | -0.000368623 | -0.00132497 | 3.59307 | 3.59439 | -0.000382562 | -0.001170639 | 3.058829361 | 3.06 | 47.06019 | 0.0746191 | 47.09531 | 0.0007459127 | -0.000368691 | -0.0003826352 | 1.301256e-05 | 0.9635574 |  |  | 234.0005 | 0.5324755 | 0.000704546 | 0.0105457 | 14.9787 | 14.9681 | -0.000267015 | -0.00096858 | 3.62647 | 3.62743 | -0.000443139 | -0.001356004 | 3.058643996 | 3.06 | 43.94233 | 0.0704546 | 43.97329 | 0.0007042979 | -0.0002670507 | -0.0004432372 | 4.696022e-05 | 0.6025005 |  |  | 156.0003 | 0.186703 | 0.000286594 | 0.00430621 | 15.0298 | 15.0254 | -0.000129228 | -0.000369416 | 2.85828 | 2.85865 | -0.000163341 | -0.000499824 | 3.059500176 | 3.06 | 15.33017 | 0.0286594 | 15.33456 | 0.0002865529 | -0.0001292364 | -0.0001633543 | 6.263595e-05 | 0.7911412 |  |  | 234.0005 | 0.3527903 | 0.000654845 | 0.00977909 | 14.9432 | 14.9335 | -0.000211998 | -0.000753699 | 3.55447 | 3.55522 | -0.00043826 | -0.001341075 | 3.058658925 | 3.06 | 28.96757 | 0.0654845 | 28.98654 | 0.0006546307 | -0.0002120205 | -0.0004383561 | 0.0001795508 | 0.4836718 |  |  | 156.0003 | 0.1610779 | 0.00028603 | 0.00430278 | 15.0474 | 15.0431 | -0.000118897 | -0.000373708 | 3.14275 | 3.14312 | -0.000168066 | -0.000515963 | 3.069484037 | 3.07 | 13.18301 | 0.028603 | 13.18678 | 0.0002859891 | -0.0001189041 | -0.0001680801 | 8.72879e-05 | 0.7074249 |  |  | 234.0005 | 0.6130742 | 0.000656021 | 0.0098199 | 14.9787 | 14.9689 | -0.0002209 | -0.000778878 | 3.52514 | 3.52592 | -0.000433139 | -0.001325406 | 3.058674594 | 3.06 | 50.33946 | 0.0656021 | 50.37248 | 0.0006558059 | -0.0002209244 | -0.0004332328 | -7.202826e-05 | 0.5099438 |  |  | 234.0004 | 0.530129 | 0.000517849 | 0.00776858 | 15.0094 | 15.0016 | -0.000140108 | -0.00051799 | 3.69656 | 3.69708 | -0.000379076 | -0.001159973 | 3.058840027 | 3.06 | 43.52884 | 0.0517849 | 43.55138 | 0.000517715 | -0.0001401178 | -0.0003791479 | -7.941899e-05 | 0.3695598
79 | 316.0006 | 1.118249 | 0.00130372 | 0.0195883 | 15.0445 | 15.0249 | -0.000510424 | -0.00153716 | 3.00999 | 3.01153 | -0.000791839 | -0.002430945 | 3.067569055 | 3.07 | 91.75077 | 0.130372 | 91.87039 | 0.001302871 | -0.0005105543 | -0.0007921527 | -1.831241e-06 | 0.644515 |  |  | 237.0005 | 0.5859642 | 0.000778908 | 0.0116283 | 14.9405 | 14.9289 | -0.000308526 | -0.00110896 | 3.59328 | 3.59439 | -0.000467743 | -0.001431294 | 3.058568706 | 3.06 | 48.35646 | 0.0778908 | 48.39412 | 0.0007786048 | -0.0003085736 | -0.0004678524 | 2.549237e-05 | 0.6595533 |  |  | 237.0005 | 0.5487828 | 0.00070524 | 0.0105561 | 14.9787 | 14.9681 | -0.000255638 | -0.000927309 | 3.62651 | 3.62743 | -0.000454164 | -0.001389741 | 3.058610259 | 3.06 | 45.28808 | 0.070524 | 45.32002 | 0.0007049914 | -0.0002556707 | -0.0004542672 | 2.752198e-05 | 0.5628201 |  |  | 158.0003 | 0.1930096 | 0.000290309 | 0.00436203 | 15.0298 | 15.0254 | -0.000105378 | -0.00030124 | 2.85835 | 2.85865 | -0.000187827 | -0.00057475 | 3.05942525 | 3.06 | 15.848 | 0.0290309 | 15.8526 | 0.0002902669 | -0.0001053836 | -0.0001878446 | 5.878536e-05 | 0.5610144 |  |  | 237.0005 | 0.364674 | 0.000664592 | 0.00992465 | 14.9434 | 14.9335 | -0.000201652 | -0.000716917 | 3.55451 | 3.55522 | -0.000462886 | -0.001416431 | 3.058583569 | 3.06 | 29.94335 | 0.0664592 | 29.96325 | 0.0006643713 | -0.0002016723 | -0.0004629932 | 0.0001732835 | 0.4355838 |  |  | 158.0003 | 0.1659303 | 0.000278764 | 0.00419347 | 15.0473 | 15.0431 | -0.000122269 | -0.000384308 | 3.14274 | 3.14312 | -0.00015824 | -0.000485797 | 3.069514203 | 3.07 | 13.58014 | 0.0278764 | 13.58392 | 0.0002787252 | -0.0001222765 | -0.0001582525 | 7.403971e-05 | 0.7726668 |  |  | 237.0005 | 0.6281917 | 0.000678166 | 0.0101514 | 14.979 | 14.9689 | -0.000283144 | -0.000998344 | 3.52492 | 3.52592 | -0.000390774 | -0.001195769 | 3.058804231 | 3.06 | 51.58075 | 0.0678166 | 51.61573 | 0.0006779361 | -0.0002831841 | -0.0003908504 | -6.786183e-05 | 0.7245333 |  |  | 237.0005 | 0.5451498 | 0.000560006 | 0.008401 | 15.01 | 15.0016 | -7.07e-05 | -0.000261444 | 3.69682 | 3.69708 | -0.000489336 | -0.001497367 | 3.058502633 | 3.06 | 44.7622 | 0.0560006 | 44.78726 | 0.0005598493 | -7.07025e-05 | -0.0004894558 | -5.422991e-05 | 0.1444513
80 | 320.0006 | 1.146235 | 0.00134109 | 0.0201498 | 15.0451 | 15.0249 | -0.000526346 | -0.00158511 | 3.00994 | 3.01153 | -0.000815089 | -0.002502324 | 3.067497676 | 3.07 | 94.04695 | 0.134109 | 94.17308 | 0.001340192 | -0.0005264846 | -0.0008154214 | 2.787681e-06 | 0.6456595 |  |  | 240.0005 | 0.6017775 | 0.00081841 | 0.012218 | 14.9411 | 14.9289 | -0.000356418 | -0.0012811 | 3.59311 | 3.59439 | -0.000460593 | -0.001409415 | 3.058590585 | 3.06 | 49.66144 | 0.081841 | 49.70208 | 0.0008180753 | -0.0003564815 | -0.0004606991 | 4.460831e-05 | 0.7737839 |  |  | 240.0005 | 0.5653217 | 0.00073028 | 0.0109309 | 14.9791 | 14.9681 | -0.000280895 | -0.00101893 | 3.62642 | 3.62743 | -0.000456049 | -0.001395511 | 3.058604489 | 3.06 | 46.65294 | 0.073028 | 46.68701 | 0.0007300135 | -0.0002809345 | -0.000456153 | 3.210948e-05 | 0.6158777 |  |  | 160.0003 | 0.199152 | 0.000304236 | 0.00457129 | 15.03 | 15.0254 | -9.49e-05 | -0.00027126 | 2.85838 | 2.85865 | -0.000211624 | -0.000647571 | 3.059352429 | 3.06 | 16.35235 | 0.0304236 | 16.35733 | 0.0003041897 | -9.49045e-05 | -0.0002116464 | 6.533818e-05 | 0.4484107 |  |  | 240.0005 | 0.376975 | 0.000689907 | 0.0103027 | 14.9438 | 14.9335 | -0.000232023 | -0.000824895 | 3.5544 | 3.55522 | -0.000458708 | -0.001403647 | 3.058596353 | 3.06 | 30.95338 | 0.0689907 | 30.97474 | 0.0006896691 | -0.0002320499 | -0.0004588132 | 0.0001820034 | 0.5057612 |  |  | 160.0003 | 0.1708647 | 0.000288511 | 0.0043401 | 15.0474 | 15.0431 | -0.000121557 | -0.00038207 | 3.14274 | 3.14312 | -0.000164885 | -0.000506196 | 3.069493804 | 3.07 | 13.98398 | 0.0288511 | 13.98802 | 0.0002884694 | -0.0001215644 | -0.0001648986 | 7.769494e-05 | 0.7372069 |  |  | 240.0005 | 0.6435809 | 0.000702784 | 0.0105199 | 14.9794 | 14.9689 | -0.000293877 | -0.00103619 | 3.52489 | 3.52592 | -0.00040896 | -0.001251417 | 3.058748583 | 3.06 | 52.84436 | 0.0702784 | 52.8815 | 0.0007025372 | -0.0002939202 | -0.0004090436 | -6.154991e-05 | 0.7185546 |  |  | 240.0005 | 0.5602735 | 0.000546085 | 0.00819217 | 15.0098 | 15.0016 | -0.000157299 | -0.000581546 | 3.6965 | 3.69708 | -0.00038949 | -0.00119184 | 3.05880816 | 3.06 | 46.004 | 0.0546085 | 46.02912 | 0.0005459359 | -0.0001573114 | -0.0003895659 | -8.517035e-05 | 0.403812
81 | 324.0006 | 1.174504 | 0.00138025 | 0.0207381 | 15.0457 | 15.0249 | -0.000530066 | -0.00159631 | 3.00993 | 3.01153 | -0.000851616 | -0.002614461 | 3.067385539 | 3.07 | 96.36641 | 0.138025 | 96.49942 | 0.001379298 | -0.0005302065 | -0.0008519788 | 8.856839e-06 | 0.6223236 |  |  | 243.0005 | 0.6175731 | 0.000837626 | 0.0125048 | 14.9414 | 14.9289 | -0.000301058 | -0.00108212 | 3.59331 | 3.59439 | -0.000536295 | -0.001641061 | 3.058358939 | 3.06 | 50.96497 | 0.0837626 | 51.00766 | 0.0008372754 | -0.0003011033 | -0.0005364389 | 4.349095e-05 | 0.5613004 |  |  | 242.9993 | 0.5820383 | 0.000745313 | 0.0111559 | 14.9793 | 14.9681 | -0.000297003 | -0.00107736 | 3.62636 | 3.62743 | -0.000452857 | -0.001385744 | 3.058614256 | 3.06 | 48.03247 | 0.0745313 | 48.06827 | 0.0007450354 | -0.0002970471 | -0.0004529596 | 2.648352e-05 | 0.6557917 |  |  | 162.0003 | 0.2055084 | 0.000313592 | 0.00471186 | 15.0302 | 15.0254 | -0.00012888 | -0.000368424 | 2.85828 | 2.85865 | -0.00018995 | -0.000581247 | 3.059418753 | 3.06 | 16.87427 | 0.0313592 | 16.87956 | 0.0003135428 | -0.0001288883 | -0.000189968 | 6.706552e-05 | 0.6784736 |  |  | 243.0005 | 0.3893341 | 0.000698741 | 0.0104346 | 14.9439 | 14.9335 | -0.00021812 | -0.000775465 | 3.55445 | 3.55522 | -0.000479457 | -0.001467139 | 3.058532861 | 3.06 | 31.96818 | 0.0698741 | 31.99052 | 0.000698497 | -0.0002181438 | -0.000479572 | 0.000174183 | 0.4548718 |  |  | 161.9996 | 0.1759659 | 0.000290064 | 0.00436347 | 15.0475 | 15.0431 | -0.000133356 | -0.000419155 | 3.1427 | 3.14312 | -0.000158803 | -0.000487526 | 3.069512474 | 3.07 | 14.40148 | 0.0290064 | 14.40565 | 0.0002900219 | -0.0001333649 | -0.0001588156 | 7.29545e-05 | 0.8397467 |  |  | 243.0005 | 0.6587117 | 0.000728746 | 0.0109085 | 14.9798 | 14.9689 | -0.000255135 | -0.000899585 | 3.52502 | 3.52592 | -0.000472515 | -0.001445895 | 3.058554105 | 3.06 | 54.08675 | 0.0728746 | 54.12617 | 0.0007284806 | -0.0002551676 | -0.0004726267 | -5.359078e-05 | 0.5398924 |  |  | 243.0005 | 0.5759103 | 0.000559233 | 0.0083894 | 15.01 | 15.0016 | -0.00016237 | -0.000600293 | 3.69648 | 3.69708 | -0.000397401 | -0.001216048 | 3.058783952 | 3.06 | 47.28794 | 0.0559233 | 47.31438 | 0.0005590767 | -0.0001623832 | -0.00039748 | -8.965187e-05 | 0.4085317
82 | 328.0006 | 1.202158 | 0.00141245 | 0.0212219 | 15.0462 | 15.0249 | -0.000537551 | -0.00161885 | 3.00991 | 3.01153 | -0.00087818 | -0.002696012 | 3.067303988 | 3.07 | 98.63534 | 0.141245 | 98.77466 | 0.001411453 | -0.0005376955 | -0.0008785658 | 8.699948e-06 | 0.6120151 |  |  | 246.0005 | 0.6332852 | 0.00085864 | 0.0128186 | 14.9417 | 14.9289 | -0.000315636 | -0.00113452 | 3.59326 | 3.59439 | -0.000542455 | -0.001659911 | 3.058340089 | 3.06 | 52.2616 | 0.085864 | 52.30647 | 0.0008582716 | -0.0003156858 | -0.0005426022 | 4.427492e-05 | 0.5817998 |  |  | 246.0005 | 0.5989473 | 0.000786298 | 0.0117694 | 14.9799 | 14.9681 | -0.000331791 | -0.00120355 | 3.62623 | 3.62743 | -0.000457061 | -0.001398606 | 3.058601394 | 3.06 | 49.42788 | 0.0786298 | 49.46675 | 0.000785989 | -0.0003318461 | -0.0004571655 | 4.65319e-05 | 0.7258773 |  |  | 164.0003 | 0.2119493 | 0.000325873 | 0.00489638 | 15.0303 | 15.0254 | -0.000101032 | -0.000288816 | 2.85836 | 2.85865 | -0.000224584 | -0.000687228 | 3.059312772 | 3.06 | 17.40314 | 0.0325873 | 17.40881 | 0.0003258199 | -0.0001010371 | -0.0002246092 | 7.161453e-05 | 0.4498351 |  |  | 246.0005 | 0.4018682 | 0.000717535 | 0.0107153 | 14.9442 | 14.9335 | -0.000227578 | -0.00080909 | 3.55442 | 3.55522 | -0.000491086 | -0.001502723 | 3.058497277 | 3.06 | 32.99735 | 0.0717535 | 33.02103 | 0.0007172777 | -0.0002276039 | -0.0004912066 | 0.0001760739 | 0.4633567 |  |  | 164.0003 | 0.1810575 | 0.000292268 | 0.00439662 | 15.0475 | 15.0431 | -0.00012861 | -0.000404238 | 3.14272 | 3.14312 | -0.000165166 | -0.000507061 | 3.069492939 | 3.07 | 14.81819 | 0.0292268 | 14.82252 | 0.0002922253 | -0.0001286183 | -0.0001651796 | 6.887639e-05 | 0.7786569 |  |  | 246.0005 | 0.6743411 | 0.000737562 | 0.0110405 | 14.9799 | 14.9689 | -0.00032691 | -0.00115266 | 3.52477 | 3.52592 | -0.000408294 | -0.001249381 | 3.058750619 | 3.06 | 55.37008 | 0.0737562 | 55.41092 | 0.0007372901 | -0.0003269634 | -0.0004083774 | -6.334467e-05 | 0.8006405 |  |  | 246.0005 | 0.5912021 | 0.000582419 | 0.00873724 | 15.0104 | 15.0016 | -0.000145616 | -0.000538355 | 3.69654 | 3.69708 | -0.000440263 | -0.001347206 | 3.058652794 | 3.06 | 48.54354 | 0.0582419 | 48.57181 | 0.0005822495 | -0.0001456266 | -0.0004403599 | -8.371977e-05 | 0.330699
83 | 332.0006 | 1.229748 | 0.00142503 | 0.0214109 | 15.0464 | 15.0249 | -0.000557299 | -0.00167832 | 3.00985 | 3.01153 | -0.000871543 | -0.002675638 | 3.067324362 | 3.07 | 100.8991 | 0.142503 | 101.0428 | 0.001424016 | -0.0005574543 | -0.000871923 | -1.094947e-05 | 0.639339 |  |  | 249.0005 | 0.6492909 | 0.000868254 | 0.0129621 | 14.9419 | 14.9289 | -0.000329595 | -0.00118469 | 3.59321 | 3.59439 | -0.000541925 | -0.001658291 | 3.058341709 | 3.06 | 53.58247 | 0.0868254 | 53.62899 | 0.0008678773 | -0.0003296493 | -0.0005420719 | 3.329955e-05 | 0.6081284 |  |  | 249.0005 | 0.6159239 | 0.000779361 | 0.0116656 | 14.9798 | 14.9681 | -0.000299148 | -0.00108514 | 3.62635 | 3.62743 | -0.000483464 | -0.001479401 | 3.058520599 | 3.06 | 50.82887 | 0.0779361 | 50.86848 | 0.0007790575 | -0.0002991928 | -0.0004835809 | 1.864642e-05 | 0.6187026 |  |  | 166.0003 | 0.2184623 | 0.00033302 | 0.00500377 | 15.0305 | 15.0254 | -0.000123465 | -0.000352942 | 2.8583 | 2.85865 | -0.000216901 | -0.000663718 | 3.059336282 | 3.06 | 17.93792 | 0.033302 | 17.94389 | 0.0003329646 | -0.0001234726 | -0.0002169245 | 7.09458e-05 | 0.5691962 |  |  | 249.0005 | 0.414481 | 0.000734856 | 0.0109739 | 14.9444 | 14.9335 | -0.000240023 | -0.000853336 | 3.55437 | 3.55522 | -0.000490402 | -0.001500631 | 3.058499369 | 3.06 | 34.033 | 0.0734856 | 34.05801 | 0.0007345861 | -0.0002400518 | -0.0004905223 | 0.0001763867 | 0.48938 |  |  | 166.0003 | 0.18608 | 0.000309528 | 0.00465626 | 15.0478 | 15.0431 | -0.000119456 | -0.000375466 | 3.14275 | 3.14312 | -0.000194644 | -0.000597556 | 3.069402444 | 3.07 | 15.22924 | 0.0309528 | 15.23395 | 0.0003094801 | -0.0001194631 | -0.0001946629 | 7.993165e-05 | 0.6136922 |  |  | 249.0005 | 0.6899089 | 0.000760366 | 0.0113818 | 14.9803 | 14.9689 | -0.00028597 | -0.00100831 | 3.52492 | 3.52592 | -0.000477521 | -0.001461214 | 3.058538786 | 3.06 | 56.64835 | 0.0760366 | 56.69142 | 0.0007600771 | -0.0002860109 | -0.000477635 | -5.905982e-05 | 0.5988063 |  |  | 249.0005 | 0.6066061 | 0.000591009 | 0.0088661 | 15.0105 | 15.0016 | -0.000179608 | -0.000664026 | 3.69641 | 3.69708 | -0.000411769 | -0.001260013 | 3.058739987 | 3.06 | 49.80836 | 0.0591009 | 49.8378 | 0.0005908344 | -0.0001796241 | -0.0004118538 | -9.249275e-05 | 0.4361357
84 | 336.0006 | 1.257894 | 0.00147699 | 0.0221917 | 15.0471 | 15.0249 | -0.000567973 | -0.00171047 | 3.00982 | 3.01153 | -0.000908065 | -0.00278776 | 3.06721224 | 3.07 | 103.2084 | 0.147699 | 103.3608 | 0.0014759 | -0.0005681344 | -0.0009084775 | 8.015863e-06 | 0.6253697 |  |  | 252.0005 | 0.6653227 | 0.000880878 | 0.0131506 | 14.9421 | 14.9289 | -0.000310804 | -0.00111715 | 3.59327 | 3.59439 | -0.000571992 | -0.001750294 | 3.058249706 | 3.06 | 54.90548 | 0.0880878 | 54.95385 | 0.0008804903 | -0.0003108523 | -0.0005721556 | 2.529497e-05 | 0.5433003 |  |  | 252.0005 | 0.6331839 | 0.000796945 | 0.0119288 | 14.9801 | 14.9681 | -0.000348217 | -0.00126313 | 3.62617 | 3.62743 | -0.000453867 | -0.001388833 | 3.058611167 | 3.06 | 52.25324 | 0.0796945 | 52.29489 | 0.0007966276 | -0.0003482776 | -0.00045397 | 1.489387e-05 | 0.767182 |  |  | 167.9996 | 0.2251245 | 0.00033768 | 0.00507379 | 15.0305 | 15.0254 | -0.000104557 | -0.000298893 | 2.85835 | 2.85865 | -0.00023439 | -0.000717233 | 3.059282767 | 3.06 | 18.48495 | 0.033768 | 18.49119 | 0.000337623 | -0.0001045625 | -0.0002344175 | 6.761254e-05 | 0.4460524 |  |  | 252.0005 | 0.4273311 | 0.000743898 | 0.011109 | 14.9446 | 14.9335 | -0.000259406 | -0.000922248 | 3.5543 | 3.55522 | -0.000484094 | -0.001481328 | 3.058518672 | 3.06 | 35.08811 | 0.0743898 | 35.11421 | 0.0007436214 | -0.0002594397 | -0.0004842112 | 0.0001681111 | 0.5357985 |  |  | 168.0003 | 0.1921617 | 0.000311276 | 0.00468256 | 15.0478 | 15.0431 | -0.000132797 | -0.000417397 | 3.14271 | 3.14312 | -0.000181918 | -0.000558489 | 3.069441511 | 3.07 | 15.72698 | 0.0311276 | 15.73188 | 0.0003112276 | -0.0001328058 | -0.0001819345 | 7.417627e-05 | 0.7299648 |  |  | 252.0005 | 0.7055793 | 0.000779915 | 0.0116745 | 14.9806 | 14.9689 | -0.000309029 | -0.00108961 | 3.52483 | 3.52592 | -0.000472017 | -0.001444372 | 3.058555628 | 3.06 | 57.93504 | 0.0779915 | 57.98023 | 0.000779611 | -0.0003090768 | -0.0004721284 | -5.814782e-05 | 0.6546455 |  |  | 252.0005 | 0.6221536 | 0.000620739 | 0.0093121 | 15.0109 | 15.0016 | -0.000169687 | -0.000627348 | 3.69645 | 3.69708 | -0.000449222 | -0.001374618 | 3.058625382 | 3.06 | 51.08496 | 0.0620739 | 51.11667 | 0.0006205464 | -0.0001697014 | -0.0004493229 | -8.031544e-05 | 0.3776825
85 | 340.0006 | 1.285839 | 0.00151023 | 0.0226912 | 15.0476 | 15.0249 | -0.000597738 | -0.0018001 | 3.00973 | 3.01153 | -0.000911388 | -0.002797962 | 3.067202038 | 3.07 | 105.5013 | 0.151023 | 105.6606 | 0.001509091 | -0.0005979167 | -0.0009118036 | 8.546173e-06 | 0.6557517 |  |  | 255.0005 | 0.6813023 | 0.000922997 | 0.0137793 | 14.9427 | 14.9289 | -0.000286365 | -0.00102931 | 3.59336 | 3.59439 | -0.000637153 | -0.001949688 | 3.058050312 | 3.06 | 56.2242 | 0.0922997 | 56.27609 | 0.0009225713 | -0.000286406 | -0.0006373561 | 4.679922e-05 | 0.4493658 |  |  | 255.0005 | 0.6507779 | 0.000819906 | 0.0122725 | 14.9804 | 14.9681 | -0.000307888 | -0.00111684 | 3.62632 | 3.62743 | -0.000515229 | -0.0015766 | 3.0584234 | 3.06 | 53.70518 | 0.0819906 | 53.74921 | 0.0008195701 | -0.0003079354 | -0.0005153618 | 1.609621e-05 | 0.5975131 |  |  | 170.0004 | 0.2316165 | 0.000340627 | 0.00511807 | 15.0306 | 15.0254 | -0.000113836 | -0.000325417 | 2.85832 | 2.85865 | -0.000230548 | -0.000705478 | 3.059294522 | 3.06 | 19.01801 | 0.0340627 | 19.02448 | 0.000340569 | -0.0001138425 | -0.0002305746 | 6.277132e-05 | 0.4937339 |  |  | 255.0005 | 0.4402362 | 0.000767118 | 0.0114557 | 14.9449 | 14.9335 | -0.000263172 | -0.000935636 | 3.55429 | 3.55522 | -0.000501346 | -0.001534119 | 3.058465881 | 3.06 | 36.14775 | 0.0767118 | 36.17548 | 0.0007668239 | -0.0002632066 | -0.0005014717 | 0.0001739197 | 0.5248684 |  |  | 170.0003 | 0.1984069 | 0.000320191 | 0.00481667 | 15.0479 | 15.0431 | -0.000144584 | -0.000454444 | 3.14267 | 3.14312 | -0.000175837 | -0.000539819 | 3.069460181 | 3.07 | 16.2381 | 0.0320191 | 16.2433 | 0.0003201397 | -0.0001445945 | -0.0001758525 | 7.538219e-05 | 0.8222487 |  |  | 254.9993 | 0.7211147 | 0.000803727 | 0.0120309 | 14.9809 | 14.9689 | -0.000313198 | -0.00110431 | 3.52482 | 3.52592 | -0.000489197 | -0.001496944 | 3.058503056 | 3.06 | 59.21066 | 0.0803727 | 59.25825 | 0.0008034042 | -0.0003132471 | -0.0004893167 | -5.282082e-05 | 0.6401724 |  |  | 255.0005 | 0.6378952 | 0.000607993 | 0.00912088 | 15.0108 | 15.0016 | -0.000190716 | -0.000705093 | 3.69637 | 3.69708 | -0.000420929 | -0.001288044 | 3.058711956 | 3.06 | 52.37751 | 0.0607993 | 52.40935 | 0.0006078082 | -0.0001907342 | -0.0004210176 | -0.0001107776 | 0.4530314
86 | 343.9992 | 1.314436 | 0.00155761 | 0.023403 | 15.0483 | 15.0249 | -0.000629718 | -0.00189641 | 3.00963 | 3.01153 | -0.000924668 | -0.00283873 | 3.06716127 | 3.07 | 107.8476 | 0.155761 | 108.0156 | 0.001556398 | -0.0006299164 | -0.0009250958 | 2.240909e-05 | 0.6809202 |  |  | 258.0005 | 0.6976299 | 0.000937585 | 0.0139971 | 14.9429 | 14.9289 | -0.000307024 | -0.00110356 | 3.59329 | 3.59439 | -0.00063106 | -0.001931045 | 3.058068955 | 3.06 | 57.57163 | 0.0937585 | 57.62561 | 0.0009371457 | -0.0003070711 | -0.0006312592 | 4.037242e-05 | 0.4864422 |  |  | 258.0005 | 0.6684725 | 0.000846654 | 0.0126728 | 14.9808 | 14.9681 | -0.000313904 | -0.00113867 | 3.6263 | 3.62743 | -0.000536404 | -0.001641395 | 3.058358605 | 3.06 | 55.16542 | 0.0846654 | 55.21212 | 0.0008462958 | -0.0003139533 | -0.0005365479 | 2.095351e-05 | 0.5851356 |  |  | 172.0004 | 0.2384724 | 0.000355634 | 0.00534356 | 15.0308 | 15.0254 | -0.000133979 | -0.000382999 | 2.85827 | 2.85865 | -0.000226363 | -0.000692669 | 3.059307331 | 3.06 | 19.58094 | 0.0355634 | 19.5879 | 0.0003555708 | -0.000133988 | -0.0002263886 | 6.954596e-05 | 0.5918494 |  |  | 257.9993 | 0.4534702 | 0.000772454 | 0.0115354 | 14.945 | 14.9335 | -0.000253599 | -0.000901601 | 3.55432 | 3.55522 | -0.00051647 | -0.001580398 | 3.058419602 | 3.06 | 37.23439 | 0.0772454 | 37.26315 | 0.0007721558 | -0.0002536312 | -0.0005166034 | 0.0001614251 | 0.4909591 |  |  | 171.9996 | 0.2046078 | 0.000326477 | 0.00491122 | 15.048 | 15.0431 | -0.000139367 | -0.000438048 | 3.14268 | 3.14312 | -0.000185662 | -0.000569983 | 3.069430017 | 3.07 | 16.7456 | 0.0326477 | 16.75107 | 0.0003264237 | -0.0001393767 | -0.0001856792 | 7.401506e-05 | 0.7506317 |  |  | 258.0005 | 0.7369525 | 0.000815811 | 0.0122118 | 14.9811 | 14.9689 | -0.000323151 | -0.00113941 | 3.52478 | 3.52592 | -0.000491198 | -0.001503067 | 3.058496933 | 3.06 | 60.51109 | 0.0815811 | 60.56045 | 0.0008154784 | -0.0003232032 | -0.0004913187 | -5.956227e-05 | 0.6578281 |  |  | 258.0005 | 0.6536852 | 0.00064177 | 0.0096276 | 15.0113 | 15.0016 | -0.000182703 | -0.000675469 | 3.6964 | 3.69708 | -0.000462336 | -0.001414748 | 3.058585252 | 3.06 | 53.67402 | 0.064177 | 53.70847 | 0.0006415642 | -0.0001827197 | -0.0004624429 | -9.483385e-05 | 0.3951184
87 | 348.0006 | 1.342976 | 0.00158266 | 0.0237794 | 15.0487 | 15.0249 | -0.000630616 | -0.00189912 | 3.00963 | 3.01153 | -0.000951224 | -0.002920256 | 3.067079744 | 3.07 | 110.1893 | 0.158266 | 110.3637 | 0.001581409 | -0.0006308149 | -0.0009516767 | 1.407319e-05 | 0.6628458 |  |  | 261.0006 | 0.7135155 | 0.000950122 | 0.0141843 | 14.9431 | 14.9289 | -0.000342687 | -0.00123175 | 3.59316 | 3.59439 | -0.00060828 | -0.001861336 | 3.058138664 | 3.06 | 58.88258 | 0.0950122 | 58.93852 | 0.0009496709 | -0.0003427457 | -0.0006084651 | 3.24659e-05 | 0.5632956 |  |  | 261.0005 | 0.686499 | 0.000875776 | 0.0131087 | 14.9812 | 14.9681 | -0.000326223 | -0.00118335 | 3.62625 | 3.62743 | -0.000549309 | -0.001680885 | 3.058319115 | 3.06 | 56.65305 | 0.0875776 | 56.70266 | 0.0008753927 | -0.0003262762 | -0.0005494599 | 2.776904e-05 | 0.5938126 |  |  | 174.0004 | 0.24542 | 0.00037056 | 0.00556783 | 15.031 | 15.0254 | -0.000141879 | -0.000405583 | 2.85824 | 2.85865 | -0.000229172 | -0.000701266 | 3.059298734 | 3.06 | 20.15141 | 0.037056 | 20.15888 | 0.0003704914 | -0.0001418891 | -0.0002291983 | 7.612911e-05 | 0.6190669 |  |  | 261.0005 | 0.4668279 | 0.000773161 | 0.011546 | 14.945 | 14.9335 | -0.00031841 | -0.00113202 | 3.55409 | 3.55522 | -0.000451789 | -0.001382475 | 3.058617525 | 3.06 | 38.33119 | 0.0773161 | 38.36083 | 0.0007728623 | -0.0003184607 | -0.0004518911 | 0.000144141 | 0.7047289 |  |  | 174.0004 | 0.2105832 | 0.000329827 | 0.00496162 | 15.0481 | 15.0431 | -0.000144746 | -0.000454954 | 3.14267 | 3.14312 | -0.000189125 | -0.000580614 | 3.069419386 | 3.07 | 17.23464 | 0.0329827 | 17.24033 | 0.0003297726 | -0.0001447565 | -0.0001891429 | 6.999168e-05 | 0.7653287 |  |  | 261.0005 | 0.7528167 | 0.000833962 | 0.0124835 | 14.9814 | 14.9689 | -0.000335666 | -0.00118353 | 3.52474 | 3.52592 | -0.000499871 | -0.001529605 | 3.058470395 | 3.06 | 61.8137 | 0.0833962 | 61.86525 | 0.0008336144 | -0.0003357223 | -0.000499996 | -6.027923e-05 | 0.6714501 |  |  | 260.9993 | 0.6694426 | 0.000653 | 0.00979606 | 15.0114 | 15.0016 | -0.000221491 | -0.000818868 | 3.69626 | 3.69708 | -0.000431136 | -0.001319277 | 3.058680723 | 3.06 | 54.96786 | 0.0653 | 55.00375 | 0.0006527869 | -0.0002215155 | -0.000431229 | -0.0001013708 | 0.5136843
88 | 352.0006 | 1.37183 | 0.00162336 | 0.0243909 | 15.0493 | 15.0249 | -0.000643456 | -0.00193779 | 3.00959 | 3.01153 | -0.000977777 | -0.003001775 | 3.066998225 | 3.07 | 112.5567 | 0.162336 | 112.7394 | 0.001622044 | -0.0006436631 | -0.0009782553 | 2.096916e-05 | 0.6579705 |  |  | 264.0006 | 0.7300746 | 0.000973544 | 0.014534 | 14.9435 | 14.9289 | -0.000371107 | -0.0013339 | 3.59306 | 3.59439 | -0.000607217 | -0.001858084 | 3.058141916 | 3.06 | 60.24911 | 0.0973544 | 60.30777 | 0.0009730704 | -0.0003711759 | -0.0006074014 | 3.45571e-05 | 0.6110882 |  |  | 264.0005 | 0.7042576 | 0.000899594 | 0.0134652 | 14.9816 | 14.9681 | -0.00034021 | -0.00123409 | 3.6262 | 3.62743 | -0.000562213 | -0.001720372 | 3.058279628 | 3.06 | 58.11857 | 0.0899594 | 58.17086 | 0.0008991896 | -0.0003402679 | -0.0005623711 | 2.961851e-05 | 0.6050593 |  |  | 176.0004 | 0.2524151 | 0.000382045 | 0.0057404 | 15.0312 | 15.0254 | -0.000130059 | -0.000371792 | 2.85828 | 2.85865 | -0.000256466 | -0.000784785 | 3.059215215 | 3.06 | 20.72577 | 0.0382045 | 20.73369 | 0.000381972 | -0.0001300675 | -0.0002564989 | 7.921631e-05 | 0.5070878 |  |  | 264.0005 | 0.4802688 | 0.00080293 | 0.0119905 | 14.9454 | 14.9335 | -0.000281882 | -0.00100216 | 3.55422 | 3.55522 | -0.0005151 | -0.001576206 | 3.058423794 | 3.06 | 39.43482 | 0.080293 | 39.46649 | 0.0008026078 | -0.0002819217 | -0.0005152327 | 0.0001557651 | 0.5471736 |  |  | 176.0004 | 0.2166325 | 0.000346903 | 0.00521849 | 15.0483 | 15.0431 | -0.000150034 | -0.000471577 | 3.14265 | 3.14312 | -0.00019605 | -0.000601875 | 3.069398125 | 3.07 | 17.72973 | 0.0346903 | 17.73588 | 0.0003468428 | -0.0001500453 | -0.0001960692 | 7.959477e-05 | 0.7652668 |  |  | 264.0005 | 0.7691099 | 0.000865864 | 0.012961 | 14.9818 | 14.9689 | -0.000329127 | -0.00116048 | 3.52476 | 3.52592 | -0.000532228 | -0.001628617 | 3.058371383 | 3.06 | 63.15153 | 0.0865864 | 63.20621 | 0.0008654894 | -0.0003291812 | -0.0005323697 | -4.777998e-05 | 0.6183319 |  |  | 264.0005 | 0.6854692 | 0.000677306 | 0.0101607 | 15.0118 | 15.0016 | -0.000208993 | -0.000772662 | 3.69631 | 3.69708 | -0.000471291 | -0.001442151 | 3.058557849 | 3.06 | 56.2838 | 0.0677306 | 56.32192 | 0.0006770767 | -0.0002090148 | -0.0004714021 | -9.515442e-05 | 0.4433897
89 | 356.0006 | 1.400249 | 0.00165531 | 0.0248709 | 15.0498 | 15.0249 | -0.000671381 | -0.00202188 | 3.00951 | 3.01153 | -0.000984412 | -0.003022145 | 3.066977855 | 3.07 | 114.8885 | 0.165531 | 115.0787 | 0.001653941 | -0.0006716065 | -0.0009848969 | 1.964603e-05 | 0.6819054 |  |  | 267.0006 | 0.7468853 | 0.00100616 | 0.0150208 | 14.9439 | 14.9289 | -0.000380402 | -0.00136731 | 3.59302 | 3.59439 | -0.000622842 | -0.001905896 | 3.058094104 | 3.06 | 61.6364 | 0.100616 | 61.69842 | 0.001005654 | -0.0003804744 | -0.000623036 | 4.549948e-05 | 0.6106779 |  |  | 267.0005 | 0.7220816 | 0.000920284 | 0.0137749 | 14.9819 | 14.9681 | -0.000302087 | -0.0010958 | 3.62634 | 3.62743 | -0.00062081 | -0.001899678 | 3.058100322 | 3.06 | 59.58949 | 0.0920284 | 59.64433 | 0.0009198608 | -0.0003021326 | -0.0006210028 | 2.82634e-05 | 0.4865238 |  |  | 177.9996 | 0.2594781 | 0.000385117 | 0.00578655 | 15.0312 | 15.0254 | -0.000123125 | -0.000351972 | 2.8583 | 2.85865 | -0.000263461 | -0.00080619 | 3.05919381 | 3.06 | 21.30572 | 0.0385117 | 21.31392 | 0.0003850429 | -0.0001231326 | -0.0002634957 | 7.381455e-05 | 0.4673039 |  |  | 267.0005 | 0.4941149 | 0.000824154 | 0.0123075 | 14.9458 | 14.9335 | -0.000259761 | -0.00092351 | 3.5543 | 3.55522 | -0.000564345 | -0.001726897 | 3.058273103 | 3.06 | 40.57172 | 0.0824154 | 40.60516 | 0.0008238146 | -0.0002597947 | -0.0005645043 | 0.0001583095 | 0.4602175 |  |  | 178.0004 | 0.2225258 | 0.000355335 | 0.00534534 | 15.0485 | 15.0431 | -0.000126147 | -0.000396496 | 3.14273 | 3.14312 | -0.000234788 | -0.0007208 | 3.0692792 | 3.07 | 18.21206 | 0.0355335 | 18.21853 | 0.0003552719 | -0.000126155 | -0.0002348156 | 8.075123e-05 | 0.5372513 |  |  | 267.0005 | 0.7852869 | 0.000896565 | 0.0134206 | 14.9823 | 14.9689 | -0.000349293 | -0.00123158 | 3.52469 | 3.52592 | -0.000545734 | -0.001669946 | 3.058330054 | 3.06 | 64.47982 | 0.0896565 | 64.53763 | 0.0008961633 | -0.000349354 | -0.000545883 | -3.634378e-05 | 0.6399797 |  |  | 267.0005 | 0.7015057 | 0.000712723 | 0.010692 | 15.0123 | 15.0016 | -0.000215957 | -0.00079841 | 3.69628 | 3.69708 | -0.000496469 | -0.001519196 | 3.058480804 | 3.06 | 57.60056 | 0.0712723 | 57.64161 | 0.0007124691 | -0.0002159803 | -0.0004965923 | -7.785628e-05 | 0.4349248
90 | 360.0006 | 1.428178 | 0.00168278 | 0.0252837 | 15.0502 | 15.0249 | -0.000674484 | -0.00203123 | 3.0095 | 3.01153 | -0.001007644 | -0.003093467 | 3.066906533 | 3.07 | 117.18 | 0.168278 | 117.3772 | 0.001681366 | -0.0006747116 | -0.001008152 | 1.442766e-05 | 0.6692558 |  |  | 270.0006 | 0.7639161 | 0.00101574 | 0.0151639 | 14.9441 | 14.9289 | -0.000364744 | -0.00131103 | 3.59308 | 3.59439 | -0.000652905 | -0.001997889 | 3.058002111 | 3.06 | 63.04187 | 0.101574 | 63.1059 | 0.001015224 | -0.0003648105 | -0.0006531182 | 3.316643e-05 | 0.5585674 |  |  | 270.0005 | 0.7403198 | 0.000929809 | 0.0139175 | 14.982 | 14.9681 | -0.000364587 | -0.00132251 | 3.62611 | 3.62743 | -0.000564091 | -0.001726119 | 3.058273881 | 3.06 | 61.09459 | 0.0929809 | 61.15139 | 0.000929377 | -0.0003646535 | -0.0005642502 | 1.525115e-05 | 0.6462621 |  |  | 180.0004 | 0.2666066 | 0.000398562 | 0.00598857 | 15.0314 | 15.0254 | -0.000155125 | -0.000443448 | 2.85821 | 2.85865 | -0.000245283 | -0.000750567 | 3.059249433 | 3.06 | 21.89104 | 0.0398562 | 21.89976 | 0.0003984826 | -0.000155137 | -0.0002453131 | 7.869977e-05 | 0.6324042 |  |  | 270.0005 | 0.5081177 | 0.000835424 | 0.0124758 | 14.9459 | 14.9335 | -0.000272966 | -0.000970456 | 3.55425 | 3.55522 | -0.000556973 | -0.001704336 | 3.058295664 | 3.06 | 41.72149 | 0.0835424 | 41.75634 | 0.0008350752 | -0.0002730033 | -0.0005571282 | 0.0001507025 | 0.4900188 |  |  | 180.0004 | 0.2287881 | 0.000360905 | 0.00542914 | 15.0485 | 15.0431 | -0.000155562 | -0.000488951 | 3.14263 | 3.14312 | -0.000202975 | -0.000623134 | 3.069376866 | 3.07 | 18.72458 | 0.0360905 | 18.73133 | 0.0003608399 | -0.0001555741 | -0.0002029956 | 7.859217e-05 | 0.7663915 |  |  | 270.0005 | 0.8016915 | 0.000903115 | 0.0135186 | 14.9824 | 14.9689 | -0.000349914 | -0.00123377 | 3.52469 | 3.52592 | -0.000552405 | -0.001690359 | 3.058309641 | 3.06 | 65.82681 | 0.0903115 | 65.88626 | 0.0009027074 | -0.0003499752 | -0.0005525576 | -4.928599e-05 | 0.6333733 |  |  | 270.0005 | 0.7173375 | 0.000738402 | 0.0110772 | 15.0127 | 15.0016 | -0.00020334 | -0.000751766 | 3.69633 | 3.69708 | -0.00053662 | -0.001642057 | 3.058357943 | 3.06 | 58.9005 | 0.0738402 | 58.944 | 0.0007381295 | -0.0002033607 | -0.000536764 | -7.005293e-05 | 0.3788642
91 | 364.0006 | 1.455772 | 0.00172201 | 0.0258732 | 15.0508 | 15.0249 | -0.000688115 | -0.00207228 | 3.00946 | 3.01153 | -0.001034191 | -0.003174967 | 3.066825033 | 3.07 | 119.444 | 0.172201 | 119.6497 | 0.001720529 | -0.0006883519 | -0.001034726 | 2.131748e-05 | 0.6652503 |  |  | 273.0006 | 0.7808903 | 0.0010507 | 0.0156859 | 14.9446 | 14.9289 | -0.000371975 | -0.00133702 | 3.59305 | 3.59439 | -0.000677996 | -0.002074669 | 3.057925331 | 3.06 | 64.44265 | 0.10507 | 64.51036 | 0.001050148 | -0.0003720442 | -0.0006782259 | 4.623408e-05 | 0.548555 |  |  | 273.0005 | 0.7588384 | 0.000956509 | 0.0143171 | 14.9824 | 14.9681 | -0.000359825 | -0.00130524 | 3.62613 | 3.62743 | -0.000596286 | -0.001824637 | 3.058175363 | 3.06 | 62.62283 | 0.0956509 | 62.68273 | 0.0009560518 | -0.0003598898 | -0.0005964638 | 1.903466e-05 | 0.6033723 |  |  | 182.0004 | 0.2738304 | 0.000409714 | 0.00615613 | 15.0316 | 15.0254 | -0.000152682 | -0.000436465 | 2.85821 | 2.85865 | -0.000258585 | -0.000791271 | 3.059208729 | 3.06 | 22.48418 | 0.0409714 | 22.4934 | 0.0004096301 | -0.0001526937 | -0.0002586184 | 8.117896e-05 | 0.5904206 |  |  | 272.9993 | 0.5224135 | 0.000851785 | 0.0127201 | 14.9462 | 14.9335 | -0.000283897 | -0.00100932 | 3.55422 | 3.55522 | -0.000568598 | -0.001739909 | 3.058260091 | 3.06 | 42.89532 | 0.0851785 | 42.93186 | 0.0008514224 | -0.0002839373 | -0.0005687597 | 0.0001477835 | 0.4992219 |  |  | 182.0004 | 0.2349818 | 0.000371804 | 0.00559309 | 15.0487 | 15.0431 | -0.000141727 | -0.000445465 | 3.14268 | 3.14312 | -0.000232169 | -0.00071276 | 3.06928724 | 3.07 | 19.23148 | 0.0371804 | 19.23863 | 0.0003717349 | -0.000141737 | -0.000232196 | 8.184312e-05 | 0.61042 |  |  | 273.0005 | 0.8181802 | 0.000943271 | 0.0141197 | 14.983 | 14.9689 | -0.000307622 | -0.00108465 | 3.52484 | 3.52592 | -0.000634958 | -0.001942971 | 3.058057029 | 3.06 | 67.18069 | 0.0943271 | 67.24406 | 0.0009428264 | -0.0003076693 | -0.0006351597 | -2.878604e-05 | 0.4843968 |  |  | 273.0005 | 0.7337241 | 0.000754773 | 0.0113228 | 15.013 | 15.0016 | -0.000197422 | -0.000729886 | 3.69635 | 3.69708 | -0.000562 | -0.001719719 | 3.058280281 | 3.06 | 60.24601 | 0.0754773 | 60.29148 | 0.0007544883 | -0.0001974415 | -0.000562158 | -7.216949e-05 | 0.3512206
92 | 368.0006 | 1.483569 | 0.00176652 | 0.0265419 | 15.0515 | 15.0249 | -0.00071972 | -0.00216746 | 3.00936 | 3.01153 | -0.001047457 | -0.003215691 | 3.066784309 | 3.07 | 121.7247 | 0.176652 | 121.9398 | 0.001764962 | -0.0007199791 | -0.001048006 | 3.322771e-05 | 0.6869991 |  |  | 276.0006 | 0.7979656 | 0.00106191 | 0.0158531 | 14.9448 | 14.9289 | -0.00042637 | -0.00153254 | 3.59286 | 3.59439 | -0.000638524 | -0.001953882 | 3.058046118 | 3.06 | 65.85179 | 0.106191 | 65.92172 | 0.001061347 | -0.0004264609 | -0.0006387279 | 3.546862e-05 | 0.6676722 |  |  | 276.0005 | 0.7771772 | 0.00101232 | 0.0151526 | 14.9833 | 14.9681 | -0.00039391 | -0.00142888 | 3.62601 | 3.62743 | -0.000623245 | -0.00190713 | 3.05809287 | 3.06 | 64.13624 | 0.101232 | 64.20116 | 0.001011808 | -0.0003939876 | -0.0006234393 | 5.209242e-05 | 0.6319582 |  |  | 184.0004 | 0.2811464 | 0.000416917 | 0.00626437 | 15.0317 | 15.0254 | -0.000174194 | -0.000497959 | 2.85815 | 2.85865 | -0.000244249 | -0.000747403 | 3.059252597 | 3.06 | 23.0849 | 0.0416917 | 23.09452 | 0.0004168301 | -0.0001742092 | -0.0002442788 | 7.960126e-05 | 0.7131571 |  |  | 276.0005 | 0.5367819 | 0.000882941 | 0.0131854 | 14.9466 | 14.9335 | -0.000296632 | -0.00105459 | 3.55417 | 3.55522 | -0.000581285 | -0.001778732 | 3.058221268 | 3.06 | 44.07511 | 0.0882941 | 44.11402 | 0.0008825514 | -0.000296676 | -0.000581454 | 0.0001595372 | 0.5102312 |  |  | 184.0004 | 0.2412637 | 0.000363923 | 0.00547453 | 15.0486 | 15.0431 | -0.000168722 | -0.000530313 | 3.14259 | 3.14312 | -0.000196893 | -0.000604463 | 3.069395537 | 3.07 | 19.74561 | 0.0363923 | 19.7528 | 0.0003638568 | -0.0001687362 | -0.0001969124 | 6.621745e-05 | 0.8569102 |  |  | 276.0005 | 0.8350397 | 0.000950854 | 0.0142332 | 14.9831 | 14.9689 | -0.000354931 | -0.00125146 | 3.52467 | 3.52592 | -0.000593427 | -0.001815888 | 3.058184112 | 3.06 | 68.56503 | 0.0950854 | 68.63022 | 0.0009504022 | -0.000354994 | -0.0005936031 | -4.123886e-05 | 0.5980325 |  |  | 275.9993 | 0.7502494 | 0.000761001 | 0.0114163 | 15.0131 | 15.0016 | -0.00020117 | -0.00074374 | 3.69634 | 3.69708 | -0.000565953 | -0.001731816 | 3.058268184 | 3.06 | 61.6029 | 0.0761001 | 61.64978 | 0.0007607116 | -0.0002011902 | -0.0005661132 | -8.456991e-05 | 0.3553887
93 | 372.0006 | 1.511372 | 0.00179484 | 0.0269673 | 15.0519 | 15.0249 | -0.000717859 | -0.00216185 | 3.00937 | 3.01153 | -0.001077323 | -0.003307381 | 3.066692619 | 3.07 | 124.006 | 0.179484 | 124.2285 | 0.001793231 | -0.0007181168 | -0.001077904 | 2.899333e-05 | 0.6662161 |  |  | 279.0006 | 0.8152348 | 0.00108637 | 0.0162183 | 14.9451 | 14.9289 | -0.00041275 | -0.00148359 | 3.59291 | 3.59439 | -0.000672491 | -0.002057824 | 3.057942176 | 3.06 | 67.27692 | 0.108637 | 67.35001 | 0.00108578 | -0.0004128352 | -0.0006727172 | 3.767524e-05 | 0.6136831 |  |  | 279.0005 | 0.7956949 | 0.0010026 | 0.0150071 | 14.9831 | 14.9681 | -0.000336604 | -0.00122101 | 3.62621 | 3.62743 | -0.000665025 | -0.002034978 | 3.057965022 | 3.06 | 65.6644 | 0.10026 | 65.73024 | 0.001002098 | -0.0003366607 | -0.0006652462 | 1.952473e-05 | 0.5060693 |  |  | 186.0004 | 0.2884476 | 0.00042525 | 0.00638958 | 15.0318 | 15.0254 | -0.000160364 | -0.000458424 | 2.85819 | 2.85865 | -0.000264892 | -0.000810568 | 3.059189432 | 3.06 | 23.68441 | 0.042525 | 23.69448 | 0.0004251596 | -0.0001603769 | -0.0002649271 | 7.917016e-05 | 0.6053623 |  |  | 279.0005 | 0.5509028 | 0.000890359 | 0.0132961 | 14.9467 | 14.9335 | -0.000321175 | -0.00114185 | 3.55408 | 3.55522 | -0.000562663 | -0.00172175 | 3.05827825 | 3.06 | 45.23457 | 0.0890359 | 45.27484 | 0.0008899629 | -0.0003212266 | -0.0005628214 | 0.0001479231 | 0.5707434 |  |  | 186.0004 | 0.247462 | 0.00037566 | 0.00565109 | 15.0488 | 15.0431 | -0.000149076 | -0.000468563 | 3.14265 | 3.14312 | -0.000229269 | -0.000703856 | 3.069296144 | 3.07 | 20.25289 | 0.037566 | 20.2605 | 0.0003755895 | -0.0001490871 | -0.0002292953 | 7.029988e-05 | 0.650197 |  |  | 279.0005 | 0.8517911 | 0.000975746 | 0.0146058 | 14.9835 | 14.9689 | -0.000360078 | -0.00126961 | 3.52465 | 3.52592 | -0.000614437 | -0.001880177 | 3.058119823 | 3.06 | 69.94048 | 0.0975746 | 70.00872 | 0.0009752703 | -0.0003601428 | -0.0006146258 | -3.628882e-05 | 0.5859546 |  |  | 279.0005 | 0.7669987 | 0.000776015 | 0.0116415 | 15.0133 | 15.0016 | -0.000236332 | -0.000873738 | 3.69621 | 3.69708 | -0.000544116 | -0.001664996 | 3.058335004 | 3.06 | 62.97818 | 0.0776015 | 63.02705 | 0.0007757141 | -0.0002363599 | -0.0005442641 | -8.845125e-05 | 0.4342743
94 | 376.0006 | 1.538938 | 0.00183523 | 0.0275742 | 15.0525 | 15.0249 | -0.00074286 | -0.00223715 | 3.00929 | 3.01153 | -0.001090586 | -0.003348098 | 3.066651902 | 3.07 | 126.2677 | 0.183523 | 126.4994 | 0.001833548 | -0.0007431361 | -0.001091181 | 3.705965e-05 | 0.6810382 |  |  | 282.0006 | 0.8326021 | 0.00109964 | 0.0164165 | 14.9453 | 14.9289 | -0.000425051 | -0.0015278 | 3.59286 | 3.59439 | -0.000671958 | -0.00205619 | 3.05794381 | 3.06 | 68.71015 | 0.109964 | 68.78571 | 0.001099036 | -0.0004251414 | -0.0006721839 | 2.858831e-05 | 0.6324778 |  |  | 282.0005 | 0.8142562 | 0.00103304 | 0.0154626 | 14.9836 | 14.9681 | -0.00037478 | -0.00135949 | 3.62607 | 3.62743 | -0.000659791 | -0.002018959 | 3.057981041 | 3.06 | 67.19616 | 0.103304 | 67.26557 | 0.001032507 | -0.0003748502 | -0.0006600088 | 2.698267e-05 | 0.5679474 |  |  | 188.0004 | 0.2958614 | 0.000441263 | 0.00663018 | 15.0321 | 15.0254 | -0.00015129 | -0.000432486 | 2.85822 | 2.85865 | -0.000295337 | -0.00090373 | 3.05909627 | 3.06 | 24.29315 | 0.0441263 | 24.30387 | 0.0004411657 | -0.0001513014 | -0.0002953806 | 8.627787e-05 | 0.5122254 |  |  | 282.0005 | 0.5655053 | 0.000911965 | 0.0136188 | 14.9471 | 14.9335 | -0.000294605 | -0.00104739 | 3.55418 | 3.55522 | -0.000617529 | -0.001889637 | 3.058110363 | 3.06 | 46.43358 | 0.0911965 | 46.47593 | 0.0009115494 | -0.0002946484 | -0.0006177197 | 0.0001498243 | 0.4769937 |  |  | 188.0004 | 0.2539758 | 0.000380899 | 0.0057299 | 15.0488 | 15.0431 | -0.000158169 | -0.000497146 | 3.14263 | 3.14312 | -0.000222906 | -0.000684323 | 3.069315677 | 3.07 | 20.786 | 0.0380899 | 20.79392 | 0.0003808265 | -0.0001581815 | -0.0002229308 | 6.749927e-05 | 0.7095542 |  |  | 282.0005 | 0.8684446 | 0.00102016 | 0.0152707 | 14.9842 | 14.9689 | -0.000388401 | -0.00136947 | 3.52455 | 3.52592 | -0.00063277 | -0.001936277 | 3.058063723 | 3.06 | 71.3079 | 0.102016 | 71.38064 | 0.00101964 | -0.0003884764 | -0.0006329703 | -1.174209e-05 | 0.6137357 |  |  | 282.0005 | 0.7838375 | 0.000819528 | 0.0122943 | 15.0139 | 15.0016 | -0.000217585 | -0.000804429 | 3.69627 | 3.69708 | -0.000600281 | -0.001836858 | 3.058163142 | 3.06 | 64.36081 | 0.0819528 | 64.41356 | 0.0008191924 | -0.0002176087 | -0.0006004612 | -6.398335e-05 | 0.3624025
95 | 380.0006 | 1.566664 | 0.00186793 | 0.0280655 | 15.053 | 15.0249 | -0.000737294 | -0.00222038 | 3.00931 | 3.01153 | -0.001130404 | -0.00347034 | 3.06652966 | 3.07 | 128.5426 | 0.186793 | 128.7827 | 0.001866188 | -0.0007375659 | -0.001131043 | 3.727362e-05 | 0.6521111 |  |  | 285.0006 | 0.8501492 | 0.00112292 | 0.016764 | 14.9457 | 14.9289 | -0.000417664 | -0.00150125 | 3.59289 | 3.59439 | -0.000707047 | -0.002163564 | 3.057836436 | 3.06 | 70.15821 | 0.112292 | 70.237 | 0.00112229 | -0.0004177512 | -0.0007072971 | 2.925741e-05 | 0.5906305 |  |  | 285.0005 | 0.8331182 | 0.00105473 | 0.0157874 | 14.9839 | 14.9681 | -0.000372313 | -0.00135054 | 3.62608 | 3.62743 | -0.000682555 | -0.002088618 | 3.057911382 | 3.06 | 68.75274 | 0.105473 | 68.82526 | 0.001054174 | -0.0003723823 | -0.000682788 | 2.533502e-05 | 0.545385 |  |  | 190.0004 | 0.3033961 | 0.000443652 | 0.00666606 | 15.0321 | 15.0254 | -0.000154246 | -0.000440936 | 2.85821 | 2.85865 | -0.000291839 | -0.000893027 | 3.059106973 | 3.06 | 24.91183 | 0.0443652 | 24.92288 | 0.0004435536 | -0.0001542579 | -0.0002918816 | 7.962691e-05 | 0.5284948 |  |  | 285.0005 | 0.5804644 | 0.000919865 | 0.0137368 | 14.9472 | 14.9335 | -0.000313446 | -0.00111437 | 3.55411 | 3.55522 | -0.000604531 | -0.001849866 | 3.058150134 | 3.06 | 47.66187 | 0.0919865 | 47.70572 | 0.0009194422 | -0.0003134951 | -0.0006047138 | 0.0001375613 | 0.518419 |  |  | 190.0004 | 0.2604196 | 0.000389435 | 0.00585831 | 15.049 | 15.0431 | -0.000156147 | -0.00049079 | 3.14263 | 3.14312 | -0.000236193 | -0.000725114 | 3.069274886 | 3.07 | 21.31337 | 0.0389435 | 21.32167 | 0.0003893592 | -0.0001561592 | -0.0002362209 | 6.807971e-05 | 0.6610727 |  |  | 285.0005 | 0.8852534 | 0.0010318 | 0.0154449 | 14.9843 | 14.9689 | -0.000375624 | -0.00132442 | 3.5246 | 3.52592 | -0.000653617 | -0.002000067 | 3.057999933 | 3.06 | 72.68806 | 0.10318 | 72.76306 | 0.001031268 | -0.0003756946 | -0.0006538307 | -2.008861e-05 | 0.5746053 |  |  | 285.0005 | 0.8008447 | 0.00084584 | 0.012689 | 15.0143 | 15.0016 | -0.000230552 | -0.00085237 | 3.69623 | 3.69708 | -0.000616091 | -0.001885238 | 3.058114762 | 3.06 | 65.75727 | 0.084584 | 65.81289 | 0.0008454825 | -0.0002305786 | -0.0006162809 | -5.687955e-05 | 0.3741453
96 | 384.0006 | 1.594413 | 0.00190939 | 0.0286884 | 15.0536 | 15.0249 | -0.000788477 | -0.00237452 | 3.00916 | 3.01153 | -0.001120427 | -0.003439711 | 3.066560289 | 3.07 | 130.8194 | 0.190939 | 131.0692 | 0.001907569 | -0.000788788 | -0.001121055 | 4.618397e-05 | 0.7036121 |  |  | 288.0006 | 0.8677258 | 0.00114672 | 0.0171192 | 14.946 | 14.9289 | -0.000429657 | -0.00154435 | 3.59285 | 3.59439 | -0.00071598 | -0.002190899 | 3.057809101 | 3.06 | 71.60872 | 0.114672 | 71.69083 | 0.001146063 | -0.0004297493 | -0.0007162364 | 3.040576e-05 | 0.6000104 |  |  | 288.0005 | 0.8520873 | 0.00108122 | 0.0161839 | 14.9843 | 14.9681 | -0.000361007 | -0.00130953 | 3.62612 | 3.62743 | -0.000720254 | -0.002203979 | 3.057796021 | 3.06 | 70.31816 | 0.108122 | 70.39418 | 0.001080636 | -0.0003610722 | -0.0007205135 | 2.834354e-05 | 0.5011317 |  |  | 192.0004 | 0.3111753 | 0.000450331 | 0.00676643 | 15.0322 | 15.0254 | -0.000166476 | -0.000475897 | 2.85817 | 2.85865 | -0.000284499 | -0.000870566 | 3.059129434 | 3.06 | 25.55057 | 0.0450331 | 25.56208 | 0.0004502296 | -0.0001664899 | -0.0002845395 | 7.696927e-05 | 0.5851204 |  |  | 287.9992 | 0.5953968 | 0.000956688 | 0.0142867 | 14.9477 | 14.9335 | -0.000287073 | -0.00102061 | 3.5542 | 3.55522 | -0.000663267 | -0.002029597 | 3.057970403 | 3.06 | 48.88797 | 0.0956688 | 48.93474 | 0.0009562307 | -0.0002871142 | -0.0006634871 | 0.0001542065 | 0.4327352 |  |  | 191.9995 | 0.2669245 | 0.000397356 | 0.00597747 | 15.0491 | 15.0431 | -0.000175644 | -0.000552071 | 3.14257 | 3.14312 | -0.000223749 | -0.000686909 | 3.069313091 | 3.07 | 21.84575 | 0.0397356 | 21.85443 | 0.0003972771 | -0.0001756594 | -0.000223774 | 6.796988e-05 | 0.7849857 |  |  | 288.0005 | 0.9024648 | 0.001053 | 0.0157622 | 14.9846 | 14.9689 | -0.000399583 | -0.0014089 | 3.52451 | 3.52592 | -0.000648106 | -0.001983204 | 3.058016796 | 3.06 | 74.10129 | 0.1053 | 74.17932 | 0.001052446 | -0.0003996629 | -0.0006483161 | -1.937432e-05 | 0.6164629 |  |  | 288.0005 | 0.8176257 | 0.000843255 | 0.0126502 | 15.0143 | 15.0016 | -0.000238059 | -0.000880122 | 3.6962 | 3.69708 | -0.000607979 | -0.001860417 | 3.058139583 | 3.06 | 67.13516 | 0.0843255 | 67.19177 | 0.0008428997 | -0.0002380873 | -0.0006081639 | -7.83682e-05 | 0.3914855
97 | 388.0006 | 1.622156 | 0.00195136 | 0.0293191 | 15.0543 | 15.0249 | -0.000782118 | -0.00235537 | 3.00917 | 3.01153 | -0.001170193 | -0.003592491 | 3.066407509 | 3.07 | 133.0956 | 0.195136 | 133.3554 | 0.001949459 | -0.000782424 | -0.001170878 | 5.560552e-05 | 0.6682369 |  |  | 291.0006 | 0.885461 | 0.00117105 | 0.0174825 | 14.9464 | 14.9289 | -0.000480011 | -0.00172535 | 3.59266 | 3.59439 | -0.000689877 | -0.002111023 | 3.057888977 | 3.06 | 73.07231 | 0.117105 | 73.15788 | 0.001170365 | -0.0004801262 | -0.0006901151 | 3.187729e-05 | 0.6957191 |  |  | 291.0005 | 0.8709249 | 0.00110009 | 0.0164663 | 14.9846 | 14.9681 | -0.000387177 | -0.00140446 | 3.62603 | 3.62743 | -0.000715458 | -0.002189303 | 3.057810697 | 3.06 | 71.87272 | 0.110009 | 71.95179 | 0.001099485 | -0.000387252 | -0.0007157141 | 2.390907e-05 | 0.5410708 |  |  | 194.0004 | 0.3190591 | 0.000459854 | 0.00690951 | 15.0324 | 15.0254 | -0.000175568 | -0.000501888 | 2.85815 | 2.85865 | -0.000290804 | -0.00088986 | 3.05911014 | 3.06 | 26.19791 | 0.0459854 | 26.20996 | 0.0004597483 | -0.0001755834 | -0.0002908463 | 7.702755e-05 | 0.6036983 |  |  | 291.0006 | 0.6104783 | 0.000940072 | 0.0140385 | 14.9475 | 14.9335 | -0.000333213 | -0.00118465 | 3.55404 | 3.55522 | -0.000604906 | -0.001851012 | 3.058148988 | 3.06 | 50.12631 | 0.0940072 | 50.17343 | 0.0009396304 | -0.0003332685 | -0.000605089 | 0.0001173045 | 0.550776 |  |  | 194.0004 | 0.2736017 | 0.000398809 | 0.00599932 | 15.0491 | 15.0431 | -0.000164189 | -0.000516066 | 3.14261 | 3.14312 | -0.000236474 | -0.000725976 | 3.069274024 | 3.07 | 22.39223 | 0.0398809 | 22.40116 | 0.0003987295 | -0.0001642025 | -0.000236502 | 6.11841e-05 | 0.6942965 |  |  | 291.0005 | 0.9192953 | 0.00108495 | 0.0162404 | 14.9851 | 14.9689 | -0.000394256 | -0.00139012 | 3.52453 | 3.52592 | -0.000687121 | -0.002102591 | 3.057897409 | 3.06 | 75.48324 | 0.108495 | 75.56514 | 0.001084362 | -0.0003943337 | -0.0006873572 | -7.482111e-06 | 0.5736955 |  |  | 290.9993 | 0.8347542 | 0.000869108 | 0.013038 | 15.0147 | 15.0016 | -0.000258734 | -0.000956561 | 3.69612 | 3.69708 | -0.000612973 | -0.001875698 | 3.058124302 | 3.06 | 68.54158 | 0.0869108 | 68.60115 | 0.0008687305 | -0.0002587675 | -0.0006131609 | -7.18613e-05 | 0.4220221
98 | 392.0007 | 1.649765 | 0.00198469 | 0.0298198 | 15.0548 | 15.0249 | -0.000806502 | -0.00242881 | 3.0091 | 3.01153 | -0.001180131 | -0.003623002 | 3.066376998 | 3.07 | 135.3609 | 0.198469 | 135.6295 | 0.001982723 | -0.0008068274 | -0.001180828 | 5.657357e-05 | 0.6832726 |  |  | 294.0006 | 0.9033137 | 0.00120112 | 0.0179314 | 14.9469 | 14.9289 | -0.000451163 | -0.00162166 | 3.59277 | 3.59439 | -0.000753901 | -0.002306936 | 3.057693064 | 3.06 | 74.54559 | 0.120112 | 74.63513 | 0.001200399 | -0.0004512648 | -0.0007541853 | 3.892261e-05 | 0.5983474 |  |  | 294.0006 | 0.8900984 | 0.00111895 | 0.0167486 | 14.9849 | 14.9681 | -0.000378099 | -0.00137153 | 3.62606 | 3.62743 | -0.000743732 | -0.002275819 | 3.057724181 | 3.06 | 73.45501 | 0.111895 | 73.5372 | 0.001118324 | -0.0003781705 | -0.0007440087 | 1.904844e-05 | 0.5082877 |  |  | 196.0004 | 0.3267635 | 0.000470476 | 0.00706911 | 15.0325 | 15.0254 | -0.000169293 | -0.00048395 | 2.85817 | 2.85865 | -0.00030445 | -0.000931616 | 3.059068384 | 3.06 | 26.83052 | 0.0470476 | 26.84314 | 0.0004703654 | -0.0001693073 | -0.0003044964 | 7.839871e-05 | 0.5560242 |  |  | 294.0006 | 0.6256995 | 0.00101066 | 0.0150927 | 14.9485 | 14.9335 | -0.000366652 | -0.00130353 | 3.55392 | 3.55522 | -0.000638019 | -0.001952338 | 3.058047662 | 3.06 | 51.37612 | 0.101066 | 51.42805 | 0.00101015 | -0.0003667192 | -0.0006382226 | 0.0001672609 | 0.5745945 |  |  | 196.0004 | 0.2804832 | 0.000410014 | 0.00616788 | 15.0493 | 15.0431 | -0.00015586 | -0.000489886 | 3.14263 | 3.14312 | -0.000256123 | -0.000786298 | 3.069213702 | 3.07 | 22.95543 | 0.0410014 | 22.96484 | 0.00040993 | -0.0001558721 | -0.0002561558 | 6.389088e-05 | 0.6085052 |  |  | 294.0005 | 0.9364486 | 0.00108428 | 0.0162305 | 14.9851 | 14.9689 | -0.000424411 | -0.00149644 | 3.52443 | 3.52592 | -0.000658768 | -0.002015829 | 3.057984171 | 3.06 | 76.8917 | 0.108428 | 76.97507 | 0.001083693 | -0.0004245011 | -0.0006589851 | -2.852358e-05 | 0.644174 |  |  | 294.0005 | 0.8520422 | 0.00092705 | 0.0139073 | 15.0155 | 15.0016 | -0.000256687 | -0.000948992 | 3.69613 | 3.69708 | -0.000668922 | -0.002046903 | 3.057953097 | 3.06 | 69.96109 | 0.092705 | 70.02595 | 0.0009266206 | -0.0002567199 | -0.0006691458 | -3.350682e-05 | 0.3836532
99 | 396.0007 | 1.677288 | 0.00202865 | 0.0304803 | 15.0554 | 15.0249 | -0.000803052 | -0.00241841 | 3.00911 | 3.01153 | -0.001223256 | -0.003755396 | 3.066244604 | 3.07 | 137.6191 | 0.202865 | 137.8983 | 0.002026595 | -0.0008033746 | -0.001224005 | 6.822504e-05 | 0.6563492 |  |  | 297.0006 | 0.9212878 | 0.0012123 | 0.0180983 | 14.947 | 14.9289 | -0.000475051 | -0.00170752 | 3.59268 | 3.59439 | -0.000735554 | -0.002250795 | 3.057749205 | 3.06 | 76.0289 | 0.12123 | 76.12107 | 0.001211566 | -0.0004751639 | -0.0007358247 | 2.696478e-05 | 0.6457569 |  |  | 297.0006 | 0.9094216 | 0.00113878 | 0.0170454 | 14.9852 | 14.9681 | -0.000407704 | -0.00147892 | 3.62596 | 3.62743 | -0.000736179 | -0.002252707 | 3.057747293 | 3.06 | 75.04964 | 0.113878 | 75.13511 | 0.001138132 | -0.0004077871 | -0.0007364501 | 1.496968e-05 | 0.55372 |  |  | 198.0004 | 0.3346502 | 0.000476666 | 0.00716212 | 15.0326 | 15.0254 | -0.000152567 | -0.000436134 | 2.85821 | 2.85865 | -0.00032509 | -0.000994776 | 3.059005224 | 3.06 | 27.4781 | 0.0476666 | 27.49119 | 0.0004765524 | -0.0001525786 | -0.0003251429 | 7.512289e-05 | 0.4692665 |  |  | 297.0006 | 0.6411548 | 0.00101266 | 0.0151224 | 14.9486 | 14.9335 | -0.000311811 | -0.00110856 | 3.55412 | 3.55522 | -0.000700941 | -0.002144879 | 3.057855121 | 3.06 | 52.64515 | 0.101266 | 52.69846 | 0.001012148 | -0.0003118596 | -0.0007011868 | 0.0001484372 | 0.4447597 |  |  | 198.0004 | 0.2874449 | 0.000413694 | 0.00622324 | 15.0493 | 15.0431 | -0.00017337 | -0.000544922 | 3.14258 | 3.14312 | -0.000240217 | -0.000737465 | 3.069262535 | 3.07 | 23.52519 | 0.0413694 | 23.53492 | 0.0004136085 | -0.000173385 | -0.0002402459 | 5.897927e-05 | 0.7216983 |  |  | 297.0006 | 0.9540352 | 0.00112132 | 0.016785 | 14.9857 | 14.9689 | -0.000430913 | -0.00151937 | 3.5244 | 3.52592 | -0.000690273 | -0.002112236 | 3.057887764 | 3.06 | 78.33573 | 0.112132 | 78.42357 | 0.001120692 | -0.0004310059 | -0.0006905113 | -1.245385e-05 | 0.6241836 |  |  | 297.0005 | 0.8694317 | 0.000918497 | 0.013779 | 15.0154 | 15.0016 | -0.000247165 | -0.000913788 | 3.69617 | 3.69708 | -0.000673082 | -0.002059631 | 3.057940369 | 3.06 | 71.38895 | 0.0918497 | 71.45452 | 0.0009180754 | -0.0002471956 | -0.0006733086 | -6.163903e-05 | 0.3671356
100 | 400.0007 | 1.704845 | 0.00206289 | 0.0309948 | 15.0559 | 15.0249 | -0.000837454 | -0.00252202 | 3.00901 | 3.01153 | -0.001223233 | -0.003755326 | 3.066244674 | 3.07 | 139.8802 | 0.206289 | 140.1687 | 0.002060765 | -0.0008378049 | -0.001223982 | 7.015193e-05 | 0.6844913 |  |  | 300.0006 | 0.9389327 | 0.00124327 | 0.0185606 | 14.9475 | 14.9289 | -0.000484165 | -0.00174028 | 3.59265 | 3.59439 | -0.000760636 | -0.002327545 | 3.057672455 | 3.06 | 77.48504 | 0.124327 | 77.58138 | 0.001242498 | -0.0004842822 | -0.0007609254 | 3.517148e-05 | 0.6364385 |  |  | 300.0006 | 0.9287842 | 0.00113549 | 0.0169961 | 14.9851 | 14.9681 | -0.00032631 | -0.00118367 | 3.62625 | 3.62743 | -0.000809424 | -0.002476839 | 3.057523161 | 3.06 | 76.64754 | 0.113549 | 76.73457 | 0.001134846 | -0.0003263633 | -0.0008097518 | -1.222628e-05 | 0.4030411 |  |  | 200.0004 | 0.3425601 | 0.000478948 | 0.00719641 | 15.0326 | 15.0254 | -0.000169772 | -0.00048532 | 2.85816 | 2.85865 | -0.000307602 | -0.000941263 | 3.059058737 | 3.06 | 28.12757 | 0.0478948 | 28.14104 | 0.0004788333 | -0.0001697864 | -0.0003076493 | 6.79146e-05 | 0.5518829 |  |  | 300.0006 | 0.6564764 | 0.00101542 | 0.0151638 | 14.9486 | 14.9335 | -0.000361081 | -0.00128373 | 3.55394 | 3.55522 | -0.000650328 | -0.001990004 | 3.058009996 | 3.06 | 53.90321 | 0.101542 | 53.95795 | 0.001014905 | -0.0003611462 | -0.0006505396 | 0.0001305519 | 0.5551487 |  |  | 200.0004 | 0.2946667 | 0.000424747 | 0.00638952 | 15.0495 | 15.0431 | -0.000175439 | -0.000551426 | 3.14257 | 3.14312 | -0.000250322 | -0.000768488 | 3.069231512 | 3.07 | 24.11624 | 0.0424747 | 24.12648 | 0.0004246568 | -0.0001754544 | -0.0002503533 | 6.111388e-05 | 0.7008271 |  |  | 300.0006 | 0.971393 | 0.00115215 | 0.0172464 | 14.9861 | 14.9689 | -0.000433708 | -0.00152922 | 3.52439 | 3.52592 | -0.000714111 | -0.002185179 | 3.057814821 | 3.06 | 79.76098 | 0.115215 | 79.85288 | 0.001151487 | -0.0004338021 | -0.0007143661 | -2.310927e-06 | 0.6072546 |  |  | 300.0005 | 0.8870405 | 0.00095195 | 0.0142808 | 15.0159 | 15.0016 | -0.000254146 | -0.000939598 | 3.69614 | 3.69708 | -0.000698247 | -0.002136635 | 3.057863365 | 3.06 | 72.83481 | 0.095195 | 72.90414 | 0.0009514972 | -0.0002541783 | -0.0006984909 | -4.809311e-05 | 0.3638964
101 | 403.9991 | 1.732928 | 0.00211567 | 0.0317878 | 15.0567 | 15.0249 | -0.000841614 | -0.00253455 | 3.009 | 3.01153 | -0.001272981 | -0.003908053 | 3.066091947 | 3.07 | 142.1843 | 0.211567 | 142.4851 | 0.002113435 | -0.0008419684 | -0.001273792 | 8.992558e-05 | 0.6609936 |  |  | 303.0006 | 0.9571684 | 0.0012656 | 0.018894 | 14.9478 | 14.9289 | -0.000452991 | -0.00162822 | 3.59276 | 3.59439 | -0.000811284 | -0.002482528 | 3.057517472 | 3.06 | 78.98993 | 0.12656 | 79.0899 | 0.0012648 | -0.0004530936 | -0.0008116133 | 3.399774e-05 | 0.558263 |  |  | 303.0006 | 0.948156 | 0.00117756 | 0.0176259 | 14.9858 | 14.9681 | -0.00038713 | -0.00140429 | 3.62603 | 3.62743 | -0.000795477 | -0.002434159 | 3.057565841 | 3.06 | 78.24619 | 0.117756 | 78.33833 | 0.001176867 | -0.000387205 | -0.0007957936 | 5.82129e-06 | 0.4865646 |  |  | 202.0004 | 0.350581 | 0.000503498 | 0.00756528 | 15.033 | 15.0254 | -0.000158474 | -0.000453022 | 2.8582 | 2.85865 | -0.000348192 | -0.001065468 | 3.058934532 | 3.06 | 28.78617 | 0.0503498 | 28.80066 | 0.0005033713 | -0.0001584866 | -0.0003482526 | 8.282073e-05 | 0.4550908 |  |  | 302.9992 | 0.6722386 | 0.00102456 | 0.0153003 | 14.9488 | 14.9335 | -0.000389327 | -0.00138414 | 3.55384 | 3.55522 | -0.000635579 | -0.001944871 | 3.058055129 | 3.06 | 55.19744 | 0.102456 | 55.25399 | 0.001024035 | -0.0003894028 | -0.0006357811 | 0.0001184408 | 0.6124794 |  |  | 202.0004 | 0.301894 | 0.000431109 | 0.00648522 | 15.0496 | 15.0431 | -0.000147854 | -0.000464723 | 3.14266 | 3.14312 | -0.000285596 | -0.000876778 | 3.069123222 | 3.07 | 24.70774 | 0.0431109 | 24.71839 | 0.0004310161 | -0.0001478649 | -0.0002856368 | 5.855409e-05 | 0.5176677 |  |  | 303.0006 | 0.9887968 | 0.00116997 | 0.0175132 | 14.9864 | 14.9689 | -0.000470764 | -0.00165988 | 3.52426 | 3.52592 | -0.000697255 | -0.002133599 | 3.057866401 | 3.06 | 81.19 | 0.116997 | 81.28499 | 0.001169286 | -0.0004708748 | -0.0006974982 | -5.204259e-06 | 0.6750911 |  |  | 303.0005 | 0.9045242 | 0.00089155 | 0.0133747 | 15.015 | 15.0016 | -0.000301251 | -0.00111375 | 3.69597 | 3.69708 | -0.000592382 | -0.001812688 | 3.058187312 | 3.06 | 74.27039 | 0.089155 | 74.3366 | 0.0008911528 | -0.0003012964 | -0.0005925575 | -0.000128078 | 0.5084677
102 | 408.0007 | 1.760229 | 0.00214947 | 0.0322956 | 15.0572 | 15.0249 | -0.000882075 | -0.00265639 | 3.00887 | 3.01153 | -0.001262997 | -0.0038774 | 3.0661226 | 3.07 | 144.4243 | 0.214947 | 144.7347 | 0.002147163 | -0.0008824643 | -0.001263795 | 9.170554e-05 | 0.6982652 |  |  | 306.0006 | 0.9752653 | 0.00129206 | 0.019289 | 14.9482 | 14.9289 | -0.000496034 | -0.00178294 | 3.59261 | 3.59439 | -0.000796304 | -0.002436689 | 3.057563311 | 3.06 | 80.48337 | 0.129206 | 80.58736 | 0.001291226 | -0.0004961571 | -0.0007966212 | 3.712044e-05 | 0.6228268 |  |  | 306.0006 | 0.9674661 | 0.00121567 | 0.0181963 | 14.9863 | 14.9681 | -0.000415808 | -0.00150832 | 3.62593 | 3.62743 | -0.000801258 | -0.002451849 | 3.057548151 | 3.06 | 79.83975 | 0.121567 | 79.93681 | 0.001214932 | -0.0004158945 | -0.0008015792 | 1.999077e-05 | 0.5188439 |  |  | 204.0004 | 0.3585472 | 0.000506904 | 0.00761645 | 15.0331 | 15.0254 | -0.000180774 | -0.000516771 | 2.85813 | 2.85865 | -0.000330359 | -0.001010899 | 3.058989101 | 3.06 | 29.44027 | 0.0506904 | 29.4552 | 0.0005067756 | -0.0001807903 | -0.0003304136 | 7.666746e-05 | 0.5471638 |  |  | 306.0006 | 0.688144 | 0.00105102 | 0.0156953 | 14.9491 | 14.9335 | -0.000348705 | -0.00123972 | 3.55399 | 3.55522 | -0.000697812 | -0.002135306 | 3.057864694 | 3.06 | 56.50344 | 0.105102 | 56.56282 | 0.001050468 | -0.0003487658 | -0.0006980556 | 0.0001234221 | 0.4996247 |  |  | 204.0004 | 0.3089972 | 0.000441363 | 0.00663946 | 15.0497 | 15.0431 | -0.000169839 | -0.000533825 | 3.14259 | 3.14312 | -0.00026997 | -0.000828809 | 3.069171191 | 3.07 | 25.28908 | 0.0441363 | 25.30024 | 0.0004412656 | -0.0001698534 | -0.0002700064 | 6.003615e-05 | 0.6290717 |  |  | 306.0006 | 1.006404 | 0.00119424 | 0.0178765 | 14.9868 | 14.9689 | -0.000506098 | -0.00178446 | 3.52414 | 3.52592 | -0.0006899 | -0.002111094 | 3.057888906 | 3.06 | 82.63577 | 0.119424 | 82.73445 | 0.001193527 | -0.0005062261 | -0.0006901381 | -1.906308e-06 | 0.7335142 |  |  | 305.9992 | 0.9221739 | 0.00095522 | 0.0143299 | 15.016 | 15.0016 | -0.000248399 | -0.000918349 | 3.69616 | 3.69708 | -0.000710309 | -0.002173545 | 3.057826455 | 3.06 | 75.7196 | 0.095522 | 75.79193 | 0.0009547641 | -0.0002484299 | -0.0007105614 | -8.442078e-05 | 0.3496248
103 | 412.0007 | 1.787852 | 0.00218522 | 0.0328328 | 15.0578 | 15.0249 | -0.000885789 | -0.00266758 | 3.00886 | 3.01153 | -0.001299474 | -0.003989384 | 3.066010616 | 3.07 | 146.6908 | 0.218522 | 147.0113 | 0.002182836 | -0.0008861815 | -0.001300319 | 9.504714e-05 | 0.6815109 |  |  | 309.0006 | 0.9937081 | 0.00130995 | 0.0195561 | 14.9485 | 14.9289 | -0.000517027 | -0.0018584 | 3.59253 | 3.59439 | -0.000794106 | -0.002429965 | 3.057570035 | 3.06 | 82.00536 | 0.130995 | 82.11278 | 0.001309093 | -0.0005171607 | -0.0007944215 | 3.124845e-05 | 0.6509903 |  |  | 309.0006 | 0.9868434 | 0.00121602 | 0.0182015 | 14.9863 | 14.9681 | -0.000462071 | -0.00167613 | 3.62576 | 3.62743 | -0.000754409 | -0.002308491 | 3.057691509 | 3.06 | 81.43885 | 0.121602 | 81.53788 | 0.001215281 | -0.0004621778 | -0.0007546937 | -3.593406e-06 | 0.6124045 |  |  | 206.0004 | 0.3668776 | 0.000517528 | 0.00777609 | 15.0332 | 15.0254 | -0.000185682 | -0.0005308 | 2.85812 | 2.85865 | -0.000333511 | -0.001020544 | 3.058979456 | 3.06 | 30.12428 | 0.0517528 | 30.13987 | 0.0005173941 | -0.0001856992 | -0.0003335666 | 7.728826e-05 | 0.5567081 |  |  | 309.0006 | 0.7037262 | 0.00107364 | 0.0160332 | 14.9495 | 14.9335 | -0.000379155 | -0.00134798 | 3.55388 | 3.55522 | -0.000693621 | -0.00212248 | 3.05787752 | 3.06 | 57.78288 | 0.107364 | 57.84492 | 0.001073064 | -0.0003792269 | -0.0006938617 | 0.0001250049 | 0.5465454 |  |  | 206.0004 | 0.3167564 | 0.000455005 | 0.00684469 | 15.05 | 15.0431 | -0.0001977 | -0.000621396 | 3.1425 | 3.14312 | -0.000261267 | -0.00080209 | 3.06919791 | 3.07 | 25.92411 | 0.0455005 | 25.93591 | 0.0004549015 | -0.0001977195 | -0.0002613011 | 6.409371e-05 | 0.7566731 |  |  | 309.0006 | 1.023872 | 0.00122491 | 0.0183355 | 14.9872 | 14.9689 | -0.000497887 | -0.00175551 | 3.52417 | 3.52592 | -0.000725077 | -0.002218737 | 3.057781263 | 3.06 | 84.07001 | 0.122491 | 84.17299 | 0.00122416 | -0.000498011 | -0.00072534 | 7.941136e-06 | 0.6865897 |  |  | 309.0006 | 0.9395717 | 0.00103039 | 0.0154575 | 15.0171 | 15.0016 | -0.000324023 | -0.00119794 | 3.69588 | 3.69708 | -0.000707806 | -0.002165886 | 3.057834114 | 3.06 | 77.14814 | 0.103039 | 77.22763 | 0.00102986 | -0.0003240755 | -0.0007080566 | -2.901022e-05 | 0.4576972
104 | 416.0007 | 1.81561 | 0.00222009 | 0.0333568 | 15.0583 | 15.0249 | -0.000914831 | -0.00275504 | 3.00877 | 3.01153 | -0.001302762 | -0.00399948 | 3.06600052 | 3.07 | 148.9683 | 0.222009 | 149.299 | 0.002217629 | -0.0009152497 | -0.001303611 | 9.735174e-05 | 0.7020879 |  |  | 312.0006 | 1.011917 | 0.00133592 | 0.0199439 | 14.9489 | 14.9289 | -0.000517575 | -0.00186037 | 3.59253 | 3.59439 | -0.000820843 | -0.002511779 | 3.057488221 | 3.06 | 83.50806 | 0.133592 | 83.61962 | 0.001335028 | -0.000517709 | -0.0008211801 | 3.373458e-05 | 0.6304451 |  |  | 312.0006 | 1.006387 | 0.00125556 | 0.0187935 | 14.9869 | 14.9681 | -0.000424807 | -0.00154096 | 3.62589 | 3.62743 | -0.000830238 | -0.002540529 | 3.057459471 | 3.06 | 83.0517 | 0.125556 | 83.15598 | 0.001254772 | -0.0004248973 | -0.0008305828 | 1.170949e-05 | 0.5115652 |  |  | 207.9995 | 0.3751793 | 0.000526486 | 0.00791068 | 15.0334 | 15.0254 | -0.000159873 | -0.00045702 | 2.85819 | 2.85865 | -0.000371293 | -0.001136157 | 3.058863843 | 3.06 | 30.80594 | 0.0526486 | 30.82215 | 0.0005263475 | -0.0001598858 | -0.0003713619 | 7.627885e-05 | 0.4305389 |  |  | 312.0006 | 0.7195488 | 0.00109185 | 0.0163052 | 14.9498 | 14.9335 | -0.00034345 | -0.00122104 | 3.554 | 3.55522 | -0.000747415 | -0.002287089 | 3.057712911 | 3.06 | 59.08208 | 0.109185 | 59.14659 | 0.001091254 | -0.000343509 | -0.0007476945 | 0.0001218613 | 0.4594243 |  |  | 208.0004 | 0.3240193 | 0.000464232 | 0.00698349 | 15.0501 | 15.0431 | -0.000190234 | -0.000597927 | 3.14253 | 3.14312 | -0.000277454 | -0.000851783 | 3.069148217 | 3.07 | 26.51853 | 0.0464232 | 26.53084 | 0.0004641243 | -0.0001902521 | -0.0002774925 | 6.435195e-05 | 0.6856117 |  |  | 312.0006 | 1.041653 | 0.00124653 | 0.0186592 | 14.9875 | 14.9689 | -0.000519197 | -0.00183065 | 3.52409 | 3.52592 | -0.000722396 | -0.002210531 | 3.057789469 | 3.06 | 85.53002 | 0.124653 | 85.63663 | 0.001245754 | -0.0005193318 | -0.0007226571 | 8.386267e-06 | 0.7186422 |  |  | 312.0006 | 0.9572217 | 0.00105375 | 0.0158079 | 15.0174 | 15.0016 | -0.000294051 | -0.00108713 | 3.69599 | 3.69708 | -0.000757509 | -0.002317977 | 3.057682023 | 3.06 | 78.59737 | 0.105375 | 78.68019 | 0.001053195 | -0.0002940942 | -0.0007577961 | -2.55907e-05 | 0.3880915
105 | 420.0007 | 1.84347 | 0.00226202 | 0.0339868 | 15.0589 | 15.0249 | -0.000934 | -0.00281277 | 3.00872 | 3.01153 | -0.001325958 | -0.00407069 | 3.06592931 | 3.07 | 151.2541 | 0.226202 | 151.5962 | 0.002259465 | -0.0009344364 | -0.001326838 | 0.0001065639 | 0.7042582 |  |  | 315.0006 | 1.030084 | 0.00135917 | 0.020291 | 14.9492 | 14.9289 | -0.000497422 | -0.00178793 | 3.5926 | 3.59439 | -0.000860362 | -0.002632709 | 3.057367291 | 3.06 | 85.00726 | 0.135917 | 85.1228 | 0.001358247 | -0.0004975458 | -0.0008607323 | 3.356074e-05 | 0.5780493 |  |  | 315.0006 | 1.026086 | 0.0012799 | 0.0191576 | 14.9873 | 14.9681 | -0.000470076 | -0.00170517 | 3.62573 | 3.62743 | -0.000812814 | -0.002487212 | 3.057512788 | 3.06 | 84.6773 | 0.12799 | 84.78568 | 0.001279082 | -0.0004701865 | -0.0008131445 | 1.165697e-05 | 0.5782324 |  |  | 210.0004 | 0.383614 | 0.000541523 | 0.00813663 | 15.0336 | 15.0254 | -0.000189264 | -0.000541039 | 2.85811 | 2.85865 | -0.000356612 | -0.001091232 | 3.058908768 | 3.06 | 31.49851 | 0.0541523 | 31.51556 | 0.0005413764 | -0.0001892819 | -0.0003566756 | 8.118258e-05 | 0.5306837 |  |  | 315.0006 | 0.735614 | 0.00111423 | 0.0166392 | 14.9501 | 14.9335 | -0.000337232 | -0.00119893 | 3.55403 | 3.55522 | -0.000775901 | -0.002374257 | 3.057625743 | 3.06 | 60.40119 | 0.111423 | 60.46849 | 0.00111361 | -0.0003372889 | -0.0007762022 | 0.0001225511 | 0.4345374 |  |  | 210.0004 | 0.3315725 | 0.00047163 | 0.00709478 | 15.0502 | 15.0431 | -0.000200491 | -0.000630166 | 3.14249 | 3.14312 | -0.000271371 | -0.000833109 | 3.069166891 | 3.07 | 27.1367 | 0.047163 | 27.1495 | 0.0004715188 | -0.0002005111 | -0.0002714078 | 6.242432e-05 | 0.7387816 |  |  | 315.0006 | 1.059215 | 0.00127472 | 0.0190811 | 14.988 | 14.9689 | -0.0005412 | -0.00190823 | 3.52402 | 3.52592 | -0.000735883 | -0.002251802 | 3.057748198 | 3.06 | 86.97202 | 0.127472 | 87.08289 | 0.001273908 | -0.0005413465 | -0.0007361539 | 1.564378e-05 | 0.7353714 |  |  | 315.0006 | 0.974465 | 0.00108524 | 0.0162804 | 15.0179 | 15.0016 | -0.000323815 | -0.00119717 | 3.69588 | 3.69708 | -0.000761038 | -0.002328776 | 3.057671224 | 3.06 | 80.01322 | 0.108524 | 80.10005 | 0.001084652 | -0.0003238674 | -0.0007613277 | -1.360202e-05 | 0.4253982
106 | 424.0007 | 1.871738 | 0.00229645 | 0.034504 | 15.0594 | 15.0249 | -0.000962675 | -0.00289912 | 3.00863 | 3.01153 | -0.001329242 | -0.004080774 | 3.065919226 | 3.07 | 153.5734 | 0.229645 | 153.9261 | 0.002293817 | -0.0009631387 | -0.001330126 | 0.0001078277 | 0.7240957 |  |  | 318.0006 | 1.048838 | 0.00139021 | 0.0207543 | 14.9497 | 14.9289 | -0.000547548 | -0.0019681 | 3.59242 | 3.59439 | -0.000843718 | -0.002581778 | 3.057418222 | 3.06 | 86.55495 | 0.139021 | 86.67528 | 0.001389245 | -0.000547698 | -0.0008440741 | 4.039836e-05 | 0.6488742 |  |  | 318.0006 | 1.045851 | 0.00130947 | 0.0196004 | 14.9877 | 14.9681 | -0.000454328 | -0.00164804 | 3.62579 | 3.62743 | -0.000856015 | -0.002619407 | 3.057380593 | 3.06 | 86.3084 | 0.130947 | 86.42142 | 0.001308613 | -0.0004544312 | -0.0008563816 | 1.673677e-05 | 0.5306411 |  |  | 212.0004 | 0.3922309 | 0.000551358 | 0.0082844 | 15.0337 | 15.0254 | -0.000169241 | -0.0004838 | 2.85817 | 2.85865 | -0.000384246 | -0.001175793 | 3.058824207 | 3.06 | 32.20604 | 0.0551358 | 32.2238 | 0.0005512061 | -0.0001692553 | -0.0003843198 | 8.06705e-05 | 0.4404022 |  |  | 318.0006 | 0.7517719 | 0.00113653 | 0.0169723 | 14.9504 | 14.9335 | -0.000370977 | -0.00131891 | 3.55391 | 3.55522 | -0.000762213 | -0.002332372 | 3.057667628 | 3.06 | 61.72791 | 0.113653 | 61.79806 | 0.001135885 | -0.0003710458 | -0.0007625036 | 0.0001230348 | 0.4866152 |  |  | 212.0004 | 0.3391131 | 0.000476218 | 0.00716379 | 15.0503 | 15.0431 | -0.000185926 | -0.000584387 | 3.14254 | 3.14312 | -0.00029392 | -0.000902334 | 3.069097666 | 3.07 | 27.75384 | 0.0476218 | 27.76706 | 0.0004761046 | -0.0001859433 | -0.0002939632 | 5.770465e-05 | 0.6325393 |  |  | 318.0006 | 1.076889 | 0.00129684 | 0.0194122 | 14.9883 | 14.9689 | -0.000534025 | -0.00188293 | 3.52404 | 3.52592 | -0.000761555 | -0.002330358 | 3.057669642 | 3.06 | 88.42322 | 0.129684 | 88.53789 | 0.001296 | -0.0005341676 | -0.0007618451 | 1.671199e-05 | 0.7011499 |  |  | 318.0006 | 0.9924254 | 0.00110217 | 0.0165343 | 15.0182 | 15.0016 | -0.000326037 | -0.00120539 | 3.69587 | 3.69708 | -0.000778295 | -0.002381583 | 3.057618417 | 3.06 | 81.48794 | 0.110217 | 81.57776 | 0.001101563 | -0.0003260902 | -0.000778598 | -1.695137e-05 | 0.4188171
107 | 428.0007 | 1.89957 | 0.00233989 | 0.0351567 | 15.0601 | 15.0249 | -0.000957221 | -0.0028827 | 3.00865 | 3.01153 | -0.001382299 | -0.004243659 | 3.065756341 | 3.07 | 155.8571 | 0.233989 | 156.2217 | 0.002337157 | -0.0009576794 | -0.001383255 | 0.0001185655 | 0.6923375 |  |  | 321.0006 | 1.067738 | 0.00140799 | 0.0210197 | 14.9499 | 14.9289 | -0.000519325 | -0.00186666 | 3.59252 | 3.59439 | -0.000884897 | -0.002707784 | 3.057292216 | 3.06 | 88.11464 | 0.140799 | 88.2387 | 0.001407 | -0.0005194599 | -0.0008852888 | 3.382345e-05 | 0.5867689 |  |  | 321.0006 | 1.065652 | 0.0013213 | 0.0197774 | 14.9879 | 14.9681 | -0.000461957 | -0.00167572 | 3.62576 | 3.62743 | -0.000861081 | -0.002634908 | 3.057365092 | 3.06 | 87.94252 | 0.13213 | 88.05871 | 0.001320428 | -0.0004620637 | -0.0008614519 | 4.076053e-06 | 0.5363778 |  |  | 214.0004 | 0.4007107 | 0.000554869 | 0.00833715 | 15.0338 | 15.0254 | -0.000171889 | -0.00049137 | 2.85816 | 2.85865 | -0.000387398 | -0.001185437 | 3.058814563 | 3.06 | 32.90232 | 0.0554869 | 32.92057 | 0.0005547151 | -0.0001719038 | -0.0003874731 | 7.400517e-05 | 0.4436535 |  |  | 321.0006 | 0.7682353 | 0.0011542 | 0.0172362 | 14.9507 | 14.9335 | -0.000353149 | -0.00125552 | 3.55397 | 3.55522 | -0.000799133 | -0.002445347 | 3.057554653 | 3.06 | 63.07972 | 0.11542 | 63.15253 | 0.001153534 | -0.0003532114 | -0.0007994525 | 0.0001184854 | 0.4418166 |  |  | 214.0004 | 0.3468104 | 0.000479392 | 0.00721155 | 15.0503 | 15.0431 | -0.000202657 | -0.000636976 | 3.14249 | 3.14312 | -0.000278014 | -0.000853502 | 3.069146498 | 3.07 | 28.38381 | 0.0479392 | 28.39741 | 0.0004792771 | -0.0002026775 | -0.0002780527 | 5.137888e-05 | 0.7289178 |  |  | 321.0006 | 1.094947 | 0.0013335 | 0.019961 | 14.9888 | 14.9689 | -0.000532751 | -0.00187844 | 3.52404 | 3.52592 | -0.000794888 | -0.002432356 | 3.057567644 | 3.06 | 89.90602 | 0.13335 | 90.02591 | 0.001332612 | -0.000532893 | -0.0007952041 | 3.18234e-05 | 0.6701336 |  |  | 320.9992 | 1.010328 | 0.00111282 | 0.0166941 | 15.0183 | 15.0016 | -0.000353115 | -0.0013055 | 3.69577 | 3.69708 | -0.000757912 | -0.002319209 | 3.057680791 | 3.06 | 82.95794 | 0.111282 | 83.05026 | 0.001112201 | -0.0003531774 | -0.0007581994 | -2.650268e-05 | 0.4658107
108 | 432.0007 | 1.927571 | 0.00239152 | 0.0359324 | 15.0609 | 15.0249 | -0.000998183 | -0.00300606 | 3.00852 | 3.01153 | -0.001392195 | -0.004274038 | 3.065725962 | 3.07 | 158.1545 | 0.239152 | 158.5327 | 0.002388665 | -0.0009986815 | -0.001393165 | 0.0001372542 | 0.7168437 |  |  | 324.0006 | 1.086368 | 0.00143658 | 0.0214466 | 14.9504 | 14.9289 | -0.000554451 | -0.00199291 | 3.5924 | 3.59439 | -0.000884938 | -0.00270791 | 3.05729209 | 3.06 | 89.65211 | 0.143658 | 89.7809 | 0.001435549 | -0.0005546048 | -0.0008853298 | 3.8373e-05 | 0.6264386 |  |  | 324.0006 | 1.085536 | 0.00135925 | 0.0203454 | 14.9885 | 14.9681 | -0.000468593 | -0.00169979 | 3.62573 | 3.62743 | -0.000892811 | -0.002732 | 3.057268 | 3.06 | 89.58341 | 0.135925 | 89.70517 | 0.001358327 | -0.0004687028 | -0.0008932098 | 1.736305e-05 | 0.5247399 |  |  | 216.0004 | 0.4095775 | 0.00056874 | 0.00854558 | 15.034 | 15.0254 | -0.00017873 | -0.000510925 | 2.85814 | 2.85865 | -0.000393701 | -0.001204725 | 3.058795275 | 3.06 | 33.63037 | 0.056874 | 33.64949 | 0.0005685783 | -0.000178746 | -0.0003937785 | 7.722459e-05 | 0.4539252 |  |  | 324.0006 | 0.7845513 | 0.00117772 | 0.0175874 | 14.951 | 14.9335 | -0.00037577 | -0.00133595 | 3.55389 | 3.55522 | -0.000796691 | -0.002437873 | 3.057562127 | 3.06 | 64.41943 | 0.117772 | 64.4953 | 0.001177027 | -0.0003758406 | -0.0007970085 | 0.0001199704 | 0.4715641 |  |  | 216.0004 | 0.3544772 | 0.000495385 | 0.00745212 | 15.0506 | 15.0431 | -0.000176446 | -0.000554591 | 3.14257 | 3.14312 | -0.00032339 | -0.000992808 | 3.069007192 | 3.07 | 29.01128 | 0.0495385 | 29.02565 | 0.0004952623 | -0.0001764616 | -0.0003234423 | 5.78977e-05 | 0.5455736 |  |  | 324.0006 | 1.112891 | 0.00136322 | 0.0204058 | 14.9893 | 14.9689 | -0.000599625 | -0.00211423 | 3.52381 | 3.52592 | -0.000763002 | -0.002334786 | 3.057665214 | 3.06 | 91.37937 | 0.136322 | 91.50394 | 0.001362292 | -0.0005998048 | -0.0007632932 | 4.014715e-05 | 0.7858118 |  |  | 324.0006 | 1.028089 | 0.00113263 | 0.0169913 | 15.0186 | 15.0016 | -0.000384076 | -0.00141996 | 3.69566 | 3.69708 | -0.00074813 | -0.002289278 | 3.057710722 | 3.06 | 84.41627 | 0.113263 | 84.51188 | 0.001131989 | -0.0003841498 | -0.00074841 | -2.675524e-05 | 0.5132879
109 | 436.0008 | 1.955463 | 0.00243259 | 0.0365495 | 15.0615 | 15.0249 | -0.00102333 | -0.00308178 | 3.00845 | 3.01153 | -0.001408742 | -0.004324837 | 3.065675163 | 3.07 | 160.443 | 0.243259 | 160.8333 | 0.002429636 | -0.001023854 | -0.001409735 | 0.0001455537 | 0.726274 |  |  | 327.0006 | 1.105302 | 0.0014552 | 0.0217245 | 14.9506 | 14.9289 | -0.000525744 | -0.00188973 | 3.5925 | 3.59439 | -0.000926114 | -0.00283391 | 3.05716609 | 3.06 | 91.21464 | 0.14552 | 91.34737 | 0.001454142 | -0.0005258823 | -0.0009265431 | 3.258861e-05 | 0.5675745 |  |  | 327.0006 | 1.105713 | 0.00138453 | 0.0207239 | 14.9888 | 14.9681 | -0.000484543 | -0.00175765 | 3.62568 | 3.62743 | -0.00089903 | -0.002751031 | 3.057248969 | 3.06 | 91.24852 | 0.138453 | 91.37485 | 0.001383572 | -0.0004846604 | -0.0008994344 | 1.76491e-05 | 0.5388502 |  |  | 217.9995 | 0.4183536 | 0.000577395 | 0.00867562 | 15.0341 | 15.0254 | -0.000192745 | -0.000550991 | 2.8581 | 2.85865 | -0.00038636 | -0.001182262 | 3.058817738 | 3.06 | 34.35097 | 0.0577395 | 34.37081 | 0.0005772284 | -0.0001927636 | -0.0003864347 | 7.534192e-05 | 0.4988258 |  |  | 327.0006 | 0.8008301 | 0.00122038 | 0.0182245 | 14.9517 | 14.9335 | -0.000287246 | -0.00102122 | 3.5542 | 3.55522 | -0.000930618 | -0.00284769 | 3.05715231 | 3.06 | 65.75608 | 0.122038 | 65.83633 | 0.001219636 | -0.0002872873 | -0.0009310513 | 0.0001406003 | 0.3085622 |  |  | 218.0004 | 0.362161 | 0.000499505 | 0.00751411 | 15.0506 | 15.0431 | -0.000209563 | -0.000658682 | 3.14246 | 3.14312 | -0.000288397 | -0.000885379 | 3.069114621 | 3.07 | 29.64014 | 0.0499505 | 29.65495 | 0.0004993803 | -0.000209585 | -0.0002884386 | 5.253326e-05 | 0.726619 |  |  | 327.0006 | 1.130809 | 0.00138307 | 0.020703 | 14.9896 | 14.9689 | -0.000567469 | -0.00200085 | 3.52392 | 3.52592 | -0.000814191 | -0.002491426 | 3.057508574 | 3.06 | 92.85061 | 0.138307 | 92.97902 | 0.001382114 | -0.0005676301 | -0.0008145226 | 3.865641e-05 | 0.6968868 |  |  | 327.0006 | 1.045911 | 0.00118234 | 0.0177371 | 15.0194 | 15.0016 | -0.000363273 | -0.00134305 | 3.69574 | 3.69708 | -0.000822984 | -0.002518331 | 3.057481669 | 3.06 | 85.87967 | 0.118234 | 85.98121 | 0.001181642 | -0.000363339 | -0.0008233228 | 2.751263e-06 | 0.4413081
110 | 440.0008 | 1.982636 | 0.00247709 | 0.0372182 | 15.0622 | 15.0249 | -0.00106662 | -0.00321215 | 3.00832 | 3.01153 | -0.001412 | -0.004334839 | 3.065665161 | 3.07 | 162.6725 | 0.247709 | 163.0754 | 0.002474027 | -0.001067189 | -0.001412998 | 0.0001581029 | 0.755266 |  |  | 330.0006 | 1.124008 | 0.00148952 | 0.022237 | 14.9512 | 14.9289 | -0.000557309 | -0.00200319 | 3.59239 | 3.59439 | -0.000935617 | -0.002862988 | 3.057137012 | 3.06 | 92.75831 | 0.148952 | 92.89647 | 0.001488412 | -0.0005574644 | -0.000936055 | 4.275097e-05 | 0.5955466 |  |  | 330.0006 | 1.125697 | 0.00140482 | 0.0210275 | 14.9892 | 14.9681 | -0.000481292 | -0.00174585 | 3.62569 | 3.62743 | -0.000928447 | -0.002841048 | 3.057158952 | 3.06 | 92.89766 | 0.140482 | 93.02816 | 0.001403834 | -0.0004814079 | -0.0009288783 | 1.319622e-05 | 0.518268 |  |  | 220.0004 | 0.4270661 | 0.000589498 | 0.00885747 | 15.0343 | 15.0254 | -0.000206964 | -0.000591637 | 2.85806 | 2.85865 | -0.000385668 | -0.001180145 | 3.058819855 | 3.06 | 35.06635 | 0.0589498 | 35.08702 | 0.0005893243 | -0.0002069854 | -0.0003857424 | 7.697959e-05 | 0.5365898 |  |  | 330.0006 | 0.8173379 | 0.00120607 | 0.0180108 | 14.9515 | 14.9335 | -0.00039307 | -0.00139745 | 3.55383 | 3.55522 | -0.000813236 | -0.002488503 | 3.057511497 | 3.06 | 67.11153 | 0.120607 | 67.19247 | 0.001205343 | -0.0003931473 | -0.0008135669 | 0.0001040809 | 0.483239 |  |  | 220.0004 | 0.3700209 | 0.000514545 | 0.00774036 | 15.0508 | 15.0431 | -0.000205709 | -0.00064657 | 3.14248 | 3.14312 | -0.000308044 | -0.000945695 | 3.069054305 | 3.07 | 30.28341 | 0.0514545 | 30.29899 | 0.0005144127 | -0.0002057302 | -0.0003080915 | 5.7861e-05 | 0.6677568 |  |  | 330.0006 | 1.148854 | 0.00140966 | 0.021101 | 14.99 | 14.9689 | -0.00061648 | -0.00217366 | 3.52375 | 3.52592 | -0.000792651 | -0.002425511 | 3.057574489 | 3.06 | 94.33231 | 0.140966 | 94.46529 | 0.001408667 | -0.0006166701 | -0.0007929653 | 4.373424e-05 | 0.777676 |  |  | 330.0006 | 1.063901 | 0.00121487 | 0.018225 | 15.0199 | 15.0016 | -0.000347523 | -0.00128482 | 3.69579 | 3.69708 | -0.000869763 | -0.002661475 | 3.057338525 | 3.06 | 87.35681 | 0.121487 | 87.46294 | 0.001214133 | -0.0003475834 | -0.0008701415 | 1.492636e-05 | 0.3994562
111 | 444.0008 | 2.009861 | 0.00252813 | 0.0379851 | 15.0629 | 15.0249 | -0.00103212 | -0.00310827 | 3.00842 | 3.01153 | -0.001491597 | -0.004579204 | 3.065420796 | 3.07 | 164.9063 | 0.252813 | 165.3232 | 0.00252494 | -0.001032653 | -0.001492711 | 0.0001770941 | 0.6917972 |  |  | 333.0006 | 1.142613 | 0.00151173 | 0.0225685 | 14.9515 | 14.9289 | -0.000556794 | -0.00200133 | 3.59239 | 3.59439 | -0.000955663 | -0.002924329 | 3.057075671 | 3.06 | 94.2937 | 0.151173 | 94.43624 | 0.001510588 | -0.0005569491 | -0.0009561199 | 4.09657e-05 | 0.5825096 |  |  | 333.0006 | 1.145813 | 0.00142914 | 0.0213915 | 14.9895 | 14.9681 | -0.000496885 | -0.00180242 | 3.62563 | 3.62743 | -0.000931909 | -0.002851643 | 3.057148357 | 3.06 | 94.55774 | 0.142914 | 94.69288 | 0.00142812 | -0.0004970085 | -0.0009323435 | 1.259672e-05 | 0.5330744 |  |  | 222.0004 | 0.4360086 | 0.000600172 | 0.00901785 | 15.0345 | 15.0254 | -0.000186623 | -0.000533489 | 2.85812 | 2.85865 | -0.00041995 | -0.001285048 | 3.058714952 | 3.06 | 35.80062 | 0.0600172 | 35.82211 | 0.000599992 | -0.0001866404 | -0.0004200382 | 7.691344e-05 | 0.4443415 |  |  | 332.9992 | 0.8343579 | 0.00122916 | 0.0183556 | 14.9518 | 14.9335 | -0.000389109 | -0.00138337 | 3.55384 | 3.55522 | -0.000836096 | -0.002558453 | 3.057441547 | 3.06 | 68.50904 | 0.122916 | 68.59325 | 0.001228405 | -0.0003891847 | -0.0008364457 | 0.0001041845 | 0.4652839 |  |  | 221.9995 | 0.3778977 | 0.000521264 | 0.00784143 | 15.0509 | 15.0431 | -0.000210284 | -0.000660947 | 3.14246 | 3.14312 | -0.000308324 | -0.000946554 | 3.069053446 | 3.07 | 30.92807 | 0.0521264 | 30.94419 | 0.0005211282 | -0.0002103061 | -0.0003083715 | 5.48545e-05 | 0.6819894 |  |  | 333.0006 | 1.166531 | 0.00144037 | 0.0215607 | 14.9904 | 14.9689 | -0.000653605 | -0.00230456 | 3.52362 | 3.52592 | -0.00078245 | -0.002394296 | 3.057605704 | 3.06 | 95.78373 | 0.144037 | 95.92169 | 0.001439334 | -0.0006538187 | -0.0007827563 | 5.335689e-05 | 0.8352775 |  |  | 333.0006 | 1.081976 | 0.00123216 | 0.0184845 | 15.0201 | 15.0016 | -0.000395952 | -0.00146387 | 3.69562 | 3.69708 | -0.000837107 | -0.002561548 | 3.057438452 | 3.06 | 88.84094 | 0.123216 | 88.95041 | 0.001231402 | -0.0003960304 | -0.0008374576 | 1.180048e-05 | 0.4728961
112 | 448.0008 | 2.037716 | 0.00256863 | 0.0385936 | 15.0635 | 15.0249 | -0.00105537 | -0.00317828 | 3.00835 | 3.01153 | -0.001508136 | -0.004629978 | 3.065370022 | 3.07 | 167.1917 | 0.256863 | 167.6212 | 0.002565337 | -0.001055927 | -0.001509274 | 0.0001848557 | 0.6996258 |  |  | 336.0007 | 1.161406 | 0.00154138 | 0.0230112 | 14.9519 | 14.9289 | -0.00057853 | -0.00207946 | 3.59231 | 3.59439 | -0.000960142 | -0.002938035 | 3.057061965 | 3.06 | 95.84457 | 0.154138 | 95.9923 | 0.001540193 | -0.0005786974 | -0.0009606032 | 4.635502e-05 | 0.6024313 |  |  | 336.0006 | 1.165792 | 0.00145714 | 0.0218107 | 14.9899 | 14.9681 | -0.000506163 | -0.00183607 | 3.6256 | 3.62743 | -0.000950303 | -0.002907926 | 3.057092074 | 3.06 | 96.20649 | 0.145714 | 96.34668 | 0.001456079 | -0.0005062911 | -0.0009507548 | 1.583444e-05 | 0.5325149 |  |  | 224.0004 | 0.4451663 | 0.000615301 | 0.00924517 | 15.0347 | 15.0254 | -0.000192638 | -0.000550683 | 2.8581 | 2.85865 | -0.000426253 | -0.001304333 | 3.058695667 | 3.06 | 36.55256 | 0.0615301 | 36.57505 | 0.0006151118 | -0.0001926566 | -0.0004263439 | 8.103879e-05 | 0.4518807 |  |  | 336.0006 | 0.8512856 | 0.00128145 | 0.0191364 | 14.9526 | 14.9335 | -0.000429782 | -0.00152797 | 3.5537 | 3.55522 | -0.000850193 | -0.00260159 | 3.05739841 | 3.06 | 69.89897 | 0.128145 | 69.98854 | 0.00128063 | -0.0004298744 | -0.0008505546 | 0.0001335406 | 0.5054048 |  |  | 224.0004 | 0.3858497 | 0.000526937 | 0.00792677 | 15.051 | 15.0431 | -0.000212598 | -0.000668223 | 3.14245 | 3.14312 | -0.000311785 | -0.000957179 | 3.069042821 | 3.07 | 31.57888 | 0.0526937 | 31.59552 | 0.0005267982 | -0.0002126206 | -0.0003118336 | 5.07102e-05 | 0.6818399 |  |  | 336.0006 | 1.184407 | 0.00146579 | 0.0219413 | 14.9908 | 14.9689 | -0.000644602 | -0.00227282 | 3.52365 | 3.52592 | -0.000817619 | -0.002501914 | 3.057498086 | 3.06 | 97.25153 | 0.146579 | 97.39408 | 0.001464717 | -0.0006448098 | -0.0008179534 | 5.746536e-05 | 0.788321 |  |  | 336.0006 | 1.100193 | 0.00125813 | 0.018874 | 15.0205 | 15.0016 | -0.000391807 | -0.00144854 | 3.69563 | 3.69708 | -0.000866419 | -0.002651241 | 3.057348759 | 3.06 | 90.33676 | 0.125813 | 90.45042 | 0.001257339 | -0.0003918838 | -0.0008667946 | 1.717153e-05 | 0.4521069
113 | 452.0008 | 2.065441 | 0.00260756 | 0.0391784 | 15.0641 | 15.0249 | -0.00110519 | -0.00332833 | 3.0082 | 3.01153 | -0.00149812 | -0.004599227 | 3.065400773 | 3.07 | 169.4665 | 0.260756 | 169.9084 | 0.002604166 | -0.001105801 | -0.001499243 | 0.0001912029 | 0.7375729 |  |  | 339.0007 | 1.180105 | 0.00155763 | 0.0232537 | 14.9522 | 14.9289 | -0.000581862 | -0.00209144 | 3.5923 | 3.59439 | -0.000977406 | -0.002990862 | 3.057009138 | 3.06 | 97.38766 | 0.155763 | 97.53936 | 0.001556418 | -0.0005820313 | -0.000977884 | 3.85045e-05 | 0.5951947 |  |  | 339.0006 | 1.185812 | 0.00149061 | 0.0223116 | 14.9904 | 14.9681 | -0.000498693 | -0.00180898 | 3.62563 | 3.62743 | -0.000991892 | -0.003035189 | 3.056964811 | 3.06 | 97.85862 | 0.149061 | 98.00449 | 0.0014895 | -0.0004988174 | -0.0009923843 | 2.447319e-05 | 0.5026454 |  |  | 226.0004 | 0.4542319 | 0.000621514 | 0.00933852 | 15.0348 | 15.0254 | -0.000189681 | -0.000542232 | 2.85811 | 2.85865 | -0.000436398 | -0.001335379 | 3.058664621 | 3.06 | 37.29693 | 0.0621514 | 37.32011 | 0.0006213209 | -0.000189699 | -0.0004364932 | 7.636837e-05 | 0.4345978 |  |  | 339.0006 | 0.8684962 | 0.00127627 | 0.0190591 | 14.9525 | 14.9335 | -0.000387661 | -0.00137822 | 3.55385 | 3.55522 | -0.000885683 | -0.00271019 | 3.05728981 | 3.06 | 71.31213 | 0.127627 | 71.40314 | 0.001275456 | -0.0003877362 | -0.0008860754 | 0.0001051824 | 0.4375882 |  |  | 226.0004 | 0.3938015 | 0.000542372 | 0.00815896 | 15.0513 | 15.0431 | -0.000202441 | -0.000636296 | 3.14249 | 3.14312 | -0.000344435 | -0.001057415 | 3.068942585 | 3.07 | 32.22967 | 0.0542372 | 32.24715 | 0.000542225 | -0.0002024615 | -0.0003444943 | 5.631803e-05 | 0.5877063 |  |  | 339.0006 | 1.202298 | 0.00148093 | 0.0221679 | 14.9911 | 14.9689 | -0.000622298 | -0.00219417 | 3.52373 | 3.52592 | -0.000860299 | -0.002632513 | 3.057367487 | 3.06 | 98.72055 | 0.148093 | 98.86675 | 0.001479835 | -0.0006224917 | -0.0008606693 | 5.130448e-05 | 0.7232647 |  |  | 339.0006 | 1.118222 | 0.00127947 | 0.0191941 | 15.0208 | 15.0016 | -0.000419811 | -0.00155208 | 3.69553 | 3.69708 | -0.000859338 | -0.002629574 | 3.057370426 | 3.06 | 91.8171 | 0.127947 | 91.93457 | 0.001278652 | -0.0004198991 | -0.0008597074 | 1.81352e-05 | 0.488421
114 | 456.0008 | 2.092764 | 0.00266862 | 0.0400959 | 15.065 | 15.0249 | -0.0010747 | -0.00323649 | 3.00829 | 3.01153 | -0.001587642 | -0.004874061 | 3.065125939 | 3.07 | 171.7084 | 0.266862 | 172.1666 | 0.002665066 | -0.001075278 | -0.001588904 | 0.0002200328 | 0.676742 |  |  | 342.0007 | 1.198631 | 0.00158612 | 0.023679 | 14.9526 | 14.9289 | -0.000583015 | -0.00209558 | 3.59229 | 3.59439 | -0.00100135 | -0.003064131 | 3.056935869 | 3.06 | 98.91652 | 0.158612 | 99.07342 | 0.001584863 | -0.000583185 | -0.001001852 | 4.307664e-05 | 0.5821071 |  |  | 342.0006 | 1.205747 | 0.00150514 | 0.0225291 | 14.9907 | 14.9681 | -0.00052387 | -0.0019003 | 3.62553 | 3.62743 | -0.00098433 | -0.00301205 | 3.05698795 | 3.06 | 99.50382 | 0.150514 | 99.65358 | 0.001504008 | -0.0005240073 | -0.0009848148 | 1.432991e-05 | 0.5320871 |  |  | 228.0004 | 0.4634945 | 0.000632723 | 0.00950695 | 15.035 | 15.0254 | -0.000215706 | -0.000616629 | 2.85803 | 2.85865 | -0.000421716 | -0.001290451 | 3.058709549 | 3.06 | 38.05749 | 0.0632723 | 38.08157 | 0.0006325229 | -0.0002157293 | -0.0004218049 | 7.645152e-05 | 0.5114432 |  |  | 342.0006 | 0.8855589 | 0.00129513 | 0.0193407 | 14.9528 | 14.9335 | -0.000425136 | -0.00151145 | 3.55371 | 3.55522 | -0.000866369 | -0.002651088 | 3.057348912 | 3.06 | 72.71315 | 0.129513 | 72.80732 | 0.001294292 | -0.0004252264 | -0.0008667445 | 0.0001010041 | 0.4906018 |  |  | 228.0004 | 0.4019121 | 0.000551852 | 0.00830157 | 15.0514 | 15.0431 | -0.000212127 | -0.00066674 | 3.14246 | 3.14312 | -0.000341533 | -0.001048506 | 3.068951494 | 3.07 | 32.89347 | 0.0551852 | 32.91162 | 0.0005516998 | -0.0002121495 | -0.0003415913 | 5.578047e-05 | 0.6210623 |  |  | 342.0006 | 1.220568 | 0.00152834 | 0.0228775 | 14.9918 | 14.9689 | -0.000652035 | -0.00229902 | 3.52362 | 3.52592 | -0.000875761 | -0.002679829 | 3.057320171 | 3.06 | 100.2207 | 0.152834 | 100.3739 | 0.001527173 | -0.0006522477 | -0.0008761447 | 7.686678e-05 | 0.744452 |  |  | 342.0006 | 1.136237 | 0.00130896 | 0.0196365 | 15.0213 | 15.0016 | -0.000397813 | -0.00147075 | 3.69561 | 3.69708 | -0.000914223 | -0.002797524 | 3.057202476 | 3.06 | 93.29629 | 0.130896 | 93.41841 | 0.001308104 | -0.0003978921 | -0.0009146412 | 2.724219e-05 | 0.4350254
115 | 460.0008 | 2.120753 | 0.00270791 | 0.0406863 | 15.0656 | 15.0249 | -0.00110741 | -0.00333499 | 3.00819 | 3.01153 | -0.001594216 | -0.004894243 | 3.065105757 | 3.07 | 174.0048 | 0.270791 | 174.476 | 0.00270425 | -0.001108024 | -0.001595488 | 0.00022642 | 0.6944731 |  |  | 345.0007 | 1.217856 | 0.00161367 | 0.0240904 | 14.953 | 14.9289 | -0.000593601 | -0.00213364 | 3.59226 | 3.59439 | -0.001019731 | -0.003120376 | 3.056879624 | 3.06 | 100.503 | 0.161367 | 100.6652 | 0.001612369 | -0.0005937773 | -0.001020251 | 4.581097e-05 | 0.5819912 |  |  | 345.0006 | 1.225721 | 0.00153375 | 0.0229573 | 14.9911 | 14.9681 | -0.000539858 | -0.0019583 | 3.62548 | 3.62743 | -0.000997209 | -0.00305146 | 3.05694854 | 3.06 | 101.1522 | 0.153375 | 101.3073 | 0.001532575 | -0.0005400038 | -0.0009977065 | 1.817574e-05 | 0.5412451 |  |  | 230.0004 | 0.4726742 | 0.000639497 | 0.00960873 | 15.0351 | 15.0254 | -0.000208 | -0.000594598 | 2.85806 | 2.85865 | -0.000438856 | -0.001342901 | 3.058657099 | 3.06 | 38.81123 | 0.0639497 | 38.83605 | 0.0006392926 | -0.0002080216 | -0.0004389523 | 7.220424e-05 | 0.4739048 |  |  | 345.0006 | 0.9027864 | 0.00131632 | 0.0196572 | 14.9531 | 14.9335 | -0.000438099 | -0.00155754 | 3.55367 | 3.55522 | -0.000875168 | -0.002678014 | 3.057321986 | 3.06 | 74.1277 | 0.131632 | 74.22528 | 0.001315454 | -0.000438195 | -0.0008755512 | 9.892667e-05 | 0.500479 |  |  | 230.0004 | 0.4099856 | 0.000562895 | 0.00846769 | 15.0516 | 15.0431 | -0.000219029 | -0.000688435 | 3.14243 | 3.14312 | -0.000345273 | -0.001059987 | 3.068940013 | 3.07 | 33.55422 | 0.0562895 | 33.57311 | 0.0005627366 | -0.000219053 | -0.0003453326 | 5.684994e-05 | 0.6343246 |  |  | 345.0006 | 1.238323 | 0.00154256 | 0.0230903 | 14.992 | 14.9689 | -0.000664877 | -0.00234431 | 3.52358 | 3.52592 | -0.000877748 | -0.002685908 | 3.057314092 | 3.06 | 101.6786 | 0.154256 | 101.8354 | 0.001541371 | -0.0006650981 | -0.0008781334 | 6.99466e-05 | 0.7573998 |  |  | 345.0006 | 1.154325 | 0.00131155 | 0.0196754 | 15.0213 | 15.0016 | -0.000417224 | -0.00154251 | 3.69554 | 3.69708 | -0.000895299 | -0.002739615 | 3.057260385 | 3.06 | 94.78151 | 0.131155 | 94.90582 | 0.001310691 | -0.0004173111 | -0.0008957 | 9.434833e-06 | 0.4659049
116 | 464.0008 | 2.148303 | 0.00274877 | 0.0413001 | 15.0662 | 15.0249 | -0.00117397 | -0.00353546 | 3.00799 | 3.01153 | -0.001567596 | -0.004812519 | 3.065187481 | 3.07 | 176.2652 | 0.274877 | 176.7497 | 0.002744999 | -0.00117466 | -0.001568826 | 0.0002348787 | 0.7487508 |  |  | 348.0007 | 1.236409 | 0.00163601 | 0.0244238 | 14.9533 | 14.9289 | -0.00061711 | -0.00221813 | 3.59217 | 3.59439 | -0.001014744 | -0.003105118 | 3.056894882 | 3.06 | 102.0342 | 0.163601 | 102.2011 | 0.001634673 | -0.0006173005 | -0.001015259 | 4.421315e-05 | 0.6080226 |  |  | 348.0006 | 1.245852 | 0.00154891 | 0.0231843 | 14.9913 | 14.9681 | -0.000542699 | -0.0019686 | 3.62547 | 3.62743 | -0.001007781 | -0.003083811 | 3.056916189 | 3.06 | 102.8134 | 0.154891 | 102.9727 | 0.001547712 | -0.0005428463 | -0.001008289 | 8.417395e-06 | 0.5383836 |  |  | 232.0004 | 0.4820194 | 0.000656248 | 0.00986042 | 15.0353 | 15.0254 | -0.000214887 | -0.000614288 | 2.85804 | 2.85865 | -0.000445158 | -0.001362183 | 3.058637817 | 3.06 | 39.57856 | 0.0656248 | 39.60454 | 0.0006560328 | -0.0002149101 | -0.0004452571 | 7.772281e-05 | 0.4826652 |  |  | 348.0006 | 0.9198454 | 0.00134155 | 0.0200339 | 14.9535 | 14.9335 | -0.000406914 | -0.00144667 | 3.55378 | 3.55522 | -0.000932819 | -0.002854427 | 3.057145573 | 3.06 | 75.52841 | 0.134155 | 75.62973 | 0.001340651 | -0.0004069968 | -0.0009332543 | 0.0001011046 | 0.4361049 |  |  | 231.9994 | 0.4183872 | 0.000565566 | 0.00850787 | 15.0516 | 15.0431 | -0.000203626 | -0.00064002 | 3.14248 | 3.14312 | -0.000361178 | -0.001108817 | 3.068891183 | 3.07 | 34.24183 | 0.0565566 | 34.26119 | 0.0005654061 | -0.0002036467 | -0.0003612432 | 4.915115e-05 | 0.5637385 |  |  | 348.0006 | 1.256032 | 0.00158149 | 0.0236731 | 14.9926 | 14.9689 | -0.000664648 | -0.0023435 | 3.52358 | 3.52592 | -0.000917732 | -0.002808261 | 3.057191739 | 3.06 | 103.1327 | 0.158149 | 103.2958 | 0.001580241 | -0.000664869 | -0.0009181534 | 8.771565e-05 | 0.7241372 |  |  | 348.0006 | 1.172598 | 0.0013716 | 0.0205762 | 15.0222 | 15.0016 | -0.000455098 | -0.00168253 | 3.6954 | 3.69708 | -0.000917308 | -0.002806962 | 3.057193038 | 3.06 | 96.28193 | 0.13716 | 96.41399 | 0.00137066 | -0.0004552016 | -0.000917729 | 4.872583e-05 | 0.4960087
117 | 468.0008 | 2.176134 | 0.00280076 | 0.0420812 | 15.067 | 15.0249 | -0.00116544 | -0.00350975 | 3.00802 | 3.01153 | -0.001630566 | -0.005005837 | 3.064994163 | 3.07 | 178.5487 | 0.280076 | 179.0488 | 0.002796845 | -0.00116612 | -0.001631897 | 0.0002540749 | 0.7145793 |  |  | 351.0007 | 1.254994 | 0.00165993 | 0.024781 | 14.9537 | 14.9289 | -0.000575637 | -0.00206906 | 3.59232 | 3.59439 | -0.001083179 | -0.003314527 | 3.056685473 | 3.06 | 103.5679 | 0.165993 | 103.7398 | 0.001658554 | -0.0005758027 | -0.001083766 | 4.414856e-05 | 0.531298 |  |  | 351.0006 | 1.266179 | 0.00158025 | 0.0236534 | 14.9918 | 14.9681 | -0.000525064 | -0.00190464 | 3.62553 | 3.62743 | -0.001057631 | -0.003236352 | 3.056763648 | 3.06 | 104.4909 | 0.158025 | 104.6561 | 0.001579003 | -0.0005252019 | -0.001058191 | 1.454427e-05 | 0.4963207 |  |  | 234.0005 | 0.4916369 | 0.000664262 | 0.00998083 | 15.0354 | 15.0254 | -0.000226236 | -0.000646731 | 2.858 | 2.85865 | -0.000437817 | -0.001339719 | 3.058660281 | 3.06 | 40.36825 | 0.0664262 | 40.39507 | 0.0006640415 | -0.0002262616 | -0.0004379129 | 7.418807e-05 | 0.5166818 |  |  | 351.0006 | 0.9371752 | 0.00136682 | 0.0204114 | 14.9539 | 14.9335 | -0.000453588 | -0.00161261 | 3.55361 | 3.55522 | -0.00091175 | -0.002789956 | 3.057210044 | 3.06 | 76.95136 | 0.136682 | 77.05653 | 0.001365887 | -0.0004536909 | -0.0009121659 | 0.0001029556 | 0.4973776 |  |  | 234.0005 | 0.4266391 | 0.000568141 | 0.00854661 | 15.0517 | 15.0431 | -0.000221 | -0.000694629 | 3.14243 | 3.14312 | -0.000351914 | -0.001080377 | 3.068919623 | 3.07 | 34.91718 | 0.0568141 | 34.93702 | 0.0005679797 | -0.0002210244 | -0.0003519759 | 4.154119e-05 | 0.6279532 |  |  | 351.0006 | 1.274051 | 0.00160368 | 0.0240053 | 14.9929 | 14.9689 | -0.00070691 | -0.00249251 | 3.52343 | 3.52592 | -0.000895191 | -0.002739285 | 3.057260715 | 3.06 | 104.6122 | 0.160368 | 104.78 | 0.001602395 | -0.00070716 | -0.0008955919 | 8.84252e-05 | 0.7896007 |  |  | 351.0006 | 1.190713 | 0.00140471 | 0.0210729 | 15.0227 | 15.0016 | -0.000464465 | -0.00171716 | 3.69536 | 3.69708 | -0.000939746 | -0.002875624 | 3.057124376 | 3.06 | 97.76932 | 0.140471 | 97.90666 | 0.001403724 | -0.0004645729 | -0.0009401878 | 6.132394e-05 | 0.4941277
118 | 472.0008 | 2.203421875 | 0.00286449 | 0.0430389 | 15.068 | 15.0249 | -0.00118 | -0.0035536 | 3.00798 | 3.01153 | -0.001683548 | -0.005168493 | 3.064831507 | 3.07 | 180.7876562 | 0.286449 | 181.3055 | 0.002860395 | -0.001180697 | -0.001684967 | 0.0002855754 | 0.7007241 |  |  | 354.0007 | 1.273639 | 0.00171649 | 0.0256254 | 14.9545 | 14.9289 | -0.000623505 | -0.00224112 | 3.59215 | 3.59439 | -0.001089345 | -0.003333395 | 3.056666605 | 3.06 | 105.1065 | 0.171649 | 105.2869 | 0.001715019 | -0.0006236995 | -0.001089939 | 7.653668e-05 | 0.5722335 |  |  | 354.0006 | 1.2864 | 0.00160966 | 0.0240935 | 14.9922 | 14.9681 | -0.000563031 | -0.00204236 | 3.62539 | 3.62743 | -0.001045709 | -0.00319987 | 3.05680013 | 3.06 | 106.1596 | 0.160966 | 106.3305 | 0.001608366 | -0.0005631896 | -0.001046256 | 1.887735e-05 | 0.5382903 |  |  | 236.0005 | 0.5007607 | 0.000670854 | 0.0100799 | 15.0355 | 15.0254 | -0.000232774 | -0.000665418 | 2.85798 | 2.85865 | -0.00043747 | -0.001338657 | 3.058661343 | 3.06 | 41.11741 | 0.0670854 | 41.14499 | 0.0006706291 | -0.0002328011 | -0.0004375657 | 6.98252e-05 | 0.5320369 |  |  | 354.0006 | 0.9547201 | 0.00137757 | 0.0205718 | 14.954 | 14.9335 | -0.000453471 | -0.00161219 | 3.55361 | 3.55522 | -0.000918431 | -0.0028104 | 3.0571896 | 3.06 | 78.39197 | 0.137757 | 78.49996 | 0.001376622 | -0.0004535738 | -0.000918853 | 9.003366e-05 | 0.4936305 |  |  | 236.0005 | 0.4350479 | 0.000591896 | 0.00890396 | 15.052 | 15.0431 | -0.000233863 | -0.000735061 | 3.14239 | 3.14312 | -0.000359114 | -0.001102479 | 3.068897521 | 3.07 | 35.60538 | 0.0591896 | 35.62646 | 0.0005917209 | -0.0002338904 | -0.0003591785 | 5.489384e-05 | 0.6511814 |  |  | 354.0006 | 1.291819 | 0.00163413 | 0.0244612 | 14.9933 | 14.9689 | -0.000690968 | -0.0024363 | 3.52349 | 3.52592 | -0.000938859 | -0.002872908 | 3.057127092 | 3.06 | 106.0711 | 0.163413 | 106.2445 | 0.001632796 | -0.0006912068 | -0.0009393 | 9.766516e-05 | 0.7358744 |  |  | 354.0006 | 1.20885 | 0.00142163 | 0.0213268 | 15.023 | 15.0016 | -0.000450091 | -0.00166402 | 3.69542 | 3.69708 | -0.000975918 | -0.002986308 | 3.057013692 | 3.06 | 99.25855 | 0.142163 | 99.39965 | 0.00142062 | -0.0004501923 | -0.0009763945 | 5.774957e-05 | 0.4610762
119 | 476.0008 | 2.23062 | 0.00290692 | 0.0436764 | 15.0686 | 15.0249 | -0.00121529 | -0.0036599 | 3.00787 | 3.01153 | -0.001686791 | -0.005178449 | 3.064821551 | 3.07 | 183.0193 | 0.290692 | 183.5513 | 0.002902703 | -0.001216029 | -0.001688215 | 0.0002959901 | 0.7203045 |  |  | 357.0007 | 1.292307 | 0.00171753 | 0.0256409 | 14.9546 | 14.9289 | -0.000636563 | -0.00228806 | 3.5921 | 3.59439 | -0.00108212 | -0.003311288 | 3.056688712 | 3.06 | 106.6471 | 0.171753 | 106.8303 | 0.001716057 | -0.0006367657 | -0.001082706 | 5.355669e-05 | 0.5881243 |  |  | 357.0006 | 1.306504 | 0.00161936 | 0.0242388 | 14.9924 | 14.9681 | -0.000552668 | -0.00200477 | 3.62543 | 3.62743 | -0.001070057 | -0.003274373 | 3.056725627 | 3.06 | 107.8187 | 0.161936 | 107.9933 | 0.00161805 | -0.0005528208 | -0.00107063 | 3.704758e-06 | 0.516351 |  |  | 237.9994 | 0.5104482 | 0.000686764 | 0.0103189 | 15.0358 | 15.0254 | -0.00023686 | -0.000677099 | 2.85797 | 2.85865 | -0.000453916 | -0.001388983 | 3.058611017 | 3.06 | 41.91285 | 0.0686764 | 41.94164 | 0.0006865283 | -0.0002368881 | -0.0004540191 | 7.409174e-05 | 0.521758 |  |  | 357.0006 | 0.9722308 | 0.00142438 | 0.0212709 | 14.9547 | 14.9335 | -0.000428714 | -0.00152417 | 3.5537 | 3.55522 | -0.000990498 | -0.003030923 | 3.056969077 | 3.06 | 79.82977 | 0.142438 | 79.94348 | 0.001423367 | -0.0004288059 | -0.0009909889 | 0.0001131193 | 0.4327051 |  |  | 238.0005 | 0.4436453 | 0.000600053 | 0.00902666 | 15.0521 | 15.0431 | -0.000213112 | -0.000669836 | 3.14245 | 3.14312 | -0.000384841 | -0.001181463 | 3.068818537 | 3.07 | 36.30901 | 0.0600053 | 36.3308 | 0.000599873 | -0.0002131347 | -0.0003849151 | 5.243282e-05 | 0.5537188 |  |  | 357.0006 | 1.309244 | 0.00166517 | 0.0249258 | 14.9938 | 14.9689 | -0.000739422 | -0.00260715 | 3.52332 | 3.52592 | -0.000923972 | -0.002827353 | 3.057172647 | 3.06 | 107.5019 | 0.166517 | 107.6809 | 0.001663785 | -0.0007396955 | -0.0009243991 | 0.0001078988 | 0.8001906 |  |  | 357.0006 | 1.226894 | 0.00144899 | 0.0217372 | 15.0234 | 15.0016 | -0.000494804 | -0.00182933 | 3.69525 | 3.69708 | -0.000956558 | -0.002927067 | 3.057072933 | 3.06 | 100.7401 | 0.144899 | 100.8861 | 0.001447941 | -0.0004949265 | -0.0009570158 | 6.468976e-05 | 0.517156
120 | 480.0008 | 2.257479 | 0.00294654 | 0.0442716 | 15.0692 | 15.0249 | -0.0012237 | -0.00368522 | 3.00784 | 3.01153 | -0.001716584 | -0.005269912 | 3.064730088 | 3.07 | 185.223 | 0.294654 | 185.7688 | 0.002942207 | -0.001224449 | -0.001718059 | 0.0003040029 | 0.7126934 |  |  | 360.0007 | 1.310938 | 0.00174352 | 0.0260288 | 14.9549 | 14.9289 | -0.000635235 | -0.00228328 | 3.59211 | 3.59439 | -0.00110494 | -0.003381115 | 3.056618885 | 3.06 | 108.1847 | 0.174352 | 108.3733 | 0.001742002 | -0.0006354368 | -0.001105551 | 5.549004e-05 | 0.5747694 |  |  | 360.0006 | 1.326394 | 0.00165479 | 0.0247691 | 14.9929 | 14.9681 | -0.000572566 | -0.00207694 | 3.62536 | 3.62743 | -0.001084083 | -0.003317294 | 3.056682706 | 3.06 | 109.4601 | 0.165479 | 109.6412 | 0.001653422 | -0.00057273 | -0.001084671 | 1.444294e-05 | 0.5280218 |  |  | 240.0005 | 0.5200873 | 0.000699668 | 0.0105128 | 15.036 | 15.0254 | -0.000215289 | -0.000615437 | 2.85803 | 2.85865 | -0.000488195 | -0.001493877 | 3.058506123 | 3.06 | 42.70431 | 0.0699668 | 42.73419 | 0.0006994233 | -0.0002153122 | -0.0004883142 | 7.541382e-05 | 0.4409296 |  |  | 360.0006 | 0.9899011 | 0.00142443 | 0.0212716 | 14.9547 | 14.9335 | -0.000475433 | -0.00169027 | 3.55353 | 3.55522 | -0.000942705 | -0.002884678 | 3.057115322 | 3.06 | 81.28068 | 0.142443 | 81.39646 | 0.001423416 | -0.0004755461 | -0.0009431496 | 8.935544e-05 | 0.5042106 |  |  | 240.0005 | 0.4520685 | 0.000610134 | 0.00917832 | 15.0523 | 15.0431 | -0.00023937 | -0.00075237 | 3.14237 | 3.14312 | -0.000372675 | -0.001144112 | 3.068855888 | 3.07 | 36.99839 | 0.0610134 | 37.02097 | 0.0006099479 | -0.0002393987 | -0.0003727445 | 5.210816e-05 | 0.6422595 |  |  | 360.0006 | 1.326801 | 0.00167757 | 0.0251114 | 14.994 | 14.9689 | -0.000726621 | -0.00256201 | 3.52336 | 3.52592 | -0.00094864 | -0.002902839 | 3.057097161 | 3.06 | 108.9435 | 0.167757 | 109.1262 | 0.001676164 | -0.0007268851 | -0.0009490902 | 9.939454e-05 | 0.7658757 |  |  | 360.0006 | 1.244988 | 0.00148205 | 0.0222332 | 15.0239 | 15.0016 | -0.000473272 | -0.00174972 | 3.69533 | 3.69708 | -0.001011434 | -0.003094988 | 3.056905012 | 3.06 | 102.2258 | 0.148205 | 102.3774 | 0.001480953 | -0.000473384 | -0.001011946 | 7.72547e-05 | 0.4677958
121 | 483.999 | 2.284903 | 0.00300927 | 0.0452141 | 15.0702 | 15.0249 | -0.0012552 | -0.00378007 | 3.00775 | 3.01153 | -0.001752957 | -0.005381577 | 3.064618423 | 3.07 | 187.4731 | 0.300927 | 188.0372 | 0.003004751 | -0.001255988 | -0.001754495 | 0.000334331 | 0.7158688 |  |  | 363.0007 | 1.329197 | 0.00177362 | 0.0264783 | 14.9554 | 14.9289 | -0.00065902 | -0.00236878 | 3.59202 | 3.59439 | -0.001113308 | -0.003406724 | 3.056593276 | 3.06 | 109.6914 | 0.177362 | 109.886 | 0.001772049 | -0.0006592372 | -0.001113928 | 6.19965e-05 | 0.5918131 |  |  | 363.0006 | 1.346253 | 0.00169399 | 0.0253558 | 14.9935 | 14.9681 | -0.00057566 | -0.00208817 | 3.62535 | 3.62743 | -0.001121302 | -0.003431183 | 3.056568817 | 3.06 | 111.099 | 0.169399 | 111.2872 | 0.001692557 | -0.0005758258 | -0.001121931 | 2.897275e-05 | 0.5132452 |  |  | 242.0005 | 0.529875 | 0.000712032 | 0.0106986 | 15.0361 | 15.0254 | -0.000241622 | -0.000690712 | 2.85796 | 2.85865 | -0.000470362 | -0.001439306 | 3.058560694 | 3.06 | 43.50798 | 0.0712032 | 43.53896 | 0.0007117786 | -0.0002416512 | -0.0004704727 | 7.601777e-05 | 0.5136349 |  |  | 363.0006 | 1.007486 | 0.00144441 | 0.02157 | 14.955 | 14.9335 | -0.000485812 | -0.00172717 | 3.5535 | 3.55522 | -0.000954312 | -0.002920196 | 3.057079804 | 3.06 | 82.72459 | 0.144441 | 82.84408 | 0.001443368 | -0.00048593 | -0.0009547676 | 8.558074e-05 | 0.5089511 |  |  | 241.9994 | 0.460813 | 0.000609684 | 0.00917154 | 15.0523 | 15.0431 | -0.000251653 | -0.000790976 | 3.14233 | 3.14312 | -0.00035995 | -0.001105047 | 3.068894953 | 3.07 | 37.71406 | 0.0609684 | 37.73705 | 0.0006094982 | -0.0002516847 | -0.0003600148 | 4.086825e-05 | 0.6990953 |  |  | 363.0006 | 1.344323 | 0.00167282 | 0.0250403 | 14.9939 | 14.9689 | -0.000763546 | -0.0026922 | 3.52323 | 3.52592 | -0.000905114 | -0.002769648 | 3.057230352 | 3.06 | 110.3822 | 0.167282 | 110.5669 | 0.001671422 | -0.0007638376 | -0.0009055239 | 7.383666e-05 | 0.8435312 |  |  | 363.0006 | 1.262966 | 0.00150973 | 0.0226484 | 15.0243 | 15.0016 | -0.000520853 | -0.00192564 | 3.69515 | 3.69708 | -0.000989369 | -0.003027468 | 3.056972532 | 3.06 | 103.702 | 0.150973 | 103.8586 | 0.001508592 | -0.0005209887 | -0.0009898587 | 8.458443e-05 | 0.5263263
122 | 488.0009 | 2.311918 | 0.00305094 | 0.0458401 | 15.0708 | 15.0249 | -0.00132944 | -0.00400364 | 3.00753 | 3.01153 | -0.00171968 | -0.005279418 | 3.064720582 | 3.07 | 189.6896 | 0.305094 | 190.2683 | 0.003046295 | -0.001330324 | -0.00172116 | 0.0003441896 | 0.772923 |  |  | 366.0007 | 1.347184 | 0.00179132 | 0.0267425 | 14.9557 | 14.9289 | -0.0006512 | -0.00234067 | 3.59205 | 3.59439 | -0.001141688 | -0.003493564 | 3.056506436 | 3.06 | 111.1758 | 0.179132 | 111.3749 | 0.001789717 | -0.0006514121 | -0.00114234 | 5.649348e-05 | 0.5702435 |  |  | 366.0006 | 1.36648 | 0.00170481 | 0.0255179 | 14.9936 | 14.9681 | -0.000630703 | -0.00228783 | 3.62515 | 3.62743 | -0.001072856 | -0.003282939 | 3.056717061 | 3.06 | 112.7682 | 0.170481 | 112.9605 | 0.001703358 | -0.000630902 | -0.001073432 | 1.47607e-05 | 0.5877429 |  |  | 244.0005 | 0.5396763 | 0.000716835 | 0.0107708 | 15.0362 | 15.0254 | -0.00024468 | -0.000699454 | 2.85795 | 2.85865 | -0.000473512 | -0.001448946 | 3.058551054 | 3.06 | 44.31277 | 0.0716835 | 44.34453 | 0.0007165782 | -0.0002447099 | -0.0004736241 | 6.905429e-05 | 0.5166754 |  |  | 366.0006 | 1.02504 | 0.00146138 | 0.0218235 | 14.9553 | 14.9335 | -0.000489185 | -0.00173916 | 3.55349 | 3.55522 | -0.000971542 | -0.002972917 | 3.057027083 | 3.06 | 84.16593 | 0.146138 | 84.28893 | 0.001460313 | -0.0004893047 | -0.0009720143 | 7.884553e-05 | 0.5033925 |  |  | 244.0005 | 0.46939 | 0.000621661 | 0.00935171 | 15.0525 | 15.0431 | -0.000242549 | -0.000762362 | 3.14236 | 3.14312 | -0.000382776 | -0.001175121 | 3.068824879 | 3.07 | 38.41602 | 0.0621661 | 38.4399 | 0.0006214678 | -0.0002425784 | -0.0003828493 | 4.224726e-05 | 0.6336134 |  |  | 366.0006 | 1.362107 | 0.00176201 | 0.0263753 | 14.9953 | 14.9689 | -0.000787289 | -0.00277592 | 3.52315 | 3.52592 | -0.000975708 | -0.002985665 | 3.057014335 | 3.06 | 111.8425 | 0.176201 | 112.0395 | 0.001760459 | -0.0007875991 | -0.0009761843 | 0.0001415951 | 0.8068139 |  |  | 366.0006 | 1.281179 | 0.00153784 | 0.0230701 | 15.0247 | 15.0016 | -0.000528186 | -0.00195274 | 3.69513 | 3.69708 | -0.001010558 | -0.003092308 | 3.056907692 | 3.06 | 105.1975 | 0.153784 | 105.3592 | 0.001536659 | -0.0005283255 | -0.001011069 | 9.207589e-05 | 0.5225415
123 | 492.0009 | 2.339046 | 0.00311051 | 0.0467353 | 15.0717 | 15.0249 | -0.00129388 | -0.00389657 | 3.00763 | 3.01153 | -0.001812482 | -0.005564319 | 3.064435681 | 3.07 | 191.9154 | 0.311051 | 192.5124 | 0.003105682 | -0.001294718 | -0.001814127 | 0.0003717082 | 0.7136866 |  |  | 369.0007 | 1.36597 | 0.00182199 | 0.0272003 | 14.9561 | 14.9289 | -0.000636994 | -0.0022896 | 3.5921 | 3.59439 | -0.001182305 | -0.003617854 | 3.056382146 | 3.06 | 112.7262 | 0.182199 | 112.9315 | 0.001820332 | -0.000637197 | -0.001183004 | 6.288438e-05 | 0.538626 |  |  | 369.0006 | 1.386367 | 0.00172538 | 0.0258256 | 14.994 | 14.9681 | -0.000618527 | -0.00224366 | 3.62519 | 3.62743 | -0.001110526 | -0.00339821 | 3.05660179 | 3.06 | 114.4094 | 0.172538 | 114.6068 | 0.001723893 | -0.0006187184 | -0.001111143 | 1.068588e-05 | 0.5568305 |  |  | 246.0005 | 0.5493684 | 0.000730376 | 0.0109742 | 15.0364 | 15.0254 | -0.000262314 | -0.000749865 | 2.8579 | 2.85865 | -0.00046932 | -0.001436118 | 3.058563882 | 3.06 | 45.10858 | 0.0730376 | 45.14153 | 0.0007301094 | -0.0002623484 | -0.0004694302 | 7.094766e-05 | 0.5588657 |  |  | 369.0006 | 1.042655 | 0.00149318 | 0.0222983 | 14.9558 | 14.9335 | -0.000513494 | -0.00182559 | 3.5534 | 3.55522 | -0.000979639 | -0.002997694 | 3.057002306 | 3.06 | 85.6123 | 0.149318 | 85.74013 | 0.001492066 | -0.0005136259 | -0.0009801192 | 8.681392e-05 | 0.5240443 |  |  | 246.0005 | 0.4782707 | 0.000641054 | 0.00964345 | 15.0527 | 15.0431 | -0.000237322 | -0.000745932 | 3.14238 | 3.14312 | -0.000402419 | -0.001235427 | 3.068764573 | 3.07 | 39.14284 | 0.0641054 | 39.16793 | 0.0006408486 | -0.0002373502 | -0.0004025 | 5.065788e-05 | 0.5896899 |  |  | 369.0006 | 1.379963 | 0.00177765 | 0.0266095 | 14.9955 | 14.9689 | -0.000724709 | -0.00255527 | 3.52337 | 3.52592 | -0.00105141 | -0.003217316 | 3.056782684 | 3.06 | 113.3086 | 0.177765 | 113.51 | 0.001776072 | -0.0007249717 | -0.001051963 | 0.0001359605 | 0.6891608 |  |  | 369.0006 | 1.299065 | 0.00157096 | 0.0235669 | 15.0252 | 15.0016 | -0.000542725 | -0.0020065 | 3.69507 | 3.69708 | -0.001027581 | -0.003144398 | 3.056855602 | 3.06 | 106.6661 | 0.157096 | 106.8336 | 0.001569727 | -0.0005428723 | -0.001028109 | 0.0001049289 | 0.5280298
124 | 496.0009 | 2.365679 | 0.00316899 | 0.0476138 | 15.0726 | 15.0249 | -0.00135327 | -0.0040754 | 3.00745 | 3.01153 | -0.001812345 | -0.0055639 | 3.0644361 | 3.07 | 194.1007 | 0.316899 | 194.7158 | 0.003163979 | -0.001354186 | -0.001813989 | 0.0003987133 | 0.746524 |  |  | 372.0007 | 1.384391 | 0.00183775 | 0.0274357 | 14.9564 | 14.9289 | -0.000683279 | -0.00245597 | 3.59193 | 3.59439 | -0.001155068 | -0.003534509 | 3.056465491 | 3.06 | 114.2463 | 0.183775 | 114.4562 | 0.001836063 | -0.0006835125 | -0.001155736 | 5.488816e-05 | 0.5914091 |  |  | 372.0006 | 1.406305 | 0.00175507 | 0.0262701 | 14.9944 | 14.9681 | -0.000639996 | -0.00232154 | 3.62511 | 3.62743 | -0.00111513 | -0.003412298 | 3.056587702 | 3.06 | 116.0548 | 0.175507 | 116.2585 | 0.001753532 | -0.0006402009 | -0.001115752 | 1.563391e-05 | 0.5737841 |  |  | 247.9994 | 0.559504 | 0.000743244 | 0.0111676 | 15.0366 | 15.0254 | -0.000256728 | -0.000733897 | 2.85792 | 2.85865 | -0.000489609 | -0.001498203 | 3.058501797 | 3.06 | 45.94081 | 0.0743244 | 45.97496 | 0.0007429679 | -0.000256761 | -0.0004897289 | 7.163636e-05 | 0.524292 |  |  | 372.0006 | 1.060323 | 0.00150969 | 0.0225449 | 14.956 | 14.9335 | -0.00051735 | -0.0018393 | 3.55339 | 3.55522 | -0.000990187 | -0.003029971 | 3.056970029 | 3.06 | 87.06305 | 0.150969 | 87.19449 | 0.001508552 | -0.0005174839 | -0.0009906776 | 7.94627e-05 | 0.5223535 |  |  | 248.0005 | 0.4870637 | 0.000644667 | 0.00969779 | 15.0528 | 15.0431 | -0.000233285 | -0.000733242 | 3.14239 | 3.14312 | -0.000412241 | -0.001265579 | 3.068734421 | 3.07 | 39.86248 | 0.0644667 | 39.88818 | 0.0006444593 | -0.0002333122 | -0.000412326 | 4.341571e-05 | 0.5658441 |  |  | 372.0006 | 1.397639 | 0.00179832 | 0.0269189 | 14.9958 | 14.9689 | -0.000775924 | -0.00273585 | 3.52319 | 3.52592 | -0.00102036 | -0.0031223 | 3.0568777 | 3.06 | 114.76 | 0.179832 | 114.9664 | 0.001796705 | -0.0007762252 | -0.001020881 | 0.0001355505 | 0.7603484 |  |  | 372.0006 | 1.316744 | 0.00159404 | 0.0239132 | 15.0255 | 15.0016 | -0.00056662 | -0.00209484 | 3.69498 | 3.69708 | -0.001023195 | -0.003130976 | 3.056869024 | 3.06 | 108.1177 | 0.159404 | 108.2901 | 0.001592771 | -0.0005667806 | -0.001023719 | 0.0001080033 | 0.5536487
125 | 500.0009 | 2.393009 | 0.00321613 | 0.0483222 | 15.0733 | 15.0249 | -0.00135095 | -0.00406842 | 3.00746 | 3.01153 | -0.00186202 | -0.0057164 | 3.0642836 | 3.07 | 196.343 | 0.321613 | 196.9745 | 0.003210969 | -0.001351863 | -0.001863756 | 0.0004136257 | 0.7253436 |  |  | 375.0007 | 1.403061 | 0.00188916 | 0.0282032 | 14.9571 | 14.9289 | -0.000653802 | -0.00235002 | 3.59204 | 3.59439 | -0.001232401 | -0.003771148 | 3.056228852 | 3.06 | 115.787 | 0.188916 | 116.0058 | 0.001887378 | -0.0006540158 | -0.001233161 | 8.208847e-05 | 0.5303572 |  |  | 375.0007 | 1.426201 | 0.00178213 | 0.0266752 | 14.9948 | 14.9681 | -0.00061542 | -0.0022324 | 3.6252 | 3.62743 | -0.001166574 | -0.003569717 | 3.056430283 | 3.06 | 117.6967 | 0.178213 | 117.9064 | 0.001780544 | -0.0006156094 | -0.001167255 | 1.801186e-05 | 0.5273993 |  |  | 250.0005 | 0.5692396 | 0.000756735 | 0.0113703 | 15.0368 | 15.0254 | -0.000246366 | -0.000704275 | 2.85795 | 2.85865 | -0.000513395 | -0.001570988 | 3.058429012 | 3.06 | 46.74021 | 0.0756735 | 46.77558 | 0.0007564488 | -0.0002463964 | -0.0005135268 | 7.342653e-05 | 0.479812 |  |  | 375.0006 | 1.078184 | 0.00153213 | 0.0228801 | 14.9563 | 14.9335 | -0.000523514 | -0.00186121 | 3.55336 | 3.55522 | -0.001001791 | -0.00306548 | 3.05693452 | 3.06 | 88.52955 | 0.153213 | 88.66519 | 0.001530957 | -0.0005236511 | -0.001002293 | 7.77643e-05 | 0.522453 |  |  | 250.0005 | 0.4959881 | 0.0006556 | 0.00986226 | 15.053 | 15.0431 | -0.0002588 | -0.00081344 | 3.14231 | 3.14312 | -0.000400074 | -0.001228226 | 3.068771774 | 3.07 | 40.59287 | 0.06556 | 40.61948 | 0.0006553852 | -0.0002588335 | -0.0004001541 | 4.332214e-05 | 0.6468346 |  |  | 374.9991 | 1.415372 | 0.00184283 | 0.0275851 | 14.9965 | 14.9689 | -0.000814578 | -0.00287214 | 3.52305 | 3.52592 | -0.001027294 | -0.003143519 | 3.056856481 | 3.06 | 116.216 | 0.184283 | 116.4302 | 0.001841134 | -0.0008149099 | -0.001027822 | 0.000158829 | 0.7928512 |  |  | 375.0006 | 1.334191 | 0.0016133 | 0.0242022 | 15.0258 | 15.0016 | -0.000582908 | -0.00215506 | 3.69492 | 3.69708 | -0.001026918 | -0.00314237 | 3.05685763 | 3.06 | 109.5503 | 0.16133 | 109.727 | 0.001612 | -0.000583078 | -0.001027446 | 0.0001075308 | 0.5675025
126 | 504.0009 | 2.419957 | 0.00328097 | 0.0492963 | 15.0742 | 15.0249 | -0.0014202 | -0.00427697 | 3.00725 | 3.01153 | -0.001851916 | -0.005685382 | 3.064314618 | 3.07 | 198.5541 | 0.328097 | 199.2055 | 0.003275599 | -0.001421209 | -0.001853633 | 0.000446572 | 0.7667157 |  |  | 378.0007 | 1.421958 | 0.00190401 | 0.0284249 | 14.9573 | 14.9289 | -0.000687938 | -0.00247272 | 3.59192 | 3.59439 | -0.00121239 | -0.003709912 | 3.056290088 | 3.06 | 117.3465 | 0.190401 | 117.5699 | 0.0019022 | -0.0006881747 | -0.001213126 | 7.256921e-05 | 0.5672741 |  |  | 378.0007 | 1.445707 | 0.00177556 | 0.0265769 | 14.9947 | 14.9681 | -0.000681964 | -0.00247378 | 3.62496 | 3.62743 | -0.001093782 | -0.003346973 | 3.056653027 | 3.06 | 119.3064 | 0.177556 | 119.5182 | 0.001773986 | -0.0006821966 | -0.001094381 | -1.264054e-05 | 0.6233632 |  |  | 252.0005 | 0.5797083 | 0.000772044 | 0.0116003 | 15.037 | 15.0254 | -0.000263604 | -0.000753551 | 2.8579 | 2.85865 | -0.000509202 | -0.00155816 | 3.05844184 | 3.06 | 47.59978 | 0.0772044 | 47.63653 | 0.0007717461 | -0.0002636387 | -0.0005093317 | 7.615204e-05 | 0.517617 |  |  | 378.0006 | 1.096325 | 0.00156267 | 0.0233361 | 14.9568 | 14.9335 | -0.000555514 | -0.00197498 | 3.55325 | 3.55522 | -0.001004262 | -0.00307304 | 3.05692696 | 3.06 | 90.01913 | 0.156267 | 90.1598 | 0.00156145 | -0.0005556684 | -0.001004767 | 8.376102e-05 | 0.5530323 |  |  | 252.0005 | 0.5048399 | 0.000664827 | 0.0100011 | 15.0531 | 15.0431 | -0.000251064 | -0.000789125 | 3.14233 | 3.14312 | -0.000413076 | -0.001268144 | 3.068731856 | 3.07 | 41.31733 | 0.0664827 | 41.34479 | 0.0006646061 | -0.0002510955 | -0.0004131613 | 4.161394e-05 | 0.6077421 |  |  | 378.0006 | 1.433224 | 0.00182769 | 0.0273585 | 14.9962 | 14.9689 | -0.000817362 | -0.00288195 | 3.52304 | 3.52592 | -0.001004474 | -0.003073689 | 3.056926311 | 3.06 | 117.6819 | 0.182769 | 117.897 | 0.001826022 | -0.0008176962 | -0.001004979 | 0.0001225234 | 0.8136452 |  |  | 378.0006 | 1.352312 | 0.00163908 | 0.0245889 | 15.0262 | 15.0016 | -0.000601526 | -0.00222389 | 3.69485 | 3.69708 | -0.001034586 | -0.003165832 | 3.056834168 | 3.06 | 111.0382 | 0.163908 | 111.2202 | 0.001637738 | -0.000601707 | -0.001035122 | 0.0001127953 | 0.5812911
127 | 508.0009 | 2.446184 | 0.00334784 | 0.0503011 | 15.0752 | 15.0249 | -0.00141395 | -0.00425814 | 3.00727 | 3.01153 | -0.001924765 | -0.005909029 | 3.064090971 | 3.07 | 200.706 | 0.334784 | 201.3779 | 0.003342248 | -0.001414951 | -0.00192662 | 0.00048237 | 0.7344213 |  |  | 381.0007 | 1.44106 | 0.00193527 | 0.0288915 | 14.9578 | 14.9289 | -0.000725597 | -0.00260808 | 3.59178 | 3.59439 | -0.001206847 | -0.003692952 | 3.056307048 | 3.06 | 118.9229 | 0.193527 | 119.153 | 0.0019334 | -0.0007258604 | -0.001207576 | 7.913289e-05 | 0.6010889 |  |  | 381.0007 | 1.465744 | 0.00182416 | 0.0273043 | 14.9954 | 14.9681 | -0.000664612 | -0.00241083 | 3.62502 | 3.62743 | -0.001156945 | -0.003540251 | 3.056459749 | 3.06 | 120.9599 | 0.182416 | 121.1805 | 0.001822498 | -0.000664833 | -0.001157615 | 1.102256e-05 | 0.5743128 |  |  | 254.0005 | 0.5898649 | 0.000782594 | 0.0117588 | 15.0372 | 15.0254 | -0.000283706 | -0.000811015 | 2.85784 | 2.85865 | -0.000501512 | -0.001534627 | 3.058465373 | 3.06 | 48.43375 | 0.0782594 | 48.47165 | 0.0007822879 | -0.0002837463 | -0.0005016378 | 7.449935e-05 | 0.5656397 |  |  | 381.0006 | 1.114475 | 0.0015908 | 0.0237561 | 14.9572 | 14.9335 | -0.000547195 | -0.0019454 | 3.55328 | 3.55522 | -0.001039412 | -0.0031806 | 3.0568194 | 3.06 | 91.50944 | 0.15908 | 91.65502 | 0.001589536 | -0.0005473448 | -0.001039953 | 8.734058e-05 | 0.5263171 |  |  | 254.0005 | 0.5138521 | 0.000683841 | 0.0102871 | 15.0534 | 15.0431 | -0.000274178 | -0.000861774 | 3.14226 | 3.14312 | -0.00041073 | -0.00126094 | 3.06873906 | 3.07 | 42.05491 | 0.0683841 | 42.08367 | 0.0006836073 | -0.0002742156 | -0.0004108144 | 4.948162e-05 | 0.6674927 |  |  | 381.0006 | 1.451029 | 0.00190116 | 0.0284582 | 14.9973 | 14.9689 | -0.000808022 | -0.00284902 | 3.52307 | 3.52592 | -0.001086253 | -0.003323933 | 3.056676067 | 3.06 | 119.1438 | 0.190116 | 119.3703 | 0.001899355 | -0.0008083486 | -0.001086843 | 0.0001745677 | 0.7437581 |  |  | 381.0006 | 1.37022 | 0.00168238 | 0.0252384 | 15.0269 | 15.0016 | -0.000590267 | -0.00218227 | 3.6949 | 3.69708 | -0.001094638 | -0.003349593 | 3.056650407 | 3.06 | 112.5086 | 0.168238 | 112.6979 | 0.001680966 | -0.0005904413 | -0.001095238 | 0.0001357631 | 0.5390988
128 | 512.0009 | 2.472865 | 0.00341167 | 0.0512602 | 15.0762 | 15.0249 | -0.00145924 | -0.00439454 | 3.00714 | 3.01153 | -0.001947823 | -0.005979816 | 3.064020184 | 3.07 | 202.895 | 0.341167 | 203.5873 | 0.003405863 | -0.001460306 | -0.001949722 | 0.0005146085 | 0.7489813 |  |  | 384.0007 | 1.460286 | 0.00196964 | 0.0294046 | 14.9583 | 14.9289 | -0.000697754 | -0.002508 | 3.59188 | 3.59439 | -0.001268039 | -0.003880199 | 3.056119801 | 3.06 | 120.5095 | 0.196964 | 120.7468 | 0.001967703 | -0.0006979975 | -0.001268844 | 8.863269e-05 | 0.5501052 |  |  | 384.0007 | 1.486012 | 0.00185421 | 0.027754 | 14.9959 | 14.9681 | -0.000663376 | -0.00240635 | 3.62503 | 3.62743 | -0.001193004 | -0.003650592 | 3.056349408 | 3.06 | 122.6325 | 0.185421 | 122.8599 | 0.001852493 | -0.0006635961 | -0.001193716 | 1.591321e-05 | 0.5559078 |  |  | 256.0005 | 0.6000685 | 0.000789182 | 0.0118578 | 15.0373 | 15.0254 | -0.000266333 | -0.000761353 | 2.85789 | 2.85865 | -0.000525645 | -0.001608475 | 3.058391525 | 3.06 | 49.27157 | 0.0789182 | 49.31045 | 0.0007888708 | -0.0002663685 | -0.0005257832 | 6.883396e-05 | 0.5066128 |  |  | 384.0007 | 1.132745 | 0.00160717 | 0.0240005 | 14.9575 | 14.9335 | -0.000563082 | -0.00200188 | 3.55322 | 3.55522 | -0.00104258 | -0.003190294 | 3.056809706 | 3.06 | 93.00953 | 0.160717 | 93.15902 | 0.00160588 | -0.0005632406 | -0.001043124 | 7.903441e-05 | 0.5399556 |  |  | 256.0005 | 0.522787 | 0.000693943 | 0.0104391 | 15.0535 | 15.0431 | -0.000279257 | -0.00087774 | 3.14225 | 3.14312 | -0.000414189 | -0.00127156 | 3.06872844 | 3.07 | 42.78617 | 0.0693943 | 42.81586 | 0.0006937023 | -0.000279296 | -0.0004142748 | 4.854388e-05 | 0.6741805 |  |  | 384.0006 | 1.469106 | 0.00193043 | 0.0288963 | 14.9978 | 14.9689 | -0.000818495 | -0.00288595 | 3.52304 | 3.52592 | -0.001111049 | -0.003399809 | 3.056600191 | 3.06 | 120.6282 | 0.193043 | 120.861 | 0.001928569 | -0.0008188301 | -0.001111667 | 0.0001822429 | 0.7365788 |  |  | 384.0006 | 1.388127 | 0.00168804 | 0.0253234 | 15.027 | 15.0016 | -0.000575974 | -0.00212942 | 3.69495 | 3.69708 | -0.001114803 | -0.003411296 | 3.056588704 | 3.06 | 113.9789 | 0.168804 | 114.1713 | 0.001686617 | -0.0005761399 | -0.001115425 | 0.0001212111 | 0.5165206
129 | 516.0009 | 2.499825 | 0.00346664 | 0.052086 | 15.077 | 15.0249 | -0.0014597 | -0.00439593 | 3.00713 | 3.01153 | -0.001997462 | -0.006132207 | 3.063867793 | 3.07 | 205.1071 | 0.346664 | 205.8181 | 0.003460645 | -0.001460766 | -0.00199946 | 0.000537708 | 0.7305806 |  |  | 387.0008 | 1.479253 | 0.00199237 | 0.0297439 | 14.9587 | 14.9289 | -0.00071344 | -0.00256438 | 3.59183 | 3.59439 | -0.001280843 | -0.00391938 | 3.05608062 | 3.06 | 122.0748 | 0.199237 | 122.318 | 0.001990388 | -0.0007136946 | -0.001281664 | 8.686733e-05 | 0.55685 |  |  | 387.0007 | 1.505774 | 0.00186086 | 0.0278536 | 14.996 | 14.9681 | -0.000680055 | -0.00246686 | 3.62497 | 3.62743 | -0.001183132 | -0.003620385 | 3.056379615 | 3.06 | 124.2634 | 0.186086 | 124.4946 | 0.001859131 | -0.0006802863 | -0.001183832 | -1.886127e-06 | 0.5746475 |  |  | 258.0005 | 0.6103732 | 0.000810292 | 0.012175 | 15.0376 | 15.0254 | -0.00027576 | -0.000788302 | 2.85786 | 2.85865 | -0.000535093 | -0.001637386 | 3.058362614 | 3.06 | 50.11768 | 0.0810292 | 50.15829 | 0.0008099639 | -0.000275798 | -0.0005352362 | 7.75468e-05 | 0.5152828 |  |  | 387.0007 | 1.15119 | 0.00161866 | 0.0241722 | 14.9576 | 14.9335 | -0.000541666 | -0.00192574 | 3.5533 | 3.55522 | -0.001071749 | -0.003279552 | 3.056720448 | 3.06 | 94.52413 | 0.161866 | 94.67713 | 0.001617351 | -0.0005418128 | -0.001072324 | 6.562453e-05 | 0.5052698 |  |  | 258.0005 | 0.5320497 | 0.000697834 | 0.0104976 | 15.0536 | 15.0431 | -0.000267276 | -0.000840082 | 3.14228 | 3.14312 | -0.000430372 | -0.001321243 | 3.068678757 | 3.07 | 43.54425 | 0.0697834 | 43.57463 | 0.0006975906 | -0.0002673117 | -0.0004304646 | 4.099876e-05 | 0.6209842 |  |  | 387.0006 | 1.487128 | 0.00195656 | 0.0292875 | 14.9982 | 14.9689 | -0.000892812 | -0.00314799 | 3.52278 | 3.52592 | -0.001063968 | -0.003255741 | 3.056744259 | 3.06 | 122.108 | 0.195656 | 122.3469 | 0.001954648 | -0.0008932108 | -0.001064534 | 0.0001868531 | 0.8390624 |  |  | 387.0007 | 1.405756 | 0.00173675 | 0.0260541 | 15.0277 | 15.0016 | -0.000639388 | -0.00236387 | 3.69472 | 3.69708 | -0.001099153 | -0.003363407 | 3.056636593 | 3.06 | 115.4265 | 0.173675 | 115.6269 | 0.001735244 | -0.0006395925 | -0.001099758 | 0.0001498803 | 0.5815759
130 | 520.0009 | 2.525640625 | 0.0035408 | 0.0532003 | 15.0781 | 15.0249 | -0.00151529 | -0.00456334 | 3.00697 | 3.01153 | -0.00201717 | -0.006192711 | 3.063807289 | 3.07 | 207.2253 | 0.35408 | 207.959 | 0.003534546 | -0.001516439 | -0.002019207 | 0.0005812057 | 0.7510072 |  |  | 390.0008 | 1.497974 | 0.00202105 | 0.0301721 | 14.9591 | 14.9289 | -0.000770414 | -0.00276917 | 3.59162 | 3.59439 | -0.001249155 | -0.003822415 | 3.056177585 | 3.06 | 123.6197 | 0.202105 | 123.8695 | 0.00201901 | -0.0007707109 | -0.001249936 | 9.134501e-05 | 0.6166004 |  |  | 390.0007 | 1.525678 | 0.00189842 | 0.0284157 | 14.9965 | 14.9681 | -0.000643649 | -0.0023348 | 3.6251 | 3.62743 | -0.001252252 | -0.00383189 | 3.05616811 | 3.06 | 125.906 | 0.189842 | 126.145 | 0.00189662 | -0.0006438562 | -0.001253037 | 1.093289e-05 | 0.5138367 |  |  | 260.0005 | 0.6209232 | 0.000813312 | 0.0122204 | 15.0377 | 15.0254 | -0.000290503 | -0.000830447 | 2.85782 | 2.85865 | -0.000527751 | -0.001614917 | 3.058385083 | 3.06 | 50.98394 | 0.0813312 | 51.02541 | 0.0008129814 | -0.0002905452 | -0.0005278903 | 6.790264e-05 | 0.5503893 |  |  | 390.0007 | 1.169608 | 0.0016448 | 0.0245626 | 14.958 | 14.9335 | -0.000571174 | -0.00203065 | 3.55319 | 3.55522 | -0.001067538 | -0.003266665 | 3.056733335 | 3.06 | 96.03637 | 0.16448 | 96.19433 | 0.001643449 | -0.0005713372 | -0.001068108 | 6.685545e-05 | 0.5349057 |  |  | 260.0005 | 0.5411609 | 0.000712838 | 0.0107233 | 15.0538 | 15.0431 | -0.000276688 | -0.000869664 | 3.14225 | 3.14312 | -0.000434109 | -0.001332715 | 3.068667285 | 3.07 | 44.28993 | 0.0712838 | 44.3215 | 0.0007125841 | -0.0002767263 | -0.0004342033 | 4.473822e-05 | 0.6373197 |  |  | 389.9991 | 1.505084 | 0.00198502 | 0.0297135 | 14.9986 | 14.9689 | -0.000835866 | -0.0029472 | 3.52298 | 3.52592 | -0.001147317 | -0.003510789 | 3.056489211 | 3.06 | 123.5823 | 0.198502 | 123.8276 | 0.001983052 | -0.0008362155 | -0.001147976 | 0.0001938618 | 0.7284262 |  |  | 390.0007 | 1.423407 | 0.00177143 | 0.0265744 | 15.0282 | 15.0016 | -0.000635698 | -0.00235023 | 3.69473 | 3.69708 | -0.00113509 | -0.003473377 | 3.056526623 | 3.06 | 116.8758 | 0.177143 | 117.0829 | 0.001769863 | -0.0006359001 | -0.001135735 | 0.0001645372 | 0.559902
131 | 524.0009 | 2.551484 | 0.00359317 | 0.0539871 | 15.0789 | 15.0249 | -0.00156917 | -0.00472559 | 3.0068 | 3.01153 | -0.002013696 | -0.006182046 | 3.063817954 | 3.07 | 209.3456 | 0.359317 | 210.0978 | 0.00358673 | -0.001570402 | -0.002015726 | 0.0006030145 | 0.7790753 |  |  | 393.0008 | 1.516626 | 0.0020474 | 0.0305655 | 14.9595 | 14.9289 | -0.000719082 | -0.00258466 | 3.59181 | 3.59439 | -0.001328691 | -0.004065796 | 3.055934204 | 3.06 | 125.159 | 0.20474 | 125.4152 | 0.002045307 | -0.0007193407 | -0.001329574 | 9.358746e-05 | 0.5410307 |  |  | 393.0007 | 1.545205 | 0.00194318 | 0.0290858 | 14.9972 | 14.9681 | -0.000679064 | -0.00246326 | 3.62497 | 3.62743 | -0.001263053 | -0.003864941 | 3.056135059 | 3.06 | 127.5174 | 0.194318 | 127.7652 | 0.001941294 | -0.0006792947 | -0.001263851 | 3.138783e-05 | 0.5374799 |  |  | 262.0005 | 0.6313372 | 0.000787371 | 0.0118306 | 15.0373 | 15.0254 | -0.000292636 | -0.000836543 | 2.85781 | 2.85865 | -0.000497667 | -0.00152286 | 3.05847714 | 3.06 | 51.83903 | 0.0787371 | 51.87984 | 0.0007870612 | -0.0002926788 | -0.0004977909 | 2.950578e-05 | 0.5879554 |  |  | 393.0007 | 1.187988 | 0.00166355 | 0.0248426 | 14.9583 | 14.9335 | -0.000571793 | -0.00203285 | 3.55319 | 3.55522 | -0.001087572 | -0.00332797 | 3.05667203 | 3.06 | 97.54556 | 0.166355 | 97.70784 | 0.001662168 | -0.0005719565 | -0.001088164 | 6.07687e-05 | 0.5256162 |  |  | 262.0005 | 0.5503926 | 0.000717697 | 0.0107964 | 15.0539 | 15.0431 | -0.00027745 | -0.00087206 | 3.14225 | 3.14312 | -0.000440749 | -0.0013531 | 3.0686469 | 3.07 | 45.04547 | 0.0717697 | 45.0778 | 0.0007174396 | -0.0002774885 | -0.0004408462 | 3.819763e-05 | 0.6294452 |  |  | 393.0007 | 1.5228 | 0.00200546 | 0.0300195 | 14.9989 | 14.9689 | -0.0008701 | -0.00306791 | 3.52286 | 3.52592 | -0.001133272 | -0.003467811 | 3.056532189 | 3.06 | 125.0369 | 0.200546 | 125.2877 | 0.002003452 | -0.0008704788 | -0.001133915 | 0.0001931645 | 0.7676757 |  |  | 393.0007 | 1.441154 | 0.00180501 | 0.0270781 | 15.0287 | 15.0016 | -0.000615613 | -0.00227597 | 3.6948 | 3.69708 | -0.001187246 | -0.003632972 | 3.056367028 | 3.06 | 118.333 | 0.180501 | 118.5466 | 0.001803383 | -0.0006158026 | -0.001187951 | 0.0001779881 | 0.5183736
132 | 528.0009 | 2.577803 | 0.00367805 | 0.0552626 | 15.0802 | 15.0249 | -0.00155005 | -0.00466802 | 3.00686 | 3.01153 | -0.00211964 | -0.006507296 | 3.063492704 | 3.07 | 211.5051 | 0.367805 | 212.283 | 0.003671303 | -0.001551253 | -0.00212189 | 0.0006565539 | 0.7310713 |  |  | 396.0008 | 1.535508 | 0.00207862 | 0.0310315 | 14.96 | 14.9289 | -0.00076153 | -0.00273724 | 3.59165 | 3.59439 | -0.001317582 | -0.004031802 | 3.055968198 | 3.06 | 126.7171 | 0.207862 | 126.9805 | 0.002076463 | -0.0007618201 | -0.001318451 | 0.0001003835 | 0.5778146 |  |  | 396.0007 | 1.564837 | 0.00198415 | 0.0296989 | 14.9978 | 14.9681 | -0.000701751 | -0.00254555 | 3.62489 | 3.62743 | -0.001280967 | -0.003919759 | 3.056080241 | 3.06 | 129.1375 | 0.198415 | 129.3938 | 0.001982184 | -0.0007019973 | -0.001281788 | 4.793246e-05 | 0.5476703 |  |  | 264.0005 | 0.6419201 | 0.000807714 | 0.0121363 | 15.0376 | 15.0254 | -0.000300241 | -0.000858283 | 2.85779 | 2.85865 | -0.000510612 | -0.001562473 | 3.058437527 | 3.06 | 52.70799 | 0.0807714 | 52.75057 | 0.000807388 | -0.0003002861 | -0.0005107424 | 3.71182e-05 | 0.5879404 |  |  | 396.0007 | 1.206164 | 0.00168426 | 0.0251519 | 14.9586 | 14.9335 | -0.000602657 | -0.00214258 | 3.55308 | 3.55522 | -0.001076681 | -0.003294643 | 3.056705357 | 3.06 | 99.03803 | 0.168426 | 99.20483 | 0.001682843 | -0.0006028387 | -0.001077261 | 5.690883e-05 | 0.5596032 |  |  | 264.0005 | 0.5596794 | 0.000733277 | 0.0110308 | 15.0541 | 15.0431 | -0.000262728 | -0.000825785 | 3.1423 | 3.14312 | -0.000469933 | -0.001442695 | 3.068557305 | 3.07 | 45.80553 | 0.0733277 | 45.83912 | 0.0007330083 | -0.0002627625 | -0.0004700435 | 4.22947e-05 | 0.5590175 |  |  | 396.0007 | 1.540766 | 0.0020499 | 0.0306848 | 14.9996 | 14.9689 | -0.000895716 | -0.00315822 | 3.52277 | 3.52592 | -0.001154369 | -0.003532368 | 3.056467632 | 3.06 | 126.5122 | 0.20499 | 126.7715 | 0.002047802 | -0.0008961174 | -0.001155036 | 0.0002160749 | 0.7758352 |  |  | 396.0007 | 1.459178 | 0.001832 | 0.027483 | 15.0291 | 15.0016 | -0.000668407 | -0.00247116 | 3.69461 | 3.69708 | -0.001162465 | -0.003557144 | 3.056442856 | 3.06 | 119.813 | 0.1832 | 120.0325 | 0.001830324 | -0.0006686305 | -0.001163141 | 0.0001845559 | 0.5748489
133 | 532.0009 | 2.603332 | 0.00375225 | 0.0563773 | 15.0813 | 15.0249 | -0.00158018 | -0.00475877 | 3.00677 | 3.01153 | -0.002162557 | -0.00663905 | 3.06336095 | 3.07 | 213.5997 | 0.375225 | 214.4012 | 0.003745228 | -0.00158143 | -0.002164899 | 0.0007003981 | 0.7304867 |  |  | 399.0008 | 1.554495 | 0.00210338 | 0.0314012 | 14.9603 | 14.9289 | -0.000768829 | -0.00276347 | 3.59163 | 3.59439 | -0.001332048 | -0.004076067 | 3.055923933 | 3.06 | 128.284 | 0.210338 | 128.5539 | 0.002101171 | -0.0007691247 | -0.001332936 | 0.0001006074 | 0.5770155 |  |  | 399.0007 | 1.584787 | 0.00198961 | 0.0297808 | 14.9979 | 14.9681 | -0.000698304 | -0.00253305 | 3.6249 | 3.62743 | -0.001290381 | -0.003948567 | 3.056051433 | 3.06 | 130.7839 | 0.198961 | 131.0441 | 0.001987633 | -0.0006985479 | -0.001291214 | 2.871108e-05 | 0.5410008 |  |  | 266.0005 | 0.6524767 | 0.000853704 | 0.0128273 | 15.0383 | 15.0254 | -0.000295482 | -0.00084468 | 2.85781 | 2.85865 | -0.00056413 | -0.001726239 | 3.058273761 | 3.06 | 53.5748 | 0.0853704 | 53.62053 | 0.0008533398 | -0.0002955257 | -0.0005642892 | 7.036665e-05 | 0.5237131 |  |  | 399.0007 | 1.224613 | 0.00170879 | 0.0255181 | 14.959 | 14.9335 | -0.00063588 | -0.0022607 | 3.55296 | 3.55522 | -0.001069654 | -0.003273142 | 3.056726858 | 3.06 | 100.5528 | 0.170879 | 100.7246 | 0.001707332 | -0.0006360823 | -0.001070226 | 5.648808e-05 | 0.5943436 |  |  | 266.0005 | 0.5689142 | 0.000742728 | 0.0111729 | 15.0543 | 15.0431 | -0.000293861 | -0.000923641 | 3.1422 | 3.14312 | -0.000451403 | -0.001385807 | 3.068614193 | 3.07 | 46.56133 | 0.0742728 | 46.59591 | 0.0007424523 | -0.0002939042 | -0.0004515049 | 4.033521e-05 | 0.6509435 |  |  | 399.0007 | 1.55862 | 0.00208684 | 0.0312377 | 15.0001 | 14.9689 | -0.000923905 | -0.00325762 | 3.52267 | 3.52592 | -0.001159309 | -0.003547487 | 3.056452513 | 3.06 | 127.9781 | 0.208684 | 128.2452 | 0.002084666 | -0.0009243321 | -0.001159982 | 0.0002316452 | 0.7968507 |  |  | 399.0007 | 1.476985 | 0.00186398 | 0.0279628 | 15.0296 | 15.0016 | -0.000673106 | -0.00248853 | 3.69459 | 3.69708 | -0.001190288 | -0.00364228 | 3.05635772 | 3.06 | 121.2751 | 0.186398 | 121.5012 | 0.001862245 | -0.0006733326 | -0.001190997 | 0.0001963399 | 0.5653521
134 | 536.0009 | 2.629274 | 0.00382002 | 0.0573956 | 15.0823 | 15.0249 | -0.00160624 | -0.00483723 | 3.00669 | 3.01153 | -0.002202168 | -0.006760657 | 3.063239343 | 3.07 | 215.7282 | 0.382002 | 216.5523 | 0.003812742 | -0.001607531 | -0.002204596 | 0.0007373638 | 0.7291727 |  |  | 402.0008 | 1.573728 | 0.00213381 | 0.0318555 | 14.9608 | 14.9289 | -0.00080876 | -0.002907 | 3.59148 | 3.59439 | -0.001323716 | -0.00405057 | 3.05594943 | 3.06 | 129.8712 | 0.213381 | 130.1483 | 0.002131537 | -0.0008090872 | -0.001324593 | 0.0001061599 | 0.6108195 |  |  | 402.0007 | 1.604473 | 0.00202461 | 0.0303046 | 14.9984 | 14.9681 | -0.000703448 | -0.00255171 | 3.62488 | 3.62743 | -0.001318165 | -0.004033585 | 3.055966415 | 3.06 | 132.4085 | 0.202461 | 132.6766 | 0.002022563 | -0.0007036955 | -0.001319035 | 3.923835e-05 | 0.5334929 |  |  | 267.9993 | 0.6629879 | 0.0008701 | 0.0130736 | 15.0385 | 15.0254 | -0.000299557 | -0.000856328 | 2.85779 | 2.85865 | -0.000570428 | -0.001745509 | 3.058254491 | 3.06 | 54.43786 | 0.08701 | 54.48523 | 0.0008697217 | -0.0002996019 | -0.0005705908 | 7.412215e-05 | 0.5250731 |  |  | 402.0007 | 1.242626 | 0.00172973 | 0.0258308 | 14.9593 | 14.9335 | -0.000613955 | -0.00218275 | 3.55304 | 3.55522 | -0.001112179 | -0.003403267 | 3.056596733 | 3.06 | 102.0319 | 0.172973 | 102.2084 | 0.001728236 | -0.0006141435 | -0.001112798 | 5.307438e-05 | 0.5518913 |  |  | 268.0005 | 0.5788293 | 0.000753531 | 0.0113354 | 15.0544 | 15.0431 | -0.000281468 | -0.000884688 | 3.14224 | 3.14312 | -0.000470766 | -0.001445253 | 3.068554747 | 3.07 | 47.3728 | 0.0753531 | 47.4085 | 0.0007532472 | -0.0002815076 | -0.0004708768 | 3.888585e-05 | 0.597837 |  |  | 402.0007 | 1.576336 | 0.00213317 | 0.0319311 | 15.0008 | 14.9689 | -0.00091999 | -0.00324381 | 3.52268 | 3.52592 | -0.001208755 | -0.00369879 | 3.05630121 | 3.06 | 129.4328 | 0.213317 | 129.7089 | 0.002130898 | -0.0009204135 | -0.001209486 | 0.000256729 | 0.7609955 |  |  | 402.0007 | 1.495009 | 0.00191893 | 0.0287871 | 15.0304 | 15.0016 | -0.000713902 | -0.00263935 | 3.69444 | 3.69708 | -0.001202899 | -0.00368087 | 3.05631913 | 3.06 | 122.755 | 0.191893 | 122.9906 | 0.001917091 | -0.0007141569 | -0.001203623 | 0.0002307643 | 0.5933394
135 | 540.0009 | 2.655458 | 0.00390763 | 0.058712 | 15.0837 | 15.0249 | -0.00168316 | -0.00506888 | 3.00646 | 3.01153 | -0.002218453 | -0.006810651 | 3.063189349 | 3.07 | 217.8766 | 0.390763 | 218.728 | 0.003900015 | -0.001684578 | -0.002220917 | 0.000793738 | 0.7585055 |  |  | 405.0008 | 1.593093 | 0.00217396 | 0.0324549 | 14.9614 | 14.9289 | -0.000813758 | -0.00292496 | 3.59147 | 3.59439 | -0.001360985 | -0.004164615 | 3.055835385 | 3.06 | 131.4693 | 0.217396 | 131.7551 | 0.0021716 | -0.0008140893 | -0.001361912 | 0.0001212187 | 0.5977547 |  |  | 405.0007 | 1.624657 | 0.00204919 | 0.0306725 | 14.9988 | 14.9681 | -0.000698787 | -0.00253481 | 3.6249 | 3.62743 | -0.001350309 | -0.004131945 | 3.055868055 | 3.06 | 134.0742 | 0.204919 | 134.3489 | 0.002047093 | -0.0006990313 | -0.001351221 | 3.876913e-05 | 0.5173329 |  |  | 270.0005 | 0.6736744 | 0.000877018 | 0.0131776 | 15.0386 | 15.0254 | -0.000275696 | -0.000788119 | 2.85786 | 2.85865 | -0.000601553 | -0.001840753 | 3.058159247 | 3.06 | 55.31534 | 0.0877018 | 55.36385 | 0.0008766336 | -0.000275734 | -0.000601734 | 6.82044e-05 | 0.4582324 |  |  | 405.0007 | 1.261446 | 0.00176382 | 0.0263399 | 14.9598 | 14.9335 | -0.000602198 | -0.00214095 | 3.55308 | 3.55522 | -0.001156809 | -0.003539837 | 3.056460163 | 3.06 | 103.5772 | 0.176382 | 103.7599 | 0.001762266 | -0.0006023794 | -0.001157479 | 6.167624e-05 | 0.5204238 |  |  | 270.0005 | 0.588236 | 0.000760788 | 0.0114446 | 15.0546 | 15.0431 | -0.000267981 | -0.000842298 | 3.14228 | 3.14312 | -0.000496769 | -0.001525079 | 3.068474921 | 3.07 | 48.14266 | 0.0760788 | 48.17929 | 0.0007604987 | -0.0002680169 | -0.0004968924 | 3.452294e-05 | 0.5393862 |  |  | 404.9991 | 1.59425 | 0.00215573 | 0.0322689 | 15.0012 | 14.9689 | -0.000970916 | -0.00342337 | 3.5225 | 3.52592 | -0.00118435 | -0.003624112 | 3.056375888 | 3.06 | 130.9037 | 0.215573 | 131.1859 | 0.00215341 | -0.0009713876 | -0.001185052 | 0.0002578988 | 0.8197005 |  |  | 405.0007 | 1.513039 | 0.00192211 | 0.0288347 | 15.0305 | 15.0016 | -0.000692275 | -0.00255939 | 3.69452 | 3.69708 | -0.001231171 | -0.003767384 | 3.056232616 | 3.06 | 124.2354 | 0.192211 | 124.4742 | 0.001920265 | -0.0006925147 | -0.00123193 | 0.0002135961 | 0.5621383
136 | 544.0009 | 2.680758 | 0.00398352 | 0.0598522 | 15.0848 | 15.0249 | -0.00168081 | -0.00506181 | 3.00647 | 3.01153 | -0.002294531 | -0.00704421 | 3.06295579 | 3.07 | 219.9524 | 0.398352 | 220.8286 | 0.003975607 | -0.001682224 | -0.002297167 | 0.0008394982 | 0.7323037 |  |  | 408.0008 | 1.611914 | 0.00220553 | 0.0329261 | 14.9618 | 14.9289 | -0.000805194 | -0.00289418 | 3.5915 | 3.59439 | -0.001396025 | -0.004271837 | 3.055728163 | 3.06 | 133.0225 | 0.220553 | 133.3159 | 0.002203101 | -0.0008055183 | -0.001397 | 0.0001284306 | 0.5766057 |  |  | 408.0007 | 1.644426 | 0.00207592 | 0.0310727 | 14.9992 | 14.9681 | -0.000747538 | -0.00271165 | 3.62472 | 3.62743 | -0.00132735 | -0.004061691 | 3.055938309 | 3.06 | 135.7055 | 0.207592 | 135.9873 | 0.002073768 | -0.0007478175 | -0.001328232 | 4.095324e-05 | 0.5630174 |  |  | 272.0005 | 0.6844893 | 0.000897989 | 0.0134927 | 15.0389 | 15.0254 | -0.000292181 | -0.000835244 | 2.85781 | 2.85865 | -0.000604005 | -0.001848254 | 3.058151746 | 3.06 | 56.20334 | 0.0897989 | 56.25381 | 0.000897586 | -0.0002922237 | -0.0006041875 | 7.616149e-05 | 0.4836639 |  |  | 408.0007 | 1.280128 | 0.00179424 | 0.0267942 | 14.9602 | 14.9335 | -0.000616387 | -0.0021914 | 3.55303 | 3.55522 | -0.00116946 | -0.003578548 | 3.056421452 | 3.06 | 105.1111 | 0.179424 | 105.2997 | 0.001792632 | -0.000616577 | -0.001170144 | 6.680441e-05 | 0.5269239 |  |  | 272.0005 | 0.5978434 | 0.000775521 | 0.0116663 | 15.0548 | 15.0431 | -0.00028814 | -0.000905661 | 3.14222 | 3.14312 | -0.000490962 | -0.001507252 | 3.068492748 | 3.07 | 48.92896 | 0.0775521 | 48.9669 | 0.0007752204 | -0.0002881815 | -0.0004910826 | 3.737669e-05 | 0.5868291 |  |  | 408.0007 | 1.612345 | 0.00218321 | 0.0326802 | 15.0016 | 14.9689 | -0.000976267 | -0.00344224 | 3.52248 | 3.52592 | -0.001205312 | -0.003688253 | 3.056311747 | 3.06 | 132.3895 | 0.218321 | 132.6786 | 0.00218083 | -0.0009767439 | -0.001206039 | 0.000263752 | 0.8098775 |  |  | 408.0007 | 1.531008 | 0.00195733 | 0.0293631 | 15.031 | 15.0016 | -0.00071857 | -0.00265661 | 3.69442 | 3.69708 | -0.001237361 | -0.003786325 | 3.056213675 | 3.06 | 125.7109 | 0.195733 | 125.957 | 0.001955417 | -0.0007188283 | -0.001238127 | 0.0002284177 | 0.5805771
137 | 548.0009 | 2.706727 | 0.00406895 | 0.0611357 | 15.0861 | 15.0249 | -0.00173799 | -0.005234 | 3.0063 | 3.01153 | -0.002324092 | -0.007134962 | 3.062865038 | 3.07 | 222.0832 | 0.406895 | 222.9868 | 0.004060694 | -0.001739502 | -0.002326797 | 0.0008939356 | 0.7475951 |  |  | 411.0008 | 1.630509 | 0.00222728 | 0.0332508 | 14.9622 | 14.9289 | -0.000774164 | -0.00278265 | 3.59161 | 3.59439 | -0.001453305 | -0.004447114 | 3.055552886 | 3.06 | 134.5571 | 0.222728 | 134.8568 | 0.002224803 | -0.0007744638 | -0.001454362 | 0.0001261532 | 0.532511 |  |  | 411.0007 | 1.664273 | 0.00210069 | 0.0314434 | 14.9996 | 14.9681 | -0.000748384 | -0.00271472 | 3.62472 | 3.62743 | -0.001353982 | -0.004143185 | 3.055856815 | 3.06 | 137.3435 | 0.210069 | 137.632 | 0.002098487 | -0.0007486642 | -0.001354899 | 4.108553e-05 | 0.5525607 |  |  | 274.0005 | 0.6951544 | 0.000907732 | 0.0136391 | 15.0391 | 15.0254 | -0.000318954 | -0.000911779 | 2.85774 | 2.85865 | -0.000592815 | -0.001814015 | 3.058185985 | 3.06 | 57.07905 | 0.0907732 | 57.13086 | 0.0009073203 | -0.0003190049 | -0.0005929908 | 7.308887e-05 | 0.5379592 |  |  | 411.0007 | 1.298692 | 0.00180871 | 0.0270102 | 14.9605 | 14.9335 | -0.000617851 | -0.0021966 | 3.55303 | 3.55522 | -0.00118949 | -0.003639838 | 3.056360162 | 3.06 | 106.6355 | 0.180871 | 106.8284 | 0.001807076 | -0.0006180419 | -0.001190198 | 5.619476e-05 | 0.5192766 |  |  | 274.0005 | 0.6074944 | 0.000783187 | 0.0117816 | 15.0549 | 15.0431 | -0.000309333 | -0.000972271 | 3.14215 | 3.14312 | -0.000475334 | -0.001459276 | 3.068540724 | 3.07 | 49.71882 | 0.0783187 | 49.75776 | 0.0007828805 | -0.0003093809 | -0.000475447 | 3.311995e-05 | 0.6507157 |  |  | 411.0007 | 1.629976 | 0.00221902 | 0.0332163 | 15.0021 | 14.9689 | -0.000982836 | -0.0034654 | 3.52246 | 3.52592 | -0.001232929 | -0.003772763 | 3.056227237 | 3.06 | 133.8372 | 0.221902 | 134.1341 | 0.002216562 | -0.0009833193 | -0.00123369 | 0.0002784515 | 0.7970556 |  |  | 411.0007 | 1.549147 | 0.00198044 | 0.0297098 | 15.0313 | 15.0016 | -0.000726868 | -0.00268729 | 3.69439 | 3.69708 | -0.001249185 | -0.003822505 | 3.056177495 | 3.06 | 127.2003 | 0.198044 | 127.4522 | 0.001978482 | -0.0007271323 | -0.001249966 | 0.0002309812 | 0.5817217
138 | 552.0009 | 2.731659 | 0.00416267 | 0.0625439 | 15.0875 | 15.0249 | -0.00179951 | -0.00541928 | 3.00611 | 3.01153 | -0.002353616 | -0.007225602 | 3.062774398 | 3.07 | 224.1288 | 0.416267 | 225.0618 | 0.00415403 | -0.001801131 | -0.00235639 | 0.0009578036 | 0.7643603 |  |  | 414.0008 | 1.649402 | 0.0022625 | 0.0337767 | 14.9627 | 14.9289 | -0.00080439 | -0.00289129 | 3.5915 | 3.59439 | -0.001456091 | -0.004455637 | 3.055544363 | 3.06 | 136.1162 | 0.22625 | 136.4242 | 0.002259944 | -0.0008047137 | -0.001457152 | 0.0001369024 | 0.552251 |  |  | 414.0007 | 1.683909 | 0.00212858 | 0.0318608 | 15 | 14.9681 | -0.000742198 | -0.00269227 | 3.62474 | 3.62743 | -0.001386123 | -0.004241536 | 3.055758464 | 3.06 | 138.9639 | 0.212858 | 139.2597 | 0.002126318 | -0.0007424736 | -0.001387085 | 4.458397e-05 | 0.5352764 |  |  | 276.0005 | 0.7058581 | 0.000917329 | 0.0137833 | 15.0392 | 15.0254 | -0.000332105 | -0.000949372 | 2.8577 | 2.85865 | -0.000585472 | -0.001791544 | 3.058208456 | 3.06 | 57.95793 | 0.0917329 | 58.0111 | 0.0009169085 | -0.0003321602 | -0.0005856435 | 6.982381e-05 | 0.5671713 |  |  | 414.0007 | 1.31713 | 0.00182854 | 0.0273064 | 14.9608 | 14.9335 | -0.000648424 | -0.00230529 | 3.55292 | 3.55522 | -0.001178595 | -0.003606501 | 3.056393499 | 3.06 | 108.1494 | 0.182854 | 108.3471 | 0.00182687 | -0.0006486343 | -0.00117929 | 5.109656e-05 | 0.550021 |  |  | 276.0005 | 0.6172442 | 0.000803475 | 0.0120868 | 15.0552 | 15.0431 | -0.000282129 | -0.000886767 | 3.14224 | 3.14312 | -0.000523879 | -0.001608309 | 3.068391691 | 3.07 | 50.51677 | 0.0803475 | 50.55736 | 0.0008031524 | -0.0002821688 | -0.0005240163 | 4.134335e-05 | 0.5384734 |  |  | 414.0007 | 1.647859375 | 0.0022383 | 0.0335048 | 15.0024 | 14.9689 | -0.000997187 | -0.00351601 | 3.52241 | 3.52592 | -0.001238724 | -0.003790496 | 3.056209504 | 3.06 | 135.3056 | 0.22383 | 135.6084 | 0.002235799 | -0.0009976845 | -0.001239492 | 0.0002763868 | 0.8049141 |  |  | 414.0007 | 1.567475 | 0.00199794 | 0.0299724 | 15.0316 | 15.0016 | -0.000757316 | -0.00279986 | 3.69428 | 3.69708 | -0.00123938 | -0.003792502 | 3.056207498 | 3.06 | 128.7052 | 0.199794 | 128.9624 | 0.001995947 | -0.0007576029 | -0.001240149 | 0.0002277411 | 0.6108968
139 | 556.0009 | 2.756489 | 0.00426758 | 0.0641202 | 15.0891 | 15.0249 | -0.00182362 | -0.00549187 | 3.00604 | 3.01153 | -0.002436174 | -0.007479055 | 3.062520945 | 3.07 | 226.166 | 0.426758 | 227.1312 | 0.0042585 | -0.001825285 | -0.002439146 | 0.001032885 | 0.7483294 |  |  | 417.0008 | 1.668172 | 0.00229745 | 0.0342984 | 14.9632 | 14.9289 | -0.000839746 | -0.00301837 | 3.59137 | 3.59439 | -0.001453313 | -0.004447139 | 3.055552861 | 3.06 | 137.6652 | 0.229745 | 137.9815 | 0.002294815 | -0.0008400988 | -0.00145437 | 0.000147538 | 0.5776376 |  |  | 417.0007 | 1.703394 | 0.00215877 | 0.0323128 | 15.0004 | 14.9681 | -0.000778889 | -0.00282537 | 3.62461 | 3.62743 | -0.001376936 | -0.004213426 | 3.055786574 | 3.06 | 140.5719 | 0.215877 | 140.8753 | 0.002156443 | -0.0007791925 | -0.001377885 | 5.055868e-05 | 0.565499 |  |  | 278.0005 | 0.716848 | 0.000939078 | 0.0141101 | 15.0396 | 15.0254 | -0.000317581 | -0.000907852 | 2.85774 | 2.85865 | -0.000626041 | -0.001915686 | 3.058084314 | 3.06 | 58.86032 | 0.0939078 | 58.91559 | 0.0009386373 | -0.0003176314 | -0.000626237 | 7.834518e-05 | 0.5072064 |  |  | 417.0007 | 1.335325 | 0.00188269 | 0.0281151 | 14.9616 | 14.9335 | -0.000658265 | -0.00234028 | 3.55288 | 3.55522 | -0.001220758 | -0.003735519 | 3.056264481 | 3.06 | 109.6434 | 0.188269 | 109.8498 | 0.00188092 | -0.0006584818 | -0.001221504 | 8.051776e-05 | 0.5390747 |  |  | 278.0005 | 0.626948 | 0.000830092 | 0.0124872 | 15.0556 | 15.0431 | -0.000297698 | -0.0009357 | 3.14219 | 3.14312 | -0.00053453 | -0.001641006 | 3.068358994 | 3.07 | 51.31095 | 0.0830092 | 51.35354 | 0.0008297477 | -0.0002977423 | -0.0005346729 | 5.594152e-05 | 0.5568682 |  |  | 417.0007 | 1.665416 | 0.00227472 | 0.03405 | 15.0029 | 14.9689 | -0.000990229 | -0.00349147 | 3.52243 | 3.52592 | -0.001277681 | -0.003909703 | 3.056090297 | 3.06 | 136.7471 | 0.227472 | 137.0582 | 0.002272137 | -0.0009907196 | -0.001278498 | 0.0002917774 | 0.774909 |  |  | 417.0007 | 1.58583 | 0.00204172 | 0.0306291 | 15.0323 | 15.0016 | -0.000766157 | -0.00283254 | 3.69425 | 3.69708 | -0.001277778 | -0.003910001 | 3.056089999 | 3.06 | 130.2123 | 0.204172 | 130.4782 | 0.002039639 | -0.0007664506 | -0.001278595 | 0.0002506493 | 0.5994475
140 | 560.0009 | 2.780712 | 0.0043617 | 0.0655343 | 15.0905 | 15.0249 | -0.00187057 | -0.00563328 | 3.0059 | 3.01153 | -0.002482265 | -0.007620553 | 3.062379447 | 3.07 | 228.1535 | 0.43617 | 229.1486 | 0.004352215 | -0.001872322 | -0.002485351 | 0.001097949 | 0.753343 |  |  | 420.0008 | 1.686699 | 0.00232268 | 0.0346752 | 14.9636 | 14.9289 | -0.000818428 | -0.00294175 | 3.59145 | 3.59439 | -0.001502248 | -0.004596879 | 3.055403121 | 3.06 | 139.1942 | 0.232268 | 139.5175 | 0.002319987 | -0.0008187631 | -0.001503378 | 0.0001488072 | 0.5446158 |  |  | 420.0007 | 1.723114 | 0.00219769 | 0.0328954 | 15.001 | 14.9681 | -0.000801939 | -0.00290898 | 3.62453 | 3.62743 | -0.001394838 | -0.004268205 | 3.055731795 | 3.06 | 142.1993 | 0.219769 | 142.5118 | 0.002195279 | -0.0008022607 | -0.001395812 | 6.493104e-05 | 0.5747629 |  |  | 280.0005 | 0.7278002 | 0.000937321 | 0.0140837 | 15.0395 | 15.0254 | -0.00033691 | -0.000963106 | 2.85769 | 2.85865 | -0.00060191 | -0.001841846 | 3.058158154 | 3.06 | 59.7596 | 0.0937321 | 59.81561 | 0.000936882 | -0.0003369668 | -0.0006020912 | 6.344764e-05 | 0.5596607 |  |  | 420.0007 | 1.354193 | 0.00187183 | 0.027953 | 14.9614 | 14.9335 | -0.000693584 | -0.00246585 | 3.55276 | 3.55522 | -0.001173671 | -0.003591432 | 3.056408568 | 3.06 | 111.1926 | 0.187183 | 111.4008 | 0.00187008 | -0.0006938246 | -0.00117436 | 4.425852e-05 | 0.5908107 |  |  | 280.0005 | 0.6367803 | 0.000824382 | 0.0124013 | 15.0555 | 15.0431 | -0.000309311 | -0.000972203 | 3.14215 | 3.14312 | -0.000515168 | -0.001581565 | 3.068418435 | 3.07 | 52.11565 | 0.0824382 | 52.15861 | 0.0008240424 | -0.0003093588 | -0.0005153007 | 3.810531e-05 | 0.6003462 |  |  | 419.9991 | 1.682809 | 0.00231159 | 0.0346019 | 15.0035 | 14.9689 | -0.00100594 | -0.00354688 | 3.52238 | 3.52592 | -0.001303444 | -0.003988538 | 3.056011462 | 3.06 | 138.1753 | 0.231159 | 138.4947 | 0.002308922 | -0.001006446 | -0.001304294 | 0.0003078065 | 0.7716405 |  |  | 420.0007 | 1.603873 | 0.00210192 | 0.0315322 | 15.0332 | 15.0016 | -0.000795862 | -0.00294236 | 3.69414 | 3.69708 | -0.001307832 | -0.004001966 | 3.055998034 | 3.06 | 131.6939 | 0.210192 | 131.9707 | 0.002099714 | -0.0007961789 | -0.001308688 | 0.0002902613 | 0.6083795
141 | 564.0009 | 2.804651 | 0.00448912 | 0.0674488 | 15.0924 | 15.0249 | -0.00190602 | -0.00574004 | 3.00579 | 3.01153 | -0.002571343 | -0.007894022 | 3.062105978 | 3.07 | 230.1177 | 0.448912 | 231.1507 | 0.004479074 | -0.001907839 | -0.002574655 | 0.001196375 | 0.7410077 |  |  | 423.0008 | 1.705018 | 0.00235588 | 0.0351707 | 14.9641 | 14.9289 | -0.000809168 | -0.00290847 | 3.59148 | 3.59439 | -0.001543952 | -0.004724492 | 3.055275508 | 3.06 | 140.7059 | 0.235588 | 141.0374 | 0.002353109 | -0.0008094956 | -0.001545145 | 0.0001582765 | 0.5238961 |  |  | 423.0007 | 1.742397 | 0.00222197 | 0.0332588 | 15.0014 | 14.9681 | -0.000796512 | -0.00288929 | 3.62454 | 3.62743 | -0.00142422 | -0.004358114 | 3.055641886 | 3.06 | 143.7906 | 0.222197 | 144.1101 | 0.002219505 | -0.0007968294 | -0.001425235 | 6.526571e-05 | 0.5590863 |  |  | 282.0005 | 0.7387463 | 0.000950326 | 0.0142791 | 15.0397 | 15.0254 | -0.000327038 | -0.000934887 | 2.85771 | 2.85865 | -0.000622195 | -0.001903916 | 3.058096084 | 3.06 | 60.65838 | 0.0950326 | 60.71603 | 0.0009498747 | -0.0003270915 | -0.0006223886 | 6.329234e-05 | 0.5255422 |  |  | 423.0007 | 1.372458 | 0.00191525 | 0.0286013 | 14.9621 | 14.9335 | -0.000652596 | -0.00232013 | 3.5529 | 3.55522 | -0.001259757 | -0.003854856 | 3.056145144 | 3.06 | 112.6924 | 0.191525 | 112.9083 | 0.001913418 | -0.000652809 | -0.001260551 | 6.288921e-05 | 0.5178759 |  |  | 282.0005 | 0.6465071 | 0.000830906 | 0.0124994 | 15.0556 | 15.0431 | -0.000310209 | -0.000975026 | 3.14215 | 3.14312 | -0.000521806 | -0.001601945 | 3.068398055 | 3.07 | 52.91171 | 0.0830906 | 52.95568 | 0.000830561 | -0.0003102571 | -0.0005219422 | 3.261354e-05 | 0.5944281 |  |  | 423.0007 | 1.70013 | 0.00233704 | 0.0349829 | 15.0039 | 14.9689 | -0.00105116 | -0.00370631 | 3.52222 | 3.52592 | -0.001284703 | -0.003931193 | 3.056068807 | 3.06 | 139.5975 | 0.233704 | 139.9237 | 0.002334313 | -0.001051713 | -0.001285529 | 0.0003125493 | 0.8181168 |  |  | 423.0007 | 1.622077 | 0.00207614 | 0.0311455 | 15.0328 | 15.0016 | -0.000834229 | -0.00308421 | 3.69399 | 3.69708 | -0.001240704 | -0.003796554 | 3.056203446 | 3.06 | 133.1886 | 0.207614 | 133.4651 | 0.002073988 | -0.0008345772 | -0.001241474 | 0.0002440448 | 0.6722468
142 | 568.0009 | 2.828696 | 0.00459308 | 0.0690108 | 15.094 | 15.0249 | -0.00197033 | -0.00593371 | 3.0056 | 3.01153 | -0.002614027 | -0.008025061 | 3.061974939 | 3.07 | 232.0905 | 0.459308 | 233.1566 | 0.004582564 | -0.001972274 | -0.00261745 | 0.001271379 | 0.7535097 |  |  | 426.0008 | 1.723887 | 0.00239382 | 0.0357371 | 14.9647 | 14.9289 | -0.000855336 | -0.00307441 | 3.59132 | 3.59439 | -0.001539503 | -0.004710878 | 3.055289122 | 3.06 | 142.263 | 0.239382 | 142.6036 | 0.002390959 | -0.000855702 | -0.001540689 | 0.0001717532 | 0.5554021 |  |  | 426.0007 | 1.762146 | 0.00224637 | 0.0336239 | 15.0017 | 14.9681 | -0.000789 | -0.00286205 | 3.62457 | 3.62743 | -0.001452454 | -0.00444451 | 3.05555549 | 3.06 | 145.4203 | 0.224637 | 145.747 | 0.002243851 | -0.0007893114 | -0.00145351 | 6.514126e-05 | 0.5430382 |  |  | 284.0005 | 0.7501465 | 0.000970042 | 0.0145753 | 15.04 | 15.0254 | -0.000329428 | -0.000941718 | 2.85771 | 2.85865 | -0.000642129 | -0.001964916 | 3.058035084 | 3.06 | 61.59445 | 0.0970042 | 61.6542 | 0.0009695718 | -0.0003294823 | -0.0006423353 | 6.929011e-05 | 0.5129444 |  |  | 426.0007 | 1.390714 | 0.0019244 | 0.0287379 | 14.9622 | 14.9335 | -0.000679989 | -0.00241751 | 3.55281 | 3.55522 | -0.001241132 | -0.003797864 | 3.056202136 | 3.06 | 114.1914 | 0.19244 | 114.4112 | 0.001922551 | -0.0006802203 | -0.001241903 | 4.738944e-05 | 0.5477242 |  |  | 284.0005 | 0.6564835 | 0.000837701 | 0.0126016 | 15.0557 | 15.0431 | -0.000309059 | -0.000971409 | 3.14215 | 3.14312 | -0.000528445 | -0.001622326 | 3.068377674 | 3.07 | 53.72821 | 0.0837701 | 53.77322 | 0.0008373503 | -0.0003091068 | -0.0005285847 | 2.708401e-05 | 0.5847819 |  |  | 426.0007 | 1.71787 | 0.00237031 | 0.0354809 | 15.0044 | 14.9689 | -0.00108891 | -0.00383941 | 3.52208 | 3.52592 | -0.001278287 | -0.003911559 | 3.056088441 | 3.06 | 141.0542 | 0.237031 | 141.3885 | 0.002367505 | -0.001089503 | -0.001279105 | 0.0003245765 | 0.8517702 |  |  | 426.0007 | 1.639829 | 0.00216499 | 0.0324783 | 15.0341 | 15.0016 | -0.000822948 | -0.0030425 | 3.69404 | 3.69708 | -0.001340584 | -0.004102187 | 3.055897813 | 3.06 | 134.6462 | 0.216499 | 134.9377 | 0.00216265 | -0.0008232868 | -0.001341483 | 0.0003125158 | 0.6137138
143 | 572.0009 | 2.851999 | 0.00470079 | 0.0706291 | 15.0956 | 15.0249 | -0.00204259 | -0.00615131 | 3.00538 | 3.01153 | -0.002646738 | -0.008125485 | 3.061874515 | 3.07 | 234.0025 | 0.470079 | 235.1025 | 0.004689776 | -0.002044679 | -0.002650247 | 0.001350955 | 0.7715051 |  |  | 429.0008 | 1.742422 | 0.00242142 | 0.0361492 | 14.9651 | 14.9289 | -0.000864394 | -0.00310697 | 3.59128 | 3.59439 | -0.00155507 | -0.004758513 | 3.055241487 | 3.06 | 143.7926 | 0.242142 | 144.1408 | 0.002418493 | -0.0008647678 | -0.00155628 | 0.0001753644 | 0.5556632 |  |  | 429.0007 | 1.782185 | 0.00228267 | 0.0341672 | 15.0023 | 14.9681 | -0.000774531 | -0.00280956 | 3.62462 | 3.62743 | -0.001506164 | -0.004608862 | 3.055391138 | 3.06 | 147.0741 | 0.228267 | 147.4098 | 0.002280069 | -0.0007748311 | -0.001507299 | 7.650232e-05 | 0.5140526 |  |  | 286.0005 | 0.7612891 | 0.000983818 | 0.0147823 | 15.0402 | 15.0254 | -0.000335435 | -0.000958892 | 2.85769 | 2.85865 | -0.000648424 | -0.001984179 | 3.058015821 | 3.06 | 62.50937 | 0.0983818 | 62.57087 | 0.0009833344 | -0.0003354913 | -0.0006486343 | 6.966742e-05 | 0.5172271 |  |  | 429.0008 | 1.408724 | 0.00194541 | 0.0290516 | 14.9625 | 14.9335 | -0.000685416 | -0.00243681 | 3.55279 | 3.55522 | -0.001255535 | -0.003841937 | 3.056158063 | 3.06 | 115.6702 | 0.194541 | 115.8952 | 0.00194352 | -0.000685651 | -0.001256324 | 4.403601e-05 | 0.5457598 |  |  | 286.0005 | 0.666471 | 0.000856091 | 0.0128783 | 15.056 | 15.0431 | -0.000317909 | -0.000999226 | 3.14212 | 3.14312 | -0.000538817 | -0.00165417 | 3.06834583 | 3.07 | 54.54561 | 0.0856091 | 54.59231 | 0.0008557248 | -0.0003179595 | -0.0005389622 | 3.311625e-05 | 0.5899477 |  |  | 429.0007 | 1.735258 | 0.0024158 | 0.0361618 | 15.005 | 14.9689 | -0.00106426 | -0.00375249 | 3.52217 | 3.52592 | -0.001343742 | -0.004111849 | 3.055888151 | 3.06 | 142.4818 | 0.24158 | 142.826 | 0.002412887 | -0.001064827 | -0.001344646 | 0.0003491868 | 0.7919014 |  |  | 429.0007 | 1.657962 | 0.00218732 | 0.0328134 | 15.0344 | 15.0016 | -0.000852647 | -0.0031523 | 3.69393 | 3.69708 | -0.001330773 | -0.004072167 | 3.055927833 | 3.06 | 136.1351 | 0.218732 | 136.4329 | 0.002184931 | -0.0008530107 | -0.001331659 | 0.0003142969 | 0.6405623
144 | 576.0009 | 2.875139 | 0.00483283 | 0.072613 | 15.0976 | 15.0249 | -0.00206139 | -0.00620793 | 3.00532 | 3.01153 | -0.002758949 | -0.008469974 | 3.061530026 | 3.07 | 235.9011 | 0.483283 | 237.0411 | 0.004821189 | -0.002063518 | -0.002762762 | 0.001454837 | 0.7469039 |  |  | 432.0008 | 1.761348 | 0.00246521 | 0.036803 | 14.9657 | 14.9289 | -0.000849255 | -0.00305255 | 3.59134 | 3.59439 | -0.001611779 | -0.004932045 | 3.055067955 | 3.06 | 145.3545 | 0.246521 | 145.7128 | 0.002462176 | -0.0008496158 | -0.001613079 | 0.0001945839 | 0.5267043 |  |  | 432.0007 | 1.802662 | 0.00232354 | 0.034779 | 15.0029 | 14.9681 | -0.000821343 | -0.00297937 | 3.62445 | 3.62743 | -0.001499265 | -0.004587751 | 3.055412249 | 3.06 | 148.7639 | 0.232354 | 149.1096 | 0.002320845 | -0.0008216805 | -0.00150039 | 9.186992e-05 | 0.5476446 |  |  | 288.0005 | 0.7724691 | 0.000994477 | 0.0149425 | 15.0404 | 15.0254 | -0.000335509 | -0.000959104 | 2.85769 | 2.85865 | -0.000661713 | -0.002024843 | 3.057975157 | 3.06 | 63.42735 | 0.0994477 | 63.49043 | 0.0009939828 | -0.0003355653 | -0.000661932 | 6.688834e-05 | 0.5069483 |  |  | 432.0008 | 1.426516 | 0.00198513 | 0.0296448 | 14.9631 | 14.9335 | -0.000711069 | -0.00252801 | 3.5527 | 3.55522 | -0.001270283 | -0.003887067 | 3.056112933 | 3.06 | 117.131 | 0.198513 | 117.3636 | 0.001983162 | -0.0007113219 | -0.00127109 | 5.961228e-05 | 0.5596155 |  |  | 288.0005 | 0.6766381 | 0.000864671 | 0.0130073 | 15.0561 | 15.0431 | -0.000298215 | -0.000937327 | 3.14219 | 3.14312 | -0.000567721 | -0.001742904 | 3.068257096 | 3.07 | 55.37771 | 0.0864671 | 55.42559 | 0.0008642974 | -0.0002982595 | -0.0005678822 | 2.913278e-05 | 0.5252136 |  |  | 432.0007 | 1.752655 | 0.00244155 | 0.0365472 | 15.0054 | 14.9689 | -0.00111399 | -0.00392783 | 3.522 | 3.52592 | -0.001322161 | -0.004045813 | 3.055954187 | 3.06 | 143.9103 | 0.244155 | 144.2617 | 0.002438574 | -0.001114611 | -0.001323036 | 0.0003541309 | 0.8424647 |  |  | 432.0008 | 1.675726 | 0.0022057 | 0.0330891 | 15.0347 | 15.0016 | -0.000838616 | -0.00310043 | 3.69398 | 3.69708 | -0.001364218 | -0.004174507 | 3.055825493 | 3.06 | 137.5937 | 0.22057 | 137.8972 | 0.002203271 | -0.0008389678 | -0.001365149 | 0.0003125595 | 0.6145612
145 | 580.0009 | 2.898519 | 0.00496187 | 0.0745519 | 15.0995 | 15.0249 | -0.00215499 | -0.00648981 | 3.00504 | 3.01153 | -0.002791526 | -0.008569985 | 3.061430015 | 3.07 | 237.8194 | 0.496187 | 238.9994 | 0.0049496 | -0.002157315 | -0.00279543 | 0.001555438 | 0.7717295 |  |  | 435.0008 | 1.779402 | 0.0024919 | 0.0372013 | 14.9661 | 14.9289 | -0.000841402 | -0.00302433 | 3.59137 | 3.59439 | -0.001646803 | -0.005039217 | 3.054960783 | 3.06 | 146.8444 | 0.24919 | 147.2103 | 0.0024888 | -0.0008417562 | -0.00164816 | 0.0001979041 | 0.5107246 |  |  | 435.0008 | 1.822693 | 0.00233475 | 0.0349468 | 15.0031 | 14.9681 | -0.000834263 | -0.00302624 | 3.62441 | 3.62743 | -0.001501556 | -0.004594761 | 3.055405239 | 3.06 | 150.417 | 0.233475 | 150.7682 | 0.002332029 | -0.0008346112 | -0.001502684 | 7.825991e-05 | 0.5554135 |  |  | 290.0005 | 0.7837581 | 0.00100795 | 0.0151449 | 15.0406 | 15.0254 | -0.000345952 | -0.000988955 | 2.85766 | 2.85865 | -0.000664511 | -0.002033403 | 3.057966597 | 3.06 | 64.35429 | 0.100795 | 64.41916 | 0.001007442 | -0.0003460119 | -0.0006647319 | 6.678648e-05 | 0.5205284 |  |  | 435.0008 | 1.444614 | 0.00199626 | 0.029811 | 14.9633 | 14.9335 | -0.00072134 | -0.00256452 | 3.55266 | 3.55522 | -0.001272388 | -0.003893506 | 3.056106494 | 3.06 | 118.6171 | 0.199626 | 118.8539 | 0.00199427 | -0.0007216003 | -0.001273198 | 4.629371e-05 | 0.566762 |  |  | 290.0005 | 0.6866841 | 0.00087754 | 0.0132009 | 15.0563 | 15.0431 | -0.000318005 | -0.000999529 | 3.14212 | 3.14312 | -0.000558732 | -0.001715307 | 3.068284693 | 3.07 | 56.1999 | 0.087754 | 56.24922 | 0.0008771552 | -0.0003180556 | -0.0005588881 | 2.958002e-05 | 0.5690863 |  |  | 434.9991 | 1.769968 | 0.00248131 | 0.0371425 | 15.006 | 14.9689 | -0.00113687 | -0.00400851 | 3.52191 | 3.52592 | -0.001336573 | -0.004089912 | 3.055910088 | 3.06 | 145.3319 | 0.248131 | 145.6925 | 0.002478237 | -0.001137517 | -0.001337467 | 0.0003731188 | 0.8505008 |  |  | 435.0008 | 1.693543 | 0.00224937 | 0.0337442 | 15.0354 | 15.0016 | -0.000862246 | -0.00318779 | 3.69389 | 3.69708 | -0.001386381 | -0.004242326 | 3.055757674 | 3.06 | 139.0566 | 0.224937 | 139.3694 | 0.002246844 | -0.0008626179 | -0.001387343 | 0.0003359471 | 0.621777
146 | 584.0009 | 2.921417 | 0.00511543 | 0.0768591 | 15.1018 | 15.0249 | -0.00219676 | -0.00661562 | 3.00491 | 3.01153 | -0.002900265 | -0.008903815 | 3.061096185 | 3.07 | 239.6982 | 0.511543 | 240.9243 | 0.005102391 | -0.002199176 | -0.002904479 | 0.001680891 | 0.7571673 |  |  | 438.0008 | 1.798199 | 0.0025231 | 0.0376671 | 14.9666 | 14.9289 | -0.000853053 | -0.00306621 | 3.59132 | 3.59439 | -0.001666257 | -0.005098745 | 3.054901255 | 3.06 | 148.3957 | 0.25231 | 148.7701 | 0.002519922 | -0.0008534171 | -0.001667647 | 0.0002047527 | 0.5117493 |  |  | 438.0008 | 1.842331 | 0.00237099 | 0.0354893 | 15.0036 | 14.9681 | -0.000855581 | -0.00310356 | 3.62433 | 3.62743 | -0.001512792 | -0.004629144 | 3.055370856 | 3.06 | 152.0376 | 0.237099 | 152.3981 | 0.002368184 | -0.0008559472 | -0.001513937 | 9.005037e-05 | 0.5653782 |  |  | 292.0005 | 0.7952034 | 0.00102132 | 0.0153458 | 15.0408 | 15.0254 | -0.000345585 | -0.000987907 | 2.85766 | 2.85865 | -0.000677799 | -0.002074065 | 3.057925935 | 3.06 | 65.29407 | 0.102132 | 65.36076 | 0.001020799 | -0.0003456447 | -0.0006780288 | 6.639359e-05 | 0.5097788 |  |  | 438.0008 | 1.462877 | 0.002014 | 0.0300759 | 14.9635 | 14.9335 | -0.000711645 | -0.00253006 | 3.55269 | 3.55522 | -0.00129417 | -0.00396016 | 3.05603984 | 3.06 | 120.1167 | 0.2014 | 120.3586 | 0.002011975 | -0.0007118983 | -0.001295008 | 3.933679e-05 | 0.549725 |  |  | 291.9993 | 0.6968104 | 0.000890859 | 0.0134013 | 15.0565 | 15.0431 | -0.000314598 | -0.000988821 | 3.14213 | 3.14312 | -0.000575189 | -0.001765829 | 3.068234171 | 3.07 | 57.02866 | 0.0890859 | 57.07947 | 0.0008904624 | -0.0003146475 | -0.0005753545 | 3.037685e-05 | 0.5468759 |  |  | 438.0008 | 1.787625 | 0.00251741 | 0.0376828 | 15.0066 | 14.9689 | -0.00111695 | -0.00393827 | 3.52199 | 3.52592 | -0.001399185 | -0.004281505 | 3.055718495 | 3.06 | 146.7817 | 0.251741 | 147.1512 | 0.002514247 | -0.001117574 | -0.001400165 | 0.000388052 | 0.7981734 |  |  | 438.0008 | 1.711305 | 0.00229496 | 0.0344282 | 15.0361 | 15.0016 | -0.000823108 | -0.00304309 | 3.69404 | 3.69708 | -0.001473419 | -0.004508662 | 3.055491338 | 3.06 | 140.5151 | 0.229496 | 140.8376 | 0.002292331 | -0.0008234469 | -0.001474506 | 0.0003613036 | 0.5584563
147 | 588.0009 | 2.944112 | 0.00524791 | 0.0788496 | 15.1038 | 15.0249 | -0.00227941 | -0.00686452 | 3.00467 | 3.01153 | -0.002952665 | -0.009064681 | 3.060935319 | 3.07 | 241.5602 | 0.524791 | 242.8279 | 0.005234188 | -0.002282012 | -0.002957033 | 0.001785655 | 0.7717236 |  |  | 441.0008 | 1.816322 | 0.00254096 | 0.0379337 | 14.9669 | 14.9289 | -0.000907994 | -0.00326368 | 3.59113 | 3.59439 | -0.001633448 | -0.004998352 | 3.055001648 | 3.06 | 149.8912 | 0.254096 | 150.2721 | 0.002537737 | -0.0009084065 | -0.001634784 | 0.0001991932 | 0.5556739 |  |  | 441.0008 | 1.861764 | 0.00239637 | 0.0358691 | 15.004 | 14.9681 | -0.000857382 | -0.0031101 | 3.62432 | 3.62743 | -0.001536656 | -0.004702169 | 3.055297831 | 3.06 | 153.6413 | 0.239637 | 154.0095 | 0.002393503 | -0.0008577498 | -0.001537838 | 9.128218e-05 | 0.5577635 |  |  | 294.0005 | 0.8066805 | 0.00103968 | 0.0156217 | 15.0411 | 15.0254 | -0.000335459 | -0.000958959 | 2.85769 | 2.85865 | -0.000708222 | -0.002167158 | 3.057832842 | 3.06 | 66.23645 | 0.103968 | 66.30532 | 0.00103914 | -0.0003355153 | -0.0007084729 | 7.094215e-05 | 0.4735753 |  |  | 441.0008 | 1.480836 | 0.00205524 | 0.0306918 | 14.9641 | 14.9335 | -0.000737569 | -0.00262222 | 3.5526 | 3.55522 | -0.001308914 | -0.004005277 | 3.055994723 | 3.06 | 121.5913 | 0.205524 | 121.8412 | 0.002053131 | -0.0007378411 | -0.001309771 | 5.619382e-05 | 0.5633358 |  |  | 294.0005 | 0.7065677 | 0.000894923 | 0.0134624 | 15.0566 | 15.0431 | -0.000327197 | -0.00102842 | 3.14209 | 3.14312 | -0.000569103 | -0.001747147 | 3.068252853 | 3.07 | 57.82723 | 0.0894923 | 57.87898 | 0.0008945228 | -0.0003272505 | -0.000569265 | 2.239004e-05 | 0.574865 |  |  | 441.0008 | 1.804903 | 0.00255099 | 0.0381855 | 15.0071 | 14.9689 | -0.00115333 | -0.00406655 | 3.52186 | 3.52592 | -0.001395596 | -0.004270525 | 3.055729475 | 3.06 | 148.2004 | 0.255099 | 148.5784 | 0.002547742 | -0.001153996 | -0.001396571 | 0.0004009254 | 0.8263066 |  |  | 441.0008 | 1.72927 | 0.00231532 | 0.0347336 | 15.0364 | 15.0016 | -0.000900394 | -0.00332883 | 3.69375 | 3.69708 | -0.001414947 | -0.004329739 | 3.055670261 | 3.06 | 141.9902 | 0.231532 | 142.3189 | 0.002312644 | -0.0009007996 | -0.001415949 | 0.0003613059 | 0.6361808
148 | 592.0009 | 2.966643 | 0.00540135 | 0.081155 | 15.1061 | 15.0249 | -0.00234797 | -0.00707097 | 3.00446 | 3.01153 | -0.003034793 | -0.009316814 | 3.060683186 | 3.07 | 243.4089 | 0.540135 | 244.7236 | 0.005386815 | -0.002350731 | -0.003039407 | 0.00191136 | 0.7734175 |  |  | 444.0008 | 1.834359 | 0.00257246 | 0.0384041 | 14.9673 | 14.9289 | -0.000907331 | -0.0032613 | 3.59113 | 3.59439 | -0.00166013 | -0.005079997 | 3.054920003 | 3.06 | 151.3797 | 0.257246 | 151.7691 | 0.002569157 | -0.0009077429 | -0.00166151 | 0.0002073158 | 0.5463362 |  |  | 444.0008 | 1.881562 | 0.00242561 | 0.0363069 | 15.0044 | 14.9681 | -0.000876292 | -0.00317869 | 3.62426 | 3.62743 | -0.001546745 | -0.00473304 | 3.05526696 | 3.06 | 155.2751 | 0.242561 | 155.6518 | 0.002422673 | -0.0008766762 | -0.001547942 | 9.590143e-05 | 0.5663493 |  |  | 296.0005 | 0.8182263 | 0.00105174 | 0.0158028 | 15.0413 | 15.0254 | -0.000362337 | -0.00103579 | 2.85761 | 2.85865 | -0.000693534 | -0.002122213 | 3.057877787 | 3.06 | 67.18447 | 0.105174 | 67.25513 | 0.001051187 | -0.0003624027 | -0.0006937746 | 6.912019e-05 | 0.5223637 |  |  | 443.999 | 1.498756 | 0.00208677 | 0.0311628 | 14.9646 | 14.9335 | -0.000738428 | -0.00262528 | 3.5526 | 3.55522 | -0.001342283 | -0.004107385 | 3.055892615 | 3.06 | 123.0627 | 0.208677 | 123.3195 | 0.002084596 | -0.0007387008 | -0.001343185 | 6.342986e-05 | 0.5499622 |  |  | 296.0005 | 0.7167076 | 0.000917531 | 0.0138025 | 15.0569 | 15.0431 | -0.000323454 | -0.00101666 | 3.14211 | 3.14312 | -0.000595378 | -0.00182781 | 3.06817219 | 3.07 | 58.65709 | 0.0917531 | 58.71091 | 0.0009171103 | -0.0003235063 | -0.0005955553 | 3.244177e-05 | 0.5432011 |  |  | 444.0008 | 1.822223 | 0.0025821 | 0.0386511 | 15.0075 | 14.9689 | -0.00121355 | -0.00427888 | 3.52164 | 3.52592 | -0.00135983 | -0.004161081 | 3.055838919 | 3.06 | 149.6226 | 0.25821 | 150.0089 | 0.002578772 | -0.001214287 | -0.001360755 | 0.000411287 | 0.8923624 |  |  | 444.0008 | 1.747001 | 0.0023468 | 0.0352059 | 15.0368 | 15.0016 | -0.000885913 | -0.00327529 | 3.6938 | 3.69708 | -0.001455028 | -0.004452385 | 3.055547615 | 3.06 | 143.4461 | 0.23468 | 143.7827 | 0.002344051 | -0.0008863057 | -0.001456088 | 0.0003726424 | 0.6086898
149 | 596.0009 | 2.989323 | 0.00557039 | 0.0836948 | 15.1086 | 15.0249 | -0.00240062 | -0.00722954 | 3.0043 | 3.01153 | -0.003146673 | -0.009660285 | 3.060339715 | 3.07 | 245.2698 | 0.557039 | 246.636 | 0.005554933 | -0.002403506 | -0.003151634 | 0.002052318 | 0.7626222 |  |  | 447.0009 | 1.852328 | 0.00261096 | 0.0389787 | 14.9679 | 14.9289 | -0.000901509 | -0.00324038 | 3.59115 | 3.59439 | -0.001705709 | -0.005219469 | 3.054780531 | 3.06 | 152.8626 | 0.261096 | 153.2618 | 0.002607557 | -0.0009019156 | -0.001707165 | 0.0002224881 | 0.5283118 |  |  | 447.0008 | 1.901098 | 0.0024656 | 0.0369054 | 15.005 | 14.9681 | -0.000869483 | -0.00315399 | 3.62428 | 3.62743 | -0.001592179 | -0.004872069 | 3.055127931 | 3.06 | 156.8873 | 0.24656 | 157.2741 | 0.002462565 | -0.0008698612 | -0.001593448 | 0.0001115423 | 0.5458988 |  |  | 297.9992 | 0.8299309 | 0.00106546 | 0.016009 | 15.0415 | 15.0254 | -0.000355293 | -0.00101566 | 2.85763 | 2.85865 | -0.000713815 | -0.002184274 | 3.057815726 | 3.06 | 68.14554 | 0.106546 | 68.21815 | 0.001064893 | -0.0003553561 | -0.0007140699 | 6.876365e-05 | 0.497649 |  |  | 447.0008 | 1.516912 | 0.00210431 | 0.0314247 | 14.9649 | 14.9335 | -0.000767914 | -0.00273011 | 3.55249 | 3.55522 | -0.001331381 | -0.004074025 | 3.055925975 | 3.06 | 124.5535 | 0.210431 | 124.8156 | 0.002102099 | -0.000768209 | -0.001332268 | 5.641237e-05 | 0.5766174 |  |  | 298.0005 | 0.7269296 | 0.000932991 | 0.0140351 | 15.0571 | 15.0431 | -0.000323903 | -0.00101807 | 3.1421 | 3.14312 | -0.000605472 | -0.001858799 | 3.068141201 | 3.07 | 59.49369 | 0.0932991 | 59.54919 | 0.000932556 | -0.0003239555 | -0.0006056554 | 3.52561e-05 | 0.5348842 |  |  | 447.0008 | 1.839636 | 0.00262345 | 0.0392701 | 15.0082 | 14.9689 | -0.00119918 | -0.00422822 | 3.5217 | 3.52592 | -0.001423421 | -0.004355669 | 3.055644331 | 3.06 | 151.0523 | 0.262345 | 151.4486 | 0.002620015 | -0.0011999 | -0.001424435 | 0.0004317269 | 0.8423688 |  |  | 447.0008 | 1.764976 | 0.0023854 | 0.0357848 | 15.0374 | 15.0016 | -0.00093944 | -0.00347319 | 3.69361 | 3.69708 | -0.001443507 | -0.004417131 | 3.055582869 | 3.06 | 144.922 | 0.23854 | 145.2677 | 0.002382559 | -0.0009398816 | -0.00144455 | 0.0003907909 | 0.6506397
150 | 600.0009 | 3.011983 | 0.00574416 | 0.0863056 | 15.1112 | 15.0249 | -0.00244848 | -0.00737368 | 3.00416 | 3.01153 | -0.003271742 | -0.010044247 | 3.059955753 | 3.07 | 247.129 | 0.574416 | 248.5485 | 0.005727725 | -0.002451482 | -0.003277106 | 0.002197951 | 0.7480632 |  |  | 450.0009 | 1.870537 | 0.00265788 | 0.0396793 | 14.9686 | 14.9289 | -0.000891922 | -0.00320592 | 3.59118 | 3.59439 | -0.001760733 | -0.005387842 | 3.054612158 | 3.06 | 154.3653 | 0.265788 | 154.7756 | 0.002654354 | -0.00089232 | -0.001762285 | 0.0002457259 | 0.5063426 |  |  | 450.0008 | 1.920812 | 0.00249251 | 0.0373082 | 15.0054 | 14.9681 | -0.000920739 | -0.00333992 | 3.62409 | 3.62743 | -0.001566452 | -0.004793343 | 3.055206657 | 3.06 | 158.5142 | 0.249251 | 158.9093 | 0.002489409 | -0.0009211631 | -0.00156768 | 0.0001139419 | 0.5875963 |  |  | 300.0006 | 0.8415433 | 0.00106994 | 0.0160763 | 15.0415 | 15.0254 | -0.000361063 | -0.00103215 | 2.85762 | 2.85865 | -0.000710318 | -0.002173573 | 3.057826427 | 3.06 | 69.09903 | 0.106994 | 69.17296 | 0.001069368 | -0.0003611282 | -0.0007105704 | 5.929655e-05 | 0.508223 |  |  | 450.0008 | 1.535299 | 0.00211572 | 0.031595 | 14.965 | 14.9335 | -0.000792989 | -0.00281925 | 3.55241 | 3.55522 | -0.001315564 | -0.004025626 | 3.055974374 | 3.06 | 126.0633 | 0.211572 | 126.33 | 0.002113485 | -0.0007933036 | -0.00131643 | 4.297854e-05 | 0.6026173 |  |  | 300.0005 | 0.7372794 | 0.000950049 | 0.0142917 | 15.0574 | 15.0431 | -0.000317943 | -0.000999334 | 3.14212 | 3.14312 | -0.000631745 | -0.001939457 | 3.068060543 | 3.07 | 60.34074 | 0.0950049 | 60.39807 | 0.000949598 | -0.0003179936 | -0.0006319446 | 3.9507e-05 | 0.5031984 |  |  | 449.999 | 1.857326 | 0.0026544 | 0.0397335 | 15.0086 | 14.9689 | -0.00121284 | -0.00427639 | 3.52165 | 3.52592 | -0.001435858 | -0.004393724 | 3.055606276 | 3.06 | 152.5048 | 0.26544 | 152.9097 | 0.002650883 | -0.001213576 | -0.00143689 | 0.0004414849 | 0.8445853 |  |  | 450.0008 | 1.782804 | 0.00241438 | 0.0362197 | 15.0379 | 15.0016 | -0.000959373 | -0.00354688 | 3.69353 | 3.69708 | -0.001455081 | -0.004452547 | 3.055547453 | 3.06 | 146.3859 | 0.241438 | 146.7393 | 0.00241147 | -0.0009598335 | -0.001456141 | 0.000399524 | 0.6591626
151 | 604.0009 | 3.033832 | 0.00594642 | 0.0893447 | 15.1143 | 15.0249 | -0.00258269 | -0.00777786 | 3.00375 | 3.01153 | -0.003340153 | -0.010254269 | 3.059745731 | 3.07 | 248.9217 | 0.594642 | 250.4019 | 0.00592881 | -0.002586031 | -0.003345744 | 0.002372715 | 0.7729315 |  |  | 453.0009 | 1.888677 | 0.00269104 | 0.0401743 | 14.9691 | 14.9289 | -0.000930475 | -0.00334449 | 3.59105 | 3.59439 | -0.00175794 | -0.005379296 | 3.054620704 | 3.06 | 155.8623 | 0.269104 | 156.2818 | 0.002687426 | -0.0009309082 | -0.001759487 | 0.0002553591 | 0.5290793 |  |  | 453.0008 | 1.940629 | 0.00252567 | 0.0378045 | 15.0059 | 14.9681 | -0.00091418 | -0.00331613 | 3.62412 | 3.62743 | -0.001607985 | -0.004920433 | 3.055079567 | 3.06 | 160.1496 | 0.252567 | 160.5541 | 0.002522486 | -0.0009145981 | -0.001609279 | 0.0001224317 | 0.5683278 |  |  | 302.0006 | 0.8532709 | 0.00107951 | 0.0162201 | 15.0417 | 15.0254 | -0.000369102 | -0.00105513 | 2.85759 | 2.85865 | -0.000713114 | -0.002182129 | 3.057817871 | 3.06 | 70.06199 | 0.107951 | 70.13762 | 0.001078928 | -0.0003691701 | -0.0007133684 | 5.477023e-05 | 0.5175028 |  |  | 453.0008 | 1.55381 | 0.00214439 | 0.0320231 | 14.9655 | 14.9335 | -0.000757932 | -0.00269462 | 3.55253 | 3.55522 | -0.001382664 | -0.004230951 | 3.055769049 | 3.06 | 127.5832 | 0.214439 | 127.8568 | 0.002142094 | -0.0007582194 | -0.001383621 | 4.656354e-05 | 0.5479965 |  |  | 302.0005 | 0.7472646 | 0.00095259 | 0.0143299 | 15.0574 | 15.0431 | -0.000350274 | -0.00110095 | 3.14202 | 3.14312 | -0.000599938 | -0.001841811 | 3.068158189 | 3.07 | 61.15795 | 0.095259 | 61.21621 | 0.0009521366 | -0.0003503354 | -0.000600118 | 2.971764e-05 | 0.5837774 |  |  | 453.0008 | 1.874895 | 0.00269513 | 0.0403432 | 15.0092 | 14.9689 | -0.00122804 | -0.00432996 | 3.52159 | 3.52592 | -0.001458763 | -0.004463815 | 3.055536185 | 3.06 | 153.9474 | 0.269513 | 154.3623 | 0.002691505 | -0.001228795 | -0.001459828 | 0.0004611169 | 0.8417393 |  |  | 453.0008 | 1.800646 | 0.00243965 | 0.0365987 | 15.0382 | 15.0016 | -0.000981541 | -0.00362883 | 3.69345 | 3.69708 | -0.001453373 | -0.004447321 | 3.055552679 | 3.06 | 147.8509 | 0.243965 | 148.2116 | 0.002436679 | -0.000982023 | -0.00145443 | 0.0004045463 | 0.6751943
152 | 608.0009 | 3.055204 | 0.00613269 | 0.0921433 | 15.1171 | 15.0249 | -0.00265607 | -0.00799883 | 3.00353 | 3.01153 | -0.003451766 | -0.010596921 | 3.059403079 | 3.07 | 250.6752 | 0.613269 | 252.2125 | 0.006113962 | -0.002659604 | -0.003457737 | 0.002532153 | 0.7691746 |  |  | 456.0009 | 1.907274 | 0.00272183 | 0.0406339 | 14.9696 | 14.9289 | -0.000948254 | -0.00340839 | 3.59098 | 3.59439 | -0.001771824 | -0.005421781 | 3.054578219 | 3.06 | 157.397 | 0.272183 | 157.8254 | 0.002718133 | -0.0009487039 | -0.001773396 | 0.0002620438 | 0.5349646 |  |  | 456.0008 | 1.960409 | 0.0025617 | 0.0383438 | 15.0065 | 14.9681 | -0.000916064 | -0.00332296 | 3.62411 | 3.62743 | -0.001645148 | -0.005034154 | 3.054965846 | 3.06 | 161.782 | 0.25617 | 162.1964 | 0.002558424 | -0.0009164838 | -0.001646503 | 0.0001338204 | 0.5566245 |  |  | 304.0006 | 0.8647512 | 0.0010999 | 0.0165265 | 15.042 | 15.0254 | -0.000381102 | -0.00108944 | 2.85756 | 2.85865 | -0.000722553 | -0.002211013 | 3.057788987 | 3.06 | 71.00463 | 0.10999 | 71.08273 | 0.001099296 | -0.0003811746 | -0.0007228142 | 6.133743e-05 | 0.527348 |  |  | 456.0008 | 1.572327 | 0.00216935 | 0.032396 | 14.9658 | 14.9335 | -0.000775074 | -0.00275556 | 3.55247 | 3.55522 | -0.001385816 | -0.004240596 | 3.055759404 | 3.06 | 129.1036 | 0.216935 | 129.3836 | 0.002167 | -0.0007753745 | -0.001386777 | 4.644511e-05 | 0.5591198 |  |  | 304.0005 | 0.7578163 | 0.000964154 | 0.0145039 | 15.0576 | 15.0431 | -0.000334808 | -0.00105234 | 3.14207 | 3.14312 | -0.000629116 | -0.001931386 | 3.068068614 | 3.07 | 62.02153 | 0.0964154 | 62.08133 | 0.0009636895 | -0.0003348641 | -0.000629314 | 2.823481e-05 | 0.5321097 |  |  | 456.0008 | 1.892309 | 0.00273008 | 0.0408662 | 15.0098 | 14.9689 | -0.00124024 | -0.00437301 | 3.52155 | 3.52592 | -0.001487337 | -0.004551251 | 3.055448749 | 3.06 | 155.3773 | 0.273008 | 155.8015 | 0.00272636 | -0.00124101 | -0.001488444 | 0.0004751773 | 0.833763 |  |  | 456.0008 | 1.818212 | 0.00247442 | 0.0371204 | 15.0388 | 15.0016 | -0.000999234 | -0.00369425 | 3.69338 | 3.69708 | -0.001474287 | -0.004511319 | 3.055488681 | 3.06 | 149.2932 | 0.247442 | 149.6626 | 0.002471364 | -0.0009997336 | -0.001475375 | 0.0004193365 | 0.6776133
153 | 612.0009 | 3.076775 | 0.00634531 | 0.095338 | 15.1203 | 15.0249 | -0.00269608 | -0.00811933 | 3.00341 | 3.01153 | -0.003622863 | -0.01112219 | 3.05887781 | 3.07 | 252.445 | 0.634531 | 254.0469 | 0.006325263 | -0.002699721 | -0.003629441 | 0.002717404 | 0.7438392 |  |  | 459.0009 | 1.925814 | 0.0027652 | 0.0412815 | 14.9702 | 14.9289 | -0.000956702 | -0.00343876 | 3.59095 | 3.59439 | -0.001803493 | -0.005518689 | 3.054481311 | 3.06 | 158.927 | 0.27652 | 159.3665 | 0.002761384 | -0.0009571599 | -0.001805121 | 0.0002813126 | 0.5302469 |  |  | 459.0008 | 1.97962 | 0.00259254 | 0.0388054 | 15.0069 | 14.9681 | -0.000918202 | -0.00333072 | 3.6241 | 3.62743 | -0.001669004 | -0.005107153 | 3.054892847 | 3.06 | 163.3673 | 0.259254 | 163.7909 | 0.002589185 | -0.0009186238 | -0.001670398 | 0.000140746 | 0.549943 |  |  | 306.0006 | 0.8764658 | 0.00112096 | 0.0168429 | 15.0423 | 15.0254 | -0.000370183 | -0.00105822 | 2.85759 | 2.85865 | -0.000752973 | -0.002304098 | 3.057695902 | 3.06 | 71.96652 | 0.112096 | 72.04719 | 0.001120332 | -0.0003702515 | -0.0007532566 | 6.829094e-05 | 0.4915344 |  |  | 458.999 | 1.590486 | 0.00219673 | 0.0328048 | 14.9663 | 14.9335 | -0.000808104 | -0.00287299 | 3.55235 | 3.55522 | -0.001385445 | -0.004239462 | 3.055760538 | 3.06 | 130.5946 | 0.219673 | 130.8815 | 0.002194321 | -0.0008084307 | -0.001386406 | 4.921573e-05 | 0.5831127 |  |  | 306.0005 | 0.7681364 | 0.000981211 | 0.0147605 | 15.0579 | 15.0431 | -0.000356965 | -0.00112198 | 3.142 | 3.14312 | -0.000626762 | -0.00192416 | 3.06807584 | 3.07 | 62.86615 | 0.0981211 | 62.92784 | 0.0009807299 | -0.0003570287 | -0.0006269585 | 3.25199e-05 | 0.5694615 |  |  | 459.0008 | 1.90957 | 0.00277864 | 0.0415931 | 15.0105 | 14.9689 | -0.00128559 | -0.00453288 | 3.52139 | 3.52592 | -0.001488535 | -0.004554916 | 3.055445084 | 3.06 | 156.7946 | 0.277864 | 157.2303 | 0.002774787 | -0.001286417 | -0.001489644 | 0.0005029591 | 0.8635735 |  |  | 459.0008 | 1.836091 | 0.00252347 | 0.0378562 | 15.0395 | 15.0016 | -0.00100829 | -0.00372771 | 3.69335 | 3.69708 | -0.001512652 | -0.004628716 | 3.055371284 | 3.06 | 150.7613 | 0.252347 | 151.1417 | 0.002520291 | -0.001008799 | -0.001513797 | 0.0004479839 | 0.6664028
154 | 616.0009 | 3.098168 | 0.00655127 | 0.0984325 | 15.1234 | 15.0249 | -0.00278526 | -0.00838791 | 3.00314 | 3.01153 | -0.003737539 | -0.011474245 | 3.058525755 | 3.07 | 254.2003 | 0.655127 | 255.8656 | 0.006529904 | -0.002789146 | -0.003744541 | 0.002896215 | 0.7448566 |  |  | 462.0009 | 1.944227 | 0.00279004 | 0.0416523 | 14.9706 | 14.9289 | -0.000952003 | -0.00342187 | 3.59097 | 3.59439 | -0.001835723 | -0.005617314 | 3.054382686 | 3.06 | 160.4466 | 0.279004 | 160.8942 | 0.002786155 | -0.0009524564 | -0.00183741 | 0.0002823092 | 0.518369 |  |  | 462.0008 | 1.998978 | 0.00262468 | 0.0392866 | 15.0074 | 14.9681 | -0.000973546 | -0.00353147 | 3.6239 | 3.62743 | -0.00164717 | -0.005040341 | 3.054959659 | 3.06 | 164.9649 | 0.262468 | 165.3978 | 0.002621242 | -0.0009740202 | -0.001648528 | 0.0001487805 | 0.5908424 |  |  | 308.0006 | 0.8880007 | 0.00113416 | 0.0170412 | 15.0425 | 15.0254 | -0.000356707 | -0.0010197 | 2.85763 | 2.85865 | -0.000780246 | -0.002387552 | 3.057612448 | 3.06 | 72.91365 | 0.113416 | 72.99634 | 0.001133517 | -0.0003567706 | -0.0007805506 | 6.761641e-05 | 0.4570756 |  |  | 462.0008 | 1.609098 | 0.00221968 | 0.0331475 | 14.9666 | 14.9335 | -0.00083076 | -0.00295354 | 3.55227 | 3.55522 | -0.001382973 | -0.004231897 | 3.055768103 | 3.06 | 132.1228 | 0.221968 | 132.4161 | 0.00221722 | -0.0008311053 | -0.00138393 | 4.696401e-05 | 0.6005399 |  |  | 308.0005 | 0.7788664 | 0.000992538 | 0.0149309 | 15.058 | 15.0431 | -0.000377846 | -0.00118762 | 3.14194 | 3.14312 | -0.000614315 | -0.001885946 | 3.068114054 | 3.07 | 63.74432 | 0.0992538 | 63.80759 | 0.0009920458 | -0.0003779174 | -0.0006145038 | 3.057938e-05 | 0.6149961 |  |  | 462.0008 | 1.926923 | 0.00280766 | 0.0420276 | 15.0109 | 14.9689 | -0.00131688 | -0.00464322 | 3.52128 | 3.52592 | -0.001483951 | -0.00454089 | 3.05545911 | 3.06 | 158.2195 | 0.280766 | 158.6637 | 0.002803726 | -0.001317748 | -0.001485053 | 0.0005111874 | 0.8873405 |  |  | 462.0008 | 1.853874 | 0.00255908 | 0.0383904 | 15.04 | 15.0016 | -0.00101263 | -0.00374379 | 3.69334 | 3.69708 | -0.001543143 | -0.004722019 | 3.055277981 | 3.06 | 152.2214 | 0.255908 | 152.611 | 0.002555811 | -0.001013143 | -0.001544335 | 0.0004633589 | 0.6560385
155 | 620.0009 | 3.119948 | 0.00677093 | 0.101733 | 15.1267 | 15.0249 | -0.00287941 | -0.00867144 | 3.00286 | 3.01153 | -0.003862005 | -0.011856356 | 3.058143644 | 3.07 | 255.9873 | 0.677093 | 257.7206 | 0.00674811 | -0.002883563 | -0.003869482 | 0.003088078 | 0.7452066 |  |  | 465.0009 | 1.962231 | 0.00283558 | 0.0423322 | 14.9713 | 14.9289 | -0.000966615 | -0.00347439 | 3.59092 | 3.59439 | -0.001868496 | -0.005717598 | 3.054282402 | 3.06 | 161.9323 | 0.283558 | 162.3914717 | 0.002831567 | -0.0009670825 | -0.001870244 | 0.0003044209 | 0.517089 |  |  | 465.0008 | 2.017646 | 0.00265847 | 0.0397923 | 15.0079 | 14.9681 | -0.000975586 | -0.00353887 | 3.6239 | 3.62743 | -0.001680431 | -0.005142119 | 3.054857881 | 3.06 | 166.5054 | 0.265847 | 166.9481 | 0.002654943 | -0.0009760622 | -0.001681845 | 0.0001593076 | 0.5803522 |  |  | 310.0006 | 0.8995472 | 0.00115157 | 0.0173028 | 15.0428 | 15.0254 | -0.000386158 | -0.00110389 | 2.85755 | 2.85865 | -0.0007722 | -0.002362931 | 3.057637069 | 3.06 | 73.86173 | 0.115157 | 73.94678 | 0.001150907 | -0.0003862326 | -0.0007724983 | 7.112812e-05 | 0.4999785 |  |  | 465.0008 | 1.627559 | 0.00224318 | 0.0334984 | 14.967 | 14.9335 | -0.000830787 | -0.00295363 | 3.55227 | 3.55522 | -0.001409661 | -0.004313564 | 3.055686436 | 3.06 | 133.6387 | 0.224318 | 133.9385 | 0.002240668 | -0.0008311323 | -0.001410656 | 4.546086e-05 | 0.5891816 |  |  | 310.0005 | 0.789522 | 0.00101164 | 0.0152182 | 15.0583 | 15.0431 | -0.000347327 | -0.00109169 | 3.14203 | 3.14312 | -0.000662851 | -0.002034952 | 3.067965048 | 3.07 | 64.6164 | 0.101164 | 64.68177 | 0.001011129 | -0.0003473873 | -0.0006630708 | 3.648995e-05 | 0.5239069 |  |  | 464.999 | 1.944111 | 0.00284908 | 0.0426475 | 15.0115 | 14.9689 | -0.00132827 | -0.00468338 | 3.52124 | 3.52592 | -0.001512519 | -0.004628307 | 3.055371693 | 3.06 | 159.6307 | 0.284908 | 160.0855 | 0.002845029 | -0.001329153 | -0.001513664 | 0.0005319461 | 0.878103 |  |  | 465.0008 | 1.871823 | 0.00266587 | 0.0399924 | 15.0416 | 15.0016 | -0.00107649 | -0.00397985 | 3.6931 | 3.69708 | -0.001584472 | -0.004848484 | 3.055151516 | 3.06 | 153.6952 | 0.266587 | 154.1049 | 0.002662323 | -0.00107707 | -0.001585729 | 0.0005493867 | 0.6792271
156 | 624.0009 | 3.140994 | 0.00701282 | 0.105367 | 15.1303 | 15.0249 | -0.00296791 | -0.00893796 | 3.00259 | 3.01153 | -0.004009466 | -0.01230906 | 3.05769094 | 3.07 | 257.7141 | 0.701282 | 259.5214 | 0.006988345 | -0.002972323 | -0.004017525 | 0.003302738 | 0.7398392 |  |  | 468.0009 | 1.980222 | 0.00286772 | 0.042812 | 14.9717 | 14.9289 | -0.0009875 | -0.00354946 | 3.59084 | 3.59439 | -0.001872926 | -0.005731155 | 3.054268845 | 3.06 | 163.417 | 0.286772 | 163.8857 | 0.002863616 | -0.0009879879 | -0.001874682 | 0.0003132167 | 0.5270162 |  |  | 468.0008 | 2.036827 | 0.00268356 | 0.0401679 | 15.0083 | 14.9681 | -0.00100458 | -0.00364405 | 3.62379 | 3.62743 | -0.001676735 | -0.00513081 | 3.05486919 | 3.06 | 168.0883 | 0.268356 | 168.5394 | 0.002679966 | -0.001005085 | -0.001678142 | 0.0001605427 | 0.5989271 |  |  | 312.0006 | 0.9109971 | 0.00116782 | 0.0175471 | 15.043 | 15.0254 | -0.000399168 | -0.00114108 | 2.85751 | 2.85865 | -0.000771497 | -0.002360782 | 3.057639218 | 3.06 | 74.80188 | 0.116782 | 74.88923 | 0.001167139 | -0.0003992477 | -0.0007717948 | 7.35975e-05 | 0.5172977 |  |  | 468.0008 | 1.646143 | 0.0022726 | 0.0339378 | 14.9674 | 14.9335 | -0.000834832 | -0.00296802 | 3.55226 | 3.55522 | -0.001433537 | -0.004386624 | 3.055613376 | 3.06 | 135.1646 | 0.22726 | 135.4718 | 0.002270022 | -0.0008351807 | -0.001434565 | 4.968318e-05 | 0.5821837 |  |  | 312.0005 | 0.800377 | 0.00103005 | 0.0154952 | 15.0586 | 15.0431 | -0.000376172 | -0.00118235 | 3.14194 | 3.14312 | -0.000654135 | -0.002008193 | 3.067991807 | 3.07 | 65.5048 | 0.103005 | 65.57227 | 0.00102952 | -0.0003762428 | -0.000654349 | 4.146289e-05 | 0.5749879 |  |  | 468.0008 | 1.961181 | 0.00288092 | 0.0431241 | 15.012 | 14.9689 | -0.00139029 | -0.00490205 | 3.52102 | 3.52592 | -0.00148339 | -0.004539173 | 3.055460827 | 3.06 | 161.0323 | 0.288092 | 161.4963 | 0.002876778 | -0.001391257 | -0.001484491 | 0.0005433117 | 0.9371947 |  |  | 468.0008 | 1.889414 | 0.00264154 | 0.0396274 | 15.0413 | 15.0016 | -0.00105884 | -0.00391461 | 3.69316 | 3.69708 | -0.001580779 | -0.004837185 | 3.055162815 | 3.06 | 155.1396 | 0.264154 | 155.5494 | 0.002638057 | -0.001059401 | -0.00158203 | 0.0005053157 | 0.6696467
157 | 628.0009 | 3.162298 | 0.00724702 | 0.108886 | 15.1338 | 15.0249 | -0.00305307 | -0.00919443 | 3.00234 | 3.01153 | -0.004156894 | -0.012761663 | 3.057238337 | 3.07 | 259.4621 | 0.724702 | 261.3424 | 0.007220887 | -0.00305774 | -0.004165558 | 0.003509419 | 0.734053 |  |  | 471.0009 | 1.998249 | 0.00291332 | 0.0434927 | 14.9724 | 14.9289 | -0.000996061 | -0.00358023 | 3.59081 | 3.59439 | -0.001911253 | -0.005848434 | 3.054151566 | 3.06 | 164.9047 | 0.291332 | 165.3851 | 0.002909085 | -0.0009965574 | -0.001913082 | 0.0003353507 | 0.5209173 |  |  | 471.0008 | 2.055747 | 0.00271291 | 0.0406072 | 15.0087 | 14.9681 | -0.00101282 | -0.00367394 | 3.62376 | 3.62743 | -0.001695077 | -0.005186936 | 3.054813064 | 3.06 | 169.6497 | 0.271291 | 170.1099 | 0.002709237 | -0.001013333 | -0.001696515 | 0.0001663365 | 0.5973028 |  |  | 314.0006 | 0.9226304 | 0.00117487 | 0.0176529 | 15.0431 | 15.0254 | -0.000398117 | -0.00113808 | 2.85751 | 2.85865 | -0.00077814 | -0.002381108 | 3.057618892 | 3.06 | 75.75709 | 0.117487 | 75.84609 | 0.00117418 | -0.0003981963 | -0.0007784429 | 6.666709e-05 | 0.5115292 |  |  | 471.0008 | 1.664381 | 0.00229642 | 0.0342935 | 14.9677 | 14.9335 | -0.000880465 | -0.00313025 | 3.55209 | 3.55522 | -0.001405762 | -0.004301632 | 3.055698368 | 3.06 | 136.6621 | 0.229642 | 136.976 | 0.002293787 | -0.0008808528 | -0.001406751 | 4.879634e-05 | 0.6261612 |  |  | 314.0005 | 0.8110935 | 0.00103978 | 0.0156415 | 15.0587 | 15.0431 | -0.000365909 | -0.0011501 | 3.14197 | 3.14312 | -0.000670313 | -0.00205786 | 3.06794214 | 3.07 | 66.38187 | 0.103978 | 66.45089 | 0.00103924 | -0.000365976 | -0.0006705378 | 3.794362e-05 | 0.5457947 |  |  | 471.0008 | 1.978216 | 0.00292507 | 0.043785 | 15.0127 | 14.9689 | -0.00141753 | -0.00499809 | 3.52093 | 3.52592 | -0.001504425 | -0.004603542 | 3.055396458 | 3.06 | 162.4311 | 0.292507 | 162.9062 | 0.0029208 | -0.001418536 | -0.001505558 | 0.0005669608 | 0.9421994 |  |  | 471.0008 | 1.907105 | 0.00267311 | 0.0401011 | 15.0417 | 15.0016 | -0.00107831 | -0.00398658 | 3.69309 | 3.69708 | -0.001588406 | -0.004860523 | 3.055139477 | 3.06 | 156.5922 | 0.267311 | 157.0108 | 0.002669544 | -0.001078892 | -0.001589669 | 0.0005167648 | 0.6786896
158 | 632.0009 | 3.182829 | 0.00749556 | 0.11262 | 15.1376 | 15.0249 | -0.00315415 | -0.00949881 | 3.00203 | 3.01153 | -0.004304072 | -0.013213502 | 3.056786498 | 3.07 | 261.1466 | 0.749556 | 263.1041 | 0.007467608 | -0.003159135 | -0.004313361 | 0.003731122 | 0.7324067 |  |  | 474.0009 | 2.016255 | 0.00294666 | 0.0439904 | 14.9729 | 14.9289 | -0.00104723 | -0.00376414 | 3.59063 | 3.59439 | -0.00189455 | -0.005797322 | 3.054202678 | 3.06 | 166.3906 | 0.294666 | 166.8809 | 0.002942327 | -0.001047779 | -0.001896347 | 0.0003453161 | 0.5525248 |  |  | 474.0008 | 2.075082 | 0.00275003 | 0.0411629 | 15.0093 | 14.9681 | -0.00105712 | -0.00383463 | 3.6236 | 3.62743 | -0.001690906 | -0.005174173 | 3.054825827 | 3.06 | 171.2453 | 0.275003 | 171.7162 | 0.002746256 | -0.001057679 | -0.001692337 | 0.0001793433 | 0.6249813 |  |  | 316.0006 | 0.9347346 | 0.00118563 | 0.0178147 | 15.0433 | 15.0254 | -0.000374077 | -0.00106935 | 2.85758 | 2.85865 | -0.000815901 | -0.002496658 | 3.057503342 | 3.06 | 76.75096 | 0.118563 | 76.84196 | 0.001184928 | -0.000374147 | -0.000816234 | 6.287264e-05 | 0.458382 |  |  | 474.0008 | 1.682731 | 0.00228891 | 0.0341814 | 14.9676 | 14.9335 | -0.000883356 | -0.00314053 | 3.55208 | 3.55522 | -0.001396279 | -0.004272614 | 3.055727386 | 3.06 | 138.1689 | 0.228891 | 138.4851 | 0.002286294 | -0.0008837464 | -0.001397255 | 1.656893e-05 | 0.6324877 |  |  | 316.0005 | 0.8220082 | 0.00105177 | 0.0158219 | 15.0589 | 15.0431 | -0.000378531 | -0.00118977 | 3.14193 | 3.14312 | -0.000670863 | -0.002059549 | 3.067940451 | 3.07 | 67.27516 | 0.105177 | 67.34592 | 0.001051217 | -0.0003786027 | -0.0006710881 | 3.643469e-05 | 0.5641624 |  |  | 474.0008 | 1.995171 | 0.00296651 | 0.0444054 | 15.0133 | 14.9689 | -0.00138334 | -0.00487754 | 3.52105 | 3.52592 | -0.001578358 | -0.004829776 | 3.055170224 | 3.06 | 163.8233 | 0.296651 | 164.3093 | 0.002962119 | -0.001384298 | -0.001579605 | 0.0005880067 | 0.8763569 |  |  | 474.0008 | 1.924561 | 0.00271527 | 0.0407335 | 15.0424 | 15.0016 | -0.0011476 | -0.00424278 | 3.69284 | 3.69708 | -0.00156728 | -0.004795875 | 3.055204125 | 3.06 | 158.0255 | 0.271527 | 158.4546 | 0.00271159 | -0.001148259 | -0.001568509 | 0.0005390158 | 0.7320702
159 | 636.0009 | 3.202914 | 0.00774409 | 0.116355 | 15.1413 | 15.0249 | -0.00321283 | -0.00967552 | 3.00185 | 3.01153 | -0.004487695 | -0.013777223 | 3.056222777 | 3.07 | 262.7946 | 0.774409 | 264.8297 | 0.007714258 | -0.003218002 | -0.004497795 | 0.003953266 | 0.7154622 |  |  | 477.0009 | 2.034433 | 0.00297913 | 0.0444751 | 14.9734 | 14.9289 | -0.00100807 | -0.0036234 | 3.59077 | 3.59439 | -0.001966793 | -0.006018386 | 3.053981614 | 3.06 | 167.8907 | 0.297913 | 168.3909 | 0.002974701 | -0.001008578 | -0.00196873 | 0.0003541915 | 0.5122991 |  |  | 477.0008 | 2.094192 | 0.00279307 | 0.041807 | 15.0099 | 14.9681 | -0.00107685 | -0.00390619 | 3.62353 | 3.62743 | -0.001711527 | -0.005237274 | 3.054762726 | 3.06 | 172.8224 | 0.279307 | 173.3051 | 0.002789177 | -0.00107743 | -0.001712993 | 0.0001985136 | 0.6289751 |  |  | 318.0006 | 0.9465748 | 0.00120123 | 0.018049 | 15.0435 | 15.0254 | -0.000406418 | -0.00116181 | 2.85749 | 2.85865 | -0.000797715 | -0.002441009 | 3.057558991 | 3.06 | 77.72316 | 0.120123 | 77.81652 | 0.001200509 | -0.0004065006 | -0.0007980333 | 6.422336e-05 | 0.509378 |  |  | 477.0008 | 1.701152 | 0.00234394 | 0.0350031 | 14.9685 | 14.9335 | -0.000894997 | -0.00318191 | 3.55204 | 3.55522 | -0.001445077 | -0.004421935 | 3.055578065 | 3.06 | 139.6814 | 0.234394 | 140.0088 | 0.002341197 | -0.0008953977 | -0.001446122 | 4.649886e-05 | 0.6191716 |  |  | 318.0005 | 0.8329366 | 0.00105951 | 0.0159383 | 15.059 | 15.0431 | -0.000370493 | -0.00116451 | 3.14196 | 3.14312 | -0.000687041 | -0.002109214 | 3.067890786 | 3.07 | 68.16956 | 0.105951 | 68.24179 | 0.001058949 | -0.0003705616 | -0.0006872771 | 3.066735e-05 | 0.5391736 |  |  | 477.0008 | 2.012138 | 0.00300612 | 0.0449982 | 15.0139 | 14.9689 | -0.00141267 | -0.00498095 | 3.52094 | 3.52592 | -0.001587067 | -0.004856424 | 3.055143576 | 3.06 | 165.2164 | 0.300612 | 165.7131 | 0.003001611 | -0.001413669 | -0.001588328 | 0.0006072151 | 0.8900359 |  |  | 477.0008 | 1.942588 | 0.00275113 | 0.0412714 | 15.0429 | 15.0016 | -0.00114842 | -0.00424578 | 3.69283 | 3.69708 | -0.001597762 | -0.004889152 | 3.055110848 | 3.06 | 159.5057 | 0.275113 | 159.9445 | 0.002747353 | -0.00114908 | -0.00159904 | 0.0005543501 | 0.7186062
160 | 640.0009 | 3.223678 | 0.00799924 | 0.120188 | 15.1451 | 15.0249 | -0.00334505 | -0.0100737 | 3.00146 | 3.01153 | -0.004608154 | -0.014147032 | 3.055852968 | 3.07 | 264.4982 | 0.799924 | 266.614 | 0.007967416 | -0.003350657 | -0.004618804 | 0.004181083 | 0.7254382 |  |  | 480.0009 | 2.052599 | 0.0029869 | 0.0445912 | 14.9735 | 14.9289 | -0.0012852 | -0.00461953 | 3.58977 | 3.59439 | -0.001695438 | -0.005188042 | 3.054811958 | 3.06 | 169.3899 | 0.29869 | 169.8959 | 0.002982448 | -0.001286027 | -0.001696877 | 0.000338518 | 0.7578785 |  |  | 480.0009 | 2.11334 | 0.00280821 | 0.0420336 | 15.0102 | 14.9681 | -0.00105253 | -0.00381797 | 3.62362 | 3.62743 | -0.001756274 | -0.005374198 | 3.054625802 | 3.06 | 174.4025 | 0.280821 | 174.8923 | 0.002804274 | -0.001053084 | -0.001757818 | 0.0001898851 | 0.5990861 |  |  | 320.0006 | 0.9583706 | 0.00121328 | 0.01823 | 15.0437 | 15.0254 | -0.000423696 | -0.0012112 | 2.85744 | 2.85865 | -0.000793515 | -0.002428157 | 3.057571843 | 3.06 | 78.69171 | 0.121328 | 78.78719 | 0.001212545 | -0.0004237858 | -0.00079383 | 6.208511e-05 | 0.5338495 |  |  | 480.0009 | 1.719408 | 0.00237152 | 0.035415 | 14.9689 | 14.9335 | -0.000908499 | -0.00322992 | 3.55199 | 3.55522 | -0.001457704 | -0.004460575 | 3.055539425 | 3.06 | 141.1804 | 0.237152 | 141.5152 | 0.002368712 | -0.0009089119 | -0.001458767 | 4.932436e-05 | 0.6230684 |  |  | 320.0005 | 0.8437207 | 0.00106913 | 0.016083 | 15.0592 | 15.0431 | -0.000376655 | -0.00118387 | 3.14194 | 3.14312 | -0.000693951 | -0.00213043 | 3.06786957 | 3.07 | 69.05216 | 0.106913 | 69.12598 | 0.001068559 | -0.000376726 | -0.0006941919 | 2.695384e-05 | 0.5426827 |  |  | 480.0008 | 2.029499 | 0.00304672 | 0.0456059 | 15.0145 | 14.9689 | -0.0014204 | -0.00500823 | 3.52092 | 3.52592 | -0.001621294 | -0.004961159 | 3.055038841 | 3.06 | 166.6419 | 0.304672 | 167.1496 | 0.003042088 | -0.00142141 | -0.00162261 | 0.0006269356 | 0.8760022 |  |  | 480.0008 | 1.960423 | 0.0027817 | 0.04173 | 15.0434 | 15.0016 | -0.00116592 | -0.00431051 | 3.69277 | 3.69708 | -0.001614725 | -0.004941058 | 3.055058942 | 3.06 | 160.9701 | 0.27817 | 161.4179 | 0.002777838 | -0.0011666 | -0.00161603 | 0.000564634 | 0.7218926
161 | 644.0009 | 3.244569 | 0.00825874 | 0.124087 | 15.149 | 15.0249 | -0.00345255 | -0.0103975 | 3.00113 | 3.01153 | -0.004754987 | -0.014597809 | 3.055402191 | 3.07 | 266.2123 | 0.825874 | 268.4109 | 0.008224823 | -0.003458524 | -0.004766328 | 0.004412972 | 0.725616 |  |  | 483.0009 | 2.070949 | 0.00305248 | 0.0455703 | 14.9745 | 14.9289 | -0.00104269 | -0.00374783 | 3.59064 | 3.59439 | -0.002003975 | -0.006132164 | 3.053867836 | 3.06 | 170.9043 | 0.305248 | 171.4259 | 0.003047831 | -0.001043234 | -0.002005986 | 0.0003800893 | 0.5200605 |  |  | 483.0009 | 2.132971 | 0.00285234 | 0.0426941 | 15.0108 | 14.9681 | -0.00104974 | -0.00380785 | 3.62363 | 3.62743 | -0.001798929 | -0.005504724 | 3.054495276 | 3.06 | 176.0225 | 0.285234 | 176.5246 | 0.00284828 | -0.001050291 | -0.001800549 | 0.0002094893 | 0.5833173 |  |  | 322.0006 | 0.9701294 | 0.00122788 | 0.0184494 | 15.0439 | 15.0254 | -0.000415305 | -0.00118721 | 2.85746 | 2.85865 | -0.000813793 | -0.002490206 | 3.057509794 | 3.06 | 79.65722 | 0.122788 | 79.75503 | 0.001227127 | -0.0004153913 | -0.0008141243 | 6.25347e-05 | 0.5102308 |  |  | 483.0009 | 1.737703 | 0.00238874 | 0.0356722 | 14.9691 | 14.9335 | -0.000909061 | -0.00323191 | 3.55199 | 3.55522 | -0.001471046 | -0.0045014 | 3.0554986 | 3.06 | 142.6826 | 0.238874 | 143.0234 | 0.002385891 | -0.0009094744 | -0.001472129 | 4.178517e-05 | 0.6177953 |  |  | 321.9992 | 0.8546684 | 0.00108864 | 0.0163765 | 15.0595 | 15.0431 | -0.000388081 | -0.00121978 | 3.1419 | 3.14312 | -0.000701136 | -0.002152489 | 3.067847511 | 3.07 | 69.94814 | 0.108864 | 70.02429 | 0.001088048 | -0.0003881563 | -0.0007013819 | 3.290691e-05 | 0.5534165 |  |  | 483.0008 | 2.046479 | 0.00307268 | 0.0459946 | 15.0149 | 14.9689 | -0.00145979 | -0.0051471 | 3.52078 | 3.52592 | -0.001608192 | -0.004921068 | 3.055078932 | 3.06 | 168.0362 | 0.307268 | 168.5525 | 0.003067969 | -0.001460857 | -0.001609487 | 0.0006325466 | 0.9076538 |  |  | 483.0008 | 1.978065 | 0.00281967 | 0.0422997 | 15.0439 | 15.0016 | -0.0011291 | -0.00417437 | 3.6929 | 3.69708 | -0.001683052 | -0.005150138 | 3.054849862 | 3.06 | 162.4187 | 0.281967 | 162.8767 | 0.002815702 | -0.001129738 | -0.00168447 | 0.0005824968 | 0.6706786
162 | 648.0009 | 3.264952 | 0.00851124 | 0.127881 | 15.1528 | 15.0249 | -0.00352833 | -0.0106257 | 3.0009 | 3.01153 | -0.004928313 | -0.01512992 | 3.05487008 | 3.07 | 267.8847 | 0.851124 | 270.1647 | 0.008475224 | -0.003534569 | -0.004940497 | 0.004638465 | 0.7154278 |  |  | 486.0009 | 2.088838 | 0.00309516 | 0.0462074 | 14.9751 | 14.9289 | -0.00107928 | -0.00387937 | 3.59051 | 3.59439 | -0.002007829 | -0.006143956 | 3.053856044 | 3.06 | 172.3805 | 0.309516 | 172.914 | 0.00309038 | -0.001079863 | -0.002009847 | 0.0003994809 | 0.537286 |  |  | 486.0009 | 2.151881 | 0.0028906 | 0.0432669 | 15.0114 | 14.9681 | -0.00107947 | -0.00391571 | 3.62352 | 3.62743 | -0.001808526 | -0.005534089 | 3.054465911 | 3.06 | 177.5831 | 0.28906 | 178.0964 | 0.00288643 | -0.001080053 | -0.001810163 | 0.0002241437 | 0.5966605 |  |  | 324.0006 | 0.982234 | 0.00124831 | 0.0187565 | 15.0442 | 15.0254 | -0.000399075 | -0.00114082 | 2.85751 | 2.85865 | -0.000851201 | -0.002604675 | 3.057395325 | 3.06 | 80.65113 | 0.124831 | 80.75181 | 0.001247532 | -0.0003991547 | -0.0008515635 | 6.838439e-05 | 0.4687315 |  |  | 486.0009 | 1.756394 | 0.00242431 | 0.0362033 | 14.9697 | 14.9335 | -0.000911669 | -0.00324119 | 3.55198 | 3.55522 | -0.001508257 | -0.004615265 | 3.055384735 | 3.06 | 144.2173 | 0.242431 | 144.567 | 0.002421376 | -0.0009120848 | -0.001509396 | 5.197125e-05 | 0.6042716 |  |  | 324.0006 | 0.8654906 | 0.00109999 | 0.0165472 | 15.0597 | 15.0431 | -0.000403732 | -0.00126898 | 3.14185 | 3.14312 | -0.000698505 | -0.002144409 | 3.067855591 | 3.07 | 70.83386 | 0.109999 | 70.91178 | 0.001099385 | -0.0004038135 | -0.0006987491 | 3.087171e-05 | 0.5779092 |  |  | 486.0009 | 2.06364 | 0.00311912 | 0.0466897 | 15.0156 | 14.9689 | -0.00144683 | -0.00510141 | 3.52082 | 3.52592 | -0.001666078 | -0.005098198 | 3.054901802 | 3.06 | 169.4453 | 0.311912 | 169.9738 | 0.003114266 | -0.001447878 | -0.001667467 | 0.0006583065 | 0.8683094 |  |  | 486.0008 | 1.99524 | 0.00285312 | 0.0428015 | 15.0444 | 15.0016 | -0.0011796 | -0.00436107 | 3.69272 | 3.69708 | -0.00166757 | -0.005102764 | 3.054897236 | 3.06 | 163.829 | 0.285312 | 164.2964 | 0.002849058 | -0.001180296 | -0.001668962 | 0.0005963861 | 0.7072038
163 | 652.0009 | 3.285372 | 0.00878833 | 0.132044 | 15.157 | 15.0249 | -0.00366593 | -0.01104 | 3.00049 | 3.01153 | -0.005068114 | -0.015559109 | 3.054440891 | 3.07 | 269.5601 | 0.878833 | 271.9291 | 0.008749937 | -0.003672666 | -0.005081 | 0.004888122 | 0.7228234 |  |  | 489.0009 | 2.106702 | 0.00313535 | 0.0468074 | 14.9757 | 14.9289 | -0.00108652 | -0.00390536 | 3.59049 | 3.59439 | -0.002042254 | -0.006249298 | 3.053750702 | 3.06 | 173.8547 | 0.313535 | 174.3998 | 0.003130445 | -0.001087111 | -0.002044342 | 0.0004164238 | 0.5317655 |  |  | 489.0009 | 2.171471 | 0.00293408 | 0.0439177 | 15.012 | 14.9681 | -0.00107861 | -0.00391259 | 3.62352 | 3.62743 | -0.001848421 | -0.00565617 | 3.05434383 | 3.06 | 179.1998 | 0.293408 | 179.7255 | 0.002929784 | -0.001079192 | -0.001850131 | 0.0002431443 | 0.5833056 |  |  | 326.0006 | 0.994166 | 0.00126454 | 0.0190003 | 15.0444 | 15.0254 | -0.000435366 | -0.00124456 | 2.85741 | 2.85865 | -0.000829517 | -0.002538322 | 3.057461678 | 3.06 | 81.63087 | 0.126454 | 81.73409 | 0.001263741 | -0.0004354608 | -0.0008298612 | 7.02506e-05 | 0.5247393 |  |  | 489.0009 | 1.775548 | 0.00243903 | 0.0364232 | 14.9699 | 14.9335 | -0.000952736 | -0.00338719 | 3.55184 | 3.55522 | -0.00148224 | -0.004535656 | 3.055464344 | 3.06 | 145.79 | 0.243903 | 146.1456 | 0.00243606 | -0.0009531901 | -0.00148334 | 4.078173e-05 | 0.6425974 |  |  | 326.0006 | 0.8761968 | 0.00112683 | 0.0169511 | 15.0601 | 15.0431 | -0.000408679 | -0.00128453 | 3.14184 | 3.14312 | -0.000721866 | -0.002216128 | 3.067783872 | 3.07 | 71.71008 | 0.112683 | 71.79089 | 0.001126196 | -0.0004087625 | -0.0007221267 | 4.44352e-05 | 0.5660538 |  |  | 489.0009 | 2.080998 | 0.00313886 | 0.0469853 | 15.0159 | 14.9689 | -0.00151354 | -0.00533661 | 3.52059 | 3.52592 | -0.001620803 | -0.004959658 | 3.055040342 | 3.06 | 170.8705 | 0.313886 | 171.4069 | 0.003133944 | -0.001514687 | -0.001622118 | 0.0006572786 | 0.9337709 |  |  | 489.0008 | 2.01241 | 0.00289465 | 0.0434246 | 15.0451 | 15.0016 | -0.00119742 | -0.00442696 | 3.69265 | 3.69708 | -0.001695095 | -0.005186991 | 3.054813009 | 3.06 | 165.2387 | 0.289465 | 165.717 | 0.002890469 | -0.001198137 | -0.001696533 | 0.0006183185 | 0.7062269
164 | 656.0009 | 3.305281 | 0.00907229 | 0.136311 | 15.1613 | 15.0249 | -0.00374679 | -0.0112836 | 3.00025 | 3.01153 | -0.005270728 | -0.016181134 | 3.053818866 | 3.07 | 271.1936 | 0.907229 | 273.654 | 0.009031384 | -0.003753827 | -0.005284667 | 0.005145073 | 0.7103242 |  |  | 492.0009 | 2.125233 | 0.00317972 | 0.0474698 | 14.9764 | 14.9289 | -0.00111251 | -0.0039988 | 3.59039 | 3.59439 | -0.002061105 | -0.006306982 | 3.053693018 | 3.06 | 175.384 | 0.317972 | 175.9417 | 0.003174675 | -0.001113129 | -0.002063232 | 0.0004366596 | 0.5395076 |  |  | 492.0009 | 2.190581 | 0.00297641 | 0.0445513 | 15.0127 | 14.9681 | -0.00108796 | -0.00394651 | 3.62349 | 3.62743 | -0.001886699 | -0.005773299 | 3.054226701 | 3.06 | 180.7768 | 0.297641 | 181.3148 | 0.002971989 | -0.001088552 | -0.001888481 | 0.0002615919 | 0.5764168 |  |  | 327.9992 | 1.006635 | 0.00126972 | 0.0190781 | 15.0445 | 15.0254 | -0.000443399 | -0.00126752 | 2.85738 | 2.85865 | -0.000825668 | -0.002526544 | 3.057473456 | 3.06 | 82.65466 | 0.126972 | 82.7596 | 0.001268915 | -0.0004434973 | -0.0008260091 | 6.044943e-05 | 0.5369158 |  |  | 492.0009 | 1.794429 | 0.00247565 | 0.03697 | 14.9704 | 14.9335 | -0.000960268 | -0.00341397 | 3.55181 | 3.55522 | -0.001507157 | -0.004611899 | 3.055388101 | 3.06 | 147.3404 | 0.247565 | 147.7051 | 0.002472591 | -0.0009607294 | -0.001508294 | 5.17524e-05 | 0.6369643 |  |  | 328.0006 | 0.8873403 | 0.00113628 | 0.0170932 | 15.0602 | 15.0431 | -0.000422562 | -0.00132816 | 3.14179 | 3.14312 | -0.000712598 | -0.002187676 | 3.067812324 | 3.07 | 72.62209 | 0.113628 | 72.70461 | 0.001135635 | -0.0004226513 | -0.000712852 | 4.01064e-05 | 0.5929019 |  |  | 492.0009 | 2.098084 | 0.00321326 | 0.0480989 | 15.017 | 14.9689 | -0.00151565 | -0.00534407 | 3.52058 | 3.52592 | -0.001691099 | -0.005174764 | 3.054825236 | 3.06 | 172.2735 | 0.321326 | 172.827 | 0.003208109 | -0.0015168 | -0.001692531 | 0.000710923 | 0.8961728 |  |  | 492.0008 | 2.029864 | 0.00292512 | 0.0438815 | 15.0455 | 15.0016 | -0.00121996 | -0.00451029 | 3.69257 | 3.69708 | -0.001700008 | -0.005202025 | 3.054797975 | 3.06 | 166.6719 | 0.292512 | 167.1595 | 0.00292085 | -0.001220705 | -0.001701455 | 0.0006289231 | 0.7174477
165 | 660.0009 | 3.324964 | 0.00931876 | 0.140014 | 15.165 | 15.0249 | -0.00386762 | -0.0116475 | 2.99988 | 3.01153 | -0.005390766 | -0.016549653 | 3.053450347 | 3.07 | 272.8086 | 0.931876 | 275.3509 | 0.009275608 | -0.003875119 | -0.005405349 | 0.005365199 | 0.7169045 |  |  | 495.0009 | 2.143517 | 0.00321677 | 0.0480229 | 14.9769 | 14.9289 | -0.00110151 | -0.00395925 | 3.59043 | 3.59439 | -0.002105538 | -0.006442948 | 3.053557052 | 3.06 | 176.8929 | 0.321677 | 177.4619 | 0.003211607 | -0.001102117 | -0.002107758 | 0.0004499343 | 0.522886 |  |  | 495.0009 | 2.209697 | 0.00301792 | 0.0451727 | 15.0133 | 14.9681 | -0.00115069 | -0.00417406 | 3.62326 | 3.62743 | -0.001863232 | -0.005701489 | 3.054298511 | 3.06 | 182.3543 | 0.301792 | 182.9047 | 0.003013375 | -0.001151353 | -0.00186497 | 0.0002792123 | 0.6173572 |  |  | 330.0006 | 1.018896 | 0.00129087 | 0.019396 | 15.0448 | 15.0254 | -0.000427836 | -0.00122303 | 2.85743 | 2.85865 | -0.000863076 | -0.002641011 | 3.057358989 | 3.06 | 83.66147 | 0.129087 | 83.76947 | 0.001290038 | -0.0004279275 | -0.0008634487 | 6.682627e-05 | 0.4956028 |  |  | 495.0009 | 1.813101 | 0.00249821 | 0.0373069 | 14.9708 | 14.9335 | -0.00096606 | -0.00343456 | 3.55179 | 3.55522 | -0.001528213 | -0.004676331 | 3.055323669 | 3.06 | 148.8735 | 0.249821 | 149.2454 | 0.002495095 | -0.0009665269 | -0.001529382 | 4.90116e-05 | 0.6319723 |  |  | 330.0006 | 0.8981716 | 0.00116568 | 0.0175355 | 15.0606 | 15.0431 | -0.000408994 | -0.00128552 | 3.14184 | 3.14312 | -0.000755041 | -0.002317976 | 3.067682024 | 3.07 | 73.50855 | 0.116568 | 73.59424 | 0.001165001 | -0.0004090777 | -0.0007553262 | 5.606749e-05 | 0.5415907 |  |  | 495.0009 | 2.115135 | 0.00325307 | 0.0486948 | 15.0176 | 14.9689 | -0.00153554 | -0.00541421 | 3.52051 | 3.52592 | -0.001711136 | -0.005236076 | 3.054763924 | 3.06 | 173.6735 | 0.325307 | 174.2385 | 0.00324779 | -0.00153672 | -0.001712602 | 0.0007302106 | 0.8973016 |  |  | 495.0008 | 2.047592 | 0.00297814 | 0.0446769 | 15.0463 | 15.0016 | -0.00123967 | -0.00458315 | 3.6925 | 3.69708 | -0.001734163 | -0.005306538 | 3.054693462 | 3.06 | 168.1275 | 0.297814 | 168.6282 | 0.002973714 | -0.001240439 | -0.001735668 | 0.0006616486 | 0.7146751
166 | 663.9987 | 3.344765 | 0.00960292 | 0.144283 | 15.1692 | 15.0249 | -0.00393355 | -0.011846 | 2.99968 | 3.01153 | -0.005599855 | -0.017191554 | 3.052808446 | 3.07 | 274.4332 | 0.960292 | 277.0686 | 0.009557105 | -0.003941307 | -0.005615593 | 0.005622301 | 0.7018505 |  |  | 498.0009 | 2.16141 | 0.00324776 | 0.0484855 | 14.9774 | 14.9289 | -0.00113385 | -0.00407549 | 3.59031 | 3.59439 | -0.0021055 | -0.00644283 | 3.05355717 | 3.06 | 178.3695 | 0.324776 | 178.9488 | 0.003242497 | -0.001134493 | -0.00210772 | 0.0004576853 | 0.5382563 |  |  | 497.999 | 2.228606 | 0.00303033 | 0.0453584 | 15.0135 | 14.9681 | -0.00112274 | -0.00407265 | 3.62336 | 3.62743 | -0.001904075 | -0.00582647 | 3.05417353 | 3.06 | 183.9148 | 0.303033 | 184.4722 | 0.003025748 | -0.001123371 | -0.00190589 | 0.0002681529 | 0.5894205 |  |  | 332.0006 | 1.030911 | 0.00129513 | 0.0194599 | 15.0449 | 15.0254 | -0.000442643 | -0.00126536 | 2.85738 | 2.85865 | -0.000852233 | -0.002607834 | 3.057392166 | 3.06 | 84.64803 | 0.129513 | 84.75766 | 0.001294292 | -0.000442741 | -0.0008525964 | 5.66511e-05 | 0.5192856 |  |  | 498.0009 | 1.831592 | 0.00252553 | 0.0377149 | 14.9712 | 14.9335 | -0.000948186 | -0.00337102 | 3.55185 | 3.55522 | -0.001571756 | -0.004809574 | 3.055190426 | 3.06 | 150.3918 | 0.252553 | 150.7717 | 0.002522346 | -0.0009486358 | -0.001572993 | 5.124852e-05 | 0.6030771 |  |  | 332.0006 | 0.908922 | 0.00117295 | 0.0176448 | 15.0608 | 15.0431 | -0.000429741 | -0.00135073 | 3.14177 | 3.14312 | -0.000746047 | -0.002290365 | 3.067709635 | 3.07 | 74.38839 | 0.117295 | 74.47565 | 0.001172263 | -0.0004298334 | -0.0007463254 | 5.004776e-05 | 0.5759329 |  |  | 498.0009 | 2.132533 | 0.00329727 | 0.0493565 | 15.0182 | 14.9689 | -0.00158727 | -0.0055966 | 3.52033 | 3.52592 | -0.001699977 | -0.00520193 | 3.05479807 | 3.06 | 175.1021 | 0.329727 | 175.6794 | 0.003291846 | -0.001588531 | -0.001701424 | 0.0007534463 | 0.9336482 |  |  | 498.0008 | 2.065226 | 0.00300635 | 0.0451001 | 15.0467 | 15.0016 | -0.0012283 | -0.00454113 | 3.69254 | 3.69708 | -0.001771514 | -0.005420834 | 3.054579166 | 3.06 | 169.5755 | 0.300635 | 170.0853 | 0.00300184 | -0.001229055 | -0.001773085 | 0.0006697972 | 0.6931732
167 | 668.0009 | 3.364387 | 0.0098811 | 0.148463 | 15.1734 | 15.0249 | -0.00403917 | -0.0121641 | 2.99937 | 3.01153 | -0.005772357 | -0.017721136 | 3.052278864 | 3.07 | 276.0432 | 0.98811 | 278.7708 | 0.009832601 | -0.004047349 | -0.005789081 | 0.005873623 | 0.699135 |  |  | 501.0009 | 2.179517 | 0.00330347 | 0.0493173 | 14.9782 | 14.9289 | -0.00114266 | -0.00410716 | 3.59028 | 3.59439 | -0.002150461 | -0.00658041 | 3.05341959 | 3.06 | 179.8638 | 0.330347 | 180.4579 | 0.003298026 | -0.001143313 | -0.002152777 | 0.0004897277 | 0.5310878 |  |  | 501.0009 | 2.247334 | 0.00307522 | 0.0460303 | 15.0142 | 14.9681 | -0.00119016 | -0.00431722 | 3.62312 | 3.62743 | -0.001884497 | -0.00576656 | 3.05423344 | 3.06 | 185.4604 | 0.307522 | 186.0307 | 0.003070501 | -0.001190869 | -0.001886275 | 0.0002896084 | 0.6313336 |  |  | 334.0006 | 1.043209 | 0.00131614 | 0.0197756 | 15.0452 | 15.0254 | -0.000427179 | -0.00122116 | 2.85743 | 2.85865 | -0.000889639 | -0.002722296 | 3.057277704 | 3.06 | 85.65776 | 0.131614 | 85.7705 | 0.001315275 | -0.0004272703 | -0.000890035 | 6.284406e-05 | 0.4800601 |  |  | 501.0009 | 1.850545 | 0.00253814 | 0.0379033 | 14.9714 | 14.9335 | -0.000982795 | -0.00349406 | 3.55173 | 3.55522 | -0.001551361 | -0.004747165 | 3.055252835 | 3.06 | 151.9481 | 0.253814 | 152.3337 | 0.002534924 | -0.0009832783 | -0.001552566 | 3.822461e-05 | 0.6333248 |  |  | 334.0006 | 0.9198842 | 0.00117807 | 0.0177219 | 15.0608 | 15.0431 | -0.000424059 | -0.00133287 | 3.14179 | 3.14312 | -0.000752408 | -0.002309894 | 3.067690106 | 3.07 | 75.28556 | 0.117807 | 75.37425 | 0.001177377 | -0.0004241489 | -0.0007526912 | 4.162134e-05 | 0.5635099 |  |  | 501.0009 | 2.149575 | 0.00332121 | 0.0497148 | 15.0186 | 14.9689 | -0.00157127 | -0.00554016 | 3.52038 | 3.52592 | -0.001740744 | -0.005326676 | 3.054673324 | 3.06 | 176.5014 | 0.332121 | 177.0876 | 0.003315707 | -0.001572506 | -0.001742261 | 0.0007569611 | 0.9025662 |  |  | 501.0008 | 2.083177 | 0.00304657 | 0.0457036 | 15.0473 | 15.0016 | -0.00129631 | -0.00479256 | 3.69229 | 3.69708 | -0.001743732 | -0.005335819 | 3.054664181 | 3.06 | 171.0495 | 0.304657 | 171.5706 | 0.003041939 | -0.001297151 | -0.001745254 | 0.0006895303 | 0.7432448
168 | 672.0009 | 3.384093 | 0.0101695 | 0.152797 | 15.1777 | 15.0249 | -0.00417281 | -0.0125666 | 2.99896 | 3.01153 | -0.005918146 | -0.018168707 | 3.051831293 | 3.07 | 277.6601 | 1.01695 | 280.4837 | 0.01011814 | -0.00418154 | -0.005935728 | 0.006134834 | 0.7044697 |  |  | 504.0009 | 2.197399 | 0.00334576 | 0.0499486 | 14.9789 | 14.9289 | -0.00112458 | -0.00404218 | 3.59035 | 3.59439 | -0.002216546 | -0.006782632 | 3.053217368 | 3.06 | 181.3395 | 0.334576 | 181.9462 | 0.003340175 | -0.001125213 | -0.002219006 | 0.0005087169 | 0.5070796 |  |  | 504.0009 | 2.266166 | 0.00309568 | 0.0463365 | 15.0145 | 14.9681 | -0.00119214 | -0.0043244 | 3.62311 | 3.62743 | -0.001901685 | -0.005819156 | 3.054180844 | 3.06 | 187.0144 | 0.309568 | 187.5934 | 0.003090898 | -0.001192851 | -0.001903495 | 0.0002866458 | 0.6266635 |  |  | 336.0006 | 1.055568 | 0.00132572 | 0.0199195 | 15.0454 | 15.0254 | -0.00044583 | -0.00127447 | 2.85738 | 2.85865 | -0.000885438 | -0.002709439 | 3.057290561 | 3.06 | 86.67261 | 0.132572 | 86.78751 | 0.001324842 | -0.0004459294 | -0.0008858302 | 5.756088e-05 | 0.5034028 |  |  | 504.0009 | 1.869356 | 0.00258363 | 0.0385825 | 14.972 | 14.9335 | -0.000977594 | -0.00347557 | 3.55175 | 3.55522 | -0.001596996 | -0.004886807 | 3.055113193 | 3.06 | 153.4927 | 0.258363 | 153.8892 | 0.002580298 | -0.0009780722 | -0.001598273 | 5.810453e-05 | 0.6119558 |  |  | 336.0006 | 0.9309937 | 0.00119347 | 0.0179535 | 15.0611 | 15.0431 | -0.00043248 | -0.00135934 | 3.14176 | 3.14312 | -0.000762771 | -0.002341706 | 3.067658294 | 3.07 | 76.19479 | 0.119347 | 76.28573 | 0.001192758 | -0.0004325735 | -0.0007630621 | 4.326876e-05 | 0.5668917 |  |  | 504.0009 | 2.166833 | 0.00337003 | 0.0504457 | 15.0193 | 14.9689 | -0.00158124 | -0.00557533 | 3.52035 | 3.52592 | -0.001778763 | -0.005443014 | 3.054556986 | 3.06 | 177.9185 | 0.337003 | 178.518 | 0.003364364 | -0.001582491 | -0.001780347 | 0.0007849491 | 0.8888669 |  |  | 504.0008 | 2.100228 | 0.00309727 | 0.0464641 | 15.0481 | 15.0016 | -0.00127946 | -0.00473025 | 3.69235 | 3.69708 | -0.001813023 | -0.005547849 | 3.054452151 | 3.06 | 172.4495 | 0.309727 | 172.9836 | 0.003092483 | -0.001280279 | -0.001814669 | 0.000720701 | 0.7055168
169 | 676.0009 | 3.403926 | 0.0104367 | 0.15681 | 15.1818 | 15.0249 | -0.00424119 | -0.0127725 | 2.99876 | 3.01153 | -0.006120326 | -0.0187894 | 3.0512106 | 3.07 | 279.2873 | 1.04367 | 282.2022 | 0.01038261 | -0.004250209 | -0.006139132 | 0.006374905 | 0.6923144 |  |  | 507.0009 | 2.215417 | 0.00339556 | 0.0506921 | 14.9796 | 14.9289 | -0.0011688 | -0.00420113 | 3.59019 | 3.59439 | -0.002218708 | -0.006789247 | 3.053210753 | 3.06 | 182.8264 | 0.339556 | 183.4472 | 0.003389808 | -0.001169484 | -0.002221173 | 0.0005349914 | 0.5265162 |  |  | 507.0009 | 2.2853 | 0.00316275 | 0.0473404 | 15.0155 | 14.9681 | -0.00116178 | -0.0042143 | 3.62322 | 3.62743 | -0.001998456 | -0.006115276 | 3.053884724 | 3.06 | 188.5935 | 0.316275 | 189.1899 | 0.003157759 | -0.001162455 | -0.002000456 | 0.0003296399 | 0.5810953 |  |  | 338.0006 | 1.06768 | 0.00134223 | 0.0201677 | 15.0456 | 15.0254 | -0.000448923 | -0.00128331 | 2.85737 | 2.85865 | -0.000895222 | -0.00273938 | 3.05726062 | 3.06 | 87.66711 | 0.134223 | 87.78478 | 0.00134133 | -0.0004490238 | -0.000895623 | 5.94867e-05 | 0.5013536 |  |  | 507.0009 | 1.888525 | 0.00261953 | 0.0391187 | 14.9726 | 14.9335 | -0.000976677 | -0.0034723 | 3.55175 | 3.55522 | -0.001637005 | -0.005009235 | 3.054990765 | 3.06 | 155.0666 | 0.261953 | 155.4728 | 0.002616105 | -0.0009771543 | -0.001638346 | 6.795762e-05 | 0.5964272 |  |  | 338.0006 | 0.9419208 | 0.00121142 | 0.0182235 | 15.0613 | 15.0431 | -0.000441695 | -0.0013883 | 3.14173 | 3.14312 | -0.000766498 | -0.00235315 | 3.06764685 | 3.07 | 77.08909 | 0.121142 | 77.18248 | 0.001210687 | -0.0004417926 | -0.0007667919 | 4.76848e-05 | 0.5761571 |  |  | 507.0009 | 2.184196 | 0.00341585 | 0.0511315 | 15.02 | 14.9689 | -0.00164754 | -0.00580911 | 3.52011 | 3.52592 | -0.001757229 | -0.005377121 | 3.054622879 | 3.06 | 179.3441 | 0.341585 | 179.9567 | 0.003410029 | -0.001648899 | -0.001758775 | 0.0008098269 | 0.9375269 |  |  | 507.0008 | 2.117919 | 0.00314296 | 0.0471495 | 15.0488 | 15.0016 | -0.00130869 | -0.00483831 | 3.69224 | 3.69708 | -0.001829717 | -0.005598933 | 3.054401067 | 3.06 | 173.9021 | 0.314296 | 174.4487 | 0.003138031 | -0.001309547 | -0.001831393 | 0.0007461619 | 0.7150552
170 | 680.0009 | 3.423799 | 0.0107193 | 0.161056 | 15.186 | 15.0249 | -0.00436769 | -0.0131534 | 2.99838 | 3.01153 | -0.006269279 | -0.019246687 | 3.050753313 | 3.07 | 280.9179 | 1.07193 | 283.9291 | 0.01066226 | -0.004377256 | -0.006289013 | 0.006630022 | 0.6960164 |  |  | 509.999 | 2.23309 | 0.00342517 | 0.051134 | 14.9801 | 14.9289 | -0.00114921 | -0.00413071 | 3.59026 | 3.59439 | -0.002271465 | -0.006950683 | 3.053049317 | 3.06 | 184.2848 | 0.342517 | 184.916 | 0.003419317 | -0.001149871 | -0.002274049 | 0.0005416424 | 0.5056492 |  |  | 510.0009 | 2.304327 | 0.00318341 | 0.0476497 | 15.0158 | 14.9681 | -0.0012117 | -0.00439536 | 3.62304 | 3.62743 | -0.001968813 | -0.006024569 | 3.053975431 | 3.06 | 190.1637 | 0.318341 | 190.769 | 0.003178354 | -0.001212435 | -0.001970754 | 0.0003266296 | 0.6152137 |  |  | 340.0006 | 1.080221 | 0.00136488 | 0.0205079 | 15.046 | 15.0254 | -0.00047868 | -0.00136838 | 2.85728 | 2.85865 | -0.000890314 | -0.002724361 | 3.057275639 | 3.06 | 88.69684 | 0.136488 | 88.8179 | 0.001363949 | -0.0004787946 | -0.0008907106 | 6.702031e-05 | 0.5375423 |  |  | 510.0009 | 1.907503 | 0.00263259 | 0.0393136 | 14.9728 | 14.9335 | -0.0010088 | -0.00358651 | 3.55164 | 3.55522 | -0.00161942 | -0.004955426 | 3.055044574 | 3.06 | 156.6249 | 0.263259 | 157.0372 | 0.002629131 | -0.001009309 | -0.001620733 | 5.534307e-05 | 0.6227487 |  |  | 340.0006 | 0.9530771 | 0.00121654 | 0.0183005 | 15.0614 | 15.0431 | -0.000424461 | -0.00133413 | 3.14179 | 3.14312 | -0.000792215 | -0.002432101 | 3.067567899 | 3.07 | 78.00215 | 0.121654 | 78.09704 | 0.001215801 | -0.0004245511 | -0.000792529 | 3.901773e-05 | 0.5356916 |  |  | 510.0009 | 2.201319 | 0.00346741 | 0.0519032 | 15.0208 | 14.9689 | -0.00165727 | -0.00584341 | 3.52008 | 3.52592 | -0.001801888 | -0.005513777 | 3.054486223 | 3.06 | 180.7501 | 0.346741 | 181.3768 | 0.003461412 | -0.001658645 | -0.001803513 | 0.0008406911 | 0.9196743 |  |  | 510.0008 | 2.135523 | 0.00319718 | 0.047963 | 15.0496 | 15.0016 | -0.00130419 | -0.00482168 | 3.69226 | 3.69708 | -0.001888184 | -0.005777842 | 3.054222158 | 3.06 | 175.3476 | 0.319718 | 175.9082 | 0.00319208 | -0.001305041 | -0.001889969 | 0.0007801989 | 0.6905094
171 | 684.0009 | 3.443695 | 0.0109974 | 0.165236 | 15.1902 | 15.0249 | -0.00447101 | -0.0134646 | 2.99807 | 3.01153 | -0.006441316 | -0.019774842 | 3.050225158 | 3.07 | 282.5503 | 1.09974 | 285.6576 | 0.01093737 | -0.004481035 | -0.006462151 | 0.006880587 | 0.6934278 |  |  | 513.001 | 2.25081 | 0.00346967 | 0.0517984 | 14.9807 | 14.9289 | -0.00117743 | -0.00423216 | 3.59016 | 3.59439 | -0.002283636 | -0.006987926 | 3.053012074 | 3.06 | 185.7471 | 0.346967 | 186.3916 | 0.003463665 | -0.001178124 | -0.002286247 | 0.0005630263 | 0.5153089 |  |  | 513.0009 | 2.323798 | 0.00326154 | 0.0488192 | 15.0169 | 14.9681 | -0.00123537 | -0.00448122 | 3.62295 | 3.62743 | -0.002017129 | -0.006172415 | 3.053827585 | 3.06 | 191.7705 | 0.326154 | 192.396 | 0.003256233 | -0.001236134 | -0.002019166 | 0.0003801884 | 0.6122001 |  |  | 342.0006 | 1.09266 | 0.00137456 | 0.0206533 | 15.0461 | 15.0254 | -0.000491772 | -0.0014058 | 2.85724 | 2.85865 | -0.000882967 | -0.002701881 | 3.057298119 | 3.06 | 89.71819 | 0.137456 | 89.84151 | 0.001373616 | -0.000491893 | -0.000883357 | 6.174013e-05 | 0.556845 |  |  | 513.0009 | 1.926506 | 0.00265202 | 0.0396038 | 14.9731 | 14.9335 | -0.00109046 | -0.00387681 | 3.55135 | 3.55522 | -0.001557899 | -0.004767169 | 3.055232831 | 3.06 | 158.1852 | 0.265202 | 158.6047 | 0.00264851 | -0.001091055 | -0.001559114 | 4.903023e-05 | 0.6997918 |  |  | 342.0006 | 0.9641389 | 0.00123607 | 0.0185943 | 15.0617 | 15.0431 | -0.000462542 | -0.00145383 | 3.14167 | 3.14312 | -0.000773952 | -0.002376034 | 3.067623966 | 3.07 | 78.90748 | 0.123607 | 79.00501 | 0.001235307 | -0.000462649 | -0.0007742517 | 4.484233e-05 | 0.5975435 |  |  | 513.0009 | 2.218404 | 0.00351097 | 0.0525553 | 15.0214 | 14.9689 | -0.0016949 | -0.00597608 | 3.51995 | 3.52592 | -0.001804895 | -0.005522978 | 3.054477022 | 3.06 | 182.1529 | 0.351097 | 182.7925 | 0.003504821 | -0.001696338 | -0.001806526 | 0.0008636443 | 0.9390057 |  |  | 513.0008 | 2.152778 | 0.00323732 | 0.0485651 | 15.0502 | 15.0016 | -0.00137387 | -0.0050793 | 3.692 | 3.69708 | -0.001857688 | -0.005684526 | 3.054315474 | 3.06 | 176.7644 | 0.323732 | 177.3366 | 0.003232091 | -0.001374815 | -0.001859416 | 0.0008006247 | 0.7393799
172 | 688.0009 | 3.462934 | 0.0112823 | 0.169516 | 15.1945 | 15.0249 | -0.00457508 | -0.013778 | 2.99775 | 3.01153 | -0.006616462 | -0.020312537 | 3.049687463 | 3.07 | 284.1288 | 1.12823 | 287.3344 | 0.01121913 | -0.004585578 | -0.006638448 | 0.007138535 | 0.6907605 |  |  | 516.001 | 2.26882 | 0.00352024 | 0.0525533 | 14.9815 | 14.9289 | -0.00119594 | -0.00429867 | 3.59009 | 3.59439 | -0.002317461 | -0.007091429 | 3.052908571 | 3.06 | 187.2334 | 0.352024 | 187.8925 | 0.003514058 | -0.001196656 | -0.00232015 | 0.0005900629 | 0.5157664 |  |  | 516.0009 | 2.342434 | 0.00330166 | 0.0494197 | 15.0175 | 14.9681 | -0.0012292 | -0.00445885 | 3.62298 | 3.62743 | -0.002065265 | -0.006319712 | 3.053680288 | 3.06 | 193.3084 | 0.330166 | 193.9467 | 0.003296221 | -0.001229956 | -0.002067401 | 0.0003969961 | 0.5949288 |  |  | 344.0006 | 1.105083 | 0.00138836 | 0.0208608 | 15.0463 | 15.0254 | -0.000462818 | -0.00132303 | 2.85733 | 2.85865 | -0.000927718 | -0.002838816 | 3.057161184 | 3.06 | 90.73826 | 0.138836 | 90.86424 | 0.001387397 | -0.0004629251 | -0.0009281486 | 6.058717e-05 | 0.4987619 |  |  | 516.0009 | 1.945611 | 0.00264529 | 0.0395033 | 14.973 | 14.9335 | -0.00110685 | -0.00393511 | 3.55129 | 3.55522 | -0.001534361 | -0.004695145 | 3.055304855 | 3.06 | 159.7539 | 0.264529 | 160.1765 | 0.002641797 | -0.001107463 | -0.001535539 | 1.655717e-05 | 0.7212209 |  |  | 344.0006 | 0.975377 | 0.00125155 | 0.0188272 | 15.0619 | 15.0431 | -0.000463464 | -0.00145672 | 3.14167 | 3.14312 | -0.000787221 | -0.002416767 | 3.067583233 | 3.07 | 79.82723 | 0.125155 | 79.92714 | 0.001250767 | -0.0004635714 | -0.000787531 | 4.640831e-05 | 0.5886389 |  |  | 516.0009 | 2.235801 | 0.00355654 | 0.0532374 | 15.0221 | 14.9689 | -0.00170381 | -0.00600749 | 3.51992 | 3.52592 | -0.001842901 | -0.005639278 | 3.054360722 | 3.06 | 183.5814 | 0.355654 | 184.2343 | 0.00355023 | -0.001705263 | -0.001844601 | 0.0008882209 | 0.9244617 |  |  | 516.0008 | 2.170066 | 0.00324037 | 0.0486108 | 15.0502 | 15.0016 | -0.00141786 | -0.00524193 | 3.69184 | 3.69708 | -0.00181443 | -0.005552155 | 3.054447845 | 3.06 | 178.1839 | 0.324037 | 178.7613 | 0.003235131 | -0.001418866 | -0.001816078 | 0.000784131 | 0.7812804
173 | 692.0009 | 3.481931 | 0.0115659 | 0.173777 | 15.1987 | 15.0249 | -0.00468912 | -0.0141214 | 2.99741 | 3.01153 | -0.006778323 | -0.020809452 | 3.049190548 | 3.07 | 285.6875 | 1.15659 | 288.9917 | 0.01149953 | -0.004700148 | -0.0068014 | 0.007395395 | 0.691056 |  |  | 519.001 | 2.287115 | 0.00356788 | 0.0532646 | 14.9822 | 14.9289 | -0.00120812 | -0.00434245 | 3.59005 | 3.59439 | -0.002352959 | -0.007200054 | 3.052799946 | 3.06 | 188.7432 | 0.356788 | 189.4166 | 0.00356153 | -0.00120885 | -0.002355732 | 0.0006138164 | 0.5131529 |  |  | 519.0009 | 2.36138 | 0.00338687 | 0.0506951 | 15.0188 | 14.9681 | -0.00123323 | -0.00447345 | 3.62296 | 3.62743 | -0.002146136 | -0.006567177 | 3.053432823 | 3.06 | 194.8719 | 0.338687 | 195.5319 | 0.003381147 | -0.001233991 | -0.002148442 | 0.000458225 | 0.5743655 |  |  | 346.0006 | 1.11757 | 0.00140754 | 0.0211489 | 15.0466 | 15.0254 | -0.000464538 | -0.00132795 | 2.85732 | 2.85865 | -0.000944141 | -0.002889071 | 3.057110929 | 3.06 | 91.76357 | 0.140754 | 91.89273 | 0.00140655 | -0.0004646459 | -0.000944587 | 6.47222e-05 | 0.4919038 |  |  | 519.0009 | 1.964566 | 0.00271602 | 0.0405596 | 14.974 | 14.9335 | -0.00107422 | -0.0038191 | 3.55141 | 3.55522 | -0.001634776 | -0.005002416 | 3.054997584 | 3.06 | 161.3103 | 0.271602 | 161.7484 | 0.002712338 | -0.001074797 | -0.001636114 | 6.133506e-05 | 0.656921 |  |  | 346.0006 | 0.9865721 | 0.00125975 | 0.0189505 | 15.0621 | 15.0431 | -0.000460774 | -0.00144827 | 3.14167 | 3.14312 | -0.000800489 | -0.0024575 | 3.0675425 | 3.07 | 80.74346 | 0.125975 | 80.84518 | 0.001258957 | -0.0004608802 | -0.0008008096 | 4.07648e-05 | 0.5755178 |  |  | 519.0009 | 2.253096 | 0.00360618 | 0.0539804 | 15.0229 | 14.9689 | -0.00171065 | -0.00603163 | 3.51989 | 3.52592 | -0.001887548 | -0.005775898 | 3.054224102 | 3.06 | 185.0015 | 0.360618 | 185.6686 | 0.003599693 | -0.001712115 | -0.001889332 | 0.0009169595 | 0.9062013 |  |  | 519.0008 | 2.187802 | 0.00330141 | 0.0495265 | 15.0512 | 15.0016 | -0.00145306 | -0.00537207 | 3.69171 | 3.69708 | -0.001845601 | -0.00564754 | 3.05435246 | 3.06 | 179.6402 | 0.330141 | 180.2332 | 0.003295972 | -0.001454117 | -0.001847306 | 0.0008247903 | 0.7871552
174 | 696.0009 | 3.500961 | 0.0118448 | 0.177967 | 15.2029 | 15.0249 | -0.00477661 | -0.0143849 | 2.99714 | 3.01153 | -0.006963263 | -0.021377217 | 3.048622783 | 3.07 | 287.2489 | 1.18448 | 290.6514 | 0.0117752 | -0.004788054 | -0.00698762 | 0.007647499 | 0.6852197 |  |  | 522.001 | 2.304713 | 0.00361836 | 0.0540182 | 14.9829 | 14.9289 | -0.0012281 | -0.00441427 | 3.58998 | 3.59439 | -0.002380117 | -0.007283158 | 3.052716842 | 3.06 | 190.1955 | 0.361836 | 190.8837 | 0.003611829 | -0.001228855 | -0.002382954 | 0.0006412851 | 0.5156855 |  |  | 522.0009 | 2.379851 | 0.00337837 | 0.0505679 | 15.0187 | 14.9681 | -0.00130249 | -0.00472469 | 3.62271 | 3.62743 | -0.002070631 | -0.00633613 | 3.05366387 | 3.06 | 196.3962 | 0.337837 | 197.0597 | 0.003372676 | -0.001303339 | -0.002072778 | 0.0004269149 | 0.6287886 |  |  | 348.0006 | 1.130037 | 0.00141699 | 0.0212909 | 15.0467 | 15.0254 | -0.000512588 | -0.00146531 | 2.85718 | 2.85865 | -0.000901828 | -0.002759593 | 3.057240407 | 3.06 | 92.78725 | 0.141699 | 92.91873 | 0.001415987 | -0.0005127194 | -0.0009022349 | 5.917717e-05 | 0.5682771 |  |  | 522.0009 | 1.983211 | 0.00277029 | 0.04137 | 14.9748 | 14.9335 | -0.00107164 | -0.00380992 | 3.55141 | 3.55522 | -0.001688112 | -0.005165623 | 3.054834377 | 3.06 | 162.8413 | 0.277029 | 163.2924 | 0.00276646 | -0.001072215 | -0.001689538 | 9.015166e-05 | 0.6346198 |  |  | 348.0006 | 0.998189 | 0.00128515 | 0.0193326 | 15.0624 | 15.0431 | -0.000471091 | -0.0014807 | 3.14164 | 3.14312 | -0.000810848 | -0.002489305 | 3.067510695 | 3.07 | 81.69422 | 0.128515 | 81.79921 | 0.001284325 | -0.000471202 | -0.0008111769 | 5.175697e-05 | 0.5808868 |  |  | 522.0009 | 2.269659 | 0.00365248 | 0.0546736 | 15.0236 | 14.9689 | -0.00175576 | -0.00619067 | 3.51973 | 3.52592 | -0.001888684 | -0.005779372 | 3.054220628 | 3.06 | 186.3614 | 0.365248 | 187.0421 | 0.003645826 | -0.001757303 | -0.00189047 | 0.0009432461 | 0.929559 |  |  | 522.0009 | 2.20540625 | 0.00337843 | 0.0506819 | 15.0523 | 15.0016 | -0.00148688 | -0.00549713 | 3.69158 | 3.69708 | -0.001883397 | -0.005763196 | 3.054236804 | 3.06 | 181.0857 | 0.337843 | 181.6975 | 0.003372736 | -0.001487987 | -0.001885173 | 0.000881478 | 0.7893104
175 | 700.0009 | 3.520117 | 0.0121365 | 0.182351 | 15.2073 | 15.0249 | -0.00488852 | -0.0147219 | 2.99681 | 3.01153 | -0.007141264 | -0.021923682 | 3.048076318 | 3.07 | 288.8206 | 1.21365 | 292.3259 | 0.01206344 | -0.004900508 | -0.007166885 | 0.007911962 | 0.683771 |  |  | 525.001 | 2.322475 | 0.00365851 | 0.0546176 | 14.9835 | 14.9289 | -0.00122085 | -0.00438821 | 3.59 | 3.59439 | -0.002425623 | -0.007422407 | 3.052577593 | 3.06 | 191.6613 | 0.365851 | 192.3625 | 0.003651834 | -0.001221596 | -0.00242857 | 0.0006582764 | 0.5030104 |  |  | 525.0009 | 2.398602 | 0.00340349 | 0.0509439 | 15.0191 | 14.9681 | -0.00131294 | -0.00476262 | 3.62267 | 3.62743 | -0.00208619 | -0.006383741 | 3.053616259 | 3.06 | 197.9436 | 0.340349 | 198.6173 | 0.003397711 | -0.001313803 | -0.002088369 | 0.0004286665 | 0.6291046 |  |  | 350.0006 | 1.142416 | 0.00143162 | 0.0215107 | 15.047 | 15.0254 | -0.000483129 | -0.0013811 | 2.85727 | 2.85865 | -0.000953217 | -0.002916844 | 3.057083156 | 3.06 | 93.80366 | 0.143162 | 93.93795 | 0.001430596 | -0.0004832457 | -0.0009536716 | 5.890355e-05 | 0.5067213 |  |  | 525.0009 | 2.002062 | 0.00277066 | 0.0413756 | 14.9748 | 14.9335 | -0.0011002 | -0.00391146 | 3.55131 | 3.55522 | -0.001660001 | -0.005079603 | 3.054920397 | 3.06 | 164.3891 | 0.277066 | 164.8446 | 0.002766829 | -0.001100806 | -0.00166138 | 6.508046e-05 | 0.662585 |  |  | 350.0006 | 1.009468 | 0.00129993 | 0.019555 | 15.0627 | 15.0431 | -0.00047855 | -0.00150414 | 3.14162 | 3.14312 | -0.000824388 | -0.002530872 | 3.067469128 | 3.07 | 82.6173 | 0.129993 | 82.72469 | 0.001299086 | -0.0004786645 | -0.000824728 | 5.257252e-05 | 0.5803908 |  |  | 525.0009 | 2.286669 | 0.00373395 | 0.0558931 | 15.0248 | 14.9689 | -0.00174774 | -0.0061624 | 3.51976 | 3.52592 | -0.001976907 | -0.006049337 | 3.053950663 | 3.06 | 187.7581 | 0.373395 | 188.4592 | 0.003726996 | -0.001749269 | -0.001978864 | 0.001003941 | 0.8839766 |  |  | 525.0009 | 2.222585 | 0.00339442 | 0.0509219 | 15.0526 | 15.0016 | -0.0014448 | -0.00534154 | 3.69174 | 3.69708 | -0.001946547 | -0.005956435 | 3.054043565 | 3.06 | 182.4962 | 0.339442 | 183.1157 | 0.003388672 | -0.001445845 | -0.001948444 | 0.0008779684 | 0.742051
176 | 704.0009 | 3.539535 | 0.0124261 | 0.186702 | 15.2116 | 15.0249 | -0.00500715 | -0.0150792 | 2.99645 | 3.01153 | -0.007302674 | -0.02241921 | 3.04758079 | 3.07 | 290.4139 | 1.24261 | 294.0226 | 0.01234953 | -0.005019728 | -0.007329469 | 0.008173953 | 0.6848692 |  |  | 528.001 | 2.340232 | 0.0037165 | 0.0554833 | 14.9844 | 14.9289 | -0.00123224 | -0.00442916 | 3.58996 | 3.59439 | -0.002474426 | -0.007571742 | 3.052428258 | 3.06 | 193.1267 | 0.37165 | 193.8445 | 0.003709611 | -0.001233 | -0.002477492 | 0.0006929907 | 0.4976806 |  |  | 528.0009 | 2.416817 | 0.00345339 | 0.0516908 | 15.0198 | 14.9681 | -0.00130581 | -0.00473673 | 3.6227 | 3.62743 | -0.002140961 | -0.006551342 | 3.053448658 | 3.06 | 199.4469 | 0.345339 | 200.1356 | 0.003447441 | -0.001306663 | -0.002143256 | 0.0004556993 | 0.6096627 |  |  | 352.0006 | 1.154867 | 0.00144975 | 0.0217832 | 15.0472 | 15.0254 | -0.00048165 | -0.00137687 | 2.85727 | 2.85865 | -0.000966496 | -0.002957477 | 3.057042523 | 3.06 | 94.82603 | 0.144975 | 94.96351 | 0.0014487 | -0.000481766 | -0.0009669634 | 6.203216e-05 | 0.4982257 |  |  | 528.0009 | 2.021065 | 0.0028227 | 0.0421526 | 14.9756 | 14.9335 | -0.0011312 | -0.00402167 | 3.5512 | 3.55522 | -0.00168241 | -0.005148175 | 3.054851825 | 3.06 | 165.9494 | 0.28227 | 166.4179 | 0.002818724 | -0.00113184 | -0.001683827 | 9.118982e-05 | 0.6721833 |  |  | 352.0006 | 1.020772 | 0.00131212 | 0.0197384 | 15.0628 | 15.0431 | -0.000482825 | -0.00151758 | 3.14161 | 3.14312 | -0.000827841 | -0.002541472 | 3.067458528 | 3.07 | 83.54247 | 0.131212 | 83.65209 | 0.00131126 | -0.0004829416 | -0.0008281838 | 5.077245e-05 | 0.5831333 |  |  | 528.0009 | 2.303902 | 0.00374049 | 0.055991 | 15.0249 | 14.9689 | -0.00183167 | -0.00645833 | 3.51946 | 3.52592 | -0.001898479 | -0.005809345 | 3.054190655 | 3.06 | 189.1732 | 0.374049 | 189.8808 | 0.003733512 | -0.00183335 | -0.001900283 | 0.0009899163 | 0.9647769 |  |  | 528.0009 | 2.240078 | 0.00345316 | 0.051803 | 15.0534 | 15.0016 | -0.00148626 | -0.00549484 | 3.69158 | 3.69708 | -0.001956333 | -0.005986379 | 3.054013621 | 3.06 | 183.9326 | 0.345316 | 184.5677 | 0.003447212 | -0.001487366 | -0.001958249 | 0.0009165996 | 0.7595385
177 | 708.0009 | 3.559547 | 0.0127125 | 0.191005 | 15.2159 | 15.0249 | -0.00510583 | -0.0153764 | 2.99615 | 3.01153 | -0.00748384 | -0.02297539 | 3.04702461 | 3.07 | 292.0558 | 1.27125 | 295.7686 | 0.01263237 | -0.005118909 | -0.007511984 | 0.008432002 | 0.6814324 |  |  | 531.001 | 2.357911 | 0.00375611 | 0.0560746 | 14.985 | 14.9289 | -0.00125463 | -0.00450964 | 3.58988 | 3.59439 | -0.002492138 | -0.007625941 | 3.052374059 | 3.06 | 194.5857 | 0.375611 | 195.3166 | 0.003749073 | -0.001255418 | -0.002495249 | 0.0007095447 | 0.5031233 |  |  | 531.0009 | 2.435968 | 0.00350551 | 0.0524709 | 15.0206 | 14.9681 | -0.0013526 | -0.00490646 | 3.62253 | 3.62743 | -0.002147282 | -0.006570683 | 3.053429317 | 3.06 | 201.0272 | 0.350551 | 201.7319 | 0.00349938 | -0.001353516 | -0.002149591 | 0.0004837762 | 0.629662 |  |  | 354.0006 | 1.16754 | 0.00146421 | 0.0220005 | 15.0475 | 15.0254 | -0.000511071 | -0.00146097 | 2.85719 | 2.85865 | -0.000958441 | -0.002932831 | 3.057067169 | 3.06 | 95.86656 | 0.146421 | 96.00693 | 0.001463139 | -0.0005112016 | -0.0009589006 | 6.123497e-05 | 0.5331122 |  |  | 531.0009 | 2.03969 | 0.00286287 | 0.0427526 | 14.9762 | 14.9335 | -0.00116065 | -0.00412638 | 3.5511 | 3.55522 | -0.001694295 | -0.005184542 | 3.054815458 | 3.06 | 167.4787 | 0.286287 | 167.9582 | 0.00285878 | -0.001161324 | -0.001695732 | 0.0001060004 | 0.6848512 |  |  | 354.0006 | 1.032338 | 0.0013277 | 0.0199728 | 15.0631 | 15.0431 | -0.000470617 | -0.00147921 | 3.14164 | 3.14312 | -0.000857282 | -0.002631855 | 3.067368145 | 3.07 | 84.48905 | 0.13277 | 84.60122 | 0.001326819 | -0.0004707278 | -0.0008576497 | 5.203012e-05 | 0.5488579 |  |  | 531.0009 | 2.320849 | 0.00379265 | 0.0567717 | 15.0257 | 14.9689 | -0.00181418 | -0.00639665 | 3.51953 | 3.52592 | -0.00197147 | -0.006032698 | 3.053967302 | 3.06 | 190.5647 | 0.379265 | 191.2874 | 0.003785476 | -0.001815828 | -0.001973416 | 0.001021556 | 0.9201444 |  |  | 531.0009 | 2.257177 | 0.00349209 | 0.052387 | 15.054 | 15.0016 | -0.00155855 | -0.00576207 | 3.69132 | 3.69708 | -0.001925817 | -0.005892999 | 3.054107001 | 3.06 | 185.3365 | 0.349209 | 185.9838 | 0.003486007 | -0.001559766 | -0.001927674 | 0.0009359793 | 0.8091441
178 | 712.0009 | 3.578326 | 0.0130018 | 0.195352 | 15.2203 | 15.0249 | -0.00524019 | -0.015781 | 2.99575 | 3.01153 | -0.00763828 | -0.023449518 | 3.046550482 | 3.07 | 293.5966 | 1.30018 | 297.4139 | 0.012918 | -0.005253968 | -0.007667601 | 0.008694264 | 0.6852167 |  |  | 534.001 | 2.375664 | 0.00381156 | 0.0569025 | 14.9858 | 14.9289 | -0.00128794 | -0.00462935 | 3.58976 | 3.59439 | -0.002512045 | -0.007686858 | 3.052313142 | 3.06 | 196.0507 | 0.381156 | 196.798 | 0.003804314 | -0.00128877 | -0.002515205 | 0.000741732 | 0.5123916 |  |  | 534.0009 | 2.454686 | 0.00355492 | 0.0532105 | 15.0213 | 14.9681 | -0.00137356 | -0.0049825 | 3.62245 | 3.62743 | -0.002171746 | -0.006645544 | 3.053354456 | 3.06 | 202.572 | 0.355492 | 203.2921 | 0.003548616 | -0.001374504 | -0.002174108 | 0.00050969 | 0.6322153 |  |  | 356.0006 | 1.179819 | 0.00147762 | 0.0222019 | 15.0477 | 15.0254 | -0.000524712 | -0.00149997 | 2.85715 | 2.85865 | -0.000957733 | -0.002930664 | 3.057069336 | 3.06 | 96.87484 | 0.147762 | 97.01799 | 0.001476529 | -0.0005248497 | -0.0009581919 | 5.98617e-05 | 0.5477501 |  |  | 533.9989 | 2.058392 | 0.00287787 | 0.0429765 | 14.9764 | 14.9335 | -0.00118167 | -0.00420109 | 3.55102 | 3.55522 | -0.001685136 | -0.005156516 | 3.054843484 | 3.06 | 169.0144 | 0.287787 | 169.5008 | 0.002873737 | -0.001182369 | -0.001686557 | 9.56754e-05 | 0.7010545 |  |  | 356.0006 | 1.043815 | 0.0013506 | 0.0203172 | 15.0634 | 15.0431 | -0.000499832 | -0.00157103 | 3.14155 | 3.14312 | -0.000848557 | -0.002605072 | 3.067394928 | 3.07 | 85.42834 | 0.13506 | 85.54372 | 0.001349689 | -0.000499957 | -0.0008489172 | 6.069781e-05 | 0.5889349 |  |  | 534.0009 | 2.337657 | 0.0038453 | 0.0575598 | 15.0264 | 14.9689 | -0.00185708 | -0.00654793 | 3.51938 | 3.52592 | -0.001975428 | -0.006044808 | 3.053955192 | 3.06 | 191.9448 | 0.38453 | 192.6828 | 0.003837926 | -0.001858807 | -0.001977382 | 0.001053843 | 0.9400342 |  |  | 534.0009 | 2.274616 | 0.00353295 | 0.0530001 | 15.0546 | 15.0016 | -0.00153415 | -0.00567189 | 3.69141 | 3.69708 | -0.001989928 | -0.006089179 | 3.053910821 | 3.06 | 186.7685 | 0.353295 | 187.4283 | 0.003526724 | -0.001535328 | -0.001991911 | 0.0009568902 | 0.7707816
179 | 716.0009 | 3.597177 | 0.0132903 | 0.199686 | 15.2246 | 15.0249 | -0.00534057 | -0.0160833 | 2.99545 | 3.01153 | -0.007819201 | -0.024004947 | 3.045995053 | 3.07 | 295.1433 | 1.32903 | 299.0658 | 0.01320276 | -0.005354882 | -0.007849931 | 0.00895556 | 0.6821565 |  |  | 537.001 | 2.39434 | 0.00386247 | 0.0576625 | 14.9866 | 14.9289 | -0.00128519 | -0.00461946 | 3.58977 | 3.59439 | -0.002568071 | -0.007858296 | 3.052141704 | 3.06 | 197.5919 | 0.386247 | 198.3551 | 0.00385503 | -0.001286017 | -0.002571374 | 0.0007682147 | 0.5001281 |  |  | 537.0009 | 2.473247 | 0.00360293 | 0.0539291 | 15.0221 | 14.9681 | -0.00138978 | -0.00504133 | 3.62239 | 3.62743 | -0.002208359 | -0.006757578 | 3.053242422 | 3.06 | 204.1037 | 0.360293 | 204.8391 | 0.003596455 | -0.001390747 | -0.002210801 | 0.0005344035 | 0.6290691 |  |  | 358.0006 | 1.192129 | 0.00149048 | 0.0223951 | 15.0478 | 15.0254 | -0.0005163 | -0.00147592 | 2.85717 | 2.85865 | -0.000971366 | -0.002972379 | 3.057027621 | 3.06 | 97.88558 | 0.149048 | 98.03148 | 0.00148937 | -0.0005164333 | -0.0009718381 | 5.790355e-05 | 0.5313985 |  |  | 537.0009 | 2.077368 | 0.00289825 | 0.0432809 | 14.9767 | 14.9335 | -0.00117511 | -0.00417777 | 3.55105 | 3.55522 | -0.001713567 | -0.005243516 | 3.054756484 | 3.06 | 170.5725 | 0.289825 | 171.0668 | 0.002894058 | -0.001175801 | -0.001715037 | 9.032912e-05 | 0.6855835 |  |  | 358.0006 | 1.055187 | 0.00137041 | 0.0206152 | 15.0637 | 15.0431 | -0.000475233 | -0.00149371 | 3.14163 | 3.14312 | -0.000893898 | -0.002744268 | 3.067255732 | 3.07 | 86.35907 | 0.137041 | 86.47741 | 0.001369472 | -0.000475346 | -0.0008942978 | 6.641177e-05 | 0.5315299 |  |  | 537.0009 | 2.354802 | 0.00389802 | 0.058349 | 15.0272 | 14.9689 | -0.00190741 | -0.00672538 | 3.5192 | 3.52592 | -0.001977515 | -0.006051196 | 3.053948804 | 3.06 | 193.3526 | 0.389802 | 194.1063 | 0.003890442 | -0.001909231 | -0.001979473 | 0.001085793 | 0.9645151 |  |  | 537.0009 | 2.292219 | 0.00358752 | 0.0538186 | 15.0555 | 15.0016 | -0.00154088 | -0.00569676 | 3.69138 | 3.69708 | -0.002041477 | -0.00624692 | 3.05375308 | 3.06 | 188.2139 | 0.358752 | 188.8891 | 0.0035811 | -0.001542068 | -0.002043564 | 0.0009912378 | 0.7545977
180 | 720.0009 | 3.615833 | 0.0135893 | 0.204179 | 15.2291 | 15.0249 | -0.00544391 | -0.0163945 | 2.99514 | 3.01153 | -0.008009716 | -0.024589829 | 3.045410171 | 3.07 | 296.674 | 1.35893 | 300.7056 | 0.01349779 | -0.005458782 | -0.008041966 | 0.009227307 | 0.678787 |  |  | 540.001 | 2.41208 | 0.00390388 | 0.0582807 | 14.9872 | 14.9289 | -0.00129369 | -0.00465002 | 3.58974 | 3.59439 | -0.002599667 | -0.00795498 | 3.05204502 | 3.06 | 199.0559 | 0.390388 | 199.833 | 0.00389628 | -0.001294528 | -0.002603052 | 0.0007864656 | 0.4973114 |  |  | 540.0009 | 2.491458 | 0.003643 | 0.0545289 | 15.0227 | 14.9681 | -0.00138074 | -0.00500855 | 3.62243 | 3.62743 | -0.002259228 | -0.006913236 | 3.053086764 | 3.06 | 205.6066 | 0.3643 | 206.3556 | 0.00363638 | -0.001381694 | -0.002261784 | 0.000551659 | 0.6108869 |  |  | 360.0006 | 1.204594 | 0.00150328 | 0.0225875 | 15.048 | 15.0254 | -0.000523253 | -0.0014958 | 2.85715 | 2.85865 | -0.00097765 | -0.002991611 | 3.057008389 | 3.06 | 98.90905 | 0.150328 | 99.05774 | 0.001502151 | -0.0005233899 | -0.0009781282 | 5.569888e-05 | 0.5350934 |  |  | 540.0009 | 2.095945 | 0.00292827 | 0.0437291 | 14.9772 | 14.9335 | -0.00118008 | -0.00419544 | 3.55103 | 3.55522 | -0.001741272 | -0.005328292 | 3.054671708 | 3.06 | 172.0978 | 0.292827 | 172.6018 | 0.002923991 | -0.001180777 | -0.00174279 | 9.510484e-05 | 0.6775211 |  |  | 360.0006 | 1.066864 | 0.00138713 | 0.0208668 | 15.064 | 15.0431 | -0.000514974 | -0.00161863 | 3.1415 | 3.14312 | -0.000872452 | -0.002678427 | 3.067321573 | 3.07 | 87.31478 | 0.138713 | 87.4359 | 0.001386169 | -0.0005151066 | -0.0008728328 | 6.866611e-05 | 0.590155 |  |  | 539.9989 | 2.371248 | 0.00395204 | 0.0591577 | 15.028 | 14.9689 | -0.00193145 | -0.00681014 | 3.51911 | 3.52592 | -0.002005121 | -0.00613567 | 3.05386433 | 3.06 | 194.703 | 0.395204 | 195.4724 | 0.003944251 | -0.001933318 | -0.002007134 | 0.001119862 | 0.963223 |  |  | 540.0009 | 2.309541 | 0.00362716 | 0.0544133 | 15.056 | 15.0016 | -0.00162466 | -0.00600649 | 3.69107 | 3.69708 | -0.001990807 | -0.006091868 | 3.053908132 | 3.06 | 189.6362 | 0.362716 | 190.324 | 0.003620598 | -0.001625981 | -0.001992791 | 0.001011061 | 0.8159315
181 | 723.9986 | 3.634486 | 0.0138961 | 0.208789 | 15.2337 | 15.0249 | -0.00552842 | -0.016649 | 2.99488 | 3.01153 | -0.008223166 | -0.02524512 | 3.04475488 | 3.07 | 298.2044 | 1.38961 | 302.3483 | 0.01380043 | -0.005543758 | -0.008257163 | 0.009506619 | 0.6713878 |  |  | 543.001 | 2.429802 | 0.00396632 | 0.0592128 | 14.9881 | 14.9289 | -0.00131533 | -0.0047278 | 3.58966 | 3.59439 | -0.002637331 | -0.008070233 | 3.051929767 | 3.06 | 200.5184 | 0.396632 | 201.3137 | 0.003958475 | -0.001316196 | -0.002640815 | 0.0008256183 | 0.4984052 |  |  | 543.0009 | 2.510305 | 0.00370839 | 0.0555077 | 15.0236 | 14.9681 | -0.00139075 | -0.00504486 | 3.62239 | 3.62743 | -0.002307981 | -0.007062422 | 3.052937578 | 3.06 | 207.1619 | 0.370839 | 207.9301 | 0.003701531 | -0.001391718 | -0.002310648 | 0.0005932726 | 0.6023062 |  |  | 362.0006 | 1.216734 | 0.00152329 | 0.0228882 | 15.0483 | 15.0254 | -0.000522912 | -0.00149482 | 2.85716 | 2.85865 | -0.001001063 | -0.003063254 | 3.056936746 | 3.06 | 99.90594 | 0.152329 | 100.0581 | 0.001522131 | -0.0005230488 | -0.001001564 | 6.107079e-05 | 0.5222318 |  |  | 543.0009 | 2.114839 | 0.00295368 | 0.0441087 | 14.9776 | 14.9335 | -0.00121958 | -0.00433588 | 3.55089 | 3.55522 | -0.001728575 | -0.005289439 | 3.054710561 | 3.06 | 173.6492 | 0.295368 | 174.1621 | 0.002949326 | -0.001220324 | -0.001730071 | 9.486748e-05 | 0.7053609 |  |  | 362.0006 | 1.078542 | 0.00140893 | 0.0211946 | 15.0643 | 15.0431 | -0.000524359 | -0.00164813 | 3.14147 | 3.14312 | -0.000882808 | -0.002710221 | 3.067289779 | 3.07 | 88.27049 | 0.140893 | 88.39485 | 0.001407938 | -0.0005244965 | -0.0008831979 | 7.598594e-05 | 0.5938607 |  |  | 543.0009 | 2.388332 | 0.00401036 | 0.0600306 | 15.0289 | 14.9689 | -0.00194339 | -0.00685225 | 3.51907 | 3.52592 | -0.002053542 | -0.006283839 | 3.053716161 | 3.06 | 196.1057 | 0.401036 | 196.8921 | 0.00400234 | -0.001945281 | -0.002055653 | 0.001157437 | 0.9463078 |  |  | 543.0009 | 2.326408 | 0.00369691 | 0.0554597 | 15.0571 | 15.0016 | -0.00157687 | -0.0058298 | 3.69125 | 3.69708 | -0.00211238 | -0.006463882 | 3.053536118 | 3.06 | 191.0211 | 0.369691 | 191.7273 | 0.003690093 | -0.001578115 | -0.002114614 | 0.001061316 | 0.7462896
182 | 728.0009 | 3.653390625 | 0.0141777 | 0.213019 | 15.238 | 15.0249 | -0.00564639 | -0.0170043 | 2.99453 | 3.01153 | -0.008387149 | -0.025748547 | 3.044251453 | 3.07 | 299.7555 | 1.41777 | 304.0054 | 0.01407814 | -0.005662391 | -0.008422519 | 0.009760788 | 0.6722919 |  |  | 546.001 | 2.447557 | 0.00402829 | 0.060138 | 14.9891 | 14.9289 | -0.00131958 | -0.00474309 | 3.58965 | 3.59439 | -0.002701092 | -0.008265342 | 3.051734658 | 3.06 | 201.9836 | 0.402829 | 202.7973 | 0.004020198 | -0.001320451 | -0.002704747 | 0.000864254 | 0.4881978 |  |  | 546.0009 | 2.528754 | 0.00374806 | 0.0561014 | 15.0242 | 14.9681 | -0.00142954 | -0.00518555 | 3.62225 | 3.62743 | -0.002309265 | -0.007066352 | 3.052933648 | 3.06 | 208.6844 | 0.374806 | 209.4665 | 0.003741054 | -0.001430563 | -0.002311935 | 0.0006098283 | 0.6187728 |  |  | 364.0006 | 1.229103 | 0.00153749 | 0.0231015 | 15.0486 | 15.0254 | -0.000547126 | -0.00156404 | 2.85709 | 2.85865 | -0.000996503 | -0.0030493 | 3.0569507 | 3.06 | 100.9215 | 0.153749 | 101.0767 | 0.001536309 | -0.0005472757 | -0.0009969998 | 6.037597e-05 | 0.5489226 |  |  | 546.0009 | 2.13354 | 0.00299352 | 0.0447036 | 14.9782 | 14.9335 | -0.00123587 | -0.00439379 | 3.55083 | 3.55522 | -0.001751696 | -0.00536019 | 3.05463981 | 3.06 | 175.1847 | 0.299352 | 175.7091 | 0.002989048 | -0.001236634 | -0.001753232 | 0.0001092338 | 0.7053455 |  |  | 364.0006 | 1.090352 | 0.00141818 | 0.0213338 | 15.0644 | 15.0431 | -0.000525013 | -0.00165018 | 3.14147 | 3.14312 | -0.00088944 | -0.002730582 | 3.067269418 | 3.07 | 89.23703 | 0.141818 | 89.36358 | 0.001417175 | -0.0005251509 | -0.0008898358 | 7.062584e-05 | 0.590166 |  |  | 546.0009 | 2.404851 | 0.00405516 | 0.0607013 | 15.0296 | 14.9689 | -0.00199158 | -0.00702217 | 3.5189 | 3.52592 | -0.002051812 | -0.006278546 | 3.053721454 | 3.06 | 197.462 | 0.405516 | 198.2628 | 0.00404696 | -0.001993566 | -0.00205392 | 0.001182252 | 0.9706152 |  |  | 546.0009 | 2.343852 | 0.00374898 | 0.0562408 | 15.0579 | 15.0016 | -0.00164087 | -0.00606644 | 3.69101 | 3.69708 | -0.002100514 | -0.006427572 | 3.053572428 | 3.06 | 192.4535 | 0.374898 | 193.175 | 0.00374197 | -0.001642218 | -0.002102723 | 0.001093344 | 0.7809957
183 | 732.0009 | 3.672411 | 0.0144716 | 0.217434 | 15.2424 | 15.0249 | -0.00576257 | -0.0173541 | 2.99418 | 3.01153 | -0.008557517 | -0.026271576 | 3.043728424 | 3.07 | 301.3162 | 1.44716 | 305.6767 | 0.01436789 | -0.005779238 | -0.008594343 | 0.0100268 | 0.6724467 |  |  | 549.001 | 2.464644 | 0.00407061 | 0.0607698 | 14.9897 | 14.9289 | -0.00135801 | -0.00488122 | 3.58951 | 3.59439 | -0.002702116 | -0.008268475 | 3.051731525 | 3.06 | 203.3937 | 0.407061 | 204.2216 | 0.004062347 | -0.001358933 | -0.002705773 | 0.0008842373 | 0.5022346 |  |  | 549.0009 | 2.547057 | 0.00381478 | 0.0571001 | 15.0252 | 14.9681 | -0.00142038 | -0.00515233 | 3.62228 | 3.62743 | -0.002383929 | -0.007294822 | 3.052705178 | 3.06 | 210.1949 | 0.381478 | 210.9967 | 0.003807522 | -0.00142139 | -0.002386775 | 0.0006534231 | 0.5955273 |  |  | 366.0006 | 1.241494 | 0.00154428 | 0.0232035 | 15.0487 | 15.0254 | -0.000543014 | -0.00155229 | 2.8571 | 2.85865 | -0.001006638 | -0.003080313 | 3.056919687 | 3.06 | 101.9389 | 0.154428 | 102.0963 | 0.001543089 | -0.0005431615 | -0.001007145 | 5.226649e-05 | 0.5393081 |  |  | 549.0009 | 2.152066 | 0.00301095 | 0.0449639 | 14.9784 | 14.9335 | -0.00123007 | -0.00437316 | 3.55085 | 3.55522 | -0.001770648 | -0.005418183 | 3.054581817 | 3.06 | 176.7059 | 0.301095 | 177.238 | 0.003006426 | -0.001230827 | -0.001772217 | 0.0001015539 | 0.6945125 |  |  | 366.0006 | 1.102322 | 0.00143503 | 0.0215874 | 15.0647 | 15.0431 | -0.000546641 | -0.00171816 | 3.1414 | 3.14312 | -0.000887074 | -0.002723317 | 3.067276683 | 3.07 | 90.21672 | 0.143503 | 90.34618 | 0.001434001 | -0.0005467905 | -0.0008874677 | 7.264579e-05 | 0.6161244 |  |  | 549.0009 | 2.421547 | 0.00410655 | 0.0614704 | 15.0304 | 14.9689 | -0.00202138 | -0.00712724 | 3.5188 | 3.52592 | -0.00207657 | -0.006354303 | 3.053645697 | 3.06 | 198.8329 | 0.410655 | 199.6495 | 0.004098141 | -0.002023426 | -0.002078729 | 0.001213397 | 0.9733956 |  |  | 549.0009 | 2.361209 | 0.00379106 | 0.0568721 | 15.0585 | 15.0016 | -0.00167465 | -0.00619131 | 3.69089 | 3.69708 | -0.002107832 | -0.006449965 | 3.053550035 | 3.06 | 193.8787 | 0.379106 | 194.6137 | 0.003783892 | -0.001676054 | -0.002110057 | 0.00111554 | 0.794317
184 | 736.0009 | 3.691347 | 0.0147634 | 0.221819 | 15.2468 | 15.0249 | -0.0058741 | -0.01769 | 2.99384 | 3.01153 | -0.00873107 | -0.026804385 | 3.043195615 | 3.07 | 302.8698 | 1.47634 | 307.3412 | 0.01465548 | -0.00589142 | -0.008769409 | 0.01029076 | 0.671815 |  |  | 552.001 | 2.481678 | 0.00413182 | 0.0616836 | 14.9906 | 14.9289 | -0.00133369 | -0.00479381 | 3.5896 | 3.59439 | -0.002786994 | -0.008528203 | 3.051471797 | 3.06 | 204.7994 | 0.413182 | 205.6456 | 0.004123307 | -0.00133458 | -0.002790885 | 0.000923037 | 0.4781925 |  |  | 552.0009 | 2.564803 | 0.003853 | 0.0576722 | 15.0258 | 14.9681 | -0.00146746 | -0.00532311 | 3.62211 | 3.62743 | -0.002376945 | -0.007273451 | 3.052726549 | 3.06 | 211.6593 | 0.3853 | 212.4748 | 0.003845596 | -0.001468538 | -0.002379774 | 0.0006694015 | 0.6170912 |  |  | 368.0006 | 1.254037 | 0.00155821 | 0.0234127 | 15.0489 | 15.0254 | -0.000522057 | -0.00149238 | 2.85716 | 2.85865 | -0.001040893 | -0.003185134 | 3.056814866 | 3.06 | 102.9689 | 0.155821 | 103.1293 | 0.001556997 | -0.0005221933 | -0.001041435 | 5.109127e-05 | 0.5014171 |  |  | 552.0009 | 2.170367 | 0.00304858 | 0.0455259 | 14.979 | 14.9335 | -0.00125624 | -0.00446622 | 3.55076 | 3.55522 | -0.001785332 | -0.005463117 | 3.054536883 | 3.06 | 178.2086 | 0.304858 | 178.7519 | 0.003043943 | -0.00125703 | -0.001786928 | 0.0001142585 | 0.7034587 |  |  | 368.0006 | 1.114066 | 0.00144799 | 0.0217823 | 15.0649 | 15.0431 | -0.000523879 | -0.00164662 | 3.14148 | 3.14312 | -0.000925781 | -0.002842147 | 3.067157853 | 3.07 | 91.17786 | 0.144799 | 91.30988 | 0.001446943 | -0.0005240163 | -0.0009262098 | 7.10659e-05 | 0.5657641 |  |  | 552.0009 | 2.437904 | 0.00416147 | 0.0622925 | 15.0312 | 14.9689 | -0.00206928 | -0.00729612 | 3.51863 | 3.52592 | -0.00208147 | -0.006369299 | 3.053630701 | 3.06 | 200.176 | 0.416147 | 201.009 | 0.004152835 | -0.002071424 | -0.002083639 | 0.001248447 | 0.9941375 |  |  | 552.0009 | 2.378232 | 0.00384709 | 0.0577126 | 15.0593 | 15.0016 | -0.00169547 | -0.00626828 | 3.69081 | 3.69708 | -0.002139214 | -0.006545996 | 3.053454004 | 3.06 | 195.2764 | 0.384709 | 196.0276 | 0.003839709 | -0.001696909 | -0.002141505 | 0.00115197 | 0.7923907
185 | 740.0009 | 3.709917 | 0.0150785 | 0.226554 | 15.2515 | 15.0249 | -0.00597203 | -0.017985 | 2.99354 | 3.01153 | -0.008937236 | -0.027437314 | 3.042562686 | 3.07 | 304.3935 | 1.50785 | 308.9833 | 0.01496595 | -0.005989934 | -0.008977413 | 0.01057791 | 0.6672227 |  |  | 555.001 | 2.499047 | 0.00420551 | 0.0627837 | 14.9917 | 14.9289 | -0.00138518 | -0.00497887 | 3.58941 | 3.59439 | -0.002807382 | -0.008590588 | 3.051409412 | 3.06 | 206.2328 | 0.420551 | 207.1002 | 0.004196692 | -0.00138614 | -0.00281133 | 0.0009737857 | 0.493055 |  |  | 555.001 | 2.58290625 | 0.00390586 | 0.0584634 | 15.0266 | 14.9681 | -0.00147229 | -0.00534065 | 3.62209 | 3.62743 | -0.002424549 | -0.007419119 | 3.052580881 | 3.06 | 213.1533 | 0.390586 | 213.9858 | 0.003898252 | -0.001473375 | -0.002427493 | 0.0006994699 | 0.6069533 |  |  | 370.0006 | 1.266267 | 0.00157422 | 0.0236534 | 15.0491 | 15.0254 | -0.000537586 | -0.00153677 | 2.85711 | 2.85865 | -0.001036688 | -0.003172264 | 3.056827736 | 3.06 | 103.9731 | 0.157422 | 104.1368 | 0.001572982 | -0.0005377306 | -0.001037226 | 5.236546e-05 | 0.5184316 |  |  | 555.0009 | 2.188989 | 0.00307908 | 0.0459814 | 14.9794 | 14.9335 | -0.0012523 | -0.0044522 | 3.55077 | 3.55522 | -0.001814799 | -0.005553285 | 3.054446715 | 3.06 | 179.7376 | 0.307908 | 180.2911 | 0.003074349 | -0.001253085 | -0.001816448 | 0.0001194384 | 0.6898546 |  |  | 370.0006 | 1.125691 | 0.00146623 | 0.0220566 | 15.0652 | 15.0431 | -0.000537052 | -0.00168802 | 3.14143 | 3.14312 | -0.000929775 | -0.002854408 | 3.067145592 | 3.07 | 92.12931 | 0.146623 | 92.26439 | 0.001465156 | -0.0005371963 | -0.0009302075 | 7.489666e-05 | 0.5775015 |  |  | 555.0009 | 2.454546 | 0.00421906 | 0.0631547 | 15.032 | 14.9689 | -0.00209088 | -0.00737229 | 3.51855 | 3.52592 | -0.002111891 | -0.006462387 | 3.053537613 | 3.06 | 201.5425 | 0.421906 | 202.3928 | 0.004210185 | -0.002093069 | -0.002114124 | 0.001285802 | 0.9900407 |  |  | 555.0009 | 2.395303 | 0.00389133 | 0.0583763 | 15.06 | 15.0016 | -0.0017436 | -0.00644622 | 3.69063 | 3.69708 | -0.00213693 | -0.006539006 | 3.053460994 | 3.06 | 196.6781 | 0.389133 | 197.4434 | 0.003883778 | -0.001745122 | -0.002139216 | 0.001176628 | 0.8157762
186 | 744.0009 | 3.728961 | 0.0153649 | 0.230857 | 15.2558 | 15.0249 | -0.00607029 | -0.0182809 | 2.99325 | 3.01153 | -0.009120585 | -0.028000196 | 3.041999804 | 3.07 | 305.956 | 1.53649 | 310.657 | 0.01524806 | -0.006088789 | -0.009162432 | 0.01083624 | 0.6645385 |  |  | 558.001 | 2.516144 | 0.00424403 | 0.0633588 | 14.9923 | 14.9289 | -0.00140176 | -0.00503847 | 3.58935 | 3.59439 | -0.002830621 | -0.008661702 | 3.051338298 | 3.06 | 207.6437 | 0.424403 | 208.525 | 0.00423505 | -0.001402743 | -0.002834635 | 0.0009899704 | 0.4948586 |  |  | 558.001 | 2.601091 | 0.00397087 | 0.0594364 | 15.0276 | 14.9681 | -0.00154846 | -0.00561695 | 3.62182 | 3.62743 | -0.002416569 | -0.007394702 | 3.052605298 | 3.06 | 214.6539 | 0.397087 | 215.5063 | 0.003963007 | -0.00154966 | -0.002419494 | 0.000741496 | 0.6404894 |  |  | 372.0006 | 1.278562 | 0.00158918 | 0.0238782 | 15.0493 | 15.0254 | -0.000530697 | -0.00151708 | 2.85713 | 2.85865 | -0.001056956 | -0.003234286 | 3.056765714 | 3.06 | 104.9826 | 0.158918 | 105.1494 | 0.001587919 | -0.0005308379 | -0.001057515 | 5.25145e-05 | 0.5019672 |  |  | 558.0009 | 2.206909 | 0.00311329 | 0.0464922 | 14.9799 | 14.9335 | -0.00128283 | -0.00456076 | 3.55066 | 3.55522 | -0.001817194 | -0.005560613 | 3.054439387 | 3.06 | 181.2091 | 0.311329 | 181.7733 | 0.003108454 | -0.001283654 | -0.001818847 | 0.0001292501 | 0.7057512 |  |  | 372.0006 | 1.137578 | 0.00148958 | 0.0224079 | 15.0655 | 15.0431 | -0.000556989 | -0.00175069 | 3.14137 | 3.14312 | -0.000930587 | -0.002856903 | 3.067143097 | 3.07 | 93.10213 | 0.148958 | 93.24081 | 0.001488472 | -0.0005571442 | -0.0009310203 | 8.349932e-05 | 0.5984233 |  |  | 558.0009 | 2.470832 | 0.00427076 | 0.0639285 | 15.0328 | 14.9689 | -0.00207218 | -0.00730635 | 3.51862 | 3.52592 | -0.002184847 | -0.006685632 | 3.053314368 | 3.06 | 202.8797 | 0.427076 | 203.7462 | 0.004261666 | -0.00207433 | -0.002187237 | 0.001317728 | 0.948379 |  |  | 558.0009 | 2.412486 | 0.00394755 | 0.0592196 | 15.0609 | 15.0016 | -0.00178702 | -0.00660675 | 3.69047 | 3.69708 | -0.0021533 | -0.006589098 | 3.053410902 | 3.06 | 198.089 | 0.394755 | 198.8709 | 0.003939779 | -0.001788619 | -0.002155622 | 0.001213055 | 0.8297461
187 | 748.0009 | 3.747597 | 0.0156594 | 0.235282 | 15.2602 | 15.0249 | -0.00620282 | -0.01868 | 2.99285 | 3.01153 | -0.009273892 | -0.028470849 | 3.041529151 | 3.07 | 307.4851 | 1.56594 | 312.3001 | 0.01553806 | -0.006222137 | -0.009317162 | 0.01110291 | 0.6678146 |  |  | 561.001 | 2.533133 | 0.00430934 | 0.0643337 | 14.9933 | 14.9289 | -0.00143034 | -0.0051412 | 3.58925 | 3.59439 | -0.002869349 | -0.008780208 | 3.051219792 | 3.06 | 209.0457 | 0.430934 | 209.9466 | 0.004300081 | -0.001431364 | -0.002873473 | 0.001032879 | 0.4981302 |  |  | 561.001 | 2.619390625 | 0.00402762 | 0.060286 | 15.0284 | 14.9681 | -0.00151734 | -0.00550405 | 3.62193 | 3.62743 | -0.002499969 | -0.007649904 | 3.052350096 | 3.06 | 216.1641 | 0.402762 | 217.0348 | 0.004019531 | -0.001518492 | -0.002503099 | 0.0007751715 | 0.6066449 |  |  | 374.0006 | 1.290769 | 0.00160691 | 0.0241445 | 15.0496 | 15.0254 | -0.00056119 | -0.00160425 | 2.85705 | 2.85865 | -0.001048898 | -0.003209629 | 3.056790371 | 3.06 | 105.9849 | 0.160691 | 106.1553 | 0.00160562 | -0.0005613475 | -0.001049448 | 5.552925e-05 | 0.5348977 |  |  | 561.0009 | 2.22486 | 0.00314443 | 0.0469571 | 14.9804 | 14.9335 | -0.00129287 | -0.00459643 | 3.55063 | 3.55522 | -0.001842076 | -0.005636754 | 3.054363246 | 3.06 | 182.6831 | 0.314443 | 183.2575 | 0.003139497 | -0.001293706 | -0.001843775 | 0.000135967 | 0.7016619 |  |  | 374.0006 | 1.149522 | 0.00150307 | 0.0226108 | 15.0657 | 15.0431 | -0.000575217 | -0.00180798 | 3.14131 | 3.14312 | -0.000924768 | -0.002839037 | 3.067160963 | 3.07 | 94.07966 | 0.150307 | 94.22107 | 0.001501942 | -0.0005753825 | -0.0009251959 | 8.219841e-05 | 0.6219035 |  |  | 561.0009 | 2.48704 | 0.00430459 | 0.0644349 | 15.0333 | 14.9689 | -0.00216 | -0.00761598 | 3.51831 | 3.52592 | -0.002130119 | -0.006518163 | 3.053481837 | 3.06 | 204.2106 | 0.430459 | 205.0896 | 0.004295352 | -0.002162336 | -0.002132391 | 0.001332003 | 1.014043 |  |  | 561.0009 | 2.429274 | 0.00399123 | 0.059875 | 15.0615 | 15.0016 | -0.00176303 | -0.00651806 | 3.69056 | 3.69708 | -0.002217384 | -0.006785195 | 3.053214805 | 3.06 | 199.4674 | 0.399123 | 200.2636 | 0.003983286 | -0.001764586 | -0.002219846 | 0.001237468 | 0.7949137
188 | 752.0009 | 3.766039 | 0.0159498 | 0.239645 | 15.2646 | 15.0249 | -0.00626195 | -0.018858 | 2.99267 | 3.01153 | -0.009499896 | -0.02916468 | 3.04083532 | 3.07 | 308.9982 | 1.59498 | 313.9267 | 0.01582394 | -0.006281638 | -0.009545308 | 0.01136569 | 0.6580865 |  |  | 564.001 | 2.55045 | 0.0043609 | 0.0651035 | 14.994 | 14.9289 | -0.00143682 | -0.00516448 | 3.58923 | 3.59439 | -0.002910344 | -0.008905653 | 3.051094347 | 3.06 | 210.4748 | 0.43609 | 211.3927 | 0.004351419 | -0.001437853 | -0.002914587 | 0.001061712 | 0.49333 |  |  | 564.001 | 2.637477 | 0.00411201 | 0.0615491 | 15.0297 | 14.9681 | -0.00152161 | -0.00551955 | 3.62191 | 3.62743 | -0.00258074 | -0.007897065 | 3.052102935 | 3.06 | 217.6567 | 0.411201 | 218.5517 | 0.004103579 | -0.001522769 | -0.002584076 | 0.0008365428 | 0.5892895 |  |  | 376.0006 | 1.302865 | 0.00161064 | 0.0242006 | 15.0497 | 15.0254 | -0.000572395 | -0.00163628 | 2.85701 | 2.85865 | -0.00104155 | -0.003187144 | 3.056812856 | 3.06 | 106.9781 | 0.161064 | 107.1504 | 0.001609344 | -0.0005725589 | -0.001042093 | 4.472224e-05 | 0.5494318 |  |  | 564.0009 | 2.242982 | 0.00317196 | 0.0473683 | 14.9808 | 14.9335 | -0.00135194 | -0.00480647 | 3.55042 | 3.55522 | -0.001809691 | -0.005537653 | 3.054462347 | 3.06 | 184.1711 | 0.317196 | 184.7552 | 0.00316694 | -0.001352855 | -0.00181133 | 0.0001388627 | 0.7468845 |  |  | 376.0006 | 1.161272 | 0.00152807 | 0.022987 | 15.0661 | 15.0431 | -0.000568765 | -0.0017877 | 3.14134 | 3.14312 | -0.000960834 | -0.00294976 | 3.06705024 | 3.07 | 95.04132 | 0.152807 | 95.18655 | 0.001526904 | -0.0005689268 | -0.0009612959 | 9.261252e-05 | 0.5918332 |  |  | 564.0009 | 2.503653 | 0.00439517 | 0.0657908 | 15.0347 | 14.9689 | -0.00217337 | -0.00766315 | 3.51826 | 3.52592 | -0.002208858 | -0.006759106 | 3.053240894 | 3.06 | 205.5747 | 0.439517 | 206.4782 | 0.004385539 | -0.002175735 | -0.002211301 | 0.001402126 | 0.9839163 |  |  | 564.0009 | 2.446417 | 0.00405837 | 0.0608822 | 15.0625 | 15.0016 | -0.00184208 | -0.00681033 | 3.69027 | 3.69708 | -0.002205221 | -0.006747977 | 3.053252023 | 3.06 | 200.875 | 0.405837 | 201.6902 | 0.004050157 | -0.001843779 | -0.002207656 | 0.001284778 | 0.8351748
189 | 756.0009 | 3.784448 | 0.0162624 | 0.244342 | 15.2693 | 15.0249 | -0.00641948 | -0.0193325 | 2.9922 | 3.01153 | -0.009649244 | -0.029623178 | 3.040376822 | 3.07 | 310.5086 | 1.62624 | 315.5582 | 0.01613158 | -0.006440173 | -0.0096961 | 0.01165017 | 0.6642025 |  |  | 567.001 | 2.567982 | 0.00443277 | 0.0661764 | 14.9951 | 14.9289 | -0.00148309 | -0.0053308 | 3.58906 | 3.59439 | -0.002936263 | -0.008984965 | 3.051015035 | 3.06 | 211.9217 | 0.443277 | 212.8611 | 0.004422974 | -0.001484191 | -0.002940582 | 0.001110417 | 0.5047269 |  |  | 567.001 | 2.655591 | 0.00416315 | 0.0623146 | 15.0304 | 14.9681 | -0.00161122 | -0.00584459 | 3.62159 | 3.62743 | -0.002539065 | -0.00776954 | 3.05223046 | 3.06 | 219.1516 | 0.416315 | 220.0639 | 0.004154508 | -0.001612519 | -0.002542294 | 0.0008648671 | 0.6342773 |  |  | 377.9991 | 1.315347 | 0.00163608 | 0.0245828 | 15.05 | 15.0254 | -0.00057576 | -0.0016459 | 2.857 | 2.85865 | -0.001057967 | -0.003237378 | 3.056762622 | 3.06 | 108.003 | 0.163608 | 108.1797 | 0.001634743 | -0.0005759258 | -0.001058527 | 5.509092e-05 | 0.5440823 |  |  | 567.0009 | 2.261009 | 0.0032058 | 0.0478736 | 14.9813 | 14.9335 | -0.00129796 | -0.00461456 | 3.55061 | 3.55522 | -0.001896419 | -0.005803041 | 3.054196959 | 3.06 | 185.6512 | 0.32058 | 186.2464 | 0.003200672 | -0.001298803 | -0.001898219 | 0.0001481555 | 0.6842218 |  |  | 378.0006 | 1.173061 | 0.00154125 | 0.0231852 | 15.0663 | 15.0431 | -0.000573486 | -0.00180254 | 3.14132 | 3.14312 | -0.000967735 | -0.002970947 | 3.067029053 | 3.07 | 96.00616 | 0.154125 | 96.15413 | 0.001540063 | -0.0005736505 | -0.0009682036 | 9.119255e-05 | 0.5924896 |  |  | 567.0009 | 2.520262 | 0.00443953 | 0.0664548 | 15.0353 | 14.9689 | -0.00221112 | -0.00779623 | 3.51813 | 3.52592 | -0.002211808 | -0.006768132 | 3.053231868 | 3.06 | 206.9385 | 0.443953 | 207.8572 | 0.004429704 | -0.002213568 | -0.002214258 | 0.001426367 | 0.9996886 |  |  | 567.0009 | 2.463316 | 0.00411602 | 0.061747 | 15.0634 | 15.0016 | -0.00184509 | -0.00682145 | 3.69026 | 3.69708 | -0.002262133 | -0.006922128 | 3.053077872 | 3.06 | 202.2626 | 0.411602 | 203.0951 | 0.004107572 | -0.001846794 | -0.002264695 | 0.001322931 | 0.8154713
190 | 760.0009 | 3.803245 | 0.0165553 | 0.248742 | 15.2737 | 15.0249 | -0.00653132 | -0.0196693 | 2.99186 | 3.01153 | -0.009822028 | -0.030153627 | 3.039846373 | 3.07 | 312.0509 | 1.65553 | 317.217 | 0.01641975 | -0.006552742 | -0.009870582 | 0.01191478 | 0.6638658 |  |  | 570.001 | 2.585346 | 0.00449416 | 0.067093 | 14.996 | 14.9289 | -0.00149377 | -0.00536921 | 3.58902 | 3.59439 | -0.002984991 | -0.009134073 | 3.050865927 | 3.06 | 213.3546 | 0.449416 | 214.3135 | 0.004484091 | -0.001494887 | -0.002989455 | 0.001148931 | 0.5000533 |  |  | 570.001 | 2.673649 | 0.00421839 | 0.0631415 | 15.0313 | 14.9681 | -0.00162389 | -0.00589054 | 3.62154 | 3.62743 | -0.002585018 | -0.007910155 | 3.052089845 | 3.06 | 220.6418 | 0.421839 | 221.5726 | 0.004209518 | -0.00162521 | -0.002588365 | 0.0008973247 | 0.6278906 |  |  | 380.0007 | 1.327692 | 0.00165342 | 0.0248434 | 15.0503 | 15.0254 | -0.000558884 | -0.00159765 | 2.85705 | 2.85865 | -0.00109536 | -0.003351803 | 3.056648197 | 3.06 | 109.0167 | 0.165342 | 109.1969 | 0.001652055 | -0.0005590402 | -0.00109596 | 5.754855e-05 | 0.5100917 |  |  | 570.0009 | 2.279161 | 0.00323755 | 0.0483477 | 14.9818 | 14.9335 | -0.00135297 | -0.00481013 | 3.55041 | 3.55522 | -0.001873506 | -0.005732929 | 3.054267071 | 3.06 | 187.1417 | 0.323755 | 187.7476 | 0.00323232 | -0.001353886 | -0.001875263 | 0.0001551996 | 0.7219712 |  |  | 380.0006 | 1.185029 | 0.00155424 | 0.0233806 | 15.0665 | 15.0431 | -0.000584811 | -0.00183813 | 3.14128 | 3.14312 | -0.000968276 | -0.002972607 | 3.067027393 | 3.07 | 96.98564 | 0.155424 | 97.13637 | 0.001553033 | -0.0005849821 | -0.0009687451 | 8.936185e-05 | 0.6038555 |  |  | 570.0009 | 2.536725 | 0.00451168 | 0.0675348 | 15.0364 | 14.9689 | -0.00221433 | -0.00780756 | 3.51812 | 3.52592 | -0.002281966 | -0.006982816 | 3.053017184 | 3.06 | 208.2903 | 0.451168 | 209.23 | 0.004501533 | -0.002216785 | -0.002284574 | 0.001478359 | 0.9703278 |  |  | 570.0009 | 2.480341 | 0.00416057 | 0.0624153 | 15.064 | 15.0016 | -0.00191005 | -0.00706161 | 3.69002 | 3.69708 | -0.002236983 | -0.006845167 | 3.053154833 | 3.06 | 203.6605 | 0.416057 | 204.5079 | 0.004151939 | -0.001911876 | -0.002239489 | 0.001347927 | 0.8537111
191 | 764.0009 | 3.822431 | 0.0168711 | 0.253487 | 15.2784 | 15.0249 | -0.00663783 | -0.01999 | 2.99154 | 3.01153 | -0.010020745 | -0.030763689 | 3.039236311 | 3.07 | 313.625 | 1.68711 | 318.9162 | 0.01673036 | -0.006659958 | -0.01007129 | 0.01220126 | 0.6612815 |  |  | 573.001 | 2.603136 | 0.00455085 | 0.0679393 | 14.9969 | 14.9289 | -0.00153891 | -0.00553143 | 3.58886 | 3.59439 | -0.003000378 | -0.009181156 | 3.050818844 | 3.06 | 214.8228 | 0.455085 | 215.8004 | 0.004540526 | -0.001540095 | -0.003004888 | 0.001182227 | 0.51253 |  |  | 573.001 | 2.691334 | 0.00429916 | 0.0643504 | 15.0325 | 14.9681 | -0.00164746 | -0.00597605 | 3.62146 | 3.62743 | -0.002642607 | -0.008086378 | 3.051913622 | 3.06 | 222.1012 | 0.429916 | 223.0561 | 0.004289945 | -0.001648819 | -0.002646105 | 0.0009555759 | 0.6231116 |  |  | 382.0007 | 1.339878 | 0.001666 | 0.0250324 | 15.0505 | 15.0254 | -0.000562102 | -0.00160685 | 2.85704 | 2.85865 | -0.001105138 | -0.003381723 | 3.056618277 | 3.06 | 110.0173 | 0.1666 | 110.2006 | 0.001664614 | -0.00056226 | -0.001105749 | 5.545255e-05 | 0.5084879 |  |  | 573.0009 | 2.297649 | 0.00328052 | 0.0489894 | 14.9824 | 14.9335 | -0.00136175 | -0.00484134 | 3.55038 | 3.55522 | -0.001905045 | -0.005829436 | 3.054170564 | 3.06 | 188.6598 | 0.328052 | 189.2787 | 0.003275151 | -0.001362678 | -0.001906862 | 0.0001729362 | 0.7146181 |  |  | 381.9991 | 1.196655 | 0.00157379 | 0.0236747 | 15.0668 | 15.0431 | -0.000582477 | -0.0018308 | 3.14129 | 3.14312 | -0.000991348 | -0.003043439 | 3.066956561 | 3.07 | 97.93716 | 0.157379 | 98.0913 | 0.001572553 | -0.0005826467 | -0.0009918397 | 9.449236e-05 | 0.5874404 |  |  | 573.0009 | 2.553274 | 0.00456459 | 0.0683268 | 15.0372 | 14.9689 | -0.00229004 | -0.00807451 | 3.51785 | 3.52592 | -0.002258474 | -0.00691093 | 3.05308907 | 3.06 | 209.6491 | 0.456459 | 210.606 | 0.004554204 | -0.002292666 | -0.002261028 | 0.001511148 | 1.013993 |  |  | 573.0009 | 2.497077 | 0.00422027 | 0.063311 | 15.0649 | 15.0016 | -0.00192396 | -0.00711303 | 3.68997 | 3.69708 | -0.002283071 | -0.006986199 | 3.053013801 | 3.06 | 205.0347 | 0.422027 | 205.9 | 0.00421139 | -0.001925813 | -0.002285681 | 0.00138829 | 0.8425555
192 | 768.0009 | 3.840555 | 0.0171765 | 0.258076 | 15.283 | 15.0249 | -0.00675029 | -0.0203287 | 2.9912 | 3.01153 | -0.010206224 | -0.031333106 | 3.038666894 | 3.07 | 315.1122 | 1.71765 | 320.5247 | 0.01703065 | -0.006773176 | -0.01025866 | 0.0124787 | 0.6602396 |  |  | 576.001 | 2.620481 | 0.00462613 | 0.0690631 | 14.998 | 14.9289 | -0.00153871 | -0.00553072 | 3.58886 | 3.59439 | -0.003073501 | -0.009404913 | 3.050595087 | 3.06 | 216.2542 | 0.462613 | 217.2546 | 0.004615462 | -0.001539895 | -0.003078234 | 0.001234533 | 0.5002528 |  |  | 576.001 | 2.708583 | 0.00437136 | 0.065431 | 15.0336 | 14.9681 | -0.00165513 | -0.00600389 | 3.62143 | 3.62743 | -0.002707322 | -0.008284404 | 3.051715596 | 3.06 | 223.5247 | 0.437136 | 224.5018 | 0.004361833 | -0.001656501 | -0.002710993 | 0.001005853 | 0.6110311 |  |  | 384.0007 | 1.352151 | 0.00167921 | 0.0252309 | 15.0507 | 15.0254 | -0.00059179 | -0.00169172 | 2.85696 | 2.85865 | -0.001090441 | -0.003336751 | 3.056663249 | 3.06 | 111.0249 | 0.167921 | 111.2114 | 0.001677802 | -0.0005919652 | -0.001091036 | 5.388059e-05 | 0.5425716 |  |  | 576.0009 | 2.315199 | 0.00330475 | 0.0493513 | 14.9828 | 14.9335 | -0.00136616 | -0.004857 | 3.55037 | 3.55522 | -0.00192888 | -0.005902372 | 3.054097628 | 3.06 | 190.1008 | 0.330475 | 190.729 | 0.003299301 | -0.001367094 | -0.001930743 | 0.0001733157 | 0.7080664 |  |  | 384.0006 | 1.20859 | 0.00160477 | 0.0241408 | 15.0672 | 15.0431 | -0.000595146 | -0.00187062 | 3.14125 | 3.14312 | -0.001005149 | -0.003085806 | 3.066914194 | 3.07 | 98.91392 | 0.160477 | 99.07265 | 0.001603484 | -0.0005953232 | -0.001005655 | 0.0001106359 | 0.5919758 |  |  | 576.0009 | 2.569628 | 0.00462601 | 0.0692463 | 15.0381 | 14.9689 | -0.00233002 | -0.00821548 | 3.51771 | 3.52592 | -0.00227848 | -0.006972149 | 3.053027851 | 3.06 | 210.9919 | 0.462601 | 211.968 | 0.004615343 | -0.002332739 | -0.00228108 | 0.001552609 | 1.022647 |  |  | 576.0009 | 2.514297 | 0.00429353 | 0.0644099 | 15.066 | 15.0016 | -0.00198634 | -0.00734366 | 3.68974 | 3.69708 | -0.002293729 | -0.00701881 | 3.05298119 | 3.06 | 206.4487 | 0.429353 | 207.3351 | 0.004284339 | -0.001988315 | -0.002296364 | 0.001441563 | 0.8658539
193 | 772.0009 | 3.858553 | 0.0174819 | 0.262665 | 15.2876 | 15.0249 | -0.0068605 | -0.0206606 | 2.99087 | 3.01153 | -0.010394873 | -0.031912261 | 3.038087739 | 3.07 | 316.5888 | 1.74819 | 322.1234 | 0.01733085 | -0.006884141 | -0.01044928 | 0.0127562 | 0.6588151 |  |  | 579.001 | 2.637686 | 0.00469893 | 0.0701499 | 14.9991 | 14.9289 | -0.00158398 | -0.00569346 | 3.5887 | 3.59439 | -0.003102169 | -0.009492638 | 3.050507362 | 3.06 | 217.6739 | 0.469893 | 218.6968 | 0.004687924 | -0.001585236 | -0.003106991 | 0.001284551 | 0.5102158 |  |  | 579.001 | 2.726241 | 0.00443362 | 0.066363 | 15.0345 | 14.9681 | -0.00167645 | -0.00608121 | 3.62135 | 3.62743 | -0.002744992 | -0.008399675 | 3.051600325 | 3.06 | 224.9819 | 0.443362 | 225.9794 | 0.00442382 | -0.001677857 | -0.002748766 | 0.001045751 | 0.6104036 |  |  | 386.0007 | 1.36422 | 0.00170145 | 0.0255651 | 15.051 | 15.0254 | -0.000578179 | -0.00165281 | 2.857 | 2.85865 | -0.001124337 | -0.003440472 | 3.056559528 | 3.06 | 112.016 | 0.170145 | 112.2066 | 0.001700004 | -0.0005783462 | -0.00112497 | 6.155078e-05 | 0.5140994 |  |  | 579.0009 | 2.33269 | 0.00334544 | 0.049959 | 14.9834 | 14.9335 | -0.00136043 | -0.00483664 | 3.55039 | 3.55522 | -0.001974469 | -0.006041875 | 3.053958125 | 3.06 | 191.5369 | 0.334544 | 192.1777 | 0.003339856 | -0.001361356 | -0.001976421 | 0.0001901274 | 0.6887988 |  |  | 386.0006 | 1.220283 | 0.00161094 | 0.0242335 | 15.0673 | 15.0431 | -0.000616507 | -0.00193776 | 3.14119 | 3.14312 | -0.000992697 | -0.00304758 | 3.06695242 | 3.07 | 99.87096 | 0.161094 | 100.0318 | 0.001609644 | -0.0006166971 | -0.00099319 | 0.0001023427 | 0.6209256 |  |  | 579.0009 | 2.585967 | 0.00470188 | 0.0703819 | 15.0393 | 14.9689 | -0.00235123 | -0.00829026 | 3.51763 | 3.52592 | -0.0023354 | -0.007146325 | 3.052853675 | 3.06 | 212.3335 | 0.470188 | 213.3318 | 0.004690861 | -0.002353998 | -0.002338131 | 0.00160842 | 1.006786 |  |  | 579.0009 | 2.531347 | 0.00434345 | 0.0651589 | 15.0668 | 15.0016 | -0.00198585 | -0.00734184 | 3.68974 | 3.69708 | -0.002346704 | -0.007180914 | 3.052819086 | 3.06 | 207.8486 | 0.434345 | 208.7514 | 0.004334044 | -0.001987824 | -0.002349462 | 0.001471849 | 0.8460765
194 | 776.0009 | 3.876646 | 0.0177945 | 0.267362 | 15.2923 | 15.0249 | -0.00695695 | -0.0209511 | 2.99058 | 3.01153 | -0.010603089 | -0.032551483 | 3.037448517 | 3.07 | 318.0734 | 1.77945 | 323.7333 | 0.01763803 | -0.006981262 | -0.0106597 | 0.01304052 | 0.654921 |  |  | 582.001 | 2.654988 | 0.00477683 | 0.0713129 | 15.0002 | 14.9289 | -0.00161205 | -0.00579432 | 3.5886 | 3.59439 | -0.003147497 | -0.009631339 | 3.050368661 | 3.06 | 219.1018 | 0.477683 | 220.1484 | 0.004765457 | -0.001613351 | -0.003152461 | 0.001339494 | 0.511775 |  |  | 582.001 | 2.743673 | 0.00452106 | 0.0676718 | 15.0358 | 14.9681 | -0.00174289 | -0.00632223 | 3.62111 | 3.62743 | -0.002765124 | -0.008461281 | 3.051538719 | 3.06 | 226.4205 | 0.452106 | 227.4442 | 0.004510871 | -0.001744411 | -0.002768954 | 0.001110906 | 0.629989 |  |  | 388.0007 | 1.376213 | 0.00171751 | 0.0258064 | 15.0513 | 15.0254 | -0.000599575 | -0.00171397 | 2.85694 | 2.85865 | -0.001123269 | -0.003437203 | 3.056562797 | 3.06 | 113.0007 | 0.171751 | 113.1947 | 0.001716037 | -0.0005997548 | -0.0011239 | 6.315419e-05 | 0.533637 |  |  | 582.0009 | 2.350506 | 0.00337986 | 0.050473 | 14.9839 | 14.9335 | -0.00138054 | -0.00490814 | 3.55032 | 3.55522 | -0.001988095 | -0.006083572 | 3.053916428 | 3.06 | 192.9998 | 0.337986 | 193.6521 | 0.003374161 | -0.001381494 | -0.001990074 | 0.0002002665 | 0.6941922 |  |  | 388.0006 | 1.23188 | 0.0016217 | 0.0243954 | 15.0675 | 15.0431 | -0.000603681 | -0.00189744 | 3.14123 | 3.14312 | -0.001018679 | -0.003127343 | 3.066872657 | 3.07 | 100.8201 | 0.16217 | 100.9836 | 0.001620386 | -0.0006038633 | -0.001019198 | 9.874436e-05 | 0.5924886 |  |  | 582.0009 | 2.60211 | 0.00475865 | 0.0712316 | 15.0401 | 14.9689 | -0.00238331 | -0.00840335 | 3.51752 | 3.52592 | -0.00235727 | -0.007213246 | 3.052786754 | 3.06 | 213.6589 | 0.475865 | 214.6757 | 0.004747363 | -0.002386155 | -0.002360053 | 0.001645505 | 1.01106 |  |  | 582.0009 | 2.548231 | 0.00440364 | 0.0660618 | 15.0677 | 15.0016 | -0.00202632 | -0.00749146 | 3.68959 | 3.69708 | -0.002365737 | -0.007239155 | 3.052760845 | 3.06 | 209.235 | 0.440364 | 210.1564 | 0.004393972 | -0.002028376 | -0.00236854 | 0.001512513 | 0.8563824
195 | 780.0009 | 3.8955 | 0.0181028 | 0.271993 | 15.2969 | 15.0249 | -0.00709241 | -0.021359 | 2.99017 | 3.01153 | -0.010764994 | -0.03304853 | 3.03695147 | 3.07 | 319.6203 | 1.81028 | 325.4063 | 0.0179409 | -0.007117681 | -0.01082336 | 0.01331962 | 0.6576224 |  |  | 585.001 | 2.672018 | 0.00485191 | 0.0724338 | 15.0014 | 14.9289 | -0.00162525 | -0.00584178 | 3.58855 | 3.59439 | -0.003213349 | -0.009832848 | 3.050167152 | 3.06 | 220.5072 | 0.485191 | 221.5771 | 0.004840177 | -0.001626572 | -0.003218523 | 0.001391981 | 0.5053785 |  |  | 585.001 | 2.760842 | 0.00459771 | 0.0688191 | 15.0369 | 14.9681 | -0.0017567 | -0.00637232 | 3.62106 | 3.62743 | -0.002824307 | -0.008642378 | 3.051357622 | 3.06 | 227.8374 | 0.459771 | 228.8849 | 0.004587173 | -0.001758245 | -0.002828303 | 0.001165671 | 0.6216607 |  |  | 390.0007 | 1.388618 | 0.00172078 | 0.0258555 | 15.0513 | 15.0254 | -0.000613391 | -0.00175347 | 2.8569 | 2.85865 | -0.001109284 | -0.003394408 | 3.056605592 | 3.06 | 114.0193 | 0.172078 | 114.2155 | 0.001719301 | -0.0006135792 | -0.0011099 | 5.15132e-05 | 0.552824 |  |  | 585.0009 | 2.368028 | 0.00340006 | 0.0507747 | 14.9842 | 14.9335 | -0.00142107 | -0.00505222 | 3.55017 | 3.55522 | -0.00196591 | -0.006015684 | 3.053984316 | 3.06 | 194.4386 | 0.340006 | 195.0997 | 0.003394293 | -0.001422081 | -0.001967845 | 0.0001966739 | 0.7226589 |  |  | 390.0006 | 1.243551 | 0.00165984 | 0.0249691 | 15.0681 | 15.0431 | -0.000589835 | -0.00185392 | 3.14127 | 3.14312 | -0.001071178 | -0.003288515 | 3.066711485 | 3.07 | 101.7752 | 0.165984 | 101.9441 | 0.001658464 | -0.000590009 | -0.001071752 | 0.0001223479 | 0.5505088 |  |  | 585.0009 | 2.61832 | 0.00483755 | 0.0724127 | 15.0413 | 14.9689 | -0.00239789 | -0.00845476 | 3.51747 | 3.52592 | -0.002422682 | -0.007413407 | 3.052586593 | 3.06 | 214.99 | 0.483755 | 216.03 | 0.004825887 | -0.00240077 | -0.002425621 | 0.001704459 | 0.9897544 |  |  | 585.0009 | 2.565008 | 0.00447034 | 0.0670624 | 15.0687 | 15.0016 | -0.00210143 | -0.00776916 | 3.68931 | 3.69708 | -0.002356232 | -0.007210071 | 3.052789929 | 3.06 | 210.6125 | 0.447034 | 211.554 | 0.004460378 | -0.002103641 | -0.002359012 | 0.001559756 | 0.8917466
196 | 784.0009 | 3.914332 | 0.018413 | 0.276654 | 15.3016 | 15.0249 | -0.00722077 | -0.0217455 | 2.98978 | 3.01153 | -0.010939844 | -0.033585321 | 3.036414679 | 3.07 | 321.1654 | 1.8413 | 327.0791 | 0.01824553 | -0.007246966 | -0.01100012 | 0.0136005 | 0.6588077 |  |  | 588.001 | 2.688957 | 0.00493256 | 0.0736378 | 15.0026 | 14.9289 | -0.00164457 | -0.00591121 | 3.58848 | 3.59439 | -0.003273636 | -0.010017325 | 3.049982675 | 3.06 | 221.9051 | 0.493256 | 222.9997 | 0.004920435 | -0.001645924 | -0.003279006 | 0.0014501 | 0.5019581 |  |  | 588.001 | 2.7776875 | 0.00468585 | 0.0701383 | 15.0383 | 14.9681 | -0.00177608 | -0.00644261 | 3.62099 | 3.62743 | -0.002897864 | -0.008867464 | 3.051132536 | 3.06 | 229.2275 | 0.468585 | 230.3017 | 0.004674906 | -0.001777659 | -0.002902071 | 0.001232225 | 0.6125485 |  |  | 392.0007 | 1.400816 | 0.00174265 | 0.0261841 | 15.0516 | 15.0254 | -0.000621095 | -0.00177549 | 2.85687 | 2.85865 | -0.001118704 | -0.003423234 | 3.056576766 | 3.06 | 115.0209 | 0.174265 | 115.2213 | 0.001741133 | -0.000621288 | -0.00111933 | 5.865866e-05 | 0.5550533 |  |  | 588.0009 | 2.385912 | 0.00345352 | 0.0515729 | 14.985 | 14.9335 | -0.00146194 | -0.00519754 | 3.55003 | 3.55522 | -0.001979835 | -0.006058295 | 3.053941705 | 3.06 | 195.907 | 0.345352 | 196.5836 | 0.00344757 | -0.00146301 | -0.001981797 | 0.0002256303 | 0.7382236 |  |  | 392.0006 | 1.255235 | 0.00166889 | 0.0251053 | 15.0682 | 15.0431 | -0.000634307 | -0.00199371 | 3.14113 | 3.14312 | -0.001033285 | -0.003172185 | 3.066827815 | 3.07 | 102.7315 | 0.166889 | 102.903 | 0.001667499 | -0.0006345083 | -0.001033819 | 0.000116935 | 0.6137517 |  |  | 588.0009 | 2.634559 | 0.00489842 | 0.073324 | 15.0422 | 14.9689 | -0.00248366 | -0.00875719 | 3.51717 | 3.52592 | -0.002397285 | -0.007335691 | 3.052664309 | 3.06 | 216.3234 | 0.489842 | 217.383 | 0.004886462 | -0.002486749 | -0.002400163 | 0.001745485 | 1.036075 |  |  | 588.0009 | 2.582001 | 0.00455202 | 0.0682877 | 15.0699 | 15.0016 | -0.00212703 | -0.00786379 | 3.68922 | 3.69708 | -0.002411338 | -0.007378693 | 3.052621307 | 3.06 | 212.0079 | 0.455202 | 212.9729 | 0.004541691 | -0.002129295 | -0.00241425 | 0.001621615 | 0.8819697
197 | 788.0009 | 3.932619 | 0.0187213 | 0.281286 | 15.3062 | 15.0249 | -0.00732704 | -0.0220656 | 2.98946 | 3.01153 | -0.011131248 | -0.034172932 | 3.035827068 | 3.07 | 322.6659 | 1.87213 | 328.7066 | 0.01854821 | -0.007354015 | -0.01119366 | 0.01388007 | 0.6569801 |  |  | 591.001 | 2.705388 | 0.00499071 | 0.0745059 | 15.0034 | 14.9289 | -0.00166746 | -0.0059935 | 3.5884 | 3.59439 | -0.003304562 | -0.010111961 | 3.049888039 | 3.06 | 223.261 | 0.499071 | 224.3753 | 0.004978298 | -0.001668852 | -0.003310034 | 0.001486556 | 0.5041796 |  |  | 591.001 | 2.794883 | 0.00474562 | 0.0710331 | 15.0392 | 14.9681 | -0.00182943 | -0.00663613 | 3.6208 | 3.62743 | -0.002905215 | -0.008889957 | 3.051110043 | 3.06 | 230.6465 | 0.474562 | 231.7411 | 0.004734395 | -0.001831105 | -0.002909443 | 0.001270197 | 0.6293663 |  |  | 394.0007 | 1.413256 | 0.00175203 | 0.0263251 | 15.0518 | 15.0254 | -0.000635657 | -0.00181712 | 2.85683 | 2.85865 | -0.001117991 | -0.003421051 | 3.056578949 | 3.06 | 116.0423 | 0.175203 | 116.2456 | 0.001750497 | -0.0006358591 | -0.001118616 | 5.306519e-05 | 0.5684336 |  |  | 591.0009 | 2.403882 | 0.00348611 | 0.0520597 | 14.9855 | 14.9335 | -0.00147778 | -0.00525383 | 3.54997 | 3.55522 | -0.001996267 | -0.006108577 | 3.053891423 | 3.06 | 197.3825 | 0.348611 | 198.0706 | 0.003480048 | -0.001478873 | -0.001998262 | 0.0002337359 | 0.7400796 |  |  | 394.0006 | 1.266961 | 0.0016899 | 0.0254213 | 15.0685 | 15.0431 | -0.000649887 | -0.00204267 | 3.14108 | 3.14312 | -0.001037272 | -0.003184426 | 3.066815574 | 3.07 | 103.6912 | 0.16899 | 103.8664 | 0.001688474 | -0.0006500983 | -0.00103781 | 0.0001233927 | 0.6264134 |  |  | 591.0009 | 2.650798 | 0.00496497 | 0.0743201 | 15.0432 | 14.9689 | -0.0025473 | -0.00898158 | 3.51694 | 3.52592 | -0.002398364 | -0.007338994 | 3.052661006 | 3.06 | 217.6568 | 0.496497 | 218.7374 | 0.004952685 | -0.00255055 | -0.002401245 | 0.001792139 | 1.062178 |  |  | 591.0009 | 2.598589 | 0.00456442 | 0.0684737 | 15.0701 | 15.0016 | -0.0021796 | -0.00805814 | 3.68902 | 3.69708 | -0.002370493 | -0.00725371 | 3.05274629 | 3.06 | 213.3699 | 0.456442 | 214.3438 | 0.004554035 | -0.002181979 | -0.002373307 | 0.001615162 | 0.9193833
198 | 792.0009 | 3.950789 | 0.0190454 | 0.286156 | 15.3111 | 15.0249 | -0.00744598 | -0.0224238 | 2.98911 | 3.01153 | -0.011331964 | -0.034789129 | 3.035210871 | 3.07 | 324.1566 | 1.90454 | 330.3303 | 0.01886631 | -0.00747384 | -0.01139666 | 0.0141751 | 0.6557921 |  |  | 594.001 | 2.72192 | 0.00507037 | 0.0756952 | 15.0046 | 14.9289 | -0.00169836 | -0.00610456 | 3.58829 | 3.59439 | -0.003353722 | -0.010262389 | 3.049737611 | 3.06 | 224.6253 | 0.507037 | 225.7643 | 0.005057559 | -0.001699804 | -0.003359358 | 0.001544201 | 0.5059906 |  |  | 594.001 | 2.811915 | 0.0048564 | 0.0726912 | 15.0408 | 14.9681 | -0.00186912 | -0.0067801 | 3.62065 | 3.62743 | -0.002969979 | -0.009088135 | 3.050911865 | 3.06 | 232.0521 | 0.48564 | 233.179 | 0.004844646 | -0.001870869 | -0.002974398 | 0.001358953 | 0.6289908 |  |  | 396.0007 | 1.425739 | 0.00176746 | 0.0265569 | 15.052 | 15.0254 | -0.00064122 | -0.00183302 | 2.85682 | 2.85865 | -0.001127767 | -0.003450966 | 3.056549034 | 3.06 | 117.0673 | 0.176746 | 117.2742 | 0.0017659 | -0.0006414257 | -0.001128403 | 5.344861e-05 | 0.5684365 |  |  | 594.0009 | 2.42156 | 0.00352525 | 0.0526442 | 14.9861 | 14.9335 | -0.001495 | -0.00531506 | 3.54991 | 3.55522 | -0.002019357 | -0.006179232 | 3.053820768 | 3.06 | 198.834 | 0.352525 | 199.5349 | 0.003519051 | -0.001496119 | -0.002021399 | 0.0002487391 | 0.7401403 |  |  | 396.0006 | 1.278545 | 0.00170577 | 0.0256601 | 15.0688 | 15.0431 | -0.000656094 | -0.00206218 | 3.14106 | 3.14312 | -0.0010508 | -0.003225955 | 3.066774045 | 3.07 | 104.6393 | 0.170577 | 104.8178 | 0.001704317 | -0.0006563093 | -0.001051352 | 0.0001249006 | 0.6242524 |  |  | 594.0009 | 2.666846 | 0.00504381 | 0.0755002 | 15.0444 | 14.9689 | -0.00257399 | -0.0090757 | 3.51685 | 3.52592 | -0.002452409 | -0.007504371 | 3.052495629 | 3.06 | 218.9744 | 0.504381 | 220.0789 | 0.005031133 | -0.002577308 | -0.002455421 | 0.001851203 | 1.04964 |  |  | 594.0009 | 2.615302 | 0.00467994 | 0.0702067 | 15.0718 | 15.0016 | -0.00222811 | -0.0082375 | 3.68884 | 3.69708 | -0.002434345 | -0.007449095 | 3.052550905 | 3.06 | 214.7422 | 0.467994 | 215.7472 | 0.004669023 | -0.002230596 | -0.002437313 | 0.001710909 | 0.9151866
199 | 796.0009 | 3.968886 | 0.0193613 | 0.290903 | 15.3158 | 15.0249 | -0.00757578 | -0.0228147 | 2.98872 | 3.01153 | -0.011506387 | -0.035324607 | 3.034675393 | 3.07 | 325.6415 | 1.93613 | 331.9464 | 0.01917625 | -0.007604622 | -0.0115731 | 0.0144621 | 0.6570948 |  |  | 597.001 | 2.738452 | 0.00515273 | 0.0769246 | 15.0058 | 14.9289 | -0.00173371 | -0.00623163 | 3.58816 | 3.59439 | -0.003397317 | -0.01039579 | 3.04960421 | 3.06 | 225.9896 | 0.515273 | 227.1541 | 0.0051395 | -0.001735215 | -0.003403101 | 0.001604514 | 0.5098922 |  |  | 597.001 | 2.828843 | 0.00494136 | 0.0739629 | 15.0421 | 14.9681 | -0.00189511 | -0.00687438 | 3.62056 | 3.62743 | -0.003031364 | -0.009275974 | 3.050724026 | 3.06 | 233.4491 | 0.494136 | 234.6027 | 0.004929192 | -0.001896908 | -0.003035968 | 0.001422217 | 0.6248116 |  |  | 398.0007 | 1.438121 | 0.00178746 | 0.0268573 | 15.0523 | 15.0254 | -0.00064086 | -0.00183199 | 2.85682 | 2.85865 | -0.001147675 | -0.003511885 | 3.056488115 | 3.06 | 118.084 | 0.178746 | 118.295 | 0.001785864 | -0.0006410654 | -0.001148334 | 5.850699e-05 | 0.5582569 |  |  | 597.0009 | 2.439106 | 0.00355689 | 0.0531167 | 14.9866 | 14.9335 | -0.00150919 | -0.00536552 | 3.54986 | 3.55522 | -0.002038596 | -0.006238105 | 3.053761895 | 3.06 | 200.2747 | 0.355689 | 200.9871 | 0.003550579 | -0.00151033 | -0.002040677 | 0.0002564676 | 0.7401123 |  |  | 398.0006 | 1.290619 | 0.00173129 | 0.026044 | 15.0691 | 15.0431 | -0.000663893 | -0.0020867 | 3.14104 | 3.14312 | -0.001064327 | -0.003267483 | 3.066732517 | 3.07 | 105.6274 | 0.173129 | 105.8103 | 0.001729793 | -0.0006641135 | -0.001064894 | 0.000135421 | 0.6236429 |  |  | 597.0009 | 2.682854 | 0.00510562 | 0.0764254 | 15.0453 | 14.9689 | -0.00260039 | -0.00916876 | 3.51675 | 3.52592 | -0.002483718 | -0.007600176 | 3.052399824 | 3.06 | 220.2889 | 0.510562 | 221.4136 | 0.005092631 | -0.002603777 | -0.002486808 | 0.001893415 | 1.047036 |  |  | 597.0009 | 2.63169 | 0.00473622 | 0.071051 | 15.0727 | 15.0016 | -0.00228252 | -0.00843866 | 3.68864 | 3.69708 | -0.002439825 | -0.007465864 | 3.052534136 | 3.06 | 216.0878 | 0.473622 | 217.1112 | 0.004725039 | -0.002285129 | -0.002442806 | 0.001748222 | 0.9354524
200 | 800.0009 | 3.987025 | 0.0196665 | 0.295488 | 15.3204 | 15.0249 | -0.0076907 | -0.0231608 | 2.98837 | 3.01153 | -0.011687447 | -0.035880461 | 3.034119539 | 3.07 | 327.1297 | 1.96665 | 333.5632 | 0.01947561 | -0.007720426 | -0.01175628 | 0.0147385 | 0.6567064 |  |  | 600.001 | 2.755495 | 0.00518504 | 0.077407 | 15.0063 | 14.9289 | -0.00177412 | -0.00637686 | 3.58801 | 3.59439 | -0.003388861 | -0.010369914 | 3.049630086 | 3.06 | 227.3961 | 0.518504 | 228.5751 | 0.005171644 | -0.001775696 | -0.003394616 | 0.001614543 | 0.5230917 |  |  | 600.001 | 2.845881 | 0.00503112 | 0.0753065 | 15.0434 | 14.9681 | -0.00191589 | -0.00694975 | 3.62048 | 3.62743 | -0.003095491 | -0.009472203 | 3.050527797 | 3.06 | 234.8552 | 0.503112 | 236.0368 | 0.005018506 | -0.001917728 | -0.003100292 | 0.001490094 | 0.6185636 |  |  | 400.0007 | 1.450479 | 0.00180041 | 0.027052 | 15.0525 | 15.0254 | -0.000630743 | -0.00180307 | 2.85685 | 2.85865 | -0.001171435 | -0.003584592 | 3.056415408 | 3.06 | 119.0987 | 0.180041 | 119.3131 | 0.001798791 | -0.000630942 | -0.001172122 | 5.656749e-05 | 0.5382905 |  |  | 600.0009 | 2.45688 | 0.00358224 | 0.0534953 | 14.9869 | 14.9335 | -0.00152538 | -0.00542306 | 3.5498 | 3.55522 | -0.002041706 | -0.006247619 | 3.053752381 | 3.06 | 201.7342 | 0.358224 | 202.4568 | 0.003575839 | -0.001526545 | -0.002043793 | 0.0002576385 | 0.7469174 |  |  | 400.0006 | 1.302532 | 0.00173961 | 0.0261691 | 15.0693 | 15.0431 | -0.000673242 | -0.00211608 | 3.14101 | 3.14312 | -0.001068044 | -0.003278894 | 3.066721106 | 3.07 | 106.6024 | 0.173961 | 106.7878 | 0.001738099 | -0.0006734687 | -0.001068615 | 0.0001289969 | 0.6302259 |  |  | 600.0009 | 2.698634 | 0.00518345 | 0.0775904 | 15.0465 | 14.9689 | -0.00262405 | -0.00925221 | 3.51667 | 3.52592 | -0.002540582 | -0.00777418 | 3.05222582 | 3.06 | 221.5845 | 0.518345 | 222.7331 | 0.005170062 | -0.002627499 | -0.002543815 | 0.001951782 | 1.032897 |  |  | 600.0009 | 2.648288 | 0.00480964 | 0.0721524 | 15.0738 | 15.0016 | -0.0023275 | -0.00860494 | 3.68847 | 3.69708 | -0.002466647 | -0.007547941 | 3.052452059 | 3.06 | 217.4507 | 0.480964 | 218.4965 | 0.004798111 | -0.002330213 | -0.002469694 | 0.0018023 | 0.9435228
201 | 804.0009 | 4.004308 | 0.0199744 | 0.300114 | 15.3251 | 15.0249 | -0.00780473 | -0.0235042 | 2.98803 | 3.01153 | -0.011878126 | -0.036465846 | 3.033534154 | 3.07 | 328.5479 | 1.99744 | 335.1104 | 0.01977753 | -0.007835346 | -0.01194923 | 0.01501844 | 0.6557195 |  |  | 603.001 | 2.772731 | 0.00532642 | 0.0795177 | 15.0084 | 14.9289 | -0.00178765 | -0.00642551 | 3.58796 | 3.59439 | -0.003514422 | -0.010754131 | 3.049245869 | 3.06 | 228.8185 | 0.532642 | 230.0373 | 0.005312285 | -0.00178925 | -0.003520612 | 0.00173243 | 0.5082212 |  |  | 603.001 | 2.862607 | 0.00512642 | 0.0767329 | 15.0449 | 14.9681 | -0.00194381 | -0.00705103 | 3.62038 | 3.62743 | -0.003167351 | -0.009692094 | 3.050307906 | 3.06 | 236.2355 | 0.512642 | 237.4465 | 0.005113325 | -0.001945702 | -0.003172378 | 0.001563839 | 0.613326 |  |  | 402.0007 | 1.462714 | 0.00181193 | 0.0272251 | 15.0527 | 15.0254 | -0.000637566 | -0.00182258 | 2.85683 | 2.85865 | -0.001177714 | -0.003603804 | 3.056396196 | 3.06 | 120.1033 | 0.181193 | 120.3209 | 0.00181029 | -0.0006377693 | -0.001178408 | 5.335107e-05 | 0.5412126 |  |  | 603.0009 | 2.474465 | 0.00362498 | 0.0541334 | 14.9876 | 14.9335 | -0.0015376 | -0.00546653 | 3.54976 | 3.55522 | -0.002077071 | -0.006355836 | 3.053644164 | 3.06 | 203.1781 | 0.362498 | 203.9146 | 0.003618426 | -0.001538783 | -0.002079231 | 0.0002763326 | 0.7400732 |  |  | 401.9991 | 1.314238 | 0.00175492 | 0.0263994 | 15.0695 | 15.0431 | -0.000666601 | -0.00209521 | 3.14103 | 3.14312 | -0.001087662 | -0.003339122 | 3.066660878 | 3.07 | 107.5604 | 0.175492 | 107.7492 | 0.001753382 | -0.0006668233 | -0.001088254 | 0.0001297944 | 0.612746 |  |  | 603.0009 | 2.714737 | 0.00524068 | 0.0784472 | 15.0473 | 14.9689 | -0.00268486 | -0.0094666 | 3.51646 | 3.52592 | -0.002534048 | -0.007754187 | 3.052245813 | 3.06 | 222.9068 | 0.524068 | 224.075 | 0.005226995 | -0.002688471 | -0.002537264 | 0.001989326 | 1.059594 |  |  | 603.0009 | 2.664878 | 0.00488625 | 0.0733017 | 15.0749 | 15.0016 | -0.00229141 | -0.00847153 | 3.68861 | 3.69708 | -0.002577295 | -0.007886521 | 3.052113479 | 3.06 | 218.8128 | 0.488625 | 219.882 | 0.004874351 | -0.002294039 | -0.002580622 | 0.001859544 | 0.8889482
202 | 808.0009 | 4.022171 | 0.020291 | 0.304871 | 15.3298 | 15.0249 | -0.00791468 | -0.0238353 | 2.98769 | 3.01153 | -0.012068662 | -0.037050793 | 3.032949207 | 3.07 | 330.0134 | 2.0291 | 336.7098 | 0.02008788 | -0.007946167 | -0.01214208 | 0.01530608 | 0.6544322 |  |  | 606.001 | 2.789309 | 0.00540569 | 0.0807012 | 15.0096 | 14.9289 | -0.00178513 | -0.00641644 | 3.58797 | 3.59439 | -0.003596867 | -0.011006412 | 3.048993588 | 3.06 | 230.1866 | 0.540569 | 231.4309 | 0.005391132 | -0.001786725 | -0.003603351 | 0.00178959 | 0.495851 |  |  | 606.001 | 2.879832 | 0.00522721 | 0.0782415 | 15.0464 | 14.9681 | -0.00202009 | -0.00732773 | 3.62011 | 3.62743 | -0.003192387 | -0.009768704 | 3.050231296 | 3.06 | 237.6569 | 0.522721 | 238.8992 | 0.005213596 | -0.002022133 | -0.003197494 | 0.001642394 | 0.632412 |  |  | 404.0007 | 1.47525 | 0.00183584 | 0.0275844 | 15.053 | 15.0254 | -0.000651316 | -0.00186188 | 2.85679 | 2.85865 | -0.001183635 | -0.003621923 | 3.056378077 | 3.06 | 121.1326 | 0.183584 | 121.355 | 0.001834157 | -0.0006515282 | -0.001184336 | 6.211776e-05 | 0.5501211 |  |  | 606.0009 | 2.492007 | 0.00368353 | 0.0550078 | 14.9885 | 14.9335 | -0.00155634 | -0.00553313 | 3.54969 | 3.55522 | -0.002117314 | -0.006478981 | 3.053521019 | 3.06 | 204.6184 | 0.368353 | 205.3721 | 0.003676762 | -0.001557552 | -0.002119559 | 0.0003107809 | 0.7348475 |  |  | 404.0007 | 1.325741 | 0.00177593 | 0.0267155 | 15.0698 | 15.0431 | -0.000680396 | -0.00213857 | 3.14098 | 3.14312 | -0.001091647 | -0.003351355 | 3.066648645 | 3.07 | 108.5019 | 0.177593 | 108.6946 | 0.001774355 | -0.0006806276 | -0.001092243 | 0.0001365219 | 0.6231465 |  |  | 606.0009 | 2.730657 | 0.00533176 | 0.0798105 | 15.0487 | 14.9689 | -0.00268502 | -0.00946717 | 3.51646 | 3.52592 | -0.002626844 | -0.008038142 | 3.051961858 | 3.06 | 224.214 | 0.533176 | 225.4094 | 0.005317596 | -0.002688631 | -0.0026303 | 0.002060646 | 1.022177 |  |  | 606.0009 | 2.681441 | 0.00492633 | 0.073903 | 15.0755 | 15.0016 | -0.00239108 | -0.00884002 | 3.68824 | 3.69708 | -0.002516935 | -0.007701822 | 3.052298178 | 3.06 | 220.1729 | 0.492633 | 221.2575 | 0.004914235 | -0.002393943 | -0.002520108 | 0.001880569 | 0.9499368
203 | 812.0009 | 4.039927 | 0.020575 | 0.309138 | 15.3341 | 15.0249 | -0.00802534 | -0.0241686 | 2.98736 | 3.01153 | -0.012236597 | -0.037566353 | 3.032433647 | 3.07 | 331.4703 | 2.0575 | 338.2903 | 0.02036619 | -0.008057716 | -0.01231208 | 0.01556195 | 0.6544561 |  |  | 609.001 | 2.805048 | 0.00549008 | 0.081961 | 15.0109 | 14.9289 | -0.00183495 | -0.00659552 | 3.58779 | 3.59439 | -0.003633174 | -0.011117511 | 3.048882489 | 3.06 | 231.4854 | 0.549008 | 232.7563 | 0.005475064 | -0.001836636 | -0.00363979 | 0.001852896 | 0.5045993 |  |  | 609.001 | 2.896776 | 0.00531481 | 0.0795527 | 15.0477 | 14.9681 | -0.00205538 | -0.00745577 | 3.61998 | 3.62743 | -0.003242709 | -0.00992269 | 3.05007731 | 3.06 | 239.0553 | 0.531481 | 240.3258 | 0.005300736 | -0.002057495 | -0.003247978 | 0.001708209 | 0.6334696 |  |  | 406.0007 | 1.487542 | 0.00185077 | 0.0278086 | 15.0533 | 15.0254 | -0.000648345 | -0.00185339 | 2.8568 | 2.85865 | -0.001207037 | -0.003693532 | 3.056306468 | 3.06 | 122.1419 | 0.185077 | 122.368 | 0.001849059 | -0.0006485553 | -0.001207766 | 6.222863e-05 | 0.5369875 |  |  | 609.0009 | 2.509429 | 0.00372873 | 0.0556829 | 14.9891 | 14.9335 | -0.00158806 | -0.0056459 | 3.54958 | 3.55522 | -0.002126336 | -0.006506587 | 3.053493413 | 3.06 | 206.049 | 0.372873 | 206.8173 | 0.003721796 | -0.001589322 | -0.0021286 | 0.0003321288 | 0.7466515 |  |  | 406.0007 | 1.337438 | 0.00179642 | 0.0270238 | 15.0701 | 15.0431 | -0.000694131 | -0.00218174 | 3.14094 | 3.14312 | -0.001098811 | -0.003373349 | 3.066626651 | 3.07 | 109.4592 | 0.179642 | 109.6558 | 0.001794808 | -0.000694372 | -0.001099415 | 0.0001424913 | 0.6315831 |  |  | 609.0009 | 2.746038 | 0.00541713 | 0.0810883 | 15.05 | 14.9689 | -0.00276397 | -0.00974556 | 3.51618 | 3.52592 | -0.00263358 | -0.008058754 | 3.051941246 | 3.06 | 225.4769 | 0.541713 | 226.6983 | 0.00540251 | -0.002767797 | -0.002637054 | 0.002126936 | 1.049579 |  |  | 609.0009 | 2.697912 | 0.00493044 | 0.0739647 | 15.0756 | 15.0016 | -0.0024633 | -0.00910702 | 3.68797 | 3.69708 | -0.002450526 | -0.007498608 | 3.052501392 | 3.06 | 221.5253 | 0.493044 | 222.6175 | 0.004918325 | -0.002466339 | -0.002453533 | 0.001866012 | 1.005219
204 | 816.0009 | 4.058074 | 0.0209104 | 0.314178 | 15.3391 | 15.0249 | -0.00812854 | -0.0244793 | 2.98705 | 3.01153 | -0.012456095 | -0.038240211 | 3.031759789 | 3.07 | 332.9593 | 2.09104 | 339.9216 | 0.02069478 | -0.008161757 | -0.01253432 | 0.01586736 | 0.6511526 |  |  | 612.001 | 2.820737 | 0.00560408 | 0.0836629 | 15.0126 | 14.9289 | -0.00186509 | -0.00670387 | 3.58769 | 3.59439 | -0.003718232 | -0.011377789 | 3.048622211 | 3.06 | 232.7802 | 0.560408 | 234.0847 | 0.005588436 | -0.001866831 | -0.003725162 | 0.001945595 | 0.501141 |  |  | 612.001 | 2.914143 | 0.00544164 | 0.0814511 | 15.0496 | 14.9681 | -0.00207979 | -0.0075443 | 3.61989 | 3.62743 | -0.00334377 | -0.010231936 | 3.049768064 | 3.06 | 240.4884 | 0.544164 | 241.7971 | 0.005426888 | -0.002081956 | -0.003349373 | 0.001812367 | 0.6215957 |  |  | 407.9991 | 1.500392 | 0.00186246 | 0.0279843 | 15.0534 | 15.0254 | -0.000659442 | -0.00188511 | 2.85676 | 2.85865 | -0.001199687 | -0.003671042 | 3.056328958 | 3.06 | 123.197 | 0.186246 | 123.4265 | 0.001860728 | -0.0006596595 | -0.001200407 | 5.844014e-05 | 0.5495298 |  |  | 612.0009 | 2.526841 | 0.00377824 | 0.0564221 | 14.9899 | 14.9335 | -0.00159582 | -0.00567349 | 3.54955 | 3.55522 | -0.002171158 | -0.006643744 | 3.053356256 | 3.06 | 207.4786 | 0.377824 | 208.2625 | 0.00377112 | -0.001597095 | -0.002173518 | 0.0003577665 | 0.734797 |  |  | 408.0007 | 1.349142 | 0.00181205 | 0.0272588 | 15.0704 | 15.0431 | -0.000728985 | -0.00229129 | 3.14083 | 3.14312 | -0.001083712 | -0.003326996 | 3.066673004 | 3.07 | 110.4171 | 0.181205 | 110.6172 | 0.00181041 | -0.0007292508 | -0.0010843 | 0.0001436069 | 0.6725547 |  |  | 612.0009 | 2.761508 | 0.00549144 | 0.0822008 | 15.0511 | 14.9689 | -0.00281439 | -0.00992331 | 3.516 | 3.52592 | -0.002655416 | -0.008125572 | 3.051874428 | 3.06 | 226.7471 | 0.549144 | 227.9923 | 0.005476417 | -0.002818358 | -0.002658948 | 0.002182146 | 1.059952 |  |  | 612.001 | 2.714177 | 0.00509972 | 0.0765042 | 15.0781 | 15.0016 | -0.00248959 | -0.00920423 | 3.68787 | 3.69708 | -0.002588878 | -0.007921966 | 3.052078034 | 3.06 | 222.8608 | 0.509972 | 223.9973 | 0.00508676 | -0.002492694 | -0.002592235 | 0.002015529 | 0.9616004
205 | 820.0009 | 4.07659 | 0.0212238 | 0.318887 | 15.3438 | 15.0249 | -0.00826626 | -0.0248941 | 2.98664 | 3.01153 | -0.012623065 | -0.038752811 | 3.031247189 | 3.07 | 334.4785 | 2.12238 | 341.5774 | 0.02100171 | -0.008300615 | -0.01270341 | 0.01615078 | 0.6534161 |  |  | 615.001 | 2.836705 | 0.00567405 | 0.0847075 | 15.0136 | 14.9289 | -0.00189218 | -0.00680124 | 3.58759 | 3.59439 | -0.003756822 | -0.011495875 | 3.048504125 | 3.06 | 234.0979 | 0.567405 | 235.4262 | 0.005658013 | -0.001893972 | -0.003763897 | 0.001994296 | 0.5031946 |  |  | 615.001 | 2.930843 | 0.00554594 | 0.0830123 | 15.0511 | 14.9681 | -0.00216524 | -0.00785425 | 3.61958 | 3.62743 | -0.003357747 | -0.010274706 | 3.049725294 | 3.06 | 241.8666 | 0.554594 | 243.208 | 0.005530618 | -0.002167588 | -0.003363397 | 0.001895006 | 0.6444638 |  |  | 410.0007 | 1.51277 | 0.00187852 | 0.0282256 | 15.0537 | 15.0254 | -0.0006473 | -0.00185041 | 2.8568 | 2.85865 | -0.001233576 | -0.003774743 | 3.056225257 | 3.06 | 124.2134 | 0.187852 | 124.4467 | 0.001876758 | -0.0006475096 | -0.001234337 | 5.957252e-05 | 0.5245807 |  |  | 615.0009 | 2.544003 | 0.00381797 | 0.0570154 | 14.9905 | 14.9335 | -0.00162639 | -0.00578219 | 3.54944 | 3.55522 | -0.002180174 | -0.006671333 | 3.053328667 | 3.06 | 208.8878 | 0.381797 | 209.6853 | 0.0038107 | -0.001627714 | -0.002182554 | 0.0003740266 | 0.7457841 |  |  | 410.0007 | 1.360896 | 0.0018326 | 0.027568 | 15.0707 | 15.0431 | -0.000708449 | -0.00222674 | 3.1409 | 3.14312 | -0.001125859 | -0.003456386 | 3.066543614 | 3.07 | 111.379 | 0.18326 | 111.5831 | 0.001830923 | -0.0007087001 | -0.001126493 | 0.0001495647 | 0.6291206 |  |  | 615.0009 | 2.776792 | 0.00557056 | 0.0833851 | 15.0523 | 14.9689 | -0.00285738 | -0.0100749 | 3.51585 | 3.52592 | -0.002692379 | -0.008238679 | 3.051761321 | 3.06 | 228.0021 | 0.557056 | 229.2722 | 0.005555102 | -0.00286147 | -0.00269601 | 0.002242338 | 1.061372 |  |  | 615.001 | 2.730117 | 0.00520111 | 0.0780252 | 15.0797 | 15.0016 | -0.00250865 | -0.00927468 | 3.6878 | 3.69708 | -0.002675776 | -0.008187873 | 3.051812127 | 3.06 | 224.1696 | 0.520111 | 225.3355 | 0.005187631 | -0.002511802 | -0.002679362 | 0.00209805 | 0.9374626
206 | 824.0009 | 4.093832 | 0.021551 | 0.323803 | 15.3487 | 15.0249 | -0.0083907 | -0.0252688 | 2.98626 | 3.01153 | -0.012812678 | -0.039334921 | 3.030665079 | 3.07 | 335.8932 | 2.1551 | 343.132 | 0.02132206 | -0.0084261 | -0.01289547 | 0.01644905 | 0.6534156 |  |  | 618.001 | 2.852794 | 0.00574737 | 0.085802 | 15.0147 | 14.9289 | -0.00195737 | -0.00703554 | 3.58735 | 3.59439 | -0.003763163 | -0.011515278 | 3.048484722 | 3.06 | 235.4257 | 0.574737 | 236.7787 | 0.005730917 | -0.001959288 | -0.003770262 | 0.002046151 | 0.519669 |  |  | 618.001 | 2.947781 | 0.00563333 | 0.0843205 | 15.0524 | 14.9681 | -0.00218747 | -0.00793492 | 3.6195 | 3.62743 | -0.003421796 | -0.010470694 | 3.049529306 | 3.06 | 243.2645 | 0.563333 | 244.6349 | 0.005617522 | -0.002189866 | -0.003427664 | 0.001960581 | 0.6388801 |  |  | 412.0007 | 1.525084 | 0.00189398 | 0.0284579 | 15.0539 | 15.0254 | -0.000656458 | -0.00187658 | 2.85677 | 2.85865 | -0.001236357 | -0.003783253 | 3.056216747 | 3.06 | 125.2245 | 0.189398 | 125.4617 | 0.001892189 | -0.0006566736 | -0.001237122 | 6.018295e-05 | 0.5308075 |  |  | 618.0009 | 2.561363 | 0.00386832 | 0.0577674 | 14.9912 | 14.9335 | -0.0016695 | -0.00593546 | 3.54929 | 3.55522 | -0.002184599 | -0.006684872 | 3.053315128 | 3.06 | 210.3133 | 0.386832 | 211.1268 | 0.003860857 | -0.001670895 | -0.002186989 | 0.0004005583 | 0.7640164 |  |  | 412.0007 | 1.372308 | 0.00185154 | 0.027853 | 15.071 | 15.0431 | -0.000733569 | -0.0023057 | 3.14082 | 3.14312 | -0.0011203 | -0.003439322 | 3.066560678 | 3.07 | 112.313 | 0.185154 | 112.521 | 0.001849828 | -0.0007338382 | -0.001120928 | 0.0001543382 | 0.6546702 |  |  | 618.0009 | 2.792712 | 0.00564755 | 0.0845376 | 15.0534 | 14.9689 | -0.00290174 | -0.0102313 | 3.51569 | 3.52592 | -0.002719871 | -0.008322804 | 3.051677196 | 3.06 | 229.3093 | 0.564755 | 230.6043 | 0.005631662 | -0.002905958 | -0.002723577 | 0.002299651 | 1.066964 |  |  | 618.001 | 2.746136 | 0.00528392 | 0.0792674 | 15.0809 | 15.0016 | -0.00252839 | -0.00934767 | 3.68773 | 3.69708 | -0.002736204 | -0.008372784 | 3.051627216 | 3.06 | 225.485 | 0.528392 | 226.6764 | 0.005270009 | -0.002531592 | -0.002739954 | 0.002162044 | 0.923954
207 | 828.0009 | 4.111261 | 0.0218565 | 0.328392 | 15.3533 | 15.0249 | -0.00849482 | -0.0255824 | 2.98595 | 3.01153 | -0.01300599 | -0.03992839 | 3.03007161 | 3.07 | 337.3232 | 2.18565 | 344.6959 | 0.02162107 | -0.008531107 | -0.01309131 | 0.01672585 | 0.6516619 |  |  | 621.001 | 2.869655 | 0.00581527 | 0.0868157 | 15.0157 | 14.9289 | -0.00195637 | -0.00703196 | 3.58736 | 3.59439 | -0.003832286 | -0.011726795 | 3.048273205 | 3.06 | 236.8171 | 0.581527 | 238.1942 | 0.005798427 | -0.001958286 | -0.003839648 | 0.002091633 | 0.5100171 |  |  | 621.001 | 2.964713 | 0.00577064 | 0.0863756 | 15.0545 | 14.9681 | -0.00221986 | -0.0080524 | 3.61938 | 3.62743 | -0.003527775 | -0.01079499 | 3.04920501 | 3.06 | 244.6617 | 0.577064 | 246.0736 | 0.005754054 | -0.002222328 | -0.003534012 | 0.002075606 | 0.6288398 |  |  | 414.0007 | 1.537806 | 0.0019082 | 0.0286715 | 15.0541 | 15.0254 | -0.000669773 | -0.00191465 | 2.85674 | 2.85865 | -0.001239138 | -0.003791762 | 3.056208238 | 3.06 | 126.2691 | 0.19082 | 126.51 | 0.001906382 | -0.0006699974 | -0.001239906 | 5.906799e-05 | 0.5403613 |  |  | 621.0009 | 2.578931 | 0.00391392 | 0.0584483 | 14.9919 | 14.9335 | -0.00168117 | -0.00597692 | 3.54925 | 3.55522 | -0.002219944 | -0.006793028 | 3.053206972 | 3.06 | 211.7558 | 0.391392 | 212.5846 | 0.003906281 | -0.001682585 | -0.002222412 | 0.0004220895 | 0.7570986 |  |  | 414.0007 | 1.383785 | 0.00187026 | 0.0281346 | 15.0712 | 15.0431 | -0.000721072 | -0.00226642 | 3.14086 | 3.14312 | -0.001146277 | -0.003519069 | 3.066480931 | 3.07 | 113.2523 | 0.187026 | 113.4641 | 0.001868513 | -0.0007213321 | -0.001146934 | 0.0001588119 | 0.6289218 |  |  | 621.0009 | 2.808447 | 0.00573613 | 0.0858635 | 15.0547 | 14.9689 | -0.00295737 | -0.0104275 | 3.5155 | 3.52592 | -0.002752093 | -0.008421404 | 3.051578596 | 3.06 | 230.6013 | 0.573613 | 231.924 | 0.005719741 | -0.002961752 | -0.002755887 | 0.002368661 | 1.0747 |  |  | 621.001 | 2.762156 | 0.00535018 | 0.0802614 | 15.0819 | 15.0016 | -0.00262976 | -0.00972243 | 3.68736 | 3.69708 | -0.002702266 | -0.008268932 | 3.051731068 | 3.06 | 226.8003 | 0.535018 | 228.0138 | 0.005335919 | -0.002633224 | -0.002705924 | 0.002209617 | 0.9731331
208 | 832.0009 | 4.128822 | 0.0221856 | 0.333338 | 15.3583 | 15.0249 | -0.00861809 | -0.0259536 | 2.98558 | 3.01153 | -0.013205036 | -0.040539459 | 3.029460541 | 3.07 | 338.764 | 2.21856 | 346.2797 | 0.02194308 | -0.00865544 | -0.013293 | 0.01702537 | 0.6511278 |  |  | 624.001 | 2.885631 | 0.00596043 | 0.0889828 | 15.0179 | 14.9289 | -0.0020231 | -0.00727179 | 3.58712 | 3.59439 | -0.003911577 | -0.011969424 | 3.048030576 | 3.06 | 238.1355 | 0.596043 | 239.5549 | 0.005942737 | -0.002025149 | -0.003919247 | 0.002214768 | 0.5167189 |  |  | 624.001 | 2.98143 | 0.00590036 | 0.0883174 | 15.0564 | 14.9681 | -0.00226074 | -0.00820069 | 3.61923 | 3.62743 | -0.003612228 | -0.011053417 | 3.048946583 | 3.06 | 246.0413 | 0.590036 | 247.493 | 0.005883021 | -0.002263299 | -0.003618768 | 0.002183354 | 0.6254337 |  |  | 416.0007 | 1.550524 | 0.00192611 | 0.0289406 | 15.0544 | 15.0254 | -0.000666786 | -0.00190611 | 2.85674 | 2.85865 | -0.001259041 | -0.003852665 | 3.056147335 | 3.06 | 127.3134 | 0.192611 | 127.5586 | 0.001924257 | -0.0006670084 | -0.001259834 | 6.163212e-05 | 0.5294414 |  |  | 623.9988 | 2.596067 | 0.00395754 | 0.0590998 | 14.9926 | 14.9335 | -0.00166694 | -0.00592635 | 3.5493 | 3.55522 | -0.002280585 | -0.00697859 | 3.05302141 | 3.06 | 213.1628 | 0.395754 | 214.0064 | 0.00394973 | -0.001668331 | -0.002283189 | 0.0004422357 | 0.7307019 |  |  | 416.0007 | 1.395552 | 0.00188295 | 0.0283254 | 15.0714 | 15.0431 | -0.000734118 | -0.00230742 | 3.14082 | 3.14312 | -0.001146811 | -0.003520709 | 3.066479291 | 3.07 | 114.2154 | 0.188295 | 114.4304 | 0.001881179 | -0.0007343876 | -0.001147469 | 0.0001569174 | 0.6400064 |  |  | 624.0009 | 2.823801 | 0.00582619 | 0.0872116 | 15.0561 | 14.9689 | -0.00298917 | -0.0105396 | 3.51538 | 3.52592 | -0.002810784 | -0.008600999 | 3.051399001 | 3.06 | 231.862 | 0.582619 | 233.2129 | 0.005809283 | -0.002993646 | -0.002814742 | 0.00243958 | 1.06356 |  |  | 624.001 | 2.777692 | 0.00542676 | 0.0814102 | 15.083 | 15.0016 | -0.00266863 | -0.00986612 | 3.68721 | 3.69708 | -0.00273443 | -0.008367356 | 3.051632644 | 3.06 | 228.076 | 0.542676 | 229.3137 | 0.005412088 | -0.002672197 | -0.002738175 | 0.002267963 | 0.9759043
209 | 836.0009 | 4.14582 | 0.0225065 | 0.338159 | 15.3631 | 15.0249 | -0.00873807 | -0.026315 | 2.98521 | 3.01153 | -0.013391077 | -0.041110607 | 3.028889393 | 3.07 | 340.1587 | 2.25065 | 347.8144 | 0.02225697 | -0.008776471 | -0.01348155 | 0.01731746 | 0.6509988 |  |  | 627.001 | 2.902095 | 0.00606373 | 0.0905249 | 15.0194 | 14.9289 | -0.00202744 | -0.0072874 | 3.5871 | 3.59439 | -0.004005504 | -0.012256841 | 3.047743159 | 3.06 | 239.4942 | 0.606373 | 240.9464 | 0.00604542 | -0.002029498 | -0.004013548 | 0.002295796 | 0.5056619 |  |  | 627.001 | 2.998079 | 0.0060226 | 0.0901471 | 15.0583 | 14.9681 | -0.00233553 | -0.00847199 | 3.61896 | 3.62743 | -0.00366362 | -0.011210677 | 3.048789323 | 3.06 | 247.4153 | 0.60226 | 248.9053 | 0.006004537 | -0.002338262 | -0.003670347 | 0.002283758 | 0.6370682 |  |  | 418.0007 | 1.563353 | 0.00194132 | 0.0291692 | 15.0546 | 15.0254 | -0.000661263 | -0.00189032 | 2.85676 | 2.85865 | -0.001279301 | -0.003914661 | 3.056085339 | 3.06 | 128.3667 | 0.194132 | 128.6159 | 0.001939438 | -0.0006614817 | -0.00128012 | 6.137384e-05 | 0.5167342 |  |  | 627.0009 | 2.613767 | 0.00400055 | 0.0597421 | 14.9932 | 14.9335 | -0.00170436 | -0.00605937 | 3.54917 | 3.55522 | -0.002283969 | -0.006988944 | 3.053011056 | 3.06 | 214.6161 | 0.400055 | 215.4747 | 0.003992569 | -0.001705814 | -0.002286581 | 0.0004610102 | 0.7460107 |  |  | 418.0007 | 1.407074 | 0.00190463 | 0.0286516 | 15.0718 | 15.0431 | -0.00071008 | -0.00223187 | 3.14089 | 3.14312 | -0.001195581 | -0.003670432 | 3.066329568 | 3.07 | 115.1584 | 0.190463 | 115.3777 | 0.001902818 | -0.0007103322 | -0.001196296 | 0.0001642825 | 0.5937762 |  |  | 627.0009 | 2.839806 | 0.00591357 | 0.0885196 | 15.0574 | 14.9689 | -0.00306268 | -0.0107988 | 3.51512 | 3.52592 | -0.002823126 | -0.008638765 | 3.051361235 | 3.06 | 233.1762 | 0.591357 | 234.5551 | 0.005896153 | -0.00306738 | -0.002827119 | 0.002507057 | 1.084984 |  |  | 627.001 | 2.793874 | 0.00550264 | 0.0825486 | 15.0842 | 15.0016 | -0.00270974 | -0.0100181 | 3.68706 | 3.69708 | -0.002773197 | -0.008485984 | 3.051514016 | 3.06 | 229.4047 | 0.550264 | 230.667 | 0.005487556 | -0.002713418 | -0.002777049 | 0.002324875 | 0.9770867
210 | 840.0009 | 4.162985 | 0.0228325 | 0.343057 | 15.368 | 15.0249 | -0.00886598 | -0.0267002 | 2.98483 | 3.01153 | -0.013580086 | -0.041690865 | 3.028309135 | 3.07 | 341.567 | 2.28325 | 349.3659 | 0.02257574 | -0.008905517 | -0.01367314 | 0.0176142 | 0.6513147 |  |  | 630.001 | 2.918589 | 0.00617841 | 0.0922369 | 15.0212 | 14.9289 | -0.00206191 | -0.00741131 | 3.58698 | 3.59439 | -0.004091538 | -0.012520106 | 3.047479894 | 3.06 | 240.8554 | 0.617841 | 242.3435 | 0.006159402 | -0.002064039 | -0.004099931 | 0.002388037 | 0.5034325 |  |  | 630.001 | 3.014571 | 0.00618345 | 0.0925547 | 15.0607 | 14.9681 | -0.00238932 | -0.00866709 | 3.61877 | 3.62743 | -0.003770088 | -0.011536469 | 3.048463531 | 3.06 | 248.7763 | 0.618345 | 250.3146 | 0.006164411 | -0.002392179 | -0.003777213 | 0.002422566 | 0.6333186 |  |  | 420.0007 | 1.575725 | 0.00195602 | 0.02939 | 15.0548 | 15.0254 | -0.000698208 | -0.00199593 | 2.85665 | 2.85865 | -0.001254112 | -0.003837583 | 3.056162417 | 3.06 | 129.3826 | 0.195602 | 129.6357 | 0.001954109 | -0.0006984519 | -0.001254899 | 6.115484e-05 | 0.5565801 |  |  | 630.0009 | 2.6311 | 0.00405994 | 0.060629 | 14.9941 | 14.9335 | -0.00175267 | -0.00623114 | 3.54899 | 3.55522 | -0.002293255 | -0.007017362 | 3.052982638 | 3.06 | 216.0394 | 0.405994 | 216.9165 | 0.004051721 | -0.001754208 | -0.002295889 | 0.0004965312 | 0.7640648 |  |  | 420.0007 | 1.418745 | 0.00192614 | 0.0289751 | 15.0721 | 15.0431 | -0.000740058 | -0.00232609 | 3.1408 | 3.14312 | -0.001186841 | -0.003643601 | 3.066356399 | 3.07 | 116.1135 | 0.192614 | 116.3372 | 0.001924287 | -0.000740332 | -0.001187546 | 0.0001712937 | 0.6234134 |  |  | 630.0009 | 2.855577 | 0.0060071 | 0.0899195 | 15.0588 | 14.9689 | -0.00310841 | -0.01096 | 3.51496 | 3.52592 | -0.002870445 | -0.008783562 | 3.051216438 | 3.06 | 234.4711 | 0.60071 | 235.8796 | 0.005989129 | -0.003113251 | -0.002874573 | 0.002580895 | 1.083031 |  |  | 630.001 | 2.809959 | 0.00559747 | 0.0839712 | 15.0856 | 15.0016 | -0.00275851 | -0.0101984 | 3.68688 | 3.69708 | -0.002817062 | -0.00862021 | 3.05137979 | 3.06 | 230.7255 | 0.559747 | 232.0169 | 0.005581862 | -0.002762322 | -0.002821037 | 0.002400673 | 0.9791865
211 | 844.0009 | 4.180461 | 0.0231642 | 0.348041 | 15.373 | 15.0249 | -0.00894966 | -0.0269522 | 2.98458 | 3.01153 | -0.013818316 | -0.042422229 | 3.027577771 | 3.07 | 343.0009 | 2.31642 | 350.9463 | 0.02289998 | -0.008989949 | -0.01391468 | 0.017916 | 0.6460767 |  |  | 633.001 | 2.93483 | 0.00629295 | 0.093947 | 15.0229 | 14.9289 | -0.00214395 | -0.0077062 | 3.58668 | 3.59439 | -0.004120944 | -0.01261009 | 3.04738991 | 3.06 | 242.1957 | 0.629295 | 243.7198 | 0.006273232 | -0.002146252 | -0.004129458 | 0.002480449 | 0.5197416 |  |  | 633.001 | 3.03079 | 0.00631876 | 0.0945799 | 15.0627 | 14.9681 | -0.00248255 | -0.00900528 | 3.61843 | 3.62743 | -0.003808769 | -0.011654833 | 3.048345167 | 3.06 | 250.1147 | 0.631876 | 251.6951 | 0.00629888 | -0.002485637 | -0.003816041 | 0.002536398 | 0.6513653 |  |  | 422.0007 | 1.588109 | 0.00197402 | 0.0296606 | 15.0551 | 15.0254 | -0.000668077 | -0.0019098 | 2.85674 | 2.85865 | -0.001305478 | -0.003994763 | 3.056005237 | 3.06 | 130.3995 | 0.197402 | 130.6569 | 0.001972074 | -0.0006683003 | -0.001306331 | 6.420745e-05 | 0.5115858 |  |  | 633.0009 | 2.648131 | 0.00409868 | 0.0612075 | 14.9947 | 14.9335 | -0.001773 | -0.0063034 | 3.54892 | 3.55522 | -0.002313499 | -0.007079308 | 3.052920692 | 3.06 | 217.4378 | 0.409868 | 218.329 | 0.004090303 | -0.001774574 | -0.002316179 | 0.0005119632 | 0.7661642 |  |  | 422.0007 | 1.43016 | 0.00194835 | 0.0293093 | 15.0724 | 15.0431 | -0.000758434 | -0.00238385 | 3.14074 | 3.14312 | -0.00118764 | -0.003646056 | 3.066353944 | 3.07 | 117.0478 | 0.194835 | 117.2759 | 0.001946454 | -0.0007587218 | -0.001188346 | 0.0001793169 | 0.6384688 |  |  | 633.0009 | 2.870898 | 0.00609977 | 0.0913067 | 15.0602 | 14.9689 | -0.00314728 | -0.0110971 | 3.51483 | 3.52592 | -0.002926262 | -0.008954362 | 3.051045638 | 3.06 | 235.7291 | 0.609977 | 237.167 | 0.006081242 | -0.003152243 | -0.002930552 | 0.002654405 | 1.075648 |  |  | 633.001 | 2.826189 | 0.00568113 | 0.0852263 | 15.0869 | 15.0016 | -0.00281872 | -0.010421 | 3.68666 | 3.69708 | -0.002843485 | -0.008701065 | 3.051298935 | 3.06 | 232.0581 | 0.568113 | 233.3765 | 0.005665053 | -0.0028227 | -0.002847535 | 0.002465223 | 0.9912783
212 | 848.0009 | 4.197703125 | 0.0234815 | 0.352808 | 15.3778 | 15.0249 | -0.00907441 | -0.0273279 | 2.9842 | 3.01153 | -0.014000602 | -0.042981849 | 3.027018151 | 3.07 | 344.4156 | 2.34815 | 352.503 | 0.02321005 | -0.009115833 | -0.01409953 | 0.01820396 | 0.6465343 |  |  | 636.001 | 2.951131 | 0.00641598 | 0.0957837 | 15.0247 | 14.9289 | -0.00218785 | -0.007864 | 3.58653 | 3.59439 | -0.004198608 | -0.012847739 | 3.047152261 | 3.06 | 243.5409 | 0.641598 | 245.1034 | 0.006395485 | -0.002190247 | -0.004207447 | 0.00258117 | 0.5205643 |  |  | 636.001 | 3.047013 | 0.00646727 | 0.0968029 | 15.0649 | 14.9681 | -0.00251896 | -0.00913738 | 3.6183 | 3.62743 | -0.003918461 | -0.011990491 | 3.048009509 | 3.06 | 251.4535 | 0.646727 | 253.0798 | 0.006446447 | -0.002522138 | -0.003926158 | 0.002663267 | 0.6423933 |  |  | 424.0007 | 1.60035 | 0.00198189 | 0.0297788 | 15.0552 | 15.0254 | -0.000715631 | -0.00204574 | 2.8566 | 2.85865 | -0.001263167 | -0.00386529 | 3.05613471 | 3.06 | 131.4045 | 0.198189 | 131.665 | 0.001979929 | -0.0007158872 | -0.001263965 | 5.734178e-05 | 0.5663819 |  |  | 636.0009 | 2.665328 | 0.00415896 | 0.0621077 | 14.9956 | 14.9335 | -0.00178807 | -0.00635699 | 3.54887 | 3.55522 | -0.002359323 | -0.007219527 | 3.052780473 | 3.06 | 218.8498 | 0.415896 | 219.76 | 0.004150335 | -0.001789671 | -0.002362111 | 0.000548542 | 0.7576574 |  |  | 424.0007 | 1.441917 | 0.00196662 | 0.0295841 | 15.0727 | 15.0431 | -0.000742294 | -0.00233312 | 3.14079 | 3.14312 | -0.001223421 | -0.003755901 | 3.066244099 | 3.07 | 118.01 | 0.196662 | 118.242 | 0.001964689 | -0.0007425696 | -0.00122417 | 0.0001829925 | 0.6065903 |  |  | 636.0009 | 2.886617 | 0.00619891 | 0.0927908 | 15.0617 | 14.9689 | -0.00321583 | -0.0113388 | 3.51458 | 3.52592 | -0.002954644 | -0.00904121 | 3.05095879 | 3.06 | 237.0198 | 0.619891 | 238.4891 | 0.006179776 | -0.003221012 | -0.002959018 | 0.002733837 | 1.088541 |  |  | 636.001 | 2.842334 | 0.00578508 | 0.0867857 | 15.0884 | 15.0016 | -0.00286058 | -0.0105758 | 3.6865 | 3.69708 | -0.002899343 | -0.008871989 | 3.051128011 | 3.06 | 233.3837 | 0.578508 | 234.7339 | 0.005768411 | -0.002864679 | -0.002903554 | 0.002549969 | 0.9866113
213 | 852.0009 | 4.214317 | 0.0238207 | 0.357904 | 15.3828 | 15.0249 | -0.00919491 | -0.0276908 | 2.98384 | 3.01153 | -0.014202168 | -0.043600655 | 3.026399345 | 3.07 | 345.7788 | 2.38207 | 354.0154 | 0.02354141 | -0.009237444 | -0.01430398 | 0.01851384 | 0.6457952 |  |  | 639.001 | 2.967181 | 0.0065261 | 0.0974276 | 15.0263 | 14.9289 | -0.00221852 | -0.00797421 | 3.58642 | 3.59439 | -0.004274101 | -0.01307875 | 3.04692125 | 3.06 | 244.8654 | 0.65261 | 246.4634 | 0.006504897 | -0.002220985 | -0.004283261 | 0.002669418 | 0.5185265 |  |  | 639.001 | 3.062894 | 0.00661522 | 0.0990174 | 15.0671 | 14.9681 | -0.00256971 | -0.00932145 | 3.61811 | 3.62743 | -0.004011602 | -0.012275503 | 3.047724497 | 3.06 | 252.7641 | 0.661522 | 254.4362 | 0.006593435 | -0.002573017 | -0.00401967 | 0.002789979 | 0.6401066 |  |  | 426.0007 | 1.613198 | 0.00200294 | 0.0300951 | 15.0555 | 15.0254 | -0.000718387 | -0.00205362 | 2.8566 | 2.85865 | -0.001283068 | -0.003926187 | 3.056073813 | 3.06 | 132.4596 | 0.200294 | 132.7249 | 0.002000937 | -0.0007186452 | -0.001283892 | 6.287315e-05 | 0.5597396 |  |  | 639.0009 | 2.68225 | 0.00421332 | 0.0629195 | 14.9964 | 14.9335 | -0.0018162 | -0.00645701 | 3.54877 | 3.55522 | -0.002384432 | -0.007296362 | 3.052703638 | 3.06 | 220.2393 | 0.421332 | 221.1672 | 0.004204469 | -0.001817851 | -0.002387279 | 0.0005796111 | 0.7614741 |  |  | 426.0007 | 1.453551 | 0.00198722 | 0.029894 | 15.073 | 15.0431 | -0.00076849 | -0.00241546 | 3.14071 | 3.14312 | -0.001217859 | -0.003738828 | 3.066261172 | 3.07 | 118.9621 | 0.198722 | 119.1985 | 0.001985248 | -0.0007687854 | -0.001218601 | 0.0001891391 | 0.6308753 |  |  | 639.0009 | 2.901808 | 0.00630152 | 0.0943268 | 15.0632 | 14.9689 | -0.00326097 | -0.0114979 | 3.51443 | 3.52592 | -0.003011379 | -0.009214821 | 3.050785179 | 3.06 | 238.2672 | 0.630152 | 239.7686 | 0.006281748 | -0.003266299 | -0.003015922 | 0.002817321 | 1.083018 |  |  | 639.001 | 2.858878 | 0.00587585 | 0.0881474 | 15.0898 | 15.0016 | -0.00296927 | -0.0109776 | 3.6861 | 3.69708 | -0.002883661 | -0.008824002 | 3.051175998 | 3.06 | 234.7422 | 0.587585 | 236.1215 | 0.005858655 | -0.002973687 | -0.002887827 | 0.002621187 | 1.029732
214 | 856.0009 | 4.230979 | 0.0241455 | 0.362784 | 15.3877 | 15.0249 | -0.00933435 | -0.0281107 | 2.98342 | 3.01153 | -0.014377347 | -0.044138455 | 3.025861545 | 3.07 | 347.1458 | 2.41455 | 355.5278 | 0.02385861 | -0.009378188 | -0.0144817 | 0.01880956 | 0.6475888 |  |  | 642.001 | 2.983446 | 0.00665839 | 0.0994025 | 15.0283 | 14.9289 | -0.00224561 | -0.00807158 | 3.58632 | 3.59439 | -0.004378854 | -0.013399293 | 3.046600707 | 3.06 | 246.2077 | 0.665839 | 247.847 | 0.006636321 | -0.002248135 | -0.004388469 | 0.00277931 | 0.5122823 |  |  | 642.001 | 3.079064 | 0.00677632 | 0.101429 | 15.0696 | 14.9681 | -0.00264403 | -0.00959103 | 3.61784 | 3.62743 | -0.004102515 | -0.012553697 | 3.047446303 | 3.06 | 254.0985 | 0.677632 | 255.8204 | 0.006753464 | -0.002647532 | -0.004110953 | 0.002929315 | 0.6440189 |  |  | 428.0007 | 1.625635 | 0.00201908 | 0.0303376 | 15.0558 | 15.0254 | -0.000707939 | -0.00202375 | 2.85663 | 2.85865 | -0.001313456 | -0.004019176 | 3.055980824 | 3.06 | 133.4808 | 0.201908 | 133.7503 | 0.002017044 | -0.0007081897 | -0.001314319 | 6.400788e-05 | 0.5388262 |  |  | 642.0009 | 2.699029 | 0.004276 | 0.0638555 | 14.9973 | 14.9335 | -0.00187261 | -0.00665756 | 3.54857 | 3.55522 | -0.002388077 | -0.007307515 | 3.052692485 | 3.06 | 221.617 | 0.4276 | 222.5646 | 0.004266884 | -0.001874366 | -0.002390933 | 0.0006191238 | 0.7839473 |  |  | 428.0007 | 1.465495 | 0.00201139 | 0.0302575 | 15.0734 | 15.0431 | -0.000794457 | -0.00249708 | 3.14063 | 3.14312 | -0.001218923 | -0.003742093 | 3.066257907 | 3.07 | 119.9397 | 0.201139 | 120.1809 | 0.00200937 | -0.0007947727 | -0.001219666 | 0.0001984584 | 0.6516312 |  |  | 642.0009 | 2.917763 | 0.00640445 | 0.0958675 | 15.0648 | 14.9689 | -0.00332696 | -0.0117306 | 3.51419 | 3.52592 | -0.003049186 | -0.009330508 | 3.050669492 | 3.06 | 239.5773 | 0.640445 | 241.1116 | 0.006384029 | -0.003332507 | -0.003053844 | 0.002900196 | 1.09125 |  |  | 642.001 | 2.875002 | 0.00597454 | 0.0896278 | 15.0913 | 15.0016 | -0.00301695 | -0.0111539 | 3.68593 | 3.69708 | -0.002936785 | -0.008986563 | 3.051013437 | 3.06 | 236.0661 | 0.597454 | 237.4765 | 0.005956763 | -0.00302151 | -0.002941106 | 0.002700718 | 1.027338
215 | 860.0009 | 4.247537 | 0.0244621 | 0.367541 | 15.3925 | 15.0249 | -0.00943066 | -0.0284007 | 2.98313 | 3.01153 | -0.014588918 | -0.044787978 | 3.025212022 | 3.07 | 348.5044 | 2.44621 | 357.0295 | 0.02416769 | -0.00947541 | -0.01469638 | 0.01909732 | 0.6447444 |  |  | 645.001 | 2.999616 | 0.0067835 | 0.10127 | 15.0302 | 14.9289 | -0.00234747 | -0.00843771 | 3.58595 | 3.59439 | -0.004401997 | -0.01347011 | 3.04652989 | 3.06 | 247.5421 | 0.67835 | 249.2213 | 0.006760596 | -0.00235023 | -0.004411714 | 0.002882197 | 0.5327248 |  |  | 645.001 | 3.095437 | 0.00693074 | 0.10374 | 15.0719 | 14.9681 | -0.00269243 | -0.00976662 | 3.61767 | 3.62743 | -0.004207699 | -0.01287556 | 3.04712444 | 3.06 | 255.4497 | 0.693074 | 257.2202 | 0.006906833 | -0.002696061 | -0.004216576 | 0.003061759 | 0.6393958 |  |  | 430.0007 | 1.63824 | 0.00202979 | 0.0304986 | 15.0559 | 15.0254 | -0.000736536 | -0.0021055 | 2.85654 | 2.85865 | -0.001288624 | -0.003943191 | 3.056056809 | 3.06 | 134.5157 | 0.202979 | 134.7887 | 0.002027733 | -0.0007368074 | -0.001289455 | 5.953233e-05 | 0.5714099 |  |  | 645.0009 | 2.715839 | 0.0043333 | 0.0647111 | 14.9982 | 14.9335 | -0.00191268 | -0.00679999 | 3.54842 | 3.55522 | -0.002405772 | -0.007361662 | 3.052638338 | 3.06 | 222.9973 | 0.43333 | 223.9636 | 0.004323938 | -0.001914512 | -0.002408671 | 0.0006532492 | 0.7948416 |  |  | 430.0007 | 1.477388 | 0.00203987 | 0.0306859 | 15.0738 | 15.0431 | -0.000779792 | -0.00245098 | 3.14067 | 3.14312 | -0.001258147 | -0.003862511 | 3.066137489 | 3.07 | 120.913 | 0.203987 | 121.1597 | 0.002037792 | -0.0007800962 | -0.001258939 | 0.0002121322 | 0.6196457 |  |  | 645.0009 | 2.93315 | 0.00650431 | 0.0973623 | 15.0662 | 14.9689 | -0.0033797 | -0.0119166 | 3.51401 | 3.52592 | -0.003090763 | -0.009457735 | 3.050542265 | 3.06 | 240.8407 | 0.650431 | 242.4072 | 0.006483248 | -0.003385424 | -0.003095549 | 0.002980696 | 1.093642 |  |  | 645.001 | 2.891275 | 0.00607555 | 0.0911432 | 15.0928 | 15.0016 | -0.00308439 | -0.0114032 | 3.68568 | 3.69708 | -0.002968254 | -0.009082859 | 3.050917141 | 3.06 | 237.4023 | 0.607555 | 238.8447 | 0.006057168 | -0.003089157 | -0.002972668 | 0.002782364 | 1.039187
216 | 864.0009 | 4.264671 | 0.0247902 | 0.372472 | 15.3974 | 15.0249 | -0.00954589 | -0.0287477 | 2.98278 | 3.01153 | -0.014786919 | -0.045395842 | 3.024604158 | 3.07 | 349.9103 | 2.47902 | 358.5846 | 0.02448791 | -0.009591744 | -0.01489734 | 0.01939545 | 0.6438564 |  |  | 648.001 | 3.015954 | 0.00690651 | 0.103107 | 15.032 | 14.9289 | -0.00238321 | -0.00856618 | 3.58582 | 3.59439 | -0.004485124 | -0.01372448 | 3.04627552 | 3.06 | 248.8904 | 0.690651 | 250.6094 | 0.006882769 | -0.002386054 | -0.004495212 | 0.00298277 | 0.530799 |  |  | 648.001 | 3.111802 | 0.007087 | 0.106079 | 15.0742 | 14.9681 | -0.00277831 | -0.0100781 | 3.61736 | 3.62743 | -0.004274312 | -0.013079394 | 3.046920606 | 3.06 | 256.8002 | 0.7087 | 258.6201 | 0.007062005 | -0.002782177 | -0.004283473 | 0.003196005 | 0.6495142 |  |  | 432.0007 | 1.650757 | 0.00206129 | 0.0309718 | 15.0564 | 15.0254 | -0.000720689 | -0.0020602 | 2.85659 | 2.85865 | -0.00133927 | -0.004098167 | 3.055901833 | 3.06 | 135.5435 | 0.206129 | 135.8229 | 0.002059168 | -0.0007209488 | -0.001340168 | 7.586721e-05 | 0.5379542 |  |  | 648.0009 | 2.732808 | 0.00439387 | 0.0656156 | 14.9991 | 14.9335 | -0.00194552 | -0.00691675 | 3.54831 | 3.55522 | -0.002434707 | -0.007450203 | 3.052549797 | 3.06 | 224.3905 | 0.439387 | 225.3765 | 0.004384245 | -0.001947415 | -0.002437676 | 0.0006903989 | 0.7988819 |  |  | 432.0007 | 1.489012 | 0.00205344 | 0.0308901 | 15.074 | 15.0431 | -0.000805921 | -0.00253311 | 3.14059 | 3.14312 | -0.001245957 | -0.003825089 | 3.066174911 | 3.07 | 121.8644 | 0.205344 | 122.1146 | 0.002051335 | -0.0008062459 | -0.001246734 | 0.0002112857 | 0.6466865 |  |  | 648.0009 | 2.948563 | 0.00661206 | 0.0989752 | 15.0679 | 14.9689 | -0.0034515 | -0.0121697 | 3.51375 | 3.52592 | -0.003129479 | -0.009576205 | 3.050423795 | 3.06 | 242.1062 | 0.661206 | 243.707 | 0.006590296 | -0.00345747 | -0.003134386 | 0.003068962 | 1.103077 |  |  | 648.001 | 2.907673 | 0.00619531 | 0.0929398 | 15.0946 | 15.0016 | -0.00312741 | -0.0115623 | 3.68552 | 3.69708 | -0.003043869 | -0.00931424 | 3.05068576 | 3.06 | 238.7487 | 0.619531 | 240.2279 | 0.006176198 | -0.003132311 | -0.003048511 | 0.002882428 | 1.027489
217 | 868.0009 | 4.281782 | 0.0251225 | 0.377465 | 15.4024 | 15.0249 | -0.00966742 | -0.0291137 | 2.98242 | 3.01153 | -0.01498786 | -0.04601273 | 3.02398727 | 3.07 | 351.3142 | 2.51225 | 360.1401 | 0.02481212 | -0.009714453 | -0.01510131 | 0.01969757 | 0.6432853 |  |  | 651.001 | 3.031737 | 0.00704009 | 0.105101 | 15.034 | 14.9289 | -0.0024159 | -0.0086837 | 3.58571 | 3.59439 | -0.004587024 | -0.014036292 | 3.045963708 | 3.06 | 250.1928 | 0.704009 | 251.9542 | 0.007015424 | -0.002418823 | -0.004597577 | 0.003094497 | 0.5261082 |  |  | 651.001 | 3.127606 | 0.00725915 | 0.108656 | 15.0768 | 14.9681 | -0.00281527 | -0.0102122 | 3.61722 | 3.62743 | -0.004407493 | -0.01348693 | 3.04651307 | 3.06 | 258.1044 | 0.725915 | 259.978 | 0.007232929 | -0.00281924 | -0.004417235 | 0.003346629 | 0.6382365 |  |  | 434.0007 | 1.663148 | 0.00206054 | 0.0309605 | 15.0564 | 15.0254 | -0.000722573 | -0.00206558 | 2.85658 | 2.85865 | -0.001335774 | -0.004087469 | 3.055912531 | 3.06 | 136.5609 | 0.206054 | 136.8423 | 0.00205842 | -0.0007228342 | -0.001336667 | 6.02328e-05 | 0.5407736 |  |  | 651.0009 | 2.749556 | 0.00443413 | 0.0662168 | 14.9997 | 14.9335 | -0.00198494 | -0.00705692 | 3.54817 | 3.55522 | -0.002435251 | -0.007451868 | 3.052548132 | 3.06 | 225.7658 | 0.443413 | 226.7669 | 0.004424328 | -0.001986913 | -0.002438221 | 0.0007076943 | 0.8149026 |  |  | 434.0007 | 1.50115 | 0.00206954 | 0.0311323 | 15.0742 | 15.0431 | -0.000812012 | -0.00255225 | 3.14057 | 3.14312 | -0.001252848 | -0.003846245 | 3.066153755 | 3.07 | 122.8578 | 0.206954 | 123.112 | 0.002067401 | -0.0008123419 | -0.001253633 | 0.0002123232 | 0.6479899 |  |  | 651.0009 | 2.963845 | 0.00671765 | 0.100556 | 15.0694 | 14.9689 | -0.00353889 | -0.0124779 | 3.51345 | 3.52592 | -0.003143596 | -0.009619405 | 3.050380595 | 3.06 | 243.361 | 0.671765 | 244.9958 | 0.006695187 | -0.003545167 | -0.003148547 | 0.003155232 | 1.125969 |  |  | 651.001 | 2.923754 | 0.00630427 | 0.0945744 | 15.0962 | 15.0016 | -0.00319767 | -0.011822 | 3.68526 | 3.69708 | -0.003079205 | -0.009422366 | 3.050577634 | 3.06 | 240.0691 | 0.630427 | 241.5826 | 0.006284481 | -0.003202793 | -0.003083956 | 0.002972137 | 1.038534
218 | 872.0009 | 4.298605 | 0.0254464 | 0.382331 | 15.4073 | 15.0249 | -0.00980336 | -0.0295231 | 2.98201 | 3.01153 | -0.015165737 | -0.046558812 | 3.023441188 | 3.07 | 352.6945 | 2.54464 | 361.6693 | 0.02512803 | -0.009851729 | -0.01528191 | 0.01999176 | 0.644666 |  |  | 654.001 | 3.047761 | 0.00718557 | 0.107273 | 15.0362 | 14.9289 | -0.002446 | -0.00879189 | 3.5856 | 3.59439 | -0.004702133 | -0.014388527 | 3.045611473 | 3.06 | 251.5152 | 0.718557 | 253.3225 | 0.007159877 | -0.002448996 | -0.004713223 | 0.003217656 | 0.5196012 |  |  | 654.001 | 3.143763 | 0.0074326 | 0.111252 | 15.0794 | 14.9681 | -0.00290023 | -0.0105204 | 3.61691 | 3.62743 | -0.004493838 | -0.013751145 | 3.046248855 | 3.06 | 259.4378 | 0.74326 | 261.3661 | 0.007405114 | -0.002904444 | -0.004503966 | 0.003498065 | 0.6448637 |  |  | 436.0007 | 1.675842 | 0.00207613 | 0.0311948 | 15.0566 | 15.0254 | -0.000733918 | -0.00209801 | 2.85655 | 2.85865 | -0.001338552 | -0.004095968 | 3.055904032 | 3.06 | 137.6032 | 0.207613 | 137.8889 | 0.002073978 | -0.0007341874 | -0.001339449 | 6.0508e-05 | 0.5481266 |  |  | 654.0009 | 2.766505 | 0.00452855 | 0.0676269 | 15.0011 | 14.9335 | -0.00200829 | -0.00713992 | 3.54808 | 3.55522 | -0.002503049 | -0.007659329 | 3.052340671 | 3.06 | 227.1575 | 0.452855 | 228.1862 | 0.004518327 | -0.002010309 | -0.002506187 | 0.0007784312 | 0.8021386 |  |  | 436.0007 | 1.512827 | 0.00209535 | 0.0315205 | 15.0746 | 15.0431 | -0.000835749 | -0.00262686 | 3.1405 | 3.14312 | -0.001257089 | -0.003859263 | 3.066140737 | 3.07 | 123.8135 | 0.209535 | 124.0729 | 0.002093158 | -0.0008360984 | -0.00125788 | 0.0002236011 | 0.6646887 |  |  | 654.0009 | 2.979641 | 0.00684156 | 0.102411 | 15.0713 | 14.9689 | -0.00360039 | -0.0126947 | 3.51323 | 3.52592 | -0.003206852 | -0.009812966 | 3.050187034 | 3.06 | 244.658 | 0.684156 | 246.3318 | 0.006818263 | -0.003606887 | -0.003212005 | 0.003259003 | 1.122939 |  |  | 654.001 | 2.939147 | 0.00641948 | 0.0963027 | 15.0979 | 15.0016 | -0.003259 | -0.0120488 | 3.68503 | 3.69708 | -0.003129241 | -0.009575477 | 3.050424523 | 3.06 | 241.333 | 0.641948 | 242.8823 | 0.006398963 | -0.003264322 | -0.003134147 | 0.003068799 | 1.041534
219 | 876.0009 | 4.315859 | 0.0257884 | 0.387469 | 15.4124 | 15.0249 | -0.00991974 | -0.0298736 | 2.98166 | 3.01153 | -0.015376055 | -0.047204489 | 3.022795511 | 3.07 | 354.1101 | 2.57884 | 363.2421 | 0.02546149 | -0.009969268 | -0.01549549 | 0.02030289 | 0.6433657 |  |  | 657.001 | 3.063602 | 0.00732342 | 0.109331 | 15.0382 | 14.9289 | -0.00255234 | -0.00917411 | 3.58522 | 3.59439 | -0.004729024 | -0.014470813 | 3.045529187 | 3.06 | 252.8225 | 0.732342 | 254.674 | 0.007296734 | -0.002555603 | -0.004740241 | 0.003333481 | 0.5391293 |  |  | 657.001 | 3.159694 | 0.00760602 | 0.113848 | 15.082 | 14.9681 | -0.00294569 | -0.0106853 | 3.61675 | 3.62743 | -0.004621422 | -0.014141552 | 3.045858448 | 3.06 | 260.7525 | 0.760602 | 262.7358 | 0.00757724 | -0.002950037 | -0.004632134 | 0.003649716 | 0.6368635 |  |  | 438.0007 | 1.688526 | 0.00208772 | 0.0313689 | 15.0568 | 15.0254 | -0.000747665 | -0.00213731 | 2.85651 | 2.85865 | -0.001337833 | -0.004093769 | 3.055906231 | 3.06 | 138.6447 | 0.208772 | 138.9341 | 0.002085544 | -0.0007479446 | -0.001338729 | 5.681197e-05 | 0.5586977 |  |  | 657.0009 | 2.782858 | 0.00459528 | 0.0686234 | 15.0021 | 14.9335 | -0.00205443 | -0.00730395 | 3.54792 | 3.55522 | -0.002524558 | -0.007725148 | 3.052274852 | 3.06 | 228.5002 | 0.459528 | 229.5502 | 0.004584754 | -0.002056543 | -0.00252775 | 0.0008225018 | 0.8135865 |  |  | 438.0007 | 1.524504 | 0.0021167 | 0.0318418 | 15.0749 | 15.0431 | -0.000812022 | -0.00255229 | 3.14057 | 3.14312 | -0.001299225 | -0.003988621 | 3.066011379 | 3.07 | 124.7691 | 0.21167 | 125.0332 | 0.002114463 | -0.0008123519 | -0.00130007 | 0.0002304363 | 0.6248525 |  |  | 657.0009 | 2.995122 | 0.0069573 | 0.104143 | 15.073 | 14.9689 | -0.00371583 | -0.0131017 | 3.51282 | 3.52592 | -0.003202947 | -0.009801017 | 3.050198983 | 3.06 | 245.9291 | 0.69573 | 247.6401 | 0.00693321 | -0.003722751 | -0.003208087 | 0.003355047 | 1.160427 |  |  | 657.001 | 2.955278 | 0.00654814 | 0.0982327 | 15.0999 | 15.0016 | -0.00338523 | -0.0125155 | 3.68456 | 3.69708 | -0.003134134 | -0.009590451 | 3.050409549 | 3.06 | 242.6576 | 0.654814 | 244.2465 | 0.006526794 | -0.003390973 | -0.003139056 | 0.003177924 | 1.080253
220 | 879.9985 | 4.331995 | 0.0261511 | 0.392919 | 15.4179 | 15.0249 | -0.0100496 | -0.0302647 | 2.98127 | 3.01153 | -0.015598539 | -0.047887514 | 3.022112486 | 3.07 | 355.434 | 2.61511 | 364.729 | 0.02581501 | -0.01010044 | -0.01572148 | 0.02063529 | 0.6424612 |  |  | 660.001 | 3.079392 | 0.00746805 | 0.11149 | 15.0404 | 14.9289 | -0.00259006 | -0.0093097 | 3.58508 | 3.59439 | -0.004835745 | -0.014797378 | 3.045202622 | 3.06 | 254.1256 | 0.746805 | 256.0234 | 0.007440302 | -0.00259342 | -0.004847475 | 0.00345605 | 0.5350043 |  |  | 660.001 | 3.175496 | 0.00778306 | 0.116498 | 15.0846 | 14.9681 | -0.00302503 | -0.0109731 | 3.61646 | 3.62743 | -0.004713182 | -0.014422338 | 3.045577662 | 3.06 | 262.0565 | 0.778306 | 264.0961 | 0.007752928 | -0.003029615 | -0.004724324 | 0.003805069 | 0.64128 |  |  | 440.0008 | 1.701112 | 0.0021097 | 0.0316991 | 15.0571 | 15.0254 | -0.000750891 | -0.00214654 | 2.8565 | 2.85865 | -0.001354234 | -0.004143957 | 3.055856043 | 3.06 | 139.6781 | 0.21097 | 139.9728 | 0.002107478 | -0.0007511731 | -0.001355152 | 6.357861e-05 | 0.5543092 |  |  | 660.0009 | 2.799344 | 0.00466122 | 0.0696082 | 15.0031 | 14.9335 | -0.00207736 | -0.00738548 | 3.54784 | 3.55522 | -0.002568552 | -0.00785977 | 3.05214023 | 3.06 | 229.8538 | 0.466122 | 230.9252 | 0.00465039 | -0.002079521 | -0.002571856 | 0.0008656017 | 0.808568 |  |  | 440.0007 | 1.536183 | 0.00214254 | 0.0322305 | 15.0753 | 15.0431 | -0.000875455 | -0.00275166 | 3.14037 | 3.14312 | -0.001262122 | -0.003874714 | 3.066125286 | 3.07 | 125.7249 | 0.214254 | 125.9943 | 0.002140248 | -0.0008758384 | -0.001262919 | 0.000241739 | 0.6935032 |  |  | 660.0009 | 3.010311 | 0.00707679 | 0.105932 | 15.0748 | 14.9689 | -0.00372734 | -0.0131423 | 3.51278 | 3.52592 | -0.00331062 | -0.010130496 | 3.049869504 | 3.06 | 247.1763 | 0.707679 | 248.9255 | 0.007051867 | -0.003734304 | -0.003316112 | 0.003455132 | 1.126109 |  |  | 660.001 | 2.971173 | 0.00666834 | 0.100036 | 15.1017 | 15.0016 | -0.00340625 | -0.0125932 | 3.68449 | 3.69708 | -0.003234016 | -0.009896088 | 3.050103912 | 3.06 | 243.9627 | 0.666834 | 245.5895 | 0.006646205 | -0.003412064 | -0.003239257 | 0.003278922 | 1.053348
221 | 884.0009 | 4.348237 | 0.0264588 | 0.397541 | 15.4225 | 15.0249 | -0.0101787 | -0.0306536 | 2.98088 | 3.01153 | -0.015763397 | -0.04839363 | 3.02160637 | 3.07 | 356.7667 | 2.64588 | 366.2064 | 0.02611482 | -0.01023086 | -0.01588896 | 0.02091412 | 0.6438972 |  |  | 663.001 | 3.095199 | 0.00760668 | 0.11356 | 15.0425 | 14.9289 | -0.00263126 | -0.00945778 | 3.58493 | 3.59439 | -0.00493304 | -0.015095103 | 3.044904897 | 3.06 | 255.43 | 0.760668 | 257.373 | 0.007577895 | -0.002634728 | -0.004945248 | 0.00357264 | 0.5327798 |  |  | 663.001 | 3.190887 | 0.00795782 | 0.119114 | 15.0872 | 14.9681 | -0.00311485 | -0.0112989 | 3.61614 | 3.62743 | -0.004796642 | -0.014677723 | 3.045322277 | 3.06 | 263.3267 | 0.795782 | 265.4222 | 0.007926324 | -0.003119711 | -0.004808183 | 0.003958642 | 0.6488337 |  |  | 442.0008 | 1.713327 | 0.00213382 | 0.0320616 | 15.0575 | 15.0254 | -0.000752389 | -0.00215082 | 2.8565 | 2.85865 | -0.001380763 | -0.004225135 | 3.055774865 | 3.06 | 140.6811 | 0.213382 | 140.9813 | 0.002131547 | -0.0007526722 | -0.001381717 | 7.292132e-05 | 0.5447368 |  |  | 663.0009 | 2.815828125 | 0.00473321 | 0.0706831 | 15.0041 | 14.9335 | -0.00211308 | -0.00751247 | 3.54771 | 3.55522 | -0.002598483 | -0.007951357 | 3.052048643 | 3.06 | 231.2074 | 0.473321 | 232.3017 | 0.004722044 | -0.002115316 | -0.002601865 | 0.0009146954 | 0.8129998 |  |  | 442.0007 | 1.548089 | 0.00216392 | 0.0325521 | 15.0757 | 15.0431 | -0.00085432 | -0.00268523 | 3.14044 | 3.14312 | -0.001310882 | -0.004024408 | 3.065975592 | 3.07 | 126.6993 | 0.216392 | 126.9735 | 0.002161582 | -0.0008546851 | -0.001311742 | 0.0002483182 | 0.651565 |  |  | 663.0009 | 3.025318 | 0.00718463 | 0.107546 | 15.0764 | 14.9689 | -0.00382094 | -0.0134723 | 3.51245 | 3.52592 | -0.003322764 | -0.010167657 | 3.049832343 | 3.06 | 248.4086 | 0.718463 | 250.1933 | 0.007158944 | -0.003828258 | -0.003328297 | 0.00354389 | 1.150216 |  |  | 663.001 | 2.987188 | 0.00678572 | 0.101797 | 15.1034 | 15.0016 | -0.00348335 | -0.0128782 | 3.6842 | 3.69708 | -0.003267758 | -0.00999934 | 3.05000066 | 3.06 | 245.2777 | 0.678572 | 246.9421 | 0.006762801 | -0.003489431 | -0.003273109 | 0.003376972 | 1.066091
222 | 888.0009 | 4.364587 | 0.0268183 | 0.402943 | 15.4279 | 15.0249 | -0.0103274 | -0.0311014 | 2.98043 | 3.01153 | -0.015959342 | -0.048995181 | 3.021004819 | 3.07 | 358.1082 | 2.68183 | 367.7121 | 0.02646499 | -0.0103811 | -0.01608806 | 0.02124291 | 0.6452671 |  |  | 666.001 | 3.111096 | 0.00775507 | 0.115775 | 15.0447 | 14.9289 | -0.00271022 | -0.00974158 | 3.58465 | 3.59439 | -0.005000836 | -0.015302557 | 3.044697443 | 3.06 | 256.7419 | 0.775507 | 258.733 | 0.007725154 | -0.002713899 | -0.005013382 | 0.003698735 | 0.541331 |  |  | 666.001 | 3.206281 | 0.00814196 | 0.12187 | 15.09 | 14.9681 | -0.00316334 | -0.0114748 | 3.61596 | 3.62743 | -0.004931774 | -0.015091227 | 3.044908773 | 3.06 | 264.597 | 0.814196 | 266.7514 | 0.008108993 | -0.003168354 | -0.004943975 | 0.004121442 | 0.6408515 |  |  | 444.0008 | 1.725812 | 0.00214727 | 0.0322636 | 15.0577 | 15.0254 | -0.000745728 | -0.00213178 | 2.85652 | 2.85865 | -0.001401019 | -0.004287118 | 3.055712882 | 3.06 | 141.7062 | 0.214727 | 142.0105 | 0.002144968 | -0.0007460062 | -0.001402001 | 7.131448e-05 | 0.5321009 |  |  | 666.0009 | 2.832779 | 0.0048074 | 0.0717911 | 15.0052 | 14.9335 | -0.00217137 | -0.0077197 | 3.54751 | 3.55522 | -0.002615373 | -0.008003042 | 3.051996958 | 3.06 | 232.5992 | 0.48074 | 233.7174 | 0.004795881 | -0.002173731 | -0.002618799 | 0.0009653302 | 0.8300487 |  |  | 444.0007 | 1.559767 | 0.00217215 | 0.0326758 | 15.0758 | 15.0431 | -0.000876009 | -0.0027534 | 3.14037 | 3.14312 | -0.001295246 | -0.003976404 | 3.066023596 | 3.07 | 127.6551 | 0.217215 | 127.9324 | 0.002169794 | -0.0008763929 | -0.001296086 | 0.0002420811 | 0.6761845 |  |  | 665.9988 | 3.040528 | 0.00731843 | 0.109549 | 15.0784 | 14.9689 | -0.0038916 | -0.0137215 | 3.5122 | 3.52592 | -0.003384029 | -0.010355127 | 3.049644873 | 3.06 | 249.6575 | 0.731843 | 251.4846 | 0.00729178 | -0.003899192 | -0.003389768 | 0.003658069 | 1.150283 |  |  | 666.001 | 3.003081 | 0.00692901 | 0.103946 | 15.1056 | 15.0016 | -0.0036123 | -0.013355 | 3.68372 | 3.69708 | -0.003283065 | -0.010046179 | 3.049953821 | 3.06 | 246.5827 | 0.692901 | 248.2912 | 0.006905115 | -0.00361884 | -0.003288466 | 0.003500788 | 1.100464
223 | 892.0009 | 4.380849 | 0.027171 | 0.408243 | 15.4332 | 15.0249 | -0.0104168 | -0.0313705 | 2.98016 | 3.01153 | -0.016208154 | -0.049759034 | 3.020240966 | 3.07 | 359.4425 | 2.7171 | 369.2089 | 0.02680842 | -0.01047143 | -0.01634094 | 0.02156508 | 0.6408097 |  |  | 669.001 | 3.126266 | 0.00790209 | 0.11797 | 15.0469 | 14.9289 | -0.00277045 | -0.00995808 | 3.58443 | 3.59439 | -0.005085253 | -0.015560875 | 3.044439125 | 3.06 | 257.9938 | 0.790209 | 260.0325 | 0.007871032 | -0.002774295 | -0.005098227 | 0.003824389 | 0.5441686 |  |  | 669.001 | 3.221413 | 0.00833392 | 0.124743 | 15.0929 | 14.9681 | -0.00324519 | -0.0117717 | 3.61566 | 3.62743 | -0.005040422 | -0.015423691 | 3.044576309 | 3.06 | 265.8458 | 0.833392 | 268.0613 | 0.008299385 | -0.003250467 | -0.005053168 | 0.004292251 | 0.6432533 |  |  | 446.0008 | 1.738341 | 0.00216068 | 0.0324652 | 15.0579 | 15.0254 | -0.000787682 | -0.00225171 | 2.8564 | 2.85865 | -0.001372331 | -0.004199332 | 3.055800668 | 3.06 | 142.735 | 0.216068 | 143.0434 | 0.002158349 | -0.0007879924 | -0.001373274 | 6.961325e-05 | 0.5738059 |  |  | 669.0009 | 2.84901 | 0.00489749 | 0.0731364 | 15.0066 | 14.9335 | -0.00219375 | -0.00779927 | 3.54743 | 3.55522 | -0.002685931 | -0.008218949 | 3.051781051 | 3.06 | 233.9319 | 0.489749 | 235.0776 | 0.004885536 | -0.00219616 | -0.002689545 | 0.001032692 | 0.8165545 |  |  | 446.0007 | 1.571707 | 0.00220559 | 0.0331789 | 15.0763 | 15.0431 | -0.000863649 | -0.00271455 | 3.14041 | 3.14312 | -0.001341087 | -0.004117139 | 3.065882861 | 3.07 | 128.6323 | 0.220559 | 128.916 | 0.002203161 | -0.0008640222 | -0.001341987 | 0.0002606272 | 0.6438379 |  |  | 669.0009 | 3.055336 | 0.00742417 | 0.111132 | 15.08 | 14.9689 | -0.00399114 | -0.0140725 | 3.51185 | 3.52592 | -0.003390456 | -0.010374794 | 3.049625206 | 3.06 | 250.8733 | 0.742417 | 252.7359 | 0.007396746 | -0.003999126 | -0.003396217 | 0.003744955 | 1.177524 |  |  | 669.001 | 3.018792 | 0.00704686 | 0.105714 | 15.1073 | 15.0016 | -0.00369951 | -0.0136774 | 3.6834 | 3.69708 | -0.003308643 | -0.010124447 | 3.049875553 | 3.06 | 247.8727 | 0.704686 | 249.6195 | 0.007022147 | -0.00370637 | -0.003314129 | 0.003599609 | 1.118354
224 | 896.0009 | 4.397045 | 0.0275123 | 0.413371 | 15.4383 | 15.0249 | -0.0105545 | -0.0317853 | 2.97974 | 3.01153 | -0.016394526 | -0.050331194 | 3.019668806 | 3.07 | 360.7714 | 2.75123 | 370.697 | 0.02714064 | -0.01061059 | -0.0165304 | 0.02187617 | 0.6418835 |  |  | 672.001 | 3.142242 | 0.00808246 | 0.120662 | 15.0496 | 14.9289 | -0.00284017 | -0.0102087 | 3.58418 | 3.59439 | -0.005194364 | -0.015894753 | 3.044105247 | 3.06 | 259.3123 | 0.808246 | 261.4082 | 0.008049972 | -0.002844211 | -0.005207902 | 0.003981922 | 0.5461338 |  |  | 672.001 | 3.236734 | 0.00852252 | 0.127566 | 15.0957 | 14.9681 | -0.00332264 | -0.0120527 | 3.61538 | 3.62743 | -0.005147928 | -0.01575266 | 3.04424734 | 3.06 | 267.1102 | 0.852252 | 269.3866 | 0.008486408 | -0.003328172 | -0.005161224 | 0.004459464 | 0.6448416 |  |  | 448.0008 | 1.751001 | 0.00217836 | 0.0327308 | 15.0582 | 15.0254 | -0.00078899 | -0.00225545 | 2.85639 | 2.85865 | -0.00138873 | -0.004249514 | 3.055750486 | 3.06 | 143.7745 | 0.217836 | 144.0877 | 0.002175991 | -0.0007893014 | -0.001389695 | 7.200566e-05 | 0.5679673 |  |  | 672.0009 | 2.865593 | 0.00498032 | 0.0743734 | 15.0078 | 14.9335 | -0.00229221 | -0.00814934 | 3.54708 | 3.55522 | -0.002667275 | -0.008161861 | 3.051838139 | 3.06 | 235.2935 | 0.498032 | 236.4654 | 0.004967959 | -0.002294841 | -0.002670839 | 0.00109237 | 0.8592212 |  |  | 448.0007 | 1.583646 | 0.00221832 | 0.0333704 | 15.0765 | 15.0431 | -0.000881524 | -0.00277074 | 3.14035 | 3.14312 | -0.001335255 | -0.004099233 | 3.065900767 | 3.07 | 129.6094 | 0.221832 | 129.897 | 0.002215863 | -0.0008819128 | -0.001336147 | 0.0002585481 | 0.6600416 |  |  | 672.0009 | 3.070473 | 0.00754818 | 0.112988 | 15.0819 | 14.9689 | -0.00406312 | -0.0143263 | 3.5116 | 3.52592 | -0.003445065 | -0.010541899 | 3.049458101 | 3.06 | 252.1162 | 0.754818 | 254.0192 | 0.007519835 | -0.004071397 | -0.003451013 | 0.0038495 | 1.179769 |  |  | 672.001 | 3.034155 | 0.00717455 | 0.10763 | 15.1093 | 15.0016 | -0.00376594 | -0.013923 | 3.68316 | 3.69708 | -0.003375636 | -0.010329447 | 3.049670553 | 3.06 | 249.1342 | 0.717455 | 250.9216 | 0.007148935 | -0.003773049 | -0.003381346 | 0.003708544 | 1.115842
225 | 900.0009 | 4.413021 | 0.0278624 | 0.418631 | 15.4436 | 15.0249 | -0.0106878 | -0.0321867 | 2.97934 | 3.01153 | -0.016600072 | -0.050962222 | 3.019037778 | 3.07 | 362.0821 | 2.78624 | 372.1706 | 0.02748131 | -0.01074532 | -0.0167394 | 0.02219591 | 0.6419183 |  |  | 675.001 | 3.158121 | 0.00823756 | 0.122978 | 15.0519 | 14.9289 | -0.00289598 | -0.0104093 | 3.58398 | 3.59439 | -0.005290869 | -0.01619006 | 3.04380994 | 3.06 | 260.6227 | 0.823756 | 262.7696 | 0.008203816 | -0.002900181 | -0.005304915 | 0.00411458 | 0.546697 |  |  | 675.001 | 3.252089 | 0.00873889 | 0.130805 | 15.0989 | 14.9681 | -0.00339194 | -0.012304 | 3.61513 | 3.62743 | -0.00528999 | -0.016187369 | 3.043812631 | 3.06 | 268.3773 | 0.873889 | 270.7226 | 0.008700927 | -0.003397706 | -0.005304032 | 0.004654011 | 0.6405893 |  |  | 450.0008 | 1.763483 | 0.00219461 | 0.0329751 | 15.0584 | 15.0254 | -0.000772479 | -0.00220825 | 2.85644 | 2.85865 | -0.001419473 | -0.004343588 | 3.055656412 | 3.06 | 144.7994 | 0.219461 | 145.1172 | 0.002192205 | -0.0007727775 | -0.001420481 | 7.318783e-05 | 0.5440251 |  |  | 675.0009 | 2.882053 | 0.00507696 | 0.0758166 | 15.0093 | 14.9335 | -0.00227603 | -0.00809179 | 3.54713 | 3.55522 | -0.002781003 | -0.00850987 | 3.05149013 | 3.06 | 236.6451 | 0.507696 | 237.8465 | 0.005064116 | -0.002278624 | -0.002784877 | 0.00116589 | 0.8182135 |  |  | 450.0007 | 1.595568 | 0.00223998 | 0.0336963 | 15.0768 | 15.0431 | -0.000878073 | -0.00275989 | 3.14036 | 3.14312 | -0.001358307 | -0.004170002 | 3.065829998 | 3.07 | 130.5852 | 0.223998 | 130.8777 | 0.002237475 | -0.0008784587 | -0.00135923 | 0.0002653818 | 0.6462913 |  |  | 675.0009 | 3.085474 | 0.00769575 | 0.115197 | 15.0841 | 14.9689 | -0.004155 | -0.0146502 | 3.51127 | 3.52592 | -0.003496766 | -0.010700103 | 3.049299897 | 3.06 | 253.348 | 0.769575 | 255.2977 | 0.007666289 | -0.004163656 | -0.003502894 | 0.003977481 | 1.188633 |  |  | 675.001 | 3.049683 | 0.00731984 | 0.10981 | 15.1114 | 15.0016 | -0.00380159 | -0.0140548 | 3.68302 | 3.69708 | -0.003476256 | -0.010637345 | 3.049362655 | 3.06 | 250.4091 | 0.731984 | 252.2421 | 0.00729318 | -0.003808834 | -0.003482312 | 0.003834683 | 1.093766
226 | 904.0009 | 4.429032 | 0.0282463 | 0.424398 | 15.4493 | 15.0249 | -0.0108261 | -0.0326032 | 2.97893 | 3.01153 | -0.016827598 | -0.051660725 | 3.018339275 | 3.07 | 363.3958 | 2.82463 | 373.6604 | 0.02785473 | -0.01088513 | -0.01697079 | 0.02254817 | 0.6414037 |  |  | 678.001 | 3.17389 | 0.00837101 | 0.12497 | 15.0539 | 14.9289 | -0.00297413 | -0.0106902 | 3.5837 | 3.59439 | -0.005345314 | -0.016356662 | 3.043643338 | 3.06 | 261.924 | 0.837101 | 264.1165 | 0.008336167 | -0.002978562 | -0.005359651 | 0.004225969 | 0.5557379 |  |  | 678.001 | 3.266853 | 0.00891568 | 0.133451 | 15.1016 | 14.9681 | -0.00347783 | -0.0126156 | 3.61482 | 3.62743 | -0.005382544 | -0.016470584 | 3.043529416 | 3.06 | 269.5957 | 0.891568 | 271.9993 | 0.00887617 | -0.003483892 | -0.005397082 | 0.004810169 | 0.6455139 |  |  | 452.0008 | 1.77611 | 0.00221668 | 0.0333066 | 15.0588 | 15.0254 | -0.000800715 | -0.00228897 | 2.85636 | 2.85865 | -0.001418031 | -0.004339174 | 3.055660826 | 3.06 | 145.8362 | 0.221668 | 146.1595 | 0.002214227 | -0.0008010357 | -0.001419037 | 7.998916e-05 | 0.5644924 |  |  | 678.0009 | 2.898752 | 0.00516028 | 0.0770608 | 15.0105 | 14.9335 | -0.00235559 | -0.00837465 | 3.54685 | 3.55522 | -0.002782007 | -0.008512943 | 3.051487057 | 3.06 | 238.0162 | 0.516028 | 239.2445 | 0.005147011 | -0.002358369 | -0.002785884 | 0.001225874 | 0.8465424 |  |  | 452.0007 | 1.607674 | 0.00226496 | 0.0340721 | 15.0772 | 15.0431 | -0.000890978 | -0.00280045 | 3.14032 | 3.14312 | -0.001372081 | -0.004212288 | 3.065787712 | 3.07 | 131.576 | 0.226496 | 131.874 | 0.002262399 | -0.0008913752 | -0.001373023 | 0.0002752932 | 0.6492062 |  |  | 678.0009 | 3.10054 | 0.00784322 | 0.117404 | 15.0863 | 14.9689 | -0.004245 | -0.0149676 | 3.51096 | 3.52592 | -0.00355411 | -0.010875577 | 3.049124423 | 3.06 | 254.585 | 0.784322 | 256.5818 | 0.007812622 | -0.004254036 | -0.003560441 | 0.00410526 | 1.194806 |  |  | 678.001 | 3.065364 | 0.00746275 | 0.111953 | 15.1136 | 15.0016 | -0.00394004 | -0.0145667 | 3.68251 | 3.69708 | -0.003483324 | -0.010658971 | 3.049341029 | 3.06 | 251.6967 | 0.746275 | 253.5751 | 0.007435041 | -0.003947822 | -0.003489405 | 0.003958268 | 1.131374
227 | 908.0009 | 4.444726 | 0.0285942 | 0.429626 | 15.4546 | 15.0249 | -0.0109403 | -0.0329469 | 2.97858 | 3.01153 | -0.017049278 | -0.052341284 | 3.017658716 | 3.07 | 364.6835 | 2.85942 | 375.1113 | 0.02819302 | -0.01100059 | -0.01719629 | 0.02286585 | 0.6397069 |  |  | 681.001 | 3.189528 | 0.00855107 | 0.127658 | 15.0566 | 14.9289 | -0.0030349 | -0.0109086 | 3.58348 | 3.59439 | -0.005462626 | -0.016715634 | 3.043284366 | 3.06 | 263.2145 | 0.855107 | 265.4652 | 0.008514717 | -0.003039515 | -0.005477601 | 0.00438353 | 0.5548989 |  |  | 681.001 | 3.282186 | 0.0091009 | 0.136223 | 15.1043 | 14.9681 | -0.00351205 | -0.0127397 | 3.61469 | 3.62743 | -0.005524574 | -0.016905197 | 3.043094803 | 3.06 | 270.861 | 0.91009 | 273.3261 | 0.009059736 | -0.003518232 | -0.005539891 | 0.004973902 | 0.6350724 |  |  | 453.999 | 1.788619 | 0.00222634 | 0.0334517 | 15.0589 | 15.0254 | -0.000786896 | -0.00224946 | 2.8564 | 2.85865 | -0.001438646 | -0.004402256 | 3.055597744 | 3.06 | 146.8633 | 0.222634 | 147.1903 | 0.002223865 | -0.0007872058 | -0.001439682 | 7.457587e-05 | 0.5467915 |  |  | 681.0009 | 2.915746 | 0.00526549 | 0.078632 | 15.0121 | 14.9335 | -0.00240454 | -0.00854868 | 3.54668 | 3.55522 | -0.002840498 | -0.008691924 | 3.051308076 | 3.06 | 239.4116 | 0.526549 | 240.6722 | 0.005251676 | -0.002407436 | -0.00284454 | 0.001307138 | 0.8463357 |  |  | 454.0007 | 1.619771 | 0.00228576 | 0.0343849 | 15.0775 | 15.0431 | -0.000911953 | -0.00286638 | 3.14026 | 3.14312 | -0.001372871 | -0.004214713 | 3.065785287 | 3.07 | 132.566 | 0.228576 | 132.869 | 0.002283152 | -0.0009123691 | -0.001373814 | 0.0002810531 | 0.6641139 |  |  | 681.0009 | 3.115618 | 0.00799103 | 0.119617 | 15.0885 | 14.9689 | -0.00432449 | -0.0152478 | 3.51068 | 3.52592 | -0.003619937 | -0.011077007 | 3.048922993 | 3.06 | 255.8231 | 0.799103 | 257.8674 | 0.007959271 | -0.004333868 | -0.003626505 | 0.004233334 | 1.195054 |  |  | 681.001 | 3.080934 | 0.00758652 | 0.11381 | 15.1154 | 15.0016 | -0.00399115 | -0.0147556 | 3.68232 | 3.69708 | -0.003550581 | -0.010864777 | 3.049135223 | 3.06 | 252.9752 | 0.758652 | 254.8944 | 0.007557887 | -0.003999136 | -0.003556899 | 0.004063024 | 1.124332
228 | 912.0009 | 4.46031 | 0.0289234 | 0.434572 | 15.4595 | 15.0249 | -0.0110606 | -0.0333094 | 2.97822 | 3.01153 | -0.017242052 | -0.052933101 | 3.017066899 | 3.07 | 365.9621 | 2.89234 | 376.547 | 0.02851301 | -0.01112222 | -0.01739243 | 0.02316546 | 0.6394865 |  |  | 684.001 | 3.205064 | 0.00872528 | 0.130259 | 15.0592 | 14.9289 | -0.00309834 | -0.0111367 | 3.58325 | 3.59439 | -0.005570508 | -0.017045756 | 3.042954244 | 3.06 | 264.4966 | 0.872528 | 266.8044 | 0.008687435 | -0.00310315 | -0.005586081 | 0.004535407 | 0.5555146 |  |  | 684.001 | 3.297033 | 0.00929172 | 0.13908 | 15.1072 | 14.9681 | -0.00362161 | -0.0131372 | 3.6143 | 3.62743 | -0.005608187 | -0.017161053 | 3.042838947 | 3.06 | 272.0863 | 0.929172 | 274.6145 | 0.009248818 | -0.003628184 | -0.005623972 | 0.005143724 | 0.6451284 |  |  | 456.0008 | 1.801086 | 0.00224931 | 0.033797 | 15.0592 | 15.0254 | -0.000834504 | -0.00238556 | 2.85626 | 2.85865 | -0.001409595 | -0.00431336 | 3.05568664 | 3.06 | 147.887 | 0.224931 | 148.2197 | 0.002246784 | -0.0008348524 | -0.001410589 | 8.246385e-05 | 0.5918465 |  |  | 684.0009 | 2.932519 | 0.00536488 | 0.0801162 | 15.0136 | 14.9335 | -0.00244702 | -0.0086997 | 3.54653 | 3.55522 | -0.002897953 | -0.008867736 | 3.051132264 | 3.06 | 240.7888 | 0.536488 | 242.0806 | 0.00535054 | -0.002450019 | -0.00290216 | 0.001382919 | 0.8442052 |  |  | 456.0007 | 1.631703 | 0.0023204 | 0.034906 | 15.078 | 15.0431 | -0.000922218 | -0.00289864 | 3.14022 | 3.14312 | -0.001393266 | -0.004277327 | 3.065722673 | 3.07 | 133.5425 | 0.23204 | 133.8524 | 0.002317712 | -0.0009226435 | -0.001394237 | 0.0003007958 | 0.6617549 |  |  | 684.0009 | 3.131182 | 0.00804708 | 0.120456 | 15.0893 | 14.9689 | -0.00458623 | -0.0161707 | 3.50975 | 3.52592 | -0.00340876 | -0.010430804 | 3.049569196 | 3.06 | 257.1011 | 0.804708 | 259.17 | 0.008014875 | -0.004596779 | -0.003414583 | 0.004270117 | 1.34622 |  |  | 684.001 | 3.09633 | 0.00775797 | 0.116382 | 15.118 | 15.0016 | -0.00408154 | -0.0150898 | 3.68199 | 3.69708 | -0.003632659 | -0.011115936 | 3.048884064 | 3.06 | 254.2393 | 0.775797 | 256.2117 | 0.007728032 | -0.004089892 | -0.003639273 | 0.004215107 | 1.123821
229 | 916.0009 | 4.475824 | 0.0293023 | 0.440265 | 15.4652 | 15.0249 | -0.0111922 | -0.0337055 | 2.97782 | 3.01153 | -0.017472305 | -0.053639977 | 3.016360023 | 3.07 | 367.235 | 2.93023 | 377.9959 | 0.02888119 | -0.0112553 | -0.01762675 | 0.02351307 | 0.6385355 |  |  | 687.001 | 3.220392 | 0.00889206 | 0.132749 | 15.0617 | 14.9289 | -0.00316874 | -0.0113897 | 3.583 | 3.59439 | -0.005666194 | -0.017338554 | 3.042661446 | 3.06 | 265.7615 | 0.889206 | 268.1247 | 0.008852758 | -0.003173771 | -0.005682308 | 0.004680185 | 0.5585356 |  |  | 687.001 | 3.311803 | 0.00949564 | 0.142132 | 15.1103 | 14.9681 | -0.00368303 | -0.01336 | 3.61407 | 3.62743 | -0.005748924 | -0.017591709 | 3.042408291 | 3.06 | 273.3052 | 0.949564 | 275.9004 | 0.00945084 | -0.003689829 | -0.005765513 | 0.005326523 | 0.6399828 |  |  | 458.0008 | 1.813536 | 0.00225392 | 0.0338662 | 15.0593 | 15.0254 | -0.000826227 | -0.00236189 | 2.85629 | 2.85865 | -0.001426714 | -0.004365745 | 3.055634255 | 3.06 | 148.9092 | 0.225392 | 149.2449 | 0.002251384 | -0.0008265685 | -0.001427733 | 7.209311e-05 | 0.5789378 |  |  | 687.0009 | 2.948814 | 0.00547359 | 0.0817396 | 15.0152 | 14.9335 | -0.00247961 | -0.00881556 | 3.54641 | 3.55522 | -0.002970468 | -0.009089631 | 3.050910369 | 3.06 | 242.1268 | 0.547359 | 243.4522 | 0.005458664 | -0.002482689 | -0.002974889 | 0.001468564 | 0.8345487 |  |  | 458.0007 | 1.64359 | 0.00233945 | 0.0351926 | 15.0783 | 15.0431 | -0.000931725 | -0.00292853 | 3.14019 | 3.14312 | -0.001403594 | -0.004309035 | 3.065690965 | 3.07 | 134.5154 | 0.233945 | 134.8301 | 0.002336718 | -0.0009321593 | -0.00140458 | 0.0003050688 | 0.663657 |  |  | 687.0009 | 3.146348 | 0.00824593 | 0.123432 | 15.0923 | 14.9689 | -0.00453691 | -0.0159968 | 3.50993 | 3.52592 | -0.003657957 | -0.011193348 | 3.048806652 | 3.06 | 258.3463 | 0.824593 | 260.4766 | 0.008212118 | -0.004547233 | -0.003664664 | 0.00444848 | 1.240832 |  |  | 687.001 | 3.111967 | 0.00790531 | 0.118593 | 15.1202 | 15.0016 | -0.00414933 | -0.0153404 | 3.68174 | 3.69708 | -0.003709985 | -0.011352553 | 3.048647447 | 3.06 | 255.5233 | 0.790531 | 257.5433 | 0.007874227 | -0.004157962 | -0.003716884 | 0.004343045 | 1.118669
230 | 920.0009 | 4.49132 | 0.0296258 | 0.445126 | 15.4701 | 15.0249 | -0.0113621 | -0.0342174 | 2.97731 | 3.01153 | -0.017615262 | -0.054078854 | 3.015921146 | 3.07 | 368.5065 | 2.96258 | 379.4238 | 0.02919544 | -0.01142714 | -0.01777226 | 0.02380703 | 0.6429764 |  |  | 690.001 | 3.235795 | 0.00906432 | 0.135321 | 15.0642 | 14.9289 | -0.00324086 | -0.0116489 | 3.58274 | 3.59439 | -0.005759063 | -0.017622733 | 3.042377267 | 3.06 | 267.0326 | 0.906432 | 269.4531 | 0.009023486 | -0.003246123 | -0.00577571 | 0.004830239 | 0.5620301 |  |  | 690.001 | 3.326378 | 0.00967755 | 0.144855 | 15.113 | 14.9681 | -0.00377596 | -0.013697 | 3.61374 | 3.62743 | -0.005835775 | -0.01785747 | 3.04214253 | 3.06 | 274.508 | 0.967755 | 277.1645 | 0.009631022 | -0.003783107 | -0.00585287 | 0.005487809 | 0.6463679 |  |  | 460.0008 | 1.825888 | 0.00227405 | 0.0341686 | 15.0596 | 15.0254 | -0.000798406 | -0.00228236 | 2.85637 | 2.85865 | -0.001474573 | -0.004512195 | 3.055487805 | 3.06 | 149.9234 | 0.227405 | 150.2644 | 0.002271468 | -0.0007987249 | -0.001475661 | 7.72908e-05 | 0.5412658 |  |  | 690.0009 | 2.96481 | 0.00555003 | 0.0828811 | 15.0163 | 14.9335 | -0.00259925 | -0.00924092 | 3.54598 | 3.55522 | -0.002922609 | -0.008943183 | 3.051056817 | 3.06 | 243.4402 | 0.555003 | 244.7913 | 0.005534685 | -0.002602634 | -0.002926888 | 0.001522636 | 0.8892154 |  |  | 460.0007 | 1.655315 | 0.00236657 | 0.0356006 | 15.0787 | 15.0431 | -0.000962184 | -0.00302426 | 3.1401 | 3.14312 | -0.001401464 | -0.004302495 | 3.065697505 | 3.07 | 135.475 | 0.236657 | 135.7956 | 0.002363774 | -0.0009626472 | -0.001402447 | 0.0003175766 | 0.6864054 |  |  | 690.0009 | 3.161062 | 0.00844627 | 0.126431 | 15.0953 | 14.9689 | -0.00460223 | -0.0162271 | 3.5097 | 3.52592 | -0.003790687 | -0.011599503 | 3.048400497 | 3.06 | 259.5545 | 0.844627 | 261.7467 | 0.0084108 | -0.004612853 | -0.00379789 | 0.00462881 | 1.214583 |  |  | 690.001 | 3.127311 | 0.0080745 | 0.121131 | 15.1228 | 15.0016 | -0.00428639 | -0.0158471 | 3.68123 | 3.69708 | -0.00374327 | -0.011454405 | 3.048545595 | 3.06 | 256.7832 | 0.80745 | 258.8566 | 0.008042076 | -0.004295603 | -0.003750294 | 0.004492887 | 1.145404
231 | 924.0009 | 4.507233 | 0.0299806 | 0.450457 | 15.4754 | 15.0249 | -0.0114691 | -0.0345394 | 2.97699 | 3.01153 | -0.017846146 | -0.05478767 | 3.01521233 | 3.07 | 369.8121 | 2.99806 | 380.8993 | 0.02953997 | -0.01153538 | -0.01800731 | 0.02413061 | 0.6405942 |  |  | 693.001 | 3.250937 | 0.00925908 | 0.138228 | 15.0671 | 14.9289 | -0.00330551 | -0.0118813 | 3.58251 | 3.59439 | -0.005886608 | -0.018013021 | 3.041986979 | 3.06 | 268.2823 | 0.925908 | 270.7663 | 0.009216477 | -0.003310985 | -0.005904002 | 0.005002795 | 0.5608035 |  |  | 693.001 | 3.341263 | 0.00989151 | 0.148057 | 15.1162 | 14.9681 | -0.00383536 | -0.0139125 | 3.61352 | 3.62743 | -0.005985718 | -0.018316298 | 3.041683702 | 3.06 | 275.7364 | 0.989151 | 278.4639 | 0.009842909 | -0.003842734 | -0.006003704 | 0.005680273 | 0.6400605 |  |  | 462.0008 | 1.838453 | 0.00228841 | 0.0343844 | 15.0598 | 15.0254 | -0.0008327 | -0.0023804 | 2.85627 | 2.85865 | -0.001452876 | -0.0044458 | 3.0555542 | 3.06 | 150.9552 | 0.228841 | 151.3007 | 0.002285796 | -0.0008330469 | -0.001453932 | 7.648608e-05 | 0.5729612 |  |  | 693.0009 | 2.980853 | 0.00570236 | 0.085156 | 15.0186 | 14.9335 | -0.00263022 | -0.00935102 | 3.54587 | 3.55522 | -0.003044378 | -0.009315796 | 3.050684204 | 3.06 | 244.7575 | 0.570236 | 246.1532 | 0.005686163 | -0.002633685 | -0.003049022 | 0.001651793 | 0.8637804 |  |  | 461.9991 | 1.666955 | 0.00237532 | 0.0357321 | 15.0788 | 15.0431 | -0.000960948 | -0.00302038 | 3.1401 | 3.14312 | -0.001408087 | -0.004322826 | 3.065677174 | 3.07 | 136.4276 | 0.237532 | 136.7517 | 0.002372503 | -0.00096141 | -0.001409079 | 0.0003118997 | 0.6822966 |  |  | 693.0009 | 3.175715 | 0.00858571 | 0.128518 | 15.0974 | 14.9689 | -0.00471376 | -0.0166203 | 3.5093 | 3.52592 | -0.003815722 | -0.011676109 | 3.048323891 | 3.06 | 260.7576 | 0.858571 | 262.9964 | 0.008549062 | -0.004724905 | -0.00382302 | 0.004749016 | 1.235909 |  |  | 693.001 | 3.142849 | 0.00820492 | 0.123087 | 15.1247 | 15.0016 | -0.00439206 | -0.0162378 | 3.68084 | 3.69708 | -0.003762878 | -0.011514405 | 3.048485595 | 3.06 | 258.059 | 0.820492 | 260.1764 | 0.008171443 | -0.004401733 | -0.003769975 | 0.004604158 | 1.167576
232 | 928.0009 | 4.523169 | 0.030352 | 0.456037 | 15.481 | 15.0249 | -0.0115806 | -0.0348754 | 2.97665 | 3.01153 | -0.018089281 | -0.055534094 | 3.014465906 | 3.07 | 371.1197 | 3.0352 | 382.3839 | 0.02990049 | -0.01164818 | -0.01825489 | 0.02447005 | 0.6380852 |  |  | 696.001 | 3.266113 | 0.00941797 | 0.1406 | 15.0695 | 14.9289 | -0.00342021 | -0.0122936 | 3.5821 | 3.59439 | -0.005931167 | -0.01814937 | 3.04185063 | 3.06 | 269.5346 | 0.941797 | 272.0731 | 0.009373897 | -0.003426072 | -0.005948826 | 0.005139879 | 0.5759241 |  |  | 696.001 | 3.355741 | 0.0100814 | 0.1509 | 15.119 | 14.9681 | -0.00391369 | -0.0141967 | 3.61324 | 3.62743 | -0.006092793 | -0.018643945 | 3.041356055 | 3.06 | 276.9312 | 1.00814 | 279.723 | 0.01003092 | -0.003921369 | -0.00611143 | 0.005849463 | 0.641645 |  |  | 464.0008 | 1.85107 | 0.00230155 | 0.0345818 | 15.06 | 15.0254 | -0.000819086 | -0.00234148 | 2.85631 | 2.85865 | -0.00148012 | -0.004529168 | 3.055470832 | 3.06 | 151.9912 | 0.230155 | 152.341 | 0.002298905 | -0.0008194216 | -0.001481216 | 7.440463e-05 | 0.5532086 |  |  | 696.0009 | 2.996904 | 0.005822 | 0.0869425 | 15.0204 | 14.9335 | -0.00271823 | -0.00966392 | 3.54556 | 3.55522 | -0.003076693 | -0.009414682 | 3.050585318 | 3.06 | 246.0755 | 0.5822 | 247.5081 | 0.005805118 | -0.002721931 | -0.003081436 | 0.001748541 | 0.8833321 |  |  | 464.0008 | 1.678914 | 0.00240106 | 0.0361194 | 15.0792 | 15.0431 | -0.000965165 | -0.00303363 | 3.14009 | 3.14312 | -0.001431396 | -0.004394385 | 3.065605615 | 3.07 | 137.4064 | 0.240106 | 137.7363 | 0.002398182 | -0.0009656311 | -0.001432421 | 0.000322742 | 0.674125 |  |  | 695.9987 | 3.190528 | 0.00873624 | 0.130772 | 15.0997 | 14.9689 | -0.00478438 | -0.0168693 | 3.50905 | 3.52592 | -0.0038965 | -0.01192329 | 3.04807671 | 3.06 | 261.9739 | 0.873624 | 264.2626 | 0.0086983 | -0.004795862 | -0.003904111 | 0.004879959 | 1.228413 |  |  | 696.001 | 3.158363 | 0.00839903 | 0.125999 | 15.1276 | 15.0016 | -0.00446054 | -0.016491 | 3.68059 | 3.69708 | -0.003886204 | -0.011891783 | 3.048108217 | 3.06 | 259.3329 | 0.839903 | 261.511 | 0.008363954 | -0.004470518 | -0.003893775 | 0.004778371 | 1.148119
233 | 932.0009 | 4.538808 | 0.0307092 | 0.461403 | 15.4863 | 15.0249 | -0.0117594 | -0.0354136 | 2.97612 | 3.01153 | -0.018250525 | -0.056029113 | 3.013970887 | 3.07 | 372.4028 | 3.07092 | 383.839 | 0.03024711 | -0.01182909 | -0.01841912 | 0.024796 | 0.6422179 |  |  | 699.001 | 3.281 | 0.00958937 | 0.143159 | 15.0721 | 14.9289 | -0.00347465 | -0.0124893 | 3.5819 | 3.59439 | -0.006047152 | -0.018504285 | 3.041495715 | 3.06 | 270.7632 | 0.958937 | 273.3596 | 0.009543684 | -0.003480701 | -0.00606551 | 0.005289644 | 0.5738513 |  |  | 699.001 | 3.370654 | 0.0102818 | 0.153899 | 15.122 | 14.9681 | -0.00400745 | -0.0145368 | 3.6129 | 3.62743 | -0.006196455 | -0.018961152 | 3.041038848 | 3.06 | 278.1619 | 1.02818 | 281.0219 | 0.0102293 | -0.004015501 | -0.006215733 | 0.006028427 | 0.6460222 |  |  | 466.0008 | 1.863872 | 0.00232427 | 0.0349233 | 15.0604 | 15.0254 | -0.000843425 | -0.00241106 | 2.85624 | 2.85865 | -0.00148217 | -0.004535439 | 3.055464561 | 3.06 | 153.0423 | 0.232427 | 153.398 | 0.002321573 | -0.0008437809 | -0.00148327 | 8.163752e-05 | 0.5688655 |  |  | 699.0009 | 3.012777 | 0.00594796 | 0.0888235 | 15.0223 | 14.9335 | -0.00279701 | -0.009944 | 3.54528 | 3.55522 | -0.003124058 | -0.009559616 | 3.050440384 | 3.06 | 247.3788 | 0.594796 | 248.8502 | 0.005930341 | -0.002800929 | -0.003128948 | 0.001851768 | 0.8951663 |  |  | 466.0008 | 1.690783 | 0.00243421 | 0.036618 | 15.0797 | 15.0431 | -0.000986903 | -0.00310196 | 3.14002 | 3.14312 | -0.001442245 | -0.004427693 | 3.065572307 | 3.07 | 138.3778 | 0.243421 | 138.7147 | 0.002431252 | -0.0009873903 | -0.001443286 | 0.0003410698 | 0.6841266 |  |  | 699.0009 | 3.20513 | 0.00887885 | 0.132907 | 15.1018 | 14.9689 | -0.00498028 | -0.0175601 | 3.50836 | 3.52592 | -0.003839135 | -0.011747753 | 3.048252247 | 3.06 | 263.1729 | 0.887885 | 265.5096 | 0.008839665 | -0.004992723 | -0.003846523 | 0.005003305 | 1.297983 |  |  | 699.001 | 3.173663 | 0.00855901 | 0.128399 | 15.13 | 15.0016 | -0.00458932 | -0.0169671 | 3.68011 | 3.69708 | -0.003914309 | -0.011977785 | 3.048022215 | 3.06 | 260.5891 | 0.855901 | 262.8195 | 0.008522589 | -0.004599883 | -0.00392199 | 0.004919065 | 1.172844
234 | 936.0009 | 4.554404 | 0.0310913 | 0.467146 | 15.4921 | 15.0249 | -0.0119008 | -0.0358396 | 2.97569 | 3.01153 | -0.018476263 | -0.056722128 | 3.013277872 | 3.07 | 373.6824 | 3.10913 | 385.3007 | 0.03061776 | -0.01197218 | -0.01864908 | 0.02514589 | 0.6419717 |  |  | 702.001 | 3.295657 | 0.00977328 | 0.145904 | 15.0748 | 14.9289 | -0.00354329 | -0.012736 | 3.58165 | 3.59439 | -0.00615581 | -0.018836779 | 3.041163221 | 3.06 | 271.9727 | 0.977328 | 274.6308 | 0.00972583 | -0.003549582 | -0.006174835 | 0.005452008 | 0.5748465 |  |  | 702.001 | 3.385389 | 0.0104911 | 0.157032 | 15.1252 | 14.9681 | -0.00404618 | -0.0146772 | 3.61276 | 3.62743 | -0.006368208 | -0.019486717 | 3.040513283 | 3.06 | 279.3779 | 1.04911 | 282.3089 | 0.01043645 | -0.004054388 | -0.006388572 | 0.006216337 | 0.6346314 |  |  | 468.0008 | 1.876141 | 0.00234262 | 0.0351989 | 15.0606 | 15.0254 | -0.000867328 | -0.00247939 | 2.85617 | 2.85865 | -0.001470958 | -0.004501132 | 3.055498868 | 3.06 | 154.0497 | 0.234262 | 154.4106 | 0.00233988 | -0.0008677043 | -0.001472041 | 8.515916e-05 | 0.5894567 |  |  | 702.0009 | 3.028721 | 0.00606821 | 0.0906194 | 15.0241 | 14.9335 | -0.00282542 | -0.010045 | 3.54518 | 3.55522 | -0.003215375 | -0.009839048 | 3.050160952 | 3.06 | 248.688 | 0.606821 | 250.1971 | 0.006049873 | -0.002829419 | -0.003220555 | 0.001949225 | 0.87855 |  |  | 468.0008 | 1.702631 | 0.0024605 | 0.0370135 | 15.0801 | 15.0431 | -0.000986588 | -0.00310097 | 3.14002 | 3.14312 | -0.001468732 | -0.004509007 | 3.065490993 | 3.07 | 139.3475 | 0.24605 | 139.6903 | 0.002457478 | -0.000987075 | -0.001469812 | 0.0003525944 | 0.6715656 |  |  | 702.0009 | 3.219903 | 0.00905169 | 0.135494 | 15.1044 | 14.9689 | -0.00501759 | -0.0176916 | 3.50823 | 3.52592 | -0.003973702 | -0.012159529 | 3.047840471 | 3.06 | 264.3859 | 0.905169 | 266.7791 | 0.009010969 | -0.00503022 | -0.003981618 | 0.005156267 | 1.263361 |  |  | 702.001 | 3.188483 | 0.00878891 | 0.131848 | 15.1335 | 15.0016 | -0.00466588 | -0.0172501 | 3.67983 | 3.69708 | -0.004068904 | -0.012450845 | 3.047549155 | 3.06 | 261.806 | 0.878891 | 264.107 | 0.008750512 | -0.004676799 | -0.004077205 | 0.005129336 | 1.14706
235 | 940.0009 | 4.569397 | 0.0314589 | 0.472668 | 15.4976 | 15.0249 | -0.0120794 | -0.0363774 | 2.97515 | 3.01153 | -0.018646513 | -0.057244795 | 3.012755205 | 3.07 | 374.9126 | 3.14589 | 386.707 | 0.03097421 | -0.01215295 | -0.01882255 | 0.02548237 | 0.645659 |  |  | 704.9987 | 3.31065 | 0.00995169 | 0.148568 | 15.0775 | 14.9289 | -0.00360256 | -0.012949 | 3.58144 | 3.59439 | -0.006275518 | -0.019203086 | 3.040796914 | 3.06 | 273.21 | 0.995169 | 275.9289 | 0.009902498 | -0.003609065 | -0.006295292 | 0.005608474 | 0.5732959 |  |  | 705.001 | 3.400194 | 0.0107114 | 0.16033 | 15.1285 | 14.9681 | -0.00414031 | -0.0150187 | 3.61242 | 3.62743 | -0.00649145 | -0.019863838 | 3.040136162 | 3.06 | 280.5996 | 1.07114 | 283.6052 | 0.01065444 | -0.004148905 | -0.006512611 | 0.006414947 | 0.6370571 |  |  | 470.0008 | 1.888928 | 0.00235949 | 0.0354524 | 15.0609 | 15.0254 | -0.000873796 | -0.00249788 | 2.85615 | 2.85865 | -0.001483856 | -0.004540599 | 3.055459401 | 3.06 | 155.0997 | 0.235949 | 155.4656 | 0.002356711 | -0.000874178 | -0.001484958 | 8.658371e-05 | 0.5886887 |  |  | 705.0009 | 3.044311 | 0.0062014 | 0.0926083 | 15.0261 | 14.9335 | -0.00294223 | -0.0104603 | 3.54476 | 3.55522 | -0.003229961 | -0.00988368 | 3.05011632 | 3.06 | 249.9681 | 0.62014 | 251.5182 | 0.00618225 | -0.002946567 | -0.003235189 | 0.00205995 | 0.9107867 |  |  | 470.0008 | 1.714217 | 0.00248294 | 0.0373512 | 15.0805 | 15.0431 | -0.00101196 | -0.00318073 | 3.13994 | 3.14312 | -0.001469777 | -0.004512216 | 3.065487784 | 3.07 | 140.2957 | 0.248294 | 140.644 | 0.002479863 | -0.001012472 | -0.001470858 | 0.0003606083 | 0.6883549 |  |  | 705.0009 | 3.234191 | 0.00921413 | 0.137925 | 15.1068 | 14.9689 | -0.0051003 | -0.0179833 | 3.50794 | 3.52592 | -0.004049612 | -0.012391812 | 3.047608188 | 3.06 | 265.5591 | 0.921413 | 268.006 | 0.009171939 | -0.005113351 | -0.004057834 | 0.005299509 | 1.260118 |  |  | 705.001 | 3.203416 | 0.00888277 | 0.133256 | 15.1349 | 15.0016 | -0.00476868 | -0.0176302 | 3.67945 | 3.69708 | -0.004058182 | -0.012418037 | 3.047581963 | 3.06 | 263.0321 | 0.888277 | 265.3686 | 0.00884355 | -0.004780086 | -0.004066439 | 0.005205076 | 1.175497
236 | 944.0009 | 4.584663 | 0.0318322 | 0.478277 | 15.5032 | 15.0249 | -0.0121485 | -0.0365857 | 2.97494 | 3.01153 | -0.018931745 | -0.058120457 | 3.011879543 | 3.07 | 376.1651 | 3.18322 | 388.1393 | 0.03133606 | -0.0122229 | -0.01911324 | 0.02582388 | 0.6394987 |  |  | 708.001 | 3.325235 | 0.0101404 | 0.151385 | 15.0803 | 14.9289 | -0.00370457 | -0.0133157 | 3.58107 | 3.59439 | -0.006357372 | -0.019453559 | 3.040546441 | 3.06 | 274.4136 | 1.01404 | 277.1963 | 0.01008933 | -0.003711449 | -0.006377666 | 0.005775585 | 0.5819447 |  |  | 708.001 | 3.414986 | 0.0109046 | 0.163221 | 15.1313 | 14.9681 | -0.00423186 | -0.0153508 | 3.61208 | 3.62743 | -0.006581796 | -0.020140295 | 3.039859705 | 3.06 | 281.8203 | 1.09046 | 284.8935 | 0.01084557 | -0.00424084 | -0.006603552 | 0.006586824 | 0.6422059 |  |  | 472.0008 | 1.90132 | 0.00237928 | 0.0357497 | 15.0612 | 15.0254 | -0.000888431 | -0.00253971 | 2.85611 | 2.85865 | -0.001489761 | -0.004558669 | 3.055441331 | 3.06 | 156.1172 | 0.237928 | 156.4887 | 0.002376454 | -0.0008888259 | -0.001490872 | 9.138877e-05 | 0.5961786 |  |  | 708.0009 | 3.059743 | 0.00636401 | 0.0950367 | 15.0285 | 14.9335 | -0.00297946 | -0.0105927 | 3.54463 | 3.55522 | -0.003352591 | -0.010258927 | 3.049741073 | 3.06 | 251.2352 | 0.636401 | 252.8341 | 0.006343845 | -0.002983907 | -0.003358224 | 0.002199978 | 0.8885375 |  |  | 472.0008 | 1.726255 | 0.00250729 | 0.0377174 | 15.0808 | 15.0431 | -0.00100589 | -0.00316164 | 3.13996 | 3.14312 | -0.001496001 | -0.004592723 | 3.065407277 | 3.07 | 141.2809 | 0.250729 | 141.6351 | 0.002504152 | -0.001006396 | -0.001497121 | 0.0003699636 | 0.672221 |  |  | 708.0009 | 3.248601 | 0.0093814 | 0.140429 | 15.1093 | 14.9689 | -0.00516922 | -0.0182263 | 3.5077 | 3.52592 | -0.00414627 | -0.012687587 | 3.047312413 | 3.06 | 266.7423 | 0.93814 | 269.2447 | 0.009337668 | -0.005182627 | -0.00415489 | 0.005447339 | 1.247356 |  |  | 708.001 | 3.218088 | 0.00903775 | 0.135581 | 15.1372 | 15.0016 | -0.00491195 | -0.0181599 | 3.67892 | 3.69708 | -0.004066051 | -0.012442117 | 3.047557883 | 3.06 | 264.2368 | 0.903775 | 266.6249 | 0.008997154 | -0.004924053 | -0.00407434 | 0.005341453 | 1.208552
237 | 948.001 | 4.599114 | 0.0322013 | 0.483822 | 15.5088 | 15.0249 | -0.0123047 | -0.037056 | 2.97447 | 3.01153 | -0.01913103 | -0.058732263 | 3.011267737 | 3.07 | 377.3508 | 3.22013 | 389.502 | 0.03169371 | -0.01238103 | -0.0193164 | 0.02616217 | 0.6409596 |  |  | 711.001 | 3.340121 | 0.0103241 | 0.154128 | 15.083 | 14.9289 | -0.00378665 | -0.0136107 | 3.58078 | 3.59439 | -0.006454785 | -0.019751642 | 3.040248358 | 3.06 | 275.6421 | 1.03241 | 278.4879 | 0.01027117 | -0.003793838 | -0.006475707 | 0.005937325 | 0.5858569 |  |  | 711.001 | 3.43013 | 0.011113 | 0.166341 | 15.1345 | 14.9681 | -0.00428366 | -0.0155387 | 3.6119 | 3.62743 | -0.006742345 | -0.020631575 | 3.039368425 | 3.06 | 283.0701 | 1.1113 | 286.2159 | 0.0110517 | -0.004292861 | -0.006765177 | 0.006773187 | 0.6345526 |  |  | 474.0008 | 1.913651 | 0.0023949 | 0.0359844 | 15.0614 | 15.0254 | -0.000898653 | -0.00256893 | 2.85608 | 2.85865 | -0.001492532 | -0.004567148 | 3.055432852 | 3.06 | 157.1297 | 0.23949 | 157.506 | 0.002392037 | -0.000899057 | -0.001493647 | 9.21159e-05 | 0.6019207 |  |  | 711.0009 | 3.07525 | 0.00649869 | 0.0970479 | 15.0305 | 14.9335 | -0.00310065 | -0.0110235 | 3.5442 | 3.55522 | -0.003364305 | -0.010294774 | 3.049705226 | 3.06 | 252.5084 | 0.649869 | 254.1494 | 0.006477665 | -0.003105467 | -0.003369977 | 0.00231224 | 0.9215098 |  |  | 474.0008 | 1.737892 | 0.00253194 | 0.0380883 | 15.0812 | 15.0431 | -0.00102919 | -0.00323487 | 3.13989 | 3.14312 | -0.001500225 | -0.004605689 | 3.065394311 | 3.07 | 142.2333 | 0.253194 | 142.5935 | 0.00252874 | -0.00102972 | -0.001501351 | 0.0003801113 | 0.685862 |  |  | 711.0009 | 3.263242 | 0.00952743 | 0.142615 | 15.1115 | 14.9689 | -0.00528558 | -0.0186365 | 3.50729 | 3.52592 | -0.004174853 | -0.012775051 | 3.047224949 | 3.06 | 267.9445 | 0.952743 | 270.4973 | 0.00948233 | -0.005299598 | -0.004183592 | 0.005573903 | 1.266758 |  |  | 711.001 | 3.232757 | 0.00922705 | 0.138421 | 15.1401 | 15.0016 | -0.00498785 | -0.0184405 | 3.67864 | 3.69708 | -0.004181026 | -0.012793939 | 3.047206061 | 3.06 | 265.4414 | 0.922705 | 267.8906 | 0.009184741 | -0.005000331 | -0.004189791 | 0.005511687 | 1.193456
238 | 952.001 | 4.613396 | 0.0325902 | 0.489665 | 15.5146 | 15.0249 | -0.0124421 | -0.0374698 | 2.97406 | 3.01153 | -0.019362549 | -0.059443026 | 3.010556974 | 3.07 | 378.5226 | 3.25902 | 390.8588 | 0.0320704 | -0.01252015 | -0.01955246 | 0.0265196 | 0.6403364 |  |  | 714.001 | 3.354973 | 0.0105175 | 0.157016 | 15.0859 | 14.9289 | -0.00385144 | -0.0138436 | 3.58055 | 3.59439 | -0.006581968 | -0.020140821 | 3.039859179 | 3.06 | 276.8678 | 1.05175 | 279.7798 | 0.01046258 | -0.003858876 | -0.006603725 | 0.006108625 | 0.5843484 |  |  | 714.001 | 3.444162 | 0.0113168 | 0.169391 | 15.1375 | 14.9681 | -0.00436049 | -0.0158174 | 3.61162 | 3.62743 | -0.006862202 | -0.020998339 | 3.039001661 | 3.06 | 284.228 | 1.13168 | 287.4446 | 0.01125324 | -0.004370025 | -0.006885855 | 0.006956359 | 0.6346379 |  |  | 476.0008 | 1.926142 | 0.00241559 | 0.0362954 | 15.0617 | 15.0254 | -0.000880385 | -0.00251671 | 2.85613 | 2.85865 | -0.0015299 | -0.004681495 | 3.055318505 | 3.06 | 158.1554 | 0.241559 | 158.5374 | 0.002412677 | -0.0008807728 | -0.001531071 | 9.769606e-05 | 0.5752656 |  |  | 714.0009 | 3.090626 | 0.00663067 | 0.0990187 | 15.0325 | 14.9335 | -0.00313835 | -0.0111575 | 3.54407 | 3.55522 | -0.00346035 | -0.010588671 | 3.049411329 | 3.06 | 253.771 | 0.663067 | 255.4537 | 0.006608784 | -0.003143285 | -0.003466351 | 0.002421983 | 0.9067994 |  |  | 476.0008 | 1.749575 | 0.00255396 | 0.0384195 | 15.0815 | 15.0431 | -0.00103274 | -0.00324604 | 3.13988 | 3.14312 | -0.001516907 | -0.004656903 | 3.065343097 | 3.07 | 143.1895 | 0.255396 | 143.5552 | 0.002550704 | -0.001033274 | -0.001518059 | 0.0003875845 | 0.6806546 |  |  | 714.0009 | 3.277471 | 0.00970668 | 0.145298 | 15.1142 | 14.9689 | -0.00540879 | -0.019071 | 3.50685 | 3.52592 | -0.004227825 | -0.012937144 | 3.047062856 | 3.06 | 269.1128 | 0.970668 | 271.725 | 0.009659873 | -0.00542347 | -0.004236788 | 0.005733706 | 1.28009 |  |  | 714.001 | 3.247462 | 0.00938341 | 0.140766 | 15.1424 | 15.0016 | -0.00509882 | -0.0188508 | 3.67823 | 3.69708 | -0.004221298 | -0.012917173 | 3.047082827 | 3.06 | 266.6488 | 0.938341 | 269.1508 | 0.009339659 | -0.005111863 | -0.004230233 | 0.005649326 | 1.208412
239 | 956.001 | 4.62821875 | 0.0329691 | 0.495359 | 15.5203 | 15.0249 | -0.0125897 | -0.0379143 | 2.97362 | 3.01153 | -0.019577649 | -0.060103384 | 3.009896616 | 3.07 | 379.7388 | 3.29691 | 392.2585 | 0.03243728 | -0.01266962 | -0.01977183 | 0.0268666 | 0.6407916 |  |  | 717.001 | 3.36947 | 0.0106955 | 0.159672 | 15.0886 | 14.9289 | -0.00392966 | -0.0141247 | 3.58027 | 3.59439 | -0.006682055 | -0.020447089 | 3.039552911 | 3.06 | 278.0641 | 1.06955 | 281.0382 | 0.01063871 | -0.003937401 | -0.00670448 | 0.006265174 | 0.5872792 |  |  | 717.001 | 3.458687 | 0.0115212 | 0.172451 | 15.1406 | 14.9681 | -0.00446549 | -0.0161983 | 3.61124 | 3.62743 | -0.006961061 | -0.021300848 | 3.038699152 | 3.06 | 285.4267 | 1.15212 | 288.7152 | 0.01145534 | -0.00447549 | -0.006985402 | 0.007139458 | 0.6406918 |  |  | 478.0008 | 1.938284 | 0.00243492 | 0.0365857 | 15.062 | 15.0254 | -0.000894123 | -0.00255598 | 2.85609 | 2.85865 | -0.001535804 | -0.00469956 | 3.05530044 | 3.06 | 159.1523 | 0.243492 | 159.5398 | 0.00243196 | -0.000894523 | -0.001536985 | 0.000102342 | 0.5819987 |  |  | 717.0009 | 3.10594 | 0.00678167 | 0.101274 | 15.0347 | 14.9335 | -0.00324317 | -0.0115302 | 3.54369 | 3.55522 | -0.003499326 | -0.010707936 | 3.049292064 | 3.06 | 255.0284 | 0.678167 | 256.758 | 0.006758778 | -0.00324844 | -0.003505463 | 0.0025506 | 0.9266794 |  |  | 478.0008 | 1.76157 | 0.00257528 | 0.0387402 | 15.0818 | 15.0431 | -0.00103336 | -0.00324796 | 3.13987 | 3.14312 | -0.001533588 | -0.004708115 | 3.065291885 | 3.07 | 144.1712 | 0.257528 | 144.5424 | 0.00257197 | -0.001033894 | -0.001534765 | 0.0003939734 | 0.6736498 |  |  | 717.0009 | 3.291746 | 0.00986353 | 0.147646 | 15.1165 | 14.9689 | -0.00550287 | -0.0194027 | 3.50652 | 3.52592 | -0.004285635 | -0.013114043 | 3.046885957 | 3.06 | 270.2849 | 0.986353 | 272.9509 | 0.009815203 | -0.005518067 | -0.004294845 | 0.005871323 | 1.284812 |  |  | 717.001 | 3.262022 | 0.00956052 | 0.143423 | 15.1451 | 15.0016 | -0.00516356 | -0.0190901 | 3.67799 | 3.69708 | -0.004333855 | -0.013261597 | 3.046738403 | 3.06 | 267.8443 | 0.956052 | 270.405 | 0.009515107 | -0.005176937 | -0.004343273 | 0.005807578 | 1.191944
240 | 960.001 | 4.64214 | 0.0333284 | 0.500757 | 15.5257 | 15.0249 | -0.0127147 | -0.0382907 | 2.97324 | 3.01153 | -0.01979339 | -0.060765706 | 3.009234294 | 3.07 | 380.881 | 3.33284 | 393.5752 | 0.03278505 | -0.01279622 | -0.0199919 | 0.02719567 | 0.6400703 |  |  | 720.001 | 3.384008 | 0.010905 | 0.162801 | 15.0917 | 14.9289 | -0.00401169 | -0.0144196 | 3.57997 | 3.59439 | -0.006802871 | -0.020816785 | 3.039183215 | 3.06 | 279.2638 | 1.0905 | 282.3092 | 0.01084597 | -0.004019758 | -0.006826116 | 0.006452655 | 0.5888793 |  |  | 720.001 | 3.472984 | 0.0117621 | 0.176057 | 15.1442 | 14.9681 | -0.00452435 | -0.0164118 | 3.61102 | 3.62743 | -0.007136635 | -0.021838104 | 3.038161896 | 3.06 | 286.6066 | 1.17621 | 289.9777 | 0.01169346 | -0.004534616 | -0.007162223 | 0.007358712 | 0.6331297 |  |  | 480.0008 | 1.950618 | 0.00244394 | 0.0367213 | 15.0622 | 15.0254 | -0.000893249 | -0.00255349 | 2.8561 | 2.85865 | -0.001552558 | -0.004750826 | 3.055249174 | 3.06 | 160.1651 | 0.244394 | 160.5565 | 0.002440958 | -0.0008936482 | -0.001553764 | 9.649417e-05 | 0.5751504 |  |  | 720.0009 | 3.120821 | 0.00693223 | 0.103522 | 15.037 | 14.9335 | -0.0033609 | -0.0119487 | 3.54328 | 3.55522 | -0.003536457 | -0.010821558 | 3.049178442 | 3.06 | 256.2503 | 0.693223 | 258.0267 | 0.006908313 | -0.003366561 | -0.003542725 | 0.002679341 | 0.9502743 |  |  | 480.0008 | 1.773384 | 0.00259275 | 0.039003 | 15.0821 | 15.0431 | -0.00106826 | -0.00335768 | 3.13977 | 3.14312 | -0.001521649 | -0.004671461 | 3.065328539 | 3.07 | 145.1381 | 0.259275 | 145.5144 | 0.002589395 | -0.001068831 | -0.001522808 | 0.0003967532 | 0.7018817 |  |  | 720.0009 | 3.30593 | 0.0100213 | 0.150008 | 15.1189 | 14.9689 | -0.00561346 | -0.0197926 | 3.50613 | 3.52592 | -0.004332957 | -0.013258848 | 3.046741152 | 3.06 | 271.4496 | 1.00213 | 274.1699 | 0.00997142 | -0.005629275 | -0.004342371 | 0.006009927 | 1.29636 |  |  | 720.001 | 3.276973 | 0.00971669 | 0.145766 | 15.1474 | 15.0016 | -0.00524941 | -0.0194075 | 3.67767 | 3.69708 | -0.004398417 | -0.013459156 | 3.046540844 | 3.06 | 269.0719 | 0.971669 | 271.6864 | 0.009669787 | -0.005263237 | -0.004408118 | 0.005944688 | 1.193987
241 | 964.001 | 4.656338 | 0.033756 | 0.507182 | 15.5321 | 15.0249 | -0.012854 | -0.0387102 | 2.97282 | 3.01153 | -0.020058857 | -0.061580691 | 3.008419309 | 3.07 | 382.046 | 3.3756 | 394.9423 | 0.03319877 | -0.01293733 | -0.02026277 | 0.02758998 | 0.6384778 |  |  | 723.001 | 3.398554 | 0.0110851 | 0.165489 | 15.0944 | 14.9289 | -0.0041068 | -0.0147614 | 3.57963 | 3.59439 | -0.00688621 | -0.021071801 | 3.038928199 | 3.06 | 280.4643 | 1.10851 | 283.5732 | 0.01102411 | -0.004115256 | -0.006910029 | 0.006611126 | 0.5955483 |  |  | 723.001 | 3.487246 | 0.0119649 | 0.179092 | 15.1472 | 14.9681 | -0.00461173 | -0.0167287 | 3.61071 | 3.62743 | -0.007248052 | -0.02217904 | 3.03782096 | 3.06 | 287.7835 | 1.19649 | 291.2268 | 0.01189389 | -0.004622397 | -0.007274447 | 0.007540462 | 0.6354293 |  |  | 482.0008 | 1.962976 | 0.0024653 | 0.0370423 | 15.0625 | 15.0254 | -0.00090544 | -0.00258834 | 2.85606 | 2.85865 | -0.00155846 | -0.004768889 | 3.055231111 | 3.06 | 161.1798 | 0.24653 | 161.5771 | 0.002462266 | -0.0009058502 | -0.001559676 | 0.0001028982 | 0.5807939 |  |  | 723.0009 | 3.135617 | 0.00707967 | 0.105724 | 15.0392 | 14.9335 | -0.00345198 | -0.0122726 | 3.54295 | 3.55522 | -0.003589424 | -0.010983638 | 3.049016362 | 3.06 | 257.4652 | 0.707967 | 259.2879 | 0.007054727 | -0.003457952 | -0.003595881 | 0.002805083 | 0.9616423 |  |  | 482.0008 | 1.78532 | 0.00261414 | 0.0393248 | 15.0824 | 15.0431 | -0.00106114 | -0.0033353 | 3.13979 | 3.14312 | -0.001547869 | -0.004751958 | 3.065248042 | 3.07 | 146.115 | 0.261414 | 146.4969 | 0.002610729 | -0.001061703 | -0.001549068 | 0.0004032823 | 0.685382 |  |  | 723.0009 | 3.320232 | 0.0101968 | 0.152635 | 15.1215 | 14.9689 | -0.00568326 | -0.0200388 | 3.50588 | 3.52592 | -0.004433165 | -0.013565485 | 3.046434515 | 3.06 | 272.6239 | 1.01968 | 275.4038 | 0.01014516 | -0.005699471 | -0.004443021 | 0.006165842 | 1.282792 |  |  | 723.001 | 3.291381 | 0.00989231 | 0.148401 | 15.15 | 15.0016 | -0.00538904 | -0.0199237 | 3.67716 | 3.69708 | -0.004431219 | -0.013559531 | 3.046440469 | 3.06 | 270.2549 | 0.989231 | 272.9284 | 0.009843701 | -0.005403613 | -0.004441066 | 0.006101575 | 1.216738
242 | 968.001 | 4.670502 | 0.034116 | 0.512591 | 15.5375 | 15.0249 | -0.0129939 | -0.0391317 | 2.9724 | 3.01153 | -0.020261014 | -0.062201314 | 3.007798686 | 3.07 | 383.2081 | 3.4116 | 396.2817 | 0.03354696 | -0.01307906 | -0.02046908 | 0.02791914 | 0.6389665 |  |  | 726.001 | 3.4125 | 0.0112743 | 0.168313 | 15.0972 | 14.9289 | -0.00416868 | -0.0149839 | 3.57941 | 3.59439 | -0.007009369 | -0.02144867 | 3.03855133 | 3.06 | 281.6152 | 1.12743 | 284.7902 | 0.01121122 | -0.004177393 | -0.00703405 | 0.006779295 | 0.5938816 |  |  | 726.001 | 3.501164 | 0.0121825 | 0.18235 | 15.1505 | 14.9681 | -0.00467638 | -0.0169633 | 3.61047 | 3.62743 | -0.007398311 | -0.022638831 | 3.037361169 | 3.06 | 288.9322 | 1.21825 | 292.4521 | 0.01210889 | -0.004687348 | -0.007425814 | 0.00773715 | 0.6312235 |  |  | 484.0008 | 1.975326 | 0.00247862 | 0.0372424 | 15.0627 | 15.0254 | -0.000912914 | -0.0026097 | 2.85604 | 2.85865 | -0.001564726 | -0.004788061 | 3.055211939 | 3.06 | 162.1938 | 0.247862 | 162.5958 | 0.002475553 | -0.000913331 | -0.001565951 | 0.0001013106 | 0.5832435 |  |  | 726.0009 | 3.150041 | 0.00723858 | 0.108097 | 15.0415 | 14.9335 | -0.0035541 | -0.0126356 | 3.54259 | 3.55522 | -0.003640545 | -0.011140069 | 3.048859931 | 3.06 | 258.6495 | 0.723858 | 260.5218 | 0.007212507 | -0.003560431 | -0.003647188 | 0.002942642 | 0.9762126 |  |  | 484.0008 | 1.797073 | 0.00264617 | 0.0398067 | 15.0829 | 15.0431 | -0.00109463 | -0.00344054 | 3.13968 | 3.14312 | -0.001545988 | -0.004746183 | 3.065253817 | 3.07 | 147.0769 | 0.264617 | 147.4661 | 0.002642675 | -0.00109523 | -0.001547184 | 0.000420625 | 0.7078857 |  |  | 725.9987 | 3.333973 | 0.0103818 | 0.155405 | 15.1243 | 14.9689 | -0.00580739 | -0.0204764 | 3.50545 | 3.52592 | -0.004495377 | -0.013755854 | 3.046244146 | 3.06 | 273.7522 | 1.03818 | 276.5942 | 0.01032828 | -0.005824318 | -0.004505512 | 0.006331757 | 1.29271 |  |  | 726.001 | 3.305729 | 0.0100693 | 0.151055 | 15.1527 | 15.0016 | -0.00548111 | -0.0202641 | 3.67681 | 3.69708 | -0.004513863 | -0.013812421 | 3.046187579 | 3.06 | 271.433 | 1.00693 | 274.1662 | 0.01001894 | -0.005496186 | -0.004524081 | 0.006259844 | 1.214873
243 | 972.001 | 4.684384 | 0.0345021 | 0.518392 | 15.5433 | 15.0249 | -0.0131679 | -0.0396554 | 2.97187 | 3.01153 | -0.020451945 | -0.06278747 | 3.00721253 | 3.07 | 384.3471 | 3.45021 | 397.6079 | 0.03392025 | -0.01325537 | -0.02066398 | 0.0282736 | 0.641472 |  |  | 729.001 | 3.427168 | 0.0114768 | 0.171337 | 15.1003 | 14.9289 | -0.00421261 | -0.0151418 | 3.57925 | 3.59439 | -0.007168844 | -0.021936664 | 3.038063336 | 3.06 | 282.8256 | 1.14768 | 286.0716 | 0.01141144 | -0.004221508 | -0.007194664 | 0.006959577 | 0.5867554 |  |  | 729.001 | 3.515738 | 0.0123903 | 0.185459 | 15.1536 | 14.9681 | -0.00478064 | -0.0173414 | 3.61009 | 3.62743 | -0.007496909 | -0.022940541 | 3.037059459 | 3.06 | 290.1348 | 1.23903 | 293.7297 | 0.01231417 | -0.004792104 | -0.007525152 | 0.00792333 | 0.6368116 |  |  | 486.0008 | 1.987398 | 0.00249961 | 0.0375578 | 15.063 | 15.0254 | -0.000918429 | -0.00262547 | 2.85602 | 2.85865 | -0.001577619 | -0.004827515 | 3.055172485 | 3.06 | 163.1851 | 0.249961 | 163.593 | 0.002496491 | -0.000918851 | -0.001578865 | 0.0001076879 | 0.5819694 |  |  | 729.0009 | 3.165047 | 0.00739528 | 0.110437 | 15.0439 | 14.9335 | -0.00362851 | -0.0129002 | 3.54232 | 3.55522 | -0.003723566 | -0.011394112 | 3.048605888 | 3.06 | 259.8817 | 0.739528 | 261.8036 | 0.007368069 | -0.003635109 | -0.003730516 | 0.003077194 | 0.9744253 |  |  | 486.0008 | 1.809042 | 0.00267384 | 0.0402228 | 15.0833 | 15.0431 | -0.00110609 | -0.00347657 | 3.13965 | 3.14312 | -0.001562926 | -0.004798183 | 3.065201817 | 3.07 | 148.0564 | 0.267384 | 148.4523 | 0.002670272 | -0.001106702 | -0.001564149 | 0.0004333604 | 0.7075428 |  |  | 729.0009 | 3.348119 | 0.0105418 | 0.157799 | 15.1267 | 14.9689 | -0.00591419 | -0.020853 | 3.50507 | 3.52592 | -0.004545414 | -0.013908966 | 3.046091034 | 3.06 | 274.9137 | 1.05418 | 277.8118 | 0.01048662 | -0.005931748 | -0.004555776 | 0.006472508 | 1.302028 |  |  | 729.001 | 3.31999 | 0.0102477 | 0.153732 | 15.1554 | 15.0016 | -0.0055546 | -0.0205358 | 3.67654 | 3.69708 | -0.004618119 | -0.014131445 | 3.045868555 | 3.06 | 272.604 | 1.02477 | 275.3976 | 0.01019555 | -0.005570084 | -0.004628815 | 0.006419566 | 1.20335
244 | 976.001 | 4.698479 | 0.0348867 | 0.52417 | 15.5491 | 15.0249 | -0.013284 | -0.0400051 | 2.97152 | 3.01153 | -0.020701995 | -0.063555125 | 3.006444875 | 3.07 | 385.5035 | 3.48867 | 398.9525 | 0.03429195 | -0.01337302 | -0.02091929 | 0.02862621 | 0.6392676 |  |  | 732.001 | 3.441862 | 0.0116675 | 0.174183 | 15.1031 | 14.9289 | -0.00433877 | -0.0155952 | 3.5788 | 3.59439 | -0.007228092 | -0.022117961 | 3.037882039 | 3.06 | 284.0383 | 1.16675 | 287.3523 | 0.01159996 | -0.00434821 | -0.007254341 | 0.007128165 | 0.5993942 |  |  | 732.001 | 3.529911 | 0.0126155 | 0.18883 | 15.157 | 14.9681 | -0.00485794 | -0.0176219 | 3.60981 | 3.62743 | -0.007642578 | -0.023386289 | 3.036613711 | 3.06 | 291.3045 | 1.26155 | 294.9794 | 0.01253659 | -0.004869778 | -0.007671932 | 0.008127067 | 0.6347525 |  |  | 488.0008 | 1.999713 | 0.00252477 | 0.0379359 | 15.0634 | 15.0254 | -0.000917486 | -0.00262277 | 2.85603 | 2.85865 | -0.001607628 | -0.004919341 | 3.055080659 | 3.06 | 164.1962 | 0.252477 | 164.6108 | 0.002521588 | -0.0009179071 | -0.001608922 | 0.0001179231 | 0.5705108 |  |  | 732.0009 | 3.179821 | 0.00754757 | 0.112711 | 15.0462 | 14.9335 | -0.00372933 | -0.0132586 | 3.54197 | 3.55522 | -0.003777427 | -0.011558927 | 3.048441073 | 3.06 | 261.0948 | 0.754757 | 263.0654 | 0.00751923 | -0.003736301 | -0.003784579 | 0.003207674 | 0.9872434 |  |  | 488.0008 | 1.820543 | 0.00270136 | 0.0406368 | 15.0837 | 15.0431 | -0.00110452 | -0.00347163 | 3.13965 | 3.14312 | -0.001589403 | -0.004879468 | 3.065120532 | 3.07 | 148.9977 | 0.270136 | 149.4002 | 0.002697718 | -0.00110513 | -0.001590667 | 0.0004465243 | 0.6947589 |  |  | 732.0009 | 3.362124 | 0.0106595 | 0.159561 | 15.1284 | 14.9689 | -0.00596332 | -0.0210262 | 3.5049 | 3.52592 | -0.004608997 | -0.01410353 | 3.04589647 | 3.06 | 276.0636 | 1.06595 | 279.0063 | 0.01060309 | -0.005981172 | -0.004619651 | 0.006571713 | 1.294724 |  |  | 732.001 | 3.33463 | 0.0104188 | 0.156299 | 15.1579 | 15.0016 | -0.00568326 | -0.0210115 | 3.67607 | 3.69708 | -0.004655046 | -0.014244439 | 3.045755561 | 3.06 | 273.8061 | 1.04188 | 276.6588 | 0.0103649 | -0.005699471 | -0.004665914 | 0.006571623 | 1.221512
245 | 980.001 | 4.712973 | 0.035268 | 0.529899 | 15.5548 | 15.0249 | -0.0134157 | -0.0404019 | 2.97113 | 3.01153 | -0.020932357 | -0.064262335 | 3.005737665 | 3.07 | 386.6928 | 3.5268 | 400.3307 | 0.03466033 | -0.0135065 | -0.02115454 | 0.02897501 | 0.6384682 |  |  | 735.001 | 3.456417 | 0.0118691 | 0.177193 | 15.1061 | 14.9289 | -0.00439929 | -0.0158128 | 3.57858 | 3.59439 | -0.007364231 | -0.022534548 | 3.037465452 | 3.06 | 285.2394 | 1.18691 | 288.6249 | 0.01179921 | -0.004408995 | -0.007391481 | 0.007307615 | 0.5964969 |  |  | 735.001 | 3.544405 | 0.0128176 | 0.191855 | 15.16 | 14.9681 | -0.00492925 | -0.0178805 | 3.60955 | 3.62743 | -0.007767489 | -0.023768515 | 3.036231485 | 3.06 | 292.5006 | 1.28176 | 296.2498 | 0.01273615 | -0.004941439 | -0.007797813 | 0.00830764 | 0.6336955 |  |  | 490.0009 | 2.012241 | 0.00254476 | 0.0382361 | 15.0637 | 15.0254 | -0.000943265 | -0.00269646 | 2.85595 | 2.85865 | -0.001599545 | -0.004894608 | 3.055105392 | 3.06 | 165.2249 | 0.254476 | 165.6453 | 0.002541528 | -0.0009437102 | -0.001600826 | 0.0001227557 | 0.5895146 |  |  | 735.0009 | 3.194631 | 0.00772714 | 0.115393 | 15.0488 | 14.9335 | -0.00380135 | -0.0135146 | 3.54171 | 3.55522 | -0.003876425 | -0.01186186 | 3.04813814 | 3.06 | 262.3108 | 0.772714 | 264.3377 | 0.007697439 | -0.003808593 | -0.003883958 | 0.003365031 | 0.980596 |  |  | 490.0008 | 1.832461 | 0.00271627 | 0.0408612 | 15.084 | 15.0431 | -0.00111341 | -0.00349958 | 3.13962 | 3.14312 | -0.00159972 | -0.004911142 | 3.065088858 | 3.07 | 149.973 | 0.271627 | 150.3804 | 0.002712588 | -0.00111403 | -0.001601001 | 0.0004466235 | 0.6958336 |  |  | 735.0009 | 3.376372 | 0.0108565 | 0.16251 | 15.1314 | 14.9689 | -0.00607166 | -0.0214082 | 3.50452 | 3.52592 | -0.004698436 | -0.014377214 | 3.045622786 | 3.06 | 277.2336 | 1.08565 | 280.2433 | 0.01079799 | -0.006090167 | -0.004709508 | 0.006748743 | 1.293164 |  |  | 735.001 | 3.348785 | 0.0105921 | 0.158899 | 15.1605 | 15.0016 | -0.00578649 | -0.0213931 | 3.67569 | 3.69708 | -0.004722862 | -0.014451959 | 3.045548041 | 3.06 | 274.9684 | 1.05921 | 277.8809 | 0.0105364 | -0.005803297 | -0.00473405 | 0.006726366 | 1.225863
246 | 984.001 | 4.727142 | 0.0356596 | 0.535784 | 15.5607 | 15.0249 | -0.0135719 | -0.0408722 | 2.97066 | 3.01153 | -0.021148737 | -0.064926622 | 3.005073378 | 3.07 | 387.8553 | 3.56596 | 401.6861 | 0.03503852 | -0.01366484 | -0.02137558 | 0.02933395 | 0.6392736 |  |  | 738.001 | 3.471137 | 0.0120725 | 0.18023 | 15.1091 | 14.9289 | -0.00445222 | -0.016003 | 3.57839 | 3.59439 | -0.00750863 | -0.022976407 | 3.037023593 | 3.06 | 286.4542 | 1.20725 | 289.9124 | 0.01200021 | -0.004462161 | -0.007536962 | 0.007488573 | 0.5920371 |  |  | 738.001 | 3.558896 | 0.0130171 | 0.194842 | 15.163 | 14.9681 | -0.0050281 | -0.0182391 | 3.60919 | 3.62743 | -0.007864851 | -0.024066443 | 3.035933557 | 3.06 | 293.6965 | 1.30171 | 297.5195 | 0.01293311 | -0.005040783 | -0.007895942 | 0.008485614 | 0.6384018 |  |  | 492.0009 | 2.024848 | 0.00255874 | 0.0384462 | 15.0639 | 15.0254 | -0.000953742 | -0.00272641 | 2.85592 | 2.85865 | -0.001602313 | -0.004903078 | 3.055096922 | 3.06 | 166.26 | 0.255874 | 166.6854 | 0.002555472 | -0.0009541971 | -0.001603598 | 0.0001215121 | 0.5950351 |  |  | 738.0009 | 3.2092 | 0.00789772 | 0.11794 | 15.0514 | 14.9335 | -0.00386537 | -0.0137423 | 3.54148 | 3.55522 | -0.003983815 | -0.012190474 | 3.047809526 | 3.06 | 263.5071 | 0.789772 | 265.5882 | 0.007866696 | -0.00387286 | -0.003991772 | 0.003513793 | 0.9702108 |  |  | 491.999 | 1.844148 | 0.00274746 | 0.0413304 | 15.0844 | 15.0431 | -0.00113513 | -0.00356785 | 3.13956 | 3.14312 | -0.001607116 | -0.004933845 | 3.065066155 | 3.07 | 150.9296 | 0.274746 | 151.3443 | 0.002743693 | -0.001135775 | -0.001608409 | 0.000463205 | 0.7061481 |  |  | 738.0009 | 3.390469 | 0.0110523 | 0.165441 | 15.1343 | 14.9689 | -0.00615759 | -0.0217112 | 3.50421 | 3.52592 | -0.004801121 | -0.01469143 | 3.04530857 | 3.06 | 278.3911 | 1.10523 | 281.468 | 0.01099167 | -0.006176626 | -0.004812683 | 0.006924727 | 1.283406 |  |  | 738.001 | 3.363381 | 0.0107868 | 0.161819 | 15.1635 | 15.0016 | -0.0058448 | -0.0216087 | 3.67547 | 3.69708 | -0.00486021 | -0.014872242 | 3.045127758 | 3.06 | 276.1668 | 1.07868 | 279.1458 | 0.01072904 | -0.005861948 | -0.004872059 | 0.006901663 | 1.203177
247 | 988.001 | 4.741276 | 0.0360702 | 0.541952 | 15.5669 | 15.0249 | -0.0137096 | -0.0412867 | 2.97024 | 3.01153 | -0.021400237 | -0.065698729 | 3.004301271 | 3.07 | 389.015 | 3.60702 | 403.0468 | 0.0354349 | -0.01380444 | -0.02163254 | 0.02971101 | 0.6381332 |  |  | 741.001 | 3.485624 | 0.0122773 | 0.183287 | 15.1122 | 14.9289 | -0.00457392 | -0.0164405 | 3.57795 | 3.59439 | -0.007590195 | -0.023225996 | 3.036774004 | 3.06 | 287.6497 | 1.22773 | 291.1813 | 0.01220255 | -0.004584412 | -0.007619147 | 0.007671164 | 0.6016963 |  |  | 741.001 | 3.573535 | 0.0132512 | 0.198346 | 15.1665 | 14.9681 | -0.00507651 | -0.0184147 | 3.60902 | 3.62743 | -0.008047085 | -0.024624079 | 3.035375921 | 3.06 | 294.9045 | 1.32512 | 298.8124 | 0.01316417 | -0.005089439 | -0.008079638 | 0.008697354 | 0.6299094 |  |  | 494.0009 | 2.037578125 | 0.00258221 | 0.0387989 | 15.0642 | 15.0254 | -0.000966402 | -0.00276261 | 2.85589 | 2.85865 | -0.001611708 | -0.004931827 | 3.055068173 | 3.06 | 167.3053 | 0.258221 | 167.7373 | 0.002578882 | -0.0009668693 | -0.001613008 | 0.000129562 | 0.5994199 |  |  | 741.0009 | 3.223973 | 0.00806827 | 0.120487 | 15.0539 | 14.9335 | -0.00400457 | -0.0142372 | 3.54099 | 3.55522 | -0.004011418 | -0.01227494 | 3.04772506 | 3.06 | 264.7201 | 0.806827 | 266.8559 | 0.008035896 | -0.00401261 | -0.004019485 | 0.003662215 | 0.9982894 |  |  | 494.0008 | 1.855694 | 0.00277186 | 0.0416975 | 15.0848 | 15.0431 | -0.00114829 | -0.00360923 | 3.13951 | 3.14312 | -0.00161769 | -0.004966308 | 3.065033692 | 3.07 | 151.8745 | 0.277186 | 152.2955 | 0.002768025 | -0.00114895 | -0.001619 | 0.0004732041 | 0.7096664 |  |  | 741.0009 | 3.405078125 | 0.0112436 | 0.168305 | 15.1372 | 14.9689 | -0.00627893 | -0.022139 | 3.50378 | 3.52592 | -0.00486967 | -0.01490119 | 3.04509881 | 3.06 | 279.5906 | 1.12436 | 282.7342 | 0.01118086 | -0.006298725 | -0.004881565 | 0.007095621 | 1.290308 |  |  | 741.001 | 3.377767 | 0.0109634 | 0.164469 | 15.1661 | 15.0016 | -0.005971 | -0.0220753 | 3.675 | 3.69708 | -0.004903564 | -0.015004905 | 3.044995095 | 3.06 | 277.3481 | 1.09634 | 280.3887 | 0.01090374 | -0.005988898 | -0.004915626 | 0.007059321 | 1.218339
248 | 992.001 | 4.754613 | 0.0364552 | 0.547738 | 15.5727 | 15.0249 | -0.0138602 | -0.0417403 | 2.96979 | 3.01153 | -0.021616486 | -0.066362611 | 3.003637389 | 3.07 | 390.1093 | 3.64552 | 404.3308 | 0.03580643 | -0.01395715 | -0.02185354 | 0.0300643 | 0.6386675 |  |  | 744.001 | 3.499958 | 0.0124927 | 0.186502 | 15.1154 | 14.9289 | -0.0046517 | -0.01672 | 3.57767 | 3.59439 | -0.00772264 | -0.023631278 | 3.036368722 | 3.06 | 288.8326 | 1.24927 | 292.4409 | 0.01241531 | -0.004662553 | -0.007752614 | 0.007864326 | 0.6014169 |  |  | 744.001 | 3.587534 | 0.0134184 | 0.200849 | 15.169 | 14.9681 | -0.00517604 | -0.0187758 | 3.60866 | 3.62743 | -0.008111627 | -0.024821579 | 3.035178421 | 3.06 | 296.0598 | 1.34184 | 300.0324 | 0.01332917 | -0.005189482 | -0.008144705 | 0.008844115 | 0.6371602 |  |  | 496.0009 | 2.050165 | 0.0025958 | 0.0390031 | 15.0645 | 15.0254 | -0.000955226 | -0.00273066 | 2.85592 | 2.85865 | -0.001642078 | -0.005024758 | 3.054975242 | 3.06 | 168.3388 | 0.25958 | 168.7758 | 0.002592437 | -0.0009556825 | -0.001643428 | 0.0001279537 | 0.5815178 |  |  | 744.0009 | 3.238083 | 0.00824626 | 0.123145 | 15.0566 | 14.9335 | -0.00407372 | -0.014483 | 3.54074 | 3.55522 | -0.004119711 | -0.012606317 | 3.047393683 | 3.06 | 265.8786 | 0.824626 | 268.0711 | 0.008212445 | -0.00408204 | -0.00412822 | 0.003818848 | 0.9888135 |  |  | 496.0008 | 1.867677 | 0.00279323 | 0.0420189 | 15.0851 | 15.0431 | -0.00116141 | -0.00365047 | 3.13947 | 3.14312 | -0.001624825 | -0.004988212 | 3.065011788 | 3.07 | 152.8552 | 0.279323 | 153.2822 | 0.002789336 | -0.001162085 | -0.001626146 | 0.0004796473 | 0.714625 |  |  | 744.0009 | 3.419072 | 0.0114146 | 0.170864 | 15.1397 | 14.9689 | -0.00639316 | -0.0225418 | 3.50338 | 3.52592 | -0.004920394 | -0.015056406 | 3.044943594 | 3.06 | 280.7396 | 1.14146 | 283.9441 | 0.01134994 | -0.006413684 | -0.004932539 | 0.007247224 | 1.30028 |  |  | 744.001 | 3.3924 | 0.0111516 | 0.167292 | 15.1689 | 15.0016 | -0.00605744 | -0.0223948 | 3.67468 | 3.69708 | -0.005000607 | -0.015301859 | 3.044698141 | 3.06 | 278.5496 | 1.11516 | 281.6559 | 0.01108988 | -0.006075861 | -0.005013152 | 0.00722809 | 1.211984
249 | 996.001 | 4.768076 | 0.0368591 | 0.553807 | 15.5787 | 15.0249 | -0.014038 | -0.0422757 | 2.96925 | 3.01153 | -0.021815437 | -0.066973392 | 3.003026608 | 3.07 | 391.2139 | 3.68591 | 405.6337 | 0.03619605 | -0.01413746 | -0.02205691 | 0.03043542 | 0.6409539 |  |  | 747.001 | 3.514834 | 0.0126887 | 0.189429 | 15.1183 | 14.9289 | -0.00471446 | -0.0169456 | 3.57744 | 3.59439 | -0.007849196 | -0.02401854 | 3.03598146 | 3.06 | 290.0602 | 1.26887 | 293.7407 | 0.01260887 | -0.004725608 | -0.007880163 | 0.008037661 | 0.5996841 |  |  | 747.001 | 3.60166 | 0.0136767 | 0.204715 | 15.1728 | 14.9681 | -0.00523475 | -0.0189887 | 3.60845 | 3.62743 | -0.008302334 | -0.025405141 | 3.034594859 | 3.06 | 297.2255 | 1.36767 | 301.2906 | 0.01358402 | -0.005248499 | -0.00833699 | 0.009080155 | 0.6295436 |  |  | 498.0009 | 2.062878 | 0.00261735 | 0.0393269 | 15.0648 | 15.0254 | -0.000987551 | -0.00282306 | 2.85583 | 2.85865 | -0.001630497 | -0.004989321 | 3.055010679 | 3.06 | 169.3827 | 0.261735 | 169.8261 | 0.002613931 | -0.0009880389 | -0.001631828 | 0.0001341112 | 0.6054799 |  |  | 747.0009 | 3.252311 | 0.00842768 | 0.125854 | 15.0593 | 14.9335 | -0.00417098 | -0.0148288 | 3.5404 | 3.55522 | -0.004202642 | -0.012860086 | 3.047139914 | 3.06 | 267.0469 | 0.842768 | 269.2975 | 0.008392365 | -0.004179703 | -0.004211498 | 0.003978668 | 0.9924504 |  |  | 498.0008 | 1.879294 | 0.00282256 | 0.0424601 | 15.0856 | 15.0431 | -0.00117584 | -0.0036958 | 3.13943 | 3.14312 | -0.001645195 | -0.005050748 | 3.064949252 | 3.07 | 153.806 | 0.282256 | 154.2401 | 0.002818584 | -0.001176532 | -0.00164655 | 0.0004944611 | 0.7145437 |  |  | 747.0009 | 3.433571 | 0.0116026 | 0.173678 | 15.1426 | 14.9689 | -0.00648483 | -0.022865 | 3.50306 | 3.52592 | -0.005020083 | -0.015361453 | 3.044638547 | 3.06 | 281.9302 | 1.16026 | 285.2013 | 0.01153581 | -0.006505948 | -0.005032726 | 0.00741492 | 1.292728 |  |  | 747.001 | 3.406839 | 0.0113317 | 0.169994 | 15.1716 | 15.0016 | -0.00617704 | -0.022837 | 3.67424 | 3.69708 | -0.005058549 | -0.01547916 | 3.04452084 | 3.06 | 279.7352 | 1.13317 | 282.9051 | 0.01126798 | -0.006196197 | -0.005071387 | 0.007389059 | 1.221795
250 | 1000.001 | 4.781113 | 0.03726 | 0.559829 | 15.5848 | 15.0249 | -0.0141989 | -0.0427603 | 2.96877 | 3.01153 | -0.022040211 | -0.067663449 | 3.002336551 | 3.07 | 392.2836 | 3.726 | 406.9001 | 0.03658262 | -0.01430067 | -0.02228673 | 0.03080401 | 0.6416676 |  |  | 750.001 | 3.528608 | 0.0129012 | 0.192602 | 15.1215 | 14.9289 | -0.00477942 | -0.0171791 | 3.57721 | 3.59439 | -0.007995376 | -0.024465852 | 3.035534148 | 3.06 | 291.1969 | 1.29012 | 294.9537 | 0.01281869 | -0.004790878 | -0.00802751 | 0.0082286 | 0.5968074 |  |  | 750.001 | 3.615751 | 0.0139058 | 0.208144 | 15.1763 | 14.9681 | -0.00532124 | -0.0193024 | 3.60813 | 3.62743 | -0.00844311 | -0.025835916 | 3.034164084 | 3.06 | 298.3884 | 1.39058 | 302.5377 | 0.01381 | -0.005335448 | -0.008478955 | 0.009287495 | 0.6292578 |  |  | 500.0009 | 2.075474 | 0.00263805 | 0.0396379 | 15.0651 | 15.0254 | -0.00100399 | -0.00287005 | 2.85578 | 2.85865 | -0.001632899 | -0.00499667 | 3.05500333 | 3.06 | 170.417 | 0.263805 | 170.8665 | 0.002634576 | -0.001004494 | -0.001634234 | 0.0001395639 | 0.6146577 |  |  | 750.0009 | 3.265954 | 0.00860826 | 0.128551 | 15.062 | 14.9335 | -0.00430029 | -0.0152885 | 3.53994 | 3.55522 | -0.004251772 | -0.013010421 | 3.046989579 | 3.06 | 268.1672 | 0.860826 | 270.4756 | 0.00857142 | -0.004309563 | -0.004260836 | 0.004138414 | 1.011436 |  |  | 500.0008 | 1.890646 | 0.00284727 | 0.0428317 | 15.0859 | 15.0431 | -0.00118109 | -0.00371231 | 3.13941 | 3.14312 | -0.001658688 | -0.005092173 | 3.064907827 | 3.07 | 154.7351 | 0.284727 | 155.1756 | 0.002843224 | -0.001181788 | -0.001660065 | 0.0005050048 | 0.7118926 |  |  | 750.0009 | 3.447213 | 0.0117549 | 0.175958 | 15.1448 | 14.9689 | -0.0065972 | -0.0232612 | 3.50266 | 3.52592 | -0.005051009 | -0.015456086 | 3.044543914 | 3.06 | 283.0503 | 1.17549 | 286.3776 | 0.01168635 | -0.006619058 | -0.005063808 | 0.007548466 | 1.30713 |  |  | 750.001 | 3.421685 | 0.0115104 | 0.172675 | 15.1743 | 15.0016 | -0.00629853 | -0.0232862 | 3.67379 | 3.69708 | -0.005113733 | -0.015648024 | 3.044351976 | 3.06 | 280.9542 | 1.15104 | 284.1881 | 0.01144466 | -0.006318449 | -0.005126853 | 0.00754815 | 1.232423
251 | 1004.001 | 4.794245 | 0.0376801 | 0.566141 | 15.5911 | 15.0249 | -0.0143293 | -0.0431531 | 2.96838 | 3.01153 | -0.022306945 | -0.068482321 | 3.001517679 | 3.07 | 393.361 | 3.76801 | 408.1829 | 0.03698755 | -0.01443296 | -0.02255951 | 0.03119072 | 0.6397726 |  |  | 753.001 | 3.543004 | 0.0131322 | 0.19605 | 15.125 | 14.9289 | -0.00488751 | -0.0175676 | 3.57682 | 3.59439 | -0.008116793 | -0.024837385 | 3.035162615 | 3.06 | 292.3849 | 1.31322 | 296.2246 | 0.01304672 | -0.004899493 | -0.008149914 | 0.008436854 | 0.6011712 |  |  | 753.001 | 3.629623 | 0.0141185 | 0.211327 | 15.1795 | 14.9681 | -0.00536164 | -0.019449 | 3.60799 | 3.62743 | -0.008613673 | -0.026357841 | 3.033642159 | 3.06 | 299.5331 | 1.41185 | 303.7621 | 0.01401976 | -0.005376065 | -0.008650985 | 0.009478954 | 0.6214397 |  |  | 502.0009 | 2.088097 | 0.00265461 | 0.0398868 | 15.0653 | 15.0254 | -0.00101235 | -0.00289395 | 2.85576 | 2.85865 | -0.001639161 | -0.005015832 | 3.054984168 | 3.06 | 171.4534 | 0.265461 | 171.9086 | 0.002651093 | -0.001012863 | -0.001640506 | 0.0001408643 | 0.6174088 |  |  | 753.0009 | 3.280295 | 0.00878711 | 0.131222 | 15.0647 | 14.9335 | -0.00442478 | -0.0157311 | 3.53949 | 3.55522 | -0.004303663 | -0.013169208 | 3.046830792 | 3.06 | 269.3447 | 0.878711 | 271.7115 | 0.008748728 | -0.004434598 | -0.00431295 | 0.004295467 | 1.028205 |  |  | 502.0008 | 1.902145 | 0.0028758 | 0.043261 | 15.0864 | 15.0431 | -0.0012069 | -0.00379344 | 3.13933 | 3.14312 | -0.001666336 | -0.005115651 | 3.064884349 | 3.07 | 155.6762 | 0.28758 | 156.1239 | 0.002871673 | -0.001207629 | -0.001667726 | 0.0005191653 | 0.7241171 |  |  | 753.0009 | 3.461288 | 0.0119568 | 0.178979 | 15.1479 | 14.9689 | -0.00669473 | -0.0236051 | 3.50232 | 3.52592 | -0.005158055 | -0.015783649 | 3.044216351 | 3.06 | 284.206 | 1.19568 | 287.6042 | 0.01188588 | -0.00671724 | -0.005171404 | 0.007730277 | 1.29892 |  |  | 753.001 | 3.43551 | 0.0117004 | 0.175525 | 15.1772 | 15.0016 | -0.00640032 | -0.0236625 | 3.67342 | 3.69708 | -0.005203643 | -0.015923147 | 3.044076853 | 3.06 | 282.0893 | 1.17004 | 285.3899 | 0.01163248 | -0.00642089 | -0.005217229 | 0.007719493 | 1.230709
252 | 1008.001 | 4.807184 | 0.038091 | 0.572315 | 15.5973 | 15.0249 | -0.0144748 | -0.0435911 | 2.96794 | 3.01153 | -0.022550696 | -0.069230638 | 3.000769362 | 3.07 | 394.4227 | 3.8091 | 409.4466 | 0.03738345 | -0.01458058 | -0.02280885 | 0.03156867 | 0.639251 |  |  | 756.001 | 3.556941 | 0.013318 | 0.198823 | 15.1277 | 14.9289 | -0.00495936 | -0.0178259 | 3.57656 | 3.59439 | -0.008221732 | -0.025158499 | 3.034841501 | 3.06 | 293.5351 | 1.3318 | 297.4444 | 0.0132301 | -0.004971698 | -0.008255717 | 0.008601246 | 0.6022128 |  |  | 756.001 | 3.643314 | 0.0143392 | 0.214632 | 15.1828 | 14.9681 | -0.00546611 | -0.019828 | 3.60761 | 3.62743 | -0.00872475 | -0.026697734 | 3.033302266 | 3.06 | 300.663 | 1.43392 | 304.9742 | 0.01423737 | -0.005481104 | -0.008763033 | 0.009678437 | 0.6254802 |  |  | 503.999 | 2.100666 | 0.00267618 | 0.0402108 | 15.0657 | 15.0254 | -0.00102427 | -0.00292804 | 2.85572 | 2.85865 | -0.001651684 | -0.005054153 | 3.054945847 | 3.06 | 172.4854 | 0.267618 | 172.947 | 0.002672605 | -0.001024795 | -0.00165305 | 0.0001472132 | 0.6199421 |  |  | 756.0009 | 3.293875 | 0.00897236 | 0.133988 | 15.0674 | 14.9335 | -0.00449905 | -0.0159951 | 3.53923 | 3.55522 | -0.004408953 | -0.013491397 | 3.046508603 | 3.06 | 270.4597 | 0.897236 | 272.8864 | 0.008932348 | -0.004509201 | -0.004418701 | 0.00445983 | 1.020481 |  |  | 504.0008 | 1.91385 | 0.00289618 | 0.0435675 | 15.0867 | 15.0431 | -0.00122007 | -0.00383482 | 3.13929 | 3.14312 | -0.001673467 | -0.005137545 | 3.064862455 | 3.07 | 156.6341 | 0.289618 | 157.0878 | 0.002891994 | -0.001220815 | -0.001674869 | 0.0005249619 | 0.7289018 |  |  | 755.9986 | 3.475092 | 0.0121387 | 0.181703 | 15.1506 | 14.9689 | -0.006818 | -0.0240398 | 3.50188 | 3.52592 | -0.00521037 | -0.015943733 | 3.044056267 | 3.06 | 285.3394 | 1.21387 | 288.8031 | 0.01206562 | -0.006841349 | -0.005223991 | 0.007892688 | 1.309602 |  |  | 756.001 | 3.449577 | 0.0118902 | 0.178373 | 15.18 | 15.0016 | -0.00650812 | -0.0240611 | 3.67302 | 3.69708 | -0.005278821 | -0.016153192 | 3.043846808 | 3.06 | 283.2444 | 1.18902 | 286.6122 | 0.01182007 | -0.00652939 | -0.005292803 | 0.00789032 | 1.233636
253 | 1012.001 | 4.819854 | 0.0384942 | 0.578373 | 15.6033 | 15.0249 | -0.0146197 | -0.0440278 | 2.9675 | 3.01153 | -0.022781685 | -0.069939774 | 3.000060226 | 3.07 | 395.4622 | 3.84942 | 410.6852 | 0.03777178 | -0.01472762 | -0.0230452 | 0.03193941 | 0.6390755 |  |  | 759.001 | 3.571028 | 0.0135521 | 0.202318 | 15.1312 | 14.9289 | -0.00501348 | -0.0180204 | 3.57637 | 3.59439 | -0.008398463 | -0.025699296 | 3.034300704 | 3.06 | 294.6977 | 1.35521 | 298.6914 | 0.01346109 | -0.00502609 | -0.008433929 | 0.008812837 | 0.5959369 |  |  | 759.001 | 3.657981 | 0.014516 | 0.217278 | 15.1854 | 14.9681 | -0.00553946 | -0.020094 | 3.60734 | 3.62743 | -0.008820291 | -0.026990091 | 3.033009909 | 3.06 | 301.8734 | 1.4516 | 306.2554 | 0.01441165 | -0.00555486 | -0.00885942 | 0.009833571 | 0.6270004 |  |  | 506.0009 | 2.113328 | 0.00269243 | 0.040455 | 15.0659 | 15.0254 | -0.00099496 | -0.00284424 | 2.85581 | 2.85865 | -0.001696399 | -0.005190982 | 3.054809018 | 3.06 | 173.5252 | 0.269243 | 173.9924 | 0.002688812 | -0.0009954553 | -0.00169784 | 0.0001481554 | 0.5863071 |  |  | 759.0009 | 3.307847 | 0.00917406 | 0.137 | 15.0705 | 14.9335 | -0.00459104 | -0.0163222 | 3.5389 | 3.55522 | -0.004520927 | -0.013834037 | 3.046165963 | 3.06 | 271.6069 | 0.917406 | 274.0987 | 0.009132234 | -0.004601611 | -0.004531177 | 0.004639847 | 1.015544 |  |  | 506.0008 | 1.925199 | 0.00292494 | 0.0440002 | 15.0871 | 15.0431 | -0.00123606 | -0.00388508 | 3.13924 | 3.14312 | -0.001684035 | -0.005169989 | 3.064830011 | 3.07 | 157.563 | 0.292494 | 158.0239 | 0.002920671 | -0.001236825 | -0.001685455 | 0.0005395336 | 0.7338225 |  |  | 759.0009 | 3.488981 | 0.0123226 | 0.184455 | 15.1533 | 14.9689 | -0.00691902 | -0.0243959 | 3.50153 | 3.52592 | -0.005288203 | -0.016181902 | 3.043818098 | 3.06 | 286.4799 | 1.23226 | 290.0101 | 0.01224729 | -0.006943067 | -0.005302235 | 0.008056926 | 1.309461 |  |  | 759.001 | 3.463565 | 0.0120612 | 0.180938 | 15.1826 | 15.0016 | -0.00658145 | -0.0243321 | 3.67275 | 3.69708 | -0.005376052 | -0.016450718 | 3.043549282 | 3.06 | 284.3929 | 1.20612 | 287.8231 | 0.01198904 | -0.006603203 | -0.005390555 | 0.008042695 | 1.224958
254 | 1016.001 | 4.832642 | 0.0389307 | 0.584931 | 15.6099 | 15.0249 | -0.014792 | -0.0445464 | 2.96698 | 3.01153 | -0.023023664 | -0.07068265 | 2.99931735 | 3.07 | 396.5115 | 3.89307 | 411.9479 | 0.03819201 | -0.01490249 | -0.02329285 | 0.03234171 | 0.6397883 |  |  | 762.001 | 3.584796 | 0.0137655 | 0.205504 | 15.1344 | 14.9289 | -0.00510487 | -0.0183489 | 3.57604 | 3.59439 | -0.008516639 | -0.026060916 | 3.033939084 | 3.06 | 295.8339 | 1.37655 | 299.9062 | 0.01367162 | -0.005117944 | -0.008553113 | 0.009004457 | 0.5983721 |  |  | 762.001 | 3.672085 | 0.014778 | 0.221199 | 15.1893 | 14.9681 | -0.00564429 | -0.0204743 | 3.60696 | 3.62743 | -0.00897039 | -0.027449394 | 3.032550606 | 3.06 | 303.0373 | 1.4778 | 307.5156 | 0.01466987 | -0.005660279 | -0.009010866 | 0.01007295 | 0.6281615 |  |  | 508.0009 | 2.126008 | 0.00271275 | 0.0407603 | 15.0662 | 15.0254 | -0.00102429 | -0.00292807 | 2.85572 | 2.85865 | -0.001684816 | -0.005155537 | 3.054844463 | 3.06 | 174.5663 | 0.271275 | 175.0398 | 0.002709077 | -0.001024815 | -0.001686237 | 0.0001531255 | 0.6077526 |  |  | 762.0009 | 3.321609 | 0.00931947 | 0.139172 | 15.0726 | 14.9335 | -0.00468046 | -0.0166401 | 3.53858 | 3.55522 | -0.004569613 | -0.013983015 | 3.046016985 | 3.06 | 272.7369 | 0.931947 | 275.2787 | 0.009276312 | -0.004691448 | -0.004580086 | 0.004764585 | 1.024314 |  |  | 508.0009 | 1.936927 | 0.00294699 | 0.0443319 | 15.0874 | 15.0431 | -0.00124346 | -0.00390836 | 3.13921 | 3.14312 | -0.001694346 | -0.005201642 | 3.064798358 | 3.07 | 158.5228 | 0.294699 | 158.99 | 0.002942656 | -0.001244234 | -0.001695783 | 0.000546961 | 0.7337222 |  |  | 762.0009 | 3.502782 | 0.0125072 | 0.187219 | 15.1561 | 14.9689 | -0.00700228 | -0.0246895 | 3.50123 | 3.52592 | -0.005386755 | -0.016483471 | 3.043516529 | 3.06 | 287.6131 | 1.25072 | 291.2103 | 0.01242963 | -0.007026911 | -0.005401316 | 0.00822192 | 1.300963 |  |  | 762.001 | 3.477788 | 0.0122287 | 0.18345 | 15.1851 | 15.0016 | -0.00662072 | -0.0244773 | 3.6726 | 3.69708 | -0.005499185 | -0.016827506 | 3.043172494 | 3.06 | 285.5608 | 1.22287 | 289.0528 | 0.01215453 | -0.006642734 | -0.005514361 | 0.008191324 | 1.204624
255 | 1020.001 | 4.844714 | 0.0393404 | 0.591088 | 15.616 | 15.0249 | -0.0149328 | -0.0449707 | 2.96656 | 3.01153 | -0.023267031 | -0.071429786 | 2.998570214 | 3.07 | 397.5019 | 3.93404 | 413.1398 | 0.03858628 | -0.01504542 | -0.02354198 | 0.03271905 | 0.6390888 |  |  | 764.9987 | 3.599209 | 0.0139776 | 0.208671 | 15.1376 | 14.9289 | -0.00518777 | -0.0186469 | 3.57574 | 3.59439 | -0.008643066 | -0.026447783 | 3.033552217 | 3.06 | 297.0233 | 1.39776 | 301.1749 | 0.01388081 | -0.005201273 | -0.008680634 | 0.009193911 | 0.5991813 |  |  | 765.001 | 3.68679 | 0.0149619 | 0.223952 | 15.1921 | 14.9681 | -0.00575332 | -0.0208698 | 3.60656 | 3.62743 | -0.009043149 | -0.027672037 | 3.032327963 | 3.06 | 304.2508 | 1.49619 | 308.803 | 0.01485107 | -0.005769934 | -0.009084286 | 0.01023491 | 0.6351555 |  |  | 510.0009 | 2.138631 | 0.00273168 | 0.0410447 | 15.0665 | 15.0254 | -0.00102242 | -0.00292273 | 2.85573 | 2.85865 | -0.00170819 | -0.005227061 | 3.054772939 | 3.06 | 175.6028 | 0.273168 | 176.0824 | 0.002727956 | -0.001022943 | -0.001709651 | 0.0001567798 | 0.5983345 |  |  | 765.0009 | 3.335641 | 0.00954756 | 0.142578 | 15.076 | 14.9335 | -0.00482825 | -0.0171655 | 3.53806 | 3.55522 | -0.004647838 | -0.014222383 | 3.045777617 | 3.06 | 273.8891 | 0.954756 | 276.5041 | 0.00950227 | -0.004839944 | -0.004658673 | 0.004970459 | 1.03891 |  |  | 510.0009 | 1.948617 | 0.00297822 | 0.0448016 | 15.0879 | 15.0431 | -0.00126397 | -0.00397283 | 3.13915 | 3.14312 | -0.001708348 | -0.005244629 | 3.064755371 | 3.07 | 159.4796 | 0.297822 | 159.9546 | 0.002973794 | -0.001264769 | -0.001709809 | 0.0005635645 | 0.7397139 |  |  | 765.0009 | 3.517011 | 0.012682 | 0.189835 | 15.1587 | 14.9689 | -0.00713499 | -0.0251574 | 3.50077 | 3.52592 | -0.00542668 | -0.016605642 | 3.043394358 | 3.06 | 288.7814 | 1.2682 | 292.4438 | 0.01260226 | -0.007160566 | -0.005441458 | 0.008376724 | 1.315928 |  |  | 765.001 | 3.491485 | 0.0124437 | 0.186676 | 15.1883 | 15.0016 | -0.0068114 | -0.0251823 | 3.6719 | 3.69708 | -0.005519166 | -0.016888648 | 3.043111352 | 3.06 | 286.6855 | 1.24437 | 290.2529 | 0.01236691 | -0.006834703 | -0.005534453 | 0.008387249 | 1.234938
256 | 1024.001 | 4.857329 | 0.0397627 | 0.597433 | 15.6224 | 15.0249 | -0.0151451 | -0.04561 | 2.96592 | 3.01153 | -0.02345649 | -0.072011425 | 2.997988575 | 3.07 | 398.537 | 3.97627 | 414.3839 | 0.03899251 | -0.01526096 | -0.02373597 | 0.03310762 | 0.6429464 |  |  | 768.001 | 3.612817 | 0.0141723 | 0.211578 | 15.1405 | 14.9289 | -0.00527243 | -0.0189512 | 3.57544 | 3.59439 | -0.008749786 | -0.026774344 | 3.033225656 | 3.06 | 298.1462 | 1.41723 | 302.3716 | 0.01407281 | -0.005286378 | -0.00878829 | 0.009367285 | 0.6015252 |  |  | 768.001 | 3.701124 | 0.0152221 | 0.227847 | 15.196 | 14.9681 | -0.00580076 | -0.0210419 | 3.60639 | 3.62743 | -0.009250775 | -0.028307371 | 3.031692629 | 3.06 | 305.4338 | 1.52221 | 310.0831 | 0.01510741 | -0.00581765 | -0.009293829 | 0.01047211 | 0.6259691 |  |  | 512.0009 | 2.151115 | 0.00275629 | 0.0414145 | 15.0669 | 15.0254 | -0.00105463 | -0.00301482 | 2.85563 | 2.85865 | -0.001699735 | -0.005201189 | 3.054798811 | 3.06 | 176.6278 | 0.275629 | 177.1146 | 0.002752498 | -0.001055187 | -0.001701181 | 0.0001662505 | 0.620267 |  |  | 768.0009 | 3.349367 | 0.00973344 | 0.145354 | 15.0788 | 14.9335 | -0.00490674 | -0.0174446 | 3.53778 | 3.55522 | -0.004753902 | -0.014546941 | 3.045453059 | 3.06 | 275.0162 | 0.973344 | 277.693 | 0.009686375 | -0.004918818 | -0.004765238 | 0.005135078 | 1.032229 |  |  | 512.0009 | 1.960171 | 0.00300807 | 0.0452506 | 15.0884 | 15.0431 | -0.00128093 | -0.00402611 | 3.1391 | 3.14312 | -0.001725529 | -0.005297375 | 3.064702625 | 3.07 | 160.4252 | 0.300807 | 160.9077 | 0.003003555 | -0.001281751 | -0.001727019 | 0.0005789627 | 0.7421753 |  |  | 768.0009 | 3.530698 | 0.0128625 | 0.192537 | 15.1614 | 14.9689 | -0.0072278 | -0.0254847 | 3.50044 | 3.52592 | -0.005510052 | -0.01686076 | 3.04313924 | 3.06 | 289.9053 | 1.28625 | 293.6342 | 0.01278048 | -0.007254047 | -0.005525288 | 0.008537748 | 1.312881 |  |  | 768.001 | 3.505967 | 0.0126209 | 0.189335 | 15.191 | 15.0016 | -0.00697815 | -0.0257988 | 3.67128 | 3.69708 | -0.005528005 | -0.016915697 | 3.043084303 | 3.06 | 287.8746 | 1.26209 | 291.5078 | 0.01254192 | -0.007002611 | -0.005543341 | 0.00854505 | 1.263247
257 | 1028.001 | 4.869825 | 0.0401868 | 0.603805 | 15.6287 | 15.0249 | -0.0152514 | -0.0459301 | 2.9656 | 3.01153 | -0.023744809 | -0.072896563 | 2.997103437 | 3.07 | 399.5623 | 4.01868 | 415.6194 | 0.03940031 | -0.0153689 | -0.02403126 | 0.03349787 | 0.6395378 |  |  | 771.001 | 3.626876 | 0.0143988 | 0.214958 | 15.1439 | 14.9289 | -0.00531939 | -0.01912 | 3.57527 | 3.59439 | -0.008925212 | -0.027311148 | 3.032688852 | 3.06 | 299.3065 | 1.43988 | 303.6162 | 0.01429612 | -0.005333588 | -0.00896528 | 0.009571228 | 0.594916 |  |  | 771.001 | 3.714983 | 0.0154425 | 0.231145 | 15.1993 | 14.9681 | -0.00586291 | -0.0212673 | 3.60617 | 3.62743 | -0.009405452 | -0.028780685 | 3.031219315 | 3.06 | 306.5774 | 1.54425 | 311.3118 | 0.01532448 | -0.005880164 | -0.009449963 | 0.01067081 | 0.6222421 |  |  | 514.0009 | 2.163458 | 0.00277576 | 0.0417071 | 15.0672 | 15.0254 | -0.00103582 | -0.00296105 | 2.85569 | 2.85865 | -0.001740587 | -0.005326195 | 3.054673805 | 3.06 | 177.6414 | 0.277576 | 178.1344 | 0.002771915 | -0.001036357 | -0.001742104 | 0.0001707753 | 0.5948882 |  |  | 771.0009 | 3.362913 | 0.0099261 | 0.148231 | 15.0817 | 14.9335 | -0.00498847 | -0.0177351 | 3.53749 | 3.55522 | -0.004863701 | -0.014882924 | 3.045117076 | 3.06 | 276.1284 | 0.99261 | 278.8693 | 0.00987716 | -0.005000954 | -0.004875567 | 0.005306584 | 1.025717 |  |  | 514.0009 | 1.971739 | 0.00303486 | 0.0456537 | 15.0888 | 15.0431 | -0.00128256 | -0.00403126 | 3.13909 | 3.14312 | -0.001748813 | -0.005368857 | 3.064631143 | 3.07 | 161.3719 | 0.303486 | 161.8617 | 0.003030264 | -0.001283383 | -0.001750344 | 0.0005912982 | 0.7332177 |  |  | 771.0009 | 3.544394 | 0.0130477 | 0.195309 | 15.1642 | 14.9689 | -0.00735909 | -0.0259476 | 3.49998 | 3.52592 | -0.005562999 | -0.017022778 | 3.042977222 | 3.06 | 291.0298 | 1.30477 | 294.8271 | 0.01296331 | -0.007386302 | -0.00557853 | 0.008703343 | 1.324059 |  |  | 770.9988 | 3.519804 | 0.0128515 | 0.192793 | 15.1944 | 15.0016 | -0.00707151 | -0.0261439 | 3.67093 | 3.69708 | -0.00565574 | -0.017306563 | 3.042693437 | 3.06 | 289.0107 | 1.28515 | 292.725 | 0.01276962 | -0.007096632 | -0.005671794 | 0.008756062 | 1.251215
258 | 1032.001 | 4.881453 | 0.0406091 | 0.610149 | 15.6351 | 15.0249 | -0.015403 | -0.0463867 | 2.96514 | 3.01153 | -0.023993034 | -0.073658615 | 2.996341385 | 3.07 | 400.5163 | 4.06091 | 416.7809 | 0.03980621 | -0.01552286 | -0.02428556 | 0.03388728 | 0.6391807 |  |  | 774.001 | 3.6408 | 0.0146097 | 0.218107 | 15.147 | 14.9289 | -0.00541412 | -0.0194604 | 3.57493 | 3.59439 | -0.009033807 | -0.027643451 | 3.032356549 | 3.06 | 300.4556 | 1.46097 | 304.8451 | 0.01450401 | -0.005428829 | -0.009074859 | 0.009759987 | 0.5982274 |  |  | 774.001 | 3.728778 | 0.0156677 | 0.234516 | 15.2026 | 14.9681 | -0.0059679 | -0.0216482 | 3.60579 | 3.62743 | -0.009516107 | -0.029119287 | 3.030880713 | 3.06 | 307.7159 | 1.56677 | 312.537 | 0.01554623 | -0.005985779 | -0.009561674 | 0.01087425 | 0.6260179 |  |  | 516.0009 | 2.175991 | 0.002797 | 0.0420262 | 15.0675 | 15.0254 | -0.00103392 | -0.00295563 | 2.85569 | 2.85865 | -0.001760462 | -0.005387015 | 3.054612985 | 3.06 | 178.6704 | 0.2797 | 179.1701 | 0.002793096 | -0.001034455 | -0.001762013 | 0.0001768333 | 0.5870868 |  |  | 774.0009 | 3.37669 | 0.0101182 | 0.1511 | 15.0846 | 14.9335 | -0.00510638 | -0.0181543 | 3.53707 | 3.55522 | -0.004936873 | -0.01510683 | 3.04489317 | 3.06 | 277.2597 | 1.01182 | 280.065 | 0.01006735 | -0.005119462 | -0.0049491 | 0.00547718 | 1.034423 |  |  | 516.0009 | 1.983244 | 0.00305535 | 0.045962 | 15.0891 | 15.0431 | -0.00131532 | -0.00413421 | 3.13899 | 3.14312 | -0.001736859 | -0.005332158 | 3.064667842 | 3.07 | 162.3135 | 0.305535 | 162.8094 | 0.003050692 | -0.001316186 | -0.001738369 | 0.0005974446 | 0.7571383 |  |  | 774.0009 | 3.55842 | 0.0132382 | 0.198161 | 15.167 | 14.9689 | -0.00746567 | -0.0263234 | 3.4996 | 3.52592 | -0.005638624 | -0.017254189 | 3.042745811 | 3.06 | 292.1815 | 1.32382 | 296.0495 | 0.01315134 | -0.007493678 | -0.005654581 | 0.008873709 | 1.32524 |  |  | 774.001 | 3.534333 | 0.0130113 | 0.19519 | 15.1968 | 15.0016 | -0.00715248 | -0.0264433 | 3.67064 | 3.69708 | -0.005734228 | -0.017546739 | 3.042453261 | 3.06 | 290.2038 | 1.30113 | 293.9797 | 0.01292738 | -0.007178182 | -0.005750732 | 0.008896618 | 1.248221
259 | 1036.001 | 4.893501 | 0.0410382 | 0.616597 | 15.6415 | 15.0249 | -0.0156023 | -0.0469867 | 2.96454 | 3.01153 | -0.02419493 | -0.074278434 | 2.995721566 | 3.07 | 401.5049 | 4.10382 | 417.9819 | 0.04021848 | -0.0157253 | -0.02449244 | 0.03428249 | 0.6420471 |  |  | 777.001 | 3.654336 | 0.014813 | 0.221143 | 15.1501 | 14.9289 | -0.00547836 | -0.0196914 | 3.5747 | 3.59439 | -0.009172831 | -0.028068864 | 3.031931136 | 3.06 | 301.5726 | 1.4813 | 306.0398 | 0.01470436 | -0.005493421 | -0.00921516 | 0.009941749 | 0.5961287 |  |  | 777.001 | 3.742829 | 0.0158785 | 0.237671 | 15.2058 | 14.9681 | -0.00606246 | -0.0219912 | 3.60544 | 3.62743 | -0.009628419 | -0.029462961 | 3.030537039 | 3.06 | 308.8754 | 1.58785 | 313.7799 | 0.01575376 | -0.006080911 | -0.009675072 | 0.01106319 | 0.6285133 |  |  | 518.0009 | 2.188542 | 0.00282125 | 0.0423905 | 15.0678 | 15.0254 | -0.00105353 | -0.00301167 | 2.85564 | 2.85865 | -0.001762859 | -0.005394349 | 3.054605651 | 3.06 | 179.701 | 0.282125 | 180.208 | 0.002817278 | -0.001054085 | -0.001764415 | 0.0001858604 | 0.5974136 |  |  | 777.0009 | 3.390272 | 0.010318 | 0.154083 | 15.0875 | 14.9335 | -0.00519718 | -0.0184772 | 3.53675 | 3.55522 | -0.005038121 | -0.015416651 | 3.044583349 | 3.06 | 278.3749 | 1.0318 | 281.2472 | 0.01026513 | -0.005210732 | -0.005050855 | 0.005655584 | 1.031653 |  |  | 518.0009 | 1.994722 | 0.00308674 | 0.0464342 | 15.0895 | 15.0431 | -0.00132278 | -0.00415765 | 3.13897 | 3.14312 | -0.001756962 | -0.005393872 | 3.064606128 | 3.07 | 163.2529 | 0.308674 | 163.7569 | 0.003081986 | -0.001323656 | -0.001758507 | 0.0006144627 | 0.7527155 |  |  | 777.0009 | 3.572218 | 0.013407 | 0.200688 | 15.1696 | 14.9689 | -0.00752835 | -0.0265444 | 3.49938 | 3.52592 | -0.00574655 | -0.017584442 | 3.042415558 | 3.06 | 293.3144 | 1.3407 | 297.2469 | 0.01331792 | -0.007556831 | -0.005763125 | 0.009022988 | 1.311238 |  |  | 777.001 | 3.548313 | 0.0132099 | 0.198171 | 15.1998 | 15.0016 | -0.00725891 | -0.0268368 | 3.67024 | 3.69708 | -0.005822129 | -0.017815716 | 3.042184284 | 3.06 | 291.3516 | 1.32099 | 295.2003 | 0.01312341 | -0.007285384 | -0.005839144 | 0.009075912 | 1.24768
260 | 1040.001 | 4.906275 | 0.0414815 | 0.623257 | 15.6482 | 15.0249 | -0.0157361 | -0.0473898 | 2.96414 | 3.01153 | -0.024481109 | -0.075157006 | 2.994842994 | 3.07 | 402.5529 | 4.14815 | 419.2514 | 0.04064422 | -0.01586123 | -0.02478575 | 0.0346902 | 0.6399332 |  |  | 780.001 | 3.667953 | 0.0150365 | 0.224478 | 15.1534 | 14.9289 | -0.00553694 | -0.0199019 | 3.57449 | 3.59439 | -0.009330409 | -0.02855105 | 3.03144895 | 3.06 | 302.6963 | 1.50365 | 307.2478 | 0.01492457 | -0.005552326 | -0.00937421 | 0.01014316 | 0.592298 |  |  | 780.001 | 3.75681 | 0.0161312 | 0.241454 | 15.2096 | 14.9681 | -0.00609877 | -0.0221229 | 3.60531 | 3.62743 | -0.009840153 | -0.03011087 | 3.02988913 | 3.06 | 310.0292 | 1.61312 | 315.0303 | 0.01600247 | -0.006117443 | -0.009888887 | 0.01129322 | 0.618618 |  |  | 520.0009 | 2.201105 | 0.00284164 | 0.042697 | 15.0681 | 15.0254 | -0.00105676 | -0.00302091 | 2.85563 | 2.85865 | -0.001779238 | -0.005444469 | 3.054555531 | 3.06 | 180.7325 | 0.284164 | 181.2461 | 0.00283761 | -0.001057319 | -0.001780823 | 0.000191034 | 0.5937249 |  |  | 780.0009 | 3.403897 | 0.0105205 | 0.157108 | 15.0906 | 14.9335 | -0.00532744 | -0.0189402 | 3.53628 | 3.55522 | -0.005110301 | -0.015637521 | 3.044362479 | 3.06 | 279.4937 | 1.05205 | 282.4341 | 0.01046554 | -0.005341681 | -0.005123403 | 0.005836543 | 1.042604 |  |  | 520.0009 | 2.006126 | 0.00311622 | 0.0468776 | 15.09 | 15.0431 | -0.00134791 | -0.00423665 | 3.13889 | 3.14312 | -0.001764597 | -0.005417312 | 3.064582688 | 3.07 | 164.1862 | 0.311622 | 164.6979 | 0.003111375 | -0.001348819 | -0.001766156 | 0.0006296718 | 0.7637035 |  |  | 780.0009 | 3.586084 | 0.013609 | 0.203711 | 15.1726 | 14.9689 | -0.00765214 | -0.0269809 | 3.49894 | 3.52592 | -0.005818133 | -0.017803488 | 3.042196512 | 3.06 | 294.453 | 1.3609 | 298.4602 | 0.01351723 | -0.007681568 | -0.005835124 | 0.009204765 | 1.316436 |  |  | 780.001 | 3.562425 | 0.0133862 | 0.200815 | 15.2024 | 15.0016 | -0.00739232 | -0.02733 | 3.66975 | 3.69708 | -0.005859435 | -0.017929872 | 3.042070128 | 3.06 | 292.5103 | 1.33862 | 296.4259 | 0.0132974 | -0.007419779 | -0.005876669 | 0.009233094 | 1.262582
261 | 1044.001 | 4.918658 | 0.0419141 | 0.629756 | 15.6547 | 15.0249 | -0.0159062 | -0.0479019 | 2.96363 | 3.01153 | -0.024718352 | -0.07588534 | 2.99411466 | 3.07 | 403.5689 | 4.19141 | 420.4842 | 0.0410595 | -0.01603406 | -0.02502898 | 0.03508797 | 0.6406198 |  |  | 783.001 | 3.681955 | 0.0152257 | 0.227303 | 15.1562 | 14.9289 | -0.00564978 | -0.0203075 | 3.57408 | 3.59439 | -0.009399804 | -0.028763401 | 3.031236599 | 3.06 | 303.8518 | 1.52257 | 308.4782 | 0.01511095 | -0.0056658 | -0.009444261 | 0.01031039 | 0.5999199 |  |  | 783.001 | 3.770879 | 0.0163514 | 0.244749 | 15.2129 | 14.9681 | -0.0062234 | -0.022575 | 3.60486 | 3.62743 | -0.009931364 | -0.030389973 | 3.029610027 | 3.06 | 311.1902 | 1.63514 | 316.2786 | 0.01621916 | -0.006242846 | -0.009981009 | 0.01149124 | 0.6254724 |  |  | 522.0009 | 2.21336 | 0.00287401 | 0.0431834 | 15.0686 | 15.0254 | -0.00105476 | -0.0030152 | 2.85563 | 2.85865 | -0.001812361 | -0.005545824 | 3.054454176 | 3.06 | 181.7388 | 0.287401 | 182.2611 | 0.002869888 | -0.001055317 | -0.001814005 | 0.0002084905 | 0.5817605 |  |  | 783.0009 | 3.417663 | 0.0107082 | 0.15991 | 15.0934 | 14.9335 | -0.00539373 | -0.0191759 | 3.53605 | 3.55522 | -0.005230165 | -0.016004303 | 3.043995697 | 3.06 | 280.624 | 1.07082 | 283.629 | 0.01065127 | -0.005408329 | -0.00524389 | 0.006002688 | 1.031358 |  |  | 522.0009 | 2.017677 | 0.00314681 | 0.0473377 | 15.0904 | 15.0431 | -0.00132916 | -0.00417772 | 3.13895 | 3.14312 | -0.001810137 | -0.005557122 | 3.064442878 | 3.07 | 165.1316 | 0.314681 | 165.6513 | 0.003141869 | -0.001330044 | -0.001811777 | 0.0006458005 | 0.7341102 |  |  | 783.0009 | 3.599956 | 0.013789 | 0.206406 | 15.1753 | 14.9689 | -0.00773825 | -0.0272845 | 3.49864 | 3.52592 | -0.005909785 | -0.018083943 | 3.041916057 | 3.06 | 295.592 | 1.3789 | 299.6679 | 0.0136948 | -0.007768346 | -0.005927317 | 0.009364882 | 1.310601 |  |  | 783.001 | 3.576087 | 0.0135894 | 0.203863 | 15.2055 | 15.0016 | -0.00746024 | -0.0275811 | 3.6695 | 3.69708 | -0.005994398 | -0.018342858 | 3.041657142 | 3.06 | 293.6321 | 1.35894 | 297.6224 | 0.01349789 | -0.007488207 | -0.006012437 | 0.009417185 | 1.245453
262 | 1048.001 | 4.930684 | 0.0423524 | 0.636342 | 15.6613 | 15.0249 | -0.0160714 | -0.0483995 | 2.96313 | 3.01153 | -0.024964856 | -0.076642107 | 2.993357893 | 3.07 | 404.5556 | 4.23524 | 421.6895 | 0.04148008 | -0.01620195 | -0.02528176 | 0.03549144 | 0.640855 |  |  | 786.001 | 3.695999 | 0.0154596 | 0.230795 | 15.1597 | 14.9289 | -0.00571019 | -0.0205247 | 3.57387 | 3.59439 | -0.009570315 | -0.029285165 | 3.030714835 | 3.06 | 305.0108 | 1.54596 | 309.7261 | 0.01534132 | -0.005726555 | -0.009616405 | 0.01052134 | 0.5954986 |  |  | 786.001 | 3.785115 | 0.0165733 | 0.248072 | 15.2162 | 14.9681 | -0.00627298 | -0.0227548 | 3.60468 | 3.62743 | -0.010096656 | -0.030895766 | 3.029104234 | 3.06 | 312.3651 | 1.65733 | 317.542 | 0.01643746 | -0.006292738 | -0.01014797 | 0.01169066 | 0.620098 |  |  | 524.0009 | 2.225735 | 0.00289238 | 0.0434594 | 15.0689 | 15.0254 | -0.00108339 | -0.00309704 | 2.85555 | 2.85865 | -0.001804269 | -0.005521063 | 3.054478937 | 3.06 | 182.7548 | 0.289238 | 183.2834 | 0.002888205 | -0.001083977 | -0.001805899 | 0.0002118795 | 0.6002426 |  |  | 786.0009 | 3.43132 | 0.0109136 | 0.162978 | 15.0964 | 14.9335 | -0.00554717 | -0.0197214 | 3.5355 | 3.55522 | -0.005273127 | -0.01613577 | 3.04386423 | 3.06 | 281.7453 | 1.09136 | 284.8201 | 0.01085448 | -0.005562613 | -0.005287079 | 0.006186368 | 1.052115 |  |  | 524.0009 | 2.029062 | 0.00317532 | 0.0477667 | 15.0909 | 15.0431 | -0.00133904 | -0.00420876 | 3.13891 | 3.14312 | -0.00183049 | -0.005619605 | 3.064380395 | 3.07 | 166.0634 | 0.317532 | 166.5907 | 0.003170289 | -0.001339937 | -0.001832167 | 0.000660065 | 0.73134 |  |  | 786.0009 | 3.613821 | 0.0140077 | 0.209679 | 15.1786 | 14.9689 | -0.0078798 | -0.0277836 | 3.49814 | 3.52592 | -0.005983854 | -0.018310594 | 3.041689406 | 3.06 | 296.7305 | 1.40077 | 300.887 | 0.0139105 | -0.00791101 | -0.006001829 | 0.00956297 | 1.3181 |  |  | 786.001 | 3.589886 | 0.0137701 | 0.206575 | 15.2082 | 15.0016 | -0.00758686 | -0.0280492 | 3.66903 | 3.69708 | -0.006043561 | -0.018493296 | 3.041506704 | 3.06 | 294.7651 | 1.37701 | 298.8241 | 0.01367615 | -0.007615787 | -0.006061897 | 0.00957897 | 1.256337
263 | 1052.001 | 4.941793 | 0.0428035 | 0.643121 | 15.6681 | 15.0249 | -0.016237 | -0.0488983 | 2.96263 | 3.01153 | -0.025223539 | -0.077436266 | 2.992563734 | 3.07 | 405.4671 | 4.28035 | 422.8226 | 0.04191276 | -0.01637026 | -0.02554711 | 0.03590802 | 0.6407875 |  |  | 789.001 | 3.709851 | 0.0156698 | 0.233933 | 15.1629 | 14.9289 | -0.005887 | -0.0211602 | 3.57323 | 3.59439 | -0.009601979 | -0.029382055 | 3.030617945 | 3.06 | 306.1539 | 1.56698 | 310.9513 | 0.0155483 | -0.005904397 | -0.009648375 | 0.01070925 | 0.6119576 |  |  | 789.001 | 3.798923 | 0.0168002 | 0.251468 | 15.2196 | 14.9681 | -0.00638348 | -0.0231556 | 3.60428 | 3.62743 | -0.010207962 | -0.031236364 | 3.028763636 | 3.06 | 313.5045 | 1.68002 | 318.7715 | 0.01666064 | -0.006403942 | -0.01026042 | 0.01189546 | 0.6241403 |  |  | 526.0009 | 2.238116 | 0.00291666 | 0.0438241 | 15.0693 | 15.0254 | -0.00107828 | -0.00308242 | 2.85557 | 2.85865 | -0.001837756 | -0.005623534 | 3.054376466 | 3.06 | 183.7715 | 0.291666 | 184.3075 | 0.002912415 | -0.001078862 | -0.001839447 | 0.0002211359 | 0.5865143 |  |  | 789.0009 | 3.444992 | 0.0111138 | 0.165967 | 15.0994 | 14.9335 | -0.00561818 | -0.0199739 | 3.53525 | 3.55522 | -0.005400434 | -0.016525327 | 3.043474673 | 3.06 | 282.8679 | 1.11138 | 286.0117 | 0.0110525 | -0.005634021 | -0.005415069 | 0.006364858 | 1.040434 |  |  | 526.0009 | 2.040562 | 0.0032035 | 0.0481906 | 15.0913 | 15.0431 | -0.00137916 | -0.00433487 | 3.13879 | 3.14312 | -0.001818787 | -0.005583675 | 3.064416325 | 3.07 | 167.0046 | 0.32035 | 167.5396 | 0.00319838 | -0.001380112 | -0.001820443 | 0.0006738579 | 0.7581187 |  |  | 789.0009 | 3.627734 | 0.0141705 | 0.212116 | 15.181 | 14.9689 | -0.00796359 | -0.028079 | 3.49784 | 3.52592 | -0.00605576 | -0.018530626 | 3.041469374 | 3.06 | 297.8728 | 1.41705 | 302.0938 | 0.01407104 | -0.007995469 | -0.00607417 | 0.00970607 | 1.316306 |  |  | 789.001 | 3.603737 | 0.0139724 | 0.209609 | 15.2112 | 15.0016 | -0.00768857 | -0.0284253 | 3.66865 | 3.69708 | -0.006136658 | -0.018778173 | 3.041221827 | 3.06 | 295.9025 | 1.39724 | 300.0369 | 0.01387569 | -0.007718279 | -0.006155565 | 0.009761873 | 1.25387
264 | 1056.001 | 4.953074 | 0.0432545 | 0.649896 | 15.6748 | 15.0249 | -0.016419 | -0.0494462 | 2.96208 | 3.01153 | -0.025459276 | -0.078159978 | 2.991840022 | 3.07 | 406.3927 | 4.32545 | 423.971 | 0.04234515 | -0.01655529 | -0.02578897 | 0.03632411 | 0.6419522 |  |  | 792.001 | 3.723812 | 0.0159 | 0.23737 | 15.1663 | 14.9289 | -0.00588459 | -0.0211515 | 3.57324 | 3.59439 | -0.009826779 | -0.030069943 | 3.029930057 | 3.06 | 307.3061 | 1.59 | 312.1923 | 0.01577492 | -0.005901972 | -0.00987538 | 0.01091656 | 0.5976451 |  |  | 792.001 | 3.812822 | 0.0170149 | 0.254681 | 15.2228 | 14.9681 | -0.00642711 | -0.0233139 | 3.60412 | 3.62743 | -0.010372096 | -0.031738614 | 3.028261386 | 3.06 | 314.6516 | 1.70149 | 320.0053 | 0.01687177 | -0.006447853 | -0.01042626 | 0.01208815 | 0.6184243 |  |  | 528.0009 | 2.250527 | 0.00293926 | 0.0441636 | 15.0696 | 15.0254 | -0.00110049 | -0.00314591 | 2.8555 | 2.85865 | -0.001833159 | -0.005609465 | 3.054390535 | 3.06 | 184.7905 | 0.293926 | 185.3337 | 0.002934949 | -0.001101096 | -0.001834841 | 0.0002286854 | 0.6001042 |  |  | 792.0009 | 3.458666 | 0.0113303 | 0.169201 | 15.1027 | 14.9335 | -0.00572346 | -0.0203482 | 3.53488 | 3.55522 | -0.005513674 | -0.016871844 | 3.043128156 | 3.06 | 283.9907 | 1.13303 | 287.2084 | 0.01126659 | -0.005739902 | -0.00552893 | 0.006559342 | 1.038158 |  |  | 528.0009 | 2.052418 | 0.00323153 | 0.0486122 | 15.0917 | 15.0431 | -0.00138983 | -0.00436842 | 3.13875 | 3.14312 | -0.001832523 | -0.005625845 | 3.064374155 | 3.07 | 167.9749 | 0.323153 | 168.5177 | 0.00322632 | -0.001390797 | -0.001834204 | 0.0006870586 | 0.7582562 |  |  | 792.0009 | 3.641721 | 0.0143591 | 0.21494 | 15.1838 | 14.9689 | -0.00808624 | -0.0285115 | 3.49741 | 3.52592 | -0.006116869 | -0.01871762 | 3.04128238 | 3.06 | 299.0213 | 1.43591 | 303.315 | 0.01425698 | -0.008119111 | -0.006135654 | 0.009874373 | 1.323267 |  |  | 792.001 | 3.617589 | 0.0142595 | 0.213916 | 15.2156 | 15.0016 | -0.00783865 | -0.0289801 | 3.6681 | 3.69708 | -0.006275082 | -0.019201751 | 3.040798249 | 3.06 | 297.0398 | 1.42595 | 301.2755 | 0.01415879 | -0.007869534 | -0.006294853 | 0.01002799 | 1.250154
265 | 1060.001 | 4.964354 | 0.0437072 | 0.656699 | 15.6816 | 15.0249 | -0.0165721 | -0.0499073 | 2.96162 | 3.01153 | -0.025730565 | -0.078992835 | 2.991007165 | 3.07 | 407.3183 | 4.37072 | 425.121 | 0.04277899 | -0.01671095 | -0.02606739 | 0.03674161 | 0.6410675 |  |  | 794.9986 | 3.738031 | 0.0161237 | 0.24071 | 15.1696 | 14.9289 | -0.0059516 | -0.0213924 | 3.573 | 3.59439 | -0.009975685 | -0.030525597 | 3.029474403 | 3.06 | 308.4795 | 1.61237 | 313.4533 | 0.01599509 | -0.005969381 | -0.01002578 | 0.01111711 | 0.5954035 |  |  | 795.001 | 3.826107 | 0.0172321 | 0.257933 | 15.2261 | 14.9681 | -0.00653907 | -0.0237201 | 3.60371 | 3.62743 | -0.010474014 | -0.032050483 | 3.027949517 | 3.06 | 315.7479 | 1.72321 | 321.1889 | 0.01708531 | -0.006560543 | -0.01052925 | 0.012284 | 0.6230778 |  |  | 530.0009 | 2.262684 | 0.00295162 | 0.0443494 | 15.0698 | 15.0254 | -0.0011371 | -0.00325058 | 2.8554 | 2.85865 | -0.001811449 | -0.005543034 | 3.054456966 | 3.06 | 185.7888 | 0.295162 | 186.3372 | 0.002947273 | -0.001137747 | -0.001813092 | 0.0002263562 | 0.6275176 |  |  | 795.0009 | 3.472464 | 0.0115459 | 0.17242 | 15.1059 | 14.9335 | -0.00579299 | -0.0205954 | 3.53463 | 3.55522 | -0.00565402 | -0.017301302 | 3.042698698 | 3.06 | 285.1237 | 1.15459 | 288.4157 | 0.01147975 | -0.005809834 | -0.005670064 | 0.006752717 | 1.024651 |  |  | 530.0009 | 2.064236 | 0.00326697 | 0.0491454 | 15.0923 | 15.0431 | -0.00138639 | -0.00435761 | 3.13877 | 3.14312 | -0.001878565 | -0.005767195 | 3.064232805 | 3.07 | 168.9421 | 0.326697 | 169.494 | 0.003261645 | -0.001387352 | -0.001880332 | 0.0007076734 | 0.737823 |  |  | 795.0009 | 3.655881 | 0.0145563 | 0.217892 | 15.1868 | 14.9689 | -0.00818239 | -0.0288505 | 3.49707 | 3.52592 | -0.006216591 | -0.019022767 | 3.040977233 | 3.06 | 300.184 | 1.45563 | 304.5535 | 0.01445137 | -0.008216049 | -0.006235994 | 0.01005087 | 1.31752 |  |  | 795.001 | 3.631673 | 0.0143355 | 0.215056 | 15.2167 | 15.0016 | -0.00793911 | -0.0293515 | 3.66773 | 3.69708 | -0.006246678 | -0.019114835 | 3.040885165 | 3.06 | 298.1963 | 1.43355 | 302.4711 | 0.01423372 | -0.007970793 | -0.00626627 | 0.01008653 | 1.272015
266 | 1064.001 | 4.975726 | 0.0441779 | 0.663771 | 15.6887 | 15.0249 | -0.0167291 | -0.0503802 | 2.96115 | 3.01153 | -0.026016907 | -0.079871906 | 2.990128094 | 3.07 | 408.2513 | 4.41779 | 426.287 | 0.04322988 | -0.01687061 | -0.02636133 | 0.03717594 | 0.6399757 |  |  | 798.001 | 3.751805 | 0.0163264 | 0.243735 | 15.1727 | 14.9289 | -0.00605359 | -0.021759 | 3.57263 | 3.59439 | -0.01007545 | -0.030830878 | 3.029169122 | 3.06 | 309.6162 | 1.63264 | 314.6711 | 0.01619456 | -0.006071987 | -0.01012655 | 0.01129763 | 0.5996106 |  |  | 798.001 | 3.839775 | 0.0174671 | 0.26145 | 15.2296 | 14.9681 | -0.0066248 | -0.024031 | 3.6034 | 3.62743 | -0.010616313 | -0.032485919 | 3.027514081 | 3.06 | 316.8758 | 1.74671 | 322.4107 | 0.0173163 | -0.006646841 | -0.01067307 | 0.01249672 | 0.6227676 |  |  | 532.0009 | 2.275092 | 0.00298378 | 0.0448327 | 15.0703 | 15.0254 | -0.00111613 | -0.00319062 | 2.85546 | 2.85865 | -0.00186554 | -0.005708554 | 3.054291446 | 3.06 | 186.8076 | 0.298378 | 187.365 | 0.002979337 | -0.001116753 | -0.001867282 | 0.0002434128 | 0.5980635 |  |  | 798.0009 | 3.485832 | 0.0117633 | 0.175666 | 15.1091 | 14.9335 | -0.00592726 | -0.0210727 | 3.53415 | 3.55522 | -0.005729595 | -0.01753256 | 3.04246744 | 3.06 | 286.2213 | 1.17633 | 289.5882 | 0.01169465 | -0.005944896 | -0.005746072 | 0.006948395 | 1.034602 |  |  | 532.0009 | 2.075787 | 0.00329299 | 0.0495368 | 15.0926 | 15.0431 | -0.00143149 | -0.00449934 | 3.13862 | 3.14312 | -0.001850704 | -0.005681662 | 3.064318338 | 3.07 | 169.8875 | 0.329299 | 170.4469 | 0.00328758 | -0.001432516 | -0.001852419 | 0.0007192499 | 0.7733217 |  |  | 798.0009 | 3.669532 | 0.0147468 | 0.220743 | 15.1896 | 14.9689 | -0.00828672 | -0.0292184 | 3.49671 | 3.52592 | -0.006297486 | -0.019270308 | 3.040729692 | 3.06 | 301.3049 | 1.47468 | 305.7482 | 0.01463912 | -0.008321246 | -0.006317399 | 0.01022135 | 1.317195 |  |  | 798.001 | 3.6456875 | 0.0144717 | 0.217099 | 15.2187 | 15.0016 | -0.00804776 | -0.0297532 | 3.66733 | 3.69708 | -0.006268899 | -0.01918283 | 3.04081717 | 3.06 | 299.347 | 1.44717 | 303.6791 | 0.01436798 | -0.008080318 | -0.006288631 | 0.01020423 | 1.284909
267 | 1068.001 | 4.986466 | 0.0446424 | 0.67075 | 15.6957 | 15.0249 | -0.0168932 | -0.0508743 | 2.96066 | 3.01153 | -0.026290161 | -0.080710793 | 2.989289207 | 3.07 | 409.1325 | 4.46424 | 427.3972 | 0.04367463 | -0.01703752 | -0.02664193 | 0.03760492 | 0.6395002 |  |  | 801.001 | 3.765247 | 0.0165553 | 0.247152 | 15.1761 | 14.9289 | -0.00612743 | -0.0220244 | 3.57237 | 3.59439 | -0.010225198 | -0.031289107 | 3.028710893 | 3.06 | 310.7254 | 1.65553 | 315.8696 | 0.01641975 | -0.00614628 | -0.01027783 | 0.01150417 | 0.5980131 |  |  | 801.001 | 3.853181 | 0.0176763 | 0.264581 | 15.2327 | 14.9681 | -0.00671278 | -0.0243502 | 3.60308 | 3.62743 | -0.01072981 | -0.032833219 | 3.027166781 | 3.06 | 317.9822 | 1.76763 | 323.6029 | 0.01752189 | -0.006735412 | -0.01078779 | 0.01268449 | 0.6243552 |  |  | 534.0009 | 2.287155 | 0.00299841 | 0.0450525 | 15.0705 | 15.0254 | -0.00113574 | -0.00324668 | 2.8554 | 2.85865 | -0.001857813 | -0.005684909 | 3.054315091 | 3.06 | 187.7981 | 0.299841 | 188.3612 | 0.002993924 | -0.001136385 | -0.001859541 | 0.0002434527 | 0.6111108 |  |  | 801.0009 | 3.498885 | 0.0119647 | 0.178674 | 15.1121 | 14.9335 | -0.00604318 | -0.0214849 | 3.53374 | 3.55522 | -0.005811637 | -0.017783609 | 3.042216391 | 3.06 | 287.2931 | 1.19647 | 290.7305 | 0.01189369 | -0.006061514 | -0.00582859 | 0.007128713 | 1.039962 |  |  | 534.0009 | 2.087315 | 0.00331782 | 0.0499103 | 15.093 | 15.0431 | -0.00144466 | -0.00454076 | 3.13858 | 3.14312 | -0.001864437 | -0.005723821 | 3.064276179 | 3.07 | 170.8309 | 0.331782 | 171.3977 | 0.003312328 | -0.001445705 | -0.001866177 | 0.0007296707 | 0.7746877 |  |  | 801.0009 | 3.683136 | 0.014943 | 0.22368 | 15.1926 | 14.9689 | -0.0083509 | -0.0294446 | 3.49648 | 3.52592 | -0.006428354 | -0.019670763 | 3.040329237 | 3.06 | 302.4219 | 1.4943 | 306.941 | 0.01483245 | -0.008385964 | -0.006449105 | 0.01039745 | 1.30033 |  |  | 801.001 | 3.659694 | 0.0147269 | 0.220928 | 15.2226 | 15.0016 | -0.00815171 | -0.0301375 | 3.66694 | 3.69708 | -0.006417829 | -0.019638556 | 3.040361444 | 3.06 | 300.4971 | 1.47269 | 304.9225 | 0.01461951 | -0.008185117 | -0.006438512 | 0.01043871 | 1.271275
268 | 1072.001 | 4.996858 | 0.0450979 | 0.677593 | 15.7025 | 15.0249 | -0.0170869 | -0.0514578 | 2.96007 | 3.01153 | -0.026517832 | -0.081409745 | 2.988590255 | 3.07 | 409.9852 | 4.50979 | 428.4747 | 0.04411057 | -0.01723457 | -0.02687577 | 0.03802556 | 0.6412677 |  |  | 804.001 | 3.778497 | 0.0167766 | 0.250456 | 15.1794 | 14.9289 | -0.00621104 | -0.0223249 | 3.57207 | 3.59439 | -0.010357267 | -0.031693237 | 3.028306763 | 3.06 | 311.8189 | 1.67766 | 317.0502 | 0.01663743 | -0.006230409 | -0.01041128 | 0.01170347 | 0.5984289 |  |  | 803.9987 | 3.866703 | 0.0179226 | 0.268268 | 15.2364 | 14.9681 | -0.00678012 | -0.0245944 | 3.60284 | 3.62743 | -0.010904161 | -0.033366732 | 3.026633268 | 3.06 | 319.0981 | 1.79226 | 324.8171 | 0.01776388 | -0.006803209 | -0.01096405 | 0.01290833 | 0.6205017 |  |  | 536.0009 | 2.299282 | 0.0030276 | 0.045491 | 15.0709 | 15.0254 | -0.00115127 | -0.00329107 | 2.85536 | 2.85865 | -0.001870323 | -0.005723188 | 3.054276812 | 3.06 | 188.7938 | 0.30276 | 189.3654 | 0.003023026 | -0.001151933 | -0.001872074 | 0.0002578907 | 0.6153245 |  |  | 804.0009 | 3.512233 | 0.0121863 | 0.181984 | 15.1154 | 14.9335 | -0.00612494 | -0.0217755 | 3.53345 | 3.55522 | -0.005947111 | -0.018198158 | 3.041801842 | 3.06 | 288.3891 | 1.21863 | 291.9035 | 0.01211264 | -0.006143774 | -0.005964865 | 0.007328443 | 1.029994 |  |  | 536.0009 | 2.098827 | 0.00334994 | 0.0503935 | 15.0935 | 15.0431 | -0.00144972 | -0.00455666 | 3.13857 | 3.14312 | -0.001894322 | -0.005815568 | 3.064184432 | 3.07 | 171.7731 | 0.334994 | 172.3485 | 0.003344341 | -0.001450772 | -0.001896118 | 0.0007473573 | 0.7651272 |  |  | 804.0009 | 3.69671 | 0.0151265 | 0.226427 | 15.1953 | 14.9689 | -0.00848948 | -0.0299333 | 3.49599 | 3.52592 | -0.006465663 | -0.01978493 | 3.04021507 | 3.06 | 303.5365 | 1.51265 | 308.128 | 0.01501324 | -0.008525721 | -0.006486656 | 0.01056108 | 1.314348 |  |  | 804.001 | 3.674227 | 0.0149011 | 0.223541 | 15.2252 | 15.0016 | -0.00826903 | -0.0305713 | 3.66651 | 3.69708 | -0.006470997 | -0.019801251 | 3.040198749 | 3.06 | 301.6904 | 1.49011 | 306.1859 | 0.01479117 | -0.008303408 | -0.006492025 | 0.01059305 | 1.279017
269 | 1076.001 | 5.007061 | 0.0455575 | 0.684499 | 15.7094 | 15.0249 | -0.0172352 | -0.0519044 | 2.95963 | 3.01153 | -0.026800751 | -0.082278306 | 2.987721694 | 3.07 | 410.8223 | 4.55575 | 429.5383 | 0.04455024 | -0.01738546 | -0.02716644 | 0.03845013 | 0.6399607 |  |  | 807.001 | 3.791999 | 0.0169762 | 0.253436 | 15.1824 | 14.9289 | -0.00624928 | -0.0224623 | 3.57193 | 3.59439 | -0.010514037 | -0.032172953 | 3.027827047 | 3.06 | 312.9332 | 1.69762 | 318.2456 | 0.01683371 | -0.006268888 | -0.0105697 | 0.01188116 | 0.5930999 |  |  | 807.001 | 3.880151 | 0.018163 | 0.271866 | 15.24 | 14.9681 | -0.00688162 | -0.0249626 | 3.60247 | 3.62743 | -0.011036242 | -0.033770901 | 3.026229099 | 3.06 | 320.2079 | 1.8163 | 326.0238 | 0.01800002 | -0.006905408 | -0.01109759 | 0.01312643 | 0.6222437 |  |  | 538.0009 | 2.31171875 | 0.00305223 | 0.0458612 | 15.0713 | 15.0254 | -0.00113472 | -0.00324376 | 2.85541 | 2.85865 | -0.001914291 | -0.005857731 | 3.054142269 | 3.06 | 189.815 | 0.305223 | 190.3943 | 0.003047581 | -0.001135364 | -0.001916126 | 0.0002674215 | 0.5925312 |  |  | 807.0009 | 3.52517 | 0.0124068 | 0.185276 | 15.1187 | 14.9335 | -0.0062411 | -0.0221885 | 3.53304 | 3.55522 | -0.006048753 | -0.018509185 | 3.041490815 | 3.06 | 289.4514 | 1.24068 | 293.0425 | 0.01233047 | -0.006260657 | -0.006067121 | 0.007527596 | 1.031899 |  |  | 538.0009 | 2.110557 | 0.00337153 | 0.0507182 | 15.0938 | 15.0431 | -0.00146003 | -0.00458906 | 3.13853 | 3.14312 | -0.001901439 | -0.005837419 | 3.064162581 | 3.07 | 172.7331 | 0.337153 | 173.3155 | 0.003365859 | -0.001461097 | -0.001903249 | 0.0007543044 | 0.7676856 |  |  | 807.0009 | 3.709975 | 0.0153245 | 0.229391 | 15.1983 | 14.9689 | -0.008576 | -0.0302383 | 3.49569 | 3.52592 | -0.006576529 | -0.02012418 | 3.03987582 | 3.06 | 304.6257 | 1.53245 | 309.2939 | 0.01520827 | -0.008612985 | -0.00659825 | 0.01073926 | 1.305344 |  |  | 807.001 | 3.688599 | 0.0151273 | 0.226934 | 15.2286 | 15.0016 | -0.00832472 | -0.0307771 | 3.6663 | 3.69708 | -0.006635921 | -0.020305919 | 3.039694081 | 3.06 | 302.8705 | 1.51273 | 307.4521 | 0.01501402 | -0.008359564 | -0.006658037 | 0.01079854 | 1.25556
270 | 1080.001 | 5.017243 | 0.0460163 | 0.691392 | 15.7163 | 15.0249 | -0.0174216 | -0.0524655 | 2.95906 | 3.01153 | -0.027040635 | -0.08301475 | 2.98698525 | 3.07 | 411.6577 | 4.60163 | 430.6006 | 0.04498895 | -0.01757514 | -0.02741296 | 0.03887375 | 0.6411253 |  |  | 810.001 | 3.805227 | 0.0172125 | 0.256965 | 15.1859 | 14.9289 | -0.0063855 | -0.022952 | 3.57144 | 3.59439 | -0.010606365 | -0.032455476 | 3.027544524 | 3.06 | 314.0248 | 1.72125 | 319.43 | 0.01706604 | -0.006405975 | -0.01066301 | 0.01209505 | 0.6007659 |  |  | 810.001 | 3.894023 | 0.0183911 | 0.27528 | 15.2434 | 14.9681 | -0.00693347 | -0.0251507 | 3.60228 | 3.62743 | -0.011204677 | -0.034286312 | 3.025713688 | 3.06 | 321.3527 | 1.83911 | 327.2627 | 0.01822403 | -0.006957618 | -0.01126792 | 0.01333192 | 0.6174713 |  |  | 540.0009 | 2.324121 | 0.00307878 | 0.0462601 | 15.0717 | 15.0254 | -0.00116404 | -0.00332758 | 2.85532 | 2.85865 | -0.001909321 | -0.005842523 | 3.054157477 | 3.06 | 190.8333 | 0.307878 | 191.4208 | 0.00307405 | -0.001164718 | -0.001911146 | 0.0002789014 | 0.6094343 |  |  | 810.0009 | 3.538168 | 0.0126273 | 0.188569 | 15.122 | 14.9335 | -0.00636364 | -0.0226242 | 3.5326 | 3.55522 | -0.006141885 | -0.018794167 | 3.041205833 | 3.06 | 290.5186 | 1.26273 | 294.1871 | 0.01254824 | -0.006383974 | -0.006160824 | 0.007726611 | 1.036221 |  |  | 540.0009 | 2.122532 | 0.00343018 | 0.0516005 | 15.0947 | 15.0431 | -0.00146823 | -0.00461482 | 3.13851 | 3.14312 | -0.00195459 | -0.00600059 | 3.06399941 | 3.07 | 173.7132 | 0.343018 | 174.309 | 0.00342431 | -0.001469309 | -0.001956503 | 0.0007977847 | 0.7509874 |  |  | 810.0009 | 3.723512 | 0.0155264 | 0.232413 | 15.2013 | 14.9689 | -0.00872892 | -0.0307775 | 3.49515 | 3.52592 | -0.00661913 | -0.020254537 | 3.039745463 | 3.06 | 305.7372 | 1.55264 | 310.4842 | 0.0154071 | -0.00876724 | -0.006641134 | 0.0109209 | 1.320142 |  |  | 810.001 | 3.702537 | 0.015316 | 0.229765 | 15.2314 | 15.0016 | -0.00845337 | -0.0312528 | 3.66583 | 3.69708 | -0.006691195 | -0.020475058 | 3.039524942 | 3.06 | 304.015 | 1.5316 | 308.6712 | 0.01519989 | -0.008489302 | -0.006713681 | 0.0109677 | 1.264478
271 | 1084.001 | 5.027771 | 0.0464894 | 0.6985 | 15.7234 | 15.0249 | -0.0176128 | -0.0530416 | 2.95849 | 3.01153 | -0.02729261 | -0.083788312 | 2.986211688 | 3.07 | 412.5215 | 4.64894 | 431.6994 | 0.04544113 | -0.01776975 | -0.02767197 | 0.03931033 | 0.642157 |  |  | 813.001 | 3.818881 | 0.0174492 | 0.260498 | 15.1894 | 14.9289 | -0.00643817 | -0.0231413 | 3.57125 | 3.59439 | -0.010781718 | -0.032992059 | 3.027007941 | 3.06 | 315.1516 | 1.74492 | 320.6508 | 0.01729871 | -0.006458984 | -0.01084026 | 0.01230872 | 0.5958329 |  |  | 813.001 | 3.907971 | 0.0186136 | 0.278611 | 15.2467 | 14.9681 | -0.00701843 | -0.0254589 | 3.60198 | 3.62743 | -0.011336356 | -0.034689249 | 3.025310751 | 3.06 | 322.5037 | 1.86136 | 328.5066 | 0.01844249 | -0.007043175 | -0.0114011 | 0.01353178 | 0.6177626 |  |  | 542.0009 | 2.3365 | 0.00310678 | 0.0466808 | 15.0721 | 15.0254 | -0.00117361 | -0.00335494 | 2.85529 | 2.85865 | -0.001925323 | -0.005891489 | 3.054108511 | 3.06 | 191.8498 | 0.310678 | 192.4458 | 0.003101964 | -0.001174299 | -0.001927179 | 0.0002918478 | 0.6093359 |  |  | 813.0009 | 3.551286 | 0.0128324 | 0.191631 | 15.1251 | 14.9335 | -0.00642624 | -0.0228467 | 3.53238 | 3.55522 | -0.006283697 | -0.019228114 | 3.040771886 | 3.06 | 291.5957 | 1.28324 | 295.3376 | 0.01275076 | -0.006446977 | -0.006303523 | 0.007910277 | 1.022758 |  |  | 542.0009 | 2.134275 | 0.00345898 | 0.0520337 | 15.0951 | 15.0431 | -0.00146288 | -0.00459801 | 3.13853 | 3.14312 | -0.001987396 | -0.006101307 | 3.063898693 | 3.07 | 174.6742 | 0.345898 | 175.2784 | 0.003453011 | -0.001463951 | -0.001989373 | 0.0008118787 | 0.7358855 |  |  | 813.0009 | 3.737128 | 0.0156947 | 0.234933 | 15.2038 | 14.9689 | -0.00878146 | -0.0309628 | 3.49496 | 3.52592 | -0.006728478 | -0.020589144 | 3.039410856 | 3.06 | 306.8552 | 1.56947 | 311.6712 | 0.01557281 | -0.008820244 | -0.006751216 | 0.01106946 | 1.306467 |  |  | 813.001 | 3.716369 | 0.0155136 | 0.23273 | 15.2344 | 15.0016 | -0.00856781 | -0.0316759 | 3.6654 | 3.69708 | -0.006770295 | -0.020717103 | 3.039282897 | 3.06 | 305.1507 | 1.55136 | 309.8846 | 0.01539449 | -0.008604725 | -0.006793317 | 0.01114566 | 1.266645
272 | 1088.001 | 5.0382 | 0.0469573 | 0.705531 | 15.7305 | 15.0249 | -0.017766 | -0.0535027 | 2.95803 | 3.01153 | -0.027580447 | -0.084671973 | 2.985328027 | 3.07 | 413.3772 | 4.69573 | 432.7883 | 0.04588815 | -0.01792571 | -0.02796793 | 0.03974188 | 0.6409381 |  |  | 816.001 | 3.832539 | 0.0176878 | 0.26406 | 15.193 | 14.9289 | -0.00653818 | -0.0235008 | 3.57089 | 3.59439 | -0.01091641 | -0.033404216 | 3.026595784 | 3.06 | 316.2787 | 1.76878 | 321.873 | 0.01753319 | -0.006559648 | -0.01097643 | 0.01252418 | 0.597612 |  |  | 816.001 | 3.922103 | 0.0188366 | 0.281949 | 15.2501 | 14.9681 | -0.00708759 | -0.0257098 | 3.60172 | 3.62743 | -0.011485424 | -0.035145398 | 3.024854602 | 3.06 | 323.6699 | 1.88366 | 329.7668 | 0.01866139 | -0.007112826 | -0.01155189 | 0.01373185 | 0.6157283 |  |  | 543.9989 | 2.348902 | 0.00313232 | 0.0470645 | 15.0725 | 15.0254 | -0.00121457 | -0.00347202 | 2.85518 | 2.85865 | -0.001913359 | -0.005854879 | 3.054145121 | 3.06 | 192.8681 | 0.313232 | 193.4722 | 0.003127425 | -0.001215308 | -0.001915192 | 0.0003023215 | 0.6345621 |  |  | 816.0009 | 3.564395 | 0.0130319 | 0.194612 | 15.1281 | 14.9335 | -0.00655713 | -0.0233121 | 3.53191 | 3.55522 | -0.006348548 | -0.019426556 | 3.040573444 | 3.06 | 292.6721 | 1.30319 | 296.4862 | 0.01294772 | -0.006578722 | -0.006368786 | 0.008088405 | 1.032963 |  |  | 544.0009 | 2.145663 | 0.00347412 | 0.0522615 | 15.0954 | 15.0431 | -0.00151751 | -0.00476973 | 3.13835 | 3.14312 | -0.001949991 | -0.005986471 | 3.064013529 | 3.07 | 175.6063 | 0.347412 | 176.2164 | 0.003468099 | -0.001518663 | -0.001951895 | 0.0008128337 | 0.7780453 |  |  | 816.0009 | 3.75069 | 0.0158953 | 0.237935 | 15.2068 | 14.9689 | -0.00889804 | -0.0313738 | 3.49455 | 3.52592 | -0.006807918 | -0.020832229 | 3.039167771 | 3.06 | 307.9688 | 1.58953 | 312.864 | 0.01577029 | -0.008937864 | -0.006831198 | 0.01124971 | 1.308389 |  |  | 816.001 | 3.730229 | 0.0157057 | 0.235612 | 15.2372 | 15.0016 | -0.0086418 | -0.0319494 | 3.66513 | 3.69708 | -0.006879657 | -0.02105175 | 3.03894825 | 3.06 | 306.2887 | 1.57057 | 311.0992 | 0.01558364 | -0.008679357 | -0.006903431 | 0.01131815 | 1.257253
273 | 1092.001 | 5.049195 | 0.047431 | 0.712648 | 15.7376 | 15.0249 | -0.0179377 | -0.0540199 | 2.95751 | 3.01153 | -0.027848256 | -0.085494146 | 2.984505854 | 3.07 | 414.2793 | 4.7431 | 433.929 | 0.0463405 | -0.01810053 | -0.02824337 | 0.04017803 | 0.6408771 |  |  | 819.001 | 3.845976 | 0.017904 | 0.267287 | 15.1962 | 14.9289 | -0.00661902 | -0.0237914 | 3.5706 | 3.59439 | -0.011044375 | -0.033795788 | 3.026204212 | 3.06 | 317.3876 | 1.7904 | 323.0701 | 0.01774561 | -0.006641023 | -0.01110582 | 0.01271797 | 0.597977 |  |  | 819.001 | 3.935764 | 0.0190693 | 0.285432 | 15.2536 | 14.9681 | -0.00721603 | -0.0261757 | 3.60126 | 3.62743 | -0.011586006 | -0.035453178 | 3.024546822 | 3.06 | 324.7973 | 1.90693 | 330.991 | 0.01888976 | -0.007242191 | -0.01165365 | 0.01394192 | 0.6214528 |  |  | 546.0009 | 2.36113 | 0.00315934 | 0.0474705 | 15.0729 | 15.0254 | -0.00118215 | -0.00337936 | 2.85527 | 2.85865 | -0.001971306 | -0.006032195 | 3.053967805 | 3.06 | 193.8722 | 0.315934 | 194.4847 | 0.00315436 | -0.001182849 | -0.001973252 | 0.0003144724 | 0.5994417 |  |  | 819.0009 | 3.577428 | 0.013249 | 0.197853 | 15.1313 | 14.9335 | -0.0066332 | -0.0235825 | 3.53164 | 3.55522 | -0.006482737 | -0.019837175 | 3.040162825 | 3.06 | 293.7422 | 1.3249 | 297.634 | 0.013162 | -0.006655297 | -0.006503841 | 0.008283877 | 1.023287 |  |  | 546.0009 | 2.157211 | 0.00350845 | 0.0527779 | 15.0959 | 15.0431 | -0.00153935 | -0.00483837 | 3.13828 | 3.14312 | -0.001960787 | -0.006019615 | 3.063980385 | 3.07 | 176.5514 | 0.350845 | 177.1708 | 0.00350231 | -0.001540536 | -0.001962712 | 0.0008326624 | 0.7849018 |  |  | 819.0009 | 3.764617 | 0.0160798 | 0.240696 | 15.2096 | 14.9689 | -0.00900266 | -0.0317427 | 3.49418 | 3.52592 | -0.006885609 | -0.021069963 | 3.038930037 | 3.06 | 309.1123 | 1.60798 | 314.0828 | 0.01595189 | -0.009043429 | -0.006909424 | 0.01141369 | 1.308854 |  |  | 819.001 | 3.743915 | 0.0159061 | 0.238617 | 15.2403 | 15.0016 | -0.00875014 | -0.03235 | 3.66473 | 3.69708 | -0.00697329 | -0.021338267 | 3.038661733 | 3.06 | 307.4125 | 1.59061 | 312.3022 | 0.01578092 | -0.008788647 | -0.006997717 | 0.01149894 | 1.255931
274 | 1096.001 | 5.05988 | 0.0479079 | 0.719813 | 15.7448 | 15.0249 | -0.0181279 | -0.0545928 | 2.95694 | 3.01153 | -0.028105502 | -0.086283892 | 2.983716108 | 3.07 | 415.156 | 4.79079 | 435.0453 | 0.0467957 | -0.01829422 | -0.02850802 | 0.04061738 | 0.641722 |  |  | 822.001 | 3.859691 | 0.0181261 | 0.270604 | 15.1995 | 14.9289 | -0.00670516 | -0.0241009 | 3.57029 | 3.59439 | -0.01117324 | -0.034190113 | 3.025809887 | 3.06 | 318.5194 | 1.81261 | 324.293 | 0.01796378 | -0.006727741 | -0.01123613 | 0.01291711 | 0.5987596 |  |  | 822.001 | 3.949708 | 0.0192984 | 0.28886 | 15.257 | 14.9681 | -0.00728124 | -0.0264122 | 3.60102 | 3.62743 | -0.011740412 | -0.035925659 | 3.024074341 | 3.06 | 325.9481 | 1.92984 | 332.2384 | 0.01911455 | -0.007307878 | -0.01180987 | 0.01414806 | 0.6187938 |  |  | 548.0009 | 2.373317 | 0.0031862 | 0.0478741 | 15.0733 | 15.0254 | -0.00122615 | -0.00350513 | 2.85514 | 2.85865 | -0.001952349 | -0.005974189 | 3.054025811 | 3.06 | 194.8728 | 0.31862 | 195.4937 | 0.003181135 | -0.001226902 | -0.001954257 | 0.0003265138 | 0.62781 |  |  | 822.0009 | 3.59067 | 0.0134653 | 0.201083 | 15.1345 | 14.9335 | -0.00676883 | -0.0240647 | 3.53116 | 3.55522 | -0.006557781 | -0.020066809 | 3.039933191 | 3.06 | 294.8295 | 1.34653 | 298.7995 | 0.01337545 | -0.006791842 | -0.006579378 | 0.008478224 | 1.032293 |  |  | 548.001 | 2.168875 | 0.00353638 | 0.0531982 | 15.0963 | 15.0431 | -0.00156081 | -0.00490583 | 3.13822 | 3.14312 | -0.00196815 | -0.006042221 | 3.063957779 | 3.07 | 177.506 | 0.353638 | 178.1338 | 0.003530142 | -0.001562029 | -0.001970089 | 0.0008459842 | 0.7928723 |  |  | 822.0009 | 3.778598 | 0.0162688 | 0.243526 | 15.2124 | 14.9689 | -0.00909659 | -0.0320739 | 3.49385 | 3.52592 | -0.006974618 | -0.021342331 | 3.038657669 | 3.06 | 310.2603 | 1.62688 | 315.3079 | 0.01613788 | -0.009138217 | -0.006999054 | 0.01158198 | 1.305636 |  |  | 822.001 | 3.757229 | 0.0161057 | 0.241612 | 15.2432 | 15.0016 | -0.00886677 | -0.0327812 | 3.6643 | 3.69708 | -0.007045704 | -0.021559854 | 3.038440146 | 3.06 | 308.5057 | 1.61057 | 313.4744 | 0.01597738 | -0.008906314 | -0.007070642 | 0.01167932 | 1.259619
275 | 1100.001 | 5.069523 | 0.0483965 | 0.727155 | 15.7521 | 15.0249 | -0.0182929 | -0.0550896 | 2.95644 | 3.01153 | -0.028391615 | -0.087162257 | 2.982837743 | 3.07 | 415.9472 | 4.83965 | 436.0776 | 0.04726185 | -0.01846228 | -0.02880245 | 0.04106887 | 0.640997 |  |  | 825.001 | 3.873137 | 0.0183558 | 0.274032 | 15.203 | 14.9289 | -0.00678693 | -0.0243949 | 3.57 | 3.59439 | -0.011320579 | -0.034640971 | 3.025359029 | 3.06 | 319.6291 | 1.83558 | 325.4961 | 0.01818937 | -0.006810066 | -0.01138514 | 0.01312397 | 0.5981537 |  |  | 825.001 | 3.963381 | 0.0195379 | 0.292446 | 15.2606 | 14.9681 | -0.00735321 | -0.0266733 | 3.60076 | 3.62743 | -0.011902201 | -0.036420735 | 3.023579265 | 3.06 | 327.0764 | 1.95379 | 333.4668 | 0.01934949 | -0.007380378 | -0.0119736 | 0.01436463 | 0.6163876 |  |  | 550.0009 | 2.385555 | 0.00321212 | 0.0482635 | 15.0737 | 15.0254 | -0.00120707 | -0.00345059 | 2.8552 | 2.85865 | -0.001999807 | -0.006119408 | 3.053880592 | 3.06 | 195.8777 | 0.321212 | 196.5069 | 0.003206972 | -0.001207799 | -0.002001809 | 0.0003375562 | 0.6033537 |  |  | 825.0009 | 3.603828 | 0.0136749 | 0.204214 | 15.1377 | 14.9335 | -0.0068719 | -0.0244311 | 3.53079 | 3.55522 | -0.006663704 | -0.020390934 | 3.039609066 | 3.06 | 295.9099 | 1.36749 | 299.9565 | 0.01358224 | -0.00689562 | -0.006686006 | 0.008666055 | 1.031351 |  |  | 550.001 | 2.180106 | 0.00356818 | 0.0536765 | 15.0968 | 15.0431 | -0.00156855 | -0.00493016 | 3.13819 | 3.14312 | -0.001991664 | -0.006114408 | 3.063885592 | 3.07 | 178.4252 | 0.356818 | 179.0619 | 0.003561829 | -0.001569781 | -0.00199365 | 0.0008636867 | 0.7873907 |  |  | 825.0009 | 3.792393 | 0.016466 | 0.246477 | 15.2154 | 14.9689 | -0.00921609 | -0.0324952 | 3.49343 | 3.52592 | -0.007051048 | -0.021576206 | 3.038423794 | 3.06 | 311.393 | 1.6466 | 316.5204 | 0.01633191 | -0.009258821 | -0.007076024 | 0.01175849 | 1.308478 |  |  | 825.001 | 3.771257 | 0.0162769 | 0.24418 | 15.2458 | 15.0016 | -0.00898646 | -0.0332237 | 3.66386 | 3.69708 | -0.007095816 | -0.021713196 | 3.038286804 | 3.06 | 309.6575 | 1.62769 | 314.6978 | 0.01614585 | -0.009027082 | -0.007121111 | 0.01183102 | 1.267651
276 | 1104.001 | 5.079277 | 0.0488878 | 0.734537 | 15.7595 | 15.0249 | -0.0184905 | -0.0556847 | 2.95585 | 3.01153 | -0.028653995 | -0.087967765 | 2.982032235 | 3.07 | 416.7475 | 4.88878 | 437.1214 | 0.04773036 | -0.01866359 | -0.02907254 | 0.04152256 | 0.6419662 |  |  | 828.001 | 3.886289 | 0.0185939 | 0.277587 | 15.2065 | 14.9289 | -0.00684381 | -0.0245993 | 3.56979 | 3.59439 | -0.01148999 | -0.03515937 | 3.02484063 | 3.06 | 320.7144 | 1.85939 | 326.6777 | 0.01842315 | -0.006867336 | -0.01155651 | 0.01333937 | 0.5942396 |  |  | 828.001 | 3.976768 | 0.0197665 | 0.295868 | 15.264 | 14.9681 | -0.00745469 | -0.0270414 | 3.60039 | 3.62743 | -0.012020775 | -0.036783573 | 3.023216427 | 3.06 | 328.1812 | 1.97665 | 334.6682 | 0.01957368 | -0.007482615 | -0.01209361 | 0.01457087 | 0.6187247 |  |  | 552.0009 | 2.3976 | 0.00324093 | 0.0486965 | 15.0741 | 15.0254 | -0.0012283 | -0.00351127 | 2.85514 | 2.85865 | -0.002005317 | -0.00613627 | 3.05386373 | 3.06 | 196.8667 | 0.324093 | 197.5047 | 0.00323569 | -0.001229055 | -0.00200733 | 0.0003517033 | 0.6122834 |  |  | 828.0009 | 3.616983 | 0.0138799 | 0.207275 | 15.1407 | 14.9335 | -0.0069715 | -0.0247852 | 3.53044 | 3.55522 | -0.006762067 | -0.020691926 | 3.039308074 | 3.06 | 296.9901 | 1.38799 | 301.1123 | 0.01378446 | -0.006995914 | -0.006785033 | 0.008849326 | 1.03108 |  |  | 552.001 | 2.191479 | 0.00359966 | 0.0541501 | 15.0973 | 15.0431 | -0.00160066 | -0.00503108 | 3.13809 | 3.14312 | -0.001992915 | -0.006118248 | 3.063881752 | 3.07 | 179.356 | 0.359966 | 180.0016 | 0.003593197 | -0.001601942 | -0.001994903 | 0.0008808946 | 0.8030175 |  |  | 828.0009 | 3.805956 | 0.0166596 | 0.249376 | 15.2183 | 14.9689 | -0.00933497 | -0.0329144 | 3.49301 | 3.52592 | -0.007120895 | -0.021789938 | 3.038210062 | 3.06 | 312.5066 | 1.66596 | 317.7129 | 0.01652235 | -0.009378814 | -0.00714637 | 0.0119317 | 1.312389 |  |  | 828.001 | 3.784957 | 0.0164935 | 0.247429 | 15.2491 | 15.0016 | -0.00905954 | -0.0334938 | 3.66359 | 3.69708 | -0.007237527 | -0.022146833 | 3.037853167 | 3.06 | 310.7824 | 1.64935 | 315.9083 | 0.01635896 | -0.009100827 | -0.007263845 | 0.01202753 | 1.252894
277 | 1108.001 | 5.088308 | 0.0493771 | 0.741888 | 15.7668 | 15.0249 | -0.0186596 | -0.0561939 | 2.95534 | 3.01153 | -0.02893618 | -0.088834073 | 2.981165927 | 3.07 | 417.4885 | 4.93771 | 438.1029 | 0.04819675 | -0.01883589 | -0.02936309 | 0.04197501 | 0.6414818 |  |  | 831.001 | 3.899271 | 0.0188146 | 0.280881 | 15.2098 | 14.9289 | -0.00693997 | -0.0249449 | 3.56945 | 3.59439 | -0.011610325 | -0.035527594 | 3.024472406 | 3.06 | 321.7857 | 1.88146 | 327.84 | 0.01863979 | -0.006964164 | -0.01167825 | 0.01353793 | 0.5963362 |  |  | 831.001 | 3.98982 | 0.0200575 | 0.300224 | 15.2683 | 14.9681 | -0.0075091 | -0.0272388 | 3.6002 | 3.62743 | -0.012246894 | -0.037475494 | 3.022524506 | 3.06 | 329.2583 | 2.00575 | 335.8624 | 0.019859 | -0.007537435 | -0.01232251 | 0.01483834 | 0.6116804 |  |  | 554.0009 | 2.409271 | 0.00325793 | 0.0489519 | 15.0744 | 15.0254 | -0.00124645 | -0.00356316 | 2.85509 | 2.85865 | -0.002007701 | -0.006143566 | 3.053856434 | 3.06 | 197.825 | 0.325793 | 198.4695 | 0.003252634 | -0.001247227 | -0.002009719 | 0.0003545598 | 0.6205979 |  |  | 831.0009 | 3.629687 | 0.0140958 | 0.2105 | 15.144 | 14.9335 | -0.00707099 | -0.025139 | 3.53009 | 3.55522 | -0.006880046 | -0.021052941 | 3.038947059 | 3.06 | 298.0332 | 1.40958 | 302.2342 | 0.01399738 | -0.007096108 | -0.006903823 | 0.009043859 | 1.027852 |  |  | 554.001 | 2.202717 | 0.00363612 | 0.0546986 | 15.0978 | 15.0431 | -0.00159884 | -0.00502535 | 3.1381 | 3.14312 | -0.002029146 | -0.006229479 | 3.063770521 | 3.07 | 180.2757 | 0.363612 | 180.9312 | 0.003629525 | -0.00160012 | -0.002031208 | 0.0009032152 | 0.7877676 |  |  | 831.0009 | 3.819203 | 0.0168632 | 0.252423 | 15.2213 | 14.9689 | -0.00940842 | -0.0331734 | 3.49275 | 3.52592 | -0.007242688 | -0.022162626 | 3.037837374 | 3.06 | 313.5944 | 1.68632 | 318.8826 | 0.01672259 | -0.009452959 | -0.007269044 | 0.01211505 | 1.300441 |  |  | 831.001 | 3.798896 | 0.0166944 | 0.250443 | 15.2521 | 15.0016 | -0.00921817 | -0.0340803 | 3.663 | 3.69708 | -0.007272925 | -0.022255149 | 3.037744851 | 3.06 | 311.9269 | 1.66944 | 317.1343 | 0.01655658 | -0.00926092 | -0.007299502 | 0.01220834 | 1.268706
278 | 1112.001 | 5.09715 | 0.0498721 | 0.749325 | 15.7743 | 15.0249 | -0.0188585 | -0.0567931 | 2.95474 | 3.01153 | -0.029200785 | -0.08964641 | 2.98035359 | 3.07 | 418.214 | 4.98721 | 439.0712 | 0.04866835 | -0.01903859 | -0.02963561 | 0.04243286 | 0.6424226 |  |  | 834.001 | 3.912353 | 0.0190527 | 0.284436 | 15.2134 | 14.9289 | -0.00704541 | -0.0253239 | 3.56907 | 3.59439 | -0.011739002 | -0.035921345 | 3.024078655 | 3.06 | 322.8654 | 1.90527 | 329.0168 | 0.01887347 | -0.007070346 | -0.01180845 | 0.01375329 | 0.5987532 |  |  | 834.001 | 4.002899 | 0.0202522 | 0.303138 | 15.2713 | 14.9681 | -0.007596 | -0.027554 | 3.59988 | 3.62743 | -0.012353149 | -0.037800635 | 3.022199365 | 3.06 | 330.3376 | 2.02522 | 337.0277 | 0.02004985 | -0.007624997 | -0.01243008 | 0.01501177 | 0.6134308 |  |  | 556.0009 | 2.42129 | 0.00329125 | 0.0494526 | 15.0749 | 15.0254 | -0.00124908 | -0.00357068 | 2.85508 | 2.85865 | -0.002037307 | -0.006234159 | 3.053765841 | 3.06 | 198.8119 | 0.329125 | 199.4662 | 0.003285846 | -0.001249861 | -0.002039385 | 0.0003732173 | 0.6128616 |  |  | 834.0009 | 3.642639 | 0.0143137 | 0.213753 | 15.1472 | 14.9335 | -0.00714114 | -0.0253884 | 3.52984 | 3.55522 | -0.00701953 | -0.021479763 | 3.038520237 | 3.06 | 299.0967 | 1.43137 | 303.3779 | 0.01421223 | -0.00716676 | -0.007044283 | 0.009239963 | 1.017387 |  |  | 556.001 | 2.21399 | 0.00366063 | 0.0550672 | 15.0982 | 15.0431 | -0.00160602 | -0.00504791 | 3.13808 | 3.14312 | -0.002049225 | -0.006291122 | 3.063708878 | 3.07 | 181.1983 | 0.366063 | 181.8616 | 0.003653946 | -0.001607311 | -0.002051328 | 0.0009136167 | 0.7835468 |  |  | 834.0009 | 3.832743 | 0.0170464 | 0.255166 | 15.2241 | 14.9689 | -0.00956289 | -0.033718 | 3.49221 | 3.52592 | -0.007271793 | -0.022251687 | 3.037748313 | 3.06 | 314.7061 | 1.70464 | 320.0707 | 0.01690274 | -0.009608908 | -0.007298361 | 0.01227802 | 1.316584 |  |  | 834.001 | 3.812518 | 0.0168933 | 0.253427 | 15.2551 | 15.0016 | -0.00930823 | -0.0344133 | 3.66267 | 3.69708 | -0.007378725 | -0.022578897 | 3.037421103 | 3.06 | 313.0454 | 1.68933 | 318.3338 | 0.0167522 | -0.009351822 | -0.007406082 | 0.01238751 | 1.262722
279 | 1116.001 | 5.106588 | 0.0503696 | 0.7568 | 15.7817 | 15.0249 | -0.0190235 | -0.05729 | 2.95424 | 3.01153 | -0.029491761 | -0.090539708 | 2.979460292 | 3.07 | 418.9884 | 5.03696 | 440.0926 | 0.0491421 | -0.01920677 | -0.02993539 | 0.0428921 | 0.6416077 |  |  | 837.001 | 3.925738 | 0.0192574 | 0.287492 | 15.2164 | 14.9289 | -0.00707505 | -0.0254305 | 3.56896 | 3.59439 | -0.011903389 | -0.036424372 | 3.023575628 | 3.06 | 323.9699 | 1.92574 | 330.2087 | 0.01907432 | -0.007100197 | -0.0119748 | 0.01393559 | 0.5929281 |  |  | 837.001 | 4.016137 | 0.0204679 | 0.306365 | 15.2745 | 14.9681 | -0.00771217 | -0.0279754 | 3.59946 | 3.62743 | -0.012444842 | -0.038081215 | 3.021918785 | 3.06 | 331.4301 | 2.04679 | 338.2138 | 0.02026125 | -0.007742063 | -0.01252293 | 0.01520544 | 0.618231 |  |  | 558.0009 | 2.433615 | 0.00332291 | 0.0499283 | 15.0754 | 15.0254 | -0.00128124 | -0.00366262 | 2.85499 | 2.85865 | -0.002038947 | -0.006239179 | 3.053760821 | 3.06 | 199.8239 | 0.332291 | 200.4879 | 0.003317401 | -0.001282061 | -0.002041028 | 0.0003898546 | 0.6281448 |  |  | 837.0009 | 3.655096 | 0.0145155 | 0.216767 | 15.1502 | 14.9335 | -0.00724519 | -0.0257583 | 3.52947 | 3.55522 | -0.007112082 | -0.021762972 | 3.038237028 | 3.06 | 300.1196 | 1.45155 | 304.476 | 0.01441116 | -0.007271564 | -0.007137493 | 0.009420898 | 1.018784 |  |  | 558.001 | 2.225334 | 0.0036934 | 0.0555602 | 15.0987 | 15.0431 | -0.00165057 | -0.00518794 | 3.13794 | 3.14312 | -0.002037751 | -0.006255894 | 3.063744106 | 3.07 | 182.1268 | 0.36934 | 182.7994 | 0.003686596 | -0.001651934 | -0.00203983 | 0.0009321352 | 0.8098389 |  |  | 837.0009 | 3.845774 | 0.0172364 | 0.258009 | 15.2269 | 14.9689 | -0.00964762 | -0.0340168 | 3.49191 | 3.52592 | -0.007369069 | -0.02254935 | 3.03745065 | 3.06 | 315.7761 | 1.72364 | 321.2189 | 0.01708954 | -0.00969446 | -0.007396355 | 0.01244823 | 1.310708 |  |  | 837.001 | 3.826422 | 0.017084 | 0.256288 | 15.2579 | 15.0016 | -0.00942369 | -0.0348401 | 3.66224 | 3.69708 | -0.007444355 | -0.022779727 | 3.037220273 | 3.06 | 314.1871 | 1.7084 | 319.5547 | 0.01693971 | -0.009468374 | -0.007472203 | 0.01255829 | 1.267146
280 | 1120.001 | 5.115361 | 0.05088 | 0.764469 | 15.7894 | 15.0249 | -0.0192058 | -0.0578388 | 2.95369 | 3.01153 | -0.02978442 | -0.09143817 | 2.97856183 | 3.07 | 419.7081 | 5.088 | 441.0629 | 0.04962791 | -0.01939263 | -0.03023698 | 0.04336413 | 0.6413545 |  |  | 840.001 | 3.93938 | 0.0194962 | 0.291058 | 15.22 | 14.9289 | -0.00716791 | -0.0257643 | 3.56863 | 3.59439 | -0.012045755 | -0.036860009 | 3.023139991 | 3.06 | 325.0957 | 1.94962 | 331.4338 | 0.01930858 | -0.007193723 | -0.01211889 | 0.01415079 | 0.5935957 |  |  | 840.001 | 4.029594 | 0.0206951 | 0.309767 | 15.2779 | 14.9681 | -0.00779786 | -0.0282862 | 3.59915 | 3.62743 | -0.012579575 | -0.0384935 | 3.0215065 | 3.06 | 332.5406 | 2.06951 | 339.4226 | 0.02048387 | -0.007828422 | -0.01265937 | 0.01540998 | 0.6183897 |  |  | 560.0009 | 2.445532 | 0.00335678 | 0.0504371 | 15.0759 | 15.0254 | -0.00128528 | -0.00367416 | 2.85498 | 2.85865 | -0.00206855 | -0.006329763 | 3.053670237 | 3.06 | 200.8024 | 0.335678 | 201.4765 | 0.003351159 | -0.001286107 | -0.002070692 | 0.0004091763 | 0.6210998 |  |  | 840.0009 | 3.668189 | 0.0147382 | 0.220092 | 15.1535 | 14.9335 | -0.00734528 | -0.0261141 | 3.52911 | 3.55522 | -0.007227044 | -0.022114754 | 3.037885246 | 3.06 | 301.1947 | 1.47382 | 305.6337 | 0.01463065 | -0.007372389 | -0.007253286 | 0.009621413 | 1.016421 |  |  | 560.001 | 2.236546 | 0.00372056 | 0.0559688 | 15.0991 | 15.0431 | -0.00166848 | -0.00524423 | 3.13788 | 3.14312 | -0.002045106 | -0.006278477 | 3.063721523 | 3.07 | 183.0444 | 0.372056 | 183.7254 | 0.003713656 | -0.001669873 | -0.0020472 | 0.0009452419 | 0.8156865 |  |  | 840.0009 | 3.859677 | 0.0174311 | 0.260924 | 15.2298 | 14.9689 | -0.00973359 | -0.0343199 | 3.4916 | 3.52592 | -0.007469968 | -0.022858103 | 3.037141897 | 3.06 | 316.9176 | 1.74311 | 322.4419 | 0.01728092 | -0.009781271 | -0.007498008 | 0.01262194 | 1.304516 |  |  | 840.001 | 3.840217 | 0.017274 | 0.259139 | 15.2608 | 15.0016 | -0.00950649 | -0.0351463 | 3.66193 | 3.69708 | -0.007548961 | -0.023099822 | 3.036900178 | 3.06 | 315.3198 | 1.7274 | 320.7667 | 0.0171265 | -0.009551965 | -0.007577599 | 0.01272846 | 1.260553
281 | 1124.001 | 5.124183 | 0.0513936 | 0.772186 | 15.7971 | 15.0249 | -0.0193602 | -0.0583038 | 2.95323 | 3.01153 | -0.030106285 | -0.092426294 | 2.977573706 | 3.07 | 420.432 | 5.13936 | 442.0395 | 0.05011652 | -0.01955006 | -0.03056879 | 0.04383888 | 0.6395433 |  |  | 843.001 | 3.95274 | 0.0197165 | 0.294347 | 15.2233 | 14.9289 | -0.00726496 | -0.0261131 | 3.56828 | 3.59439 | -0.012163033 | -0.03721888 | 3.02278112 | 3.06 | 326.1983 | 1.97165 | 332.6298 | 0.01952465 | -0.007291478 | -0.01223761 | 0.01434824 | 0.5958255 |  |  | 843.001 | 4.042892 | 0.0209404 | 0.313439 | 15.2816 | 14.9681 | -0.00787202 | -0.0285552 | 3.59888 | 3.62743 | -0.012744589 | -0.038998442 | 3.021001558 | 3.06 | 333.638 | 2.09404 | 340.6245 | 0.02072416 | -0.007903168 | -0.0128265 | 0.01563231 | 0.6161595 |  |  | 562.0009 | 2.457323 | 0.00338727 | 0.0508952 | 15.0763 | 15.0254 | -0.00128303 | -0.00366774 | 2.85498 | 2.85865 | -0.002095027 | -0.006410782 | 3.053589218 | 3.06 | 201.7705 | 0.338727 | 202.454 | 0.003381546 | -0.001283854 | -0.002097225 | 0.0004252903 | 0.612168 |  |  | 843.0009 | 3.681273 | 0.0149376 | 0.22307 | 15.1565 | 14.9335 | -0.00748178 | -0.0265994 | 3.52863 | 3.55522 | -0.007288528 | -0.022302896 | 3.037697104 | 3.06 | 302.2689 | 1.49376 | 306.7841 | 0.01482713 | -0.007509909 | -0.007315219 | 0.009799043 | 1.026614 |  |  | 562.001 | 2.247825 | 0.00375951 | 0.0565548 | 15.0997 | 15.0431 | -0.00170045 | -0.00534473 | 3.13778 | 3.14312 | -0.002052958 | -0.006302581 | 3.063697419 | 3.07 | 183.9675 | 0.375951 | 184.6591 | 0.003752461 | -0.001701897 | -0.002055068 | 0.0009699784 | 0.8281464 |  |  | 843.0009 | 3.873428 | 0.0176316 | 0.263925 | 15.2328 | 14.9689 | -0.00981924 | -0.0346219 | 3.4913 | 3.52592 | -0.007580171 | -0.023195324 | 3.036804676 | 3.06 | 318.0467 | 1.76316 | 323.6544 | 0.01747797 | -0.009867767 | -0.007609047 | 0.01280147 | 1.296847 |  |  | 843.001 | 3.854247 | 0.0174921 | 0.26241 | 15.264 | 15.0016 | -0.00962251 | -0.0355752 | 3.6615 | 3.69708 | -0.007640495 | -0.023379915 | 3.036620085 | 3.06 | 316.4718 | 1.74921 | 322.0076 | 0.01734087 | -0.009669106 | -0.007669833 | 0.01292582 | 1.260667
282 | 1128.001 | 5.132627 | 0.0518881 | 0.779616 | 15.8046 | 15.0249 | -0.0195911 | -0.0589992 | 2.95253 | 3.01153 | -0.030336705 | -0.093133686 | 2.976866314 | 3.07 | 421.1248 | 5.18881 | 442.9762 | 0.05058674 | -0.01978555 | -0.03080639 | 0.04429579 | 0.6422548 |  |  | 846.001 | 3.966121 | 0.0199604 | 0.297988 | 15.2269 | 14.9289 | -0.0073404 | -0.0263843 | 3.56801 | 3.59439 | -0.012321846 | -0.03770485 | 3.02229515 | 3.06 | 327.3025 | 1.99604 | 333.8356 | 0.0197638 | -0.007367473 | -0.01239839 | 0.01456863 | 0.5942283 |  |  | 846.001 | 4.05627 | 0.0211793 | 0.317015 | 15.2851 | 14.9681 | -0.00794015 | -0.0288024 | 3.59863 | 3.62743 | -0.012902082 | -0.039480371 | 3.020519629 | 3.06 | 334.742 | 2.11793 | 341.8316 | 0.02095814 | -0.007971841 | -0.01298604 | 0.01584824 | 0.6138779 |  |  | 564.0009 | 2.469535 | 0.00340767 | 0.0512018 | 15.0767 | 15.0254 | -0.00132458 | -0.00378651 | 2.85486 | 2.85865 | -0.002079558 | -0.006363447 | 3.053636553 | 3.06 | 202.7732 | 0.340767 | 203.4642 | 0.003401877 | -0.001325458 | -0.002081723 | 0.0004308694 | 0.6367119 |  |  | 846.0009 | 3.694352 | 0.0151219 | 0.225822 | 15.1593 | 14.9335 | -0.00760693 | -0.0270443 | 3.52818 | 3.55522 | -0.007345295 | -0.022476604 | 3.037523396 | 3.06 | 303.3429 | 1.51219 | 307.93 | 0.0150087 | -0.00763601 | -0.007372405 | 0.009961833 | 1.035756 |  |  | 564.001 | 2.259138 | 0.00380191 | 0.0571925 | 15.1003 | 15.0431 | -0.00169835 | -0.00533814 | 3.13778 | 3.14312 | -0.002092611 | -0.006424315 | 3.063575685 | 3.07 | 184.8933 | 0.380191 | 185.5963 | 0.003794701 | -0.001699794 | -0.002094804 | 0.0009980967 | 0.8114335 |  |  | 846.0009 | 3.887112 | 0.0178362 | 0.266989 | 15.2359 | 14.9689 | -0.00994551 | -0.0350671 | 3.49086 | 3.52592 | -0.007657033 | -0.023430522 | 3.036569478 | 3.06 | 319.1703 | 1.78362 | 324.8631 | 0.017679 | -0.009995297 | -0.007686499 | 0.01298504 | 1.300371 |  |  | 846.001 | 3.867948 | 0.0177319 | 0.266008 | 15.2676 | 15.0016 | -0.00976141 | -0.0360887 | 3.66099 | 3.69708 | -0.007736277 | -0.023673009 | 3.036326991 | 3.06 | 317.5968 | 1.77319 | 323.2284 | 0.01757652 | -0.009809365 | -0.007766357 | 0.01314473 | 1.263059
283 | 1132.001 | 5.140975 | 0.0523982 | 0.78728 | 15.8122 | 15.0249 | -0.0197569 | -0.0594984 | 2.95203 | 3.01153 | -0.030638608 | -0.094060527 | 2.975939473 | 3.07 | 421.8097 | 5.23982 | 443.9118 | 0.05107156 | -0.01995468 | -0.03111778 | 0.04476732 | 0.6412628 |  |  | 849.001 | 3.979631 | 0.0201856 | 0.30135 | 15.2303 | 14.9289 | -0.00743313 | -0.0267176 | 3.56767 | 3.59439 | -0.01244823 | -0.038091583 | 3.021908417 | 3.06 | 328.4175 | 2.01856 | 335.0468 | 0.01998457 | -0.007460893 | -0.01252636 | 0.01477055 | 0.5956155 |  |  | 849.001 | 4.069032 | 0.0213959 | 0.320257 | 15.2884 | 14.9681 | -0.00810148 | -0.0293876 | 3.59805 | 3.62743 | -0.012956063 | -0.039645552 | 3.020354448 | 3.06 | 335.7952 | 2.13959 | 342.9799 | 0.02117022 | -0.008134475 | -0.01304072 | 0.01604316 | 0.6237748 |  |  | 566.0009 | 2.481494 | 0.00344395 | 0.0517469 | 15.0772 | 15.0254 | -0.00132006 | -0.0037736 | 2.85488 | 2.85865 | -0.002119642 | -0.006486105 | 3.053513895 | 3.06 | 203.7552 | 0.344395 | 204.4569 | 0.003438033 | -0.001320932 | -0.002121892 | 0.0004525295 | 0.6225257 |  |  | 849.0009 | 3.707236 | 0.0153865 | 0.229773 | 15.1632 | 14.9335 | -0.0076626 | -0.0272423 | 3.52798 | 3.55522 | -0.007544349 | -0.023085708 | 3.036914292 | 3.06 | 304.4008 | 1.53865 | 309.0845 | 0.01526933 | -0.007692109 | -0.007572952 | 0.01020354 | 1.015735 |  |  | 566.001 | 2.270798 | 0.00383567 | 0.0577004 | 15.1008 | 15.0431 | -0.00170973 | -0.00537389 | 3.13775 | 3.14312 | -0.002116112 | -0.006496462 | 3.063503538 | 3.07 | 185.8476 | 0.383567 | 186.5605 | 0.003828333 | -0.001711193 | -0.002118354 | 0.001017199 | 0.8077938 |  |  | 849.0009 | 3.901019 | 0.0180285 | 0.269866 | 15.2388 | 14.9689 | -0.0100355 | -0.0353844 | 3.49054 | 3.52592 | -0.007754923 | -0.023730063 | 3.036269937 | 3.06 | 320.3122 | 1.80285 | 326.087 | 0.01786791 | -0.0100862 | -0.007785149 | 0.01315627 | 1.295569 |  |  | 849.001 | 3.881887 | 0.0178718 | 0.268106 | 15.2697 | 15.0016 | -0.00980329 | -0.0362436 | 3.66084 | 3.69708 | -0.007832089 | -0.023966193 | 3.036033807 | 3.06 | 318.7413 | 1.78718 | 324.4378 | 0.01771398 | -0.009851659 | -0.007862921 | 0.0132656 | 1.252926
284 | 1136.001 | 5.149251 | 0.0529148 | 0.795042 | 15.82 | 15.0249 | -0.0199528 | -0.0600885 | 2.95144 | 3.01153 | -0.030922866 | -0.0949332 | 2.9750668 | 3.07 | 422.4888 | 5.29148 | 444.8447 | 0.05156232 | -0.02015455 | -0.03141107 | 0.04524483 | 0.6416383 |  |  | 852.001 | 3.993181 | 0.0204402 | 0.30515 | 15.2341 | 14.9289 | -0.00748656 | -0.0269096 | 3.56748 | 3.59439 | -0.012641982 | -0.038684466 | 3.021315534 | 3.06 | 329.5356 | 2.04402 | 336.2714 | 0.0202341 | -0.007514725 | -0.01272257 | 0.01500103 | 0.5906608 |  |  | 852.001 | 4.082275 | 0.0216409 | 0.323924 | 15.292 | 14.9681 | -0.00812353 | -0.0294676 | 3.59797 | 3.62743 | -0.013166488 | -0.040289454 | 3.019710546 | 3.06 | 336.8881 | 2.16409 | 344.1787 | 0.02141006 | -0.008156706 | -0.01325393 | 0.01626508 | 0.6154177 |  |  | 568.0009 | 2.493644 | 0.00348004 | 0.0522892 | 15.0777 | 15.0254 | -0.00133946 | -0.00382906 | 2.85482 | 2.85865 | -0.002131762 | -0.006523191 | 3.053476809 | 3.06 | 204.7528 | 0.348004 | 205.4654 | 0.003473999 | -0.001340358 | -0.002134037 | 0.0004737698 | 0.6280855 |  |  | 852.0009 | 3.720088 | 0.015619 | 0.233246 | 15.1667 | 14.9335 | -0.00777754 | -0.0276509 | 3.52757 | 3.55522 | -0.007658053 | -0.023433642 | 3.036566358 | 3.06 | 305.456 | 1.5619 | 310.2269 | 0.01549828 | -0.007807943 | -0.007687526 | 0.01041376 | 1.015664 |  |  | 568.001 | 2.282102 | 0.00386767 | 0.0581817 | 15.1013 | 15.0431 | -0.00172992 | -0.00543735 | 3.13769 | 3.14312 | -0.00213007 | -0.006539315 | 3.063460685 | 3.07 | 186.7728 | 0.386767 | 187.4951 | 0.00386021 | -0.001731418 | -0.002132342 | 0.001034993 | 0.8119796 |  |  | 852.0009 | 3.914884 | 0.0182218 | 0.272759 | 15.2416 | 14.9689 | -0.0101759 | -0.0358793 | 3.49004 | 3.52592 | -0.007795078 | -0.023852939 | 3.036147061 | 3.06 | 321.4507 | 1.82218 | 327.3081 | 0.01805777 | -0.01022803 | -0.007825618 | 0.01332848 | 1.306993 |  |  | 852.001 | 3.895973 | 0.0180947 | 0.27145 | 15.2731 | 15.0016 | -0.0099567 | -0.0368107 | 3.66027 | 3.69708 | -0.007898487 | -0.02416937 | 3.03583063 | 3.06 | 319.898 | 1.80947 | 325.6864 | 0.01793294 | -0.0100066 | -0.007929845 | 0.01346745 | 1.261891
285 | 1140.001 | 5.157338 | 0.0534323 | 0.802817 | 15.8278 | 15.0249 | -0.0201323 | -0.0606291 | 2.9509 | 3.01153 | -0.031223182 | -0.09585517 | 2.97414483 | 3.07 | 423.1523 | 5.34323 | 445.7623 | 0.05205369 | -0.02033772 | -0.03172102 | 0.04572317 | 0.6411433 |  |  | 855.001 | 4.006481 | 0.0206715 | 0.308603 | 15.2375 | 14.9289 | -0.0075912 | -0.0272857 | 3.5671 | 3.59439 | -0.012757136 | -0.039036837 | 3.020963163 | 3.06 | 330.6332 | 2.06715 | 337.4679 | 0.02046074 | -0.00762016 | -0.01283921 | 0.01520905 | 0.593507 |  |  | 855.001 | 4.09496875 | 0.0218516 | 0.327078 | 15.2952 | 14.9681 | -0.00823843 | -0.0298844 | 3.59755 | 3.62743 | -0.013257765 | -0.04056876 | 3.01943124 | 3.06 | 337.9356 | 2.18516 | 345.3201 | 0.02161628 | -0.008272553 | -0.01334643 | 0.01645423 | 0.6198325 |  |  | 570.0009 | 2.505157 | 0.00350585 | 0.052677 | 15.0781 | 15.0254 | -0.0013547 | -0.00387262 | 2.85478 | 2.85865 | -0.002144252 | -0.006561412 | 3.053438588 | 3.06 | 205.6982 | 0.350585 | 206.4193 | 0.003499719 | -0.001355618 | -0.002146554 | 0.0004855606 | 0.6315324 |  |  | 855.0009 | 3.732688 | 0.0158486 | 0.236674 | 15.1701 | 14.9335 | -0.00785521 | -0.0279271 | 3.5273 | 3.55522 | -0.007804519 | -0.023881828 | 3.036118172 | 3.06 | 306.4906 | 1.58486 | 311.3481 | 0.01572432 | -0.007886225 | -0.007835134 | 0.01062143 | 1.006521 |  |  | 570.001 | 2.293533 | 0.00390453 | 0.0587362 | 15.1018 | 15.0431 | -0.00176859 | -0.00555891 | 3.13756 | 3.14312 | -0.002121764 | -0.006513816 | 3.063486184 | 3.07 | 187.7083 | 0.390453 | 188.4412 | 0.003896927 | -0.001770156 | -0.002124018 | 0.001057455 | 0.8333996 |  |  | 855.0009 | 3.928225 | 0.0183986 | 0.275406 | 15.2443 | 14.9689 | -0.0102862 | -0.0362684 | 3.48966 | 3.52592 | -0.007862788 | -0.02406013 | 3.03593987 | 3.06 | 322.5461 | 1.83986 | 328.4805 | 0.01823139 | -0.01033947 | -0.007893863 | 0.01348516 | 1.309811 |  |  | 855.001 | 3.909997 | 0.0182909 | 0.274393 | 15.276 | 15.0016 | -0.0100487 | -0.0371507 | 3.65993 | 3.69708 | -0.007994681 | -0.024463724 | 3.035536276 | 3.06 | 321.0495 | 1.82909 | 326.9218 | 0.01812563 | -0.01009953 | -0.00802681 | 0.0136432 | 1.258225
286 | 1144.001 | 5.16571875 | 0.0539522 | 0.810629 | 15.8356 | 15.0249 | -0.0203216 | -0.0611991 | 2.95033 | 3.01153 | -0.03151329 | -0.0967458 | 2.9732542 | 3.07 | 423.8399 | 5.39522 | 446.707 | 0.0525471 | -0.02053092 | -0.03202052 | 0.04620316 | 0.6411803 |  |  | 858.001 | 4.02014 | 0.0209077 | 0.31213 | 15.241 | 14.9289 | -0.00767956 | -0.0276033 | 3.56679 | 3.59439 | -0.012898066 | -0.039468082 | 3.020531918 | 3.06 | 331.7604 | 2.09077 | 338.6967 | 0.02069213 | -0.0077092 | -0.01298197 | 0.01542131 | 0.593839 |  |  | 858.001 | 4.107897 | 0.0221213 | 0.331115 | 15.2992 | 14.9681 | -0.0083155 | -0.0301639 | 3.59727 | 3.62743 | -0.013438965 | -0.041123234 | 3.018876766 | 3.06 | 339.0026 | 2.21213 | 346.5017 | 0.02188017 | -0.008350267 | -0.01353009 | 0.01670047 | 0.6171629 |  |  | 572.0009 | 2.517045 | 0.003546 | 0.0532803 | 15.0787 | 15.0254 | -0.00136049 | -0.00388916 | 2.85476 | 2.85865 | -0.002176968 | -0.006661521 | 3.053338479 | 3.06 | 206.6743 | 0.3546 | 207.4072 | 0.003539728 | -0.001361416 | -0.002179341 | 0.0005111448 | 0.6246917 |  |  | 858.0009 | 3.745854 | 0.0160684 | 0.239957 | 15.1734 | 14.9335 | -0.00796571 | -0.0283199 | 3.5269 | 3.55522 | -0.007907803 | -0.024197877 | 3.035802123 | 3.06 | 307.5717 | 1.60684 | 312.5138 | 0.01594067 | -0.007997606 | -0.007939235 | 0.01081867 | 1.007352 |  |  | 572.001 | 2.30501 | 0.00393894 | 0.0592539 | 15.1024 | 15.0431 | -0.00177714 | -0.00558576 | 3.13754 | 3.14312 | -0.002155048 | -0.006615997 | 3.063384003 | 3.07 | 188.6477 | 0.393894 | 189.3907 | 0.003931203 | -0.001778721 | -0.002157373 | 0.001077423 | 0.8244845 |  |  | 858.0009 | 3.942563 | 0.0186285 | 0.278848 | 15.2477 | 14.9689 | -0.0103603 | -0.0365297 | 3.48939 | 3.52592 | -0.008007267 | -0.024502237 | 3.035497763 | 3.06 | 323.7234 | 1.86285 | 329.7539 | 0.01845711 | -0.01041434 | -0.008039497 | 0.01369249 | 1.295397 |  |  | 858.001 | 3.923506 | 0.0184984 | 0.277507 | 15.2791 | 15.0016 | -0.0101641 | -0.0375773 | 3.6595 | 3.69708 | -0.008079411 | -0.024722998 | 3.035277002 | 3.06 | 322.1586 | 1.84984 | 328.1181 | 0.01832939 | -0.01021611 | -0.008112226 | 0.01383055 | 1.259347
287 | 1148.001 | 5.174175 | 0.0544728 | 0.818451 | 15.8434 | 15.0249 | -0.0205125 | -0.0617739 | 2.94976 | 3.01153 | -0.03180304 | -0.097635331 | 2.972364669 | 3.07 | 424.5338 | 5.44728 | 447.6593 | 0.05304093 | -0.0207258 | -0.03231974 | 0.04668347 | 0.6412738 |  |  | 861.001 | 4.032839 | 0.0211691 | 0.316032 | 15.245 | 14.9289 | -0.00774839 | -0.0278507 | 3.56654 | 3.59439 | -0.013087889 | -0.040048941 | 3.019951059 | 3.06 | 332.8084 | 2.11691 | 339.8537 | 0.02094815 | -0.007778565 | -0.01317429 | 0.01565932 | 0.5904352 |  |  | 861.001 | 4.120736 | 0.0223531 | 0.334583 | 15.3027 | 14.9681 | -0.00841865 | -0.0305381 | 3.5969 | 3.62743 | -0.013563149 | -0.041503235 | 3.018496765 | 3.06 | 340.062 | 2.23531 | 347.6635 | 0.02210693 | -0.008454287 | -0.01365597 | 0.01690986 | 0.619091 |  |  | 573.9988 | 2.529061 | 0.00357221 | 0.053674 | 15.0791 | 15.0254 | -0.00138277 | -0.00395286 | 2.8547 | 2.85865 | -0.002182465 | -0.006678343 | 3.053321657 | 3.06 | 207.6609 | 0.357221 | 208.4027 | 0.003565845 | -0.001383727 | -0.00218485 | 0.0005227248 | 0.6333281 |  |  | 861.0009 | 3.758116 | 0.0163116 | 0.243589 | 15.177 | 14.9335 | -0.00808515 | -0.0287445 | 3.52648 | 3.55522 | -0.008024999 | -0.024556498 | 3.035443502 | 3.06 | 308.5785 | 1.63116 | 313.6119 | 0.01618 | -0.008118012 | -0.008057373 | 0.01104 | 1.007526 |  |  | 574.001 | 2.316275 | 0.0039727 | 0.0597617 | 15.1029 | 15.0431 | -0.00177897 | -0.00559152 | 3.13753 | 3.14312 | -0.002184903 | -0.006707651 | 3.063292349 | 3.07 | 189.5696 | 0.39727 | 190.3227 | 0.00396483 | -0.001780554 | -0.002187293 | 0.001097007 | 0.8140445 |  |  | 861.0009 | 3.955285 | 0.0188292 | 0.281852 | 15.2507 | 14.9689 | -0.0104843 | -0.0369667 | 3.48896 | 3.52592 | -0.008080169 | -0.024725318 | 3.035274682 | 3.06 | 324.768 | 1.88292 | 330.8831 | 0.01865412 | -0.01053965 | -0.00811299 | 0.01387318 | 1.299108 |  |  | 861.001 | 3.937762 | 0.0186736 | 0.280134 | 15.2818 | 15.0016 | -0.0102311 | -0.0378253 | 3.65925 | 3.69708 | -0.008186908 | -0.02505194 | 3.03494806 | 3.06 | 323.3293 | 1.86736 | 329.367 | 0.01850139 | -0.0102838 | -0.008220605 | 0.01398543 | 1.250978
288 | 1152.001 | 5.183018 | 0.0549856 | 0.826156 | 15.8511 | 15.0249 | -0.0207071 | -0.0623599 | 2.94917 | 3.01153 | -0.032079761 | -0.098484868 | 2.971515132 | 3.07 | 425.2593 | 5.49856 | 448.6425 | 0.05352712 | -0.0209245 | -0.03260559 | 0.0471557 | 0.6417457 |  |  | 864.001 | 4.045713 | 0.0213965 | 0.319427 | 15.2483 | 14.9289 | -0.00786466 | -0.0282687 | 3.56612 | 3.59439 | -0.013185266 | -0.040346913 | 3.019653087 | 3.06 | 333.8708 | 2.13965 | 341.0145 | 0.02117081 | -0.00789575 | -0.01327296 | 0.01586392 | 0.5948747 |  |  | 864.001 | 4.133606 | 0.0225894 | 0.33812 | 15.3062 | 14.9681 | -0.00847911 | -0.0307574 | 3.59668 | 3.62743 | -0.013728389 | -0.042008869 | 3.017991131 | 3.06 | 341.1241 | 2.25894 | 348.8299 | 0.02233804 | -0.008515262 | -0.01382349 | 0.01712353 | 0.6159992 |  |  | 576.0009 | 2.541156 | 0.00359683 | 0.054044 | 15.0795 | 15.0254 | -0.00140444 | -0.0040148 | 2.85464 | 2.85865 | -0.002187961 | -0.006695161 | 3.053304839 | 3.06 | 208.654 | 0.359683 | 209.4045 | 0.003590377 | -0.001405427 | -0.002190358 | 0.0005326281 | 0.6416426 |  |  | 864.0009 | 3.77087 | 0.0165383 | 0.246974 | 15.1804 | 14.9335 | -0.00818156 | -0.0290873 | 3.52614 | 3.55522 | -0.008151547 | -0.024943735 | 3.035056265 | 3.06 | 309.6257 | 1.65383 | 314.7464 | 0.01640303 | -0.008215213 | -0.008184953 | 0.01124444 | 1.003697 |  |  | 576.001 | 2.327555 | 0.00400073 | 0.0601833 | 15.1033 | 15.0431 | -0.00180435 | -0.00567131 | 3.13745 | 3.14312 | -0.002185887 | -0.006710673 | 3.063289327 | 3.07 | 190.4928 | 0.400073 | 191.2549 | 0.003992748 | -0.00180598 | -0.00218828 | 0.001110879 | 0.8252967 |  |  | 864.0009 | 3.968744 | 0.0190306 | 0.284868 | 15.2538 | 14.9689 | -0.0105848 | -0.0373211 | 3.4886 | 3.52592 | -0.008179416 | -0.025029014 | 3.034970986 | 3.06 | 325.8731 | 1.90306 | 332.0747 | 0.01885178 | -0.01064122 | -0.008213051 | 0.01405362 | 1.295647 |  |  | 864.001 | 3.951147 | 0.0189137 | 0.283736 | 15.2854 | 15.0016 | -0.0103637 | -0.0383155 | 3.65876 | 3.69708 | -0.008287702 | -0.025360367 | 3.034639633 | 3.06 | 324.4282 | 1.89137 | 330.5644 | 0.01873706 | -0.01041778 | -0.008322236 | 0.01420468 | 1.2518
289 | 1156.001 | 5.191166 | 0.0555255 | 0.834267 | 15.8592 | 15.0249 | -0.0208977 | -0.0629342 | 2.9486 | 3.01153 | -0.032387106 | -0.099428416 | 2.970571584 | 3.07 | 425.9278 | 5.55255 | 449.5777 | 0.05403875 | -0.02111915 | -0.03292317 | 0.04765405 | 0.6414675 |  |  | 867.001 | 4.058598 | 0.0216109 | 0.322627 | 15.2515 | 14.9289 | -0.00794043 | -0.028541 | 3.56585 | 3.59439 | -0.01331761 | -0.040751888 | 3.019248112 | 3.06 | 334.9341 | 2.16109 | 342.1723 | 0.0213807 | -0.007972123 | -0.01340708 | 0.01605579 | 0.5946202 |  |  | 867.001 | 4.146352 | 0.0228275 | 0.341685 | 15.3098 | 14.9681 | -0.00858865 | -0.0311548 | 3.59628 | 3.62743 | -0.013850631 | -0.04238293 | 3.01761707 | 3.06 | 342.176 | 2.28275 | 349.987 | 0.02257085 | -0.008625745 | -0.01394745 | 0.01733905 | 0.6184462 |  |  | 578.0009 | 2.55292 | 0.00362871 | 0.054523 | 15.08 | 15.0254 | -0.00144656 | -0.00413521 | 2.85451 | 2.85865 | -0.002175604 | -0.006657349 | 3.053342651 | 3.06 | 209.62 | 0.362871 | 210.3806 | 0.003622142 | -0.001447607 | -0.002177974 | 0.0005501401 | 0.6646577 |  |  | 867.0009 | 3.783356 | 0.0167656 | 0.250368 | 15.1838 | 14.9335 | -0.00824416 | -0.0293098 | 3.52591 | 3.55522 | -0.00830896 | -0.025425417 | 3.034574583 | 3.06 | 310.6509 | 1.67656 | 315.8592 | 0.01662661 | -0.008278331 | -0.008343672 | 0.01144978 | 0.9921688 |  |  | 578.001 | 2.338697 | 0.0040289 | 0.0606072 | 15.1037 | 15.0431 | -0.00183072 | -0.00575418 | 3.13737 | 3.14312 | -0.00218687 | -0.006713691 | 3.063286309 | 3.07 | 191.4046 | 0.40289 | 192.1758 | 0.004020806 | -0.001832398 | -0.002189265 | 0.00112506 | 0.8369924 |  |  | 867.0009 | 3.981958 | 0.0192257 | 0.287787 | 15.2567 | 14.9689 | -0.0106601 | -0.0375867 | 3.48834 | 3.52592 | -0.008294032 | -0.025379737 | 3.034620263 | 3.06 | 326.9581 | 1.92257 | 333.2441 | 0.01904322 | -0.01071733 | -0.008328619 | 0.01422816 | 1.286807 |  |  | 867.001 | 3.964912 | 0.0191042 | 0.286595 | 15.2882 | 15.0016 | -0.010487 | -0.0387713 | 3.65831 | 3.69708 | -0.008347366 | -0.025542939 | 3.034457061 | 3.06 | 325.5585 | 1.91042 | 331.7781 | 0.01892401 | -0.01054238 | -0.0083824 | 0.01437499 | 1.25768
290 | 1160.001 | 5.198523 | 0.0560584 | 0.842274 | 15.8672 | 15.0249 | -0.0210952 | -0.0635288 | 2.948 | 3.01153 | -0.032678125 | -0.100321844 | 2.969678156 | 3.07 | 426.5315 | 5.60584 | 450.4422 | 0.05454349 | -0.02132088 | -0.03322398 | 0.04814651 | 0.6417318 |  |  | 870.001 | 4.070934 | 0.0218597 | 0.326341 | 15.2553 | 14.9289 | -0.00800077 | -0.0287579 | 3.56563 | 3.59439 | -0.013502524 | -0.041317722 | 3.018682278 | 3.06 | 335.9522 | 2.18597 | 343.296 | 0.0216242 | -0.008032948 | -0.01359451 | 0.01628181 | 0.5908964 |  |  | 870.001 | 4.159791 | 0.0230707 | 0.345325 | 15.3134 | 14.9681 | -0.0086645 | -0.0314299 | 3.596 | 3.62743 | -0.014005695 | -0.042857427 | 3.017142573 | 3.06 | 343.285 | 2.30707 | 351.2048 | 0.0228086 | -0.008702255 | -0.0141047 | 0.01755859 | 0.6169755 |  |  | 580.0009 | 2.56439 | 0.00367393 | 0.0552025 | 15.0807 | 15.0254 | -0.00142488 | -0.00407324 | 2.85458 | 2.85865 | -0.002246388 | -0.006873947 | 3.053126053 | 3.06 | 210.5618 | 0.367393 | 211.3354 | 0.003667198 | -0.001425896 | -0.002248915 | 0.0005812541 | 0.6340374 |  |  | 870.0009 | 3.795827 | 0.0169924 | 0.253755 | 15.1872 | 14.9335 | -0.00835889 | -0.0297177 | 3.52551 | 3.55522 | -0.008418482 | -0.025760553 | 3.034239447 | 3.06 | 311.675 | 1.69924 | 316.9711 | 0.01684964 | -0.008394021 | -0.008454118 | 0.01165459 | 0.9928915 |  |  | 580.001 | 2.350066 | 0.00407777 | 0.0613423 | 15.1044 | 15.0431 | -0.00184332 | -0.00579378 | 3.13733 | 3.14312 | -0.002220392 | -0.006816602 | 3.063183398 | 3.07 | 192.3351 | 0.407777 | 193.1194 | 0.004069478 | -0.001845021 | -0.002222861 | 0.001159514 | 0.830021 |  |  | 870.0009 | 3.995126 | 0.0194386 | 0.290974 | 15.2599 | 14.9689 | -0.0108204 | -0.038152 | 3.48777 | 3.52592 | -0.008339954 | -0.025520258 | 3.034479742 | 3.06 | 328.0394 | 1.94386 | 334.416 | 0.01925208 | -0.01087937 | -0.008374926 | 0.01442009 | 1.29904 |  |  | 870.001 | 3.978483 | 0.0192971 | 0.289487 | 15.2911 | 15.0016 | -0.0106179 | -0.0392553 | 3.65782 | 3.69708 | -0.008402619 | -0.025712015 | 3.034287985 | 3.06 | 326.6729 | 1.92971 | 332.9767 | 0.01911327 | -0.01067467 | -0.00843812 | 0.01454782 | 1.265053
291 | 1164.001 | 5.205661 | 0.0566063 | 0.850506 | 15.8755 | 15.0249 | -0.0213024 | -0.0641527 | 2.94738 | 3.01153 | -0.032980483 | -0.101250082 | 2.968749918 | 3.07 | 427.1171 | 5.66063 | 451.2946 | 0.05506217 | -0.02153257 | -0.0335366 | 0.04865308 | 0.6420618 |  |  | 873.001 | 4.083633 | 0.0220936 | 0.329833 | 15.2588 | 14.9289 | -0.00812632 | -0.0292092 | 3.56518 | 3.59439 | -0.013604314 | -0.041629202 | 3.018370798 | 3.06 | 337.0002 | 2.20936 | 344.4457 | 0.02185307 | -0.008159519 | -0.0136977 | 0.01649279 | 0.5956853 |  |  | 873.001 | 4.172662 | 0.0233076 | 0.348871 | 15.317 | 14.9681 | -0.00875162 | -0.0317459 | 3.59569 | 3.62743 | -0.014152449 | -0.043306495 | 3.016693505 | 3.06 | 344.3472 | 2.33076 | 352.3731 | 0.02304013 | -0.00879014 | -0.01425355 | 0.01777265 | 0.6166983 |  |  | 582.0009 | 2.576244 | 0.00370602 | 0.0556846 | 15.0811 | 15.0254 | -0.00146107 | -0.0041767 | 2.85447 | 2.85865 | -0.002234403 | -0.006837273 | 3.053162727 | 3.06 | 211.5352 | 0.370602 | 212.3191 | 0.00369917 | -0.001462138 | -0.002236903 | 0.0005988618 | 0.6536441 |  |  | 873.0009 | 3.808192 | 0.0172014 | 0.256876 | 15.1903 | 14.9335 | -0.00847444 | -0.0301285 | 3.5251 | 3.55522 | -0.008505535 | -0.026026937 | 3.033973063 | 3.06 | 312.6903 | 1.72014 | 318.069 | 0.01705513 | -0.008510552 | -0.008541913 | 0.01184209 | 0.9963285 |  |  | 581.999 | 2.361084 | 0.00410018 | 0.0616795 | 15.1048 | 15.0431 | -0.0018612 | -0.00584999 | 3.13727 | 3.14312 | -0.002227733 | -0.006839139 | 3.063160861 | 3.07 | 193.2369 | 0.410018 | 194.0292 | 0.004091797 | -0.001862934 | -0.002230218 | 0.001168124 | 0.8353148 |  |  | 873.0009 | 4.008545 | 0.0196321 | 0.293871 | 15.2628 | 14.9689 | -0.0108943 | -0.0384126 | 3.48751 | 3.52592 | -0.008454458 | -0.02587064 | 3.03412936 | 3.06 | 329.1412 | 1.96321 | 335.6029 | 0.01944188 | -0.01095408 | -0.0084904 | 0.01459273 | 1.290172 |  |  | 873.001 | 3.99177 | 0.019515 | 0.292757 | 15.2944 | 15.0016 | -0.0107234 | -0.0396452 | 3.65743 | 3.69708 | -0.008510858 | -0.026043226 | 3.033956774 | 3.06 | 327.7638 | 1.9515 | 334.1602 | 0.01932702 | -0.01078131 | -0.008547282 | 0.01474535 | 1.261373
292 | 1168.001 | 5.212216 | 0.0571625 | 0.858863 | 15.8838 | 15.0249 | -0.0214935 | -0.0647284 | 2.9468 | 3.01153 | -0.033295561 | -0.102217372 | 2.967782628 | 3.07 | 427.655 | 5.71625 | 452.1008 | 0.05558843 | -0.02172785 | -0.03386248 | 0.0491679 | 0.6416497 |  |  | 876.001 | 4.09642 | 0.0223172 | 0.333172 | 15.2621 | 14.9289 | -0.00822216 | -0.0295537 | 3.56484 | 3.59439 | -0.013723537 | -0.041994022 | 3.018005978 | 3.06 | 338.0554 | 2.23172 | 345.5998 | 0.02207182 | -0.008256148 | -0.01381858 | 0.01669357 | 0.5974674 |  |  | 876.001 | 4.185971 | 0.0234734 | 0.351353 | 15.3195 | 14.9681 | -0.00883227 | -0.0320385 | 3.5954 | 3.62743 | -0.014233826 | -0.043555509 | 3.016444491 | 3.06 | 345.4455 | 2.34734 | 353.5543 | 0.02320214 | -0.008871506 | -0.0143361 | 0.01791701 | 0.6188229 |  |  | 584.0009 | 2.587407 | 0.00374682 | 0.0562977 | 15.0817 | 15.0254 | -0.00148135 | -0.00423467 | 2.85442 | 2.85865 | -0.002256621 | -0.006905259 | 3.053094741 | 3.06 | 212.4517 | 0.374682 | 213.2477 | 0.003739818 | -0.001482448 | -0.002259171 | 0.0006259504 | 0.6561913 |  |  | 876.0009 | 3.820679 | 0.0174374 | 0.260401 | 15.1939 | 14.9335 | -0.00859129 | -0.030544 | 3.52468 | 3.55522 | -0.008622339 | -0.026384356 | 3.033615644 | 3.06 | 313.7156 | 1.74374 | 319.186 | 0.01728711 | -0.008628408 | -0.008659726 | 0.01205576 | 0.9963834 |  |  | 584.001 | 2.372312 | 0.00414806 | 0.0623998 | 15.1055 | 15.0431 | -0.00189466 | -0.00595514 | 3.13717 | 3.14312 | -0.002242167 | -0.006883452 | 3.063116548 | 3.07 | 194.1558 | 0.414806 | 194.9611 | 0.004139481 | -0.001896457 | -0.002244684 | 0.001201765 | 0.8448658 |  |  | 876.0009 | 4.022065 | 0.019829 | 0.296818 | 15.2657 | 14.9689 | -0.0110147 | -0.0388369 | 3.48709 | 3.52592 | -0.008523417 | -0.026081655 | 3.033918345 | 3.06 | 330.2514 | 1.9829 | 336.7999 | 0.01963497 | -0.01107581 | -0.008559949 | 0.01476853 | 1.293911 |  |  | 876.001 | 4.004909 | 0.0197142 | 0.295745 | 15.2974 | 15.0016 | -0.0108206 | -0.0400047 | 3.65707 | 3.69708 | -0.008607718 | -0.026339618 | 3.033660382 | 3.06 | 328.8427 | 1.97142 | 335.3256 | 0.01952239 | -0.01087957 | -0.008644978 | 0.01492474 | 1.258484
293 | 1172.001 | 5.219262 | 0.0577104 | 0.867095 | 15.892 | 15.0249 | -0.0217062 | -0.0653688 | 2.94616 | 3.01153 | -0.033584473 | -0.103104333 | 2.966895667 | 3.07 | 428.2331 | 5.77104 | 452.9466 | 0.05610657 | -0.02194525 | -0.03416139 | 0.04967403 | 0.6423992 |  |  | 879.001 | 4.109218 | 0.0225592 | 0.336784 | 15.2657 | 14.9289 | -0.00827636 | -0.0297485 | 3.56464 | 3.59439 | -0.013900799 | -0.042536446 | 3.017463554 | 3.06 | 339.1116 | 2.25592 | 346.7616 | 0.0223085 | -0.008310799 | -0.01399832 | 0.01691218 | 0.5936998 |  |  | 879.001 | 4.199714 | 0.023796 | 0.356181 | 15.3243 | 14.9681 | -0.0089177 | -0.0323484 | 3.59509 | 3.62743 | -0.014457621 | -0.044240321 | 3.015759679 | 3.06 | 346.5797 | 2.3796 | 354.8269 | 0.02351729 | -0.008957701 | -0.01456315 | 0.01821313 | 0.6150936 |  |  | 586.0009 | 2.598818 | 0.00377898 | 0.0567809 | 15.0822 | 15.0254 | -0.00149195 | -0.00426495 | 2.85438 | 2.85865 | -0.002275716 | -0.006963691 | 3.053036309 | 3.06 | 213.3887 | 0.377898 | 214.1951 | 0.003771858 | -0.001493064 | -0.002278309 | 0.000644157 | 0.6553386 |  |  | 879.0009 | 3.83315 | 0.0176674 | 0.263835 | 15.1973 | 14.9335 | -0.00869784 | -0.0309228 | 3.5243 | 3.55522 | -0.008737264 | -0.026736029 | 3.033263971 | 3.06 | 314.7395 | 1.76674 | 320.3001 | 0.01751315 | -0.008735887 | -0.008775658 | 0.01226353 | 0.9954681 |  |  | 586.001 | 2.383402 | 0.00417905 | 0.062866 | 15.106 | 15.0431 | -0.00191814 | -0.00602896 | 3.13709 | 3.14312 | -0.002249749 | -0.006906728 | 3.063093272 | 3.07 | 195.0635 | 0.417905 | 195.8786 | 0.004170342 | -0.001919982 | -0.002252283 | 0.001218801 | 0.8524602 |  |  | 879.0009 | 4.035478 | 0.0200167 | 0.299627 | 15.2685 | 14.9689 | -0.0111211 | -0.0392121 | 3.48671 | 3.52592 | -0.008597201 | -0.026307435 | 3.033692565 | 3.06 | 331.3527 | 2.00167 | 337.9853 | 0.019819 | -0.0111834 | -0.00863437 | 0.01493544 | 1.295219 |  |  | 879.001 | 4.01894 | 0.0198983 | 0.298507 | 15.3001 | 15.0016 | -0.0108992 | -0.0402953 | 3.65678 | 3.69708 | -0.008704061 | -0.026634425 | 3.033365575 | 3.06 | 329.9948 | 1.98983 | 336.5611 | 0.01970292 | -0.01095903 | -0.008742163 | 0.01508832 | 1.253584
294 | 1176.001 | 5.226265 | 0.0582611 | 0.87537 | 15.9003 | 15.0249 | -0.0219158 | -0.0659999 | 2.94553 | 3.01153 | -0.033882352 | -0.104018822 | 2.965981178 | 3.07 | 428.8077 | 5.82611 | 453.7905 | 0.05662709 | -0.02215952 | -0.03446966 | 0.05018256 | 0.6428702 |  |  | 882.001 | 4.122269 | 0.0227951 | 0.340307 | 15.2692 | 14.9289 | -0.00837278 | -0.030095 | 3.5643 | 3.59439 | -0.01403279 | -0.042940337 | 3.017059663 | 3.06 | 340.1885 | 2.27951 | 347.9432 | 0.02253917 | -0.008408029 | -0.01413218 | 0.01712446 | 0.5949562 |  |  | 882.001 | 4.212271 | 0.0240379 | 0.359803 | 15.3279 | 14.9681 | -0.00902035 | -0.0327207 | 3.59471 | 3.62743 | -0.014584933 | -0.044629896 | 3.015370104 | 3.06 | 347.616 | 2.40379 | 355.9719 | 0.02375354 | -0.00906128 | -0.01469234 | 0.01843227 | 0.616735 |  |  | 588.0009 | 2.610357 | 0.00381759 | 0.057361 | 15.0828 | 15.0254 | -0.00152047 | -0.00434648 | 2.8543 | 2.85865 | -0.002287443 | -0.006999575 | 3.053000425 | 3.06 | 214.3361 | 0.381759 | 215.1544 | 0.003810321 | -0.001521627 | -0.002290063 | 0.000668613 | 0.6644476 |  |  | 882.0009 | 3.845681 | 0.0179084 | 0.267434 | 15.2009 | 14.9335 | -0.00877974 | -0.031214 | 3.52401 | 3.55522 | -0.008890469 | -0.027204835 | 3.032795165 | 3.06 | 315.7684 | 1.79084 | 321.4233 | 0.01774993 | -0.008818509 | -0.008930225 | 0.01248191 | 0.9874901 |  |  | 588.001 | 2.39499 | 0.00422275 | 0.0635233 | 15.1066 | 15.0431 | -0.00193865 | -0.00609341 | 3.13703 | 3.14312 | -0.002270294 | -0.006969804 | 3.063030196 | 3.07 | 196.0118 | 0.422275 | 196.8395 | 0.004213859 | -0.001940532 | -0.002272875 | 0.00124784 | 0.8537784 |  |  | 882.0009 | 4.048778 | 0.0202319 | 0.302849 | 15.2717 | 14.9689 | -0.011217 | -0.0395504 | 3.48637 | 3.52592 | -0.008708274 | -0.026647317 | 3.033352683 | 3.06 | 332.4447 | 2.02319 | 339.1707 | 0.02002995 | -0.01128038 | -0.008746413 | 0.01512926 | 1.289716 |  |  | 882.001 | 4.032193 | 0.0200958 | 0.301469 | 15.3031 | 15.0016 | -0.0109997 | -0.0406668 | 3.65641 | 3.69708 | -0.008798101 | -0.02692219 | 3.03307781 | 3.06 | 331.0829 | 2.00958 | 337.7363 | 0.01989654 | -0.01106064 | -0.008837033 | 0.01526583 | 1.251624
295 | 1180.001 | 5.233011 | 0.0588142 | 0.88368 | 15.9086 | 15.0249 | -0.0221078 | -0.0665784 | 2.94495 | 3.01153 | -0.03419623 | -0.104982427 | 2.965017573 | 3.07 | 429.3611 | 5.88142 | 454.6137 | 0.0571496 | -0.02235584 | -0.0347946 | 0.05069338 | 0.6425089 |  |  | 885.001 | 4.135174 | 0.0230204 | 0.34367 | 15.2726 | 14.9289 | -0.00848242 | -0.0304891 | 3.5639 | 3.59439 | -0.01414165 | -0.043273448 | 3.016726552 | 3.06 | 341.2535 | 2.30204 | 349.1093 | 0.02275943 | -0.0085186 | -0.0142426 | 0.01732657 | 0.5981073 |  |  | 885.001 | 4.224946 | 0.024285 | 0.3635 | 15.3316 | 14.9681 | -0.00914829 | -0.0331848 | 3.59425 | 3.62743 | -0.01469666 | -0.04497178 | 3.01502822 | 3.06 | 348.662 | 2.4285 | 357.1292 | 0.02399481 | -0.009190393 | -0.01480573 | 0.01865624 | 0.6207323 |  |  | 590.0009 | 2.622073 | 0.00385605 | 0.0579389 | 15.0834 | 15.0254 | -0.00152668 | -0.00436425 | 2.85429 | 2.85865 | -0.002323635 | -0.007110324 | 3.052889676 | 3.06 | 215.2982 | 0.385605 | 216.1284 | 0.003848634 | -0.001527847 | -0.002326339 | 0.0006927036 | 0.6567601 |  |  | 885.0009 | 3.858092 | 0.0181473 | 0.271003 | 15.2045 | 14.9335 | -0.00890107 | -0.0316453 | 3.52358 | 3.55522 | -0.009004215 | -0.027552896 | 3.032447104 | 3.06 | 316.7875 | 1.81473 | 322.5364 | 0.0179846 | -0.008940921 | -0.009044998 | 0.01269834 | 0.9884934 |  |  | 590.001 | 2.406146 | 0.0042629 | 0.0641273 | 15.1072 | 15.0431 | -0.00196858 | -0.00618747 | 3.13694 | 3.14312 | -0.002281296 | -0.007003579 | 3.062996421 | 3.07 | 196.9249 | 0.42629 | 197.7643 | 0.00425384 | -0.00197052 | -0.002283902 | 0.001273884 | 0.8627866 |  |  | 885.0009 | 4.062072 | 0.0204322 | 0.305847 | 15.2747 | 14.9689 | -0.0113552 | -0.0400377 | 3.48589 | 3.52592 | -0.008766494 | -0.026825473 | 3.033174527 | 3.06 | 333.5363 | 2.04322 | 340.3512 | 0.02022626 | -0.01142016 | -0.008805146 | 0.01530851 | 1.296987 |  |  | 885.001 | 4.045619 | 0.0203049 | 0.304607 | 15.3062 | 15.0016 | -0.0111229 | -0.0411222 | 3.65596 | 3.69708 | -0.008876873 | -0.02716323 | 3.03283677 | 3.06 | 332.1854 | 2.03049 | 338.9304 | 0.0201015 | -0.01118522 | -0.008916507 | 0.01545442 | 1.25444
296 | 1184.001 | 5.239488 | 0.0593748 | 0.892103 | 15.917 | 15.0249 | -0.0223038 | -0.0671686 | 2.94436 | 3.01153 | -0.034512493 | -0.105953353 | 2.964046647 | 3.07 | 429.8926 | 5.93748 | 455.4174 | 0.05767892 | -0.02255629 | -0.03512212 | 0.05121129 | 0.6422247 |  |  | 888.001 | 4.147914 | 0.0232743 | 0.34746 | 15.2764 | 14.9289 | -0.00854868 | -0.0307273 | 3.56366 | 3.59439 | -0.014320504 | -0.043820743 | 3.016179257 | 3.06 | 342.3049 | 2.32743 | 350.2718 | 0.02300758 | -0.00858543 | -0.01442403 | 0.01755663 | 0.595217 |  |  | 888.001 | 4.237595 | 0.0245164 | 0.366965 | 15.3351 | 14.9681 | -0.00922198 | -0.0334521 | 3.59398 | 3.62743 | -0.014847536 | -0.045433459 | 3.014566541 | 3.06 | 349.7058 | 2.45164 | 358.2793 | 0.0242207 | -0.009264766 | -0.01495886 | 0.01886493 | 0.6193496 |  |  | 592.0009 | 2.633383 | 0.0039053 | 0.0586788 | 15.0841 | 15.0254 | -0.00153439 | -0.00438627 | 2.85426 | 2.85865 | -0.002359448 | -0.007219912 | 3.052780088 | 3.06 | 216.2268 | 0.39053 | 217.0713 | 0.003897694 | -0.001535568 | -0.002362236 | 0.0007279949 | 0.6500487 |  |  | 888.0009 | 3.870486 | 0.0183568 | 0.27413 | 15.2076 | 14.9335 | -0.00901932 | -0.0320657 | 3.52316 | 3.55522 | -0.009088111 | -0.027809619 | 3.032190381 | 3.06 | 317.8052 | 1.83568 | 323.6391 | 0.01819035 | -0.00906024 | -0.00912966 | 0.01288601 | 0.9923963 |  |  | 592.001 | 2.417292 | 0.00430127 | 0.0647044 | 15.1078 | 15.0431 | -0.0019807 | -0.00622558 | 3.1369 | 3.14312 | -0.002308198 | -0.007086169 | 3.062913831 | 3.07 | 197.8371 | 0.430127 | 198.688 | 0.004292046 | -0.001982664 | -0.002310866 | 0.001298172 | 0.8579745 |  |  | 888.0009 | 4.075331 | 0.0206302 | 0.308811 | 15.2777 | 14.9689 | -0.0114271 | -0.0402912 | 3.48563 | 3.52592 | -0.008887214 | -0.027194875 | 3.032805125 | 3.06 | 334.625 | 2.06302 | 341.5284 | 0.02042028 | -0.01149289 | -0.008926941 | 0.01548552 | 1.287439 |  |  | 888.001 | 4.059213 | 0.0205172 | 0.307791 | 15.3094 | 15.0016 | -0.0112372 | -0.041545 | 3.65553 | 3.69708 | -0.008967478 | -0.027440481 | 3.032559519 | 3.06 | 333.3016 | 2.05172 | 340.14 | 0.02030956 | -0.01130081 | -0.009007928 | 0.01564589 | 1.254541
297 | 1188.001 | 5.245999 | 0.0599291 | 0.900431 | 15.9254 | 15.0249 | -0.0225019 | -0.0677652 | 2.94376 | 3.01153 | -0.034825065 | -0.10691295 | 2.96308705 | 3.07 | 430.4268 | 5.99291 | 456.2219 | 0.05820202 | -0.02275893 | -0.03544591 | 0.05172296 | 0.6420749 |  |  | 890.9984 | 4.160352 | 0.0235277 | 0.351244 | 15.2802 | 14.9289 | -0.00863292 | -0.0310301 | 3.56336 | 3.59439 | -0.014482667 | -0.04431696 | 3.01568304 | 3.06 | 343.3314 | 2.35277 | 351.4092 | 0.02325519 | -0.0086704 | -0.01458856 | 0.01778654 | 0.5943285 |  |  | 891.001 | 4.24997 | 0.0247763 | 0.370854 | 15.339 | 14.9681 | -0.0093348 | -0.0338614 | 3.59357 | 3.62743 | -0.014985644 | -0.045856072 | 3.014143928 | 3.06 | 350.7271 | 2.47763 | 359.4168 | 0.02447434 | -0.009378642 | -0.01509906 | 0.01910158 | 0.6211407 |  |  | 594.0009 | 2.64547 | 0.00394527 | 0.0592795 | 15.0847 | 15.0254 | -0.0015578 | -0.00445321 | 2.8542 | 2.85865 | -0.002378159 | -0.007277166 | 3.052722834 | 3.06 | 217.2193 | 0.394527 | 218.0763 | 0.003937508 | -0.001559015 | -0.002380991 | 0.0007531333 | 0.6547754 |  |  | 891.0009 | 3.88245 | 0.0185926 | 0.277652 | 15.2111 | 14.9335 | -0.00910055 | -0.0323545 | 3.52287 | 3.55522 | -0.009234562 | -0.028257761 | 3.031742239 | 3.06 | 318.7876 | 1.85926 | 324.7147 | 0.01842187 | -0.009142213 | -0.009277465 | 0.0130999 | 0.9854215 |  |  | 594.001 | 2.42864 | 0.00434268 | 0.0653274 | 15.1084 | 15.0431 | -0.00200077 | -0.00628866 | 3.13683 | 3.14312 | -0.002325557 | -0.007139459 | 3.062860541 | 3.07 | 198.7658 | 0.434268 | 199.629 | 0.004333278 | -0.002002774 | -0.002328265 | 0.001325225 | 0.8602002 |  |  | 891.0009 | 4.08833 | 0.020835 | 0.311876 | 15.2808 | 14.9689 | -0.0115545 | -0.0407403 | 3.48518 | 3.52592 | -0.008960335 | -0.027418626 | 3.032581374 | 3.06 | 335.6924 | 2.0835 | 342.6865 | 0.02062092 | -0.01162177 | -0.00900072 | 0.01566943 | 1.291205 |  |  | 891.001 | 4.072451 | 0.0207276 | 0.310948 | 15.3126 | 15.0016 | -0.0113312 | -0.0418923 | 3.65519 | 3.69708 | -0.009082417 | -0.027792195 | 3.032207805 | 3.06 | 334.3885 | 2.07276 | 341.3196 | 0.02051571 | -0.01139589 | -0.009123914 | 0.01583587 | 1.249013
298 | 1192.001 | 5.25221875 | 0.0604786 | 0.908687 | 15.9336 | 15.0249 | -0.0227429 | -0.0684908 | 2.94304 | 3.01153 | -0.035085775 | -0.10771333 | 2.96228667 | 3.07 | 430.9371 | 6.04786 | 456.9996 | 0.05872032 | -0.02300551 | -0.03571607 | 0.05223021 | 0.6441221 |  |  | 894.001 | 4.172802 | 0.0237585 | 0.354688 | 15.2836 | 14.9289 | -0.00870866 | -0.0313023 | 3.56309 | 3.59439 | -0.014627243 | -0.044759363 | 3.015240637 | 3.06 | 344.3588 | 2.37585 | 352.5402 | 0.02348066 | -0.008746802 | -0.01473528 | 0.01799441 | 0.5935961 |  |  | 894.001 | 4.262254 | 0.0250251 | 0.374579 | 15.3427 | 14.9681 | -0.00938811 | -0.0340547 | 3.59338 | 3.62743 | -0.015171117 | -0.046423619 | 3.013576381 | 3.06 | 351.7408 | 2.50251 | 360.5432 | 0.0247171 | -0.009432456 | -0.01528738 | 0.0193275 | 0.6170095 |  |  | 596.0009 | 2.656902 | 0.00398687 | 0.0599045 | 15.0854 | 15.0254 | -0.00158362 | -0.00452701 | 2.85412 | 2.85865 | -0.002396489 | -0.007333257 | 3.052666743 | 3.06 | 218.1579 | 0.398687 | 219.0277 | 0.003978943 | -0.001584875 | -0.002399365 | 0.0007806763 | 0.6605394 |  |  | 894.0009 | 3.894618 | 0.0188161 | 0.28099 | 15.2144 | 14.9335 | -0.00921261 | -0.0327529 | 3.52247 | 3.55522 | -0.009336976 | -0.028571146 | 3.031428854 | 3.06 | 319.7867 | 1.88161 | 325.8038 | 0.01864127 | -0.009255309 | -0.009380839 | 0.01330145 | 0.9866184 |  |  | 596.001 | 2.439711 | 0.00436786 | 0.0657061 | 15.1088 | 15.0431 | -0.00204566 | -0.00642978 | 3.13669 | 3.14312 | -0.002307442 | -0.007083846 | 3.062916154 | 3.07 | 199.6719 | 0.436786 | 200.5441 | 0.004358349 | -0.002047755 | -0.002310108 | 0.001336508 | 0.8864326 |  |  | 894.0009 | 4.101736 | 0.0210331 | 0.314842 | 15.2837 | 14.9689 | -0.0116462 | -0.0410636 | 3.48486 | 3.52592 | -0.009057394 | -0.027715626 | 3.032284374 | 3.06 | 336.7931 | 2.10331 | 343.8769 | 0.02081496 | -0.01171455 | -0.009098662 | 0.01584626 | 1.287502 |  |  | 894.001 | 4.085628 | 0.0209474 | 0.314246 | 15.3159 | 15.0016 | -0.0114056 | -0.0421675 | 3.65491 | 3.69708 | -0.009220025 | -0.028213277 | 3.031786723 | 3.06 | 335.4705 | 2.09474 | 342.4978 | 0.02073102 | -0.01147114 | -0.009262793 | 0.01603503 | 1.238411
299 | 1196.001 | 5.258457 | 0.0610468 | 0.917225 | 15.9422 | 15.0249 | -0.022948 | -0.0691085 | 2.94242 | 3.01153 | -0.035403089 | -0.108687482 | 2.961312518 | 3.07 | 431.4489 | 6.10468 | 457.7875 | 0.05925597 | -0.0232154 | -0.03604497 | 0.05275467 | 0.6440677 |  |  | 897.001 | 4.185795 | 0.0240062 | 0.358387 | 15.2873 | 14.9289 | -0.00884015 | -0.031775 | 3.56262 | 3.59439 | -0.014735769 | -0.045091454 | 3.014908546 | 3.06 | 345.431 | 2.40062 | 353.7235 | 0.02372258 | -0.008879456 | -0.01484542 | 0.01821791 | 0.5981277 |  |  | 897.001 | 4.274823 | 0.02527 | 0.378245 | 15.3464 | 14.9681 | -0.00949644 | -0.0344477 | 3.59299 | 3.62743 | -0.015301686 | -0.04682316 | 3.01317684 | 3.06 | 352.778 | 2.527 | 361.6927 | 0.02495599 | -0.009541819 | -0.01541996 | 0.0195492 | 0.6187964 |  |  | 598.0009 | 2.668388 | 0.00401712 | 0.060359 | 15.0858 | 15.0254 | -0.00161652 | -0.00462105 | 2.85403 | 2.85865 | -0.002391483 | -0.007317937 | 3.052682063 | 3.06 | 219.1011 | 0.401712 | 219.9812 | 0.004009073 | -0.001617828 | -0.002394347 | 0.0007968819 | 0.6756865 |  |  | 897.0009 | 3.907223 | 0.0190424 | 0.284368 | 15.2178 | 14.9335 | -0.00928324 | -0.033004 | 3.52222 | 3.55522 | -0.009488013 | -0.029033319 | 3.030966681 | 3.06 | 320.8216 | 1.90424 | 326.9309 | 0.01886336 | -0.009326598 | -0.009533311 | 0.01350507 | 0.9783168 |  |  | 598.001 | 2.450796 | 0.00441161 | 0.0663643 | 15.1095 | 15.0431 | -0.00204681 | -0.00643339 | 3.13669 | 3.14312 | -0.002353663 | -0.007225746 | 3.062774254 | 3.07 | 200.5791 | 0.441161 | 201.464 | 0.004401907 | -0.002048908 | -0.002356437 | 0.001366205 | 0.8694938 |  |  | 897.0009 | 4.115044 | 0.0212338 | 0.317846 | 15.2867 | 14.9689 | -0.011788 | -0.0415637 | 3.48436 | 3.52592 | -0.009109695 | -0.027875666 | 3.032124334 | 3.06 | 337.8859 | 2.12338 | 345.0605 | 0.0210115 | -0.01185803 | -0.009151442 | 0.01602571 | 1.295755 |  |  | 896.9987 | 4.098885 | 0.0211268 | 0.316936 | 15.3186 | 15.0016 | -0.0115585 | -0.0427327 | 3.65435 | 3.69708 | -0.009242854 | -0.028283133 | 3.031716867 | 3.06 | 336.559 | 2.11268 | 343.6695 | 0.02090672 | -0.01162582 | -0.009285834 | 0.01619466 | 1.251995
300 | 1200.001 | 5.265133 | 0.0616128 | 0.925728 | 15.9507 | 15.0249 | -0.0231662 | -0.0697658 | 2.94176 | 3.01153 | -0.035700817 | -0.109601509 | 2.960398491 | 3.07 | 431.9967 | 6.16128 | 458.6132 | 0.05978926 | -0.02343875 | -0.03635368 | 0.05327624 | 0.6447423 |  |  | 900.001 | 4.199068 | 0.0242545 | 0.362094 | 15.291 | 14.9289 | -0.00894016 | -0.0321344 | 3.56226 | 3.59439 | -0.01487463 | -0.045516367 | 3.014483633 | 3.06 | 346.5264 | 2.42545 | 354.9312 | 0.02396503 | -0.008980363 | -0.01498637 | 0.01844157 | 0.5992355 |  |  | 900.001 | 4.287082 | 0.0255177 | 0.381952 | 15.3501 | 14.9681 | -0.00960236 | -0.0348319 | 3.5926 | 3.62743 | -0.015432169 | -0.047222438 | 3.012777562 | 3.06 | 353.7897 | 2.55177 | 362.8176 | 0.02519756 | -0.00964876 | -0.01555248 | 0.01977395 | 0.6203999 |  |  | 600.0009 | 2.680033 | 0.0040649 | 0.0610769 | 15.0865 | 15.0254 | -0.0016357 | -0.00467589 | 2.85397 | 2.85865 | -0.002416799 | -0.007395404 | 3.052604596 | 3.06 | 220.0573 | 0.40649 | 220.9518 | 0.004056661 | -0.001637039 | -0.002419724 | 0.0008302976 | 0.6765396 |  |  | 900.0009 | 3.919724 | 0.0192784 | 0.287894 | 15.2213 | 14.9335 | -0.00939851 | -0.0334138 | 3.52181 | 3.55522 | -0.009600486 | -0.029377486 | 3.030622514 | 3.06 | 321.8481 | 1.92784 | 328.0529 | 0.01909493 | -0.009442955 | -0.009646868 | 0.01371825 | 0.9788623 |  |  | 600.001 | 2.461724 | 0.00445771 | 0.0670578 | 15.1102 | 15.0431 | -0.00205301 | -0.00645285 | 3.13667 | 3.14312 | -0.00239352 | -0.007348105 | 3.062651895 | 3.07 | 201.4735 | 0.445771 | 202.3716 | 0.004447804 | -0.00205512 | -0.002396389 | 0.001398426 | 0.8575904 |  |  | 900.0009 | 4.128521 | 0.0214391 | 0.32092 | 15.2898 | 14.9689 | -0.011839 | -0.0417436 | 3.48418 | 3.52592 | -0.009259416 | -0.028333814 | 3.031666186 | 3.06 | 338.9925 | 2.14391 | 346.2602 | 0.02121252 | -0.01190964 | -0.009302551 | 0.01620939 | 1.280255 |  |  | 900.001 | 4.112147 | 0.0213279 | 0.319954 | 15.3216 | 15.0016 | -0.0116684 | -0.0431389 | 3.65394 | 3.69708 | -0.009325697 | -0.028536634 | 3.031463366 | 3.06 | 337.648 | 2.13279 | 344.8493 | 0.02110364 | -0.01173701 | -0.009369454 | 0.01637541 | 1.252689
301 | 1204.001 | 5.271931 | 0.0621772 | 0.934208 | 15.9592 | 15.0249 | -0.0233266 | -0.0702489 | 2.94128 | 3.01153 | -0.036057127 | -0.110695379 | 2.959304621 | 3.07 | 432.5545 | 6.21772 | 459.4495 | 0.06032076 | -0.02360297 | -0.03672325 | 0.05379587 | 0.6427256 |  |  | 903.001 | 4.2120625 | 0.0244981 | 0.365729 | 15.2946 | 14.9289 | -0.00900718 | -0.0323753 | 3.56202 | 3.59439 | -0.015040146 | -0.046022848 | 3.013977152 | 3.06 | 347.5987 | 2.44981 | 356.1142 | 0.02420283 | -0.00904799 | -0.0151544 | 0.01866096 | 0.5970538 |  |  | 903.001 | 4.299737 | 0.0257901 | 0.38603 | 15.3542 | 14.9681 | -0.00967407 | -0.035092 | 3.59234 | 3.62743 | -0.015623836 | -0.047808938 | 3.012191062 | 3.06 | 354.8341 | 2.57901 | 363.9853 | 0.02546314 | -0.009721168 | -0.01574717 | 0.02002209 | 0.6173278 |  |  | 602.0009 | 2.691488 | 0.00410624 | 0.061698 | 15.0871 | 15.0254 | -0.00168009 | -0.00480279 | 2.85385 | 2.85865 | -0.002414526 | -0.007388451 | 3.052611549 | 3.06 | 220.9978 | 0.410624 | 221.9053 | 0.004097832 | -0.001681503 | -0.002417446 | 0.0008575461 | 0.6955701 |  |  | 903.0009 | 3.932352 | 0.019518 | 0.29147 | 15.2249 | 14.9335 | -0.00946877 | -0.0336636 | 3.52156 | 3.55522 | -0.009764377 | -0.029878994 | 3.030121006 | 3.06 | 322.885 | 1.9518 | 329.1871 | 0.01932997 | -0.009513884 | -0.009812361 | 0.0139347 | 0.9695815 |  |  | 602.001 | 2.473101 | 0.00449783 | 0.0676613 | 15.1108 | 15.0431 | -0.00208766 | -0.00656177 | 3.13656 | 3.14312 | -0.002398146 | -0.007362309 | 3.062637691 | 3.07 | 202.4046 | 0.449783 | 203.315 | 0.004487745 | -0.002089842 | -0.002401026 | 0.001424152 | 0.8703954 |  |  | 903.0009 | 4.142243 | 0.0216464 | 0.324022 | 15.2929 | 14.9689 | -0.011999 | -0.0423075 | 3.48362 | 3.52592 | -0.009301016 | -0.02846111 | 3.03153889 | 3.06 | 340.1192 | 2.16464 | 347.4815 | 0.02141544 | -0.01207157 | -0.009344541 | 0.01639467 | 1.291831 |  |  | 903.001 | 4.125078125 | 0.0215424 | 0.323171 | 15.3248 | 15.0016 | -0.0117797 | -0.0435503 | 3.65353 | 3.69708 | -0.009421411 | -0.028829519 | 3.031170481 | 3.06 | 338.7097 | 2.15424 | 346.0064 | 0.02131364 | -0.01184963 | -0.009466073 | 0.01656954 | 1.2518
302 | 1208.001 | 5.278597 | 0.0627496 | 0.942809 | 15.9678 | 15.0249 | -0.0235783 | -0.0710067 | 2.94052 | 3.01153 | -0.036327286 | -0.111524769 | 2.958475231 | 3.07 | 433.1014 | 6.27496 | 460.2784 | 0.06085951 | -0.02386072 | -0.03700355 | 0.05432285 | 0.6448223 |  |  | 906.001 | 4.224923 | 0.0247397 | 0.369337 | 15.2983 | 14.9289 | -0.00909411 | -0.0326878 | 3.5617 | 3.59439 | -0.015189894 | -0.046481074 | 3.013518926 | 3.06 | 348.66 | 2.47397 | 357.2858 | 0.02443863 | -0.009135714 | -0.01530644 | 0.01887853 | 0.5968542 |  |  | 906.001 | 4.312076 | 0.02603 | 0.38962 | 15.3577 | 14.9681 | -0.00978414 | -0.0354913 | 3.59194 | 3.62743 | -0.015738579 | -0.04816005 | 3.01183995 | 3.06 | 355.8523 | 2.603 | 365.1151 | 0.02569699 | -0.009832319 | -0.01586375 | 0.02023904 | 0.6197981 |  |  | 603.9988 | 2.702691 | 0.00415094 | 0.0623697 | 15.0878 | 15.0254 | -0.00166549 | -0.00476106 | 2.85389 | 2.85865 | -0.002474791 | -0.00757286 | 3.05242714 | 3.06 | 221.9177 | 0.415094 | 222.8389 | 0.004142349 | -0.001666878 | -0.002477858 | 0.0008884303 | 0.6727093 |  |  | 906.0009 | 3.945284 | 0.0197538 | 0.294993 | 15.2284 | 14.9335 | -0.00958871 | -0.03409 | 3.52113 | 3.55522 | -0.009871067 | -0.030205465 | 3.029794535 | 3.06 | 323.9469 | 1.97538 | 330.3461 | 0.01956123 | -0.009634978 | -0.009920109 | 0.01414696 | 0.9712572 |  |  | 604.001 | 2.483684 | 0.00453268 | 0.0681856 | 15.1113 | 15.0431 | -0.00212215 | -0.00667018 | 3.13645 | 3.14312 | -0.002396169 | -0.007356237 | 3.062643763 | 3.07 | 203.2708 | 0.453268 | 204.1921 | 0.004522438 | -0.002124405 | -0.002399044 | 0.001445628 | 0.8855213 |  |  | 906.0009 | 4.155966 | 0.0218398 | 0.326917 | 15.2958 | 14.9689 | -0.0121039 | -0.0426775 | 3.48325 | 3.52592 | -0.009383633 | -0.028713916 | 3.031286084 | 3.06 | 341.2459 | 2.18398 | 348.6987 | 0.02160473 | -0.01217775 | -0.009427937 | 0.01656637 | 1.291666 |  |  | 906.001 | 4.13842 | 0.021745 | 0.326211 | 15.3278 | 15.0016 | -0.0118424 | -0.0437822 | 3.6533 | 3.69708 | -0.009552939 | -0.029231993 | 3.030768007 | 3.06 | 339.8052 | 2.1745 | 347.1943 | 0.02151195 | -0.01191308 | -0.009598861 | 0.01675156 | 1.241093
303 | 1212.001 | 5.284197 | 0.0633306 | 0.951539 | 15.9765 | 15.0249 | -0.0237704 | -0.0715852 | 2.93994 | 3.01153 | -0.036662042 | -0.112552468 | 2.957447532 | 3.07 | 433.5609 | 6.33306 | 461.0186 | 0.06140606 | -0.02405747 | -0.03735099 | 0.05485888 | 0.6440921 |  |  | 909.001 | 4.237484375 | 0.0249996 | 0.373216 | 15.3021 | 14.9289 | -0.00917367 | -0.0329737 | 3.56142 | 3.59439 | -0.015357046 | -0.046992562 | 3.013007438 | 3.06 | 349.6967 | 2.49996 | 358.4389 | 0.02469222 | -0.009216007 | -0.01547619 | 0.01911417 | 0.595496 |  |  | 909.001 | 4.32442 | 0.0262787 | 0.393343 | 15.3615 | 14.9681 | -0.00991047 | -0.0359496 | 3.59148 | 3.62743 | -0.015856023 | -0.048519431 | 3.011480569 | 3.06 | 356.871 | 2.62787 | 366.2491 | 0.02593935 | -0.009959906 | -0.01598307 | 0.02046445 | 0.6231533 |  |  | 606.0009 | 2.714144 | 0.00419659 | 0.0630556 | 15.0885 | 15.0254 | -0.00170518 | -0.00487452 | 2.85378 | 2.85865 | -0.002482621 | -0.00759682 | 3.05240318 | 3.06 | 222.8581 | 0.419659 | 223.7933 | 0.004187809 | -0.001706635 | -0.002485708 | 0.0009199535 | 0.6865793 |  |  | 909.0009 | 3.957596 | 0.0199922 | 0.298552 | 15.232 | 14.9335 | -0.00969621 | -0.0344722 | 3.52075 | 3.55522 | -0.009998238 | -0.030594607 | 3.029405393 | 3.06 | 324.9578 | 1.99922 | 331.4544 | 0.01979498 | -0.009743524 | -0.01004856 | 0.01436255 | 0.9696442 |  |  | 606.001 | 2.494763 | 0.00457386 | 0.068805 | 15.1119 | 15.0431 | -0.00214664 | -0.00674716 | 3.13638 | 3.14312 | -0.002413513 | -0.007409484 | 3.062590516 | 3.07 | 204.1775 | 0.457386 | 205.1114 | 0.004563432 | -0.002148947 | -0.00241643 | 0.001472769 | 0.8893066 |  |  | 909.0009 | 4.169078125 | 0.0220809 | 0.330526 | 15.2994 | 14.9689 | -0.0121905 | -0.0429826 | 3.48294 | 3.52592 | -0.009528579 | -0.029157451 | 3.030842549 | 3.06 | 342.3226 | 2.20809 | 349.8814 | 0.02184065 | -0.01226541 | -0.009574266 | 0.0167852 | 1.281081 |  |  | 909.001 | 4.152202 | 0.0219537 | 0.329341 | 15.331 | 15.0016 | -0.0119639 | -0.0442314 | 3.65285 | 3.69708 | -0.009637683 | -0.02949131 | 3.03050869 | 3.06 | 340.9369 | 2.19537 | 348.4217 | 0.02171619 | -0.01203604 | -0.009684426 | 0.01693897 | 1.242825
304 | 1216.001 | 5.289572 | 0.0639246 | 0.960464 | 15.9854 | 15.0249 | -0.0239706 | -0.072188 | 2.93934 | 3.01153 | -0.037001854 | -0.11359569 | 2.95640431 | 3.07 | 434.0019 | 6.39246 | 461.7453 | 0.06196452 | -0.02426257 | -0.03770379 | 0.05540702 | 0.6435048 |  |  | 912.001 | 4.24983 | 0.0252703 | 0.377259 | 15.3062 | 14.9289 | -0.00927412 | -0.0333348 | 3.56106 | 3.59439 | -0.015521284 | -0.047495129 | 3.012504871 | 3.06 | 350.7155 | 2.52703 | 359.5781 | 0.02495629 | -0.009317392 | -0.015643 | 0.01936051 | 0.5956269 |  |  | 912.001 | 4.336565 | 0.0265397 | 0.397249 | 15.3654 | 14.9681 | -0.00996991 | -0.0361652 | 3.59127 | 3.62743 | -0.016048282 | -0.049107744 | 3.010892256 | 3.06 | 357.8733 | 2.65397 | 367.3711 | 0.02619363 | -0.01001994 | -0.01617845 | 0.02070196 | 0.6193388 |  |  | 608.0009 | 2.725261 | 0.00424852 | 0.063836 | 15.0893 | 15.0254 | -0.00171469 | -0.00490171 | 2.85375 | 2.85865 | -0.002525021 | -0.007726565 | 3.052273435 | 3.06 | 223.7709 | 0.424852 | 224.7216 | 0.004239521 | -0.001716162 | -0.002528214 | 0.00095811 | 0.6788039 |  |  | 912.0009 | 3.969532 | 0.0202207 | 0.301965 | 15.2354 | 14.9335 | -0.00980542 | -0.0348605 | 3.52036 | 3.55522 | -0.010109519 | -0.030935128 | 3.029064872 | 3.06 | 325.9379 | 2.02207 | 332.5286 | 0.02001898 | -0.00985381 | -0.01016097 | 0.01456894 | 0.9697708 |  |  | 608.001 | 2.505961 | 0.00460426 | 0.0692624 | 15.1124 | 15.0431 | -0.0021666 | -0.00680989 | 3.13631 | 3.14312 | -0.002424254 | -0.007442459 | 3.062557541 | 3.07 | 205.094 | 0.460426 | 206.0383 | 0.004593693 | -0.00216895 | -0.002427197 | 0.001489064 | 0.8936029 |  |  | 912.0009 | 4.182317 | 0.0222916 | 0.333681 | 15.3026 | 14.9689 | -0.0123336 | -0.0434872 | 3.48244 | 3.52592 | -0.009593521 | -0.029356175 | 3.030643825 | 3.06 | 343.4096 | 2.22916 | 351.0648 | 0.02204677 | -0.01241029 | -0.009639835 | 0.01697422 | 1.287396 |  |  | 912.001 | 4.165783 | 0.022161 | 0.332451 | 15.3341 | 15.0016 | -0.0120894 | -0.0446955 | 3.65238 | 3.69708 | -0.009710481 | -0.029714073 | 3.030285927 | 3.06 | 342.052 | 2.2161 | 349.6322 | 0.02191901 | -0.01216307 | -0.009757935 | 0.0171252 | 1.24648
305 | 1220.001 | 5.294419 | 0.0645229 | 0.969453 | 15.9944 | 15.0249 | -0.0241875 | -0.0728415 | 2.93869 | 3.01153 | -0.037330847 | -0.1146057 | 2.9553943 | 3.07 | 434.3996 | 6.45229 | 462.4283 | 0.06252672 | -0.02448482 | -0.03804548 | 0.05595952 | 0.6435671 |  |  | 915.001 | 4.262755 | 0.0255557 | 0.381518 | 15.3104 | 14.9289 | -0.00936315 | -0.0336548 | 3.56074 | 3.59439 | -0.0157029 | -0.048050873 | 3.011949127 | 3.06 | 351.7821 | 2.55557 | 360.7722 | 0.02523461 | -0.00940726 | -0.0158275 | 0.01962025 | 0.5943618 |  |  | 915.001 | 4.34891 | 0.0267913 | 0.401016 | 15.3691 | 14.9681 | -0.0100386 | -0.0364145 | 3.59102 | 3.62743 | -0.016216677 | -0.049623032 | 3.010376968 | 3.06 | 358.892 | 2.67913 | 368.5072 | 0.0264387 | -0.01008933 | -0.01634961 | 0.02093004 | 0.617099 |  |  | 610.0009 | 2.736435 | 0.0042964 | 0.0645554 | 15.09 | 15.0254 | -0.00172877 | -0.00494196 | 2.85371 | 2.85865 | -0.002557312 | -0.007825374 | 3.052174626 | 3.06 | 224.6884 | 0.42964 | 225.6537 | 0.004287197 | -0.001730266 | -0.002560588 | 0.0009921751 | 0.6757301 |  |  | 915.0009 | 3.981553 | 0.020466 | 0.305629 | 15.2391 | 14.9335 | -0.00991754 | -0.0352591 | 3.51997 | 3.55522 | -0.010240211 | -0.031335046 | 3.028664954 | 3.06 | 326.9249 | 2.0466 | 333.6157 | 0.02025939 | -0.009967046 | -0.010293 | 0.01479153 | 0.9683322 |  |  | 610.001 | 2.517078 | 0.00465572 | 0.0700365 | 15.1131 | 15.0431 | -0.00217276 | -0.00682925 | 3.13629 | 3.14312 | -0.002464098 | -0.00756478 | 3.06243522 | 3.07 | 206.0038 | 0.465572 | 206.9629 | 0.004644916 | -0.002175124 | -0.002467139 | 0.001526355 | 0.8816382 |  |  | 915.0009 | 4.195699 | 0.0224916 | 0.336675 | 15.3056 | 14.9689 | -0.0124217 | -0.0437981 | 3.48213 | 3.52592 | -0.009699493 | -0.029680448 | 3.030319552 | 3.06 | 344.5084 | 2.24916 | 352.257 | 0.02224239 | -0.01249949 | -0.009746839 | 0.01715262 | 1.282415 |  |  | 915.001 | 4.179265 | 0.022366 | 0.335527 | 15.3372 | 15.0016 | -0.0121898 | -0.0450667 | 3.65201 | 3.69708 | -0.009810332 | -0.030019615 | 3.029980385 | 3.06 | 343.159 | 2.2366 | 350.8341 | 0.02211955 | -0.0122647 | -0.00985877 | 0.01730925 | 1.24404
306 | 1224.001 | 5.299541 | 0.0651133 | 0.978324 | 16.0033 | 15.0249 | -0.0244196 | -0.0735403 | 2.93799 | 3.01153 | -0.037636985 | -0.115545544 | 2.954454456 | 3.07 | 434.8199 | 6.51133 | 463.1324 | 0.06308118 | -0.0247227 | -0.03836355 | 0.05650398 | 0.6444322 |  |  | 918.001 | 4.274873 | 0.0257364 | 0.384217 | 15.3131 | 14.9289 | -0.00949795 | -0.0341393 | 3.56025 | 3.59439 | -0.015741005 | -0.048167474 | 3.011832526 | 3.06 | 352.7821 | 2.57364 | 361.8615 | 0.02541079 | -0.009543343 | -0.01586621 | 0.01977948 | 0.6014885 |  |  | 918.001 | 4.360689 | 0.0270338 | 0.404645 | 15.3728 | 14.9681 | -0.0101784 | -0.0369216 | 3.59051 | 3.62743 | -0.016313755 | -0.04992009 | 3.01007991 | 3.06 | 359.8641 | 2.70338 | 369.5926 | 0.02667484 | -0.01023055 | -0.01644829 | 0.02114996 | 0.6219829 |  |  | 612.0009 | 2.747515 | 0.00433845 | 0.0651871 | 15.0906 | 15.0254 | -0.00175471 | -0.00501612 | 2.85363 | 2.85865 | -0.002569008 | -0.007861165 | 3.052138835 | 3.06 | 225.5982 | 0.433845 | 226.5769 | 0.004329066 | -0.001756251 | -0.002572314 | 0.001020564 | 0.6827516 |  |  | 918.0009 | 3.993506 | 0.0207011 | 0.309139 | 15.2426 | 14.9335 | -0.00999342 | -0.0355289 | 3.5197 | 3.55522 | -0.010391571 | -0.031798208 | 3.028201792 | 3.06 | 327.9063 | 2.07011 | 334.6944 | 0.02048974 | -0.01004369 | -0.01044594 | 0.01500421 | 0.9614921 |  |  | 611.9989 | 2.52768 | 0.00470072 | 0.0707134 | 15.1138 | 15.0431 | -0.00220187 | -0.00692075 | 3.1362 | 3.14312 | -0.002481674 | -0.007618739 | 3.062381261 | 3.07 | 206.8715 | 0.470072 | 207.8439 | 0.004689706 | -0.002204298 | -0.002484758 | 0.00155787 | 0.8871275 |  |  | 918.0009 | 4.208465 | 0.0227124 | 0.339979 | 15.3089 | 14.9689 | -0.0125313 | -0.0441845 | 3.48174 | 3.52592 | -0.00980206 | -0.029994305 | 3.030005695 | 3.06 | 345.5566 | 2.27124 | 353.405 | 0.02245831 | -0.01261048 | -0.009850416 | 0.01735195 | 1.280198 |  |  | 918.001 | 4.193135 | 0.0225962 | 0.33898 | 15.3406 | 15.0016 | -0.0123137 | -0.0455246 | 3.65155 | 3.69708 | -0.009905081 | -0.030309548 | 3.029690452 | 3.06 | 344.2979 | 2.25962 | 352.0777 | 0.02234469 | -0.01239014 | -0.009954463 | 0.01751734 | 1.244682
307 | 1228.001 | 5.305057 | 0.0657121 | 0.987321 | 16.0123 | 15.0249 | -0.0246496 | -0.074233 | 2.9373 | 3.01153 | -0.037951957 | -0.116512508 | 2.953487492 | 3.07 | 435.2725 | 6.57121 | 463.8751 | 0.06364321 | -0.02495849 | -0.03869089 | 0.05705547 | 0.645074 |  |  | 921.001 | 4.286943 | 0.0259922 | 0.388035 | 15.317 | 14.9289 | -0.00959338 | -0.0344824 | 3.55991 | 3.59439 | -0.015897635 | -0.048646763 | 3.011353237 | 3.06 | 353.7782 | 2.59922 | 362.9737 | 0.02566014 | -0.009639693 | -0.01602536 | 0.02001152 | 0.6015275 |  |  | 921.001 | 4.373036 | 0.0272929 | 0.408523 | 15.3766 | 14.9681 | -0.0102658 | -0.0372384 | 3.5902 | 3.62743 | -0.016471935 | -0.050404122 | 3.009595878 | 3.06 | 360.883 | 2.72929 | 370.7325 | 0.02692709 | -0.01031886 | -0.01660911 | 0.02138517 | 0.6212771 |  |  | 614.0009 | 2.758584 | 0.00438643 | 0.0659081 | 15.0914 | 15.0254 | -0.00179509 | -0.00513153 | 2.85352 | 2.85865 | -0.002583434 | -0.007905309 | 3.052094691 | 3.06 | 226.507 | 0.438643 | 227.5006 | 0.004376838 | -0.001796703 | -0.002586777 | 0.001054848 | 0.6945721 |  |  | 921.0009 | 4.005255 | 0.0209531 | 0.312901 | 15.2464 | 14.9335 | -0.0100845 | -0.0358526 | 3.51937 | 3.55522 | -0.010545451 | -0.032269081 | 3.027730919 | 3.06 | 328.871 | 2.09531 | 335.7619 | 0.0207366 | -0.01013569 | -0.01060145 | 0.01523358 | 0.9560668 |  |  | 614.001 | 2.538641 | 0.00475485 | 0.0715277 | 15.1146 | 15.0431 | -0.00221324 | -0.00695649 | 3.13617 | 3.14312 | -0.00252493 | -0.007751535 | 3.062248465 | 3.07 | 207.7686 | 0.475485 | 208.7565 | 0.004743581 | -0.002215693 | -0.002528123 | 0.001597994 | 0.8764181 |  |  | 921.0009 | 4.221044 | 0.0229194 | 0.343078 | 15.312 | 14.9689 | -0.0126495 | -0.0446011 | 3.48132 | 3.52592 | -0.009883094 | -0.030242269 | 3.029757731 | 3.06 | 346.5895 | 2.29194 | 354.5331 | 0.0226607 | -0.01273019 | -0.009932256 | 0.01753803 | 1.281701 |  |  | 921.001 | 4.20613 | 0.0227951 | 0.341964 | 15.3436 | 15.0016 | -0.0124613 | -0.0460704 | 3.65101 | 3.69708 | -0.009952255 | -0.0304539 | 3.0295461 | 3.06 | 345.3649 | 2.27951 | 353.2375 | 0.02253917 | -0.01253959 | -0.01000211 | 0.01769593 | 1.253695
308 | 1232.001 | 5.309708 | 0.0663079 | 0.996273 | 16.0212 | 15.0249 | -0.0248864 | -0.0749462 | 2.93658 | 3.01153 | -0.038250641 | -0.117429468 | 2.952570532 | 3.07 | 435.6541 | 6.63079 | 464.5414 | 0.06420212 | -0.0252013 | -0.0390014 | 0.05760491 | 0.646164 |  |  | 924.001 | 4.299015 | 0.0262075 | 0.39125 | 15.3202 | 14.9289 | -0.00969977 | -0.0348648 | 3.55953 | 3.59439 | -0.015998153 | -0.048954347 | 3.011045653 | 3.06 | 354.7744 | 2.62075 | 364.0722 | 0.02586997 | -0.009747119 | -0.0161275 | 0.02020425 | 0.6043786 |  |  | 924.001 | 4.385268 | 0.0275587 | 0.412503 | 15.3806 | 14.9681 | -0.0103125 | -0.0374079 | 3.59003 | 3.62743 | -0.016681158 | -0.051044344 | 3.008955656 | 3.06 | 361.8925 | 2.75587 | 371.8657 | 0.02718579 | -0.01036604 | -0.01682186 | 0.02162693 | 0.6162247 |  |  | 616.0009 | 2.769313 | 0.00444375 | 0.0667694 | 15.0922 | 15.0254 | -0.00181224 | -0.00518056 | 2.85347 | 2.85865 | -0.002618829 | -0.008013616 | 3.051986384 | 3.06 | 227.388 | 0.444375 | 228.3984 | 0.004433906 | -0.001813884 | -0.002622264 | 0.001098806 | 0.6917244 |  |  | 924.0009 | 4.016939 | 0.021186 | 0.31638 | 15.2498 | 14.9335 | -0.0101932 | -0.036239 | 3.51899 | 3.55522 | -0.010659231 | -0.032617246 | 3.027382754 | 3.06 | 329.8304 | 2.1186 | 336.8182 | 0.0209647 | -0.01024551 | -0.01071645 | 0.01544436 | 0.9560544 |  |  | 616.001 | 2.549534 | 0.00479455 | 0.072125 | 15.1152 | 15.0431 | -0.00223496 | -0.00702475 | 3.1361 | 3.14312 | -0.002542261 | -0.007804742 | 3.062195258 | 3.07 | 208.6601 | 0.479455 | 209.6605 | 0.004783093 | -0.002237461 | -0.002545498 | 0.001623883 | 0.8789876 |  |  | 924.0009 | 4.234043 | 0.0231344 | 0.346297 | 15.3152 | 14.9689 | -0.012755 | -0.0449732 | 3.48095 | 3.52592 | -0.009984752 | -0.030553341 | 3.029446659 | 3.06 | 347.6569 | 2.31344 | 355.6997 | 0.02287086 | -0.01283704 | -0.01003493 | 0.01773134 | 1.279235 |  |  | 924.001 | 4.219361 | 0.0230121 | 0.345219 | 15.3469 | 15.0016 | -0.0125802 | -0.0465101 | 3.65057 | 3.69708 | -0.010045838 | -0.030740265 | 3.029259735 | 3.06 | 346.4513 | 2.30121 | 354.4239 | 0.02275131 | -0.01266 | -0.01009664 | 0.0178918 | 1.253883
309 | 1236.001 | 5.314545 | 0.0669171 | 1.00543 | 16.0304 | 15.0249 | -0.0250779 | -0.0755227 | 2.93601 | 3.01153 | -0.03861599 | -0.118551091 | 2.951448909 | 3.07 | 436.051 | 6.69171 | 465.2302 | 0.06477327 | -0.02539771 | -0.03938136 | 0.05816628 | 0.6449171 |  |  | 927.001 | 4.311435 | 0.0265308 | 0.396076 | 15.325 | 14.9289 | -0.00971019 | -0.0349022 | 3.55949 | 3.59439 | -0.016295301 | -0.049863621 | 3.010136379 | 3.06 | 355.7994 | 2.65308 | 365.239 | 0.02618496 | -0.009757641 | -0.01642953 | 0.02050109 | 0.5939087 |  |  | 927.001 | 4.397729 | 0.0278182 | 0.416386 | 15.3845 | 14.9681 | -0.0104641 | -0.0379577 | 3.58948 | 3.62743 | -0.0167798 | -0.051346188 | 3.008653812 | 3.06 | 362.9208 | 2.78182 | 373.0166 | 0.0274383 | -0.01051923 | -0.01692218 | 0.02186224 | 0.6216242 |  |  | 618.0009 | 2.780448 | 0.00449221 | 0.0674975 | 15.0929 | 15.0254 | -0.00180648 | -0.00516411 | 2.85349 | 2.85865 | -0.002672077 | -0.008176555 | 3.051823445 | 3.06 | 228.3023 | 0.449221 | 229.3278 | 0.00448215 | -0.001808114 | -0.002675653 | 0.001133479 | 0.6757653 |  |  | 927.0009 | 4.0291 | 0.021439 | 0.320158 | 15.2536 | 14.9335 | -0.0103197 | -0.0366887 | 3.51854 | 3.55522 | -0.010779198 | -0.032984345 | 3.027015655 | 3.06 | 330.829 | 2.1439 | 337.9216 | 0.02121242 | -0.01037332 | -0.01083771 | 0.01567399 | 0.9571499 |  |  | 618.001 | 2.560547 | 0.00482905 | 0.072644 | 15.1157 | 15.0431 | -0.00228734 | -0.0071894 | 3.13593 | 3.14312 | -0.002521185 | -0.007740037 | 3.062259963 | 3.07 | 209.5614 | 0.482905 | 210.5734 | 0.004817428 | -0.00228996 | -0.002524369 | 0.001644462 | 0.9071417 |  |  | 927.0009 | 4.247465 | 0.0233523 | 0.349558 | 15.3184 | 14.9689 | -0.012858 | -0.0453363 | 3.48059 | 3.52592 | -0.010089188 | -0.030872917 | 3.029127083 | 3.06 | 348.7589 | 2.33523 | 356.9032 | 0.02308381 | -0.01294138 | -0.01014043 | 0.0179269 | 1.276216 |  |  | 926.9986 | 4.232321 | 0.0232288 | 0.348471 | 15.3501 | 15.0016 | -0.0126588 | -0.0468006 | 3.65028 | 3.69708 | -0.01017358 | -0.031131155 | 3.028868845 | 3.06 | 347.5155 | 2.32288 | 355.5878 | 0.02296312 | -0.01273961 | -0.01022568 | 0.01808765 | 1.245844
310 | 1240.001 | 5.319556 | 0.0675241 | 1.01455 | 16.0395 | 15.0249 | -0.0253064 | -0.0762111 | 2.93532 | 3.01153 | -0.038935569 | -0.119532196 | 2.950467804 | 3.07 | 436.4621 | 6.75241 | 465.9338 | 0.06534204 | -0.02563211 | -0.03971383 | 0.05872506 | 0.6454204 |  |  | 930.001 | 4.323529 | 0.0267866 | 0.399896 | 15.3288 | 14.9289 | -0.00978534 | -0.0351723 | 3.55922 | 3.59439 | -0.016464556 | -0.050381542 | 3.009618458 | 3.06 | 356.7975 | 2.67866 | 366.3549 | 0.02643412 | -0.009833531 | -0.0166016 | 0.02073288 | 0.5923242 |  |  | 930.001 | 4.410384 | 0.0280861 | 0.420396 | 15.3885 | 14.9681 | -0.0105673 | -0.0383323 | 3.5891 | 3.62743 | -0.0169313 | -0.051809779 | 3.008190221 | 3.06 | 363.9651 | 2.80861 | 374.1875 | 0.02769892 | -0.01062353 | -0.01707627 | 0.02210535 | 0.6221223 |  |  | 620.0009 | 2.791341 | 0.00454817 | 0.0683383 | 15.0938 | 15.0254 | -0.00188605 | -0.00539155 | 2.85326 | 2.85865 | -0.002651155 | -0.008112535 | 3.051887465 | 3.06 | 229.1967 | 0.454817 | 230.2391 | 0.004537858 | -0.001887831 | -0.002654676 | 0.001175881 | 0.7111343 |  |  | 930.0009 | 4.040734 | 0.0216692 | 0.323596 | 15.257 | 14.9335 | -0.0104308 | -0.037084 | 3.51814 | 3.55522 | -0.010887198 | -0.033314827 | 3.026685173 | 3.06 | 331.7842 | 2.16692 | 338.9737 | 0.02143776 | -0.01048558 | -0.0109469 | 0.01588209 | 0.9578588 |  |  | 620.001 | 2.57176 | 0.00488214 | 0.0734426 | 15.1165 | 15.0431 | -0.00229448 | -0.00721184 | 3.13591 | 3.14312 | -0.002567612 | -0.007882569 | 3.062117431 | 3.07 | 210.4791 | 0.488214 | 211.5067 | 0.004870261 | -0.002297116 | -0.002570914 | 0.001683234 | 0.8935018 |  |  | 930.0009 | 4.26028125 | 0.0235513 | 0.352537 | 15.3214 | 14.9689 | -0.0129988 | -0.0458327 | 3.48009 | 3.52592 | -0.010140821 | -0.031030911 | 3.028969089 | 3.06 | 349.8112 | 2.35513 | 358.0498 | 0.02327825 | -0.01308402 | -0.01019259 | 0.01810477 | 1.28368 |  |  | 930.001 | 4.245399 | 0.0234323 | 0.351523 | 15.3532 | 15.0016 | -0.0127602 | -0.0471753 | 3.6499 | 3.69708 | -0.010270406 | -0.031427442 | 3.028572558 | 3.06 | 348.5893 | 2.34323 | 356.7575 | 0.02316198 | -0.01284231 | -0.01032351 | 0.01827047 | 1.243987
311 | 1244.001 | 5.323954 | 0.0681258 | 1.02359 | 16.0485 | 15.0249 | -0.0254972 | -0.0767856 | 2.93474 | 3.01153 | -0.039284703 | -0.120604037 | 2.949395963 | 3.07 | 436.8229 | 6.81258 | 466.5818 | 0.06590552 | -0.02582789 | -0.04007717 | 0.05927934 | 0.6444538 |  |  | 933.001 | 4.335712 | 0.0270429 | 0.403721 | 15.3326 | 14.9289 | -0.00996418 | -0.0358152 | 3.55858 | 3.59439 | -0.016531471 | -0.050586303 | 3.009413697 | 3.06 | 357.8029 | 2.70429 | 367.4789 | 0.0266837 | -0.01001415 | -0.01666964 | 0.02096497 | 0.6007421 |  |  | 933.001 | 4.423148 | 0.0283218 | 0.423924 | 15.392 | 14.9681 | -0.0106477 | -0.0386238 | 3.58881 | 3.62743 | -0.017075421 | -0.052250787 | 3.007749213 | 3.06 | 365.0185 | 2.83218 | 375.3565 | 0.02792815 | -0.01070479 | -0.01722289 | 0.02231711 | 0.6215446 |  |  | 622.0009 | 2.80238 | 0.00460074 | 0.0691282 | 15.0946 | 15.0254 | -0.00190562 | -0.0054475 | 2.8532 | 2.85865 | -0.002683042 | -0.008210108 | 3.051789892 | 3.06 | 230.1031 | 0.460074 | 231.1617 | 0.004590189 | -0.001907438 | -0.002686648 | 0.001214739 | 0.7099695 |  |  | 933.0009 | 4.052907 | 0.0219215 | 0.327364 | 15.2608 | 14.9335 | -0.0105401 | -0.0374725 | 3.51775 | 3.55522 | -0.011023859 | -0.03373301 | 3.02626699 | 3.06 | 332.7838 | 2.19215 | 340.0789 | 0.02168468 | -0.01059604 | -0.01108507 | 0.0161109 | 0.9558838 |  |  | 622.001 | 2.582752 | 0.00493105 | 0.0741783 | 15.1173 | 15.0431 | -0.0023191 | -0.00728922 | 3.13583 | 3.14312 | -0.002594951 | -0.0079665 | 3.0620335 | 3.07 | 211.3787 | 0.493105 | 212.421 | 0.004918932 | -0.002321793 | -0.002598324 | 0.001718127 | 0.8935735 |  |  | 933.0009 | 4.273494 | 0.0237588 | 0.355642 | 15.3245 | 14.9689 | -0.0131076 | -0.0462164 | 3.47971 | 3.52592 | -0.010232984 | -0.031312932 | 3.028687068 | 3.06 | 350.8962 | 2.37588 | 359.233 | 0.02348095 | -0.01319426 | -0.0102857 | 0.01829038 | 1.282777 |  |  | 933.001 | 4.258193 | 0.0236583 | 0.354913 | 15.3565 | 15.0016 | -0.0128875 | -0.0476463 | 3.64943 | 3.69708 | -0.010355654 | -0.031688302 | 3.028311698 | 3.06 | 349.6398 | 2.36583 | 357.9117 | 0.02338278 | -0.01297126 | -0.01040965 | 0.01847544 | 1.246081
312 | 1248.001 | 5.328198 | 0.0687356 | 1.03275 | 16.0577 | 15.0249 | -0.0257177 | -0.0774495 | 2.93408 | 3.01153 | -0.039619147 | -0.121630781 | 2.948369219 | 3.07 | 437.1711 | 6.87356 | 467.2203 | 0.06647627 | -0.02605418 | -0.04042535 | 0.05984101 | 0.6445011 |  |  | 936.001 | 4.347707 | 0.0272762 | 0.407205 | 15.3361 | 14.9289 | -0.0100378 | -0.0360798 | 3.55831 | 3.59439 | -0.016681311 | -0.051044812 | 3.008955188 | 3.06 | 358.7927 | 2.72762 | 368.5792 | 0.02691083 | -0.01008852 | -0.01682201 | 0.02117498 | 0.5997213 |  |  | 936.001 | 4.434927 | 0.0285915 | 0.427961 | 15.3961 | 14.9681 | -0.0107317 | -0.0389287 | 3.58851 | 3.62743 | -0.017255024 | -0.052800373 | 3.007199627 | 3.06 | 365.9906 | 2.85915 | 376.4548 | 0.02819039 | -0.0107897 | -0.01740563 | 0.02256293 | 0.6198972 |  |  | 624.0009 | 2.813267 | 0.0046613 | 0.0700381 | 15.0955 | 15.0254 | -0.00190359 | -0.00544171 | 2.85321 | 2.85865 | -0.002745997 | -0.008402752 | 3.051597248 | 3.06 | 230.9971 | 0.46613 | 232.0738 | 0.00465047 | -0.001905404 | -0.002749774 | 0.001261701 | 0.6929311 |  |  | 936.0009 | 4.064822 | 0.0221625 | 0.330963 | 15.2644 | 14.9335 | -0.0106351 | -0.0378102 | 3.51741 | 3.55522 | -0.011161528 | -0.034154277 | 3.025845723 | 3.06 | 333.7621 | 2.21625 | 341.1591 | 0.02192048 | -0.01069206 | -0.01122429 | 0.016329 | 0.9525824 |  |  | 624.001 | 2.593637 | 0.00496179 | 0.0746407 | 15.1177 | 15.0431 | -0.00236483 | -0.00743294 | 3.13569 | 3.14312 | -0.002576811 | -0.00791081 | 3.06208919 | 3.07 | 212.2695 | 0.496179 | 213.3228 | 0.004949521 | -0.002367631 | -0.002580137 | 0.001735128 | 0.9176377 |  |  | 936.0009 | 4.286562 | 0.0239682 | 0.358777 | 15.3277 | 14.9689 | -0.0132039 | -0.0465561 | 3.47937 | 3.52592 | -0.010342922 | -0.03164934 | 3.02835066 | 3.06 | 351.9692 | 2.39682 | 360.4052 | 0.02368547 | -0.01329185 | -0.01039678 | 0.01847796 | 1.278458 |  |  | 936.001 | 4.271155 | 0.0238628 | 0.357982 | 15.3596 | 15.0016 | -0.0129551 | -0.0478962 | 3.64918 | 3.69708 | -0.010487607 | -0.032092078 | 3.027907922 | 3.06 | 350.7041 | 2.38628 | 359.0729 | 0.02358253 | -0.01303975 | -0.01054299 | 0.01865928 | 1.236817
313 | 1252.001 | 5.332598 | 0.0693501 | 1.04198 | 16.0669 | 15.0249 | -0.0259917 | -0.0782749 | 2.93325 | 3.01153 | -0.03989747 | -0.122485233 | 2.947514767 | 3.07 | 437.5321 | 6.93501 | 467.875 | 0.06705108 | -0.02633545 | -0.0407152 | 0.06040653 | 0.6468212 |  |  | 939.001 | 4.360169 | 0.0275635 | 0.411493 | 15.3404 | 14.9289 | -0.0101461 | -0.0364689 | 3.55792 | 3.59439 | -0.016849185 | -0.051558506 | 3.008441494 | 3.06 | 359.8212 | 2.75635 | 369.7391 | 0.02719047 | -0.01019792 | -0.01699275 | 0.02143656 | 0.6001338 |  |  | 939.001 | 4.446772 | 0.0288558 | 0.431917 | 15.4 | 14.9681 | -0.0108037 | -0.0391898 | 3.58824 | 3.62743 | -0.017429972 | -0.053335715 | 3.006664285 | 3.06 | 366.9681 | 2.88558 | 377.5572 | 0.02844731 | -0.01086248 | -0.01758366 | 0.02280337 | 0.61776 |  |  | 626.0009 | 2.824143 | 0.00471444 | 0.0708366 | 15.0963 | 15.0254 | -0.00194531 | -0.00556095 | 2.85309 | 2.85865 | -0.002756903 | -0.008436124 | 3.051563876 | 3.06 | 231.8901 | 0.471444 | 232.9833 | 0.004703362 | -0.001947205 | -0.00276071 | 0.001301313 | 0.7053274 |  |  | 939.0009 | 4.076606 | 0.0223968 | 0.334461 | 15.2679 | 14.9335 | -0.0107295 | -0.0381458 | 3.51708 | 3.55522 | -0.01129545 | -0.034564076 | 3.025435924 | 3.06 | 334.7297 | 2.23968 | 342.2266 | 0.02214967 | -0.01078748 | -0.01135973 | 0.01654069 | 0.9496245 |  |  | 626.001 | 2.604489 | 0.00500983 | 0.0753634 | 15.1185 | 15.0431 | -0.00235612 | -0.00740558 | 3.13572 | 3.14312 | -0.002639132 | -0.008102136 | 3.061897864 | 3.07 | 213.1577 | 0.500983 | 214.2256 | 0.004997323 | -0.0023589 | -0.002642621 | 0.001769326 | 0.8926366 |  |  | 939.0009 | 4.299809 | 0.0241853 | 0.362028 | 15.3309 | 14.9689 | -0.0133228 | -0.0469753 | 3.47895 | 3.52592 | -0.010430039 | -0.03191592 | 3.02808408 | 3.06 | 353.0568 | 2.41853 | 361.5956 | 0.02389747 | -0.01341234 | -0.01048481 | 0.01867276 | 1.279216 |  |  | 939.001 | 4.284206 | 0.0240939 | 0.361448 | 15.3631 | 15.0016 | -0.0130976 | -0.0484227 | 3.64866 | 3.69708 | -0.010572045 | -0.032350458 | 3.027649542 | 3.06 | 351.7757 | 2.40939 | 360.2514 | 0.02380822 | -0.01318413 | -0.01062833 | 0.01886881 | 1.240471
314 | 1256.001 | 5.337382 | 0.0699642 | 1.05121 | 16.0762 | 15.0249 | -0.0262146 | -0.0789461 | 2.93258 | 3.01153 | -0.040233659 | -0.123517333 | 2.946482667 | 3.07 | 437.9246 | 6.99642 | 468.5637 | 0.06762519 | -0.02656433 | -0.04106542 | 0.06097086 | 0.6468783 |  |  | 942.001 | 4.371976 | 0.0278122 | 0.415206 | 15.3441 | 14.9289 | -0.0102241 | -0.0367493 | 3.55764 | 3.59439 | -0.017008898 | -0.052047228 | 3.007952772 | 3.06 | 360.7955 | 2.78122 | 370.8301 | 0.02743247 | -0.01027673 | -0.01715521 | 0.02166158 | 0.5990439 |  |  | 942.001 | 4.458544 | 0.0291308 | 0.436033 | 15.4042 | 14.9681 | -0.010909 | -0.0395717 | 3.58786 | 3.62743 | -0.017593834 | -0.053837133 | 3.006162867 | 3.06 | 367.9395 | 2.91308 | 378.6579 | 0.02871456 | -0.01096894 | -0.01775045 | 0.02305417 | 0.6179529 |  |  | 628.0009 | 2.834554 | 0.00476924 | 0.07166 | 15.0971 | 15.0254 | -0.00195578 | -0.0055909 | 2.85306 | 2.85865 | -0.002799262 | -0.008565741 | 3.051434259 | 3.06 | 232.745 | 0.476924 | 233.855 | 0.004757903 | -0.001957695 | -0.002803187 | 0.001343126 | 0.6983818 |  |  | 942.0009 | 4.088091 | 0.0226539 | 0.338301 | 15.2718 | 14.9335 | -0.0108188 | -0.0384634 | 3.51676 | 3.55522 | -0.011457996 | -0.035061467 | 3.024938533 | 3.06 | 335.6727 | 2.26539 | 343.277 | 0.02240111 | -0.01087775 | -0.01152414 | 0.01677491 | 0.9439094 |  |  | 628.001 | 2.615227 | 0.00505598 | 0.0760577 | 15.1192 | 15.0431 | -0.00240332 | -0.00755392 | 3.13557 | 3.14312 | -0.002637599 | -0.008097429 | 3.061902571 | 3.07 | 214.0366 | 0.505598 | 215.1187 | 0.005043241 | -0.002406213 | -0.002641084 | 0.001801786 | 0.9110702 |  |  | 942.0009 | 4.3127 | 0.0243958 | 0.365178 | 15.3341 | 14.9689 | -0.0134768 | -0.0475183 | 3.47841 | 3.52592 | -0.010482956 | -0.032077844 | 3.027922156 | 3.06 | 354.1153 | 2.43958 | 362.7543 | 0.02410298 | -0.01356844 | -0.01053829 | 0.01886152 | 1.287537 |  |  | 942.001 | 4.297435 | 0.0243122 | 0.364723 | 15.3664 | 15.0016 | -0.0132079 | -0.0488305 | 3.64825 | 3.69708 | -0.010673358 | -0.032660477 | 3.027339523 | 3.06 | 352.8619 | 2.43122 | 361.4408 | 0.02402136 | -0.0132959 | -0.01073073 | 0.01906564 | 1.239049
315 | 1260.001 | 5.341821 | 0.0705835 | 1.06051 | 16.0855 | 15.0249 | -0.0264394 | -0.0796231 | 2.93191 | 3.01153 | -0.040569359 | -0.124547932 | 2.945452068 | 3.07 | 438.2889 | 7.05835 | 469.2249 | 0.06820383 | -0.02679521 | -0.04141525 | 0.06154011 | 0.6469888 |  |  | 945.001 | 4.383907 | 0.0280744 | 0.41912 | 15.348 | 14.9289 | -0.0103236 | -0.037107 | 3.55728 | 3.59439 | -0.017159226 | -0.052507233 | 3.007492767 | 3.06 | 361.7801 | 2.80744 | 371.9369 | 0.02768754 | -0.01037726 | -0.01730815 | 0.02189943 | 0.599559 |  |  | 945.001 | 4.47015 | 0.0293928 | 0.439955 | 15.4081 | 14.9681 | -0.0110437 | -0.0400604 | 3.58737 | 3.62743 | -0.017708342 | -0.054187525 | 3.005812475 | 3.06 | 368.8973 | 2.93928 | 379.7403 | 0.02896911 | -0.01110513 | -0.01786701 | 0.02329254 | 0.6215441 |  |  | 630.0009 | 2.845536 | 0.0048318 | 0.0726 | 15.098 | 15.0254 | -0.00203034 | -0.00580402 | 2.85285 | 2.85865 | -0.002785305 | -0.008523034 | 3.051476966 | 3.06 | 233.6467 | 0.48318 | 234.7756 | 0.004820164 | -0.002032404 | -0.002789191 | 0.001391944 | 0.7286714 |  |  | 945.0009 | 4.099796 | 0.0228966 | 0.341925 | 15.2754 | 14.9335 | -0.0109205 | -0.0388247 | 3.5164 | 3.55522 | -0.011589788 | -0.035464751 | 3.024535249 | 3.06 | 336.6339 | 2.28966 | 344.3416 | 0.02263841 | -0.01098057 | -0.01165747 | 0.01699476 | 0.9419337 |  |  | 630.001 | 2.62604 | 0.0050962 | 0.0766626 | 15.1198 | 15.0431 | -0.00242892 | -0.00763439 | 3.13549 | 3.14312 | -0.002651731 | -0.008140815 | 3.061859185 | 3.07 | 214.9215 | 0.50962 | 216.0168 | 0.005083258 | -0.002431875 | -0.002655253 | 0.001828272 | 0.915873 |  |  | 945.0009 | 4.325035 | 0.0246125 | 0.368422 | 15.3373 | 14.9689 | -0.0135661 | -0.0478329 | 3.47809 | 3.52592 | -0.010598389 | -0.032431071 | 3.027568929 | 3.06 | 355.1281 | 2.46125 | 363.8687 | 0.02431449 | -0.01365896 | -0.01065495 | 0.01905694 | 1.281935 |  |  | 945.001 | 4.310182 | 0.0245138 | 0.367748 | 15.3694 | 15.0016 | -0.0133623 | -0.0494013 | 3.64768 | 3.69708 | -0.010711902 | -0.032778421 | 3.027221579 | 3.06 | 353.9086 | 2.45138 | 362.5842 | 0.02421816 | -0.01345238 | -0.01076969 | 0.01924676 | 1.249096
316 | 1264.001 | 5.346826 | 0.0712022 | 1.06981 | 16.0948 | 15.0249 | -0.0266704 | -0.0803188 | 2.93121 | 3.01153 | -0.040894755 | -0.125546897 | 2.944453103 | 3.07 | 438.6995 | 7.12022 | 469.9359 | 0.06878157 | -0.02703251 | -0.04175447 | 0.06210775 | 0.647416 |  |  | 948.001 | 4.395975 | 0.0283432 | 0.423133 | 15.3521 | 14.9289 | -0.0103966 | -0.0373694 | 3.55702 | 3.59439 | -0.017349887 | -0.053090653 | 3.006909347 | 3.06 | 362.776 | 2.83432 | 373.0582 | 0.02794896 | -0.01045102 | -0.01750216 | 0.02214341 | 0.5971276 |  |  | 948.001 | 4.481337 | 0.0296597 | 0.443949 | 15.4121 | 14.9681 | -0.0111493 | -0.0404435 | 3.58699 | 3.62743 | -0.017859247 | -0.054649295 | 3.005350705 | 3.06 | 369.8205 | 2.96597 | 380.7893 | 0.02922836 | -0.01121192 | -0.01802065 | 0.0235361 | 0.6221707 |  |  | 632.0009 | 2.85648 | 0.00488381 | 0.0733814 | 15.0988 | 15.0254 | -0.00203864 | -0.00582777 | 2.85282 | 2.85865 | -0.002827656 | -0.008652628 | 3.051347372 | 3.06 | 234.5453 | 0.488381 | 235.6907 | 0.004871923 | -0.002040721 | -0.002831661 | 0.00143034 | 0.7206797 |  |  | 948.0009 | 4.111295 | 0.0231386 | 0.345539 | 15.279 | 14.9335 | -0.0110335 | -0.0392265 | 3.516 | 3.55522 | -0.011710254 | -0.035833377 | 3.024166623 | 3.06 | 337.578 | 2.31386 | 345.3891 | 0.02287496 | -0.01109482 | -0.01177936 | 0.01721415 | 0.9418866 |  |  | 632.001 | 2.636991 | 0.00513928 | 0.0773108 | 15.1204 | 15.0431 | -0.00243238 | -0.00764527 | 3.13548 | 3.14312 | -0.002688127 | -0.008252549 | 3.061747451 | 3.07 | 215.8177 | 0.513928 | 216.9269 | 0.005126119 | -0.002435343 | -0.002691747 | 0.001857418 | 0.9047446 |  |  | 948.0009 | 4.337505 | 0.0248056 | 0.371312 | 15.3402 | 14.9689 | -0.013665 | -0.0481819 | 3.47774 | 3.52592 | -0.010685877 | -0.032698783 | 3.027301217 | 3.06 | 356.1521 | 2.48056 | 364.9866 | 0.02450294 | -0.01375923 | -0.01074338 | 0.01922923 | 1.280717 |  |  | 948.001 | 4.322933 | 0.0247513 | 0.37131 | 15.3729 | 15.0016 | -0.0134341 | -0.0496668 | 3.64741 | 3.69708 | -0.010863921 | -0.033243599 | 3.026756401 | 3.06 | 354.9555 | 2.47513 | 363.7412 | 0.02444995 | -0.01352515 | -0.01092336 | 0.01946269 | 1.238186
317 | 1268.001 | 5.350614 | 0.0718381 | 1.07936 | 16.1043 | 15.0249 | -0.0268742 | -0.0809324 | 2.9306 | 3.01153 | -0.041261017 | -0.126671322 | 2.943328678 | 3.07 | 439.0104 | 7.18381 | 470.548 | 0.06937503 | -0.02724191 | -0.04213642 | 0.06269251 | 0.6465171 |  |  | 951.001 | 4.408046875 | 0.0286016 | 0.426991 | 15.3559 | 14.9289 | -0.0105246 | -0.0378294 | 3.55656 | 3.59439 | -0.017465992 | -0.053445936 | 3.006554064 | 3.06 | 363.7723 | 2.86016 | 374.1767 | 0.02820021 | -0.01058038 | -0.01762032 | 0.02237725 | 0.6004644 |  |  | 951.001 | 4.493071 | 0.0299328 | 0.448038 | 15.4162 | 14.9681 | -0.0112033 | -0.0406392 | 3.58679 | 3.62743 | -0.018065701 | -0.055281045 | 3.004718955 | 3.06 | 370.7889 | 2.99328 | 381.8876 | 0.02949356 | -0.01126653 | -0.01823088 | 0.02378488 | 0.6179916 |  |  | 633.9987 | 2.867157 | 0.00494628 | 0.07432 | 15.0998 | 15.0254 | -0.00208246 | -0.00595302 | 2.8527 | 2.85865 | -0.002851751 | -0.008726359 | 3.051273641 | 3.06 | 235.422 | 0.494628 | 236.5865 | 0.004934087 | -0.002084631 | -0.002855825 | 0.001479425 | 0.7299577 |  |  | 951.0009 | 4.123271 | 0.0233991 | 0.34943 | 15.2829 | 14.9335 | -0.011137 | -0.0395944 | 3.51563 | 3.55522 | -0.011858467 | -0.03628691 | 3.02371309 | 3.06 | 338.5614 | 2.33991 | 346.4834 | 0.02312954 | -0.01119948 | -0.01192934 | 0.01745079 | 0.9388182 |  |  | 634.001 | 2.647955 | 0.00520294 | 0.0782683 | 15.1214 | 15.0431 | -0.00247005 | -0.00776368 | 3.13536 | 3.14312 | -0.002715913 | -0.008337852 | 3.061662148 | 3.07 | 216.7151 | 0.520294 | 217.8426 | 0.005189451 | -0.002473106 | -0.002719608 | 0.001906952 | 0.9093611 |  |  | 951.0009 | 4.350015 | 0.0250489 | 0.374953 | 15.3438 | 14.9689 | -0.013807 | -0.0486826 | 3.47724 | 3.52592 | -0.01077577 | -0.032973855 | 3.027026145 | 3.06 | 357.1792 | 2.50489 | 366.1262 | 0.02474032 | -0.0139032 | -0.01083425 | 0.01945015 | 1.283264 |  |  | 951.001 | 4.335835 | 0.0249567 | 0.374392 | 15.376 | 15.0016 | -0.0135421 | -0.0500661 | 3.64701 | 3.69708 | -0.010954879 | -0.033521928 | 3.026478072 | 3.06 | 356.015 | 2.49567 | 364.9 | 0.02465037 | -0.01363463 | -0.01101533 | 0.01964722 | 1.237787
318 | 1272.001 | 5.353585 | 0.0724623 | 1.08874 | 16.1137 | 15.0249 | -0.0271041 | -0.0816248 | 2.9299 | 3.01153 | -0.041591377 | -0.127685528 | 2.942314472 | 3.07 | 439.2541 | 7.24623 | 471.0835 | 0.06995722 | -0.02747819 | -0.04248105 | 0.0632671 | 0.646834 |  |  | 954.001 | 4.41995 | 0.0288624 | 0.430885 | 15.3598 | 14.9289 | -0.0105971 | -0.0380901 | 3.5563 | 3.59439 | -0.017643652 | -0.053989576 | 3.006010424 | 3.06 | 364.7546 | 2.88624 | 375.2823 | 0.02845373 | -0.01065365 | -0.01780116 | 0.02261356 | 0.5984807 |  |  | 954.001 | 4.504496 | 0.0301953 | 0.451967 | 15.4201 | 14.9681 | -0.0113409 | -0.0411383 | 3.5863 | 3.62743 | -0.01817992 | -0.055630555 | 3.004369445 | 3.06 | 371.7317 | 3.01953 | 382.9563 | 0.0297484 | -0.0114057 | -0.01834721 | 0.02402375 | 0.6216586 |  |  | 636.0009 | 2.877771 | 0.00501191 | 0.0753062 | 15.1008 | 15.0254 | -0.00209383 | -0.00598553 | 2.85266 | 2.85865 | -0.002903803 | -0.008885637 | 3.051114363 | 3.06 | 236.2935 | 0.501191 | 237.4778 | 0.004999392 | -0.002096025 | -0.002908027 | 0.001531714 | 0.7207722 |  |  | 954.0009 | 4.134633 | 0.0236291 | 0.352863 | 15.2863 | 14.9335 | -0.0112255 | -0.0399092 | 3.51532 | 3.55522 | -0.011991131 | -0.036692861 | 3.023307139 | 3.06 | 339.4943 | 2.36291 | 347.5162 | 0.02335425 | -0.01128898 | -0.0120636 | 0.01765858 | 0.9357884 |  |  | 636.001 | 2.658613 | 0.00524455 | 0.0788943 | 15.122 | 15.0431 | -0.00251123 | -0.00789312 | 3.13523 | 3.14312 | -0.002714132 | -0.008332386 | 3.061667614 | 3.07 | 217.5873 | 0.524455 | 218.7285 | 0.005230845 | -0.002514388 | -0.002717822 | 0.001934998 | 0.9251483 |  |  | 954.0009 | 4.362867 | 0.0252671 | 0.37822 | 15.3471 | 14.9689 | -0.013867 | -0.0488939 | 3.47703 | 3.52592 | -0.010928744 | -0.033441957 | 3.026558043 | 3.06 | 358.2345 | 2.52671 | 367.2861 | 0.02495316 | -0.01396405 | -0.0109889 | 0.01964623 | 1.270741 |  |  | 954.001 | 4.34867 | 0.025177 | 0.377696 | 15.3793 | 15.0016 | -0.0136135 | -0.0503303 | 3.64675 | 3.69708 | -0.011096602 | -0.033955602 | 3.026044398 | 3.06 | 357.0689 | 2.5177 | 366.0588 | 0.02486528 | -0.01370701 | -0.01115863 | 0.01984624 | 1.228378
319 | 1276.001 | 5.356367 | 0.0731101 | 1.09847 | 16.1234 | 15.0249 | -0.0273825 | -0.0824631 | 2.92907 | 3.01153 | -0.041896548 | -0.128622402 | 2.941377598 | 3.07 | 439.4823 | 7.31101 | 471.6129 | 0.07056107 | -0.02776439 | -0.04279952 | 0.06386343 | 0.6487079 |  |  | 957.0011 | 4.432225 | 0.0291337 | 0.434935 | 15.3639 | 14.9289 | -0.0106921 | -0.0384316 | 3.55596 | 3.59439 | -0.017811901 | -0.054504418 | 3.005495582 | 3.06 | 365.7675 | 2.91337 | 376.4237 | 0.02871738 | -0.01074967 | -0.01797244 | 0.02285945 | 0.5981197 |  |  | 957.001 | 4.516292 | 0.0304657 | 0.456014 | 15.4241 | 14.9681 | -0.0114736 | -0.0416196 | 3.58581 | 3.62743 | -0.018300409 | -0.055999251 | 3.004000749 | 3.06 | 372.7052 | 3.04657 | 384.0599 | 0.03001084 | -0.01153993 | -0.01846993 | 0.02426969 | 0.6247954 |  |  | 638.0009 | 2.888421 | 0.00507884 | 0.0763119 | 15.1018 | 15.0254 | -0.00211407 | -0.0060434 | 2.85261 | 2.85865 | -0.002952352 | -0.009034197 | 3.050965803 | 3.06 | 237.168 | 0.507884 | 238.3725 | 0.005065986 | -0.002116308 | -0.002956719 | 0.001585244 | 0.7157623 |  |  | 957.0009 | 4.146729 | 0.0238855 | 0.356693 | 15.2901 | 14.9335 | -0.011345 | -0.040334 | 3.51489 | 3.55522 | -0.012115838 | -0.037074464 | 3.022925536 | 3.06 | 340.4874 | 2.38855 | 348.6202 | 0.0236047 | -0.01140985 | -0.01218983 | 0.01789093 | 0.9360133 |  |  | 638.001 | 2.669663 | 0.00529729 | 0.0796877 | 15.1228 | 15.0431 | -0.00252381 | -0.00793264 | 3.13519 | 3.14312 | -0.002754166 | -0.008455289 | 3.061544711 | 3.07 | 218.4917 | 0.529729 | 219.6491 | 0.005283309 | -0.002527 | -0.002757966 | 0.001973589 | 0.9162551 |  |  | 957.0009 | 4.376025 | 0.0255069 | 0.38181 | 15.3507 | 14.9689 | -0.0140253 | -0.0494522 | 3.47647 | 3.52592 | -0.011001413 | -0.033664324 | 3.026335676 | 3.06 | 359.3149 | 2.55069 | 368.48 | 0.02518703 | -0.01412458 | -0.01106238 | 0.01986284 | 1.276813 |  |  | 956.9985 | 4.36108 | 0.0253953 | 0.380972 | 15.3826 | 15.0016 | -0.0137713 | -0.0509135 | 3.64617 | 3.69708 | -0.011151477 | -0.03412352 | 3.02587648 | 3.06 | 358.0878 | 2.53953 | 367.1815 | 0.0250782 | -0.013867 | -0.01121412 | 0.02004376 | 1.236566
320 | 1280.001 | 5.35891 | 0.073754 | 1.10815 | 16.1331 | 15.0249 | -0.0276145 | -0.083162 | 2.92837 | 3.01153 | -0.042243718 | -0.129688214 | 2.940311786 | 3.07 | 439.691 | 7.3754 | 472.12 | 0.07116092 | -0.02800295 | -0.04316194 | 0.06445608 | 0.648788 |  |  | 960.0011 | 4.444052 | 0.0293959 | 0.438849 | 15.3678 | 14.9289 | -0.0108035 | -0.0388319 | 3.55556 | 3.59439 | -0.01795069 | -0.054929113 | 3.005070887 | 3.06 | 366.7436 | 2.93959 | 377.5244 | 0.02897213 | -0.01086228 | -0.01811376 | 0.02309707 | 0.5996702 |  |  | 960.001 | 4.527842 | 0.0307375 | 0.460082 | 15.4282 | 14.9681 | -0.0115359 | -0.0418457 | 3.58559 | 3.62743 | -0.018501075 | -0.056613289 | 3.003386711 | 3.06 | 373.6583 | 3.07375 | 385.1437 | 0.03027457 | -0.01160295 | -0.01867436 | 0.02451722 | 0.6213308 |  |  | 640.0009 | 2.898905 | 0.00513865 | 0.0772105 | 15.1027 | 15.0254 | -0.00218435 | -0.00624429 | 2.85241 | 2.85865 | -0.002941863 | -0.009002101 | 3.050997899 | 3.06 | 238.0288 | 0.513865 | 239.2519 | 0.005125492 | -0.002186739 | -0.002946199 | 0.001631909 | 0.7422239 |  |  | 960.0009 | 4.158592 | 0.0241205 | 0.360202 | 15.2937 | 14.9335 | -0.0114793 | -0.0408116 | 3.51441 | 3.55522 | -0.012213483 | -0.037373258 | 3.022626742 | 3.06 | 341.4615 | 2.41205 | 349.6978 | 0.0238342 | -0.0115457 | -0.01228868 | 0.01810276 | 0.9395391 |  |  | 640.001 | 2.680526 | 0.00534471 | 0.080401 | 15.1235 | 15.0431 | -0.00258077 | -0.00811169 | 3.13501 | 3.14312 | -0.002743069 | -0.008421221 | 3.061578779 | 3.07 | 219.3808 | 0.534471 | 220.5533 | 0.005330478 | -0.002584106 | -0.002746838 | 0.002007133 | 0.9407565 |  |  | 960.0009 | 4.389192 | 0.0257148 | 0.384921 | 15.3538 | 14.9689 | -0.0140992 | -0.0497127 | 3.47621 | 3.52592 | -0.01112714 | -0.034049048 | 3.025950952 | 3.06 | 360.3961 | 2.57148 | 369.6636 | 0.02538974 | -0.01419954 | -0.01118951 | 0.02004845 | 1.269004 |  |  | 960.001 | 4.373966 | 0.0256073 | 0.384152 | 15.3858 | 15.0016 | -0.0138824 | -0.0513242 | 3.64575 | 3.69708 | -0.011243248 | -0.034404338 | 3.025595662 | 3.06 | 359.1459 | 2.56073 | 368.3426 | 0.02528492 | -0.01397966 | -0.01130693 | 0.02023457 | 1.23638
321 | 1284.001 | 5.360994 | 0.0744008 | 1.11787 | 16.1428 | 15.0249 | -0.0278607 | -0.0839033 | 2.92763 | 3.01153 | -0.04257728 | -0.130712251 | 2.939287749 | 3.07 | 439.862 | 7.44008 | 472.588 | 0.07176311 | -0.02825617 | -0.04351027 | 0.06505163 | 0.6494138 |  |  | 963.0011 | 4.456499 | 0.0296754 | 0.443021 | 15.3719 | 14.9289 | -0.0108845 | -0.0391232 | 3.55527 | 3.59439 | -0.01813254 | -0.055485571 | 3.004514429 | 3.06 | 367.7707 | 2.96754 | 378.6845 | 0.02924361 | -0.01094417 | -0.01829895 | 0.0233505 | 0.5980764 |  |  | 963.001 | 4.539686 | 0.0309999 | 0.46401 | 15.4321 | 14.9681 | -0.0116092 | -0.0421116 | 3.58532 | 3.62743 | -0.018675224 | -0.057146186 | 3.002853814 | 3.06 | 374.6357 | 3.09999 | 386.2494 | 0.03052911 | -0.01167711 | -0.01885181 | 0.02475523 | 0.6194161 |  |  | 642.0009 | 2.90936 | 0.00520514 | 0.0782096 | 15.1037 | 15.0254 | -0.00220466 | -0.00630236 | 2.85235 | 2.85865 | -0.002986905 | -0.00913993 | 3.05086007 | 3.06 | 238.8873 | 0.520514 | 240.1307 | 0.00519164 | -0.002207094 | -0.002991375 | 0.001685224 | 0.7378193 |  |  | 963.0009 | 4.170299 | 0.024377 | 0.364033 | 15.2975 | 14.9335 | -0.0115722 | -0.0411419 | 3.51408 | 3.55522 | -0.012366118 | -0.037840321 | 3.022159679 | 3.06 | 342.4228 | 2.4377 | 350.77 | 0.02408462 | -0.01163968 | -0.01244321 | 0.01833562 | 0.9354238 |  |  | 642.001 | 2.69156 | 0.00539999 | 0.0812326 | 15.1243 | 15.0431 | -0.00261076 | -0.00820593 | 3.13492 | 3.14312 | -0.00276719 | -0.008495273 | 3.061504727 | 3.07 | 220.2838 | 0.539999 | 221.4734 | 0.005385462 | -0.002614174 | -0.002771026 | 0.002048255 | 0.9433958 |  |  | 963.0009 | 4.402359 | 0.0259303 | 0.388148 | 15.357 | 14.9689 | -0.0142338 | -0.0501875 | 3.47574 | 3.52592 | -0.011199505 | -0.034270485 | 3.025729515 | 3.06 | 361.4772 | 2.59303 | 370.8504 | 0.02559981 | -0.01433607 | -0.01126269 | 0.02024138 | 1.272882 |  |  | 963.001 | 4.386702 | 0.0258255 | 0.387424 | 15.3891 | 15.0016 | -0.0140272 | -0.0518596 | 3.64522 | 3.69708 | -0.011311544 | -0.034613324 | 3.025386676 | 3.06 | 360.1917 | 2.58255 | 369.4938 | 0.02549765 | -0.01412651 | -0.01137601 | 0.02043152 | 1.241781
322 | 1288.001 | 5.363515 | 0.0750543 | 1.12769 | 16.1526 | 15.0249 | -0.0281694 | -0.0848331 | 2.9267 | 3.01153 | -0.042854112 | -0.131562123 | 2.938437877 | 3.07 | 440.0688 | 7.50543 | 473.0979 | 0.07237117 | -0.02857377 | -0.04379946 | 0.06565245 | 0.6523773 |  |  | 966.0011 | 4.468429 | 0.029943 | 0.447016 | 15.3759 | 14.9289 | -0.0110108 | -0.0395772 | 3.55481 | 3.59439 | -0.018260947 | -0.055878498 | 3.004121502 | 3.06 | 368.7553 | 2.9943 | 379.7969 | 0.02950346 | -0.01107187 | -0.01842974 | 0.02359304 | 0.600761 |  |  | 966.001 | 4.550858 | 0.0312772 | 0.468161 | 15.4363 | 14.9681 | -0.0117147 | -0.0424942 | 3.58494 | 3.62743 | -0.018838238 | -0.057645007 | 3.002354993 | 3.06 | 375.5577 | 3.12772 | 387.3041 | 0.03079803 | -0.01178386 | -0.01901794 | 0.02500839 | 0.6196181 |  |  | 644.0009 | 2.919819 | 0.00527629 | 0.0792787 | 15.1047 | 15.0254 | -0.00222025 | -0.00634693 | 2.8523 | 2.85865 | -0.003035436 | -0.009288434 | 3.050711566 | 3.06 | 239.7461 | 0.527629 | 241.011 | 0.005262419 | -0.002222718 | -0.003040052 | 0.001743149 | 0.7311448 |  |  | 966.0009 | 4.181849 | 0.0246158 | 0.367598 | 15.3011 | 14.9335 | -0.0116487 | -0.0414138 | 3.51381 | 3.55522 | -0.012522614 | -0.038319199 | 3.021680801 | 3.06 | 343.3712 | 2.46158 | 351.8236 | 0.02431771 | -0.01171708 | -0.01260168 | 0.01855144 | 0.9298026 |  |  | 644.001 | 2.702437 | 0.00545673 | 0.0820862 | 15.1252 | 15.0431 | -0.00260052 | -0.00817377 | 3.13495 | 3.14312 | -0.002836071 | -0.008706739 | 3.061293261 | 3.07 | 221.1741 | 0.545673 | 222.3809 | 0.005441896 | -0.002603907 | -0.0028401 | 0.002091013 | 0.9168364 |  |  | 966.0009 | 4.415331 | 0.0261496 | 0.39143 | 15.3603 | 14.9689 | -0.0143864 | -0.0507253 | 3.4752 | 3.52592 | -0.011258325 | -0.034450474 | 3.025549526 | 3.06 | 362.5423 | 2.61496 | 372.0227 | 0.02581355 | -0.01449089 | -0.01132218 | 0.02043817 | 1.279867 |  |  | 966.001 | 4.399766 | 0.0260485 | 0.390769 | 15.3924 | 15.0016 | -0.0141759 | -0.0524094 | 3.64467 | 3.69708 | -0.011374344 | -0.034805492 | 3.025194508 | 3.06 | 361.2643 | 2.60485 | 370.6747 | 0.02571502 | -0.01427734 | -0.01143953 | 0.02063269 | 1.248071
323 | 1292.001 | 5.36598 | 0.0757243 | 1.13775 | 16.1627 | 15.0249 | -0.0284549 | -0.0856927 | 2.92584 | 3.01153 | -0.043171067 | -0.132535177 | 2.937464823 | 3.07 | 440.2711 | 7.57243 | 473.6103 | 0.0729942 | -0.02886759 | -0.04413066 | 0.0662682 | 0.6541391 |  |  | 969.0011 | 4.480264 | 0.0302188 | 0.451135 | 15.3801 | 14.9289 | -0.0110821 | -0.0398333 | 3.55456 | 3.59439 | -0.018460012 | -0.056487635 | 3.003512365 | 3.06 | 369.732 | 3.02188 | 380.9048 | 0.02977121 | -0.01114396 | -0.01863252 | 0.02384354 | 0.598092 |  |  | 969.001 | 4.562098 | 0.0315525 | 0.472282 | 15.4404 | 14.9681 | -0.0118386 | -0.0429436 | 3.58449 | 3.62743 | -0.018975629 | -0.058065426 | 3.001934574 | 3.06 | 376.4853 | 3.15525 | 388.3643 | 0.03106495 | -0.01190923 | -0.01915798 | 0.02525946 | 0.6216332 |  |  | 646.0009 | 2.930026 | 0.00534648 | 0.0803333 | 15.1058 | 15.0254 | -0.00227049 | -0.00649055 | 2.85216 | 2.85865 | -0.003059102 | -0.009360851 | 3.050639149 | 3.06 | 240.5841 | 0.534648 | 241.8704 | 0.005332238 | -0.002273071 | -0.003063791 | 0.00180042 | 0.7419148 |  |  | 969.0009 | 4.19325 | 0.0248469 | 0.37105 | 15.3045 | 14.9335 | -0.0117617 | -0.0418156 | 3.51341 | 3.55522 | -0.01262959 | -0.038646545 | 3.021353455 | 3.06 | 344.3073 | 2.48469 | 352.8622 | 0.02454324 | -0.01183142 | -0.01271002 | 0.01875994 | 0.930873 |  |  | 646.001 | 2.713394 | 0.00550567 | 0.0828224 | 15.1259 | 15.0431 | -0.00265618 | -0.0083487 | 3.13477 | 3.14312 | -0.002824963 | -0.008672637 | 3.061327363 | 3.07 | 222.0708 | 0.550567 | 223.2934 | 0.005490569 | -0.002659714 | -0.002828961 | 0.002125936 | 0.9401735 |  |  | 969.0009 | 4.428018 | 0.0263717 | 0.394754 | 15.3636 | 14.9689 | -0.0144611 | -0.0509888 | 3.47493 | 3.52592 | -0.011393892 | -0.034865309 | 3.025134691 | 3.06 | 363.5841 | 2.63717 | 373.1724 | 0.02602996 | -0.01456668 | -0.0114593 | 0.02063798 | 1.271167 |  |  | 969.001 | 4.412218 | 0.026274 | 0.394153 | 15.3958 | 15.0016 | -0.0142596 | -0.052719 | 3.64436 | 3.69708 | -0.011508595 | -0.0352163 | 3.0247837 | 3.06 | 362.2867 | 2.6274 | 371.8055 | 0.02593477 | -0.01436225 | -0.01157533 | 0.02083693 | 1.240763
324 | 1296.001 | 5.367407 | 0.0763854 | 1.14769 | 16.1726 | 15.0249 | -0.0287561 | -0.0865999 | 2.92493 | 3.01153 | -0.043459282 | -0.133419995 | 2.936580005 | 3.07 | 440.3882 | 7.63854 | 474.0274 | 0.07360858 | -0.02917766 | -0.04443192 | 0.06687665 | 0.6566823 |  |  | 972.0011 | 4.49139 | 0.0304959 | 0.45527 | 15.3842 | 14.9289 | -0.0111947 | -0.0402381 | 3.55415 | 3.59439 | -0.018608401 | -0.056941706 | 3.003058294 | 3.06 | 370.6501 | 3.04959 | 381.9534 | 0.03004014 | -0.01125783 | -0.01878372 | 0.02409616 | 0.59934 |  |  | 972.001 | 4.573382 | 0.0318357 | 0.476521 | 15.4446 | 14.9681 | -0.0119279 | -0.0432675 | 3.58417 | 3.62743 | -0.019154845 | -0.058613827 | 3.001386173 | 3.06 | 377.4165 | 3.18357 | 389.4318 | 0.03133945 | -0.01199961 | -0.01934068 | 0.025518 | 0.6204338 |  |  | 648.0009 | 2.940371 | 0.00542513 | 0.0815151 | 15.107 | 15.0254 | -0.0023059 | -0.00659177 | 2.85206 | 2.85865 | -0.00310334 | -0.009496219 | 3.050503781 | 3.06 | 241.4335 | 0.542513 | 242.7433 | 0.005410467 | -0.002308563 | -0.003108165 | 0.001865901 | 0.7427413 |  |  | 972.0009 | 4.204424 | 0.0251519 | 0.375605 | 15.3091 | 14.9335 | -0.0119249 | -0.0423957 | 3.51283 | 3.55522 | -0.012763295 | -0.039055683 | 3.020944317 | 3.06 | 345.2248 | 2.51519 | 353.9079 | 0.0248408 | -0.01199657 | -0.01284545 | 0.01904036 | 0.9339164 |  |  | 648.001 | 2.724131 | 0.00555829 | 0.083614 | 15.1267 | 15.0431 | -0.00267532 | -0.00840886 | 3.13471 | 3.14312 | -0.002858615 | -0.008775948 | 3.061224052 | 3.07 | 222.9495 | 0.555829 | 224.1887 | 0.0055429 | -0.002678905 | -0.002862709 | 0.002164776 | 0.9357938 |  |  | 972.0009 | 4.440265 | 0.0266038 | 0.398228 | 15.3671 | 14.9689 | -0.0145909 | -0.0514462 | 3.47448 | 3.52592 | -0.011491045 | -0.035162598 | 3.024837402 | 3.06 | 364.5897 | 2.66038 | 374.2892 | 0.02625607 | -0.01469839 | -0.01155758 | 0.02084795 | 1.271754 |  |  | 972.001 | 4.425473 | 0.0264983 | 0.397518 | 15.3992 | 15.0016 | -0.0143526 | -0.0530627 | 3.64402 | 3.69708 | -0.011634635 | -0.035601983 | 3.024398017 | 3.06 | 363.3751 | 2.64983 | 373.0039 | 0.0261533 | -0.01445659 | -0.01170285 | 0.02103904 | 1.235306
325 | 1300.001 | 5.368208 | 0.0770541 | 1.15773 | 16.1827 | 15.0249 | -0.0291046 | -0.0876492 | 2.92388 | 3.01153 | -0.04371299 | -0.13419888 | 2.93580112 | 3.07 | 440.4539 | 7.70541 | 474.3927 | 0.07422963 | -0.02953654 | -0.04469719 | 0.06749252 | 0.6608142 |  |  | 975.0011 | 4.502654 | 0.0307791 | 0.459499 | 15.3884 | 14.9289 | -0.0113269 | -0.0407134 | 3.55368 | 3.59439 | -0.018746494 | -0.057364271 | 3.002635729 | 3.06 | 371.5797 | 3.07791 | 383.0166 | 0.03031492 | -0.01139154 | -0.01892444 | 0.0243544 | 0.6019486 |  |  | 975.001 | 4.584456 | 0.0320222 | 0.479312 | 15.4474 | 14.9681 | -0.0120917 | -0.0438619 | 3.58357 | 3.62743 | -0.01916844 | -0.058655426 | 3.001344574 | 3.06 | 378.3303 | 3.20222 | 390.4453 | 0.03152018 | -0.0121654 | -0.01935454 | 0.02568358 | 0.6285554 |  |  | 650.0009 | 2.950814 | 0.0054918 | 0.0825168 | 15.108 | 15.0254 | -0.00234593 | -0.00670618 | 2.85194 | 2.85865 | -0.003127381 | -0.009569786 | 3.050430214 | 3.06 | 242.291 | 0.54918 | 243.6216 | 0.005476775 | -0.002348686 | -0.003132281 | 0.001919384 | 0.7498324 |  |  | 975.0009 | 4.215778 | 0.0254146 | 0.379528 | 15.313 | 14.9335 | -0.0120011 | -0.0426665 | 3.51256 | 3.55522 | -0.012938864 | -0.039592922 | 3.020407078 | 3.06 | 346.1571 | 2.54146 | 354.9546 | 0.02509702 | -0.01207369 | -0.0130233 | 0.01927943 | 0.9270841 |  |  | 650.001 | 2.735012 | 0.00560831 | 0.0843664 | 15.1275 | 15.0431 | -0.00271048 | -0.00851937 | 3.1346 | 3.14312 | -0.002876358 | -0.008830418 | 3.061169582 | 3.07 | 223.8401 | 0.560831 | 225.0954 | 0.005592642 | -0.00271416 | -0.002880503 | 0.002200856 | 0.9422522 |  |  | 975.0009 | 4.453166 | 0.0268311 | 0.401631 | 15.3705 | 14.9689 | -0.0147226 | -0.0519107 | 3.47401 | 3.52592 | -0.011576 | -0.035422561 | 3.024577439 | 3.06 | 365.649 | 2.68311 | 375.4597 | 0.02647746 | -0.01483205 | -0.01164352 | 0.02105242 | 1.273846 |  |  | 975.001 | 4.438069 | 0.0267229 | 0.400887 | 15.4025 | 15.0016 | -0.0144975 | -0.0535983 | 3.64348 | 3.69708 | -0.011699939 | -0.035801813 | 3.024198187 | 3.06 | 364.4094 | 2.67229 | 374.1474 | 0.02637208 | -0.01460362 | -0.01176892 | 0.02124214 | 1.240863
326 | 1304.001 | 5.36779 | 0.0777339 | 1.16795 | 16.1929 | 15.0249 | -0.0294388 | -0.0886557 | 2.92287 | 3.01153 | -0.043985123 | -0.135034329 | 2.934965671 | 3.07 | 440.4196 | 7.77339 |  |  |  | -0.0449818 |  |  |  |  | 978.0011 | 4.514164 | 0.0310458 | 0.463481 | 15.3924 | 14.9289 | -0.011401 | -0.0409798 | 3.55341 | 3.59439 | -0.018926951 | -0.057916471 | 3.002083529 | 3.06 | 372.5295 | 3.10458 | 384.095 | 0.03057363 | -0.01146649 | -0.01910836 | 0.02459632 | 0.6000772 |  |  | 978.001 | 4.595711 | 0.0323871 | 0.484774 | 15.4529 | 14.9681 | -0.0121324 | -0.0440094 | 3.58342 | 3.62743 | -0.019476495 | -0.059598075 | 3.000401925 | 3.06 | 379.2592 | 3.23871 | 391.5423 | 0.03187369 | -0.0122066 | -0.01966866 | 0.0260207 | 0.6206116 |  |  | 652.0009 | 2.961257 | 0.00556248 | 0.0835787 | 15.109 | 15.0254 | -0.00240844 | -0.00688489 | 2.85176 | 2.85865 | -0.003130442 | -0.009579154 | 3.050420846 | 3.06 | 243.1485 | 0.556248 | 244.501 | 0.005547067 | -0.002411345 | -0.003135352 | 0.001976835 | 0.7690827 |  |  | 978.0009 | 4.227061 | 0.0256462 | 0.382986 | 15.3164 | 14.9335 | -0.0120545 | -0.0428566 | 3.51237 | 3.55522 | -0.013104593 | -0.040100054 | 3.019899946 | 3.06 | 347.0835 | 2.56462 | 355.9849 | 0.02532285 | -0.01212774 | -0.01319122 | 0.01948838 | 0.9193804 |  |  | 652.001 | 2.74574 | 0.00566126 | 0.0851629 | 15.1283 | 15.0431 | -0.0027536 | -0.00865492 | 3.13447 | 3.14312 | -0.002887734 | -0.008865342 | 3.061134658 | 3.07 | 224.718 | 0.566126 | 225.9902 | 0.005645295 | -0.002757398 | -0.002891912 | 0.002240027 | 0.9534863 |  |  | 978.0009 | 4.465856 | 0.0270565 | 0.405006 | 15.3739 | 14.9689 | -0.0148391 | -0.0523216 | 3.4736 | 3.52592 | -0.011677953 | -0.035734537 | 3.024265463 | 3.06 | 366.691 | 2.70565 | 376.6124 | 0.02669694 | -0.0149503 | -0.01174668 | 0.02125526 | 1.272726 |  |  | 978.001 | 4.450773 | 0.0269453 | 0.404223 | 15.4059 | 15.0016 | -0.0146292 | -0.0540854 | 3.64299 | 3.69708 | -0.01178515 | -0.036062558 | 3.023937442 | 3.06 | 365.4525 | 2.69453 | 375.2998 | 0.02658867 | -0.01473726 | -0.01185515 | 0.02144292 | 1.243111
327 | 1308.001 | 5.361577 | 0.0784283 | 1.17838 | 16.2033 | 15.0249 | -0.0297967 | -0.0897336 | 2.9218 | 3.01153 | -0.044248856 | -0.135843989 | 2.934156011 | 3.07 | 439.9098 | 7.84283 |  |  |  | -0.04525771 |  |  |  |  | 981.0011 | 4.525306 | 0.0313192 | 0.467562 | 15.3965 | 14.9289 | -0.0115197 | -0.0414061 | 3.55298 | 3.59439 | -0.019069502 | -0.058352677 | 3.001647323 | 3.06 | 373.449 | 3.13192 | 385.1452 | 0.03083876 | -0.01158657 | -0.01925367 | 0.02484511 | 0.6017848 |  |  | 981.001 | 4.607119 | 0.0325691 | 0.487498 | 15.4556 | 14.9681 | -0.0122794 | -0.0445427 | 3.58289 | 3.62743 | -0.019502768 | -0.059678469 | 3.000321531 | 3.06 | 380.2006 | 3.25691 | 392.5834 | 0.03204997 | -0.01235541 | -0.01969546 | 0.02618141 | 0.6273231 |  |  | 654.0009 | 2.97144 | 0.00563704 | 0.084699 | 15.1101 | 15.0254 | -0.00243146 | -0.00695069 | 2.8517 | 2.85865 | -0.003182041 | -0.009737045 | 3.050262955 | 3.06 | 243.9847 | 0.563704 | 245.36 | 0.005621211 | -0.002434421 | -0.003187114 | 0.002038436 | 0.7638322 |  |  | 981.0009 | 4.23793 | 0.0259113 | 0.386946 | 15.3204 | 14.9335 | -0.0121791 | -0.0432993 | 3.51193 | 3.55522 | -0.013238648 | -0.040510263 | 3.019489737 | 3.06 | 347.976 | 2.59113 | 356.9925 | 0.02558129 | -0.01225387 | -0.01332706 | 0.0197303 | 0.9194731 |  |  | 654.001 | 2.756439 | 0.00572251 | 0.0860844 | 15.1292 | 15.0431 | -0.00276615 | -0.00869436 | 3.13443 | 3.14312 | -0.002934326 | -0.00900838 | 3.06099162 | 3.07 | 225.5937 | 0.572251 | 226.8847 | 0.005706199 | -0.002769983 | -0.00293864 | 0.002287452 | 0.9426072 |  |  | 981.0009 | 4.478105 | 0.0272853 | 0.408431 | 15.3773 | 14.9689 | -0.014968 | -0.0527761 | 3.47315 | 3.52592 | -0.011768452 | -0.036011464 | 3.023988536 | 3.06 | 367.6967 | 2.72853 | 377.7294 | 0.02691969 | -0.01508115 | -0.01183825 | 0.02146186 | 1.273934 |  |  | 981.001 | 4.463396 | 0.0271832 | 0.407792 | 15.4094 | 15.0016 | -0.0147279 | -0.0544503 | 3.64263 | 3.69708 | -0.011911964 | -0.03645061 | 3.02354939 | 3.06 | 366.489 | 2.71832 | 376.4514 | 0.0268203 | -0.01483743 | -0.01198348 | 0.02165877 | 1.238157
328 | [24 empty] | 984.0011 | 4.536701 | 0.0316007 | 0.471765 | 15.4007 | 14.9289 | -0.0116273 | -0.0417931 | 3.5526 | 3.59439 | -0.019232121 | -0.058850291 | 3.001149709 | 3.06 | 374.3894 | 3.16007 | 386.2204 | 0.03111167 | -0.01169543 | -0.01941946 | 0.02510129 | 0.6022527 |  |  | 984.001 | 4.618148 | 0.0329216 | 0.492775 | 15.4609 | 14.9681 | -0.0123672 | -0.0448611 | 3.58257 | 3.62743 | -0.019751333 | -0.060439079 | 2.999560921 | 3.06 | 381.1108 | 3.29216 | 393.6576 | 0.03239129 | -0.01244431 | -0.019949 | 0.02650667 | 0.6238063 |  |  | 656.0009 | 2.98203 | 0.00571633 | 0.0858904 | 15.1113 | 15.0254 | -0.00247359 | -0.00707114 | 2.85158 | 2.85865 | -0.003219254 | -0.009850918 | 3.050149082 | 3.06 | 244.8542 | 0.571633 | 246.2538 | 0.005700054 | -0.002476654 | -0.003224447 | 0.002104227 | 0.7680866 |  |  | 984.0009 | 4.249097 | 0.0261679 | 0.390777 | 15.3242 | 14.9335 | -0.0123015 | -0.0437346 | 3.51149 | 3.55522 | -0.013359726 | -0.04088076 | 3.01911924 | 3.06 | 348.8929 | 2.61679 | 358.0227 | 0.02583138 | -0.01237779 | -0.01344977 | 0.0199635 | 0.9202975 |  |  | 656.001 | 2.766989 | 0.00577924 | 0.0869377 | 15.13 | 15.0431 | -0.00279901 | -0.00879762 | 3.13433 | 3.14312 | -0.002955236 | -0.009072575 | 3.060927425 | 3.07 | 226.4571 | 0.577924 | 227.7658 | 0.005762604 | -0.002802935 | -0.002959611 | 0.00233058 | 0.9470617 |  |  | 984.0009 | 4.490344 | 0.0275222 | 0.411976 | 15.3809 | 14.9689 | -0.0150703 | -0.0531368 | 3.47279 | 3.52592 | -0.011897335 | -0.036405846 | 3.023594154 | 3.06 | 368.7017 | 2.75222 | 378.8492 | 0.02715027 | -0.01518501 | -0.01196867 | 0.02167626 | 1.26873 |  |  | 984.001 | 4.476017 | 0.0274105 | 0.411202 | 15.4128 | 15.0016 | -0.0148259 | -0.0548125 | 3.64227 | 3.69708 | -0.012032292 | -0.036818813 | 3.023181187 | 3.06 | 367.5253 | 2.74105 | 377.5993 | 0.02704156 | -0.0149369 | -0.01210527 | 0.02186429 | 1.233918
329 | [24 empty] | 987.0011 | 4.547907 | 0.031868 | 0.475755 | 15.4047 | 14.9289 | -0.0117163 | -0.0421129 | 3.55228 | 3.59439 | -0.019398461 | -0.05935929 | 3.00064071 | 3.06 | 375.3142 | 3.1868 | 387.2747 | 0.03137075 | -0.01178548 | -0.01958908 | 0.02534396 | 0.601635 |  |  | 987.001 | 4.629316 | 0.0332054 | 0.497023 | 15.4651 | 14.9681 | -0.0124752 | -0.0452531 | 3.58218 | 3.62743 | -0.019910855 | -0.060927217 | 2.999072783 | 3.06 | 382.0324 | 3.32054 | 394.718 | 0.03266601 | -0.01255367 | -0.02011175 | 0.02676554 | 0.6241958 |  |  | 658.0009 | 2.992291 | 0.005795 | 0.0870725 | 15.1125 | 15.0254 | -0.00252084 | -0.00720619 | 2.85144 | 2.85865 | -0.003249467 | -0.009943369 | 3.050056631 | 3.06 | 245.6967 | 0.5795 | 247.1205 | 0.005778274 | -0.002524023 | -0.003254758 | 0.002169791 | 0.7754871 |  |  | 987.0009 | 4.260495 | 0.0264269 | 0.394644 | 15.3281 | 14.9335 | -0.012417 | -0.0441452 | 3.51108 | 3.55522 | -0.013495577 | -0.041296466 | 3.018703534 | 3.06 | 349.8288 | 2.64269 | 359.0737 | 0.02608374 | -0.01249474 | -0.01358747 | 0.02019864 | 0.9195778 |  |  | 658.001 | 2.777452 | 0.00582865 | 0.0876809 | 15.1308 | 15.0431 | -0.0028652 | -0.00900566 | 3.13412 | 3.14312 | -0.002941149 | -0.009029328 | 3.060970672 | 3.07 | 227.3135 | 0.582865 | 228.6384 | 0.005811729 | -0.002869313 | -0.002945483 | 0.002366557 | 0.97414 |  |  | 987.0009 | 4.50272 | 0.0277396 | 0.41523 | 15.3841 | 14.9689 | -0.0152008 | -0.0535969 | 3.47233 | 3.52592 | -0.011971995 | -0.036634304 | 3.023365696 | 3.06 | 369.7179 | 2.77396 | 379.9737 | 0.02736183 | -0.01531752 | -0.01204424 | 0.02187157 | 1.271771 |  |  | 986.9985 | 4.488113 | 0.0276336 | 0.414548 | 15.4162 | 15.0016 | -0.0149535 | -0.0552843 | 3.64179 | 3.69708 | -0.012119997 | -0.037087189 | 3.022912811 | 3.06 | 368.5185 | 2.76336 | 378.702 | 0.02725868 | -0.01506643 | -0.01219404 | 0.02206629 | 1.235557
330 | [24 empty] | 990.0011 | 4.558703 | 0.0321446 | 0.479884 | 15.4088 | 14.9289 | -0.0117745 | -0.0423221 | 3.55207 | 3.59439 | -0.019601423 | -0.059980354 | 3.000019646 | 3.06 | 376.2051 | 3.21446 | 388.298 | 0.03163877 | -0.01184437 | -0.01979608 | 0.02559605 | 0.5983189 |  |  | 990.001 | 4.640879 | 0.0334888 | 0.501265 | 15.4694 | 14.9681 | -0.0125511 | -0.0455282 | 3.58191 | 3.62743 | -0.020109432 | -0.06153486 | 2.99846514 | 3.06 | 382.9866 | 3.34888 | 395.8124 | 0.03294026 | -0.01263053 | -0.02031438 | 0.02702343 | 0.6217532 |  |  | 660.0009 | 3.002263 | 0.00587991 | 0.0883482 | 15.1138 | 15.0254 | -0.00255739 | -0.00731069 | 2.85134 | 2.85865 | -0.003300247 | -0.010098757 | 3.049901243 | 3.06 | 246.5155 | 0.587991 | 247.965 | 0.005862691 | -0.002560666 | -0.003305705 | 0.002241878 | 0.7746202 |  |  | 990.0009 | 4.271542 | 0.0266874 | 0.398535 | 15.332 | 14.9335 | -0.012501 | -0.044444 | 3.51078 | 3.55522 | -0.013662238 | -0.041806448 | 3.018193552 | 3.06 | 350.7359 | 2.66874 | 360.0961 | 0.0263375 | -0.01257979 | -0.01375643 | 0.02043565 | 0.9144669 |  |  | 660.001 | 2.788102 | 0.00588777 | 0.0885704 | 15.1317 | 15.0431 | -0.00287883 | -0.00904853 | 3.13407 | 3.14312 | -0.002984546 | -0.009162557 | 3.060837443 | 3.07 | 228.1851 | 0.588777 | 229.5286 | 0.005870505 | -0.002882982 | -0.002989009 | 0.00241192 | 0.9645278 |  |  | 990.0009 | 4.514886 | 0.0279496 | 0.418374 | 15.3873 | 14.9689 | -0.0153659 | -0.0541788 | 3.47174 | 3.52592 | -0.012009595 | -0.03674936 | 3.02325064 | 3.06 | 370.7168 | 2.79496 | 381.0782 | 0.02756614 | -0.01548518 | -0.01208229 | 0.02205992 | 1.281642 |  |  | 990.001 | 4.500958 | 0.0278664 | 0.418041 | 15.4197 | 15.0016 | -0.0151147 | -0.0558802 | 3.6412 | 3.69708 | -0.012184194 | -0.037283632 | 3.022716368 | 3.06 | 369.5732 | 2.78664 | 379.8719 | 0.0274852 | -0.01523009 | -0.01225903 | 0.02227677 | 1.242357
331 | [24 empty] | 993.0011 | 4.569525 | 0.0324295 | 0.484137 | 15.4131 | 14.9289 | -0.0118924 | -0.0427458 | 3.55164 | 3.59439 | -0.019756273 | -0.060454196 | 2.999545804 | 3.06 | 377.0982 | 3.24295 | 389.3273 | 0.03191476 | -0.01196368 | -0.01995404 | 0.02585603 | 0.5995619 |  |  | 993.001 | 4.651341 | 0.0337897 | 0.505769 | 15.4739 | 14.9681 | -0.0126658 | -0.0459443 | 3.58149 | 3.62743 | -0.020279518 | -0.062055324 | 2.997944676 | 3.06 | 383.85 | 3.37897 | 396.8202 | 0.03323137 | -0.0127467 | -0.02048797 | 0.02729948 | 0.6221551 |  |  | 662.0009 | 3.012414 | 0.00595378 | 0.0894582 | 15.1149 | 15.0254 | -0.00259703 | -0.007424 | 2.85123 | 2.85865 | -0.003334333 | -0.01020306 | 3.04979694 | 3.06 | 247.349 | 0.595378 | 248.8216 | 0.005936126 | -0.002600408 | -0.003339904 | 0.002302804 | 0.7785876 |  |  | 993.0009 | 4.282664 | 0.0269542 | 0.402519 | 15.336 | 14.9335 | -0.0126179 | -0.0448594 | 3.51037 | 3.55522 | -0.013804328 | -0.042241242 | 3.017758758 | 3.06 | 351.6491 | 2.69542 | 361.1275 | 0.02659733 | -0.01269818 | -0.01390049 | 0.02067857 | 0.9135058 |  |  | 662.001 | 2.798564 | 0.00595511 | 0.0895833 | 15.1327 | 15.0431 | -0.00291227 | -0.00915361 | 3.13397 | 3.14312 | -0.00301862 | -0.009267164 | 3.060732836 | 3.07 | 229.0413 | 0.595511 | 230.4053 | 0.005937448 | -0.002916519 | -0.003023185 | 0.002465653 | 0.9647172 |  |  | 993.0009 | 4.527247 | 0.0281761 | 0.421765 | 15.3906 | 14.9689 | -0.015494 | -0.0546306 | 3.47129 | 3.52592 | -0.012093386 | -0.03700576 | 3.02299424 | 3.06 | 371.7318 | 2.81761 | 382.2057 | 0.02778646 | -0.01561529 | -0.01216711 | 0.02226395 | 1.283402 |  |  | 993.001 | 4.513047 | 0.0280966 | 0.421495 | 15.4231 | 15.0016 | -0.0152037 | -0.0562091 | 3.64087 | 3.69708 | -0.012312443 | -0.037676074 | 3.022323926 | 3.06 | 370.5658 | 2.80966 | 380.9775 | 0.02770913 | -0.01532046 | -0.01238887 | 0.02248554 | 1.236631
332 | [24 empty] | 996.0011 | 4.58116 | 0.0326973 | 0.488136 | 15.4171 | 14.9289 | -0.0119766 | -0.0430484 | 3.55134 | 3.59439 | -0.019927815 | -0.060979113 | 2.999020887 | 3.06 | 378.0583 | 3.26973 | 390.4198 | 0.03217412 | -0.0120489 | -0.02012905 | 0.02609838 | 0.5985825 |  |  | 996.001 | 4.662245 | 0.0340651 | 0.509891 | 15.478 | 14.9681 | -0.0127659 | -0.0463073 | 3.58113 | 3.62743 | -0.020440576 | -0.062548162 | 2.997451838 | 3.06 | 384.7498 | 3.40651 | 397.8564 | 0.03349773 | -0.01284808 | -0.02065238 | 0.02755035 | 0.6221117 |  |  | 664.0009 | 3.022744 | 0.00604397 | 0.0908134 | 15.1163 | 15.0254 | -0.00261784 | -0.00748349 | 2.85117 | 2.85865 | -0.003405668 | -0.010421344 | 3.049578656 | 3.06 | 248.1972 | 0.604397 | 249.6973 | 0.006025778 | -0.002621273 | -0.00341148 | 0.00237967 | 0.768368 |  |  | 996.0009 | 4.293564 | 0.0272008 | 0.406202 | 15.3397 | 14.9335 | -0.0127059 | -0.0451724 | 3.51005 | 3.55522 | -0.013952316 | -0.042694085 | 3.017305915 | 3.06 | 352.5441 | 2.72008 | 362.1336 | 0.02683743 | -0.01278731 | -0.01405056 | 0.02090218 | 0.9100923 |  |  | 664.001 | 2.808907 | 0.00601196 | 0.0904386 | 15.1335 | 15.0431 | -0.00296112 | -0.00930716 | 3.13382 | 3.14312 | -0.003023605 | -0.009282469 | 3.060717531 | 3.07 | 229.8878 | 0.601196 | 231.2699 | 0.00599396 | -0.002965513 | -0.003028185 | 0.002509136 | 0.9793036 |  |  | 996.0009 | 4.539428 | 0.0284307 | 0.425576 | 15.3945 | 14.9689 | -0.0155391 | -0.0547898 | 3.47113 | 3.52592 | -0.012298134 | -0.037632289 | 3.022367711 | 3.06 | 372.732 | 2.84307 | 383.329 | 0.02803405 | -0.0156611 | -0.01237438 | 0.02249531 | 1.265606 |  |  | 996.001 | 4.525682 | 0.0283308 | 0.425008 | 15.4266 | 15.0016 | -0.0153006 | -0.0565677 | 3.64051 | 3.69708 | -0.012438882 | -0.03806298 | 3.02193702 | 3.06 | 371.6032 | 2.83308 | 382.1311 | 0.02793691 | -0.01541886 | -0.01251689 | 0.0226975 | 1.231844
333 | [24 empty] | 999.0011 | 4.592352 | 0.0329876 | 0.49247 | 15.4214 | 14.9289 | -0.0121272 | -0.0435899 | 3.5508 | 3.59439 | -0.020052085 | -0.061359381 | 2.998640619 | 3.06 | 378.982 | 3.29876 | 391.4837 | 0.03245519 | -0.01220133 | -0.02025586 | 0.02636289 | 0.6023608 |  |  | 999.001 | 4.672917 | 0.034324 | 0.513766 | 15.4819 | 14.9681 | -0.0128869 | -0.0467462 | 3.58069 | 3.62743 | -0.020566994 | -0.062935003 | 2.997064997 | 3.06 | 385.6305 | 3.4324 | 398.8669 | 0.03374807 | -0.01297066 | -0.02078144 | 0.02778558 | 0.6241462 |  |  | 666.0009 | 3.032683 | 0.0061267 | 0.0920564 | 15.1175 | 15.0254 | -0.00269383 | -0.00770071 | 2.85095 | 2.85865 | -0.003407877 | -0.010428105 | 3.049571895 | 3.06 | 249.0133 | 0.61267 | 250.5389 | 0.006108008 | -0.002697465 | -0.003413697 | 0.00244961 | 0.7901887 |  |  | 999.0009 | 4.304672 | 0.0274646 | 0.410142 | 15.3436 | 14.9335 | -0.0128193 | -0.0455757 | 3.50965 | 3.55522 | -0.014090594 | -0.043117218 | 3.016882782 | 3.06 | 353.4562 | 2.74646 | 363.1637 | 0.02709421 | -0.01290218 | -0.01419081 | 0.02114208 | 0.9091924 |  |  | 666.001 | 2.819346 | 0.00606633 | 0.0912565 | 15.1344 | 15.0431 | -0.00297214 | -0.00934179 | 3.13378 | 3.14312 | -0.003070168 | -0.009425416 | 3.060574584 | 3.07 | 230.7421 | 0.606633 | 232.1419 | 0.006048004 | -0.002976566 | -0.003074891 | 0.00255004 | 0.9680232 |  |  | 999.0009 | 4.551837 | 0.0286637 | 0.429063 | 15.3979 | 14.9689 | -0.0156812 | -0.0552906 | 3.47063 | 3.52592 | -0.012373965 | -0.037864332 | 3.022135668 | 3.06 | 373.7509 | 2.86637 | 384.464 | 0.02826058 | -0.01580545 | -0.01245116 | 0.02270544 | 1.269396 |  |  | 999.001 | 4.53841 | 0.0285709 | 0.42861 | 15.4302 | 15.0016 | -0.0155012 | -0.0573092 | 3.63977 | 3.69708 | -0.012468555 | -0.038153779 | 3.021846221 | 3.06 | 372.6484 | 2.85709 | 383.2953 | 0.02817036 | -0.0156226 | -0.01254694 | 0.02291499 | 1.245132
334 | [24 empty] | 1002.001 | 4.603097 | 0.0332639 | 0.496594 | 15.4255 | 14.9289 | -0.0121965 | -0.0438391 | 3.55055 | 3.59439 | -0.020243568 | -0.061945318 | 2.998054682 | 3.06 | 379.8687 | 3.32639 | 392.5046 | 0.03272263 | -0.01227149 | -0.02045128 | 0.02661445 | 0.6000353 |  |  | 1002.001 | 4.683737 | 0.0346474 | 0.518606 | 15.4867 | 14.9681 | -0.012985 | -0.0471021 | 3.58033 | 3.62743 | -0.020772112 | -0.063562664 | 2.996437336 | 3.06 | 386.5235 | 3.46474 | 399.9155 | 0.03406069 | -0.01307004 | -0.02099089 | 0.02808253 | 0.6226532 |  |  | 668.0009 | 3.042977 | 0.00622243 | 0.0934948 | 15.1189 | 15.0254 | -0.00271065 | -0.0077488 | 2.8509 | 2.85865 | -0.003482684 | -0.010657014 | 3.049342986 | 3.06 | 249.8585 | 0.622243 | 251.4133 | 0.006203151 | -0.00271433 | -0.003488763 | 0.002531985 | 0.778021 |  |  | 1002.001 | 4.31534 | 0.0277201 | 0.413956 | 15.3474 | 14.9335 | -0.0129588 | -0.0460716 | 3.50915 | 3.55522 | -0.014194262 | -0.043434442 | 3.016565558 | 3.06 | 354.3321 | 2.77201 | 364.1543 | 0.02734285 | -0.0130435 | -0.01429596 | 0.02137449 | 0.9123902 |  |  | 668.001 | 2.829575 | 0.00612491 | 0.0921377 | 15.1352 | 15.0431 | -0.0030068 | -0.00945073 | 3.13367 | 3.14312 | -0.00308787 | -0.00947976 | 3.06052024 | 3.07 | 231.5793 | 0.612491 | 232.9977 | 0.006106229 | -0.00301133 | -0.003092647 | 0.00259537 | 0.9737061 |  |  | 1002.001 | 4.563772 | 0.0288973 | 0.432561 | 15.4014 | 14.9689 | -0.0158117 | -0.0557508 | 3.47017 | 3.52592 | -0.012467516 | -0.0381506 | 3.0218494 | 3.06 | 374.7308 | 2.88973 | 385.5596 | 0.02848765 | -0.01593804 | -0.01254589 | 0.02291668 | 1.27038 |  |  | 1002.001 | 4.55099 | 0.0288172 | 0.432305 | 15.4339 | 15.0016 | -0.0155718 | -0.0575702 | 3.63951 | 3.69708 | -0.012634768 | -0.038662389 | 3.021337611 | 3.06 | 373.6813 | 2.88172 | 384.4497 | 0.02840979 | -0.01569431 | -0.01271527 | 0.02313859 | 1.234289
335 | [24 empty] | 1005.001 | 4.613796 | 0.0335442 | 0.500778 | 15.4297 | 14.9289 | -0.0123031 | -0.0442223 | 3.55017 | 3.59439 | -0.020405418 | -0.062440579 | 2.997559421 | 3.06 | 380.7516 | 3.35442 | 393.5236 | 0.03299387 | -0.01237941 | -0.02061648 | 0.02686983 | 0.6004617 |  |  | 1005.001 | 4.693867 | 0.0349363 | 0.522931 | 15.4911 | 14.9681 | -0.0130823 | -0.0474552 | 3.57998 | 3.62743 | -0.020954538 | -0.064120888 | 2.995879112 | 3.06 | 387.3595 | 3.49363 | 400.8924 | 0.03433988 | -0.01316863 | -0.0211772 | 0.02834711 | 0.6218304 |  |  | 670.0009 | 3.053083 | 0.00630593 | 0.0947494 | 15.1202 | 15.0254 | -0.00277776 | -0.00794065 | 2.85071 | 2.85865 | -0.00350195 | -0.010715968 | 3.049284032 | 3.06 | 250.6883 | 0.630593 | 252.2692 | 0.006286131 | -0.002781625 | -0.003508096 | 0.002602468 | 0.7929159 |  |  | 1005.001 | 4.326053 | 0.0279877 | 0.417952 | 15.3514 | 14.9335 | -0.0130133 | -0.0462651 | 3.50896 | 3.55522 | -0.014397761 | -0.04405715 | 3.01594285 | 3.06 | 355.2117 | 2.79877 | 365.1533 | 0.0276032 | -0.01309871 | -0.01450241 | 0.02161846 | 0.9032092 |  |  | 670.001 | 2.840066 | 0.00618872 | 0.0930975 | 15.1362 | 15.0431 | -0.0030383 | -0.00954976 | 3.13357 | 3.14312 | -0.003121921 | -0.009584296 | 3.060415704 | 3.07 | 232.4379 | 0.618872 | 233.8764 | 0.006169649 | -0.003042925 | -0.003126804 | 0.002645549 | 0.9731741 |  |  | 1005.001 | 4.576065 | 0.0291141 | 0.435805 | 15.4047 | 14.9689 | -0.0159389 | -0.0561994 | 3.46972 | 3.52592 | -0.012551017 | -0.038406112 | 3.021593888 | 3.06 | 375.7402 | 2.91141 | 386.6796 | 0.02869834 | -0.01606729 | -0.01263045 | 0.02311119 | 1.272108 |  |  | 1005.001 | 4.563333 | 0.0290505 | 0.435805 | 15.4374 | 15.0016 | -0.0156563 | -0.0578825 | 3.6392 | 3.69708 | -0.012774537 | -0.039090083 | 3.020909917 | 3.06 | 374.6948 | 2.90505 | 385.5799 | 0.02863653 | -0.01578015 | -0.01285683 | 0.02334984 | 1.227375
336 | [24 empty] | 1008.001 | 4.624567 | 0.0338194 | 0.504887 | 15.4338 | 14.9289 | -0.0124058 | -0.0445915 | 3.5498 | 3.59439 | -0.020563571 | -0.062924527 | 2.997075473 | 3.06 | 381.6405 | 3.38194 | 394.5474 | 0.0332601 | -0.01248339 | -0.02077795 | 0.02712013 | 0.6008002 |  |  | 1008.001 | 4.704543 | 0.0352215 | 0.527201 | 15.4953 | 14.9681 | -0.013214 | -0.047933 | 3.5795 | 3.62743 | -0.021088657 | -0.064531291 | 2.995468709 | 3.06 | 388.2405 | 3.52215 | 401.9149 | 0.03461541 | -0.01330208 | -0.0213142 | 0.02860736 | 0.6240948 |  |  | 672.0009 | 3.062966 | 0.00640339 | 0.0962139 | 15.1217 | 15.0254 | -0.00283699 | -0.00810996 | 2.85054 | 2.85865 | -0.003541375 | -0.010836608 | 3.049163392 | 3.06 | 251.4998 | 0.640339 | 253.1103 | 0.006382975 | -0.002841022 | -0.003547661 | 0.00268703 | 0.8008156 |  |  | 1008.001 | 4.336758 | 0.0282685 | 0.422146 | 15.3556 | 14.9335 | -0.013172 | -0.0468293 | 3.5084 | 3.55522 | -0.014510064 | -0.044400794 | 3.015599206 | 3.06 | 356.0907 | 2.82685 | 366.1569 | 0.02787632 | -0.01325952 | -0.01461636 | 0.02187513 | 0.9071695 |  |  | 672.001 | 2.850087 | 0.00625442 | 0.0940859 | 15.1372 | 15.0431 | -0.00308443 | -0.00969474 | 3.13343 | 3.14312 | -0.00314324 | -0.009649746 | 3.060350254 | 3.07 | 233.2581 | 0.625442 | 234.717 | 0.006234942 | -0.003089197 | -0.00314819 | 0.002698177 | 0.9812611 |  |  | 1008.001 | 4.588228 | 0.0293186 | 0.438866 | 15.4078 | 14.9689 | -0.0161022 | -0.0567751 | 3.46915 | 3.52592 | -0.012587478 | -0.038517682 | 3.021482318 | 3.06 | 376.7389 | 2.93186 | 387.7843 | 0.02889703 | -0.01623325 | -0.01266737 | 0.02329392 | 1.281501 |  |  | 1008.001 | 4.575527 | 0.029292 | 0.439428 | 15.4411 | 15.0016 | -0.0158034 | -0.0584262 | 3.63865 | 3.69708 | -0.012861908 | -0.039357438 | 3.020642562 | 3.06 | 375.696 | 2.9292 | 386.7009 | 0.02887119 | -0.01592961 | -0.01294534 | 0.02356912 | 1.230528
337 | [24 empty] | 1011.001 | 4.63549 | 0.0341108 | 0.509237 | 15.4382 | 14.9289 | -0.0125658 | -0.0451665 | 3.54922 | 3.59439 | -0.020682707 | -0.063289084 | 2.996710916 | 3.06 | 382.5419 | 3.41108 | 395.5907 | 0.03354193 | -0.01264542 | -0.02089959 | 0.02738572 | 0.6050558 |  |  | 1011.001 | 4.715033 | 0.0355244 | 0.531734 | 15.4999 | 14.9681 | -0.0132832 | -0.0481841 | 3.57925 | 3.62743 | -0.021310821 | -0.065211112 | 2.994788888 | 3.06 | 389.1062 | 3.55244 | 402.929 | 0.03490797 | -0.01337221 | -0.02154118 | 0.02888475 | 0.6207744 |  |  | 674.0009 | 3.072986 | 0.00649381 | 0.0975724 | 15.123 | 15.0254 | -0.0028779 | -0.00822691 | 2.85042 | 2.85865 | -0.003585086 | -0.010970363 | 3.049029637 | 3.06 | 252.3225 | 0.649381 | 253.9611 | 0.006472816 | -0.002882049 | -0.003591528 | 0.002764447 | 0.8024577 |  |  | 1011.001 | 4.347585 | 0.0285173 | 0.425861 | 15.3593 | 14.9335 | -0.0132888 | -0.0472447 | 3.50798 | 3.55522 | -0.014629503 | -0.04476628 | 3.01523372 | 3.06 | 356.9797 | 2.85173 | 367.1598 | 0.02811825 | -0.01337789 | -0.01473757 | 0.02210062 | 0.9077403 |  |  | 674.001 | 2.86025 | 0.00631524 | 0.0950008 | 15.1381 | 15.0431 | -0.00308244 | -0.00968848 | 3.13343 | 3.14312 | -0.003202505 | -0.009831692 | 3.060168308 | 3.07 | 234.0898 | 0.631524 | 235.5682 | 0.006295382 | -0.003087201 | -0.003207644 | 0.002745791 | 0.9624511 |  |  | 1011.001 | 4.600835 | 0.0296369 | 0.443631 | 15.4125 | 14.9689 | -0.0161837 | -0.0570625 | 3.46886 | 3.52592 | -0.012806063 | -0.039186553 | 3.020813447 | 3.06 | 377.7741 | 2.96369 | 388.9701 | 0.02920622 | -0.01631609 | -0.01288877 | 0.02358597 | 1.265915 |  |  | 1011.001 | 4.587447 | 0.0295393 | 0.443137 | 15.4448 | 15.0016 | -0.0159136 | -0.0588339 | 3.63825 | 3.69708 | -0.012989887 | -0.039749053 | 3.020250947 | 3.06 | 376.6748 | 2.95393 | 387.8015 | 0.02911142 | -0.01604158 | -0.01307499 | 0.02379427 | 1.22689
338 | [24 empty] | 1014.001 | 4.646814 | 0.0343954 | 0.513486 | 15.4424 | 14.9289 | -0.0126451 | -0.0454516 | 3.54894 | 3.59439 | -0.020871817 | -0.063867759 | 2.996132241 | 3.06 | 383.4765 | 3.43954 | 396.6663 | 0.0338171 | -0.01272573 | -0.02109271 | 0.02764416 | 0.6033235 |  |  | 1014.001 | 4.725854 | 0.0358103 | 0.536013 | 15.5041 | 14.9681 | -0.0134513 | -0.0487939 | 3.57864 | 3.62743 | -0.021409166 | -0.065512048 | 2.994487952 | 3.06 | 389.9991 | 3.58103 | 403.9651 | 0.03518402 | -0.01354259 | -0.02164167 | 0.02914532 | 0.6257646 |  |  | 676.0009 | 3.083117 | 0.00658775 | 0.098984 | 15.1244 | 15.0254 | -0.0029403 | -0.00840529 | 2.85024 | 2.85865 | -0.003614399 | -0.011060062 | 3.048939938 | 3.06 | 253.1544 | 0.658775 | 254.8221 | 0.006566146 | -0.002944631 | -0.003620947 | 0.002845204 | 0.8132213 |  |  | 1014.001 | 4.358771 | 0.028772 | 0.429665 | 15.3631 | 14.9335 | -0.0133678 | -0.0475256 | 3.5077 | 3.55522 | -0.014794593 | -0.045271456 | 3.014728544 | 3.06 | 357.8983 | 2.8772 | 368.1957 | 0.02836586 | -0.01345795 | -0.01490512 | 0.02233125 | 0.9029078 |  |  | 676.001 | 2.870912 | 0.00637902 | 0.0959602 | 15.1391 | 15.0431 | -0.00313774 | -0.0098623 | 3.13326 | 3.14312 | -0.003214269 | -0.009867805 | 3.060132195 | 3.07 | 234.9625 | 0.637902 | 236.4613 | 0.00635876 | -0.003142673 | -0.003219446 | 0.002795711 | 0.9761534 |  |  | 1014.001 | 4.613348 | 0.0298399 | 0.44667 | 15.4156 | 14.9689 | -0.0163356 | -0.0575981 | 3.46833 | 3.52592 | -0.012853759 | -0.039332502 | 3.020667498 | 3.06 | 378.8015 | 2.98399 | 390.1049 | 0.02940335 | -0.0164705 | -0.01293708 | 0.02376671 | 1.273123 |  |  | 1014.001 | 4.598638 | 0.0297516 | 0.446323 | 15.448 | 15.0016 | -0.0161049 | -0.0595411 | 3.63754 | 3.69708 | -0.013001731 | -0.039785296 | 3.020214704 | 3.06 | 377.5937 | 2.97516 | 388.8277 | 0.02931761 | -0.01623599 | -0.01308699 | 0.02398638 | 1.240621
339 | [24 empty] | 1017.001 | 4.657741 | 0.0346965 | 0.517981 | 15.4469 | 14.9289 | -0.0127357 | -0.0457772 | 3.54861 | 3.59439 | -0.02106603 | -0.064462052 | 2.995537948 | 3.06 | 384.3782 | 3.46965 | 397.7148 | 0.03410815 | -0.01281749 | -0.02129109 | 0.02791888 | 0.6020123 |  |  | 1017.001 | 4.735991 | 0.0360817 | 0.540075 | 15.5082 | 14.9681 | -0.0135348 | -0.0490967 | 3.57834 | 3.62743 | -0.021585861 | -0.066052735 | 2.993947265 | 3.06 | 390.8357 | 3.60817 | 404.9378 | 0.035446 | -0.01362723 | -0.02182224 | 0.02939276 | 0.6244651 |  |  | 678.0009 | 3.092749 | 0.00669158 | 0.100544 | 15.126 | 15.0254 | -0.00297474 | -0.00850375 | 2.85015 | 2.85865 | -0.003688335 | -0.011286306 | 3.048713694 | 3.06 | 253.9453 | 0.669158 | 255.6446 | 0.006669291 | -0.002979173 | -0.003695154 | 0.00293634 | 0.806238 |  |  | 1017.001 | 4.369743 | 0.0290615 | 0.433989 | 15.3674 | 14.9335 | -0.013489 | -0.0479564 | 3.50727 | 3.55522 | -0.014949512 | -0.045745506 | 3.014254494 | 3.06 | 358.7992 | 2.90615 | 369.2264 | 0.02864722 | -0.0135808 | -0.01506238 | 0.02259572 | 0.9016371 |  |  | 678.001 | 2.881379 | 0.00643865 | 0.0968572 | 15.14 | 15.0431 | -0.00316929 | -0.00996147 | 3.13316 | 3.14312 | -0.003241711 | -0.009952052 | 3.060047948 | 3.07 | 235.8191 | 0.643865 | 237.3374 | 0.00641801 | -0.003174323 | -0.003246977 | 0.002841759 | 0.9776241 |  |  | 1017.001 | 4.625598 | 0.030074 | 0.450174 | 15.4191 | 14.9689 | -0.0164302 | -0.0579317 | 3.46799 | 3.52592 | -0.012981075 | -0.03972209 | 3.02027791 | 3.06 | 379.8074 | 3.0074 | 391.2297 | 0.02963064 | -0.01656667 | -0.01306607 | 0.02397775 | 1.267916 |  |  | 1017.001 | 4.610693 | 0.0300118 | 0.450226 | 15.4519 | 15.0016 | -0.0162206 | -0.0599688 | 3.63711 | 3.69708 | -0.013134186 | -0.04019061 | 3.01980939 | 3.06 | 378.5835 | 3.00118 | 389.9455 | 0.02957026 | -0.01635359 | -0.0132212 | 0.02422371 | 1.236922
340 | [24 empty] | 1020.001 | 4.668503 | 0.0349714 | 0.522085 | 15.451 | 14.9289 | -0.0128251 | -0.0460985 | 3.54829 | 3.59439 | -0.021237534 | -0.064986854 | 2.995013146 | 3.06 | 385.2663 | 3.49714 | 398.7396 | 0.03437379 | -0.01290805 | -0.0214663 | 0.02816858 | 0.6013172 |  |  | 1020.001 | 4.746296875 | 0.0364088 | 0.544971 | 15.5131 | 14.9681 | -0.0136371 | -0.0494678 | 3.57797 | 3.62743 | -0.021793759 | -0.066688901 | 2.993311099 | 3.06 | 391.6862 | 3.64088 | 405.947 | 0.03576166 | -0.01373094 | -0.02203475 | 0.02969333 | 0.6231493 |  |  | 680.0009 | 3.102751 | 0.00678532 | 0.101952 | 15.1274 | 15.0254 | -0.00304406 | -0.0087019 | 2.84995 | 2.85865 | -0.00371063 | -0.011354528 | 3.048645472 | 3.06 | 254.7666 | 0.678532 | 256.4953 | 0.006762403 | -0.003048703 | -0.003717531 | 0.00301703 | 0.8200879 |  |  | 1020.001 | 4.380222 | 0.0293289 | 0.437982 | 15.3714 | 14.9335 | -0.0136001 | -0.0483516 | 3.50687 | 3.55522 | -0.015093518 | -0.046186165 | 3.013813835 | 3.06 | 359.6596 | 2.93289 | 370.208 | 0.02890704 | -0.01369343 | -0.01520858 | 0.02283945 | 0.900375 |  |  | 680.001 | 2.891867 | 0.0065076 | 0.0978945 | 15.141 | 15.0431 | -0.00320372 | -0.0100697 | 3.13305 | 3.14312 | -0.003272549 | -0.010046726 | 3.059953274 | 3.07 | 236.6775 | 0.65076 | 238.2177 | 0.006486517 | -0.003208863 | -0.003277915 | 0.002897002 | 0.978934 |  |  | 1020.001 | 4.637745 | 0.0303434 | 0.454206 | 15.4231 | 14.9689 | -0.0165862 | -0.0584816 | 3.46744 | 3.52592 | -0.013080541 | -0.040026455 | 3.019973545 | 3.06 | 380.8047 | 3.03434 | 392.3596 | 0.02989214 | -0.01672529 | -0.01316684 | 0.02422292 | 1.270258 |  |  | 1020.001 | 4.622901 | 0.0302568 | 0.453901 | 15.4555 | 15.0016 | -0.0163756 | -0.060542 | 3.63654 | 3.69708 | -0.013209406 | -0.040420782 | 3.019579218 | 3.06 | 379.5859 | 3.02568 | 391.071 | 0.02980809 | -0.01651116 | -0.01329743 | 0.02444611 | 1.241681
341 | [24 empty] | 1023.001 | 4.678646 | 0.03526 | 0.526394 | 15.4553 | 14.9289 | -0.0129506 | -0.0465497 | 3.54784 | 3.59439 | -0.021385738 | -0.065440357 | 2.994559643 | 3.06 | 386.1033 | 3.526 | 399.7173 | 0.0346526 | -0.01303519 | -0.02161773 | 0.02843218 | 0.6029862 |  |  | 1023.001 | 4.756424 | 0.0367128 | 0.549522 | 15.5176 | 14.9681 | -0.0137636 | -0.0499264 | 3.57751 | 3.62743 | -0.021951689 | -0.06717217 | 2.99282783 | 3.06 | 392.5219 | 3.67128 | 406.9325 | 0.03605494 | -0.0138592 | -0.02219621 | 0.02997188 | 0.6243947 |  |  | 682.0009 | 3.112221 | 0.00688947 | 0.103517 | 15.129 | 15.0254 | -0.00308312 | -0.00881357 | 2.84984 | 2.85865 | -0.003777543 | -0.011559283 | 3.048440717 | 3.06 | 255.5442 | 0.688947 | 257.3047 | 0.006865846 | -0.003087883 | -0.003784696 | 0.003108653 | 0.8158866 |  |  | 1023.001 | 4.390897 | 0.0296018 | 0.442056 | 15.3755 | 14.9335 | -0.0137189 | -0.0487737 | 3.50645 | 3.55522 | -0.015238211 | -0.046628926 | 3.013371074 | 3.06 | 360.5361 | 2.96018 | 371.2086 | 0.02917212555 | -0.01381387 | -0.01535551 | 0.02308814 | 0.899604 |  |  | 682.001 | 2.902667 | 0.00657448 | 0.0989007 | 15.142 | 15.0431 | -0.00325315 | -0.010225 | 3.1329 | 3.14312 | -0.003290655 | -0.010102312 | 3.059897688 | 3.07 | 237.5613 | 0.657448 | 239.1232 | 0.006552962 | -0.003258453 | -0.003296081 | 0.002949803 | 0.988584 |  |  | 1022.998 | 4.649598 | 0.030578 | 0.457719 | 15.4266 | 14.9689 | -0.0166332 | -0.0586473 | 3.46728 | 3.52592 | -0.013258922 | -0.040572302 | 3.019427698 | 3.06 | 381.778 | 3.0578 | 393.452 | 0.03011981 | -0.01677308 | -0.01334761 | 0.0244348 | 1.256636 |  |  | 1023.001 | 4.634791 | 0.0304986 | 0.457528 | 15.4592 | 15.0016 | -0.0164705 | -0.0608927 | 3.63619 | 3.69708 | -0.013350624 | -0.040852909 | 3.019147091 | 3.06 | 380.5622 | 3.04986 | 392.1688 | 0.03004276 | -0.01660765 | -0.01344054 | 0.02466573 | 1.235638
342 | [24 empty] | 1026.001 | 4.689354 | 0.0355628 | 0.530915 | 15.4598 | 14.9289 | -0.0130616 | -0.0469484 | 3.54744 | 3.59439 | -0.021560276 | -0.065974445 | 2.994025555 | 3.06 | 386.9871 | 3.55628 | 400.7494 | 0.03494505 | -0.01314765 | -0.02179609 | 0.02870856 | 0.6032114 |  |  | 1026.001 | 4.766472 | 0.037012 | 0.554 | 15.5221 | 14.9681 | -0.0138761 | -0.0503345 | 3.5771 | 3.62743 | -0.022123165 | -0.067696886 | 2.992303114 | 3.06 | 393.3511 | 3.7012 | 407.9098 | 0.0363435 | -0.01397327 | -0.02237155 | 0.03024583 | 0.6246001 |  |  | 684.0009 | 3.1223 | 0.00699049 | 0.105035 | 15.1305 | 15.0254 | -0.0031864 | -0.00910881 | 2.84954 | 2.85865 | -0.003771434 | -0.011540589 | 3.048459411 | 3.06 | 256.3717 | 0.699049 | 258.1639 | 0.00696617 | -0.003191487 | -0.003778564 | 0.003196431 | 0.8446297 |  |  | 1026.001 | 4.401756 | 0.0298699 | 0.44606 | 15.3795 | 14.9335 | -0.0137794 | -0.0489889 | 3.50624 | 3.55522 | -0.015435369 | -0.047232229 | 3.012767771 | 3.06 | 361.4277 | 2.98699 | 372.2235 | 0.02943248 | -0.01387522 | -0.01555573 | 0.02333186 | 0.891968 |  |  | 684.001 | 2.912986 | 0.00664815 | 0.100009 | 15.1431 | 15.0431 | -0.00327119 | -0.0102817 | 3.13284 | 3.14312 | -0.003343969 | -0.010265985 | 3.059734015 | 3.07 | 238.4059 | 0.664815 | 239.9908 | 0.006626149 | -0.003276552 | -0.003349573 | 0.003009915 | 0.9782 |  |  | 1026.001 | 4.661591 | 0.030831 | 0.461506 | 15.4304 | 14.9689 | -0.0168213 | -0.0593105 | 3.46661 | 3.52592 | -0.013311261 | -0.040732459 | 3.019267541 | 3.06 | 382.7627 | 3.0831 | 394.5637 | 0.03036527 | -0.01696438 | -0.01340065 | 0.0246642 | 1.265937 |  |  | 1026.001 | 4.647563 | 0.0307456 | 0.461235 | 15.4629 | 15.0016 | -0.0166423 | -0.0615278 | 3.63555 | 3.69708 | -0.013413064 | -0.041043976 | 3.018956024 | 3.06 | 381.6109 | 3.07456 | 393.3438 | 0.03028242 | -0.01678234 | -0.01350383 | 0.02488928 | 1.242783
343 | [24 empty] | 1029.001 | 4.69937 | 0.0358547 | 0.535272 | 15.4642 | 14.9289 | -0.0131635 | -0.0473149 | 3.54708 | 3.59439 | -0.021739394 | -0.066522547 | 2.993477453 | 3.06 | 387.8136 | 3.58547 | 401.7185 | 0.03522688 | -0.01325091 | -0.02197918 | 0.02897531 | 0.6028846 |  |  | 1029.001 | 4.776037 | 0.0373076 | 0.558425 | 15.5266 | 14.9681 | -0.0139866 | -0.0507354 | 3.5767 | 3.62743 | -0.02229725 | -0.068229584 | 2.991770416 | 3.06 | 394.1405 | 3.73076 | 408.845 | 0.03662851 | -0.01408533 | -0.02254959 | 0.03051686 | 0.6246381 |  |  | 686.0009 | 3.132178 | 0.00709826 | 0.106655 | 15.1321 | 15.0254 | -0.00320432 | -0.00916002 | 2.84949 | 2.85865 | -0.003859292 | -0.011809434 | 3.048190566 | 3.06 | 257.1828 | 0.709826 | 259.0083 | 0.007073186 | -0.003209465 | -0.003866758 | 0.003291117 | 0.8300143 |  |  | 1029.001 | 4.411798 | 0.0301447 | 0.450164 | 15.3836 | 14.9335 | -0.0139335 | -0.0495369 | 3.50569 | 3.55522 | -0.015543348 | -0.047562645 | 3.012437355 | 3.06 | 362.2523 | 3.01447 | 373.1722 | 0.02969928 | -0.01403148 | -0.01566541 | 0.02358311 | 0.8956983 |  |  | 686.001 | 2.923199 | 0.00670703 | 0.100895 | 15.144 | 15.0431 | -0.00330546 | -0.0103895 | 3.13273 | 3.14312 | -0.003368206 | -0.010340393 | 3.059659607 | 3.07 | 239.2417 | 0.670703 | 240.8463 | 0.006684638 | -0.003310935 | -0.003373891 | 0.003055514 | 0.9813402 |  |  | 1029.001 | 4.673068 | 0.0310815 | 0.465255 | 15.4341 | 14.9689 | -0.0169476 | -0.059756 | 3.46617 | 3.52592 | -0.013422578 | -0.041073087 | 3.018926913 | 3.06 | 383.7051 | 3.10815 | 395.6312 | 0.03060825 | -0.01709285 | -0.01351348 | 0.02489176 | 1.264875 |  |  | 1029.001 | 4.660334 | 0.0309863 | 0.464845 | 15.4665 | 15.0016 | -0.0167453 | -0.0619087 | 3.63517 | 3.69708 | -0.013539595 | -0.04143116 | 3.01856884 | 3.06 | 382.6596 | 3.09863 | 394.5168 | 0.03051592 | -0.01688709 | -0.01363209 | 0.02510669 | 1.238775
344 | [24 empty] | 1032.001 | 4.709599 | 0.0361544 | 0.539746 | 15.4687 | 14.9289 | -0.0132516 | -0.0476312 | 3.54676 | 3.59439 | -0.021935744 | -0.067123377 | 2.992876623 | 3.06 | 388.6577 | 3.61544 | 402.7094 | 0.03551617 | -0.01334019 | -0.02217991 | 0.02924918 | 0.6014536 |  |  | 1032.001 | 4.786125 | 0.0376011 | 0.562819 | 15.5309 | 14.9681 | -0.0140904 | -0.0511118 | 3.57632 | 3.62743 | -0.022464087 | -0.068740106 | 2.991259894 | 3.06 | 394.9731 | 3.76011 | 409.8245 | 0.03691141 | -0.01419061 | -0.02272025 | 0.03078512 | 0.62458 |  |  | 688.0009 | 3.142437 | 0.00720165 | 0.108208 | 15.1337 | 15.0254 | -0.00325751 | -0.00931207 | 2.84934 | 2.85865 | -0.003912173 | -0.01197125 | 3.04802875 | 3.06 | 258.0251 | 0.720165 | 259.8833 | 0.007175842 | -0.003262827 | -0.003919846 | 0.003380996 | 0.8323867 |  |  | 1032.001 | 4.42226 | 0.0304104 | 0.454133 | 15.3876 | 14.9335 | -0.0140403 | -0.0499163 | 3.50531 | 3.55522 | -0.015692563 | -0.048019242 | 3.011980758 | 3.06 | 363.1113 | 3.04104 | 374.1536 | 0.02995717 | -0.0141398 | -0.01581699 | 0.02382491 | 0.8939623 |  |  | 688.001 | 2.933676 | 0.00678036 | 0.101998 | 15.1451 | 15.0431 | -0.00336923 | -0.0105899 | 3.13253 | 3.14312 | -0.003376966 | -0.010367285 | 3.059632715 | 3.07 | 240.0992 | 0.678036 | 241.7272 | 0.006757477 | -0.003374919 | -0.003382681 | 0.003115081 | 0.9977053 |  |  | 1032.001 | 4.684427 | 0.031321 | 0.46884 | 15.4377 | 14.9689 | -0.0170653 | -0.060171 | 3.46575 | 3.52592 | -0.013533111 | -0.041411321 | 3.018588679 | 3.06 | 384.6378 | 3.1321 | 396.685 | 0.0308405 | -0.01721259 | -0.01362552 | 0.02510879 | 1.263261 |  |  | 1032.001 | 4.671772 | 0.0312257 | 0.468436 | 15.4701 | 15.0016 | -0.0168692 | -0.0623669 | 3.63471 | 3.69708 | -0.013644336 | -0.041751669 | 3.018248331 | 3.06 | 383.5987 | 3.12257 | 395.5768 | 0.03074809 | -0.01701311 | -0.01373828 | 0.02532433 | 1.238373
345 | [24 empty] | 1035.001 | 4.71991 | 0.0364483 | 0.544134 | 15.4731 | 14.9289 | -0.0133911 | -0.0481327 | 3.54626 | 3.59439 | -0.022076009 | -0.067552588 | 2.992447412 | 3.06 | 389.5087 | 3.64483 | 403.7056 | 0.03579977 | -0.01348157 | -0.02232333 | 0.02951728 | 0.6039228 |  |  | 1035.001 | 4.796111 | 0.0379102 | 0.567445 | 15.5356 | 14.9681 | -0.0141776 | -0.0514283 | 3.57601 | 3.62743 | -0.022675106 | -0.069385825 | 2.990614175 | 3.06 | 395.7971 | 3.79102 | 410.8018 | 0.03720927 | -0.01427906 | -0.02293614 | 0.03106837 | 0.6225573 |  |  | 690.0009 | 3.15209 | 0.0073101 | 0.109838 | 15.1353 | 15.0254 | -0.00333284 | -0.00952743 | 2.84912 | 2.85865 | -0.003940566 | -0.012058133 | 3.047941867 | 3.06 | 258.8178 | 0.73101 | 260.7098 | 0.007283511 | -0.003338406 | -0.00394835 | 0.003476597 | 0.8455192 |  |  | 1035.001 | 4.432304 | 0.030705 | 0.458532 | 15.392 | 14.9335 | -0.0141449 | -0.0502882 | 3.50494 | 3.55522 | -0.015870061 | -0.048562386 | 3.011437614 | 3.06 | 363.936 | 3.0705 | 375.1107 | 0.03024303 | -0.01424589 | -0.01599734 | 0.02409509 | 0.8905164 |  |  | 690.001 | 2.943919 | 0.00686222 | 0.103229 | 15.1463 | 15.0431 | -0.00339357 | -0.0106664 | 3.13246 | 3.14312 | -0.003433656 | -0.010541324 | 3.059458676 | 3.07 | 240.9375 | 0.686222 | 242.5909 | 0.006838782 | -0.003399341 | -0.003439565 | 0.003183371 | 0.9883057 |  |  | 1035.001 | 4.695641 | 0.0315605 | 0.472425 | 15.4413 | 14.9689 | -0.0171854 | -0.0605945 | 3.46533 | 3.52592 | -0.013643565 | -0.041749308 | 3.018250692 | 3.06 | 385.5586 | 3.15605 | 397.727 | 0.0310727 | -0.01733478 | -0.01373749 | 0.02532593 | 1.261859 |  |  | 1035.001 | 4.683678 | 0.0314835 | 0.472304 | 15.4739 | 15.0016 | -0.0170091 | -0.0628838 | 3.6342 | 3.69708 | -0.013748176 | -0.042069417 | 3.017930583 | 3.06 | 384.5763 | 3.14835 | 396.6841 | 0.03099806 | -0.01715542 | -0.01384356 | 0.02555911 | 1.239235
346 | [24 empty] | 1038.001 | 4.730326 | 0.0367711 | 0.548953 | 15.4779 | 14.9289 | -0.0134765 | -0.0484399 | 3.54595 | 3.59439 | -0.022293815 | -0.068219075 | 2.991780925 | 3.06 | 390.3682 | 3.67711 | 404.7225 | 0.03611117 | -0.01356813 | -0.02254608 | 0.02981286 | 0.6017957 |  |  | 1038.001 | 4.8063125 | 0.0382082 | 0.571906 | 15.54 | 14.9681 | -0.0143096 | -0.0519073 | 3.57553 | 3.62743 | -0.022820662 | -0.069831224 | 2.990168776 | 3.06 | 396.639 | 3.82082 | 411.7938 | 0.03749634 | -0.01441297 | -0.02308508 | 0.03134061 | 0.6243412 |  |  | 692.0009 | 3.162081 | 0.00742398 | 0.111549 | 15.137 | 15.0254 | -0.00340069 | -0.00972139 | 2.84893 | 2.85865 | -0.00398601 | -0.01219719 | 3.04780281 | 3.06 | 259.6381 | 0.742398 | 261.5657 | 0.007396558 | -0.003406485 | -0.003993975 | 0.003577146 | 0.852906 |  |  | 1038.001 | 4.442897 | 0.030985 | 0.462713 | 15.3962 | 14.9335 | -0.0142476 | -0.0506534 | 3.50457 | 3.55522 | -0.016034653 | -0.049066039 | 3.010933961 | 3.06 | 364.8058 | 3.0985 | 376.1094 | 0.03051466 | -0.01435007 | -0.0161646 | 0.02435035 | 0.8877468 |  |  | 692.001 | 2.953987 | 0.0069252 | 0.104177 | 15.1473 | 15.0431 | -0.00344198 | -0.0108186 | 3.1323 | 3.14312 | -0.003448546 | -0.010587036 | 3.059412964 | 3.07 | 241.7615 | 0.69252 | 243.4358 | 0.006901331 | -0.003447917 | -0.003454506 | 0.003233189 | 0.9980927 |  |  | 1038.001 | 4.707632 | 0.0318153 | 0.476239 | 15.4451 | 14.9689 | -0.0173304 | -0.0611058 | 3.46482 | 3.52592 | -0.013741091 | -0.042047738 | 3.017952262 | 3.06 | 386.5432 | 3.18153 | 398.8411 | 0.03131968 | -0.01748233 | -0.01383637 | 0.0255568 | 1.263505 |  |  | 1038.001 | 4.695418 | 0.031731 | 0.476017 | 15.4777 | 15.0016 | -0.0170679 | -0.0631014 | 3.63398 | 3.69708 | -0.013930622 | -0.042627703 | 3.017372297 | 3.06 | 385.5403 | 3.1731 | 397.7739 | 0.03123797 | -0.01721524 | -0.01402856 | 0.02578409 | 1.227156
347 | [24 empty] | 1041.001 | 4.740067 | 0.0370714 | 0.553435 | 15.4824 | 14.9289 | -0.013592 | -0.048855 | 3.54554 | 3.59439 | -0.022464961 | -0.06874278 | 2.99125722 | 3.06 | 391.1721 | 3.70714 | 405.6734 | 0.03640078 | -0.01368522 | -0.02272114 | 0.03008766 | 0.602312 |  |  | 1041.001 | 4.816231 | 0.0385117 | 0.576447 | 15.5446 | 14.9681 | -0.014441 | -0.0523838 | 3.57505 | 3.62743 | -0.02297867 | -0.07031473 | 2.98968527 | 3.06 | 397.4575 | 3.85117 | 412.7643 | 0.03778863 | -0.01454629 | -0.0232468 | 0.03161839 | 0.625733 |  |  | 694.0009 | 3.171816 | 0.00753122 | 0.11316 | 15.1386 | 15.0254 | -0.0034347 | -0.0098186 | 2.84883 | 2.85865 | -0.00405632 | -0.01241234 | 3.04758766 | 3.06 | 260.4375 | 0.753122 | 262.3989 | 0.007503002 | -0.003440612 | -0.004064569 | 0.003671423 | 0.8464888 |  |  | 1041.001 | 4.452815 | 0.0312718 | 0.466996 | 15.4004 | 14.9335 | -0.0143998 | -0.0511944 | 3.50403 | 3.55522 | -0.016151405 | -0.049423299 | 3.010576701 | 3.06 | 365.6202 | 3.12718 | 377.0538 | 0.0307928 | -0.01450448 | -0.01628326 | 0.02461301 | 0.8907604 |  |  | 694.001 | 2.964476 | 0.00699886 | 0.105285 | 15.1484 | 15.0431 | -0.0034677 | -0.0108994 | 3.13222 | 3.14312 | -0.003495459 | -0.01073106 | 3.05926894 | 3.07 | 242.62 | 0.699886 | 244.318 | 0.006974482 | -0.003473726 | -0.003501582 | 0.003293046 | 0.9920447 |  |  | 1041.001 | 4.718954 | 0.0320614 | 0.479924 | 15.4488 | 14.9689 | -0.0174602 | -0.0615632 | 3.46436 | 3.52592 | -0.013846376 | -0.042369911 | 3.017630089 | 3.06 | 387.4728 | 3.20614 | 399.8957 | 0.03155816 | -0.01761443 | -0.01394313 | 0.02578005 | 1.263305 |  |  | 1041.001 | 4.706876 | 0.0319987 | 0.480032 | 15.4817 | 15.0016 | -0.0172702 | -0.0638492 | 3.63323 | 3.69708 | -0.013981893 | -0.042784591 | 3.017215409 | 3.06 | 386.4811 | 3.19987 | 398.848 | 0.03149741 | -0.01742107 | -0.01408056 | 0.02602879 | 1.237243
348 | [24 empty] | 1044.001 | 4.750543 | 0.0373452 | 0.557523 | 15.4864 | 14.9289 | -0.0136647 | -0.0491162 | 3.54527 | 3.59439 | -0.022643022 | -0.069287647 | 2.990712353 | 3.06 | 392.0367 | 3.73452 | 406.6773 | 0.03666476 | -0.01375892 | -0.02290331 | 0.03033602 | 0.6007394 |  |  | 1044.001 | 4.826624 | 0.0388342 | 0.581275 | 15.5494 | 14.9681 | -0.0145269 | -0.0526955 | 3.57474 | 3.62743 | -0.02319557 | -0.070978443 | 2.989021557 | 3.06 | 398.3151 | 3.88342 | 413.7834 | 0.03809912 | -0.01463345 | -0.02346882 | 0.03191365 | 0.6235272 |  |  | 696.0009 | 3.18124 | 0.00764594 | 0.114884 | 15.1403 | 15.0254 | -0.00350846 | -0.0100295 | 2.84862 | 2.85865 | -0.004094735 | -0.01252989 | 3.04747011 | 3.06 | 261.2113 | 0.764594 | 263.2085 | 0.007616858 | -0.003514629 | -0.004103141 | 0.003773457 | 0.8565703 |  |  | 1044.001 | 4.463587 | 0.0315402 | 0.471004 | 15.4045 | 14.9335 | -0.0144842 | -0.0514945 | 3.50373 | 3.55522 | -0.016329044 | -0.049966875 | 3.010033125 | 3.06 | 366.5047 | 3.15402 | 378.0643 | 0.03105303 | -0.01459012 | -0.01646383 | 0.02485668 | 0.8861922 |  |  | 696.001 | 2.974712 | 0.00706903 | 0.10634 | 15.1494 | 15.0431 | -0.00351736 | -0.0110555 | 3.13207 | 3.14312 | -0.003513517 | -0.010786496 | 3.059213504 | 3.07 | 243.4577 | 0.706903 | 245.1787 | 0.007044162 | -0.00352356 | -0.003519704 | 0.003349757 | 1.001096 |  |  | 1044.001 | 4.730578125 | 0.0323071 | 0.483601 | 15.4525 | 14.9689 | -0.017566 | -0.0619364 | 3.46399 | 3.52592 | -0.013977195 | -0.042770217 | 3.017229783 | 3.06 | 388.4273 | 3.23071 | 400.9762 | 0.0317962 | -0.01772211 | -0.0140758 | 0.02600248 | 1.259049 |  |  | 1044.001 | 4.718385 | 0.0322407 | 0.483663 | 15.4853 | 15.0016 | -0.0174212 | -0.0644074 | 3.63267 | 3.69708 | -0.014059155 | -0.043021014 | 3.016978986 | 3.06 | 387.4261 | 3.22407 | 399.917 | 0.03173188 | -0.01757473 | -0.01415892 | 0.02624861 | 1.241248
349 | [24 empty] | 1047.001 | 4.760466 | 0.037648 | 0.562044 | 15.491 | 14.9289 | -0.0138368 | -0.049735 | 3.54466 | 3.59439 | -0.022765101 | -0.06966121 | 2.99033879 | 3.06 | 392.8555 | 3.7648 | 407.6458 | 0.03695661 | -0.01393342 | -0.02302823 | 0.0306128 | 0.6050583 |  |  | 1047.001 | 4.836303 | 0.0391427 | 0.585893 | 15.554 | 14.9681 | -0.0146692 | -0.0532116 | 3.57422 | 3.62743 | -0.023342384 | -0.071427694 | 2.988572306 | 3.06 | 399.1139 | 3.91427 | 414.7363 | 0.03839605 | -0.01477786 | -0.02361913 | 0.03219633 | 0.6256731 |  |  | 698.0009 | 3.190978 | 0.00776419 | 0.11666 | 15.1421 | 15.0254 | -0.00356432 | -0.0101891 | 2.84846 | 2.85865 | -0.004157188 | -0.012720996 | 3.047279004 | 3.06 | 262.0109 | 0.776419 | 264.0452 | 0.007734204 | -0.003570687 | -0.004165853 | 0.003878586 | 0.8571323 |  |  | 1047.001 | 4.473917 | 0.031809 | 0.475019 | 15.4085 | 14.9335 | -0.0145899 | -0.0518703 | 3.50335 | 3.55522 | -0.016477734 | -0.050421865 | 3.009578135 | 3.06 | 367.3529 | 3.1809 | 379.038 | 0.03131357 | -0.01469738 | -0.016615 | 0.02510126 | 0.8845849 |  |  | 698.001 | 2.984852 | 0.00713391 | 0.107316 | 15.1504 | 15.0431 | -0.00357721 | -0.0112436 | 3.13188 | 3.14312 | -0.00351884 | -0.01080284 | 3.05919716 | 3.07 | 244.2876 | 0.713391 | 246.0303 | 0.007108584 | -0.003583624 | -0.003525046 | 0.003401347 | 1.016618 |  |  | 1047.001 | 4.742092 | 0.0325613 | 0.487406 | 15.4563 | 14.9689 | -0.017726 | -0.0625003 | 3.46342 | 3.52592 | -0.014057376 | -0.043015571 | 3.016984429 | 3.06 | 389.3727 | 3.25613 | 402.0511 | 0.03204241 | -0.01788499 | -0.01415712 | 0.02623316 | 1.263321 |  |  | 1047.001 | 4.73012 | 0.0325209 | 0.487867 | 15.4895 | 15.0016 | -0.0175271 | -0.0647991 | 3.63228 | 3.69708 | -0.014220662 | -0.043515225 | 3.016484775 | 3.06 | 388.3896 | 3.25209 | 401.0204 | 0.03200329 | -0.01768252 | -0.01432274 | 0.02650489 | 1.234576
350 | [24 empty] | 1050.001 | 4.770526 | 0.0379482 | 0.566525 | 15.4954 | 14.9289 | -0.0139306 | -0.0500721 | 3.54432 | 3.59439 | -0.022948875 | -0.070223557 | 2.989776443 | 3.06 | 393.6857 | 3.79482 | 408.6254 | 0.03724588 | -0.01402854 | -0.0232163 | 0.03088683 | 0.604254 |  |  | 1050.001 | 4.84614 | 0.0394624 | 0.590678 | 15.5588 | 14.9681 | -0.0147651 | -0.0535594 | 3.57387 | 3.62743 | -0.023548072 | -0.0720571 | 2.9879429 | 3.06 | 399.9257 | 3.94624 | 415.7078 | 0.03870366 | -0.01487519 | -0.02382976 | 0.03248942 | 0.6242274 |  |  | 700.0009 | 3.200114 | 0.00787345 | 0.118302 | 15.1438 | 15.0254 | -0.00361455 | -0.0103327 | 2.84832 | 2.85865 | -0.004220037 | -0.012913313 | 3.047086687 | 3.06 | 262.761 | 0.787345 | 264.8299 | 0.007842616 | -0.003621098 | -0.004228966 | 0.00397554 | 0.8562608 |  |  | 1049.999 | 4.484092 | 0.0321091 | 0.479499 | 15.413 | 14.9335 | -0.014726 | -0.0523542 | 3.50287 | 3.55522 | -0.016630151 | -0.050888261 | 3.009111739 | 3.06 | 368.1883 | 3.21091 | 380.0105 | 0.03160438 | -0.0148355 | -0.01676998 | 0.02537613 | 0.8846463 |  |  | 700.001 | 2.995037 | 0.00721814 | 0.108583 | 15.1517 | 15.0431 | -0.00359955 | -0.0113138 | 3.13181 | 3.14312 | -0.003582067 | -0.010996945 | 3.059003055 | 3.07 | 245.1212 | 0.721814 | 246.8905 | 0.007192214 | -0.003606044 | -0.003588498 | 0.003472016 | 1.00489 |  |  | 1050.001 | 4.754012 | 0.0328214 | 0.4913 | 15.4602 | 14.9689 | -0.0178338 | -0.0628807 | 3.46304 | 3.52592 | -0.01419793 | -0.043445667 | 3.016554333 | 3.06 | 390.3514 | 3.28214 | 403.1633 | 0.03229428 | -0.01799474 | -0.01429968 | 0.02646896 | 1.258401 |  |  | 1050.001 | 4.741221 | 0.0327696 | 0.491597 | 15.4932 | 15.0016 | -0.0176015 | -0.065074 | 3.632 | 3.69708 | -0.014380102 | -0.044003112 | 3.015996888 | 3.06 | 389.3011 | 3.27696 | 402.0584 | 0.03224413 | -0.01775825 | -0.0144845 | 0.02673149 | 1.226018
351 | [24 empty] | 1053.001 | 4.779958 | 0.0382603 | 0.571185 | 15.5001 | 14.9289 | -0.0140503 | -0.0505023 | 3.54389 | 3.59439 | -0.023126625 | -0.070767472 | 2.989232528 | 3.06 | 394.464 | 3.82603 | 409.5564 | 0.03754652 | -0.01414994 | -0.02339824 | 0.03117298 | 0.6047437 |  |  | 1053.001 | 4.855725 | 0.0397764 | 0.595379 | 15.5635 | 14.9681 | -0.0148742 | -0.053955 | 3.57348 | 3.62743 | -0.023736414 | -0.072633428 | 2.987366572 | 3.06 | 400.7167 | 3.97764 | 416.6558 | 0.03900569 | -0.01498593 | -0.02402266 | 0.03277728 | 0.6238247 |  |  | 702.0009 | 3.209359375 | 0.00799381 | 0.120111 | 15.1456 | 15.0254 | -0.00368135 | -0.0105237 | 2.84813 | 2.85865 | -0.004271961 | -0.0130722 | 3.0469278 | 3.06 | 263.5202 | 0.799381 | 265.6267 | 0.007962029 | -0.003688143 | -0.004281112 | 0.004083318 | 0.8614918 |  |  | 1053.001 | 4.493662 | 0.0323806 | 0.483554 | 15.417 | 14.9335 | -0.0148383 | -0.0527534 | 3.50247 | 3.55522 | -0.016773013 | -0.05132542 | 3.00867458 | 3.06 | 368.9741 | 3.23806 | 380.9217 | 0.0318674 | -0.01494949 | -0.01691527 | 0.02562422 | 0.8837864 |  |  | 702.001 | 3.005166 | 0.00730212 | 0.109847 | 15.153 | 15.0431 | -0.00363079 | -0.011412 | 3.13171 | 3.14312 | -0.003635737 | -0.011161711 | 3.058838289 | 3.07 | 245.9501 | 0.730212 | 247.746 | 0.007275589 | -0.003637397 | -0.003642362 | 0.003542499 | 0.9986369 |  |  | 1053.001 | 4.765086 | 0.033081 | 0.495186 | 15.4641 | 14.9689 | -0.0179871 | -0.063421 | 3.4625 | 3.52592 | -0.014292843 | -0.043736099 | 3.016263901 | 3.06 | 391.2608 | 3.3081 | 404.204 | 0.0325456 | -0.01815083 | -0.01439597 | 0.02670524 | 1.260828 |  |  | 1053.001 | 4.752869 | 0.0330152 | 0.495282 | 15.4969 | 15.0016 | -0.0178052 | -0.0658272 | 3.63125 | 3.69708 | -0.014411904 | -0.044100427 | 3.015899573 | 3.06 | 390.2576 | 3.30152 | 403.142 | 0.0324819 | -0.01796562 | -0.01451676 | 0.02695442 | 1.237577
352 | [24 empty] | 1056.001 | 4.789612 | 0.0385689 | 0.575792 | 15.5047 | 14.9289 | -0.0141748 | -0.0509499 | 3.54344 | 3.59439 | -0.023292426 | -0.071274824 | 2.988725176 | 3.06 | 395.2608 | 3.85689 | 410.5055 | 0.03784371 | -0.01427622 | -0.02356798 | 0.03145539 | 0.6057465 |  |  | 1056.001 | 4.865209 | 0.0401006 | 0.60023 | 15.5684 | 14.9681 | -0.0149433 | -0.0542059 | 3.57323 | 3.62743 | -0.023975401 | -0.073364727 | 2.986635273 | 3.06 | 401.4994 | 4.01006 | 417.5998 | 0.03931744 | -0.01505608 | -0.02426749 | 0.03307492 | 0.6204217 |  |  | 704.0009 | 3.218846 | 0.00810688 | 0.121809 | 15.1473 | 15.0254 | -0.00377212 | -0.0107832 | 2.84787 | 2.85865 | -0.004292816 | -0.013136018 | 3.046863982 | 3.06 | 264.2991 | 0.810688 | 266.4418 | 0.008074196 | -0.003779252 | -0.004302057 | 0.004183583 | 0.8784757 |  |  | 1056.001 | 4.50355 | 0.0326696 | 0.48787 | 15.4213 | 14.9335 | -0.0149361 | -0.0531013 | 3.50212 | 3.55522 | -0.016948936 | -0.051863743 | 3.008136257 | 3.06 | 369.786 | 3.26696 | 381.8668 | 0.03214729 | -0.01504877 | -0.01709421 | 0.02588862 | 0.8803428 |  |  | 704.001 | 3.015726 | 0.00738521 | 0.111096 | 15.1542 | 15.0431 | -0.0036989 | -0.0116261 | 3.1315 | 3.14312 | -0.003647823 | -0.011198817 | 3.058801183 | 3.07 | 246.8144 | 0.738521 | 248.6371 | 0.007358073 | -0.003705758 | -0.003654493 | 0.003611555 | 1.014028 |  |  | 1055.999 | 4.776052 | 0.0333346 | 0.498982 | 15.4679 | 14.9689 | -0.0180961 | -0.0638056 | 3.46212 | 3.52592 | -0.014426838 | -0.044146123 | 3.015853877 | 3.06 | 392.1612 | 3.33346 | 405.2337 | 0.03279105 | -0.01826184 | -0.01453192 | 0.02693581 | 1.256671 |  |  | 1056.001 | 4.764396 | 0.033275 | 0.499179 | 15.5008 | 15.0016 | -0.0179331 | -0.0663 | 3.63078 | 3.69708 | -0.014532327 | -0.044468921 | 3.015531079 | 3.06 | 391.204 | 3.3275 | 404.2213 | 0.03273337 | -0.01809585 | -0.01463896 | 0.02719108 | 1.236143
353 | [24 empty] | 1059.001 | 4.798831 | 0.0388715 | 0.580309 | 15.5092 | 14.9289 | -0.0142675 | -0.0512829 | 3.54311 | 3.59439 | -0.023484876 | -0.071863719 | 2.988136281 | 3.06 | 396.0215 | 3.88715 | 411.4155 | 0.03813503 | -0.01437026 | -0.02376504 | 0.03173255 | 0.6046806 |  |  | 1059.001 | 4.874296 | 0.040393 | 0.604608 | 15.5727 | 14.9681 | -0.0151175 | -0.0548376 | 3.5726 | 3.62743 | -0.024072838 | -0.073662885 | 2.986337115 | 3.06 | 402.2493 | 4.0393 | 418.4973 | 0.03959853 | -0.01523293 | -0.02436732 | 0.03334259 | 0.6251377 |  |  | 706.0009 | 3.2283 | 0.00822002 | 0.12351 | 15.149 | 15.0254 | -0.00381311 | -0.0109003 | 2.84775 | 2.85865 | -0.0043626 | -0.013349557 | 3.046650443 | 3.06 | 265.0754 | 0.822002 | 267.2543 | 0.00818642 | -0.003820398 | -0.004372144 | 0.004283942 | 0.8738044 |  |  | 1059.001 | 4.513195 | 0.0329449 | 0.491981 | 15.4254 | 14.9335 | -0.0150682 | -0.0535709 | 3.50165 | 3.55522 | -0.017078314 | -0.05225964 | 3.00774036 | 3.06 | 370.578 | 3.29449 | 382.7866 | 0.03241385 | -0.01518288 | -0.01722583 | 0.0261401 | 0.8814019 |  |  | 706.001 | 3.02616 | 0.00746954 | 0.112365 | 15.1555 | 15.0431 | -0.00374348 | -0.0117662 | 3.13136 | 3.14312 | -0.003688746 | -0.011324449 | 3.058675551 | 3.07 | 247.6683 | 0.746954 | 249.5183 | 0.007441781 | -0.003750504 | -0.003695566 | 0.003681987 | 1.014866 |  |  | 1059.001 | 4.786917 | 0.0335928 | 0.502846 | 15.4717 | 14.9689 | -0.0182421 | -0.0643201 | 3.4616 | 3.52592 | -0.014520888 | -0.044433918 | 3.015566082 | 3.06 | 393.0533 | 3.35928 | 406.2571 | 0.03304089 | -0.01841054 | -0.01462735 | 0.02717086 | 1.258638 |  |  | 1059.001 | 4.775824 | 0.0335208 | 0.502866 | 15.5045 | 15.0016 | -0.0180796 | -0.0668416 | 3.63024 | 3.69708 | -0.014620946 | -0.044740094 | 3.015259906 | 3.06 | 392.1424 | 3.35208 | 405.2874 | 0.03297123 | -0.01824503 | -0.01472889 | 0.02741432 | 1.238725
354 | [24 empty] | 1062.001 | 4.808354 | 0.0391759 | 0.584854 | 15.5138 | 14.9289 | -0.014395 | -0.0517414 | 3.54265 | 3.59439 | -0.023647663 | -0.072361849 | 2.987638151 | 3.06 | 396.8074 | 3.91759 | 412.3527 | 0.038428 | -0.01449961 | -0.02393176 | 0.03201094 | 0.6058733 |  |  | 1062.001 | 4.88356 | 0.0407273 | 0.609611 | 15.5777 | 14.9681 | -0.0152253 | -0.0552288 | 3.57221 | 3.62743 | -0.02427957 | -0.074295483 | 2.985704517 | 3.06 | 403.0138 | 4.07273 | 419.4275 | 0.0399198 | -0.01534239 | -0.02457918 | 0.03364996 | 0.6242029 |  |  | 708.0009 | 3.237597 | 0.00833811 | 0.125284 | 15.1507 | 15.0254 | -0.00384578 | -0.0109937 | 2.84766 | 2.85865 | -0.004442853 | -0.013595131 | 3.046404869 | 3.06 | 265.8387 | 0.833811 | 268.0553 | 0.00830354 | -0.003853194 | -0.004452752 | 0.004389366 | 0.8653512 |  |  | 1062.001 | 4.522792 | 0.0332341 | 0.4963 | 15.4298 | 14.9335 | -0.0151464 | -0.0538488 | 3.50138 | 3.55522 | -0.017282832 | -0.052885466 | 3.007114534 | 3.06 | 371.366 | 3.32341 | 383.708 | 0.03269379 | -0.01526228 | -0.01743392 | 0.02640494 | 0.8754357 |  |  | 707.9988 | 3.036524 | 0.00754991 | 0.113574 | 15.1567 | 15.0431 | -0.00378478 | -0.011896 | 3.13123 | 3.14312 | -0.003726266 | -0.011439636 | 3.058560364 | 3.07 | 248.5165 | 0.754991 | 250.3928 | 0.007521552 | -0.00379196 | -0.003733226 | 0.00374858 | 1.015733 |  |  | 1062.001 | 4.798251 | 0.033856 | 0.506787 | 15.4757 | 14.9689 | -0.0183592 | -0.064733 | 3.46119 | 3.52592 | -0.014658898 | -0.044856229 | 3.015143771 | 3.06 | 393.9839 | 3.3856 | 407.3226 | 0.0332955 | -0.01852982 | -0.0147674 | 0.02741008 | 1.254779 |  |  | 1062.001 | 4.786549 | 0.0337993 | 0.507044 | 15.5087 | 15.0016 | -0.0181711 | -0.06718 | 3.6299 | 3.69708 | -0.01479553 | -0.045274322 | 3.014725678 | 3.06 | 393.023 | 3.37993 | 406.3069 | 0.03324066 | -0.01833822 | -0.01490608 | 0.02766977 | 1.230252
355 | [24 empty] | 1065.001 | 4.818117 | 0.0394759 | 0.589332 | 15.5183 | 14.9289 | -0.0145249 | -0.0522082 | 3.54218 | 3.59439 | -0.023801275 | -0.0728319 | 2.9871681 | 3.06 | 397.6131 | 3.94759 | 413.3093 | 0.03871664 | -0.01463142 | -0.0240891 | 0.0322847 | 0.6073875 |  |  | 1065.001 | 4.892613 | 0.0410618 | 0.614618 | 15.5827 | 14.9681 | -0.0153347 | -0.0556255 | 3.57181 | 3.62743 | -0.024483414 | -0.074919246 | 2.985080754 | 3.06 | 403.7609 | 4.10618 | 420.34 | 0.04024115 | -0.01545349 | -0.02478812 | 0.03395767 | 0.6234234 |  |  | 710.0009 | 3.246765625 | 0.00846305 | 0.127161 | 15.1526 | 15.0254 | -0.00394109 | -0.0112662 | 2.84738 | 2.85865 | -0.0044698 | -0.013677589 | 3.046322411 | 3.06 | 266.5916 | 0.846305 | 268.8478 | 0.008427439 | -0.003948877 | -0.004479819 | 0.004501693 | 0.8814812 |  |  | 1065.001 | 4.532489 | 0.0335217 | 0.500594 | 15.434 | 14.9335 | -0.0152818 | -0.0543302 | 3.50089 | 3.55522 | -0.017412747 | -0.053283007 | 3.006716993 | 3.06 | 372.1622 | 3.35217 | 384.6377 | 0.0329721 | -0.01539977 | -0.01756613 | 0.02666801 | 0.8766739 |  |  | 710.001 | 3.046693 | 0.00761572 | 0.114564 | 15.1577 | 15.0431 | -0.00384583 | -0.0120879 | 3.13104 | 3.14312 | -0.00373154 | -0.011455829 | 3.058544171 | 3.07 | 249.3488 | 0.761572 | 251.2477 | 0.007586867 | -0.003853244 | -0.00373852 | 0.003801012 | 1.030687 |  |  | 1065.001 | 4.809186 | 0.0341105 | 0.510596 | 15.4795 | 14.9689 | -0.0185283 | -0.0653294 | 3.46059 | 3.52592 | -0.014729989 | -0.045073765 | 3.014926235 | 3.06 | 394.8818 | 3.41105 | 408.3514 | 0.03354164 | -0.0187021 | -0.01483955 | 0.02764135 | 1.260287 |  |  | 1065.001 | 4.797698 | 0.0340649 | 0.511029 | 15.5127 | 15.0016 | -0.0183126 | -0.0677033 | 3.62938 | 3.69708 | -0.014908449 | -0.045619854 | 3.014380146 | 3.06 | 393.9385 | 3.40649 | 407.358 | 0.03349754 | -0.01848235 | -0.0150207 | 0.02791225 | 1.230459
356 | [24 empty] | 1068.001 | 4.827747 | 0.0397733 | 0.593773 | 15.5227 | 14.9289 | -0.0146394 | -0.0526196 | 3.54177 | 3.59439 | -0.02396501 | -0.07333293 | 2.98666707 | 3.06 | 398.4079 | 3.97733 | 414.2539 | 0.03900271 | -0.01474761 | -0.02425684 | 0.03255606 | 0.6079775 |  |  | 1068.001 | 4.901714 | 0.0414092 | 0.619818 | 15.5879 | 14.9681 | -0.0154348 | -0.0559888 | 3.57145 | 3.62743 | -0.02471054 | -0.075614251 | 2.984385749 | 3.06 | 404.5119 | 4.14092 | 421.2625 | 0.0405748 | -0.01555516 | -0.02502097 | 0.03427752 | 0.6216848 |  |  | 712.0009 | 3.256125 | 0.00858489 | 0.128992 | 15.1544 | 15.0254 | -0.00400662 | -0.0114535 | 2.8472 | 2.85865 | -0.004525117 | -0.013846858 | 3.046153142 | 3.06 | 267.36 | 0.858489 | 269.6553 | 0.008548249 | -0.004014668 | -0.004535386 | 0.004610712 | 0.8851877 |  |  | 1068.001 | 4.542724 | 0.0337973 | 0.504711 | 15.4382 | 14.9335 | -0.0153445 | -0.0545531 | 3.50067 | 3.55522 | -0.017618329 | -0.053912086 | 3.006087914 | 3.06 | 373.0026 | 3.37973 | 385.609 | 0.03323872 | -0.01546345 | -0.01777538 | 0.02691872 | 0.8699362 |  |  | 712.001 | 3.056603 | 0.00772222 | 0.116166 | 15.1593 | 15.0431 | -0.00386684 | -0.012154 | 3.13097 | 3.14312 | -0.003814421 | -0.011710272 | 3.058289728 | 3.07 | 250.1598 | 0.772222 | 252.0916 | 0.007692556 | -0.003874336 | -0.003821714 | 0.003893986 | 1.013769 |  |  | 1068.001 | 4.820347 | 0.0343655 | 0.514414 | 15.4833 | 14.9689 | -0.0186495 | -0.0657567 | 3.46017 | 3.52592 | -0.014852235 | -0.04544784 | 3.01455216 | 3.06 | 395.7982 | 3.43655 | 409.4 | 0.0337882 | -0.01882559 | -0.01496363 | 0.02787276 | 1.25809 |  |  | 1068.001 | 4.808655 | 0.0343429 | 0.515199 | 15.5168 | 15.0016 | -0.0184546 | -0.068228 | 3.62885 | 3.69708 | -0.015024903 | -0.045976204 | 3.014023796 | 3.06 | 394.8382 | 3.43429 | 408.3981 | 0.03376635 | -0.01862701 | -0.01513892 | 0.02816679 | 1.230405
357 | [24 empty] | 1071.001 | 4.837501 | 0.0401526 | 0.599435 | 15.5284 | 14.9289 | -0.014744 | -0.0529956 | 3.54139 | 3.59439 | -0.02421859 | -0.074108885 | 2.985891115 | 3.06 | 399.2128 | 4.01526 | 415.2423 | 0.03936743 | -0.01485377 | -0.02451668 | 0.0329054066 | 0.6058639 |  |  | 1071.001 | 4.911166 | 0.0416678 | 0.623689 | 15.5918 | 14.9681 | -0.0156156 | -0.0566445 | 3.57079 | 3.62743 | -0.02477427 | -0.075809265 | 2.984190735 | 3.06 | 405.292 | 4.16678 | 422.1796 | 0.04082308 | -0.01573881 | -0.02508632 | 0.0345121 | 0.6273862 |  |  | 714.0009 | 3.26544 | 0.00870307 | 0.130768 | 15.1562 | 15.0254 | -0.00404746 | -0.0115703 | 2.84708 | 2.85865 | -0.00460139 | -0.014080254 | 3.045919746 | 3.06 | 268.1249 | 0.870307 | 270.4584 | 0.008665417 | -0.004055673 | -0.004612009 | 0.004716152 | 0.8793723 |  |  | 1071.001 | 4.552886 | 0.034079 | 0.508918 | 15.4424 | 14.9335 | -0.0155062 | -0.0551279 | 3.5001 | 3.55522 | -0.017725576 | -0.054240261 | 3.005759739 | 3.06 | 373.837 | 3.4079 | 386.577 | 0.03351118 | -0.01562768 | -0.01788456 | 0.02717531 | 0.8738086 |  |  | 714.001 | 3.066437 | 0.00781078 | 0.117498 | 15.1606 | 15.0431 | -0.00393105 | -0.0123558 | 3.13077 | 3.14312 | -0.003836209 | -0.011777163 | 3.058222837 | 3.07 | 250.9647 | 0.781078 | 252.9249 | 0.007780434 | -0.003938797 | -0.003843586 | 0.003969307 | 1.024771 |  |  | 1071.001 | 4.831952 | 0.0346304 | 0.518378 | 15.4873 | 14.9689 | -0.018808 | -0.0663155 | 3.45961 | 3.52592 | -0.014947253 | -0.045738593 | 3.014261407 | 3.06 | 396.7511 | 3.46304 | 410.4907 | 0.03404426 | -0.01898712 | -0.01506009 | 0.02811306 | 1.260757 |  |  | 1071.001 | 4.819803 | 0.0346084 | 0.519182 | 15.5208 | 15.0016 | -0.0186031 | -0.0687771 | 3.6283 | 3.69708 | -0.01512948 | -0.046296208 | 3.013703792 | 3.06 | 395.7535 | 3.46084 | 409.4499 | 0.034023 | -0.01877831 | -0.0152451 | 0.02840902 | 1.231761
358 | [24 empty] | 1074.001 | 4.846926 | 0.040422 | 0.603457 | 15.5324 | 14.9289 | -0.014888 | -0.0535132 | 3.54088 | 3.59439 | -0.024329371 | -0.074447877 | 2.985552123 | 3.06 | 399.9906 | 4.0422 | 416.159 | 0.0396264 | -0.01499994 | -0.02463022 | 0.03315011 | 0.6090055 |  |  | 1074.001 | 4.920386 | 0.0420403 | 0.629265 | 15.5974 | 14.9681 | -0.0156932 | -0.0569262 | 3.57051 | 3.62743 | -0.025047959 | -0.076646755 | 2.983353245 | 3.06 | 406.0528 | 4.20403 | 423.1234 | 0.04118062 | -0.01581764 | -0.025367 | 0.03485553 | 0.623552 |  |  | 716.0009 | 3.274845 | 0.0088236 | 0.132579 | 15.158 | 15.0254 | -0.0041332 | -0.0118154 | 2.84683 | 2.85865 | -0.00463219 | -0.014174502 | 3.045825498 | 3.06 | 268.8972 | 0.88236 | 271.2698 | 0.0087849 | -0.004141765 | -0.004642952 | 0.004823786 | 0.8920543 |  |  | 1074.001 | 4.563118 | 0.0343583 | 0.513088 | 15.4465 | 14.9335 | -0.0155802 | -0.0553911 | 3.49983 | 3.55522 | -0.017910544 | -0.054806264 | 3.005193736 | 3.06 | 374.6771 | 3.43583 | 387.5504 | 0.03378123 | -0.01570285 | -0.01807288 | 0.02742941 | 0.8688625 |  |  | 716.001 | 3.076073 | 0.00789189 | 0.118719 | 15.1618 | 15.0431 | -0.00395663 | -0.0124362 | 3.13069 | 3.14312 | -0.003889599 | -0.011941068 | 3.058058932 | 3.07 | 251.7534 | 0.789189 | 253.7402 | 0.007860912 | -0.003964478 | -0.003897183 | 0.004037501 | 1.017268 |  |  | 1074.001 | 4.843375 | 0.0348807 | 0.522125 | 15.491 | 14.9689 | -0.0189289 | -0.066742 | 3.45918 | 3.52592 | -0.015060111 | -0.04608394 | 3.01391606 | 3.06 | 397.6891 | 3.48807 | 411.5607 | 0.03428615 | -0.01911034 | -0.01517467 | 0.0283395 | 1.259359 |  |  | 1074.001 | 4.830736 | 0.0348766 | 0.523205 | 15.5248 | 15.0016 | -0.0187526 | -0.0693299 | 3.62775 | 3.69708 | -0.015233957 | -0.046615908 | 3.013384092 | 3.06 | 396.6512 | 3.48766 | 410.4851 | 0.03428219 | -0.01893066 | -0.01535119 | 0.02865402 | 1.233172
359 | [24 empty] | 1077.001 | 4.856658 | 0.0407417 | 0.608229 | 15.5371 | 14.9289 | -0.0149525 | -0.0537452 | 3.54065 | 3.59439 | -0.024561153 | -0.075157129 | 2.984842871 | 3.06 | 400.7937 | 4.07417 | 417.1227 | 0.03993363 | -0.01506542 | -0.02486781 | 0.03344234 | 0.60582 |  |  | 1077.001 | 4.92902 | 0.0423674 | 0.634161 | 15.6023 | 14.9681 | -0.0158221 | -0.0573937 | 3.57004 | 3.62743 | -0.025225836 | -0.077191057 | 2.982808943 | 3.06 | 406.7654 | 4.23674 | 423.999 | 0.04149447 | -0.01594861 | -0.02554946 | 0.03515629 | 0.6242247 |  |  | 718.0009 | 3.284009 | 0.00894659 | 0.134427 | 15.1599 | 15.0254 | -0.00416889 | -0.0119174 | 2.84673 | 2.85865 | -0.004721979 | -0.014449257 | 3.045550743 | 3.06 | 269.6496 | 0.894659 | 272.0621 | 0.008906806 | -0.004177604 | -0.004733163 | 0.004934125 | 0.8826242 |  |  | 1077.001 | 4.573007 | 0.03466 | 0.517593 | 15.451 | 14.9335 | -0.0157384 | -0.0559536 | 3.49927 | 3.55522 | -0.01803945 | -0.055200716 | 3.004799284 | 3.06 | 375.4892 | 3.466 | 388.5036 | 0.03407287 | -0.01586356 | -0.01820414 | 0.02770542 | 0.8714259 |  |  | 718.001 | 3.086211 | 0.00798612 | 0.120136 | 15.1632 | 15.0431 | -0.00403427 | -0.0126802 | 3.13044 | 3.14312 | -0.003902025 | -0.011979218 | 3.058020782 | 3.07 | 252.583 | 0.798612 | 254.6002 | 0.0079544 | -0.00404243 | -0.003909658 | 0.00411803 | 1.03396 |  |  | 1077.001 | 4.854713 | 0.0351969 | 0.526858 | 15.4957 | 14.9689 | -0.0190627 | -0.0672136 | 3.45871 | 3.52592 | -0.015225052 | -0.046588658 | 3.013411342 | 3.06 | 398.62 | 3.51969 | 412.6502 | 0.03459165 | -0.01924674 | -0.01534214 | 0.02862925 | 1.254501 |  |  | 1077.001 | 4.842104 | 0.0351472 | 0.527265 | 15.5289 | 15.0016 | -0.0188966 | -0.0698622 | 3.62722 | 3.69708 | -0.015350105 | -0.046971322 | 3.013028678 | 3.06 | 397.5847 | 3.51472 | 411.5586 | 0.03454364 | -0.01907742 | -0.01546914 | 0.02890075 | 1.233257
360 | [24 empty] | 1080.001 | 4.865653 | 0.0410682 | 0.613103 | 15.542 | 14.9289 | -0.015096 | -0.0542611 | 3.54013 | 3.59439 | -0.02472545 | -0.075659878 | 2.984340122 | 3.06 | 401.5361 | 4.10682 | 418.0264 | 0.0402473 | -0.0152111 | -0.02503626 | 0.03374195 | 0.607563 |  |  | 1080.001 | 4.93735 | 0.042681 | 0.638855 | 15.607 | 14.9681 | -0.015963 | -0.0579047 | 3.56953 | 3.62743 | -0.025380156 | -0.077663277 | 2.982336723 | 3.06 | 407.4528 | 4.2681 | 424.8433 | 0.04179528 | -0.01609178 | -0.02570779 | 0.03544448 | 0.6259497 |  |  | 720.0009 | 3.292872 | 0.00907048 | 0.136288 | 15.1617 | 15.0254 | -0.00422257 | -0.0120708 | 2.84658 | 2.85865 | -0.004787699 | -0.01465036 | 3.04534964 | 3.06 | 270.3774 | 0.907048 | 272.8298 | 0.00902959 | -0.00423151 | -0.004799197 | 0.005045698 | 0.8817122 |  |  | 1079.998 | 4.582122 | 0.0349573 | 0.522033 | 15.4555 | 14.9335 | -0.0158355 | -0.0562988 | 3.49893 | 3.55522 | -0.018229964 | -0.055783689 | 3.004216311 | 3.06 | 376.2376 | 3.49573 | 389.3898 | 0.03436017 | -0.01596222 | -0.01839818 | 0.0279782 | 0.867598 |  |  | 720.001 | 3.096067 | 0.00807639 | 0.121494 | 15.1646 | 15.0431 | -0.00405376 | -0.0127415 | 3.13038 | 3.14312 | -0.003974895 | -0.012202927 | 3.057797073 | 3.07 | 253.3897 | 0.807639 | 255.4362 | 0.008043951 | -0.004061999 | -0.003982816 | 0.004194984 | 1.019881 |  |  | 1080.001 | 4.865408 | 0.0354409 | 0.530511 | 15.4994 | 14.9689 | -0.01921 | -0.0677328 | 3.45819 | 3.52592 | -0.015312093 | -0.046855005 | 3.013144995 | 3.06 | 399.4982 | 3.54409 | 413.6567 | 0.03482733 | -0.01939691 | -0.01543053 | 0.02885038 | 1.257047 |  |  | 1080.001 | 4.852890625 | 0.0354125 | 0.531245 | 15.5329 | 15.0016 | -0.0190468 | -0.0704174 | 3.62666 | 3.69708 | -0.015451667 | -0.047282102 | 3.012717898 | 3.06 | 398.4703 | 3.54125 | 412.5812 | 0.0347999 | -0.01923053 | -0.01557229 | 0.02914299 | 1.23492
361 | [24 empty] | 1083.001 | 4.87455 | 0.0413858 | 0.617846 | 15.5468 | 14.9289 | -0.0152269 | -0.0547314 | 3.53966 | 3.59439 | -0.024897103 | -0.076185137 | 2.983814863 | 3.06 | 402.2702 | 4.13858 | 418.9185 | 0.04055233 | -0.01534402 | -0.02521228 | 0.03403309 | 0.6085931 |  |  | 1083.001 | 4.945829 | 0.0430307 | 0.644089 | 15.6122 | 14.9681 | -0.0160642 | -0.0582718 | 3.56916 | 3.62743 | -0.025603774 | -0.078347549 | 2.981652451 | 3.06 | 408.1525 | 4.30307 | 425.7156 | 0.04213061 | -0.01619463 | -0.02593726 | 0.03576677 | 0.6243771 |  |  | 722.0009 | 3.301744 | 0.00919683 | 0.138186 | 15.1636 | 15.0254 | -0.00431417 | -0.0123327 | 2.84632 | 2.85865 | -0.004821502 | -0.014753797 | 3.045246203 | 3.06 | 271.1058 | 0.919683 | 273.5991 | 0.009154797 | -0.004323503 | -0.004833163 | 0.005159671 | 0.8945494 |  |  | 1083.001 | 4.591597 | 0.0352533 | 0.526454 | 15.4599 | 14.9335 | -0.0159579 | -0.0567339 | 3.49849 | 3.55522 | -0.018385942 | -0.056260983 | 3.003739017 | 3.06 | 377.0155 | 3.52533 | 390.3066 | 0.03464613 | -0.0160866 | -0.01855706 | 0.02824914 | 0.8668719 |  |  | 722.001 | 3.106043 | 0.00815332 | 0.122651 | 15.1658 | 15.0431 | -0.00413928 | -0.0130103 | 3.13011 | 3.14312 | -0.003967796 | -0.012181135 | 3.057818865 | 3.07 | 254.2062 | 0.815332 | 256.2788 | 0.008120261 | -0.004147871 | -0.003975689 | 0.004258598 | 1.043309 |  |  | 1083.001 | 4.876003 | 0.035725 | 0.534763 | 15.5036 | 14.9689 | -0.0193771 | -0.0683221 | 3.4576 | 3.52592 | -0.01541087 | -0.047157261 | 3.012842739 | 3.06 | 400.3681 | 3.5725 | 414.6713 | 0.03510166 | -0.0195673 | -0.01553085 | 0.02911006 | 1.259899 |  |  | 1083.001 | 4.864333 | 0.0356971 | 0.535515 | 15.5371 | 15.0016 | -0.01916 | -0.070836 | 3.62624 | 3.69708 | -0.015603809 | -0.047747656 | 3.012252344 | 3.06 | 399.4099 | 3.56971 | 413.6677 | 0.03507473 | -0.01934593 | -0.01572683 | 0.02940292 | 1.230123
362 | [24 empty] | 1086.001 | 4.883597 | 0.0416868 | 0.622338 | 15.5513 | 14.9289 | -0.0153453 | -0.0551571 | 3.53923 | 3.59439 | -0.025060828 | -0.076686133 | 2.983313867 | 3.06 | 403.0168 | 4.16868 | 419.8173 | 0.04084132 | -0.01546426 | -0.0253802 | 0.0343081 | 0.6093041 |  |  | 1086.001 | 4.953812 | 0.0433729 | 0.649211 | 15.6173 | 14.9681 | -0.0161689 | -0.0586516 | 3.56878 | 3.62743 | -0.025818255 | -0.079003861 | 2.980996139 | 3.06 | 408.8113 | 4.33729 | 426.5426 | 0.04245864 | -0.01630104 | -0.0261574 | 0.03608244 | 0.6231906 |  |  | 724.0009 | 3.310946 | 0.0093231 | 0.140084 | 15.1655 | 15.0254 | -0.00438344 | -0.0125307 | 2.84612 | 2.85865 | -0.004876259 | -0.014921352 | 3.045078648 | 3.06 | 271.8615 | 0.93231 | 274.396 | 0.009279908 | -0.004393075 | -0.004888187 | 0.005273146 | 0.8987127 |  |  | 1086.001 | 4.601187 | 0.035556 | 0.530974 | 15.4644 | 14.9335 | -0.0160573 | -0.0570873 | 3.49814 | 3.55522 | -0.018573398 | -0.056834597 | 3.003165403 | 3.06 | 377.803 | 3.5556 | 391.2361 | 0.03493848 | -0.01618762 | -0.01874805 | 0.02852625 | 0.8634293 |  |  | 724.001 | 3.115983 | 0.00824847 | 0.124083 | 15.1672 | 15.0431 | -0.00417924 | -0.0131359 | 3.12999 | 3.14312 | -0.004021552 | -0.012346163 | 3.057653837 | 3.07 | 255.0196 | 0.824847 | 257.1231 | 0.008214637 | -0.004187997 | -0.00402966 | 0.004340251 | 1.039293 |  |  | 1085.998 | 4.886773 | 0.0359907 | 0.538741 | 15.5076 | 14.9689 | -0.0195312 | -0.0688657 | 3.45706 | 3.52592 | -0.015511077 | -0.047463897 | 3.012536103 | 3.06 | 401.2524 | 3.59907 | 415.6938 | 0.03535817 | -0.01972445 | -0.01563263 | 0.02935179 | 1.261749 |  |  | 1086.001 | 4.875271 | 0.0359632 | 0.539506 | 15.5411 | 15.0016 | -0.019358 | -0.0715682 | 3.62551 | 3.69708 | -0.015659017 | -0.047916592 | 3.012083408 | 3.06 | 400.308 | 3.59632 | 414.7044 | 0.03533162 | -0.01954782 | -0.01578291 | 0.0296456 | 1.238543
363 | [24 empty] | 1089.001 | 4.89246 | 0.0420555 | 0.627843 | 15.5568 | 14.9289 | -0.0154698 | -0.0556044 | 3.53879 | 3.59439 | -0.025284333 | -0.07737006 | 2.98262994 | 3.06 | 403.7483 | 4.20555 | 420.7281 | 0.0411952 | -0.01559071 | -0.02560947 | 0.03464781 | 0.6087866 |  |  | 1089.001 | 4.96279 | 0.0437098 | 0.654254 | 15.6224 | 14.9681 | -0.0162919 | -0.0590979 | 3.56834 | 3.62743 | -0.026016197 | -0.079609563 | 2.980390437 | 3.06 | 409.5522 | 4.37098 | 427.4536 | 0.04278148 | -0.01642607 | -0.0263606 | 0.03639166 | 0.6231296 |  |  | 726.0009 | 3.319747 | 0.00944103 | 0.141856 | 15.1673 | 15.0254 | -0.00445394 | -0.0127322 | 2.84592 | 2.85865 | -0.004924432 | -0.015068761 | 3.044931239 | 3.06 | 272.5841 | 0.944103 | 275.1575 | 0.009396742 | -0.004463888 | -0.004936597 | 0.00537886 | 0.904244 |  |  | 1089.001 | 4.610622 | 0.0358556 | 0.535448 | 15.4689 | 14.9335 | -0.0161864 | -0.0575463 | 3.49768 | 3.55522 | -0.018729865 | -0.057313388 | 3.002686612 | 3.06 | 378.5777 | 3.58556 | 392.1518 | 0.03522775 | -0.01631883 | -0.01890749 | 0.02880051 | 0.8630881 |  |  | 726.001 | 3.126083 | 0.00834532 | 0.12554 | 15.1686 | 15.0431 | -0.00423846 | -0.013322 | 3.1298 | 3.14312 | -0.004053019 | -0.012442769 | 3.057557231 | 3.07 | 255.8462 | 0.834532 | 257.9814 | 0.00831069 | -0.004247468 | -0.004061255 | 0.004423372 | 1.045851 |  |  | 1089.001 | 4.897393 | 0.0362869 | 0.543175 | 15.5121 | 14.9689 | -0.0196402 | -0.0692498 | 3.45667 | 3.52592 | -0.015685631 | -0.04799803 | 3.01200197 | 3.06 | 402.1244 | 3.62869 | 416.7163 | 0.03564404 | -0.01983563 | -0.01580995 | 0.02962288 | 1.254629 |  |  | 1089.001 | 4.885701 | 0.0362462 | 0.543752 | 15.5454 | 15.0016 | -0.0194598 | -0.0719445 | 3.62513 | 3.69708 | -0.015828141 | -0.048434111 | 3.011565889 | 3.06 | 401.1644 | 3.62462 | 415.7051 | 0.03560476 | -0.01965163 | -0.01595474 | 0.02990502 | 1.231711
364 | [24 empty] | 1092.001 | 4.901097 | 0.0423767 | 0.632638 | 15.5616 | 14.9289 | -0.0156128 | -0.0561186 | 3.53827 | 3.59439 | -0.025441782 | -0.077851852 | 2.982148148 | 3.06 | 404.461 | 4.23767 | 421.6007 | 0.04150339 | -0.01573596 | -0.02577102 | 0.03494242 | 0.6106069 |  |  | 1092.001 | 4.971749 | 0.0440272 | 0.659005 | 15.6271 | 14.9681 | -0.0164089 | -0.0595223 | 3.56791 | 3.62743 | -0.026191784 | -0.080146859 | 2.979853141 | 3.06 | 410.2915 | 4.40272 | 428.3555 | 0.04308554 | -0.01654502 | -0.0265409 | 0.03668224 | 0.6233782 |  |  | 728.0009 | 3.328819 | 0.00956749 | 0.143756 | 15.1692 | 15.0254 | -0.00451012 | -0.0128929 | 2.84576 | 2.85865 | -0.004993128 | -0.015278973 | 3.044721027 | 3.06 | 273.3289 | 0.956749 | 275.944 | 0.009522011 | -0.004520321 | -0.005005635 | 0.005492645 | 0.9030465 |  |  | 1092.001 | 4.619805 | 0.0361454 | 0.539776 | 15.4732 | 14.9335 | -0.0162807 | -0.0578816 | 3.49734 | 3.55522 | -0.018907191 | -0.057856004 | 3.002143996 | 3.06 | 379.3317 | 3.61454 | 393.0428 | 0.03550748 | -0.01641469 | -0.01908822 | 0.02906564 | 0.8599382 |  |  | 728.001 | 3.13584 | 0.00844365 | 0.127019 | 15.1701 | 15.0431 | -0.00428438 | -0.0134663 | 3.12966 | 3.14312 | -0.00410695 | -0.012608335 | 3.057391665 | 3.07 | 256.6448 | 0.844365 | 258.8118 | 0.008408202 | -0.004293584 | -0.004115407 | 0.00450837 | 1.043295 |  |  | 1092.001 | 4.907397 | 0.0365532 | 0.54716 | 15.516 | 14.9689 | -0.0197822 | -0.0697505 | 3.45617 | 3.52592 | -0.015790678 | -0.048319474 | 3.011680526 | 3.06 | 402.9459 | 3.65532 | 417.6748 | 0.03590098 | -0.01998049 | -0.01591668 | 0.02986598 | 1.255318 |  |  | 1092.001 | 4.896613 | 0.0365103 | 0.547714 | 15.5493 | 15.0016 | -0.0196058 | -0.0724841 | 3.62459 | 3.69708 | -0.015928399 | -0.0487409 | 3.0112591 | 3.06 | 402.0604 | 3.65103 | 416.7397 | 0.03585959 | -0.01980054 | -0.01605662 | 0.03014566 | 1.23317
365 | [24 empty] | 1095.001 | 4.909929 | 0.0426962 | 0.637408 | 15.5663 | 14.9289 | -0.0156904 | -0.0563972 | 3.53799 | 3.59439 | -0.02565893 | -0.078516326 | 2.981483674 | 3.06 | 405.1899 | 4.26962 | 422.49 | 0.04180986 | -0.0158148 | -0.02599386 | 0.03523504 | 0.6084051 |  |  | 1095.001 | 4.980264 | 0.0443732 | 0.664183 | 15.6323 | 14.9681 | -0.0165688 | -0.0601021 | 3.56733 | 3.62743 | -0.026357441 | -0.080653768 | 2.979346232 | 3.06 | 410.9942 | 4.43732 | 429.2314 | 0.0434169 | -0.0167076 | -0.02671103 | 0.0370005 | 0.6254944 |  |  | 730.0009 | 3.337845 | 0.00968911 | 0.145583 | 15.171 | 15.0254 | -0.00457916 | -0.0130902 | 2.84556 | 2.85865 | -0.005041258 | -0.015426249 | 3.044573751 | 3.06 | 274.0701 | 0.968911 | 276.7256 | 0.009642472 | -0.004589676 | -0.005054008 | 0.005601693 | 0.9081261 |  |  | 1095.001 | 4.629248 | 0.0364559 | 0.544413 | 15.4779 | 14.9335 | -0.0163911 | -0.0582739 | 3.49695 | 3.55522 | -0.019095724 | -0.058432917 | 3.001567083 | 3.06 | 380.107 | 3.64559 | 393.9642 | 0.0358071 | -0.01652692 | -0.0192804 | 0.02935016 | 0.8571875 |  |  | 730.001 | 3.145609 | 0.00853538 | 0.128399 | 15.1715 | 15.0431 | -0.00433863 | -0.0136369 | 3.12949 | 3.14312 | -0.004144755 | -0.012724398 | 3.057275602 | 3.07 | 257.4443 | 0.853538 | 259.6417 | 0.00849916 | -0.004348069 | -0.004153368 | 0.004586823 | 1.046878 |  |  | 1095.001 | 4.91752 | 0.0368328 | 0.551346 | 15.5202 | 14.9689 | -0.0199288 | -0.0702675 | 3.45566 | 3.52592 | -0.015911805 | -0.048690124 | 3.011309876 | 3.06 | 403.7771 | 3.68328 | 418.6493 | 0.03617068 | -0.02013006 | -0.01603976 | 0.0301216 | 1.25501 |  |  | 1095.001 | 4.907228 | 0.0368179 | 0.552329 | 15.554 | 15.0016 | -0.0197569 | -0.0730427 | 3.62404 | 3.69708 | -0.016076457 | -0.049193958 | 3.010806042 | 3.06 | 402.9319 | 3.68179 | 417.7671 | 0.03615631 | -0.01995468 | -0.01620709 | 0.0304283 | 1.231232
366 | [24 empty] | 1098.001 | 4.918413 | 0.0430181 | 0.642214 | 15.5711 | 14.9289 | -0.0158372 | -0.056925 | 3.53747 | 3.59439 | -0.025816102 | -0.078997272 | 2.981002728 | 3.06 | 405.89 | 4.30181 | 423.3507 | 0.04211853 | -0.01596395 | -0.02615519 | 0.03553032 | 0.610355 |  |  | 1098.001 | 4.989167 | 0.044707 | 0.669179 | 15.6373 | 14.9681 | -0.0166872 | -0.0605319 | 3.5669 | 3.62743 | -0.026551423 | -0.081247355 | 2.978752645 | 3.06 | 411.729 | 4.4707 | 430.1361 | 0.04373646 | -0.016828 | -0.02691028 | 0.03730654 | 0.6253373 |  |  | 732.0009 | 3.347036 | 0.00982939 | 0.147691 | 15.1731 | 15.0254 | -0.00461649 | -0.0131969 | 2.84545 | 2.85865 | -0.005140505 | -0.015729945 | 3.044270055 | 3.06 | 274.8248 | 0.982939 | 277.5261 | 0.009781396 | -0.004627179 | -0.005153763 | 0.005728927 | 0.8978253 |  |  | 1098.001 | 4.638316 | 0.0367626 | 0.548993 | 15.4824 | 14.9335 | -0.0164976 | -0.0586528 | 3.49657 | 3.55522 | -0.019274255 | -0.058979221 | 3.001020779 | 3.06 | 380.8516 | 3.67626 | 394.8527 | 0.03610297 | -0.0166352 | -0.01946243 | 0.02963147 | 0.8547342 |  |  | 732.001 | 3.155658 | 0.00863409 | 0.129884 | 15.173 | 15.0431 | -0.00438539 | -0.0137838 | 3.12934 | 3.14312 | -0.004195475 | -0.012880108 | 3.057119892 | 3.07 | 258.2667 | 0.863409 | 260.4966 | 0.008597029 | -0.004395034 | -0.004204301 | 0.004671811 | 1.045366 |  |  | 1098.001 | 4.927446 | 0.0371121 | 0.555527 | 15.5244 | 14.9689 | -0.0201004 | -0.0708724 | 3.45505 | 3.52592 | -0.016004345 | -0.048973297 | 3.011026703 | 3.06 | 404.5921 | 3.71121 | 419.6074 | 0.03644002 | -0.02030516 | -0.0161338 | 0.0303771 | 1.258548 |  |  | 1098.001 | 4.917544 | 0.0371019 | 0.556589 | 15.5582 | 15.0016 | -0.0199127 | -0.0736187 | 3.62346 | 3.69708 | -0.016184619 | -0.049524934 | 3.010475066 | 3.06 | 403.779 | 3.71019 | 418.76 | 0.03643019 | -0.02011363 | -0.01631702 | 0.03068856 | 1.232678
367 | [24 empty] | 1101.001 | 4.926868 | 0.0433437 | 0.647074 | 15.576 | 14.9289 | -0.0159558 | -0.0573514 | 3.53704 | 3.59439 | -0.026004172 | -0.079572767 | 2.980427233 | 3.06 | 406.5878 | 4.33437 | 424.2108 | 0.04243065 | -0.01608446 | -0.02634826 | 0.03582906 | 0.6104564 |  |  | 1101.001 | 4.998245 | 0.0450586 | 0.674443 | 15.6426 | 14.9681 | -0.0168017 | -0.0609472 | 3.56649 | 3.62743 | -0.026769377 | -0.081914293 | 2.978085707 | 3.06 | 412.4781 | 4.50586 | 431.0638 | 0.04407296 | -0.01694445 | -0.0271342 | 0.03762917 | 0.6244683 |  |  | 734.0009 | 3.35644 | 0.00995223 | 0.149537 | 15.175 | 15.0254 | -0.00469503 | -0.0134215 | 2.84523 | 2.85865 | -0.005188152 | -0.015875745 | 3.044124255 | 3.06 | 275.597 | 0.995223 | 278.3398 | 0.009903033 | -0.004706086 | -0.005201657 | 0.005838684 | 0.9047283 |  |  | 1101.001 | 4.64735 | 0.0370604 | 0.55344 | 15.4869 | 14.9335 | -0.0166089 | -0.0590484 | 3.49618 | 3.55522 | -0.019449854 | -0.059516554 | 3.000483446 | 3.06 | 381.5934 | 3.70604 | 395.7354 | 0.03639017 | -0.01674837 | -0.01964149 | 0.0299042 | 0.8527038 |  |  | 734.001 | 3.165499 | 0.00872312 | 0.131223 | 15.1743 | 15.0431 | -0.00442107 | -0.013896 | 3.12923 | 3.14312 | -0.004245785 | -0.01303456 | 3.05696544 | 3.07 | 259.0721 | 0.872312 | 261.332 | 0.008685293 | -0.004430872 | -0.004254824 | 0.004747487 | 1.041376 |  |  | 1101.001 | 4.93785 | 0.0373962 | 0.559779 | 15.5287 | 14.9689 | -0.0202274 | -0.0713204 | 3.4546 | 3.52592 | -0.01614868 | -0.049414959 | 3.010585041 | 3.06 | 405.4463 | 3.73962 | 420.6085 | 0.03671392 | -0.02043478 | -0.01628049 | 0.03063653 | 1.255169 |  |  | 1101.001 | 4.928057 | 0.0373971 | 0.561018 | 15.5627 | 15.0016 | -0.0200669 | -0.074189 | 3.62289 | 3.69708 | -0.01631435 | -0.049921911 | 3.010078089 | 3.06 | 404.6423 | 3.73971 | 419.7747 | 0.03671479 | -0.02027097 | -0.01644889 | 0.03095925 | 1.232361
368 | [24 empty] | 1104.001 | 4.935675 | 0.0436873 | 0.652204 | 15.5811 | 14.9289 | -0.0160534 | -0.0577022 | 3.53669 | 3.59439 | -0.026226623 | -0.080253465 | 2.979746535 | 3.06 | 407.3146 | 4.36873 | 425.109 | 0.04275992 | -0.01618365 | -0.02657667 | 0.03614435 | 0.6089419 |  |  | 1104.001 | 5.006279 | 0.0453941 | 0.679464 | 15.6476 | 14.9681 | -0.0169334 | -0.0614247 | 3.56601 | 3.62743 | -0.026949402 | -0.082465169 | 2.977534831 | 3.06 | 413.1411 | 4.53941 | 431.8953 | 0.04439394 | -0.01707841 | -0.0273192 | 0.03793773 | 0.6251432 |  |  | 736.0009 | 3.365553 | 0.0100826 | 0.151495 | 15.1769 | 15.0254 | -0.00477435 | -0.0136482 | 2.845 | 2.85865 | -0.005232279 | -0.016010772 | 3.043989228 | 3.06 | 276.3452 | 1.00826 | 279.1315 | 0.01003211 | -0.004785784 | -0.005246015 | 0.0059562 | 0.9122702 |  |  | 1104.001 | 4.656884 | 0.0373561 | 0.557856 | 15.4913 | 14.9335 | -0.0167491 | -0.0595468 | 3.49568 | 3.55522 | -0.019588149 | -0.059939735 | 3.000060265 | 3.06 | 382.3762 | 3.73561 | 396.6603 | 0.03667526 | -0.01689095 | -0.01978254 | 0.03017413 | 0.8538313 |  |  | 736.001 | 3.175308 | 0.00882046 | 0.132687 | 15.1758 | 15.0431 | -0.00448954 | -0.0141112 | 3.12901 | 3.14312 | -0.004274202 | -0.013121802 | 3.056878198 | 3.07 | 259.8749 | 0.882046 | 262.1671 | 0.008781787 | -0.004499648 | -0.004283363 | 0.004831397 | 1.050494 |  |  | 1104.001 | 4.948375 | 0.0376743 | 0.563942 | 15.5328 | 14.9689 | -0.0203591 | -0.0717845 | 3.45414 | 3.52592 | -0.016277386 | -0.049808802 | 3.010191198 | 3.06 | 406.3106 | 3.76743 | 421.6181 | 0.03698196 | -0.0205692 | -0.01641132 | 0.03088998 | 1.253355 |  |  | 1104.001 | 4.938181 | 0.0376796 | 0.565256 | 15.5669 | 15.0016 | -0.0202176 | -0.0747461 | 3.62233 | 3.69708 | -0.016427718 | -0.050268818 | 3.009731182 | 3.06 | 405.4735 | 3.76796 | 420.7516 | 0.03698707 | -0.02042477 | -0.01656415 | 0.03121813 | 1.233071
369 | [24 empty] | 1107.001 | 4.943836 | 0.0440302 | 0.657324 | 15.5862 | 14.9289 | -0.0161449 | -0.0580312 | 3.53636 | 3.59439 | -0.026454414 | -0.080950507 | 2.979049493 | 3.06 | 407.9881 | 4.40302 | 425.9519 | 0.04308842 | -0.01627665 | -0.02681063 | 0.03645973 | 0.6070969 |  |  | 1107.001 | 5.01429 | 0.0457352 | 0.684571 | 15.6527 | 14.9681 | -0.0170618 | -0.0618907 | 3.56554 | 3.62743 | -0.02713822 | -0.083042954 | 2.976957046 | 3.06 | 413.8022 | 4.57352 | 432.7276 | 0.04472018 | -0.01720903 | -0.02751326 | 0.03825152 | 0.6254812 |  |  | 738.0009 | 3.374468 | 0.0102128 | 0.153452 | 15.1789 | 15.0254 | -0.00485072 | -0.0138665 | 2.84478 | 2.85865 | -0.005286431 | -0.016176479 | 3.043823521 | 3.06 | 277.0772 | 1.02128 | 279.907 | 0.010161 | -0.004862523 | -0.005300454 | 0.006073769 | 0.9173786 |  |  | 1107.001 | 4.665644 | 0.0376665 | 0.562491 | 15.4959 | 14.9335 | -0.016852 | -0.0599126 | 3.49531 | 3.55522 | -0.019775435 | -0.06051283 | 2.99948717 | 3.06 | 383.0955 | 3.76665 | 397.5254 | 0.03697444 | -0.01699561 | -0.01997359 | 0.03045913 | 0.8509043 |  |  | 738.001 | 3.184844 | 0.00892395 | 0.134244 | 15.1774 | 15.0431 | -0.00454176 | -0.0142753 | 3.12885 | 3.14312 | -0.004328259 | -0.013287754 | 3.056712246 | 3.07 | 260.6554 | 0.892395 | 262.9815 | 0.008884367 | -0.004552105 | -0.004337653 | 0.004921706 | 1.04944 |  |  | 1107.001 | 4.958613 | 0.0379901 | 0.568669 | 15.5376 | 14.9689 | -0.020531 | -0.0723906 | 3.45353 | 3.52592 | -0.016407584 | -0.050207206 | 3.009792794 | 3.06 | 407.1512 | 3.79901 | 422.6189 | 0.03728625 | -0.02074469 | -0.01654368 | 0.03117981 | 1.253935 |  |  | 1107.001 | 4.948296 | 0.0379764 | 0.569708 | 15.5713 | 15.0016 | -0.0203637 | -0.0752863 | 3.62179 | 3.69708 | -0.016559041 | -0.050670664 | 3.009329336 | 3.06 | 406.3041 | 3.79764 | 421.7341 | 0.03727305 | -0.0205739 | -0.01669767 | 0.03149064 | 1.232142
370 | [24 empty] | 1110.001 | 4.95219 | 0.0443614 | 0.662268 | 15.5912 | 14.9289 | -0.0162712 | -0.0584851 | 3.53591 | 3.59439 | -0.026642765 | -0.081526861 | 2.978473139 | 3.06 | 408.6775 | 4.43614 | 426.807 | 0.0434056 | -0.01640503 | -0.02700412 | 0.0367636 | 0.6075011 |  |  | 1110.001 | 5.022488 | 0.0460854 | 0.689811 | 15.6579 | 14.9681 | -0.0171992 | -0.0623888 | 3.56505 | 3.62743 | -0.027327637 | -0.08362257 | 2.97637743 | 3.06 | 414.4788 | 4.60854 | 433.5802 | 0.04505501 | -0.01734882 | -0.02770798 | 0.0385736 | 0.6261309 |  |  | 740.0009 | 3.383349 | 0.0103602 | 0.155667 | 15.1811 | 15.0254 | -0.004896 | -0.013996 | 2.84465 | 2.85865 | -0.00538513 | -0.016478499 | 3.043521501 | 3.06 | 277.8064 | 1.03602 | 280.6845 | 0.0103069 | -0.004908025 | -0.005399682 | 0.006208313 | 0.908947 |  |  | 1110.001 | 4.674388 | 0.03797 | 0.567024 | 15.5005 | 14.9335 | -0.0169751 | -0.0603504 | 3.49487 | 3.55522 | -0.019942958 | -0.061025452 | 2.998974548 | 3.06 | 383.8135 | 3.797 | 398.3869 | 0.03726688 | -0.01712083 | -0.0201445 | 0.03073745 | 0.8499008 |  |  | 740.001 | 3.194555 | 0.00901573 | 0.135625 | 15.1787 | 15.0431 | -0.00461411 | -0.0145027 | 3.12862 | 3.14312 | -0.004340344 | -0.013324856 | 3.056675144 | 3.07 | 261.4502 | 0.901573 | 263.8073 | 0.008975331 | -0.004624788 | -0.004349791 | 0.005000226 | 1.063221 |  |  | 1110.001 | 4.96853125 | 0.0382428 | 0.572453 | 15.5413 | 14.9689 | -0.0206833 | -0.0729276 | 3.453 | 3.52592 | -0.016490817 | -0.050461901 | 3.009538099 | 3.06 | 407.9656 | 3.82428 | 423.5673 | 0.03752967 | -0.0209002 | -0.0166283 | 0.03140953 | 1.256905 |  |  | 1110.001 | 4.958640625 | 0.0382394 | 0.573654 | 15.5753 | 15.0016 | -0.0205228 | -0.0758745 | 3.6212 | 3.69708 | -0.016651415 | -0.050953328 | 3.009046672 | 3.06 | 407.1535 | 3.82394 | 422.7228 | 0.03752639 | -0.02073632 | -0.01679161 | 0.03173043 | 1.234922
371 | [24 empty] | 1113.001 | 4.960557 | 0.0446883 | 0.667148 | 15.5961 | 14.9289 | -0.0164255 | -0.0590395 | 3.53535 | 3.59439 | -0.026794444 | -0.081990998 | 2.978009002 | 3.06 | 409.368 | 4.46883 | 427.6619 | 0.04371856 | -0.01656189 | -0.02715996 | 0.03706326 | 0.6097908 |  |  | 1113.001 | 5.030624 | 0.0464567 | 0.69537 | 15.6635 | 14.9681 | -0.0173564 | -0.0629591 | 3.56448 | 3.62743 | -0.027519901 | -0.084210896 | 2.975789104 | 3.06 | 415.1502 | 4.64567 | 434.4367 | 0.04540989 | -0.01750879 | -0.02790567 | 0.03891568 | 0.6274277 |  |  | 742.0009 | 3.392932 | 0.0104875 | 0.15758 | 15.183 | 15.0254 | -0.00495698 | -0.0141703 | 2.84448 | 2.85865 | -0.005450161 | -0.016677492 | 3.043322508 | 3.06 | 278.5933 | 1.04875 | 281.515 | 0.01043289 | -0.004969307 | -0.005465067 | 0.006322173 | 0.9092855 |  |  | 1113.001 | 4.683367 | 0.0383154 | 0.572181 | 15.5056 | 14.9335 | -0.0171035 | -0.0608067 | 3.49442 | 3.55522 | -0.020139145 | -0.061625784 | 2.998374216 | 3.06 | 384.5508 | 3.83154 | 399.285 | 0.03759959 | -0.01725145 | -0.0203447 | 0.03105544 | 0.8479581 |  |  | 742.001 | 3.204293 | 0.00912256 | 0.137232 | 15.1803 | 15.0431 | -0.00467539 | -0.0146953 | 3.12843 | 3.14312 | -0.004384823 | -0.013461406 | 3.056538594 | 3.07 | 262.2471 | 0.912256 | 264.6395 | 0.009081201 | -0.004686354 | -0.004394465 | 0.005093557 | 1.066422 |  |  | 1113.001 | 4.97859 | 0.0385303 | 0.576755 | 15.5456 | 14.9689 | -0.0208413 | -0.0734849 | 3.45244 | 3.52592 | -0.016603376 | -0.050806331 | 3.009193669 | 3.06 | 408.7915 | 3.85303 | 424.5424 | 0.03780654 | -0.02106155 | -0.01674276 | 0.03167231 | 1.25795 |  |  | 1113.001 | 4.969063 | 0.03856 | 0.578463 | 15.5801 | 15.0016 | -0.0206772 | -0.0764451 | 3.62063 | 3.69708 | -0.016799608 | -0.0514068 | 3.0085932 | 3.06 | 408.0093 | 3.856 | 423.7421 | 0.03783514 | -0.02089397 | -0.01694232 | 0.0320252 | 1.233241
372 | [24 empty] | 1116.001 | 4.968537 | 0.0450294 | 0.67224 | 15.6012 | 14.9289 | -0.0165331 | -0.0594265 | 3.53496 | 3.59439 | -0.027005247 | -0.082636057 | 2.977363943 | 3.06 | 410.0265 | 4.50294 | 428.4897 | 0.04404502 | -0.0166713 | -0.02737659 | 0.03737684 | 0.6089618 |  |  | 1116.001 | 5.038393 | 0.0468042 | 0.700571 | 15.6687 | 14.9681 | -0.0174665 | -0.0633584 | 3.56408 | 3.62743 | -0.027733533 | -0.084864612 | 2.975135388 | 3.06 | 415.7913 | 4.68042 | 435.2521 | 0.0457419 | -0.01762084 | -0.02812537 | 0.03923551 | 0.6265105 |  |  | 744.0009 | 3.401988 | 0.0106173 | 0.15953 | 15.185 | 15.0254 | -0.00504626 | -0.0144255 | 2.84422 | 2.85865 | -0.005490249 | -0.016800161 | 3.043199839 | 3.06 | 279.3369 | 1.06173 | 282.3027 | 0.01056133 | -0.005059035 | -0.005505376 | 0.006439116 | 0.9189264 |  |  | 1116.001 | 4.692305 | 0.0385954 | 0.576362 | 15.5098 | 14.9335 | -0.0172255 | -0.0612405 | 3.49398 | 3.55522 | -0.020281127 | -0.062060247 | 2.997939753 | 3.06 | 385.2846 | 3.85954 | 400.1549 | 0.03786922 | -0.01737558 | -0.02048961 | 0.03131082 | 0.8480192 |  |  | 744.001 | 3.214203 | 0.00922462 | 0.138767 | 15.1819 | 15.0431 | -0.00472126 | -0.0148395 | 3.12828 | 3.14312 | -0.004442015 | -0.013636986 | 3.056363014 | 3.07 | 263.0582 | 0.922462 | 265.4848 | 0.009182333 | -0.00473244 | -0.00445191 | 0.005181951 | 1.063013 |  |  | 1116.001 | 4.988227 | 0.0388336 | 0.581296 | 15.5502 | 14.9689 | -0.0209648 | -0.0739202 | 3.452 | 3.52592 | -0.016768972 | -0.051313054 | 3.008686946 | 3.06 | 409.5828 | 3.88336 | 425.4883 | 0.03809855 | -0.02118768 | -0.01691116 | 0.03195065 | 1.252881 |  |  | 1116.001 | 4.979238 | 0.0388643 | 0.583028 | 15.5847 | 15.0016 | -0.0208168 | -0.0769615 | 3.62012 | 3.69708 | -0.016951339 | -0.051871097 | 3.008128903 | 3.06 | 408.8447 | 3.88643 | 424.7342 | 0.0381281 | -0.02103652 | -0.01709666 | 0.03230456 | 1.230447
373 | [24 empty] | 1119.001 | 4.97684375 | 0.0453488 | 0.677009 | 15.6059 | 14.9289 | -0.0166832 | -0.0599659 | 3.53442 | 3.59439 | -0.02714967 | -0.08307799 | 2.97692201 | 3.06 | 410.712 | 4.53488 | 429.3373 | 0.04435061 | -0.01682393 | -0.02752503 | 0.03766924 | 0.611223 |  |  | 1119.001 | 5.046253 | 0.0471557 | 0.705833 | 15.674 | 14.9681 | -0.017579 | -0.0637667 | 3.56367 | 3.62743 | -0.027950474 | -0.08552845 | 2.97447155 | 3.06 | 416.44 | 4.71557 | 436.0775 | 0.04607763 | -0.01773535 | -0.02834852 | 0.0395589 | 0.625618 |  |  | 746.0009 | 3.410684 | 0.0107597 | 0.161669 | 15.1871 | 15.0254 | -0.00508497 | -0.0145361 | 2.84411 | 2.85865 | -0.005589306 | -0.017103276 | 3.042896724 | 3.06 | 280.0509 | 1.07597 | 283.0642 | 0.01070223 | -0.005097942 | -0.005604985 | 0.006568891 | 0.9095373 |  |  | 1119.001 | 4.70104 | 0.0389124 | 0.581096 | 15.5145 | 14.9335 | -0.0173437 | -0.0616607 | 3.49356 | 3.55522 | -0.020460178 | -0.062608144 | 2.997391856 | 3.06 | 386.0019 | 3.89124 | 401.0222 | 0.0381744 | -0.01749586 | -0.02067239 | 0.03160178 | 0.8463398 |  |  | 746.001 | 3.224078125 | 0.00933172 | 0.140378 | 15.1835 | 15.0431 | -0.00476586 | -0.0149797 | 3.12814 | 3.14312 | -0.004502373 | -0.013822285 | 3.056177715 | 3.07 | 263.8664 | 0.933172 | 266.3287 | 0.009288448 | -0.004777253 | -0.004512539 | 0.00527535 | 1.058662 |  |  | 1119.001 | 4.997834 | 0.0391132 | 0.58548 | 15.5544 | 14.9689 | -0.0211318 | -0.0745092 | 3.45141 | 3.52592 | -0.016866431 | -0.05161128 | 3.00838872 | 3.06 | 410.3716 | 3.91132 | 426.4226 | 0.03836766 | -0.02135827 | -0.01701029 | 0.03220626 | 1.255609 |  |  | 1119.001 | 4.989192 | 0.0391514 | 0.587334 | 15.589 | 15.0016 | -0.0209501 | -0.0774542 | 3.61962 | 3.69708 | -0.017086741 | -0.052285429 | 3.007714571 | 3.06 | 409.6621 | 3.91514 | 425.7009 | 0.03840442 | -0.02117267 | -0.0172344 | 0.03256762 | 1.228512
374 | [24 empty] | 1122.001 | 4.985021 | 0.0456972 | 0.68221 | 15.6111 | 14.9289 | -0.0167905 | -0.0603515 | 3.53404 | 3.59439 | -0.027369151 | -0.083749603 | 2.976250397 | 3.06 | 411.3868 | 4.56972 | 430.186 | 0.04468384 | -0.01693306 | -0.02775066 | 0.03798926 | 0.6101857 |  |  | 1122.001 | 5.053383 | 0.047517 | 0.71124 | 15.6794 | 14.9681 | -0.0177307 | -0.0643169 | 3.56312 | 3.62743 | -0.028135256 | -0.086093882 | 2.973906118 | 3.06 | 417.0284 | 4.7517 | 436.8443 | 0.0464226 | -0.01788977 | -0.02853864 | 0.0398924 | 0.6268615 |  |  | 748.0009 | 3.419567 | 0.0109001 | 0.163779 | 15.1892 | 15.0254 | -0.00514609 | -0.0147109 | 2.84394 | 2.85865 | -0.005667355 | -0.017342108 | 3.042657892 | 3.06 | 280.7803 | 1.09001 | 283.8408 | 0.01084112 | -0.005159377 | -0.005683475 | 0.006696446 | 0.9077855 |  |  | 1122.001 | 4.70985 | 0.039224 | 0.585749 | 15.5192 | 14.9335 | -0.0174535 | -0.0620513 | 3.49317 | 3.55522 | -0.020647503 | -0.063181359 | 2.996818641 | 3.06 | 386.7253 | 3.9224 | 401.8942 | 0.03847428 | -0.01760761 | -0.02086364 | 0.03188737 | 0.8439374 |  |  | 748.001 | 3.233467 | 0.00943961 | 0.142001 | 15.1851 | 15.0431 | -0.00483445 | -0.0151953 | 3.12793 | 3.14312 | -0.004540437 | -0.013939142 | 3.056060858 | 3.07 | 264.6348 | 0.943961 | 267.1328 | 0.009395335 | -0.004846174 | -0.004550776 | 0.005370121 | 1.064911 |  |  | 1122.001 | 5.007859375 | 0.0394205 | 0.590081 | 15.559 | 14.9689 | -0.021287 | -0.0750563 | 3.45087 | 3.52592 | -0.017003296 | -0.052030086 | 3.007969914 | 3.06 | 411.1948 | 3.94205 | 427.4043 | 0.03866335 | -0.02151684 | -0.01714951 | 0.03248776 | 1.254662 |  |  | 1122.001 | 4.998946 | 0.0394475 | 0.591777 | 15.5934 | 15.0016 | -0.0211296 | -0.0781177 | 3.61896 | 3.69708 | -0.017184885 | -0.052585747 | 3.007414253 | 3.06 | 410.4629 | 3.94475 | 426.6547 | 0.03868932 | -0.02135603 | -0.01733426 | 0.03283945 | 1.232013
375 | [24 empty] | 1125.001 | 4.993705 | 0.0460594 | 0.687618 | 15.6165 | 14.9289 | -0.0169335 | -0.0608654 | 3.53352 | 3.59439 | -0.027562391 | -0.084340916 | 2.975659084 | 3.06 | 412.1035 | 4.60594 | 431.0847 | 0.04503015 | -0.01707851 | -0.02794936 | 0.03832158 | 0.6110519 |  |  | 1125.001 | 5.060837 | 0.04787 | 0.716524 | 15.6846 | 14.9681 | -0.0178545 | -0.064766 | 3.56267 | 3.62743 | -0.028334748 | -0.086704328 | 2.973295672 | 3.06 | 417.6435 | 4.787 | 437.6361 | 0.04675953 | -0.01801581 | -0.02874392 | 0.0402175 | 0.6267695 |  |  | 750.0009 | 3.428351 | 0.0110376 | 0.165845 | 15.1913 | 15.0254 | -0.0052288 | -0.0149473 | 2.8437 | 2.85865 | -0.005720902 | -0.01750596 | 3.04249404 | 3.06 | 281.5016 | 1.10376 | 284.6087 | 0.01097713 | -0.005242518 | -0.005737329 | 0.006821242 | 0.9137559 |  |  | 1125.001 | 4.718903 | 0.0395405 | 0.590476 | 15.5239 | 14.9335 | -0.0175664 | -0.0624525 | 3.49277 | 3.55522 | -0.020831887 | -0.063745574 | 2.996254426 | 3.06 | 387.4686 | 3.95405 | 402.7893 | 0.03877879 | -0.01772252 | -0.02105193 | 0.0321772 | 0.8418477 |  |  | 750.001 | 3.243148 | 0.00954203 | 0.143542 | 15.1866 | 15.0431 | -0.00488818 | -0.0153642 | 3.12776 | 3.14312 | -0.00458466 | -0.014074907 | 3.055925093 | 3.07 | 265.4271 | 0.954203 | 267.9598 | 0.009496792 | -0.004900166 | -0.004595202 | 0.005459117 | 1.066366 |  |  | 1125.001 | 5.018016 | 0.0397004 | 0.594271 | 15.5632 | 14.9689 | -0.021416 | -0.0755113 | 3.45041 | 3.52592 | -0.01713756 | -0.052440932 | 3.007559068 | 3.06 | 412.0288 | 3.97004 | 428.3865 | 0.03893259 | -0.02164865 | -0.01728611 | 0.03274282 | 1.252373 |  |  | 1125.001 | 5.008347 | 0.0397558 | 0.596402 | 15.598 | 15.0016 | -0.0212993 | -0.0787453 | 3.61833 | 3.69708 | -0.017303655 | -0.052949186 | 3.007050814 | 3.06 | 411.2348 | 3.97558 | 427.5838 | 0.03898588 | -0.0215294 | -0.01745511 | 0.03312327 | 1.233415
376 | [24 empty] | 1128.001 | 5.001813 | 0.0463801 | 0.692405 | 15.6213 | 14.9289 | -0.0170371 | -0.0612379 | 3.53315 | 3.59439 | -0.02775939 | -0.084943732 | 2.975056268 | 3.06 | 412.7726 | 4.63801 | 431.917 | 0.04533668 | -0.0171839 | -0.02815196 | 0.03861516 | 0.610398 |  |  | 1128.001 | 5.068295 | 0.0482134 | 0.721665 | 15.6898 | 14.9681 | -0.0180132 | -0.0653417 | 3.56209 | 3.62743 | -0.028498623 | -0.087205786 | 2.972794214 | 3.06 | 418.259 | 4.82134 | 438.4247 | 0.04708719 | -0.01817741 | -0.02891259 | 0.04053337 | 0.6287023 |  |  | 752.0009 | 3.43693 | 0.0111722 | 0.167868 | 15.1933 | 15.0254 | -0.00530353 | -0.0151609 | 2.84349 | 2.85865 | -0.005778365 | -0.017681797 | 3.042318203 | 3.06 | 282.206 | 1.11722 | 285.3588 | 0.01111025 | -0.005317644 | -0.005795124 | 0.00694341 | 0.9176065 |  |  | 1128.001 | 4.728017 | 0.0398489 | 0.595082 | 15.5285 | 14.9335 | -0.017684 | -0.0628707 | 3.49235 | 3.55522 | -0.021004223 | -0.064272922 | 2.995727078 | 3.06 | 388.217 | 3.98489 | 403.687 | 0.03907541 | -0.01784223 | -0.02122795 | 0.03245912 | 0.8405065 |  |  | 752.001 | 3.25303 | 0.00964982 | 0.145163 | 15.1883 | 15.0431 | -0.00495723 | -0.0155812 | 3.12754 | 3.14312 | -0.004626063 | -0.014202013 | 3.055797987 | 3.07 | 266.2359 | 0.964982 | 268.805 | 0.009603558 | -0.004969558 | -0.004636796 | 0.005553147 | 1.071765 |  |  | 1128.001 | 5.027905 | 0.0399993 | 0.598745 | 15.5676 | 14.9689 | -0.0215528 | -0.0759934 | 3.44993 | 3.52592 | -0.017278644 | -0.05287265 | 3.00712735 | 3.06 | 412.8407 | 3.99993 | 429.3541 | 0.03922004 | -0.02178845 | -0.01742966 | 0.03301628 | 1.250079 |  |  | 1128.001 | 5.018066 | 0.040047 | 0.60077 | 15.6024 | 15.0016 | -0.0214299 | -0.0792281 | 3.61785 | 3.69708 | -0.017450441 | -0.053398348 | 3.006601652 | 3.06 | 412.0329 | 4.0047 | 428.5336 | 0.0392659 | -0.02166285 | -0.01760449 | 0.03339027 | 1.23053
377 | [24 empty] | 1131.001 | 5.010252 | 0.0467315 | 0.697651 | 15.6266 | 14.9289 | -0.0171573 | -0.06167 | 3.53272 | 3.59439 | -0.02797084 | -0.085590769 | 2.974409231 | 3.06 | 413.469 | 4.67315 | 432.7911 | 0.04567245 | -0.01730619 | -0.02836947 | 0.03893733 | 0.6100286 |  |  | 1131.001 | 5.075924 | 0.048581 | 0.727166 | 15.6953 | 14.9681 | -0.0181011 | -0.0656606 | 3.56177 | 3.62743 | -0.028751808 | -0.087980531 | 2.972019469 | 3.06 | 418.8885 | 4.8581 | 439.2386 | 0.04743782 | -0.01826693 | -0.02917324 | 0.04087183 | 0.6261536 |  |  | 754.0009 | 3.445832 | 0.0113073 | 0.169898 | 15.1953 | 15.0254 | -0.00536149 | -0.0153266 | 2.84332 | 2.85865 | -0.005849788 | -0.017900352 | 3.042099648 | 3.06 | 282.9369 | 1.13073 | 286.1362 | 0.01124385 | -0.005375914 | -0.005866965 | 0.007065658 | 0.9163024 |  |  | 1131.001 | 4.736941 | 0.0401773 | 0.599986 | 15.5334 | 14.9335 | -0.0178258 | -0.0633747 | 3.49185 | 3.55522 | -0.021172908 | -0.064789097 | 2.995210903 | 3.06 | 388.9498 | 4.01773 | 404.5767 | 0.03939118 | -0.01798659 | -0.02140027 | 0.0327603 | 0.8404844 |  |  | 754.001 | 3.262729 | 0.00975857 | 0.146799 | 15.1899 | 15.0431 | -0.00502164 | -0.0157836 | 3.12734 | 3.14312 | -0.004667259 | -0.014328486 | 3.055671514 | 3.07 | 267.0297 | 0.975857 | 269.6355 | 0.009711263 | -0.005034291 | -0.004678185 | 0.005648338 | 1.076121 |  |  | 1131.001 | 5.038027 | 0.0403066 | 0.603344 | 15.5722 | 14.9689 | -0.0217299 | -0.0766179 | 3.44931 | 3.52592 | -0.01739235 | -0.053220591 | 3.006779409 | 3.06 | 413.6719 | 4.03066 | 430.3456 | 0.03951548 | -0.02196947 | -0.01754537 | 0.03329739 | 1.252152 |  |  | 1131.001 | 5.027846 | 0.0403711 | 0.605632 | 15.6073 | 15.0016 | -0.021626 | -0.079953 | 3.61713 | 3.69708 | -0.0175634 | -0.053744003 | 3.006255997 | 3.06 | 412.8359 | 4.03711 | 429.5025 | 0.03957748 | -0.02186327 | -0.01771947 | 0.03368856 | 1.233856
378 | [24 empty] | 1134.001 | 5.017693 | 0.047092 | 0.703032 | 15.632 | 14.9289 | -0.0173134 | -0.062231 | 3.53216 | 3.59439 | -0.028152567 | -0.086146855 | 2.973853145 | 3.06 | 414.0831 | 4.7092 | 433.5831 | 0.0460168 | -0.01746503 | -0.02855645 | 0.03926935 | 0.6115967 |  |  | 1134.001 | 5.083142 | 0.0489734 | 0.73304 | 15.7012 | 14.9681 | -0.0182642 | -0.0662521 | 3.56118 | 3.62743 | -0.02895592 | -0.088605114 | 2.971394886 | 3.06 | 419.4842 | 4.89734 | 440.0278 | 0.04781197 | -0.01843305 | -0.02938342 | 0.04123419 | 0.6273284 |  |  | 756.0009 | 3.454502 | 0.0114552 | 0.17212 | 15.1976 | 15.0254 | -0.00541706 | -0.0154855 | 2.84316 | 2.85865 | -0.005944305 | -0.018189573 | 3.041810427 | 3.06 | 283.6488 | 1.14552 | 286.8981 | 0.01139009 | -0.005431785 | -0.005962043 | 0.007200767 | 0.9110611 |  |  | 1134.001 | 4.745267 | 0.0405091 | 0.604941 | 15.5384 | 14.9335 | -0.0179286 | -0.06374 | 3.49148 | 3.55522 | -0.021384183 | -0.065435599 | 2.994564401 | 3.06 | 389.6333 | 4.05091 | 405.417 | 0.03971011 | -0.01809126 | -0.02161614 | 0.03306546 | 0.8369333 |  |  | 756.001 | 3.27268 | 0.00985675 | 0.148276 | 15.1914 | 15.0431 | -0.00508476 | -0.015982 | 3.12714 | 3.14312 | -0.004701887 | -0.014434793 | 3.055565207 | 3.07 | 267.8441 | 0.985675 | 270.4842 | 0.009808489 | -0.005097731 | -0.004712976 | 0.005732776 | 1.081638 |  |  | 1134.001 | 5.047792 | 0.0406164 | 0.607982 | 15.5769 | 14.9689 | -0.0218986 | -0.0772128 | 3.44871 | 3.52592 | -0.01751793 | -0.053604867 | 3.006395133 | 3.06 | 414.4737 | 4.06164 | 431.3081 | 0.03981323 | -0.02214193 | -0.01767318 | 0.03358124 | 1.252855 |  |  | 1134.001 | 5.037468 | 0.0406761 | 0.610208 | 15.6118 | 15.0016 | -0.0217598 | -0.0804477 | 3.61663 | 3.69708 | -0.017710798 | -0.054195041 | 3.005804959 | 3.06 | 413.626 | 4.06761 | 430.4506 | 0.0398706 | -0.02200004 | -0.01786951 | 0.03396868 | 1.231149
379 | [24 empty] | 1137.001 | 5.025546 | 0.047443 | 0.708273 | 15.6372 | 14.9289 | -0.0174718 | -0.0628004 | 3.53159 | 3.59439 | -0.028318941 | -0.08665596 | 2.97334404 | 3.06 | 414.7311 | 4.7443 | 434.4072 | 0.04635196 | -0.01762623 | -0.02872766 | 0.03959168 | 0.6135632 |  |  | 1137.001 | 5.090349 | 0.0493066 | 0.738027 | 15.7062 | 14.9681 | -0.0183746 | -0.0666526 | 3.56078 | 3.62743 | -0.029156 | -0.089217359 | 2.970782641 | 3.06 | 420.079 | 4.93066 | 440.7917 | 0.04812957 | -0.01854551 | -0.02958948 | 0.04154036 | 0.6267602 |  |  | 758.0009 | 3.463202 | 0.011589 | 0.17413 | 15.1996 | 15.0254 | -0.0054939 | -0.0157051 | 2.84294 | 2.85865 | -0.005998191 | -0.018354463 | 3.041645537 | 3.06 | 284.3632 | 1.1589 | 287.6587 | 0.01152236 | -0.005509047 | -0.006016252 | 0.007321937 | 0.9156941 |  |  | 1137.001 | 4.753976 | 0.0408254 | 0.609664 | 15.5431 | 14.9335 | -0.0180774 | -0.0642692 | 3.49096 | 3.55522 | -0.021534375 | -0.065895187 | 2.994104813 | 3.06 | 390.3484 | 4.08254 | 406.2846 | 0.04001405 | -0.01824279 | -0.02176962 | 0.03335518 | 0.837993 |  |  | 758.001 | 3.282447 | 0.00997645 | 0.150077 | 15.1932 | 15.0431 | -0.00514586 | -0.0161741 | 3.12695 | 3.14312 | -0.004759335 | -0.014611158 | 3.055388842 | 3.07 | 268.6435 | 0.997645 | 271.3236 | 0.009927014 | -0.005159146 | -0.004770697 | 0.005838652 | 1.081424 |  |  | 1137.001 | 5.057215 | 0.0409211 | 0.612544 | 15.5814 | 14.9689 | -0.0220478 | -0.0777389 | 3.44818 | 3.52592 | -0.017650709 | -0.054011169 | 3.005988831 | 3.06 | 415.2474 | 4.09211 | 432.2398 | 0.04010599 | -0.02229449 | -0.01780834 | 0.03386054 | 1.251913 |  |  | 1137.001 | 5.04747 | 0.0409967 | 0.615017 | 15.6167 | 15.0016 | -0.0218924 | -0.080938 | 3.61614 | 3.69708 | -0.017885945 | -0.054730993 | 3.005269007 | 3.06 | 414.4472 | 4.09967 | 431.4382 | 0.04017862 | -0.02213559 | -0.01804783 | 0.03426316 | 1.226496
380 | [24 empty] | 1140.001 | 5.03286 | 0.0478126 | 0.713791 | 15.6427 | 14.9289 | -0.0175756 | -0.0631737 | 3.53122 | 3.59439 | -0.028558809 | -0.087389956 | 2.972610044 | 3.06 | 415.3347 | 4.78126 | 435.1929 | 0.04670475 | -0.01773188 | -0.02897455 | 0.03993225 | 0.6119814 |  |  | 1140.001 | 5.097122 | 0.049677 | 0.743572 | 15.7117 | 14.9681 | -0.0185113 | -0.0671487 | 3.56029 | 3.62743 | -0.029362281 | -0.089848581 | 2.970151419 | 3.06 | 420.6379 | 4.9677 | 441.5339 | 0.0484825 | -0.01868478 | -0.02980198 | 0.0418822 | 0.6269643 |  |  | 760.0009 | 3.472056 | 0.0117207 | 0.176109 | 15.2016 | 15.0254 | -0.00556944 | -0.0159211 | 2.84273 | 2.85865 | -0.006055547 | -0.018529972 | 3.041470028 | 3.06 | 285.0902 | 1.17207 | 288.4316 | 0.01165254 | -0.005585007 | -0.006073956 | 0.007440833 | 0.9195007 |  |  | 1140.001 | 4.762023 | 0.0411479 | 0.61448 | 15.5479 | 14.9335 | -0.0181894 | -0.0646675 | 3.49056 | 3.55522 | -0.021724358 | -0.066476534 | 2.993523466 | 3.06 | 391.0092 | 4.11479 | 407.0985 | 0.04032385 | -0.01835686 | -0.02196381 | 0.03365165 | 0.8357778 |  |  | 760.001 | 3.291738 | 0.010079 | 0.151619 | 15.1947 | 15.0431 | -0.00521231 | -0.0163829 | 3.12674 | 3.14312 | -0.004790747 | -0.014707594 | 3.055292406 | 3.07 | 269.4038 | 1.0079 | 272.1191 | 0.01002855 | -0.005225941 | -0.004802259 | 0.005928196 | 1.088226 |  |  | 1140.001 | 5.066314 | 0.0412195 | 0.61701 | 15.5859 | 14.9689 | -0.0222684 | -0.0785166 | 3.44741 | 3.52592 | -0.017714985 | -0.054207854 | 3.005792146 | 3.06 | 415.9946 | 4.12195 | 433.1416 | 0.04039262 | -0.02252008 | -0.01787377 | 0.03413414 | 1.259951 |  |  | 1140.001 | 5.057478 | 0.0413198 | 0.619864 | 15.6215 | 15.0016 | -0.0220559 | -0.0815424 | 3.61554 | 3.69708 | -0.018024786 | -0.055155846 | 3.004844154 | 3.06 | 415.269 | 4.13198 | 432.4278 | 0.04048895 | -0.02230277 | -0.01818921 | 0.03455992 | 1.226154
381 | [24 empty] | 1143.001 | 5.040640625 | 0.0481562 | 0.71892 | 15.6478 | 14.9289 | -0.017741 | -0.063768 | 3.53062 | 3.59439 | -0.028710391 | -0.087853796 | 2.972146204 | 3.06 | 415.9768 | 4.81562 | 436.0087 | 0.04703262 | -0.01790026 | -0.0291306 | 0.04024743 | 0.6144831 |  |  | 1143.001 | 5.104391 | 0.0500374 | 0.748966 | 15.7171 | 14.9681 | -0.0186751 | -0.0677426 | 3.55969 | 3.62743 | -0.029532219 | -0.090368591 | 2.969631409 | 3.06 | 421.2378 | 5.00374 | 442.3154 | 0.04882578 | -0.01885168 | -0.02997708 | 0.0422138 | 0.6288699 |  |  | 762.0009 | 3.48082 | 0.0118695 | 0.178345 | 15.2038 | 15.0254 | -0.0056403 | -0.0161236 | 2.84253 | 2.85865 | -0.006129447 | -0.018756109 | 3.041243891 | 3.06 | 285.8098 | 1.18695 | 289.2022 | 0.01179961 | -0.005656267 | -0.006148309 | 0.007576646 | 0.9199711 |  |  | 1143.001 | 4.770387 | 0.0414809 | 0.619452 | 15.5529 | 14.9335 | -0.0182596 | -0.0649169 | 3.49031 | 3.55522 | -0.021968809 | -0.067224555 | 2.992775445 | 3.06 | 391.696 | 4.14809 | 407.9439 | 0.04064364 | -0.01842836 | -0.02221372 | 0.03395758 | 0.8295939 |  |  | 762.001 | 3.301862 | 0.0101944 | 0.153356 | 15.1965 | 15.0431 | -0.00526517 | -0.0165491 | 3.12657 | 3.14312 | -0.004854522 | -0.014903383 | 3.055096617 | 3.07 | 270.2324 | 1.01944 | 272.9873 | 0.01014279 | -0.00527908 | -0.004866343 | 0.006029357 | 1.084814 |  |  | 1143.001 | 5.075364 | 0.0415597 | 0.622102 | 15.591 | 14.9689 | -0.0223924 | -0.0789538 | 3.44697 | 3.52592 | -0.017910956 | -0.054807525 | 3.005192475 | 3.06 | 416.7376 | 4.15597 | 434.0571 | 0.0407193 | -0.02264692 | -0.0180733 | 0.03444759 | 1.253059 |  |  | 1143.001 | 5.066632 | 0.0416305 | 0.624525 | 15.6262 | 15.0016 | -0.0222533 | -0.0822723 | 3.61481 | 3.69708 | -0.018121895 | -0.055452997 | 3.004547003 | 3.06 | 416.0206 | 4.16305 | 433.3398 | 0.04078727 | -0.02250464 | -0.01828811 | 0.03484574 | 1.230561
382 | [24 empty] | 1146.001 | 5.047711 | 0.0485165 | 0.724299 | 15.6532 | 14.9289 | -0.0178717 | -0.064238 | 3.53015 | 3.59439 | -0.028916192 | -0.088483548 | 2.971516452 | 3.06 | 416.5603 | 4.85165 | 436.7704 | 0.04737631 | -0.01803333 | -0.0293425 | 0.04057926 | 0.6145804 |  |  | 1146.001 | 5.111689 | 0.0504017 | 0.75442 | 15.7225 | 14.9681 | -0.0187857 | -0.068144 | 3.55929 | 3.62743 | -0.029756507 | -0.091054913 | 2.968945087 | 3.06 | 421.8401 | 5.04017 | 443.1015 | 0.04917266 | -0.01896439 | -0.03020822 | 0.04254893 | 0.6277892 |  |  | 764.0009 | 3.489713 | 0.012012 | 0.180486 | 15.2059 | 15.0254 | -0.00570079 | -0.0162966 | 2.84235 | 2.85865 | -0.006203774 | -0.018983549 | 3.041016451 | 3.06 | 286.5399 | 1.2012 | 289.9819 | 0.01194043 | -0.005717102 | -0.006223097 | 0.00770608 | 0.9186907 |  |  | 1146.001 | 4.778385 | 0.0418212 | 0.624534 | 15.558 | 14.9335 | -0.0184263 | -0.0655097 | 3.48972 | 3.55522 | -0.022124113 | -0.067699786 | 2.992300214 | 3.06 | 392.3527 | 4.18212 | 408.7614 | 0.04097034 | -0.01859818 | -0.02237252 | 0.03427087 | 0.8312956 |  |  | 764.001 | 3.311755 | 0.0103202 | 0.155249 | 15.1984 | 15.0431 | -0.00532553 | -0.0167388 | 3.12638 | 3.14312 | -0.004918458 | -0.015099666 | 3.054900334 | 3.07 | 271.0421 | 1.03202 | 273.8393 | 0.01026731 | -0.005339761 | -0.004930593 | 0.006141042 | 1.082986 |  |  | 1146.001 | 5.084046 | 0.0418679 | 0.626715 | 15.5956 | 14.9689 | -0.0225421 | -0.0794817 | 3.44644 | 3.52592 | -0.018049645 | -0.055231914 | 3.004768086 | 3.06 | 417.4505 | 4.18679 | 434.9283 | 0.04101516 | -0.02280006 | -0.01821453 | 0.03473086 | 1.251751 |  |  | 1146.001 | 5.075782 | 0.0419329 | 0.629062 | 15.6307 | 15.0016 | -0.0224451 | -0.0829812 | 3.6141 | 3.69708 | -0.018211735 | -0.055727909 | 3.004272091 | 3.06 | 416.772 | 4.19329 | 434.2484 | 0.04107755 | -0.02270083 | -0.01837961 | 0.03512356 | 1.235109
383 | [24 empty] | 1149.001 | 5.055361 | 0.048891 | 0.729889 | 15.6588 | 14.9289 | -0.0180192 | -0.0647681 | 3.52962 | 3.59439 | -0.029117714 | -0.089100204 | 2.970899796 | 3.06 | 417.1916 | 4.8891 | 437.5885 | 0.04773342 | -0.01818352 | -0.02955005 | 0.04092364 | 0.6153466 |  |  | 1149.001 | 5.119178 | 0.050772 | 0.759962 | 15.7281 | 14.9681 | -0.0189511 | -0.0687437 | 3.55869 | 3.62743 | -0.029938437 | -0.091611618 | 2.968388382 | 3.06 | 422.4581 | 5.0772 | 443.9071 | 0.04952513 | -0.01913297 | -0.03039574 | 0.04288936 | 0.6294623 |  |  | 766.0009 | 3.498562 | 0.0121481 | 0.18253 | 15.208 | 15.0254 | -0.00574058 | -0.0164103 | 2.84224 | 2.85865 | -0.006302546 | -0.019285791 | 3.040714209 | 3.06 | 287.2666 | 1.21481 | 290.7563 | 0.0120749 | -0.00575712 | -0.006322491 | 0.007829247 | 0.9105779 |  |  | 1149.001 | 4.786765 | 0.0421721 | 0.629775 | 15.5632 | 14.9335 | -0.0185702 | -0.0660213 | 3.4892 | 3.55522 | -0.022305157 | -0.068253781 | 2.991746219 | 3.06 | 393.0407 | 4.21721 | 409.6161 | 0.04130709 | -0.01874479 | -0.02255768 | 0.03459362 | 0.8309716 |  |  | 766.001 | 3.32137 | 0.0104263 | 0.156844 | 15.1999 | 15.0431 | -0.00540397 | -0.0169853 | 3.12614 | 3.14312 | -0.004940271 | -0.015166631 | 3.054833369 | 3.07 | 271.829 | 1.04263 | 274.6632 | 0.01037232 | -0.005418624 | -0.004952514 | 0.006233637 | 1.094116 |  |  | 1149.001 | 5.093416 | 0.0421886 | 0.631516 | 15.6004 | 14.9689 | -0.0227223 | -0.0801172 | 3.44581 | 3.52592 | -0.0181723 | -0.055607239 | 3.004392761 | 3.06 | 418.2198 | 4.21886 | 435.8639 | 0.04132293 | -0.02298443 | -0.01833944 | 0.03502511 | 1.253278 |  |  | 1149.001 | 5.084989 | 0.042269 | 0.634104 | 15.6357 | 15.0016 | -0.0225879 | -0.0835092 | 3.61357 | 3.69708 | -0.01838174 | -0.056248125 | 3.003751875 | 3.06 | 417.5279 | 4.2269 | 435.1764 | 0.04140007 | -0.02284691 | -0.01855278 | 0.03543335 | 1.231455
384 | [24 empty] | 1152.001 | 5.062487 | 0.0492369 | 0.735053 | 15.664 | 14.9289 | -0.0181303 | -0.0651674 | 3.52922 | 3.59439 | -0.029330016 | -0.089749849 | 2.970250151 | 3.06 | 417.7797 | 4.92369 | 438.3499 | 0.04806314 | -0.01829667 | -0.02976874 | 0.04124151 | 0.6146269 |  |  | 1152.001 | 5.1260625 | 0.0511504 | 0.765626 | 15.7338 | 14.9681 | -0.019079 | -0.0692076 | 3.55823 | 3.62743 | -0.030164507 | -0.09230339 | 2.96769661 | 3.06 | 423.0262 | 5.11504 | 444.6642 | 0.04988518 | -0.01926335 | -0.03062882 | 0.04323809 | 0.6289291 |  |  | 768.0009 | 3.507614 | 0.0122889 | 0.184646 | 15.2101 | 15.0254 | -0.00582893 | -0.0166629 | 2.84199 | 2.85865 | -0.006352342 | -0.019438167 | 3.040561833 | 3.06 | 288.0098 | 1.22889 | 291.5491 | 0.012214 | -0.005845985 | -0.006372604 | 0.007956771 | 0.917362 |  |  | 1152.001 | 4.794424 | 0.042452 | 0.633954 | 15.5674 | 14.9335 | -0.0187013 | -0.0664873 | 3.48874 | 3.55522 | -0.022440057 | -0.068666574 | 2.991333426 | 3.06 | 393.6696 | 4.2452 | 410.3817 | 0.04157563 | -0.01887838 | -0.02269567 | 0.03484961 | 0.8318055 |  |  | 768.001 | 3.330802 | 0.0105341 | 0.158466 | 15.2016 | 15.0431 | -0.00547015 | -0.0171934 | 3.12593 | 3.14312 | -0.004984708 | -0.015303053 | 3.054696947 | 3.07 | 272.6009 | 1.05341 | 275.4725 | 0.010479 | -0.005485166 | -0.004997173 | 0.006328124 | 1.097654 |  |  | 1152.001 | 5.101948 | 0.042503 | 0.636222 | 15.6051 | 14.9689 | -0.0228855 | -0.0806924 | 3.44523 | 3.52592 | -0.018302771 | -0.056006479 | 3.003993521 | 3.06 | 418.9204 | 4.2503 | 436.7258 | 0.04162455 | -0.02315144 | -0.01847234 | 0.03531428 | 1.253303 |  |  | 1152.001 | 5.094249 | 0.0425944 | 0.638986 | 15.6406 | 15.0016 | -0.0227586 | -0.0841403 | 3.61294 | 3.69708 | -0.018518154 | -0.056665552 | 3.003334448 | 3.06 | 418.2882 | 4.25944 | 436.105 | 0.04171222 | -0.02302157 | -0.01869176 | 0.03573278 | 1.231643
385 | [24 empty] | 1155.001 | 5.069872 | 0.0496048 | 0.740546 | 15.6695 | 14.9289 | -0.0182284 | -0.06552 | 3.52887 | 3.59439 | -0.029574482 | -0.090497916 | 2.969502084 | 3.06 | 418.3891 | 4.96048 | 439.1432 | 0.04841371 | -0.01839658 | -0.03002063 | 0.04157974 | 0.6127982 |  |  | 1155.001 | 5.133685 | 0.0515216 | 0.771182 | 15.7393 | 14.9681 | -0.0192295 | -0.0697538 | 3.55768 | 3.62743 | -0.03035353 | -0.092881802 | 2.967118198 | 3.06 | 423.6553 | 5.15216 | 445.4827 | 0.05023826 | -0.01941679 | -0.03082374 | 0.04357893 | 0.6299298 |  |  | 770.0009 | 3.516542 | 0.0124311 | 0.186782 | 15.2122 | 15.0254 | -0.00591117 | -0.016898 | 2.84175 | 2.85865 | -0.006405605 | -0.019601152 | 3.040398848 | 3.06 | 288.7429 | 1.24311 | 292.3323 | 0.01235447 | -0.00592871 | -0.006426209 | 0.008085799 | 0.9225828 |  |  | 1155.001 | 4.802693 | 0.042795 | 0.639078 | 15.5725 | 14.9335 | -0.0187955 | -0.0668223 | 3.4884 | 3.55522 | -0.022664961 | -0.06935478 | 2.99064522 | 3.06 | 394.3486 | 4.2795 | 411.2248 | 0.04190461 | -0.01897438 | -0.02292576 | 0.03516477 | 0.8276446 |  |  | 770.001 | 3.340482 | 0.0106584 | 0.160336 | 15.2034 | 15.0431 | -0.00552164 | -0.0173552 | 3.12577 | 3.14312 | -0.005051586 | -0.015508369 | 3.054491631 | 3.07 | 273.3932 | 1.06584 | 276.3072 | 0.010602 | -0.005536941 | -0.005064388 | 0.006438545 | 1.093309 |  |  | 1155.001 | 5.11088 | 0.0428232 | 0.641015 | 15.6099 | 14.9689 | -0.0230927 | -0.0814231 | 3.4445 | 3.52592 | -0.018396651 | -0.056293752 | 3.003706248 | 3.06 | 419.6538 | 4.28232 | 437.6247 | 0.04193165 | -0.02336351 | -0.01856797 | 0.03560839 | 1.258269 |  |  | 1155.001 | 5.103069 | 0.0429201 | 0.643872 | 15.6455 | 15.0016 | -0.0229198 | -0.0847363 | 3.61234 | 3.69708 | -0.018662573 | -0.057107474 | 3.002892526 | 3.06 | 419.0125 | 4.29201 | 436.9965 | 0.04202457 | -0.02318654 | -0.01883892 | 0.0360329 | 1.230779
386 | [24 empty] | 1158.001 | 5.077104 | 0.0499723 | 0.746032 | 15.675 | 14.9289 | -0.0183857 | -0.0660855 | 3.5283 | 3.59439 | -0.029758265 | -0.091060289 | 2.968939711 | 3.06 | 418.9859 | 4.99723 | 439.9236 | 0.04876378 | -0.01855682 | -0.03021003 | 0.04191766 | 0.6142602 |  |  | 1158.001 | 5.14072 | 0.0519043 | 0.77691 | 15.745 | 14.9681 | -0.0193325 | -0.0701272 | 3.55731 | 3.62743 | -0.030603744 | -0.093647456 | 2.966352544 | 3.06 | 424.2358 | 5.19043 | 446.2555 | 0.05060214 | -0.01952182 | -0.03108182 | 0.04393126 | 0.6280783 |  |  | 772.0009 | 3.525445 | 0.0125668 | 0.188822 | 15.2143 | 15.0254 | -0.00595933 | -0.0170356 | 2.84161 | 2.85865 | -0.006493804 | -0.01987104 | 3.04012896 | 3.06 | 289.4739 | 1.25668 | 293.1117 | 0.01248849 | -0.005977158 | -0.00651498 | 0.008208443 | 0.9174483 |  |  | 1158.001 | 4.81074 | 0.0431446 | 0.644298 | 15.5778 | 14.9335 | -0.0189184 | -0.0672592 | 3.48797 | 3.55522 | -0.022877031 | -0.070003716 | 2.989996284 | 3.06 | 395.0093 | 4.31446 | 412.0519 | 0.0422398 | -0.01909964 | -0.02314277 | 0.03548641 | 0.8252963 |  |  | 772.001 | 3.349882 | 0.0107723 | 0.162049 | 15.2052 | 15.0431 | -0.00559663 | -0.0175909 | 3.12553 | 3.14312 | -0.005092979 | -0.015635444 | 3.054364556 | 3.07 | 274.1625 | 1.07723 | 277.1158 | 0.01071469 | -0.00561235 | -0.005105992 | 0.006539052 | 1.099169 |  |  | 1158.001 | 5.119482 | 0.043148 | 0.645877 | 15.6148 | 14.9689 | -0.0232258 | -0.0818923 | 3.44403 | 3.52592 | -0.018570767 | -0.056826549 | 3.003173451 | 3.06 | 420.3601 | 4.3148 | 438.4978 | 0.04224306 | -0.02349977 | -0.01874537 | 0.03590719 | 1.253631 |  |  | 1158.001 | 5.111986 | 0.0432522 | 0.648853 | 15.6505 | 15.0016 | -0.0230467 | -0.0852053 | 3.61187 | 3.69708 | -0.018848432 | -0.057676203 | 3.002323797 | 3.06 | 419.7446 | 4.32522 | 437.8995 | 0.04234295 | -0.02331643 | -0.01902833 | 0.0363389 | 1.225353
387 | [24 empty] | 1161.001 | 5.084513 | 0.0503366 | 0.751471 | 15.6804 | 14.9289 | -0.0185398 | -0.0666391 | 3.52775 | 3.59439 | -0.02994118 | -0.091620012 | 2.968379988 | 3.06 | 419.5974 | 5.03366 | 440.7185 | 0.04911068 | -0.01871382 | -0.03039857 | 0.0422522 | 0.615615 |  |  | 1161.001 | 5.147232 | 0.052284 | 0.782593 | 15.7507 | 14.9681 | -0.0194715 | -0.0706316 | 3.5568 | 3.62743 | -0.030815608 | -0.094295762 | 2.965704238 | 3.06 | 424.7733 | 5.2284 | 446.9821 | 0.05096304 | -0.01966357 | -0.03130039 | 0.0442813 | 0.6282211 |  |  | 774.0009 | 3.534277 | 0.0127049 | 0.190897 | 15.2163 | 15.0254 | -0.006008 | -0.0171748 | 2.84148 | 2.85865 | -0.00657894 | -0.020131558 | 3.039868442 | 3.06 | 290.1991 | 1.27049 | 293.886 | 0.01262487 | -0.006026121 | -0.006600677 | 0.008333513 | 0.912955 |  |  | 1161.001 | 4.819292 | 0.0434726 | 0.649196 | 15.5826 | 14.9335 | -0.0190966 | -0.0678928 | 3.48733 | 3.55522 | -0.022998753 | -0.070376183 | 2.989623817 | 3.06 | 395.7115 | 4.34726 | 412.9141 | 0.04255419 | -0.0192813 | -0.02326735 | 0.03578666 | 0.8286846 |  |  | 774.001 | 3.359347 | 0.0108776 | 0.163633 | 15.2067 | 15.0431 | -0.00565984 | -0.0177896 | 3.12533 | 3.14312 | -0.005127456 | -0.015741289 | 3.054258711 | 3.07 | 274.9371 | 1.08776 | 277.9278 | 0.01081886 | -0.005675918 | -0.005140647 | 0.00663099 | 1.104125 |  |  | 1161.001 | 5.128291 | 0.043482 | 0.650877 | 15.6198 | 14.9689 | -0.0233919 | -0.0824781 | 3.44345 | 3.52592 | -0.018719675 | -0.057282204 | 3.002717796 | 3.06 | 421.0834 | 4.3482 | 439.3929 | 0.0425632 | -0.02366983 | -0.01889711 | 0.03621439 | 1.252564 |  |  | 1161.001 | 5.120355 | 0.0436017 | 0.654097 | 15.6557 | 15.0016 | -0.0232577 | -0.0859855 | 3.61109 | 3.69708 | -0.01896246 | -0.058025127 | 3.001974873 | 3.06 | 420.4319 | 4.36017 | 438.7634 | 0.0426779 | -0.02353243 | -0.01914455 | 0.03666201 | 1.229197
388 | [24 empty] | 1164.001 | 5.09151 | 0.0507199 | 0.757193 | 15.6861 | 14.9289 | -0.018652 | -0.0670427 | 3.52735 | 3.59439 | -0.030183715 | -0.092362168 | 2.967637832 | 3.06 | 420.1748 | 5.07199 | 441.486 | 0.04947555 | -0.01882814 | -0.03064862 | 0.04260512 | 0.6143226 |  |  | 1164.001 | 5.15383 | 0.052676 | 0.788461 | 15.7566 | 14.9681 | -0.0196164 | -0.0711574 | 3.55628 | 3.62743 | -0.031036855 | -0.094972775 | 2.965027225 | 3.06 | 425.3177 | 5.2676 | 447.7218 | 0.05133549 | -0.01981136 | -0.0315287 | 0.04464269 | 0.6283594 |  |  | 776.0009 | 3.542741 | 0.0128443 | 0.192992 | 15.2184 | 15.0254 | -0.00608014 | -0.017381 | 2.84127 | 2.85865 | -0.006642609 | -0.020326384 | 3.039673616 | 3.06 | 290.8941 | 1.28443 | 294.6304 | 0.01276251 | -0.006098699 | -0.006664769 | 0.008460285 | 0.9150653 |  |  | 1164.001 | 4.827033 | 0.0438089 | 0.654218 | 15.5877 | 14.9335 | -0.0192115 | -0.0683012 | 3.48692 | 3.55522 | -0.023203568 | -0.071002919 | 2.988997081 | 3.06 | 396.3472 | 4.38089 | 413.7107 | 0.04287643 | -0.01939844 | -0.02347701 | 0.03609584 | 0.8262739 |  |  | 776.001 | 3.368754 | 0.0109975 | 0.165436 | 15.2085 | 15.0431 | -0.00573552 | -0.0180274 | 3.1251 | 3.14312 | -0.005171992 | -0.015878016 | 3.054121984 | 3.07 | 275.7071 | 1.09975 | 278.7392 | 0.01093747 | -0.005752031 | -0.005185413 | 0.006737366 | 1.109272 |  |  | 1164.001 | 5.136869 | 0.0438078 | 0.655754 | 15.6246 | 14.9689 | -0.0235755 | -0.0831253 | 3.4428 | 3.52592 | -0.018835923 | -0.057637924 | 3.002362076 | 3.06 | 421.7878 | 4.38078 | 440.2654 | 0.04287537 | -0.02385785 | -0.01901558 | 0.03651396 | 1.254648 |  |  | 1164.001 | 5.128733 | 0.0439354 | 0.659103 | 15.6607 | 15.0016 | -0.0234602 | -0.0867344 | 3.61034 | 3.69708 | -0.019071944 | -0.058360148 | 3.001639852 | 3.06 | 421.1197 | 4.39354 | 439.6218 | 0.04299761 | -0.02373977 | -0.01925616 | 0.03696995 | 1.23284
389 | [24 empty] | 1167.001 | 5.098025 | 0.0510848 | 0.76264 | 15.6916 | 14.9289 | -0.0188023 | -0.0675827 | 3.52681 | 3.59439 | -0.030375202 | -0.092948119 | 2.967051881 | 3.06 | 420.7125 | 5.10848 | 442.2045 | 0.04982277 | -0.01898131 | -0.03084609 | 0.04294116 | 0.6153555 |  |  | 1167.001 | 5.159919 | 0.0530683 | 0.794333 | 15.7625 | 14.9681 | -0.0197921 | -0.0717945 | 3.55564 | 3.62743 | -0.031225199 | -0.09554911 | 2.96445089 | 3.06 | 425.8202 | 5.30683 | 448.4178 | 0.05170809 | -0.01999059 | -0.0317231 | 0.04500489 | 0.6301587 |  |  | 778.0009 | 3.551169 | 0.0129726 | 0.194919 | 15.2204 | 15.0254 | -0.00614936 | -0.0175789 | 2.84107 | 2.85865 | -0.00670322 | -0.020511853 | 3.039488147 | 3.06 | 291.5861 | 1.29726 | 295.3688 | 0.01288918 | -0.006168345 | -0.006725787 | 0.008576168 | 0.9171187 |  |  | 1167.001 | 4.834775 | 0.0441484 | 0.659288 | 15.5927 | 14.9335 | -0.0193294 | -0.0687204 | 3.4865 | 3.55522 | -0.023399159 | -0.071601427 | 2.988398573 | 3.06 | 396.9829 | 4.41484 | 414.509 | 0.04320162 | -0.01951866 | -0.02367727 | 0.03640796 | 0.8243627 |  |  | 778.001 | 3.378028 | 0.0111111 | 0.167146 | 15.2103 | 15.0431 | -0.00579077 | -0.0182011 | 3.12492 | 3.14312 | -0.005232424 | -0.016063542 | 3.053936458 | 3.07 | 276.466 | 1.11111 | 279.5379 | 0.01104983 | -0.005807602 | -0.005246161 | 0.006837689 | 1.107019 |  |  | 1167.001 | 5.145133 | 0.0441513 | 0.660896 | 15.6298 | 14.9689 | -0.0237476 | -0.0837323 | 3.44219 | 3.52592 | -0.018988537 | -0.058104924 | 3.001895076 | 3.06 | 422.4663 | 4.41513 | 441.1188 | 0.0432044 | -0.02403412 | -0.01917113 | 0.03683066 | 1.253662 |  |  | 1167.001 | 5.137093 | 0.0442719 | 0.664151 | 15.6658 | 15.0016 | -0.0235989 | -0.0872468 | 3.60983 | 3.69708 | -0.019252743 | -0.058913395 | 3.001086605 | 3.06 | 421.8062 | 4.42719 | 440.4804 | 0.0433199 | -0.02388181 | -0.01944049 | 0.03728046 | 1.228457
390 | [24 empty] | 1170.001 | 5.104272 | 0.0514579 | 0.768211 | 15.6971 | 14.9289 | -0.018947 | -0.0681029 | 3.52629 | 3.59439 | -0.030572008 | -0.093550344 | 2.966449656 | 3.06 | 421.228 | 5.14579 | 442.9035 | 0.05017768 | -0.01912879 | -0.03104908 | 0.04328518 | 0.6160825 |  |  | 1170.001 | 5.166321 | 0.0534576 | 0.800161 | 15.7683 | 14.9681 | -0.0199241 | -0.0722732 | 3.55516 | 3.62743 | -0.03145079 | -0.096239416 | 2.963760584 | 3.06 | 426.3485 | 5.34576 | 449.1401 | 0.05207771 | -0.02012526 | -0.03195599 | 0.0453637 | 0.6297806 |  |  | 780.0009 | 3.559391 | 0.013121 | 0.197149 | 15.2226 | 15.0254 | -0.00622457 | -0.0177939 | 2.84086 | 2.85865 | -0.006773358 | -0.020726475 | 3.039273525 | 3.06 | 292.2612 | 1.3121 | 296.096 | 0.01303567 | -0.006244023 | -0.006796401 | 0.008712038 | 0.9187249 |  |  | 1170.001 | 4.842151 | 0.0444925 | 0.664427 | 15.5979 | 14.9335 | -0.0194774 | -0.0692464 | 3.48598 | 3.55522 | -0.023579107 | -0.072152066 | 2.987847934 | 3.06 | 397.5885 | 4.44925 | 415.2783 | 0.04353112 | -0.01966958 | -0.02386154 | 0.03672485 | 0.8243216 |  |  | 780.001 | 3.387811 | 0.0112325 | 0.168971 | 15.2121 | 15.0431 | -0.00586957 | -0.0184488 | 3.12467 | 3.14312 | -0.005270552 | -0.016180593 | 3.053819407 | 3.07 | 277.2667 | 1.12325 | 280.3811 | 0.01116988 | -0.005886864 | -0.00528449 | 0.006945042 | 1.113989 |  |  | 1170.001 | 5.153096 | 0.0444769 | 0.66577 | 15.6347 | 14.9689 | -0.0239302 | -0.084376 | 3.44155 | 3.52592 | -0.019113617 | -0.058487668 | 3.001512332 | 3.06 | 423.1202 | 4.44769 | 441.9393 | 0.04351619 | -0.02422118 | -0.01929864 | 0.03713059 | 1.255072 |  |  | 1170.001 | 5.145637 | 0.0446134 | 0.669274 | 15.6709 | 15.0016 | -0.0237346 | -0.0877486 | 3.60933 | 3.69708 | -0.019436103 | -0.059474476 | 3.000525524 | 3.06 | 422.5077 | 4.46134 | 441.3572 | 0.04364686 | -0.0240208 | -0.01962747 | 0.03759541 | 1.223836
391 | [24 empty] | 1173.001 | 5.110799 | 0.0518249 | 0.77369 | 15.7026 | 14.9289 | -0.0190759 | -0.0685662 | 3.52582 | 3.59439 | -0.030782379 | -0.094194078 | 2.965805922 | 3.06 | 421.7666 | 5.18249 | 443.6246 | 0.05052666 | -0.01926019 | -0.03126611 | 0.04362294 | 0.6160086 |  |  | 1173.001 | 5.172462 | 0.0538361 | 0.805826 | 15.774 | 14.9681 | -0.0200246 | -0.072638 | 3.5548 | 3.62743 | -0.031702728 | -0.097010347 | 2.962989653 | 3.06 | 426.8553 | 5.38361 | 449.8355 | 0.05243694 | -0.02022781 | -0.03221614 | 0.04571254 | 0.6278781 |  |  | 782.0009 | 3.567892 | 0.0132833 | 0.199588 | 15.225 | 15.0254 | -0.00627658 | -0.0179425 | 2.84071 | 2.85865 | -0.006877488 | -0.021045113 | 3.038954887 | 3.06 | 292.9592 | 1.32833 | 296.8507 | 0.01319585 | -0.006296361 | -0.006901247 | 0.008861203 | 0.9123511 |  |  | 1173.001 | 4.849808 | 0.0448331 | 0.669513 | 15.603 | 14.9335 | -0.0196046 | -0.0696987 | 3.48553 | 3.55522 | -0.02377224 | -0.072743054 | 2.987256946 | 3.06 | 398.2172 | 4.48331 | 416.0706 | 0.04385716 | -0.01979932 | -0.02405936 | 0.0370379 | 0.8229363 |  |  | 782.001 | 3.397355 | 0.0113491 | 0.170725 | 15.2138 | 15.0431 | -0.0059151 | -0.0185919 | 3.12453 | 3.14312 | -0.005337138 | -0.016385013 | 3.053614987 | 3.07 | 278.0478 | 1.13491 | 281.2034 | 0.01128518 | -0.005932663 | -0.005351431 | 0.00704795 | 1.108612 |  |  | 1173.001 | 5.161233 | 0.0447973 | 0.670566 | 15.6395 | 14.9689 | -0.0240987 | -0.0849703 | 3.44095 | 3.52592 | -0.019243681 | -0.058885664 | 3.001114336 | 3.06 | 423.7883 | 4.47973 | 442.7729 | 0.0438229 | -0.02439382 | -0.01943125 | 0.03742525 | 1.255391 |  |  | 1173.001 | 5.15383 | 0.0449492 | 0.674311 | 15.6759 | 15.0016 | -0.0239897 | -0.0886917 | 3.60839 | 3.69708 | -0.019493505 | -0.059650127 | 3.000349873 | 3.06 | 423.1804 | 4.49492 | 442.202 | 0.04396827 | -0.02428214 | -0.01968601 | 0.03790523 | 1.233472
392 | [24 empty] | 1176.001 | 5.117587 | 0.0522084 | 0.779416 | 15.7083 | 14.9289 | -0.0192505 | -0.0691937 | 3.5252 | 3.59439 | -0.030963673 | -0.09474884 | 2.96525116 | 3.06 | 422.3268 | 5.22084 | 444.3758 | 0.05089119 | -0.0194382 | -0.03145318 | 0.04397579 | 0.6180044 |  |  | 1176.001 | 5.178425 | 0.0542264 | 0.811668 | 15.7798 | 14.9681 | -0.0201954 | -0.0732576 | 3.55418 | 3.62743 | -0.031889784 | -0.097582738 | 2.962417262 | 3.06 | 427.3474 | 5.42264 | 450.5209 | 0.05280723 | -0.02040211 | -0.03240934 | 0.04607258 | 0.6295135 |  |  | 784.0009 | 3.576198 | 0.0134208 | 0.201653 | 15.2271 | 15.0254 | -0.00634408 | -0.0181355 | 2.84051 | 2.85865 | -0.006944535 | -0.021250278 | 3.038749722 | 3.06 | 293.6412 | 1.34208 | 297.5821 | 0.01333154 | -0.006364289 | -0.006968761 | 0.008986211 | 0.9132599 |  |  | 1176.001 | 4.857341 | 0.0451731 | 0.67459 | 15.608 | 14.9335 | -0.0197242 | -0.0701238 | 3.4851 | 3.55522 | -0.023964562 | -0.073331561 | 2.986668439 | 3.06 | 398.8358 | 4.51731 | 416.8524 | 0.04418252 | -0.01992132 | -0.02425638 | 0.03735044 | 0.8212815 |  |  | 784.001 | 3.406669 | 0.0114633 | 0.172443 | 15.2155 | 15.0431 | -0.00599398 | -0.0188398 | 3.12428 | 3.14312 | -0.005368687 | -0.016481869 | 3.053518131 | 3.07 | 278.8101 | 1.14633 | 282.0062 | 0.01139809 | -0.006012016 | -0.00538315 | 0.007148765 | 1.116821 |  |  | 1176.001 | 5.169414 | 0.0451318 | 0.675573 | 15.6445 | 14.9689 | -0.0242528 | -0.0855137 | 3.44041 | 3.52592 | -0.019403243 | -0.059373925 | 3.000626075 | 3.06 | 424.46 | 4.51318 | 443.6167 | 0.044143 | -0.02455174 | -0.01959396 | 0.03773317 | 1.253026 |  |  | 1176.001 | 5.162358 | 0.0452982 | 0.679548 | 15.6812 | 15.0016 | -0.0241263 | -0.0891967 | 3.60788 | 3.69708 | -0.019686346 | -0.06024022 | 2.99975978 | 3.06 | 423.8807 | 4.52982 | 443.0817 | 0.0443022 | -0.02442211 | -0.0198827 | 0.0382271 | 1.228309
393 | [24 empty] | 1179.001 | 5.124138 | 0.052574 | 0.784872 | 15.7138 | 14.9289 | -0.019359 | -0.069584 | 3.52481 | 3.59439 | -0.031195666 | -0.095458737 | 2.964541263 | 3.06 | 422.8674 | 5.2574 | 445.0992 | 0.05123859 | -0.01954884 | -0.03169261 | 0.04431193 | 0.6168264 |  |  | 1179.001 | 5.18429 | 0.0546252 | 0.817637 | 15.7858 | 14.9681 | -0.0203777 | -0.0739189 | 3.55352 | 3.62743 | -0.032078011 | -0.098158714 | 2.961841286 | 3.06 | 427.8314 | 5.46252 | 451.2018 | 0.05318544 | -0.02058819 | -0.03260378 | 0.04644062 | 0.6314663 |  |  | 786.0009 | 3.584802 | 0.0135637 | 0.203801 | 15.2292 | 15.0254 | -0.0063982 | -0.0182902 | 2.84036 | 2.85865 | -0.007029035 | -0.021508846 | 3.038491154 | 3.06 | 294.3477 | 1.35637 | 298.3401 | 0.01347254 | -0.006418756 | -0.007053855 | 0.00911614 | 0.9099643 |  |  | 1179.001 | 4.86493 | 0.0455104 | 0.679628 | 15.6131 | 14.9335 | -0.0198644 | -0.0706225 | 3.4846 | 3.55522 | -0.024143379 | -0.07387874 | 2.98612126 | 3.06 | 399.4589 | 4.55104 | 417.6384 | 0.04450519 | -0.02006435 | -0.02443961 | 0.03766023 | 0.8209767 |  |  | 786.001 | 3.416478 | 0.0115956 | 0.174434 | 15.2175 | 15.0431 | -0.00606282 | -0.0190562 | 3.12407 | 3.14312 | -0.005432559 | -0.016677956 | 3.053322044 | 3.07 | 279.6129 | 1.15956 | 282.8552 | 0.01152889 | -0.006081274 | -0.005447369 | 0.007266764 | 1.116369 |  |  | 1179.001 | 5.177467 | 0.0454752 | 0.680714 | 15.6496 | 14.9689 | -0.0244223 | -0.086111 | 3.43981 | 3.52592 | -0.019551819 | -0.059828566 | 3.000171434 | 3.06 | 425.1213 | 4.54752 | 444.4537 | 0.04447152 | -0.02472547 | -0.01974548 | 0.03804959 | 1.252209 |  |  | 1179.001 | 5.170358 | 0.0456504 | 0.684831 | 15.6865 | 15.0016 | -0.0243103 | -0.0898771 | 3.6072 | 3.69708 | -0.019832827 | -0.06068845 | 2.99931155 | 3.06 | 424.5376 | 4.56504 | 443.9179 | 0.04463908 | -0.02461067 | -0.02003214 | 0.03855252 | 1.22856
394 | [24 empty] | 1182.001 | 5.130758 | 0.0529585 | 0.790613 | 15.7195 | 14.9289 | -0.0195343 | -0.0702137 | 3.52418 | 3.59439 | -0.031373835 | -0.096003936 | 2.963996064 | 3.06 | 423.4137 | 5.29585 | 445.8371 | 0.05160382 | -0.01972762 | -0.03187654 | 0.04466568 | 0.6188758 |  |  | 1182.001 | 5.1907 | 0.0550189 | 0.82353 | 15.7917 | 14.9681 | -0.0204698 | -0.0742529 | 3.55318 | 3.62743 | -0.032347055 | -0.09898199 | 2.96101801 | 3.06 | 428.3604 | 5.50189 | 451.9283 | 0.05355868 | -0.02068221 | -0.03288178 | 0.046803 | 0.6289869 |  |  | 788.0009 | 3.593467 | 0.0137075 | 0.205962 | 15.2314 | 15.0254 | -0.00646849 | -0.0184911 | 2.84016 | 2.85865 | -0.007102544 | -0.021733785 | 3.038266215 | 3.06 | 295.0592 | 1.37075 | 299.1037 | 0.0136144 | -0.006489501 | -0.007127887 | 0.009246856 | 0.9104383 |  |  | 1182.001 | 4.872432 | 0.0458571 | 0.684804 | 15.6183 | 14.9335 | -0.0200051 | -0.0711228 | 3.4841 | 3.55522 | -0.024328286 | -0.074444554 | 2.985555446 | 3.06 | 400.0749 | 4.58571 | 418.4212 | 0.04483674 | -0.02020791 | -0.02462911 | 0.03797896 | 0.820489 |  |  | 788.001 | 3.426264 | 0.01172 | 0.176305 | 15.2194 | 15.0431 | -0.00614237 | -0.0193062 | 3.12382 | 3.14312 | -0.005477136 | -0.016814807 | 3.053185193 | 3.07 | 280.4138 | 1.172 | 283.7003 | 0.01165185 | -0.006161312 | -0.005492191 | 0.007376997 | 1.121831 |  |  | 1182.001 | 5.185796 | 0.045804 | 0.685635 | 15.6545 | 14.9689 | -0.024618 | -0.0868011 | 3.43912 | 3.52592 | -0.01966206 | -0.060165903 | 2.999834097 | 3.06 | 425.8052 | 4.5804 | 445.3088 | 0.04478597 | -0.02492609 | -0.01985793 | 0.03835168 | 1.255221 |  |  | 1182.001 | 5.178599 | 0.04599 | 0.689925 | 15.6916 | 15.0016 | -0.0245029 | -0.0905892 | 3.60649 | 3.69708 | -0.019958495 | -0.061072996 | 2.998927004 | 3.06 | 425.2142 | 4.599 | 444.7698 | 0.04496381 | -0.02480809 | -0.02016036 | 0.03886556 | 1.230538
395 | [24 empty] | 1185.001 | 5.137882 | 0.053341 | 0.796323 | 15.7252 | 14.9289 | -0.0196333 | -0.0705697 | 3.52382 | 3.59439 | -0.031626018 | -0.096775615 | 2.963224385 | 3.06 | 424.0016 | 5.3341 | 446.6183 | 0.05196702 | -0.01982859 | -0.03213692 | 0.04501671 | 0.6170035 |  |  | 1185.001 | 5.196987 | 0.0554183 | 0.829508 | 15.7976 | 14.9681 | -0.0205987 | -0.0747205 | 3.55271 | 3.62743 | -0.032580483 | -0.099696277 | 2.960303723 | 3.06 | 428.8792 | 5.54183 | 452.647 | 0.05393718 | -0.02081381 | -0.03312304 | 0.04717076 | 0.6283786 |  |  | 790.0009 | 3.602329 | 0.013852 | 0.208132 | 15.2336 | 15.0254 | -0.00654332 | -0.0187051 | 2.83994 | 2.85865 | -0.007169031 | -0.021937235 | 3.038062765 | 3.06 | 295.7868 | 1.3852 | 299.8841 | 0.01375694 | -0.006564821 | -0.007194852 | 0.009377997 | 0.9124331 |  |  | 1185.001 | 4.880586 | 0.0462189 | 0.690208 | 15.6237 | 14.9335 | -0.0201198 | -0.0715303 | 3.48369 | 3.55522 | -0.024550718 | -0.075125196 | 2.984874804 | 3.06 | 400.7444 | 4.62189 | 419.2664 | 0.04518262 | -0.02032496 | -0.02485711 | 0.03831098 | 0.8176718 |  |  | 790.001 | 3.43563 | 0.0118356 | 0.178044 | 15.2211 | 15.0431 | -0.00621676 | -0.01954 | 3.12358 | 3.14312 | -0.005511806 | -0.016921243 | 3.053078757 | 3.07 | 281.1803 | 1.18356 | 284.5083 | 0.01176611 | -0.006236165 | -0.005527052 | 0.007479076 | 1.128298 |  |  | 1185.001 | 5.194207 | 0.0461577 | 0.69093 | 15.6598 | 14.9689 | -0.0247924 | -0.087416 | 3.43851 | 3.52592 | -0.019819996 | -0.060649188 | 2.999350812 | 3.06 | 426.4958 | 4.61577 | 446.1818 | 0.04512412 | -0.02510491 | -0.02001905 | 0.03867722 | 1.254051 |  |  | 1185.001 | 5.186417 | 0.0463548 | 0.695397 | 15.697 | 15.0016 | -0.0246163 | -0.0910082 | 3.60607 | 3.69708 | -0.020181538 | -0.061755505 | 2.998244495 | 3.06 | 425.8561 | 4.63548 | 445.5966 | 0.04531251 | -0.02492435 | -0.02038797 | 0.03920292 | 1.222503
396 | [24 empty] | 1188.001 | 5.1449 | 0.0537322 | 0.802163 | 15.7311 | 14.9289 | -0.0197938 | -0.0711468 | 3.52324 | 3.59439 | -0.031829855 | -0.097399355 | 2.962600645 | 3.06 | 424.5808 | 5.37322 | 447.3945 | 0.05233834 | -0.01999232 | -0.03234744 | 0.04537596 | 0.6180496 |  |  | 1188.001 | 5.203368 | 0.0558113 | 0.83539 | 15.8035 | 14.9681 | -0.0207825 | -0.0753872 | 3.55205 | 3.62743 | -0.032761967 | -0.100251619 | 2.959748381 | 3.06 | 429.4058 | 5.58113 | 453.3715 | 0.05430948 | -0.0210015 | -0.03331066 | 0.04753222 | 0.6304738 |  |  | 792.0009 | 3.610907 | 0.013996 | 0.210296 | 15.2357 | 15.0254 | -0.00658789 | -0.0188325 | 2.83982 | 2.85865 | -0.00726393 | -0.022227624 | 3.037772376 | 3.06 | 296.4912 | 1.3996 | 300.6409 | 0.01389896 | -0.006609686 | -0.007290441 | 0.009508968 | 0.9066236 |  |  | 1188.001 | 4.888541 | 0.0465645 | 0.69537 | 15.6288 | 14.9335 | -0.0202637 | -0.0720421 | 3.48318 | 3.55522 | -0.02472625 | -0.075662325 | 2.984337675 | 3.06 | 401.3976 | 4.65645 | 420.0885 | 0.0455129 | -0.02047183 | -0.02503708 | 0.03862778 | 0.8176603 |  |  | 792.001 | 3.445184 | 0.0119661 | 0.180007 | 15.2231 | 15.0431 | -0.00625347 | -0.0196554 | 3.12347 | 3.14312 | -0.005607442 | -0.017214847 | 3.052785153 | 3.07 | 281.9622 | 1.19661 | 285.3362 | 0.01189507 | -0.006273105 | -0.005623223 | 0.007595565 | 1.115571 |  |  | 1188.001 | 5.202577 | 0.0465017 | 0.696078 | 15.665 | 14.9689 | -0.0249845 | -0.0880933 | 3.43783 | 3.52592 | -0.019951552 | -0.06105175 | 2.99894825 | 3.06 | 427.183 | 4.65017 | 447.0478 | 0.04545289 | -0.02530191 | -0.02015327 | 0.03899347 | 1.255474 |  |  | 1188.001 | 5.194917 | 0.0467114 | 0.700747 | 15.7024 | 15.0016 | -0.0248484 | -0.0918664 | 3.60521 | 3.69708 | -0.020284845 | -0.062071625 | 2.997928375 | 3.06 | 426.5541 | 4.67114 | 446.479 | 0.04565325 | -0.02516233 | -0.02049341 | 0.03953157 | 1.227826
397 | [24 empty] | 1191.001 | 5.15121875 | 0.054119 | 0.807938 | 15.7369 | 14.9289 | -0.0199549 | -0.0717256 | 3.52266 | 3.59439 | -0.032027335 | -0.098003645 | 2.961996355 | 3.06 | 425.1022 | 5.4119 | 448.1083 | 0.05270535 | -0.02015669 | -0.03255143 | 0.04573186 | 0.6192259 |  |  | 1191.001 | 5.209139 | 0.0562135 | 0.84141 | 15.8095 | 14.9681 | -0.0209432 | -0.07597 | 3.55146 | 3.62743 | -0.032968427 | -0.100883386 | 2.959116614 | 3.06 | 429.8821 | 5.62135 | 454.0473 | 0.05469034 | -0.02116562 | -0.03352413 | 0.04790299 | 0.6313547 |  |  | 793.9984 | 3.619688 | 0.0141357 | 0.212395 | 15.2378 | 15.0254 | -0.0066511 | -0.0190132 | 2.83964 | 2.85865 | -0.007337824 | -0.022453743 | 3.037546257 | 3.06 | 297.2122 | 1.41357 | 301.4135 | 0.01403672 | -0.006673317 | -0.007364878 | 0.009635449 | 0.9061001 |  |  | 1191.001 | 4.895727 | 0.046902 | 0.700409 | 15.6339 | 14.9335 | -0.0204325 | -0.0726422 | 3.48258 | 3.55522 | -0.024876427 | -0.076121867 | 2.983878133 | 3.06 | 401.9876 | 4.6902 | 420.8417 | 0.04583533 | -0.02064413 | -0.02519107 | 0.03893787 | 0.8195018 |  |  | 794.001 | 3.454595 | 0.0120809 | 0.181734 | 15.2248 | 15.0431 | -0.00633949 | -0.0199258 | 3.1232 | 3.14312 | -0.005632521 | -0.017291838 | 3.052708162 | 3.07 | 282.7325 | 1.20809 | 286.1481 | 0.01200851 | -0.00635967 | -0.005648443 | 0.007696768 | 1.125915 |  |  | 1191.001 | 5.21021875 | 0.0468609 | 0.701456 | 15.6703 | 14.9689 | -0.0251727 | -0.0887569 | 3.43717 | 3.52592 | -0.0200949 | -0.061490394 | 2.998509606 | 3.06 | 427.8105 | 4.68609 | 447.8581 | 0.04579607 | -0.02549495 | -0.02029955 | 0.03932495 | 1.255937 |  |  | 1191.001 | 5.202838 | 0.047062 | 0.706007 | 15.7076 | 15.0016 | -0.0250526 | -0.0926213 | 3.60446 | 3.69708 | -0.020405392 | -0.0624405 | 2.9975595 | 3.06 | 427.2045 | 4.7062 | 447.3096 | 0.04598815 | -0.02537176 | -0.02061646 | 0.03985507 | 1.230656
398 | [24 empty] | 1194.001 | 5.157083 | 0.0545118 | 0.813803 | 15.7427 | 14.9289 | -0.0200722 | -0.0721472 | 3.52224 | 3.59439 | -0.032268579 | -0.098741853 | 2.961258147 | 3.06 | 425.5862 | 5.45118 | 448.7856 | 0.05307791 | -0.02027638 | -0.03280069 | 0.04609388 | 0.6181695 |  |  | 1194.001 | 5.214902 | 0.0565961 | 0.847138 | 15.8153 | 14.9681 | -0.0210614 | -0.0763989 | 3.55104 | 3.62743 | -0.033208736 | -0.101618731 | 2.958381269 | 3.06 | 430.3577 | 5.65961 | 454.7143 | 0.05505251 | -0.02128636 | -0.03377267 | 0.04825519 | 0.6302835 |  |  | 796.0009 | 3.628631 | 0.0142865 | 0.214661 | 15.2401 | 15.0254 | -0.00671411 | -0.0191933 | 2.83946 | 2.85865 | -0.007424717 | -0.022719634 | 3.037280366 | 3.06 | 297.9465 | 1.42865 | 302.2031 | 0.01418541 | -0.006736751 | -0.007452417 | 0.009772605 | 0.9039686 |  |  | 1194.001 | 4.902958 | 0.0472659 | 0.705843 | 15.6393 | 14.9335 | -0.0205001 | -0.0728824 | 3.48234 | 3.55522 | -0.02514594 | -0.076946577 | 2.983053423 | 3.06 | 402.5813 | 4.72659 | 421.6097 | 0.04618286 | -0.02071314 | -0.0254675 | 0.03927282 | 0.8133167 |  |  | 796.001 | 3.463782 | 0.0121925 | 0.183414 | 15.2265 | 15.0431 | -0.00641628 | -0.0201672 | 3.12296 | 3.14312 | -0.00566713 | -0.01739809 | 3.05260191 | 3.07 | 283.4844 | 1.21925 | 286.9408 | 0.01211877 | -0.006436953 | -0.005683249 | 0.007795086 | 1.132618 |  |  | 1194.001 | 5.217658 | 0.0472545 | 0.707348 | 15.6762 | 14.9689 | -0.0253088 | -0.0892369 | 3.43669 | 3.52592 | -0.020326893 | -0.062200292 | 2.997799708 | 3.06 | 428.4213 | 4.72545 | 448.6662 | 0.04617198 | -0.02563458 | -0.02053633 | 0.03968918 | 1.248255 |  |  | 1194.001 | 5.211092 | 0.0474321 | 0.711559 | 15.7132 | 15.0016 | -0.0252213 | -0.0932451 | 3.60383 | 3.69708 | -0.020583322 | -0.062984966 | 2.997015034 | 3.06 | 427.8822 | 4.74321 | 448.1776 | 0.04634155 | -0.02554481 | -0.02079811 | 0.04019658 | 1.228227
399 | [24 empty] | 1197.001 | 5.163471 | 0.054901 | 0.819613 | 15.7485 | 14.9289 | -0.0202217 | -0.0726846 | 3.52171 | 3.59439 | -0.032479399 | -0.099386961 | 2.960613039 | 3.06 | 426.1133 | 5.4901 | 449.5074 | 0.05344692 | -0.02042896 | -0.03301856 | 0.04645166 | 0.6187113 |  |  | 1197.001 | 5.220003 | 0.056995 | 0.853108 | 15.8212 | 14.9681 | -0.0212298 | -0.0770096 | 3.55042 | 3.62743 | -0.033400504 | -0.102205542 | 2.957794458 | 3.06 | 430.7786 | 5.6995 | 455.3308 | 0.05542998 | -0.02145839 | -0.03397104 | 0.04862343 | 0.6316672 |  |  | 798.0009 | 3.637414 | 0.014432 | 0.216848 | 15.2423 | 15.0254 | -0.00676943 | -0.0193514 | 2.8393 | 2.85865 | -0.007512055 | -0.022986888 | 3.037013112 | 3.06 | 298.6677 | 1.4432 | 302.9781 | 0.01432885 | -0.006792447 | -0.007540413 | 0.009904729 | 0.9008057 |  |  | 1197.001 | 4.910401 | 0.0476247 | 0.711201 | 15.6447 | 14.9335 | -0.0206505 | -0.0734173 | 3.48181 | 3.55522 | -0.025334085 | -0.077522299 | 2.982477701 | 3.06 | 403.1925 | 4.76247 | 422.3944 | 0.04652541 | -0.0208667 | -0.02566052 | 0.03960251 | 0.8131832 |  |  | 797.9987 | 3.473074 | 0.0123373 | 0.185592 | 15.2287 | 15.0431 | -0.00648886 | -0.0203953 | 3.12273 | 3.14312 | -0.00573755 | -0.017614279 | 3.052385721 | 3.07 | 284.2448 | 1.23373 | 287.7516 | 0.01226182 | -0.006510004 | -0.005754073 | 0.007925913 | 1.131373 |  |  | 1197.001 | 5.225036 | 0.0475729 | 0.712114 | 15.681 | 14.9689 | -0.0254958 | -0.0898962 | 3.43603 | 3.52592 | -0.020438653 | -0.062542279 | 2.997457721 | 3.06 | 429.0272 | 4.75729 | 449.4372 | 0.04647596 | -0.02582645 | -0.02065041 | 0.03998203 | 1.250651 |  |  | 1197.001 | 5.219137 | 0.047801 | 0.717094 | 15.7187 | 15.0016 | -0.0254232 | -0.0939915 | 3.60309 | 3.69708 | -0.02072494 | -0.063418317 | 2.996581683 | 3.06 | 428.5428 | 4.7801 | 449.0275 | 0.04669368 | -0.02575195 | -0.02094272 | 0.04053706 | 1.229638
400 | [24 empty] | 1200.001 | 5.169251 | 0.0553086 | 0.825698 | 15.7546 | 14.9289 | -0.0203647 | -0.0731987 | 3.52119 | 3.59439 | -0.032711186 | -0.10009623 | 2.95990377 | 3.06 | 426.5903 | 5.53086 | 450.1844 | 0.05383324 | -0.02057492 | -0.03325816 | 0.04682744 | 0.6186428 |  |  | 1200.001 | 5.225494 | 0.0573958 | 0.859107 | 15.8272 | 14.9681 | -0.0213854 | -0.0775742 | 3.54986 | 3.62743 | -0.03361451 | -0.102860401 | 2.957139599 | 3.06 | 431.2318 | 5.73958 | 455.9827 | 0.05580909 | -0.02161738 | -0.03419247 | 0.0489928 | 0.6322264 |  |  | 800.0009 | 3.64613 | 0.0145815 | 0.219093 | 15.2445 | 15.0254 | -0.00684732 | -0.0195741 | 2.83908 | 2.85865 | -0.007578389 | -0.023189869 | 3.036810131 | 3.06 | 299.3833 | 1.45815 | 303.7488 | 0.01447621 | -0.00687087 | -0.007607251 | 0.01004084 | 0.9032002 |  |  | 1200.001 | 4.917291 | 0.0479932 | 0.716705 | 15.6502 | 14.9335 | -0.0207981 | -0.073942 | 3.48128 | 3.55522 | -0.025528281 | -0.078116539 | 2.981883461 | 3.06 | 403.7583 | 4.79932 | 423.1359 | 0.0468771 | -0.02101743 | -0.02585978 | 0.03994204 | 0.8127457 |  |  | 800.001 | 3.482472 | 0.012435 | 0.187062 | 15.2302 | 15.0431 | -0.00654532 | -0.0205727 | 3.12255 | 3.14312 | -0.005778165 | -0.017738966 | 3.052261034 | 3.07 | 285.014 | 1.2435 | 288.5582 | 0.01235832 | -0.006566835 | -0.005794923 | 0.008010264 | 1.133205 |  |  | 1200.001 | 5.23257 | 0.0479407 | 0.71762 | 15.6865 | 14.9689 | -0.0256843 | -0.0905608 | 3.43536 | 3.52592 | -0.02059113 | -0.063008857 | 2.996991143 | 3.06 | 429.6458 | 4.79407 | 450.2433 | 0.046827 | -0.0260199 | -0.02080608 | 0.04032141 | 1.250591 |  |  | 1200.001 | 5.226425 | 0.0481769 | 0.722732 | 15.7244 | 15.0016 | -0.02564 | -0.0947931 | 3.60229 | 3.69708 | -0.020862522 | -0.063839318 | 2.996160682 | 3.06 | 429.1412 | 4.81769 | 449.8159 | 0.04705237 | -0.02597443 | -0.02108322 | 0.04088493 | 1.231996
401 | [24 empty] | 1203.001 | 5.175222 | 0.0556898 | 0.831388 | 15.7603 | 14.9289 | -0.0205092 | -0.073718 | 3.52067 | 3.59439 | -0.032918208 | -0.100729716 | 2.959270284 | 3.06 | 427.0831 | 5.56898 | 450.8673 | 0.05419439 | -0.02072243 | -0.0334722 | 0.04717797 | 0.6190938 |  |  | 1203.001 | 5.231224 | 0.0578155 | 0.865389 | 15.8335 | 14.9681 | -0.0215169 | -0.078051 | 3.54938 | 3.62743 | -0.033868389 | -0.10363727 | 2.95636273 | 3.06 | 431.7046 | 5.78155 | 456.6638 | 0.05620593 | -0.02175176 | -0.03445521 | 0.04937946 | 0.6313055 |  |  | 802.0009 | 3.65441 | 0.0147267 | 0.221275 | 15.2467 | 15.0254 | -0.00692648 | -0.0198004 | 2.83885 | 2.85865 | -0.007641195 | -0.023382058 | 3.036617942 | 3.06 | 300.0632 | 1.47267 | 304.4822 | 0.01461932 | -0.006950579 | -0.007670539 | 0.01017323 | 0.9061397 |  |  | 1203.001 | 4.924254 | 0.0483503 | 0.722037 | 15.6555 | 14.9335 | -0.0209433 | -0.0744581 | 3.48077 | 3.55522 | -0.025715447 | -0.078689268 | 2.981310732 | 3.06 | 404.33 | 4.83503 | 423.8795 | 0.04721779 | -0.02116572 | -0.02605187 | 0.04027054 | 0.8124454 |  |  | 802.001 | 3.491747 | 0.0125552 | 0.188869 | 15.232 | 15.0431 | -0.00664224 | -0.0208774 | 3.12225 | 3.14312 | -0.005800136 | -0.017806418 | 3.052193582 | 3.07 | 285.7731 | 1.25552 | 289.361 | 0.01247704 | -0.006664398 | -0.005817022 | 0.008116883 | 1.145672 |  |  | 1203.001 | 5.239707 | 0.0483072 | 0.723105 | 15.692 | 14.9689 | -0.0258838 | -0.0912641 | 3.43466 | 3.52592 | -0.020734872 | -0.063448707 | 2.996551293 | 3.06 | 430.2318 | 4.83072 | 451.0151 | 0.04717667 | -0.02622468 | -0.02095286 | 0.04065994 | 1.251604 |  |  | 1203.001 | 5.233853 | 0.0485626 | 0.728519 | 15.7302 | 15.0016 | -0.0258547 | -0.0955871 | 3.60149 | 3.69708 | -0.021006131 | -0.064278762 | 2.995721238 | 3.06 | 429.7511 | 4.85626 | 450.6209 | 0.04742027 | -0.02619481 | -0.0212299 | 0.0412418 | 1.233864
402 | [24 empty] | 1206.001 | 5.181268 | 0.0560872 | 0.837321 | 15.7662 | 14.9289 | -0.0206249 | -0.0741339 | 3.52026 | 3.59439 | -0.033167515 | -0.101492596 | 2.958507404 | 3.06 | 427.582 | 5.60872 | 451.5639 | 0.05457076 | -0.02084056 | -0.03373003 | 0.04754349 | 0.6178638 |  |  | 1206.001 | 5.236468 | 0.0582254 | 0.871525 | 15.8397 | 14.9681 | -0.0216046 | -0.0783693 | 3.54906 | 3.62743 | -0.034159477 | -0.104527999 | 2.955472001 | 3.06 | 432.1374 | 5.82254 | 457.2988 | 0.05659335 | -0.0218414 | -0.03475655 | 0.04975739 | 0.628411 |  |  | 804.0009 | 3.663135 | 0.0148789 | 0.223562 | 15.249 | 15.0254 | -0.00697897 | -0.0199504 | 2.8387 | 2.85865 | -0.007738443 | -0.023679636 | 3.036320364 | 3.06 | 300.7797 | 1.48789 | 305.2549 | 0.0147693 | -0.007003437 | -0.00776854 | 0.01031193 | 0.9015126 |  |  | 1206.001 | 4.931258 | 0.0487246 | 0.727627 | 15.6611 | 14.9335 | -0.0210862 | -0.0749662 | 3.48026 | 3.55522 | -0.025921104 | -0.079318579 | 2.980681421 | 3.06 | 404.9051 | 4.87246 | 424.6339 | 0.04757476 | -0.02131169 | -0.02626298 | 0.04061515 | 0.8114727 |  |  | 804.001 | 3.500868 | 0.012679 | 0.190732 | 15.2338 | 15.0431 | -0.00668647 | -0.0210164 | 3.12211 | 3.14312 | -0.005873033 | -0.018030212 | 3.051969788 | 3.07 | 286.5196 | 1.2679 | 290.1523 | 0.01259929 | -0.006708925 | -0.005890347 | 0.008227217 | 1.138969 |  |  | 1206.001 | 5.247052 | 0.0486732 | 0.728583 | 15.6975 | 14.9689 | -0.0260931 | -0.0920024 | 3.43392 | 3.52592 | -0.020867026 | -0.063853099 | 2.996146901 | 3.06 | 430.8349 | 4.86732 | 451.805 | 0.04752575 | -0.02643957 | -0.02108782 | 0.0409976 | 1.253784 |  |  | 1206.001 | 5.240769 | 0.0489458 | 0.734266 | 15.7359 | 15.0016 | -0.0260245 | -0.0962146 | 3.60086 | 3.69708 | -0.02118953 | -0.064839963 | 2.995160037 | 3.06 | 430.319 | 4.89458 | 451.3813 | 0.04778566 | -0.02636913 | -0.02141725 | 0.04159676 | 1.23121
403 | [24 empty] | 1209.001 | 5.186535 | 0.0564901 | 0.843337 | 15.7723 | 14.9289 | -0.0208093 | -0.0747966 | 3.51959 | 3.59439 | -0.033357463 | -0.102073838 | 2.957926162 | 3.06 | 428.0167 | 5.64901 | 452.1954 | 0.05495219 | -0.02102886 | -0.03392651 | 0.04791509 | 0.6198357 |  |  | 1209.001 | 5.242544 | 0.0586488 | 0.877862 | 15.846 | 14.9681 | -0.0217671 | -0.0789586 | 3.54848 | 3.62743 | -0.034385668 | -0.105220145 | 2.954779855 | 3.06 | 432.6388 | 5.86488 | 458.0126 | 0.05699338 | -0.0220075 | -0.03499077 | 0.05014674 | 0.6289516 |  |  | 806.0009 | 3.671254 | 0.0150201 | 0.225684 | 15.2511 | 15.0254 | -0.00703709 | -0.0201166 | 2.83853 | 2.85865 | -0.007815654 | -0.023915901 | 3.036084099 | 3.06 | 301.4463 | 1.50201 | 305.9741 | 0.01490842 | -0.007061967 | -0.007846356 | 0.01044055 | 0.9000314 |  |  | 1209.001 | 4.937403 | 0.0490723 | 0.732818 | 15.6663 | 14.9335 | -0.0212282 | -0.0754709 | 3.47975 | 3.55522 | -0.026101707 | -0.079871225 | 2.980128775 | 3.06 | 405.4097 | 4.90723 | 425.3041 | 0.04790625 | -0.02145676 | -0.0264484 | 0.04093566 | 0.8112686 |  |  | 806.001 | 3.51052 | 0.0128043 | 0.192617 | 15.2357 | 15.0431 | -0.00675528 | -0.0212327 | 3.12189 | 3.14312 | -0.00592696 | -0.018195768 | 3.051804232 | 3.07 | 287.3095 | 1.28043 | 290.9883 | 0.01272302 | -0.0067782 | -0.005944594 | 0.008338344 | 1.140229 |  |  | 1209.001 | 5.253667 | 0.0490339 | 0.733983 | 15.7029 | 14.9689 | -0.0262482 | -0.0925491 | 3.43337 | 3.52592 | -0.02104694 | -0.064403636 | 2.995596364 | 3.06 | 431.3781 | 4.90339 | 452.5302 | 0.04786965 | -0.02659883 | -0.02127158 | 0.04133102 | 1.25044 |  |  | 1209.001 | 5.247578125 | 0.0493151 | 0.739807 | 15.7414 | 15.0016 | -0.02622 | -0.0969374 | 3.60014 | 3.69708 | -0.021335838 | -0.065287664 | 2.994712336 | 3.06 | 430.8781 | 4.93151 | 452.1269 | 0.04813767 | -0.02656987 | -0.02156674 | 0.04193854 | 1.231984
404 | [24 empty] | 1212.001 | 5.191857 | 0.0568797 | 0.849153 | 15.7781 | 14.9289 | -0.0210083 | -0.0755121 | 3.51888 | 3.59439 | -0.033517833 | -0.102564568 | 2.957435432 | 3.06 | 428.4559 | 5.68797 | 452.8263 | 0.05532089 | -0.02123211 | -0.03409243 | 0.04827398 | 0.6227809 |  |  | 1212.001 | 5.248784 | 0.0590887 | 0.884447 | 15.8526 | 14.9681 | -0.0219389 | -0.0795821 | 3.54785 | 3.62743 | -0.034616293 | -0.105925856 | 2.954074144 | 3.06 | 433.1537 | 5.90887 | 458.7482 | 0.05740882 | -0.02218314 | -0.03522963 | 0.05055119 | 0.6296727 |  |  | 808.0009 | 3.679854 | 0.0151719 | 0.227964 | 15.2534 | 15.0254 | -0.00713217 | -0.0203884 | 2.83826 | 2.85865 | -0.007870891 | -0.024084925 | 3.035915075 | 3.06 | 302.1524 | 1.51719 | 306.7367 | 0.01505796 | -0.007157726 | -0.00790203 | 0.01057895 | 0.9058084 |  |  | 1212.001 | 4.943968 | 0.0494343 | 0.738225 | 15.6717 | 14.9335 | -0.0213691 | -0.0759719 | 3.47925 | 3.55522 | -0.026297374 | -0.080469964 | 2.979530036 | 3.06 | 405.9487 | 4.94343 | 426.0165 | 0.04825126 | -0.02160072 | -0.02664933 | 0.04126899 | 0.810554 |  |  | 808.001 | 3.519794 | 0.0129269 | 0.19446 | 15.2376 | 15.0431 | -0.00685658 | -0.0215511 | 3.12157 | 3.14312 | -0.005949021 | -0.018263493 | 3.051736507 | 3.07 | 288.0685 | 1.29269 | 291.7924 | 0.01284406 | -0.006880194 | -0.005966787 | 0.008447271 | 1.153082 |  |  | 1212.001 | 5.260508 | 0.0494282 | 0.739885 | 15.7088 | 14.9689 | -0.0264501 | -0.0932609 | 3.43266 | 3.52592 | -0.021212213 | -0.064909372 | 2.995090628 | 3.06 | 431.9398 | 4.94282 | 453.2898 | 0.04824544 | -0.0268062 | -0.02144043 | 0.04169584 | 1.250264 |  |  | 1212.001 | 5.2545 | 0.0497022 | 0.745615 | 15.7472 | 15.0016 | -0.0264578 | -0.0978164 | 3.59926 | 3.69708 | -0.021457109 | -0.065658753 | 2.994341247 | 3.06 | 431.4464 | 4.97022 | 452.8902 | 0.0485065 | -0.02681411 | -0.02169066 | 0.04229692 | 1.236205
405 | [24 empty] | 1215.001 | 5.197372 | 0.0572853 | 0.855207 | 15.7841 | 14.9289 | -0.0210642 | -0.0757131 | 3.51868 | 3.59439 | -0.033830308 | -0.103520741 | 2.956479259 | 3.06 | 428.911 | 5.72853 | 453.4813 | 0.05570459 | -0.02128922 | -0.0344158 | 0.04864748 | 0.6185885 |  |  | 1215.001 | 5.253612 | 0.0594842 | 0.890366 | 15.8585 | 14.9681 | -0.022072 | -0.0800649 | 3.54737 | 3.62743 | -0.034844875 | -0.106625319 | 2.953374681 | 3.06 | 433.5522 | 5.94842 | 459.3417 | 0.05778219 | -0.02231923 | -0.03546644 | 0.05091568 | 0.6293057 |  |  | 810.0009 | 3.688476 | 0.0153225 | 0.230227 | 15.2557 | 15.0254 | -0.00716999 | -0.0204965 | 2.83815 | 2.85865 | -0.007982021 | -0.024424983 | 3.035575017 | 3.06 | 302.8603 | 1.53225 | 307.5009 | 0.0152063 | -0.007195818 | -0.008014048 | 0.01071613 | 0.8979005 |  |  | 1215.001 | 4.950893 | 0.0498382 | 0.744256 | 15.6777 | 14.9335 | -0.0214621 | -0.0763026 | 3.47892 | 3.55522 | -0.026577692 | -0.081327736 | 2.978672264 | 3.06 | 406.5173 | 4.98382 | 426.7774 | 0.04863606 | -0.02169576 | -0.02693726 | 0.04164132 | 0.8054181 |  |  | 810.001 | 3.528981 | 0.0130434 | 0.196214 | 15.2393 | 15.0431 | -0.00691704 | -0.0217411 | 3.12138 | 3.14312 | -0.005999409 | -0.018418185 | 3.051581815 | 3.07 | 288.8204 | 1.30434 | 292.5876 | 0.01295907 | -0.006941074 | -0.006017478 | 0.008550295 | 1.153486 |  |  | 1215.001 | 5.267195 | 0.0497921 | 0.745332 | 15.7142 | 14.9689 | -0.026681 | -0.0940753 | 3.43185 | 3.52592 | -0.021317624 | -0.065231929 | 2.994768071 | 3.06 | 432.4889 | 4.97921 | 454.0234 | 0.04859214 | -0.0270434 | -0.02154813 | 0.04203194 | 1.255023 |  |  | 1215.001 | 5.261456 | 0.0500911 | 0.751449 | 15.7531 | 15.0016 | -0.0266376 | -0.0984814 | 3.5986 | 3.69708 | -0.0216442 | -0.066231252 | 2.993768748 | 3.06 | 432.0176 | 5.00911 | 453.6578 | 0.04887692 | -0.02699881 | -0.02188187 | 0.04265681 | 1.233844
406 | [24 empty] | 1218.001 | 5.203131 | 0.0576822 | 0.861133 | 15.7901 | 14.9289 | -0.0212407 | -0.0763474 | 3.51804 | 3.59439 | -0.034021739 | -0.104106522 | 2.955893478 | 3.06 | 429.3863 | 5.76822 | 454.1542 | 0.05607991 | -0.02146953 | -0.03461395 | 0.04901233 | 0.6202566 |  |  | 1218.001 | 5.258574 | 0.0599187 | 0.89687 | 15.865 | 14.9681 | -0.0222654 | -0.0807662 | 3.54667 | 3.62743 | -0.035049893 | -0.107252673 | 2.952747327 | 3.06 | 433.9617 | 5.99187 | 459.9641 | 0.05819221 | -0.02251702 | -0.03567888 | 0.0513164 | 0.6311021 |  |  | 812.0009 | 3.697142 | 0.0154704 | 0.23245 | 15.2579 | 15.0254 | -0.00725102 | -0.0207281 | 2.83792 | 2.85865 | -0.00804467 | -0.024616692 | 3.035383308 | 3.06 | 303.5719 | 1.54704 | 308.2683 | 0.01535195 | -0.007277436 | -0.008077203 | 0.01085058 | 0.9009847 |  |  | 1218.001 | 4.957737 | 0.0501753 | 0.74929 | 15.6827 | 14.9335 | -0.0216162 | -0.0768505 | 3.47837 | 3.55522 | -0.026734172 | -0.081806567 | 2.978193433 | 3.06 | 407.0793 | 5.01753 | 427.5046 | 0.0489571 | -0.02185325 | -0.02709803 | 0.04195044 | 0.8064517 |  |  | 812.001 | 3.538217 | 0.0131694 | 0.198109 | 15.2412 | 15.0431 | -0.00696441 | -0.02189 | 3.12123 | 3.14312 | -0.006075559 | -0.018651967 | 3.051348033 | 3.07 | 289.5763 | 1.31694 | 293.3898 | 0.01308344 | -0.006988775 | -0.00609409 | 0.008662577 | 1.146812 |  |  | 1218.001 | 5.273692 | 0.0501556 | 0.750774 | 15.7197 | 14.9689 | -0.0268707 | -0.0947442 | 3.43118 | 3.52592 | -0.021469006 | -0.065695158 | 2.994304842 | 3.06 | 433.0223 | 5.01556 | 454.7408 | 0.04893834 | -0.02723832 | -0.02170282 | 0.04236777 | 1.255059 |  |  | 1218.001 | 5.268192 | 0.0504923 | 0.757467 | 15.7591 | 15.0016 | -0.0268621 | -0.0993114 | 3.59777 | 3.69708 | -0.021791072 | -0.066680681 | 2.993319319 | 3.06 | 432.5707 | 5.04923 | 454.4122 | 0.04925891 | -0.02722948 | -0.022032 | 0.04302846 | 1.235906
407 | [24 empty] | 1221.001 | 5.208517 | 0.058093 | 0.867266 | 15.7962 | 14.9289 | -0.0213897 | -0.076883 | 3.51751 | 3.59439 | -0.034249278 | -0.104802789 | 2.955197211 | 3.06 | 429.8307 | 5.8093 | 454.8009 | 0.05646823 | -0.02162177 | -0.03484953 | 0.04939059 | 0.6204323 |  |  | 1221.001 | 5.263961 | 0.0603384 | 0.903153 | 15.8713 | 14.9681 | -0.0224005 | -0.0812563 | 3.54618 | 3.62743 | -0.035299642 | -0.108016906 | 2.951983094 | 3.06 | 434.4063 | 6.03384 | 460.6177 | 0.0585881 | -0.0226552 | -0.03593774 | 0.05170253 | 0.6304015 |  |  | 814.0009 | 3.705483 | 0.0156222 | 0.234731 | 15.2602 | 15.0254 | -0.00733306 | -0.0209627 | 2.83769 | 2.85865 | -0.008113789 | -0.024828195 | 3.035171805 | 3.06 | 304.2569 | 1.56222 | 309.01 | 0.01550143 | -0.007360079 | -0.008146885 | 0.01098923 | 0.9034225 |  |  | 1221.001 | 4.964089 | 0.0505461 | 0.754828 | 15.6883 | 14.9335 | -0.0217799 | -0.0774325 | 3.47779 | 3.55522 | -0.026919327 | -0.082373141 | 2.977626859 | 3.06 | 407.6009 | 5.05461 | 428.2035 | 0.04931012 | -0.02202058 | -0.02728829 | 0.04229201 | 0.8069609 |  |  | 814.001 | 3.547521 | 0.0132913 | 0.199943 | 15.243 | 15.0431 | -0.00699644 | -0.0219907 | 3.12113 | 3.14312 | -0.006161088 | -0.018914539 | 3.051085461 | 3.07 | 290.3377 | 1.32913 | 294.1967 | 0.01320375 | -0.00702103 | -0.006180146 | 0.008770727 | 1.136062 |  |  | 1221.001 | 5.280146 | 0.0505575 | 0.756789 | 15.7257 | 14.9689 | -0.0270238 | -0.0952839 | 3.43064 | 3.52592 | -0.021688389 | -0.06636647 | 2.99363353 | 3.06 | 433.5522 | 5.05575 | 455.4715 | 0.04932098 | -0.02739566 | -0.02192704 | 0.04273985 | 1.249401 |  |  | 1221.001 | 5.27489 | 0.050881 | 0.763297 | 15.7649 | 15.0016 | -0.0270363 | -0.0999552 | 3.59712 | 3.69708 | -0.021974264 | -0.067241247 | 2.992758753 | 3.06 | 433.1206 | 5.0881 | 455.1583 | 0.04962886 | -0.0274085 | -0.02221929 | 0.04338818 | 1.233545
408 | [24 empty] | 1224.001 | 5.21418 | 0.0585099 | 0.87349 | 15.8024 | 14.9289 | -0.0215622 | -0.0775031 | 3.51689 | 3.59439 | -0.034457998 | -0.105441474 | 2.954558526 | 3.06 | 430.2981 | 5.85099 | 455.4748 | 0.05686216 | -0.02179806 | -0.03506568 | 0.04977404 | 0.6216353 |  |  | 1224.001 | 5.268974 | 0.0607587 | 0.909444 | 15.8776 | 14.9681 | -0.0225713 | -0.081876 | 3.54556 | 3.62743 | -0.035513794 | -0.108672211 | 2.951327789 | 3.06 | 434.8199 | 6.07587 | 461.239 | 0.05898441 | -0.02282993 | -0.03615975 | 0.05208954 | 0.6313631 |  |  | 816.0009 | 3.713699 | 0.015773 | 0.236997 | 15.2624 | 15.0254 | -0.00739012 | -0.0211258 | 2.83752 | 2.85865 | -0.008197348 | -0.025083884 | 3.034916116 | 3.06 | 304.9315 | 1.5773 | 309.7412 | 0.0156499 | -0.007417562 | -0.008231131 | 0.01112702 | 0.9011595 |  |  | 1224.001 | 4.971245 | 0.0509091 | 0.760249 | 15.6937 | 14.9335 | -0.0219306 | -0.0779682 | 3.47726 | 3.55522 | -0.027105887 | -0.082944014 | 2.977055986 | 3.06 | 408.1884 | 5.09091 | 428.9689 | 0.0496556 | -0.02217465 | -0.02748003 | 0.04262494 | 0.806937 |  |  | 816.001 | 3.556862 | 0.0134239 | 0.201938 | 15.245 | 15.0431 | -0.00712441 | -0.0223929 | 3.12073 | 3.14312 | -0.006164101 | -0.018923791 | 3.051076209 | 3.07 | 291.1023 | 1.34239 | 295.01 | 0.0133346 | -0.00714991 | -0.006183178 | 0.008889324 | 1.156349 |  |  | 1224.001 | 5.286715 | 0.0509292 | 0.762353 | 15.7312 | 14.9689 | -0.0272484 | -0.0960759 | 3.42985 | 3.52592 | -0.021805173 | -0.06672383 | 2.99327617 | 3.06 | 434.0916 | 5.09292 | 456.1995 | 0.04967473 | -0.02762652 | -0.02204642 | 0.04308308 | 1.253107 |  |  | 1224.001 | 5.281323 | 0.0512317 | 0.768559 | 15.7702 | 15.0016 | -0.0272709 | -0.100823 | 3.59626 | 3.69708 | -0.022069152 | -0.067531604 | 2.992468396 | 3.06 | 433.6489 | 5.12317 | 455.8654 | 0.04996252 | -0.02764965 | -0.02231632 | 0.04371214 | 1.238988
409 | [24 empty] | 1227.001 | 5.219138 | 0.0588961 | 0.879255 | 15.8082 | 14.9289 | -0.0216863 | -0.0779489 | 3.51644 | 3.59439 | -0.034688738 | -0.106147539 | 2.953852461 | 3.06 | 430.7073 | 5.88961 | 456.0742 | 0.05722695 | -0.0219249 | -0.03530468 | 0.05012949 | 0.6210198 |  |  | 1227.001 | 5.273619 | 0.0611849 | 0.915823 | 15.8839 | 14.9681 | -0.0227202 | -0.0824159 | 3.54502 | 3.62743 | -0.035749478 | -0.109393404 | 2.950606596 | 3.06 | 435.2033 | 6.11849 | 461.8311 | 0.05938611 | -0.02298228 | -0.03640414 | 0.0524824 | 0.6313095 |  |  | 818.0009 | 3.722134 | 0.0159197 | 0.2392 | 15.2646 | 15.0254 | -0.00745351 | -0.021307 | 2.83734 | 2.85865 | -0.00827738 | -0.025328783 | 3.034671217 | 3.06 | 305.624 | 1.59197 | 310.4895 | 0.01579431 | -0.007481426 | -0.008311828 | 0.01126051 | 0.900094 |  |  | 1227.001 | 4.977528 | 0.0512939 | 0.765995 | 15.6994 | 14.9335 | -0.0220207 | -0.0782887 | 3.47694 | 3.55522 | -0.027369609 | -0.083751003 | 2.976248997 | 3.06 | 408.7043 | 5.12939 | 429.6683 | 0.05002169 | -0.02226677 | -0.02775113 | 0.04297957 | 0.8023735 |  |  | 818.001 | 3.566493 | 0.0135432 | 0.203732 | 15.2468 | 15.0431 | -0.0071867 | -0.0225887 | 3.12053 | 3.14312 | -0.006217742 | -0.019088468 | 3.050911532 | 3.07 | 291.8905 | 1.35432 | 295.8436 | 0.01345231 | -0.007212649 | -0.006237153 | 0.008994476 | 1.156401 |  |  | 1227.001 | 5.29301 | 0.0513093 | 0.768043 | 15.7369 | 14.9689 | -0.0274116 | -0.0966512 | 3.42927 | 3.52592 | -0.021994097 | -0.067301937 | 2.992698063 | 3.06 | 434.6085 | 5.13093 | 456.9079 | 0.05003634 | -0.02779431 | -0.02223957 | 0.04343446 | 1.249768 |  |  | 1227.001 | 5.287475 | 0.0516662 | 0.775077 | 15.7767 | 15.0016 | -0.0274625 | -0.101531 | 3.59555 | 3.69708 | -0.02227903 | -0.068173833 | 2.991826167 | 3.06 | 434.154 | 5.16662 | 456.5851 | 0.05037576 | -0.02784664 | -0.02253096 | 0.04411552 | 1.235928
410 | [24 empty] | 1230.001 | 5.224462 | 0.0592963 | 0.88523 | 15.8141 | 14.9289 | -0.021832 | -0.0784726 | 3.51592 | 3.59439 | -0.034906166 | -0.106812868 | 2.953187132 | 3.06 | 431.1466 | 5.92963 | 456.712 | 0.05760482 | -0.02207384 | -0.03552995 | 0.05049744 | 0.6212744 |  |  | 1230.001 | 5.278543 | 0.061573 | 0.921633 | 15.8898 | 14.9681 | -0.0228872 | -0.0830217 | 3.54441 | 3.62743 | -0.035941624 | -0.109981369 | 2.950018631 | 3.06 | 435.6096 | 6.1573 | 462.4314 | 0.05975177 | -0.02315318 | -0.03660343 | 0.05283908 | 0.6325412 |  |  | 820.0009 | 3.730243 | 0.0160725 | 0.241497 | 15.2669 | 15.0254 | -0.00751344 | -0.0214783 | 2.83717 | 2.85865 | -0.008367372 | -0.025604158 | 3.034395842 | 3.06 | 306.2899 | 1.60725 | 311.2127 | 0.0159447 | -0.007541808 | -0.008402575 | 0.01140034 | 0.8975592 |  |  | 1230.001 | 4.984305 | 0.0516532 | 0.771361 | 15.7048 | 14.9335 | -0.0221831 | -0.0788661 | 3.47636 | 3.55522 | -0.027541823 | -0.084277978 | 2.975722022 | 3.06 | 409.2608 | 5.16532 | 430.4004 | 0.0503634 | -0.02243285 | -0.02792821 | 0.04330928 | 0.8032325 |  |  | 820.001 | 3.576324 | 0.0136707 | 0.205649 | 15.2488 | 15.0431 | -0.00722933 | -0.0227227 | 3.1204 | 3.14312 | -0.006306688 | -0.019361531 | 3.050638469 | 3.07 | 292.695 | 1.36707 | 296.6964 | 0.0135781 | -0.007255588 | -0.006326659 | 0.009107415 | 1.146828 |  |  | 1230.001 | 5.299234 | 0.0516954 | 0.773822 | 15.7427 | 14.9689 | -0.0276613 | -0.0975316 | 3.42839 | 3.52592 | -0.022103476 | -0.067636637 | 2.992363363 | 3.06 | 435.1195 | 5.16954 | 457.6132 | 0.05040353 | -0.02805108 | -0.02235142 | 0.04379146 | 1.255002 |  |  | 1230.001 | 5.293432 | 0.0520745 | 0.781202 | 15.7828 | 15.0016 | -0.0276605 | -0.102263 | 3.59482 | 3.69708 | -0.022458447 | -0.068722849 | 2.991277151 | 3.06 | 434.6431 | 5.20745 | 457.2769 | 0.05076393 | -0.02805026 | -0.02271448 | 0.04449419 | 1.234906
411 | [24 empty] | 1233.001 | 5.229999 | 0.0597177 | 0.891521 | 15.8204 | 14.9289 | -0.0219717 | -0.078975 | 3.51542 | 3.59439 | -0.035153275 | -0.107569021 | 2.952430979 | 3.06 | 431.6035 | 5.97177 | 457.3779 | 0.05800255 | -0.02221667 | -0.03578602 | 0.05088481 | 0.6208198 |  |  | 1233.001 | 5.282735 | 0.0620332 | 0.928521 | 15.8966 | 14.9681 | -0.0230145 | -0.0834837 | 3.54395 | 3.62743 | -0.036228934 | -0.110860537 | 2.949139463 | 3.06 | 435.9555 | 6.20332 | 462.9993 | 0.06018518 | -0.02328347 | -0.0369015 | 0.05326401 | 0.6309627 |  |  | 822.0009 | 3.738758 | 0.0162237 | 0.243768 | 15.2692 | 15.0254 | -0.00759263 | -0.0217047 | 2.83695 | 2.85865 | -0.008439854 | -0.025825953 | 3.034174047 | 3.06 | 306.989 | 1.62237 | 311.9695 | 0.0160935 | -0.007621601 | -0.008475671 | 0.01153809 | 0.8992327 |  |  | 1233.001 | 4.990974 | 0.0520201 | 0.77684 | 15.7103 | 14.9335 | -0.0224092 | -0.0796697 | 3.47555 | 3.55522 | -0.027655711 | -0.084626476 | 2.975373524 | 3.06 | 409.8083 | 5.20201 | 431.1266 | 0.05071222 | -0.0226641 | -0.02804533 | 0.0436462 | 0.8081239 |  |  | 822.001 | 3.585201 | 0.0137943 | 0.20751 | 15.2506 | 15.0431 | -0.00732991 | -0.0230388 | 3.12008 | 3.14312 | -0.006322069 | -0.019408751 | 3.050591249 | 3.07 | 293.4216 | 1.37943 | 297.4691 | 0.01370002 | -0.007356906 | -0.006342138 | 0.009217697 | 1.160004 |  |  | 1233.001 | 5.305361 | 0.0520873 | 0.779689 | 15.7486 | 14.9689 | -0.0278168 | -0.0980798 | 3.42784 | 3.52592 | -0.022312986 | -0.068277738 | 2.991722262 | 3.06 | 435.6226 | 5.20873 | 458.313 | 0.0507761 | -0.02821101 | -0.02256569 | 0.04415391 | 1.250173 |  |  | 1233.001 | 5.299327 | 0.0524676 | 0.787099 | 15.7887 | 15.0016 | -0.0279388 | -0.103292 | 3.59379 | 3.69708 | -0.022543676 | -0.068983648 | 2.991016352 | 3.06 | 435.1272 | 5.24676 | 457.9572 | 0.0511375 | -0.02833651 | -0.02280167 | 0.04485844 | 1.242739
412 | [24 empty] | 1236.001 | 5.235589 | 0.0601288 | 0.897658 | 15.8266 | 14.9289 | -0.0221693 | -0.0796852 | 3.51471 | 3.59439 | -0.035336419 | -0.108129441 | 2.951870559 | 3.06 | 432.0649 | 6.01288 | 458.0444 | 0.05839041 | -0.02241873 | -0.03597586 | 0.05126229 | 0.6231604 |  |  | 1236.001 | 5.28735 | 0.0624749 | 0.935133 | 15.9033 | 14.9681 | -0.0231814 | -0.0840891 | 3.54334 | 3.62743 | -0.03646912 | -0.111595507 | 2.948404493 | 3.06 | 436.3364 | 6.24749 | 463.5965 | 0.060601 | -0.02345431 | -0.03715074 | 0.05367089 | 0.6313283 |  |  | 824.0009 | 3.747103 | 0.0163753 | 0.246046 | 15.2715 | 15.0254 | -0.00767178 | -0.0219309 | 2.83672 | 2.85865 | -0.008508807 | -0.02603695 | 3.03396305 | 3.06 | 307.6743 | 1.63753 | 312.7125 | 0.01624267 | -0.007701359 | -0.008545214 | 0.01167641 | 0.9012483 |  |  | 1236.001 | 4.997654 | 0.0524143 | 0.782726 | 15.7162 | 14.9335 | -0.0225015 | -0.0799979 | 3.47523 | 3.55522 | -0.027931238 | -0.085469587 | 2.974530413 | 3.06 | 410.3569 | 5.24143 | 431.8654 | 0.05108686 | -0.02275852 | -0.02832873 | 0.04400873 | 0.8033723 |  |  | 824.001 | 3.594685 | 0.0139246 | 0.209469 | 15.2526 | 15.0431 | -0.00741676 | -0.0233118 | 3.11981 | 3.14312 | -0.00636638 | -0.019544785 | 3.050455215 | 3.07 | 294.1978 | 1.39246 | 298.2944 | 0.01382854 | -0.007444401 | -0.006386732 | 0.00933378 | 1.165604 |  |  | 1236.001 | 5.311892 | 0.0524775 | 0.785529 | 15.7544 | 14.9689 | -0.0280765 | -0.0989955 | 3.42693 | 3.52592 | -0.0224134 | -0.068585003 | 2.991414997 | 3.06 | 436.1589 | 5.24775 | 459.0474 | 0.05114691 | -0.02847818 | -0.0226684 | 0.04451411 | 1.256294 |  |  | 1236.001 | 5.304775 | 0.052871 | 0.793151 | 15.7948 | 15.0016 | -0.0281032 | -0.1039 | 3.59318 | 3.69708 | -0.022755298 | -0.069631211 | 2.990368789 | 3.06 | 435.5745 | 5.2871 | 458.6038 | 0.05152072 | -0.02850565 | -0.0230182 | 0.04523279 | 1.238397
413 | [24 empty] | 1239.001 | 5.240738 | 0.0605499 | 0.903945 | 15.8329 | 14.9289 | -0.0223381 | -0.0802918 | 3.5141 | 3.59439 | -0.035552878 | -0.108791806 | 2.951208194 | 3.06 | 432.4898 | 6.05499 | 458.677 | 0.05878755 | -0.02259137 | -0.03620027 | 0.05164959 | 0.6240664 |  |  | 1239.001 | 5.291648 | 0.0629147 | 0.941715 | 15.9098 | 14.9681 | -0.0233156 | -0.0845759 | 3.54286 | 3.62743 | -0.036732284 | -0.112400789 | 2.947599211 | 3.06 | 436.6911 | 6.29147 | 464.1654 | 0.06101485 | -0.02359171 | -0.0374239 | 0.05407624 | 0.6303914 |  |  | 826.0009 | 3.755496 | 0.016525 | 0.248296 | 15.2737 | 15.0254 | -0.00770062 | -0.0220134 | 2.83664 | 2.85865 | -0.008623662 | -0.026388404 | 3.033611596 | 3.06 | 308.3634 | 1.6525 | 313.4591 | 0.01638995 | -0.007730423 | -0.008661061 | 0.01181278 | 0.8925492 |  |  | 1239.001 | 5.004121 | 0.0527898 | 0.788334 | 15.7218 | 14.9335 | -0.0226427 | -0.0805 | 3.47472 | 3.55522 | -0.028134858 | -0.086092666 | 2.973907334 | 3.06 | 410.8879 | 5.27898 | 432.5786 | 0.05144359 | -0.02290298 | -0.02853823 | 0.04435377 | 0.802537 |  |  | 826.001 | 3.603949 | 0.0140491 | 0.211343 | 15.2544 | 15.0431 | -0.00745813 | -0.0234418 | 3.11968 | 3.14312 | -0.006442226 | -0.019777635 | 3.050222365 | 3.07 | 294.9559 | 1.40491 | 299.0998 | 0.01395133 | -0.007486081 | -0.006463067 | 0.009444426 | 1.158286 |  |  | 1239.001 | 5.318064 | 0.0528824 | 0.791591 | 15.7605 | 14.9689 | -0.028258 | -0.0996354 | 3.42629 | 3.52592 | -0.022609235 | -0.069184258 | 2.990815742 | 3.06 | 436.6657 | 5.28824 | 459.7576 | 0.05153155 | -0.02866494 | -0.02286874 | 0.04488849 | 1.253455 |  |  | 1239.001 | 5.310872 | 0.0532393 | 0.798676 | 15.8003 | 15.0016 | -0.0283886 | -0.104955 | 3.59212 | 3.69708 | -0.022807196 | -0.06979002 | 2.99020998 | 3.06 | 436.0751 | 5.32393 | 459.2914 | 0.05187046 | -0.02879935 | -0.0230713 | 0.04557311 | 1.248276
414 | [24 empty] | 1242.001 | 5.246514 | 0.0609877 | 0.910481 | 15.8394 | 14.9289 | -0.0224636 | -0.0807428 | 3.51365 | 3.59439 | -0.035825189 | -0.109625079 | 2.950374921 | 3.06 | 432.9664 | 6.09877 | 459.3721 | 0.05920027 | -0.02271975 | -0.03648266 | 0.05205149 | 0.6227547 |  |  | 1242.001 | 5.296129 | 0.0633373 | 0.94804 | 15.9162 | 14.9681 | -0.0234741 | -0.0851509 | 3.54228 | 3.62743 | -0.036961961 | -0.113103601 | 2.946896399 | 3.06 | 437.0609 | 6.33373 | 464.7431 | 0.06141236 | -0.02375401 | -0.03766237 | 0.05446511 | 0.6307093 |  |  | 828.0009 | 3.763927 | 0.0166786 | 0.250604 | 15.2761 | 15.0254 | -0.0077875 | -0.0222617 | 2.83639 | 2.85865 | -0.008692048 | -0.026597668 | 3.033402332 | 3.06 | 309.0557 | 1.66786 | 314.2103 | 0.01654104 | -0.007817981 | -0.008730044 | 0.01195291 | 0.8955259 |  |  | 1242.001 | 5.010884 | 0.053173 | 0.794057 | 15.7275 | 14.9335 | -0.0227706 | -0.0809547 | 3.47427 | 3.55522 | -0.02836125 | -0.086785425 | 2.973214575 | 3.06 | 411.4431 | 5.3173 | 433.3208 | 0.05180751 | -0.02303385 | -0.0287712 | 0.04470553 | 0.8005872 |  |  | 828.001 | 3.613042 | 0.0141734 | 0.213212 | 15.2563 | 15.0431 | -0.00752038 | -0.0236375 | 3.11949 | 3.14312 | -0.006505455 | -0.019971748 | 3.050028252 | 3.07 | 295.7001 | 1.41734 | 299.8912 | 0.0140739 | -0.007548801 | -0.006526708 | 0.009555072 | 1.156602 |  |  | 1242.001 | 5.324776 | 0.0532776 | 0.797506 | 15.7664 | 14.9689 | -0.0284875 | -0.100445 | 3.42548 | 3.52592 | -0.022743957 | -0.069596509 | 2.990403491 | 3.06 | 437.2168 | 5.32776 | 460.5107 | 0.05190683 | -0.02890114 | -0.02300659 | 0.04525289 | 1.256211 |  |  | 1242.001 | 5.316884 | 0.0536834 | 0.805339 | 15.807 | 15.0016 | -0.0285099 | -0.105403 | 3.59168 | 3.69708 | -0.023101731 | -0.070691298 | 2.989308702 | 3.06 | 436.5688 | 5.36834 | 460.0053 | 0.05229203 | -0.0289242 | -0.02337276 | 0.04598488 | 1.237518
415 | [24 empty] | 1245.001 | 5.251356 | 0.0614048 | 0.916707 | 15.8456 | 14.9289 | -0.0226115 | -0.0812746 | 3.51312 | 3.59439 | -0.036057046 | -0.110334561 | 2.949665439 | 3.06 | 433.366 | 6.14048 | 459.9768 | 0.05959331 | -0.02287106 | -0.03672316 | 0.05243513 | 0.6227966 |  |  | 1245.001 | 5.300167 | 0.0637729 | 0.954561 | 15.9227 | 14.9681 | -0.0236066 | -0.0856314 | 3.5418 | 3.62743 | -0.037224633 | -0.113907377 | 2.946092623 | 3.06 | 437.3941 | 6.37729 | 465.288 | 0.06182193 | -0.0238897 | -0.03793516 | 0.05486654 | 0.6297509 |  |  | 830.0009 | 3.772111 | 0.0168303 | 0.252882 | 15.2783 | 15.0254 | -0.0078634 | -0.0224787 | 2.83617 | 2.85865 | -0.008757908 | -0.026799198 | 3.033200802 | 3.06 | 309.7276 | 1.68303 | 314.9404 | 0.01669024 | -0.00789448 | -0.008796484 | 0.01209144 | 0.8974585 |  |  | 1245.001 | 5.016751 | 0.0535554 | 0.799767 | 15.7332 | 14.9335 | -0.0229266 | -0.0815093 | 3.47372 | 3.55522 | -0.028559481 | -0.087392011 | 2.972607989 | 3.06 | 411.9249 | 5.35554 | 433.9857 | 0.05217054 | -0.0231935 | -0.02897524 | 0.04505766 | 0.8004594 |  |  | 830.001 | 3.622174 | 0.0143033 | 0.215166 | 15.2583 | 15.0431 | -0.00759428 | -0.0238697 | 3.11925 | 3.14312 | -0.006559248 | -0.020136891 | 3.049863109 | 3.07 | 296.4475 | 1.43033 | 300.6877 | 0.01420197 | -0.007623263 | -0.006580854 | 0.009671146 | 1.1584 |  |  | 1245.001 | 5.330321 | 0.0536901 | 0.803682 | 15.7726 | 14.9689 | -0.0287044 | -0.101209 | 3.42471 | 3.52592 | -0.022908467 | -0.070099909 | 2.989900091 | 3.06 | 437.6721 | 5.36901 | 461.1707 | 0.05229838 | -0.02912443 | -0.02317494 | 0.04563491 | 1.256721 |  |  | 1245.001 | 5.322582 | 0.05409 | 0.811438 | 15.8131 | 15.0016 | -0.0287559 | -0.106313 | 3.59077 | 3.69708 | -0.023231098 | -0.071087161 | 2.988912839 | 3.06 | 437.0367 | 5.409 | 460.676 | 0.05267784 | -0.02917745 | -0.02350519 | 0.0463615 | 1.241319
416 | [24 empty] | 1248.001 | 5.256088 | 0.0618142 | 0.92282 | 15.8517 | 14.9289 | -0.0227545 | -0.0817885 | 3.5126 | 3.59439 | -0.036285342 | -0.111033145 | 2.948966855 | 3.06 | 433.7565 | 6.18142 | 460.5688 | 0.05997895 | -0.02301738 | -0.03696003 | 0.05281155 | 0.6227641 |  |  | 1248.001 | 5.304791 | 0.0642091 | 0.96109 | 15.9292 | 14.9681 | -0.0237788 | -0.0862559 | 3.54118 | 3.62743 | -0.037449002 | -0.114593947 | 2.945406053 | 3.06 | 437.7757 | 6.42091 | 465.8849 | 0.06223189 | -0.02406608 | -0.03816823 | 0.05526758 | 0.6305265 |  |  | 832.0009 | 3.78017 | 0.0169834 | 0.255184 | 15.2806 | 15.0254 | -0.00792373 | -0.0226512 | 2.836 | 2.85865 | -0.008847698 | -0.027073955 | 3.032926045 | 3.06 | 310.3894 | 1.69834 | 315.6608 | 0.01684079 | -0.00795529 | -0.008887071 | 0.01223148 | 0.8951531 |  |  | 1248.001 | 5.022619 | 0.0539628 | 0.805851 | 15.7393 | 14.9335 | -0.0230766 | -0.0820426 | 3.47318 | 3.55522 | -0.028784999 | -0.088082096 | 2.971917904 | 3.06 | 412.4067 | 5.39628 | 434.6614 | 0.05255716 | -0.02334703 | -0.02920741 | 0.0454332 | 0.799353 |  |  | 832.001 | 3.631433 | 0.0144436 | 0.217277 | 15.2604 | 15.0431 | -0.0076735 | -0.0241188 | 3.119 | 3.14312 | -0.006616339 | -0.020312161 | 3.049687839 | 3.07 | 297.2053 | 1.44436 | 301.498 | 0.01434028 | -0.007703093 | -0.006638324 | 0.009797248 | 1.160397 |  |  | 1248.001 | 5.335729 | 0.0541075 | 0.809929 | 15.7788 | 14.9689 | -0.0289054 | -0.101918 | 3.42401 | 3.52592 | -0.023092721 | -0.070663726 | 2.989336274 | 3.06 | 438.1162 | 5.41075 | 461.8215 | 0.05269444 | -0.02933139 | -0.02336354 | 0.04602156 | 1.255435 |  |  | 1248.001 | 5.328822 | 0.0545185 | 0.817867 | 15.8195 | 15.0016 | -0.0289341 | -0.106972 | 3.59011 | 3.69708 | -0.023446769 | -0.071747113 | 2.988252887 | 3.06 | 437.549 | 5.45185 | 461.4035 | 0.05308426 | -0.02936094 | -0.02372602 | 0.04675795 | 1.2375
417 | [24 empty] | 1251.001 | 5.260759 | 0.062249 | 0.92931 | 15.8582 | 14.9289 | -0.0229657 | -0.0825477 | 3.51184 | 3.59439 | -0.036471879 | -0.111603949 | 2.948396051 | 3.06 | 434.142 | 6.2249 | 461.1669 | 0.06038836 | -0.02323352 | -0.03715361 | 0.05321165 | 0.6253369 |  |  | 1251.001 | 5.308825 | 0.0646426 | 0.967578 | 15.9357 | 14.9681 | -0.0239591 | -0.0869102 | 3.54052 | 3.62743 | -0.037662257 | -0.115246507 | 2.944753493 | 3.06 | 438.1086 | 6.46426 | 466.4291 | 0.06263916 | -0.02425079 | -0.03838981 | 0.05566671 | 0.6316986 |  |  | 834.0009 | 3.788758 | 0.0171282 | 0.257358 | 15.2828 | 15.0254 | -0.00797489 | -0.0227974 | 2.83585 | 2.85865 | -0.008937958 | -0.027350151 | 3.032649849 | 3.06 | 311.0945 | 1.71282 | 316.423 | 0.01698317 | -0.00800686 | -0.008978141 | 0.01236272 | 0.8918171 |  |  | 1251.001 | 5.028247 | 0.0543454 | 0.811565 | 15.745 | 14.9335 | -0.0232215 | -0.0825575 | 3.47267 | 3.55522 | -0.028994016 | -0.088721688 | 2.971278312 | 3.06 | 412.8688 | 5.43454 | 435.3063 | 0.0529201 | -0.02349537 | -0.02942265 | 0.04578557 | 0.798547 |  |  | 834.001 | 3.640353 | 0.0145561 | 0.218969 | 15.2621 | 15.0431 | -0.00774347 | -0.0243387 | 3.11878 | 3.14312 | -0.006656923 | -0.020436754 | 3.049563246 | 3.07 | 297.9354 | 1.45561 | 302.2721 | 0.01445118 | -0.007773606 | -0.006679179 | 0.009896476 | 1.163857 |  |  | 1251.001 | 5.340833 | 0.0545181 | 0.816076 | 15.785 | 14.9689 | -0.029141 | -0.102749 | 3.42317 | 3.52592 | -0.023236803 | -0.071104617 | 2.988895383 | 3.06 | 438.5352 | 5.45181 | 462.4434 | 0.05308389 | -0.02957403 | -0.02351103 | 0.04640202 | 1.257879 |  |  | 1251.001 | 5.335073 | 0.054919 | 0.823875 | 15.8255 | 15.0016 | -0.0292286 | -0.10806 | 3.58902 | 3.69708 | -0.023520544 | -0.071972863 | 2.988027137 | 3.06 | 438.0623 | 5.4919 | 462.1202 | 0.05346399 | -0.02966427 | -0.02380157 | 0.04712785 | 1.246316
418 | [24 empty] | 1254.001 | 5.265164 | 0.0626845 | 0.935812 | 15.8647 | 14.9289 | -0.0230956 | -0.0830147 | 3.51138 | 3.59439 | -0.036740477 | -0.112425861 | 2.947574139 | 3.06 | 434.5055 | 6.26845 | 461.7423 | 0.06079825 | -0.02336648 | -0.03743241 | 0.05361259 | 0.6242313 |  |  | 1254.001 | 5.313226 | 0.0650789 | 0.974109 | 15.9422 | 14.9681 | -0.0241069 | -0.0874463 | 3.53999 | 3.62743 | -0.037910604 | -0.116006448 | 2.943993552 | 3.06 | 438.4718 | 6.50789 | 467.0071 | 0.06304888 | -0.02440223 | -0.03864791 | 0.05606779 | 0.6313984 |  |  | 836.0009 | 3.797236 | 0.0172756 | 0.259574 | 15.285 | 15.0254 | -0.00804889 | -0.023009 | 2.83564 | 2.85865 | -0.009007219 | -0.027562089 | 3.032437911 | 3.06 | 311.7906 | 1.72756 | 317.177 | 0.01712807 | -0.008081457 | -0.009048029 | 0.01249662 | 0.8931732 |  |  | 1254.001 | 5.034046875 | 0.0547398 | 0.817454 | 15.7509 | 14.9335 | -0.023337 | -0.0829681 | 3.47226 | 3.55522 | -0.029243125 | -0.089483961 | 2.970516039 | 3.06 | 413.3451 | 5.47398 | 435.9715 | 0.0532941 | -0.02361362 | -0.02967923 | 0.04614867 | 0.7956278 |  |  | 836.001 | 3.649442 | 0.0146926 | 0.221023 | 15.2641 | 15.0431 | -0.00780797 | -0.0245414 | 3.11858 | 3.14312 | -0.006723381 | -0.020640779 | 3.049359221 | 3.07 | 298.6792 | 1.46926 | 303.0676 | 0.01458571 | -0.007838612 | -0.006746085 | 0.01001902 | 1.16195 |  |  | 1254.001 | 5.346066 | 0.0549296 | 0.822235 | 15.7911 | 14.9689 | -0.029346 | -0.103472 | 3.42245 | 3.52592 | -0.023408712 | -0.07163066 | 2.98836934 | 3.06 | 438.9649 | 5.49296 | 463.0771 | 0.05347403 | -0.02978521 | -0.02368705 | 0.04678301 | 1.257447 |  |  | 1254.001 | 5.340169 | 0.0553373 | 0.83015 | 15.8318 | 15.0016 | -0.0294494 | -0.108877 | 3.5882 | 3.69708 | -0.023686054 | -0.072479326 | 2.987520674 | 3.06 | 438.4807 | 5.53373 | 462.7451 | 0.05386043 | -0.02989174 | -0.02397108 | 0.04751572 | 1.246992
419 | [24 empty] | 1257.001 | 5.269375 | 0.0631177 | 0.942279 | 15.8712 | 14.9289 | -0.0232661 | -0.0836273 | 3.51076 | 3.59439 | -0.036964935 | -0.113112702 | 2.946887298 | 3.06 | 434.853 | 6.31177 | 462.2999 | 0.06120582 | -0.02354103 | -0.03766546 | 0.05401148 | 0.6250032 |  |  | 1257.001 | 5.317357 | 0.0655231 | 0.980758 | 15.9489 | 14.9681 | -0.0242702 | -0.0880386 | 3.5394 | 3.62743 | -0.038154462 | -0.116752652 | 2.943247348 | 3.06 | 438.8128 | 6.55231 | 467.5651 | 0.06346585 | -0.02456958 | -0.0389014 | 0.05647642 | 0.6315858 |  |  | 838.0009 | 3.805024 | 0.017429 | 0.261879 | 15.2873 | 15.0254 | -0.00811283 | -0.0231918 | 2.83546 | 2.85865 | -0.009093415 | -0.027825849 | 3.032174151 | 3.06 | 312.4301 | 1.7429 | 317.8755 | 0.01727886 | -0.008145918 | -0.009135012 | 0.0126372 | 0.8917249 |  |  | 1257.001 | 5.039681 | 0.0551358 | 0.823367 | 15.7568 | 14.9335 | -0.0235275 | -0.0836455 | 3.47158 | 3.55522 | -0.029416539 | -0.09001461 | 2.96998539 | 3.06 | 413.8077 | 5.51358 | 436.6233 | 0.05366948 | -0.02380869 | -0.02985788 | 0.04651337 | 0.7974005 |  |  | 838.001 | 3.658846 | 0.0148003 | 0.222643 | 15.2657 | 15.0431 | -0.00788385 | -0.0247799 | 3.11834 | 3.14312 | -0.006751048 | -0.020725717 | 3.049274283 | 3.07 | 299.4488 | 1.48003 | 303.8808 | 0.01469184 | -0.007915092 | -0.006773939 | 0.0101129 | 1.168462 |  |  | 1257.001 | 5.350888 | 0.0553524 | 0.828564 | 15.7974 | 14.9689 | -0.0295857 | -0.104317 | 3.42161 | 3.52592 | -0.023558521 | -0.072089073 | 2.987910927 | 3.06 | 439.3608 | 5.53524 | 463.6805 | 0.05387474 | -0.03003219 | -0.02384046 | 0.047175 | 1.259715 |  |  | 1257.001 | 5.345701 | 0.0557822 | 0.836824 | 15.8385 | 15.0016 | -0.0296735 | -0.109705 | 3.58737 | 3.69708 | -0.023873263 | -0.073052185 | 2.986947815 | 3.06 | 438.935 | 5.57822 | 463.4197 | 0.05428191 | -0.03012267 | -0.02416285 | 0.04792796 | 1.246652
420 | [24 empty] | 1260.001 | 5.273667 | 0.0635486 | 0.948711 | 15.8776 | 14.9289 | -0.0234403 | -0.0842536 | 3.51014 | 3.59439 | -0.037183086 | -0.113780242 | 2.946219758 | 3.06 | 435.2072 | 6.35486 | 462.864 | 0.06161105 | -0.02371939 | -0.03789201 | 0.05440793 | 0.6259736 |  |  | 1260.001 | 5.321854 | 0.0659586 | 0.987277 | 15.9554 | 14.9681 | -0.024456 | -0.0887124 | 3.53872 | 3.62743 | -0.038361551 | -0.117386345 | 2.942613655 | 3.06 | 439.1838 | 6.59586 | 468.1517 | 0.06387449 | -0.02476001 | -0.03911673 | 0.05687629 | 0.6329776 |  |  | 840.0009 | 3.813312 | 0.0175785 | 0.264125 | 15.2896 | 15.0254 | -0.00818174 | -0.0233887 | 2.83526 | 2.85865 | -0.009172587 | -0.028068118 | 3.031931882 | 3.06 | 313.1107 | 1.75785 | 318.6147 | 0.01742579 | -0.008215394 | -0.009214914 | 0.01277334 | 0.8915324 |  |  | 1260.001 | 5.045609375 | 0.0555256 | 0.829188 | 15.7626 | 14.9335 | -0.0236444 | -0.084061 | 3.47116 | 3.55522 | -0.02965628 | -0.090748218 | 2.969251782 | 3.06 | 414.2945 | 5.55256 | 437.2984 | 0.05403884 | -0.02392841 | -0.03010492 | 0.04687167 | 0.794834 |  |  | 840.001 | 3.667901 | 0.014929 | 0.224578 | 15.2677 | 15.0431 | -0.00795857 | -0.0250148 | 3.11811 | 3.14312 | -0.006807904 | -0.020900265 | 3.049099735 | 3.07 | 300.1899 | 1.4929 | 304.6715 | 0.01481866 | -0.007990408 | -0.006831183 | 0.0102278 | 1.169696 |  |  | 1260.001 | 5.355992 | 0.0557671 | 0.834771 | 15.8037 | 14.9689 | -0.0297627 | -0.104941 | 3.42098 | 3.52592 | -0.023768023 | -0.072730149 | 2.987269851 | 3.06 | 439.78 | 5.57671 | 464.3052 | 0.05426761 | -0.0302146 | -0.02405504 | 0.04755885 | 1.256061 |  |  | 1260.001 | 5.350333 | 0.0562185 | 0.843369 | 15.845 | 15.0016 | -0.0299044 | -0.110559 | 3.58652 | 3.69708 | -0.024042448 | -0.073569891 | 2.986430109 | 3.06 | 439.3152 | 5.62185 | 464.0129 | 0.05469508 | -0.03036066 | -0.02433619 | 0.04833299 | 1.247552
421 | [24 empty] | 1263.001 | 5.278229 | 0.0639774 | 0.955114 | 15.884 | 14.9289 | -0.0235915 | -0.084797 | 3.50959 | 3.59439 | -0.037420199 | -0.11450581 | 2.94549419 | 3.06 | 435.5837 | 6.39774 | 463.4513 | 0.06201415 | -0.02387424 | -0.03813831 | 0.05480189 | 0.625991 |  |  | 1263.001 | 5.326196 | 0.0664005 | 0.993891 | 15.962 | 14.9681 | -0.0245711 | -0.0891299 | 3.5383 | 3.62743 | -0.038645071 | -0.118253916 | 2.941746084 | 3.06 | 439.5421 | 6.64005 | 468.728 | 0.06428896 | -0.02487801 | -0.03941161 | 0.05728215 | 0.6312356 |  |  | 842.0009 | 3.82185 | 0.0177342 | 0.266464 | 15.2919 | 15.0254 | -0.00819945 | -0.0234393 | 2.83521 | 2.85865 | -0.009304143 | -0.028470678 | 3.031529322 | 3.06 | 313.8117 | 1.77342 | 319.3769 | 0.01757878 | -0.00823325 | -0.009347697 | 0.01291521 | 0.8807785 |  |  | 1263.001 | 5.0515625 | 0.0559228 | 0.835121 | 15.7686 | 14.9335 | -0.0237851 | -0.0845612 | 3.47066 | 3.55522 | -0.02988576 | -0.091450425 | 2.968549575 | 3.06 | 414.7833 | 5.59228 | 437.9791 | 0.05441508 | -0.02407253 | -0.03034144 | 0.04723674 | 0.7933879 |  |  | 842.001 | 3.677542 | 0.0150727 | 0.22674 | 15.2698 | 15.0431 | -0.00802179 | -0.0252135 | 3.11791 | 3.14312 | -0.006880794 | -0.021124037 | 3.048875963 | 3.07 | 300.979 | 1.50727 | 305.5156 | 0.01496024 | -0.008054138 | -0.006904576 | 0.01035666 | 1.166493 |  |  | 1263.001 | 5.360796 | 0.0562033 | 0.841301 | 15.8102 | 14.9689 | -0.0300351 | -0.105902 | 3.42002 | 3.52592 | -0.023895462 | -0.073120114 | 2.986879886 | 3.06 | 440.1744 | 5.62033 | 464.9136 | 0.05468069 | -0.03049539 | -0.02418559 | 0.04796313 | 1.260891 |  |  | 1263.001 | 5.354981 | 0.0566618 | 0.85002 | 15.8517 | 15.0016 | -0.0301507 | -0.11147 | 3.58561 | 3.69708 | -0.024207368 | -0.074074545 | 2.985925455 | 3.06 | 439.697 | 5.66618 | 464.611 | 0.05511469 | -0.03061458 | -0.02450518 | 0.0487444 | 1.24931
422 | [24 empty] | 1266.001 | 5.282934 | 0.0644203 | 0.961726 | 15.8906 | 14.9289 | -0.0237463 | -0.0853534 | 3.50904 | 3.59439 | -0.037669187 | -0.115267712 | 2.944732288 | 3.06 | 435.9719 | 6.44203 | 464.0574 | 0.06243033 | -0.02403279 | -0.03839701 | 0.05520864 | 0.6259026 |  |  | 1266.001 | 5.330515625 | 0.066866 | 1.00086 | 15.969 | 14.9681 | -0.0247455 | -0.0897625 | 3.53767 | 3.62743 | -0.038895354 | -0.119019782 | 2.940980218 | 3.06 | 439.8986 | 6.6866 | 469.3129 | 0.06472538 | -0.02505682 | -0.03967198 | 0.05770982 | 0.6315998 |  |  | 844.0009 | 3.829805 | 0.0178893 | 0.268795 | 15.2942 | 15.0254 | -0.00828404 | -0.0236812 | 2.83497 | 2.85865 | -0.009369271 | -0.02866997 | 3.03133003 | 3.06 | 314.4649 | 1.78893 | 320.0904 | 0.01773117 | -0.008318543 | -0.009413439 | 0.01305717 | 0.8836881 |  |  | 1266.001 | 5.057276 | 0.0563197 | 0.841047 | 15.7745 | 14.9335 | -0.0239631 | -0.0851942 | 3.47003 | 3.55522 | -0.03007254 | -0.092021974 | 2.967978026 | 3.06 | 415.2524 | 5.63197 | 438.6393 | 0.05479089 | -0.02425489 | -0.03053399 | 0.04760173 | 0.7943568 |  |  | 844.001 | 3.686752 | 0.0151919 | 0.228533 | 15.2716 | 15.0431 | -0.00809442 | -0.0254417 | 3.11768 | 3.14312 | -0.006924592 | -0.021258498 | 3.048741502 | 3.07 | 301.7328 | 1.51919 | 306.3167 | 0.01507766 | -0.008127358 | -0.006948678 | 0.01046201 | 1.169626 |  |  | 1266.001 | 5.365502 | 0.0566367 | 0.847788 | 15.8167 | 14.9689 | -0.030206 | -0.106504 | 3.41942 | 3.52592 | -0.024125395 | -0.073823709 | 2.986176291 | 3.06 | 440.5608 | 5.66367 | 465.5128 | 0.05509094 | -0.0306716 | -0.02442118 | 0.04836472 | 1.255943 |  |  | 1266.001 | 5.359435 | 0.0570952 | 0.856521 | 15.8582 | 15.0016 | -0.0303399 | -0.112169 | 3.58491 | 3.69708 | -0.02441687 | -0.074715623 | 2.985284377 | 3.06 | 440.0626 | 5.70952 | 465.1881 | 0.05552477 | -0.03080968 | -0.0247199 | 0.04914656 | 1.246351
423 | [24 empty] | 1269.001 | 5.287279 | 0.0648645 | 0.968357 | 15.8973 | 14.9289 | -0.0239224 | -0.0859865 | 3.5084 | 3.59439 | -0.037899292 | -0.115971835 | 2.944028165 | 3.06 | 436.3305 | 6.48645 | 464.6329 | 0.06284756 | -0.02421319 | -0.03863615 | 0.05561691 | 0.6266978 |  |  | 1269.001 | 5.334834 | 0.0673068 | 1.00746 | 15.9756 | 14.9681 | -0.0249267 | -0.09042 | 3.53701 | 3.62743 | -0.039113148 | -0.119686234 | 2.940313766 | 3.06 | 440.255 | 6.73068 | 469.8872 | 0.06513847 | -0.02524263 | -0.03989862 | 0.05811433 | 0.6326693 |  |  | 846.0009 | 3.838141 | 0.0180427 | 0.2711 | 15.2965 | 15.0254 | -0.0083528 | -0.0238777 | 2.83477 | 2.85865 | -0.009448343 | -0.028911929 | 3.031088071 | 3.06 | 315.1494 | 1.80427 | 320.8355 | 0.01788186 | -0.00838788 | -0.009493262 | 0.01319699 | 0.8835614 |  |  | 1269.001 | 5.062812 | 0.0567004 | 0.846732 | 15.7802 | 14.9335 | -0.0241129 | -0.0857267 | 3.4695 | 3.55522 | -0.030274778 | -0.09264082 | 2.96735918 | 3.06 | 415.7069 | 5.67004 | 439.2777 | 0.05515122 | -0.02440838 | -0.03074252 | 0.04795161 | 0.7939613 |  |  | 846.001 | 3.696087 | 0.0153204 | 0.230466 | 15.2736 | 15.0431 | -0.00818577 | -0.0257289 | 3.11739 | 3.14312 | -0.00696226 | -0.021374138 | 3.048625862 | 3.07 | 302.4968 | 1.53204 | 307.1312 | 0.01520423 | -0.008219457 | -0.00698661 | 0.01057631 | 1.176459 |  |  | 1269.001 | 5.369976 | 0.0570579 | 0.854093 | 15.823 | 14.9689 | -0.0304626 | -0.107409 | 3.41851 | 3.52592 | -0.024254272 | -0.074218071 | 2.985781929 | 3.06 | 440.9281 | 5.70579 | 466.0866 | 0.05548948 | -0.03093623 | -0.02455325 | 0.04875498 | 1.259965 |  |  | 1269.001 | 5.364117 | 0.0575331 | 0.863091 | 15.8647 | 15.0016 | -0.0305765 | -0.113044 | 3.58404 | 3.69708 | -0.024579862 | -0.075214378 | 2.984785622 | 3.06 | 440.4471 | 5.75331 | 465.7873 | 0.05593893 | -0.03105371 | -0.02488699 | 0.04955251 | 1.247789
424 | [24 empty] | 1272.001 | 5.291621 | 0.0652997 | 0.974854 | 15.9038 | 14.9289 | -0.0240854 | -0.0865724 | 3.50782 | 3.59439 | -0.038133497 | -0.1166885 | 2.9433115 | 3.06 | 436.6888 | 6.52997 | 465.2045 | 0.06325617 | -0.0243802 | -0.03887961 | 0.05601663 | 0.627069 |  |  | 1272.001 | 5.338363 | 0.0677714 | 1.01441 | 15.9825 | 14.9681 | -0.0250973 | -0.0910388 | 3.5364 | 3.62743 | -0.039362311 | -0.120448672 | 2.939551328 | 3.06 | 440.5462 | 6.77714 | 470.4026 | 0.06557367 | -0.02541761 | -0.04015796 | 0.05854183 | 0.6329408 |  |  | 848.0009 | 3.846643 | 0.0181961 | 0.273405 | 15.2989 | 15.0254 | -0.00843087 | -0.0241009 | 2.83455 | 2.85865 | -0.009526866 | -0.02915221 | 3.03084779 | 3.06 | 315.8475 | 1.81961 | 321.5947 | 0.01803253 | -0.008466611 | -0.009572537 | 0.01333657 | 0.8844689 |  |  | 1272.001 | 5.068514 | 0.0571272 | 0.853106 | 15.7866 | 14.9335 | -0.0242455 | -0.0861982 | 3.46903 | 3.55522 | -0.030536582 | -0.09344194 | 2.96655806 | 3.06 | 416.1751 | 5.71272 | 439.95 | 0.05555504 | -0.02454426 | -0.03101254 | 0.0483444 | 0.7914303 |  |  | 848.001 | 3.705329 | 0.0154458 | 0.232353 | 15.2755 | 15.0431 | -0.00823246 | -0.0258756 | 3.11725 | 3.14312 | -0.007041183 | -0.021616432 | 3.048383568 | 3.07 | 303.2531 | 1.54458 | 307.9371 | 0.01532773 | -0.008266534 | -0.007066089 | 0.01068767 | 1.169888 |  |  | 1272.001 | 5.37459 | 0.0574835 | 0.860464 | 15.8293 | 14.9689 | -0.0306715 | -0.108145 | 3.41778 | 3.52592 | -0.024434289 | -0.074768925 | 2.985231075 | 3.06 | 441.307 | 5.74835 | 466.6749 | 0.05589203 | -0.03115172 | -0.02473776 | 0.04914902 | 1.259278 |  |  | 1272.001 | 5.367977 | 0.0579771 | 0.869751 | 15.8714 | 15.0016 | -0.0308002 | -0.113871 | 3.58321 | 3.69708 | -0.024765782 | -0.075783293 | 2.984216707 | 3.06 | 440.764 | 5.79771 | 466.3182 | 0.05635869 | -0.0312845 | -0.02507761 | 0.04996499 | 1.247507
425 | [24 empty] | 1275.001 | 5.295482 | 0.0657526 | 0.981615 | 15.9105 | 14.9289 | -0.0242674 | -0.0872267 | 3.50716 | 3.59439 | -0.03835761 | -0.117374287 | 2.942625713 | 3.06 | 437.0075 | 6.57526 | 465.7419 | 0.06368122 | -0.02456671 | -0.03911263 | 0.05643331 | 0.6281015 |  |  | 1275.001 | 5.342037 | 0.0682104 | 1.02098 | 15.9891 | 14.9681 | -0.0252575 | -0.0916198 | 3.53581 | 3.62743 | -0.039598614 | -0.12117176 | 2.93882824 | 3.06 | 440.8494 | 6.82104 | 470.92 | 0.06598472 | -0.02558195 | -0.04040397 | 0.05894515 | 0.6331542 |  |  | 850.0009 | 3.855221 | 0.0183496 | 0.275711 | 15.3012 | 15.0254 | -0.00848545 | -0.0242569 | 2.83439 | 2.85865 | -0.009619846 | -0.029436728 | 3.030563272 | 3.06 | 316.5518 | 1.83496 | 322.3604 | 0.01818328 | -0.008521656 | -0.009666416 | 0.01347613 | 0.8815736 |  |  | 1275.001 | 5.07358 | 0.0575206 | 0.858981 | 15.7924 | 14.9335 | -0.0243889 | -0.086708 | 3.46852 | 3.55522 | -0.030750137 | -0.094095421 | 2.965904579 | 3.06 | 416.5911 | 5.75206 | 440.5537 | 0.05592711 | -0.02469124 | -0.03123284 | 0.04870658 | 0.7905535 |  |  | 850.001 | 3.714561 | 0.0155783 | 0.234346 | 15.2775 | 15.0431 | -0.00830686 | -0.0261095 | 3.11701 | 3.14312 | -0.007094728 | -0.021780815 | 3.048219185 | 3.07 | 304.0087 | 1.55783 | 308.7446 | 0.0154582 | -0.008341554 | -0.007120015 | 0.01080597 | 1.171564 |  |  | 1275.001 | 5.379056 | 0.0579351 | 0.867223 | 15.8361 | 14.9689 | -0.0309354 | -0.109076 | 3.41685 | 3.52592 | -0.02458778 | -0.075238606 | 2.984761394 | 3.06 | 441.6737 | 5.79351 | 467.2622 | 0.05631899 | -0.031424 | -0.02489511 | 0.0495675 | 1.262256 |  |  | 1275.001 | 5.37264 | 0.058398 | 0.876066 | 15.8777 | 15.0016 | -0.0310358 | -0.114742 | 3.58234 | 3.69708 | -0.024915989 | -0.076242925 | 2.983757075 | 3.06 | 441.1469 | 5.8398 | 466.909 | 0.05675644 | -0.03152761 | -0.02523165 | 0.05035464 | 1.249527
426 | [24 empty] | 1278.001 | 5.299047 | 0.0661169 | 0.987054 | 15.916 | 14.9289 | -0.0244894 | -0.0880244 | 3.50637 | 3.59439 | -0.038473332 | -0.117728396 | 2.942271604 | 3.06 | 437.3017 | 6.61169 | 466.2148 | 0.06402298 | -0.02479425 | -0.03923298 | 0.05676772 | 0.6319748 |  |  | 1278.001 | 5.345252 | 0.068673 | 1.02791 | 15.996 | 14.9681 | -0.0254255 | -0.0922292 | 3.5352 | 3.62743 | -0.039847245 | -0.12193257 | 2.93806743 | 3.06 | 441.1147 | 6.8673 | 471.4074 | 0.06641769 | -0.02575431 | -0.04066289 | 0.05937083 | 0.6333617 |  |  | 852.0009 | 3.863522 | 0.0185101 | 0.278122 | 15.3036 | 15.0254 | -0.00854253 | -0.0244201 | 2.83423 | 2.85865 | -0.009719262 | -0.029740942 | 3.030259058 | 3.06 | 317.2334 | 1.85101 | 323.1054 | 0.01834087 | -0.008579227 | -0.009766802 | 0.01362285 | 0.8784069 |  |  | 1278.001 | 5.078625 | 0.0579258 | 0.865033 | 15.7985 | 14.9335 | -0.024552 | -0.0872877 | 3.46794 | 3.55522 | -0.030962336 | -0.094744749 | 2.965255251 | 3.06 | 417.0054 | 5.79258 | 441.1607 | 0.0563102 | -0.02485843 | -0.0314518 | 0.04907972 | 0.7903658 |  |  | 852.001 | 3.723404 | 0.0157184 | 0.236453 | 15.2796 | 15.0431 | -0.00835536 | -0.0262619 | 3.11686 | 3.14312 | -0.007183414 | -0.02205308 | 3.04794692 | 3.07 | 304.7324 | 1.57184 | 309.5223 | 0.01559615 | -0.008390462 | -0.007209339 | 0.0109322 | 1.163832 |  |  | 1278.001 | 5.383184 | 0.0583681 | 0.873705 | 15.8426 | 14.9689 | -0.0311417 | -0.109803 | 3.41612 | 3.52592 | -0.024779625 | -0.075825653 | 2.984174347 | 3.06 | 442.0126 | 5.83681 | 467.8121 | 0.05672819 | -0.03163691 | -0.02509181 | 0.04996876 | 1.260846 |  |  | 1278.001 | 5.376577 | 0.058853 | 0.882891 | 15.8845 | 15.0016 | -0.0312418 | -0.115503 | 3.58158 | 3.69708 | -0.025126592 | -0.07688737 | 2.98311263 | 3.06 | 441.4701 | 5.8853 | 467.452 | 0.05718625 | -0.03174023 | -0.02544765 | 0.050777 | 1.247275
427 | [24 empty] | 1281.001 | 5.302772 | 0.0666135 | 0.994467 | 15.9234 | 14.9289 | -0.0245816 | -0.088356 | 3.50603 | 3.59439 | -0.038826976 | -0.118810546 | 2.941189454 | 3.06 | 437.6091 | 6.66135 | 466.7598 | 0.06448868 | -0.02488877 | -0.03960084 | 0.05722493 | 0.628491 |  |  | 1281.001 | 5.348532 | 0.0691452 | 1.03497 | 16.0031 | 14.9681 | -0.0255681 | -0.0927466 | 3.53469 | 3.62743 | -0.040134757 | -0.122812356 | 2.937187644 | 3.06 | 441.3854 | 6.91452 | 471.9051 | 0.06685945 | -0.02590064 | -0.04096238 | 0.05980514 | 0.6323033 |  |  | 854.0009 | 3.872157 | 0.0186631 | 0.280422 | 15.3059 | 15.0254 | -0.00862554 | -0.0246574 | 2.83399 | 2.85865 | -0.00978422 | -0.029939713 | 3.030060287 | 3.06 | 317.9424 | 1.86631 | 323.8762 | 0.01849108 | -0.008662955 | -0.0098324 | 0.0137618 | 0.8810621 |  |  | 1281.001 | 5.083606 | 0.0583438 | 0.871274 | 15.8047 | 14.9335 | -0.0247252 | -0.0879037 | 3.46732 | 3.55522 | -0.03116927 | -0.095377967 | 2.964622033 | 3.06 | 417.4144 | 5.83438 | 441.7679 | 0.05670523 | -0.025036 | -0.03166537 | 0.0494648 | 0.790643 |  |  | 854.001 | 3.732738 | 0.0158446 | 0.238352 | 15.2815 | 15.0431 | -0.00844625 | -0.0265476 | 3.11658 | 3.14312 | -0.007217668 | -0.022158242 | 3.047841758 | 3.07 | 305.4964 | 1.58446 | 310.3368 | 0.01572038 | -0.008482122 | -0.007243841 | 0.01104416 | 1.170942 |  |  | 1281.001 | 5.38719 | 0.0588123 | 0.880355 | 15.8492 | 14.9689 | -0.0313939 | -0.110692 | 3.41523 | 3.52592 | -0.024931697 | -0.076290993 | 2.983709007 | 3.06 | 442.3416 | 5.88123 | 468.3567 | 0.05714781 | -0.03189725 | -0.02524776 | 0.0503805 | 1.26337 |  |  | 1281.001 | 5.381061 | 0.0593011 | 0.889614 | 15.8912 | 15.0016 | -0.0315553 | -0.116662 | 3.58042 | 3.69708 | -0.025221904 | -0.077179027 | 2.982820973 | 3.06 | 441.8384 | 5.93011 | 468.0399 | 0.05760935 | -0.0320639 | -0.02554543 | 0.05119205 | 1.255172
428 | [24 empty] | 1284.001 | 5.306749 | 0.0670648 | 1.0012 | 15.9301 | 14.9289 | -0.0247321 | -0.0888967 | 3.50549 | 3.59439 | -0.039083232 | -0.119594691 | 2.940405309 | 3.06 | 437.9373 | 6.70648 | 467.3075 | 0.0649117 | -0.02504308 | -0.03986748 | 0.05763943 | 0.6281579 |  |  | 1284.001 | 5.351633 | 0.0696079 | 1.0419 | 16.01 | 14.9681 | -0.0257691 | -0.0934758 | 3.53396 | 3.62743 | -0.040350249 | -0.123471762 | 2.936528238 | 3.06 | 441.6413 | 6.96079 | 472.383 | 0.06729213 | -0.02610694 | -0.0411869 | 0.06023068 | 0.6338651 |  |  | 856.0009 | 3.880343 | 0.0188289 | 0.282913 | 15.3084 | 15.0254 | -0.00870748 | -0.0248916 | 2.83376 | 2.85865 | -0.009865574 | -0.030188657 | 3.029811343 | 3.06 | 318.6146 | 1.88289 | 324.6137 | 0.01865383 | -0.008745612 | -0.009914561 | 0.01391378 | 0.8820977 |  |  | 1284.001 | 5.088562 | 0.0587274 | 0.877003 | 15.8105 | 14.9335 | -0.0248558 | -0.0883679 | 3.46686 | 3.55522 | -0.031396179 | -0.096072307 | 2.963927693 | 3.06 | 417.8213 | 5.87274 | 442.3588 | 0.05706762 | -0.02516992 | -0.0318996 | 0.04981751 | 0.7890355 |  |  | 856.001 | 3.741752 | 0.015968 | 0.240208 | 15.2833 | 15.0431 | -0.00850707 | -0.0267388 | 3.11638 | 3.14312 | -0.007270888 | -0.022321625 | 3.047678375 | 3.07 | 306.2341 | 1.5968 | 311.124 | 0.01584185 | -0.008543462 | -0.00729745 | 0.01115377 | 1.170746 |  |  | 1284.001 | 5.391247 | 0.0592447 | 0.886828 | 15.8557 | 14.9689 | -0.0316057 | -0.111439 | 3.41448 | 3.52592 | -0.025117335 | -0.076859044 | 2.983140956 | 3.06 | 442.6747 | 5.92447 | 468.9008 | 0.05755611 | -0.03211594 | -0.02543816 | 0.05078094 | 1.26251 |  |  | 1284.001 | 5.385014 | 0.059743 | 0.896243 | 15.8979 | 15.0016 | -0.0317271 | -0.117298 | 3.57978 | 3.69708 | -0.025458515 | -0.077903055 | 2.982096945 | 3.06 | 442.1629 | 5.9743 | 468.5791 | 0.05802643 | -0.03224131 | -0.02578819 | 0.05160173 | 1.250235
429 | [24 empty] | 1287.001 | 5.310589 | 0.0675108 | 1.00786 | 15.9368 | 14.9289 | -0.0248838 | -0.0894422 | 3.50495 | 3.59439 | -0.039339228 | -0.120378038 | 2.939621962 | 3.06 | 438.2542 | 6.75108 | 467.8411 | 0.06532958 | -0.02519864 | -0.04013393 | 0.05804901 | 0.6278637 |  |  | 1287.001 | 5.355333 | 0.0700618 | 1.04869 | 16.0168 | 14.9681 | -0.0259237 | -0.0940366 | 3.5334 | 3.62743 | -0.040605644 | -0.124253272 | 2.935746728 | 3.06 | 441.9467 | 7.00618 | 472.9103 | 0.0677164 | -0.02626564 | -0.04145307 | 0.06064707 | 0.6336235 |  |  | 858.0009 | 3.888343 | 0.0189822 | 0.285216 | 15.3107 | 15.0254 | -0.00874914 | -0.0250107 | 2.83364 | 2.85865 | -0.00997239 | -0.030515512 | 3.029484488 | 3.06 | 319.2714 | 1.89822 | 325.3319 | 0.01880429 | -0.008787638 | -0.01002245 | 0.01405375 | 0.8767957 |  |  | 1287.001 | 5.093585 | 0.0591551 | 0.88339 | 15.8168 | 14.9335 | -0.0249853 | -0.0888283 | 3.4664 | 3.55522 | -0.031653499 | -0.096859707 | 2.963140293 | 3.06 | 418.2338 | 5.91551 | 442.9744 | 0.05747151 | -0.02530273 | -0.0321653 | 0.05021131 | 0.7866468 |  |  | 858.001 | 3.750487 | 0.0160971 | 0.242151 | 15.2853 | 15.0431 | -0.00858702 | -0.02699 | 3.11613 | 3.14312 | -0.007321147 | -0.022475921 | 3.047524079 | 3.07 | 306.949 | 1.60971 | 311.89 | 0.01596892 | -0.008624101 | -0.007348078 | 0.01126929 | 1.173654 |  |  | 1287.001 | 5.394973 | 0.0596942 | 0.893555 | 15.8624 | 14.9689 | -0.0318638 | -0.112349 | 3.41357 | 3.52592 | -0.025269331 | -0.077324152 | 2.982675848 | 3.06 | 442.9806 | 5.96942 | 469.424 | 0.05798038 | -0.0323825 | -0.02559408 | 0.05119765 | 1.265234 |  |  | 1287.001 | 5.389067 | 0.0602108 | 0.903261 | 15.9049 | 15.0016 | -0.0319701 | -0.118196 | 3.57888 | 3.69708 | -0.025642461 | -0.07846593 | 2.98153407 | 3.06 | 442.4958 | 6.02108 | 469.1388 | 0.05846776 | -0.0324923 | -0.02597696 | 0.05203538 | 1.250812
430 | [24 empty] | 1290.001 | 5.314643 | 0.0679504 | 1.01443 | 15.9433 | 14.9289 | -0.0250604 | -0.0900767 | 3.50431 | 3.59439 | -0.039555508 | -0.121039855 | 2.938960145 | 3.06 | 438.5888 | 6.79504 | 468.391 | 0.0657413 | -0.02537976 | -0.04035909 | 0.05845217 | 0.6288486 |  |  | 1290.001 | 5.358484 | 0.0705255 | 1.05563 | 16.0238 | 14.9681 | -0.0260565 | -0.0945183 | 3.53292 | 3.62743 | -0.040894465 | -0.125137062 | 2.934862938 | 3.06 | 442.2067 | 7.05255 | 473.3935 | 0.06814965 | -0.02640199 | -0.04175416 | 0.06107309 | 0.6323198 |  |  | 860.0009 | 3.896375 | 0.0191396 | 0.287582 | 15.313 | 15.0254 | -0.00881615 | -0.0252023 | 2.83345 | 2.85865 | -0.010054713 | -0.030767423 | 3.029232577 | 3.06 | 319.9309 | 1.91396 | 326.0543 | 0.01895874 | -0.008855242 | -0.0101056 | 0.01419766 | 0.8762705 |  |  | 1290.001 | 5.099149 | 0.0595762 | 0.889679 | 15.8231 | 14.9335 | -0.0252039 | -0.0896056 | 3.46562 | 3.55522 | -0.031821191 | -0.097372845 | 2.962627155 | 3.06 | 418.6906 | 5.95762 | 443.6346 | 0.05786902 | -0.02552696 | -0.03233849 | 0.05059799 | 0.7893677 |  |  | 860.001 | 3.759688 | 0.0162272 | 0.244107 | 15.2872 | 15.0431 | -0.00865006 | -0.0271882 | 3.11593 | 3.14312 | -0.007380816 | -0.022659104 | 3.047340896 | 3.07 | 307.702 | 1.62272 | 312.6951 | 0.01609695 | -0.008687689 | -0.007408189 | 0.01138519 | 1.172714 |  |  | 1290.001 | 5.39933 | 0.0601477 | 0.900344 | 15.8692 | 14.9689 | -0.0321012 | -0.113186 | 3.41274 | 3.52592 | -0.025450047 | -0.077877143 | 2.982122857 | 3.06 | 443.3384 | 6.01477 | 470.0042 | 0.05840824 | -0.03262774 | -0.0257795 | 0.05161713 | 1.265647 |  |  | 1290.001 | 5.392586 | 0.0606574 | 0.90996 | 15.9116 | 15.0016 | -0.0321625 | -0.118907 | 3.57817 | 3.69708 | -0.025859484 | -0.07913002 | 2.98086998 | 3.06 | 442.7847 | 6.06574 | 469.6428 | 0.0588889 | -0.03269108 | -0.02619972 | 0.05244962 | 1.247764
431 | [24 empty] | 1293.001 | 5.318451 | 0.0683986 | 1.02112 | 15.95 | 14.9289 | -0.0252331 | -0.0906978 | 3.50369 | 3.59439 | -0.03978907 | -0.121754554 | 2.938245446 | 3.06 | 438.903 | 6.83986 | 468.9233 | 0.06616089 | -0.02555691 | -0.0406023 | 0.05886348 | 0.629445 |  |  | 1293.001 | 5.361968 | 0.070993 | 1.06263 | 16.0308 | 14.9681 | -0.0262657 | -0.095277 | 3.53216 | 3.62743 | -0.041106991 | -0.125787392 | 2.934212608 | 3.06 | 442.4942 | 7.0993 | 473.9082 | 0.06858626 | -0.02661681 | -0.04197578 | 0.06150201 | 0.6340992 |  |  | 862.0009 | 3.904672 | 0.0193054 | 0.290073 | 15.3155 | 15.0254 | -0.00889896 | -0.025439 | 2.83321 | 2.85865 | -0.010132461 | -0.031005332 | 3.028994668 | 3.06 | 320.6122 | 1.93054 | 326.8017 | 0.01912141 | -0.008938792 | -0.01018414 | 0.01434942 | 0.8777166 |  |  | 1293.001 | 5.104359375 | 0.0599708 | 0.895571 | 15.829 | 14.9335 | -0.0253717 | -0.0902021 | 3.46502 | 3.55522 | -0.032014478 | -0.097964301 | 2.962035699 | 3.06 | 419.1184 | 5.99708 | 444.2533 | 0.05824136 | -0.02569911 | -0.03253815 | 0.0509602 | 0.7898148 |  |  | 862.001 | 3.76875 | 0.0163594 | 0.246096 | 15.2892 | 15.0431 | -0.00871673 | -0.0273978 | 3.11573 | 3.14312 | -0.007446953 | -0.022862146 | 3.047137854 | 3.07 | 308.4437 | 1.63594 | 313.4897 | 0.01622703 | -0.008754943 | -0.00747482 | 0.0115033 | 1.171258 |  |  | 1293.001 | 5.403252 | 0.0606082 | 0.907237 | 15.8761 | 14.9689 | -0.0323196 | -0.113957 | 3.41197 | 3.52592 | -0.025653764 | -0.078500518 | 2.981499482 | 3.06 | 443.6605 | 6.06082 | 470.55 | 0.05884252 | -0.03285341 | -0.02598856 | 0.05204352 | 1.264149 |  |  | 1293.001 | 5.396632 | 0.0611098 | 0.916746 | 15.9184 | 15.0016 | -0.0324583 | -0.120001 | 3.57708 | 3.69708 | -0.025978905 | -0.079495448 | 2.980504552 | 3.06 | 443.1169 | 6.11098 | 470.1957 | 0.05931534 | -0.03299675 | -0.02632232 | 0.05286848 | 1.253566
432 | [24 empty] | 1296.001 | 5.323053 | 0.0688699 | 1.02815 | 15.9571 | 14.9289 | -0.0254122 | -0.0913413 | 3.50305 | 3.59439 | -0.040040958 | -0.122525333 | 2.937474667 | 3.06 | 439.2828 | 6.88699 | 469.5361 | 0.06660192 | -0.02574067 | -0.04086466 | 0.05929497 | 0.6299004 |  |  | 1296.001 | 5.365064 | 0.0714702 | 1.06977 | 16.0379 | 14.9681 | -0.026409 | -0.0957968 | 3.53164 | 3.62743 | -0.041390369 | -0.126654528 | 2.933345472 | 3.06 | 442.7498 | 7.14702 | 474.3932 | 0.06903172 | -0.02676398 | -0.04227135 | 0.06194022 | 0.6331471 |  |  | 864.0009 | 3.912661 | 0.0194618 | 0.292422 | 15.3179 | 15.0254 | -0.00893305 | -0.0255365 | 2.83311 | 2.85865 | -0.010252619 | -0.031373016 | 3.028626984 | 3.06 | 321.2682 | 1.94618 | 327.5207 | 0.01927484 | -0.008973189 | -0.01030554 | 0.01449235 | 0.8707151 |  |  | 1296.001 | 5.110325 | 0.0603753 | 0.901612 | 15.8351 | 14.9335 | -0.0254798 | -0.0905864 | 3.46464 | 3.55522 | -0.032281238 | -0.098780588 | 2.961219412 | 3.06 | 419.6083 | 6.03753 | 444.9422 | 0.0586229 | -0.02581003 | -0.03281377 | 0.05133045 | 0.786561 |  |  | 864.001 | 3.778056 | 0.0164848 | 0.247983 | 15.2911 | 15.0431 | -0.00877886 | -0.027593 | 3.11553 | 3.14312 | -0.007506574 | -0.023045184 | 3.046954816 | 3.07 | 309.2053 | 1.64848 | 314.3025 | 0.0163504 | -0.008817621 | -0.00753489 | 0.01161442 | 1.170239 |  |  | 1296.001 | 5.407969 | 0.0610652 | 0.914078 | 15.883 | 14.9689 | -0.0326058 | -0.114965 | 3.41096 | 3.52592 | -0.025788663 | -0.07891331 | 2.98108669 | 3.06 | 444.0478 | 6.10652 | 471.1637 | 0.05927331 | -0.03314921 | -0.02612702 | 0.05246544 | 1.268771 |  |  | 1296.001 | 5.400651 | 0.0615625 | 0.923538 | 15.9252 | 15.0016 | -0.0326699 | -0.120783 | 3.5763 | 3.69708 | -0.026182462 | -0.080118334 | 2.979881666 | 3.06 | 443.4469 | 6.15625 | 470.7466 | 0.05974188 | -0.03321548 | -0.02653133 | 0.05328746 | 1.251934
433 | [24 empty] | 1299.001 | 5.327482 | 0.0693244 | 1.03494 | 15.9639 | 14.9289 | -0.0255583 | -0.0918666 | 3.50252 | 3.59439 | -0.040304665 | -0.123332275 | 2.936667725 | 3.06 | 439.6483 | 6.93244 | 470.1266 | 0.06702705 | -0.02589059 | -0.0411394 | 0.05971091 | 0.6293379 |  |  | 1299.001 | 5.368342 | 0.071939 | 1.07679 | 16.0449 | 14.9681 | -0.026607 | -0.096515 | 3.53092 | 3.62743 | -0.041613199 | -0.12733639 | 2.93266361 | 3.06 | 443.0202 | 7.1939 | 474.8906 | 0.06946916 | -0.02696737 | -0.04250382 | 0.06237022 | 0.6344693 |  |  | 866.0009 | 3.920915 | 0.0196269 | 0.294903 | 15.3204 | 15.0254 | -0.00899805 | -0.0257223 | 2.83293 | 2.85865 | -0.010351251 | -0.031674827 | 3.028325173 | 3.06 | 321.9459 | 1.96269 | 328.2647 | 0.01943678 | -0.009038777 | -0.0104052 | 0.01464342 | 0.868679 |  |  | 1299.001 | 5.115879 | 0.0607967 | 0.907905 | 15.8414 | 14.9335 | -0.0256091 | -0.0910461 | 3.46418 | 3.55522 | -0.032537642 | -0.099565185 | 2.960434815 | 3.06 | 420.0643 | 6.07967 | 445.6028 | 0.05902023 | -0.02594272 | -0.03307876 | 0.05171695 | 0.7842712 |  |  | 866.001 | 3.787269 | 0.016599 | 0.249701 | 15.2928 | 15.0431 | -0.00885764 | -0.0278407 | 3.11528 | 3.14312 | -0.007537265 | -0.023139404 | 3.046860596 | 3.07 | 309.9593 | 1.6599 | 315.1043 | 0.01646274 | -0.008897102 | -0.007565814 | 0.01171468 | 1.175961 |  |  | 1299.001 | 5.411783 | 0.0615196 | 0.920879 | 15.8898 | 14.9689 | -0.0328876 | -0.115959 | 3.40996 | 3.52592 | -0.025920001 | -0.079315204 | 2.980684796 | 3.06 | 444.3609 | 6.15196 | 471.6978 | 0.05970147 | -0.03344055 | -0.02626184 | 0.05288588 | 1.273351 |  |  | 1299.001 | 5.4043 | 0.0620395 | 0.930693 | 15.9323 | 15.0016 | -0.0329573 | -0.121846 | 3.57523 | 3.69708 | -0.026325114 | -0.08055485 | 2.97944515 | 3.06 | 443.7465 | 6.20395 | 471.2763 | 0.06019112 | -0.03351263 | -0.02667782 | 0.05372944 | 1.256198
434 | [24 empty] | 1302.001 | 5.330939 | 0.0698009 | 1.04205 | 15.971 | 14.9289 | -0.0257203 | -0.0924489 | 3.50194 | 3.59439 | -0.040572427 | -0.124151625 | 2.935848375 | 3.06 | 439.9336 | 6.98009 | 470.6414 | 0.06747256 | -0.02605685 | -0.04141845 | 0.06014841 | 0.6291121 |  |  | 1302.001 | 5.371491 | 0.0724145 | 1.08391 | 16.052 | 14.9681 | -0.0267695 | -0.0971045 | 3.53033 | 3.62743 | -0.041877008 | -0.128143644 | 2.931856356 | 3.06 | 443.2801 | 7.24145 | 475.38 | 0.06991265 | -0.02713433 | -0.04277913 | 0.0628064 | 0.634289 |  |  | 868.0009 | 3.928918 | 0.0197853 | 0.297283 | 15.3227 | 15.0254 | -0.00908692 | -0.0259763 | 2.83267 | 2.85865 | -0.010408979 | -0.031851475 | 3.028148525 | 3.06 | 322.6031 | 1.97853 | 328.9859 | 0.01959211 | -0.009128458 | -0.01046353 | 0.01478823 | 0.872407 |  |  | 1302.001 | 5.120676 | 0.0612048 | 0.914 | 15.8475 | 14.9335 | -0.0257947 | -0.091706 | 3.46352 | 3.55522 | -0.03272575 | -0.100140795 | 2.959859205 | 3.06 | 420.4582 | 6.12048 | 446.1923 | 0.05940487 | -0.02613322 | -0.03327321 | 0.05209192 | 0.7854131 |  |  | 868.001 | 3.796616 | 0.0167382 | 0.251794 | 15.2949 | 15.0431 | -0.00891877 | -0.0280328 | 3.11509 | 3.14312 | -0.007613005 | -0.023371927 | 3.046628073 | 3.07 | 310.7243 | 1.67382 | 315.9253 | 0.01659966 | -0.00895878 | -0.007642132 | 0.01183923 | 1.172288 |  |  | 1302.001 | 5.414826 | 0.0619401 | 0.927174 | 15.8961 | 14.9689 | -0.0331089 | -0.116739 | 3.40918 | 3.52592 | -0.026083277 | -0.079814827 | 2.980185173 | 3.06 | 444.6108 | 6.19401 | 472.1501 | 0.06009752 | -0.03366941 | -0.02642948 | 0.0532754 | 1.273934 |  |  | 1302.001 | 5.40771 | 0.0625042 | 0.937665 | 15.9393 | 15.0016 | -0.0331695 | -0.12263 | 3.57445 | 3.69708 | -0.026540342 | -0.081213446 | 2.978786554 | 3.06 | 444.0265 | 6.25042 | 471.78 | 0.06062857 | -0.03373208 | -0.0268989 | 0.05415999 | 1.254032
435 | [24 empty] | 1305.001 | 5.333996 | 0.0702563 | 1.04885 | 15.9778 | 14.9289 | -0.0259196 | -0.093165 | 3.50123 | 3.59439 | -0.040786274 | -0.124805999 | 2.935194001 | 3.06 | 440.1858 | 7.02563 | 471.1116 | 0.06789815 | -0.02626143 | -0.04164137 | 0.06056668 | 0.6306573 |  |  | 1305.001 | 5.374244 | 0.0728877 | 1.09099 | 16.0591 | 14.9681 | -0.0269132 | -0.0976259 | 3.52981 | 3.62743 | -0.042159525 | -0.129008147 | 2.930991853 | 3.06 | 443.5073 | 7.28877 | 475.8335 | 0.0703538 | -0.02728199 | -0.04307403 | 0.06324077 | 0.6333744 |  |  | 870.0009 | 3.936979 | 0.0199531 | 0.299804 | 15.3253 | 15.0254 | -0.00916951 | -0.0262124 | 2.83244 | 2.85865 | -0.010496524 | -0.032119362 | 3.027880638 | 3.06 | 323.2649 | 1.99531 | 329.7151 | 0.01975665 | -0.009211809 | -0.010552 | 0.01494211 | 0.8729916 |  |  | 1305.001 | 5.125293 | 0.0616357 | 0.920434 | 15.8539 | 14.9335 | -0.0259481 | -0.0922512 | 3.46297 | 3.55522 | -0.032962662 | -0.100865745 | 2.959134255 | 3.06 | 420.8373 | 6.16357 | 446.7759 | 0.05981083 | -0.02629069 | -0.03351817 | 0.05248832 | 0.7843713 |  |  | 870.001 | 3.805747 | 0.0168716 | 0.253801 | 15.2969 | 15.0431 | -0.00899963 | -0.028287 | 3.11484 | 3.14312 | -0.007663116 | -0.023525766 | 3.046474234 | 3.07 | 311.4716 | 1.68716 | 316.7266 | 0.01673086 | -0.009040371 | -0.007692629 | 0.01195835 | 1.175199 |  |  | 1305.001 | 5.41687 | 0.0624805 | 0.935263 | 15.9041 | 14.9689 | -0.0333665 | -0.117648 | 3.40828 | 3.52592 | -0.026316126 | -0.080527344 | 2.979472656 | 3.06 | 444.7786 | 6.24805 | 472.5686 | 0.06060627 | -0.03393586 | -0.02666859 | 0.0537781 | 1.272503 |  |  | 1305.001 | 5.411642 | 0.0629761 | 0.944744 | 15.9464 | 15.0016 | -0.0334566 | -0.123692 | 3.57339 | 3.69708 | -0.026685131 | -0.0816565 | 2.9783435 | 3.06 | 444.3493 | 6.29761 | 472.3327 | 0.06107262 | -0.03402908 | -0.02704764 | 0.05459645 | 1.258116
436 | [24 empty] | 1308.001 | 5.337169 | 0.0707274 | 1.05588 | 15.9848 | 14.9289 | -0.026109 | -0.093846 | 3.50054 | 3.59439 | -0.041017339 | -0.125513058 | 2.934486942 | 3.06 | 440.4477 | 7.07274 | 471.5994 | 0.06833823 | -0.02645589 | -0.04188228 | 0.06099917 | 0.6316726 |  |  | 1308.001 | 5.37637 | 0.0733568 | 1.09801 | 16.0661 | 14.9681 | -0.0271208 | -0.0983791 | 3.52906 | 3.62743 | -0.042373384 | -0.129662554 | 2.930337446 | 3.06 | 443.6827 | 7.33568 | 476.2299 | 0.07079093 | -0.02749536 | -0.04329733 | 0.06367198 | 0.6350358 |  |  | 872.0009 | 3.945138 | 0.0201129 | 0.302205 | 15.3277 | 15.0254 | -0.0091925 | -0.0262781 | 2.83237 | 2.85865 | -0.010627008 | -0.032518645 | 3.027481355 | 3.06 | 323.9349 | 2.01129 | 330.4502 | 0.01991331 | -0.009235012 | -0.01068388 | 0.01508804 | 0.8643876 |  |  | 1308.001 | 5.12971 | 0.0620733 | 0.926969 | 15.8604 | 14.9335 | -0.0261025 | -0.0928001 | 3.46242 | 3.55522 | -0.033205429 | -0.101608613 | 2.958391387 | 3.06 | 421.2 | 6.20733 | 447.3452 | 0.06022294 | -0.02644922 | -0.03376925 | 0.0528911 | 0.7832339 |  |  | 872.001 | 3.814967 | 0.0170058 | 0.25582 | 15.2989 | 15.0431 | -0.00904824 | -0.0284397 | 3.11468 | 3.14312 | -0.007741873 | -0.023767551 | 3.046232449 | 3.07 | 312.2262 | 1.70058 | 317.5359 | 0.01686282 | -0.009089424 | -0.007771997 | 0.01207812 | 1.169509 | [26 empty] | 1308.001 | 5.41497 | 0.0634703 | 0.952158 | 15.9538 | 15.0016 | -0.0336523 | -0.124415 | 3.57266 | 3.69708 | -0.026937808 | -0.082429692 | 2.977570308 | 3.06 | 444.6226 | 6.34703 | 472.843 | 0.06153743 | -0.03423157 | -0.02730728 | 0.05505427 | 1.253569
437 | [24 empty] | 1311.001 | 5.340125 | 0.0711869 | 1.06274 | 15.9917 | 14.9289 | -0.0262618 | -0.0943953 | 3.49999 | 3.59439 | -0.041280482 | -0.126318276 | 2.933681724 | 3.06 | 440.6917 | 7.11869 | 472.0632 | 0.06876729 | -0.0266128 | -0.04215672 | 0.06142101 | 0.6312825 |  |  | 1311.001 | 5.379329 | 0.0738348 | 1.10517 | 16.0733 | 14.9681 | -0.0272326 | -0.0987844 | 3.52865 | 3.62743 | -0.042691132 | -0.130634863 | 2.929365137 | 3.06 | 443.9269 | 7.38348 | 476.7042 | 0.07123617 | -0.02761028 | -0.04362919 | 0.06411012 | 0.6328396 |  |  | 874.0009 | 3.953263 | 0.0202643 | 0.30448 | 15.3299 | 15.0254 | -0.0092937 | -0.0265674 | 2.83208 | 2.85865 | -0.010667698 | -0.032643156 | 3.027356844 | 3.06 | 324.602 | 2.02643 | 331.1799 | 0.02006171 | -0.009337156 | -0.01072501 | 0.01522579 | 0.8705968 |  |  | 1311.001 | 5.134005 | 0.0624897 | 0.933187 | 15.8666 | 14.9335 | -0.0262721 | -0.0934032 | 3.46182 | 3.55522 | -0.033415713 | -0.102252082 | 2.957747918 | 3.06 | 421.5526 | 6.24897 | 447.8953 | 0.06061493 | -0.02662338 | -0.03398678 | 0.05327407 | 0.7833452 |  |  | 874.001 | 3.824503 | 0.0171388 | 0.25782 | 15.3009 | 15.0431 | -0.0091294 | -0.0286948 | 3.11443 | 3.14312 | -0.007791933 | -0.023921234 | 3.046078766 | 3.07 | 313.0067 | 1.71388 | 318.3712 | 0.01699359 | -0.009171328 | -0.007822449 | 0.0121963 | 1.172437 | [26 empty] | 1311.001 | 5.417498 | 0.0639509 | 0.959368 | 15.961 | 15.0016 | -0.0339002 | -0.125332 | 3.57175 | 3.69708 | -0.027128954 | -0.083014598 | 2.976985402 | 3.06 | 444.8302 | 6.39509 | 473.2774 | 0.06198924 | -0.03448814 | -0.02750374 | 0.05550013 | 1.253944
438 | [24 empty] | 1314.001 | 5.342896 | 0.0716535 | 1.06971 | 15.9986 | 14.9289 | -0.0264396 | -0.0950342 | 3.49936 | 3.59439 | -0.04152144 | -0.127055605 | 2.932944395 | 3.06 | 440.9203 | 7.16535 | 472.5138 | 0.06920278 | -0.02679541 | -0.04240809 | 0.06184949 | 0.6318468 |  |  | 1314.001 | 5.381896 | 0.0743155 | 1.11236 | 16.0805 | 14.9681 | -0.0274523 | -0.0995813 | 3.52785 | 3.62743 | -0.042902775 | -0.131282493 | 2.928717507 | 3.06 | 444.1387 | 7.43155 | 477.1451 | 0.07168371 | -0.02783616 | -0.0438503 | 0.06455108 | 0.6347997 |  |  | 876.0009 | 3.960925 | 0.0204256 | 0.306904 | 15.3324 | 15.0254 | -0.0093346 | -0.0266844 | 2.83197 | 2.85865 | -0.010790591 | -0.033019207 | 3.026980793 | 3.06 | 325.2311 | 2.04256 | 331.8742 | 0.0202198 | -0.00937844 | -0.01084923 | 0.01537373 | 0.8644336 |  |  | 1314.001 | 5.138229 | 0.0629202 | 0.939616 | 15.8731 | 14.9335 | -0.0263804 | -0.0937882 | 3.46144 | 3.55522 | -0.033705458 | -0.103138702 | 2.956861298 | 3.06 | 421.8994 | 6.29202 | 448.4454 | 0.06102003 | -0.02673461 | -0.03428658 | 0.05367015 | 0.7797396 |  |  | 876.001 | 3.833726 | 0.0172671 | 0.259751 | 15.3029 | 15.0431 | -0.00922294 | -0.0289888 | 3.11413 | 3.14312 | -0.007826037 | -0.024025933 | 3.045974067 | 3.07 | 313.7615 | 1.72671 | 319.1793 | 0.01711972 | -0.009265735 | -0.007856821 | 0.01231026 | 1.179324
439 | [24 empty] | 1317.001 | 5.346295 | 0.0721227 | 1.07671 | 16.0056 | 14.9289 | -0.0266218 | -0.095689 | 3.4987 | 3.59439 | -0.041759898 | -0.127785287 | 2.932214713 | 3.06 | 441.2008 | 7.21227 | 473.0214 | 0.06964052 | -0.02698258 | -0.0426569 | 0.06227933 | 0.6325489 |  |  | 1317.001 | 5.38466 | 0.0747799 | 1.11932 | 16.0874 | 14.9681 | -0.0276028 | -0.100127 | 3.52731 | 3.62743 | -0.043166821 | -0.132090472 | 2.927909528 | 3.06 | 444.3669 | 7.47799 | 477.5966 | 0.0721159 | -0.02799092 | -0.04412622 | 0.06497651 | 0.6343375 |  |  | 878.0009 | 3.969083 | 0.0205904 | 0.30938 | 15.3348 | 15.0254 | -0.00939598 | -0.0268598 | 2.83179 | 2.85865 | -0.01088254 | -0.033300573 | 3.026699427 | 3.06 | 325.901 | 2.05904 | 332.6114 | 0.02038128 | -0.009440401 | -0.01094219 | 0.01552445 | 0.8627526 |  |  | 1317.001 | 5.142871 | 0.063352 | 0.946064 | 15.8795 | 14.9335 | -0.026544 | -0.0943698 | 3.46086 | 3.55522 | -0.033933035 | -0.103835086 | 2.956164914 | 3.06 | 422.2806 | 6.3352 | 449.0329 | 0.06142618 | -0.02690265 | -0.03452213 | 0.05406668 | 0.7792873 |  |  | 878.001 | 3.842655 | 0.0174061 | 0.261841 | 15.3049 | 15.0431 | -0.00926852 | -0.0291321 | 3.11399 | 3.14312 | -0.00791109 | -0.024287048 | 3.045712952 | 3.07 | 314.4922 | 1.74061 | 319.9663 | 0.01725635 | -0.00931174 | -0.007942549 | 0.01243503 | 1.172387
440 | [24 empty] | 1320.001 | 5.34896875 | 0.0725823 | 1.08358 | 16.0125 | 14.9289 | -0.0267882 | -0.0962872 | 3.4981 | 3.59439 | -0.042008528 | -0.128546095 | 2.931453905 | 3.06 | 441.4215 | 7.25823 | 473.4609 | 0.07006911 | -0.02715354 | -0.0429164 | 0.06270108 | 0.6327078 |  |  | 1320.001 | 5.388045 | 0.0752672 | 1.12661 | 16.0947 | 14.9681 | -0.0277207 | -0.100555 | 3.52688 | 3.62743 | -0.043484202 | -0.13306166 | 2.92693834 | 3.06 | 444.6463 | 7.52672 | 478.1135 | 0.07256919 | -0.02811217 | -0.04445797 | 0.06542208 | 0.6323313 |  |  | 880.0009 | 3.977104 | 0.0207509 | 0.311792 | 15.3372 | 15.0254 | -0.00943804 | -0.0269801 | 2.83167 | 2.85865 | -0.010995409 | -0.033645953 | 3.026354047 | 3.06 | 326.5596 | 2.07509 | 333.336 | 0.02053853 | -0.009482861 | -0.01105631 | 0.01567112 | 0.857688 |  |  | 1320.001 | 5.14689 | 0.0637773 | 0.952415 | 15.8859 | 14.9335 | -0.0267386 | -0.0950616 | 3.46016 | 3.55522 | -0.034126878 | -0.104428246 | 2.955571754 | 3.06 | 422.6106 | 6.37773 | 449.5635 | 0.06182606 | -0.02710258 | -0.0347228 | 0.05445787 | 0.7805414 |  |  | 880.001 | 3.851682 | 0.0175401 | 0.263858 | 15.307 | 15.0431 | -0.00936021 | -0.0294203 | 3.1137 | 3.14312 | -0.00795481 | -0.024421267 | 3.045578733 | 3.07 | 315.2311 | 1.75401 | 320.7602 | 0.01738805 | -0.009404292 | -0.007986618 | 0.01255476 | 1.177506
441 | [24 empty] | 1323.001 | 5.352689 | 0.0730486 | 1.09054 | 16.0195 | 14.9289 | -0.0269546 | -0.0968854 | 3.4975 | 3.59439 | -0.042262866 | -0.129324371 | 2.930675629 | 3.06 | 441.7285 | 7.30486 | 473.9961 | 0.07050376 | -0.02732454 | -0.04318193 | 0.0631274 | 0.6327772 |  |  | 1323.001 | 5.391745 | 0.075745 | 1.13376 | 16.1019 | 14.9681 | -0.0279554 | -0.101406 | 3.52603 | 3.62743 | -0.043681432 | -0.133665182 | 2.926334818 | 3.06 | 444.9515 | 7.5745 | 478.6544 | 0.07301344 | -0.02835359 | -0.04466419 | 0.06585825 | 0.6348171 |  |  | 882.0009 | 3.985325 | 0.0209028 | 0.314074 | 15.3395 | 15.0254 | -0.00951896 | -0.0272114 | 2.83144 | 2.85865 | -0.011063375 | -0.033853927 | 3.026146073 | 3.06 | 327.2346 | 2.09028 | 334.0748 | 0.02068733 | -0.009564555 | -0.01112503 | 0.01580914 | 0.859733 |  |  | 1323.001 | 5.15165 | 0.064211 | 0.958892 | 15.8923 | 14.9335 | -0.0268661 | -0.0955151 | 3.45971 | 3.55522 | -0.034390266 | -0.105234213 | 2.954765787 | 3.06 | 423.0014 | 6.4211 | 450.1628 | 0.06223368 | -0.02723359 | -0.03499553 | 0.05485566 | 0.778202 |  |  | 882.001 | 3.860609375 | 0.0176708 | 0.265824 | 15.3089 | 15.0431 | -0.00947161 | -0.0297704 | 3.11335 | 3.14312 | -0.007966423 | -0.024456917 | 3.045543083 | 3.07 | 315.9617 | 1.76708 | 321.545 | 0.01751649 | -0.009516751 | -0.007998324 | 0.01267138 | 1.189843
442 | [24 empty] | 1326.001 | 5.355385 | 0.0735203 | 1.09758 | 16.0265 | 14.9289 | -0.0271451 | -0.0975699 | 3.49682 | 3.59439 | -0.042495021 | -0.130034764 | 2.929965236 | 3.06 | 441.951 | 7.35203 | 474.4434 | 0.07094325 | -0.02752033 | -0.04342436 | 0.06355993 | 0.6337534 |  |  | 1326.001 | 5.394278 | 0.0762468 | 1.14127 | 16.1094 | 14.9681 | -0.0281052 | -0.10195 | 3.52548 | 3.62743 | -0.043977539 | -0.134571269 | 2.925428731 | 3.06 | 445.1606 | 7.62468 | 479.1026 | 0.0734798 | -0.02850771 | -0.04497387 | 0.0663179 | 0.6338727 |  |  | 884.0009 | 3.993561 | 0.0210662 | 0.31653 | 15.342 | 15.0254 | -0.00960757 | -0.0274647 | 2.83119 | 2.85865 | -0.011137213 | -0.034079871 | 3.025920129 | 3.06 | 327.9109 | 2.10662 | 334.8187 | 0.02084738 | -0.00965402 | -0.0111997 | 0.01595831 | 0.8619895 |  |  | 1326.001 | 5.155825 | 0.0646359 | 0.965237 | 15.8987 | 14.9335 | -0.0270063 | -0.0960134 | 3.45921 | 3.55522 | -0.034639456 | -0.105996736 | 2.954003264 | 3.06 | 423.3443 | 6.46359 | 450.7075 | 0.06263286 | -0.02737767 | -0.03525363 | 0.05524592 | 0.7765916 |  |  | 884.001 | 3.869607 | 0.0178102 | 0.267921 | 15.311 | 15.0431 | -0.00948843 | -0.0298233 | 3.1133 | 3.14312 | -0.008086556 | -0.024825728 | 3.045174272 | 3.07 | 316.6981 | 1.78102 | 322.3385 | 0.01765346 | -0.009533732 | -0.00811943 | 0.01279639 | 1.174187
443 | [24 empty] | 1329.001 | 5.358109375 | 0.0739857 | 1.10453 | 16.0334 | 14.9289 | -0.0273088 | -0.0981584 | 3.49623 | 3.59439 | -0.042745572 | -0.130801451 | 2.929198549 | 3.06 | 442.1758 | 7.39857 | 474.8905 | 0.07137668 | -0.02768862 | -0.04368606 | 0.06398641 | 0.6338089 |  |  | 1329.001 | 5.39699 | 0.0767248 | 1.14843 | 16.1166 | 14.9681 | -0.0282849 | -0.102602 | 3.52483 | 3.62743 | -0.044228419 | -0.135338962 | 2.924661038 | 3.06 | 445.3844 | 7.67248 | 479.5564 | 0.07392384 | -0.02869262 | -0.04523633 | 0.06675516 | 0.6342828 |  |  | 886.0009 | 4.001419 | 0.0212257 | 0.318926 | 15.3444 | 15.0254 | -0.00969308 | -0.0277091 | 2.83094 | 2.85865 | -0.011204567 | -0.034285974 | 3.025714026 | 3.06 | 328.5561 | 2.12257 | 335.5299 | 0.02100357 | -0.009740364 | -0.01126781 | 0.01610413 | 0.8644415 |  |  | 1329.001 | 5.159688 | 0.0650817 | 0.971895 | 15.9053 | 14.9335 | -0.0272127 | -0.0967472 | 3.45848 | 3.55522 | -0.034836359 | -0.106599258 | 2.953400742 | 3.06 | 423.6614 | 6.50817 | 451.2341 | 0.06305151 | -0.02758982 | -0.03545762 | 0.05565593 | 0.7781071 |  |  | 886.001 | 3.87871 | 0.0179452 | 0.269951 | 15.3131 | 15.0431 | -0.00953232 | -0.0299612 | 3.11316 | 3.14312 | -0.008177984 | -0.025106411 | 3.044893589 | 3.07 | 317.4431 | 1.79452 | 323.1396 | 0.01778609 | -0.009578043 | -0.008211607 | 0.01291695 | 1.166403
444 | [24 empty] | 1332.001 | 5.360543 | 0.0744617 | 1.11163 | 16.0406 | 14.9289 | -0.0275045 | -0.0988621 | 3.49553 | 3.59439 | -0.042983637 | -0.131529929 | 2.928470071 | 3.06 | 442.3766 | 7.44617 | 475.3167 | 0.07181979 | -0.02788983 | -0.04393479 | 0.06442288 | 0.6348006 |  |  | 1332.001 | 5.399037 | 0.0772402 | 1.15614 | 16.1243 | 14.9681 | -0.0284555 | -0.10322 | 3.52421 | 3.62743 | -0.044516773 | -0.136221327 | 2.923778673 | 3.06 | 445.5533 | 7.72402 | 479.968 | 0.0744024 | -0.02886821 | -0.04553807 | 0.06722757 | 0.6339356 |  |  | 888.0009 | 4.009174 | 0.0213905 | 0.321401 | 15.3469 | 15.0254 | -0.00973063 | -0.0278165 | 2.83083 | 2.85865 | -0.011327225 | -0.034661308 | 3.025338692 | 3.06 | 329.1929 | 2.13905 | 336.2345 | 0.02116493 | -0.009778282 | -0.01139187 | 0.0162552 | 0.8583564 |  |  | 1332.001 | 5.163606 | 0.0655103 | 0.978296 | 15.9117 | 14.9335 | -0.0273806 | -0.0973441 | 3.45788 | 3.55522 | -0.035057162 | -0.107274916 | 2.952725084 | 3.06 | 423.9831 | 6.55103 | 451.7584 | 0.06345384 | -0.02776243 | -0.03568641 | 0.05604967 | 0.7779553 |  |  | 888.001 | 3.887563 | 0.0180739 | 0.271887 | 15.315 | 15.0431 | -0.00961617 | -0.0302248 | 3.1129 | 3.14312 | -0.008218201 | -0.025229877 | 3.044770123 | 3.07 | 318.1677 | 1.80739 | 323.9182 | 0.01791251 | -0.009662704 | -0.008252157 | 0.01303164 | 1.170931
445 | [24 empty] | 1335.001 | 5.363388 | 0.0749377 | 1.11874 | 16.0477 | 14.9289 | -0.0276868 | -0.099517 | 3.49487 | 3.59439 | -0.0432264 | -0.132272783 | 2.927727217 | 3.06 | 442.6114 | 7.49377 | 475.7797 | 0.07226271 | -0.0280773 | -0.04418849 | 0.06485859 | 0.6353986 |  |  | 1335.001 | 5.401068 | 0.0777229 | 1.16337 | 16.1315 | 14.9681 | -0.0286042 | -0.10376 | 3.52367 | 3.62743 | -0.044796874 | -0.137078435 | 2.922921565 | 3.06 | 445.721 | 7.77229 | 480.3637 | 0.07485039 | -0.02902127 | -0.04583126 | 0.06766964 | 0.63322 |  |  | 890.0009 | 4.017067 | 0.021547 | 0.323754 | 15.3492 | 15.0254 | -0.00979578 | -0.0280027 | 2.83065 | 2.85865 | -0.011412512 | -0.034922288 | 3.025077712 | 3.06 | 329.841 | 2.1547 | 336.9481 | 0.02131814 | -0.009844074 | -0.01147813 | 0.01639799 | 0.8576371 |  |  | 1335.001 | 5.167628 | 0.0659404 | 0.984717 | 15.9182 | 14.9335 | -0.0275059 | -0.0977896 | 3.45744 | 3.55522 | -0.035328434 | -0.108105009 | 2.951894991 | 3.06 | 424.3134 | 6.59404 | 452.2928 | 0.06385741 | -0.02789127 | -0.03596758 | 0.05644448 | 0.7754558 |  |  | 890.001 | 3.896297 | 0.0182102 | 0.273939 | 15.317 | 15.0431 | -0.00970961 | -0.0305185 | 3.1126 | 3.14312 | -0.008252124 | -0.02533402 | 3.04466598 | 3.07 | 318.8824 | 1.82102 | 324.6893 | 0.01804638 | -0.009757056 | -0.008286361 | 0.01315389 | 1.177484
446 | [24 empty] | 1338.001 | 5.365618 | 0.0754143 | 1.12585 | 16.0548 | 14.9289 | -0.0278299 | -0.100031 | 3.49436 | 3.59439 | -0.04350994 | -0.133140416 | 2.926859584 | 3.06 | 442.7954 | 7.54143 | 476.1885 | 0.07270598 | -0.02822449 | -0.04448488 | 0.06529551 | 0.6344737 |  |  | 1338.001 | 5.402726 | 0.078182 | 1.17024 | 16.1384 | 14.9681 | -0.028801 | -0.104474 | 3.52296 | 3.62743 | -0.045012848 | -0.137739316 | 2.922260684 | 3.06 | 445.8577 | 7.8182 | 480.7158 | 0.07527629 | -0.02922389 | -0.04605739 | 0.06809028 | 0.6345103 |  |  | 892.0009 | 4.024926 | 0.0217073 | 0.326162 | 15.3516 | 15.0254 | -0.00986808 | -0.0282094 | 2.83044 | 2.85865 | -0.011493729 | -0.035170809 | 3.024829191 | 3.06 | 330.4862 | 2.17073 | 337.6602 | 0.02147505 | -0.009917092 | -0.01156029 | 0.0165445 | 0.8578582 |  |  | 1338.001 | 5.171389 | 0.0663781 | 0.991255 | 15.9247 | 14.9335 | -0.0276903 | -0.0984453 | 3.45678 | 3.55522 | -0.035538077 | -0.108746514 | 2.951253486 | 3.06 | 424.6222 | 6.63781 | 452.8078 | 0.06426795 | -0.0280809 | -0.03618493 | 0.05684658 | 0.7760387 |  |  | 892.001 | 3.90547 | 0.0183418 | 0.275918 | 15.319 | 15.0431 | -0.0097784 | -0.0307347 | 3.11239 | 3.14312 | -0.008314696 | -0.025526118 | 3.044473882 | 3.07 | 319.6332 | 1.83418 | 325.4959 | 0.01817562 | -0.009826523 | -0.008349456 | 0.01327098 | 1.176906
447 | [24 empty] | 1341.001 | 5.368441 | 0.0758817 | 1.13283 | 16.0618 | 14.9289 | -0.0279663 | -0.100522 | 3.49387 | 3.59439 | -0.043792709 | -0.13400569 | 2.92599431 | 3.06 | 443.0284 | 7.58817 | 476.6461 | 0.07314051 | -0.0283648 | -0.04478056 | 0.06572291 | 0.6334178 |  |  | 1341.001 | 5.404634 | 0.0787188 | 1.17827 | 16.1464 | 14.9681 | -0.028938 | -0.104971 | 3.52246 | 3.62743 | -0.045350523 | -0.138772599 | 2.921227401 | 3.06 | 446.0152 | 7.87188 | 481.125 | 0.07577404 | -0.02936496 | -0.04641105 | 0.06858191 | 0.6327149 |  |  | 894.0009 | 4.032792 | 0.0218802 | 0.328759 | 15.3542 | 15.0254 | -0.00990544 | -0.0283162 | 2.83033 | 2.85865 | -0.011622705 | -0.035565479 | 3.024434521 | 3.06 | 331.1321 | 2.18802 | 338.3774 | 0.02164426 | -0.009954825 | -0.01169078 | 0.01670324 | 0.851511 |  |  | 1341.001 | 5.175718 | 0.0668032 | 0.997602 | 15.9311 | 14.9335 | -0.0278373 | -0.0989677 | 3.45626 | 3.55522 | -0.035780483 | -0.109488279 | 2.950511721 | 3.06 | 424.9776 | 6.68032 | 453.3675 | 0.06466651 | -0.0282321 | -0.0364363 | 0.05723597 | 0.7748346 |  |  | 894.001 | 3.914612 | 0.0184809 | 0.27801 | 15.3211 | 15.0431 | -0.00984356 | -0.0309395 | 3.11218 | 3.14312 | -0.008383716 | -0.025738008 | 3.044261992 | 3.07 | 320.3814 | 1.84809 | 326.3023 | 0.0183122 | -0.009892328 | -0.008419057 | 0.01339541 | 1.174992
448 | [24 empty] | 1344.001 | 5.371194 | 0.0763649 | 1.14005 | 16.069 | 14.9289 | -0.0281846 | -0.101307 | 3.49308 | 3.59439 | -0.044004994 | -0.134655283 | 2.925344717 | 3.06 | 443.2556 | 7.63649 | 477.1048 | 0.07358953 | -0.02858941 | -0.04500259 | 0.0661648 | 0.6352837 |  |  | 1344.001 | 5.40625 | 0.0792117 | 1.18565 | 16.1538 | 14.9681 | -0.0290909 | -0.105525 | 3.52191 | 3.62743 | -0.04563883 | -0.139654818 | 2.920345182 | 3.06 | 446.1486 | 7.92117 | 481.4888 | 0.07623087 | -0.02952243 | -0.04671309 | 0.0690333 | 0.6319947 |  |  | 896.0009 | 4.040509 | 0.0220399 | 0.331159 | 15.3566 | 15.0254 | -0.00999473 | -0.0285714 | 2.83008 | 2.85865 | -0.011689877 | -0.035771024 | 3.024228976 | 3.06 | 331.7658 | 2.20399 | 339.0779 | 0.02180053 | -0.01004501 | -0.01175874 | 0.01684928 | 0.8542592 |  |  | 1344.001 | 5.180069 | 0.0672485 | 1.00425 | 15.9377 | 14.9335 | -0.0280085 | -0.0995764 | 3.45565 | 3.55522 | -0.036009643 | -0.110189506 | 2.949810494 | 3.06 | 425.335 | 6.72485 | 453.9381 | 0.06508384 | -0.02840822 | -0.03667399 | 0.05764395 | 0.774615 |  |  | 896.001 | 3.92364 | 0.0186149 | 0.280027 | 15.3231 | 15.0431 | -0.00989471 | -0.0311003 | 3.11202 | 3.14312 | -0.008462168 | -0.025978855 | 3.044021145 | 3.07 | 321.1203 | 1.86149 | 327.0979 | 0.01844376 | -0.009943988 | -0.008498175 | 0.01351498 | 1.170132
449 | [24 empty] | 1347.001 | 5.374378 | 0.0768476 | 1.14725 | 16.0762 | 14.9289 | -0.028376 | -0.101995 | 3.4924 | 3.59439 | -0.044247096 | -0.135396114 | 2.924603886 | 3.06 | 443.5183 | 7.68476 | 477.6017 | 0.07403788 | -0.02878638 | -0.04525587 | 0.06660542 | 0.6360806 |  |  | 1347.001 | 5.40838 | 0.0796961 | 1.1929 | 16.161 | 14.9681 | -0.029268 | -0.106168 | 3.52127 | 3.62743 | -0.045890633 | -0.140425338 | 2.919574662 | 3.06 | 446.3243 | 7.96961 | 481.8947 | 0.07667961 | -0.02970485 | -0.04697697 | 0.06947598 | 0.6323279 |  |  | 898.0009 | 4.048669 | 0.0221985 | 0.333542 | 15.359 | 15.0254 | -0.0100687 | -0.0287829 | 2.82987 | 2.85865 | -0.011770981 | -0.036019203 | 3.023980797 | 3.06 | 332.4358 | 2.21985 | 339.8154 | 0.0219557 | -0.01011973 | -0.01184081 | 0.01699368 | 0.8546488 |  |  | 1347.001 | 5.18453 | 0.0676987 | 1.01097 | 15.9444 | 14.9335 | -0.028174 | -0.100165 | 3.45506 | 3.55522 | -0.036250175 | -0.110925537 | 2.949074463 | 3.06 | 425.7012 | 6.76987 | 454.5207 | 0.06550558 | -0.0285785 | -0.03692354 | 0.05805614 | 0.7739915 |  |  | 898.001 | 3.933182 | 0.0187389 | 0.281891 | 15.325 | 15.0431 | -0.00998085 | -0.031371 | 3.11175 | 3.14312 | -0.008499076 | -0.026092164 | 3.043907836 | 3.07 | 321.9012 | 1.87389 | 327.9333 | 0.01856549 | -0.01003099 | -0.008535399 | 0.01362412 | 1.175222
450 | [24 empty] | 1350.001 | 5.377083 | 0.0773276 | 1.15442 | 16.0833 | 14.9289 | -0.0285659 | -0.102677 | 3.49171 | 3.59439 | -0.044480231 | -0.136109507 | 2.923890493 | 3.06 | 443.7416 | 7.73276 | 478.0551 | 0.07448353 | -0.02898185 | -0.04549983 | 0.06704401 | 0.6369661 |  |  | 1350.001 | 5.410283 | 0.0802136 | 1.20065 | 16.1688 | 14.9681 | -0.0294554 | -0.106847 | 3.52059 | 3.62743 | -0.046166709 | -0.141270129 | 2.918729871 | 3.06 | 446.4814 | 8.02136 | 482.2953 | 0.0771588 | -0.02989792 | -0.04726637 | 0.06994917 | 0.6325411 |  |  | 900.0009 | 4.056376 | 0.0223652 | 0.336046 | 15.3615 | 15.0254 | -0.0101421 | -0.0289926 | 2.82966 | 2.85865 | -0.011858482 | -0.036286955 | 3.023713045 | 3.06 | 333.0686 | 2.23652 | 340.5177 | 0.02211877 | -0.01019388 | -0.01192935 | 0.01714649 | 0.8545208 |  |  | 1350.001 | 5.1884375 | 0.0681365 | 1.01751 | 15.951 | 14.9335 | -0.0283387 | -0.10075 | 3.45447 | 3.55522 | -0.03648441 | -0.111642294 | 2.948357706 | 3.06 | 426.0221 | 6.81365 | 455.0497 | 0.06591554 | -0.02874799 | -0.03716661 | 0.05845743 | 0.7734897 |  |  | 900.001 | 3.942611 | 0.0188755 | 0.283947 | 15.3271 | 15.0431 | -0.0100636 | -0.0316312 | 3.11149 | 3.14312 | -0.008552084 | -0.026254898 | 3.043745102 | 3.07 | 322.6729 | 1.88755 | 328.7635 | 0.01869957 | -0.01011458 | -0.008588863 | 0.01374569 | 1.177639
451 | [24 empty] | 1353.001 | 5.379941 | 0.077814 | 1.16168 | 16.0906 | 14.9289 | -0.0287456 | -0.103323 | 3.49107 | 3.59439 | -0.044738641 | -0.136900242 | 2.923099758 | 3.06 | 443.9775 | 7.7814 | 478.5251 | 0.07493492 | -0.02916685 | -0.0457703 | 0.06748808 | 0.6372439 |  |  | 1353.001 | 5.411928 | 0.0807482 | 1.20865 | 16.1768 | 14.9681 | -0.0296099 | -0.107408 | 3.52003 | 3.62743 | -0.046486743 | -0.142249435 | 2.917750565 | 3.06 | 446.6171 | 8.07482 | 482.6807 | 0.07765358 | -0.03005712 | -0.04760195 | 0.07043819 | 0.6314263 |  |  | 902.0009 | 4.064146 | 0.0225319 | 0.338552 | 15.364 | 15.0254 | -0.0102042 | -0.0291702 | 2.82948 | 2.85865 | -0.011956419 | -0.036586642 | 3.023413358 | 3.06 | 333.7066 | 2.25319 | 341.2257 | 0.02228181 | -0.01025662 | -0.01202847 | 0.01729919 | 0.8526952 |  |  | 1353.001 | 5.192675 | 0.0685816 | 1.02416 | 15.9576 | 14.9335 | -0.0284891 | -0.101285 | 3.45394 | 3.55522 | -0.036735128 | -0.11240949 | 2.94759051 | 3.06 | 426.37 | 6.85816 | 455.6111 | 0.06633216 | -0.02890279 | -0.03742686 | 0.05886485 | 0.7722473 |  |  | 902.001 | 3.951739 | 0.0190227 | 0.28616 | 15.3293 | 15.0431 | -0.0101229 | -0.0318175 | 3.11131 | 3.14312 | -0.008637022 | -0.026515659 | 3.043484341 | 3.07 | 323.42 | 1.90227 | 329.5723 | 0.01884403 | -0.01017448 | -0.008674537 | 0.01387797 | 1.172914
452 | [24 empty] | 1356.001 | 5.382393 | 0.078311 | 1.1691 | 16.098 | 14.9289 | -0.0289354 | -0.104005 | 3.49039 | 3.59439 | -0.044991741 | -0.137674727 | 2.922325273 | 3.06 | 444.1798 | 7.8311 | 478.964 | 0.07539593 | -0.02936228 | -0.04603529 | 0.06794226 | 0.6378212 |  |  | 1356.001 | 5.413275 | 0.0812179 | 1.21568 | 16.1838 | 14.9681 | -0.0297557 | -0.107937 | 3.5195 | 3.62743 | -0.046755641 | -0.14307226 | 2.91692774 | 3.06 | 446.7283 | 8.12179 | 483.0106 | 0.07808809 | -0.03020738 | -0.047884 | 0.07086777 | 0.6308451 |  |  | 904.0009 | 4.071855 | 0.022701 | 0.341093 | 15.3665 | 15.0254 | -0.0102701 | -0.0293587 | 2.82929 | 2.85865 | -0.012050824 | -0.036875523 | 3.023124477 | 3.06 | 334.3396 | 2.2701 | 341.9295 | 0.02244717 | -0.0103232 | -0.01212402 | 0.01745427 | 0.8514666 |  |  | 1356.001 | 5.196398 | 0.068997 | 1.03036 | 15.9638 | 14.9335 | -0.0286797 | -0.101963 | 3.45326 | 3.55522 | -0.036919631 | -0.112974071 | 2.947025929 | 3.06 | 426.6757 | 6.8997 | 456.1151 | 0.06672083 | -0.029099 | -0.03761841 | 0.05924525 | 0.7735307 |  |  | 904.001 | 3.960831 | 0.0191583 | 0.2882 | 15.3313 | 15.0431 | -0.010221 | -0.0321258 | 3.111 | 3.14312 | -0.008667575 | -0.026609455 | 3.043390545 | 3.07 | 324.164 | 1.91583 | 330.3745 | 0.01897709 | -0.01027359 | -0.008705357 | 0.01399894 | 1.180146
453 | [24 empty] | 1359.001 | 5.384333 | 0.0787997 | 1.17639 | 16.1053 | 14.9289 | -0.0290988 | -0.104592 | 3.4898 | 3.59439 | -0.04526323 | -0.138505484 | 2.921494516 | 3.06 | 444.3399 | 7.87997 | 479.3538 | 0.07584903 | -0.02953057 | -0.04631961 | 0.0683893 | 0.6375392 |  |  | 1359.001 | 5.415331 | 0.08169 | 1.22275 | 16.1909 | 14.9681 | -0.0299214 | -0.108538 | 3.5189 | 3.62743 | -0.047011191 | -0.143854245 | 2.916145755 | 3.06 | 446.8979 | 8.169 | 483.405 | 0.07852463 | -0.03037818 | -0.04815212 | 0.07129842 | 0.6308794 |  |  | 906.0009 | 4.079809 | 0.0228559 | 0.343419 | 15.3689 | 15.0254 | -0.0103187 | -0.0294974 | 2.82915 | 2.85865 | -0.012156221 | -0.037198037 | 3.022801963 | 3.06 | 334.9927 | 2.28559 | 342.6492 | 0.02259862 | -0.01037231 | -0.01223071 | 0.01759521 | 0.8480542 |  |  | 1359.001 | 5.199939 | 0.0694659 | 1.03737 | 15.9708 | 14.9335 | -0.0288472 | -0.102558 | 3.45267 | 3.55522 | -0.037177248 | -0.113762379 | 2.946237621 | 3.06 | 426.9664 | 6.94659 | 456.6261 | 0.06715936 | -0.02927146 | -0.03788594 | 0.05967541 | 0.7726206 |  |  | 906.001 | 3.969934 | 0.019315 | 0.290558 | 15.3337 | 15.0431 | -0.0102796 | -0.03231 | 3.11081 | 3.14312 | -0.008762198 | -0.026899947 | 3.043100053 | 3.07 | 324.909 | 1.9315 | 331.1847 | 0.01913083 | -0.0103328 | -0.008800812 | 0.01414047 | 1.174074
454 | [24 empty] | 1362.001 | 5.38637 | 0.0793145 | 1.18408 | 16.113 | 14.9289 | -0.0292689 | -0.105204 | 3.48919 | 3.59439 | -0.045552642 | -0.139391085 | 2.920608915 | 3.06 | 444.508 | 7.93145 | 479.7639 | 0.07632612 | -0.02970578 | -0.04662279 | 0.06886 | 0.6371515 |  |  | 1362.001 | 5.416627 | 0.0822175 | 1.23064 | 16.1988 | 14.9681 | -0.030077 | -0.109102 | 3.51833 | 3.62743 | -0.047321637 | -0.144804211 | 2.915195789 | 3.06 | 447.0049 | 8.22175 | 483.7566 | 0.07901218 | -0.03053859 | -0.04847793 | 0.07178071 | 0.6299483 |  |  | 908.0009 | 4.087956 | 0.0230247 | 0.345956 | 15.3714 | 15.0254 | -0.0104067 | -0.0297491 | 2.8289 | 2.85865 | -0.012229599 | -0.037422572 | 3.022577428 | 3.06 | 335.6617 | 2.30247 | 343.3902 | 0.02276363 | -0.01046123 | -0.012305 | 0.01774941 | 0.8501611 |  |  | 1362.001 | 5.20345 | 0.0699419 | 1.04447 | 15.9779 | 14.9335 | -0.0289989 | -0.103098 | 3.45213 | 3.55522 | -0.037454549 | -0.114610919 | 2.945389081 | 3.06 | 427.2547 | 6.99419 | 457.1377 | 0.06760435 | -0.02942768 | -0.03817399 | 0.06011201 | 0.7708829 |  |  | 908.001 | 3.978525 | 0.0194211 | 0.292154 | 15.3353 | 15.0431 | -0.0103422 | -0.0325068 | 3.11062 | 3.14312 | -0.008805078 | -0.027031591 | 3.042968409 | 3.07 | 325.6122 | 1.94211 | 331.9359 | 0.01923492 | -0.01039605 | -0.008844072 | 0.01423324 | 1.175483
455 | [24 empty] | 1365.001 | 5.388613 | 0.0797777 | 1.19099 | 16.1199 | 14.9289 | -0.0294552 | -0.105874 | 3.48852 | 3.59439 | -0.045777955 | -0.140080541 | 2.919919459 | 3.06 | 444.6931 | 7.97777 | 480.1697 | 0.07675519 | -0.02989772 | -0.04685888 | 0.06928276 | 0.6380373 |  |  | 1365.001 | 5.418295 | 0.0827343 | 1.23838 | 16.2065 | 14.9681 | -0.0302219 | -0.109628 | 3.51781 | 3.62743 | -0.047633515 | -0.145758555 | 2.914241445 | 3.06 | 447.1426 | 8.27343 | 484.1366 | 0.0794896 | -0.030688 | -0.04880536 | 0.07225245 | 0.6287834 |  |  | 910.0009 | 4.096186 | 0.0231896 | 0.348434 | 15.3739 | 15.0254 | -0.0104861 | -0.0299762 | 2.82867 | 2.85865 | -0.01230992 | -0.037668357 | 3.022331643 | 3.06 | 336.3374 | 2.31896 | 344.1369 | 0.02292481 | -0.01054147 | -0.01238631 | 0.01789968 | 0.8510575 |  |  | 1365.001 | 5.206855 | 0.0703916 | 1.05119 | 15.9846 | 14.9335 | -0.0291967 | -0.103801 | 3.45142 | 3.55522 | -0.037660078 | -0.11523984 | 2.94476016 | 3.06 | 427.5343 | 7.03916 | 457.6291 | 0.06802456 | -0.02963141 | -0.03838754 | 0.06052417 | 0.7719016 |  |  | 910.001 | 3.98759 | 0.0195521 | 0.294125 | 15.3372 | 15.0431 | -0.0104176 | -0.0327438 | 3.11038 | 3.14312 | -0.008851397 | -0.02717379 | 3.04282621 | 3.07 | 326.3541 | 1.95521 | 332.735 | 0.01936341 | -0.01047224 | -0.008890803 | 0.01434969 | 1.177874
456 | [24 empty] | 1368.001 | 5.390455 | 0.0802619 | 1.19822 | 16.1271 | 14.9289 | -0.0296235 | -0.106479 | 3.48791 | 3.59439 | -0.046037161 | -0.140873713 | 2.919126287 | 3.06 | 444.8451 | 8.02619 | 480.5492 | 0.07720351 | -0.03007114 | -0.04713056 | 0.06972517 | 0.6380391 |  |  | 1368.001 | 5.419233 | 0.0832531 | 1.24614 | 16.2143 | 14.9681 | -0.0304023 | -0.110282 | 3.51715 | 3.62743 | -0.04791303 | -0.146613871 | 2.913386129 | 3.06 | 447.22 | 8.32531 | 484.4524 | 0.07996864 | -0.03087404 | -0.04909889 | 0.07272677 | 0.6288133 |  |  | 912.0009 | 4.104004 | 0.0233527 | 0.350884 | 15.3763 | 15.0254 | -0.0105479 | -0.0301526 | 2.8285 | 2.85865 | -0.01240473 | -0.037958474 | 3.022041526 | 3.06 | 336.9794 | 2.33527 | 344.8488 | 0.0230842 | -0.01060392 | -0.01248231 | 0.01804868 | 0.849516 |  |  | 1368.001 | 5.209708 | 0.0708468 | 1.05799 | 15.9914 | 14.9335 | -0.0293644 | -0.104397 | 3.45083 | 3.55522 | -0.037904828 | -0.115988775 | 2.944011225 | 3.06 | 427.7686 | 7.08468 | 458.0747 | 0.06844974 | -0.02980416 | -0.0386419 | 0.06094205 | 0.7712913 |  |  | 912.001 | 3.996318 | 0.0197031 | 0.296396 | 15.3395 | 15.0431 | -0.0105307 | -0.0330993 | 3.11002 | 3.14312 | -0.008885297 | -0.027277861 | 3.042722139 | 3.07 | 327.0684 | 1.97031 | 333.5126 | 0.01951151 | -0.01058654 | -0.008925007 | 0.01448607 | 1.186166
457 | [24 empty] | 1371.001 | 5.392431 | 0.0807748 | 1.20588 | 16.1348 | 14.9289 | -0.0298402 | -0.107257 | 3.48713 | 3.59439 | -0.04627914 | -0.141614169 | 2.918385831 | 3.06 | 445.0081 | 8.07748 | 480.9536 | 0.07767819 | -0.03029448 | -0.04738425 | 0.07019356 | 0.6393365 |  |  | 1371.001 | 5.41945 | 0.0837882 | 1.25415 | 16.2223 | 14.9681 | -0.0305073 | -0.110663 | 3.51677 | 3.62743 | -0.048279724 | -0.147735956 | 2.912264044 | 3.06 | 447.2379 | 8.37882 | 484.7111 | 0.0804625 | -0.03098233 | -0.04948412 | 0.07321676 | 0.6261067 |  |  | 914.0009 | 4.111467 | 0.0235259 | 0.353488 | 15.3789 | 15.0254 | -0.0106184 | -0.0303543 | 2.8283 | 2.85865 | -0.012501871 | -0.038255725 | 3.021744275 | 3.06 | 337.5922 | 2.35259 | 345.5343 | 0.02325343 | -0.01067518 | -0.01258068 | 0.0182079 | 0.8485376 |  |  | 1371.001 | 5.213064 | 0.0713095 | 1.0649 | 15.9983 | 14.9335 | -0.0295408 | -0.105024 | 3.4502 | 3.55522 | -0.038144175 | -0.116721175 | 2.943278825 | 3.06 | 428.0442 | 7.13095 | 458.5678 | 0.06888173 | -0.02998592 | -0.03889071 | 0.06136596 | 0.7710303 |  |  | 914.001 | 4.005176 | 0.0198367 | 0.298406 | 15.3415 | 15.0431 | -0.0105458 | -0.0331468 | 3.10998 | 3.14312 | -0.009001758 | -0.027635397 | 3.042364603 | 3.07 | 327.7934 | 1.98367 | 334.2957 | 0.01964252 | -0.0106018 | -0.009042519 | 0.01460528 | 1.172439
458 | [24 empty] | 1374.001 | 5.394589 | 0.0812615 | 1.21315 | 16.1421 | 14.9289 | -0.0300426 | -0.107985 | 3.48641 | 3.59439 | -0.046513575 | -0.142331539 | 2.917668461 | 3.06 | 445.1862 | 8.12615 | 481.3627 | 0.07812842 | -0.03050313 | -0.04763009 | 0.07063742 | 0.6404171 |  |  | 1374.001 | 5.419154 | 0.0843232 | 1.26216 | 16.2303 | 14.9681 | -0.030663 | -0.111228 | 3.51621 | 3.62743 | -0.048597333 | -0.14870784 | 2.91129216 | 3.06 | 447.2135 | 8.43232 |  |  |  | -0.04981789 |  |  |  |  | 916.0009 | 4.119432 | 0.0236927 | 0.355993 | 15.3814 | 15.0254 | -0.0106787 | -0.0305266 | 2.82812 | 2.85865 | -0.012599532 | -0.038554569 | 3.021445431 | 3.06 | 338.2461 | 2.36927 | 346.2601 | 0.02341638 | -0.01073613 | -0.01267958 | 0.01836026 | 0.8467258 |  |  | 1374.001 | 5.216408 | 0.0717612 | 1.07164 | 16.0051 | 14.9335 | -0.0297003 | -0.105591 | 3.44963 | 3.55522 | -0.038393969 | -0.117485544 | 2.942514456 | 3.06 | 428.3187 | 7.17612 | 459.0554 | 0.06930328 | -0.03015029 | -0.03915044 | 0.06177951 | 0.7701135 |  |  | 916.001 | 4.013929 | 0.0199665 | 0.300359 | 15.3435 | 15.0431 | -0.0106549 | -0.0334898 | 3.10963 | 3.14312 | -0.009019407 | -0.02768958 | 3.04231042 | 3.07 | 328.5097 | 1.99665 | 335.0689 | 0.01976978 | -0.01071207 | -0.009060328 | 0.01472089 | 1.182305
459 | [24 empty] | 1377.001 | 5.396449 | 0.0817719 | 1.22077 | 16.1497 | 14.9289 | -0.0302204 | -0.108624 | 3.48577 | 3.59439 | -0.046787302 | -0.143169143 | 2.916830857 | 3.06 | 445.3398 | 8.17719 | 481.7561 | 0.07860034 | -0.03068645 | -0.04791721 | 0.07110323 | 0.6404056 | [26 empty] | 918.0009 | 4.1265625 | 0.023862 | 0.358537 | 15.384 | 15.0254 | -0.0107479 | -0.0307245 | 2.82793 | 2.85865 | -0.01270008 | -0.038862246 | 3.021137754 | 3.06 | 338.8316 | 2.3862 | 346.9168 | 0.02358175 | -0.01080608 | -0.01278142 | 0.01851603 | 0.8454522 |  |  | 1377.001 | 5.219909 | 0.07223 | 1.07864 | 16.0121 | 14.9335 | -0.0298765 | -0.106218 | 3.44901 | 3.55522 | -0.038641569 | -0.118243201 | 2.941756799 | 3.06 | 428.6062 | 7.223 | 459.5644 | 0.06974059 | -0.0303319 | -0.03940796 | 0.06220848 | 0.7696895 |  |  | 918.001 | 4.023037 | 0.0201103 | 0.302521 | 15.3456 | 15.0431 | -0.0106927 | -0.0336086 | 3.10951 | 3.14312 | -0.009116782 | -0.02798852 | 3.04201148 | 3.07 | 329.2551 | 2.01103 | 335.8766 | 0.01991076 | -0.01075028 | -0.009158594 | 0.0148497 | 1.173791
460 | [24 empty] | 1380.001 | 5.398267 | 0.0822693 | 1.22819 | 16.1571 | 14.9289 | -0.0303864 | -0.109221 | 3.48517 | 3.59439 | -0.047059848 | -0.144003134 | 2.915996866 | 3.06 | 445.4898 | 8.22693 | 482.1399 | 0.07906004 | -0.03085764 | -0.04820318 | 0.07155695 | 0.6401578 | [26 empty] | 920.0009 | 4.134172 | 0.0240244 | 0.360978 | 15.3864 | 15.0254 | -0.0108376 | -0.0309808 | 2.82767 | 2.85865 | -0.012763315 | -0.039055743 | 3.020944257 | 3.06 | 339.4565 | 2.40244 | 347.6117 | 0.02374035 | -0.01089675 | -0.01284547 | 0.01866449 | 0.8482958 |  |  | 1380.001 | 5.223326 | 0.0726992 | 1.08565 | 16.0191 | 14.9335 | -0.0300236 | -0.106741 | 3.44848 | 3.55522 | -0.038913974 | -0.119076761 | 2.940923239 | 3.06 | 428.8867 | 7.26992 | 460.0665 | 0.07017809 | -0.03048354 | -0.03969136 | 0.06263775 | 0.7680145 |  |  | 920.001 | 4.031874 | 0.0202395 | 0.304464 | 15.3476 | 15.0431 | -0.0107631 | -0.0338297 | 3.10929 | 3.14312 | -0.009175806 | -0.028169724 | 3.041830276 | 3.07 | 329.9784 | 2.02395 | 336.657 | 0.0200374 | -0.01082144 | -0.009218163 | 0.01496459 | 1.173926
461 | [24 empty] | 1383.001 | 5.400268 | 0.0827761 | 1.23576 | 16.1647 | 14.9289 | -0.0306244 | -0.110076 | 3.48431 | 3.59439 | -0.047272788 | -0.14465473 | 2.91534527 | 3.06 | 445.6549 | 8.27761 | 482.5445 | 0.07952821 | -0.03110313 | -0.04842666 | 0.07201882 | 0.6422728 | [26 empty] | 922.0009 | 4.141843 | 0.0241958 | 0.363553 | 15.389 | 15.0254 | -0.0108827 | -0.0311099 | 2.82754 | 2.85865 | -0.012884728 | -0.039427269 | 3.020572731 | 3.06 | 340.0863 | 2.41958 | 348.315 | 0.02390772 | -0.01094235 | -0.01296846 | 0.01882158 | 0.8437666 |  |  | 1383.001 | 5.227136 | 0.0731539 | 1.09244 | 16.0259 | 14.9335 | -0.0301799 | -0.107296 | 3.44793 | 3.55522 | -0.039168532 | -0.119855708 | 2.940144292 | 3.06 | 429.1996 | 7.31539 | 460.5972 | 0.07060188 | -0.03064469 | -0.03995626 | 0.06305285 | 0.7669559 |  |  | 922.001 | 4.041022 | 0.0203755 | 0.306511 | 15.3496 | 15.0431 | -0.0108423 | -0.0340786 | 3.10904 | 3.14312 | -0.009225244 | -0.0283215 | 3.0416785 | 3.07 | 330.7271 | 2.03755 | 337.4658 | 0.0201707 | -0.01090151 | -0.00926806 | 0.01508569 | 1.176245
462 | [24 empty] | 1386.001 | 5.401719 | 0.083289 | 1.24341 | 16.1723 | 14.9289 | -0.0308022 | -0.110715 | 3.48368 | 3.59439 | -0.047548298 | -0.145497793 | 2.914502207 | 3.06 | 445.7747 | 8.3289 | 482.9028 | 0.08000178 | -0.03128656 | -0.04871588 | 0.07248682 | 0.6422251 | [26 empty] | 924.0009 | 4.14957 | 0.024365 | 0.366095 | 15.3915 | 15.0254 | -0.0109641 | -0.0313425 | 2.82731 | 2.85865 | -0.012964775 | -0.03967221 | 3.02032779 | 3.06 | 340.7208 | 2.4365 | 349.0224 | 0.02407291 | -0.01102465 | -0.01304955 | 0.01897644 | 0.8448297 |  |  | 1386.001 | 5.230126 | 0.0736204 | 1.09941 | 16.0329 | 14.9335 | -0.0303507 | -0.107904 | 3.44732 | 3.55522 | -0.039418089 | -0.120619353 | 2.939380647 | 3.06 | 429.4451 | 7.36204 | 461.0611 | 0.07103649 | -0.03082082 | -0.04021602 | 0.06347985 | 0.7663816 |  |  | 924.001 | 4.050035 | 0.0205173 | 0.308643 | 15.3517 | 15.0431 | -0.0109277 | -0.034347 | 3.10878 | 3.14312 | -0.009277924 | -0.028483226 | 3.041516774 | 3.07 | 331.4647 | 2.05173 | 338.2655 | 0.02030966 | -0.01098785 | -0.009321232 | 0.0152126 | 1.178798
463 | [24 empty] | 1389.001 | 5.402826 | 0.083786 | 1.25084 | 16.1798 | 14.9289 | -0.0309699 | -0.111318 | 3.48307 | 3.59439 | -0.04782307 | -0.146338596 | 2.913661404 | 3.06 | 445.866 | 8.3786 | 483.2233 | 0.08046047 | -0.0314596 | -0.04900441 | 0.07294051 | 0.641975 | [26 empty] | 926.0009 | 4.157066 | 0.0245293 | 0.368564 | 15.394 | 15.0254 | -0.0110055 | -0.0314608 | 2.82719 | 2.85865 | -0.013083182 | -0.040034537 | 3.019965463 | 3.06 | 341.3362 | 2.45293 | 349.709 | 0.02423329 | -0.01106651 | -0.01316952 | 0.0191268 | 0.8403122 |  |  | 1389.001 | 5.232506 | 0.0740866 | 1.10637 | 16.0398 | 14.9335 | -0.0305344 | -0.108557 | 3.44667 | 3.55522 | -0.039650236 | -0.121329723 | 2.938670277 | 3.06 | 429.6406 | 7.40866 | 461.4712 | 0.07147063 | -0.03101029 | -0.04045772 | 0.06390727 | 0.7664862 |  |  | 926.001 | 4.059205 | 0.020657 | 0.310746 | 15.3539 | 15.0431 | -0.0110002 | -0.0345749 | 3.10855 | 3.14312 | -0.009346588 | -0.028694025 | 3.041305975 | 3.07 | 332.2152 | 2.0657 | 339.0778 | 0.02044654 | -0.01106115 | -0.009390541 | 0.01533724 | 1.177903
464 | [24 empty] | 1392.001 | 5.404118 | 0.0842827 | 1.25825 | 16.1872 | 14.9289 | -0.0311356 | -0.111914 | 3.48248 | 3.59439 | -0.048097116 | -0.147177174 | 2.912822826 | 3.06 | 445.9726 | 8.42827 | 483.5604 | 0.08091866 | -0.03163061 | -0.04929226 | 0.07339346 | 0.6416953 | [26 empty] | 928.0009 | 4.16492 | 0.0247056 | 0.371212 | 15.3967 | 15.0254 | -0.0110741 | -0.031657 | 2.82699 | 2.85865 | -0.013186441 | -0.04035051 | 3.01964949 | 3.06 | 341.9811 | 2.47056 | 350.43 | 0.02440535 | -0.01113587 | -0.01327415 | 0.01928833 | 0.838914 |  |  | 1392.001 | 5.235117 | 0.0745596 | 1.11343 | 16.0469 | 14.9335 | -0.0307377 | -0.10928 | 3.44595 | 3.55522 | -0.039874578 | -0.12201621 | 2.93798379 | 3.06 | 429.8549 | 7.45596 | 461.9047 | 0.0719109 | -0.03122001 | -0.04069136 | 0.06434044 | 0.7672394 |  |  | 928.001 | 4.068015 | 0.020785 | 0.312671 | 15.3558 | 15.0431 | -0.0110494 | -0.0347296 | 3.10839 | 3.14312 | -0.009418177 | -0.028913804 | 3.041086196 | 3.07 | 332.9363 | 2.0785 | 339.8564 | 0.02057194 | -0.0111109 | -0.009462808 | 0.01545091 | 1.174165
465 | [24 empty] | 1395.001 | 5.405296 | 0.0847782 | 1.26565 | 16.1946 | 14.9289 | -0.0313314 | -0.112617 | 3.48177 | 3.59439 | -0.048338058 | -0.147914457 | 2.912085543 | 3.06 | 446.0698 | 8.47782 | 483.8868 | 0.08137554 | -0.03183273 | -0.04954541 | 0.07384526 | 0.642496 | [26 empty] | 930.0009 | 4.172618 | 0.0248796 | 0.373827 | 15.3993 | 15.0254 | -0.0111518 | -0.031879 | 2.82677 | 2.85865 | -0.013276266 | -0.040625373 | 3.019374627 | 3.06 | 342.6132 | 2.48796 | 351.1373 | 0.02457514 | -0.01121445 | -0.01336518 | 0.0194478 | 0.8390792 |  |  | 1395.001 | 5.237579 | 0.0750361 | 1.12055 | 16.054 | 14.9335 | -0.0308998 | -0.109856 | 3.44537 | 3.55522 | -0.040137643 | -0.122821188 | 2.937178812 | 3.06 | 430.0571 | 7.50361 | 462.3269 | 0.07235424 | -0.03138727 | -0.04096538 | 0.06477686 | 0.76619 |  |  | 930.001 | 4.077063 | 0.0209215 | 0.314724 | 15.3578 | 15.0431 | -0.0111116 | -0.0349252 | 3.1082 | 3.14312 | -0.009486633 | -0.029123962 | 3.040876038 | 3.07 | 333.6768 | 2.09215 | 340.6578 | 0.02070565 | -0.01117379 | -0.009531918 | 0.01557255 | 1.17225
466 | [24 empty] | 1398.001 | 5.406879 | 0.0852803 | 1.27314 | 16.2021 | 14.9289 | -0.0315372 | -0.113357 | 3.48103 | 3.59439 | -0.048576374 | -0.148643704 | 2.911356296 | 3.06 | 446.2005 | 8.52803 | 484.2526 | 0.08183829 | -0.03204521 | -0.04979586 | 0.07430233 | 0.6435315 | [26 empty] | 932.0009 | 4.179817 | 0.0250499 | 0.376385 | 15.4018 | 15.0254 | -0.0112067 | -0.0320361 | 2.82661 | 2.85865 | -0.013380585 | -0.04094459 | 3.01905541 | 3.06 | 343.2043 | 2.50499 | 351.8016 | 0.02474129 | -0.01126997 | -0.01347091 | 0.01960425 | 0.8366151 |  |  | 1398.001 | 5.240245 | 0.0754991 | 1.12746 | 16.0609 | 14.9335 | -0.0310619 | -0.110432 | 3.44479 | 3.55522 | -0.040388471 | -0.123588722 | 2.936411278 | 3.06 | 430.276 | 7.54991 | 462.7614 | 0.07278483 | -0.03155455 | -0.04122673 | 0.06520033 | 0.7653905 |  |  | 932.001 | 4.086174 | 0.0210686 | 0.316938 | 15.36 | 15.0431 | -0.0112047 | -0.0352179 | 3.10791 | 3.14312 | -0.009536091 | -0.0292758 | 3.0407242 | 3.07 | 334.4224 | 2.10686 | 341.4682 | 0.02084973 | -0.01126795 | -0.009581851 | 0.01570441 | 1.175968
467 | [24 empty] | 1401.001 | 5.408867 | 0.0857699 | 1.28045 | 16.2094 | 14.9289 | -0.0317551 | -0.11414 | 3.48025 | 3.59439 | -0.048791714 | -0.149302646 | 2.910697354 | 3.06 | 446.3645 | 8.57699 | 484.6492 | 0.08228932 | -0.03227023 | -0.05002222 | 0.07474718 | 0.6451178 | [26 empty] | 934.0009 | 4.18765 | 0.0252227 | 0.378982 | 15.4044 | 15.0254 | -0.0112801 | -0.0322459 | 2.8264 | 2.85865 | -0.013473817 | -0.041229879 | 3.018770121 | 3.06 | 343.8475 | 2.52227 | 352.5203 | 0.02490986 | -0.0113442 | -0.01356541 | 0.01976232 | 0.8362593 |  |  | 1401.001 | 5.243372 | 0.0759775 | 1.13461 | 16.0681 | 14.9335 | -0.0312352 | -0.111048 | 3.44418 | 3.55522 | -0.040648585 | -0.124384671 | 2.935615329 | 3.06 | 430.5327 | 7.59775 | 463.2435 | 0.07322955 | -0.03173342 | -0.04149783 | 0.06563714 | 0.7647007 |  |  | 934.001 | 4.095009 | 0.0211968 | 0.318865 | 15.362 | 15.0431 | -0.011287 | -0.0354764 | 3.10765 | 3.14312 | -0.009582185 | -0.029417308 | 3.040582692 | 3.07 | 335.1455 | 2.11968 | 342.2496 | 0.02097527 | -0.01135118 | -0.00962839 | 0.01581818 | 1.178928
468 | [24 empty] | 1404.001 | 5.410403 | 0.0862933 | 1.28827 | 16.2172 | 14.9289 | -0.031962 | -0.114884 | 3.47951 | 3.59439 | -0.049047018 | -0.150083875 | 2.909916125 | 3.06 | 446.4913 | 8.62933 | 485.0205 | 0.08277126 | -0.03248394 | -0.05029066 | 0.07522334 | 0.6459239 | [26 empty] | 936.0009 | 4.195458 | 0.0254013 | 0.381666 | 15.4071 | 15.0254 | -0.0113504 | -0.0324467 | 2.8262 | 2.85865 | -0.013576899 | -0.04154531 | 3.01845469 | 3.06 | 344.4886 | 2.54013 | 353.239 | 0.02508405 | -0.01141531 | -0.01366991 | 0.01992601 | 0.8350683 |  |  | 1404.001 | 5.246729 | 0.0764422 | 1.14155 | 16.075 | 14.9335 | -0.0314026 | -0.111643 | 3.44358 | 3.55522 | -0.040893292 | -0.125133475 | 2.934866525 | 3.06 | 430.8084 | 7.64422 | 463.7403 | 0.07366134 | -0.03190623 | -0.04175294 | 0.06606079 | 0.7641673 |  |  | 936.001 | 4.104227 | 0.0213446 | 0.321089 | 15.3642 | 15.0431 | -0.0113353 | -0.0356281 | 3.10749 | 3.14312 | -0.009673015 | -0.029696157 | 3.040303843 | 3.07 | 335.8999 | 2.13446 | 343.0696 | 0.02111999 | -0.01140003 | -0.009720103 | 0.01595055 | 1.172831
469 | [24 empty] | 1407.001 | 5.412271 | 0.0867993 | 1.29582 | 16.2247 | 14.9289 | -0.0321559 | -0.115581 | 3.47881 | 3.59439 | -0.049295343 | -0.15084375 | 2.90915625 | 3.06 | 446.6455 | 8.67993 | 485.414 | 0.08323695 | -0.03268426 | -0.05055183 | 0.07568291 | 0.6465495 | [26 empty] | 938.0009 | 4.20279 | 0.0255658 | 0.384137 | 15.4096 | 15.0254 | -0.0114408 | -0.0327052 | 2.82594 | 2.85865 | -0.013646192 | -0.041757346 | 3.018242654 | 3.06 | 345.0906 | 2.55658 | 353.9131 | 0.02524446 | -0.01150675 | -0.01374016 | 0.02007658 | 0.837454 |  |  | 1407.001 | 5.250226 | 0.0769156 | 1.14862 | 16.0821 | 14.9335 | -0.0316 | -0.112345 | 3.44288 | 3.55522 | -0.041121806 | -0.125832725 | 2.934167275 | 3.06 | 431.0955 | 7.69156 | 464.2534 | 0.07410103 | -0.03211005 | -0.04199123 | 0.06649207 | 0.7646848 |  |  | 938.001 | 4.112708 | 0.021488 | 0.323246 | 15.3664 | 15.0431 | -0.011425 | -0.0359102 | 3.10721 | 3.14312 | -0.009725571 | -0.029857504 | 3.040142496 | 3.07 | 336.594 | 2.1488 | 343.8268 | 0.02126039 | -0.01149077 | -0.009773173 | 0.01607953 | 1.175746
470 | [24 empty] | 1410.001 | 5.414361 | 0.0873195 | 1.30359 | 16.2325 | 14.9289 | -0.0323601 | -0.116315 | 3.47808 | 3.59439 | -0.04955273 | -0.151631353 | 2.908368647 | 3.06 | 446.818 | 8.73195 | 485.8339 | 0.08371549 | -0.03289527 | -0.05082259 | 0.07615492 | 0.6472567 | [26 empty] | 940.0009 | 4.210462 | 0.025734 | 0.386665 | 15.4121 | 15.0254 | -0.0114821 | -0.0328233 | 2.82583 | 2.85865 | -0.013767799 | -0.042129465 | 3.017870535 | 3.06 | 345.7206 | 2.5734 | 354.6174 | 0.02540845 | -0.01154853 | -0.01386345 | 0.02023029 | 0.8330195 |  |  | 1410.001 | 5.253659 | 0.0773923 | 1.15573 | 16.0892 | 14.9335 | -0.0317821 | -0.112993 | 3.44223 | 3.55522 | -0.041363963 | -0.126573726 | 2.933426274 | 3.06 | 431.3774 | 7.73923 | 464.7627 | 0.07454358 | -0.03229811 | -0.0422438 | 0.06692628 | 0.7645646 |  |  | 940.001 | 4.121743 | 0.0216237 | 0.325288 | 15.3684 | 15.0431 | -0.011485 | -0.0360987 | 3.10702 | 3.14312 | -0.009793894 | -0.030067253 | 3.039932747 | 3.07 | 337.3335 | 2.16237 | 344.6279 | 0.02139322 | -0.01155146 | -0.00984217 | 0.0162003 | 1.17367
471 | [24 empty] | 1413.001 | 5.415183 | 0.0878896 | 1.3121 | 16.241 | 14.9289 | -0.0324945 | -0.116798 | 3.47759 | 3.59439 | -0.049916312 | -0.152743916 | 2.907256084 | 3.06 | 446.8858 | 8.78896 | 486.1624 | 0.08423967 | -0.03303417 | -0.05120521 | 0.07667398 | 0.645133 | [26 empty] | 942.0009 | 4.218002 | 0.0259096 | 0.389304 | 15.4148 | 15.0254 | -0.0115589 | -0.0330429 | 2.82561 | 2.85865 | -0.01386377 | -0.042423136 | 3.017576864 | 3.06 | 346.3397 | 2.59096 | 355.3133 | 0.02557963 | -0.01162622 | -0.01396077 | 0.02039131 | 0.8327781 |  |  | 1413.001 | 5.256069 | 0.0778633 | 1.16277 | 16.0962 | 14.9335 | -0.0319271 | -0.113508 | 3.44172 | 3.55522 | -0.041638869 | -0.127414938 | 2.932585062 | 3.06 | 431.5753 | 7.78633 | 465.1792 | 0.07498066 | -0.03244788 | -0.04253061 | 0.06735652 | 0.7629302 |  |  | 942.001 | 4.130515 | 0.0217638 | 0.327395 | 15.3705 | 15.0431 | -0.0115697 | -0.0363651 | 3.10676 | 3.14312 | -0.009846323 | -0.030228213 | 3.039771787 | 3.07 | 338.0514 | 2.17638 | 345.4087 | 0.02153035 | -0.01163715 | -0.009895119 | 0.01632566 | 1.17605
472 | [24 empty] | 1416.001 | 5.416165 | 0.0883523 | 1.319 | 16.2479 | 14.9289 | -0.0328224 | -0.117976 | 3.47641 | 3.59439 | -0.049997434 | -0.152992148 | 2.907007852 | 3.06 | 446.9668 | 8.83523 | 486.4574 | 0.0846649 | -0.03337314 | -0.05129059 | 0.07709462 | 0.6506678 | [26 empty] | 944.0009 | 4.225272 | 0.026091 | 0.392029 | 15.4175 | 15.0254 | -0.0116292 | -0.0332437 | 2.82541 | 2.85865 | -0.013966675 | -0.042738026 | 3.017261974 | 3.06 | 346.9366 | 2.6091 | 355.9886 | 0.02575644 | -0.01169735 | -0.01406513 | 0.02055825 | 0.8316561 |  |  | 1416.001 | 5.258492 | 0.0783614 | 1.17021 | 16.1037 | 14.9335 | -0.0321393 | -0.114262 | 3.44096 | 3.55522 | -0.041873634 | -0.128133321 | 2.931866679 | 3.06 | 431.7742 | 7.83614 | 465.6087 | 0.07544267 | -0.03266711 | -0.0427756 | 0.06781149 | 0.7636855 |  |  | 944.001 | 4.139433 | 0.0219099 | 0.329592 | 15.3727 | 15.0431 | -0.0116323 | -0.0365617 | 3.10656 | 3.14312 | -0.009924288 | -0.030467565 | 3.039532435 | 3.07 | 338.7813 | 2.19099 | 346.2039 | 0.02167333 | -0.01170048 | -0.009973862 | 0.01645665 | 1.173115
473 | [24 empty] | 1419.001 | 5.416823 | 0.0889085 | 1.32731 | 16.2562 | 14.9289 | -0.0329381 | -0.118393 | 3.476 | 3.59439 | -0.050370484 | -0.154133681 | 2.905866319 | 3.06 | 447.0211 | 8.89085 | 486.7651 | 0.08517582 | -0.03349277 | -0.05168335 | 0.07760075 | 0.6480379 | [26 empty] | 946.0009 | 4.232444 | 0.0262666 | 0.394667 | 15.4201 | 15.0254 | -0.0116906 | -0.0334194 | 2.82523 | 2.85865 | -0.01407012 | -0.043054568 | 3.016945432 | 3.06 | 347.5256 | 2.62666 | 356.6539 | 0.02592756 | -0.01175947 | -0.01417004 | 0.02071966 | 0.8298826 |  |  | 1419.001 | 5.261166 | 0.0788543 | 1.17757 | 16.111 | 14.9335 | -0.0323347 | -0.114957 | 3.44027 | 3.55522 | -0.042115688 | -0.128874004 | 2.931125996 | 3.06 | 431.9938 | 7.88543 | 466.0583 | 0.07589964 | -0.03286902 | -0.04302827 | 0.0682611 | 0.7638935 |  |  | 946.001 | 4.147991 | 0.0220551 | 0.331777 | 15.3749 | 15.0431 | -0.0117135 | -0.0368169 | 3.10631 | 3.14312 | -0.009986287 | -0.030657902 | 3.039342098 | 3.07 | 339.4817 | 2.20551 | 346.969 | 0.0218154 | -0.01178264 | -0.01003648 | 0.0165872 | 1.173981
474 | [24 empty] | 1422.001 | 5.416946 | 0.0894206 | 1.33495 | 16.2639 | 14.9289 | -0.0331251 | -0.119065 | 3.47533 | 3.59439 | -0.050637088 | -0.154949488 | 2.905050512 | 3.06 | 447.0313 | 8.94206 | 487.0051 | 0.085646 | -0.03368616 | -0.05196414 | 0.07806719 | 0.6482579 | [26 empty] | 948.0009 | 4.239939 | 0.0264362 | 0.397217 | 15.4227 | 15.0254 | -0.0117633 | -0.033627 | 2.82502 | 2.85865 | -0.014163053 | -0.043338943 | 3.016661057 | 3.06 | 348.141 | 2.64362 | 357.3445 | 0.0260928 | -0.01183304 | -0.01426431 | 0.02087482 | 0.8295556 |  |  | 1422.001 | 5.263296 | 0.0793413 | 1.18484 | 16.1183 | 14.9335 | -0.0324871 | -0.115499 | 3.43973 | 3.55522 | -0.042399205 | -0.129741569 | 2.930258431 | 3.06 | 432.1687 | 7.93413 | 466.4575 | 0.07635095 | -0.03302652 | -0.04332429 | 0.06870586 | 0.7623095 |  |  | 948.001 | 4.156663 | 0.0222056 | 0.334041 | 15.3771 | 15.0431 | -0.0118 | -0.037089 | 3.10603 | 3.14312 | -0.010038694 | -0.030818791 | 3.039181209 | 3.07 | 340.1914 | 2.22056 | 347.7456 | 0.02196265 | -0.01187017 | -0.01008942 | 0.01672274 | 1.176497
475 | [24 empty] | 1425.001 | 5.416939 | 0.0899344 | 1.34262 | 16.2715 | 14.9289 | -0.0333621 | -0.119917 | 3.47447 | 3.59439 | -0.050845634 | -0.155587641 | 2.904412359 | 3.06 | 447.0307 | 8.99344 | 487.2341 | 0.08611751 | -0.03393131 | -0.05218383 | 0.07853514 | 0.6502265 | [26 empty] | 950.0009 | 4.247292 | 0.0266091 | 0.399814 | 15.4253 | 15.0254 | -0.0118394 | -0.0338447 | 2.82481 | 2.85865 | -0.014255944 | -0.04362319 | 3.01637681 | 3.06 | 348.7447 | 2.66091 | 358.0244 | 0.02626124 | -0.01191004 | -0.01435854 | 0.02103332 | 0.8294748 |  |  | 1425.001 | 5.265424 | 0.079826 | 1.19208 | 16.1255 | 14.9335 | -0.0327032 | -0.116267 | 3.43896 | 3.55522 | -0.042612456 | -0.130394116 | 2.929605884 | 3.06 | 432.3434 | 7.9826 | 466.8557 | 0.07679992 | -0.0332499 | -0.04354701 | 0.06914831 | 0.7635404 |  |  | 950.001 | 4.165359 | 0.0223334 | 0.335963 | 15.3791 | 15.0431 | -0.0118459 | -0.037233 | 3.10589 | 3.14312 | -0.010122818 | -0.031077051 | 3.038922949 | 3.07 | 340.9031 | 2.23334 | 348.5166 | 0.02208766 | -0.01191662 | -0.0101744 | 0.01683614 | 1.171236
476 | [24 empty] | 1428.001 | 5.41775 | 0.0904468 | 1.35027 | 16.2792 | 14.9289 | -0.0335607 | -0.12063 | 3.47376 | 3.59439 | -0.051100675 | -0.156368067 | 2.903631933 | 3.06 | 447.0976 | 9.04468 | 487.5362 | 0.08658752 | -0.03413679 | -0.05245257 | 0.07900045 | 0.6508124 | [26 empty] | 952.0009 | 4.254923 | 0.0267909 | 0.402545 | 15.428 | 15.0254 | -0.0118916 | -0.0339939 | 2.82466 | 2.85865 | -0.014376118 | -0.043990922 | 3.016009078 | 3.06 | 349.3713 | 2.67909 | 358.7312 | 0.02643831 | -0.01196287 | -0.01448046 | 0.02120007 | 0.8261391 |  |  | 1428.001 | 5.26790625 | 0.0803283 | 1.19958 | 16.133 | 14.9335 | -0.0328321 | -0.116726 | 3.4385 | 3.55522 | -0.042929513 | -0.13136431 | 2.92863569 | 3.06 | 432.5472 | 8.03283 | 467.293 | 0.07726498 | -0.03338317 | -0.04387824 | 0.0696062 | 0.7608138 |  |  | 952.001 | 4.173746 | 0.0224649 | 0.337942 | 15.381 | 15.0431 | -0.0119395 | -0.0375274 | 3.1056 | 3.14312 | -0.010152674 | -0.031168708 | 3.038831292 | 3.07 | 341.5895 | 2.24649 | 349.2633 | 0.02221628 | -0.01201135 | -0.01020456 | 0.01695351 | 1.177057
477 | [24 empty] | 1431.001 | 5.417542 | 0.0909958 | 1.35847 | 16.2874 | 14.9289 | -0.0337552 | -0.12133 | 3.47306 | 3.59439 | -0.051387249 | -0.157244983 | 2.902755017 | 3.06 | 447.0804 | 9.09958 | 487.7629 | 0.08709086 | -0.03433806 | -0.05275462 | 0.07950026 | 0.6509014 | [26 empty] | 954.0009 | 4.262413 | 0.0269645 | 0.405154 | 15.4306 | 15.0254 | -0.0119894 | -0.0342734 | 2.82438 | 2.85865 | -0.014444497 | -0.044200162 | 3.015799838 | 3.06 | 349.9863 | 2.69645 | 359.4235 | 0.02660736 | -0.01206185 | -0.01454983 | 0.02135902 | 0.8290027 |  |  | 1431.001 | 5.26962 | 0.0808122 | 1.2068 | 16.1403 | 14.9335 | -0.0330139 | -0.117372 | 3.43785 | 3.55522 | -0.043181508 | -0.132135413 | 2.927864587 | 3.06 | 432.688 | 8.08122 | 467.6544 | 0.0777128 | -0.03357116 | -0.04414157 | 0.07004809 | 0.7605339 |  |  | 954.001 | 4.182749 | 0.0226062 | 0.340067 | 15.3832 | 15.0431 | -0.0120142 | -0.037762 | 3.10536 | 3.14312 | -0.010217745 | -0.031368476 | 3.038631524 | 3.07 | 342.3264 | 2.26062 | 350.0651 | 0.02235447 | -0.01208695 | -0.0102703 | 0.01707961 | 1.176884
478 | [24 empty] | 1434.001 | 5.417919 | 0.0915327 | 1.36648 | 16.2954 | 14.9289 | -0.0339975 | -0.1222 | 3.47219 | 3.59439 | -0.051615388 | -0.157943086 | 2.902056914 | 3.06 | 447.1116 | 9.15327 | 488.0369 | 0.08758286 | -0.03458886 | -0.05299515 | 0.07998799 | 0.6526797 | [26 empty] | 956.0009 | 4.269965 | 0.0271501 | 0.407942 | 15.4334 | 15.0254 | -0.0120545 | -0.0344596 | 2.82419 | 2.85865 | -0.014557009 | -0.044544448 | 3.015455552 | 3.06 | 350.6064 | 2.71501 | 360.1254 | 0.02678807 | -0.01212774 | -0.014664 | 0.02152948 | 0.827042 |  |  | 1434.001 | 5.271921875 | 0.0813056 | 1.21417 | 16.1476 | 14.9335 | -0.0332305 | -0.118142 | 3.43708 | 3.55522 | -0.043399809 | -0.132803416 | 2.927196584 | 3.06 | 432.877 | 8.13056 | 468.0723 | 0.0781692 | -0.03379518 | -0.04436975 | 0.07049765 | 0.7616716 |  |  | 956.001 | 4.191978 | 0.0227466 | 0.34218 | 15.3853 | 15.0431 | -0.0121072 | -0.0380544 | 3.10507 | 3.14312 | -0.010260415 | -0.031499474 | 3.038500526 | 3.07 | 343.0817 | 2.27466 | 350.8856 | 0.02249175 | -0.01218109 | -0.01031342 | 0.01720453 | 1.181092
479 | [72 empty] | 958.0009 | 4.277247 | 0.0273148 | 0.410417 | 15.4359 | 15.0254 | -0.0121061 | -0.034607 | 2.82404 | 2.85865 | -0.014664278 | -0.044872691 | 3.015127309 | 3.06 | 351.2043 | 2.73148 | 360.7974 | 0.02694841 | -0.01217998 | -0.01477286 | 0.02168 | 0.8244832 |  |  | 1437.001 | 5.273688 | 0.0818041 | 1.22162 | 16.1551 | 14.9335 | -0.0333897 | -0.118708 | 3.43652 | 3.55522 | -0.043688099 | -0.133685584 | 2.926314416 | 3.06 | 433.022 | 8.18041 | 468.4449 | 0.07863011 | -0.03395986 | -0.04467116 | 0.07095245 | 0.7602189 |  |  | 957.9984 | 4.200589 | 0.0229014 | 0.344509 | 15.3876 | 15.0431 | -0.0121443 | -0.0381709 | 3.10495 | 3.14312 | -0.010370107 | -0.031836228 | 3.038163772 | 3.07 | 343.7864 | 2.29014 | 351.6596 | 0.0226431 | -0.01221864 | -0.01042425 | 0.01734422 | 1.172136
480 | [72 empty] | 960.0009 | 4.28494 | 0.0275024 | 0.413236 | 15.4387 | 15.0254 | -0.0121839 | -0.0348296 | 2.82382 | 2.85865 | -0.014766229 | -0.04518466 | 3.01481534 | 3.06 | 351.836 | 2.75024 | 361.5123 | 0.027131 | -0.01225873 | -0.01487634 | 0.02185216 | 0.8240425 |  |  | 1440.001 | 5.275954 | 0.0823047 | 1.22909 | 16.1625 | 14.9335 | -0.0335706 | -0.119351 | 3.43587 | 3.55522 | -0.043945114 | -0.134472049 | 2.925527951 | 3.06 | 433.208 | 8.23047 | 468.8631 | 0.07909275 | -0.03414703 | -0.04493996 | 0.07140824 | 0.7598368 |  |  | 960.001 | 4.209546875 | 0.0230341 | 0.346505 | 15.3896 | 15.0431 | -0.012211 | -0.0383808 | 3.10474 | 3.14312 | -0.010431789 | -0.032025591 | 3.037974409 | 3.07 | 344.5196 | 2.30341 | 352.4553 | 0.02277282 | -0.01228617 | -0.01048658 | 0.01746195 | 1.171608
481 | [72 empty] | 962.0009 | 4.2924 | 0.0276808 | 0.415916 | 15.4414 | 15.0254 | -0.0122308 | -0.0349635 | 2.82369 | 2.85865 | -0.01489315 | -0.045573039 | 3.014426961 | 3.06 | 352.4485 | 2.76808 | 362.2046 | 0.02730461 | -0.01230621 | -0.01500517 | 0.02201566 | 0.8201316 |  |  | 1443.001 | 5.2778125 | 0.0827709 | 1.23605 | 16.1695 | 14.9335 | -0.0337638 | -0.120038 | 3.43519 | 3.55522 | -0.044169833 | -0.135159689 | 2.924840311 | 3.06 | 433.3606 | 8.27709 | 469.2303 | 0.0795234 | -0.03434696 | -0.04517503 | 0.07183287 | 0.7603085 |  |  | 962.001 | 4.218066 | 0.0231775 | 0.348662 | 15.3918 | 15.0431 | -0.0123068 | -0.0386818 | 3.10444 | 3.14312 | -0.010477617 | -0.032166284 | 3.037833716 | 3.07 | 345.2168 | 2.31775 | 353.2181 | 0.02291298 | -0.01238316 | -0.01053289 | 0.01759062 | 1.175665
482 | [72 empty] | 964.0009 | 4.299955 | 0.0278661 | 0.4187 | 15.4441 | 15.0254 | -0.0123018 | -0.0351665 | 2.82348 | 2.85865 | -0.014992115 | -0.045875871 | 3.014124129 | 3.06 | 353.0689 | 2.78661 | 362.9075 | 0.02748491 | -0.01237809 | -0.01510563 | 0.02218569 | 0.8194356 |  |  | 1446.001 | 5.279898 | 0.0832822 | 1.24369 | 16.1771 | 14.9335 | -0.0339297 | -0.120628 | 3.4346 | 3.55522 | -0.044454765 | -0.136031582 | 2.923968418 | 3.06 | 433.5319 | 8.32822 | 469.6374 | 0.07999551 | -0.03451867 | -0.04547317 | 0.0722983 | 0.7590997 |  |  | 964.001 | 4.226565 | 0.0233243 | 0.35087 | 15.394 | 15.0431 | -0.01239 | -0.0389431 | 3.10418 | 3.14312 | -0.010536164 | -0.032346022 | 3.037653978 | 3.07 | 345.9124 | 2.33243 | 353.9805 | 0.02305645 | -0.0124674 | -0.01059206 | 0.01772259 | 1.177051
483 | [72 empty] | 966.0009 | 4.307538 | 0.0280507 | 0.421475 | 15.4469 | 15.0254 | -0.0123827 | -0.0353977 | 2.82325 | 2.85865 | -0.015090433 | -0.046176724 | 3.013823276 | 3.06 | 353.6915 | 2.80507 | 363.6128 | 0.02766448 | -0.01246 | -0.01520545 | 0.02235497 | 0.8194432 |  |  | 1449.001 | 5.2816 | 0.0837959 | 1.25136 | 16.1848 | 14.9335 | -0.0341194 | -0.121302 | 3.43392 | 3.55522 | -0.04472024 | -0.136843933 | 2.923156067 | 3.06 | 433.6716 | 8.37959 | 470.0115 | 0.0804696 | -0.03471505 | -0.04575104 | 0.07276627 | 0.7587818 |  |  | 966.001 | 4.235189 | 0.0234535 | 0.352813 | 15.3959 | 15.0431 | -0.0124596 | -0.039162 | 3.10396 | 3.14312 | -0.010588151 | -0.032505624 | 3.037494376 | 3.07 | 346.6182 | 2.34535 | 354.7476 | 0.02318269 | -0.01253787 | -0.0106446 | 0.01783728 | 1.177862
484 | [72 empty] | 968.0009 | 4.314849 | 0.0282376 | 0.424283 | 15.4497 | 15.0254 | -0.0124473 | -0.0355824 | 2.82307 | 2.85865 | -0.015206144 | -0.046530801 | 3.013469199 | 3.06 | 354.2918 | 2.82376 | 364.2962 | 0.02784627 | -0.01252542 | -0.01532294 | 0.02252677 | 0.8174289 |  |  | 1452.001 | 5.283525 | 0.0842916 | 1.25876 | 16.1922 | 14.9335 | -0.0343348 | -0.122068 | 3.43316 | 3.55522 | -0.044945438 | -0.137533041 | 2.922466959 | 3.06 | 433.8297 | 8.42916 | 470.3979 | 0.08092687 | -0.03493809 | -0.04598681 | 0.0732172 | 0.7597416 |  |  | 968.001 | 4.243887 | 0.0235934 | 0.354917 | 15.398 | 15.0431 | -0.0125263 | -0.0393717 | 3.10375 | 3.14312 | -0.010656154 | -0.032714392 | 3.037285608 | 3.07 | 347.33 | 2.35934 | 355.5247 | 0.02331938 | -0.01260542 | -0.01071334 | 0.01796226 | 1.17661
485 | [72 empty] | 970.0009 | 4.32176 | 0.0284152 | 0.426951 | 15.4524 | 15.0254 | -0.0125548 | -0.0358898 | 2.82276 | 2.85865 | -0.015270085 | -0.046726459 | 3.013273541 | 3.06 | 354.8592 | 2.84152 | 364.9426 | 0.02801898 | -0.01263428 | -0.01538787 | 0.02269004 | 0.8210542 |  |  | 1455.001 | 5.285729 | 0.0847751 | 1.26599 | 16.1994 | 14.9335 | -0.0345168 | -0.122715 | 3.43251 | 3.55522 | -0.045189148 | -0.138278794 | 2.921721206 | 3.06 | 434.0106 | 8.47751 | 470.8039 | 0.08137268 | -0.03512658 | -0.04624202 | 0.07365636 | 0.7596247 |  |  | 970.001 | 4.2522 | 0.0237399 | 0.357123 | 15.4002 | 15.0431 | -0.0126056 | -0.0396208 | 3.1035 | 3.14312 | -0.010717802 | -0.032903653 | 3.037096347 | 3.07 | 348.0104 | 2.37399 | 356.2721 | 0.02346249 | -0.01268572 | -0.01077565 | 0.01809411 | 1.177258
486 | [72 empty] | 972.0009 | 4.32869 | 0.0286021 | 0.429759 | 15.4552 | 15.0254 | -0.0126046 | -0.0360322 | 2.82262 | 2.85865 | -0.015399654 | -0.047122941 | 3.012877059 | 3.06 | 355.4283 | 2.86021 | 365.5943 | 0.0282007 | -0.01268471 | -0.01551946 | 0.02286225 | 0.8173423 |  |  | 1458.001 | 5.287854 | 0.0852871 | 1.27363 | 16.2071 | 14.9335 | -0.034704 | -0.12338 | 3.43184 | 3.55522 | -0.04545646 | -0.139096766 | 2.920903234 | 3.06 | 434.1851 | 8.52871 | 471.2155 | 0.08184456 | -0.03532049 | -0.04652202 | 0.07412149 | 0.7592209 |  |  | 972.001 | 4.261052 | 0.0238939 | 0.359438 | 15.4025 | 15.0431 | -0.0126693 | -0.0398213 | 3.1033 | 3.14312 | -0.010801781 | -0.033161468 | 3.036838532 | 3.07 | 348.7349 | 2.38939 | 357.0675 | 0.02361291 | -0.01275024 | -0.01086054 | 0.01823254 | 1.173996
487 | [72 empty] | 974.0009 | 4.335502 | 0.02876 | 0.432132 | 15.4576 | 15.0254 | -0.012682 | -0.0362533 | 2.8224 | 2.85865 | -0.015475791 | -0.04735592 | 3.01264408 | 3.06 | 355.9876 | 2.876 | 366.2258 | 0.02835419 | -0.0127631 | -0.01559679 | 0.02300652 | 0.818316 |  |  | 1461.001 | 5.290067 | 0.0857935 | 1.28119 | 16.2146 | 14.9335 | -0.0348452 | -0.123882 | 3.43134 | 3.55522 | -0.045758952 | -0.140022394 | 2.919977606 | 3.06 | 434.3668 | 8.57935 | 471.6327 | 0.08231106 | -0.03546678 | -0.04683897 | 0.07458115 | 0.7572066 |  |  | 974.001 | 4.269927 | 0.0240296 | 0.36148 | 15.4046 | 15.0431 | -0.0127513 | -0.0400789 | 3.10304 | 3.14312 | -0.010853759 | -0.03332104 | 3.03667896 | 3.07 | 349.4613 | 2.40296 | 357.8587 | 0.02374543 | -0.0128333 | -0.01091309 | 0.01835314 | 1.175954
488 | [72 empty] | 976.0009 | 4.342265 | 0.0289588 | 0.435119 | 15.4606 | 15.0254 | -0.0127364 | -0.0364089 | 2.82224 | 2.85865 | -0.015611025 | -0.047769737 | 3.012230263 | 3.06 | 356.5429 | 2.89588 | 366.868 | 0.02854742 | -0.0128182 | -0.01573416 | 0.02319037 | 0.8146735 |  |  | 1464.001 | 5.292871 | 0.0863073 | 1.28887 | 16.2223 | 14.9335 | -0.0350782 | -0.124711 | 3.43051 | 3.55522 | -0.045981122 | -0.140702234 | 2.919297766 | 3.06 | 434.5971 | 8.63073 | 472.106 | 0.08278415 | -0.03570822 | -0.04707182 | 0.07504649 | 0.7585901 |  |  | 976.001 | 4.278449 | 0.0241728 | 0.363635 | 15.4067 | 15.0431 | -0.0128344 | -0.04034 | 3.10278 | 3.14312 | -0.010905709 | -0.033480526 | 3.036519474 | 3.07 | 350.1587 | 2.41728 | 358.623 | 0.02388526 | -0.01291747 | -0.01096561 | 0.01848145 | 1.177998
489 | [72 empty] | 978.0009 | 4.349168 | 0.0291499 | 0.437991 | 15.4634 | 15.0254 | -0.0128073 | -0.0366117 | 2.82204 | 2.85865 | -0.015719519 | -0.048101729 | 3.011898271 | 3.06 | 357.1098 | 2.91499 | 367.5195 | 0.02873312 | -0.01289002 | -0.01584438 | 0.02336656 | 0.8135389 |  |  | 1467.001 | 5.294549 | 0.0868139 | 1.29643 | 16.2299 | 14.9335 | -0.0352614 | -0.125362 | 3.42986 | 3.55522 | -0.046247149 | -0.141516275 | 2.918483725 | 3.06 | 434.7349 | 8.68139 | 472.4759 | 0.08325039 | -0.0358981 | -0.04735071 | 0.07550666 | 0.7581322 |  |  | 978.001 | 4.28716 | 0.0243166 | 0.365797 | 15.4089 | 15.0431 | -0.0129086 | -0.0405734 | 3.10255 | 3.14312 | -0.010973613 | -0.033688991 | 3.036311009 | 3.07 | 350.8716 | 2.43166 | 359.4036 | 0.02402566 | -0.01299264 | -0.01103427 | 0.01861009 | 1.177481
490 | [72 empty] | 980.0009 | 4.356224 | 0.0293201 | 0.440547 | 15.466 | 15.0254 | -0.0128984 | -0.036872 | 2.82178 | 2.85865 | -0.015794311 | -0.048330591 | 3.011669409 | 3.06 | 357.6891 | 2.93201 | 368.1766 | 0.02889849 | -0.01298231 | -0.01592037 | 0.02352233 | 0.8154526 |  |  | 1470.001 | 5.295959 | 0.0873334 | 1.30419 | 16.2376 | 14.9335 | -0.035456 | -0.126054 | 3.42917 | 3.55522 | -0.046507608 | -0.142313279 | 2.917686721 | 3.06 | 434.8506 | 8.73334 | 472.8276 | 0.08372828 | -0.03609983 | -0.04762383 | 0.07597879 | 0.7580202 |  |  | 980.001 | 4.296178 | 0.0244585 | 0.367933 | 15.411 | 15.0431 | -0.0129967 | -0.0408504 | 3.10227 | 3.14312 | -0.01101913 | -0.033828729 | 3.036171271 | 3.07 | 351.6097 | 2.44585 | 360.2095 | 0.02416418 | -0.0130819 | -0.01108029 | 0.01873647 | 1.180646
491 | [72 empty] | 982.0009 | 4.363331 | 0.0295016 | 0.443275 | 15.4687 | 15.0254 | -0.0129636 | -0.0370585 | 2.82159 | 2.85865 | -0.015899837 | -0.048653501 | 3.011346499 | 3.06 | 358.2727 | 2.95016 | 368.8423 | 0.0290748 | -0.01304836 | -0.0160276 | 0.02368892 | 0.8141184 |  |  | 1473.001 | 5.29697 | 0.0878461 | 1.31185 | 16.2453 | 14.9335 | -0.0356771 | -0.12684 | 3.42838 | 3.55522 | -0.046739938 | -0.143024211 | 2.916975789 | 3.06 | 434.9337 | 8.78461 | 473.1409 | 0.08419969 | -0.03632908 | -0.04786752 | 0.07644506 | 0.7589505 |  |  | 982.001 | 4.304773 | 0.0245973 | 0.37002 | 15.4131 | 15.0431 | -0.0130433 | -0.0409968 | 3.10213 | 3.14312 | -0.011109249 | -0.034105396 | 3.035894604 | 3.07 | 352.3131 | 2.45973 | 360.9791 | 0.02429966 | -0.01312911 | -0.01117142 | 0.01886035 | 1.175241
492 | [72 empty] | 984.0009 | 4.370631 | 0.0296885 | 0.446083 | 15.4715 | 15.0254 | -0.01304 | -0.0372767 | 2.82137 | 2.85865 | -0.016001215 | -0.048963717 | 3.011036283 | 3.06 | 358.872 | 2.96885 | 369.5264 | 0.02925633 | -0.01312577 | -0.01613062 | 0.02386046 | 0.8137176 |  |  | 1476.001 | 5.297806 | 0.0883692 | 1.31966 | 16.2531 | 14.9335 | -0.0358265 | -0.127371 | 3.42785 | 3.55522 | -0.047050097 | -0.143973298 | 2.916026702 | 3.06 | 435.0023 | 8.83692 | 473.4431 | 0.08468043 | -0.03648402 | -0.04819294 | 0.07692085 | 0.7570407 |  |  | 984.001 | 4.313767 | 0.0247594 | 0.372458 | 15.4156 | 15.0431 | -0.0131286 | -0.0412648 | 3.10186 | 3.14312 | -0.011183558 | -0.034333522 | 3.035666478 | 3.07 | 353.0492 | 2.47594 | 361.7905 | 0.02445785 | -0.01321554 | -0.01124656 | 0.01900632 | 1.175074
493 | [72 empty] | 986.0009 | 4.377494 | 0.0298677 | 0.448776 | 15.4742 | 15.0254 | -0.0131075 | -0.0374698 | 2.82118 | 2.85865 | -0.016106648 | -0.049286344 | 3.010713656 | 3.06 | 359.4355 | 2.98677 | 370.1711 | 0.02943035 | -0.01319416 | -0.01623777 | 0.02402507 | 0.8125599 |  |  | 1479.001 | 5.298912 | 0.0888792 | 1.32727 | 16.2607 | 14.9335 | -0.0360042 | -0.128003 | 3.42722 | 3.55522 | -0.0473204 | -0.144800423 | 2.915199577 | 3.06 | 435.0931 | 8.88792 | 473.7639 | 0.08514891 | -0.03666834 | -0.04847663 | 0.07738408 | 0.7564127 |  |  | 986.001 | 4.322216 | 0.024901 | 0.374588 | 15.4177 | 15.0431 | -0.0132002 | -0.0414898 | 3.10163 | 3.14312 | -0.011244926 | -0.034521923 | 3.035478077 | 3.07 | 353.7407 | 2.4901 | 362.5492 | 0.02459602 | -0.0132881 | -0.01130863 | 0.01913305 | 1.175041
494 | [72 empty] | 988.0009 | 4.384649 | 0.0300609 | 0.451678 | 15.4771 | 15.0254 | -0.0131628 | -0.0376277 | 2.82102 | 2.85865 | -0.016235211 | -0.049679745 | 3.010320255 | 3.06 | 360.0231 | 3.00609 | 370.8457 | 0.02961793 | -0.0132502 | -0.01636845 | 0.0242028 | 0.8094964 |  |  | 1482.001 | 5.300459 | 0.0894 | 1.33505 | 16.2685 | 14.9335 | -0.036241 | -0.128845 | 3.42638 | 3.55522 | -0.047543722 | -0.14548379 | 2.91451621 | 3.06 | 435.2202 | 8.94 | 474.1289 | 0.08562709 | -0.03691402 | -0.04871108 | 0.07785627 | 0.7578157 |  |  | 988.001 | 4.330564 | 0.0250544 | 0.376896 | 15.42 | 15.0431 | -0.0132745 | -0.0417235 | 3.1014 | 3.14312 | -0.011319091 | -0.034749608 | 3.035250392 | 3.07 | 354.4239 | 2.50544 | 363.3038 | 0.02474568 | -0.01336339 | -0.01138364 | 0.01927134 | 1.173912
495 | [72 empty] | 990.0009 | 4.391657 | 0.0302361 | 0.454312 | 15.4798 | 15.0254 | -0.0132439 | -0.0378597 | 2.82079 | 2.85865 | -0.0163266 | -0.049959397 | 3.010040603 | 3.06 | 360.5985 | 3.02361 | 371.5016 | 0.029788 | -0.01333238 | -0.01646135 | 0.02436329 | 0.8099205 |  |  | 1485.001 | 5.301842 | 0.0899193 | 1.34281 | 16.2763 | 14.9335 | -0.0364209 | -0.129485 | 3.42574 | 3.55522 | -0.047822309 | -0.146336265 | 2.913663735 | 3.06 | 435.3337 | 8.99193 | 474.4786 | 0.08610366 | -0.0371007 | -0.04900361 | 0.07832711 | 0.7571013 |  |  | 990.001 | 4.339022 | 0.0251969 | 0.379039 | 15.4221 | 15.0431 | -0.0133524 | -0.0419682 | 3.10115 | 3.14312 | -0.011374026 | -0.034918259 | 3.035081741 | 3.07 | 355.1161 | 2.51969 | 364.064 | 0.02488469 | -0.01344234 | -0.0114392 | 0.0193989 | 1.175112
496 | [72 empty] | 992.0009 | 4.398639 | 0.0304167 | 0.457025 | 15.4825 | 15.0254 | -0.0133102 | -0.0380492 | 2.8206 | 2.85865 | -0.016431893 | -0.050281594 | 3.009718406 | 3.06 | 361.1718 | 3.04167 | 372.1575 | 0.02996328 | -0.01339957 | -0.01656839 | 0.024529 | 0.8087431 |  |  | 1488.001 | 5.302887 | 0.0904542 | 1.35079 | 16.2842 | 14.9335 | -0.0366216 | -0.130198 | 3.42503 | 3.55522 | -0.048086953 | -0.147146077 | 2.912853923 | 3.06 | 435.4195 | 9.04542 | 474.805 | 0.08659431 | -0.03730901 | -0.04928159 | 0.07881241 | 0.7570577 |  |  | 992.001 | 4.347313 | 0.0253401 | 0.381193 | 15.4243 | 15.0431 | -0.0134434 | -0.0422544 | 3.10087 | 3.14312 | -0.011425778 | -0.035077138 | 3.034922862 | 3.07 | 355.7947 | 2.53401 | 364.8106 | 0.02502436 | -0.01353458 | -0.01149155 | 0.01952732 | 1.177785
497 | [72 empty] | 994.0009 | 4.40548 | 0.0306066 | 0.459877 | 15.4853 | 15.0254 | -0.0133688 | -0.0382167 | 2.82043 | 2.85865 | -0.016550466 | -0.050644424 | 3.009355576 | 3.06 | 361.7335 | 3.06066 | 372.8049 | 0.03014756 | -0.01345897 | -0.01668896 | 0.02470382 | 0.8064595 |  |  | 1491.001 | 5.304272 | 0.0909641 | 1.35841 | 16.2919 | 14.9335 | -0.0368459 | -0.130996 | 3.42423 | 3.55522 | -0.048314564 | -0.147842566 | 2.912157434 | 3.06 | 435.5333 | 9.09641 | 475.1512 | 0.0870618 | -0.03754186 | -0.04952072 | 0.07927423 | 0.758104 |  |  | 994.001 | 4.355926 | 0.0254947 | 0.383519 | 15.4266 | 15.0431 | -0.0134891 | -0.0423979 | 3.10073 | 3.14312 | -0.011528539 | -0.035392616 | 3.034607384 | 3.07 | 356.4996 | 2.54947 | 365.5885 | 0.02517513 | -0.0135809 | -0.01159551 | 0.01966637 | 1.171221
498 | [72 empty] | 996.0009 | 4.41254 | 0.0307958 | 0.462721 | 15.4882 | 15.0254 | -0.0134697 | -0.0385051 | 2.82014 | 2.85865 | -0.016633495 | -0.050898495 | 3.009101505 | 3.06 | 362.3132 | 3.07958 | 373.4709 | 0.03033113 | -0.01356124 | -0.01677338 | 0.02487766 | 0.8084975 |  |  | 1494.001 | 5.305507 | 0.0914971 | 1.36637 | 16.2998 | 14.9335 | -0.0370847 | -0.131844 | 3.42338 | 3.55522 | -0.048539634 | -0.14853128 | 2.91146872 | 3.06 | 435.6346 | 9.14971 | 475.4939 | 0.08755024 | -0.03778983 | -0.04975725 | 0.07975705 | 0.7594838 |  |  | 996.001 | 4.364228 | 0.0256479 | 0.385825 | 15.4289 | 15.0431 | -0.0135706 | -0.0426541 | 3.10047 | 3.14312 | -0.011593013 | -0.035590549 | 3.034409451 | 3.07 | 357.179 | 2.56479 | 366.3399 | 0.02532451 | -0.01366352 | -0.01166074 | 0.01980442 | 1.171755
499 | [72 empty] | 998.0009 | 4.419342 | 0.0309805 | 0.465497 | 15.4909 | 15.0254 | -0.0135192 | -0.0386466 | 2.82 | 2.85865 | -0.016756081 | -0.051273607 | 3.008726393 | 3.06 | 362.8717 | 3.09805 | 374.1136 | 0.03051029 | -0.01361142 | -0.01689805 | 0.02504744 | 0.8055021 |  |  | 1497.001 | 5.305785 | 0.0920077 | 1.37399 | 16.3074 | 14.9335 | -0.037299 | -0.132606 | 3.42262 | 3.55522 | -0.048771883 | -0.149241963 | 2.910758037 | 3.06 | 435.6575 | 9.20077 | 475.7413 | 0.08801793 | -0.0380124 | -0.05000137 | 0.08022069 | 0.7602272 |  |  | 998.001 | 4.372524 | 0.0257984 | 0.388089 | 15.4312 | 15.0431 | -0.0136561 | -0.0429228 | 3.1002 | 3.14312 | -0.011654265 | -0.035778593 | 3.034221407 | 3.07 | 357.8581 | 2.57984 | 367.0902 | 0.02547124 | -0.0137502 | -0.01172271 | 0.01993984 | 1.172954
500 | [72 empty] | 1000.001 | 4.425965 | 0.031166 | 0.468283 | 15.4937 | 15.0254 | -0.0136126 | -0.0389136 | 2.81974 | 2.85865 | -0.016843125 | -0.051539964 | 3.008460036 | 3.06 | 363.4156 | 3.1166 | 374.7418 | 0.0306902 | -0.0137061 | -0.01698658 | 0.02521818 | 0.806878 |  |  | 1500.001 | 5.306305 | 0.0925524 | 1.38213 | 16.3156 | 14.9335 | -0.0375271 | -0.133417 | 3.42181 | 3.55522 | -0.049024899 | -0.150016191 | 2.909983809 | 3.06 | 435.7001 | 9.25524 | 476.0252 | 0.08851661 | -0.03824937 | -0.0502674 | 0.08071471 | 0.760918 |  |  | 1000.001 | 4.380989 | 0.0259365 | 0.390166 | 15.4333 | 15.0431 | -0.0137285 | -0.0431503 | 3.09997 | 3.14312 | -0.011715429 | -0.035966366 | 3.034033634 | 3.07 | 358.5508 | 2.59365 | 367.8503 | 0.02560585 | -0.01382361 | -0.0117846 | 0.02006301 | 1.173023
501 | [72 empty] | 1002.001 | 4.432576 | 0.0313509 | 0.471062 | 15.4965 | 15.0254 | -0.0136599 | -0.0390487 | 2.8196 | 2.85865 | -0.016971961 | -0.0519342 | 3.0080658 | 3.06 | 363.9583 | 3.13509 | 375.3687 | 0.0308695 | -0.01375405 | -0.01711764 | 0.02538832 | 0.803502 |  |  | 1503.001 | 5.306865 | 0.0930748 | 1.38993 | 16.3234 | 14.9335 | -0.0377486 | -0.134205 | 3.42102 | 3.55522 | -0.049259815 | -0.150735035 | 2.909264965 | 3.06 | 435.7462 | 9.30748 | 476.3031 | 0.08899464 | -0.03847953 | -0.05051446 | 0.08118819 | 0.7617529 |  |  | 1002.001 | 4.389647 | 0.0260843 | 0.392389 | 15.4355 | 15.0431 | -0.013817 | -0.0434287 | 3.09969 | 3.14312 | -0.011767027 | -0.036124773 | 3.033875227 | 3.07 | 359.2594 | 2.60843 | 368.6304 | 0.02574991 | -0.01391334 | -0.01183681 | 0.02019531 | 1.17543
502 | [72 empty] | 1004.001 | 4.439541 | 0.0315443 | 0.473968 | 15.4994 | 15.0254 | -0.0137396 | -0.0392767 | 2.81937 | 2.85865 | -0.01707571 | -0.052251674 | 3.007748326 | 3.06 | 364.5303 | 3.15443 | 376.0291 | 0.031057 | -0.01383486 | -0.01722318 | 0.02556618 | 0.8032698 |  |  | 1506.001 | 5.307125 | 0.0936023 | 1.39781 | 16.3313 | 14.9335 | -0.0379781 | -0.135021 | 3.4202 | 3.55522 | -0.049491889 | -0.151445179 | 2.908554821 | 3.06 | 435.7675 | 9.36023 | 476.5564 | 0.08947711 | -0.03871806 | -0.05075858 | 0.08166651 | 0.7627885 |  |  | 1004.001 | 4.397977 | 0.0262397 | 0.394727 | 15.4378 | 15.0431 | -0.0138843 | -0.04364 | 3.09948 | 3.14312 | -0.011847313 | -0.03637125 | 3.03362875 | 3.07 | 359.9412 | 2.62397 | 369.3859 | 0.02590135 | -0.01398159 | -0.01191805 | 0.02033536 | 1.173144
503 | [72 empty] | 1006.001 | 4.445796875 | 0.0317345 | 0.476825 | 15.5023 | 15.0254 | -0.0138394 | -0.0395619 | 2.81909 | 2.85865 | -0.017161976 | -0.052515648 | 3.007484352 | 3.06 | 365.0439 | 3.17345 | 376.6284 | 0.03124137 | -0.01393606 | -0.01731095 | 0.0257418 | 0.8050429 |  |  | 1509.001 | 5.307472 | 0.0941294 | 1.40568 | 16.3391 | 14.9335 | -0.0382489 | -0.135983 | 3.41924 | 3.55522 | -0.049678903 | -0.152017444 | 2.907982556 | 3.06 | 435.7959 | 9.41294 | 476.8172 | 0.08995898 | -0.03899959 | -0.05095535 | 0.0821441 | 0.7653679 |  |  | 1006.001 | 4.406452 | 0.0263861 | 0.396929 | 15.44 | 15.0431 | -0.0139525 | -0.0438545 | 3.09927 | 3.14312 | -0.011921166 | -0.03659798 | 3.03340202 | 3.07 | 360.6348 | 2.63861 | 370.1505 | 0.02604399 | -0.01405075 | -0.01199279 | 0.02046648 | 1.1716
504 | [72 empty] | 1008.001 | 4.452933 | 0.0319139 | 0.479521 | 15.505 | 15.0254 | -0.013919 | -0.0397896 | 2.81886 | 2.85865 | -0.017252946 | -0.052794016 | 3.007205984 | 3.06 | 365.6299 | 3.19139 | 377.2985 | 0.03141523 | -0.01401678 | -0.01740351 | 0.02590588 | 0.8053994 |  |  | 1512.001 | 5.307645 | 0.0946673 | 1.41371 | 16.3472 | 14.9335 | -0.0384635 | -0.136746 | 3.41848 | 3.55522 | -0.049938614 | -0.152812158 | 2.907187842 | 3.06 | 435.8101 | 9.46673 | 477.0671 | 0.09045048 | -0.03922275 | -0.05122868 | 0.08263151 | 0.7656405 |  |  | 1008.001 | 4.414793 | 0.0265371 | 0.3992 | 15.4423 | 15.0431 | -0.0140467 | -0.0441505 | 3.09897 | 3.14312 | -0.011972694 | -0.036756171 | 3.033243829 | 3.07 | 361.3174 | 2.65371 | 370.9057 | 0.0261911 | -0.01414629 | -0.01204494 | 0.02060221 | 1.174459
505 | [72 empty] | 1010.001 | 4.459922 | 0.0320993 | 0.482306 | 15.5078 | 15.0254 | -0.0139475 | -0.0398709 | 2.81878 | 2.85865 | -0.017402499 | -0.053251647 | 3.006748353 | 3.06 | 366.2038 | 3.20993 | 377.9586 | 0.03159488 | -0.01404568 | -0.0175557 | 0.02607589 | 0.8000637 |  |  | 1515.001 | 5.307158 | 0.0951975 | 1.42163 | 16.3551 | 14.9335 | -0.0387438 | -0.137743 | 3.41748 | 3.55522 | -0.050119655 | -0.153366145 | 2.906633855 | 3.06 | 435.7702 | 9.51975 |  |  |  | -0.05141925 |  |  |  |  | 1010.001 | 4.423271 | 0.0266889 | 0.401484 | 15.4446 | 15.0431 | -0.0141097 | -0.0443486 | 3.09877 | 3.14312 | -0.012056071 | -0.037012138 | 3.032987862 | 3.07 | 362.0113 | 2.66889 | 371.673 | 0.02633896 | -0.01421019 | -0.01212933 | 0.02073852 | 1.171555
506 | [72 empty] | 1012.001 | 4.466578 | 0.0322906 | 0.48518 | 15.5106 | 15.0254 | -0.0140475 | -0.040157 | 2.81849 | 2.85865 | -0.017478796 | -0.053485116 | 3.006514884 | 3.06 | 366.7502 | 3.22906 | 378.5928 | 0.03178022 | -0.0141471 | -0.01763335 | 0.02625196 | 0.8022921 |  |  | 1518.001 | 5.307555 | 0.0957461 | 1.42982 | 16.3633 | 14.9335 | -0.0390069 | -0.138678 | 3.41655 | 3.55522 | -0.050337229 | -0.15403192 | 2.90596808 | 3.06 | 435.8028 | 9.57461 |  |  |  | -0.05164834 |  |  |  |  | 1012.001 | 4.431482 | 0.026845 | 0.403833 | 15.4469 | 15.0431 | -0.0141982 | -0.0446268 | 3.0985 | 3.14312 | -0.012117097 | -0.037199489 | 3.032800511 | 3.07 | 362.6833 | 2.6845 | 372.4195 | 0.02649099 | -0.01429996 | -0.01219111 | 0.0208793 | 1.172983
507 | [72 empty] | 1014.001 | 4.4735 | 0.0324766 | 0.487975 | 15.5134 | 15.0254 | -0.0141444 | -0.0404339 | 2.81822 | 2.85865 | -0.017562017 | -0.053739772 | 3.006260228 | 3.06 | 367.3187 | 3.24766 | 379.2479 | 0.03196038 | -0.01424539 | -0.01771806 | 0.02642256 | 0.8040037 |  |  | 1521.001 | 5.307037 | 0.0962869 | 1.4379 | 16.3713 | 14.9335 | -0.0392994 | -0.139718 | 3.41551 | 3.55522 | -0.050512266 | -0.154567535 | 2.905432465 | 3.06 | 435.7602 | 9.62869 |  |  |  | -0.05183267 |  |  |  |  | 1014.001 | 4.439867 | 0.0270017 | 0.40619 | 15.4493 | 15.0431 | -0.0142595 | -0.0448193 | 3.0983 | 3.14312 | -0.012206802 | -0.037474884 | 3.032525116 | 3.07 | 363.3695 | 2.70017 | 373.1811 | 0.02664359 | -0.01436214 | -0.01228192 | 0.02102041 | 1.169373
508 | [72 empty] | 1016.001 | 4.480248 | 0.0326709 | 0.490895 | 15.5163 | 15.0254 | -0.0141606 | -0.0404801 | 2.81817 | 2.85865 | -0.017728208 | -0.054248315 | 3.005751685 | 3.06 | 367.8727 | 3.26709 | 379.8914 | 0.03214855 | -0.01426182 | -0.01788723 | 0.02660133 | 0.7973182 | [26 empty] | 1016.001 | 4.448205 | 0.0271541 | 0.408481 | 15.4516 | 15.0431 | -0.0143396 | -0.0450712 | 3.09805 | 3.14312 | -0.012274138 | -0.037681605 | 3.032318395 | 3.07 | 364.0519 | 2.71541 | 373.9374 | 0.02679197 | -0.01444341 | -0.01235009 | 0.0211574 | 1.169498
509 | [72 empty] | 1018.001 | 4.487287 | 0.0328609 | 0.49375 | 15.5192 | 15.0254 | -0.0142524 | -0.0407427 | 2.81791 | 2.85865 | -0.017821146 | -0.054532706 | 3.005467294 | 3.06 | 368.4507 | 3.28609 | 380.5583 | 0.03233252 | -0.01435494 | -0.01798185 | 0.02677557 | 0.7983015 | [26 empty] | 1018.001 | 4.456509 | 0.0273012 | 0.410695 | 15.4538 | 15.0431 | -0.0144169 | -0.0453142 | 3.09781 | 3.14312 | -0.012338239 | -0.037878392 | 3.032121608 | 3.07 | 364.7315 | 2.73012 | 374.6891 | 0.02693517 | -0.01452183 | -0.01241499 | 0.02128927 | 1.169702
510 | [72 empty] | 1020.001 | 4.494228 | 0.0330609 | 0.496754 | 15.5222 | 15.0254 | -0.0143378 | -0.0409867 | 2.81766 | 2.85865 | -0.017923845 | -0.054846966 | 3.005153034 | 3.06 | 369.0206 | 3.30609 | 381.2207 | 0.03252614 | -0.01444158 | -0.01808642 | 0.02695951 | 0.7984763 | [26 empty] | 1020.001 | 4.46456 | 0.0274586 | 0.413062 | 15.4562 | 15.0431 | -0.0144948 | -0.0455588 | 3.09756 | 3.14312 | -0.0124119 | -0.038104532 | 3.031895468 | 3.07 | 365.3905 | 2.74586 | 375.4236 | 0.02708837 | -0.01460088 | -0.01248957 | 0.02143141 | 1.169045
511 | [72 empty] | 1022.001 | 4.501505 | 0.0332517 | 0.499621 | 15.5251 | 15.0254 | -0.0143914 | -0.04114 | 2.81751 | 2.85865 | -0.018055017 | -0.055248351 | 3.004751649 | 3.06 | 369.6181 | 3.32517 | 381.9085 | 0.03271082 | -0.01449596 | -0.01822 | 0.02713415 | 0.7956072 | [26 empty] | 1022.001 | 4.472763 | 0.0276067 | 0.415291 | 15.4584 | 15.0431 | -0.0145858 | -0.0458449 | 3.09728 | 3.14312 | -0.012463184 | -0.038261974 | 3.031738026 | 3.07 | 366.0618 | 2.76067 | 376.1676 | 0.02723251 | -0.01469322 | -0.0125415 | 0.02156433 | 1.171568
512 | [72 empty] | 1024.001 | 4.507772 | 0.0334525 | 0.502639 | 15.5281 | 15.0254 | -0.0144744 | -0.0413772 | 2.81727 | 2.85865 | -0.018161092 | -0.055572942 | 3.004427058 | 3.06 | 370.1327 | 3.34525 | 382.5146 | 0.03290514 | -0.01458018 | -0.01832803 | 0.02731962 | 0.7955125 | [26 empty] | 1024.001 | 4.481164 | 0.027763 | 0.417641 | 15.4607 | 15.0431 | -0.0146653 | -0.0460949 | 3.09703 | 3.14312 | -0.012530389 | -0.038468295 | 3.031531705 | 3.07 | 366.7494 | 2.7763 | 376.9315 | 0.0273846 | -0.0147739 | -0.01260956 | 0.02170491 | 1.171643
513 | [72 empty] | 1026.001 | 4.514224 | 0.0336539 | 0.505665 | 15.5311 | 15.0254 | -0.0145434 | -0.0415745 | 2.81708 | 2.85865 | -0.018284537 | -0.055950683 | 3.004049317 | 3.06 | 370.6625 | 3.36539 | 383.1367 | 0.0331 | -0.01465019 | -0.01845377 | 0.02750539 | 0.7938863 | [26 empty] | 1026.001 | 4.489051 | 0.0279133 | 0.419903 | 15.463 | 15.0431 | -0.0147432 | -0.0463398 | 3.09678 | 3.14312 | -0.012597562 | -0.038674515 | 3.031325485 | 3.07 | 367.3949 | 2.79133 | 377.6501 | 0.02753082 | -0.01485296 | -0.01267758 | 0.02184031 | 1.171592
514 | [72 empty] | 1028.001 | 4.52078 | 0.0338475 | 0.508574 | 15.534 | 15.0254 | -0.0146154 | -0.0417804 | 2.81687 | 2.85865 | -0.018394637 | -0.056287588 | 3.003712412 | 3.06 | 371.2008 | 3.38475 | 383.765 | 0.03328728 | -0.01472326 | -0.01856592 | 0.0276835 | 0.7930259 | [26 empty] | 1028.001 | 4.497117 | 0.0280703 | 0.422264 | 15.4654 | 15.0431 | -0.0148129 | -0.0465587 | 3.09656 | 3.14312 | -0.012680651 | -0.0389296 | 3.0310704 | 3.07 | 368.055 | 2.80703 | 378.3864 | 0.02768355 | -0.01492371 | -0.01276174 | 0.02198194 | 1.16941
515 | [72 empty] | 1030.001 | 4.5268125 | 0.0340459 | 0.511554 | 15.537 | 15.0254 | -0.0146815 | -0.0419694 | 2.81668 | 2.85865 | -0.018517971 | -0.05666499 | 3.00333501 | 3.06 | 371.6961 | 3.40459 | 384.3508 | 0.03347917 | -0.01479034 | -0.01869158 | 0.02786683 | 0.7912838 | [26 empty] | 1030.001 | 4.505405 | 0.0282198 | 0.424514 | 15.4676 | 15.0431 | -0.0149135 | -0.0468748 | 3.09625 | 3.14312 | -0.012722243 | -0.039057287 | 3.030942713 | 3.07 | 368.7333 | 2.82198 | 379.1389 | 0.02782896 | -0.01502582 | -0.01280386 | 0.02211601 | 1.173538
516 | [72 empty] | 1032.001 | 4.533418 | 0.0342507 | 0.514631 | 15.5401 | 15.0254 | -0.0147881 | -0.042274 | 2.81638 | 2.85865 | -0.018609234 | -0.056944256 | 3.003055744 | 3.06 | 372.2385 | 3.42507 | 384.9879 | 0.0336772 | -0.01489853 | -0.01878456 | 0.02805557 | 0.7931264 | [26 empty] | 1032.001 | 4.513365 | 0.0283817 | 0.426949 | 15.4701 | 15.0431 | -0.0149596 | -0.0470198 | 3.0961 | 3.14312 | -0.012833965 | -0.039400274 | 3.030599726 | 3.07 | 369.3848 | 2.83817 | 379.8686 | 0.0279864 | -0.01507262 | -0.01291703 | 0.02226246 | 1.16688
517 | [72 empty] | 1034.001 | 4.539651 | 0.0344373 | 0.517436 | 15.5429 | 15.0254 | -0.0148428 | -0.0424304 | 2.81622 | 2.85865 | -0.018730282 | -0.057314663 | 3.002685337 | 3.06 | 372.7503 | 3.44373 | 385.5868 | 0.03385761 | -0.01495406 | -0.01890792 | 0.02822723 | 0.7908887 | [26 empty] | 1034.001 | 4.521633 | 0.028527 | 0.429134 | 15.4722 | 15.0431 | -0.015032 | -0.0472473 | 3.09588 | 3.14312 | -0.01289781 | -0.039596277 | 3.030403723 | 3.07 | 370.0615 | 2.8527 | 380.6182 | 0.02812768 | -0.01514613 | -0.01298171 | 0.02239245 | 1.166728
518 | [72 empty] | 1036.001 | 4.545719 | 0.0346479 | 0.5206 | 15.546 | 15.0254 | -0.0149211 | -0.0426542 | 2.816 | 2.85865 | -0.018849309 | -0.057678885 | 3.002321115 | 3.06 | 373.2485 | 3.46479 | 386.1808 | 0.03406118 | -0.01503354 | -0.01902922 | 0.02842212 | 0.7900239 | [26 empty] | 1036.001 | 4.529783 | 0.0286786 | 0.431416 | 15.4745 | 15.0431 | -0.0151087 | -0.0474886 | 3.09563 | 3.14312 | -0.012964819 | -0.039801995 | 3.030198005 | 3.07 | 370.7285 | 2.86786 | 381.3604 | 0.02827507 | -0.015224 | -0.0130496 | 0.02252865 | 1.166626
519 | [72 empty] | 1038.001 | 4.551842 | 0.0348357 | 0.523422 | 15.5489 | 15.0254 | -0.0150265 | -0.0429555 | 2.81569 | 2.85865 | -0.0189243 | -0.057908357 | 3.002091643 | 3.06 | 373.7513 | 3.48357 | 386.7711 | 0.03424267 | -0.01514054 | -0.01910566 | 0.02859499 | 0.7924638 | [26 empty] | 1038.001 | 4.538102 | 0.0288387 | 0.433824 | 15.4769 | 15.0431 | -0.0152115 | -0.0478115 | 3.09531 | 3.14312 | -0.013015852 | -0.039958667 | 3.030041333 | 3.07 | 371.4093 | 2.88387 | 382.1203 | 0.02843069 | -0.01532838 | -0.0131013 | 0.02267282 | 1.169989
520 | [72 empty] | 1040.001 | 4.558243 | 0.0350333 | 0.526391 | 15.5518 | 15.0254 | -0.0150844 | -0.0431211 | 2.81553 | 2.85865 | -0.019051502 | -0.058297597 | 3.001702403 | 3.06 | 374.2768 | 3.50333 | 387.389 | 0.0344336 | -0.01519933 | -0.01923532 | 0.0287769 | 0.790178 | [26 empty] | 1040.001 | 4.546732 | 0.028993 | 0.436145 | 15.4793 | 15.0431 | -0.0152836 | -0.0480382 | 3.09508 | 3.14312 | -0.013095547 | -0.04020333 | 3.02979667 | 3.07 | 372.1156 | 2.8993 | 382.9044 | 0.02858065 | -0.0154016 | -0.01318205 | 0.02281097 | 1.168377
521 | [72 empty] | 1042.001 | 4.564444 | 0.0352357 | 0.529433 | 15.5549 | 15.0254 | -0.0151581 | -0.0433317 | 2.81532 | 2.85865 | -0.019173843 | -0.058671961 | 3.001328039 | 3.06 | 374.786 | 3.52357 | 387.9919 | 0.03462913 | -0.01527416 | -0.01936005 | 0.02896363 | 0.7889526 | [26 empty] | 1042.001 | 4.55541 | 0.02916 | 0.438657 | 15.4818 | 15.0431 | -0.0153417 | -0.0482207 | 3.0949 | 3.14312 | -0.013197523 | -0.040516396 | 3.029483604 | 3.07 | 372.8258 | 2.916 | 383.6974 | 0.02874294 | -0.0154606 | -0.01328538 | 0.0229613 | 1.16373
522 | [72 empty] | 1044.001 | 4.570738 | 0.0354294 | 0.532342 | 15.5578 | 15.0254 | -0.0152254 | -0.043524 | 2.81513 | 2.85865 | -0.019290485 | -0.059028884 | 3.000971116 | 3.06 | 375.3028 | 3.54294 | 388.5996 | 0.03481622 | -0.0153425 | -0.01947897 | 0.02914184 | 0.787644 | [26 empty] | 1044.001 | 4.563604 | 0.0293177 | 0.44103 | 15.4841 | 15.0431 | -0.0154375 | -0.048522 | 3.0946 | 3.14312 | -0.013248453 | -0.04067275 | 3.02932725 | 3.07 | 373.4965 | 2.93177 | 384.4466 | 0.02889616 | -0.0155579 | -0.013337 | 0.02310323 | 1.166522
523 | [72 empty] | 1046.001 | 4.577097 | 0.0356396 | 0.535501 | 15.561 | 15.0254 | -0.0152746 | -0.0436647 | 2.81499 | 2.85865 | -0.019443396 | -0.059496792 | 3.000503208 | 3.06 | 375.825 | 3.56396 | 389.2192 | 0.03501921 | -0.01539246 | -0.01963491 | 0.02933578 | 0.7839334 | [26 empty] | 1046.001 | 4.57194 | 0.0294716 | 0.443344 | 15.4864 | 15.0431 | -0.015517 | -0.0487719 | 3.09435 | 3.14312 | -0.013315292 | -0.040877948 | 3.029122052 | 3.07 | 374.1787 | 2.94716 | 385.2064 | 0.02904566 | -0.01563865 | -0.01340474 | 0.02324129 | 1.166651
524 | [72 empty] | 1048.001 | 4.583415 | 0.0358404 | 0.538518 | 15.564 | 15.0254 | -0.0153502 | -0.0438807 | 2.81477 | 2.85865 | -0.019555776 | -0.059840675 | 3.000159325 | 3.06 | 376.3437 | 3.58404 | 389.832 | 0.03521308 | -0.01546923 | -0.01974952 | 0.02952071 | 0.7832714 | [26 empty] | 1048.001 | 4.580124 | 0.0296453 | 0.445958 | 15.4891 | 15.0431 | -0.0155721 | -0.0489451 | 3.09418 | 3.14312 | -0.013433087 | -0.041239576 | 3.028760424 | 3.07 | 374.8485 | 2.96453 | 385.961 | 0.02921437 | -0.01569462 | -0.01352413 | 0.02339863 | 1.16049
525 | [72 empty] | 1050.001 | 4.589432 | 0.036038 | 0.541488 | 15.5669 | 15.0254 | -0.0154569 | -0.044186 | 2.81446 | 2.85865 | -0.019630454 | -0.060069191 | 2.999930809 | 3.06 | 376.8378 | 3.6038 | 390.4182 | 0.03540382 | -0.0155776 | -0.01982569 | 0.02970289 | 0.7857282 | [26 empty] | 1050.001 | 4.587469 | 0.0297869 | 0.448087 | 15.4912 | 15.0431 | -0.0156834 | -0.0492948 | 3.09383 | 3.14312 | -0.013455233 | -0.041307565 | 3.028692435 | 3.07 | 375.4497 | 2.97869 | 386.6331 | 0.02935189 | -0.01580769 | -0.01354657 | 0.02352602 | 1.166914
526 | [72 empty] | 1052.001 | 4.595602 | 0.0362339 | 0.54443 | 15.5699 | 15.0254 | -0.0155733 | -0.0445185 | 2.81413 | 2.85865 | -0.01970441 | -0.060295495 | 2.999704505 | 3.06 | 377.3444 | 3.62339 | 391.017 | 0.03559289 | -0.01569584 | -0.01990113 | 0.02988322 | 0.7886908 | [26 empty] | 1052.001 | 4.595399 | 0.0299603 | 0.450696 | 15.4938 | 15.0431 | -0.0157697 | -0.049566 | 3.09356 | 3.14312 | -0.013534695 | -0.041551513 | 3.028448487 | 3.07 | 376.0987 | 2.99603 | 387.3667 | 0.02952026 | -0.01589536 | -0.01362712 | 0.02368333 | 1.16645
527 | [72 empty] | 1054.001 | 4.601699 | 0.0364368 | 0.547479 | 15.5729 | 15.0254 | -0.0156036 | -0.0446052 | 2.81404 | 2.85865 | -0.01986191 | -0.060777446 | 2.999222554 | 3.06 | 377.845 | 3.64368 | 391.6125 | 0.03578868 | -0.01572662 | -0.02006181 | 0.03007031 | 0.7839082 | [26 empty] | 1054.001 | 4.603408 | 0.0301349 | 0.453322 | 15.4964 | 15.0431 | -0.0158544 | -0.0498325 | 3.09329 | 3.14312 | -0.013614115 | -0.041795333 | 3.028204667 | 3.07 | 376.7541 | 3.01349 | 388.1076 | 0.02968976 | -0.01598143 | -0.01370764 | 0.02384168 | 1.165878
528 | [72 empty] | 1056.001 | 4.607833 | 0.0366387 | 0.550513 | 15.576 | 15.0254 | -0.0156873 | -0.0448446 | 2.81381 | 2.85865 | -0.019976881 | -0.061129257 | 2.998870743 | 3.06 | 378.3486 | 3.66387 | 392.2109 | 0.03598346 | -0.01581165 | -0.02017912 | 0.03025635 | 0.7835649 | [26 empty] | 1056.001 | 4.611207 | 0.0303177 | 0.456072 | 15.4992 | 15.0431 | -0.0159571 | -0.0501551 | 3.09297 | 3.14312 | -0.013690277 | -0.042029149 | 3.027970851 | 3.07 | 377.3924 | 3.03177 | 388.8341 | 0.0298672 | -0.01608579 | -0.01378485 | 0.02400817 | 1.166917
529 | [72 empty] | 1058.001 | 4.613992 | 0.0368434 | 0.553589 | 15.579 | 15.0254 | -0.015759 | -0.0450495 | 2.8136 | 2.85865 | -0.020092469 | -0.061482955 | 2.998517045 | 3.06 | 378.8544 | 3.68434 | 392.8127 | 0.03618091 | -0.01588449 | -0.02029707 | 0.03044501 | 0.7826004 | [26 empty] | 1058.001 | 4.618815 | 0.0304662 | 0.458306 | 15.5014 | 15.0431 | -0.0160189 | -0.0503494 | 3.09277 | 3.14312 | -0.013766484 | -0.042263105 | 3.027736895 | 3.07 | 378.0151 | 3.04662 | 389.5318 | 0.03001132 | -0.01614859 | -0.01386212 | 0.02414177 | 1.164944
530 | [72 empty] | 1059.998 | 4.619746 | 0.037044 | 0.556602 | 15.5821 | 15.0254 | -0.0158386 | -0.045277 | 2.81337 | 2.85865 | -0.020207324 | -0.061834411 | 2.998165589 | 3.06 | 379.3268 | 3.7044 | 393.3786 | 0.03637436 | -0.01596537 | -0.02041428 | 0.0306302 | 0.7820686 | [26 empty] | 1060.001 | 4.626868 | 0.0306145 | 0.460537 | 15.5036 | 15.0431 | -0.0160943 | -0.0505862 | 3.09254 | 3.14312 | -0.013833094 | -0.0424676 | 3.0275324 | 3.07 | 378.6741 | 3.06145 | 390.267 | 0.03015523 | -0.01622522 | -0.01392966 | 0.0242746 | 1.164796
531 | [72 empty] | 1062.001 | 4.62553 | 0.0372464 | 0.559644 | 15.5851 | 15.0254 | -0.015935 | -0.0455527 | 2.8131 | 2.85865 | -0.020301904 | -0.062123826 | 2.997876174 | 3.06 | 379.8018 | 3.72464 | 393.948 | 0.03656951 | -0.01606333 | -0.02051082 | 0.03081704 | 0.7831636 | [26 empty] | 1062.001 | 4.634544 | 0.0307932 | 0.463226 | 15.5063 | 15.0431 | -0.0161695 | -0.0508226 | 3.0923 | 3.14312 | -0.013928283 | -0.04275983 | 3.02724017 | 3.07 | 379.3024 | 3.07932 | 390.9823 | 0.0303286 | -0.01630165 | -0.01402619 | 0.0244372 | 1.162229
532 | [72 empty] | 1064.001 | 4.631485 | 0.0374537 | 0.562758 | 15.5882 | 15.0254 | -0.0160037 | -0.0457488 | 2.8129 | 2.85865 | -0.020427091 | -0.062506899 | 2.997493101 | 3.06 | 380.2908 | 3.74537 | 394.5341 | 0.03676935 | -0.01613314 | -0.02063861 | 0.03100831 | 0.7816971 | [26 empty] | 1064.001 | 4.642383 | 0.030955 | 0.465659 | 15.5088 | 15.0431 | -0.0162348 | -0.051028 | 3.09209 | 3.14312 | -0.014020278 | -0.043042255 | 3.026957745 | 3.07 | 379.9439 | 3.0955 | 391.7051 | 0.03048556 | -0.01636803 | -0.01411949 | 0.02458326 | 1.159251
533 | [72 empty] | 1066.001 | 4.637745 | 0.0376566 | 0.565807 | 15.5913 | 15.0254 | -0.0160755 | -0.0459542 | 2.8127 | 2.85865 | -0.020552219 | -0.06288979 | 2.99711021 | 3.06 | 380.8048 | 3.76566 | 395.1446 | 0.0369649 | -0.01620611 | -0.02076635 | 0.03119496 | 0.7804024 | [26 empty] | 1066.001 | 4.650384 | 0.0311149 | 0.468065 | 15.5112 | 15.0431 | -0.0163353 | -0.0513439 | 3.09178 | 3.14312 | -0.014073991 | -0.043207153 | 3.026792847 | 3.07 | 380.5988 | 3.11149 | 392.4411 | 0.03064064 | -0.01647019 | -0.01417397 | 0.02472726 | 1.162003
534 | [72 empty] | 1068.001 | 4.643825 | 0.0378634 | 0.568915 | 15.5944 | 15.0254 | -0.0161773 | -0.0462452 | 2.8124 | 2.85865 | -0.020642465 | -0.063165943 | 2.996834057 | 3.06 | 381.304 | 3.78634 | 395.7415 | 0.03716418 | -0.01630958 | -0.0208585 | 0.03138551 | 0.7819154 | [26 empty] | 1068.001 | 4.658057 | 0.031281 | 0.470564 | 15.5137 | 15.0431 | -0.016444 | -0.0516855 | 3.09144 | 3.14312 | -0.014124455 | -0.043362078 | 3.026637922 | 3.07 | 381.2267 | 3.1281 | 393.1519 | 0.03080172 | -0.0165807 | -0.01422515 | 0.02487762 | 1.16559
535 | [72 empty] | 1070.001 | 4.650056 | 0.0380657 | 0.571955 | 15.5974 | 15.0254 | -0.0162332 | -0.046405 | 2.81224 | 2.85865 | -0.020775126 | -0.063571884 | 2.996428116 | 3.06 | 381.8156 | 3.80657 | 396.3497 | 0.03735908 | -0.0163664 | -0.02099397 | 0.03157153 | 0.7795765 | [26 empty] | 1070.001 | 4.666032 | 0.0314341 | 0.472867 | 15.516 | 15.0431 | -0.0164991 | -0.0518587 | 3.09126 | 3.14312 | -0.014213198 | -0.043634518 | 3.026365482 | 3.07 | 381.8794 | 3.14341 | 393.8834 | 0.03095016 | -0.01663673 | -0.01431517 | 0.02501504 | 1.162174
536 | [72 empty] | 1072.001 | 4.656644 | 0.0382738 | 0.575082 | 15.6005 | 15.0254 | -0.0163126 | -0.0466322 | 2.81202 | 2.85865 | -0.020893114 | -0.063932928 | 2.996067072 | 3.06 | 382.3565 | 3.82738 | 396.9908 | 0.03755953 | -0.01644712 | -0.02111446 | 0.03176262 | 0.7789502 | [26 empty] | 1072.001 | 4.673741 | 0.0316217 | 0.475688 | 15.5188 | 15.0431 | -0.0166033 | -0.0521861 | 3.09094 | 3.14312 | -0.014289021 | -0.043867296 | 3.026132704 | 3.07 | 382.5104 | 3.16217 | 394.606 | 0.03113203 | -0.01674268 | -0.01439209 | 0.02518602 | 1.163325
537 | [72 empty] | 1074.001 | 4.662616 | 0.0384862 | 0.578272 | 15.6037 | 15.0254 | -0.0164042 | -0.0468938 | 2.81176 | 2.85865 | -0.02100339 | -0.064270375 | 2.995729625 | 3.06 | 382.8469 | 3.84862 | 397.5813 | 0.03776408 | -0.01654024 | -0.0212271 | 0.03195855 | 0.7792039 | [26 empty] | 1074.001 | 4.681392 | 0.0317899 | 0.478219 | 15.5213 | 15.0431 | -0.0166624 | -0.0523721 | 3.09075 | 3.14312 | -0.014387203 | -0.044168714 | 3.025831286 | 3.07 | 383.1365 | 3.17899 | 395.3164 | 0.03129506 | -0.01680278 | -0.0144917 | 0.02533835 | 1.159476
538 | [72 empty] | 1076.001 | 4.668979 | 0.0386948 | 0.581407 | 15.6069 | 15.0254 | -0.016468 | -0.0470763 | 2.81157 | 2.85865 | -0.021137977 | -0.064682208 | 2.995317792 | 3.06 | 383.3694 | 3.86948 | 398.2038 | 0.03796492 | -0.0166051 | -0.02136458 | 0.03215031 | 0.7772258 | [26 empty] | 1076.001 | 4.688972 | 0.0319467 | 0.480578 | 15.5237 | 15.0431 | -0.0167505 | -0.0526488 | 3.09047 | 3.14312 | -0.014450297 | -0.044362413 | 3.025637587 | 3.07 | 383.7569 | 3.19467 | 396.0167 | 0.03144702 | -0.01689238 | -0.01455572 | 0.02547975 | 1.160532
539 | [72 empty] | 1078.001 | 4.6747 | 0.0389038 | 0.584546 | 15.61 | 15.0254 | -0.0165634 | -0.0473491 | 2.8113 | 2.85865 | -0.021238377 | -0.064989434 | 2.995010566 | 3.06 | 383.8391 | 3.89038 | 398.7719 | 0.03816612 | -0.01670211 | -0.02146716 | 0.03234321 | 0.7780307 | [26 empty] | 1078.001 | 4.696813 | 0.0321166 | 0.483133 | 15.5262 | 15.0431 | -0.0168358 | -0.0529169 | 3.09021 | 3.14312 | -0.014526081 | -0.04459507 | 3.02540493 | 3.07 | 384.3986 | 3.21166 | 396.7442 | 0.03161165 | -0.01697913 | -0.01463262 | 0.02563342 | 1.160362
540 | [72 empty] | 1080.001 | 4.680508 | 0.0391119 | 0.587675 | 15.6131 | 15.0254 | -0.016629 | -0.0475364 | 2.81111 | 2.85865 | -0.021366571 | -0.065381708 | 2.994618292 | 3.06 | 384.316 | 3.91119 | 399.3474 | 0.03836641 | -0.01676881 | -0.02159814 | 0.03253509 | 0.7764008 | [26 empty] | 1080.001 | 4.704529 | 0.0322774 | 0.485552 | 15.5287 | 15.0431 | -0.0169317 | -0.0532184 | 3.0899 | 3.14312 | -0.014585881 | -0.044778656 | 3.025221344 | 3.07 | 385.0301 | 3.22774 | 397.4579 | 0.03176743 | -0.01707668 | -0.0146933 | 0.02577845 | 1.162209
541 | [72 empty] | 1082.001 | 4.686078125 | 0.0393294 | 0.590941 | 15.6164 | 15.0254 | -0.0167239 | -0.0478079 | 2.81084 | 2.85865 | -0.021479388 | -0.065726927 | 2.994273073 | 3.06 | 384.7734 | 3.93294 | 399.9063 | 0.0385757 | -0.01686532 | -0.02171343 | 0.03273622 | 0.7767232 | [26 empty] | 1082.001 | 4.712271 | 0.0324551 | 0.488225 | 15.5313 | 15.0431 | -0.0170215 | -0.0535006 | 3.08962 | 3.14312 | -0.014661554 | -0.045010972 | 3.024989028 | 3.07 | 385.6637 | 3.24551 | 398.1805 | 0.03193956 | -0.01716803 | -0.0147701 | 0.02593969 | 1.162351
542 | [72 empty] | 1084.001 | 4.691644 | 0.0395556 | 0.594341 | 15.6198 | 15.0254 | -0.0168054 | -0.0480407 | 2.81061 | 2.85865 | -0.021612327 | -0.066133721 | 2.993866279 | 3.06 | 385.2304 | 3.95556 | 400.4684 | 0.03879331 | -0.01694821 | -0.02184929 | 0.03294563 | 0.775687 | [26 empty] | 1084.001 | 4.719755 | 0.0326261 | 0.490798 | 15.5339 | 15.0431 | -0.0170957 | -0.0537339 | 3.08939 | 3.14312 | -0.014753132 | -0.045292114 | 3.024707886 | 3.07 | 386.2763 | 3.26261 | 398.879 | 0.03210517 | -0.01724352 | -0.01486304 | 0.02609478 | 1.160161
543 | [72 empty] | 1086.001 | 4.696971 | 0.0397563 | 0.597357 | 15.6228 | 15.0254 | -0.0168949 | -0.0482966 | 2.81035 | 2.85865 | -0.021709706 | -0.0664317 | 2.9935683 | 3.06 | 385.6678 | 3.97563 | 401.0005 | 0.03898636 | -0.01703925 | -0.02194883 | 0.0331309 | 0.7763169 | [26 empty] | 1086.001 | 4.7277 | 0.0327891 | 0.49325 | 15.5364 | 15.0431 | -0.0171942 | -0.0540436 | 3.08908 | 3.14312 | -0.014812813 | -0.045475336 | 3.024524664 | 3.07 | 386.9265 | 3.27891 | 399.6134 | 0.03226301 | -0.01734374 | -0.01492362 | 0.02624155 | 1.162167
544 | [72 empty] | 1088.001 | 4.702659 | 0.0399575 | 0.60038 | 15.6258 | 15.0254 | -0.0169539 | -0.0484652 | 2.81018 | 2.85865 | -0.021838358 | -0.066825376 | 2.993174624 | 3.06 | 386.1348 | 3.99575 | 401.5638 | 0.03917985 | -0.01709926 | -0.02208034 | 0.03331617 | 0.774411 | [26 empty] | 1088.001 | 4.735226 | 0.0329653 | 0.495901 | 15.539 | 15.0431 | -0.0172651 | -0.0542663 | 3.08886 | 3.14312 | -0.014907499 | -0.045766021 | 3.024233979 | 3.07 | 387.5424 | 3.29653 | 400.3179 | 0.0324336 | -0.01741588 | -0.01501973 | 0.02640152 | 1.159533
545 | [72 empty] | 1089.998 | 4.708417 | 0.0401934 | 0.603924 | 15.6294 | 15.0254 | -0.0170427 | -0.0487191 | 2.80993 | 2.85865 | -0.021976656 | -0.067248568 | 2.992751432 | 3.06 | 386.6076 | 4.01934 | 402.1467 | 0.03940666 | -0.0171896 | -0.02222174 | 0.03353447 | 0.7735487 | [26 empty] | 1090.001 | 4.742877 | 0.0331346 | 0.498448 | 15.5416 | 15.0431 | -0.0173741 | -0.0546088 | 3.08851 | 3.14312 | -0.014960682 | -0.045929295 | 3.024070705 | 3.07 | 388.1686 | 3.31346 | 401.0304 | 0.03259748 | -0.0175268 | -0.01507372 | 0.02655467 | 1.162739
546 | [72 empty] | 1092.001 | 4.713655 | 0.0404088 | 0.60716 | 15.6326 | 15.0254 | -0.0170964 | -0.0488726 | 2.80978 | 2.85865 | -0.022124657 | -0.06770145 | 2.99229855 | 3.06 | 387.0377 | 4.04088 | 402.6774 | 0.03961371 | -0.01724423 | -0.02237308 | 0.03373377 | 0.7707581 | [26 empty] | 1092.001 | 4.750817 | 0.0333066 | 0.501034 | 15.5441 | 15.0431 | -0.0174395 | -0.0548145 | 3.08831 | 3.14312 | -0.015055328 | -0.046219856 | 3.023780144 | 3.07 | 388.8184 | 3.33066 | 401.7687 | 0.03276395 | -0.01759336 | -0.01516981 | 0.02671002 | 1.159761
547 | [72 empty] | 1094.001 | 4.719271 | 0.0406117 | 0.61021 | 15.6357 | 15.0254 | -0.0172067 | -0.049188 | 2.80946 | 2.85865 | -0.022207176 | -0.067953958 | 2.992046042 | 3.06 | 387.4988 | 4.06117 | 403.2358 | 0.03980871 | -0.01735646 | -0.02245747 | 0.03392062 | 0.772859 | [26 empty] | 1094.001 | 4.758509 | 0.0334858 | 0.503731 | 15.5468 | 15.0431 | -0.0175209 | -0.0550704 | 3.08805 | 3.14312 | -0.015143469 | -0.046490449 | 3.023509551 | 3.07 | 389.448 | 3.34858 | 402.4889 | 0.03293736 | -0.01767621 | -0.0152593 | 0.02687257 | 1.158389
548 | [72 empty] | 1096.001 | 4.725056 | 0.0408257 | 0.613424 | 15.6389 | 15.0254 | -0.0172749 | -0.049383 | 2.80927 | 2.85865 | -0.022341132 | -0.068363864 | 2.991636136 | 3.06 | 387.9739 | 4.08257 | 403.8132 | 0.04001434 | -0.01742585 | -0.02259448 | 0.03411781 | 0.7712439 | [26 empty] | 1096.001 | 4.766429 | 0.0336657 | 0.506437 | 15.5495 | 15.0431 | -0.0176096 | -0.0553491 | 3.08777 | 3.14312 | -0.015225187 | -0.046741323 | 3.023258677 | 3.07 | 390.0961 | 3.36657 | 403.229 | 0.03311142 | -0.01776649 | -0.01534228 | 0.02703548 | 1.158009
549 | [72 empty] | 1098.001 | 4.730573 | 0.0410461 | 0.616736 | 15.6422 | 15.0254 | -0.0173425 | -0.0495762 | 2.80907 | 2.85865 | -0.022477794 | -0.068782049 | 2.991217951 | 3.06 | 388.4269 | 4.10461 | 404.3703 | 0.04022607 | -0.01749464 | -0.02273427 | 0.03432141 | 0.7695274 | [26 empty] | 1097.998 | 4.774028 | 0.0338476 | 0.509173 | 15.5523 | 15.0431 | -0.0177066 | -0.055654 | 3.08747 | 3.14312 | -0.015306813 | -0.046991916 | 3.023008084 | 3.07 | 390.7181 | 3.38476 | 403.9429 | 0.03328738 | -0.01786524 | -0.01542517 | 0.02720068 | 1.158187
550 | [72 empty] | 1100.001 | 4.736018 | 0.0412616 | 0.619974 | 15.6454 | 15.0254 | -0.0174242 | -0.0498098 | 2.80884 | 2.85865 | -0.022597702 | -0.069148968 | 2.990851032 | 3.06 | 388.8739 | 4.12616 | 404.9195 | 0.04043305 | -0.01757779 | -0.02285694 | 0.03452037 | 0.769035 | [26 empty] | 1100.001 | 4.781533 | 0.0340202 | 0.511769 | 15.5549 | 15.0431 | -0.0177885 | -0.0559113 | 3.08721 | 3.14312 | -0.015388489 | -0.047242661 | 3.022757339 | 3.07 | 391.3323 | 3.40202 | 404.6455 | 0.03345431 | -0.01794862 | -0.01550812 | 0.02735703 | 1.157369
551 | [72 empty] | 1102.001 | 4.741793 | 0.0414903 | 0.62341 | 15.6489 | 15.0254 | -0.0175282 | -0.050107 | 2.80854 | 2.85865 | -0.022711926 | -0.069498493 | 2.990501507 | 3.06 | 389.3481 | 4.14903 | 405.5023 | 0.04065267 | -0.01768364 | -0.02297381 | 0.03473148 | 0.7697302 | [26 empty] | 1102.001 | 4.788994 | 0.0342094 | 0.514615 | 15.5577 | 15.0431 | -0.0178851 | -0.0562152 | 3.08691 | 3.14312 | -0.015470023 | -0.047492969 | 3.022507031 | 3.07 | 391.9429 | 3.42094 | 405.351 | 0.03363727 | -0.01804697 | -0.01559093 | 0.02752935 | 1.15753
552 | [72 empty] | 1104.001 | 4.747109375 | 0.0416788 | 0.626243 | 15.6517 | 15.0254 | -0.0176125 | -0.0503479 | 2.8083 | 2.85865 | -0.022803252 | -0.069777951 | 2.990222049 | 3.06 | 389.7847 | 4.16788 | 406.0304 | 0.04083364 | -0.01776945 | -0.02306727 | 0.03490474 | 0.7703316 | [26 empty] | 1104.001 | 4.796505 | 0.0343808 | 0.517193 | 15.5603 | 15.0431 | -0.0179747 | -0.0564968 | 3.08663 | 3.14312 | -0.015545234 | -0.047723869 | 3.022276131 | 3.07 | 392.5577 | 3.43808 | 406.0541 | 0.03380299 | -0.01813821 | -0.01566733 | 0.02768448 | 1.157709
553 | [72 empty] | 1106.001 | 4.752799 | 0.0419306 | 0.630026 | 15.6555 | 15.0254 | -0.0177059 | -0.050615 | 2.80803 | 2.85865 | -0.022946506 | -0.070216308 | 2.989783692 | 3.06 | 390.2519 | 4.19306 | 406.6154 | 0.04107534 | -0.01786452 | -0.02321388 | 0.03513789 | 0.7695624 | [26 empty] | 1106.001 | 4.803416 | 0.0345686 | 0.52002 | 15.5631 | 15.0431 | -0.0180615 | -0.0567696 | 3.08635 | 3.14312 | -0.015633054 | -0.047993477 | 3.022006523 | 3.07 | 393.1232 | 3.45686 | 406.713 | 0.03398453 | -0.0182266 | -0.01575654 | 0.02785609 | 1.156764
554 | [72 empty] | 1108.001 | 4.758417 | 0.0421502 | 0.633326 | 15.6588 | 15.0254 | -0.017744 | -0.0507238 | 2.80793 | 2.85865 | -0.023117625 | -0.070739933 | 2.989260067 | 3.06 | 390.7132 | 4.21502 | 407.1818 | 0.04128608 | -0.01790331 | -0.02338903 | 0.03534036 | 0.7654577 | [26 empty] | 1108.001 | 4.810628 | 0.0347461 | 0.52269 | 15.5658 | 15.0431 | -0.0181405 | -0.0570179 | 3.08611 | 3.14312 | -0.015727261 | -0.048282691 | 3.021717309 | 3.07 | 393.7136 | 3.47461 | 407.3936 | 0.03415608 | -0.01830706 | -0.01585225 | 0.02801739 | 1.154856
555 | [72 empty] | 1110.001 | 4.763474 | 0.042353 | 0.636373 | 15.6618 | 15.0254 | -0.0178473 | -0.0510191 | 2.80763 | 2.85865 | -0.023200384 | -0.070993177 | 2.989006823 | 3.06 | 391.1284 | 4.2353 | 407.6938 | 0.04148066 | -0.01800848 | -0.02347375 | 0.03552747 | 0.7671754 | [26 empty] | 1110.001 | 4.817843 | 0.0349252 | 0.525384 | 15.5685 | 15.0431 | -0.018225 | -0.0572834 | 3.08584 | 3.14312 | -0.015811855 | -0.048542396 | 3.021457604 | 3.07 | 394.304 | 3.49252 | 408.0751 | 0.03432915 | -0.01839312 | -0.0159382 | 0.02818019 | 1.154028
556 | [72 empty] | 1112.001 | 4.768662 | 0.0425791 | 0.63977 | 15.6652 | 15.0254 | -0.0179266 | -0.0512459 | 2.8074 | 2.85865 | -0.023332382 | -0.07139709 | 2.98860291 | 3.06 | 391.5543 | 4.25791 | 408.2263 | 0.04169755 | -0.01808923 | -0.02360889 | 0.03573658 | 0.766204 | [26 empty] | 1112.001 | 4.824921875 | 0.0351013 | 0.528032 | 15.5711 | 15.0431 | -0.0183214 | -0.0575863 | 3.08554 | 3.14312 | -0.015880517 | -0.048753186 | 3.021246814 | 3.07 | 394.8834 | 3.51013 | 408.7443 | 0.0344993 | -0.01849132 | -0.01600796 | 0.02834025 | 1.155132
557 | [72 empty] | 1114.001 | 4.773896 | 0.0428093 | 0.643228 | 15.6687 | 15.0254 | -0.0179959 | -0.051444 | 2.80721 | 2.85865 | -0.023484457 | -0.071862438 | 2.988137562 | 3.06 | 391.9841 | 4.28093 | 408.7647 | 0.04191832 | -0.0181598 | -0.02376461 | 0.03594949 | 0.7641528 | [26 empty] | 1114.001 | 4.832161 | 0.0352943 | 0.530935 | 15.574 | 15.0431 | -0.0184015 | -0.0578381 | 3.08528 | 3.14312 | -0.01598085 | -0.049061209 | 3.020938791 | 3.07 | 395.4758 | 3.52943 | 409.4339 | 0.03468573 | -0.01857291 | -0.01610992 | 0.0285163 | 1.152887
558 | [72 empty] | 1116.001 | 4.779073 | 0.043037 | 0.646651 | 15.6721 | 15.0254 | -0.0180748 | -0.0516694 | 2.80698 | 2.85865 | -0.023616311 | -0.072265912 | 2.987734088 | 3.06 | 392.4092 | 4.3037 | 409.2973 | 0.04213665 | -0.01824014 | -0.02389965 | 0.03616004 | 0.7631973 | [26 empty] | 1116.001 | 4.839203 | 0.0354776 | 0.533693 | 15.5768 | 15.0431 | -0.0185162 | -0.0581986 | 3.08492 | 3.14312 | -0.016042921 | -0.049251766 | 3.020748234 | 3.07 | 396.0521 | 3.54776 | 410.1031 | 0.03486277 | -0.01868977 | -0.016173 | 0.02868325 | 1.155615
559 | [72 empty] | 1118.001 | 4.783946 | 0.0432502 | 0.649854 | 15.6753 | 15.0254 | -0.0181585 | -0.0519088 | 2.80674 | 2.85865 | -0.023732161 | -0.072620412 | 2.987379588 | 3.06 | 392.8093 | 4.32502 | 409.7984 | 0.04234103 | -0.01832539 | -0.02401831 | 0.03635711 | 0.7629759 | [26 empty] | 1118.001 | 4.846256 | 0.0356571 | 0.536393 | 15.5795 | 15.0431 | -0.0185823 | -0.0584065 | 3.08472 | 3.14312 | -0.016149661 | -0.049579458 | 3.020420542 | 3.07 | 396.6294 | 3.56571 | 410.772 | 0.0350361 | -0.01875712 | -0.01628149 | 0.0288465 | 1.152052
560 | [72 empty] | 1120.001 | 4.789505 | 0.0434746 | 0.653226 | 15.6787 | 15.0254 | -0.0182659 | -0.0522157 | 2.80643 | 2.85865 | -0.023836053 | -0.072938323 | 2.987061677 | 3.06 | 393.2658 | 4.34746 | 410.3629 | 0.04255611 | -0.01843478 | -0.02412473 | 0.03656394 | 0.7641446 | [26 empty] | 1120.001 | 4.85346 | 0.0358439 | 0.539204 | 15.5823 | 15.0431 | -0.0186887 | -0.058741 | 3.08438 | 3.14312 | -0.016218016 | -0.049789311 | 3.020210689 | 3.07 | 397.219 | 3.58439 | 411.4569 | 0.03521646 | -0.01886554 | -0.01635097 | 0.02901654 | 1.153787
561 | [72 empty] | 1122.001 | 4.794525 | 0.0436987 | 0.656592 | 15.682 | 15.0254 | -0.0183398 | -0.0524269 | 2.80622 | 2.85865 | -0.023968435 | -0.073343412 | 2.986656588 | 3.06 | 393.678 | 4.36987 | 410.8812 | 0.04277085 | -0.01851006 | -0.02426035 | 0.03677111 | 0.7629757 | [26 empty] | 1122.001 | 4.860667 | 0.0360331 | 0.542049 | 15.5852 | 15.0431 | -0.0187822 | -0.0590348 | 3.08409 | 3.14312 | -0.016308584 | -0.050067353 | 3.019932647 | 3.07 | 397.8088 | 3.60331 | 412.1431 | 0.03539909 | -0.01896083 | -0.01644303 | 0.02918883 | 1.153122
562 | [72 empty] | 1124.001 | 4.799991 | 0.0439202 | 0.65992 | 15.6854 | 15.0254 | -0.0184013 | -0.0526029 | 2.80605 | 2.85865 | -0.024120883 | -0.073809903 | 2.986190097 | 3.06 | 394.1268 | 4.39202 | 411.4369 | 0.04298305 | -0.01857271 | -0.02441656 | 0.0369752 | 0.7606605 | [26 empty] | 1124.001 | 4.867644 | 0.0362136 | 0.544766 | 15.5879 | 15.0431 | -0.018874 | -0.0593232 | 3.0838 | 3.14312 | -0.01638648 | -0.050306494 | 3.019693506 | 3.07 | 398.3798 | 3.62136 | 412.8066 | 0.0355733 | -0.01905439 | -0.01652222 | 0.02935304 | 1.153258
563 | [72 empty] | 1126.001 | 4.805635 | 0.0441462 | 0.663317 | 15.6888 | 15.0254 | -0.0184984 | -0.0528804 | 2.80577 | 2.85865 | -0.024235005 | -0.074159115 | 2.985840885 | 3.06 | 394.5902 | 4.41462 | 412.0098 | 0.04319952 | -0.01867164 | -0.02453351 | 0.0371833 | 0.7610667 | [26 empty] | 1126.001 | 4.874716 | 0.0364017 | 0.547595 | 15.5907 | 15.0431 | -0.0189696 | -0.0596238 | 3.0835 | 3.14312 | -0.016467451 | -0.050555075 | 3.019444925 | 3.07 | 398.9586 | 3.64017 | 413.4814 | 0.03575481 | -0.01915183 | -0.01660455 | 0.02952438 | 1.153409
564 | [72 empty] | 1128.001 | 4.810979 | 0.0443768 | 0.666781 | 15.6922 | 15.0254 | -0.0185835 | -0.0531238 | 2.80553 | 2.85865 | -0.024362968 | -0.074550682 | 2.985449318 | 3.06 | 395.029 | 4.43768 | 412.5591 | 0.04342034 | -0.01875834 | -0.02466466 | 0.03739611 | 0.7605354 | [26 empty] | 1128.001 | 4.881601 | 0.0365822 | 0.550311 | 15.5934 | 15.0431 | -0.0190552 | -0.0598928 | 3.08323 | 3.14312 | -0.016551636 | -0.050813523 | 3.019186477 | 3.07 | 399.5221 | 3.65822 | 414.1375 | 0.03592896 | -0.01923909 | -0.01669014 | 0.02968864 | 1.152722
565 | [72 empty] | 1130.001 | 4.816229 | 0.0446056 | 0.67022 | 15.6957 | 15.0254 | -0.0186608 | -0.0533446 | 2.80531 | 2.85865 | -0.024504031 | -0.074982336 | 2.985017664 | 3.06 | 395.4601 | 4.46056 | 413.0998 | 0.0436394 | -0.01883711 | -0.02480925 | 0.03760727 | 0.7592776 | [26 empty] | 1130.001 | 4.888349 | 0.0367737 | 0.553191 | 15.5963 | 15.0431 | -0.0191417 | -0.0601647 | 3.08296 | 3.14312 | -0.016648388 | -0.05111055 | 3.01888945 | 3.07 | 400.0744 | 3.67737 | 414.7866 | 0.03611368 | -0.01932727 | -0.01678853 | 0.02986359 | 1.151219
566 | [72 empty] | 1132.001 | 4.821512 | 0.0448369 | 0.673695 | 15.6991 | 15.0254 | -0.0187591 | -0.0536258 | 2.80502 | 2.85865 | -0.024614466 | -0.075320267 | 2.984679733 | 3.06 | 395.8939 | 4.48369 | 413.6445 | 0.0438608 | -0.01893728 | -0.02492247 | 0.03782071 | 0.7598479 | [26 empty] | 1132.001 | 4.895492 | 0.0369719 | 0.556172 | 15.5993 | 15.0431 | -0.0192182 | -0.0604052 | 3.08272 | 3.14312 | -0.01676096 | -0.051456146 | 3.018543854 | 3.07 | 400.659 | 3.69719 | 415.4721 | 0.03630483 | -0.01940527 | -0.01690301 | 0.03004441 | 1.148036
567 | [72 empty] | 1134.001 | 4.826942 | 0.0450633 | 0.677097 | 15.7025 | 15.0254 | -0.0188462 | -0.0538748 | 2.80477 | 2.85865 | -0.024738742 | -0.07570055 | 2.98429945 | 3.06 | 396.3397 | 4.50633 | 414.2001 | 0.04407746 | -0.01902605 | -0.02504989 | 0.03802926 | 0.7595265 | [26 empty] | 1134.001 | 4.902379 | 0.0371578 | 0.558969 | 15.6021 | 15.0431 | -0.0193084 | -0.0606885 | 3.08243 | 3.14312 | -0.016844927 | -0.051713925 | 3.018286075 | 3.07 | 401.2226 | 3.71578 | 416.1312 | 0.03648409 | -0.01949724 | -0.01698842 | 0.03021373 | 1.147679
568 | [72 empty] | 1136.001 | 4.831287 | 0.0453011 | 0.680669 | 15.7061 | 15.0254 | -0.0189014 | -0.0540325 | 2.80462 | 2.85865 | -0.024910134 | -0.076225009 | 2.983774991 | 3.06 | 396.6964 | 4.53011 | 414.6672 | 0.04430498 | -0.01908231 | -0.02522564 | 0.03824996 | 0.756465 | [26 empty] | 1136.001 | 4.908947 | 0.0373313 | 0.561579 | 15.6047 | 15.0431 | -0.0194255 | -0.0610569 | 3.08207 | 3.14312 | -0.016893919 | -0.05186433 | 3.01813567 | 3.07 | 401.7602 | 3.73313 | 416.7584 | 0.03665136 | -0.01961665 | -0.01703825 | 0.03037155 | 1.15133
569 | [72 empty] | 1138.001 | 4.836228 | 0.0455327 | 0.68415 | 15.7096 | 15.0254 | -0.0190055 | -0.05433 | 2.80432 | 2.85865 | -0.025023088 | -0.076570649 | 2.983429351 | 3.06 | 397.1021 | 4.55327 | 415.1833 | 0.04452652 | -0.01918843 | -0.02534149 | 0.03846396 | 0.7571941 | [26 empty] | 1138.001 | 4.915552 | 0.0375272 | 0.564525 | 15.6076 | 15.0431 | -0.0194887 | -0.0612553 | 3.08187 | 3.14312 | -0.017012799 | -0.052229293 | 3.017770707 | 3.07 | 402.3007 | 3.75272 | 417.398 | 0.03684019 | -0.01968111 | -0.01715918 | 0.03055075 | 1.146973
570 | [72 empty] | 1140.001 | 4.840913 | 0.0457736 | 0.687769 | 15.7132 | 15.0254 | -0.0190872 | -0.0545636 | 2.80409 | 2.85865 | -0.025166509 | -0.077009518 | 2.982990482 | 3.06 | 397.4869 | 4.57736 | 415.6813 | 0.0447569 | -0.01927171 | -0.0254886 | 0.03868707 | 0.7560914 | [26 empty] | 1140.001 | 4.92265 | 0.0377386 | 0.567705 | 15.6108 | 15.0431 | -0.0196233 | -0.0616785 | 3.08144 | 3.14312 | -0.017077155 | -0.052426866 | 3.017573134 | 3.07 | 402.8817 | 3.77386 | 418.0859 | 0.03704392 | -0.01981839 | -0.01722465 | 0.03074412 | 1.150583
571 | [72 empty] | 1142.001 | 4.845847 | 0.0459986 | 0.691149 | 15.7166 | 15.0254 | -0.0191955 | -0.0548731 | 2.80378 | 2.85865 | -0.025269638 | -0.077325091 | 2.982674909 | 3.06 | 397.892 | 4.59986 | 416.1945 | 0.04497203 | -0.01938213 | -0.0255944 | 0.03889471 | 0.75728 | [26 empty] | 1142.001 | 4.929508 | 0.0379114 | 0.570305 | 15.6134 | 15.0431 | -0.0196946 | -0.0619024 | 3.08122 | 3.14312 | -0.017170665 | -0.052713943 | 3.017286057 | 3.07 | 403.4429 | 3.79114 | 418.738 | 0.03721042 | -0.01989112 | -0.01731979 | 0.03090079 | 1.148462
572 | [72 empty] | 1144.001 | 4.850786 | 0.0462363 | 0.694721 | 15.7202 | 15.0254 | -0.0192584 | -0.055053 | 2.8036 | 2.85865 | -0.025430289 | -0.077816684 | 2.982183316 | 3.06 | 398.2975 | 4.62363 | 416.7133 | 0.04519925 | -0.01944626 | -0.02575923 | 0.03911435 | 0.754924 | [26 empty] | 1144.001 | 4.936413 | 0.0381183 | 0.573418 | 15.6165 | 15.0431 | -0.0198008 | -0.0622363 | 3.08089 | 3.14312 | -0.017260513 | -0.052989775 | 3.017010225 | 3.07 | 404.0081 | 3.81183 | 419.4082 | 0.03740975 | -0.01999946 | -0.01741121 | 0.03109002 | 1.148654
573 | [72 empty] | 1146.001 | 4.855493 | 0.0464722 | 0.698265 | 15.7237 | 15.0254 | -0.0193659 | -0.0553604 | 2.80329 | 2.85865 | -0.025539474 | -0.078150791 | 2.981849209 | 3.06 | 398.684 | 4.64722 | 417.2117 | 0.0454247 | -0.01955588 | -0.02587127 | 0.03933252 | 0.7558917 | [26 empty] | 1146.001 | 4.943311 | 0.0382896 | 0.575995 | 15.6191 | 15.0431 | -0.0199046 | -0.0625626 | 3.08056 | 3.14312 | -0.017318846 | -0.053168857 | 3.016831143 | 3.07 | 404.5726 | 3.82896 | 420.0635 | 0.03757474 | -0.02010537 | -0.01747057 | 0.03124514 | 1.150813
574 | [72 empty] | 1148.001 | 4.86007 | 0.0467145 | 0.701906 | 15.7274 | 15.0254 | -0.0194555 | -0.0556165 | 2.80303 | 2.85865 | -0.025678357 | -0.078575774 | 2.981424226 | 3.06 | 399.0599 | 4.67145 | 417.7017 | 0.04565621 | -0.01964725 | -0.0260138 | 0.03955688 | 0.7552625 | [26 empty] | 1148.001 | 4.950087 | 0.0384898 | 0.579006 | 15.6221 | 15.0431 | -0.0200068 | -0.0628838 | 3.08024 | 3.14312 | -0.017405487 | -0.053434844 | 3.016565156 | 3.07 | 405.1272 | 3.84898 | 420.7205 | 0.03776754 | -0.02020965 | -0.01755874 | 0.03142804 | 1.150973
575 | [72 empty] | 1150.001 | 4.864864 | 0.0469511 | 0.705462 | 15.7309 | 15.0254 | -0.0195272 | -0.0558214 | 2.80283 | 2.85865 | -0.025825628 | -0.07902642 | 2.98097358 | 3.06 | 399.4535 | 4.69511 | 418.2082 | 0.04588223 | -0.01972037 | -0.02616496 | 0.0397755 | 0.7536939 | [26 empty] | 1150.001 | 4.957138 | 0.0386813 | 0.581886 | 15.625 | 15.0431 | -0.020083 | -0.0631234 | 3.08 | 3.14312 | -0.017511304 | -0.053759705 | 3.016240295 | 3.07 | 405.7042 | 3.86813 | 421.3974 | 0.03795193 | -0.0202874 | -0.01766644 | 0.03160222 | 1.148358
576 | [72 empty] | 1152.001 | 4.86958 | 0.0471884 | 0.709027 | 15.7345 | 15.0254 | -0.0196189 | -0.0560836 | 2.80257 | 2.85865 | -0.02595816 | -0.079431969 | 2.980568031 | 3.06 | 399.8407 | 4.71884 | 418.7085 | 0.04610886 | -0.01981391 | -0.02630102 | 0.03999483 | 0.7533512 | [26 empty] | 1152.001 | 4.964308 | 0.038879 | 0.584862 | 15.628 | 15.0431 | -0.0202157 | -0.0635403 | 3.07958 | 3.14312 | -0.017565938 | -0.053927429 | 3.016072571 | 3.07 | 406.291 | 3.8879 | 422.0872 | 0.03814225 | -0.02042283 | -0.01772205 | 0.03178215 | 1.152397
577 | [72 empty] | 1154.001 | 4.873952 | 0.0474208 | 0.712519 | 15.738 | 15.0254 | -0.019714 | -0.0563554 | 2.80229 | 2.85865 | -0.026077476 | -0.079797076 | 2.980202924 | 3.06 | 400.1997 | 4.74208 | 419.1775 | 0.04633076 | -0.01991091 | -0.02642352 | 0.04020988 | 0.7535299 | [26 empty] | 1154.001 | 4.971475 | 0.0390808 | 0.587896 | 15.631 | 15.0431 | -0.0202917 | -0.0637794 | 3.07934 | 3.14312 | -0.017677938 | -0.054271269 | 3.015728731 | 3.07 | 406.8776 | 3.90808 | 422.7787 | 0.03833648 | -0.0205004 | -0.01783606 | 0.03196596 | 1.14938
578 | [72 empty] | 1156.001 | 4.878859 | 0.0476605 | 0.71612 | 15.7416 | 15.0254 | -0.019816 | -0.056647 | 2.802 | 2.85865 | -0.02619943 | -0.080170256 | 2.979829744 | 3.06 | 400.6026 | 4.76605 | 419.6955 | 0.04655958 | -0.02001497 | -0.02654875 | 0.04043114 | 0.753895 | [26 empty] | 1156.001 | 4.977745 | 0.0392939 | 0.591102 | 15.6342 | 15.0431 | -0.020396 | -0.0641073 | 3.07902 | 3.14312 | -0.017776928 | -0.054575169 | 3.015424831 | 3.07 | 407.3908 | 3.92939 | 423.3988 | 0.03854154 | -0.02060687 | -0.01793684 | 0.03216168 | 1.148858
579 | [72 empty] | 1158.001 | 4.883412 | 0.0478951 | 0.719645 | 15.7451 | 15.0254 | -0.0198702 | -0.0568018 | 2.80185 | 2.85865 | -0.026363776 | -0.080673153 | 2.979326847 | 3.06 | 400.9765 | 4.78951 | 420.1813 | 0.04678349 | -0.02007027 | -0.02671753 | 0.04064795 | 0.7512021 | [26 empty] | 1158.001 | 4.984396 | 0.0394895 | 0.594045 | 15.6372 | 15.0431 | -0.0205011 | -0.0644373 | 3.07869 | 3.14312 | -0.017860105 | -0.054830522 | 3.015169478 | 3.07 | 407.9351 | 3.94895 | 424.0443 | 0.03872973 | -0.02071416 | -0.01802152 | 0.03234014 | 1.149413
580 | [72 empty] | 1160.001 | 4.887831 | 0.0481386 | 0.723304 | 15.7488 | 15.0254 | -0.0199718 | -0.0570925 | 2.80156 | 2.85865 | -0.026491759 | -0.081064783 | 2.978935217 | 3.06 | 401.3393 | 4.81386 | 420.6592 | 0.04701583 | -0.02017393 | -0.02684899 | 0.04087332 | 0.7513852 | [26 empty] | 1160.001 | 4.990248 | 0.0396887 | 0.597042 | 15.6401 | 15.0431 | -0.0205998 | -0.0647478 | 3.07838 | 3.14312 | -0.017943329 | -0.055086019 | 3.014913981 | 3.07 | 408.4141 | 3.96887 | 424.6235 | 0.03892134 | -0.02081494 | -0.01810626 | 0.03252302 | 1.149599
581 | [72 empty] | 1162.001 | 4.892403 | 0.0483731 | 0.726827 | 15.7523 | 15.0254 | -0.0200659 | -0.0573615 | 2.80129 | 2.85865 | -0.026614253 | -0.081439613 | 2.978560387 | 3.06 | 401.7147 | 4.83731 | 421.1469 | 0.04723953 | -0.02026995 | -0.02697482 | 0.0410899 | 0.7514397 | [26 empty] | 1162.001 | 4.996621 | 0.0398877 | 0.600036 | 15.6431 | 15.0431 | -0.0207039 | -0.0650748 | 3.07805 | 3.14312 | -0.018026398 | -0.055341043 | 3.014658957 | 3.07 | 408.9356 | 3.98877 | 425.2471 | 0.03911273 | -0.02092123 | -0.01819085 | 0.03270501 | 1.150096
582 | [72 empty] | 1164.001 | 4.89691 | 0.048612 | 0.730418 | 15.7559 | 15.0254 | -0.0201448 | -0.057587 | 2.80106 | 2.85865 | -0.026756749 | -0.081875653 | 2.978124347 | 3.06 | 402.0848 | 4.8612 | 421.6309 | 0.04746738 | -0.02035047 | -0.02712123 | 0.04131068 | 0.7503522 | [26 empty] | 1164.001 | 5.003071 | 0.0400945 | 0.603146 | 15.6463 | 15.0431 | -0.0208041 | -0.06539 | 3.07773 | 3.14312 | -0.018125155 | -0.055644227 | 3.014355773 | 3.07 | 409.4635 | 4.00945 | 425.8807 | 0.03931157 | -0.02102355 | -0.01829143 | 0.03289431 | 1.149366
583 | [72 empty] | 1166.001 | 4.901613 | 0.0488513 | 0.734013 | 15.7595 | 15.0254 | -0.0202307 | -0.0578325 | 2.80082 | 2.85865 | -0.026895694 | -0.082300822 | 2.977699178 | 3.06 | 402.4709 | 4.88513 | 422.1321 | 0.04769557 | -0.02043814 | -0.027264 | 0.04153154 | 0.7496384 | [26 empty] | 1166.001 | 5.009311 | 0.0402973 | 0.606197 | 15.6493 | 15.0431 | -0.0209032 | -0.0657012 | 3.07742 | 3.14312 | -0.018214494 | -0.055918495 | 3.014081505 | 3.07 | 409.9742 | 4.02973 | 426.495 | 0.03950654 | -0.02112476 | -0.01838242 | 0.03308002 | 1.149183
584 | [72 empty] | 1168.001 | 4.906157 | 0.0490948 | 0.737671 | 15.7631 | 15.0254 | -0.0203273 | -0.0581086 | 2.80054 | 2.85865 | -0.027020663 | -0.082683229 | 2.977316771 | 3.06 | 402.8441 | 4.90948 | 422.6216 | 0.0479277 | -0.02053674 | -0.02739243 | 0.04175653 | 0.7497232 | [26 empty] | 1168.001 | 5.015608 | 0.0405073 | 0.609356 | 15.6525 | 15.0431 | -0.0209737 | -0.065923 | 3.0772 | 3.14312 | -0.018345033 | -0.056319251 | 3.013680749 | 3.07 | 410.4896 | 4.05073 | 427.1174 | 0.03970838 | -0.02119677 | -0.01851539 | 0.03327249 | 1.144819
585 | [72 empty] | 1170.001 | 4.910637 | 0.0493314 | 0.741227 | 15.7667 | 15.0254 | -0.0204152 | -0.0583598 | 2.80029 | 2.85865 | -0.027155979 | -0.083097294 | 2.976902706 | 3.06 | 403.2119 | 4.93314 | 423.1029 | 0.0481532 | -0.02062647 | -0.02753152 | 0.041975 | 0.7491948 | [26 empty] | 1170.001 | 5.021978 | 0.0407154 | 0.612485 | 15.6556 | 15.0431 | -0.0210813 | -0.066261 | 3.07686 | 3.14312 | -0.018430959 | -0.056583044 | 3.013416956 | 3.07 | 411.0109 | 4.07154 | 427.7454 | 0.03990836 | -0.02130668 | -0.01860293 | 0.033463 | 1.14534
586 | [72 empty] | 1172.001 | 4.914867 | 0.0495763 | 0.744906 | 15.7704 | 15.0254 | -0.0205136 | -0.0586413 | 2.80001 | 2.85865 | -0.027286963 | -0.083498106 | 2.976501894 | 3.06 | 403.5592 | 4.95763 | 423.5662 | 0.04838656 | -0.02072693 | -0.02766617 | 0.0422016 | 0.7491796 | [26 empty] | 1172.001 | 5.028074 | 0.0409282 | 0.615688 | 15.6588 | 15.0431 | -0.0212075 | -0.0666578 | 3.07647 | 3.14312 | -0.018507144 | -0.056816931 | 3.013183069 | 3.07 | 411.5098 | 4.09282 | 428.3522 | 0.04011282 | -0.02143561 | -0.01868054 | 0.03365831 | 1.147483
587 | [72 empty] | 1174.001 | 4.919301 | 0.0498168 | 0.74852 | 15.774 | 15.0254 | -0.0206078 | -0.0589106 | 2.79974 | 2.85865 | -0.027415174 | -0.083890433 | 2.976109567 | 3.06 | 403.9233 | 4.98168 | 424.0454 | 0.04861567 | -0.0208231 | -0.02779798 | 0.04242371 | 0.7490869 | [26 empty] | 1174.001 | 5.034147 | 0.0411338 | 0.61878 | 15.6619 | 15.0431 | -0.0213038 | -0.0669604 | 3.07616 | 3.14312 | -0.018602523 | -0.057109745 | 3.012890255 | 3.07 | 412.0069 | 4.11338 | 428.9543 | 0.04031031 | -0.021534 | -0.01877773 | 0.03384674 | 1.146784
588 | [72 empty] | 1176.001 | 4.923778 | 0.0500726 | 0.752363 | 15.7778 | 15.0254 | -0.0206732 | -0.0590973 | 2.79955 | 2.85865 | -0.027583425 | -0.08440528 | 2.97559472 | 3.06 | 404.2909 | 5.00726 | 424.5348 | 0.0488593 | -0.02088988 | -0.02797099 | 0.0426602 | 0.746841 | [26 empty] | 1176.001 | 5.040242 | 0.0413352 | 0.62181 | 15.6649 | 15.0431 | -0.021401 | -0.0672658 | 3.07586 | 3.14312 | -0.01869477 | -0.057392944 | 3.012607056 | 3.07 | 412.5057 | 4.13352 | 429.5567 | 0.04050374 | -0.02163332 | -0.01887173 | 0.03403108 | 1.146335
589 | [72 empty] | 1178.001 | 4.928167 | 0.050313 | 0.755975 | 15.7814 | 15.0254 | -0.0207714 | -0.0593781 | 2.79927 | 2.85865 | -0.027708004 | -0.084786493 | 2.975213507 | 3.06 | 404.6513 | 5.0313 | 425.0105 | 0.04908821 | -0.02099016 | -0.02809911 | 0.04288216 | 0.7470044 | [26 empty] | 1178.001 | 5.04639 | 0.0415425 | 0.624928 | 15.668 | 15.0431 | -0.0214914 | -0.06755 | 3.07557 | 3.14312 | -0.018796416 | -0.057704998 | 3.012295002 | 3.07 | 413.0089 | 4.15425 | 430.1663 | 0.04070279 | -0.0217257 | -0.01897531 | 0.03422095 | 1.144946
590 | [72 empty] | 1180.001 | 4.932721 | 0.0505544 | 0.759603 | 15.7851 | 15.0254 | -0.0208459 | -0.0595912 | 2.79906 | 2.85865 | -0.027862979 | -0.085260714 | 2.974739286 | 3.06 | 405.0252 | 5.05544 | 425.501 | 0.04931802 | -0.02106624 | -0.02825852 | 0.04310481 | 0.745483 | [26 empty] | 1180.001 | 5.052462 | 0.04175 | 0.62805 | 15.6712 | 15.0431 | -0.021613 | -0.0679323 | 3.07519 | 3.14312 | -0.018875552 | -0.057947945 | 3.012052055 | 3.07 | 413.5058 | 4.175 | 430.7697 | 0.04090199 | -0.02184998 | -0.01905597 | 0.03441106 | 1.146621
591 | [72 empty] | 1182.001 | 4.937363 | 0.050799 | 0.763278 | 15.7887 | 15.0254 | -0.0209587 | -0.0599135 | 2.79874 | 2.85865 | -0.027973511 | -0.085598942 | 2.974401058 | 3.06 | 405.4063 | 5.0799 | 426.0006 | 0.04955083 | -0.02118145 | -0.02837222 | 0.04333032 | 0.7465559 | [26 empty] | 1182.001 | 5.05831 | 0.0419612 | 0.631227 | 15.6743 | 15.0431 | -0.0217172 | -0.06826 | 3.07486 | 3.14312 | -0.01896432 | -0.058220461 | 3.011779539 | 3.07 | 413.9844 | 4.19612 | 431.3557 | 0.04110471 | -0.02195649 | -0.01914645 | 0.03460495 | 1.146766
592 | [72 empty] | 1184.001 | 4.94178 | 0.0510431 | 0.766946 | 15.7924 | 15.0254 | -0.0210251 | -0.0601033 | 2.79855 | 2.85865 | -0.028135269 | -0.086093923 | 2.973906077 | 3.06 | 405.769 | 5.10431 | 426.4807 | 0.0497831 | -0.02124928 | -0.02853865 | 0.04355558 | 0.7445789 | [26 empty] | 1184.001 | 5.064315 | 0.042175 | 0.634443 | 15.6775 | 15.0431 | -0.0218268 | -0.0686043 | 3.07452 | 3.14312 | -0.019056096 | -0.058502215 | 3.011497785 | 3.07 | 414.4759 | 4.2175 | 431.9564 | 0.04130988 | -0.02206853 | -0.01924 | 0.03480106 | 1.147013
593 | [72 empty] | 1186.001 | 4.94653 | 0.0512939 | 0.770714 | 15.7962 | 15.0254 | -0.0211253 | -0.0603898 | 2.79826 | 2.85865 | -0.028268369 | -0.086501209 | 2.973498791 | 3.06 | 406.1591 | 5.12939 | 426.9926 | 0.05002169 | -0.02135163 | -0.02867561 | 0.0437867 | 0.744592 | [26 empty] | 1186.001 | 5.070048 | 0.0423881 | 0.637648 | 15.6808 | 15.0431 | -0.0219199 | -0.0688968 | 3.07423 | 3.14312 | -0.019170019 | -0.058851957 | 3.011148043 | 3.07 | 414.9451 | 4.23881 | 432.5338 | 0.04151433 | -0.02216371 | -0.01935615 | 0.03499682 | 1.145048
594 | [72 empty] | 1188.001 | 4.951343 | 0.0515416 | 0.774436 | 15.7999 | 15.0254 | -0.0212272 | -0.060681 | 2.79797 | 2.85865 | -0.028395235 | -0.086889418 | 2.973110582 | 3.06 | 406.5543 | 5.15416 | 427.5087 | 0.05025728 | -0.02145574 | -0.02880618 | 0.04401475 | 0.7448311 | [26 empty] | 1188.001 | 5.076191 | 0.0425976 | 0.640801 | 15.6839 | 15.0431 | -0.0220411 | -0.069278 | 3.07384 | 3.14312 | -0.019239464 | -0.059065155 | 3.010934845 | 3.07 | 415.4478 | 4.25976 | 433.1449 | 0.04171529 | -0.02228763 | -0.01942695 | 0.03518857 | 1.147253
595 | [72 empty] | 1190.001 | 4.955546875 | 0.0517982 | 0.778291 | 15.8037 | 15.0254 | -0.0213262 | -0.0609641 | 2.79769 | 2.85865 | -0.02853164 | -0.087306818 | 2.972693182 | 3.06 | 406.8994 | 5.17982 | 427.9761 | 0.05050127 | -0.02155689 | -0.02894658 | 0.04425192 | 0.7447128 | [26 empty] | 1190.001 | 5.082119 | 0.0428011 | 0.643862 | 15.687 | 15.0431 | -0.0221289 | -0.069554 | 3.07357 | 3.14312 | -0.019347139 | -0.059395718 | 3.010604282 | 3.07 | 415.933 | 4.28011 | 433.7354 | 0.04191046 | -0.02237742 | -0.01953674 | 0.03537484 | 1.145402
596 | [72 empty] | 1192.001 | 4.959583 | 0.0520521 | 0.782107 | 15.8076 | 15.0254 | -0.0214019 | -0.0611805 | 2.79747 | 2.85865 | -0.028694938 | -0.087806509 | 2.972193491 | 3.06 | 407.2308 | 5.20521 | 428.4281 | 0.05074264 | -0.02163424 | -0.02911469 | 0.04448668 | 0.7430697 | [26 empty] | 1192.001 | 5.087823 | 0.0430216 | 0.647179 | 15.6903 | 15.0431 | -0.0222601 | -0.0699664 | 3.07316 | 3.14312 | -0.019422587 | -0.059627342 | 3.010372658 | 3.07 | 416.3999 | 4.30216 | 434.314 | 0.04212189 | -0.0225116 | -0.01961368 | 0.03557755 | 1.147749
597 | [72 empty] | 1194.001 | 4.963692 | 0.0523047 | 0.785902 | 15.8114 | 15.0254 | -0.021494 | -0.0614439 | 2.79721 | 2.85865 | -0.028838113 | -0.088244627 | 2.971755373 | 3.06 | 407.5683 | 5.23047 | 428.886 | 0.05098271 | -0.02172836 | -0.0292621 | 0.04472007 | 0.7425427 | [26 empty] | 1194.001 | 5.093588 | 0.0432332 | 0.650362 | 15.6935 | 15.0431 | -0.0223612 | -0.0702842 | 3.07284 | 3.14312 | -0.019520438 | -0.059927744 | 3.010072256 | 3.07 | 416.8716 | 4.32332 | 434.8943 | 0.04232474 | -0.022615 | -0.01971348 | 0.03577166 | 1.147185
598 | [72 empty] | 1196.001 | 4.967727 | 0.0525698 | 0.789885 | 15.8153 | 15.0254 | -0.0216039 | -0.061758 | 2.79689 | 2.85865 | -0.028966513 | -0.088637528 | 2.971362472 | 3.06 | 407.8996 | 5.25698 | 429.3427 | 0.0512346 | -0.02184068 | -0.02939432 | 0.04496529 | 0.7430237 | [26 empty] | 1196.001 | 5.099455 | 0.043452 | 0.653653 | 15.6968 | 15.0431 | -0.0224651 | -0.0706106 | 3.07251 | 3.14312 | -0.019621283 | -0.060237337 | 3.009762663 | 3.07 | 417.3518 | 4.3452 | 435.4866 | 0.04253445 | -0.02272128 | -0.01981634 | 0.03597244 | 1.146594
599 | [72 empty] | 1198.001 | 4.971519 | 0.0528253 | 0.793724 | 15.8192 | 15.0254 | -0.0216781 | -0.06197 | 2.79668 | 2.85865 | -0.029133011 | -0.089147014 | 2.970852986 | 3.06 | 408.2109 | 5.28253 | 429.7748 | 0.05147731 | -0.02191652 | -0.0295658 | 0.04520169 | 0.7412794 | [26 empty] | 1198.001 | 5.10544 | 0.0436713 | 0.656952 | 15.7001 | 15.0431 | -0.0225684 | -0.0709352 | 3.07219 | 3.14312 | -0.019725253 | -0.060556527 | 3.009443473 | 3.07 | 417.8417 | 4.36713 | 436.0894 | 0.04274459 | -0.02282696 | -0.01992239 | 0.03617351 | 1.145794
600 | [72 empty] | 1200.001 | 4.975525 | 0.0530834 | 0.797602 | 15.8231 | 15.0254 | -0.0217577 | -0.0621977 | 2.79645 | 2.85865 | -0.029292474 | -0.089634971 | 2.970365029 | 3.06 | 408.5399 | 5.30834 | 430.2266 | 0.05172243 | -0.02199789 | -0.02973007 | 0.04544022 | 0.7399207 | [26 empty] | 1200.001 | 5.111097 | 0.0438966 | 0.660341 | 15.7034 | 15.0431 | -0.0226786 | -0.0712817 | 3.07184 | 3.14312 | -0.019819586 | -0.06084613 | 3.00915387 | 3.07 | 418.3046 | 4.38966 | 436.6668 | 0.04296044 | -0.02293971 | -0.02001863 | 0.03638065 | 1.145918
601 | [72 empty] | 1202.001 | 4.979354 | 0.0533361 | 0.801399 | 15.8268 | 15.0254 | -0.0218625 | -0.0624972 | 2.79615 | 2.85865 | -0.029415284 | -0.090010768 | 2.969989232 | 3.06 | 408.8543 | 5.33361 | 430.661 | 0.05196237 | -0.02210503 | -0.02985659 | 0.0456738 | 0.7403734 | [26 empty] | 1202.001 | 5.117291 | 0.044122 | 0.663731 | 15.7068 | 15.0431 | -0.022783 | -0.0716098 | 3.07151 | 3.14312 | -0.019926476 | -0.061174281 | 3.008825719 | 3.07 | 418.8115 | 4.4122 | 437.2903 | 0.04317634 | -0.02304654 | -0.02012769 | 0.03658716 | 1.145017
602 | [72 empty] | 1204.001 | 4.983041 | 0.0535963 | 0.805309 | 15.8308 | 15.0254 | -0.0219645 | -0.0627888 | 2.79586 | 2.85865 | -0.029559875 | -0.090453218 | 2.969546782 | 3.06 | 409.157 | 5.35963 | 431.0863 | 0.05220936 | -0.02220931 | -0.03000557 | 0.04591459 | 0.7401729 | [26 empty] | 1204.001 | 5.123074 | 0.044334 | 0.666921 | 15.71 | 15.0431 | -0.0229045 | -0.0719916 | 3.07113 | 3.14312 | -0.020004866 | -0.061414939 | 3.008585061 | 3.07 | 419.2848 | 4.4334 | 437.8734 | 0.04337936 | -0.02317088 | -0.02020767 | 0.03678139 | 1.146638
603 | [72 empty] | 1206.001 | 4.987334 | 0.0538455 | 0.809052 | 15.8345 | 15.0254 | -0.0220858 | -0.0631356 | 2.79551 | 2.85865 | -0.029665163 | -0.0907754 | 2.9692246 | 3.06 | 409.5095 | 5.38455 | 431.5597 | 0.05244585 | -0.02233334 | -0.03011407 | 0.04614417 | 0.7416248 | [26 empty] | 1206.001 | 5.128988 | 0.0445823 | 0.670656 | 15.7138 | 15.0431 | -0.0230112 | -0.0723269 | 3.0708 | 3.14312 | -0.020136566 | -0.061819256 | 3.008180744 | 3.07 | 419.7689 | 4.45823 | 438.4831 | 0.04361709 | -0.02328009 | -0.02034207 | 0.03700994 | 1.144431
604 | [72 empty] | 1208.001 | 4.991108 | 0.0541087 | 0.813008 | 15.8385 | 15.0254 | -0.0221563 | -0.063337 | 2.79531 | 2.85865 | -0.029840812 | -0.091312886 | 2.968687114 | 3.06 | 409.8194 | 5.41087 | 431.9941 | 0.05269558 | -0.02240544 | -0.03029511 | 0.04638755 | 0.7395728 | [26 empty] | 1208.001 | 5.134763 | 0.0447923 | 0.673815 | 15.7169 | 15.0431 | -0.0231179 | -0.0726623 | 3.07046 | 3.14312 | -0.020221352 | -0.062079552 | 3.007920448 | 3.07 | 420.2415 | 4.47923 | 439.0651 | 0.04381811 | -0.02338931 | -0.0204286 | 0.03720218 | 1.14493
605 | [72 empty] | 1210.001 | 4.994588 | 0.0543728 | 0.816976 | 15.8424 | 15.0254 | -0.0222392 | -0.0635739 | 2.79508 | 2.85865 | -0.029999829 | -0.091799476 | 2.968200524 | 3.06 | 410.1051 | 5.43728 | 432.4037 | 0.05294609 | -0.02249022 | -0.03045903 | 0.04663208 | 0.7383761 | [26 empty] | 1210.001 | 5.140303 | 0.0450217 | 0.677266 | 15.7204 | 15.0431 | -0.0232334 | -0.0730254 | 3.0701 | 3.14312 | -0.020324628 | -0.062396607 | 3.007603393 | 3.07 | 420.6949 | 4.50217 | 439.6353 | 0.04403765 | -0.02350755 | -0.02053402 | 0.03741313 | 1.14481
606 | [72 empty] | 1212.001 | 4.998595 | 0.0546277 | 0.820806 | 15.8463 | 15.0254 | -0.0223273 | -0.0638261 | 2.79482 | 2.85865 | -0.030148343 | -0.092253931 | 2.967746069 | 3.06 | 410.4341 | 5.46277 | 432.8552 | 0.05318781 | -0.02258033 | -0.03061215 | 0.04686721 | 0.7376263 | [26 empty] | 1212.001 | 5.145545 | 0.0452543 | 0.680765 | 15.7239 | 15.0431 | -0.0233503 | -0.0733929 | 3.06973 | 3.14312 | -0.020424639 | -0.062703641 | 3.007296359 | 3.07 | 421.1239 | 4.52543 | 440.1816 | 0.04426021 | -0.02362724 | -0.02063611 | 0.03762745 | 1.144947
607 | [72 empty] | 1214.001 | 5.00276 | 0.0548843 | 0.824661 | 15.8501 | 15.0254 | -0.0224286 | -0.0641155 | 2.79453 | 2.85865 | -0.03028024 | -0.092657535 | 2.967342465 | 3.06 | 410.7761 | 5.48843 | 433.3212 | 0.05343109 | -0.02268395 | -0.03074816 | 0.04710369 | 0.7377335 | [26 empty] | 1214.001 | 5.150792 | 0.0454872 | 0.684269 | 15.7274 | 15.0431 | -0.0234808 | -0.0738032 | 3.06932 | 3.14312 | -0.020511812 | -0.062971264 | 3.007028736 | 3.07 | 421.5534 | 4.54872 | 440.7287 | 0.044483 | -0.02376087 | -0.0207251 | 0.037842 | 1.146478
608 | [72 empty] | 1216.001 | 5.006568 | 0.0551505 | 0.82866 | 15.8541 | 15.0254 | -0.0225313 | -0.064409 | 2.79424 | 2.85865 | -0.030424284 | -0.09309831 | 2.96690169 | 3.06 | 411.0888 | 5.51505 | 433.7605 | 0.05368341 | -0.02278901 | -0.03089671 | 0.04734959 | 0.7375869 | [26 empty] | 1216.001 | 5.156017 | 0.0457136 | 0.687675 | 15.7308 | 15.0431 | -0.0235934 | -0.0741568 | 3.06897 | 3.14312 | -0.020611834 | -0.063278331 | 3.006721669 | 3.07 | 421.981 | 4.57136 | 441.2713 | 0.04469952 | -0.02387618 | -0.02082722 | 0.03805035 | 1.146393
609 | [72 empty] | 1218.001 | 5.010601 | 0.0554077 | 0.832525 | 15.858 | 15.0254 | -0.0226235 | -0.0646727 | 2.79398 | 2.85865 | -0.030572531 | -0.093551944 | 2.966448056 | 3.06 | 411.4199 | 5.54077 | 434.2157 | 0.05392714 | -0.02288334 | -0.03104962 | 0.04758667 | 0.7369925 | [26 empty] | 1218.001 | 5.161395 | 0.0459546 | 0.691301 | 15.7344 | 15.0431 | -0.0236963 | -0.0744804 | 3.06864 | 3.14312 | -0.020730618 | -0.063642996 | 3.006357004 | 3.07 | 422.4211 | 4.59546 | 441.8333 | 0.04492996 | -0.02398157 | -0.02094851 | 0.03827232 | 1.144786
610 | [72 empty] | 1220.001 | 5.014337 | 0.0556784 | 0.836593 | 15.862 | 15.0254 | -0.0227169 | -0.0649397 | 2.79371 | 2.85865 | -0.030723329 | -0.094013386 | 2.965986614 | 3.06 | 411.7267 | 5.56784 | 434.651 | 0.05418359 | -0.0229789 | -0.03120519 | 0.04783677 | 0.736381 | [26 empty] | 1220.001 | 5.166445 | 0.0461885 | 0.694819 | 15.7379 | 15.0431 | -0.0238211 | -0.0748725 | 3.06825 | 3.14312 | -0.020823955 | -0.063929541 | 3.006070459 | 3.07 | 422.8345 | 4.61885 | 442.3646 | 0.04515356 | -0.02410941 | -0.02104383 | 0.03848792 | 1.145676
611 | [72 empty] | 1222.001 | 5.017796875 | 0.0559503 | 0.840679 | 15.8661 | 15.0254 | -0.0228262 | -0.065252 | 2.7934 | 2.85865 | -0.030866264 | -0.094450767 | 2.965549233 | 3.06 | 412.0108 | 5.59503 | 435.0629 | 0.05444112 | -0.02309075 | -0.03135266 | 0.04808828 | 0.7364845 | [26 empty] | 1222.001 | 5.171337 | 0.046426 | 0.698391 | 15.7415 | 15.0431 | -0.0239427 | -0.0752549 | 3.06787 | 3.14312 | -0.02092663 | -0.064244754 | 3.005755246 | 3.07 | 423.2348 | 4.6426 | 442.8839 | 0.04538055 | -0.02423399 | -0.0211487 | 0.03870708 | 1.145886
612 | [72 empty] | 1224.001 | 5.02115 | 0.0562066 | 0.844529 | 15.87 | 15.0254 | -0.0228867 | -0.0654252 | 2.79322 | 2.85865 | -0.031041988 | -0.094988482 | 2.965011518 | 3.06 | 412.2861 | 5.62066 | 435.4593 | 0.05468381 | -0.02315267 | -0.031534 | 0.04832518 | 0.7342128 | [26 empty] | 1224.001 | 5.176517 | 0.0466594 | 0.701902 | 15.745 | 15.0431 | -0.0240557 | -0.07561 | 3.06751 | 3.14312 | -0.021029393 | -0.064560237 | 3.005439763 | 3.07 | 423.6588 | 4.66594 | 443.4264 | 0.04560357 | -0.02434976 | -0.02125366 | 0.03892192 | 1.145674
613 | [72 empty] | 1226.001 | 5.024666 | 0.0564661 | 0.848429 | 15.8739 | 15.0254 | -0.0230002 | -0.0657496 | 2.7929 | 2.85865 | -0.031169055 | -0.095377309 | 2.964622691 | 3.06 | 412.5748 | 5.64661 | 435.8713 | 0.05492947 | -0.02326883 | -0.03166515 | 0.04856483 | 0.7348405 | [26 empty] | 1226.001 | 5.182002 | 0.0469112 | 0.70569 | 15.7488 | 15.0431 | -0.0241606 | -0.0759397 | 3.06718 | 3.14312 | -0.021160305 | -0.064962135 | 3.005037865 | 3.07 | 424.1077 | 4.69112 | 444.0031 | 0.04584411 | -0.02445726 | -0.02138739 | 0.03915378 | 1.143536
614 | [72 empty] | 1228.001 | 5.027675 | 0.0567329 | 0.852437 | 15.8779 | 15.0254 | -0.0231218 | -0.066097 | 2.79255 | 2.85865 | -0.031291729 | -0.095752691 | 2.964247309 | 3.06 | 412.8219 | 5.67329 | 436.2425 | 0.05518198 | -0.0233933 | -0.03179177 | 0.04881192 | 0.7358288 | [26 empty] | 1228.001 | 5.186961 | 0.0471457 | 0.709218 | 15.7523 | 15.0431 | -0.0242641 | -0.076265 | 3.06686 | 3.14312 | -0.021275682 | -0.065316344 | 3.004683656 | 3.07 | 424.5136 | 4.71457 | 444.5276 | 0.04606808 | -0.02456332 | -0.02150527 | 0.03936985 | 1.1422
615 | [72 empty] | 1230.001 | 5.030958 | 0.0569897 | 0.856295 | 15.8817 | 15.0254 | -0.023202 | -0.0663263 | 2.79232 | 2.85865 | -0.031443739 | -0.096217841 | 2.963782159 | 3.06 | 413.0914 | 5.69897 | 436.6334 | 0.05542496 | -0.0234754 | -0.03194871 | 0.04904919 | 0.7347842 | [26 empty] | 1230.001 | 5.191752 | 0.0473894 | 0.712884 | 15.756 | 15.0431 | -0.0243944 | -0.0766745 | 3.06645 | 3.14312 | -0.021374687 | -0.06562029 | 3.00437971 | 3.07 | 424.9057 | 4.73894 | 445.0417 | 0.04630078 | -0.02469687 | -0.02160643 | 0.0395948 | 1.143033
616 | [72 empty] | 1232.001 | 5.03486 | 0.0572643 | 0.860422 | 15.8859 | 15.0254 | -0.0232638 | -0.0665032 | 2.79215 | 2.85865 | -0.031640856 | -0.096821019 | 2.963178981 | 3.06 | 413.4119 | 5.72643 | 437.0856 | 0.05568472 | -0.02353867 | -0.03215224 | 0.04930235 | 0.7321005 | [26 empty] | 1232.001 | 5.196864 | 0.0476342 | 0.716567 | 15.7597 | 15.0431 | -0.0245223 | -0.0770767 | 3.06605 | 3.14312 | -0.021476803 | -0.065933784 | 3.004066216 | 3.07 | 425.324 | 4.76342 | 445.584 | 0.04653448 | -0.02482798 | -0.02171079 | 0.03982033 | 1.143578
617 | [72 empty] | 1234.001 | 5.038361 | 0.0575224 | 0.8643 | 15.8897 | 15.0254 | -0.0233864 | -0.0668534 | 2.7918 | 2.85865 | -0.031751066 | -0.097158263 | 2.962841737 | 3.06 | 413.6993 | 5.75224 | 437.4963 | 0.05592881 | -0.0236642 | -0.03226606 | 0.04954044 | 0.7334084 | [26 empty] | 1234.001 | 5.201996 | 0.0478656 | 0.720047 | 15.7632 | 15.0431 | -0.024632 | -0.0774213 | 3.0657 | 3.14312 | -0.021582381 | -0.066257908 | 3.003742092 | 3.07 | 425.744 | 4.78656 | 446.1225 | 0.04675533 | -0.02494044 | -0.02181869 | 0.04003306 | 1.143077
618 | [72 empty] | 1236.001 | 5.042302 | 0.0577872 | 0.868279 | 15.8937 | 15.0254 | -0.0234687 | -0.0670889 | 2.79156 | 2.85865 | -0.031911525 | -0.097649266 | 2.962350734 | 3.06 | 414.0229 | 5.77872 | 437.9481 | 0.05617918 | -0.02374848 | -0.0324318 | 0.04978421 | 0.732259 | [26 empty] | 1236.001 | 5.206724 | 0.048108 | 0.723693 | 15.7668 | 15.0431 | -0.0247321 | -0.077736 | 3.06539 | 3.14312 | -0.021706857 | -0.06664005 | 3.00335995 | 3.07 | 426.131 | 4.8108 | 446.6313 | 0.04698663 | -0.02504308 | -0.02194592 | 0.0402567 | 1.141127
619 | [72 empty] | 1238.001 | 5.045615 | 0.0580541 | 0.872289 | 15.8977 | 15.0254 | -0.0235737 | -0.067389 | 2.79126 | 2.85865 | -0.032051082 | -0.098076311 | 2.961923689 | 3.06 | 414.2949 | 5.80541 | 438.3464 | 0.05643147 | -0.02385601 | -0.03257596 | 0.05003068 | 0.7323192 | [26 empty] | 1238.001 | 5.211806 | 0.0483602 | 0.727487 | 15.7706 | 15.0431 | -0.0248807 | -0.0782031 | 3.06492 | 3.14312 | -0.021792598 | -0.066903275 | 3.003096725 | 3.07 | 426.5469 | 4.83602 | 447.1748 | 0.04722723 | -0.02519546 | -0.02203356 | 0.0404891 | 1.143503
620 | [72 empty] | 1240.001 | 5.049805 | 0.0583268 | 0.876386 | 15.9018 | 15.0254 | -0.0236699 | -0.0676641 | 2.79099 | 2.85865 | -0.032207035 | -0.098553528 | 2.961446472 | 3.06 | 414.6389 | 5.83268 | 438.8235 | 0.05668917 | -0.02395453 | -0.03273709 | 0.05028142 | 0.7317245 | [26 empty] | 1240.001 | 5.216522 | 0.0486098 | 0.731243 | 15.7743 | 15.0431 | -0.0250216 | -0.0786459 | 3.06448 | 3.14312 | -0.021881626 | -0.067176592 | 3.002823408 | 3.07 | 426.9329 | 4.86098 | 447.686 | 0.04746529 | -0.02533996 | -0.02212458 | 0.04071946 | 1.145331
621 | [72 empty] | 1242.001 | 5.053527 | 0.0585936 | 0.880395 | 15.9058 | 15.0254 | -0.0237547 | -0.0679063 | 2.79074 | 2.85865 | -0.032363742 | -0.099033049 | 2.960966951 | 3.06 | 414.9446 | 5.85936 | 439.2577 | 0.05694123 | -0.02404139 | -0.03289903 | 0.05052714 | 0.730763 | [26 empty] | 1242.001 | 5.220714 | 0.0488486 | 0.734835 | 15.7779 | 15.0431 | -0.0251169 | -0.0789456 | 3.06418 | 3.14312 | -0.022009059 | -0.067567812 | 3.002432188 | 3.07 | 427.276 | 4.88486 | 448.1478 | 0.04769299 | -0.02543771 | -0.02225487 | 0.0409402 | 1.143018
622 | [72 empty] | 1244.001 | 5.05759 | 0.058867 | 0.884502 | 15.91 | 15.0254 | -0.0238577 | -0.0682008 | 2.79045 | 2.85865 | -0.032518647 | -0.09950706 | 2.96049294 | 3.06 | 415.2782 | 5.8867 | 439.7244 | 0.05719947 | -0.0241469 | -0.03305913 | 0.05077856 | 0.7304156 | [26 empty] | 1244.001 | 5.225675 | 0.0491021 | 0.738648 | 15.7818 | 15.0431 | -0.0252399 | -0.079332 | 3.06379 | 3.14312 | -0.02212628 | -0.067927678 | 3.002072322 | 3.07 | 427.682 | 4.91021 | 448.6821 | 0.04793466 | -0.02556389 | -0.02237474 | 0.04117382 | 1.142534
623 | [72 empty] | 1246.001 | 5.06111 | 0.0591422 | 0.888638 | 15.9141 | 15.0254 | -0.0239653 | -0.0685085 | 2.79014 | 2.85865 | -0.032660438 | -0.099940939 | 2.960059061 | 3.06 | 415.5672 | 5.91422 | 440.1448 | 0.05745934 | -0.02425714 | -0.0332057 | 0.05103229 | 0.7305114 | [26 empty] | 1246.001 | 5.230435 | 0.0493446 | 0.742296 | 15.7854 | 15.0431 | -0.0253525 | -0.079686 | 3.06344 | 3.14312 | -0.022237595 | -0.068269417 | 3.001730583 | 3.07 | 428.0716 | 4.93446 | 449.1946 | 0.04816578 | -0.02567941 | -0.02248858 | 0.04139722 | 1.141887
624 | [72 empty] | 1248.001 | 5.064201 | 0.0594208 | 0.892824 | 15.9183 | 15.0254 | -0.0240489 | -0.0687474 | 2.7899 | 2.85865 | -0.032832474 | -0.100467372 | 2.959532628 | 3.06 | 415.821 | 5.94208 | 440.5294 | 0.05772234 | -0.0243428 | -0.03338356 | 0.05128968 | 0.7291853 | [26 empty] | 1248.001 | 5.234584 | 0.0496026 | 0.746177 | 15.7893 | 15.0431 | -0.0254656 | -0.0800414 | 3.06308 | 3.14312 | -0.022364218 | -0.06865815 | 3.00134185 | 3.07 | 428.4111 | 4.96026 | 449.6614 | 0.04841162 | -0.02579546 | -0.02261809 | 0.04163602 | 1.140479
625 | [72 empty] | 1250.001 | 5.067737 | 0.0596967 | 0.89697 | 15.9224 | 15.0254 | -0.0241506 | -0.0690382 | 2.78961 | 2.85865 | -0.032981001 | -0.100921862 | 2.959078138 | 3.06 | 416.1113 | 5.96967 | 440.9518 | 0.05798274 | -0.02444701 | -0.03353714 | 0.05154391 | 0.7289533 | [26 empty] | 1250.001 | 5.239023 | 0.0498538 | 0.749955 | 15.7931 | 15.0431 | -0.0256003 | -0.0804648 | 3.06266 | 3.14312 | -0.022465412 | -0.068968815 | 3.001031185 | 3.07 | 428.7744 | 4.98538 | 450.1505 | 0.04865092 | -0.02593369 | -0.0227216 | 0.04186795 | 1.141367
626 | [72 empty] | 1252.001 | 5.070645 | 0.0599632 | 0.900973 | 15.9264 | 15.0254 | -0.0242697 | -0.0693785 | 2.78927 | 2.85865 | -0.033106027 | -0.101304442 | 2.958695558 | 3.06 | 416.3501 | 5.99632 | 441.3158 | 0.05823419 | -0.02456906 | -0.03366643 | 0.05179005 | 0.7297792 | [26 empty] | 1252.001 | 5.243794 | 0.0501054 | 0.753741 | 15.7968 | 15.0431 | -0.025708 | -0.0808033 | 3.06232 | 3.14312 | -0.022585868 | -0.069338613 | 3.000661387 | 3.07 | 429.1649 | 5.01054 | 450.6684 | 0.04889054 | -0.02604423 | -0.02284484 | 0.04209977 | 1.140049
627 | [72 empty] | 1254.001 | 5.073861 | 0.0602607 | 0.905444 | 15.9309 | 15.0254 | -0.0243693 | -0.0696633 | 2.78899 | 2.85865 | -0.033282102 | -0.101843231 | 2.958156769 | 3.06 | 416.6142 | 6.02607 | 441.7197 | 0.05851482 | -0.02467115 | -0.03384856 | 0.05206478 | 0.7288685 | [26 empty] | 1254.001 | 5.247894 | 0.0503445 | 0.757337 | 15.8004 | 15.0431 | -0.0258529 | -0.0812588 | 3.06186 | 3.14312 | -0.022661755 | -0.069571588 | 3.000428412 | 3.07 | 429.5004 | 5.03445 | 451.1234 | 0.04911821 | -0.02619296 | -0.02292248 | 0.04232058 | 1.142676
628 | [72 empty] | 1256.001 | 5.076742 | 0.060533 | 0.909536 | 15.935 | 15.0254 | -0.0244766 | -0.0699701 | 2.78868 | 2.85865 | -0.033423397 | -0.102275596 | 2.957724404 | 3.06 | 416.8508 | 6.0533 | 442.084 | 0.05877161 | -0.02478113 | -0.03399473 | 0.05231625 | 0.7289699 | [26 empty] | 1256.001 | 5.252653 | 0.0506084 | 0.761307 | 15.8044 | 15.0431 | -0.0259882 | -0.0816842 | 3.06144 | 3.14312 | -0.022775066 | -0.069919453 | 3.000080547 | 3.07 | 429.8899 | 5.06084 | 451.646 | 0.04936942 | -0.02633186 | -0.02303842 | 0.04256393 | 1.142954
629 | [72 empty] | 1258.001 | 5.079987 | 0.060817 | 0.913803 | 15.9393 | 15.0254 | -0.0245661 | -0.0702257 | 2.78842 | 2.85865 | -0.033594052 | -0.102797799 | 2.957202201 | 3.06 | 417.1172 | 6.0817 | 442.485 | 0.05903937 | -0.02487288 | -0.0341713 | 0.05257815 | 0.7278881 | [26 empty] | 1258.001 | 5.256851 | 0.0508627 | 0.765133 | 15.8082 | 15.0431 | -0.0261019 | -0.0820415 | 3.06108 | 3.14312 | -0.022895074 | -0.070287876 | 2.999712124 | 3.07 | 430.2335 | 5.08627 | 452.1163 | 0.04961145 | -0.0264486 | -0.02316124 | 0.04279886 | 1.141934
630 | [72 empty] | 1260.001 | 5.082716 | 0.0610829 | 0.917799 | 15.9432 | 15.0254 | -0.0246373 | -0.0704293 | 2.78822 | 2.85865 | -0.033761149 | -0.103309116 | 2.956690884 | 3.06 | 417.3413 | 6.10829 | 442.8337 | 0.05928999 | -0.02494588 | -0.03434422 | 0.05282368 | 0.7263487 | [26 empty] | 1260.001 | 5.261264 | 0.0511175 | 0.768966 | 15.8121 | 15.0431 | -0.0262363 | -0.082464 | 3.06066 | 3.14312 | -0.023002023 | -0.07061621 | 2.99938379 | 3.07 | 430.5946 | 5.11175 | 452.6056 | 0.04985388 | -0.02658661 | -0.0232707 | 0.04303393 | 1.142493
631 | [72 empty] | 1262.001 | 5.085853 | 0.0613769 | 0.922215 | 15.9477 | 15.0254 | -0.0247589 | -0.0707769 | 2.78787 | 2.85865 | -0.033912524 | -0.103772323 | 2.956227677 | 3.06 | 417.5989 | 6.13769 | 443.2298 | 0.05956703 | -0.02507056 | -0.03450089 | 0.05309494 | 0.726664 | [26 empty] | 1262.001 | 5.265979 | 0.0513867 | 0.773016 | 15.8161 | 15.0431 | -0.0263337 | -0.0827701 | 3.06035 | 3.14312 | -0.023150172 | -0.071071027 | 2.998928973 | 3.07 | 430.9806 | 5.13867 | 453.1272 | 0.05010996 | -0.02668664 | -0.02342235 | 0.04328214 | 1.139367
632 | [72 empty] | 1264.001 | 5.089084 | 0.0616399 | 0.926166 | 15.9516 | 15.0254 | -0.0248641 | -0.0710776 | 2.78757 | 2.85865 | -0.034044777 | -0.104177017 | 2.955822983 | 3.06 | 417.8642 | 6.16399 | 443.6213 | 0.05981479 | -0.02517843 | -0.0346378 | 0.05333698 | 0.7269063 | [26 empty] | 1264.001 | 5.270869 | 0.0516503 | 0.776981 | 15.8201 | 15.0431 | -0.0264748 | -0.0832135 | 3.05991 | 3.14312 | -0.02325673 | -0.071398162 | 2.998601838 | 3.07 | 431.3807 | 5.16503 | 453.6617 | 0.05036064 | -0.02683157 | -0.02353144 | 0.04352477 | 1.140244
633 | [72 empty] | 1266.001 | 5.09197 | 0.0619243 | 0.93044 | 15.9559 | 15.0254 | -0.0249615 | -0.0713562 | 2.78729 | 2.85865 | -0.034208085 | -0.104676739 | 2.955323261 | 3.06 | 418.1011 | 6.19243 | 443.9918 | 0.06008264 | -0.02527832 | -0.03480688 | 0.05359942 | 0.726245 | [26 empty] | 1266.001 | 5.275354 | 0.0519146 | 0.780956 | 15.8241 | 15.0431 | -0.0266097 | -0.0836376 | 3.05949 | 3.14312 | -0.023369579 | -0.071744609 | 2.998255391 | 3.07 | 431.7478 | 5.19146 | 454.1618 | 0.05061193 | -0.02697015 | -0.02364698 | 0.04376852 | 1.140532
634 | [72 empty] | 1268.001 | 5.09519 | 0.0622067 | 0.934683 | 15.9601 | 15.0254 | -0.02506 | -0.0716376 | 2.78701 | 2.85865 | -0.034365235 | -0.10515762 | 2.95484238 | 3.06 | 418.3655 | 6.22067 | 444.3907 | 0.06034854 | -0.02537935 | -0.03496961 | 0.05385949 | 0.7257545 | [26 empty] | 1268.001 | 5.279092 | 0.0521676 | 0.784763 | 15.8279 | 15.0431 | -0.0267142 | -0.0839661 | 3.05916 | 3.14312 | -0.023498725 | -0.072141085 | 2.997858915 | 3.07 | 432.0537 | 5.21676 | 454.5929 | 0.05085242 | -0.02707751 | -0.02377922 | 0.04400251 | 1.138705
635 | [72 empty] | 1270.001 | 5.097931 | 0.0624983 | 0.939065 | 15.9645 | 15.0254 | -0.0251293 | -0.071836 | 2.78681 | 2.85865 | -0.034562094 | -0.105760007 | 2.954239993 | 3.06 | 418.5906 | 6.24983 | 444.7518 | 0.06062302 | -0.02545043 | -0.03517349 | 0.05412871 | 0.7235685 | [26 empty] | 1270.001 | 5.283287 | 0.0524314 | 0.788731 | 15.8318 | 15.0431 | -0.0268769 | -0.0844774 | 3.05865 | 3.14312 | -0.023576494 | -0.072379836 | 2.997620164 | 3.07 | 432.3971 | 5.24314 | 455.0682 | 0.05110311 | -0.02724469 | -0.02385887 | 0.04424604 | 1.14191
636 | [72 empty] | 1272.001 | 5.100938 | 0.0627714 | 0.943169 | 15.9686 | 15.0254 | -0.0252639 | -0.0722207 | 2.78643 | 2.85865 | -0.034678346 | -0.106115738 | 2.953884262 | 3.06 | 418.8375 | 6.27714 | 445.1285 | 0.06088002 | -0.02558851 | -0.03529391 | 0.05438021 | 0.725012 | [26 empty] | 1272.001 | 5.287024 | 0.0527047 | 0.792843 | 15.8359 | 15.0431 | -0.0270188 | -0.0849234 | 3.0582 | 3.14312 | -0.023685656 | -0.072714964 | 2.997285036 | 3.07 | 432.7029 | 5.27047 | 455.5084 | 0.05136276 | -0.02739052 | -0.02397067 | 0.04449906 | 1.142668
637 | [72 empty] | 1274.001 | 5.104043 | 0.0630554 | 0.947435 | 15.9729 | 15.0254 | -0.0253407 | -0.0724403 | 2.78621 | 2.85865 | -0.034862015 | -0.106677765 | 2.953322235 | 3.06 | 419.0925 | 6.30554 | 445.5185 | 0.06114721 | -0.0256673 | -0.0354842 | 0.0546417 | 0.7233447 | [26 empty] | 1274.001 | 5.29091 | 0.0529708 | 0.796845 | 15.84 | 15.0431 | -0.0271408 | -0.0853068 | 3.05782 | 3.14312 | -0.023817067 | -0.073118395 | 2.996881605 | 3.07 | 433.021 | 5.29708 | 455.9584 | 0.0516155 | -0.02751591 | -0.02410528 | 0.04474502 | 1.141489
638 | [72 empty] | 1276.001 | 5.106501 | 0.0633396 | 0.951706 | 15.9772 | 15.0254 | -0.0254792 | -0.0728362 | 2.78581 | 2.85865 | -0.034983224 | -0.107048665 | 2.952951335 | 3.06 | 419.2943 | 6.33396 | 445.8522 | 0.06141452 | -0.02580942 | -0.03560979 | 0.05490414 | 0.7247842 | [26 empty] | 1276.001 | 5.294566 | 0.05325 | 0.801045 | 15.8442 | 15.0431 | -0.0272759 | -0.0857316 | 3.05739 | 3.14312 | -0.023938578 | -0.073491434 | 2.996508566 | 3.07 | 433.3202 | 5.325 | 456.3945 | 0.05188062 | -0.02765479 | -0.02422976 | 0.04500357 | 1.141356
639 | [72 empty] | 1278.001 | 5.10924 | 0.063624 | 0.95598 | 15.9814 | 15.0254 | -0.0255207 | -0.0729546 | 2.7857 | 2.85865 | -0.03519874 | -0.107708143 | 2.952291857 | 3.06 | 419.5191 | 6.3624 | 446.2106 | 0.06168195 | -0.025852 | -0.03583315 | 0.05516633 | 0.721455 | [26 empty] | 1278.001 | 5.298347 | 0.0535146 | 0.805025 | 15.8481 | 15.0431 | -0.0274192 | -0.0861819 | 3.05694 | 3.14312 | -0.024035126 | -0.073787838 | 2.996212162 | 3.07 | 433.6296 | 5.35146 | 456.8352 | 0.05213181 | -0.02780212 | -0.02432868 | 0.04524812 | 1.142771
640 | [72 empty] | 1280.001 | 5.112298 | 0.0639058 | 0.960213 | 15.9857 | 15.0254 | -0.0256243 | -0.073251 | 2.7854 | 2.85865 | -0.035354376 | -0.108184392 | 2.951815608 | 3.06 | 419.7702 | 6.39058 | 446.596 | 0.06194685 | -0.02595832 | -0.03599447 | 0.05542561 | 0.7211752 | [26 empty] | 1280.001 | 5.301897 | 0.0537936 | 0.809222 | 15.8523 | 15.0431 | -0.0275292 | -0.0865278 | 3.0566 | 3.14312 | -0.024185172 | -0.074248478 | 2.995751522 | 3.07 | 433.9202 | 5.37936 | 457.2623 | 0.05239661 | -0.02791523 | -0.02448244 | 0.04550648 | 1.140215
641 | [72 empty] | 1282.001 | 5.11459375 | 0.0641924 | 0.964519 | 15.99 | 15.0254 | -0.0257582 | -0.0736337 | 2.78502 | 2.85865 | -0.035482202 | -0.108575538 | 2.951424462 | 3.06 | 419.9588 | 6.41924 | 446.9169 | 0.0622162 | -0.02609575 | -0.03612699 | 0.05569027 | 0.7223339 | [26 empty] | 1282.001 | 5.30542 | 0.0540726 | 0.81342 | 15.8565 | 15.0431 | -0.0276834 | -0.0870125 | 3.05611 | 3.14312 | -0.024287226 | -0.074561784 | 2.995438216 | 3.07 | 434.2085 | 5.40726 | 457.6873 | 0.05266133 | -0.02807381 | -0.02458702 | 0.0457648 | 1.141814
642 | [72 empty] | 1284.001 | 5.117311 | 0.0644763 | 0.968785 | 15.9942 | 15.0254 | -0.0258507 | -0.0738981 | 2.78475 | 2.85865 | -0.035641988 | -0.109064483 | 2.950935517 | 3.06 | 420.1819 | 6.44763 | 447.2736 | 0.06248294 | -0.0261907 | -0.03629267 | 0.0559518 | 0.7216526 | [26 empty] | 1284.001 | 5.309097 | 0.0543616 | 0.817767 | 15.8609 | 15.0431 | -0.0277951 | -0.0873633 | 3.05576 | 3.14312 | -0.024446175 | -0.075049758 | 2.994950242 | 3.07 | 434.5094 | 5.43616 | 458.13 | 0.05293547 | -0.02818869 | -0.02474994 | 0.04603226 | 1.13894
643 | [72 empty] | 1286.001 | 5.120329 | 0.0647647 | 0.973119 | 15.9986 | 15.0254 | -0.0259475 | -0.0741747 | 2.78448 | 2.85865 | -0.035813725 | -0.109589999 | 2.950410001 | 3.06 | 420.4296 | 6.47647 | 447.6586 | 0.06275384 | -0.02629008 | -0.03647077 | 0.05621707 | 0.7208533 | [26 empty] | 1286.001 | 5.312117 | 0.0546273 | 0.821764 | 15.8649 | 15.0431 | -0.0279341 | -0.0878005 | 3.05532 | 3.14312 | -0.024551685 | -0.075373674 | 2.994626326 | 3.07 | 434.7566 | 5.46273 | 458.5062 | 0.05318743 | -0.02833168 | -0.0248581 | 0.04627857 | 1.139736
644 | [72 empty] | 1288.001 | 5.123157 | 0.0650467 | 0.977356 | 16.0028 | 15.0254 | -0.0260605 | -0.0744979 | 2.78415 | 2.85865 | -0.035952527 | -0.110014732 | 2.949985268 | 3.06 | 420.6619 | 6.50467 | 448.0245 | 0.06301865 | -0.02640609 | -0.03661474 | 0.05647654 | 0.7211875 | [26 empty] | 1288.001 | 5.315761 | 0.0549032 | 0.825915 | 15.869 | 15.0431 | -0.0280804 | -0.0882603 | 3.05486 | 3.14312 | -0.024656863 | -0.075696568 | 2.994303432 | 3.07 | 435.0549 | 5.49032 | 458.9408 | 0.05344901 | -0.02848219 | -0.02496593 | 0.04653359 | 1.140842
645 | [72 empty] | 1290.001 | 5.126055 | 0.0653342 | 0.981675 | 16.0071 | 15.0254 | -0.0261671 | -0.0748027 | 2.78385 | 2.85865 | -0.036107637 | -0.110489371 | 2.949510629 | 3.06 | 420.8999 | 6.53342 | 448.399 | 0.06328855 | -0.02651555 | -0.03677565 | 0.05674098 | 0.7210084 | [26 empty] | 1290.001 | 5.31909 | 0.0551758 | 0.830016 | 15.8731 | 15.0431 | -0.0282372 | -0.088753 | 3.05437 | 3.14312 | -0.024752363 | -0.075989753 | 2.994010247 | 3.07 | 435.3273 | 5.51758 | 459.3468 | 0.05370739 | -0.02864354 | -0.02506385 | 0.04678585 | 1.142823
646 | [72 empty] | 1292.001 | 5.128919 | 0.0656315 | 0.986142 | 16.0116 | 15.0254 | -0.0262568 | -0.0750589 | 2.78359 | 2.85865 | -0.036288529 | -0.111042899 | 2.948957101 | 3.06 | 421.135 | 6.56315 | 448.7747 | 0.06356758 | -0.02660767 | -0.03696333 | 0.05701452 | 0.7198394 | [26 empty] | 1292.001 | 5.322597 | 0.0554541 | 0.834202 | 15.8773 | 15.0431 | -0.0283755 | -0.0891877 | 3.05394 | 3.14312 | -0.024873063 | -0.076360304 | 2.993639696 | 3.07 | 435.6143 | 5.54541 | 459.7709 | 0.0539711 | -0.02878587 | -0.02518762 | 0.04704317 | 1.142858
647 | [72 empty] | 1294.001 | 5.131984 | 0.0659188 | 0.990459 | 16.0159 | 15.0254 | -0.0263578 | -0.0753478 | 2.7833 | 2.85865 | -0.036446885 | -0.111527467 | 2.948472533 | 3.06 | 421.3867 | 6.59188 | 449.164 | 0.06383715 | -0.02671139 | -0.03712767 | 0.05727841 | 0.7194472 | [26 empty] | 1294.001 | 5.325812 | 0.0557392 | 0.838491 | 15.8816 | 15.0431 | -0.0285226 | -0.0896501 | 3.05347 | 3.14312 | -0.024987028 | -0.076710177 | 2.993289823 | 3.07 | 435.8774 | 5.57392 | 460.1729 | 0.05424119 | -0.02893727 | -0.0253045 | 0.0473072 | 1.143562
648 | [72 empty] | 1296.001 | 5.134584 | 0.0662139 | 0.994893 | 16.0203 | 15.0254 | -0.0264662 | -0.0756577 | 2.78299 | 2.85865 | -0.036604224 | -0.112008926 | 2.947991074 | 3.06 | 421.6002 | 6.62139 | 449.5159 | 0.06411396 | -0.02682273 | -0.03729097 | 0.05755008 | 0.7192823 | [26 empty] | 1296.001 | 5.328926 | 0.0560143 | 0.842629 | 15.8857 | 15.0431 | -0.0286686 | -0.090109 | 3.05301 | 3.14312 | -0.025091805 | -0.077031841 | 2.992968159 | 3.07 | 436.1323 | 5.60143 | 460.5619 | 0.05450173 | -0.02908757 | -0.02541197 | 0.04756188 | 1.14464
649 | [72 empty] | 1298.001 | 5.137649 | 0.066507 | 0.999298 | 16.0247 | 15.0254 | -0.0265645 | -0.0759385 | 2.78271 | 2.85865 | -0.036771838 | -0.112521825 | 2.947478175 | 3.06 | 421.8519 | 6.6507 | 449.908 | 0.06438882 | -0.02692371 | -0.03746497 | 0.05781922 | 0.718637 | [26 empty] | 1298.001 | 5.331965 | 0.0562895 | 0.84677 | 15.8899 | 15.0431 | -0.0287798 | -0.0904585 | 3.05266 | 3.14312 | -0.025237744 | -0.077479873 | 2.992520127 | 3.07 | 436.381 | 5.62895 | 460.9447 | 0.0547623 | -0.02920206 | -0.02556168 | 0.04781668 | 1.142416
650 | [72 empty] | 1300.001 | 5.140576 | 0.0668027 | 1.00374 | 16.0292 | 15.0254 | -0.026673 | -0.0762487 | 2.7824 | 2.85865 | -0.036934965 | -0.113020993 | 2.946979007 | 3.06 | 422.0921 | 6.68027 | 450.289 | 0.06466604 | -0.02703518 | -0.03763434 | 0.05809087 | 0.7183647 | [26 empty] | 1300.001 | 5.335332 | 0.0565714 | 0.851009 | 15.8941 | 15.0431 | -0.0289358 | -0.0909487 | 3.05217 | 3.14312 | -0.025338875 | -0.077790347 | 2.992209653 | 3.07 | 436.6565 | 5.65714 | 461.3588 | 0.05502914 | -0.0293627 | -0.02566543 | 0.04807728 | 1.144056
651 | [72 empty] | 1302.001 | 5.143083 | 0.0670983 | 1.00818 | 16.0336 | 15.0254 | -0.0267782 | -0.0765495 | 2.7821 | 2.85865 | -0.037095432 | -0.113512022 | 2.946487978 | 3.06 | 422.298 | 6.70983 | 450.6334 | 0.0649431 | -0.02714327 | -0.03780097 | 0.05836289 | 0.7180574 | [26 empty] | 1302.001 | 5.338609375 | 0.0568495 | 0.855193 | 15.8983 | 15.0431 | -0.0290792 | -0.0913994 | 3.05172 | 3.14312 | -0.025452677 | -0.078139718 | 2.991860282 | 3.07 | 436.9248 | 5.68495 | 461.7638 | 0.05529231 | -0.02951038 | -0.0257822 | 0.04833436 | 1.144603
652 | [72 empty] | 1304.001 | 5.145711 | 0.0673887 | 1.01255 | 16.038 | 15.0254 | -0.0268743 | -0.0768242 | 2.78183 | 2.85865 | -0.037266171 | -0.114034483 | 2.945965517 | 3.06 | 422.5138 | 6.73887 | 450.9864 | 0.0652152 | -0.02724202 | -0.0379783 | 0.05862984 | 0.7173047 | [26 empty] | 1304.001 | 5.341704 | 0.057134 | 0.859473 | 15.9026 | 15.0431 | -0.029241 | -0.0919082 | 3.05121 | 3.14312 | -0.025553342 | -0.078448761 | 2.991551239 | 3.07 | 437.1781 | 5.7134 | 462.1558 | 0.05556147 | -0.02967704 | -0.0258855 | 0.04859761 | 1.146474
653 | [72 empty] | 1306.001 | 5.148018 | 0.0676841 | 1.01698 | 16.0424 | 15.0254 | -0.027004 | -0.077195 | 2.78145 | 2.85865 | -0.037398731 | -0.114440117 | 2.945559883 | 3.06 | 422.7032 | 6.76841 | 451.3135 | 0.06549191 | -0.02737531 | -0.038116 | 0.05890178 | 0.7182103 | [26 empty] | 1306.001 | 5.344801 | 0.0574216 | 0.863799 | 15.9069 | 15.0431 | -0.0293793 | -0.0923428 | 3.05078 | 3.14312 | -0.025679449 | -0.078835908 | 2.991164092 | 3.07 | 437.4316 | 5.74216 | 462.5496 | 0.05583349 | -0.02981952 | -0.02601492 | 0.0488637 | 1.146247
654 | [72 empty] | 1308.001 | 5.150281 | 0.0679857 | 1.02152 | 16.047 | 15.0254 | -0.0270986 | -0.0774654 | 2.78118 | 2.85865 | -0.037581245 | -0.114998609 | 2.945001391 | 3.06 | 422.889 | 6.79857 | 451.6394 | 0.06577435 | -0.02747254 | -0.03830563 | 0.05917946 | 0.7171933 | [26 empty] | 1308.001 | 5.34796 | 0.0577116 | 0.868161 | 15.9113 | 15.0431 | -0.0295139 | -0.0927657 | 3.05036 | 3.14312 | -0.025814765 | -0.079251328 | 2.990748672 | 3.07 | 437.6901 | 5.77116 | 462.9499 | 0.05610771 | -0.0299582 | -0.02615381 | 0.04913188 | 1.145462
655 | [72 empty] | 1310.001 | 5.152434 | 0.0682762 | 1.02588 | 16.0513 | 15.0254 | -0.0271873 | -0.0777189 | 2.78093 | 2.85865 | -0.037752572 | -0.11552287 | 2.94447713 | 3.06 | 423.0658 | 6.82762 | 451.9511 | 0.06604632 | -0.02756371 | -0.03848366 | 0.05944688 | 0.7162446 | [26 empty] | 1310.001 | 5.351169 | 0.0579938 | 0.872407 | 15.9155 | 15.0431 | -0.0296787 | -0.0932838 | 3.04984 | 3.14312 | -0.025905791 | -0.079530777 | 2.990469223 | 3.07 | 437.9527 | 5.79938 | 463.3512 | 0.05637447 | -0.03012803 | -0.02624726 | 0.0493926 | 1.147854
656 | [72 empty] | 1312.001 | 5.155009 | 0.0685903 | 1.0306 | 16.056 | 15.0254 | -0.0273124 | -0.0780765 | 2.78057 | 2.85865 | -0.037909701 | -0.116003684 | 2.943996316 | 3.06 | 423.2772 | 6.85903 | 452.3099 | 0.0663403 | -0.02769232 | -0.03864697 | 0.05973562 | 0.7165457 | [26 empty] | 1312.001 | 5.354227 | 0.0582855 | 0.876796 | 15.9199 | 15.0431 | -0.0298234 | -0.0937388 | 3.04938 | 3.14312 | -0.026028113 | -0.079906306 | 2.990093694 | 3.07 | 438.203 | 5.82855 | 463.7439 | 0.05665015 | -0.03027716 | -0.02637284 | 0.04966235 | 1.148043
657 | [72 empty] | 1314.001 | 5.1570625 | 0.0688863 | 1.03505 | 16.0605 | 15.0254 | -0.0274187 | -0.0783805 | 2.78027 | 2.85865 | -0.038075486 | -0.116510986 | 2.943489014 | 3.06 | 423.4459 | 6.88863 | 452.6155 | 0.06661727 | -0.02780161 | -0.0388193 | 0.06000812 | 0.7161801 | [26 empty] | 1314.001 | 5.357533 | 0.058583 | 0.88127 | 15.9244 | 15.0431 | -0.0299701 | -0.0941996 | 3.04892 | 3.14312 | -0.026156438 | -0.080300265 | 2.989699735 | 3.07 | 438.4735 | 5.8583 | 464.1606 | 0.05693122 | -0.03042838 | -0.0265046 | 0.04993715 | 1.148041
658 | [72 empty] | 1316.001 | 5.159626 | 0.0691847 | 1.03953 | 16.065 | 15.0254 | -0.0275417 | -0.0787322 | 2.77992 | 2.85865 | -0.038223857 | -0.116965003 | 2.943034997 | 3.06 | 423.6564 | 6.91847 | 452.9669 | 0.0668964 | -0.02792808 | -0.03897355 | 0.06028212 | 0.7165906 | [26 empty] | 1316.001 | 5.360295 | 0.0588757 | 0.885673 | 15.9288 | 15.0431 | -0.0301351 | -0.0947183 | 3.0484 | 3.14312 | -0.026259368 | -0.080616261 | 2.989383739 | 3.07 | 438.6996 | 5.88757 | 464.5284 | 0.05720768 | -0.0305985 | -0.0266103 | 0.05020807 | 1.149874
659 | [72 empty] | 1318.001 | 5.162012 | 0.0694814 | 1.04399 | 16.0694 | 15.0254 | -0.0276363 | -0.0790024 | 2.77965 | 2.85865 | -0.038393807 | -0.11748505 | 2.94251495 | 3.06 | 423.8522 | 6.94814 | 453.3021 | 0.06717386 | -0.02802537 | -0.03915027 | 0.06055469 | 0.7158409 | [26 empty] | 1318.001 | 5.363688 | 0.0591684 | 0.890077 | 15.9332 | 15.0431 | -0.0302792 | -0.0951712 | 3.04795 | 3.14312 | -0.026384546 | -0.081000557 | 2.988999443 | 3.07 | 438.9773 | 5.91684 | 464.9509 | 0.05748407 | -0.03074708 | -0.02673886 | 0.05047809 | 1.149902
660 | [72 empty] | 1320.001 | 5.16427 | 0.0697857 | 1.04856 | 16.074 | 15.0254 | -0.0277075 | -0.0792061 | 2.77944 | 2.85865 | -0.038596363 | -0.118104871 | 2.941895129 | 3.06 | 424.0376 | 6.97857 | 453.6294 | 0.06745835 | -0.02809859 | -0.03936094 | 0.0608344 | 0.71387 | [26 empty] | 1320.001 | 5.366479 | 0.059475 | 0.894689 | 15.9378 | 15.0431 | -0.0304266 | -0.0956344 | 3.04749 | 3.14312 | -0.026518634 | -0.081412207 | 2.988587793 | 3.07 | 439.2057 | 5.9475 | 465.3274 | 0.0577735 | -0.0308991 | -0.0268766 | 0.05076185 | 1.149666
661 | [72 empty] | 1322.001 | 5.166134 | 0.0700809 | 1.053 | 16.0784 | 15.0254 | -0.0278301 | -0.0795565 | 2.77909 | 2.85865 | -0.038738413 | -0.118539545 | 2.941460455 | 3.06 | 424.1907 | 7.00809 | 453.9184 | 0.06773425 | -0.0282247 | -0.0395087 | 0.06110608 | 0.7143918 | [26 empty] | 1322.001 | 5.369032 | 0.0597768 | 0.899229 | 15.9423 | 15.0431 | -0.0305888 | -0.0961445 | 3.04698 | 3.14312 | -0.026630523 | -0.081755704 | 2.988244296 | 3.07 | 439.4147 | 5.97768 | 465.6815 | 0.05805832 | -0.0310664 | -0.02699154 | 0.05104133 | 1.150968
662 | [72 empty] | 1324.001 | 5.168696 | 0.0703892 | 1.05763 | 16.0831 | 15.0254 | -0.0279395 | -0.0798691 | 2.77878 | 2.85865 | -0.038912118 | -0.119071082 | 2.940928918 | 3.06 | 424.4011 | 7.03892 | 454.2743 | 0.06802232 | -0.02833723 | -0.03968943 | 0.06138896 | 0.7139744 | [26 empty] | 1324.001 | 5.371554 | 0.0600756 | 0.903723 | 15.9468 | 15.0431 | -0.0307436 | -0.096631 | 3.04649 | 3.14312 | -0.026748683 | -0.082118456 | 2.987881544 | 3.07 | 439.6211 | 6.00756 | 466.0316 | 0.05834023 | -0.0312261 | -0.02711294 | 0.05131796 | 1.151705
663 | [72 empty] | 1326.001 | 5.17096875 | 0.0706998 | 1.0623 | 16.0877 | 15.0254 | -0.0280813 | -0.0802746 | 2.77838 | 2.85865 | -0.039048598 | -0.119488709 | 2.940511291 | 3.06 | 424.5877 | 7.06998 | 454.606 | 0.06831245 | -0.02848312 | -0.03983144 | 0.06167425 | 0.7150914 | [26 empty] | 1326.001 | 5.374071 | 0.0603908 | 0.908466 | 15.9516 | 15.0431 | -0.0309113 | -0.0971581 | 3.04596 | 3.14312 | -0.026872248 | -0.082497802 | 2.987502198 | 3.07 | 439.8271 | 6.03908 | 466.3886 | 0.05863752 | -0.03139913 | -0.02723991 | 0.05160988 | 1.152689
664 | [72 empty] | 1328.001 | 5.173151 | 0.0710091 | 1.06694 | 16.0924 | 15.0254 | -0.0281271 | -0.0804054 | 2.77824 | 2.85865 | -0.039280847 | -0.12019939 | 2.93980061 | 3.06 | 424.7669 | 7.10091 | 454.9292 | 0.06860129 | -0.02853024 | -0.04007316 | 0.06195836 | 0.711954 | [26 empty] | 1328.001 | 5.376415 | 0.0606979 | 0.913085 | 15.9562 | 15.0431 | -0.0310959 | -0.0977383 | 3.04538 | 3.14312 | -0.026967509 | -0.082790254 | 2.987209746 | 3.07 | 440.0189 | 6.06979 | 466.7271 | 0.05892709 | -0.03158964 | -0.0273378 | 0.05189434 | 1.15553
665 | [72 empty] | 1330.001 | 5.175578125 | 0.0713191 | 1.0716 | 16.097 | 15.0254 | -0.0282269 | -0.080691 | 2.77796 | 2.85865 | -0.039458582 | -0.120743262 | 2.939256738 | 3.06 | 424.9662 | 7.13191 | 455.2744 | 0.06889069 | -0.02863294 | -0.04025818 | 0.06224272 | 0.7112329 | [26 empty] | 1330.001 | 5.378764 | 0.0610196 | 0.917924 | 15.961 | 15.0431 | -0.0312077 | -0.0980897 | 3.04503 | 3.14312 | -0.027148324 | -0.083345355 | 2.986654645 | 3.07 | 440.2111 | 6.10196 | 467.0726 | 0.05923033 | -0.03170503 | -0.02752365 | 0.05219238 | 1.15192
666 | [72 empty] | 1332.001 | 5.177781 | 0.0716171 | 1.07608 | 16.1015 | 15.0254 | -0.0283686 | -0.081096 | 2.77755 | 2.85865 | -0.039585284 | -0.121130968 | 2.938869032 | 3.06 | 425.147 | 7.16171 | 455.5948 | 0.06916882 | -0.02877876 | -0.04039009 | 0.06251617 | 0.7125204 | [26 empty] | 1332.001 | 5.380875 | 0.0613133 | 0.922342 | 15.9654 | 15.0431 | -0.0313838 | -0.0986433 | 3.04448 | 3.14312 | -0.027240736 | -0.083629061 | 2.986370939 | 3.07 | 440.3839 | 6.13133 | 467.3853 | 0.0595071 | -0.03188682 | -0.02761864 | 0.05246444 | 1.15454
667 | [72 empty] | 1334.001 | 5.179912 | 0.0719314 | 1.0808 | 16.1063 | 15.0254 | -0.0284782 | -0.0814092 | 2.77724 | 2.85865 | -0.039764336 | -0.121678867 | 2.938321133 | 3.06 | 425.322 | 7.19314 | 455.916 | 0.06946207 | -0.02889157 | -0.04057654 | 0.06280473 | 0.7120265 | [26 empty] | 1334.001 | 5.382431 | 0.0616366 | 0.927206 | 15.9703 | 15.0431 | -0.031561 | -0.0992002 | 3.04392 | 3.14312 | -0.027360291 | -0.083996094 | 2.986003906 | 3.07 | 440.5113 | 6.16366 | 467.6629 | 0.05981168 | -0.03206978 | -0.02774155 | 0.05276484 | 1.15602
668 | [72 empty] | 1336.001 | 5.181695 | 0.0722401 | 1.08544 | 16.1109 | 15.0254 | -0.0286117 | -0.0817909 | 2.77686 | 2.85865 | -0.039907137 | -0.122115839 | 2.937884161 | 3.06 | 425.4685 | 7.22401 | 456.2043 | 0.06975001 | -0.02902899 | -0.04072527 | 0.06308846 | 0.7128006
669 | [72 empty] | 1338.001 | 5.183665 | 0.0725418 | 1.08997 | 16.1154 | 15.0254 | -0.0286779 | -0.0819802 | 2.77667 | 2.85865 | -0.040109551 | -0.122735226 | 2.937264774 | 3.06 | 425.6302 | 7.25418 | 456.5062 | 0.07003135 | -0.02909715 | -0.04093612 | 0.06336539 | 0.710794
670 | [72 empty] | 1340.001 | 5.185098 | 0.0728456 | 1.09454 | 16.12 | 15.0254 | -0.0288138 | -0.0823684 | 2.77628 | 2.85865 | -0.040248662 | -0.123160907 | 2.936839093 | 3.06 | 425.7479 | 7.28456 | 456.7617 | 0.07031456 | -0.02923707 | -0.04108105 | 0.06364487 | 0.7116923
671 | [72 empty] | 1342.001 | 5.187008 | 0.0731551 | 1.09919 | 16.1246 | 15.0254 | -0.0289045 | -0.0826279 | 2.77602 | 2.85865 | -0.040432595 | -0.12372374 | 2.93627626 | 3.06 | 425.9047 | 7.31551 | 457.0618 | 0.070603 | -0.02933046 | -0.04127272 | 0.06392893 | 0.7106502
672 | [72 empty] | 1344.001 | 5.189352 | 0.0734667 | 1.10387 | 16.1293 | 15.0254 | -0.0289978 | -0.0828944 | 2.77576 | 2.85865 | -0.040622353 | -0.124304402 | 2.935695598 | 3.06 | 426.0972 | 7.34667 | 457.4011 | 0.07089332 | -0.02942654 | -0.04147049 | 0.06421429 | 0.709578
673 | [72 empty] | 1346.001 | 5.191183 | 0.0737491 | 1.10811 | 16.1336 | 15.0254 | -0.029147 | -0.0833211 | 2.77533 | 2.85865 | -0.040729448 | -0.124632111 | 2.935367889 | 3.06 | 426.2475 | 7.37491 | 457.6828 | 0.07115636 | -0.02958021 | -0.04158213 | 0.06447322 | 0.7113685
674 | [72 empty] | 1348.001 | 5.1935 | 0.0740738 | 1.11299 | 16.1384 | 15.0254 | -0.0292241 | -0.0835415 | 2.77511 | 2.85865 | -0.040938737 | -0.125272534 | 2.934727466 | 3.06 | 426.4377 | 7.40738 | 458.0256 | 0.07145871 | -0.02965963 | -0.04180032 | 0.06477057 | 0.709555
675 | [72 empty] | 1350.001 | 5.195439 | 0.0743833 | 1.11764 | 16.1431 | 15.0254 | -0.0293383 | -0.0838679 | 2.77478 | 2.85865 | -0.041103937 | -0.125778048 | 2.934221952 | 3.06 | 426.597 | 7.43833 | 458.3287 | 0.07174682 | -0.02977728 | -0.04197259 | 0.06505425 | 0.7094457
676 | [72 empty] | 1352.001 | 5.197896 | 0.0747005 | 1.12241 | 16.1479 | 15.0254 | -0.0294222 | -0.0841078 | 2.77454 | 2.85865 | -0.041306051 | -0.126396515 | 2.933603485 | 3.06 | 426.7987 | 7.47005 | 458.6807 | 0.07204202 | -0.02986371 | -0.04218339 | 0.06534431 | 0.7079496
677 | [72 empty] | 1354.001 | 5.2002 | 0.0750185 | 1.12719 | 16.1526 | 15.0254 | -0.0295179 | -0.0843813 | 2.77427 | 2.85865 | -0.041491731 | -0.126964696 | 2.933035304 | 3.06 | 426.9879 | 7.50185 | 459.0199 | 0.07233787 | -0.02996232 | -0.04237709 | 0.06563521 | 0.7070405
678 | [72 empty] | 1356.001 | 5.202737 | 0.0753141 | 1.13163 | 16.1571 | 15.0254 | -0.0296463 | -0.0847485 | 2.7739 | 2.85865 | -0.041630874 | -0.127390474 | 2.932609526 | 3.06 | 427.1962 | 7.53141 | 459.3701 | 0.0726128 | -0.03009463 | -0.04252227 | 0.06590503 | 0.7077383
679 | [72 empty] | 1358.001 | 5.204248 | 0.0756389 | 1.13651 | 16.162 | 15.0254 | -0.0297528 | -0.0850529 | 2.7736 | 2.85865 | -0.041817804 | -0.12796248 | 2.93203752 | 3.06 | 427.3203 | 7.56389 | 459.6423 | 0.07291481 | -0.03020439 | -0.04271734 | 0.06620306 | 0.7070758
680 | [72 empty] | 1360.001 | 5.20603 | 0.0759557 | 1.14127 | 16.1667 | 15.0254 | -0.0298465 | -0.0853207 | 2.77333 | 2.85865 | -0.04200311 | -0.128529517 | 2.931470483 | 3.06 | 427.4666 | 7.59557 | 459.9351 | 0.07320929 | -0.03030097 | -0.04291075 | 0.06649326 | 0.7061395
681 | [72 empty] | 1362.001 | 5.207745 | 0.0762687 | 1.14597 | 16.1714 | 15.0254 | -0.0299455 | -0.0856037 | 2.77305 | 2.85865 | -0.042184837 | -0.1290856 | 2.9309144 | 3.06 | 427.6074 | 7.62687 | 460.2205 | 0.07350015 | -0.03040302 | -0.04310046 | 0.06677996 | 0.705399
682 | [72 empty] | 1364.001 | 5.209409 | 0.0765952 | 1.15088 | 16.1763 | 15.0254 | -0.0300758 | -0.0859762 | 2.77267 | 2.85865 | -0.04234374 | -0.129571844 | 2.930428156 | 3.06 | 427.744 | 7.65952 | 460.5071 | 0.07380347 | -0.03053735 | -0.04326638 | 0.06707909 | 0.7057988
683 | [72 empty] | 1366.001 | 5.211125 | 0.0769266 | 1.15586 | 16.1813 | 15.0254 | -0.0301679 | -0.0862394 | 2.77241 | 2.85865 | -0.042549872 | -0.130202608 | 2.929797392 | 3.06 | 427.885 | 7.69266 | 460.8007 | 0.07411124 | -0.03063232 | -0.04348164 | 0.06738258 | 0.7044884
684 | [72 empty] | 1368.001 | 5.212808 | 0.0772399 | 1.16056 | 16.186 | 15.0254 | -0.0302912 | -0.0865919 | 2.77206 | 2.85865 | -0.042707038 | -0.130683538 | 2.929316462 | 3.06 | 428.0231 | 7.72399 | 461.0836 | 0.07440212 | -0.03075946 | -0.04364581 | 0.06766933 | 0.7047517
685 | [72 empty] | 1370.001 | 5.214159 | 0.0775583 | 1.16535 | 16.1908 | 15.0254 | -0.0304174 | -0.0869527 | 2.7717 | 2.85865 | -0.042866542 | -0.131171617 | 2.928828383 | 3.06 | 428.1341 | 7.75583 | 461.3394 | 0.07469765 | -0.03088961 | -0.04381244 | 0.06796112 | 0.7050419
686 | [72 empty] | 1372.001 | 5.215753 | 0.0778694 | 1.17002 | 16.1955 | 15.0254 | -0.0305035 | -0.0871987 | 2.77145 | 2.85865 | -0.043057992 | -0.131757455 | 2.928242545 | 3.06 | 428.265 | 7.78694 | 461.6137 | 0.07498631 | -0.03097841 | -0.04401249 | 0.06824578 | 0.7038551
687 | [72 empty] | 1374.001 | 5.217683 | 0.0781988 | 1.17497 | 16.2004 | 15.0254 | -0.0306433 | -0.0875984 | 2.77105 | 2.85865 | -0.043209338 | -0.132220574 | 2.927779426 | 3.06 | 428.4234 | 7.81988 | 461.9256 | 0.07529187 | -0.03112262 | -0.04417066 | 0.06854678 | 0.7045995
688 | [72 empty] | 1376.001 | 5.218945 | 0.0785157 | 1.17973 | 16.2052 | 15.0254 | -0.0307279 | -0.0878403 | 2.77081 | 2.85865 | -0.04340989 | -0.132834264 | 2.927165736 | 3.06 | 428.527 | 7.85157 | 462.1731 | 0.07558574 | -0.0312099 | -0.04438029 | 0.06883704 | 0.7032379
689 | [72 empty] | 1378.001 | 5.220328125 | 0.0788354 | 1.18454 | 16.21 | 15.0254 | -0.0308618 | -0.088223 | 2.77043 | 2.85865 | -0.04356198 | -0.133299658 | 2.926700342 | 3.06 | 428.6406 | 7.88354 | 462.4327 | 0.07588213 | -0.03134806 | -0.04453929 | 0.06912963 | 0.7038293
690 | [72 empty] | 1380.001 | 5.221849 | 0.0791563 | 1.18936 | 16.2148 | 15.0254 | -0.0309755 | -0.0885481 | 2.7701 | 2.85865 | -0.043731204 | -0.133817485 | 2.926182515 | 3.06 | 428.7655 | 7.91563 | 462.705 | 0.07617953 | -0.03146538 | -0.04471624 | 0.06942306 | 0.703668
691 | [72 empty] | 1382.001 | 5.223026 | 0.0794766 | 1.19417 | 16.2196 | 15.0254 | -0.0310572 | -0.0887817 | 2.76987 | 2.85865 | -0.043934819 | -0.134440546 | 2.925559454 | 3.06 | 428.8622 | 7.94766 | 462.9467 | 0.07647629 | -0.0315497 | -0.04492919 | 0.06971629 | 0.7022094
692 | [72 empty] | 1384.001 | 5.224801 | 0.0798069 | 1.19913 | 16.2246 | 15.0254 | -0.0311842 | -0.0891448 | 2.76951 | 2.85865 | -0.044105216 | -0.134961961 | 2.925038039 | 3.06 | 429.0079 | 7.98069 | 463.2457 | 0.07678223 | -0.03168078 | -0.04510743 | 0.07001786 | 0.7023406
693 | [72 empty] | 1386.001 | 5.226278 | 0.0801397 | 1.20414 | 16.2296 | 15.0254 | -0.0312756 | -0.0894059 | 2.76924 | 2.85865 | -0.044306536 | -0.135578001 | 2.924421999 | 3.06 | 429.1292 | 8.01397 | 463.5195 | 0.07709038 | -0.03177512 | -0.04531806 | 0.07032202 | 0.7011581
694 | [72 empty] | 1388.001 | 5.227544 | 0.080456 | 1.20889 | 16.2343 | 15.0254 | -0.0313686 | -0.089672 | 2.76898 | 2.85865 | -0.044493508 | -0.136150136 | 2.923849864 | 3.06 | 429.2331 | 8.0456 | 463.7675 | 0.07738317 | -0.03187113 | -0.04551372 | 0.07061119 | 0.7002533
695 | [72 empty] | 1390.001 | 5.228762 | 0.0807731 | 1.21365 | 16.2391 | 15.0254 | -0.0314867 | -0.0900094 | 2.76864 | 2.85865 | -0.044658635 | -0.136655422 | 2.923344578 | 3.06 | 429.3331 | 8.07731 | 464.0117 | 0.07767662 | -0.03199306 | -0.04568655 | 0.07090107 | 0.7002731
696 | [72 empty] | 1392.001 | 5.2304 | 0.0811067 | 1.21866 | 16.2441 | 15.0254 | -0.0315953 | -0.0903198 | 2.76833 | 2.85865 | -0.044845745 | -0.137227981 | 2.922772019 | 3.06 | 429.4676 | 8.11067 | 464.3003 | 0.07798524 | -0.0321052 | -0.04588243 | 0.07120547 | 0.6997276
697 | [72 empty] | 1394.001 | 5.231705 | 0.081436 | 1.22361 | 16.2491 | 15.0254 | -0.0317104 | -0.0906489 | 2.768 | 2.85865 | -0.045025817 | -0.137779001 | 2.922220999 | 3.06 | 429.5747 | 8.1436 | 464.5576 | 0.07828979 | -0.03222406 | -0.04607097 | 0.07150627 | 0.6994439
698 | [72 empty] | 1396.001 | 5.233239 | 0.0817458 | 1.22827 | 16.2537 | 15.0254 | -0.0318128 | -0.0909417 | 2.76771 | 2.85865 | -0.045196053 | -0.138299923 | 2.921700077 | 3.06 | 429.7007 | 8.17458 | 464.827 | 0.07857622 | -0.03232982 | -0.04624925 | 0.07178876 | 0.6990345
699 | [72 empty] | 1398.001 | 5.234658 | 0.0820734 | 1.23319 | 16.2586 | 15.0254 | -0.0319286 | -0.0912726 | 2.76738 | 2.85865 | -0.045369988 | -0.138832165 | 2.921167835 | 3.06 | 429.8172 | 8.20734 | 465.0938 | 0.07887902 | -0.03244943 | -0.04643144 | 0.07208766 | 0.6988678
700 | [72 empty] | 1400.001 | 5.236191 | 0.0824065 | 1.23819 | 16.2636 | 15.0254 | -0.0320659 | -0.0916651 | 2.76698 | 2.85865 | -0.045525514 | -0.139308074 | 2.920691926 | 3.06 | 429.9431 | 8.24065 | 465.3732 | 0.0791868 | -0.03259127 | -0.04659437 | 0.07239137 | 0.6994681
701 | [72 empty] | 1402.001 | 5.237495 | 0.0827306 | 1.24306 | 16.2685 | 15.0254 | -0.0321721 | -0.0919687 | 2.76668 | 2.85865 | -0.045709532 | -0.139871169 | 2.920128831 | 3.06 | 430.0501 | 8.27306 | 465.6284 | 0.07948618 | -0.032701 | -0.04678718 | 0.07268702 | 0.6989307
702 | [72 empty] | 1404.001 | 5.238941 | 0.0830534 | 1.24792 | 16.2734 | 15.0254 | -0.0322705 | -0.0922501 | 2.7664 | 2.85865 | -0.045900315 | -0.140454963 | 2.919545037 | 3.06 | 430.1689 | 8.30534 | 465.8959 | 0.07978427 | -0.03280267 | -0.04698712 | 0.07298121 | 0.6981205
703 | [72 empty] | 1406.001 | 5.240665 | 0.0833902 | 1.25298 | 16.2784 | 15.0254 | -0.0323681 | -0.0925291 | 2.76612 | 2.85865 | -0.046096823 | -0.141056278 | 2.918943722 | 3.06 | 430.3105 | 8.33902 | 466.1941 | 0.0800952 | -0.03290353 | -0.0471931 | 0.07328778 | 0.6972106
704 | [72 empty] | 1408.001 | 5.242011 | 0.0837172 | 1.25789 | 16.2833 | 15.0254 | -0.0324694 | -0.0928188 | 2.76583 | 2.85865 | -0.046283885 | -0.14162869 | 2.91837131 | 3.06 | 430.421 | 8.37172 | 466.4546 | 0.08039698 | -0.03300823 | -0.04738923 | 0.07358576 | 0.6965344
705 | [72 empty] | 1410.001 | 5.243936 | 0.0840502 | 1.26289 | 16.2883 | 15.0254 | -0.0326232 | -0.0932583 | 2.76539 | 2.85865 | -0.046424948 | -0.14206034 | 2.91793966 | 3.06 | 430.579 | 8.40502 | 466.7693 | 0.08070421 | -0.0331672 | -0.04753714 | 0.07388839 | 0.6977112
706 | [72 empty] | 1412.001 | 5.245728 | 0.0843908 | 1.26801 | 16.2935 | 15.0254 | -0.0327377 | -0.0935856 | 2.76506 | 2.85865 | -0.046615508 | -0.142643454 | 2.917356546 | 3.06 | 430.7262 | 8.43908 | 467.0755 | 0.08101835 | -0.03328557 | -0.047737 | 0.07419806 | 0.6972698
707 | [72 empty] | 1414.001 | 5.246855 | 0.0847244 | 1.27302 | 16.2985 | 15.0254 | -0.0328705 | -0.0939653 | 2.76468 | 2.85865 | -0.046776983 | -0.143137569 | 2.916862431 | 3.06 | 430.8188 | 8.47244 | 467.3196 | 0.08132595 | -0.03342287 | -0.04790639 | 0.07450209 | 0.6976705
708 | [72 empty] | 1416.001 | 5.247923 | 0.0850547 | 1.27799 | 16.3034 | 15.0254 | -0.0329608 | -0.0942234 | 2.76443 | 2.85865 | -0.046977297 | -0.143750528 | 2.916249472 | 3.06 | 430.9064 | 8.50547 | 467.557 | 0.0816304 | -0.03351625 | -0.04811655 | 0.07480308 | 0.6965638
709 | [72 empty] | 1418.001 | 5.248834 | 0.0854019 | 1.2832 | 16.3087 | 15.0254 | -0.0330873 | -0.0945849 | 2.76406 | 2.85865 | -0.047159479 | -0.144308005 | 2.915691995 | 3.06 | 430.9812 | 8.54019 | 467.7878 | 0.08195033 | -0.03364707 | -0.04830773 | 0.07511964 | 0.6965151
710 | [72 empty] | 1420.001 | 5.249376 | 0.0857432 | 1.28833 | 16.3138 | 15.0254 | -0.0331646 | -0.0948059 | 2.76384 | 2.85865 | -0.047381533 | -0.14498749 | 2.91501251 | 3.06 | 431.0257 | 8.57432 | 467.9832 | 0.08226473 | -0.03372702 | -0.0485408 | 0.07543118 | 0.6948178
711 | [72 empty] | 1422.001 | 5.250119 | 0.0860828 | 1.29343 | 16.3189 | 15.0254 | -0.0332925 | -0.0951715 | 2.76348 | 2.85865 | -0.047555187 | -0.145518872 | 2.914481128 | 3.06 | 431.0867 | 8.60828 | 468.1958 | 0.08257746 | -0.03385931 | -0.04872311 | 0.07574081 | 0.6949333
712 | [72 empty] | 1424.001 | 5.250813 | 0.0864207 | 1.29851 | 16.324 | 15.0254 | -0.0334088 | -0.0955041 | 2.76315 | 2.85865 | -0.047739039 | -0.146081459 | 2.913918541 | 3.06 | 431.1437 | 8.64207 | 468.4034 | 0.08288853 | -0.03397962 | -0.04891616 | 0.07604885 | 0.6946502
713 | [72 empty] | 1426.001 | 5.251468 | 0.0867482 | 1.30343 | 16.3289 | 15.0254 | -0.0335261 | -0.0958392 | 2.76281 | 2.85865 | -0.047907642 | -0.146597384 | 2.913402616 | 3.06 | 431.1975 | 8.67482 | 468.6031 | 0.08318993 | -0.03410099 | -0.04909323 | 0.07634734 | 0.6946168
714 | [72 empty] | 1428.001 | 5.252249 | 0.0870899 | 1.30857 | 16.334 | 15.0254 | -0.033626 | -0.0961249 | 2.76252 | 2.85865 | -0.048104999 | -0.147201298 | 2.912798702 | 3.06 | 431.2616 | 8.70899 | 468.8201 | 0.08350431 | -0.03420436 | -0.04930054 | 0.07665854 | 0.6937927
715 | [72 empty] | 1430.001 | 5.253629 | 0.0874315 | 1.3137 | 16.3391 | 15.0254 | -0.0337735 | -0.0965467 | 2.7621 | 2.85865 | -0.048257421 | -0.147667707 | 2.912332293 | 3.06 | 431.375 | 8.74315 | 469.0907 | 0.08381849 | -0.034357 | -0.04946068 | 0.07696878 | 0.6946326
716 | [72 empty] | 1432.001 | 5.254943 | 0.0877763 | 1.31888 | 16.3443 | 15.0254 | -0.0338721 | -0.0968286 | 2.76182 | 2.85865 | -0.048463762 | -0.148299111 | 2.911700889 | 3.06 | 431.4828 | 8.77763 | 469.3568 | 0.08413552 | -0.03445905 | -0.04967751 | 0.07728192 | 0.693655
717 | [72 empty] | 1434.001 | 5.256188 | 0.0881251 | 1.32412 | 16.3496 | 15.0254 | -0.0339797 | -0.0971361 | 2.76151 | 2.85865 | -0.048665436 | -0.148916234 | 2.911083766 | 3.06 | 431.585 | 8.81251 | 469.6185 | 0.08445612 | -0.03457043 | -0.04988948 | 0.0775987 | 0.6929403
718 | [72 empty] | 1436.001 | 5.257355 | 0.0884444 | 1.32892 | 16.3544 | 15.0254 | -0.0341083 | -0.0975037 | 2.76115 | 2.85865 | -0.048820653 | -0.149391197 | 2.910608803 | 3.06 | 431.6809 | 8.84444 | 469.8607 | 0.08474952 | -0.03470356 | -0.05005265 | 0.07788856 | 0.6933412
719 | [72 empty] | 1438.001 | 5.25828 | 0.0887981 | 1.33423 | 16.3597 | 15.0254 | -0.03425 | -0.0979088 | 2.76074 | 2.85865 | -0.048987589 | -0.149902021 | 2.910097979 | 3.06 | 431.7568 | 8.87981 | 470.096 | 0.08507443 | -0.03485028 | -0.05022817 | 0.07821003 | 0.6938393
720 | [72 empty] | 1440.001 | 5.259131 | 0.0891429 | 1.33941 | 16.3649 | 15.0254 | -0.0343333 | -0.0981469 | 2.7605 | 2.85865 | -0.04920712 | -0.150573788 | 2.909426212 | 3.06 | 431.8267 | 8.91429 | 470.321 | 0.08539106 | -0.03493654 | -0.05045903 | 0.07852338 | 0.6923743
721 | [72 empty] | 1442.001 | 5.259804 | 0.0894848 | 1.34455 | 16.37 | 15.0254 | -0.0344816 | -0.0985708 | 2.76008 | 2.85865 | -0.049358699 | -0.151037619 | 2.908962381 | 3.06 | 431.882 | 8.94848 | 470.5288 | 0.08570492 | -0.03509012 | -0.05061847 | 0.07883421 | 0.6932276
722 | [72 empty] | 1444.001 | 5.260659 | 0.0898319 | 1.34976 | 16.3752 | 15.0254 | -0.0345913 | -0.0988844 | 2.75977 | 2.85865 | -0.049553828 | -0.151634715 | 2.908365285 | 3.06 | 431.9521 | 8.98319 | 470.7552 | 0.08602346 | -0.03520374 | -0.05082375 | 0.07914944 | 0.6926633
723 | [72 empty] | 1446.001 | 5.261187 | 0.0901616 | 1.35472 | 16.3802 | 15.0254 | -0.0347076 | -0.0992169 | 2.75943 | 2.85865 | -0.049726876 | -0.152164242 | 2.907835758 | 3.06 | 431.9955 | 9.01616 | 470.9449 | 0.08632594 | -0.03532422 | -0.05100584 | 0.07944915 | 0.6925525
724 | [72 empty] | 1448.001 | 5.261676 | 0.0905186 | 1.36008 | 16.3855 | 15.0254 | -0.0348146 | -0.0995227 | 2.75913 | 2.85865 | -0.049930959 | -0.152788734 | 2.907211266 | 3.06 | 432.0357 | 9.05186 | 471.1429 | 0.08665336 | -0.03543507 | -0.05122062 | 0.07977368 | 0.6918126
725 | [72 empty] | 1450.001 | 5.262255 | 0.090864 | 1.36527 | 16.3907 | 15.0254 | -0.0349236 | -0.0998345 | 2.75882 | 2.85865 | -0.050125649 | -0.153384486 | 2.906615514 | 3.06 | 432.0832 | 9.0864 | 471.3441 | 0.08697004 | -0.03554801 | -0.05142557 | 0.08008742 | 0.6912517
726 | [72 empty] | 1452.001 | 5.26254 | 0.0912014 | 1.37034 | 16.3958 | 15.0254 | -0.0350305 | -0.10014 | 2.75851 | 2.85865 | -0.050314399 | -0.153962061 | 2.906037939 | 3.06 | 432.1066 | 9.12014 | 471.5153 | 0.08727929 | -0.03565878 | -0.0516243 | 0.08039417 | 0.6907365
727 | [72 empty] | 1454.001 | 5.263186 | 0.0915466 | 1.37553 | 16.401 | 15.0254 | -0.035141 | -0.100456 | 2.75819 | 2.85865 | -0.050505355 | -0.154546386 | 2.905453614 | 3.06 | 432.1596 | 9.15466 | 471.7224 | 0.08759559 | -0.0357733 | -0.05182539 | 0.08070745 | 0.690266
728 | [72 empty] | 1456.001 | 5.263885 | 0.0918862 | 1.38063 | 16.4061 | 15.0254 | -0.03527 | -0.100824 | 2.75783 | 2.85865 | -0.050676609 | -0.155070422 | 2.904929578 | 3.06 | 432.2171 | 9.18862 | 471.9319 | 0.08790666 | -0.03590701 | -0.05200577 | 0.08101546 | 0.6904428
729 | [72 empty] | 1458.001 | 5.265211 | 0.0922295 | 1.38579 | 16.4112 | 15.0254 | -0.0353932 | -0.101177 | 2.75747 | 2.85865 | -0.050847724 | -0.155594034 | 2.904405966 | 3.06 | 432.326 | 9.22295 | 472.1992 | 0.08822102 | -0.03603472 | -0.05218603 | 0.08132591 | 0.6905051
730 | [72 empty] | 1460.001 | 5.265829 | 0.0925736 | 1.39096 | 16.4164 | 15.0254 | -0.0355129 | -0.101519 | 2.75713 | 2.85865 | -0.051031365 | -0.156155975 | 2.903844025 | 3.06 | 432.3766 | 9.25736 | 472.4033 | 0.08853601 | -0.03615882 | -0.05237953 | 0.08163793 | 0.6903235
731 | [72 empty] | 1462.001 | 5.266634 | 0.0929225 | 1.3962 | 16.4217 | 15.0254 | -0.0356199 | -0.101825 | 2.75682 | 2.85865 | -0.051230963 | -0.156766746 | 2.903233254 | 3.06 | 432.4428 | 9.29225 | 472.6264 | 0.0888553 | -0.03626977 | -0.05258989 | 0.08195396 | 0.6896719
732 | [72 empty] | 1464.001 | 5.267158 | 0.0932774 | 1.40153 | 16.427 | 15.0254 | -0.0357104 | -0.102083 | 2.75657 | 2.85865 | -0.051451055 | -0.157440227 | 2.902559773 | 3.06 | 432.4858 | 9.32774 | 472.8269 | 0.08917997 | -0.03636361 | -0.05282189 | 0.0822757 | 0.6884194
733 | [72 empty] | 1466.001 | 5.267857 | 0.0936199 | 1.40668 | 16.4321 | 15.0254 | -0.0358305 | -0.102427 | 2.75622 | 2.85865 | -0.051625039 | -0.157972621 | 2.902027379 | 3.06 | 432.5432 | 9.36199 | 473.0378 | 0.0894932 | -0.03648817 | -0.05300533 | 0.08258585 | 0.6883869
734 | [72 empty] | 1468.001 | 5.268865 | 0.0939799 | 1.41209 | 16.4375 | 15.0254 | -0.0359542 | -0.10278 | 2.75587 | 2.85865 | -0.051816191 | -0.158557545 | 2.901442455 | 3.06 | 432.626 | 9.39799 | 473.2841 | 0.08982233 | -0.03661648 | -0.0532069 | 0.08291138 | 0.6881903
735 | [72 empty] | 1470.001 | 5.26883 | 0.094326 | 1.41729 | 16.4427 | 15.0254 | -0.0360426 | -0.103033 | 2.75562 | 2.85865 | -0.052030059 | -0.159211979 | 2.900788021 | 3.06 | 432.623 | 9.4326 | 473.4307 | 0.09013865 | -0.03670818 | -0.05343249 | 0.08322556 | 0.6870011
736 | [72 empty] | 1472.001 | 5.269567 | 0.0946823 | 1.42264 | 16.4481 | 15.0254 | -0.0361807 | -0.103428 | 2.75522 | 2.85865 | -0.052203702 | -0.159743328 | 2.900256672 | 3.06 | 432.6836 | 9.46823 | 473.6511 | 0.09046418 | -0.03685145 | -0.05361568 | 0.08354788 | 0.687326
737 | [72 empty] | 1474.001 | 5.269368 | 0.0950471 | 1.42813 | 16.4536 | 15.0254 | -0.0363017 | -0.103774 | 2.75488 | 2.85865 | -0.05240359 | -0.160354985 | 2.899645015 | 3.06 | 432.6672 | 9.50471 | 473.791 | 0.09079738 | -0.036977 | -0.0538266 | 0.08387903 | 0.6869652
738 | [72 empty] | 1476.001 | 5.269669 | 0.0954093 | 1.43357 | 16.459 | 15.0254 | -0.0363916 | -0.104031 | 2.75462 | 2.85865 | -0.052625073 | -0.161032725 | 2.898967275 | 3.06 | 432.692 | 9.54093 | 473.9749 | 0.09112808 | -0.03707029 | -0.05406035 | 0.08420705 | 0.6857205
739 | [72 empty] | 1478.001 | 5.269890625 | 0.0957692 | 1.43897 | 16.4644 | 15.0254 | -0.0364857 | -0.1043 | 2.75435 | 2.85865 | -0.052842956 | -0.161699446 | 2.898300554 | 3.06 | 432.7102 | 9.57692 | 474.1505 | 0.09145658 | -0.03716795 | -0.05429037 | 0.08453298 | 0.6846141
740 | [72 empty] | 1480.001 | 5.270111 | 0.0961284 | 1.44437 | 16.4698 | 15.0254 | -0.0366242 | -0.104696 | 2.75395 | 2.85865 | -0.053015978 | -0.162228892 | 2.897771108 | 3.06 | 432.7283 | 9.61284 | 474.3257 | 0.09178433 | -0.0373117 | -0.05447306 | 0.08485818 | 0.684957
741 | [72 empty] | 1482.001 | 5.269994 | 0.096481 | 1.44967 | 16.4751 | 15.0254 | -0.03673 | -0.104998 | 2.75365 | 2.85865 | -0.053217483 | -0.162845498 | 2.897154502 | 3.06 | 432.7187 | 9.6481 | 474.4678 | 0.09210596 | -0.03742153 | -0.05468587 | 0.08517773 | 0.6842999
742 | [72 empty] | 1484.001 | 5.2702 | 0.096841 | 1.45508 | 16.4805 | 15.0254 | -0.0368673 | -0.105391 | 2.75326 | 2.85865 | -0.053393638 | -0.163384531 | 2.896615469 | 3.06 | 432.7355 | 9.6841 | 474.6421 | 0.09243423 | -0.03756408 | -0.05487194 | 0.08550345 | 0.6845772
743 | [72 empty] | 1486.001 | 5.270483 | 0.0971974 | 1.46044 | 16.4859 | 15.0254 | -0.036975 | -0.105699 | 2.75295 | 2.85865 | -0.053597142 | -0.164007254 | 2.895992746 | 3.06 | 432.7588 | 9.71974 | 474.8218 | 0.09275911 | -0.03767591 | -0.05508695 | 0.08582571 | 0.6839353
744 | [72 empty] | 1488.001 | 5.270104 | 0.097545 | 1.46566 | 16.4911 | 15.0254 | -0.037096 | -0.106045 | 2.75261 | 2.85865 | -0.053778701 | -0.164562825 | 2.895437175 | 3.06 | 432.7277 | 9.7545 | 474.9382 | 0.09307587 | -0.03780156 | -0.05527881 | 0.08614077 | 0.6838346
745 | [72 empty] | 1490.001 | 5.270353 | 0.0979116 | 1.47117 | 16.4966 | 15.0254 | -0.0372109 | -0.106373 | 2.75228 | 2.85865 | -0.053980759 | -0.165181121 | 2.894818879 | 3.06 | 432.7481 | 9.79116 | 475.1192 | 0.09340983 | -0.03792089 | -0.05549237 | 0.08647209 | 0.6833533
746 | [72 empty] | 1492.001 | 5.270546 | 0.0982709 | 1.47656 | 16.502 | 15.0254 | -0.0373639 | -0.10681 | 2.75184 | 2.85865 | -0.054139115 | -0.165665692 | 2.894334308 | 3.06 | 432.764 | 9.82709 | 475.2921 | 0.09373703 | -0.03807982 | -0.05565978 | 0.08679676 | 0.6841533
747 | [72 empty] | 1494.001 | 5.270503 | 0.0986307 | 1.48197 | 16.5074 | 15.0254 | -0.037457 | -0.107076 | 2.75157 | 2.85865 | -0.054355748 | -0.166328588 | 2.893671412 | 3.06 | 432.7605 | 9.86307 |  |  |  | -0.05588884
748 | [72 empty] | 1496.001 | 5.270492 | 0.0989975 | 1.48748 | 16.5129 | 15.0254 | -0.0375676 | -0.107392 | 2.75126 | 2.85865 | -0.054564201 | -0.166966454 | 2.893033546 | 3.06 | 432.7595 | 9.89975 |  |  |  | -0.05610929
749 | [72 empty] | 1498.001 | 5.270209 | 0.0993503 | 1.49278 | 16.5182 | 15.0254 | -0.0376833 | -0.107723 | 2.75093 | 2.85865 | -0.054754174 | -0.167547772 | 2.892452228 | 3.06 | 432.7364 | 9.93503 |  |  |  | -0.05631025
750 | [72 empty] | 1500.001 | 5.269211 | 0.099724 | 1.4984 | 16.5238 | 15.0254 | -0.0377957 | -0.108045 | 2.75061 | 2.85865 | -0.054964592 | -0.168191651 | 2.891808349 | 3.06 | 432.6544 | 9.9724 |  |  |  | -0.05653288
751 | [72 empty] | 1502.001 | 5.267795 | 0.100085 | 1.50383 | 16.5293 | 15.0254 | -0.037933 | -0.108437 | 2.75021 | 2.85865 | -0.055141642 | -0.168733424 | 2.891266576 | 3.06 | 432.5381 | 10.0085 |  |  |  | -0.05672025
752 | [72 empty] | 1504.001 | 5.264774 | 0.10046 | 1.50946 | 16.5349 | 15.0254 | -0.0380329 | -0.108723 | 2.74993 | 2.85865 | -0.055365471 | -0.16941834 | 2.89058166 | 3.06 | 432.2901 | 10.046 |  |  |  | -0.05695717
753 | [72 empty] | 1506.001 | 5.258284 | 0.100846 | 1.51525 | 16.5407 | 15.0254 | -0.038148 | -0.109052 | 2.7496 | 2.85865 | -0.055583374 | -0.170085124 | 2.889914876 | 3.06 | 431.7572 | 10.0846 |  |  |  | -0.05718787
754 | [72 empty] | 1508.001 | 5.247486 | 0.101257 | 1.52143 | 16.5469 | 15.0254 | -0.0382391 | -0.109312 | 2.74934 | 2.85865 | -0.055847962 | -0.170894763 | 2.889105237 | 3.06 | 430.8705 | 10.1257 |  |  |  | -0.05746807