## Sheet1
| SDB_DD_1 | [19 empty] | SDB_DD_2 | [19 empty] | SDB_RD_1 | [19 empty] | SDB_RD_2 | [19 empty] | SDB_RD_3 | [19 empty] | SDB_TD_1 | [19 empty] | SDB_TD_2 | [19 empty] | SDB_TD_3 | [19 empty] | SDB_15_1 | [19 empty] | SDB_15_2 | [19 empty] | SDB_15_3 | [19 empty] | SDB_30_1 | [19 empty] | SDB_30_2 | [19 empty] | SDB_30_3 | [19 empty] | SDB_60_1 | [19 empty] | SDB_60_2 | [19 empty] | SDB_60_3 | [19 empty] | SDB_75_1 | [19 empty] | SDB_75_2 | [19 empty] | SDB_75_3
| Machine |  | DIC_Y |  |  |  | DIC_X |  |  |  | Calculation | [9 empty] | Machine |  | DIC_Y |  |  |  | DIC_X |  |  |  | Calculation | [9 empty] | Machine |  | DIC_Y |  |  |  | DIC_X |  |  |  | Calculation | [9 empty] | Machine |  | DIC_Y |  |  |  | DIC_X |  |  |  | Calculation | [9 empty] | Machine |  | DIC_Y |  |  |  | DIC_X |  |  |  | Calculation | [9 empty] | Machine |  | DIC_Y |  |  |  | DIC_X |  |  |  | Calculation | [9 empty] | Machine |  | DIC_Y |  |  |  | DIC_X |  |  |  | Calculation | [9 empty] | Machine |  | DIC_Y |  |  |  | DIC_X |  |  |  | Calculation | [9 empty] | Machine |  | DIC_Y |  |  |  | DIC_X |  |  |  | Calculation | [9 empty] | Machine |  | DIC_Y |  |  |  | DIC_X |  |  |  | Calculation | [9 empty] | Machine |  | DIC_Y |  |  |  | DIC_X |  |  |  | Calculation | [9 empty] | Machine |  | DIC_Y |  |  |  | DIC_X |  |  |  | Calculation | [9 empty] | Machine |  | DIC_Y |  |  |  | DIC_X |  |  |  | Calculation | [9 empty] | Machine |  | DIC_Y |  |  |  | DIC_X |  |  |  | Calculation | [9 empty] | Machine |  | DIC_Y |  |  |  | DIC_X |  |  |  | Calculation | [9 empty] | Machine |  | DIC_Y |  |  |  | DIC_X |  |  |  | Calculation | [9 empty] | Machine |  | DIC_Y |  |  |  | DIC_X |  |  |  | Calculation | [9 empty] | Machine |  | DIC_Y |  |  |  | DIC_X |  |  |  | Calculation | [9 empty] | Machine |  | DIC_Y |  |  |  | DIC_X |  |  |  | Calculation | [9 empty] | Machine |  | DIC_Y |  |  |  | DIC_X |  |  |  | Calculation
| Frame | Force | ∆L/L0 | ∆L [mm] | L1 [mm] | L0 [mm] | ∆L/L0 | ∆L [mm] | L1 [mm] | L0 [mm] | Eng. Stress | Eng. Strain | True stress | Y True strain | X True strain | Thickness strain | Effective plastic strain | r-value | Young's modulus | hardening rate | Frame | Force | ∆L/L0 | ∆L [mm] | L1 [mm] | L0 [mm] | ∆L/L0 | ∆L [mm] | L1 [mm] | L0 [mm] | Eng. Stress | Eng. Strain | True stress | Y True strain | X True strain | Thickness strain | Effective plastic strain | r-value | Young's modulus | hardening rate | Frame | Force | ∆L/L0 | ∆L [mm] | L1 [mm] | L0 [mm] | ∆L/L0 | ∆L [mm] | L1 [mm] | L0 [mm] | Eng. Stress | Eng. Strain | True stress | Y True strain | X True strain | Thickness strain | Effective plastic strain | r-value | Young's modulus | hardening rate | Frame | Force | ∆L/L0 | ∆L [mm] | L1 [mm] | L0 [mm] | ∆L/L0 | ∆L [mm] | L1 [mm] | L0 [mm] | Eng. Stress | Eng. Strain | True stress | Y True strain | X True strain | Thickness strain | Effective plastic strain | r-value | Young's modulus | hardening rate | Frame | Force | ∆L/L0 | ∆L [mm] | L1 [mm] | L0 [mm] | ∆L/L0 | ∆L [mm] | L1 [mm] | L0 [mm] | Eng. Stress | Eng. Strain | True stress | Y True strain | X True strain | Thickness strain | Effective plastic strain | r-value | Young's modulus | hardening rate | Frame | Force | ∆L/L0 | ∆L [mm] | L1 [mm] | L0 [mm] | ∆L/L0 | ∆L [mm] | L1 [mm] | L0 [mm] | Eng. Stress | Eng. Strain | True stress | Y True strain | X True strain | Thickness strain | Effective plastic strain | r-value | Young's modulus | hardening rate | Frame | Force | ∆L/L0 | ∆L [mm] | L1 [mm] | L0 [mm] | ∆L/L0 | ∆L [mm] | L1 [mm] | L0 [mm] | Eng. Stress | Eng. Strain | True stress | Y True strain | X True strain | Thickness strain | Effective plastic strain | r-value | Young's modulus | hardening rate | Frame | Force | ∆L/L0 | ∆L [mm] | L1 [mm] | L0 [mm] | ∆L/L0 | ∆L [mm] | L1 [mm] | L0 [mm] | Eng. Stress | Eng. Strain | True stress | Y True strain | X True strain | Thickness strain | Effective plastic strain | r-value | Young's modulus | hardening rate | Frame | Force | ∆L/L0 | ∆L [mm] | L1 [mm] | L0 [mm] | ∆L/L0 | ∆L [mm] | L1 [mm] | L0 [mm] | Eng. Stress | Eng. Strain | True stress | Y True strain | X True strain | Thickness strain | Effective plastic strain | r-value | Young's modulus | hardening rate | Frame | Force | ∆L/L0 | ∆L [mm] | L1 [mm] | L0 [mm] | ∆L/L0 | ∆L [mm] | L1 [mm] | L0 [mm] | Eng. Stress | Eng. Strain | True stress | Y True strain | X True strain | Thickness strain | Effective plastic strain | r-value | Young's modulus | hardening rate | Frame | Force | ∆L/L0 | ∆L [mm] | L1 [mm] | L0 [mm] | ∆L/L0 | ∆L [mm] | L1 [mm] | L0 [mm] | Eng. Stress | Eng. Strain | True stress | Y True strain | X True strain | Thickness strain | Effective plastic strain | r-value | Young's modulus | hardening rate | Frame | Force | ∆L/L0 | ∆L [mm] | L1 [mm] | L0 [mm] | ∆L/L0 | ∆L [mm] | L1 [mm] | L0 [mm] | Eng. Stress | Eng. Strain | True stress | Y True strain | X True strain | Thickness strain | Effective plastic strain | r-value | Young's modulus | hardening rate | Frame | Force | ∆L/L0 | ∆L [mm] | L1 [mm] | L0 [mm] | ∆L/L0 | ∆L [mm] | L1 [mm] | L0 [mm] | Eng. Stress | Eng. Strain | True stress | Y True strain | X True strain | Thickness strain | Effective plastic strain | r-value | Young's modulus | hardening rate | Frame | Force | ∆L/L0 | ∆L [mm] | L1 [mm] | L0 [mm] | ∆L/L0 | ∆L [mm] | L1 [mm] | L0 [mm] | Eng. Stress | Eng. Strain | True stress | Y True strain | X True strain | Thickness strain | Effective plastic strain | r-value | Young's modulus | hardening rate | Frame | Force | ∆L/L0 | ∆L [mm] | L1 [mm] | L0 [mm] | ∆L/L0 | ∆L [mm] | L1 [mm] | L0 [mm] | Eng. Stress | Eng. Strain | True stress | Y True strain | X True strain | Thickness strain | Effective plastic strain | r-value | Young's modulus | hardening rate | Frame | Force | ∆L/L0 | ∆L [mm] | L1 [mm] | L0 [mm] | ∆L/L0 | ∆L [mm] | L1 [mm] | L0 [mm] | Eng. Stress | Eng. Strain | True stress | Y True strain | X True strain | Thickness strain | Effective plastic strain | r-value | Young's modulus | hardening rate | Frame | Force | ∆L/L0 | ∆L [mm] | L1 [mm] | L0 [mm] | ∆L/L0 | ∆L [mm] | L1 [mm] | L0 [mm] | Eng. Stress | Eng. Strain | True stress | Y True strain | X True strain | Thickness strain | Effective plastic strain | r-value | Young's modulus | hardening rate | Frame | Force | ∆L/L0 | ∆L [mm] | L1 [mm] | L0 [mm] | ∆L/L0 | ∆L [mm] | L1 [mm] | L0 [mm] | Eng. Stress | Eng. Strain | True stress | Y True strain | X True strain | Thickness strain | Effective plastic strain | r-value | Young's modulus | hardening rate | Frame | Force | ∆L/L0 | ∆L [mm] | L1 [mm] | L0 [mm] | ∆L/L0 | ∆L [mm] | L1 [mm] | L0 [mm] | Eng. Stress | Eng. Strain | True stress | Y True strain | X True strain | Thickness strain | Effective plastic strain | r-value | Young's modulus | hardening rate | Frame | Force | ∆L/L0 | ∆L [mm] | L1 [mm] | L0 [mm] | ∆L/L0 | ∆L [mm] | L1 [mm] | L0 [mm] | Eng. Stress | Eng. Strain | True stress | Y True strain | X True strain | Thickness strain | Effective plastic strain | r-value | Young's modulus | hardening rate
0 | 0 | 0.5 | 0 | 0 | 30.2055 | 30.2055 | 0 | 0 | 8.23231 | 8.23231 | 31.91096 | 0 | 31.91096 | 0 | 0 | 0 | -0.0001492083 | 0 | 213868.5 |  | 0 | 0 | 0 | 0 | 30 | 30 | 0 | 0 | 9.00022 | 9.00022 | 0 | 0 | 0 | 0 | 0 | 0 | 0 | 0 | 208487.4 |  | 0 | 0 | 0 | 0 | 29.9996 | 29.9996 | 0 | 0 | 9.00005 | 9.00005 | 0 | 0 | 0 | 0 | 0 | 0 | 0 | 0 | 217878.3 |  | 0 | 0 | 0 | 0 | 30 | 30 | 0 | 0 | 8.99998 | 8.99998 | 0 | 0 | 0 | 0 | 0 | 0 | 0 | 0 | 222189 |  | 0 | 0 | 0 | 0 | 30 | 30 | 0 | 0 | 9.00003 | 9.00003 | 0 | 0 | 0 | 0 | 0 | 0 | 0 | 0 | 221684 |  | 0 | 0 | 0 | 0 | 30.0002 | 30.0002 | 0 | 0 | 9.0002 | 9.0002 | 0 | 0 | 0 | 0 | 0 | 0 | 0 | 0 | 239427.7 |  | 0 | 0 | 0 | 0 | 30 | 30 | 0 | 0 | 9.00002 | 9.00002 | 0 | 0 | 0 | 0 | 0 | 0 | 0 | 0 | 222936.1 |  | 0 | 0 | 0 | 0 | 30 | 30 | 0 | 0 | 8.59798 | 8.59798 | 0 | 0 | 0 | 0 | 0 | 0 | 0 | 0 | 213490.1 |  | 0 | 0 | 0 | 0 | 30 | 30 | 0 | 0 | 9.00049 | 9.00049 | 0 | 0 | 0 | 0 | 0 | 0 | 0 | 0 | 208300.7 |  | 0 | 0 | 0 | 0 | 29.9999 | 29.9999 | 0 | 0 | 9.00001 | 9.00001 | 0 | 0 | 0 | 0 | 0 | 0 | 0 | 0 | 211466.2 |  | 0 | 0 | 0 | 0 | 30.0003 | 30.0003 | 0 | 0 | 9.00008 | 9.00008 | 0 | 0 | 0 | 0 | 0 | 0 | 0 | 0 | 209558.2 |  | 0 | 0 | 0 | 0 | 30 | 30 | 0 | 0 | 8.99996 | 8.99996 | 0 | 0 | 0 | 0 | 0 | 0 | 0 | 0 | 224437.2 |  | 0 | 0 | 0 | 0 | 29.9997 | 29.9997 | 0 | 0 | 9.00027 | 9.00027 | 0 | 0 | 0 | 0 | 0 | 0 | 0 | 0 | 206885.3 |  | 0 | 0 | 0 | 0 | 29.999 | 29.999 | 0 | 0 | 8.99935 | 8.99935 | 0 | 0 | 0 | 0 | 0 | 0 | 0 | 0 | 209420.3 |  | 0 | 0 | 0 | 0 | 30 | 30 | 0 | 0 | 9.00007 | 9.00007 | 0 | 0 | 0 | 0 | 0 | 0 | 0 | 0 | 212581 |  | 0 | 0 | 0 | 0 | 30 | 30 | 0 | 0 | 8.99939 | 8.99939 | 0 | 0 | 0 | 0 | 0 | 0 | 0 | 0 | 212761.8 |  | 0 | 0 | 0 | 0 | 30.0008 | 30.0008 | 0 | 0 | 9.00007 | 9.00007 | 0 | 0 | 0 | 0 | 0 | 0 | 0 | 0 | 209453.1 |  | 0 | 0 | 0 | 0 | 30 | 30 | 0 | 0 | 9.00012 | 9.00012 | 0 | 0 | 0 | 0 | 0 | 0 | 0 | 0 | 216260.3 |  | 0 | 0 | 0 | 0 | 29.999 | 29.999 | 0 | 0 | 8.99996 | 8.99996 | 0 | 0 | 0 | 0 | 0 | 0 | 0 | 0 | 203468.1 |  | 0 | 0 | 0 | 0 | 30.0001 | 30.0001 | 0 | 0 | 9.01237 | 9.01237 | 0 | 0 | 0 | 0 | 0 | 0 | 0 | 0 | 219966.7
1 | 2.014 | 0.7577053 | -1.62056e-05 | -0.000489498 | 30.2051 | 30.2055 | 1.43965e-06 | 1.18516e-05 | 8.23232 | 8.23231 | 48.3582 | -0.00162056 | 48.35741 | -1.620573e-05 | 1.439649e-06 | 1.476608e-05 | -0.0002423139 | 0.09749702 |  |  | 2.014 | 0.3521716 | 5.0954e-05 | 0.00152862 | 30.0015 | 30 | -1.38864e-05 | -0.000124981 | 9.0001 | 9.00022 | 22.47626 | 0.0050954 | 22.47741 | 5.09527e-05 | -1.38865e-05 | -3.706621e-05 | -5.685911e-05 | 0.3746404 |  |  | 2.015 | 0.467812 | 1.6031e-06 | 4.80924e-05 | 29.9996 | 29.9996 | 1.06725e-05 | 9.60532e-05 | 9.00015 | 9.00005 | 29.85666 | 0.00016031 | 29.8567 | 1.603099e-06 | 1.067244e-05 | -1.227554e-05 | -0.0001354308 | -0.8694071 |  |  | 2.012 | 0.4041766 | -6.29014e-06 | -0.000188704 | 29.9998 | 30 | -1.2109e-05 | -0.000108981 | 8.99987 | 8.99998 | 25.79533 | -0.000629014 | 25.79516 | -6.29016e-06 | -1.210907e-05 | 1.839923e-05 | -0.0001223858 | -0.6581292 |  |  | 2.015 | 0.431935 | 2.28106e-05 | 0.000684317 | 30.0007 | 30 | -1.38853e-05 | -0.000124968 | 8.99991 | 9.00003 | 27.56692 | 0.00228106 | 27.56755 | 2.281034e-05 | -1.38854e-05 | -8.924943e-06 | -0.0001015448 | 1.555797 |  |  | 2.012 | 0.3711652 | 0.000119694 | 0.00359083 | 30.0038 | 30.0002 | -3.73171e-05 | -0.000335861 | 8.99986 | 9.0002 | 23.68847 | 0.0119694 | 23.69131 | 0.0001196868 | -3.73178e-05 | -8.236904e-05 | 2.073712e-05 | 0.4530561 |  |  | 2.019 | 0.3146545 | -2.56972e-06 | -7.70915e-05 | 29.9999 | 30 | -1.67526e-06 | -1.50774e-05 | 9 | 9.00002 | 20.08185 | -0.000256972 | 20.0818 | -2.569723e-06 | -1.675261e-06 | 4.244985e-06 | -9.264844e-05 | -0.3946449 |  |  | 2.015 | 0.4899716 | 0.00010542 | 0.0031626 | 30.0032 | 30 | -6.55638e-05 | -0.000563717 | 8.59742 | 8.59798 | 31.27092 | 0.010542 | 31.27422 | 0.0001054144 | -6.556595e-05 | -3.984849e-05 | -4.107584e-05 | 1.645381 |  |  | 2.012 | 0.6923062 | 5.37922e-05 | 0.00161377 | 30.0017 | 30 | -2.30384e-05 | -0.000207357 | 9.00028 | 9.00049 | 44.09594 | 0.00537922 | 44.09831 | 5.379075e-05 | -2.303867e-05 | -3.075209e-05 | -0.0001579143 | 0.749174 |  |  | 2.012 | 0.4794698 | 5.22758e-06 | 0.000156827 | 30.0001 | 29.9999 | -8.66368e-06 | -7.79732e-05 | 8.99993 | 9.00001 | 30.53948 | 0.000522758 | 30.53964 | 5.227566e-06 | -8.663718e-06 | 3.436151e-06 | -0.000139191 | -2.521344 |  |  | 2.011 | 0.4052937 | 6.62502e-05 | 0.00198752 | 30.0023 | 30.0003 | -2.62103e-05 | -0.000235895 | 8.99985 | 9.00008 | 25.81489 | 0.00662502 | 25.8166 | 6.624801e-05 | -2.621064e-05 | -4.003736e-05 | -5.694738e-05 | 0.6546546 |  |  | 2.012 | 0.4214689 | 8.58874e-05 | 0.00257662 | 30.0026 | 30 | -3.87826e-05 | -0.000349042 | 8.99961 | 8.99996 | 26.84515 | 0.00858874 | 26.84746 | 8.588371e-05 | -3.878335e-05 | -4.710036e-05 | -3.373753e-05 | 0.8234194 |  |  | 2.011 | 0.3564114 | 2.35751e-05 | 0.000707246 | 30.0004 | 29.9997 | 4.86339e-06 | 4.37718e-05 | 9.00031 | 9.00027 | 22.70136 | 0.00235751 | 22.7019 | 2.357482e-05 | 4.863378e-06 | -2.84382e-05 | -8.615696e-05 | -0.1710157 |  |  | 2.012 | 0.3921326 | 1.07983e-05 | 0.00032394 | 29.9993 | 29.999 | 8.27616e-05 | 0.000744801 | 9.0001 | 8.99935 | 24.9766 | 0.00107983 | 24.97687 | 1.079824e-05 | 8.275818e-05 | -9.355642e-05 | -0.0001084685 | -0.8845804 |  |  | 2.012 | 0.3934361 | 9.32408e-05 | 0.00279722 | 30.0028 | 30 | -3.03007e-05 | -0.000272709 | 8.9998 | 9.00007 | 25.05962 | 0.00932408 | 25.06196 | 9.323645e-05 | -3.030116e-05 | -6.293529e-05 | -2.465726e-05 | 0.4814653 |  |  | 2.013 | 0.4066017 | 3.88835e-06 | 0.00011665 | 30.0001 | 30 | 1.39747e-05 | 0.000125764 | 8.99952 | 8.99939 | 25.8982 | 0.000388835 | 25.8983 | 3.888342e-06 | 1.39746e-05 | -1.786294e-05 | -0.000117836 | -0.7823235 |  |  | 2.014 | 0.8136977 | 5.91035e-05 | 0.00177315 | 30.0026 | 30.0008 | -3.467e-05 | -0.000312032 | 8.99975 | 9.00007 | 51.82788 | 0.00591035 | 51.83094 | 5.910175e-05 | -3.46706e-05 | -2.443115e-05 | -0.0001883567 | 1.419114 |  |  | 2.015 | 0.623319 | 4.63879e-05 | 0.00139164 | 30.0014 | 30 | 1.72637e-06 | 1.55375e-05 | 9.00014 | 9.00012 | 39.70185 | 0.00463879 | 39.70369 | 4.638682e-05 | 1.726369e-06 | -4.811319e-05 | -0.0001372053 | -0.0358814 |  |  | 2.012 | 0.5043698 | 8.88104e-05 | 0.00266423 | 30.0017 | 29.999 | -2.61098e-05 | -0.000234987 | 8.99973 | 8.99996 | 32.12547 | 0.00888104 | 32.12832 | 8.880646e-05 | -2.611014e-05 | -6.269632e-05 | -6.909703e-05 | 0.4164541 |  |  | 2.012 | 0.4113599 | 8.81141e-05 | 0.00264343 | 30.0028 | 30.0001 | -7.71165e-05 | -0.000695002 | 9.01168 | 9.01237 | 26.20127 | 0.00881141 | 26.20358 | 8.811022e-05 | -7.711947e-05 | -1.099074e-05 | -3.101496e-05 | 7.016765
2 | 4.014 | 1.015203 | 3.88429e-05 | 0.00117327 | 30.2067 | 30.2055 | -1.88775e-05 | -0.000155406 | 8.23215 | 8.23231 | 64.79217 | 0.00388429 | 64.79469 | 3.884215e-05 | -1.887768e-05 | -1.996447e-05 | -0.0002641229 | 0.9455638 |  |  | 4.014 | 0.5144464 | 0.00010331 | 0.00309929 | 30.0031 | 30 | -2.93806e-05 | -0.000264432 | 8.99996 | 9.00022 | 32.83295 | 0.010331 | 32.83634 | 0.0001033047 | -2.938103e-05 | -7.392363e-05 | -5.419328e-05 | 0.3974511 |  |  | 4.015 | 0.6741611 | 2.93184e-06 | 8.7954e-05 | 29.9997 | 29.9996 | 1.06074e-05 | 9.54671e-05 | 9.00015 | 9.00005 | 43.02625 | 0.000293184 | 43.02637 | 2.931836e-06 | 1.060734e-05 | -1.353918e-05 | -0.0001945471 | -0.7834554 |  |  | 4.012 | 0.6206513 | -2.52411e-06 | -7.57234e-05 | 29.9999 | 30 | 1.22614e-06 | 1.10352e-05 | 8.99999 | 8.99998 | 39.61115 | -0.000252411 | 39.61105 | -2.524113e-06 | 1.226139e-06 | 1.297974e-06 | -0.0001808005 | 0.9446563 |  |  | 4.015 | 0.5275014 | 6.75656e-05 | 0.00202697 | 30.002 | 30 | -3.36006e-05 | -0.000302406 | 8.99973 | 9.00003 | 33.66615 | 0.00675656 | 33.66842 | 6.756332e-05 | -3.360116e-05 | -3.396215e-05 | -8.431242e-05 | 0.9893709 |  |  | 4.012 | 0.6083942 | 0.00016464 | 0.00493925 | 30.0051 | 30.0002 | -4.18744e-05 | -0.000376878 | 8.99982 | 9.0002 | 38.82888 | 0.016464 | 38.83528 | 0.0001646264 | -4.187528e-05 | -0.0001227512 | 2.426052e-06 | 0.3411395 |  |  | 4.019 | 0.5606343 | 5.9357e-06 | 0.000178071 | 30.0002 | 30 | 2.39007e-06 | 2.15106e-05 | 9.00004 | 9.00002 | 35.78075 | 0.00059357 | 35.78096 | 5.935682e-06 | 2.390067e-06 | -8.32575e-06 | -0.000154563 | -0.2870693 |  |  | 4.015 | 0.7044245 | 0.000159495 | 0.00478484 | 30.0048 | 30 | -4.87521e-06 | -4.1917e-05 | 8.59794 | 8.59798 | 44.95772 | 0.0159495 | 44.96489 | 0.0001594823 | -4.875222e-06 | -0.0001546071 | -5.11359e-05 | 0.03153298 |  |  | 4.012 | 0.8731048 | 0.000108409 | 0.00325227 | 30.0033 | 30 | -2.66668e-05 | -0.000240015 | 9.00025 | 9.00049 | 55.61177 | 0.0108409 | 55.6178 | 0.0001084031 | -2.666716e-05 | -8.173597e-05 | -0.0001586041 | 0.3262597 |  |  | 4.012 | 0.7472949 | 1.43314e-05 | 0.000429942 | 30.0004 | 29.9999 | -1.79711e-05 | -0.00016174 | 8.99985 | 9.00001 | 47.5984 | 0.00143314 | 47.59908 | 1.43313e-05 | -1.797126e-05 | 3.639964e-06 | -0.0002107594 | -4.937208 |  |  | 4.011 | 0.6101426 | 0.000137315 | 0.00411948 | 30.0044 | 30.0003 | -5.43883e-05 | -0.000489499 | 8.99959 | 9.00008 | 38.86258 | 0.0137315 | 38.86792 | 0.0001373056 | -5.438978e-05 | -8.291579e-05 | -4.817001e-05 | 0.655964 |  |  | 4.012 | 0.655483 | 0.000135811 | 0.00407434 | 30.0041 | 30 | -7.12506e-05 | -0.000641253 | 8.99932 | 8.99996 | 41.75051 | 0.0135811 | 41.75618 | 0.0001358018 | -7.125314e-05 | -6.454864e-05 | -5.024661e-05 | 1.103867 |  |  | 4.011 | 0.6211475 | 9.88668e-05 | 0.00296598 | 30.0027 | 29.9997 | -5.00896e-05 | -0.00045082 | 8.99982 | 9.00027 | 39.56354 | 0.00988668 | 39.56745 | 9.886191e-05 | -5.009085e-05 | -4.877106e-05 | -9.239111e-05 | 1.027061 |  |  | 4.012 | 0.5283489 | 0.000115043 | 0.00345119 | 30.0025 | 29.999 | -2.97259e-05 | -0.000267514 | 8.99909 | 8.99935 | 33.65279 | 0.0115043 | 33.65667 | 0.0001150364 | -2.972634e-05 | -8.531004e-05 | -4.567714e-05 | 0.3484507 |  |  | 4.012 | 0.6579559 | 0.000156926 | 0.00470777 | 30.0047 | 30 | -5.68365e-05 | -0.000511532 | 8.99956 | 9.00007 | 41.90802 | 0.0156926 | 41.9146 | 0.0001569137 | -5.683812e-05 | -0.0001000756 | -4.025635e-05 | 0.5679519 |  |  | 4.013 | 0.630058 | 7.71945e-05 | 0.00231584 | 30.0023 | 30 | -9.06349e-06 | -8.15659e-05 | 8.99931 | 8.99939 | 40.13108 | 0.00771945 | 40.13418 | 7.719152e-05 | -9.063531e-06 | -6.812799e-05 | -0.0001114428 | 0.1330368 |  |  | 4.014 | 1.083899 | 0.000149558 | 0.00448687 | 30.0053 | 30.0008 | -2.86701e-05 | -0.000258032 | 8.99981 | 9.00007 | 69.03816 | 0.0149558 | 69.04849 | 0.0001495468 | -2.867051e-05 | -0.0001208763 | -0.0001801141 | 0.2371888 |  |  | 4.015 | 0.8766358 | 0.000115061 | 0.00345184 | 30.0035 | 30 | -1.57071e-05 | -0.000141366 | 8.99998 | 9.00012 | 55.83668 | 0.0115061 | 55.8431 | 0.0001150544 | -1.570722e-05 | -9.934716e-05 | -0.0001431674 | 0.1581044 |  |  | 4.012 | 0.7508934 | 0.000150176 | 0.00450514 | 30.0035 | 29.999 | -2.86322e-05 | -0.000257688 | 8.9997 | 8.99996 | 47.82761 | 0.0150176 | 47.83479 | 0.0001501647 | -2.863261e-05 | -0.0001215321 | -8.493253e-05 | 0.2355971 |  |  | 4.012 | 0.667501 | 0.00017721 | 0.00531633 | 30.0054 | 30.0001 | -9.86448e-05 | -0.000889024 | 9.01149 | 9.01237 | 42.51599 | 0.017721 | 42.52352 | 0.0001771943 | -9.864967e-05 | -7.854463e-05 | -1.612366e-05 | 1.25597
3 | 6.014 | 1.241046 | 0.000120561 | 0.0036416 | 30.2092 | 30.2055 | -6.09598e-05 | -0.00050184 | 8.2318 | 8.23231 | 79.2059 | 0.0120561 | 79.21545 | 0.0001205537 | -6.096166e-05 | -5.959207e-05 | -0.0002498395 | 1.022983 |  |  | 6.014 | 0.6120049 | 0.000146906 | 0.00440718 | 30.0044 | 30 | -3.76222e-05 | -0.000338608 | 8.99988 | 9.00022 | 39.05932 | 0.0146906 | 39.06506 | 0.0001468952 | -3.762291e-05 | -0.0001092723 | -4.047848e-05 | 0.3443042 |  |  | 6.015 | 0.8236438 | 4.46117e-05 | 0.00133833 | 30.0009 | 29.9996 | -2.7275e-05 | -0.000245477 | 8.99981 | 9.00005 | 52.56652 | 0.00446117 | 52.56887 | 4.46107e-05 | -2.727537e-05 | -1.733533e-05 | -0.0001966656 | 1.573398 |  |  | 6.012 | 0.768259 | 3.03618e-05 | 0.000910855 | 30.0009 | 30 | -1.53388e-05 | -0.000138049 | 8.99984 | 8.99998 | 49.03176 | 0.00303618 | 49.03325 | 3.036134e-05 | -1.533892e-05 | -1.502242e-05 | -0.0001903213 | 1.021068 |  |  | 6.015 | 0.5845141 | 0.000101357 | 0.00304072 | 30.003 | 30 | -1.94114e-05 | -0.000174703 | 8.99986 | 9.00003 | 37.30481 | 0.0101357 | 37.30859 | 0.0001013519 | -1.941159e-05 | -8.194028e-05 | -6.694439e-05 | 0.2368992 |  |  | 6.012 | 0.7152916 | 0.000189251 | 0.00567758 | 30.0059 | 30.0002 | -6.91268e-05 | -0.000622155 | 8.99958 | 9.0002 | 45.65127 | 0.0189251 | 45.65991 | 0.0001892331 | -6.912919e-05 | -0.0001201039 | -1.471263e-06 | 0.5755782 |  |  | 6.019 | 0.7304293 | 5.98767e-05 | 0.0017963 | 30.0018 | 30 | -1.37964e-05 | -0.000124167 | 8.99989 | 9.00002 | 46.6174 | 0.00598767 | 46.62019 | 5.987491e-05 | -1.37965e-05 | -4.607841e-05 | -0.0001492441 | 0.2994134 |  |  | 6.015 | 0.8190887 | 0.000196359 | 0.00589076 | 30.0059 | 30 | -3.74768e-05 | -0.000322225 | 8.59766 | 8.59798 | 52.27581 | 0.0196359 | 52.28607 | 0.0001963397 | -3.74775e-05 | -0.0001588622 | -4.85713e-05 | 0.235912 |  |  | 6.012 | 0.9877376 | 0.000144045 | 0.00432137 | 30.0044 | 30 | -3.95702e-05 | -0.000356152 | 9.00014 | 9.00049 | 62.91322 | 0.0144045 | 62.92229 | 0.0001440346 | -3.957098e-05 | -0.0001044636 | -0.0001580397 | 0.3788015 |  |  | 6.012 | 0.9688641 | 8.4302e-05 | 0.00252905 | 30.0025 | 29.9999 | -4.18508e-05 | -0.000376658 | 8.99963 | 9.00001 | 61.71109 | 0.0084302 | 61.71629 | 8.429845e-05 | -4.185168e-05 | -4.244677e-05 | -0.000207551 | 0.9859802 |  |  | 6.011 | 0.7098305 | 0.000146877 | 0.00440635 | 30.0047 | 30.0003 | -6.5838e-05 | -0.000592548 | 8.99949 | 9.00008 | 45.21213 | 0.0146877 | 45.21877 | 0.0001468662 | -6.584017e-05 | -8.102605e-05 | -6.891529e-05 | 0.8125803 |  |  | 6.012 | 0.7753806 | 0.000173734 | 0.00521201 | 30.0052 | 30 | -3.15702e-05 | -0.00028413 | 8.99968 | 8.99996 | 49.3873 | 0.0173734 | 49.39588 | 0.0001737189 | -3.15707e-05 | -0.0001421482 | -4.636884e-05 | 0.222097 |  |  | 6.011 | 0.8581633 | 0.000193244 | 0.00579726 | 30.0055 | 29.9997 | -3.30826e-05 | -0.000297752 | 8.99997 | 9.00027 | 54.66008 | 0.0193244 | 54.67064 | 0.0001932253 | -3.308315e-05 | -0.0001601422 | -7.103043e-05 | 0.2065861 |  |  | 6.012 | 0.582875 | 0.000128998 | 0.00386982 | 30.0029 | 29.999 | -4.8416e-05 | -0.000435713 | 8.99892 | 8.99935 | 37.1258 | 0.0128998 | 37.13059 | 0.0001289897 | -4.841717e-05 | -8.057251e-05 | -4.831211e-05 | 0.6009143 |  |  | 6.012 | 0.8932833 | 0.000236646 | 0.00709938 | 30.0071 | 30 | -8.9951e-05 | -0.000809565 | 8.99926 | 9.00007 | 56.89702 | 0.0236646 | 56.91049 | 0.000236618 | -8.995505e-05 | -0.000146663 | -3.109404e-05 | 0.6133454 |  |  | 6.013 | 0.7625213 | 0.00014169 | 0.00425069 | 30.0042 | 30 | -2.4618e-05 | -0.000221547 | 8.99917 | 8.99939 | 48.56824 | 0.014169 | 48.57512 | 0.00014168 | -2.46183e-05 | -0.0001170617 | -8.662754e-05 | 0.210302 |  |  | 6.014 | 1.331645 | 0.000213595 | 0.00640801 | 30.0072 | 30.0008 | -4.87278e-05 | -0.000438554 | 8.99963 | 9.00007 | 84.81813 | 0.0213595 | 84.83625 | 0.0002135722 | -4.872899e-05 | -0.0001648432 | -0.0001914648 | 0.2956081 |  |  | 6.015 | 1.087201 | 0.000194587 | 0.0058376 | 30.0059 | 30 | -4.79529e-05 | -0.000431582 | 8.99969 | 9.00012 | 69.24844 | 0.0194587 | 69.26192 | 0.0001945681 | -4.795405e-05 | -0.000146614 | -0.0001257031 | 0.3270768 |  |  | 6.012 | 0.9414644 | 0.000214674 | 0.00644002 | 30.0055 | 29.999 | -7.5134e-05 | -0.000676203 | 8.99928 | 8.99996 | 59.96589 | 0.0214674 | 59.97876 | 0.000214651 | -7.513682e-05 | -0.0001395141 | -8.013118e-05 | 0.5385606 |  |  | 6.012 | 0.9009462 | 0.000241661 | 0.00724987 | 30.0074 | 30.0001 | -0.000107784 | -0.00097139 | 9.0114 | 9.01237 | 57.38511 | 0.0241661 | 57.39898 | 0.0002416318 | -0.0001077898 | -0.000133842 | -1.931211e-05 | 0.8053512
4 | 8.014 | 1.45084 | 0.000192896 | 0.00582652 | 30.2114 | 30.2055 | -6.11019e-05 | -0.000503009 | 8.2318 | 8.23231 | 92.59541 | 0.0192896 | 92.61327 | 0.0001928774 | -6.110377e-05 | -0.0001317736 | -0.000240161 | 0.4637025 |  |  | 8.014 | 0.6796693 | 0.000165362 | 0.00496084 | 30.0049 | 30 | -5.55711e-05 | -0.000500152 | 8.99972 | 9.00022 | 43.37779 | 0.0165362 | 43.38496 | 0.0001653483 | -5.557264e-05 | -0.0001097757 | -4.274557e-05 | 0.5062382 |  |  | 8.015 | 0.9440474 | 0.000118343 | 0.00355025 | 30.0031 | 29.9996 | -4.00371e-05 | -0.000360336 | 8.99969 | 9.00005 | 60.25091 | 0.0118343 | 60.25804 | 0.000118336 | -4.00379e-05 | -7.82981e-05 | -0.0001582314 | 0.5113522 |  |  | 8.012 | 0.8499983 | 0.000102922 | 0.00308767 | 30.0031 | 30 | -6.63285e-05 | -0.000596955 | 8.99938 | 8.99998 | 54.24852 | 0.0102922 | 54.2541 | 0.0001029167 | -6.63307e-05 | -3.6586e-05 | -0.0001412633 | 1.813008 |  |  | 8.015 | 0.627027 | 0.000116642 | 0.00349926 | 30.0035 | 30 | -2.41801e-05 | -0.000217621 | 8.99981 | 9.00003 | 40.01806 | 0.0116642 | 40.02273 | 0.0001166352 | -2.418039e-05 | -9.245481e-05 | -6.390435e-05 | 0.2615374 |  |  | 8.012 | 0.7830757 | 0.000197749 | 0.00593252 | 30.0061 | 30.0002 | -6.27613e-05 | -0.000564864 | 8.99963 | 9.0002 | 49.97739 | 0.0197749 | 49.98727 | 0.0001977295 | -6.276327e-05 | -0.0001349662 | -1.104865e-05 | 0.4650296 |  |  | 8.019 | 0.8147684 | 0.000153116 | 0.00459349 | 30.0046 | 30 | -3.28719e-05 | -0.000295848 | 8.99972 | 9.00002 | 52.00008 | 0.0153116 | 52.00804 | 0.0001531043 | -3.287244e-05 | -0.0001202318 | -8.018243e-05 | 0.2734088 |  |  | 8.015 | 0.8956655 | 0.000222856 | 0.00668569 | 30.0067 | 30 | -4.52966e-05 | -0.00038946 | 8.59759 | 8.59798 | 57.16308 | 0.0222856 | 57.17582 | 0.0002228312 | -4.529763e-05 | -0.0001775335 | -4.498373e-05 | 0.2551497 |  |  | 8.012 | 1.081841 | 0.00017375 | 0.0052125 | 30.0053 | 30 | -6.50767e-05 | -0.000585722 | 8.99991 | 9.00049 | 68.9071 | 0.017375 | 68.91907 | 0.0001737349 | -6.507882e-05 | -0.0001086561 | -0.0001571285 | 0.5989431 |  |  | 8.012 | 1.117005 | 0.000177842 | 0.00533524 | 30.0053 | 29.9999 | -8.48868e-05 | -0.000763982 | 8.99925 | 9.00001 | 71.14678 | 0.0177842 | 71.15944 | 0.0001778262 | -8.48904e-05 | -9.293578e-05 | -0.0001586788 | 0.9134307 |  |  | 8.011 | 0.7767681 | 0.000174389 | 0.00523172 | 30.0055 | 30.0003 | -8.94599e-05 | -0.000805146 | 8.99928 | 9.00008 | 49.47568 | 0.0174389 | 49.4843 | 0.0001743738 | -8.94639e-05 | -8.490989e-05 | -6.176259e-05 | 1.053633 |  |  | 8.012 | 0.8471243 | 0.000196471 | 0.00589412 | 30.0059 | 30 | -9.65364e-05 | -0.000868823 | 8.99909 | 8.99996 | 53.95696 | 0.0196471 | 53.96756 | 0.0001964517 | -9.654106e-05 | -9.991064e-05 | -4.400559e-05 | 0.966274 |  |  | 8.011 | 1.03545 | 0.000253793 | 0.00761371 | 30.0073 | 29.9997 | -8.69814e-05 | -0.000782856 | 8.99949 | 9.00027 | 65.95221 | 0.0253793 | 65.96895 | 0.0002537608 | -8.698518e-05 | -0.0001667756 | -6.510639e-05 | 0.5215701 |  |  | 8.012 | 0.6220897 | 0.000136915 | 0.00410733 | 30.0031 | 29.999 | -1.45179e-05 | -0.000130652 | 8.99922 | 8.99935 | 39.62355 | 0.0136915 | 39.62897 | 0.0001369056 | -1.451801e-05 | -0.0001223876 | -5.232618e-05 | 0.1186232 |  |  | 8.012 | 1.092632 | 0.00029893 | 0.0089679 | 30.009 | 30 | -9.90258e-05 | -0.00089124 | 8.99918 | 9.00007 | 69.59438 | 0.029893 | 69.61518 | 0.0002988853 | -9.90307e-05 | -0.0001998546 | -2.859074e-05 | 0.4955137 |  |  | 8.013 | 0.8397653 | 0.000184309 | 0.00552928 | 30.0055 | 30 | -4.79305e-05 | -0.000431345 | 8.99896 | 8.99939 | 53.48823 | 0.0184309 | 53.49809 | 0.000184292 | -4.793165e-05 | -0.0001363604 | -6.715392e-05 | 0.3515072 |  |  | 8.014 | 1.553387 | 0.000268924 | 0.00806794 | 30.0089 | 30.0008 | -9.11417e-05 | -0.000820282 | 8.99925 | 9.00007 | 98.94186 | 0.0268924 | 98.96847 | 0.0002688878 | -9.114585e-05 | -0.000177742 | -0.0002036212 | 0.5127986 |  |  | 8.015 | 1.203155 | 0.000226738 | 0.00680214 | 30.0068 | 30 | -4.83981e-05 | -0.000435588 | 8.99968 | 9.00012 | 76.6341 | 0.0226738 | 76.65148 | 0.0002267123 | -4.839927e-05 | -0.000178313 | -0.0001277286 | 0.2714287 |  |  | 8.012 | 1.04378 | 0.000240518 | 0.0072153 | 30.0062 | 29.999 | -8.65104e-05 | -0.00077859 | 8.99918 | 8.99996 | 66.48277 | 0.0240518 | 66.49876 | 0.0002404891 | -8.651414e-05 | -0.0001539749 | -8.633742e-05 | 0.5618716 |  |  | 8.012 | 1.126285 | 0.000288884 | 0.00866656 | 30.0088 | 30.0001 | -0.000133776 | -0.00120564 | 9.01117 | 9.01237 | 71.73792 | 0.0288884 | 71.75865 | 0.0002888423 | -0.0001337849 | -0.0001550573 | -3.738273e-05 | 0.8628096
5 | 10.014 | 1.62526 | 0.000253834 | 0.0076672 | 30.2132 | 30.2055 | -9.15035e-05 | -0.000753285 | 8.23155 | 8.23231 | 103.7272 | 0.0253834 | 103.7535 | 0.0002538018 | -9.150769e-05 | -0.0001622941 | -0.0002313259 | 0.5638386 |  |  | 10.014 | 0.7325145 | 0.00017955 | 0.00538648 | 30.0054 | 30 | -4.7955e-05 | -0.000431606 | 8.99979 | 9.00022 | 46.75047 | 0.017955 | 46.75887 | 0.0001795339 | -4.795615e-05 | -0.0001315777 | -4.474279e-05 | 0.3644701 |  |  | 10.015 | 1.019849 | 0.00017333 | 0.00519983 | 30.0048 | 29.9996 | -3.58301e-05 | -0.000322473 | 8.99973 | 9.00005 | 65.08871 | 0.017333 | 65.09999 | 0.000173315 | -3.583074e-05 | -0.0001374842 | -0.0001254756 | 0.2606171 |  |  | 10.012 | 0.9053113 | 0.000163115 | 0.00489346 | 30.0049 | 30 | -3.80582e-05 | -0.000342523 | 8.99964 | 8.99998 | 57.7787 | 0.0163115 | 57.78812 | 0.0001631017 | -3.805892e-05 | -0.0001250428 | -9.698379e-05 | 0.3043672 |  |  | 10.015 | 0.6635417 | 0.00011033 | 0.0033099 | 30.0033 | 30 | -4.05673e-05 | -0.000365107 | 8.99967 | 9.00003 | 42.3485 | 0.011033 | 42.35317 | 0.0001103239 | -4.056812e-05 | -6.975579e-05 | -8.072809e-05 | 0.5815735 |  |  | 10.012 | 0.8326 | 0.00022091 | 0.00662734 | 30.0068 | 30.0002 | -5.68165e-05 | -0.00051136 | 8.99969 | 9.0002 | 53.13813 | 0.022091 | 53.14986 | 0.0002208856 | -5.681811e-05 | -0.0001640675 | -1.10147e-06 | 0.3463094 |  |  | 10.019 | 0.869798 | 0.000200751 | 0.00602254 | 30.006 | 30 | -6.84132e-05 | -0.00061572 | 8.9994 | 9.00002 | 55.51217 | 0.0200751 | 55.52331 | 0.0002007309 | -6.841554e-05 | -0.0001323153 | -4.832393e-05 | 0.5170644 |  |  | 10.015 | 0.9576199 | 0.000240924 | 0.00722771 | 30.0072 | 30 | -6.3522e-05 | -0.000546161 | 8.59744 | 8.59798 | 61.11713 | 0.0240924 | 61.13186 | 0.000240895 | -6.352402e-05 | -0.000177371 | -4.545024e-05 | 0.3581421 |  |  | 10.012 | 1.157569 | 0.000201075 | 0.00603225 | 30.0061 | 30 | -6.03292e-05 | -0.000542992 | 8.99995 | 9.00049 | 73.73052 | 0.0201075 | 73.74535 | 0.0002010548 | -6.033102e-05 | -0.0001407238 | -0.0001529784 | 0.4287195 |  |  | 10.012 | 1.20902 | 0.000234859 | 0.00704575 | 30.007 | 29.9999 | -8.87982e-05 | -0.000799185 | 8.99921 | 9.00001 | 77.00764 | 0.0234859 | 77.02573 | 0.0002348314 | -8.880214e-05 | -0.0001460293 | -0.0001294146 | 0.6081119 |  |  | 10.011 | 0.8257887 | 0.000203081 | 0.00609249 | 30.0064 | 30.0003 | -7.88067e-05 | -0.000709267 | 8.99937 | 9.00008 | 52.59801 | 0.0203081 | 52.60869 | 0.0002030604 | -7.880981e-05 | -0.0001242506 | -4.798538e-05 | 0.6342812 |  |  | 10.012 | 0.901015 | 0.000193192 | 0.00579575 | 30.0058 | 30 | -6.70469e-05 | -0.00060342 | 8.99936 | 8.99996 | 57.38949 | 0.0193192 | 57.40058 | 0.0001931733 | -6.704915e-05 | -0.0001261242 | -6.258006e-05 | 0.5316121 |  |  | 10.011 | 1.143422 | 0.000302942 | 0.00908819 | 30.0088 | 29.9997 | -8.01437e-05 | -0.000721315 | 8.99955 | 9.00027 | 72.82945 | 0.0302942 | 72.85151 | 0.0003028961 | -8.014691e-05 | -0.0002227492 | -4.92386e-05 | 0.3598078 |  |  | 10.012 | 0.6506326 | 0.000133798 | 0.00401382 | 30.003 | 29.999 | -4.35537e-05 | -0.000391955 | 8.99896 | 8.99935 | 41.44157 | 0.0133798 | 41.44711 | 0.000133789 | -4.355465e-05 | -9.02344e-05 | -6.412454e-05 | 0.4826834 |  |  | 10.012 | 1.212806 | 0.000315006 | 0.00945017 | 30.0094 | 30 | -8.68402e-05 | -0.000781568 | 8.99929 | 9.00007 | 77.24877 | 0.0315006 | 77.2731 | 0.0003149564 | -8.684397e-05 | -0.0002281124 | -4.854322e-05 | 0.3807069 |  |  | 10.013 | 0.8965405 | 0.000206019 | 0.00618058 | 30.0062 | 30 | -4.59018e-05 | -0.000413088 | 8.99898 | 8.99939 | 57.10449 | 0.0206019 | 57.11625 | 0.0002059978 | -4.590285e-05 | -0.0001600949 | -6.245384e-05 | 0.2867227 |  |  | 10.014 | 1.722983 | 0.000370704 | 0.0111214 | 30.0119 | 30.0008 | -7.16481e-05 | -0.000644838 | 8.99942 | 9.00007 | 109.7441 | 0.0370704 | 109.7848 | 0.0003706353 | -7.165067e-05 | -0.0002989846 | -0.0001535147 | 0.2396466 |  |  | 10.015 | 1.280897 | 0.000253884 | 0.00761652 | 30.0076 | 30 | -4.69612e-05 | -0.000422657 | 8.9997 | 9.00012 | 81.58579 | 0.0253884 | 81.6065 | 0.0002538518 | -4.69623e-05 | -0.0002068895 | -0.0001235014 | 0.2269922 |  |  | 10.012 | 1.116506 | 0.000260685 | 0.00782028 | 30.0068 | 29.999 | -5.96821e-05 | -0.000537137 | 8.99942 | 8.99996 | 71.11505 | 0.0260685 | 71.13358 | 0.000260651 | -5.968388e-05 | -0.0002009671 | -8.895458e-05 | 0.2969833 |  |  | 10.012 | 1.306419 | 0.00034444 | 0.0103333 | 30.0104 | 30.0001 | -0.000123451 | -0.00111258 | 9.01126 | 9.01237 | 83.21141 | 0.034444 | 83.24007 | 0.0003443807 | -0.0001234586 | -0.0002209221 | -3.404051e-05 | 0.5588333
6 | 12.014 | 1.759611 | 0.000305218 | 0.00921928 | 30.2148 | 30.2055 | -8.30047e-05 | -0.00068332 | 8.23162 | 8.23231 | 112.3018 | 0.0305218 | 112.336 | 0.0003051714 | -8.300815e-05 | -0.0002221633 | -0.0002200861 | 0.3736357 |  |  | 12.014 | 0.7755257 | 0.00018742 | 0.0056226 | 30.0056 | 30 | -5.68819e-05 | -0.00051195 | 8.99971 | 9.00022 | 49.49553 | 0.018742 | 49.50481 | 0.0001874024 | -5.688352e-05 | -0.0001305189 | -5.004501e-05 | 0.4358258 |  |  | 12.015 | 1.08092 | 0.000220544 | 0.00661624 | 30.0062 | 29.9996 | -4.98778e-05 | -0.000448903 | 8.99961 | 9.00005 | 68.98635 | 0.0220544 | 69.00157 | 0.0002205197 | -4.987904e-05 | -0.0001706406 | -9.617808e-05 | 0.2923046 |  |  | 12.012 | 0.9527054 | 0.000191536 | 0.0057461 | 30.0058 | 30 | -6.9342e-05 | -0.000624077 | 8.99935 | 8.99998 | 60.80348 | 0.0191536 | 60.81512 | 0.0001915177 | -6.93444e-05 | -0.0001221733 | -8.219137e-05 | 0.5675907 |  |  | 12.015 | 0.6933781 | 0.000114053 | 0.0034216 | 30.0034 | 30 | -5.30669e-05 | -0.000477604 | 8.99955 | 9.00003 | 44.25272 | 0.0114053 | 44.25776 | 0.0001140465 | -5.306831e-05 | -6.097819e-05 | -8.559696e-05 | 0.8702834 |  |  | 12.012 | 0.8757576 | 0.000222493 | 0.00667484 | 30.0069 | 30.0002 | -7.31277e-05 | -0.000658164 | 8.99954 | 9.0002 | 55.89253 | 0.0222493 | 55.90496 | 0.0002224683 | -7.313037e-05 | -0.0001493379 | -1.102583e-05 | 0.4896974 |  |  | 12.019 | 0.9111238 | 0.000220487 | 0.00661461 | 30.0066 | 30 | -5.24802e-05 | -0.000472322 | 8.99954 | 9.00002 | 58.14966 | 0.0220487 | 58.16249 | 0.0002204627 | -5.248158e-05 | -0.0001679811 | -4.043033e-05 | 0.3124255 |  |  | 12.015 | 1.006901 | 0.000245237 | 0.00735711 | 30.0073 | 30 | -3.91744e-05 | -0.00033682 | 8.59765 | 8.59798 | 64.26237 | 0.0245237 | 64.27813 | 0.0002452069 | -3.917517e-05 | -0.0002060318 | -5.58756e-05 | 0.1901414 |  |  | 12.012 | 1.226136 | 0.000228629 | 0.00685888 | 30.0069 | 30 | -5.78175e-05 | -0.000520386 | 8.99997 | 9.00049 | 78.09783 | 0.0228629 | 78.11568 | 0.0002286029 | -5.781917e-05 | -0.0001707837 | -0.0001464112 | 0.3385521 |  |  | 12.012 | 1.282842 | 0.0002832 | 0.00849599 | 30.0084 | 29.9999 | -9.16811e-05 | -0.000825131 | 8.99919 | 9.00001 | 81.70968 | 0.02832 | 81.73282 | 0.0002831599 | -9.16853e-05 | -0.0001914746 | -0.0001033454 | 0.4788379 |  |  | 12.011 | 0.8661607 | 0.000209907 | 0.00629725 | 30.0066 | 30.0003 | -0.00010277 | -0.000924939 | 8.99916 | 9.00008 | 55.16947 | 0.0209907 | 55.18105 | 0.000209885 | -0.0001027753 | -0.0001071097 | -5.343598e-05 | 0.959533 |  |  | 12.012 | 0.9423195 | 0.000214376 | 0.00643129 | 30.0064 | 30 | -7.30981e-05 | -0.00065788 | 8.9993 | 8.99996 | 60.02035 | 0.0214376 | 60.03321 | 0.000214353 | -7.310077e-05 | -0.0001412523 | -5.313032e-05 | 0.5175193 |  |  | 12.011 | 1.223061 | 0.000324306 | 0.00972908 | 30.0095 | 29.9997 | -8.6141e-05 | -0.000775292 | 8.99949 | 9.00027 | 77.90199 | 0.0324306 | 77.92726 | 0.0003242534 | -8.614471e-05 | -0.0002381087 | -5.241538e-05 | 0.3617873 |  |  | 12.012 | 0.6738096 | 0.000144658 | 0.00433959 | 30.0034 | 29.999 | -6.354e-05 | -0.000571819 | 8.99878 | 8.99935 | 42.91781 | 0.0144658 | 42.92402 | 0.0001446475 | -6.354202e-05 | -8.110552e-05 | -6.031838e-05 | 0.7834488 |  |  | 12.012 | 1.293383 | 0.000333347 | 0.0100004 | 30.01 | 30 | -0.000119286 | -0.00107358 | 8.999 | 9.00007 | 82.38107 | 0.0333347 | 82.40853 | 0.0003332915 | -0.0001192931 | -0.0002139983 | -5.436569e-05 | 0.5574488 |  |  | 12.013 | 0.9391517 | 0.000216351 | 0.00649054 | 30.0065 | 30 | -4.17551e-05 | -0.000375771 | 8.99902 | 8.99939 | 59.81858 | 0.0216351 | 59.83152 | 0.0002163276 | -4.175597e-05 | -0.0001745716 | -6.488603e-05 | 0.2391911 |  |  | 12.014 | 1.838542 | 0.000372867 | 0.0111863 | 30.012 | 30.0008 | -0.000142259 | -0.00128034 | 8.99879 | 9.00007 | 117.1046 | 0.0372867 | 117.1482 | 0.0003727975 | -0.0001422691 | -0.0002305284 | -0.0001865078 | 0.6171436 |  |  | 12.015 | 1.342532 | 0.000276453 | 0.00829359 | 30.0083 | 30 | -6.32642e-05 | -0.000569385 | 8.99955 | 9.00012 | 85.51157 | 0.0276453 | 85.53521 | 0.0002764148 | -6.32662e-05 | -0.0002131486 | -0.000119105 | 0.2968174 |  |  | 12.012 | 1.173773 | 0.00027277 | 0.00818285 | 30.0072 | 29.999 | -7.35202e-05 | -0.000661679 | 8.9993 | 8.99996 | 74.76263 | 0.027277 | 74.78302 | 0.0002727328 | -7.35229e-05 | -0.0001992099 | -9.480898e-05 | 0.3690725 |  |  | 12.012 | 1.434039 | 0.000374702 | 0.0112411 | 30.0113 | 30.0001 | -0.000174294 | -0.0015708 | 9.0108 | 9.01237 | 91.34004 | 0.0374702 | 91.37427 | 0.0003746318 | -0.0001743092 | -0.0002003226 | -4.07686e-05 | 0.8701423
7 | 14.014 | 1.873084 | 0.00035056 | 0.0105888 | 30.2161 | 30.2055 | -0.000106984 | -0.000880724 | 8.23143 | 8.23231 | 119.5438 | 0.035056 | 119.5857 | 0.0003504986 | -0.0001069897 | -0.0002435088 | -0.0002086567 | 0.4393669 |  |  | 14.014 | 0.8110407 | 0.000199528 | 0.00598583 | 30.006 | 30 | -6.80346e-05 | -0.000612327 | 8.99961 | 9.00022 | 51.76217 | 0.0199528 | 51.7725 | 0.0001995081 | -6.803691e-05 | -0.0001314712 | -4.881621e-05 | 0.5175044 |  |  | 14.015 | 1.137089 | 0.000229901 | 0.00689694 | 30.0065 | 29.9996 | -4.93135e-05 | -0.000443825 | 8.99961 | 9.00005 | 72.57116 | 0.0229901 | 72.58785 | 0.0002298746 | -4.931472e-05 | -0.0001805599 | -0.0001032832 | 0.2731211 |  |  | 14.012 | 0.996287 | 0.000205559 | 0.00616677 | 30.0062 | 30 | -5.68527e-05 | -0.000511673 | 8.99947 | 8.99998 | 63.58494 | 0.0205559 | 63.59801 | 0.0002055379 | -5.685432e-05 | -0.0001486836 | -8.069601e-05 | 0.3823847 |  |  | 14.015 | 0.7189538 | 0.000130179 | 0.00390537 | 30.0039 | 30 | -5.04583e-05 | -0.000454126 | 8.99958 | 9.00003 | 45.88501 | 0.0130179 | 45.89098 | 0.0001301705 | -5.045957e-05 | -7.971095e-05 | -7.684024e-05 | 0.6330319 |  |  | 14.012 | 0.9148023 | 0.000233277 | 0.00699836 | 30.0072 | 30.0002 | -7.26518e-05 | -0.000653881 | 8.99955 | 9.0002 | 58.38443 | 0.0233277 | 58.39805 | 0.0002332498 | -7.265444e-05 | -0.0001605954 | -1.065699e-05 | 0.4524069 |  |  | 14.019 | 0.9462261 | 0.000223572 | 0.00670717 | 30.0067 | 30 | -5.7136e-05 | -0.000514225 | 8.9995 | 9.00002 | 60.38996 | 0.0223572 | 60.40346 | 0.000223547 | -5.713763e-05 | -0.0001664094 | -4.739809e-05 | 0.3433558 |  |  | 14.015 | 1.052432 | 0.000261382 | 0.00784144 | 30.0078 | 30 | -5.3353e-05 | -0.000458728 | 8.59752 | 8.59798 | 67.16824 | 0.0261382 | 67.18579 | 0.0002613478 | -5.335442e-05 | -0.0002079934 | -5.335436e-05 | 0.2565198 |  |  | 14.012 | 1.285869 | 0.000238696 | 0.00716089 | 30.0072 | 30 | -5.63313e-05 | -0.000507009 | 8.99998 | 9.00049 | 81.9025 | 0.0238696 | 81.92205 | 0.0002386675 | -5.633289e-05 | -0.0001823346 | -0.0001546199 | 0.3089533 |  |  | 14.012 | 1.344642 | 0.000288872 | 0.00866613 | 30.0086 | 29.9999 | -0.000114952 | -0.00103457 | 8.99898 | 9.00001 | 85.64601 | 0.0288872 | 85.67075 | 0.0002888303 | -0.0001149586 | -0.0001738717 | -0.0001162971 | 0.6611693 |  |  | 14.011 | 0.9036644 | 0.000211824 | 0.00635478 | 30.0066 | 30.0003 | -9.23268e-05 | -0.000830949 | 8.99925 | 9.00008 | 57.55824 | 0.0211824 | 57.57044 | 0.0002118016 | -9.233106e-05 | -0.0001194705 | -6.292139e-05 | 0.7728356 |  |  | 14.012 | 0.9740431 | 0.00022441 | 0.00673231 | 30.0067 | 30 | -8.04649e-05 | -0.000724181 | 8.99924 | 8.99996 | 62.04096 | 0.022441 | 62.05488 | 0.0002243848 | -8.046814e-05 | -0.0001439167 | -5.210624e-05 | 0.55913 |  |  | 14.011 | 1.289335 | 0.000348093 | 0.0104427 | 30.0102 | 29.9997 | -9.43335e-05 | -0.000849027 | 8.99942 | 9.00027 | 82.12323 | 0.0348093 | 82.15182 | 0.0003480324 | -9.433795e-05 | -0.0002536945 | -4.905619e-05 | 0.3718565 |  |  | 14.012 | 0.6911506 | 0.000168219 | 0.0050464 | 30.0041 | 29.999 | -5.93579e-05 | -0.000534182 | 8.99882 | 8.99935 | 44.02233 | 0.0168219 | 44.02974 | 0.0001682049 | -5.935966e-05 | -0.0001088452 | -4.204099e-05 | 0.5453586 |  |  | 14.012 | 1.357693 | 0.000354474 | 0.0106342 | 30.0106 | 30 | -0.000129607 | -0.00116647 | 8.99891 | 9.00007 | 86.47726 | 0.0354474 | 86.50791 | 0.0003544112 | -0.0001296154 | -0.0002247958 | -5.252982e-05 | 0.5765918 |  |  | 14.013 | 0.9771682 | 0.000244792 | 0.00734376 | 30.0073 | 30 | -6.07099e-05 | -0.000546353 | 8.99885 | 8.99939 | 62.24001 | 0.0244792 | 62.25525 | 0.000244762 | -6.071174e-05 | -0.0001840503 | -4.784333e-05 | 0.3298649 |  |  | 14.014 | 1.92853 | 0.000405867 | 0.0121763 | 30.013 | 30.0008 | -0.000115392 | -0.00103854 | 8.99903 | 9.00007 | 122.8363 | 0.0405867 | 122.8862 | 0.0004057847 | -0.0001153987 | -0.000290386 | -0.0001809156 | 0.3973975 |  |  | 14.015 | 1.396841 | 0.000285911 | 0.00857734 | 30.0086 | 30 | -7.19388e-05 | -0.000647458 | 8.99947 | 9.00012 | 88.97076 | 0.0285911 | 88.9962 | 0.0002858701 | -7.194139e-05 | -0.0002139287 | -0.0001256535 | 0.3362867 |  |  | 14.012 | 1.221625 | 0.000292182 | 0.00876518 | 30.0078 | 29.999 | -7.38221e-05 | -0.000664396 | 8.9993 | 8.99996 | 77.81049 | 0.0292182 | 77.83322 | 0.0002921393 | -7.382482e-05 | -0.0002183145 | -9.039349e-05 | 0.3381581 |  |  | 14.012 | 1.532887 | 0.000411297 | 0.0123389 | 30.0124 | 30.0001 | -0.000175038 | -0.00157751 | 9.0108 | 9.01237 | 97.63609 | 0.0411297 | 97.67625 | 0.0004112124 | -0.0001750533 | -0.0002361591 | -3.283766e-05 | 0.7412516
8 | 16.014 | 1.963953 | 0.000384538 | 0.0116152 | 30.2172 | 30.2055 | -0.000124854 | -0.00102783 | 8.23128 | 8.23231 | 125.3432 | 0.0384538 | 125.3914 | 0.0003844641 | -0.0001248618 | -0.0002596023 | -0.0002018374 | 0.4809734 |  |  | 16.014 | 0.8421515 | 0.000215757 | 0.00647271 | 30.0064 | 30 | -5.29288e-05 | -0.000476371 | 8.99975 | 9.00022 | 53.74772 | 0.0215757 | 53.75931 | 0.0002157337 | -5.29302e-05 | -0.0001628035 | -4.212025e-05 | 0.325117 |  |  | 16.015 | 1.188451 | 0.000252776 | 0.00758318 | 30.0072 | 29.9996 | -6.38814e-05 | -0.000574936 | 8.99948 | 9.00005 | 75.84922 | 0.0252776 | 75.86839 | 0.0002527441 | -6.388344e-05 | -0.0001888606 | -9.547049e-05 | 0.3382571 |  |  | 16.012 | 1.038553 | 0.000225251 | 0.00675755 | 30.0068 | 30 | -6.27337e-05 | -0.000564602 | 8.99941 | 8.99998 | 66.28244 | 0.0225251 | 66.29737 | 0.0002252256 | -6.273567e-05 | -0.00016249 | -7.315717e-05 | 0.3860895 |  |  | 16.015 | 0.7416875 | 0.000130155 | 0.00390465 | 30.0039 | 30 | -5.50774e-05 | -0.000495698 | 8.99954 | 9.00003 | 47.33591 | 0.0130155 | 47.34207 | 0.0001301465 | -5.507892e-05 | -7.506761e-05 | -8.341003e-05 | 0.7337241 |  |  | 16.012 | 0.9490486 | 0.000234621 | 0.00703868 | 30.0072 | 30.0002 | -8.79884e-05 | -0.000791913 | 8.99941 | 9.0002 | 60.5701 | 0.0234621 | 60.58431 | 0.0002345935 | -8.799227e-05 | -0.0001466012 | -1.844448e-05 | 0.6002152 |  |  | 16.019 | 0.9740797 | 0.000258575 | 0.00775726 | 30.0078 | 30 | -5.46676e-05 | -0.000492009 | 8.99952 | 9.00002 | 62.16763 | 0.0258575 | 62.1837 | 0.0002585416 | -5.466909e-05 | -0.0002038725 | -2.038896e-05 | 0.2681534 |  |  | 16.015 | 1.095759 | 0.000273726 | 0.00821179 | 30.0082 | 30 | -7.43817e-05 | -0.000639533 | 8.59734 | 8.59798 | 69.93342 | 0.0273726 | 69.95256 | 0.0002736885 | -7.438447e-05 | -0.0001993041 | -5.397337e-05 | 0.373221 |  |  | 16.012 | 1.339379 | 0.000258838 | 0.00776516 | 30.0078 | 30 | -6.53995e-05 | -0.000588628 | 8.9999 | 9.00049 | 85.31074 | 0.0258838 | 85.33282 | 0.0002588045 | -6.540164e-05 | -0.0001934029 | -0.0001508572 | 0.3381627 |  |  | 16.012 | 1.400843 | 0.00033234 | 0.00997017 | 30.0099 | 29.9999 | -0.000106409 | -0.000957686 | 8.99905 | 9.00001 | 89.22567 | 0.033234 | 89.25532 | 0.0003322848 | -0.0001064147 | -0.0002258701 | -8.979362e-05 | 0.4711321 |  |  | 16.011 | 0.9348248 | 0.000234114 | 0.00702347 | 30.0073 | 30.0003 | -0.000104162 | -0.000937466 | 8.99914 | 9.00008 | 59.54298 | 0.0234114 | 59.55692 | 0.0002340866 | -0.0001041674 | -0.0001299192 | -5.011574e-05 | 0.8017864 |  |  | 16.012 | 0.9986523 | 0.000232476 | 0.00697428 | 30.007 | 30 | -0.000100346 | -0.000903108 | 8.99906 | 8.99996 | 63.60843 | 0.0232476 | 63.62322 | 0.000232449 | -0.000100351 | -0.0001320979 | -5.102993e-05 | 0.7596714 |  |  | 16.011 | 1.347266 | 0.000358608 | 0.0107582 | 30.0105 | 29.9997 | -0.000111866 | -0.00100683 | 8.99926 | 9.00027 | 85.81311 | 0.0358608 | 85.84389 | 0.0003585437 | -0.0001118723 | -0.0002466715 | -5.639087e-05 | 0.4535274 |  |  | 16.012 | 0.7060567 | 0.000168667 | 0.00505985 | 30.0041 | 29.999 | -5.32048e-05 | -0.000478809 | 8.99887 | 8.99935 | 44.97176 | 0.0168667 | 44.97935 | 0.0001686528 | -5.320622e-05 | -0.0001154466 | -4.612754e-05 | 0.4608731 |  |  | 16.012 | 1.413004 | 0.000376928 | 0.0113078 | 30.0113 | 30 | -0.000109561 | -0.000986059 | 8.99909 | 9.00007 | 90.00026 | 0.0376928 | 90.03418 | 0.000376857 | -0.000109567 | -0.00026729 | -4.667189e-05 | 0.4099181 |  |  | 16.013 | 1.007918 | 0.000247202 | 0.00741607 | 30.0074 | 30 | -6.46912e-05 | -0.000582181 | 8.99881 | 8.99939 | 64.19859 | 0.0247202 | 64.21446 | 0.0002471715 | -6.469329e-05 | -0.0001824782 | -5.464237e-05 | 0.3545262 |  |  | 16.014 | 2.006812 | 0.000439029 | 0.0131712 | 30.014 | 30.0008 | -0.000126616 | -0.00113956 | 8.99893 | 9.00007 | 127.8224 | 0.0439029 | 127.8786 | 0.0004389327 | -0.000126624 | -0.0003123086 | -0.0001716029 | 0.4054451 |  |  | 16.015 | 1.443323 | 0.000312995 | 0.00938986 | 30.0094 | 30 | -7.31912e-05 | -0.00065873 | 8.99946 | 9.00012 | 91.93143 | 0.0312995 | 91.96021 | 0.000312946 | -7.319388e-05 | -0.0002397521 | -0.0001122833 | 0.3052898 |  |  | 16.012 | 1.266026 | 0.000316054 | 0.00948132 | 30.0085 | 29.999 | -8.30818e-05 | -0.000747733 | 8.99921 | 8.99996 | 80.63861 | 0.0316054 | 80.6641 | 0.0003160041 | -8.308525e-05 | -0.0002329188 | -8.044189e-05 | 0.3567134 |  |  | 16.012 | 1.612727 | 0.000418411 | 0.0125524 | 30.0127 | 30.0001 | -0.000192434 | -0.00173428 | 9.01064 | 9.01237 | 102.7215 | 0.0418411 | 102.7645 | 0.0004183235 | -0.0001924525 | -0.000225871 | -4.885833e-05 | 0.8520463
9 | 18.014 | 2.044389 | 0.000419512 | 0.0126716 | 30.2182 | 30.2055 | -0.00012636 | -0.00104024 | 8.23127 | 8.23231 | 130.4768 | 0.0419512 | 130.5315 | 0.000419424 | -0.000126368 | -0.000293056 | -0.0001909114 | 0.4312076 |  |  | 18.014 | 0.8714532 | 0.00022546 | 0.00676381 | 30.0067 | 30 | -7.6036e-05 | -0.000684341 | 8.99954 | 9.00022 | 55.61781 | 0.022546 | 55.63035 | 0.0002254346 | -7.603889e-05 | -0.0001493957 | -4.139373e-05 | 0.5089764 |  |  | 18.015 | 1.2324 | 0.000263494 | 0.00790471 | 30.0075 | 29.9996 | -8.18212e-05 | -0.000736395 | 8.99932 | 9.00005 | 78.65409 | 0.0263494 | 78.67482 | 0.0002634593 | -8.182455e-05 | -0.0001816347 | -9.763598e-05 | 0.4504895 |  |  | 18.012 | 1.077427 | 0.000230595 | 0.00691785 | 30.0069 | 30 | -6.10495e-05 | -0.000549444 | 8.99943 | 8.99998 | 68.76342 | 0.0230595 | 68.77928 | 0.0002305684 | -6.105136e-05 | -0.0001695171 | -7.898466e-05 | 0.3601488 |  |  | 18.015 | 0.7634248 | 0.000142815 | 0.00428446 | 30.0043 | 30 | -5.60723e-05 | -0.000504652 | 8.99953 | 9.00003 | 48.72323 | 0.0142815 | 48.73019 | 0.0001428048 | -5.607387e-05 | -8.673093e-05 | -7.701343e-05 | 0.6465268 |  |  | 18.012 | 0.9772587 | 0.000251993 | 0.00755984 | 30.0078 | 30.0002 | -5.6792e-05 | -0.000511139 | 8.99969 | 9.0002 | 62.37052 | 0.0251993 | 62.38623 | 0.0002519613 | -5.679361e-05 | -0.0001951676 | -8.602669e-06 | 0.2909991 |  |  | 18.019 | 0.997067 | 0.000252745 | 0.00758234 | 30.0076 | 30 | -4.79593e-05 | -0.000431634 | 8.99958 | 9.00002 | 63.63472 | 0.0252745 | 63.6508 | 0.0002527131 | -4.796045e-05 | -0.0002047526 | -3.279829e-05 | 0.2342361 |  |  | 18.015 | 1.13149 | 0.000284015 | 0.00852045 | 30.0085 | 30 | -5.99317e-05 | -0.000515292 | 8.59747 | 8.59798 | 72.21382 | 0.0284015 | 72.23433 | 0.0002839747 | -5.99335e-05 | -0.0002240412 | -5.437518e-05 | 0.2675111 |  |  | 18.012 | 1.387995 | 0.000265102 | 0.00795307 | 30.008 | 30 | -8.27674e-05 | -0.000744948 | 8.99975 | 9.00049 | 88.40732 | 0.0265102 | 88.43076 | 0.0002650669 | -8.277083e-05 | -0.000182296 | -0.0001594673 | 0.4540462 |  |  | 18.012 | 1.451462 | 0.00034052 | 0.0102156 | 30.0101 | 29.9999 | -0.000116476 | -0.00104829 | 8.99896 | 9.00001 | 92.4498 | 0.034052 | 92.48128 | 0.000340462 | -0.0001164828 | -0.0002239793 | -9.687158e-05 | 0.5200606 |  |  | 18.011 | 0.9616409 | 0.000240053 | 0.00720165 | 30.0075 | 30.0003 | -8.24721e-05 | -0.000742256 | 8.99934 | 9.00008 | 61.25101 | 0.0240053 | 61.26571 | 0.0002400242 | -8.24755e-05 | -0.0001575487 | -5.233243e-05 | 0.5234921 |  |  | 18.012 | 1.015449 | 0.000226275 | 0.00678824 | 30.0068 | 30 | -8.15402e-05 | -0.000733859 | 8.99923 | 8.99996 | 64.67828 | 0.0226275 | 64.69291 | 0.0002262494 | -8.154352e-05 | -0.0001447059 | -6.199564e-05 | 0.5635122 |  |  | 18.011 | 1.401091 | 0.000378316 | 0.0113494 | 30.0111 | 29.9997 | -0.000117383 | -0.00105647 | 8.99921 | 9.00027 | 89.24148 | 0.0378316 | 89.27524 | 0.0003782445 | -0.0001173899 | -0.0002608546 | -5.32759e-05 | 0.4500205 |  |  | 18.012 | 0.7176413 | 0.00016097 | 0.00482893 | 30.0038 | 29.999 | -6.81446e-05 | -0.000613257 | 8.99874 | 8.99935 | 45.70964 | 0.016097 | 45.71699 | 0.000160957 | -6.814692e-05 | -9.281012e-05 | -5.734559e-05 | 0.7342617 |  |  | 18.012 | 1.459983 | 0.000383708 | 0.0115112 | 30.0115 | 30 | -0.000120775 | -0.00108699 | 8.99899 | 9.00007 | 92.99254 | 0.0383708 | 93.02822 | 0.0003836344 | -0.0001207823 | -0.0002628521 | -5.397872e-05 | 0.4595067 |  |  | 18.013 | 1.033851 | 0.000247349 | 0.00742046 | 30.0074 | 30 | -7.22926e-05 | -0.000650589 | 8.99874 | 8.99939 | 65.85036 | 0.0247349 | 65.86665 | 0.0002473184 | -7.229521e-05 | -0.0001750232 | -6.226088e-05 | 0.4130607 |  |  | 18.014 | 2.075524 | 0.000440246 | 0.0132077 | 30.014 | 30.0008 | -0.000139591 | -0.00125633 | 8.99881 | 9.00007 | 132.199 | 0.0440246 | 132.2572 | 0.0004401491 | -0.0001396007 | -0.0003005484 | -0.0001912914 | 0.4644868 |  |  | 18.015 | 1.485132 | 0.000301921 | 0.00905763 | 30.0091 | 30 | -8.65266e-05 | -0.00077875 | 8.99934 | 9.00012 | 94.59437 | 0.0301921 | 94.62293 | 0.0003018754 | -8.653034e-05 | -0.0002153451 | -0.0001356665 | 0.4018218 |  |  | 18.012 | 1.305834 | 0.000314816 | 0.00944417 | 30.0085 | 29.999 | -8.96155e-05 | -0.000806536 | 8.99915 | 8.99996 | 83.17413 | 0.0314816 | 83.20032 | 0.0003147665 | -8.961952e-05 | -0.0002251469 | -9.414443e-05 | 0.398049 |  |  | 18.012 | 1.681608 | 0.000449248 | 0.0134775 | 30.0136 | 30.0001 | -0.000155883 | -0.00140487 | 9.01097 | 9.01237 | 107.1088 | 0.0449248 | 107.1569 | 0.0004491471 | -0.0001558952 | -0.000293252 | -3.800328e-05 | 0.5316082
10 | 20.014 | 2.1194 | 0.000438037 | 0.0132311 | 30.2188 | 30.2055 | -0.000149951 | -0.00123444 | 8.23107 | 8.23231 | 135.2642 | 0.0438037 | 135.3234 | 0.0004379411 | -0.0001499622 | -0.0002879788 | -0.0001948002 | 0.5207405 |  |  | 20.014 | 0.8943829 | 0.000234594 | 0.00703781 | 30.007 | 30 | -7.81261e-05 | -0.000703153 | 8.99952 | 9.00022 | 57.08123 | 0.0234594 | 57.09462 | 0.0002345665 | -7.812915e-05 | -0.0001564373 | -3.928512e-05 | 0.4994278 |  |  | 20.015 | 1.273221 | 0.000292548 | 0.00877631 | 30.0084 | 29.9996 | -8.6071e-05 | -0.000774644 | 8.99928 | 9.00005 | 81.25937 | 0.0292548 | 81.28314 | 0.0002925052 | -8.60747e-05 | -0.0002064305 | -8.056153e-05 | 0.416967 |  |  | 20.012 | 1.114321 | 0.00024165 | 0.0072495 | 30.0073 | 30 | -0.00010675 | -0.000960751 | 8.99902 | 8.99998 | 71.11811 | 0.024165 | 71.13529 | 0.0002416208 | -0.0001067557 | -0.0001348651 | -7.853593e-05 | 0.7915739 |  |  | 20.015 | 0.7829163 | 0.0001454 | 0.00436201 | 30.0044 | 30 | -6.30775e-05 | -0.000567699 | 8.99946 | 9.00003 | 49.96721 | 0.01454 | 49.97448 | 0.0001453894 | -6.307949e-05 | -8.230994e-05 | -8.00417e-05 | 0.7663654 |  |  | 20.012 | 1.00376 | 0.000247735 | 0.0074321 | 30.0076 | 30.0002 | -8.47065e-05 | -0.000762375 | 8.99944 | 9.0002 | 64.06188 | 0.0247735 | 64.07775 | 0.0002477043 | -8.471009e-05 | -0.0001629942 | -1.992445e-05 | 0.5197122 |  |  | 20.019 | 1.016444 | 0.000257327 | 0.0077198 | 30.0077 | 30 | -7.34857e-05 | -0.000661372 | 8.99935 | 9.00002 | 64.8714 | 0.0257327 | 64.88809 | 0.0002572939 | -7.34884e-05 | -0.0001838055 | -3.376744e-05 | 0.3998161 |  |  | 20.015 | 1.165011 | 0.000292582 | 0.00877745 | 30.0088 | 30 | -8.64213e-05 | -0.000743048 | 8.59724 | 8.59798 | 74.35325 | 0.0292582 | 74.37501 | 0.0002925392 | -8.642503e-05 | -0.0002061142 | -5.583769e-05 | 0.4193066 |  |  | 20.012 | 1.434795 | 0.00028028 | 0.0084084 | 30.0084 | 30 | -0.00010638 | -0.000957477 | 8.99953 | 9.00049 | 91.38819 | 0.028028 | 91.4138 | 0.0002802407 | -0.0001063857 | -0.0001738551 | -0.0001586143 | 0.6119215 |  |  | 20.012 | 1.499253 | 0.000370266 | 0.011108 | 30.011 | 29.9999 | -0.000100698 | -0.000906286 | 8.9991 | 9.00001 | 95.49384 | 0.0370266 | 95.5292 | 0.0003701975 | -0.0001007031 | -0.0002694944 | -8.15494e-05 | 0.3736741 |  |  | 20.011 | 0.9877534 | 0.00024926 | 0.00747785 | 30.0077 | 30.0003 | -8.4678e-05 | -0.000762109 | 8.99932 | 9.00008 | 62.91423 | 0.024926 | 62.92991 | 0.0002492289 | -8.468159e-05 | -0.0001645474 | -5.106913e-05 | 0.5146335 |  |  | 20.012 | 1.025677 | 0.000225064 | 0.00675192 | 30.0067 | 30 | -8.83684e-05 | -0.000795312 | 8.99917 | 8.99996 | 65.32976 | 0.0225064 | 65.34446 | 0.0002250387 | -8.83723e-05 | -0.0001366664 | -6.610941e-05 | 0.646628 |  |  | 20.011 | 1.449264 | 0.000389428 | 0.0116827 | 30.0114 | 29.9997 | -0.000110279 | -0.000992537 | 8.99928 | 9.00027 | 92.30981 | 0.0389428 | 92.34576 | 0.0003893522 | -0.0001102851 | -0.0002790671 | -5.700982e-05 | 0.395192 |  |  | 20.012 | 0.726248 | 0.000159585 | 0.0047874 | 30.0038 | 29.999 | -6.09694e-05 | -0.000548685 | 8.99881 | 8.99935 | 46.25784 | 0.0159585 | 46.26522 | 0.0001595723 | -6.097126e-05 | -9.860101e-05 | -6.134819e-05 | 0.6183634 |  |  | 20.012 | 1.49807 | 0.000401244 | 0.0120373 | 30.012 | 30 | -0.000121646 | -0.00109482 | 8.99898 | 9.00007 | 95.41847 | 0.0401244 | 95.45675 | 0.0004011635 | -0.0001216534 | -0.0002795101 | -4.787363e-05 | 0.4352379 |  |  | 20.013 | 1.058547 | 0.00026 | 0.00779998 | 30.0078 | 30 | -6.37828e-05 | -0.000574007 | 8.99882 | 8.99939 | 67.42339 | 0.026 | 67.44092 | 0.0002599662 | -6.378483e-05 | -0.0001961814 | -5.70123e-05 | 0.325132 |  |  | 20.014 | 2.138669 | 0.000467903 | 0.0140374 | 30.0148 | 30.0008 | -0.000140269 | -0.00126243 | 8.9988 | 9.00007 | 136.221 | 0.0467903 | 136.2847 | 0.0004677936 | -0.0001402788 | -0.0003275147 | -0.0001828757 | 0.4283131 |  |  | 20.015 | 1.521449 | 0.000325933 | 0.00977799 | 30.0098 | 30 | -9.20077e-05 | -0.00082808 | 8.99929 | 9.00012 | 96.90755 | 0.0325933 | 96.93914 | 0.0003258799 | -9.201193e-05 | -0.000233868 | -0.0001223723 | 0.3934354 |  |  | 20.012 | 1.342267 | 0.000330085 | 0.00990222 | 30.0089 | 29.999 | -9.81172e-05 | -0.00088305 | 8.99908 | 8.99996 | 85.49472 | 0.0330085 | 85.52294 | 0.0003300305 | -9.812201e-05 | -0.0002319085 | -9.029552e-05 | 0.4231065 |  |  | 20.012 | 1.740457 | 0.000456562 | 0.0136969 | 30.0138 | 30.0001 | -0.00018712 | -0.0016864 | 9.01069 | 9.01237 | 110.8571 | 0.0456562 | 110.9077 | 0.0004564578 | -0.0001871375 | -0.0002693203 | -4.774455e-05 | 0.6948511
11 | 22.014 | 2.186979 | 0.000471603 | 0.014245 | 30.2198 | 30.2055 | -0.000151083 | -0.00124376 | 8.23106 | 8.23231 | 139.5771 | 0.0471603 | 139.643 | 0.0004714918 | -0.0001510944 | -0.0003203974 | -0.0001814466 | 0.4715844 |  |  | 22.014 | 0.9141799 | 0.000232906 | 0.00698718 | 30.007 | 30 | -6.86537e-05 | -0.000617898 | 8.99961 | 9.00022 | 58.34471 | 0.0232906 | 58.3583 | 0.0002328789 | -6.865606e-05 | -0.0001642228 | -4.703391e-05 | 0.4180665 |  |  | 22.015 | 1.309984 | 0.000305463 | 0.00916377 | 30.0088 | 29.9996 | -6.72339e-05 | -0.000605109 | 8.99945 | 9.00005 | 83.6057 | 0.0305463 | 83.63124 | 0.0003054164 | -6.723616e-05 | -0.0002381802 | -7.842748e-05 | 0.2822911 |  |  | 22.012 | 1.148172 | 0.000254895 | 0.00764685 | 30.0077 | 30 | -8.94169e-05 | -0.00080475 | 8.99917 | 8.99998 | 73.27854 | 0.0254895 | 73.29722 | 0.0002548625 | -8.94209e-05 | -0.0001654416 | -7.502434e-05 | 0.5404982 |  |  | 22.015 | 0.8010336 | 0.00014858 | 0.00445739 | 30.0045 | 30 | -6.66239e-05 | -0.000599618 | 8.99943 | 9.00003 | 51.12349 | 0.014858 | 51.13109 | 0.000148569 | -6.662612e-05 | -8.194284e-05 | -8.207955e-05 | 0.8130804 |  |  | 22.012 | 1.026505 | 0.000219539 | 0.00658622 | 30.0068 | 30.0002 | -7.94966e-05 | -0.000715485 | 8.99948 | 9.0002 | 65.51351 | 0.0219539 | 65.52789 | 0.0002195149 | -7.949976e-05 | -0.0001400151 | -5.417056e-05 | 0.567794 |  |  | 22.019 | 1.032047 | 0.000279789 | 0.00839368 | 30.0084 | 30 | -6.30346e-05 | -0.000567312 | 8.99945 | 9.00002 | 65.86724 | 0.0279789 | 65.88566 | 0.0002797499 | -6.303659e-05 | -0.0002167133 | -1.578616e-05 | 0.2908755 |  |  | 22.015 | 1.196497 | 0.000305462 | 0.00916385 | 30.0092 | 30 | -8.591e-05 | -0.000738653 | 8.59724 | 8.59798 | 76.36273 | 0.0305462 | 76.38606 | 0.0003054154 | -8.591369e-05 | -0.0002195017 | -5.238142e-05 | 0.3914034 |  |  | 22.012 | 1.479469 | 0.000283471 | 0.00850414 | 30.0085 | 30 | -8.63327e-05 | -0.000777037 | 8.99971 | 9.00049 | 94.23369 | 0.0283471 | 94.26041 | 0.0002834308 | -8.633643e-05 | -0.0001970944 | -0.00016909 | 0.4380461 |  |  | 22.012 | 1.540822 | 0.000374644 | 0.0112393 | 30.0112 | 29.9999 | -0.000129221 | -0.00116299 | 8.99885 | 9.00001 | 98.14154 | 0.0374644 | 98.17831 | 0.0003745738 | -0.0001292293 | -0.0002453445 | -8.970036e-05 | 0.5267261 |  |  | 22.011 | 1.010038 | 0.000261471 | 0.00784421 | 30.0081 | 30.0003 | -0.000125806 | -0.00113227 | 8.99895 | 9.00008 | 64.33365 | 0.0261471 | 64.35047 | 0.0002614368 | -0.0001258139 | -0.0001356229 | -4.56401e-05 | 0.9276745 |  |  | 22.012 | 1.032141 | 0.000229619 | 0.00688858 | 30.0069 | 30 | -8.68037e-05 | -0.00078123 | 8.99918 | 8.99996 | 65.7415 | 0.0229619 | 65.75659 | 0.0002295926 | -8.680747e-05 | -0.0001427852 | -6.339171e-05 | 0.6079586 |  |  | 22.011 | 1.494834 | 0.000395383 | 0.0118614 | 30.0116 | 29.9997 | -0.000116196 | -0.0010458 | 8.99922 | 9.00027 | 95.21234 | 0.0395383 | 95.24999 | 0.0003953049 | -0.0001162028 | -0.0002791021 | -6.509501e-05 | 0.4163449 |  |  | 22.012 | 0.7360181 | 0.00017069 | 0.00512052 | 30.0041 | 29.999 | -6.48215e-05 | -0.000583352 | 8.99877 | 8.99935 | 46.88014 | 0.017069 | 46.88814 | 0.0001706754 | -6.48236e-05 | -0.0001058518 | -5.321952e-05 | 0.6123994 |  |  | 22.012 | 1.532187 | 0.000397762 | 0.0119329 | 30.0119 | 30 | -0.000142009 | -0.00127809 | 8.9988 | 9.00007 | 97.59151 | 0.0397762 | 97.63032 | 0.0003976829 | -0.0001420191 | -0.0002556638 | -6.157891e-05 | 0.5554915 |  |  | 22.013 | 1.074501 | 0.000269148 | 0.00807443 | 30.0081 | 30 | -7.74704e-05 | -0.000697187 | 8.99869 | 8.99939 | 68.43958 | 0.0269148 | 68.458 | 0.0002691118 | -7.74734e-05 | -0.0001916384 | -5.264711e-05 | 0.4042687 |  |  | 22.014 | 2.193993 | 0.000483559 | 0.0145071 | 30.0153 | 30.0008 | -0.000139754 | -0.0012578 | 8.99881 | 9.00007 | 139.7448 | 0.0483559 | 139.8124 | 0.0004834421 | -0.0001397638 | -0.0003436784 | -0.0001840695 | 0.4066703 |  |  | 22.015 | 1.553306 | 0.000329228 | 0.00987684 | 30.0099 | 30 | -9.86551e-05 | -0.000887908 | 8.99923 | 9.00012 | 98.9367 | 0.0329228 | 98.96927 | 0.0003291738 | -9.865997e-05 | -0.0002305138 | -0.0001284659 | 0.4280002 |  |  | 22.012 | 1.372695 | 0.000349522 | 0.0104853 | 30.0095 | 29.999 | -9.72638e-05 | -0.00087537 | 8.99908 | 8.99996 | 87.43278 | 0.0349522 | 87.46334 | 0.0003494609 | -9.726853e-05 | -0.0002521924 | -8.040178e-05 | 0.3856918 |  |  | 22.012 | 1.790552 | 0.000458657 | 0.0137597 | 30.0139 | 30.0001 | -0.000200234 | -0.00180459 | 9.01057 | 9.01237 | 114.0479 | 0.0458657 | 114.1002 | 0.0004585518 | -0.000200254 | -0.0002582978 | -6.016391e-05 | 0.7752836
12 | 24.014 | 2.247697 | 0.000480767 | 0.0145218 | 30.2201 | 30.2055 | -0.000142929 | -0.00117664 | 8.23113 | 8.23231 | 143.4523 | 0.0480767 | 143.5213 | 0.0004806515 | -0.0001429392 | -0.0003377123 | -0.0001904209 | 0.4232574 |  |  | 24.014 | 0.9342693 | 0.000243241 | 0.00729721 | 30.0073 | 30 | -8.26976e-05 | -0.000744297 | 8.99948 | 9.00022 | 59.62686 | 0.0243241 | 59.64136 | 0.0002432114 | -8.270102e-05 | -0.0001605104 | -4.28555e-05 | 0.5152378 |  |  | 24.015 | 1.345271 | 0.000331225 | 0.00993663 | 30.0095 | 29.9996 | -7.11985e-05 | -0.00064079 | 8.99941 | 9.00005 | 85.85776 | 0.0331225 | 85.8862 | 0.0003311702 | -7.120103e-05 | -0.0002599691 | -6.30233e-05 | 0.2738827 |  |  | 24.012 | 1.181254 | 0.000260178 | 0.00780533 | 30.0078 | 30 | -0.000109933 | -0.000989393 | 8.99899 | 8.99998 | 75.3899 | 0.0260178 | 75.40951 | 0.0002601442 | -0.000109939 | -0.0001502051 | -7.924945e-05 | 0.7319261 |  |  | 24.015 | 0.8173282 | 0.000148551 | 0.00445654 | 30.0045 | 30 | -6.98656e-05 | -0.000628792 | 8.9994 | 9.00003 | 52.16345 | 0.0148551 | 52.1712 | 0.00014854 | -6.986804e-05 | -7.867193e-05 | -8.680041e-05 | 0.8880937 |  |  | 24.012 | 1.051507 | 0.000263957 | 0.00791876 | 30.0081 | 30.0002 | -8.73437e-05 | -0.000786111 | 8.99941 | 9.0002 | 67.10916 | 0.0263957 | 67.12687 | 0.0002639222 | -8.734751e-05 | -0.0001765747 | -1.644164e-05 | 0.4946775 |  |  | 24.019 | 1.048482 | 0.000272966 | 0.00818897 | 30.0082 | 30 | -8.28364e-05 | -0.000745529 | 8.99927 | 9.00002 | 66.91611 | 0.0272966 | 66.93437 | 0.0002729288 | -8.283983e-05 | -0.0001900889 | -2.731135e-05 | 0.4357952 |  |  | 24.015 | 1.222125 | 0.000306666 | 0.00919999 | 30.0092 | 30 | -9.59007e-05 | -0.000824553 | 8.59716 | 8.59798 | 77.99832 | 0.0306666 | 78.02224 | 0.000306619 | -9.59053e-05 | -0.0002107137 | -5.884177e-05 | 0.4551451 |  |  | 24.012 | 1.522718 | 0.000312134 | 0.00936403 | 30.0094 | 30 | -9.79853e-05 | -0.000881916 | 8.99961 | 9.00049 | 96.9884 | 0.0312134 | 97.01867 | 0.0003120853 | -9.79901e-05 | -0.0002140952 | -0.0001536773 | 0.4576941 |  |  | 24.012 | 1.582179 | 0.000383461 | 0.0115038 | 30.0114 | 29.9999 | -0.00010901 | -0.000981089 | 8.99903 | 9.00001 | 100.7757 | 0.0383461 | 100.8144 | 0.0003833875 | -0.0001090159 | -0.0002743716 | -9.335236e-05 | 0.3973296 |  |  | 24.011 | 1.031004 | 0.000260322 | 0.00780972 | 30.0081 | 30.0003 | -9.9238e-05 | -0.00089315 | 8.99919 | 9.00008 | 65.66902 | 0.0260322 | 65.68611 | 0.0002602881 | -9.924292e-05 | -0.0001610452 | -5.316239e-05 | 0.6162427 |  |  | 24.012 | 1.03444 | 0.000229919 | 0.00689756 | 30.0069 | 30 | -7.58972e-05 | -0.000683071 | 8.99928 | 8.99996 | 65.88787 | 0.0229919 | 65.90302 | 0.0002298926 | -7.590008e-05 | -0.0001539925 | -6.374421e-05 | 0.4928817 |  |  | 24.011 | 1.534894 | 0.000424621 | 0.0127385 | 30.0125 | 29.9997 | -0.00011535 | -0.00103818 | 8.99923 | 9.00027 | 97.76394 | 0.0424621 | 97.80546 | 0.0004245309 | -0.0001153567 | -0.0003091742 | -4.82211e-05 | 0.3731121 |  |  | 24.012 | 0.7482676 | 0.000170585 | 0.00511739 | 30.0041 | 29.999 | -4.48063e-05 | -0.000403227 | 8.99895 | 8.99935 | 47.66036 | 0.0170585 | 47.66849 | 0.0001705705 | -4.48073e-05 | -0.0001257631 | -5.705075e-05 | 0.3562833 |  |  | 24.012 | 1.559523 | 0.000402884 | 0.0120865 | 30.0121 | 30 | -0.000140554 | -0.001265 | 8.99881 | 9.00007 | 99.3327 | 0.0402884 | 99.37271 | 0.0004028029 | -0.0001405639 | -0.000262239 | -6.465532e-05 | 0.5360144 |  |  | 24.013 | 1.090448 | 0.000284998 | 0.00854993 | 30.0085 | 30 | -7.16527e-05 | -0.000644831 | 8.99875 | 8.99939 | 69.45528 | 0.0284998 | 69.47507 | 0.0002849574 | -7.165527e-05 | -0.0002133021 | -4.158182e-05 | 0.3359332 |  |  | 24.014 | 2.239357 | 0.000499633 | 0.0149894 | 30.0158 | 30.0008 | -0.000145731 | -0.00131159 | 8.99876 | 9.00007 | 142.6342 | 0.0499633 | 142.7054 | 0.0004995082 | -0.0001457416 | -0.0003537666 | -0.000181816 | 0.4119711 |  |  | 24.015 | 1.579303 | 0.000339779 | 0.0101934 | 30.0102 | 30 | -9.44507e-05 | -0.000850068 | 8.99927 | 9.00012 | 100.5926 | 0.0339779 | 100.6267 | 0.0003397213 | -9.445516e-05 | -0.0002452661 | -0.0001255827 | 0.3851129 |  |  | 24.012 | 1.401237 | 0.000356486 | 0.0106942 | 30.0097 | 29.999 | -9.20591e-05 | -0.000828528 | 8.99913 | 8.99996 | 89.25074 | 0.0356486 | 89.28256 | 0.0003564225 | -9.206334e-05 | -0.0002643591 | -8.238128e-05 | 0.348251 |  |  | 24.012 | 1.838833 | 0.000483932 | 0.014518 | 30.0146 | 30.0001 | -0.000171898 | -0.00154921 | 9.01083 | 9.01237 | 117.1231 | 0.0483932 | 117.1798 | 0.0004838149 | -0.0001719128 | -0.0003119022 | -4.890098e-05 | 0.5511753
13 | 26.014 | 2.299108 | 0.000507795 | 0.0153382 | 30.2209 | 30.2055 | -0.000137174 | -0.00112926 | 8.23118 | 8.23231 | 146.7335 | 0.0507795 | 146.808 | 0.0005076661 | -0.0001371834 | -0.0003704827 | -0.0001787743 | 0.3702829 |  |  | 26.014 | 0.9526247 | 0.000244143 | 0.0073243 | 30.0073 | 30 | -6.34583e-05 | -0.000571139 | 8.99965 | 9.00022 | 60.79833 | 0.0244143 | 60.81317 | 0.0002441132 | -6.346031e-05 | -0.0001806529 | -4.757427e-05 | 0.3512831 |  |  | 26.015 | 1.37653 | 0.000322757 | 0.00968257 | 30.0093 | 29.9996 | -8.74499e-05 | -0.000787053 | 8.99927 | 9.00005 | 87.85277 | 0.0322757 | 87.88112 | 0.0003227049 | -8.745372e-05 | -0.0002352512 | -8.064469e-05 | 0.3717461 |  |  | 26.012 | 1.209772 | 0.000273016 | 0.00819048 | 30.0082 | 30 | -0.000101022 | -0.000909198 | 8.99907 | 8.99998 | 77.20999 | 0.0273016 | 77.23107 | 0.0002729787 | -0.0001010271 | -0.0001719516 | -7.46131e-05 | 0.5875321 |  |  | 26.015 | 0.8332767 | 0.000153723 | 0.0046117 | 30.0046 | 30 | -7.32444e-05 | -0.000659202 | 8.99937 | 9.00003 | 53.18131 | 0.0153723 | 53.18949 | 0.0001537112 | -7.324708e-05 | -8.04641e-05 | -8.622262e-05 | 0.9103076 |  |  | 26.012 | 1.071363 | 0.000259159 | 0.00777482 | 30.008 | 30.0002 | -7.66321e-05 | -0.000689704 | 8.99951 | 9.0002 | 68.37641 | 0.0259159 | 68.39413 | 0.0002591254 | -7.663504e-05 | -0.0001824904 | -2.653122e-05 | 0.4199401 |  |  | 26.019 | 1.063249 | 0.000288938 | 0.00866814 | 30.0087 | 30 | -8.14374e-05 | -0.000732938 | 8.99928 | 9.00002 | 67.85857 | 0.0288938 | 67.87818 | 0.0002888963 | -8.144072e-05 | -0.0002074555 | -1.557735e-05 | 0.3925695 |  |  | 26.015 | 1.24844 | 0.00031442 | 0.00943259 | 30.0094 | 30 | -8.62252e-05 | -0.000741363 | 8.59724 | 8.59798 | 79.67784 | 0.031442 | 79.70289 | 0.0003143706 | -8.622892e-05 | -0.0002281417 | -5.896244e-05 | 0.3779622 |  |  | 26.012 | 1.561576 | 0.000326849 | 0.00980548 | 30.0098 | 30 | -9.53978e-05 | -0.000858627 | 8.99963 | 9.00049 | 99.46343 | 0.0326849 | 99.49594 | 0.0003267956 | -9.540235e-05 | -0.0002313932 | -0.0001508597 | 0.4122953 |  |  | 26.012 | 1.619802 | 0.000400077 | 0.0120023 | 30.0119 | 29.9999 | -0.000137099 | -0.00123389 | 8.99878 | 9.00001 | 103.1721 | 0.0400077 | 103.2134 | 0.000399997 | -0.0001371084 | -0.0002628886 | -8.808761e-05 | 0.5215456 |  |  | 26.011 | 1.049882 | 0.000265483 | 0.00796456 | 30.0082 | 30.0003 | -0.000135488 | -0.0012194 | 8.99886 | 9.00008 | 66.87146 | 0.0265483 | 66.88922 | 0.0002654478 | -0.0001354972 | -0.0001299506 | -5.374389e-05 | 1.042682 |  |  | 26.012 | 1.036629 | 0.000220421 | 0.00661262 | 30.0066 | 30 | -9.3168e-05 | -0.000838508 | 8.99912 | 8.99996 | 66.0273 | 0.0220421 | 66.04186 | 0.0002203967 | -9.317234e-05 | -0.0001272244 | -7.385867e-05 | 0.7323466 |  |  | 26.011 | 1.571135 | 0.000416962 | 0.0125088 | 30.0122 | 29.9997 | -0.000170135 | -0.00153126 | 8.99874 | 9.00027 | 100.0723 | 0.0416962 | 100.114 | 0.0004168751 | -0.0001701495 | -0.0002467256 | -6.703539e-05 | 0.6896303 |  |  | 26.012 | 0.7581324 | 0.000181499 | 0.00544479 | 30.0045 | 29.999 | -4.55177e-05 | -0.00040963 | 8.99894 | 8.99935 | 48.28869 | 0.0181499 | 48.29746 | 0.0001814825 | -4.551874e-05 | -0.0001359638 | -4.914203e-05 | 0.3347857 |  |  | 26.012 | 1.583358 | 0.000413829 | 0.0124149 | 30.0124 | 30 | -0.000136801 | -0.00123122 | 8.99884 | 9.00007 | 100.8508 | 0.0413829 | 100.8925 | 0.0004137434 | -0.0001368104 | -0.000276933 | -6.086415e-05 | 0.4940196 |  |  | 26.013 | 1.10287 | 0.000281677 | 0.00845031 | 30.0084 | 30 | -7.907e-05 | -0.000711582 | 8.99868 | 8.99939 | 70.24652 | 0.0281677 | 70.26631 | 0.0002816373 | -7.907313e-05 | -0.0002025642 | -4.862074e-05 | 0.3903608 |  |  | 26.014 | 2.278816 | 0.00051116 | 0.0153352 | 30.0161 | 30.0008 | -0.00014732 | -0.00132589 | 8.99874 | 9.00007 | 145.1475 | 0.051116 | 145.2217 | 0.0005110294 | -0.0001473309 | -0.0003636985 | -0.0001823082 | 0.4050906 |  |  | 26.015 | 1.604637 | 0.000348795 | 0.0104639 | 30.0105 | 30 | -8.74704e-05 | -0.000787244 | 8.99933 | 9.00012 | 102.2062 | 0.0348795 | 102.2418 | 0.0003487342 | -8.747423e-05 | -0.00026126 | -0.000124038 | 0.3348168 |  |  | 26.012 | 1.426825 | 0.000360609 | 0.0108179 | 30.0098 | 29.999 | -9.56886e-05 | -0.000861193 | 8.9991 | 8.99996 | 90.88055 | 0.0360609 | 90.91333 | 0.000360544 | -9.569318e-05 | -0.0002648508 | -8.627461e-05 | 0.3613097 |  |  | 26.012 | 1.880646 | 0.000489156 | 0.0146747 | 30.0148 | 30.0001 | -0.000201315 | -0.00181433 | 9.01056 | 9.01237 | 119.7863 | 0.0489156 | 119.8449 | 0.0004890364 | -0.0002013353 | -0.0002877011 | -5.579569e-05 | 0.699807
14 | 28.014 | 2.357243 | 0.000522684 | 0.015788 | 30.2213 | 30.2055 | -0.000155935 | -0.0012837 | 8.23102 | 8.23231 | 150.4438 | 0.0522684 | 150.5224 | 0.0005225474 | -0.0001559472 | -0.0003666003 | -0.0001812608 | 0.4253874 |  |  | 28.014 | 0.9734894 | 0.000259951 | 0.00779852 | 30.0078 | 30 | -5.80582e-05 | -0.000522537 | 8.9997 | 9.00022 | 62.12996 | 0.0259951 | 62.14611 | 0.0002599172 | -5.805989e-05 | -0.0002018573 | -3.816361e-05 | 0.2876283 |  |  | 28.015 | 1.404943 | 0.000341086 | 0.0102324 | 30.0098 | 29.9996 | -9.89684e-05 | -0.000890721 | 8.99916 | 9.00005 | 89.66615 | 0.0341086 | 89.69673 | 0.0003410278 | -9.89733e-05 | -0.0002420545 | -7.06549e-05 | 0.4088884 |  |  | 28.012 | 1.237403 | 0.00028842 | 0.0086526 | 30.0087 | 30 | -0.000106034 | -0.000954308 | 8.99902 | 8.99998 | 78.97341 | 0.028842 | 78.99619 | 0.0002883784 | -0.0001060396 | -0.0001823388 | -6.715766e-05 | 0.5815527 |  |  | 28.015 | 0.8460195 | 0.000154246 | 0.00462737 | 30.0046 | 30 | -7.62085e-05 | -0.000685879 | 8.99934 | 9.00003 | 53.99458 | 0.0154246 | 54.00291 | 0.0001542341 | -7.62114e-05 | -7.80227e-05 | -8.936899e-05 | 0.976785 |  |  | 28.012 | 1.090112 | 0.000262391 | 0.00787178 | 30.0081 | 30.0002 | -0.000100224 | -0.000902032 | 8.9993 | 9.0002 | 69.57304 | 0.0262391 | 69.59129 | 0.0002623566 | -0.000100229 | -0.0001621276 | -2.830017e-05 | 0.6182109 |  |  | 28.019 | 1.079606 | 0.000285737 | 0.0085721 | 30.0086 | 30 | -8.27964e-05 | -0.000745169 | 8.99927 | 9.00002 | 68.90249 | 0.0285737 | 68.92218 | 0.0002856962 | -8.279983e-05 | -0.0002028964 | -2.346041e-05 | 0.4080893 |  |  | 28.015 | 1.271703 | 0.000314451 | 0.00943351 | 30.0094 | 30 | -9.03947e-05 | -0.000777212 | 8.59721 | 8.59798 | 81.16255 | 0.0314451 | 81.18807 | 0.0003144016 | -9.039879e-05 | -0.0002240028 | -6.588811e-05 | 0.403561 |  |  | 28.012 | 1.598839 | 0.000336345 | 0.0100904 | 30.0101 | 30 | -0.000111644 | -0.00100485 | 8.99949 | 9.00049 | 101.8369 | 0.0336345 | 101.8711 | 0.0003362884 | -0.0001116502 | -0.0002246382 | -0.0001527696 | 0.4970224 |  |  | 28.012 | 1.654598 | 0.000410288 | 0.0123086 | 30.0122 | 29.9999 | -0.000135752 | -0.00122177 | 8.99879 | 9.00001 | 105.3884 | 0.0410288 | 105.4317 | 0.0004102039 | -0.0001357612 | -0.0002744426 | -8.837066e-05 | 0.4946797 |  |  | 28.011 | 1.065087 | 0.000271697 | 0.00815098 | 30.0084 | 30.0003 | -9.78781e-05 | -0.000880911 | 8.9992 | 9.00008 | 67.83995 | 0.0271697 | 67.85838 | 0.0002716601 | -9.788289e-05 | -0.0001737772 | -5.215635e-05 | 0.5632666 |  |  | 28.012 | 1.03943 | 0.000228734 | 0.00686202 | 30.0069 | 30 | -9.73787e-05 | -0.000876404 | 8.99908 | 8.99996 | 66.20572 | 0.0228734 | 66.22086 | 0.0002287078 | -9.738344e-05 | -0.0001313244 | -6.634512e-05 | 0.7415487 |  |  | 28.011 | 1.603353 | 0.000440231 | 0.0132068 | 30.0129 | 29.9997 | -0.000121988 | -0.00109792 | 8.99917 | 9.00027 | 102.1244 | 0.0440231 | 102.1694 | 0.0004401341 | -0.0001219954 | -0.0003181387 | -5.371121e-05 | 0.3834662 |  |  | 28.012 | 0.7681769 | 0.00019543 | 0.00586271 | 30.0049 | 29.999 | -5.71527e-05 | -0.000514338 | 8.99884 | 8.99935 | 48.92846 | 0.019543 | 48.93803 | 0.0001954109 | -5.715433e-05 | -0.0001382566 | -3.827244e-05 | 0.4133932 |  |  | 28.012 | 1.604926 | 0.000425164 | 0.0127549 | 30.0127 | 30 | -0.000147532 | -0.0013278 | 8.99875 | 9.00007 | 102.2246 | 0.0425164 | 102.268 | 0.0004250736 | -0.0001475429 | -0.0002775308 | -5.600431e-05 | 0.5316271 |  |  | 28.013 | 1.109094 | 0.000273719 | 0.00821157 | 30.0082 | 30 | -7.93815e-05 | -0.000714386 | 8.99868 | 8.99939 | 70.64295 | 0.0273719 | 70.66229 | 0.0002736815 | -7.938465e-05 | -0.0001942969 | -5.843769e-05 | 0.408574 |  |  | 28.014 | 2.314946 | 0.000518468 | 0.0155545 | 30.0163 | 30.0008 | -0.000154461 | -0.00139016 | 8.99868 | 9.00007 | 147.4488 | 0.0518468 | 147.5252 | 0.0005183336 | -0.0001544729 | -0.0003638607 | -0.0001860017 | 0.4245386 |  |  | 28.015 | 1.627336 | 0.000357631 | 0.0107289 | 30.0107 | 30 | -8.39636e-05 | -0.000755683 | 8.99936 | 9.00012 | 103.652 | 0.0357631 | 103.689 | 0.0003575671 | -8.396713e-05 | -0.0002735999 | -0.0001218971 | 0.3068975 |  |  | 28.012 | 1.450609 | 0.000358292 | 0.0107484 | 30.0098 | 29.999 | -0.0001023 | -0.000920699 | 8.99904 | 8.99996 | 92.39545 | 0.0358292 | 92.42856 | 0.0003582278 | -0.0001023052 | -0.0002559226 | -9.60378e-05 | 0.3997507 |  |  | 28.012 | 1.91728125 | 0.000503968 | 0.0151191 | 30.0152 | 30.0001 | -0.00019541 | -0.00176111 | 9.01061 | 9.01237 | 122.1198 | 0.0503968 | 122.1814 | 0.0005038411 | -0.0001954291 | -0.000308412 | -5.161282e-05 | 0.6336625
15 | 30.014 | 2.408577 | 0.000534192 | 0.0161355 | 30.2217 | 30.2055 | -0.000166502 | -0.00137069 | 8.23094 | 8.23231 | 153.72 | 0.0534192 | 153.8021 | 0.0005340494 | -0.0001665159 | -0.0003675335 | -0.000185094 | 0.4530631 |  |  | 30.014 | 0.9913714 | 0.000264801 | 0.00794404 | 30.0079 | 30 | -5.86747e-05 | -0.000528086 | 8.99969 | 9.00022 | 63.27122 | 0.0264801 | 63.28797 | 0.0002647659 | -5.867642e-05 | -0.0002060895 | -3.879178e-05 | 0.2847133 |  |  | 30.015 | 1.430962 | 0.000346083 | 0.0103823 | 30.01 | 29.9996 | -9.49467e-05 | -0.000854525 | 8.9992 | 9.00005 | 91.32671 | 0.0346083 | 91.35832 | 0.0003460231 | -9.495121e-05 | -0.0002510719 | -7.328582e-05 | 0.3781833 |  |  | 30.012 | 1.265299 | 0.000272782 | 0.00818345 | 30.0082 | 30 | -0.000106087 | -0.000954781 | 8.99902 | 8.99998 | 80.75383 | 0.0272782 | 80.77586 | 0.0002727448 | -0.0001060926 | -0.0001666522 | -9.080097e-05 | 0.6366111 |  |  | 30.015 | 0.8593991 | 0.000145825 | 0.00437476 | 30.0044 | 30 | -7.82565e-05 | -0.000704311 | 8.99933 | 9.00003 | 54.84849 | 0.0145825 | 54.85649 | 0.0001458144 | -7.825956e-05 | -6.755481e-05 | -0.0001016392 | 1.15846 |  |  | 30.012 | 1.111641 | 0.000273771 | 0.00821318 | 30.0084 | 30.0002 | -8.56208e-05 | -0.000770604 | 8.99943 | 9.0002 | 70.94702 | 0.0273771 | 70.96644 | 0.0002737335 | -8.562447e-05 | -0.0001881091 | -2.266672e-05 | 0.4551852 |  |  | 30.019 | 1.093112 | 0.00028916 | 0.0086748 | 30.0087 | 30 | -9.536e-05 | -0.000858242 | 8.99916 | 9.00002 | 69.76447 | 0.028916 | 69.78464 | 0.0002891182 | -9.536455e-05 | -0.0001937537 | -2.390704e-05 | 0.4921948 |  |  | 30.015 | 1.292082 | 0.000331116 | 0.00993347 | 30.0099 | 30 | -0.00010651 | -0.000915771 | 8.59707 | 8.59798 | 82.46315 | 0.0331116 | 82.49046 | 0.0003310612 | -0.0001065157 | -0.0002245455 | -5.532895e-05 | 0.4743612 |  |  | 30.012 | 1.633099 | 0.00035027 | 0.0105081 | 30.0105 | 30 | -0.000112058 | -0.00100858 | 8.99948 | 9.00049 | 104.0191 | 0.035027 | 104.0555 | 0.0003502087 | -0.0001120643 | -0.0002381444 | -0.000149336 | 0.4705728 |  |  | 30.012 | 1.685882 | 0.000415279 | 0.0124583 | 30.0124 | 29.9999 | -0.000128674 | -0.00115807 | 8.99885 | 9.00001 | 107.381 | 0.0415279 | 107.4256 | 0.0004151928 | -0.0001286823 | -0.0002865105 | -9.281093e-05 | 0.4491363 |  |  | 30.011 | 1.081593 | 0.000274388 | 0.00823172 | 30.0085 | 30.0003 | -9.96481e-05 | -0.000896841 | 8.99919 | 9.00008 | 68.89124 | 0.0274388 | 68.91015 | 0.0002743504 | -9.965307e-05 | -0.0001746973 | -5.448507e-05 | 0.5704328 |  |  | 30.012 | 1.045674 | 0.000223708 | 0.00671125 | 30.0067 | 30 | -9.02151e-05 | -0.000811932 | 8.99915 | 8.99996 | 66.60346 | 0.0223708 | 66.61836 | 0.000223683 | -9.021917e-05 | -0.0001334638 | -7.314106e-05 | 0.6759823 |  |  | 30.011 | 1.635232 | 0.000454577 | 0.0136372 | 30.0134 | 29.9997 | -0.00014442 | -0.00129982 | 8.99897 | 9.00027 | 104.1549 | 0.0454577 | 104.2022 | 0.0004544737 | -0.0001444304 | -0.0003100433 | -4.919772e-05 | 0.4658396 |  |  | 30.012 | 0.7748172 | 0.00017552 | 0.00526544 | 30.0043 | 29.999 | -5.23579e-05 | -0.000471187 | 8.99888 | 8.99935 | 49.35141 | 0.017552 | 49.36008 | 0.0001755046 | -5.235927e-05 | -0.0001231453 | -6.019407e-05 | 0.4251828 |  |  | 30.012 | 1.626569 | 0.000431615 | 0.0129485 | 30.0129 | 30 | -0.000141217 | -0.00127096 | 8.9988 | 9.00007 | 103.6031 | 0.0431615 | 103.6479 | 0.0004315219 | -0.000141227 | -0.0002902949 | -5.604693e-05 | 0.4864948 |  |  | 30.013 | 1.11566 | 0.000275689 | 0.00827067 | 30.0083 | 30 | -7.26599e-05 | -0.000653895 | 8.99874 | 8.99939 | 71.06113 | 0.0275689 | 71.08072 | 0.000275651 | -7.266254e-05 | -0.0002029885 | -5.843491e-05 | 0.3579639 |  |  | 30.014 | 2.350397 | 0.000528186 | 0.015846 | 30.0166 | 30.0008 | -0.0001655 | -0.00148951 | 8.99858 | 9.00007 | 149.7068 | 0.0528186 | 149.7859 | 0.0005280466 | -0.0001655137 | -0.0003625329 | -0.0001870822 | 0.4565481 |  |  | 30.015 | 1.648172 | 0.000369381 | 0.0110814 | 30.0111 | 30 | -0.000105743 | -0.000951701 | 8.99917 | 9.00012 | 104.9791 | 0.0369381 | 105.0179 | 0.0003693128 | -0.0001057486 | -0.0002635642 | -0.0001162961 | 0.4012252 |  |  | 30.012 | 1.472148 | 0.000367053 | 0.0110112 | 30.01 | 29.999 | -0.000121995 | -0.00109795 | 8.99886 | 8.99996 | 93.76739 | 0.0367053 | 93.8018 | 0.0003669857 | -0.0001220024 | -0.0002449832 | -9.402916e-05 | 0.4980033 |  |  | 30.012 | 1.950608 | 0.000500939 | 0.0150282 | 30.0151 | 30.0001 | -0.000204151 | -0.00183988 | 9.01053 | 9.01237 | 124.2425 | 0.0500939 | 124.3048 | 0.0005008136 | -0.0002041718 | -0.0002966417 | -6.429366e-05 | 0.6882775
16 | 32.014 | 2.457259 | 0.000525011 | 0.0158582 | 30.2214 | 30.2055 | -0.000156355 | -0.00128717 | 8.23102 | 8.23231 | 156.827 | 0.0525011 | 156.9093 | 0.0005248732 | -0.0001563672 | -0.000368506 | -0.0002087986 | 0.4243275 |  |  | 32.014 | 1.007508 | 0.000264971 | 0.00794914 | 30.0079 | 30 | -7.81887e-05 | -0.000703716 | 8.99952 | 9.00022 | 64.30109 | 0.0264971 | 64.31812 | 0.0002649359 | -7.819176e-05 | -0.0001867441 | -4.35629e-05 | 0.4187106 |  |  | 32.015 | 1.455757 | 0.000351302 | 0.0105389 | 30.0101 | 29.9996 | -0.000101822 | -0.000916405 | 8.99914 | 9.00005 | 92.90919 | 0.0351302 | 92.94183 | 0.0003512403 | -0.0001018272 | -0.0002494131 | -7.533653e-05 | 0.4082671 |  |  | 32.012 | 1.290401 | 0.000299385 | 0.00898155 | 30.009 | 30 | -0.000108377 | -0.000975387 | 8.999 | 8.99998 | 82.35585 | 0.0299385 | 82.38051 | 0.0002993402 | -0.0001083829 | -0.0001909573 | -7.142758e-05 | 0.5675764 |  |  | 32.015 | 0.8697835 | 0.000149539 | 0.00448616 | 30.0045 | 30 | -7.15264e-05 | -0.00064374 | 8.99939 | 9.00003 | 55.51125 | 0.0149539 | 55.51955 | 0.0001495278 | -7.152896e-05 | -7.799886e-05 | -0.0001009167 | 0.9170513 |  |  | 32.012 | 1.129386 | 0.000275828 | 0.0082749 | 30.0085 | 30.0002 | -9.81551e-05 | -0.000883415 | 8.99932 | 9.0002 | 72.07955 | 0.0275828 | 72.09943 | 0.00027579 | -9.815992e-05 | -0.00017763 | -2.534235e-05 | 0.5526087 |  |  | 32.019 | 1.105637 | 0.000300356 | 0.00901069 | 30.009 | 30 | -7.93233e-05 | -0.000713911 | 8.9993 | 9.00002 | 70.56386 | 0.0300356 | 70.58506 | 0.0003003109 | -7.932645e-05 | -0.0002209845 | -1.630468e-05 | 0.3589684 |  |  | 32.015 | 1.311075 | 0.000326643 | 0.0097993 | 30.0098 | 30 | -0.000100166 | -0.000861223 | 8.59712 | 8.59798 | 83.67533 | 0.0326643 | 83.70266 | 0.0003265897 | -0.000100171 | -0.0002264186 | -6.547853e-05 | 0.442415 |  |  | 32.012 | 1.665709 | 0.00035506 | 0.0106518 | 30.0107 | 30 | -0.000114657 | -0.00103197 | 8.99946 | 9.00049 | 106.0961 | 0.035506 | 106.1338 | 0.000354997 | -0.0001146636 | -0.0002403334 | -0.0001545251 | 0.4771021 |  |  | 32.012 | 1.716161 | 0.000432876 | 0.0129862 | 30.0129 | 29.9999 | -0.000148481 | -0.00133633 | 8.99867 | 9.00001 | 109.3096 | 0.0432876 | 109.3569 | 0.0004327823 | -0.000148492 | -0.0002842903 | -8.435424e-05 | 0.5223253 |  |  | 32.011 | 1.09197 | 0.000283025 | 0.00849083 | 30.0088 | 30.0003 | -0.000103098 | -0.000927892 | 8.99915 | 9.00008 | 69.55225 | 0.0283025 | 69.57194 | 0.000282985 | -0.0001031033 | -0.0001798816 | -4.90085e-05 | 0.5731731 |  |  | 32.012 | 1.057127 | 0.000236673 | 0.00710018 | 30.0071 | 30 | -9.74818e-05 | -0.000877333 | 8.99908 | 8.99996 | 67.3329 | 0.0236673 | 67.34884 | 0.000236645 | -9.748655e-05 | -0.0001391584 | -6.343376e-05 | 0.7005436 |  |  | 32.011 | 1.663648 | 0.000461994 | 0.0138597 | 30.0136 | 29.9997 | -0.000108818 | -0.000979392 | 8.99929 | 9.00027 | 105.9649 | 0.0461994 | 106.0138 | 0.0004618873 | -0.0001088239 | -0.0003530634 | -5.054055e-05 | 0.3082277 |  |  | 32.012 | 0.780218 | 0.000185797 | 0.00557373 | 30.0046 | 29.999 | -5.37456e-05 | -0.000483676 | 8.99887 | 8.99935 | 49.69541 | 0.0185797 | 49.70464 | 0.0001857797 | -5.374704e-05 | -0.0001320327 | -5.156427e-05 | 0.4070737 |  |  | 32.012 | 1.645643 | 0.00043349 | 0.0130047 | 30.013 | 30 | -0.000141094 | -0.00126985 | 8.9988 | 9.00007 | 104.818 | 0.043349 | 104.8635 | 0.0004333961 | -0.000141104 | -0.0002922921 | -5.98911e-05 | 0.4827498 |  |  | 32.013 | 1.120369 | 0.000281944 | 0.00845833 | 30.0084 | 30 | -7.45934e-05 | -0.000671295 | 8.99872 | 8.99939 | 71.36111 | 0.0281944 | 71.38123 | 0.0002819043 | -7.459618e-05 | -0.0002073081 | -5.359405e-05 | 0.3598325 |  |  | 32.014 | 2.382707 | 0.000533111 | 0.0159937 | 30.0168 | 30.0008 | -0.000163049 | -0.00146745 | 8.9986 | 9.00007 | 151.7648 | 0.0533111 | 151.8457 | 0.0005329689 | -0.0001630623 | -0.0003699067 | -0.0001919938 | 0.4408201 |  |  | 32.015 | 1.662462 | 0.000360759 | 0.0108228 | 30.0108 | 30 | -9.66323e-05 | -0.000869702 | 8.99925 | 9.00012 | 105.8893 | 0.0360759 | 105.9275 | 0.0003606939 | -9.663697e-05 | -0.000264057 | -0.0001291209 | 0.3659701 |  |  | 32.012 | 1.495742 | 0.000380354 | 0.0114102 | 30.0104 | 29.999 | -0.000114874 | -0.00103386 | 8.99893 | 8.99996 | 95.27016 | 0.0380354 | 95.3064 | 0.0003802817 | -0.0001148806 | -0.0002654011 | -8.812789e-05 | 0.4328566 |  |  | 32.012 | 1.979328 | 0.000524666 | 0.01574 | 30.0158 | 30.0001 | -0.000185985 | -0.00167616 | 9.0107 | 9.01237 | 126.0719 | 0.0524666 | 126.138 | 0.0005245284 | -0.0001860023 | -0.0003385261 | -4.891294e-05 | 0.5494474
17 | 34.014 | 2.503089 | 0.000565479 | 0.0170806 | 30.2226 | 30.2055 | -0.000168146 | -0.00138423 | 8.23092 | 8.23231 | 159.7519 | 0.0565479 | 159.8423 | 0.0005653192 | -0.0001681601 | -0.000397159 | -0.0001820665 | 0.4234076 |  |  | 34.014 | 1.023098 | 0.000273667 | 0.00821 | 30.0082 | 30 | -8.81057e-05 | -0.000792971 | 8.99943 | 9.00022 | 65.29606 | 0.0273667 | 65.31393 | 0.0002736296 | -8.810958e-05 | -0.00018552 | -3.964559e-05 | 0.4749331 |  |  | 34.015 | 1.481788 | 0.000359213 | 0.0107762 | 30.0104 | 29.9996 | -0.000119271 | -0.00107344 | 8.99898 | 9.00005 | 94.57056 | 0.0359213 | 94.60453 | 0.0003591485 | -0.0001192781 | -0.0002398704 | -7.505968e-05 | 0.4972607 |  |  | 34.012 | 1.31717 | 0.000301662 | 0.00904986 | 30.0091 | 30 | -0.00011722 | -0.00105498 | 8.99892 | 8.99998 | 84.0643 | 0.0301662 | 84.08966 | 0.0003016165 | -0.0001172269 | -0.0001843896 | -7.684361e-05 | 0.6357563 |  |  | 34.015 | 0.8839285 | 0.000173022 | 0.00519065 | 30.0052 | 30 | -4.29154e-05 | -0.00038624 | 8.99964 | 9.00003 | 56.41401 | 0.0173022 | 56.42377 | 0.000173007 | -4.291632e-05 | -0.0001300907 | -8.151637e-05 | 0.3298953 |  |  | 34.012 | 1.144727 | 0.000277414 | 0.00832247 | 30.0085 | 30.0002 | -9.44023e-05 | -0.00084964 | 8.99935 | 9.0002 | 73.05868 | 0.0277414 | 73.07895 | 0.0002773755 | -9.440676e-05 | -0.0001829688 | -2.784788e-05 | 0.515972 |  |  | 34.019 | 1.119022 | 0.000289721 | 0.00869162 | 30.0087 | 30 | -8.06197e-05 | -0.000725579 | 8.99929 | 9.00002 | 71.4181 | 0.0289721 | 71.43879 | 0.000289679 | -8.062295e-05 | -0.0002090561 | -3.076603e-05 | 0.3856522 |  |  | 34.015 | 1.327666 | 0.000327281 | 0.00981843 | 30.0098 | 30 | -9.80723e-05 | -0.000843224 | 8.59714 | 8.59798 | 84.73418 | 0.0327281 | 84.76191 | 0.0003272275 | -9.807711e-05 | -0.0002291503 | -6.980233e-05 | 0.4280033 |  |  | 34.012 | 1.696551 | 0.000360057 | 0.0108017 | 30.0108 | 30 | -0.000106043 | -0.000954441 | 8.99954 | 9.00049 | 108.0606 | 0.0360057 | 108.0995 | 0.0003599922 | -0.0001060486 | -0.0002539436 | -0.0001589666 | 0.417607 |  |  | 34.012 | 1.744577 | 0.000439319 | 0.0131795 | 30.0131 | 29.9999 | -0.000141097 | -0.00126987 | 8.99874 | 9.00001 | 111.1195 | 0.0439319 | 111.1683 | 0.0004392225 | -0.000141107 | -0.0002981156 | -8.648013e-05 | 0.4733297 |  |  | 34.011 | 1.105709 | 0.00028999 | 0.00869978 | 30.009 | 30.0003 | -8.75046e-05 | -0.000787549 | 8.99929 | 9.00008 | 70.42735 | 0.028999 | 70.44778 | 0.000289948 | -8.750843e-05 | -0.0002024395 | -4.622496e-05 | 0.4322695 |  |  | 34.012 | 1.069629 | 0.000236598 | 0.00709795 | 30.0071 | 30 | -0.00010189 | -0.000917006 | 8.99904 | 8.99996 | 68.12921 | 0.0236598 | 68.14533 | 0.00023657 | -0.0001018952 | -0.0001346748 | -6.705756e-05 | 0.7566016 |  |  | 34.011 | 1.685568 | 0.00046328 | 0.0138983 | 30.0136 | 29.9997 | -0.000131856 | -0.00118673 | 8.99908 | 9.00027 | 107.361 | 0.046328 | 107.4108 | 0.0004631727 | -0.0001318647 | -0.000331308 | -5.600754e-05 | 0.3980124 |  |  | 34.012 | 0.7863936 | 0.000191667 | 0.00574983 | 30.0048 | 29.999 | -4.71588e-05 | -0.000424398 | 8.99893 | 8.99935 | 50.08877 | 0.0191667 | 50.09837 | 0.0001916486 | -4.715991e-05 | -0.0001444887 | -4.757544e-05 | 0.3263916 |  |  | 34.012 | 1.663133 | 0.000441983 | 0.0132595 | 30.0132 | 30 | -0.000138357 | -0.00124523 | 8.99883 | 9.00007 | 105.9321 | 0.0441983 | 105.9789 | 0.0004418854 | -0.0001383666 | -0.0003035188 | -5.664881e-05 | 0.4558748 |  |  | 34.013 | 1.126671 | 0.000288181 | 0.00864544 | 30.0086 | 30 | -7.05527e-05 | -0.000634932 | 8.99876 | 8.99939 | 71.76247 | 0.0288181 | 71.78315 | 0.0002881395 | -7.055519e-05 | -0.0002175843 | -4.92479e-05 | 0.324266 |  |  | 34.014 | 2.413886 | 0.000547067 | 0.0164124 | 30.0172 | 30.0008 | -0.000159523 | -0.00143571 | 8.99863 | 9.00007 | 153.7507 | 0.0547067 | 153.8348 | 0.0005469174 | -0.0001595357 | -0.0003873817 | -0.0001875421 | 0.4118308 |  |  | 34.015 | 1.673874 | 0.00036658 | 0.0109974 | 30.011 | 30 | -9.58097e-05 | -0.000862298 | 8.99926 | 9.00012 | 106.6162 | 0.036658 | 106.6553 | 0.0003665128 | -9.581429e-05 | -0.0002706985 | -0.0001266673 | 0.353952 |  |  | 34.012 | 1.515894 | 0.000380103 | 0.0114027 | 30.0104 | 29.999 | -0.00012541 | -0.00112869 | 8.99883 | 8.99996 | 96.55374 | 0.0380103 | 96.59044 | 0.0003800308 | -0.0001254179 | -0.0002546129 | -9.468955e-05 | 0.4925825 |  |  | 34.012 | 2.007752 | 0.000521364 | 0.015641 | 30.0157 | 30.0001 | -0.000221585 | -0.00199701 | 9.01038 | 9.01237 | 127.8823 | 0.0521364 | 127.9489 | 0.0005212281 | -0.0002216096 | -0.0002996186 | -6.044593e-05 | 0.7396389
18 | 36.014 | 2.547696 | 0.000576227 | 0.0174052 | 30.2229 | 30.2055 | -0.000187934 | -0.00154713 | 8.23076 | 8.23231 | 162.5988 | 0.0576227 | 162.6925 | 0.000576061 | -0.0001879517 | -0.0003881094 | -0.0001846517 | 0.484275 |  |  | 36.014 | 1.040485 | 0.000275803 | 0.0082741 | 30.0082 | 30 | -8.35282e-05 | -0.000751772 | 8.99947 | 9.00022 | 66.40576 | 0.0275803 | 66.42408 | 0.000275765 | -8.353169e-05 | -0.0001922333 | -4.283494e-05 | 0.4345329 |  |  | 36.015 | 1.504898 | 0.000364473 | 0.0109341 | 30.0105 | 29.9996 | -0.000106501 | -0.000958518 | 8.99909 | 9.00005 | 96.04549 | 0.0364473 | 96.08049 | 0.0003644066 | -0.0001065067 | -0.0002578999 | -7.657582e-05 | 0.4129767 |  |  | 36.012 | 1.340225 | 0.000310317 | 0.00930951 | 30.0093 | 30 | -0.000129443 | -0.00116499 | 8.99881 | 8.99998 | 85.53571 | 0.0310317 | 85.56225 | 0.0003102689 | -0.0001294514 | -0.0001808175 | -7.481892e-05 | 0.7159229 |  |  | 36.015 | 0.8977874 | 0.000157866 | 0.00473598 | 30.0047 | 30 | -7.87102e-05 | -0.000708394 | 8.99932 | 9.00003 | 57.29851 | 0.0157866 | 57.30755 | 0.0001578535 | -7.87133e-05 | -7.914024e-05 | -0.0001006565 | 0.9946052 |  |  | 36.012 | 1.157179 | 0.000287696 | 0.00863095 | 30.0088 | 30.0002 | -9.25387e-05 | -0.000832867 | 8.99937 | 9.0002 | 73.85336 | 0.0287696 | 73.87461 | 0.0002876546 | -9.254298e-05 | -0.0001951116 | -2.089196e-05 | 0.4743078 |  |  | 36.019 | 1.13227 | 0.000302203 | 0.00906611 | 30.0091 | 30 | -6.42449e-05 | -0.000578205 | 8.99944 | 9.00002 | 72.26363 | 0.0302203 | 72.28547 | 0.0003021573 | -6.424696e-05 | -0.0002379104 | -2.208557e-05 | 0.2700469 |  |  | 36.015 | 1.341985 | 0.000337078 | 0.0101123 | 30.0101 | 30 | -0.000102337 | -0.000879891 | 8.5971 | 8.59798 | 85.64807 | 0.0337078 | 85.67694 | 0.0003370212 | -0.0001023422 | -0.000234679 | -6.429462e-05 | 0.4360946 |  |  | 36.012 | 1.725133 | 0.000369686 | 0.0110906 | 30.0111 | 30 | -0.000106488 | -0.000958443 | 8.99953 | 9.00049 | 109.8811 | 0.0369686 | 109.9217 | 0.0003696177 | -0.0001064937 | -0.000263124 | -0.0001580892 | 0.4047281 |  |  | 36.012 | 1.769643 | 0.000447221 | 0.0134166 | 30.0133 | 29.9999 | -0.000140765 | -0.00126689 | 8.99874 | 9.00001 | 112.7161 | 0.0447221 | 112.7665 | 0.000447121 | -0.0001407749 | -0.0003063461 | -8.613916e-05 | 0.4595289 |  |  | 36.011 | 1.116708 | 0.000275207 | 0.00825628 | 30.0085 | 30.0003 | -0.000117049 | -0.00105345 | 8.99903 | 9.00008 | 71.1279 | 0.0275207 | 71.14747 | 0.0002751691 | -0.0001170559 | -0.0001581133 | -6.43427e-05 | 0.740329 |  |  | 36.012 | 1.088926 | 0.000249829 | 0.00749485 | 30.0075 | 30 | -8.819e-05 | -0.000793706 | 8.99917 | 8.99996 | 69.35834 | 0.0249829 | 69.37567 | 0.0002497978 | -8.819389e-05 | -0.0001616039 | -5.931167e-05 | 0.5457411 |  |  | 36.011 | 1.707192 | 0.000472203 | 0.014166 | 30.0139 | 29.9997 | -0.000144568 | -0.00130115 | 8.99897 | 9.00027 | 108.7383 | 0.0472203 | 108.7897 | 0.0004720915 | -0.0001445785 | -0.0003275131 | -5.375374e-05 | 0.4414433 |  |  | 36.012 | 0.7909477 | 0.000183038 | 0.00549097 | 30.0045 | 29.999 | -6.68127e-05 | -0.000601271 | 8.99875 | 8.99935 | 50.37883 | 0.0183038 | 50.38806 | 0.0001830213 | -6.681493e-05 | -0.0001162063 | -5.758611e-05 | 0.5749682 |  |  | 36.012 | 1.682595 | 0.000445277 | 0.0133583 | 30.0133 | 30 | -0.000143434 | -0.00129092 | 8.99878 | 9.00007 | 107.1717 | 0.0445277 | 107.2194 | 0.0004451779 | -0.0001434443 | -0.0003017336 | -5.919172e-05 | 0.4754004 |  |  | 36.013 | 1.134092 | 0.00028071 | 0.00842131 | 30.0084 | 30 | -7.00848e-05 | -0.000630721 | 8.99876 | 8.99939 | 72.23515 | 0.028071 | 72.25543 | 0.0002806706 | -7.008726e-05 | -0.0002105834 | -5.893654e-05 | 0.3328243 |  |  | 36.014 | 2.439882 | 0.000570371 | 0.0171116 | 30.0179 | 30.0008 | -0.000174809 | -0.00157329 | 8.99849 | 9.00007 | 155.4065 | 0.0570371 | 155.4951 | 0.0005702084 | -0.0001748243 | -0.0003953841 | -0.0001721781 | 0.4421631 |  |  | 36.015 | 1.684258 | 0.000366387 | 0.0109916 | 30.011 | 30 | -0.000104373 | -0.000939365 | 8.99918 | 9.00012 | 107.2776 | 0.0366387 | 107.3169 | 0.0003663199 | -0.0001043784 | -0.0002619414 | -0.0001299196 | 0.3984801 |  |  | 36.012 | 1.53684 | 0.000388855 | 0.0116653 | 30.0107 | 29.999 | -0.000126972 | -0.00114275 | 8.99882 | 8.99996 | 97.88788 | 0.0388855 | 97.92594 | 0.0003887794 | -0.0001269801 | -0.0002617994 | -9.250463e-05 | 0.4850282 |  |  | 36.012 | 2.032387 | 0.000527623 | 0.0158287 | 30.0159 | 30.0001 | -0.000208549 | -0.00187952 | 9.01049 | 9.01237 | 129.4514 | 0.0527623 | 129.5197 | 0.0005274839 | -0.0002085707 | -0.0003189131 | -6.133118e-05 | 0.6540049
19 | 38.014 | 2.588796 | 0.00057143 | 0.0172604 | 30.2228 | 30.2055 | -0.000188839 | -0.00155458 | 8.23075 | 8.23231 | 165.2219 | 0.057143 | 165.3163 | 0.0005712668 | -0.0001888568 | -0.00038241 | -0.0002017144 | 0.4938596 |  |  | 38.014 | 1.056014 | 0.000290682 | 0.00872044 | 30.0087 | 30 | -8.85775e-05 | -0.000797217 | 8.99943 | 9.00022 | 67.39684 | 0.0290682 | 67.41643 | 0.0002906398 | -8.858142e-05 | -0.0002020583 | -3.271994e-05 | 0.4383953 |  |  | 38.015 | 1.529765 | 0.000374701 | 0.0112409 | 30.0108 | 29.9996 | -0.000105126 | -0.000946141 | 8.99911 | 9.00005 | 97.6325 | 0.0374701 | 97.66908 | 0.0003746308 | -0.0001051315 | -0.0002694993 | -7.364276e-05 | 0.3900995 |  |  | 38.012 | 1.363899 | 0.000329532 | 0.00988596 | 30.0099 | 30 | -0.000113726 | -0.00102354 | 8.99896 | 8.99998 | 87.04662 | 0.0329532 | 87.07531 | 0.0003294777 | -0.0001137325 | -0.0002157452 | -6.241982e-05 | 0.5271609 |  |  | 38.015 | 0.9115341 | 0.000160765 | 0.00482295 | 30.0048 | 30 | -6.07449e-05 | -0.000546706 | 8.99948 | 9.00003 | 58.17585 | 0.0160765 | 58.1852 | 0.0001607521 | -6.074675e-05 | -0.0001000053 | -0.000101717 | 0.6074351 |  |  | 38.012 | 1.167862 | 0.000282636 | 0.00847914 | 30.0087 | 30.0002 | -9.41062e-05 | -0.000846974 | 8.99935 | 9.0002 | 74.53521 | 0.0282636 | 74.55628 | 0.0002825961 | -9.411063e-05 | -0.0001884854 | -2.879758e-05 | 0.4992992 |  |  | 38.019 | 1.143865 | 0.000297861 | 0.00893585 | 30.009 | 30 | -7.69406e-05 | -0.000692466 | 8.99932 | 9.00002 | 73.00366 | 0.0297861 | 73.0254 | 0.0002978166 | -7.694356e-05 | -0.0002208731 | -2.974531e-05 | 0.348361 |  |  | 38.015 | 1.354132 | 0.000334967 | 0.010049 | 30.01 | 30 | -9.02241e-05 | -0.000775745 | 8.59721 | 8.59798 | 86.42332 | 0.0334967 | 86.45227 | 0.0003349109 | -9.022817e-05 | -0.0002446827 | -7.00366e-05 | 0.3687558 |  |  | 38.012 | 1.751224 | 0.00037968 | 0.0113904 | 30.0114 | 30 | -0.000139351 | -0.00125423 | 8.99924 | 9.00049 | 111.5429 | 0.037968 | 111.5853 | 0.0003796079 | -0.0001393607 | -0.0002402472 | -0.0001560854 | 0.5800721 |  |  | 38.012 | 1.796683 | 0.000463088 | 0.0138926 | 30.0138 | 29.9999 | -0.000142997 | -0.00128698 | 8.99872 | 9.00001 | 114.4384 | 0.0463088 | 114.4914 | 0.0004629808 | -0.0001430072 | -0.0003199736 | -7.843611e-05 | 0.4469345 |  |  | 38.011 | 1.128222 | 0.000295977 | 0.0088794 | 30.0091 | 30.0003 | -0.000111819 | -0.00100638 | 8.99908 | 9.00008 | 71.86125 | 0.0295977 | 71.88252 | 0.0002959332 | -0.0001118253 | -0.000184108 | -4.708624e-05 | 0.6073896 |  |  | 38.012 | 1.10604 | 0.00024644 | 0.00739319 | 30.0074 | 30 | -9.44373e-05 | -0.000849932 | 8.99911 | 8.99996 | 70.44841 | 0.024644 | 70.46577 | 0.0002464096 | -9.444176e-05 | -0.0001519679 | -6.755689e-05 | 0.6214587 |  |  | 38.011 | 1.732798 | 0.000478736 | 0.0143619 | 30.0141 | 29.9997 | -0.000142182 | -0.00127968 | 8.99899 | 9.00027 | 110.3693 | 0.0478736 | 110.4221 | 0.0004786214 | -0.0001421921 | -0.0003364293 | -5.511438e-05 | 0.4226507 |  |  | 38.012 | 0.7971474 | 0.000193417 | 0.00580232 | 30.0048 | 29.999 | -5.99033e-05 | -0.000539091 | 8.99881 | 8.99935 | 50.77372 | 0.0193417 | 50.78354 | 0.0001933983 | -5.990509e-05 | -0.0001334932 | -4.909754e-05 | 0.4487501 |  |  | 38.012 | 1.701203 | 0.000445079 | 0.0133524 | 30.0133 | 30 | -0.000154543 | -0.0013909 | 8.99868 | 9.00007 | 108.3569 | 0.0445079 | 108.4051 | 0.00044498 | -0.0001545549 | -0.000290425 | -6.496727e-05 | 0.5321681 |  |  | 38.013 | 1.143261 | 0.000281565 | 0.00844695 | 30.0084 | 30 | -6.2557e-05 | -0.000562975 | 8.99883 | 8.99939 | 72.81919 | 0.0281565 | 72.8397 | 0.0002815254 | -6.255896e-05 | -0.0002189664 | -6.082789e-05 | 0.2857012 |  |  | 38.014 | 2.468495 | 0.000569112 | 0.0170738 | 30.0179 | 30.0008 | -0.000147619 | -0.00132858 | 8.99874 | 9.00007 | 157.229 | 0.0569112 | 157.3185 | 0.0005689501 | -0.0001476299 | -0.0004213202 | -0.0001821417 | 0.3503983 |  |  | 38.015 | 1.694159 | 0.000392966 | 0.011789 | 30.0118 | 30 | -0.0001001 | -0.00090091 | 8.99922 | 9.00012 | 107.9082 | 0.0392966 | 107.9506 | 0.0003928888 | -0.000100105 | -0.0002927838 | -0.0001062811 | 0.3419076 |  |  | 38.012 | 1.556309 | 0.000407968 | 0.0122386 | 30.0113 | 29.999 | -0.000139947 | -0.00125951 | 8.9987 | 8.99996 | 99.12794 | 0.0407968 | 99.16838 | 0.0004078848 | -0.0001399568 | -0.000267928 | -7.950556e-05 | 0.5223672 |  |  | 38.012 | 2.054297 | 0.000538971 | 0.0161692 | 30.0163 | 30.0001 | -0.000204341 | -0.00184159 | 9.01053 | 9.01237 | 130.8469 | 0.0538971 | 130.9174 | 0.0005388258 | -0.0002043619 | -0.0003344639 | -5.634349e-05 | 0.6110132
20 | 40.014 | 2.627686 | 0.000594789 | 0.0179659 | 30.2235 | 30.2055 | -0.000179704 | -0.00147938 | 8.23083 | 8.23231 | 167.7039 | 0.0594789 | 167.8037 | 0.0005946122 | -0.0001797201 | -0.000414892 | -0.0001899993 | 0.4331733 |  |  | 40.014 | 1.068345 | 0.000281329 | 0.00843988 | 30.0084 | 30 | -9.59177e-05 | -0.000863281 | 8.99936 | 9.00022 | 68.1838 | 0.0281329 | 68.20298 | 0.0002812894 | -9.59223e-05 | -0.0001853671 | -4.584292e-05 | 0.517472 |  |  | 40.015 | 1.551777 | 0.000379916 | 0.0113973 | 30.011 | 29.9996 | -0.000113569 | -0.00102213 | 8.99903 | 9.00005 | 99.03737 | 0.0379916 | 99.075 | 0.0003798439 | -0.0001135754 | -0.0002662684 | -7.48825e-05 | 0.426545 |  |  | 40.012 | 1.386377 | 0.000320049 | 0.00960147 | 30.0096 | 30 | -0.0001093 | -0.000983694 | 8.99899 | 8.99998 | 88.48124 | 0.0320049 | 88.50956 | 0.0003199978 | -0.000109306 | -0.0002106918 | -7.835485e-05 | 0.5187955 |  |  | 40.015 | 0.9221732 | 0.000169028 | 0.00507085 | 30.0051 | 30 | -6.05897e-05 | -0.000545309 | 8.99949 | 9.00003 | 58.85486 | 0.0169028 | 58.86481 | 0.0001690137 | -6.059154e-05 | -0.0001084222 | -9.652102e-05 | 0.5588482 |  |  | 40.012 | 1.179835 | 0.000287246 | 0.00861744 | 30.0088 | 30.0002 | -0.00010765 | -0.00096887 | 8.99923 | 9.0002 | 75.2993 | 0.0287246 | 75.32093 | 0.0002872048 | -0.0001076558 | -0.000179549 | -2.738255e-05 | 0.5995902 |  |  | 40.019 | 1.153635 | 0.000297586 | 0.00892757 | 30.0089 | 30 | -8.19196e-05 | -0.000737277 | 8.99928 | 9.00002 | 73.62722 | 0.0297586 | 73.64913 | 0.0002975417 | -8.192296e-05 | -0.0002156188 | -3.281803e-05 | 0.3799435 |  |  | 40.015 | 1.363675 | 0.000342936 | 0.0102881 | 30.0103 | 30 | -8.57876e-05 | -0.0007376 | 8.59725 | 8.59798 | 87.03236 | 0.0342936 | 87.06221 | 0.0003428772 | -8.579128e-05 | -0.0002570859 | -6.492729e-05 | 0.3337066 |  |  | 40.012 | 1.775006 | 0.00038866 | 0.0116598 | 30.0117 | 30 | -0.000129897 | -0.00116913 | 8.99932 | 9.00049 | 113.0577 | 0.038866 | 113.1016 | 0.0003885845 | -0.0001299054 | -0.0002586791 | -0.0001543884 | 0.5021877 |  |  | 40.012 | 1.8317 | 0.000464292 | 0.0139287 | 30.0139 | 29.9999 | -0.000140361 | -0.00126325 | 8.99875 | 9.00001 | 116.6688 | 0.0464292 | 116.723 | 0.0004641842 | -0.0001403709 | -0.0003238134 | -8.778551e-05 | 0.433493 |  |  | 40.011 | 1.140866 | 0.000292345 | 0.00877043 | 30.009 | 30.0003 | -0.000110172 | -0.000991557 | 8.99909 | 9.00008 | 72.66661 | 0.0292345 | 72.68786 | 0.0002923023 | -0.0001101781 | -0.0001821242 | -5.456019e-05 | 0.6049612 |  |  | 40.012 | 1.120541 | 0.000253898 | 0.00761693 | 30.0076 | 30 | -0.000103983 | -0.000935847 | 8.99903 | 8.99996 | 71.37204 | 0.0253898 | 71.39016 | 0.0002538658 | -0.0001039884 | -0.0001498774 | -6.421945e-05 | 0.6938233 |  |  | 40.011 | 1.756704 | 0.000483444 | 0.0145032 | 30.0142 | 29.9997 | -0.000144277 | -0.00129853 | 8.99897 | 9.00027 | 111.892 | 0.0483444 | 111.9461 | 0.0004833272 | -0.0001442874 | -0.0003390398 | -5.777482e-05 | 0.4255766 |  |  | 40.012 | 0.8016731 | 0.000188689 | 0.00566049 | 30.0047 | 29.999 | -6.18173e-05 | -0.000556316 | 8.9988 | 8.99935 | 51.06198 | 0.0188689 | 51.07162 | 0.0001886712 | -6.181921e-05 | -0.000126852 | -5.520022e-05 | 0.4873334 |  |  | 40.012 | 1.716384 | 0.000450829 | 0.0135249 | 30.0135 | 30 | -0.000134945 | -0.00121451 | 8.99886 | 9.00007 | 109.3238 | 0.0450829 | 109.3731 | 0.0004507274 | -0.0001349541 | -0.0003157733 | -6.377357e-05 | 0.4273766 |  |  | 40.013 | 1.153465 | 0.000295781 | 0.00887344 | 30.0089 | 30 | -6.67785e-05 | -0.000600966 | 8.99879 | 8.99939 | 73.46913 | 0.0295781 | 73.49086 | 0.0002957373 | -6.678073e-05 | -0.0002289565 | -4.967651e-05 | 0.2916743 |  |  | 40.014 | 2.493174 | 0.000579949 | 0.0173989 | 30.0182 | 30.0008 | -0.000162907 | -0.00146617 | 8.9986 | 9.00007 | 158.8009 | 0.0579949 | 158.893 | 0.0005797809 | -0.0001629203 | -0.0004168606 | -0.000178828 | 0.3908267 |  |  | 40.015 | 1.701976 | 0.000373882 | 0.0112165 | 30.0112 | 30 | -9.82602e-05 | -0.000884353 | 8.99924 | 9.00012 | 108.4061 | 0.0373882 | 108.4466 | 0.0003738121 | -9.826503e-05 | -0.0002755471 | -0.0001276514 | 0.3566179 |  |  | 40.012 | 1.570911 | 0.000402967 | 0.0120886 | 30.0111 | 29.999 | -0.000111667 | -0.001005 | 8.99895 | 8.99996 | 100.058 | 0.0402967 | 100.0984 | 0.0004028858 | -0.0001116732 | -0.0002912126 | -8.90752e-05 | 0.3834767 |  |  | 40.012 | 2.077888 | 0.000552173 | 0.0165652 | 30.0167 | 30.0001 | -0.000202386 | -0.00182398 | 9.01055 | 9.01237 | 132.3496 | 0.0552173 | 132.4226 | 0.0005520206 | -0.0002024065 | -0.0003496141 | -4.999156e-05 | 0.5789425
21 | 42.014 | 2.666208 | 0.000616461 | 0.0186205 | 30.2242 | 30.2055 | -0.000202888 | -0.00167024 | 8.23064 | 8.23231 | 170.1625 | 0.0616461 | 170.2674 | 0.0006162711 | -0.0002029086 | -0.0004133625 | -0.0001798603 | 0.4908732 |  |  | 42.014 | 1.081672 | 0.000287075 | 0.00861223 | 30.0086 | 30 | -8.33907e-05 | -0.000750535 | 8.99947 | 9.00022 | 69.03441 | 0.0287075 | 69.05422 | 0.0002870338 | -8.339418e-05 | -0.0002036396 | -4.418148e-05 | 0.4095184 |  |  | 42.015 | 1.571933 | 0.000393302 | 0.0117989 | 30.0114 | 29.9996 | -0.000105899 | -0.000953093 | 8.9991 | 9.00005 | 100.3238 | 0.0393302 | 100.3632 | 0.0003932247 | -0.0001059046 | -0.0002873201 | -6.741434e-05 | 0.3685945 |  |  | 42.012 | 1.40773 | 0.000337468 | 0.010124 | 30.0101 | 30 | -0.000118459 | -0.00106613 | 8.99891 | 8.99998 | 89.84403 | 0.0337468 | 89.87435 | 0.0003374111 | -0.000118466 | -0.0002189451 | -6.708406e-05 | 0.5410765 |  |  | 42.015 | 0.9326073 | 0.000179171 | 0.00537512 | 30.0054 | 30 | -7.90318e-05 | -0.000711289 | 8.99932 | 9.00003 | 59.52078 | 0.0179171 | 59.53144 | 0.000179155 | -7.903492e-05 | -0.00010012 | -8.938694e-05 | 0.7894017 |  |  | 42.012 | 1.189691 | 0.000289925 | 0.00869781 | 30.0089 | 30.0002 | -0.000105705 | -0.000951366 | 8.99925 | 9.0002 | 75.92837 | 0.0289925 | 75.95039 | 0.000289883 | -0.0001057106 | -0.0001841724 | -2.733333e-05 | 0.5739763 |  |  | 42.019 | 1.163727 | 0.000301102 | 0.00903306 | 30.009 | 30 | -8.52149e-05 | -0.000766936 | 8.99925 | 9.00002 | 74.27131 | 0.0301102 | 74.29367 | 0.0003010567 | -8.521853e-05 | -0.0002158381 | -3.219422e-05 | 0.3948261 |  |  | 42.015 | 1.374138 | 0.000353132 | 0.0105939 | 30.0106 | 30 | -9.23961e-05 | -0.00079442 | 8.59719 | 8.59798 | 87.70012 | 0.0353132 | 87.73109 | 0.0003530697 | -9.240037e-05 | -0.0002606693 | -5.78679e-05 | 0.3544735 |  |  | 42.012 | 1.803463 | 0.000398019 | 0.0119406 | 30.012 | 30 | -0.000123595 | -0.00111241 | 8.99938 | 9.00049 | 114.8702 | 0.0398019 | 114.916 | 0.0003979398 | -0.0001236026 | -0.0002743372 | -0.0001537432 | 0.4505501 |  |  | 42.012 | 1.874223 | 0.000470512 | 0.0141153 | 30.014 | 29.9999 | -0.000145379 | -0.00130841 | 8.9987 | 9.00001 | 119.3773 | 0.0470512 | 119.4334 | 0.0004704013 | -0.0001453896 | -0.0003250118 | -9.438592e-05 | 0.4473363 |  |  | 42.011 | 1.150782 | 0.000307528 | 0.00922593 | 30.0095 | 30.0003 | -0.000103218 | -0.000928972 | 8.99915 | 9.00008 | 73.29819 | 0.0307528 | 73.32073 | 0.0003074807 | -0.0001032233 | -0.0002042574 | -4.240179e-05 | 0.5053591 |  |  | 42.012 | 1.132257 | 0.000254791 | 0.00764374 | 30.0076 | 30 | -9.23641e-05 | -0.000831274 | 8.99913 | 8.99996 | 72.11828 | 0.0254791 | 72.13665 | 0.0002547585 | -9.236837e-05 | -0.0001623902 | -6.665274e-05 | 0.5688051 |  |  | 42.011 | 1.778006 | 0.00050237 | 0.015071 | 30.0148 | 29.9997 | -0.000137386 | -0.00123651 | 8.99903 | 9.00027 | 113.2488 | 0.050237 | 113.3057 | 0.0005022439 | -0.0001373954 | -0.0003648484 | -4.54299e-05 | 0.3765823 |  |  | 42.012 | 0.8065144 | 0.000190282 | 0.00570829 | 30.0047 | 29.999 | -5.63744e-05 | -0.000507333 | 8.99885 | 8.99935 | 51.37034 | 0.0190282 | 51.38012 | 0.0001902639 | -5.637599e-05 | -0.0001338879 | -5.508066e-05 | 0.4210686 |  |  | 42.012 | 1.732777 | 0.000444108 | 0.0133232 | 30.0133 | 30 | -0.000167132 | -0.0015042 | 8.99857 | 9.00007 | 110.368 | 0.0444108 | 110.417 | 0.0004440094 | -0.000167146 | -0.0002768634 | -7.540211e-05 | 0.6037127 |  |  | 42.013 | 1.164694 | 0.000292292 | 0.00876877 | 30.0088 | 30 | -6.30067e-05 | -0.000567022 | 8.99883 | 8.99939 | 74.18432 | 0.0292292 | 74.206 | 0.0002922493 | -6.300869e-05 | -0.0002292406 | -5.652573e-05 | 0.2748583 |  |  | 42.014 | 2.517013 | 0.00058147 | 0.0174446 | 30.0182 | 30.0008 | -0.000177193 | -0.00159475 | 8.99847 | 9.00007 | 160.3193 | 0.058147 | 160.4125 | 0.000581301 | -0.0001772087 | -0.0004040923 | -0.0001845627 | 0.4385352 |  |  | 42.015 | 1.712745 | 0.000369425 | 0.0110828 | 30.0111 | 30 | -0.000108031 | -0.000972288 | 8.99915 | 9.00012 | 109.092 | 0.0369425 | 109.1323 | 0.0003693568 | -0.0001080368 | -0.0002613199 | -0.0001352775 | 0.4134274 |  |  | 42.012 | 1.592065 | 0.000404044 | 0.0121209 | 30.0111 | 29.999 | -0.000118469 | -0.00106621 | 8.99889 | 8.99996 | 101.4054 | 0.0404044 | 101.4464 | 0.0004039624 | -0.000118476 | -0.0002854864 | -9.462373e-05 | 0.4149971 |  |  | 42.012 | 2.099821 | 0.000547161 | 0.0164149 | 30.0165 | 30.0001 | -0.000218306 | -0.00196745 | 9.01041 | 9.01237 | 133.7466 | 0.0547161 | 133.8197 | 0.0005470114 | -0.0002183298 | -0.0003286815 | -6.135221e-05 | 0.6642595
22 | 44.014 | 2.701952 | 0.000614045 | 0.0185476 | 30.2241 | 30.2055 | -0.000195215 | -0.00160707 | 8.2307 | 8.23231 | 172.4438 | 0.0614045 | 172.5497 | 0.0006138566 | -0.0001952341 | -0.0004186225 | -0.000192946 | 0.4663726 |  |  | 44.014 | 1.094186 | 0.000293186 | 0.00879556 | 30.0088 | 30 | -7.92436e-05 | -0.00071321 | 8.99951 | 9.00022 | 69.83304 | 0.0293186 | 69.85351 | 0.000293143 | -7.924674e-05 | -0.0002138963 | -4.190599e-05 | 0.3704914 |  |  | 44.015 | 1.591271 | 0.000394258 | 0.0118276 | 30.0114 | 29.9996 | -0.000111209 | -0.00100088 | 8.99905 | 9.00005 | 101.558 | 0.0394258 | 101.598 | 0.0003941803 | -0.0001112152 | -0.0002829651 | -7.21259e-05 | 0.393035 |  |  | 44.012 | 1.425083 | 0.000337029 | 0.0101109 | 30.0101 | 30 | -0.000109549 | -0.000985941 | 8.99899 | 8.99998 | 90.95154 | 0.0337029 | 90.9822 | 0.0003369722 | -0.000109555 | -0.0002274172 | -7.250896e-05 | 0.4817357 |  |  | 44.015 | 0.9440582 | 0.000184053 | 0.00552158 | 30.0055 | 30 | -7.22616e-05 | -0.000650356 | 8.99938 | 9.00003 | 60.2516 | 0.0184053 | 60.26269 | 0.0001840361 | -7.226421e-05 | -0.0001117719 | -8.78044e-05 | 0.6465332 |  |  | 44.012 | 1.199374 | 0.000288295 | 0.00864891 | 30.0088 | 30.0002 | -9.51917e-05 | -0.000856744 | 8.99934 | 9.0002 | 76.54633 | 0.0288295 | 76.56839 | 0.0002882535 | -9.519623e-05 | -0.0001930572 | -3.154405e-05 | 0.4930985 |  |  | 44.019 | 1.173357 | 0.000324604 | 0.00973813 | 30.0098 | 30 | -7.47916e-05 | -0.000673126 | 8.99934 | 9.00002 | 74.88591 | 0.0324604 | 74.91022 | 0.0003245513 | -7.47944e-05 | -0.0002497569 | -1.146516e-05 | 0.2994688 |  |  | 44.015 | 1.38238 | 0.00034614 | 0.0103842 | 30.0104 | 30 | -9.6606e-05 | -0.000830617 | 8.59715 | 8.59798 | 88.2261 | 0.034614 | 88.25664 | 0.0003460801 | -9.661067e-05 | -0.0002494694 | -6.731918e-05 | 0.3872645 |  |  | 44.012 | 1.828826 | 0.000402284 | 0.0120685 | 30.0121 | 30 | -0.000121495 | -0.00109352 | 8.9994 | 9.00049 | 116.4857 | 0.0402284 | 116.5326 | 0.0004022031 | -0.0001215024 | -0.0002807007 | -0.0001572409 | 0.4328538 |  |  | 44.012 | 1.9201 | 0.000485641 | 0.0145692 | 30.0145 | 29.9999 | -0.000145858 | -0.00131272 | 8.9987 | 9.00001 | 122.2994 | 0.0485641 | 122.3587 | 0.0004855231 | -0.0001458686 | -0.0003396545 | -9.309767e-05 | 0.4294618 |  |  | 44.011 | 1.164729 | 0.000300117 | 0.00900359 | 30.0093 | 30.0003 | -0.000106736 | -0.000960629 | 8.99912 | 9.00008 | 74.18658 | 0.0300117 | 74.20885 | 0.000300072 | -0.0001067417 | -0.0001933303 | -5.404857e-05 | 0.552121 |  |  | 44.012 | 1.138922 | 0.000257661 | 0.00772983 | 30.0077 | 30 | -8.72753e-05 | -0.000785474 | 8.99918 | 8.99996 | 72.54283 | 0.0257661 | 72.56152 | 0.0002576278 | -8.727911e-05 | -0.0001703487 | -6.56765e-05 | 0.5123556 |  |  | 44.011 | 1.80073 | 0.000506288 | 0.0151885 | 30.0149 | 29.9997 | -0.000140152 | -0.00126141 | 8.99901 | 9.00027 | 114.6962 | 0.0506288 | 114.7543 | 0.0005061599 | -0.0001401618 | -0.0003659981 | -4.851572e-05 | 0.3829578 |  |  | 44.012 | 0.8118553 | 0.000192211 | 0.00576615 | 30.0048 | 29.999 | -6.15189e-05 | -0.000553631 | 8.9988 | 8.99935 | 51.71053 | 0.0192211 | 51.72047 | 0.0001921925 | -6.152079e-05 | -0.0001306717 | -5.477722e-05 | 0.4708041 |  |  | 44.012 | 1.748146 | 0.000457643 | 0.0137293 | 30.0137 | 30 | -0.00015389 | -0.00138502 | 8.99869 | 9.00007 | 111.3469 | 0.0457643 | 111.3978 | 0.0004575383 | -0.0001539018 | -0.0003036365 | -6.648708e-05 | 0.5068622 |  |  | 44.013 | 1.173439 | 0.000278657 | 0.00835972 | 30.0083 | 30 | -8.24385e-05 | -0.000741896 | 8.99865 | 8.99939 | 74.74134 | 0.0278657 | 74.76217 | 0.0002786182 | -8.24419e-05 | -0.0001961763 | -7.277087e-05 | 0.420244 |  |  | 44.014 | 2.534083 | 0.000579071 | 0.0173726 | 30.0182 | 30.0008 | -0.000180713 | -0.00162643 | 8.99844 | 9.00007 | 161.4065 | 0.0579071 | 161.5 | 0.0005789034 | -0.0001807293 | -0.0003981741 | -0.0001921524 | 0.4538953 |  |  | 44.015 | 1.723348 | 0.000350776 | 0.0105233 | 30.0105 | 30 | -0.000108031 | -0.00097229 | 8.99915 | 9.00012 | 109.7674 | 0.0350776 | 109.8059 | 0.0003507145 | -0.0001080368 | -0.0002426777 | -0.0001570342 | 0.4451866 |  |  | 44.012 | 1.613441 | 0.00039846 | 0.0119534 | 30.011 | 29.999 | -0.000124678 | -0.0011221 | 8.99884 | 8.99996 | 102.7669 | 0.039846 | 102.8079 | 0.0003983806 | -0.0001246858 | -0.0002736949 | -0.0001068969 | 0.4555649 |  |  | 44.012 | 2.12446 | 0.000550424 | 0.0165128 | 30.0166 | 30.0001 | -0.00020528 | -0.00185006 | 9.01052 | 9.01237 | 135.316 | 0.0550424 | 135.3904 | 0.0005502726 | -0.0002053011 | -0.0003449715 | -6.523158e-05 | 0.5951247
23 | 46.014 | 2.738536 | 0.000637362 | 0.0192519 | 30.2248 | 30.2055 | -0.000199158 | -0.00163953 | 8.23067 | 8.23231 | 174.7786 | 0.0637362 | 174.89 | 0.000637159 | -0.0001991778 | -0.0004379811 | -0.0001805864 | 0.4547635 |  |  | 46.014 | 1.106121 | 0.000291587 | 0.00874761 | 30.0087 | 30 | -8.73853e-05 | -0.000786487 | 8.99944 | 9.00022 | 70.59473 | 0.0291587 | 70.61532 | 0.0002915445 | -8.738912e-05 | -0.0002041554 | -4.715849e-05 | 0.428052 |  |  | 46.015 | 1.606127 | 0.000387745 | 0.0116322 | 30.0112 | 29.9996 | -0.000134958 | -0.00121463 | 8.99884 | 9.00005 | 102.5061 | 0.0387745 | 102.5458 | 0.0003876698 | -0.0001349671 | -0.0002527027 | -8.298657e-05 | 0.5340944 |  |  | 46.012 | 1.444615 | 0.000353566 | 0.010607 | 30.0106 | 30 | -0.000118603 | -0.00106742 | 8.99891 | 8.99998 | 92.19807 | 0.0353566 | 92.23066 | 0.0003535035 | -0.00011861 | -0.0002348935 | -6.159661e-05 | 0.5049524 |  |  | 46.015 | 0.9536599 | 0.000178098 | 0.00534294 | 30.0053 | 30 | -6.8959e-05 | -0.000620633 | 8.99941 | 9.00003 | 60.8644 | 0.0178098 | 60.87524 | 0.0001780821 | -6.896138e-05 | -0.0001091208 | -9.65215e-05 | 0.631973 |  |  | 46.012 | 1.210412 | 0.000287948 | 0.0086385 | 30.0088 | 30.0002 | -9.71779e-05 | -0.00087462 | 8.99932 | 9.0002 | 77.25083 | 0.0287948 | 77.27307 | 0.0002879066 | -9.718262e-05 | -0.0001907239 | -3.483413e-05 | 0.509546 |  |  | 46.019 | 1.183882 | 0.000315433 | 0.009463 | 30.0095 | 30 | -7.68296e-05 | -0.000691468 | 8.99932 | 9.00002 | 75.55761 | 0.0315433 | 75.58144 | 0.0003153833 | -7.683255e-05 | -0.0002385507 | -2.364405e-05 | 0.3220806 |  |  | 46.015 | 1.392476 | 0.000352922 | 0.0105877 | 30.0106 | 30 | -0.000100634 | -0.000865254 | 8.59712 | 8.59798 | 88.87046 | 0.0352922 | 88.90183 | 0.0003528597 | -0.0001006391 | -0.0002522207 | -6.356163e-05 | 0.399012 |  |  | 46.012 | 1.855102 | 0.000420391 | 0.0126118 | 30.0127 | 30 | -0.000108919 | -0.000980329 | 8.99951 | 9.00049 | 118.1594 | 0.0420391 | 118.209 | 0.0004203027 | -0.0001089249 | -0.0003113777 | -0.0001471897 | 0.3498161 |  |  | 46.012 | 1.966763 | 0.000498213 | 0.0149464 | 30.0149 | 29.9999 | -0.000156052 | -0.00140447 | 8.99861 | 9.00001 | 125.2715 | 0.0498213 | 125.3339 | 0.0004980889 | -0.0001560642 | -0.0003420248 | -9.460119e-05 | 0.456295 |  |  | 46.011 | 1.174278 | 0.000302069 | 0.00906214 | 30.0093 | 30.0003 | -0.000117627 | -0.00105865 | 8.99902 | 9.00008 | 74.79481 | 0.0302069 | 74.8174 | 0.0003020234 | -0.0001176339 | -0.0001843895 | -5.500113e-05 | 0.6379644 |  |  | 46.012 | 1.143629 | 0.000256902 | 0.00770706 | 30.0077 | 30 | -0.000103646 | -0.00093281 | 8.99903 | 8.99996 | 72.84258 | 0.0256902 | 72.8613 | 0.000256869 | -0.0001036514 | -0.0001532176 | -6.777099e-05 | 0.6764977 |  |  | 46.011 | 1.820675 | 0.000510535 | 0.0153159 | 30.015 | 29.9997 | -0.000147077 | -0.00132374 | 8.99895 | 9.00027 | 115.9666 | 0.0510535 | 116.0258 | 0.0005104047 | -0.0001470878 | -0.0003633169 | -5.041694e-05 | 0.4048472 |  |  | 46.012 | 0.8167076 | 0.000176138 | 0.00528397 | 30.0043 | 29.999 | -7.98995e-05 | -0.000719044 | 8.99863 | 8.99935 | 52.0196 | 0.0176138 | 52.02876 | 0.0001761225 | -7.990269e-05 | -9.62198e-05 | -7.231937e-05 | 0.8304184 |  |  | 46.012 | 1.76347 | 0.000458261 | 0.0137478 | 30.0137 | 30 | -0.000154899 | -0.0013941 | 8.99868 | 9.00007 | 112.3229 | 0.0458261 | 112.3744 | 0.000458156 | -0.000154911 | -0.000303245 | -7.046322e-05 | 0.5108443 |  |  | 46.013 | 1.181081 | 0.000284309 | 0.00852925 | 30.0085 | 30 | -6.88534e-05 | -0.000619638 | 8.99877 | 8.99939 | 75.22808 | 0.0284309 | 75.24947 | 0.0002842686 | -6.885577e-05 | -0.0002154128 | -6.941083e-05 | 0.3196456 |  |  | 46.014 | 2.549604 | 0.000591457 | 0.0177442 | 30.0185 | 30.0008 | -0.000182475 | -0.00164229 | 8.99842 | 9.00007 | 162.3952 | 0.0591457 | 162.4912 | 0.0005912822 | -0.0001824917 | -0.0004087905 | -0.0001845061 | 0.4464185 |  |  | 46.015 | 1.735829 | 0.000382263 | 0.0114679 | 30.0115 | 30 | -0.000107517 | -0.000967664 | 8.99915 | 9.00012 | 110.5623 | 0.0382263 | 110.6046 | 0.00038219 | -0.0001075228 | -0.0002746672 | -0.0001292522 | 0.3914657 |  |  | 46.012 | 1.634726 | 0.000418629 | 0.0125585 | 30.0116 | 29.999 | -0.000143603 | -0.00129242 | 8.99867 | 8.99996 | 104.1227 | 0.0418629 | 104.1663 | 0.0004185414 | -0.0001436133 | -0.0002749281 | -9.341255e-05 | 0.5223668 |  |  | 46.012 | 2.153896 | 0.000560536 | 0.0168161 | 30.0169 | 30.0001 | -0.000243713 | -0.00219643 | 9.01018 | 9.01237 | 137.1908 | 0.0560536 | 137.2677 | 0.000560379 | -0.0002437427 | -0.0003166363 | -6.365964e-05 | 0.7697877
24 | 48.014 | 2.772133 | 0.00065083 | 0.0196587 | 30.2252 | 30.2055 | -0.000213739 | -0.00175957 | 8.23055 | 8.23231 | 176.9228 | 0.065083 | 177.0379 | 0.0006506183 | -0.0002137618 | -0.0004368565 | -0.0001771704 | 0.4893183 |  |  | 48.014 | 0.9752909 | 0.000244877 | 0.00734632 | 30.0073 | 30 | -7.78191e-05 | -0.000700389 | 8.99952 | 9.00022 | 62.24493 | 0.0244877 | 62.26017 | 0.000244847 | -7.782213e-05 | -0.0001670249 | -5.378091e-05 | 0.4659313 |  |  | 48.015 | 1.624043 | 0.000403819 | 0.0121144 | 30.0117 | 29.9996 | -0.000112409 | -0.00101169 | 8.99904 | 9.00005 | 103.6495 | 0.0403819 | 103.6914 | 0.0004037375 | -0.0001124153 | -0.0002913222 | -7.217687e-05 | 0.3858797 |  |  | 48.012 | 1.463364 | 0.000339875 | 0.0101963 | 30.0102 | 30 | -0.000133604 | -0.00120244 | 8.99878 | 8.99998 | 93.39467 | 0.0339875 | 93.42642 | 0.0003398173 | -0.0001336129 | -0.0002062043 | -8.066455e-05 | 0.6479637 |  |  | 48.015 | 0.963265625 | 0.00019406 | 0.00582181 | 30.0058 | 30 | -6.42217e-05 | -0.000577997 | 8.99945 | 9.00003 | 61.47745 | 0.019406 | 61.48938 | 0.0001940412 | -6.422376e-05 | -0.0001298174 | -8.333284e-05 | 0.4947238 |  |  | 48.012 | 1.220406 | 0.000298801 | 0.00896408 | 30.0092 | 30.0002 | -9.98852e-05 | -0.000898987 | 8.9993 | 9.0002 | 77.88864 | 0.0298801 | 77.91192 | 0.0002987564 | -9.989019e-05 | -0.0001988662 | -2.665252e-05 | 0.5022985 |  |  | 48.019 | 1.193662 | 0.000309518 | 0.00928555 | 30.0093 | 30 | -7.55539e-05 | -0.000679986 | 8.99934 | 9.00002 | 76.18182 | 0.0309518 | 76.2054 | 0.0003094701 | -7.555675e-05 | -0.0002339134 | -3.235602e-05 | 0.3230117 |  |  | 48.015 | 1.401745 | 0.000352366 | 0.010571 | 30.0106 | 30 | -9.67588e-05 | -0.000831931 | 8.59715 | 8.59798 | 89.46204 | 0.0352366 | 89.49357 | 0.0003523039 | -9.676348e-05 | -0.0002555405 | -6.68892e-05 | 0.3786621 |  |  | 48.012 | 1.878944 | 0.000425959 | 0.0127788 | 30.0128 | 30 | -0.000130868 | -0.00117788 | 8.99931 | 9.00049 | 119.6779 | 0.0425959 | 119.7289 | 0.0004258683 | -0.0001308766 | -0.0002949917 | -0.0001489206 | 0.4436618 |  |  | 48.012 | 2.011048 | 0.00050834 | 0.0152502 | 30.0152 | 29.9999 | -0.00016602 | -0.00149418 | 8.99852 | 9.00001 | 128.0923 | 0.050834 | 128.1574 | 0.0005082108 | -0.0001660338 | -0.0003421771 | -9.783096e-05 | 0.4852277 |  |  | 48.011 | 1.184974 | 0.000303601 | 0.0091081 | 30.0094 | 30.0003 | -0.000110146 | -0.00099132 | 8.99909 | 9.00008 | 75.47604 | 0.0303601 | 75.49896 | 0.0003035549 | -0.0001101521 | -0.0001934029 | -5.672195e-05 | 0.5695473 |  |  | 48.012 | 1.145167 | 0.000249105 | 0.00747315 | 30.0075 | 30 | -0.00010044 | -0.000903957 | 8.99906 | 8.99996 | 72.94057 | 0.0249105 | 72.95874 | 0.000249074 | -0.000100445 | -0.0001486289 | -7.600021e-05 | 0.6758108 |  |  | 48.011 | 1.840103 | 0.00051802 | 0.0155405 | 30.0153 | 29.9997 | -0.000147946 | -0.00133155 | 8.99894 | 9.00027 | 117.204 | 0.051802 | 117.2647 | 0.0005178859 | -0.0001479569 | -0.0003699289 | -4.892438e-05 | 0.3999605 |  |  | 48.012 | 0.8209633 | 0.000202721 | 0.00608143 | 30.0051 | 29.999 | -5.37336e-05 | -0.000483567 | 8.99887 | 8.99935 | 52.29065 | 0.0202721 | 52.30125 | 0.0002027005 | -5.373504e-05 | -0.0001489654 | -4.70426e-05 | 0.3607216 |  |  | 48.012 | 1.780357 | 0.000470073 | 0.0141022 | 30.0141 | 30 | -0.000155644 | -0.00140081 | 8.99867 | 9.00007 | 113.3985 | 0.0470073 | 113.4519 | 0.0004699626 | -0.0001556561 | -0.0003143064 | -6.372516e-05 | 0.4952368 |  |  | 48.013 | 1.191486 | 0.000309003 | 0.00927008 | 30.0093 | 30 | -7.39908e-05 | -0.000665872 | 8.99873 | 8.99939 | 75.89085 | 0.0309003 | 75.9143 | 0.0003089553 | -7.399354e-05 | -0.0002349617 | -4.78489e-05 | 0.3149174 |  |  | 48.014 | 2.56282 | 0.000585539 | 0.0175666 | 30.0183 | 30.0008 | -0.000189086 | -0.00170179 | 8.99837 | 9.00007 | 163.2369 | 0.0585539 | 163.3325 | 0.0005853676 | -0.0001891039 | -0.0003962638 | -0.0001944372 | 0.4772172 |  |  | 48.015 | 1.754334 | 0.00039799 | 0.0119397 | 30.012 | 30 | -9.77915e-05 | -0.000880135 | 8.99924 | 9.00012 | 111.741 | 0.039799 | 111.7855 | 0.0003979108 | -9.779628e-05 | -0.0003001145 | -0.0001189919 | 0.3258632 |  |  | 48.012 | 1.65971 | 0.000423801 | 0.0127136 | 30.0117 | 29.999 | -0.000144323 | -0.0012989 | 8.99866 | 8.99996 | 105.714 | 0.0423801 | 105.7588 | 0.0004237112 | -0.0001443334 | -0.0002793778 | -9.606976e-05 | 0.5166245 |  |  | 48.012 | 2.193776 | 0.000576498 | 0.017295 | 30.0174 | 30.0001 | -0.000213803 | -0.00192687 | 9.01045 | 9.01237 | 139.7309 | 0.0576498 | 139.8115 | 0.0005763319 | -0.0002138259 | -0.000362506 | -5.9271e-05 | 0.5898546
25 | 50.014 | 2.807499 | 0.000644095 | 0.0194552 | 30.225 | 30.2055 | -0.000196739 | -0.00161961 | 8.23069 | 8.23231 | 179.18 | 0.0644095 | 179.2954 | 0.0006438877 | -0.0001967584 | -0.0004471293 | -0.0001944563 | 0.440048 |  |  | 50.014 | 1.109755 | 0.00029344 | 0.00880319 | 30.0088 | 30 | -0.000101563 | -0.000914086 | 8.99931 | 9.00022 | 70.82669 | 0.029344 | 70.84747 | 0.000293397 | -0.0001015682 | -0.0001918288 | -4.641954e-05 | 0.5294729 |  |  | 50.015 | 1.641131 | 0.000407522 | 0.0122255 | 30.0118 | 29.9996 | -0.000125459 | -0.00112914 | 8.99892 | 9.00005 | 104.7401 | 0.0407522 | 104.7828 | 0.000407439 | -0.0001254669 | -0.0002819721 | -7.348453e-05 | 0.444962 |  |  | 50.012 | 1.481918 | 0.000354161 | 0.0106248 | 30.0106 | 30 | -0.000140198 | -0.00126178 | 8.99872 | 8.99998 | 94.57887 | 0.0354161 | 94.61236 | 0.0003540983 | -0.0001402078 | -0.0002138905 | -7.172108e-05 | 0.6555123 |  |  | 50.015 | 0.9686646 | 0.000178661 | 0.00535984 | 30.0054 | 30 | -8.69253e-05 | -0.00078233 | 8.99925 | 9.00003 | 61.82202 | 0.0178661 | 61.83307 | 0.000178645 | -8.692908e-05 | -9.171596e-05 | -0.0001002793 | 0.9478075 |  |  | 50.012 | 1.232798 | 0.000290081 | 0.0087025 | 30.0089 | 30.0002 | -0.000103368 | -0.000930334 | 8.99927 | 9.0002 | 78.6795 | 0.0290081 | 78.70232 | 0.0002900389 | -0.0001033733 | -0.0001866656 | -3.867119e-05 | 0.553789 |  |  | 50.019 | 1.203036 | 0.000313024 | 0.00939074 | 30.0094 | 30 | -8.51049e-05 | -0.000765945 | 8.99925 | 9.00002 | 76.78009 | 0.0313024 | 76.80412 | 0.000312975 | -8.510852e-05 | -0.0002278665 | -3.153673e-05 | 0.3735017 |  |  | 50.015 | 1.41307 | 0.000351543 | 0.0105463 | 30.0105 | 30 | -9.97685e-05 | -0.000857808 | 8.59713 | 8.59798 | 90.18485 | 0.0351543 | 90.21655 | 0.0003514812 | -9.977348e-05 | -0.0002517077 | -7.10984e-05 | 0.3963862 |  |  | 50.012 | 1.904404 | 0.00042507 | 0.0127521 | 30.0128 | 30 | -0.000129494 | -0.00116551 | 8.99933 | 9.00049 | 121.2996 | 0.042507 | 121.3512 | 0.0004249797 | -0.0001295024 | -0.0002954773 | -0.0001575971 | 0.438282 |  |  | 50.012 | 2.057186 | 0.00052084 | 0.0156252 | 30.0156 | 29.9999 | -0.000172201 | -0.00154981 | 8.99846 | 9.00001 | 131.031 | 0.052084 | 131.0992 | 0.0005207044 | -0.0001722158 | -0.0003484886 | -9.924902e-05 | 0.4941793 |  |  | 50.011 | 1.197247 | 0.000307239 | 0.00921725 | 30.0095 | 30.0003 | -0.000118833 | -0.0010695 | 8.99901 | 9.00008 | 76.2578 | 0.0307239 | 76.28123 | 0.0003071918 | -0.0001188401 | -0.0001883518 | -5.681802e-05 | 0.6309475 |  |  | 50.012 | 1.146974 | 0.000252381 | 0.00757144 | 30.0076 | 30 | -9.93855e-05 | -0.000894466 | 8.99907 | 8.99996 | 73.05565 | 0.0252381 | 73.07409 | 0.0002523492 | -9.939044e-05 | -0.0001529587 | -7.323897e-05 | 0.649786 |  |  | 50.011 | 1.85669 | 0.000517563 | 0.0155268 | 30.0152 | 29.9997 | -0.000136129 | -0.0012252 | 8.99904 | 9.00027 | 118.2605 | 0.0517563 | 118.3217 | 0.0005174291 | -0.0001361383 | -0.0003812908 | -5.449026e-05 | 0.3570457 |  |  | 50.012 | 0.8225185 | 0.000191244 | 0.00573714 | 30.0047 | 29.999 | -6.57849e-05 | -0.000592022 | 8.99876 | 8.99935 | 52.38971 | 0.0191244 | 52.39973 | 0.0001912257 | -6.578706e-05 | -0.0001254387 | -5.898758e-05 | 0.5244561 |  |  | 50.012 | 1.796235 | 0.000474448 | 0.0142334 | 30.0142 | 30 | -0.000162503 | -0.00146253 | 8.99861 | 9.00007 | 114.4099 | 0.0474448 | 114.4641 | 0.0004743355 | -0.0001625162 | -0.0003118193 | -6.411411e-05 | 0.5211872 |  |  | 50.013 | 1.205609 | 0.000312009 | 0.00936025 | 30.0093 | 30 | -7.2235e-05 | -0.000650071 | 8.99874 | 8.99939 | 76.79037 | 0.0312009 | 76.81433 | 0.0003119603 | -7.223761e-05 | -0.0002397227 | -4.907404e-05 | 0.3013382 |  |  | 50.014 | 2.57181 | 0.000591973 | 0.0177597 | 30.0185 | 30.0008 | -0.000176424 | -0.00158783 | 8.99848 | 9.00007 | 163.8095 | 0.0591973 | 163.9065 | 0.0005917979 | -0.0001764396 | -0.0004153583 | -0.0001907474 | 0.4247888 |  |  | 50.015 | 1.779712 | 0.000392848 | 0.0117855 | 30.0118 | 30 | -0.000104974 | -0.000944777 | 8.99918 | 9.00012 | 113.3575 | 0.0392848 | 113.402 | 0.0003927709 | -0.0001049795 | -0.0002877913 | -0.0001316065 | 0.3647765 |  |  | 50.012 | 1.687467 | 0.00042583 | 0.0127745 | 30.0118 | 29.999 | -0.000133602 | -0.00120241 | 8.99876 | 8.99996 | 107.482 | 0.042583 | 107.5277 | 0.0004257394 | -0.0001336109 | -0.0002921284 | -0.0001027354 | 0.4573705 |  |  | 50.012 | 2.237872 | 0.000600284 | 0.0180086 | 30.0181 | 30.0001 | -0.000227454 | -0.0020499 | 9.01032 | 9.01237 | 142.5396 | 0.0600284 | 142.6252 | 0.0006001039 | -0.0002274799 | -0.000372624 | -4.829047e-05 | 0.6104809
26 | 52.014 | 2.844281 | 0.000667582 | 0.0201647 | 30.2257 | 30.2055 | -0.0002074 | -0.00170738 | 8.2306 | 8.23231 | 181.5274 | 0.0667582 | 181.6486 | 0.0006673593 | -0.0002074215 | -0.0004599378 | -0.0001819879 | 0.4509774 |  |  | 52.014 | 1.121513 | 0.000292632 | 0.00877896 | 30.0088 | 30 | -8.46556e-05 | -0.00076192 | 8.99946 | 9.00022 | 71.57708 | 0.0292632 | 71.59802 | 0.0002925892 | -8.465918e-05 | -0.00020793 | -5.082729e-05 | 0.4071523 |  |  | 52.015 | 1.659653 | 0.00041569 | 0.0124705 | 30.0121 | 29.9996 | -0.000130278 | -0.00117251 | 8.99888 | 9.00005 | 105.9222 | 0.041569 | 105.9662 | 0.0004156036 | -0.0001302865 | -0.0002853171 | -7.075154e-05 | 0.4566374 |  |  | 52.012 | 1.498953 | 0.000361511 | 0.0108453 | 30.0109 | 30 | -0.000103907 | -0.000935159 | 8.99904 | 8.99998 | 95.66607 | 0.0361511 | 95.70065 | 0.0003614457 | -0.0001039124 | -0.0002575333 | -6.927174e-05 | 0.4034912 |  |  | 52.015 | 0.9762206 | 0.000188519 | 0.00565556 | 30.0057 | 30 | -6.81197e-05 | -0.000613079 | 8.99942 | 9.00003 | 62.30427 | 0.0188519 | 62.31601 | 0.0001885012 | -6.812202e-05 | -0.0001203792 | -9.260164e-05 | 0.5658952 |  |  | 52.012 | 1.243217 | 0.000298471 | 0.0089542 | 30.0091 | 30.0002 | -8.77403e-05 | -0.00078968 | 8.99941 | 9.0002 | 79.3445 | 0.0298471 | 79.36818 | 0.0002984265 | -8.774415e-05 | -0.0002106823 | -3.306468e-05 | 0.4164761 |  |  | 52.019 | 1.214701 | 0.000318191 | 0.00954575 | 30.0096 | 30 | -8.48337e-05 | -0.000763505 | 8.99925 | 9.00002 | 77.52454 | 0.0318191 | 77.54921 | 0.0003181404 | -8.48373e-05 | -0.0002333031 | -2.971352e-05 | 0.3636356 |  |  | 52.015 | 1.423967 | 0.000372919 | 0.0111876 | 30.0112 | 30 | -9.40774e-05 | -0.000808876 | 8.59717 | 8.59798 | 90.88027 | 0.0372919 | 90.91416 | 0.0003728495 | -9.408183e-05 | -0.0002787677 | -5.299777e-05 | 0.3374919 |  |  | 52.012 | 1.926409 | 0.000431199 | 0.012936 | 30.013 | 30 | -0.00013147 | -0.00118329 | 8.99931 | 9.00049 | 122.7012 | 0.0431199 | 122.7541 | 0.0004311061 | -0.0001314786 | -0.0002996274 | -0.0001582061 | 0.4388071 |  |  | 52.012 | 2.104587 | 0.000545967 | 0.016379 | 30.0163 | 29.9999 | -0.000173601 | -0.00156241 | 8.99845 | 9.00001 | 134.0501 | 0.0545967 | 134.1233 | 0.000545818 | -0.0001736161 | -0.0003722019 | -8.843614e-05 | 0.4664566 |  |  | 52.011 | 1.209382 | 0.00032769 | 0.00983078 | 30.0101 | 30.0003 | -0.000107632 | -0.000968699 | 8.99911 | 9.00008 | 77.03072 | 0.032769 | 77.05596 | 0.0003276363 | -0.0001076378 | -0.0002199985 | -4.00705e-05 | 0.489266 |  |  | 52.012 | 1.149712 | 0.00025654 | 0.00769619 | 30.0077 | 30 | -0.000108678 | -0.000978096 | 8.99898 | 8.99996 | 73.23003 | 0.025654 | 73.24882 | 0.0002565071 | -0.0001086839 | -0.0001478232 | -6.985956e-05 | 0.735229 |  |  | 52.011 | 1.873993 | 0.000518645 | 0.0155592 | 30.0153 | 29.9997 | -0.000153822 | -0.00138444 | 8.99889 | 9.00027 | 119.3626 | 0.0518645 | 119.4245 | 0.0005185106 | -0.0001538338 | -0.0003646767 | -5.873916e-05 | 0.4218362 |  |  | 52.012 | 0.825572 | 0.000201095 | 0.00603266 | 30.005 | 29.999 | -5.28246e-05 | -0.000475388 | 8.99888 | 8.99935 | 52.5842 | 0.0201095 | 52.59478 | 0.0002010748 | -5.2826e-05 | -0.0001482488 | -5.006986e-05 | 0.3563334 |  |  | 52.012 | 1.814005 | 0.000471043 | 0.0141313 | 30.0141 | 30 | -0.0001728 | -0.00155521 | 8.99852 | 9.00007 | 115.5417 | 0.0471043 | 115.5962 | 0.0004709321 | -0.0001728149 | -0.0002981172 | -7.28426e-05 | 0.579688 |  |  | 52.013 | 1.218913 | 0.000288005 | 0.00864015 | 30.0086 | 30 | -7.85981e-05 | -0.000707335 | 8.99868 | 8.99939 | 77.63775 | 0.0288005 | 77.66011 | 0.0002879635 | -7.860119e-05 | -0.0002093623 | -7.704611e-05 | 0.3754314 |  |  | 52.014 | 2.586458 | 0.000584243 | 0.0175277 | 30.0183 | 30.0008 | -0.000189875 | -0.00170889 | 8.99836 | 9.00007 | 164.7425 | 0.0584243 | 164.8388 | 0.0005840724 | -0.000189893 | -0.0003941794 | -0.0002029237 | 0.4817427 |  |  | 52.015 | 1.811776 | 0.000398525 | 0.0119558 | 30.012 | 30 | -0.000121021 | -0.0010892 | 8.99903 | 9.00012 | 115.3998 | 0.0398525 | 115.4458 | 0.0003984456 | -0.0001210283 | -0.0002774173 | -0.0001353823 | 0.4362681 |  |  | 52.012 | 1.717419 | 0.000446744 | 0.0134019 | 30.0124 | 29.999 | -0.000127646 | -0.00114881 | 8.99881 | 8.99996 | 109.3898 | 0.0446744 | 109.4386 | 0.0004466442 | -0.0001276541 | -0.0003189901 | -9.122209e-05 | 0.4001822 |  |  | 52.012 | 2.286494 | 0.00060526 | 0.0181579 | 30.0183 | 30.0001 | -0.000233739 | -0.00210654 | 9.01027 | 9.01237 | 145.6366 | 0.060526 | 145.7247 | 0.0006050769 | -0.0002337663 | -0.0003713106 | -5.740844e-05 | 0.6295709
27 | 54.014 | 2.876859375 | 0.000673068 | 0.0203304 | 30.2259 | 30.2055 | -0.000207306 | -0.00170661 | 8.2306 | 8.23231 | 183.6067 | 0.0673068 | 183.7302 | 0.0006728416 | -0.0002073275 | -0.0004655141 | -0.0001862388 | 0.4453732 |  |  | 54.014 | 1.132688 | 0.000289899 | 0.00869697 | 30.0087 | 30 | -0.000101452 | -0.000913093 | 8.99931 | 9.00022 | 72.29034 | 0.0289899 | 72.31129 | 0.000289857 | -0.0001014571 | -0.0001883998 | -5.698067e-05 | 0.5385203 |  |  | 54.015 | 1.677596 | 0.000424451 | 0.0127333 | 30.0123 | 29.9996 | -0.000124056 | -0.00111651 | 8.99894 | 9.00005 | 107.0674 | 0.0424451 | 107.1128 | 0.0004243609 | -0.0001240637 | -0.0003002973 | -6.725676e-05 | 0.4131363 |  |  | 54.012 | 1.517623 | 0.000369555 | 0.0110867 | 30.0111 | 30 | -0.000117613 | -0.00105851 | 8.99892 | 8.99998 | 96.85762 | 0.0369555 | 96.89341 | 0.0003694867 | -0.0001176199 | -0.0002518668 | -6.65989e-05 | 0.4669925 |  |  | 54.015 | 0.9846271 | 0.00018781 | 0.00563429 | 30.0056 | 30 | -7.62995e-05 | -0.000686698 | 8.99934 | 9.00003 | 62.84079 | 0.018781 | 62.85259 | 0.0001877924 | -7.630241e-05 | -0.00011149 | -9.573095e-05 | 0.6843882 |  |  | 54.012 | 1.256158 | 0.000296812 | 0.00890442 | 30.0091 | 30.0002 | -0.000105907 | -0.000953184 | 8.99925 | 9.0002 | 80.17041 | 0.0296812 | 80.19421 | 0.000296768 | -0.0001059126 | -0.0001908554 | -3.817319e-05 | 0.5549365 |  |  | 54.019 | 1.230763 | 0.00031918 | 0.00957542 | 30.0096 | 30 | -8.17487e-05 | -0.000735739 | 8.99928 | 9.00002 | 78.54967 | 0.031918 | 78.57474 | 0.0003191291 | -8.175204e-05 | -0.000237377 | -3.332493e-05 | 0.3443974 |  |  | 54.015 | 1.433849 | 0.00036464 | 0.0109392 | 30.0109 | 30 | -0.000101592 | -0.000873487 | 8.59711 | 8.59798 | 91.51101 | 0.036464 | 91.54438 | 0.0003645735 | -0.0001015972 | -0.0002629764 | -6.422573e-05 | 0.3863357 |  |  | 54.012 | 1.950108 | 0.000437883 | 0.0131365 | 30.0132 | 30 | -0.000134538 | -0.00121091 | 8.99928 | 9.00049 | 124.2107 | 0.0437883 | 124.2651 | 0.0004377872 | -0.0001345471 | -0.0003032401 | -0.0001587787 | 0.4436981 |  |  | 54.012 | 2.153856 | 0.000550387 | 0.0165116 | 30.0164 | 29.9999 | -0.000183387 | -0.00165048 | 8.99836 | 9.00001 | 137.1883 | 0.0550387 | 137.2638 | 0.0005502356 | -0.0001834038 | -0.0003668318 | -9.886959e-05 | 0.4999671 |  |  | 54.011 | 1.22287 | 0.000313735 | 0.00941213 | 30.0097 | 30.0003 | -0.000106979 | -0.00096282 | 8.99912 | 9.00008 | 77.88979 | 0.0313735 | 77.91423 | 0.0003136858 | -0.0001069847 | -0.0002067011 | -5.811663e-05 | 0.5175818 |  |  | 54.012 | 1.149429 | 0.000262619 | 0.00787858 | 30.0079 | 30 | -0.000105333 | -0.000947995 | 8.99901 | 8.99996 | 73.21205 | 0.0262619 | 73.23128 | 0.0002625845 | -0.0001053385 | -0.000157246 | -6.370397e-05 | 0.6698966 |  |  | 54.011 | 1.890384 | 0.000533474 | 0.0160041 | 30.0157 | 29.9997 | -0.000154226 | -0.00138808 | 8.99888 | 9.00027 | 120.4066 | 0.0533474 | 120.4709 | 0.0005333318 | -0.0001542379 | -0.0003790939 | -4.897557e-05 | 0.4068594 |  |  | 54.012 | 0.8244558 | 0.000201732 | 0.00605176 | 30.0051 | 29.999 | -5.59888e-05 | -0.000503863 | 8.99885 | 8.99935 | 52.51311 | 0.0201732 | 52.5237 | 0.0002017117 | -5.599037e-05 | -0.0001457213 | -4.909361e-05 | 0.3842292 |  |  | 54.012 | 1.831523 | 0.000486729 | 0.0146019 | 30.0146 | 30 | -0.000161309 | -0.0014518 | 8.99862 | 9.00007 | 116.6575 | 0.0486729 | 116.7143 | 0.0004866106 | -0.000161322 | -0.0003252886 | -6.242383e-05 | 0.4959351 |  |  | 54.013 | 1.234413 | 0.000312757 | 0.0093827 | 30.0094 | 30 | -7.3337e-05 | -0.000659988 | 8.99873 | 8.99939 | 78.62506 | 0.0312757 | 78.64965 | 0.0003127081 | -7.333969e-05 | -0.0002393684 | -5.695247e-05 | 0.3063883 |  |  | 54.014 | 2.604184 | 0.00060472 | 0.0181421 | 30.0189 | 30.0008 | -0.000175409 | -0.00157869 | 8.99849 | 9.00007 | 165.8716 | 0.060472 | 165.9719 | 0.0006045372 | -0.0001754244 | -0.0004291128 | -0.0001878687 | 0.4088071 |  |  | 54.015 | 1.848929 | 0.000417105 | 0.0125132 | 30.0125 | 30 | -0.000111042 | -0.000999395 | 8.99912 | 9.00012 | 117.7662 | 0.0417105 | 117.8153 | 0.000417018 | -0.0001110482 | -0.0003059699 | -0.0001277668 | 0.3629382 |  |  | 54.012 | 1.753711 | 0.000461412 | 0.0138419 | 30.0129 | 29.999 | -0.000136891 | -0.00123201 | 8.99873 | 8.99996 | 111.7013 | 0.0461412 | 111.7529 | 0.0004613056 | -0.0001369004 | -0.0003244052 | -8.793476e-05 | 0.4220042 |  |  | 54.012 | 2.343108 | 0.000614747 | 0.0184425 | 30.0186 | 30.0001 | -0.000235379 | -0.00212132 | 9.01025 | 9.01237 | 149.2425 | 0.0614747 | 149.3343 | 0.0006145581 | -0.0002354067 | -0.0003791514 | -6.433671e-05 | 0.6208778
28 | 56.014 | 2.91168 | 0.000678083 | 0.0204819 | 30.226 | 30.2055 | -0.000219469 | -0.00180674 | 8.2305 | 8.23231 | 185.829 | 0.0678083 | 185.955 | 0.0006778532 | -0.0002194931 | -0.0004583601 | -0.0001916296 | 0.478866 |  |  | 56.014 | 1.141117 | 0.000295372 | 0.00886114 | 30.0088 | 30 | -0.000113977 | -0.00102582 | 8.9992 | 9.00022 | 72.82827 | 0.0295372 | 72.84978 | 0.0002953284 | -0.0001139835 | -0.0001813449 | -5.409212e-05 | 0.6285454 |  |  | 56.015 | 1.696354 | 0.000427342 | 0.0128201 | 30.0124 | 29.9996 | -0.000135067 | -0.00121561 | 8.99884 | 9.00005 | 108.2645 | 0.0427342 | 108.3108 | 0.0004272507 | -0.0001350761 | -0.0002921746 | -6.986542e-05 | 0.462313 |  |  | 56.012 | 1.534567 | 0.000373737 | 0.0112121 | 30.0112 | 30 | -0.00013271 | -0.00119439 | 8.99878 | 8.99998 | 97.939 | 0.0373737 | 97.9756 | 0.0003736672 | -0.0001327188 | -0.0002409484 | -6.728904e-05 | 0.5508184 |  |  | 56.015 | 0.9953647 | 0.000199165 | 0.00597496 | 30.006 | 30 | -6.91172e-05 | -0.000622057 | 8.99941 | 9.00003 | 63.52608 | 0.0199165 | 63.53873 | 0.0001991452 | -6.911959e-05 | -0.0001300256 | -8.747328e-05 | 0.5315845 |  |  | 56.012 | 1.271804 | 0.000303259 | 0.00909784 | 30.0093 | 30.0002 | -0.000100209 | -0.000901903 | 8.9993 | 9.0002 | 81.16894 | 0.0303259 | 81.19356 | 0.000303213 | -0.000100214 | -0.000202999 | -3.590205e-05 | 0.4936675 |  |  | 56.019 | 1.248292 | 0.000327007 | 0.00981021 | 30.0098 | 30 | -7.84149e-05 | -0.000705736 | 8.99931 | 9.00002 | 79.6684 | 0.0327007 | 79.69446 | 0.0003269535 | -7.841797e-05 | -0.0002485356 | -3.052305e-05 | 0.3155201 |  |  | 56.015 | 1.448636 | 0.000364741 | 0.0109422 | 30.0109 | 30 | -9.44923e-05 | -0.000812443 | 8.59717 | 8.59798 | 92.45472 | 0.0364741 | 92.48844 | 0.0003646745 | -9.449676e-05 | -0.0002701777 | -6.854678e-05 | 0.3497578 |  |  | 56.012 | 1.97915 | 0.000445182 | 0.0133555 | 30.0134 | 30 | -0.000142511 | -0.00128267 | 8.99921 | 9.00049 | 126.0605 | 0.0445182 | 126.1166 | 0.0004450829 | -0.0001425212 | -0.0003025618 | -0.0001603718 | 0.4710481 |  |  | 56.012 | 2.202836 | 0.000569774 | 0.0170932 | 30.017 | 29.9999 | -0.000183645 | -0.00165281 | 8.99836 | 9.00001 | 140.308 | 0.0569774 | 140.3879 | 0.0005696117 | -0.0001836619 | -0.0003859499 | -9.426713e-05 | 0.4758697 |  |  | 56.011 | 1.234451 | 0.000328373 | 0.00985128 | 30.0101 | 30.0003 | -9.54324e-05 | -0.000858899 | 8.99922 | 9.00008 | 78.62744 | 0.0328373 | 78.65326 | 0.0003283191 | -9.543695e-05 | -0.0002328821 | -4.700993e-05 | 0.409808 |  |  | 56.012 | 1.148796875 | 0.000250288 | 0.00750863 | 30.0075 | 30 | -0.00010233 | -0.000920964 | 8.99904 | 8.99996 | 73.17178 | 0.0250288 | 73.19009 | 0.0002502567 | -0.0001023352 | -0.0001479214 | -7.584829e-05 | 0.6918215 |  |  | 56.011 | 1.908993 | 0.00053398 | 0.0160193 | 30.0157 | 29.9997 | -0.000149676 | -0.00134713 | 8.99892 | 9.00027 | 121.5919 | 0.053398 | 121.6568 | 0.0005338375 | -0.0001496872 | -0.0003841503 | -5.420232e-05 | 0.3896579 |  |  | 56.012 | 0.8240585 | 0.00019781 | 0.0059341 | 30.0049 | 29.999 | -4.08291e-05 | -0.000367436 | 8.99899 | 8.99935 | 52.4878 | 0.019781 | 52.49818 | 0.0001977904 | -4.082993e-05 | -0.0001569605 | -5.289297e-05 | 0.2601287 |  |  | 56.012 | 1.850638 | 0.000487493 | 0.0146248 | 30.0146 | 30 | -0.000171307 | -0.00154178 | 8.99853 | 9.00007 | 117.8751 | 0.0487493 | 117.9325 | 0.0004873742 | -0.0001713217 | -0.0003160525 | -6.739093e-05 | 0.5420671 |  |  | 56.013 | 1.250833 | 0.000320328 | 0.00960984 | 30.0096 | 30 | -7.93269e-05 | -0.000713894 | 8.99868 | 8.99939 | 79.67092 | 0.0320328 | 79.69644 | 0.0003202767 | -7.933005e-05 | -0.0002409467 | -5.430389e-05 | 0.3292432 |  |  | 56.014 | 2.624122 | 0.00060329 | 0.0180992 | 30.0189 | 30.0008 | -0.000178871 | -0.00160985 | 8.99846 | 9.00007 | 167.1415 | 0.060329 | 167.2423 | 0.0006031081 | -0.000178887 | -0.0004242211 | -0.0001953635 | 0.4216834 |  |  | 56.015 | 1.888354 | 0.000421176 | 0.0126353 | 30.0127 | 30 | -0.000110393 | -0.000993551 | 8.99913 | 9.00012 | 120.2773 | 0.0421176 | 120.328 | 0.0004210873 | -0.0001103991 | -0.0003106882 | -0.0001353161 | 0.3553372 |  |  | 56.012 | 1.791134 | 0.000471364 | 0.0141404 | 30.0132 | 29.999 | -0.000144694 | -0.00130224 | 8.99866 | 8.99996 | 114.085 | 0.0471364 | 114.1388 | 0.0004712529 | -0.0001447045 | -0.0003265485 | -8.971342e-05 | 0.4431332 |  |  | 56.012 | 2.400271 | 0.000639211 | 0.0191764 | 30.0193 | 30.0001 | -0.000243166 | -0.0021915 | 9.01018 | 9.01237 | 152.8835 | 0.0639211 | 152.9812 | 0.0006390068 | -0.0002431956 | -0.0003958112 | -5.646761e-05 | 0.6144231
29 | 58.014 | 2.947397 | 0.00070891 | 0.021413 | 30.227 | 30.2055 | -0.00020981 | -0.00172722 | 8.23058 | 8.23231 | 188.1085 | 0.070891 | 188.2419 | 0.0007086588 | -0.000209832 | -0.0004988268 | -0.000171517 | 0.420651 |  |  | 58.014 | 1.146157 | 0.000307188 | 0.00921562 | 30.0092 | 30 | -0.000102667 | -0.000924023 | 8.9993 | 9.00022 | 73.14991 | 0.0307188 | 73.17238 | 0.0003071408 | -0.0001026723 | -0.0002044686 | -4.382698e-05 | 0.5021421 |  |  | 58.015 | 1.72587 | 0.000429919 | 0.0128974 | 30.0125 | 29.9996 | -0.000136015 | -0.00122414 | 8.99883 | 9.00005 | 110.1483 | 0.0429919 | 110.1957 | 0.0004298266 | -0.0001360243 | -0.0002938024 | -7.594045e-05 | 0.4629788 |  |  | 58.012 | 1.553901 | 0.000375808 | 0.0112743 | 30.0113 | 30 | -0.000150489 | -0.0013544 | 8.99862 | 8.99998 | 99.17291 | 0.0375808 | 99.21018 | 0.0003757374 | -0.0001505003 | -0.0002252371 | -7.077523e-05 | 0.6681863 |  |  | 58.015 | 1.004562 | 0.00019547 | 0.00586411 | 30.0059 | 30 | -7.25765e-05 | -0.000653191 | 8.99938 | 9.00003 | 64.11305 | 0.019547 | 64.12558 | 0.0001954509 | -7.257913e-05 | -0.0001228718 | -9.381481e-05 | 0.5906901 |  |  | 58.012 | 1.2943 | 0.000312531 | 0.00937598 | 30.0096 | 30.0002 | -0.000113735 | -0.00102364 | 8.99918 | 9.0002 | 82.60469 | 0.0312531 | 82.6305 | 0.0003124822 | -0.0001137415 | -0.0001987407 | -3.263449e-05 | 0.5723109 |  |  | 58.019 | 1.27237 | 0.000323605 | 0.00970815 | 30.0097 | 30 | -7.69585e-05 | -0.000692628 | 8.99932 | 9.00002 | 81.20509 | 0.0323605 | 81.23137 | 0.0003235527 | -7.696146e-05 | -0.0002465912 | -4.081792e-05 | 0.3121014 |  |  | 58.015 | 1.467669 | 0.000377636 | 0.0113291 | 30.0113 | 30 | -9.8814e-05 | -0.000849601 | 8.59713 | 8.59798 | 93.66943 | 0.0377636 | 93.7048 | 0.0003775647 | -9.881888e-05 | -0.0002787458 | -6.135408e-05 | 0.3545125 |  |  | 58.012 | 2.016367 | 0.000448614 | 0.0134584 | 30.0135 | 30 | -0.00015528 | -0.00139759 | 8.99909 | 9.00049 | 128.431 | 0.0448614 | 128.4886 | 0.0004485134 | -0.0001552921 | -0.0002932213 | -0.0001683286 | 0.5296069 |  |  | 58.012 | 2.253491 | 0.000582226 | 0.0174667 | 30.0174 | 29.9999 | -0.000176799 | -0.0015912 | 8.99842 | 9.00001 | 143.5345 | 0.0582226 | 143.6181 | 0.0005820566 | -0.0001768146 | -0.0004052419 | -9.709711e-05 | 0.4363187 |  |  | 58.011 | 1.249515 | 0.000334274 | 0.0100283 | 30.0103 | 30.0003 | -0.00010957 | -0.000986136 | 8.9991 | 9.00008 | 79.58691 | 0.0334274 | 79.61352 | 0.0003342181 | -0.000109576 | -0.0002246421 | -4.569318e-05 | 0.4877803 |  |  | 58.012 | 1.144595 | 0.000251173 | 0.00753518 | 30.0075 | 30 | -0.000101139 | -0.000910246 | 8.99905 | 8.99996 | 72.90416 | 0.0251173 | 72.92247 | 0.0002511415 | -0.0001011441 | -0.0001499973 | -7.377112e-05 | 0.674306 |  |  | 58.011 | 1.929437 | 0.000527319 | 0.0158194 | 30.0155 | 29.9997 | -0.000166208 | -0.00149592 | 8.99877 | 9.00027 | 122.8941 | 0.0527319 | 122.9589 | 0.00052718 | -0.0001662218 | -0.0003609582 | -6.715343e-05 | 0.4605016 |  |  | 58.012 | 0.8258757 | 0.000194672 | 0.00583998 | 30.0049 | 29.999 | -5.53919e-05 | -0.000498491 | 8.99886 | 8.99935 | 52.60355 | 0.0194672 | 52.61379 | 0.0001946531 | -5.539343e-05 | -0.0001392596 | -5.658239e-05 | 0.397771 |  |  | 58.012 | 1.871541 | 0.000498038 | 0.0149411 | 30.0149 | 30 | -0.000156446 | -0.00140803 | 8.99867 | 9.00007 | 119.2064 | 0.0498038 | 119.2658 | 0.000497914 | -0.0001564582 | -0.0003414558 | -6.312296e-05 | 0.4582094 |  |  | 58.013 | 1.264986 | 0.000323978 | 0.00971933 | 30.0097 | 30 | -8.48991e-05 | -0.000764041 | 8.99863 | 8.99939 | 80.57235 | 0.0323978 | 80.59846 | 0.0003239255 | -8.49027e-05 | -0.0002390228 | -5.489461e-05 | 0.3552075 |  |  | 58.014 | 2.650354 | 0.000616699 | 0.0185014 | 30.0193 | 30.0008 | -0.000188765 | -0.0016989 | 8.99837 | 9.00007 | 168.8124 | 0.0616699 | 168.9165 | 0.0006165089 | -0.0001887828 | -0.0004277261 | -0.0001899557 | 0.4413638 |  |  | 58.015 | 1.930962 | 0.000414041 | 0.0124213 | 30.0124 | 30 | -0.000133989 | -0.00120592 | 8.99891 | 9.00012 | 122.9912 | 0.0414041 | 123.0421 | 0.0004139553 | -0.000133998 | -0.0002799573 | -0.0001549986 | 0.4786371 |  |  | 58.012 | 1.830405 | 0.000481511 | 0.0144448 | 30.0135 | 29.999 | -0.000143816 | -0.00129434 | 8.99867 | 8.99996 | 116.5863 | 0.0481511 | 116.6424 | 0.0004813951 | -0.0001438263 | -0.0003375688 | -9.187622e-05 | 0.4260653 |  |  | 58.012 | 2.462008 | 0.000652217 | 0.0195666 | 30.0197 | 30.0001 | -0.000238509 | -0.00214954 | 9.01022 | 9.01237 | 156.8158 | 0.0652217 | 156.9181 | 0.0006520044 | -0.0002385374 | -0.000413467 | -6.136755e-05 | 0.5769202
30 | 60.014 | 2.983435 | 0.000697367 | 0.0210643 | 30.2266 | 30.2055 | -0.000224454 | -0.00184777 | 8.23046 | 8.23231 | 190.4085 | 0.0697367 | 190.5413 | 0.000697124 | -0.0002244792 | -0.0004726448 | -0.0001938033 | 0.4749427 |  |  | 60.014 | 1.149803 | 0.000300745 | 0.00902235 | 30.009 | 30 | -0.000108893 | -0.000980065 | 8.99924 | 9.00022 | 73.38264 | 0.0300745 | 73.40471 | 0.0003006998 | -0.0001088989 | -0.0001918009 | -5.138239e-05 | 0.5677708 |  |  | 60.015 | 1.750515 | 0.000435549 | 0.0130663 | 30.0127 | 29.9996 | -0.000145146 | -0.00130632 | 8.99875 | 9.00005 | 111.7212 | 0.0435549 | 111.7699 | 0.0004354542 | -0.0001451565 | -0.0002902976 | -7.753811e-05 | 0.5000266 |  |  | 60.012 | 1.572227 | 0.000379287 | 0.0113786 | 30.0114 | 30 | -0.000128731 | -0.00115858 | 8.99882 | 8.99998 | 100.3426 | 0.0379287 | 100.3806 | 0.0003792151 | -0.0001287393 | -0.0002504758 | -7.256527e-05 | 0.5139789 |  |  | 60.015 | 1.013853 | 0.000201554 | 0.00604663 | 30.006 | 30 | -0.00010085 | -0.000907651 | 8.99912 | 9.00003 | 64.70606 | 0.0201554 | 64.7191 | 0.0002015337 | -0.0001008551 | -0.0001006786 | -9.040934e-05 | 1.001753 |  |  | 60.012 | 1.319017 | 0.000316656 | 0.00949975 | 30.0097 | 30.0002 | -0.000105308 | -0.000947793 | 8.99925 | 9.0002 | 84.18222 | 0.0316656 | 84.20887 | 0.0003166059 | -0.0001053135 | -0.0002112923 | -3.510304e-05 | 0.4984258 |  |  | 60.019 | 1.298347 | 0.000325186 | 0.00975559 | 30.0098 | 30 | -9.2409e-05 | -0.000831682 | 8.99918 | 9.00002 | 82.86297 | 0.0325186 | 82.88991 | 0.0003251331 | -9.241327e-05 | -0.0002327199 | -4.667696e-05 | 0.3971009 |  |  | 60.015 | 1.491936 | 0.000374271 | 0.0112281 | 30.0112 | 30 | -0.000100172 | -0.000861274 | 8.59712 | 8.59798 | 95.2182 | 0.0374271 | 95.25384 | 0.000374201 | -0.000100177 | -0.000274024 | -7.19736e-05 | 0.3655776 |  |  | 60.012 | 2.063763 | 0.000470781 | 0.0141234 | 30.0142 | 30 | -0.000121881 | -0.00109699 | 8.99939 | 9.00049 | 131.4499 | 0.0470781 | 131.5118 | 0.0004706702 | -0.0001218884 | -0.0003487818 | -0.0001606852 | 0.349469 |  |  | 60.012 | 2.309617 | 0.000593592 | 0.0178077 | 30.0177 | 29.9999 | -0.000191974 | -0.00172777 | 8.99828 | 9.00001 | 147.1093 | 0.0593592 | 147.1967 | 0.0005934159 | -0.0001919924 | -0.0004014235 | -0.0001026606 | 0.478279 |  |  | 60.011 | 1.270974 | 0.000337685 | 0.0101306 | 30.0104 | 30.0003 | -0.000126122 | -0.00113511 | 8.99895 | 9.00008 | 80.95373 | 0.0337685 | 80.98107 | 0.000337628 | -0.00012613 | -0.000211498 | -4.880922e-05 | 0.5963646 |  |  | 60.012 | 1.144106 | 0.000243177 | 0.0072953 | 30.0073 | 30 | -0.000103049 | -0.000927438 | 8.99903 | 8.99996 | 72.87301 | 0.0243177 | 72.89074 | 0.0002431474 | -0.0001030543 | -0.0001400931 | -8.162373e-05 | 0.7356129 |  |  | 60.011 | 1.956517 | 0.000553373 | 0.016601 | 30.0163 | 29.9997 | -0.000163313 | -0.00146986 | 8.9988 | 9.00027 | 124.6189 | 0.0553373 | 124.6879 | 0.0005532199 | -0.0001633263 | -0.0003898936 | -4.947069e-05 | 0.4188998 |  |  | 60.012 | 0.8251508 | 0.000194105 | 0.00582295 | 30.0048 | 29.999 | -5.15392e-05 | -0.00046382 | 8.99889 | 8.99935 | 52.55737 | 0.0194105 | 52.56757 | 0.0001940862 | -5.154053e-05 | -0.0001425456 | -5.692859e-05 | 0.3615721 |  |  | 60.012 | 1.891167 | 0.000506313 | 0.0151894 | 30.0152 | 30 | -0.000169392 | -0.00152454 | 8.99855 | 9.00007 | 120.4565 | 0.0506313 | 120.5175 | 0.0005061849 | -0.0001694063 | -0.0003367785 | -6.074036e-05 | 0.5030201 |  |  | 60.013 | 1.278039 | 0.000325045 | 0.00975135 | 30.0097 | 30 | -9.31043e-05 | -0.000837882 | 8.99855 | 8.99939 | 81.40375 | 0.0325045 | 81.43021 | 0.0003249922 | -9.310863e-05 | -0.0002318835 | -5.773725e-05 | 0.4015319 |  |  | 60.014 | 2.674688 | 0.000622582 | 0.018678 | 30.0195 | 30.0008 | -0.000188054 | -0.0016925 | 8.99837 | 9.00007 | 170.3623 | 0.0622582 | 170.4683 | 0.0006223883 | -0.0001880717 | -0.0004343166 | -0.0001914854 | 0.433029 |  |  | 60.015 | 1.973571 | 0.000449517 | 0.0134855 | 30.0135 | 30 | -0.000136956 | -0.00123262 | 8.99889 | 9.00012 | 125.7052 | 0.0449517 | 125.7617 | 0.000449416 | -0.0001369654 | -0.0003124506 | -0.0001321133 | 0.4383585 |  |  | 60.012 | 1.870199 | 0.000497791 | 0.0149332 | 30.0139 | 29.999 | -0.000136928 | -0.00123235 | 8.99873 | 8.99996 | 119.121 | 0.0497791 | 119.1803 | 0.0004976671 | -0.0001369374 | -0.0003607298 | -8.807713e-05 | 0.3796121 |  |  | 60.012 | 2.522419 | 0.000669548 | 0.0200865 | 30.0202 | 30.0001 | -0.000237441 | -0.0021399 | 9.01023 | 9.01237 | 160.6636 | 0.0669548 | 160.7712 | 0.000669324 | -0.0002374692 | -0.0004318548 | -6.156477e-05 | 0.5498821
31 | 62.014 | 3.016737 | 0.000709044 | 0.0214171 | 30.227 | 30.2055 | -0.000234752 | -0.00193255 | 8.23037 | 8.23231 | 192.5339 | 0.0709044 | 192.6704 | 0.0007087927 | -0.0002347796 | -0.0004740132 | -0.0001920898 | 0.4953017 |  |  | 62.014 | 1.151953 | 0.00030975 | 0.00929248 | 30.0093 | 30 | -0.000124534 | -0.00112083 | 8.9991 | 9.00022 | 73.51987 | 0.030975 | 73.54264 | 0.000309702 | -0.0001245418 | -0.0001851603 | -4.304171e-05 | 0.6726159 |  |  | 62.015 | 1.773641 | 0.000444264 | 0.0133277 | 30.0129 | 29.9996 | -0.000136697 | -0.00123028 | 8.99882 | 9.00005 | 113.1972 | 0.0444264 | 113.2475 | 0.0004441653 | -0.0001367063 | -0.000307459 | -7.560859e-05 | 0.4446328 |  |  | 62.012 | 1.590674 | 0.000390188 | 0.0117056 | 30.0117 | 30 | -0.000133495 | -0.00120145 | 8.99878 | 8.99998 | 101.5198 | 0.0390188 | 101.5594 | 0.0003901119 | -0.0001335039 | -0.000256608 | -6.697403e-05 | 0.5202641 |  |  | 62.015 | 1.021652 | 0.000180158 | 0.00540475 | 30.0054 | 30 | -0.000106913 | -0.000962225 | 8.99907 | 9.00003 | 65.20377 | 0.0180158 | 65.21552 | 0.0001801418 | -0.0001069187 | -7.322306e-05 | -0.0001140406 | 1.460178 |  |  | 62.012 | 1.349465 | 0.000324445 | 0.00973341 | 30.0099 | 30.0002 | -0.000107949 | -0.000971563 | 8.99923 | 9.0002 | 86.12543 | 0.0324445 | 86.15338 | 0.0003243924 | -0.0001079548 | -0.0002164376 | -3.5438e-05 | 0.4987805 |  |  | 62.019 | 1.326331 | 0.000343918 | 0.0103175 | 30.0103 | 30 | -8.63517e-05 | -0.000777167 | 8.99924 | 9.00002 | 84.64901 | 0.0343918 | 84.67812 | 0.0003438589 | -8.635543e-05 | -0.0002575034 | -3.597239e-05 | 0.3353564 |  |  | 62.015 | 1.525593 | 0.000392816 | 0.0117845 | 30.0118 | 30 | -9.70724e-05 | -0.000834627 | 8.59715 | 8.59798 | 97.36624 | 0.0392816 | 97.40449 | 0.0003927389 | -9.707711e-05 | -0.0002956618 | -6.350946e-05 | 0.3283384 |  |  | 62.012 | 2.114215 | 0.000478298 | 0.014349 | 30.0144 | 30 | -0.00013317 | -0.0011986 | 8.99929 | 9.00049 | 134.6634 | 0.0478298 | 134.7278 | 0.0004781837 | -0.0001331789 | -0.0003450048 | -0.0001686111 | 0.3860204 |  |  | 62.012 | 2.364807 | 0.000611502 | 0.018345 | 30.0183 | 29.9999 | -0.00020238 | -0.00182142 | 8.99819 | 9.00001 | 150.6247 | 0.0611502 | 150.7168 | 0.0006113151 | -0.0002024005 | -0.0004089146 | -0.0001014076 | 0.49497 |  |  | 62.011 | 1.295216 | 0.000341059 | 0.0102319 | 30.0105 | 30.0003 | -0.000117247 | -0.00105523 | 8.99903 | 9.00008 | 82.49784 | 0.0341059 | 82.52598 | 0.0003410009 | -0.0001172539 | -0.000223747 | -5.280856e-05 | 0.5240467 |  |  | 62.012 | 1.142469 | 0.000248117 | 0.00744351 | 30.0074 | 30 | -0.000105793 | -0.000952136 | 8.99901 | 8.99996 | 72.7687 | 0.0248117 | 72.78676 | 0.0002480862 | -0.0001057986 | -0.0001422876 | -7.622166e-05 | 0.7435544 |  |  | 62.011 | 1.985038 | 0.000555187 | 0.0166554 | 30.0164 | 29.9997 | -0.000147891 | -0.00133106 | 8.99894 | 9.00027 | 126.4355 | 0.0555187 | 126.5057 | 0.0005550329 | -0.0001479019 | -0.000407131 | -5.644445e-05 | 0.3632785 |  |  | 62.012 | 0.8241921 | 0.000204927 | 0.00614761 | 30.0052 | 29.999 | -4.65049e-05 | -0.000418514 | 8.99893 | 8.99935 | 52.49631 | 0.0204927 | 52.50707 | 0.000204906 | -4.650598e-05 | -0.0001584 | -4.581983e-05 | 0.2935983 |  |  | 62.012 | 1.911171 | 0.000494897 | 0.0148469 | 30.0148 | 30 | -0.000169237 | -0.00152315 | 8.99855 | 9.00007 | 121.7306 | 0.0494897 | 121.7909 | 0.0004947746 | -0.0001692513 | -0.0003255233 | -7.814068e-05 | 0.5199362 |  |  | 62.013 | 1.288339 | 0.000329951 | 0.00989853 | 30.0099 | 30 | -8.86937e-05 | -0.000798189 | 8.99859 | 8.99939 | 82.05981 | 0.0329951 | 82.08688 | 0.0003298966 | -8.869763e-05 | -0.0002411989 | -5.59193e-05 | 0.3677364 |  |  | 62.014 | 2.703773 | 0.000626142 | 0.0187847 | 30.0196 | 30.0008 | -0.000188711 | -0.00169842 | 8.99837 | 9.00007 | 172.2148 | 0.0626142 | 172.3227 | 0.0006259461 | -0.0001887288 | -0.0004372172 | -0.0001967808 | 0.4316591 |  |  | 62.015 | 2.019293 | 0.000466783 | 0.0140035 | 30.014 | 30 | -0.000141327 | -0.00127196 | 8.99885 | 9.00012 | 128.6174 | 0.0466783 | 128.6774 | 0.0004666741 | -0.000141337 | -0.0003253371 | -0.0001283378 | 0.4344324 |  |  | 62.012 | 1.912072 | 0.000510725 | 0.0153212 | 30.0143 | 29.999 | -0.000132888 | -0.00119599 | 8.99876 | 8.99996 | 121.788 | 0.0510725 | 121.8502 | 0.0005105946 | -0.0001328968 | -0.0003776978 | -8.82719e-05 | 0.3518602 |  |  | 62.012 | 2.586177 | 0.000683414 | 0.0205025 | 30.0206 | 30.0001 | -0.000259877 | -0.00234211 | 9.01003 | 9.01237 | 164.7247 | 0.0683414 | 164.8373 | 0.0006831806 | -0.0002599108 | -0.0004232698 | -6.619301e-05 | 0.6140546
32 | 64.014 | 3.047671875 | 0.000721679 | 0.0217987 | 30.2273 | 30.2055 | -0.000220492 | -0.00181516 | 8.23049 | 8.23231 | 194.5082 | 0.0721679 | 194.6486 | 0.0007214187 | -0.0002205163 | -0.0005009024 | -0.0001887135 | 0.4402381 |  |  | 64.014 | 1.155499 | 0.00031048 | 0.0093144 | 30.0093 | 30 | -9.59603e-05 | -0.000863664 | 8.99936 | 9.00022 | 73.74616 | 0.031048 | 73.76905 | 0.0003104318 | -9.59649e-05 | -0.0002144669 | -4.339792e-05 | 0.4474579 |  |  | 64.015 | 1.79827 | 0.000450199 | 0.0135058 | 30.0131 | 29.9996 | -0.000127573 | -0.00114817 | 8.99891 | 9.00005 | 114.769 | 0.0450199 | 114.8207 | 0.0004500977 | -0.0001275811 | -0.0003225166 | -7.689695e-05 | 0.3955801 |  |  | 64.012 | 1.609939 | 0.000387664 | 0.0116299 | 30.0116 | 30 | -0.000109161 | -0.00098245 | 8.999 | 8.99998 | 102.7494 | 0.0387664 | 102.7892 | 0.0003875889 | -0.000109167 | -0.0002784219 | -7.503183e-05 | 0.3920918 |  |  | 64.015 | 1.020213 | 0.000192167 | 0.005765 | 30.0058 | 30 | -7.86184e-05 | -0.000707568 | 8.99932 | 9.00003 | 65.11193 | 0.0192167 | 65.12444 | 0.0001921485 | -7.862149e-05 | -0.000113527 | -0.0001016229 | 0.6925353 |  |  | 64.012 | 1.382327 | 0.000330988 | 0.00992971 | 30.0101 | 30.0002 | -0.000119184 | -0.00107268 | 8.99913 | 9.0002 | 88.22275 | 0.0330988 | 88.25195 | 0.0003309332 | -0.0001191911 | -0.0002117421 | -3.766211e-05 | 0.5629069 |  |  | 64.019 | 1.357559 | 0.000350862 | 0.0105259 | 30.0105 | 30 | -0.000108921 | -0.000980294 | 8.99904 | 9.00002 | 86.64203 | 0.0350862 | 86.67243 | 0.0003508005 | -0.0001089269 | -0.0002418735 | -3.797646e-05 | 0.4503466 |  |  | 64.015 | 1.561462 | 0.00039673 | 0.0119019 | 30.0119 | 30 | -0.000115199 | -0.000990483 | 8.59699 | 8.59798 | 99.65546 | 0.039673 | 99.695 | 0.0003966513 | -0.0001152056 | -0.0002814457 | -7.03259e-05 | 0.4093352 |  |  | 64.012 | 2.16444 | 0.000501284 | 0.0150386 | 30.0151 | 30 | -0.000122328 | -0.00110101 | 8.99939 | 9.00049 | 137.8624 | 0.0501284 | 137.9315 | 0.0005011584 | -0.0001223355 | -0.0003788229 | -0.0001610166 | 0.3229358 |  |  | 64.012 | 2.421677 | 0.000602586 | 0.0180775 | 30.018 | 29.9999 | -0.000220325 | -0.00198293 | 8.99803 | 9.00001 | 154.2469 | 0.0602586 | 154.3399 | 0.0006024045 | -0.0002203493 | -0.0003820552 | -0.0001274514 | 0.5767472 |  |  | 64.011 | 1.326491 | 0.000350235 | 0.0105071 | 30.0108 | 30.0003 | -0.000107936 | -0.00097143 | 8.99911 | 9.00008 | 84.48989 | 0.0350235 | 84.51949 | 0.0003501737 | -0.0001079418 | -0.0002422319 | -5.314866e-05 | 0.4456137 |  |  | 64.012 | 1.141893 | 0.000252547 | 0.00757641 | 30.0076 | 30 | -9.62708e-05 | -0.000866434 | 8.99909 | 8.99996 | 72.73205 | 0.0252547 | 72.75042 | 0.0002525151 | -9.627543e-05 | -0.0001562397 | -7.163086e-05 | 0.6162035 |  |  | 64.011 | 2.017979 | 0.000563284 | 0.0168984 | 30.0166 | 29.9997 | -0.000153084 | -0.0013778 | 8.99889 | 9.00027 | 128.5337 | 0.0563284 | 128.6061 | 0.0005631254 | -0.0001530957 | -0.0004100297 | -5.850449e-05 | 0.3733771 |  |  | 64.012 | 0.8183228 | 0.000195254 | 0.00585744 | 30.0049 | 29.999 | -5.47771e-05 | -0.000492959 | 8.99886 | 8.99935 | 52.12247 | 0.0195254 | 52.13265 | 0.0001952349 | -5.47786e-05 | -0.0001404563 | -5.370301e-05 | 0.3900045 |  |  | 64.012 | 1.932458 | 0.000513113 | 0.0153934 | 30.0154 | 30 | -0.000168622 | -0.00151761 | 8.99856 | 9.00007 | 123.0865 | 0.0513113 | 123.1496 | 0.0005129814 | -0.0001686362 | -0.0003443452 | -6.632557e-05 | 0.4897301 |  |  | 64.013 | 1.300339 | 0.00032119 | 0.00963569 | 30.0096 | 30 | -9.40709e-05 | -0.000846581 | 8.99855 | 8.99939 | 82.82412 | 0.032119 | 82.85072 | 0.0003211384 | -9.407532e-05 | -0.0002270631 | -6.826754e-05 | 0.4143136 |  |  | 64.014 | 2.735931 | 0.000644543 | 0.0193368 | 30.0201 | 30.0008 | -0.000184328 | -0.00165896 | 8.99841 | 9.00007 | 174.2631 | 0.0644543 | 174.3754 | 0.0006443354 | -0.000184345 | -0.0004599904 | -0.000188192 | 0.4007584 |  |  | 64.015 | 2.066816 | 0.000471291 | 0.0141387 | 30.0142 | 30 | -0.000134578 | -0.00121122 | 8.99891 | 9.00012 | 131.6444 | 0.0471291 | 131.7064 | 0.00047118 | -0.0001345871 | -0.0003365929 | -0.0001378381 | 0.3998511 |  |  | 64.012 | 1.956883 | 0.000529335 | 0.0158795 | 30.0149 | 29.999 | -0.000151578 | -0.00136419 | 8.9986 | 8.99996 | 124.6422 | 0.0529335 | 124.7082 | 0.000529195 | -0.0001515895 | -0.0003776055 | -8.371781e-05 | 0.4014494 |  |  | 64.012 | 2.647827 | 0.000709035 | 0.0212711 | 30.0214 | 30.0001 | -0.000245111 | -0.00220903 | 9.01017 | 9.01237 | 168.6514 | 0.0709035 | 168.771 | 0.0007087838 | -0.000245141 | -0.0004636427 | -5.847308e-05 | 0.5287284
33 | 66.014 | 3.080643 | 0.000726285 | 0.0219378 | 30.2275 | 30.2055 | -0.000220428 | -0.00181463 | 8.23049 | 8.23231 | 196.6125 | 0.0726285 | 196.7553 | 0.0007260214 | -0.0002204523 | -0.0005055691 | -0.0001939612 | 0.4360478 |  |  | 66.014 | 1.157127 | 0.00030327 | 0.00909811 | 30.0091 | 30 | -0.000111866 | -0.00100682 | 8.99922 | 9.00022 | 73.85005 | 0.030327 | 73.87245 | 0.000303224 | -0.0001118723 | -0.0001913518 | -5.110165e-05 | 0.5846419 |  |  | 66.015 | 1.824808 | 0.000458362 | 0.0137507 | 30.0133 | 29.9996 | -0.000133496 | -0.00120147 | 8.99885 | 9.00005 | 116.4627 | 0.0458362 | 116.5161 | 0.000458257 | -0.0001335049 | -0.0003247521 | -7.651911e-05 | 0.4110979 |  |  | 66.012 | 1.634186 | 0.000394086 | 0.0118226 | 30.0118 | 30 | -0.000140313 | -0.00126281 | 8.99872 | 8.99998 | 104.2969 | 0.0394086 | 104.338 | 0.0003940084 | -0.0001403228 | -0.0002536855 | -7.558278e-05 | 0.553137 |  |  | 66.015 | 1.02644 | 0.000196944 | 0.00590832 | 30.0059 | 30 | -8.90274e-05 | -0.000801249 | 8.99923 | 9.00003 | 65.50937 | 0.0196944 | 65.52227 | 0.0001969246 | -8.903136e-05 | -0.0001078932 | -9.864144e-05 | 0.8251801 |  |  | 66.012 | 1.412079 | 0.000338867 | 0.0101661 | 30.0104 | 30.0002 | -0.000102918 | -0.000926279 | 8.99927 | 9.0002 | 90.12156 | 0.0338867 | 90.1521 | 0.0003388096 | -0.0001029233 | -0.0002358863 | -3.772193e-05 | 0.4363259 |  |  | 66.019 | 1.387677 | 0.000362482 | 0.0108745 | 30.0109 | 30 | -9.06364e-05 | -0.000815729 | 8.9992 | 9.00002 | 88.56422 | 0.0362482 | 88.59632 | 0.0003624163 | -9.064051e-05 | -0.0002717758 | -3.499041e-05 | 0.333512 |  |  | 66.015 | 1.600996 | 0.000404965 | 0.012149 | 30.0121 | 30 | -0.000124469 | -0.00107018 | 8.59691 | 8.59798 | 102.1786 | 0.0404965 | 102.22 | 0.000404883 | -0.0001244767 | -0.0002804063 | -7.392143e-05 | 0.4439157 |  |  | 66.012 | 2.215053 | 0.000518169 | 0.0155451 | 30.0156 | 30 | -0.000156726 | -0.00141061 | 8.99908 | 9.00049 | 141.0862 | 0.0518169 | 141.1593 | 0.0005180348 | -0.0001567383 | -0.0003612965 | -0.0001596359 | 0.4338217 |  |  | 66.012 | 2.477246 | 0.000637457 | 0.0191237 | 30.019 | 29.9999 | -0.000207473 | -0.00186726 | 8.99814 | 9.00001 | 157.7864 | 0.0637457 | 157.887 | 0.0006372539 | -0.0002074945 | -0.0004297594 | -0.0001093758 | 0.4828156 |  |  | 66.011 | 1.355983 | 0.000367261 | 0.0110179 | 30.0113 | 30.0003 | -0.000104145 | -0.000937312 | 8.99914 | 9.00008 | 86.36837 | 0.0367261 | 86.40009 | 0.0003671936 | -0.0001041504 | -0.0002630432 | -4.51029e-05 | 0.3959442 |  |  | 66.012 | 1.142693 | 0.000261067 | 0.00783201 | 30.0078 | 30 | -0.00011226 | -0.00101033 | 8.99895 | 8.99996 | 72.78299 | 0.0261067 | 72.80199 | 0.0002610329 | -0.0001122663 | -0.0001487666 | -6.334285e-05 | 0.7546471 |  |  | 66.011 | 2.054106 | 0.000568681 | 0.0170603 | 30.0168 | 29.9997 | -0.000163259 | -0.00146937 | 8.9988 | 9.00027 | 130.8348 | 0.0568681 | 130.9092 | 0.0005685194 | -0.0001632723 | -0.000405247 | -6.424252e-05 | 0.4028958 |  |  | 66.012 | 0.8108434 | 0.000199985 | 0.00599936 | 30.005 | 29.999 | -4.58342e-05 | -0.000412478 | 8.99894 | 8.99935 | 51.64608 | 0.0199985 | 51.65641 | 0.000199965 | -4.583525e-05 | -0.0001541298 | -4.669885e-05 | 0.2973809 |  |  | 66.012 | 1.949351 | 0.000514483 | 0.0154345 | 30.0154 | 30 | -0.000182461 | -0.00164216 | 8.99843 | 9.00007 | 124.1625 | 0.0514483 | 124.2264 | 0.0005143507 | -0.0001824776 | -0.0003318731 | -7.002134e-05 | 0.5498417 |  |  | 66.013 | 1.309362 | 0.000331987 | 0.0099596 | 30.0099 | 30 | -9.961e-05 | -0.000896429 | 8.9985 | 8.99939 | 83.39883 | 0.0331987 | 83.42651 | 0.0003319319 | -9.961496e-05 | -0.0002323169 | -6.018035e-05 | 0.4287891 |  |  | 66.014 | 2.76603125 | 0.000646213 | 0.0193869 | 30.0202 | 30.0008 | -0.000187507 | -0.00168758 | 8.99838 | 9.00007 | 176.1803 | 0.0646213 | 176.2942 | 0.0006460043 | -0.0001875246 | -0.0004584797 | -0.0001956839 | 0.4090139 |  |  | 66.015 | 2.112887 | 0.000486312 | 0.0145894 | 30.0146 | 30 | -0.000136695 | -0.00123027 | 8.99889 | 9.00012 | 134.5788 | 0.0486312 | 134.6443 | 0.0004861938 | -0.0001367043 | -0.0003494894 | -0.0001364091 | 0.3911544 |  |  | 66.012 | 2.003425 | 0.000535194 | 0.0160553 | 30.0151 | 29.999 | -0.000127007 | -0.00114306 | 8.99882 | 8.99996 | 127.6067 | 0.0535194 | 127.675 | 0.0005350508 | -0.0001270151 | -0.0004080358 | -9.244299e-05 | 0.3112841 |  |  | 66.012 | 2.71092 | 0.000726163 | 0.021785 | 30.0219 | 30.0001 | -0.000257031 | -0.00231646 | 9.01006 | 9.01237 | 172.67 | 0.0726163 | 172.7954 | 0.0007258995 | -0.000257064 | -0.0004688354 | -5.965311e-05 | 0.5483033
34 | 68.014 | 3.11247 | 0.000740633 | 0.0223712 | 30.2279 | 30.2055 | -0.000233774 | -0.0019245 | 8.23038 | 8.23231 | 198.6438 | 0.0740633 | 198.7909 | 0.0007403589 | -0.0002338013 | -0.0005065575 | -0.0001891418 | 0.4615494 |  |  | 68.014 | 1.156577 | 0.000313942 | 0.00941825 | 30.0094 | 30 | -0.000103624 | -0.00093264 | 8.99929 | 9.00022 | 73.81494 | 0.0313942 | 73.83811 | 0.0003138927 | -0.0001036294 | -0.0002102634 | -4.026825e-05 | 0.4928551 |  |  | 68.015 | 1.850064 | 0.000462798 | 0.0138838 | 30.0135 | 29.9996 | -0.000143052 | -0.00128748 | 8.99877 | 9.00005 | 118.0746 | 0.0462798 | 118.1293 | 0.0004626909 | -0.0001430622 | -0.0003196287 | -7.948919e-05 | 0.4475888 |  |  | 68.012 | 1.664528 | 0.000397995 | 0.0119399 | 30.012 | 30 | -0.000145205 | -0.00130684 | 8.99867 | 8.99998 | 106.2334 | 0.0397995 | 106.2757 | 0.0003979158 | -0.0001452155 | -0.0002527003 | -8.039627e-05 | 0.5746553 |  |  | 68.015 | 1.031555 | 0.000205116 | 0.00615347 | 30.0062 | 30 | -8.06234e-05 | -0.000725613 | 8.99931 | 9.00003 | 65.8358 | 0.0205116 | 65.8493 | 0.000205095 | -8.062665e-05 | -0.0001244683 | -9.194631e-05 | 0.6477685 |  |  | 68.012 | 1.445757 | 0.000351945 | 0.0105584 | 30.0108 | 30.0002 | -0.000113707 | -0.00102338 | 8.99918 | 9.0002 | 92.27098 | 0.0351945 | 92.30345 | 0.0003518831 | -0.0001137135 | -0.0002381696 | -3.363387e-05 | 0.4774474 |  |  | 68.019 | 1.417054 | 0.000370432 | 0.011113 | 30.0111 | 30 | -0.000107319 | -0.000965873 | 8.99905 | 9.00002 | 90.43912 | 0.0370432 | 90.47262 | 0.0003703634 | -0.0001073248 | -0.0002630386 | -3.545963e-05 | 0.408019 |  |  | 68.015 | 1.63693 | 0.000421502 | 0.0126451 | 30.0126 | 30 | -0.000130512 | -0.00112214 | 8.59686 | 8.59798 | 104.472 | 0.0421502 | 104.516 | 0.0004214132 | -0.0001305205 | -0.0002908927 | -6.814597e-05 | 0.4486896 |  |  | 68.012 | 2.268305 | 0.000526018 | 0.0157806 | 30.0158 | 30 | -0.000153522 | -0.00138178 | 8.99911 | 9.00049 | 144.478 | 0.0526018 | 144.554 | 0.0005258797 | -0.0001535338 | -0.0003723459 | -0.0001680882 | 0.4123418 |  |  | 68.012 | 2.531968 | 0.000658891 | 0.0197667 | 30.0197 | 29.9999 | -0.00019589 | -0.00176302 | 8.99825 | 9.00001 | 161.2718 | 0.0658891 | 161.3781 | 0.000658674 | -0.0001959092 | -0.0004627648 | -0.0001044649 | 0.423345 |  |  | 68.011 | 1.389256 | 0.000370044 | 0.0111014 | 30.0114 | 30.0003 | -0.000127354 | -0.00114619 | 8.99894 | 9.00008 | 88.48765 | 0.0370044 | 88.52039 | 0.0003699756 | -0.0001273621 | -0.0002426134 | -5.243891e-05 | 0.524959 |  |  | 68.012 | 1.141096 | 0.000222415 | 0.00667246 | 30.0067 | 30 | -0.000113625 | -0.00102262 | 8.99894 | 8.99996 | 72.68128 | 0.0222415 | 72.69744 | 0.0002223903 | -0.0001136315 | -0.0001087588 | -0.0001015197 | 1.044802 |  |  | 68.011 | 2.088325 | 0.000582923 | 0.0174875 | 30.0172 | 29.9997 | -0.000174184 | -0.00156771 | 8.9987 | 9.00027 | 133.0144 | 0.0582923 | 133.0919 | 0.0005827532 | -0.0001741992 | -0.000408554 | -6.055917e-05 | 0.4263798 |  |  | 68.012 | 0.8047264 | 0.000201727 | 0.00605161 | 30.0051 | 29.999 | -5.51169e-05 | -0.000496017 | 8.99886 | 8.99935 | 51.25646 | 0.0201727 | 51.2668 | 0.0002017067 | -5.511842e-05 | -0.0001465882 | -4.309679e-05 | 0.3760085 |  |  | 68.012 | 1.966191 | 0.000516815 | 0.0155045 | 30.0155 | 30 | -0.000180119 | -0.00162108 | 8.99845 | 9.00007 | 125.2351 | 0.0516815 | 125.2998 | 0.0005166815 | -0.0001801352 | -0.0003365463 | -7.27402e-05 | 0.5352465 |  |  | 68.013 | 1.318784 | 0.000331916 | 0.00995747 | 30.0099 | 30 | -9.07049e-05 | -0.000816289 | 8.99858 | 8.99939 | 83.99897 | 0.0331916 | 84.02685 | 0.0003318609 | -9.070901e-05 | -0.0002411519 | -6.307297e-05 | 0.3761488 |  |  | 68.014 | 2.796152 | 0.000654594 | 0.0196383 | 30.0204 | 30.0008 | -0.000204412 | -0.00183972 | 8.99823 | 9.00007 | 178.0989 | 0.0654594 | 178.2154 | 0.0006543798 | -0.0002044329 | -0.000449947 | -0.0001964811 | 0.4543489 |  |  | 68.015 | 2.159931 | 0.000496797 | 0.0149039 | 30.0149 | 30 | -0.000140559 | -0.00126504 | 8.99885 | 9.00012 | 137.5752 | 0.0496797 | 137.6436 | 0.0004966736 | -0.0001405689 | -0.0003561048 | -0.0001397982 | 0.3947402 |  |  | 68.012 | 2.052211 | 0.000555393 | 0.0166612 | 30.0157 | 29.999 | -0.000144772 | -0.00130294 | 8.99866 | 8.99996 | 130.7141 | 0.0555393 | 130.7867 | 0.0005552388 | -0.0001447825 | -0.0004104563 | -8.754839e-05 | 0.3527354 |  |  | 68.012 | 2.773676 | 0.000748998 | 0.02247 | 30.0226 | 30.0001 | -0.000272288 | -0.00245396 | 9.00992 | 9.01237 | 176.6673 | 0.0748998 | 176.7996 | 0.0007487176 | -0.0002723251 | -0.0004763926 | -5.503847e-05 | 0.5716401
35 | 70.014 | 3.145331 | 0.000755466 | 0.0228193 | 30.2284 | 30.2055 | -0.000234063 | -0.00192688 | 8.23038 | 8.23231 | 200.741 | 0.0755466 | 200.8927 | 0.0007551808 | -0.0002340904 | -0.0005210904 | -0.0001841473 | 0.4492319 |  |  | 70.014 | 1.157015 | 0.000311665 | 0.00934995 | 30.0093 | 30 | -9.4968e-05 | -0.000854734 | 8.99937 | 9.00022 | 73.84291 | 0.0311665 | 73.86592 | 0.0003116164 | -9.497251e-05 | -0.0002166439 | -4.267793e-05 | 0.4383807 |  |  | 70.015 | 1.87286 | 0.000479555 | 0.0143864 | 30.014 | 29.9996 | -0.000117129 | -0.00105417 | 8.999 | 9.00005 | 119.5295 | 0.0479555 | 119.5868 | 0.0004794401 | -0.0001171359 | -0.0003623042 | -6.94297e-05 | 0.323308 |  |  | 70.012 | 1.694808 | 0.000408881 | 0.0122664 | 30.0123 | 30 | -0.000129901 | -0.00116911 | 8.99881 | 8.99998 | 108.1659 | 0.0408881 | 108.2101 | 0.0004087974 | -0.0001299094 | -0.000278888 | -7.822104e-05 | 0.4658122 |  |  | 70.015 | 1.039042 | 0.000193457 | 0.0058037 | 30.0058 | 30 | -8.18272e-05 | -0.000736447 | 8.99929 | 9.00003 | 66.31363 | 0.0193457 | 66.32646 | 0.0001934383 | -8.183055e-05 | -0.0001116077 | -0.0001057554 | 0.7331978 |  |  | 70.012 | 1.482959 | 0.000351038 | 0.0105312 | 30.0107 | 30.0002 | -0.000112752 | -0.00101479 | 8.99918 | 9.0002 | 94.64529 | 0.0351038 | 94.67852 | 0.0003509764 | -0.0001127584 | -0.000238218 | -4.446029e-05 | 0.473341 |  |  | 70.019 | 1.44642 | 0.000372508 | 0.0111752 | 30.0112 | 30 | -0.000109618 | -0.000986567 | 8.99903 | 9.00002 | 92.31331 | 0.0372508 | 92.34769 | 0.0003724386 | -0.000109624 | -0.0002628146 | -4.179519e-05 | 0.4171153 |  |  | 70.015 | 1.674841 | 0.000421471 | 0.0126441 | 30.0126 | 30 | -0.000139342 | -0.00119806 | 8.59678 | 8.59798 | 106.8915 | 0.0421471 | 106.9366 | 0.0004213822 | -0.0001393517 | -0.0002820305 | -7.951508e-05 | 0.4941016 |  |  | 70.012 | 2.320652 | 0.000546937 | 0.0164081 | 30.0164 | 30 | -0.000160473 | -0.00144433 | 8.99905 | 9.00049 | 147.8122 | 0.0546937 | 147.8931 | 0.0005467875 | -0.0001604859 | -0.0003863016 | -0.0001632105 | 0.4154419 |  |  | 70.012 | 2.590393 | 0.000692125 | 0.0207637 | 30.0207 | 29.9999 | -0.000207842 | -0.00187058 | 8.99814 | 9.00001 | 164.9932 | 0.0692125 | 165.1074 | 0.0006918856 | -0.0002078636 | -0.000484022 | -8.888878e-05 | 0.4294507 |  |  | 70.011 | 1.42274 | 0.00037721 | 0.0113164 | 30.0116 | 30.0003 | -0.000112495 | -0.00101247 | 8.99907 | 9.00008 | 90.62035 | 0.037721 | 90.65453 | 0.0003771389 | -0.0001125013 | -0.0002646375 | -5.545958e-05 | 0.4251148 |  |  | 70.012 | 1.140492 | 0.000261758 | 0.00785273 | 30.0078 | 30 | -0.000102748 | -0.00092473 | 8.99904 | 8.99996 | 72.64279 | 0.0261758 | 72.66181 | 0.0002617237 | -0.0001027533 | -0.0001589705 | -6.202741e-05 | 0.6463671 |  |  | 70.011 | 2.121404 | 0.000591971 | 0.017759 | 30.0175 | 29.9997 | -0.000177164 | -0.00159452 | 8.99868 | 9.00027 | 135.1212 | 0.0591971 | 135.2012 | 0.0005917959 | -0.0001771797 | -0.0004146162 | -6.171217e-05 | 0.4273343 |  |  | 70.012 | 0.7946862 | 0.000207391 | 0.00622151 | 30.0052 | 29.999 | -5.41692e-05 | -0.000487488 | 8.99887 | 8.99935 | 50.61696 | 0.0207391 | 50.62745 | 0.0002073695 | -5.417067e-05 | -0.0001531988 | -3.438102e-05 | 0.3535971 |  |  | 70.012 | 1.980587 | 0.000530537 | 0.0159161 | 30.0159 | 30 | -0.000179016 | -0.00161115 | 8.99846 | 9.00007 | 126.1521 | 0.0530537 | 126.219 | 0.0005303963 | -0.000179032 | -0.0003513643 | -6.334913e-05 | 0.5095339 |  |  | 70.013 | 1.331838 | 0.000343958 | 0.0103187 | 30.0103 | 30 | -8.77237e-05 | -0.00078946 | 8.9986 | 8.99939 | 84.83045 | 0.0343958 | 84.85963 | 0.0003438989 | -8.772755e-05 | -0.0002561713 | -5.494919e-05 | 0.3424566 |  |  | 70.014 | 2.825077 | 0.000668449 | 0.020054 | 30.0208 | 30.0008 | -0.000200902 | -0.00180814 | 8.99826 | 9.00007 | 179.9412 | 0.0668449 | 180.0615 | 0.0006682257 | -0.0002009222 | -0.0004673035 | -0.0001914489 | 0.4299608 |  |  | 70.015 | 2.208189 | 0.000509546 | 0.0152864 | 30.0153 | 30 | -0.000159955 | -0.00143962 | 8.99868 | 9.00012 | 140.649 | 0.0509546 | 140.7207 | 0.0005094162 | -0.0001599678 | -0.0003494484 | -0.0001412844 | 0.4577722 |  |  | 70.012 | 2.100124 | 0.000569442 | 0.0170827 | 30.0161 | 29.999 | -0.00014834 | -0.00133505 | 8.99862 | 8.99996 | 133.7659 | 0.0569442 | 133.842 | 0.0005692799 | -0.000148351 | -0.0004209289 | -8.852371e-05 | 0.3524372 |  |  | 70.012 | 2.836903 | 0.000761829 | 0.022855 | 30.023 | 30.0001 | -0.000274338 | -0.00247243 | 9.0099 | 9.01237 | 180.6944 | 0.0761829 | 180.8321 | 0.000761539 | -0.0002743756 | -0.0004871633 | -6.05495e-05 | 0.5632108
36 | 72.014 | 3.177699 | 0.000755345 | 0.0228156 | 30.2284 | 30.2055 | -0.000239259 | -0.00196965 | 8.23034 | 8.23231 | 202.8068 | 0.0755345 | 202.96 | 0.0007550599 | -0.0002392876 | -0.0005157722 | -0.0001939344 | 0.4639405 |  |  | 72.014 | 1.159405 | 0.000307538 | 0.00922613 | 30.0092 | 30 | -0.00011109 | -0.000999834 | 8.99922 | 9.00022 | 73.99545 | 0.0307538 | 74.01821 | 0.0003074907 | -0.0001110962 | -0.0001963945 | -4.753408e-05 | 0.5656785 |  |  | 72.015 | 1.893902 | 0.000454957 | 0.0136485 | 30.0132 | 29.9996 | -0.000169745 | -0.00152771 | 8.99853 | 9.00005 | 120.8724 | 0.0454957 | 120.9274 | 0.0004548535 | -0.0001697594 | -0.0002850941 | -0.0001001692 | 0.5954504 |  |  | 72.012 | 1.725271 | 0.000411839 | 0.0123552 | 30.0124 | 30 | -0.000142705 | -0.00128434 | 8.99869 | 8.99998 | 110.1101 | 0.0411839 | 110.1555 | 0.0004117542 | -0.0001427152 | -0.000269039 | -8.401954e-05 | 0.5304627 |  |  | 72.015 | 1.047397 | 0.000203371 | 0.00610114 | 30.0061 | 30 | -9.18121e-05 | -0.000826311 | 8.9992 | 9.00003 | 66.84687 | 0.0203371 | 66.86046 | 0.0002033503 | -9.181631e-05 | -0.000111534 | -9.825222e-05 | 0.8232136 |  |  | 72.012 | 1.517655 | 0.000372993 | 0.0111898 | 30.0114 | 30.0002 | -0.000111826 | -0.00100646 | 8.99919 | 9.0002 | 96.85963 | 0.0372993 | 96.89576 | 0.0003729235 | -0.0001118323 | -0.0002610912 | -3.177382e-05 | 0.4283264 |  |  | 72.019 | 1.476944 | 0.000371791 | 0.0111537 | 30.0112 | 30 | -8.95328e-05 | -0.000805797 | 8.99921 | 9.00002 | 94.2614 | 0.0371791 | 94.29645 | 0.0003717219 | -8.953681e-05 | -0.0002821851 | -5.125323e-05 | 0.3172981 |  |  | 72.015 | 1.713294 | 0.000445092 | 0.0133528 | 30.0133 | 30 | -0.000126961 | -0.00109161 | 8.59689 | 8.59798 | 109.3457 | 0.0445092 | 109.3944 | 0.000444993 | -0.0001269691 | -0.0003180239 | -6.741661e-05 | 0.3992437 |  |  | 72.012 | 2.374953 | 0.000567475 | 0.0170243 | 30.0171 | 30 | -0.000163399 | -0.00147067 | 8.99902 | 9.00049 | 151.2709 | 0.0567475 | 151.3568 | 0.000567314 | -0.0001634124 | -0.0004039017 | -0.0001593122 | 0.4045845 |  |  | 72.012 | 2.647655 | 0.000697705 | 0.0209311 | 30.0209 | 29.9999 | -0.000212983 | -0.00191685 | 8.99809 | 9.00001 | 168.6405 | 0.0697705 | 168.7581 | 0.0006974617 | -0.0002130057 | -0.000484456 | -0.0001005765 | 0.4396801 |  |  | 72.011 | 1.459294 | 0.000382906 | 0.0114873 | 30.0118 | 30.0003 | -0.000125209 | -0.00112689 | 8.99896 | 9.00008 | 92.94868 | 0.0382906 | 92.98427 | 0.0003828327 | -0.0001252168 | -0.0002576159 | -6.088313e-05 | 0.4860603 |  |  | 72.012 | 1.145061 | 0.000258141 | 0.00774423 | 30.0077 | 30 | -9.72896e-05 | -0.000875603 | 8.99909 | 8.99996 | 72.93381 | 0.0258141 | 72.95264 | 0.0002581077 | -9.729433e-05 | -0.0001608134 | -6.693929e-05 | 0.605014 |  |  | 72.011 | 2.160319 | 0.000603801 | 0.0181139 | 30.0178 | 29.9997 | -0.00016465 | -0.00148189 | 8.99879 | 9.00027 | 137.6 | 0.0603801 | 137.683 | 0.0006036188 | -0.0001646636 | -0.0004389552 | -6.188529e-05 | 0.3751261 |  |  | 72.012 | 0.7883198 | 0.000190178 | 0.00570517 | 30.0047 | 29.999 | -5.34691e-05 | -0.000481187 | 8.99887 | 8.99935 | 50.21145 | 0.0190178 | 50.221 | 0.0001901599 | -5.347053e-05 | -0.0001366894 | -4.964975e-05 | 0.3911827 |  |  | 72.012 | 1.997019 | 0.000526845 | 0.0158053 | 30.0158 | 30 | -0.000167208 | -0.00150489 | 8.99857 | 9.00007 | 127.1987 | 0.0526845 | 127.2657 | 0.0005267063 | -0.000167222 | -0.0003594843 | -7.196296e-05 | 0.4651719 |  |  | 72.013 | 1.342514 | 0.000335605 | 0.0100681 | 30.0101 | 30 | -9.11316e-05 | -0.000820129 | 8.99857 | 8.99939 | 85.51042 | 0.0335605 | 85.53912 | 0.0003355487 | -9.113575e-05 | -0.0002444129 | -6.649302e-05 | 0.3728761 |  |  | 72.014 | 2.854811 | 0.000662331 | 0.0198704 | 30.0207 | 30.0008 | -0.000212795 | -0.00191517 | 8.99815 | 9.00007 | 181.8351 | 0.0662331 | 181.9555 | 0.0006621118 | -0.0002128176 | -0.0004492941 | -0.0002066056 | 0.4736711 |  |  | 72.015 | 2.257688 | 0.000530734 | 0.015922 | 30.0159 | 30 | -0.000172477 | -0.00155232 | 8.99857 | 9.00012 | 143.8018 | 0.0530734 | 143.8781 | 0.0005305932 | -0.0001724919 | -0.0003581013 | -0.0001347076 | 0.4816845 |  |  | 72.012 | 2.151788 | 0.000585662 | 0.0175693 | 30.0166 | 29.999 | -0.000155567 | -0.00140009 | 8.99856 | 8.99996 | 137.0566 | 0.0585662 | 137.1368 | 0.0005854906 | -0.0001555791 | -0.0004299115 | -8.850621e-05 | 0.3618864 |  |  | 72.012 | 2.899281 | 0.000776804 | 0.0233042 | 30.0234 | 30.0001 | -0.000293828 | -0.00264809 | 9.00973 | 9.01237 | 184.6676 | 0.0776804 | 184.8111 | 0.0007765024 | -0.0002938712 | -0.0004826313 | -6.367491e-05 | 0.6088938
37 | 74.014 | 3.208139 | 0.000770697 | 0.0232793 | 30.2288 | 30.2055 | -0.00024868 | -0.00204721 | 8.23026 | 8.23231 | 204.7496 | 0.0770697 | 204.9074 | 0.0007704002 | -0.0002487109 | -0.0005216892 | -0.0001876996 | 0.4767415 |  |  | 74.014 | 1.159894 | 0.000306737 | 0.00920211 | 30.0092 | 30 | -0.000133523 | -0.00120174 | 8.99902 | 9.00022 | 74.02668 | 0.0306737 | 74.04938 | 0.00030669 | -0.0001335319 | -0.0001731581 | -4.848437e-05 | 0.7711563 |  |  | 74.015 | 1.91665 | 0.000481948 | 0.0144582 | 30.014 | 29.9996 | -0.000142299 | -0.00128069 | 8.99877 | 9.00005 | 122.3243 | 0.0481948 | 122.3832 | 0.0004818319 | -0.0001423091 | -0.0003395228 | -7.987263e-05 | 0.4191446 |  |  | 74.012 | 1.756175 | 0.000416478 | 0.0124943 | 30.0125 | 30 | -0.000157517 | -0.00141765 | 8.99856 | 8.99998 | 112.0824 | 0.0416478 | 112.1291 | 0.0004163913 | -0.0001575294 | -0.0002588619 | -8.826531e-05 | 0.6085462 |  |  | 74.015 | 1.060764 | 0.000195243 | 0.00585728 | 30.0059 | 30 | -9.29224e-05 | -0.000836304 | 8.99919 | 9.00003 | 67.69996 | 0.0195243 | 67.71318 | 0.0001952239 | -9.292672e-05 | -0.0001022972 | -0.0001102251 | 0.9083992 |  |  | 74.012 | 1.553434 | 0.00038261 | 0.0114784 | 30.0117 | 30.0002 | -0.000126252 | -0.0011363 | 8.99906 | 9.0002 | 99.1431 | 0.038261 | 99.18103 | 0.0003825368 | -0.00012626 | -0.0002562769 | -3.17052e-05 | 0.4926702 |  |  | 74.019 | 1.507493 | 0.000385749 | 0.0115725 | 30.0116 | 30 | -0.000108567 | -0.000977107 | 8.99904 | 9.00002 | 96.21106 | 0.0385749 | 96.24818 | 0.0003856746 | -0.0001085729 | -0.0002771017 | -4.605517e-05 | 0.391816 |  |  | 74.015 | 1.749348 | 0.00046116 | 0.0138348 | 30.0138 | 30 | -0.000120394 | -0.00103514 | 8.59695 | 8.59798 | 111.6467 | 0.046116 | 111.6982 | 0.0004610537 | -0.0001204012 | -0.0003406525 | -6.21474e-05 | 0.3534431 |  |  | 74.012 | 2.42846 | 0.000577647 | 0.0173294 | 30.0174 | 30 | -0.000160561 | -0.00144512 | 8.99905 | 9.00049 | 154.679 | 0.0577647 | 154.7684 | 0.0005774802 | -0.0001605739 | -0.0004169063 | -0.0001655243 | 0.3851558 |  |  | 74.012 | 2.706602 | 0.000713079 | 0.0213923 | 30.0213 | 29.9999 | -0.000220508 | -0.00198457 | 8.99803 | 9.00001 | 172.395 | 0.0713079 | 172.5179 | 0.0007128249 | -0.0002205323 | -0.0004922926 | -0.0001029931 | 0.44797 |  |  | 74.011 | 1.496492 | 0.000396421 | 0.0118927 | 30.0122 | 30.0003 | -0.000136203 | -0.00122584 | 8.99886 | 9.00008 | 95.31795 | 0.0396421 | 95.35574 | 0.0003963424 | -0.0001362123 | -0.0002601302 | -5.868989e-05 | 0.5236312 |  |  | 74.012 | 1.149861 | 0.00025305 | 0.00759148 | 30.0076 | 30 | -9.97708e-05 | -0.000897933 | 8.99906 | 8.99996 | 73.23958 | 0.025305 | 73.25812 | 0.000253018 | -9.977578e-05 | -0.0001532422 | -7.339008e-05 | 0.6510985 |  |  | 74.011 | 2.202088 | 0.000607569 | 0.0182269 | 30.018 | 29.9997 | -0.000179357 | -0.00161426 | 8.99866 | 9.00027 | 140.2604 | 0.0607569 | 140.3456 | 0.0006073845 | -0.0001793731 | -0.0004280114 | -7.098934e-05 | 0.4190848 |  |  | 74.012 | 0.7763777 | 0.000188819 | 0.00566439 | 30.0047 | 29.999 | -5.77709e-05 | -0.000519901 | 8.99883 | 8.99935 | 49.45081 | 0.0188819 | 49.46015 | 0.0001888012 | -5.777257e-05 | -0.0001310286 | -4.737534e-05 | 0.4409157 |  |  | 74.012 | 2.018022 | 0.000538826 | 0.0161648 | 30.0161 | 30 | -0.00016696 | -0.00150265 | 8.99857 | 9.00007 | 128.5364 | 0.0538826 | 128.6057 | 0.0005386809 | -0.0001669739 | -0.0003717069 | -6.62918e-05 | 0.4492086 |  |  | 74.013 | 1.359433 | 0.000336448 | 0.0100934 | 30.0101 | 30 | -0.000103903 | -0.000935068 | 8.99846 | 8.99939 | 86.58809 | 0.0336448 | 86.61722 | 0.0003363914 | -0.0001039084 | -0.000232483 | -7.071746e-05 | 0.4469505 |  |  | 74.014 | 2.879298 | 0.000684578 | 0.0205379 | 30.0213 | 30.0008 | -0.000208687 | -0.0018782 | 8.99819 | 9.00007 | 183.3948 | 0.0684578 | 183.5203 | 0.0006843438 | -0.0002087088 | -0.000475635 | -0.0001918446 | 0.4388003 |  |  | 74.015 | 2.302956 | 0.000533778 | 0.0160134 | 30.016 | 30 | -0.000182581 | -0.00164325 | 8.99848 | 9.00012 | 146.6851 | 0.0533778 | 146.7634 | 0.0005336356 | -0.0001825977 | -0.0003510379 | -0.0001450068 | 0.5201651 |  |  | 74.012 | 2.205647 | 0.000598672 | 0.0179596 | 30.017 | 29.999 | -0.000161183 | -0.00145064 | 8.99851 | 8.99996 | 140.4871 | 0.0598672 | 140.5712 | 0.0005984929 | -0.000161196 | -0.0004372969 | -9.238291e-05 | 0.3686191 |  |  | 74.012 | 2.965154 | 0.000801419 | 0.0240427 | 30.0242 | 30.0001 | -0.000276921 | -0.00249571 | 9.00988 | 9.01237 | 188.8633 | 0.0801419 | 189.0147 | 0.000801098 | -0.0002769593 | -0.0005241387 | -5.818961e-05 | 0.5284085
38 | 76.014 | 3.241523 | 0.000775 | 0.0234093 | 30.229 | 30.2055 | -0.000225353 | -0.00185517 | 8.23045 | 8.23231 | 206.8802 | 0.0775 | 207.0405 | 0.0007746998 | -0.0002253784 | -0.0005493214 | -0.000193374 | 0.4102851 |  |  | 76.014 | 1.158776 | 0.000300895 | 0.00902685 | 30.009 | 30 | -0.000131758 | -0.00118585 | 8.99904 | 9.00022 | 73.95529 | 0.0300895 | 73.97754 | 0.0003008497 | -0.0001317667 | -0.0001690831 | -5.398001e-05 | 0.7793015 |  |  | 76.015 | 1.938617 | 0.000494721 | 0.0148414 | 30.0144 | 29.9996 | -0.000151988 | -0.0013679 | 8.99869 | 9.00005 | 123.7263 | 0.0494721 | 123.7875 | 0.0004945987 | -0.0001519996 | -0.0003425991 | -7.355098e-05 | 0.4436659 |  |  | 76.012 | 1.790227 | 0.000428106 | 0.0128432 | 30.0129 | 30 | -0.000164425 | -0.00147982 | 8.9985 | 8.99998 | 114.2557 | 0.0428106 | 114.3046 | 0.0004280144 | -0.0001644385 | -0.0002635759 | -8.643336e-05 | 0.6238755 |  |  | 76.015 | 1.07762 | 0.000206139 | 0.00618416 | 30.0062 | 30 | -8.60047e-05 | -0.000774045 | 8.99926 | 9.00003 | 68.77578 | 0.0206139 | 68.78995 | 0.0002061178 | -8.60084e-05 | -0.0001201094 | -0.0001041886 | 0.7160841 |  |  | 76.012 | 1.586765 | 0.000383386 | 0.0115017 | 30.0117 | 30.0002 | -0.000136458 | -0.00122815 | 8.99897 | 9.0002 | 101.2704 | 0.0383386 | 101.3092 | 0.0003833125 | -0.0001364673 | -0.0002468452 | -3.981809e-05 | 0.5528457 |  |  | 76.019 | 1.537003 | 0.000388575 | 0.0116573 | 30.0117 | 30 | -8.28214e-05 | -0.000745394 | 8.99927 | 9.00002 | 98.09445 | 0.0388575 | 98.13257 | 0.0003884995 | -8.282483e-05 | -0.0003056747 | -5.168286e-05 | 0.2709574 |  |  | 76.015 | 1.786892 | 0.00046195 | 0.0138585 | 30.0139 | 30 | -0.000160454 | -0.00137958 | 8.5966 | 8.59798 | 114.0429 | 0.046195 | 114.0956 | 0.0004618433 | -0.0001604669 | -0.0003013765 | -7.2587e-05 | 0.5324466 |  |  | 76.012 | 2.481833 | 0.000588222 | 0.0176467 | 30.0177 | 30 | -0.000165913 | -0.00149329 | 8.999 | 9.00049 | 158.0785 | 0.0588222 | 158.1715 | 0.0005880491 | -0.0001659268 | -0.0004221223 | -0.0001712931 | 0.3930775 |  |  | 76.012 | 2.767842 | 0.00071234 | 0.0213701 | 30.0213 | 29.9999 | -0.000231298 | -0.00208169 | 8.99793 | 9.00001 | 176.2957 | 0.071234 | 176.4213 | 0.0007120864 | -0.0002313248 | -0.0004807617 | -0.00012219 | 0.4811631 |  |  | 76.011 | 1.537457 | 0.000417422 | 0.0125228 | 30.0128 | 30.0003 | -0.000134491 | -0.00121043 | 8.99887 | 9.00008 | 97.92722 | 0.0417422 | 97.9681 | 0.0004173349 | -0.0001345 | -0.0002828349 | -5.016348e-05 | 0.4755427 |  |  | 76.012 | 1.154406 | 0.000247376 | 0.00742127 | 30.0074 | 30 | -0.000107574 | -0.000968163 | 8.99899 | 8.99996 | 73.52907 | 0.0247376 | 73.54726 | 0.0002473454 | -0.0001075798 | -0.0001397656 | -8.035096e-05 | 0.7697157 |  |  | 76.011 | 2.243987 | 0.00062735 | 0.0188203 | 30.0185 | 29.9997 | -0.000178345 | -0.00160515 | 8.99866 | 9.00027 | 142.9291 | 0.062735 | 143.0188 | 0.0006271533 | -0.0001783609 | -0.0004487924 | -6.414157e-05 | 0.3974241 |  |  | 76.012 | 0.7641819 | 0.000189026 | 0.0056706 | 30.0047 | 29.999 | -6.00562e-05 | -0.000540467 | 8.99881 | 8.99935 | 48.67401 | 0.0189026 | 48.68321 | 0.0001890081 | -6.0058e-05 | -0.0001289501 | -4.345844e-05 | 0.465746 |  |  | 76.012 | 2.039698 | 0.000555211 | 0.0166563 | 30.0166 | 30 | -0.0001843 | -0.00165872 | 8.99841 | 9.00007 | 129.9171 | 0.0555211 | 129.9892 | 0.0005550569 | -0.000184317 | -0.0003707399 | -5.642392e-05 | 0.4971598 |  |  | 76.013 | 1.372794 | 0.000359195 | 0.0107758 | 30.0108 | 30 | -7.69348e-05 | -0.000692366 | 8.9987 | 8.99939 | 87.43912 | 0.0359195 | 87.47053 | 0.0003591305 | -7.693776e-05 | -0.0002821927 | -5.198899e-05 | 0.2726426 |  |  | 76.014 | 2.897826 | 0.000691001 | 0.0207306 | 30.0215 | 30.0008 | -0.000211388 | -0.0019025 | 8.99816 | 9.00007 | 184.5749 | 0.0691001 | 184.7024 | 0.0006907624 | -0.0002114103 | -0.000479352 | -0.0001910696 | 0.4410336 |  |  | 76.015 | 2.351553 | 0.000535956 | 0.0160787 | 30.0161 | 30 | -0.000197085 | -0.00177379 | 8.99835 | 9.00012 | 149.7805 | 0.0535956 | 149.8607 | 0.0005358124 | -0.0001971044 | -0.000338708 | -0.0001571523 | 0.5819302 |  |  | 76.012 | 2.261942 | 0.000611149 | 0.0183339 | 30.0173 | 29.999 | -0.000168447 | -0.00151602 | 8.99844 | 8.99996 | 144.0728 | 0.0611149 | 144.1608 | 0.0006109623 | -0.0001684612 | -0.0004425011 | -9.755573e-05 | 0.3807023 |  |  | 76.012 | 3.029703 | 0.000821343 | 0.0246404 | 30.0247 | 30.0001 | -0.000267795 | -0.00241347 | 9.00996 | 9.01237 | 192.9747 | 0.0821343 | 193.1332 | 0.0008210059 | -0.0002678309 | -0.000553175 | -5.700504e-05 | 0.4841702
39 | 78.014 | 3.274311 | 0.000794871 | 0.0240095 | 30.2295 | 30.2055 | -0.000247032 | -0.00203365 | 8.23027 | 8.23231 | 208.9728 | 0.0794871 | 209.1389 | 0.0007945553 | -0.0002470625 | -0.0005474927 | -0.00018333 | 0.4512617 |  |  | 78.014 | 1.160057 | 0.0003084 | 0.00925199 | 30.0092 | 30 | -0.000117634 | -0.00105874 | 8.99916 | 9.00022 | 74.03709 | 0.03084 | 74.05992 | 0.0003083525 | -0.0001176409 | -0.0001907115 | -4.687241e-05 | 0.6168527 |  |  | 78.015 | 1.966459 | 0.000496963 | 0.0149087 | 30.0145 | 29.9996 | -0.000150337 | -0.00135304 | 8.9987 | 9.00005 | 125.5032 | 0.0496963 | 125.5656 | 0.0004968396 | -0.0001503483 | -0.0003464913 | -7.947107e-05 | 0.4339166 |  |  | 78.012 | 1.823501 | 0.000423986 | 0.0127196 | 30.0127 | 30 | -0.000168732 | -0.00151858 | 8.99846 | 8.99998 | 116.3793 | 0.0423986 | 116.4286 | 0.0004238961 | -0.0001687462 | -0.0002551499 | -0.0001001112 | 0.6613612 |  |  | 78.015 | 1.094245 | 0.000210028 | 0.00630085 | 30.0063 | 30 | -0.000105468 | -0.000949217 | 8.99908 | 9.00003 | 69.83678 | 0.0210028 | 69.85144 | 0.0002100059 | -0.0001054736 | -0.0001045324 | -0.0001050887 | 1.009004 |  |  | 78.012 | 1.621071 | 0.000402567 | 0.0120771 | 30.0123 | 30.0002 | -0.000136246 | -0.00122624 | 8.99897 | 9.0002 | 103.4598 | 0.0402567 | 103.5015 | 0.000402486 | -0.0001362553 | -0.0002662307 | -2.980094e-05 | 0.511794 |  |  | 78.019 | 1.567994 | 0.000400581 | 0.0120174 | 30.012 | 30 | -0.000125109 | -0.00112598 | 8.99889 | 9.00002 | 100.0724 | 0.0400581 | 100.1125 | 0.0004005008 | -0.0001251168 | -0.000275384 | -4.856267e-05 | 0.4543359 |  |  | 78.015 | 1.825452 | 0.000485162 | 0.0145548 | 30.0145 | 30 | -0.000100467 | -0.000863813 | 8.59712 | 8.59798 | 116.5039 | 0.0485162 | 116.5604 | 0.0004850443 | -0.000100472 | -0.0003845723 | -6.093134e-05 | 0.2612566 |  |  | 78.012 | 2.536677 | 0.000610167 | 0.018305 | 30.0183 | 30 | -0.000180218 | -0.00162205 | 8.99887 | 9.00049 | 161.5718 | 0.0610167 | 161.6703 | 0.0006099809 | -0.0001802342 | -0.0004297467 | -0.0001661583 | 0.4193965 |  |  | 78.012 | 2.825682 | 0.000738659 | 0.0221597 | 30.0221 | 29.9999 | -0.000236221 | -0.002126 | 8.99788 | 9.00001 | 179.9798 | 0.0738659 | 180.1127 | 0.0007383863 | -0.0002362489 | -0.0005021374 | -0.0001133465 | 0.4704866 |  |  | 78.011 | 1.579646 | 0.000416187 | 0.0124857 | 30.0128 | 30.0003 | -0.000125959 | -0.00113364 | 8.99895 | 9.00008 | 100.6144 | 0.0416187 | 100.6563 | 0.0004161004 | -0.0001259669 | -0.0002901335 | -6.42258e-05 | 0.4341689 |  |  | 78.012 | 1.162889 | 0.000257369 | 0.00772107 | 30.0077 | 30 | -8.98686e-05 | -0.000808814 | 8.99915 | 8.99996 | 74.06938 | 0.0257369 | 74.08844 | 0.0002573359 | -8.987264e-05 | -0.0001674632 | -7.277178e-05 | 0.5366708 |  |  | 78.011 | 2.291684 | 0.000641368 | 0.0192409 | 30.019 | 29.9997 | -0.000172403 | -0.00155168 | 8.99872 | 9.00027 | 145.9671 | 0.0641368 | 146.0608 | 0.0006411624 | -0.0001724179 | -0.0004687445 | -6.483615e-05 | 0.3678291 |  |  | 78.012 | 0.7576945 | 0.000187323 | 0.0056195 | 30.0046 | 29.999 | -4.06122e-05 | -0.000365484 | 8.99899 | 8.99935 | 48.26079 | 0.0187323 | 48.26983 | 0.0001873055 | -4.061302e-05 | -0.0001466924 | -4.318721e-05 | 0.2768583 |  |  | 78.012 | 2.06959 | 0.000548063 | 0.0164419 | 30.0164 | 30 | -0.000176853 | -0.00159169 | 8.99848 | 9.00007 | 131.821 | 0.0548063 | 131.8933 | 0.0005479129 | -0.0001768686 | -0.0003710442 | -7.2525e-05 | 0.4766781 |  |  | 78.013 | 1.393283 | 0.000352857 | 0.0105857 | 30.0106 | 30 | -8.10375e-05 | -0.000729288 | 8.99866 | 8.99939 | 88.74412 | 0.0352857 | 88.77544 | 0.0003527948 | -8.104078e-05 | -0.000271754 | -6.445792e-05 | 0.2982138 |  |  | 78.014 | 2.915253 | 0.000686177 | 0.0205859 | 30.0214 | 30.0008 | -0.00021177 | -0.00190595 | 8.99816 | 9.00007 | 185.6849 | 0.0686177 | 185.8123 | 0.0006859417 | -0.0002117924 | -0.0004741493 | -0.0002011893 | 0.4466788 |  |  | 78.015 | 2.405298 | 0.000572305 | 0.0171692 | 30.0172 | 30 | -0.000156213 | -0.00140594 | 8.99871 | 9.00012 | 153.2037 | 0.0572305 | 153.2913 | 0.0005721413 | -0.0001562252 | -0.0004159161 | -0.0001366868 | 0.3756171 |  |  | 78.012 | 2.316909 | 0.000628632 | 0.0188583 | 30.0179 | 29.999 | -0.000184192 | -0.00165772 | 8.9983 | 8.99996 | 147.5738 | 0.0628632 | 147.6666 | 0.0006284345 | -0.000184209 | -0.0004442255 | -9.73138e-05 | 0.4146744 |  |  | 78.012 | 3.094242 | 0.000830715 | 0.0249215 | 30.025 | 30.0001 | -0.000317623 | -0.00286254 | 9.00951 | 9.01237 | 197.0855 | 0.0830715 | 197.2492 | 0.0008303701 | -0.0003176735 | -0.0005126967 | -6.635287e-05 | 0.6196128
40 | 80.014 | 3.309207 | 0.000784945 | 0.0237097 | 30.2292 | 30.2055 | -0.000245813 | -0.00202361 | 8.23028 | 8.23231 | 211.1999 | 0.0784945 | 211.3657 | 0.0007846371 | -0.0002458432 | -0.0005387939 | -0.0002036604 | 0.4562844 |  |  | 80.014 | 1.160972 | 0.000305933 | 0.009178 | 30.0092 | 30 | -0.000112248 | -0.00101025 | 8.99921 | 9.00022 | 74.09543 | 0.0305933 | 74.1181 | 0.0003058862 | -0.0001122543 | -0.0001936319 | -4.961771e-05 | 0.5797304 |  |  | 80.015 | 1.997294 | 0.000481698 | 0.0144507 | 30.014 | 29.9996 | -0.000161587 | -0.00145429 | 8.9986 | 9.00005 | 127.4711 | 0.0481698 | 127.5325 | 0.000481582 | -0.0001616001 | -0.000319982 | -0.0001037564 | 0.5050286 |  |  | 80.012 | 1.856879 | 0.000446699 | 0.013401 | 30.0134 | 30 | -0.000179694 | -0.00161724 | 8.99836 | 8.99998 | 118.5096 | 0.0446699 | 118.5625 | 0.0004465993 | -0.0001797101 | -0.0002668891 | -8.701185e-05 | 0.6733514 |  |  | 80.015 | 1.112807 | 0.000206096 | 0.00618289 | 30.0062 | 30 | -8.72889e-05 | -0.000785603 | 8.99925 | 9.00003 | 71.02149 | 0.0206096 | 71.03613 | 0.0002060748 | -8.729271e-05 | -0.0001187821 | -0.0001143639 | 0.7348981 |  |  | 80.012 | 1.660007 | 0.000399487 | 0.0119847 | 30.0122 | 30.0002 | -0.000123867 | -0.00111483 | 8.99908 | 9.0002 | 105.9448 | 0.0399487 | 105.9871 | 0.0003994072 | -0.0001238747 | -0.0002755326 | -4.326129e-05 | 0.4495827 |  |  | 80.019 | 1.596847 | 0.0004282 | 0.012846 | 30.0129 | 30 | -0.00010155 | -0.000913951 | 8.9991 | 9.00002 | 101.9138 | 0.04282 | 101.9575 | 0.0004281083 | -0.0001015552 | -0.0003265532 | -2.923106e-05 | 0.3109912 |  |  | 80.015 | 1.864489 | 0.000485661 | 0.0145698 | 30.0146 | 30 | -0.000151481 | -0.00130243 | 8.59668 | 8.59798 | 118.9953 | 0.0485661 | 119.053 | 0.0004855431 | -0.0001514925 | -0.0003340506 | -7.210834e-05 | 0.4535015 |  |  | 80.012 | 2.595056 | 0.000636114 | 0.0190835 | 30.0191 | 30 | -0.000184369 | -0.00165941 | 8.99883 | 9.00049 | 165.2902 | 0.0636114 | 165.3953 | 0.0006359118 | -0.000184386 | -0.0004515258 | -0.0001581101 | 0.4083621 |  |  | 80.012 | 2.886904 | 0.000761472 | 0.0228441 | 30.0228 | 29.9999 | -0.000245554 | -0.00220999 | 8.9978 | 9.00001 | 183.8792 | 0.0761472 | 184.0192 | 0.0007611822 | -0.0002455842 | -0.0005155981 | -0.0001090241 | 0.4763093 |  |  | 80.011 | 1.622605 | 0.000446553 | 0.0133967 | 30.0137 | 30.0003 | -0.000139223 | -0.00125301 | 8.99883 | 9.00008 | 103.3507 | 0.0446553 | 103.3968 | 0.0004464533 | -0.0001392327 | -0.0003072206 | -4.695061e-05 | 0.453201 |  |  | 80.012 | 1.172029 | 0.000267912 | 0.00803737 | 30.008 | 30 | -0.000103791 | -0.000934117 | 8.99903 | 8.99996 | 74.6515 | 0.0267912 | 74.6715 | 0.0002678761 | -0.0001037964 | -0.0001640797 | -6.482941e-05 | 0.6325972 |  |  | 80.011 | 2.340663 | 0.000670213 | 0.0201062 | 30.0198 | 29.9997 | -0.000172717 | -0.0015545 | 8.99872 | 9.00027 | 149.0868 | 0.0670213 | 149.1867 | 0.0006699885 | -0.0001727319 | -0.0004972566 | -5.111972e-05 | 0.3473698 |  |  | 80.012 | 0.7523117 | 0.000184594 | 0.00553764 | 30.0046 | 29.999 | -5.47947e-05 | -0.000493117 | 8.99886 | 8.99935 | 47.91794 | 0.0184594 | 47.92679 | 0.000184577 | -5.47962e-05 | -0.0001297808 | -4.427763e-05 | 0.4222213 |  |  | 80.012 | 2.10013 | 0.00056107 | 0.0168321 | 30.0168 | 30 | -0.000196897 | -0.00177209 | 8.9983 | 9.00007 | 133.7663 | 0.056107 | 133.8413 | 0.0005609127 | -0.0001969164 | -0.0003639963 | -6.868886e-05 | 0.5409846 |  |  | 80.013 | 1.415735 | 0.000366214 | 0.0109864 | 30.011 | 30 | -9.8717e-05 | -0.000888393 | 8.9985 | 8.99939 | 90.17422 | 0.0366214 | 90.20724 | 0.000366147 | -9.872187e-05 | -0.0002674251 | -5.783534e-05 | 0.3691571 |  |  | 80.014 | 2.929492 | 0.000694652 | 0.0208401 | 30.0216 | 30.0008 | -0.000215969 | -0.00194374 | 8.99812 | 9.00007 | 186.5918 | 0.0694652 | 186.7215 | 0.0006944108 | -0.0002159923 | -0.0004784185 | -0.0001970607 | 0.4514715 |  |  | 80.015 | 2.454904 | 0.000583142 | 0.0174943 | 30.0175 | 30 | -0.000175085 | -0.00157578 | 8.99854 | 9.00012 | 156.3633 | 0.0583142 | 156.4545 | 0.000582972 | -0.0001751003 | -0.0004078717 | -0.0001404826 | 0.4293025 |  |  | 80.012 | 2.372343 | 0.000664397 | 0.0199313 | 30.0189 | 29.999 | -0.000182942 | -0.00164647 | 8.99831 | 8.99996 | 151.1046 | 0.0664397 | 151.205 | 0.0006641764 | -0.0001829587 | -0.0004812177 | -7.89624e-05 | 0.3801996 |  |  | 80.012 | 3.158464 | 0.000846434 | 0.0253931 | 30.0255 | 30.0001 | -0.000319173 | -0.00287651 | 9.0095 | 9.01237 | 201.1761 | 0.0846434 | 201.3463 | 0.000846076 | -0.0003192239 | -0.000526852 | -6.92731e-05 | 0.6059082
41 | 82.014 | 3.338784 | 0.000798641 | 0.0241234 | 30.2297 | 30.2055 | -0.000254808 | -0.00209766 | 8.23021 | 8.23231 | 213.0876 | 0.0798641 | 213.2577 | 0.0007983223 | -0.0002548405 | -0.0005434818 | -0.0001988219 | 0.4689034 |  |  | 82.014 | 1.162959 | 0.000303629 | 0.00910887 | 30.0091 | 30 | -0.000114375 | -0.0010294 | 8.99919 | 9.00022 | 74.2223 | 0.0303629 | 74.24483 | 0.0003035829 | -0.0001143815 | -0.0001892014 | -5.252887e-05 | 0.6045492 |  |  | 82.015 | 2.03193 | 0.000506916 | 0.0152073 | 30.0148 | 29.9996 | -0.000169493 | -0.00152545 | 8.99853 | 9.00005 | 129.6817 | 0.0506916 | 129.7474 | 0.0005067876 | -0.0001695074 | -0.0003372802 | -8.871643e-05 | 0.5025714 |  |  | 82.012 | 1.891124 | 0.00044563 | 0.0133689 | 30.0134 | 30 | -0.000177126 | -0.00159413 | 8.99838 | 8.99998 | 120.6951 | 0.044563 | 120.7489 | 0.0004455307 | -0.0001771417 | -0.000268389 | -9.792081e-05 | 0.6600183 |  |  | 82.015 | 1.129275 | 0.000222925 | 0.00668774 | 30.0067 | 30 | -9.96025e-05 | -0.000896425 | 8.99913 | 9.00003 | 72.07247 | 0.0222925 | 72.08853 | 0.0002229002 | -9.960746e-05 | -0.0001232927 | -0.0001022858 | 0.8078943 |  |  | 82.012 | 1.694827 | 0.000399576 | 0.0119874 | 30.0122 | 30.0002 | -0.000122046 | -0.00109844 | 8.9991 | 9.0002 | 108.1671 | 0.0399576 | 108.2103 | 0.0003994962 | -0.0001220534 | -0.0002774427 | -5.245782e-05 | 0.439923 |  |  | 82.019 | 1.627428 | 0.000423774 | 0.0127132 | 30.0127 | 30 | -0.000125222 | -0.001127 | 8.99889 | 9.00002 | 103.8655 | 0.0423774 | 103.9096 | 0.0004236842 | -0.0001252298 | -0.0002984544 | -4.241136e-05 | 0.4195946 |  |  | 82.015 | 1.902569 | 0.000502125 | 0.0150638 | 30.0151 | 30 | -0.000142144 | -0.00122215 | 8.59676 | 8.59798 | 121.4256 | 0.0502125 | 121.4866 | 0.000501999 | -0.0001421541 | -0.0003598449 | -6.705116e-05 | 0.3950427 |  |  | 82.012 | 2.65039 | 0.000649976 | 0.0194993 | 30.0195 | 30 | -0.00018328 | -0.00164961 | 8.99884 | 9.00049 | 168.8146 | 0.0649976 | 168.9244 | 0.0006497649 | -0.0001832968 | -0.0004664681 | -0.0001611992 | 0.3929461 |  |  | 82.012 | 2.947076 | 0.000776964 | 0.0233089 | 30.0232 | 29.9999 | -0.00023281 | -0.00209529 | 8.99792 | 9.00001 | 187.7118 | 0.0776964 | 187.8577 | 0.0007766623 | -0.0002328371 | -0.0005438252 | -0.0001116955 | 0.4281469 |  |  | 82.011 | 1.666096 | 0.00044346 | 0.0133039 | 30.0136 | 30.0003 | -0.000153764 | -0.00138389 | 8.9987 | 9.00008 | 106.1208 | 0.044346 | 106.1678 | 0.0004433617 | -0.0001537758 | -0.0002895859 | -6.326542e-05 | 0.5310198 |  |  | 82.012 | 1.183153 | 0.000257232 | 0.00771697 | 30.0077 | 30 | -0.000114252 | -0.00102826 | 8.99893 | 8.99996 | 75.36004 | 0.0257232 | 75.37942 | 0.0002571989 | -0.0001142585 | -0.0001429404 | -7.866082e-05 | 0.7993439 |  |  | 82.011 | 2.389942 | 0.000648439 | 0.019453 | 30.0192 | 29.9997 | -0.000200722 | -0.00180655 | 8.99846 | 9.00027 | 152.2256 | 0.0648439 | 152.3243 | 0.0006482289 | -0.0002007421 | -0.0004474867 | -8.80451e-05 | 0.4485991 |  |  | 82.012 | 0.7482857 | 0.000177425 | 0.00532257 | 30.0043 | 29.999 | -5.23336e-05 | -0.000470969 | 8.99888 | 8.99935 | 47.66151 | 0.0177425 | 47.66997 | 0.0001774093 | -5.233497e-05 | -0.0001250743 | -5.021899e-05 | 0.4184311 |  |  | 82.012 | 2.132732 | 0.000565876 | 0.0169763 | 30.017 | 30 | -0.000197943 | -0.0017815 | 8.99829 | 9.00007 | 135.8428 | 0.0565876 | 135.9197 | 0.000565716 | -0.0001979626 | -0.0003677534 | -7.366238e-05 | 0.5383026 |  |  | 82.013 | 1.443874 | 0.000368262 | 0.0110478 | 30.011 | 30 | -0.000106017 | -0.000954089 | 8.99844 | 8.99939 | 91.96648 | 0.0368262 | 92.00035 | 0.0003681942 | -0.0001060226 | -0.0002621716 | -6.421587e-05 | 0.4044016 |  |  | 82.014 | 2.93883 | 0.000699966 | 0.0209995 | 30.0218 | 30.0008 | -0.000206971 | -0.00186275 | 8.9982 | 9.00007 | 187.1866 | 0.0699966 | 187.3177 | 0.0006997211 | -0.0002069924 | -0.0004927287 | -0.0001945968 | 0.4200941 |  |  | 82.015 | 2.506656 | 0.000596297 | 0.0178889 | 30.0179 | 30 | -0.000185217 | -0.00166698 | 8.99845 | 9.00012 | 159.6596 | 0.0596297 | 159.7548 | 0.0005961193 | -0.0001852342 | -0.0004108851 | -0.0001425962 | 0.4508174 |  |  | 82.012 | 2.428327 | 0.000666132 | 0.0199833 | 30.019 | 29.999 | -0.000175832 | -0.00158248 | 8.99838 | 8.99996 | 154.6705 | 0.0666132 | 154.7735 | 0.0006659102 | -0.0001758475 | -0.0004900628 | -9.476696e-05 | 0.3588264 |  |  | 82.012 | 3.222707 | 0.000870716 | 0.0261216 | 30.0262 | 30.0001 | -0.000310777 | -0.00280084 | 9.00957 | 9.01237 | 205.268 | 0.0870716 | 205.4467 | 0.0008703371 | -0.0003108253 | -0.0005595118 | -6.365272e-05 | 0.5555294
42 | 84.014 | 3.370563 | 0.000807929 | 0.0244039 | 30.2299 | 30.2055 | -0.00024178 | -0.00199041 | 8.23032 | 8.23231 | 215.1158 | 0.0807929 | 215.2896 | 0.0008076028 | -0.0002418092 | -0.0005657936 | -0.0001990417 | 0.4273807 |  |  | 84.014 | 1.163598 | 0.000300839 | 0.00902516 | 30.009 | 30 | -0.000112129 | -0.00100919 | 8.99921 | 9.00022 | 74.26304 | 0.0300839 | 74.28538 | 0.0003007938 | -0.0001121353 | -0.0001886585 | -5.551253e-05 | 0.5943825 |  |  | 84.015 | 2.064487 | 0.000514186 | 0.0154254 | 30.015 | 29.9996 | -0.000157666 | -0.001419 | 8.99863 | 9.00005 | 131.7595 | 0.0514186 | 131.8273 | 0.0005140539 | -0.0001576784 | -0.0003563754 | -9.099615e-05 | 0.4424504 |  |  | 84.012 | 1.925158 | 0.000452172 | 0.0135652 | 30.0136 | 30 | -0.000167051 | -0.00150345 | 8.99848 | 8.99998 | 122.8673 | 0.0452172 | 122.9228 | 0.0004520698 | -0.000167065 | -0.0002850048 | -0.0001011656 | 0.5861829 |  |  | 84.015 | 1.149286 | 0.000210709 | 0.00632126 | 30.0063 | 30 | -0.000117278 | -0.00105551 | 8.99898 | 9.00003 | 73.34964 | 0.0210709 | 73.36509 | 0.0002106868 | -0.0001172849 | -9.340193e-05 | -0.0001202576 | 1.255701 |  |  | 84.012 | 1.730677 | 0.000419486 | 0.0125847 | 30.0128 | 30.0002 | -0.000148941 | -0.0013405 | 8.99886 | 9.0002 | 110.4551 | 0.0419486 | 110.5015 | 0.000419398 | -0.0001489521 | -0.0002704459 | -4.212518e-05 | 0.5507647 |  |  | 84.019 | 1.660481 | 0.000433027 | 0.0129908 | 30.013 | 30 | -0.00011338 | -0.00102042 | 8.999 | 9.00002 | 105.9751 | 0.0433027 | 106.021 | 0.0004329333 | -0.0001133864 | -0.0003195468 | -4.263331e-05 | 0.3548351 |  |  | 84.015 | 1.939385 | 0.000511596 | 0.0153479 | 30.0153 | 30 | -0.000142401 | -0.00122436 | 8.59676 | 8.59798 | 123.7752 | 0.0511596 | 123.8386 | 0.0005114652 | -0.0001424111 | -0.000369054 | -6.860193e-05 | 0.3858815 |  |  | 84.012 | 2.708547 | 0.000664979 | 0.0199494 | 30.02 | 30 | -0.000196406 | -0.00176775 | 8.99872 | 9.00049 | 172.5189 | 0.0664979 | 172.6336 | 0.000664758 | -0.0001964253 | -0.0004683327 | -0.0001640132 | 0.419414 |  |  | 84.012 | 3.009078 | 0.000791104 | 0.0237331 | 30.0237 | 29.9999 | -0.000252126 | -0.00226914 | 8.99774 | 9.00001 | 191.661 | 0.0791104 | 191.8126 | 0.0007907912 | -0.0002521578 | -0.0005386335 | -0.0001162692 | 0.4681436 |  |  | 84.011 | 1.71185 | 0.000470173 | 0.0141053 | 30.0144 | 30.0003 | -0.000160022 | -0.00144021 | 8.99864 | 9.00008 | 109.035 | 0.0470173 | 109.0863 | 0.0004700625 | -0.0001600348 | -0.0003100277 | -5.049134e-05 | 0.5161952 |  |  | 84.012 | 1.195336 | 0.000266462 | 0.00799387 | 30.008 | 30 | -0.000108922 | -0.000980293 | 8.99898 | 8.99996 | 76.13605 | 0.0266462 | 76.15634 | 0.0002664265 | -0.0001089279 | -0.0001574986 | -7.289487e-05 | 0.6916122 |  |  | 84.011 | 2.440046875 | 0.000684659 | 0.0205396 | 30.0203 | 29.9997 | -0.000214278 | -0.00192856 | 8.99834 | 9.00027 | 155.417 | 0.0684659 | 155.5234 | 0.0006844247 | -0.000214301 | -0.0004701238 | -6.731245e-05 | 0.4558395 |  |  | 84.012 | 0.7459066 | 0.00015858 | 0.00475725 | 30.0038 | 29.999 | -7.52282e-05 | -0.000677006 | 8.99868 | 8.99935 | 47.50997 | 0.015858 | 47.51751 | 0.0001585674 | -7.523103e-05 | -8.33364e-05 | -6.833281e-05 | 0.9027392 |  |  | 84.012 | 2.166111 | 0.000581315 | 0.0174394 | 30.0174 | 30 | -0.000187482 | -0.00168736 | 8.99839 | 9.00007 | 137.9688 | 0.0581315 | 138.049 | 0.0005811461 | -0.0001874996 | -0.0003936465 | -6.824895e-05 | 0.4763146 |  |  | 84.013 | 1.470984 | 0.000375023 | 0.0112507 | 30.0112 | 30 | -0.000105637 | -0.000950669 | 8.99844 | 8.99939 | 93.69326 | 0.0375023 | 93.7284 | 0.0003749527 | -0.0001056426 | -0.0002693101 | -6.557938e-05 | 0.3922711 |  |  | 84.014 | 2.947697 | 0.000701051 | 0.0210321 | 30.0218 | 30.0008 | -0.000203769 | -0.00183394 | 8.99823 | 9.00007 | 187.7514 | 0.0701051 | 187.883 | 0.0007008054 | -0.0002037898 | -0.0004970156 | -0.0001962119 | 0.4100269 |  |  | 84.015 | 2.56044 | 0.000629273 | 0.0188782 | 30.0189 | 30 | -0.000169756 | -0.00152782 | 8.99859 | 9.00012 | 163.0854 | 0.0629273 | 163.188 | 0.0006290751 | -0.0001697704 | -0.0004593047 | -0.0001255157 | 0.3696248 |  |  | 84.012 | 2.485919 | 0.000677902 | 0.0203364 | 30.0194 | 29.999 | -0.000192843 | -0.00173558 | 8.99822 | 8.99996 | 158.3388 | 0.0677902 | 158.4461 | 0.0006776723 | -0.0001928616 | -0.0004848107 | -0.0001010549 | 0.397808 |  |  | 84.012 | 3.286761 | 0.000883488 | 0.0265047 | 30.0266 | 30.0001 | -0.00030989 | -0.00279285 | 9.00958 | 9.01237 | 209.3478 | 0.0883488 | 209.5328 | 0.000883098 | -0.000309938 | -0.0005731599 | -6.946789e-05 | 0.5407531
43 | 86.014 | 3.402815 | 0.000826068 | 0.0249518 | 30.2305 | 30.2055 | -0.000248992 | -0.00204978 | 8.23026 | 8.23231 | 217.1742 | 0.0826068 | 217.3536 | 0.000825727 | -0.000249023 | -0.000576704 | -0.0001905684 | 0.4318039 |  |  | 86.014 | 1.165128 | 0.000314928 | 0.00944782 | 30.0094 | 30 | -0.000116781 | -0.00105106 | 8.99917 | 9.00022 | 74.36072 | 0.0314928 | 74.38414 | 0.0003148784 | -0.0001167878 | -0.0001980906 | -4.190155e-05 | 0.5895677 |  |  | 86.015 | 2.099178 | 0.00051548 | 0.0154642 | 30.0151 | 29.9996 | -0.000161839 | -0.00145656 | 8.9986 | 9.00005 | 133.9735 | 0.051548 | 134.0426 | 0.0005153472 | -0.0001618521 | -0.0003534951 | -9.987059e-05 | 0.4578624 |  |  | 86.012 | 1.961265 | 0.000462195 | 0.0138658 | 30.0139 | 30 | -0.000174441 | -0.00156997 | 8.99841 | 8.99998 | 125.1717 | 0.0462195 | 125.2295 | 0.0004620882 | -0.0001744562 | -0.000287632 | -0.0001015289 | 0.6065257 |  |  | 86.015 | 1.169859 | 0.000223443 | 0.0067033 | 30.0067 | 30 | -9.66804e-05 | -0.000870127 | 8.99916 | 9.00003 | 74.66267 | 0.0223443 | 74.67935 | 0.000223418 | -9.668507e-05 | -0.000126733 | -0.0001134549 | 0.7629039 |  |  | 86.012 | 1.769919 | 0.00042157 | 0.0126472 | 30.0128 | 30.0002 | -0.000148436 | -0.00133595 | 8.99886 | 9.0002 | 112.9596 | 0.042157 | 113.0072 | 0.0004214812 | -0.000148447 | -0.0002730341 | -5.050764e-05 | 0.543694 |  |  | 86.019 | 1.689085 | 0.000440588 | 0.0132177 | 30.0132 | 30 | -0.000101812 | -0.000916307 | 8.9991 | 9.00002 | 107.8006 | 0.0440588 | 107.8481 | 0.000440491 | -0.0001018172 | -0.0003386738 | -4.327146e-05 | 0.300635 |  |  | 86.015 | 1.976599 | 0.000524969 | 0.0157491 | 30.0157 | 30 | -0.000131692 | -0.00113229 | 8.59685 | 8.59798 | 126.1503 | 0.0524969 | 126.2166 | 0.0005248313 | -0.0001317007 | -0.0003931306 | -6.637449e-05 | 0.3350049 |  |  | 86.012 | 2.767444 | 0.000688026 | 0.0206408 | 30.0207 | 30 | -0.000207022 | -0.0018633 | 8.99863 | 9.00049 | 176.2703 | 0.0688026 | 176.3916 | 0.0006877894 | -0.0002070434 | -0.000480746 | -0.0001590229 | 0.4306712 |  |  | 86.012 | 3.069836 | 0.000822689 | 0.0246806 | 30.0246 | 29.9999 | -0.00024014 | -0.00216126 | 8.99785 | 9.00001 | 195.5309 | 0.0822689 | 195.6918 | 0.0008223508 | -0.0002401688 | -0.0005821819 | -0.0001030538 | 0.4125323 |  |  | 86.011 | 1.758295 | 0.000474171 | 0.0142253 | 30.0145 | 30.0003 | -0.000170021 | -0.0015302 | 8.99855 | 9.00008 | 111.9933 | 0.0474171 | 112.0464 | 0.0004740586 | -0.0001700355 | -0.0003040232 | -6.062066e-05 | 0.5592845 |  |  | 86.012 | 1.208711 | 0.000268881 | 0.00806644 | 30.0081 | 30 | -9.22586e-05 | -0.000830323 | 8.99913 | 8.99996 | 76.98795 | 0.0268881 | 77.00865 | 0.0002688449 | -9.226286e-05 | -0.000176582 | -7.427405e-05 | 0.522493 |  |  | 86.011 | 2.488546 | 0.000692664 | 0.0207797 | 30.0205 | 29.9997 | -0.000211264 | -0.00190143 | 8.99837 | 9.00027 | 158.5061 | 0.0692664 | 158.6159 | 0.0006924242 | -0.0002112863 | -0.0004811379 | -7.426074e-05 | 0.4391388 |  |  | 86.012 | 0.7448826 | 0.000178627 | 0.00535862 | 30.0044 | 29.999 | -5.58198e-05 | -0.000502342 | 8.99885 | 8.99935 | 47.44475 | 0.0178627 | 47.45322 | 0.000178611 | -5.582136e-05 | -0.0001227897 | -4.798224e-05 | 0.4546095 |  |  | 86.012 | 2.201453 | 0.000580834 | 0.017425 | 30.0174 | 30 | -0.000187412 | -0.00168672 | 8.99839 | 9.00007 | 140.2199 | 0.0580834 | 140.3014 | 0.0005806654 | -0.0001874296 | -0.0003932358 | -7.932489e-05 | 0.476634 |  |  | 86.013 | 1.496311 | 0.00038557 | 0.0115671 | 30.0116 | 30 | -0.000114309 | -0.00102871 | 8.99836 | 8.99939 | 95.3064 | 0.038557 | 95.34315 | 0.0003854957 | -0.0001143155 | -0.0002711802 | -6.262586e-05 | 0.4215483 |  |  | 86.014 | 2.95995 | 0.00070687 | 0.0212066 | 30.022 | 30.0008 | -0.000220539 | -0.00198487 | 8.99808 | 9.00007 | 188.5319 | 0.070687 | 188.6651 | 0.0007066203 | -0.0002205633 | -0.000486057 | -0.000194131 | 0.4537808 |  |  | 86.015 | 2.611906 | 0.000632572 | 0.0189772 | 30.019 | 30 | -0.000184483 | -0.00166037 | 8.99846 | 9.00012 | 166.3634 | 0.0632572 | 166.4687 | 0.000632372 | -0.0001845 | -0.000447872 | -0.0001373888 | 0.4119481 |  |  | 86.012 | 2.542067 | 0.000705452 | 0.0211629 | 30.0202 | 29.999 | -0.00019456 | -0.00175103 | 8.99821 | 8.99996 | 161.9151 | 0.0705452 | 162.0293 | 0.0007052033 | -0.0001945789 | -0.0005106244 | -9.113435e-05 | 0.3810608 |  |  | 86.012 | 3.35223 | 0.000907052 | 0.0272117 | 30.0273 | 30.0001 | -0.000323008 | -0.00291107 | 9.00946 | 9.01237 | 213.5179 | 0.0907052 | 213.7115 | 0.0009066409 | -0.0003230602 | -0.0005835807 | -6.492214e-05 | 0.5535827
44 | 88.014 | 3.435377 | 0.000827075 | 0.0249823 | 30.2305 | 30.2055 | -0.000266776 | -0.00219618 | 8.23011 | 8.23231 | 219.2524 | 0.0827075 | 219.4337 | 0.0008267332 | -0.0002668116 | -0.0005599216 | -0.0001992884 | 0.476516 |  |  | 88.014 | 1.170659 | 0.000308512 | 0.00925534 | 30.0092 | 30 | -0.000119664 | -0.00107701 | 8.99915 | 9.00022 | 74.71369 | 0.0308512 | 74.73674 | 0.0003084644 | -0.0001196712 | -0.0001887933 | -5.000678e-05 | 0.6338741 |  |  | 88.015 | 2.135022 | 0.000538536 | 0.0161559 | 30.0157 | 29.9996 | -0.000162428 | -0.00146186 | 8.99859 | 9.00005 | 136.2612 | 0.0538536 | 136.3346 | 0.000538391 | -0.0001624412 | -0.0003759498 | -8.734637e-05 | 0.4320821 |  |  | 88.012 | 1.998132 | 0.000481772 | 0.0144532 | 30.0145 | 30 | -0.000145389 | -0.00130849 | 8.99867 | 8.99998 | 127.5246 | 0.0481772 | 127.586 | 0.000481656 | -0.0001453996 | -0.0003362564 | -9.256706e-05 | 0.4324068 |  |  | 88.015 | 1.18965625 | 0.000237419 | 0.00712257 | 30.0071 | 30 | -0.000104664 | -0.000941982 | 8.99909 | 9.00003 | 75.92614 | 0.0237419 | 75.94416 | 0.0002373908 | -0.0001046695 | -0.0001327213 | -0.0001051876 | 0.7886409 |  |  | 88.012 | 1.810895 | 0.000443965 | 0.013319 | 30.0135 | 30.0002 | -0.00014728 | -0.00132555 | 8.99887 | 9.0002 | 115.5748 | 0.0443965 | 115.6261 | 0.0004438665 | -0.0001472908 | -0.0002965756 | -3.906027e-05 | 0.4966384 |  |  | 88.019 | 1.720729 | 0.000443632 | 0.013309 | 30.0133 | 30 | -0.000130274 | -0.00117247 | 8.99884 | 9.00002 | 109.8202 | 0.0443632 | 109.869 | 0.0004435336 | -0.0001302825 | -0.0003132511 | -4.929343e-05 | 0.4159043 |  |  | 88.015 | 2.010388 | 0.000524005 | 0.0157201 | 30.0157 | 30 | -0.000157215 | -0.00135173 | 8.59663 | 8.59798 | 128.3068 | 0.0524005 | 128.374 | 0.0005238678 | -0.0001572274 | -0.0003666404 | -7.744369e-05 | 0.4288326 |  |  | 88.012 | 2.823921 | 0.000700457 | 0.0210138 | 30.0211 | 30 | -0.000212063 | -0.00190867 | 8.99858 | 9.00049 | 179.8676 | 0.0700457 | 179.9936 | 0.0007002118 | -0.0002120855 | -0.0004881263 | -0.0001638928 | 0.434489 |  |  | 88.012 | 3.129725 | 0.000838558 | 0.0251567 | 30.0251 | 29.9999 | -0.000249706 | -0.00224735 | 8.99776 | 9.00001 | 199.3456 | 0.0838558 | 199.5127 | 0.0008382066 | -0.0002497372 | -0.0005884694 | -0.0001052667 | 0.4243843 |  |  | 88.011 | 1.803768 | 0.000492098 | 0.0147631 | 30.015 | 30.0003 | -0.000163784 | -0.00147407 | 8.99861 | 9.00008 | 114.8897 | 0.0492098 | 114.9462 | 0.000491977 | -0.0001637974 | -0.0003281795 | -5.654002e-05 | 0.4991092 |  |  | 88.012 | 1.224477 | 0.000266763 | 0.00800288 | 30.008 | 30 | -0.000126743 | -0.00114068 | 8.99882 | 8.99996 | 77.99215 | 0.0266763 | 78.01295 | 0.0002667274 | -0.000126751 | -0.0001399764 | -8.086623e-05 | 0.9055172 |  |  | 88.011 | 2.537571 | 0.000716717 | 0.0215013 | 30.0212 | 29.9997 | -0.000200021 | -0.00180025 | 8.99847 | 9.00027 | 161.6287 | 0.0716717 | 161.7446 | 0.0007164603 | -0.000200041 | -0.0005164193 | -6.534756e-05 | 0.3873616 |  |  | 88.012 | 0.7445132 | 0.000180614 | 0.00541825 | 30.0044 | 29.999 | -4.56549e-05 | -0.000410864 | 8.99894 | 8.99935 | 47.42123 | 0.0180614 | 47.42979 | 0.0001805977 | -4.565594e-05 | -0.0001349417 | -4.58837e-05 | 0.3383382 |  |  | 88.012 | 2.239084 | 0.000597891 | 0.0179367 | 30.0179 | 30 | -0.000214428 | -0.00192987 | 8.99814 | 9.00007 | 142.6168 | 0.0597891 | 142.7021 | 0.0005977123 | -0.000214451 | -0.0003832613 | -7.357124e-05 | 0.5595425 |  |  | 88.013 | 1.517017 | 0.000382089 | 0.0114627 | 30.0115 | 30 | -0.00012478 | -0.00112294 | 8.99827 | 8.99939 | 96.6253 | 0.0382089 | 96.66222 | 0.000382016 | -0.0001247878 | -0.0002572282 | -7.230527e-05 | 0.4851248 |  |  | 88.014 | 2.972303 | 0.000713032 | 0.0213915 | 30.0222 | 30.0008 | -0.000205413 | -0.00184873 | 8.99822 | 9.00007 | 189.3187 | 0.0713032 | 189.4537 | 0.0007127779 | -0.0002054341 | -0.0005073438 | -0.000191738 | 0.4049209 |  |  | 88.015 | 2.662726 | 0.000645119 | 0.0193536 | 30.0194 | 30 | -0.000187391 | -0.00168654 | 8.99843 | 9.00012 | 169.6004 | 0.0645119 | 169.7098 | 0.000644911 | -0.0001874086 | -0.0004575024 | -0.0001398371 | 0.409634 |  |  | 88.012 | 2.60304 | 0.000721818 | 0.0216538 | 30.0207 | 29.999 | -0.000199531 | -0.00179577 | 8.99816 | 8.99996 | 165.7987 | 0.0721818 | 165.9184 | 0.0007215576 | -0.0001995509 | -0.0005220067 | -9.389419e-05 | 0.3822765 |  |  | 88.012 | 3.416383 | 0.000922347 | 0.0276705 | 30.0278 | 30.0001 | -0.00034615 | -0.00311963 | 9.00925 | 9.01237 | 217.604 | 0.0922347 | 217.8047 | 0.0009219219 | -0.0003462099 | -0.000575712 | -6.824925e-05 | 0.6013596
45 | 90.014 | 3.471052 | 0.000836804 | 0.0252761 | 30.2308 | 30.2055 | -0.000252338 | -0.00207732 | 8.23023 | 8.23231 | 221.5292 | 0.0836804 | 221.7145 | 0.0008364541 | -0.0002523698 | -0.0005840842 | -0.0002002322 | 0.4320778 |  |  | 90.014 | 1.179853 | 0.000318332 | 0.00954995 | 30.0095 | 30 | -0.000111874 | -0.0010069 | 8.99922 | 9.00022 | 75.30044 | 0.0318332 | 75.32441 | 0.0003182813 | -0.0001118803 | -0.0002064011 | -4.300861e-05 | 0.5420527 |  |  | 90.015 | 2.169295 | 0.000543506 | 0.016305 | 30.0159 | 29.9996 | -0.00016626 | -0.00149635 | 8.99856 | 9.00005 | 138.4486 | 0.0543506 | 138.5238 | 0.0005433584 | -0.0001662738 | -0.0003770845 | -9.242694e-05 | 0.4409458 |  |  | 90.012 | 2.034572 | 0.000492547 | 0.0147764 | 30.0148 | 30 | -0.000160685 | -0.00144616 | 8.99853 | 8.99998 | 129.8503 | 0.0492547 | 129.9142 | 0.0004924257 | -0.0001606979 | -0.0003317278 | -9.227589e-05 | 0.484427 |  |  | 90.015 | 1.212413 | 0.000241323 | 0.0072397 | 30.0072 | 30 | -8.88176e-05 | -0.000799361 | 8.99923 | 9.00003 | 77.37854 | 0.0241323 | 77.39721 | 0.0002412939 | -8.882154e-05 | -0.0001524723 | -0.0001078391 | 0.582542 |  |  | 90.012 | 1.852414 | 0.000435609 | 0.0130684 | 30.0133 | 30.0002 | -0.000160454 | -0.00144412 | 8.99876 | 9.0002 | 118.2246 | 0.0435609 | 118.2761 | 0.0004355141 | -0.0001604669 | -0.0002750473 | -5.84809e-05 | 0.5834156 |  |  | 90.019 | 1.749501 | 0.000455001 | 0.01365 | 30.0137 | 30 | -0.000121404 | -0.00109263 | 8.99892 | 9.00002 | 111.6565 | 0.0455001 | 111.7073 | 0.0004548975 | -0.0001214114 | -0.0003334861 | -4.617544e-05 | 0.3640672 |  |  | 90.015 | 2.04585 | 0.000548083 | 0.0164425 | 30.0164 | 30 | -0.000158349 | -0.00136148 | 8.59662 | 8.59798 | 130.5701 | 0.0548083 | 130.6417 | 0.0005479329 | -0.0001583615 | -0.0003895713 | -6.40003e-05 | 0.406502 |  |  | 90.012 | 2.883834 | 0.000716422 | 0.0214927 | 30.0215 | 30 | -0.000222347 | -0.00200123 | 8.99849 | 9.00049 | 183.6837 | 0.0716422 | 183.8153 | 0.0007161655 | -0.0002223717 | -0.0004937938 | -0.0001662862 | 0.4503332 |  |  | 90.012 | 3.192177 | 0.000857779 | 0.0257333 | 30.0257 | 29.9999 | -0.00024798 | -0.00223182 | 8.99778 | 9.00001 | 203.3234 | 0.0857779 | 203.4978 | 0.0008574113 | -0.0002480108 | -0.0006094006 | -0.0001049069 | 0.4069749 |  |  | 90.011 | 1.848598 | 0.000499417 | 0.0149826 | 30.0152 | 30.0003 | -0.000174477 | -0.00157031 | 8.99851 | 9.00008 | 117.7451 | 0.0499417 | 117.8039 | 0.0004992923 | -0.0001744922 | -0.0003248001 | -6.286141e-05 | 0.5372296 |  |  | 90.012 | 1.24126 | 0.000277005 | 0.00831016 | 30.0083 | 30 | -0.000105406 | -0.000948652 | 8.99901 | 8.99996 | 79.06117 | 0.0277005 | 79.08307 | 0.0002769666 | -0.0001054116 | -0.0001715551 | -7.539503e-05 | 0.6144473 |  |  | 90.011 | 2.585992 | 0.000734645 | 0.0220391 | 30.0218 | 29.9997 | -0.000213641 | -0.00192282 | 8.99835 | 9.00027 | 164.7129 | 0.0734645 | 164.8339 | 0.0007343753 | -0.0002136638 | -0.0005207115 | -6.236497e-05 | 0.4103306 |  |  | 90.012 | 0.7445074 | 0.000189637 | 0.00568891 | 30.0047 | 29.999 | -3.97293e-05 | -0.000357538 | 8.999 | 8.99935 | 47.42085 | 0.0189637 | 47.42985 | 0.000189619 | -3.973009e-05 | -0.0001498889 | -3.686263e-05 | 0.2650635 |  |  | 90.012 | 2.277802 | 0.000624021 | 0.0187206 | 30.0187 | 30 | -0.000199261 | -0.00179337 | 8.99828 | 9.00007 | 145.0829 | 0.0624021 | 145.1735 | 0.0006238264 | -0.0001992809 | -0.0004245455 | -5.908272e-05 | 0.4693981 |  |  | 90.013 | 1.541252 | 0.000398533 | 0.011956 | 30.0119 | 30 | -0.000108174 | -0.000973501 | 8.99842 | 8.99939 | 98.16891 | 0.0398533 | 98.20804 | 0.0003984536 | -0.0001081799 | -0.0002902738 | -6.313317e-05 | 0.3726822 |  |  | 90.014 | 2.992527 | 0.000705046 | 0.0211519 | 30.0219 | 30.0008 | -0.000219085 | -0.00197178 | 8.99809 | 9.00007 | 190.6068 | 0.0705046 | 190.7412 | 0.0007047976 | -0.000219109 | -0.0004856886 | -0.0002058655 | 0.4511307 |  |  | 90.015 | 2.715631 | 0.000666236 | 0.0199871 | 30.02 | 30 | -0.000195686 | -0.00176119 | 8.99836 | 9.00012 | 172.9701 | 0.0666236 | 173.0853 | 0.0006660142 | -0.0001957051 | -0.000470309 | -0.0001343425 | 0.4161203 |  |  | 90.012 | 2.660176 | 0.000740225 | 0.022206 | 30.0212 | 29.999 | -0.000219532 | -0.00197578 | 8.99798 | 8.99996 | 169.438 | 0.0740225 | 169.5634 | 0.0007399512 | -0.0002195561 | -0.0005203951 | -9.341482e-05 | 0.4219027 |  |  | 90.012 | 3.481727 | 0.000944943 | 0.0283484 | 30.0285 | 30.0001 | -0.000327746 | -0.00295377 | 9.00942 | 9.01237 | 221.7661 | 0.0944943 | 221.9756 | 0.0009444968 | -0.0003277997 | -0.0006166971 | -6.463592e-05 | 0.5315409
46 | 92.014 | 3.508424 | 0.00085059 | 0.0256925 | 30.2312 | 30.2055 | -0.000255946 | -0.00210702 | 8.2302 | 8.23231 | 223.9143 | 0.085059 | 224.1048 | 0.0008502285 | -0.0002559788 | -0.0005942497 | -0.000197634 | 0.4307596 |  |  | 92.014 | 1.195722 | 0.000314949 | 0.00944845 | 30.0094 | 30 | -0.000126648 | -0.00113986 | 8.99908 | 9.00022 | 76.31327 | 0.0314949 | 76.33731 | 0.0003148994 | -0.000126656 | -0.0001882434 | -5.124884e-05 | 0.6728312 |  |  | 92.015 | 2.204717 | 0.000556545 | 0.0166961 | 30.0163 | 29.9996 | -0.000163802 | -0.00147422 | 8.99858 | 9.00005 | 140.7092 | 0.0556545 | 140.7875 | 0.0005563902 | -0.0001638154 | -0.0003925748 | -8.978496e-05 | 0.4172846 |  |  | 92.012 | 2.070756 | 0.000504748 | 0.0151424 | 30.0152 | 30 | -0.00016645 | -0.00149805 | 8.99848 | 8.99998 | 132.1596 | 0.0504748 | 132.2263 | 0.0005046207 | -0.0001664639 | -0.0003381568 | -9.048692e-05 | 0.4922682 |  |  | 92.015 | 1.236901 | 0.000246872 | 0.00740616 | 30.0074 | 30 | -9.62855e-05 | -0.000866573 | 8.99916 | 9.00003 | 78.94135 | 0.0246872 | 78.96084 | 0.0002468415 | -9.629014e-05 | -0.0001505514 | -0.0001093449 | 0.6395831 |  |  | 92.012 | 1.894574 | 0.000456834 | 0.0137051 | 30.0139 | 30.0002 | -0.000153967 | -0.00138574 | 8.99881 | 9.0002 | 120.9153 | 0.0456834 | 120.9706 | 0.0004567297 | -0.0001539789 | -0.0003027508 | -4.851904e-05 | 0.5085993 |  |  | 92.019 | 1.778039 | 0.000459973 | 0.0137992 | 30.0138 | 30 | -0.000129341 | -0.00116407 | 8.99885 | 9.00002 | 113.4778 | 0.0459973 | 113.53 | 0.0004598672 | -0.0001293494 | -0.0003305179 | -4.938182e-05 | 0.3913536 |  |  | 92.015 | 2.084451 | 0.000548969 | 0.0164691 | 30.0165 | 30 | -0.00016726 | -0.00143809 | 8.59654 | 8.59798 | 133.0336 | 0.0548969 | 133.1067 | 0.0005488184 | -0.000167274 | -0.0003815444 | -7.466103e-05 | 0.4384129 |  |  | 92.012 | 2.942393 | 0.000737384 | 0.0221215 | 30.0222 | 30 | -0.000214924 | -0.00193442 | 8.99856 | 9.00049 | 187.4135 | 0.0737384 | 187.5517 | 0.0007371123 | -0.0002149471 | -0.0005221652 | -0.0001632771 | 0.4116458 |  |  | 92.012 | 3.253227 | 0.000876012 | 0.0262803 | 30.0262 | 29.9999 | -0.000264214 | -0.00237793 | 8.99763 | 9.00001 | 207.2119 | 0.0876012 | 207.3934 | 0.0008756285 | -0.0002642489 | -0.0006113796 | -0.0001051118 | 0.4322174 |  |  | 92.011 | 1.893081 | 0.000509363 | 0.015281 | 30.0155 | 30.0003 | -0.000170202 | -0.00153183 | 8.99855 | 9.00008 | 120.5784 | 0.0509363 | 120.6398 | 0.0005092333 | -0.0001702165 | -0.0003390168 | -6.645339e-05 | 0.5020886 |  |  | 92.012 | 1.263104 | 0.000280944 | 0.00842831 | 30.0084 | 30 | -0.000105358 | -0.00094822 | 8.99901 | 8.99996 | 80.45252 | 0.0280944 | 80.47512 | 0.0002809045 | -0.0001053636 | -0.000175541 | -7.765952e-05 | 0.6002219 |  |  | 92.011 | 2.636755 | 0.000743996 | 0.0223197 | 30.022 | 29.9997 | -0.000251571 | -0.0022642 | 8.99801 | 9.00027 | 167.9462 | 0.0743996 | 168.0711 | 0.0007437194 | -0.0002516026 | -0.0004921167 | -6.866831e-05 | 0.5112662 |  |  | 92.012 | 0.7414803 | 0.000174822 | 0.00524448 | 30.0043 | 29.999 | -4.66969e-05 | -0.000420242 | 8.99893 | 8.99935 | 47.22804 | 0.0174822 | 47.2363 | 0.0001748067 | -4.669799e-05 | -0.0001281087 | -5.075074e-05 | 0.3645184 |  |  | 92.012 | 2.317877 | 0.000622135 | 0.018664 | 30.0186 | 30 | -0.000205341 | -0.00184808 | 8.99823 | 9.00007 | 147.6355 | 0.0622135 | 147.7273 | 0.0006219416 | -0.0002053621 | -0.0004165795 | -7.298098e-05 | 0.4929722 |  |  | 92.013 | 1.566702 | 0.000402212 | 0.0120664 | 30.0121 | 30 | -0.000106013 | -0.000954053 | 8.99844 | 8.99939 | 99.78996 | 0.0402212 | 99.8301 | 0.0004021311 | -0.0001060186 | -0.0002961125 | -6.707947e-05 | 0.3580349 |  |  | 92.014 | 3.027083 | 0.000723571 | 0.0217077 | 30.0225 | 30.0008 | -0.000222658 | -0.00200394 | 8.99806 | 9.00007 | 192.8078 | 0.0723571 | 192.9473 | 0.0007233093 | -0.0002226828 | -0.0005006266 | -0.0001978865 | 0.4448082 |  |  | 92.015 | 2.773117 | 0.00067782 | 0.0203346 | 30.0203 | 30 | -0.000202657 | -0.00182394 | 8.9983 | 9.00012 | 176.6316 | 0.067782 | 176.7514 | 0.0006775904 | -0.0002026775 | -0.0004749128 | -0.0001397182 | 0.4267679 |  |  | 92.012 | 2.718847 | 0.000747423 | 0.0224219 | 30.0214 | 29.999 | -0.000231625 | -0.00208461 | 8.99788 | 8.99996 | 173.1749 | 0.0747423 | 173.3044 | 0.0007471438 | -0.0002316518 | -0.000515492 | -0.0001046083 | 0.4493801 |  |  | 92.012 | 3.544774 | 0.000962646 | 0.0288795 | 30.029 | 30.0001 | -0.000349416 | -0.00314907 | 9.00922 | 9.01237 | 225.7818 | 0.0962646 | 225.9991 | 0.000962183 | -0.0003494771 | -0.0006127059 | -6.524119e-05 | 0.5703831
47 | 94.014 | 3.547377 | 0.000848668 | 0.0256345 | 30.2312 | 30.2055 | -0.000261319 | -0.00215126 | 8.23015 | 8.23231 | 226.4004 | 0.0848668 | 226.5925 | 0.0008483081 | -0.0002613531 | -0.0005869549 | -0.0002111866 | 0.4452695 |  |  | 94.014 | 1.208156 | 0.000328132 | 0.00984395 | 30.0098 | 30 | -0.000111496 | -0.00100348 | 8.99922 | 9.00022 | 77.10685 | 0.0328132 | 77.13215 | 0.0003280782 | -0.0001115022 | -0.000216576 | -4.188249e-05 | 0.5148411 |  |  | 94.015 | 2.240355 | 0.000561274 | 0.016838 | 30.0164 | 29.9996 | -0.000172453 | -0.00155208 | 8.9985 | 9.00005 | 142.9837 | 0.0561274 | 143.064 | 0.0005611165 | -0.0001724679 | -0.0003886487 | -9.550682e-05 | 0.4437629 |  |  | 94.012 | 2.109445 | 0.000512144 | 0.0153643 | 30.0154 | 30 | -0.000180362 | -0.00162325 | 8.99836 | 8.99998 | 134.6288 | 0.0512144 | 134.6978 | 0.0005120129 | -0.0001803783 | -0.0003316346 | -9.421785e-05 | 0.5439066 |  |  | 94.015 | 1.262372 | 0.000249715 | 0.00749145 | 30.0075 | 30 | -0.000111218 | -0.00100096 | 8.99903 | 9.00003 | 80.56697 | 0.0249715 | 80.58709 | 0.0002496838 | -0.0001112242 | -0.0001384596 | -0.0001138385 | 0.8032968 |  |  | 94.012 | 1.937424 | 0.000466723 | 0.0140018 | 30.0142 | 30.0002 | -0.0001473 | -0.00132573 | 8.99887 | 9.0002 | 123.6501 | 0.0466723 | 123.7078 | 0.0004666141 | -0.0001473108 | -0.0003193033 | -5.006716e-05 | 0.4613509 |  |  | 94.019 | 1.806905 | 0.000472687 | 0.0141806 | 30.0142 | 30 | -0.000144899 | -0.0013041 | 8.99871 | 9.00002 | 115.3201 | 0.0472687 | 115.3746 | 0.0004725753 | -0.0001449095 | -0.0003276658 | -4.494784e-05 | 0.4422478 |  |  | 94.015 | 2.120646 | 0.0005742 | 0.017226 | 30.0172 | 30 | -0.000156161 | -0.00134267 | 8.59664 | 8.59798 | 135.3437 | 0.05742 | 135.4214 | 0.0005740352 | -0.0001561732 | -0.000417862 | -6.02867e-05 | 0.3737435 |  |  | 94.012 | 3.003509 | 0.000764998 | 0.02295 | 30.023 | 30 | -0.000211489 | -0.00190351 | 8.99859 | 9.00049 | 191.3063 | 0.0764998 | 191.4527 | 0.0007647055 | -0.0002115114 | -0.0005531942 | -0.0001544113 | 0.3823456 |  |  | 94.012 | 3.313292 | 0.000887305 | 0.0266191 | 30.0265 | 29.9999 | -0.000273448 | -0.00246104 | 8.99755 | 9.00001 | 211.0377 | 0.0887305 | 211.2249 | 0.0008869116 | -0.0002734854 | -0.0006134262 | -0.0001119475 | 0.4458326 |  |  | 94.011 | 1.935596 | 0.000527957 | 0.0158389 | 30.0161 | 30.0003 | -0.000180734 | -0.00162662 | 8.99846 | 9.00008 | 123.2864 | 0.0527957 | 123.3515 | 0.0005278177 | -0.0001807503 | -0.0003470673 | -6.080873e-05 | 0.5207933 |  |  | 94.012 | 1.28775 | 0.000282964 | 0.00848892 | 30.0085 | 30 | -0.000123706 | -0.00111335 | 8.99885 | 8.99996 | 82.0223 | 0.0282964 | 82.04551 | 0.000282924 | -0.0001237137 | -0.0001592103 | -8.263711e-05 | 0.7770454 |  |  | 94.011 | 2.688681 | 0.000775448 | 0.0232632 | 30.023 | 29.9997 | -0.000237631 | -0.00213874 | 8.99813 | 9.00027 | 171.2535 | 0.0775448 | 171.3863 | 0.0007751475 | -0.0002376592 | -0.0005374883 | -5.32647e-05 | 0.4421664 |  |  | 94.012 | 0.7440546 | 0.000170838 | 0.00512498 | 30.0041 | 29.999 | -5.17497e-05 | -0.000465714 | 8.99889 | 8.99935 | 47.39201 | 0.0170838 | 47.40011 | 0.0001708234 | -5.175104e-05 | -0.0001190724 | -5.551626e-05 | 0.4346184 |  |  | 94.012 | 2.362656 | 0.000650924 | 0.0195277 | 30.0195 | 30 | -0.000196646 | -0.00176982 | 8.9983 | 9.00007 | 150.4877 | 0.0650924 | 150.5856 | 0.0006507122 | -0.0001966653 | -0.0004540469 | -5.76561e-05 | 0.4331388 |  |  | 94.013 | 1.589207 | 0.000411785 | 0.0123535 | 30.0123 | 30 | -0.000116686 | -0.0010501 | 8.99834 | 8.99939 | 101.2234 | 0.0411785 | 101.2651 | 0.0004117002 | -0.0001166928 | -0.0002950074 | -6.425479e-05 | 0.3955589 |  |  | 94.014 | 3.063155 | 0.000741834 | 0.0222556 | 30.023 | 30.0008 | -0.000219822 | -0.00197841 | 8.99809 | 9.00007 | 195.1054 | 0.0741834 | 195.2501 | 0.000741559 | -0.0002198462 | -0.0005217128 | -0.0001906313 | 0.4213931 |  |  | 94.015 | 2.82545 | 0.000697933 | 0.020938 | 30.021 | 30 | -0.000195048 | -0.00175545 | 8.99836 | 9.00012 | 179.965 | 0.0697933 | 180.0906 | 0.0006976896 | -0.000195067 | -0.0005026225 | -0.0001350598 | 0.3880984 |  |  | 94.012 | 2.778023 | 0.000781293 | 0.023438 | 30.0225 | 29.999 | -0.000221076 | -0.00198967 | 8.99797 | 8.99996 | 176.9442 | 0.0781293 | 177.0824 | 0.0007809879 | -0.0002211004 | -0.0005598875 | -8.933238e-05 | 0.3949015 |  |  | 94.012 | 3.609126 | 0.000971626 | 0.0291489 | 30.0293 | 30.0001 | -0.000350488 | -0.00315873 | 9.00922 | 9.01237 | 229.8807 | 0.0971626 | 230.104 | 0.0009711543 | -0.0003505494 | -0.0006206048 | -7.493132e-05 | 0.5648513
48 | 96.014 | 3.591167 | 0.000880786 | 0.0266046 | 30.2321 | 30.2055 | -0.000255384 | -0.0021024 | 8.2302 | 8.23231 | 229.1951 | 0.0880786 | 229.397 | 0.0008803983 | -0.0002554166 | -0.0006249817 | -0.0001922093 | 0.4086785 |  |  | 96.014 | 1.221536 | 0.000316364 | 0.0094909 | 30.0095 | 30 | -0.000118599 | -0.00106741 | 8.99916 | 9.00022 | 77.96079 | 0.0316364 | 77.98546 | 0.000316314 | -0.000118606 | -0.0001977079 | -5.773955e-05 | 0.5999053 |  |  | 96.015 | 2.272944 | 0.000585462 | 0.0175636 | 30.0172 | 29.9996 | -0.000171361 | -0.00154225 | 8.99851 | 9.00005 | 145.0636 | 0.0585462 | 145.1486 | 0.0005852907 | -0.0001713757 | -0.000413915 | -8.090037e-05 | 0.4140359 |  |  | 96.012 | 2.149866 | 0.000523767 | 0.015713 | 30.0157 | 30 | -0.000159102 | -0.00143191 | 8.99855 | 8.99998 | 137.2086 | 0.0523767 | 137.2804 | 0.0005236299 | -0.0001591147 | -0.0003645152 | -9.422456e-05 | 0.4365103 |  |  | 96.015 | 1.289103 | 0.000241908 | 0.00725724 | 30.0073 | 30 | -0.000102288 | -0.000920597 | 8.99911 | 9.00003 | 82.273 | 0.0241908 | 82.2929 | 0.0002418787 | -0.0001022932 | -0.0001395855 | -0.0001293384 | 0.7328356 |  |  | 96.012 | 1.977902 | 0.00048485 | 0.0145456 | 30.0147 | 30.0002 | -0.000154545 | -0.00139093 | 8.99881 | 9.0002 | 126.2335 | 0.048485 | 126.2947 | 0.0004847325 | -0.0001545569 | -0.0003301756 | -4.27532e-05 | 0.4681053 |  |  | 96.019 | 1.836432 | 0.000477029 | 0.0143109 | 30.0143 | 30 | -0.000136161 | -0.00122545 | 8.99879 | 9.00002 | 117.2046 | 0.0477029 | 117.2605 | 0.0004769153 | -0.0001361703 | -0.000340745 | -4.90673e-05 | 0.3996252 |  |  | 96.015 | 2.157762 | 0.00057524 | 0.0172572 | 30.0173 | 30 | -0.000166972 | -0.00143562 | 8.59655 | 8.59798 | 137.7125 | 0.057524 | 137.7917 | 0.0005750746 | -0.0001669859 | -0.0004080887 | -7.035e-05 | 0.4091903 |  |  | 96.012 | 3.058666 | 0.000775525 | 0.0232658 | 30.0233 | 30 | -0.000226389 | -0.00203761 | 8.99845 | 9.00049 | 194.8195 | 0.0775525 | 194.9706 | 0.0007752244 | -0.0002264146 | -0.0005488098 | -0.000160781 | 0.4125557 |  |  | 96.012 | 3.375941 | 0.000911909 | 0.0273572 | 30.0273 | 29.9999 | -0.00027271 | -0.0024544 | 8.99756 | 9.00001 | 215.0281 | 0.0911909 | 215.2242 | 0.0009114935 | -0.0002727472 | -0.0006387463 | -0.0001062776 | 0.427004 |  |  | 96.011 | 1.979184 | 0.000537266 | 0.0161181 | 30.0164 | 30.0003 | -0.000192943 | -0.0017365 | 8.99835 | 9.00008 | 126.0627 | 0.0537266 | 126.1304 | 0.0005371217 | -0.0001929616 | -0.0003441601 | -6.476577e-05 | 0.560674 |  |  | 96.012 | 1.316506 | 0.000295127 | 0.0088538 | 30.0089 | 30 | -0.000125687 | -0.00113118 | 8.99883 | 8.99996 | 83.85386 | 0.0295127 | 83.87861 | 0.0002950835 | -0.0001256949 | -0.0001693886 | -7.864516e-05 | 0.7420507 |  |  | 96.011 | 2.7418 | 0.000806153 | 0.0241844 | 30.0239 | 29.9997 | -0.000205926 | -0.00185339 | 8.99842 | 9.00027 | 174.6369 | 0.0806153 | 174.7777 | 0.0008058282 | -0.0002059472 | -0.000599881 | -3.897647e-05 | 0.3433134 |  |  | 96.012 | 0.7444639 | 0.000164892 | 0.00494661 | 30.004 | 29.999 | -6.06716e-05 | -0.000546005 | 8.99881 | 8.99935 | 47.41808 | 0.0164892 | 47.4259 | 0.0001648784 | -6.067344e-05 | -0.000104205 | -6.158442e-05 | 0.582251 |  |  | 96.012 | 2.408978 | 0.00066504 | 0.0199512 | 30.0199 | 30 | -0.000220392 | -0.00198354 | 8.99809 | 9.00007 | 153.4381 | 0.066504 | 153.5401 | 0.000664819 | -0.0002204163 | -0.0004444027 | -5.744755e-05 | 0.4959833 |  |  | 96.013 | 1.612103 | 0.000420974 | 0.0126292 | 30.0126 | 30 | -0.000113559 | -0.00102196 | 8.99837 | 8.99939 | 102.6817 | 0.0420974 | 102.7249 | 0.0004208854 | -0.0001135654 | -0.00030732 | -6.193118e-05 | 0.3695349 |  |  | 96.014 | 3.101906 | 0.000746304 | 0.0223897 | 30.0232 | 30.0008 | -0.000215314 | -0.00193784 | 8.99813 | 9.00007 | 197.5736 | 0.0746304 | 197.7211 | 0.0007460257 | -0.0002153372 | -0.0005306885 | -0.0001979617 | 0.4057695 |  |  | 96.015 | 2.879825 | 0.000702846 | 0.0210854 | 30.0211 | 30 | -0.000203884 | -0.00183498 | 8.99828 | 9.00012 | 183.4283 | 0.0702846 | 183.5572 | 0.0007025991 | -0.0002039048 | -0.0004986943 | -0.0001461803 | 0.4088773 |  |  | 96.012 | 2.834363 | 0.000778944 | 0.0233675 | 30.0224 | 29.999 | -0.000239288 | -0.00215358 | 8.99781 | 8.99996 | 180.5326 | 0.0778944 | 180.6733 | 0.0007786408 | -0.0002393166 | -0.0005393241 | -0.0001093278 | 0.4437343 |  |  | 96.012 | 3.673294 | 0.00101455 | 0.0304366 | 30.0305 | 30.0001 | -0.000348106 | -0.00313726 | 9.00924 | 9.01237 | 233.9678 | 0.101455 | 234.2051 | 0.001014036 | -0.0003481666 | -0.0006658691 | -5.069408e-05 | 0.5228755
49 | 98.014 | 3.634533 | 0.000891702 | 0.0269343 | 30.2325 | 30.2055 | -0.000273724 | -0.00225338 | 8.23005 | 8.23231 | 231.9628 | 0.0891702 | 232.1697 | 0.0008913047 | -0.0002737615 | -0.0006175432 | -0.0001942674 | 0.4433074 |  |  | 98.014 | 1.236375 | 0.000332092 | 0.00996275 | 30.0099 | 30 | -0.00011752 | -0.00105771 | 8.99917 | 9.00022 | 78.90781 | 0.0332092 | 78.93401 | 0.0003320369 | -0.0001175269 | -0.00021451 | -4.656635e-05 | 0.5478855 |  |  | 98.015 | 2.301989 | 0.000587265 | 0.0176177 | 30.0172 | 29.9996 | -0.000179074 | -0.00161167 | 8.99844 | 9.00005 | 146.9173 | 0.0587265 | 147.0036 | 0.0005870926 | -0.00017909 | -0.0004080026 | -8.761259e-05 | 0.4389434 |  |  | 98.012 | 2.19034375 | 0.000536139 | 0.0160842 | 30.0161 | 30 | -0.00017645 | -0.00158805 | 8.99839 | 8.99998 | 139.7919 | 0.0536139 | 139.8669 | 0.0005359953 | -0.0001764656 | -0.0003595298 | -9.349982e-05 | 0.4908233 |  |  | 98.015 | 1.31586 | 0.000273933 | 0.00821798 | 30.0082 | 30 | -0.000118617 | -0.00106755 | 8.99896 | 9.00003 | 83.98072 | 0.0273933 | 84.00373 | 0.0002738955 | -0.000118624 | -0.0001552715 | -0.000105039 | 0.7639784 |  |  | 98.012 | 2.018759 | 0.00048553 | 0.014566 | 30.0148 | 30.0002 | -0.000165969 | -0.00149376 | 8.99871 | 9.0002 | 128.8411 | 0.048553 | 128.9036 | 0.0004854122 | -0.0001659828 | -0.0003194294 | -5.297001e-05 | 0.5196227 |  |  | 98.019 | 1.871182 | 0.00048751 | 0.0146253 | 30.0146 | 30 | -0.000129312 | -0.00116381 | 8.99885 | 9.00002 | 119.4224 | 0.048751 | 119.4807 | 0.0004873912 | -0.0001293204 | -0.0003580708 | -4.854994e-05 | 0.3611586 |  |  | 98.015 | 2.194986 | 0.000593046 | 0.0177914 | 30.0178 | 30 | -0.000169748 | -0.00145949 | 8.59652 | 8.59798 | 140.0882 | 0.0593046 | 140.1713 | 0.0005928702 | -0.0001697624 | -0.0004231078 | -6.370025e-05 | 0.4012273 |  |  | 98.012 | 3.114241 | 0.000787652 | 0.0236296 | 30.0237 | 30 | -0.000217793 | -0.00196024 | 8.99853 | 9.00049 | 198.3593 | 0.0787652 | 198.5156 | 0.000787342 | -0.0002178167 | -0.0005695252 | -0.0001656821 | 0.3824531 |  |  | 98.012 | 3.439049 | 0.000915649 | 0.0274694 | 30.0274 | 29.9999 | -0.000293761 | -0.00264386 | 8.99737 | 9.00001 | 219.0477 | 0.0915649 | 219.2483 | 0.00091523 | -0.0002938042 | -0.0006214259 | -0.0001215706 | 0.4727903 |  |  | 98.011 | 2.025944 | 0.000552797 | 0.0165841 | 30.0168 | 30.0003 | -0.000176124 | -0.00158513 | 8.9985 | 9.00008 | 129.041 | 0.0552797 | 129.1124 | 0.0005526443 | -0.0001761395 | -0.0003765048 | -6.347278e-05 | 0.4678281 |  |  | 98.012 | 1.34339 | 0.000301754 | 0.00905262 | 30.009 | 30 | -0.00013324 | -0.00119915 | 8.99876 | 8.99996 | 85.56627 | 0.0301754 | 85.59209 | 0.0003017085 | -0.0001332489 | -0.0001684596 | -7.965469e-05 | 0.7909842 |  |  | 98.011 | 2.795874 | 0.000805944 | 0.0241781 | 30.0239 | 29.9997 | -0.000223203 | -0.00200889 | 8.99826 | 9.00027 | 178.0812 | 0.0805944 | 178.2247 | 0.0008056194 | -0.0002232279 | -0.0005823915 | -5.584658e-05 | 0.3832953 |  |  | 98.012 | 0.7480152 | 0.000171675 | 0.00515008 | 30.0042 | 29.999 | -4.63504e-05 | -0.000417124 | 8.99894 | 8.99935 | 47.64428 | 0.0171675 | 47.65246 | 0.0001716603 | -4.635147e-05 | -0.0001253088 | -5.588439e-05 | 0.369898 |  |  | 98.012 | 2.452488 | 0.000666444 | 0.0199933 | 30.02 | 30 | -0.000226562 | -0.00203907 | 8.99803 | 9.00007 | 156.2094 | 0.0666444 | 156.3135 | 0.000666222 | -0.0002265877 | -0.0004396344 | -6.909096e-05 | 0.5154003 |  |  | 98.013 | 1.631102 | 0.000425755 | 0.0127726 | 30.0128 | 30 | -0.000115429 | -0.00103879 | 8.99835 | 8.99939 | 103.8918 | 0.0425755 | 103.9361 | 0.0004256644 | -0.0001154357 | -0.0003102287 | -6.284465e-05 | 0.3720986 |  |  | 98.014 | 3.141144 | 0.000758646 | 0.02276 | 30.0235 | 30.0008 | -0.000226761 | -0.00204087 | 8.99803 | 9.00007 | 200.0729 | 0.0758646 | 200.2247 | 0.0007583584 | -0.0002267867 | -0.0005315717 | -0.0001975821 | 0.4266343 |  |  | 98.015 | 2.936297 | 0.000721321 | 0.0216396 | 30.0217 | 30 | -0.000212958 | -0.00191665 | 8.9982 | 9.00012 | 187.0253 | 0.0721321 | 187.1602 | 0.000721061 | -0.0002129807 | -0.0005080803 | -0.0001443787 | 0.419187 |  |  | 98.012 | 2.896269 | 0.000820391 | 0.0246109 | 30.0236 | 29.999 | -0.000220786 | -0.00198707 | 8.99797 | 8.99996 | 184.4757 | 0.0820391 | 184.6271 | 0.0008200547 | -0.0002208104 | -0.0005992443 | -8.7346e-05 | 0.3684814 |  |  | 98.012 | 3.74103 | 0.00101672 | 0.0305018 | 30.0306 | 30.0001 | -0.00034895 | -0.00314487 | 9.00923 | 9.01237 | 238.2822 | 0.101672 | 238.5244 | 0.001016203 | -0.0003490109 | -0.0006671926 | -6.816248e-05 | 0.5231037
50 | 100.014 | 3.679684 | 0.000897502 | 0.0271095 | 30.2327 | 30.2055 | -0.000275916 | -0.00227143 | 8.23003 | 8.23231 | 234.8444 | 0.0897502 | 235.0552 | 0.0008970995 | -0.0002759541 | -0.0006211454 | -0.0002019647 | 0.4442665 |  |  | 100.014 | 1.253193 | 0.000330613 | 0.00991838 | 30.0099 | 30 | -0.000121788 | -0.00109612 | 8.99913 | 9.00022 | 79.98117 | 0.0330613 | 80.00761 | 0.0003305584 | -0.0001217954 | -0.0002087629 | -5.319434e-05 | 0.5834149 |  |  | 100.015 | 2.332645 | 0.000599931 | 0.0179977 | 30.0176 | 29.9996 | -0.000184841 | -0.00166358 | 8.99839 | 9.00005 | 148.8738 | 0.0599931 | 148.9631 | 0.0005997511 | -0.0001848581 | -0.000414893 | -8.394779e-05 | 0.445556 |  |  | 100.012 | 2.228498 | 0.000547369 | 0.0164211 | 30.0164 | 30 | -0.000178695 | -0.00160826 | 8.99837 | 8.99998 | 142.227 | 0.0547369 | 142.3048 | 0.0005472192 | -0.000178711 | -0.0003685083 | -9.324839e-05 | 0.4849578 |  |  | 100.015 | 1.346195 | 0.000274176 | 0.00822529 | 30.0082 | 30 | -0.000123486 | -0.00111138 | 8.99892 | 9.00003 | 85.91675 | 0.0274176 | 85.94031 | 0.0002741384 | -0.0001234936 | -0.0001506448 | -0.0001135319 | 0.819767 |  |  | 100.012 | 2.059003 | 0.000511769 | 0.0153532 | 30.0155 | 30.0002 | -0.000161641 | -0.0014548 | 8.99874 | 9.0002 | 131.4095 | 0.0511769 | 131.4767 | 0.0005116381 | -0.0001616541 | -0.000349984 | -3.749099e-05 | 0.4618898 |  |  | 100.019 | 1.907751 | 0.000493638 | 0.0148091 | 30.0148 | 30 | -0.000138924 | -0.00125032 | 8.99876 | 9.00002 | 121.7563 | 0.0493638 | 121.8164 | 0.0004935162 | -0.0001389337 | -0.0003545826 | -5.290235e-05 | 0.3918231 |  |  | 100.015 | 2.237948 | 0.000596809 | 0.0179043 | 30.0179 | 30 | -0.000171568 | -0.00147514 | 8.59651 | 8.59798 | 142.8301 | 0.0596809 | 142.9154 | 0.000596631 | -0.0001715827 | -0.0004250483 | -7.279304e-05 | 0.4036782 |  |  | 100.012 | 3.170555 | 0.000807759 | 0.0242328 | 30.0243 | 30 | -0.00023037 | -0.00207344 | 8.99842 | 9.00049 | 201.9462 | 0.0807759 | 202.1093 | 0.0008074329 | -0.0002303965 | -0.0005770364 | -0.0001628438 | 0.3992756 |  |  | 100.012 | 3.502465 | 0.000947154 | 0.0284145 | 30.0283 | 29.9999 | -0.000278462 | -0.00250616 | 8.9975 | 9.00001 | 223.087 | 0.0947154 | 223.2983 | 0.0009467057 | -0.0002785008 | -0.000668205 | -0.0001092467 | 0.4167895 |  |  | 100.011 | 2.070677 | 0.000567226 | 0.0170169 | 30.0173 | 30.0003 | -0.000185415 | -0.00166875 | 8.99841 | 9.00008 | 131.8902 | 0.0567226 | 131.965 | 0.0005670652 | -0.0001854322 | -0.000381633 | -6.266471e-05 | 0.4858914 |  |  | 100.012 | 1.372709 | 0.000322603 | 0.00967809 | 30.0097 | 30 | -0.000119861 | -0.00107875 | 8.99888 | 8.99996 | 87.43372 | 0.0322603 | 87.46192 | 0.000322551 | -0.0001198682 | -0.0002026828 | -6.714342e-05 | 0.5914078 |  |  | 100.011 | 2.849975 | 0.000812345 | 0.0243701 | 30.0241 | 29.9997 | -0.000227597 | -0.00204843 | 8.99822 | 9.00027 | 181.5271 | 0.0812345 | 181.6745 | 0.0008120152 | -0.0002276229 | -0.0005843923 | -6.612586e-05 | 0.3895036 |  |  | 100.012 | 0.7544365 | 0.000169345 | 0.00508019 | 30.0041 | 29.999 | -6.52304e-05 | -0.000587031 | 8.99877 | 8.99935 | 48.05328 | 0.0169345 | 48.06142 | 0.0001693307 | -6.523253e-05 | -0.0001040981 | -6.016681e-05 | 0.6266445 |  |  | 100.012 | 2.497467 | 0.000688079 | 0.0206423 | 30.0206 | 30 | -0.000225539 | -0.00202987 | 8.99804 | 9.00007 | 159.0743 | 0.0688079 | 159.1838 | 0.0006878424 | -0.0002255644 | -0.0004622779 | -6.09724e-05 | 0.4879412 |  |  | 100.013 | 1.64494 | 0.000429449 | 0.0128835 | 30.0129 | 30 | -0.000127515 | -0.00114755 | 8.99824 | 8.99939 | 104.7732 | 0.0429449 | 104.8182 | 0.0004293568 | -0.0001275231 | -0.0003018337 | -6.329848e-05 | 0.4224947 |  |  | 100.014 | 3.175656 | 0.000766991 | 0.0230103 | 30.0238 | 30.0008 | -0.000232048 | -0.00208845 | 8.99798 | 9.00007 | 202.2711 | 0.0766991 | 202.4262 | 0.000766697 | -0.0002320749 | -0.0005346221 | -0.0001997544 | 0.4340915 |  |  | 100.015 | 2.988693 | 0.000737166 | 0.022115 | 30.0221 | 30 | -0.000206434 | -0.00185793 | 8.99826 | 9.00012 | 190.3626 | 0.0737166 | 190.5029 | 0.0007368944 | -0.0002064553 | -0.0005304391 | -0.0001440021 | 0.3892158 |  |  | 100.012 | 2.95282 | 0.000830266 | 0.0249071 | 30.0239 | 29.999 | -0.000241833 | -0.00217649 | 8.99778 | 8.99996 | 188.0777 | 0.0830266 | 188.2339 | 0.0008299215 | -0.0002418622 | -0.0005880593 | -9.520577e-05 | 0.4112889 |  |  | 100.012 | 3.804324 | 0.00103161 | 0.0309486 | 30.0311 | 30.0001 | -0.000356477 | -0.00321271 | 9.00916 | 9.01237 | 242.3137 | 0.103161 | 242.5636 | 0.001031078 | -0.0003565406 | -0.0006745377 | -7.165049e-05 | 0.5285702
51 | 102.014 | 3.717894 | 0.000918536 | 0.0277449 | 30.2333 | 30.2055 | -0.000283111 | -0.00233066 | 8.22998 | 8.23231 | 237.2831 | 0.0918536 | 237.501 | 0.0009181144 | -0.0002831511 | -0.0006349633 | -0.0001923858 | 0.445933 |  |  | 102.014 | 1.26961 | 0.000347537 | 0.0104261 | 30.0104 | 30 | -0.000139802 | -0.00125825 | 8.99896 | 9.00022 | 81.02892 | 0.0347537 | 81.05708 | 0.0003474766 | -0.0001398118 | -0.0002076648 | -4.130979e-05 | 0.6732568 |  |  | 102.015 | 2.365931 | 0.000599774 | 0.017993 | 30.0176 | 29.9996 | -0.000199203 | -0.00179284 | 8.99826 | 9.00005 | 150.9982 | 0.0599774 | 151.0888 | 0.0005995942 | -0.0001992228 | -0.0004003714 | -9.386091e-05 | 0.4975951 |  |  | 102.012 | 2.26744 | 0.000557712 | 0.0167314 | 30.0167 | 30 | -0.000183423 | -0.0016508 | 8.99833 | 8.99998 | 144.7124 | 0.0557712 | 144.7931 | 0.0005575565 | -0.0001834398 | -0.0003741167 | -9.410984e-05 | 0.4903278 |  |  | 102.015 | 1.376873 | 0.00029061 | 0.00871831 | 30.0087 | 30 | -0.000106824 | -0.000961422 | 8.99907 | 9.00003 | 87.87467 | 0.029061 | 87.90021 | 0.0002905678 | -0.0001068297 | -0.0001837381 | -0.0001059435 | 0.5814239 |  |  | 102.012 | 2.099347 | 0.000514826 | 0.0154449 | 30.0156 | 30.0002 | -0.000175268 | -0.00157745 | 8.99862 | 9.0002 | 133.9843 | 0.0514826 | 134.0533 | 0.0005146935 | -0.0001752834 | -0.0003394102 | -4.519688e-05 | 0.5164352 |  |  | 102.019 | 1.947751 | 0.000522221 | 0.0156666 | 30.0157 | 30 | -0.000146821 | -0.00132139 | 8.99869 | 9.00002 | 124.3092 | 0.0522221 | 124.3741 | 0.0005220847 | -0.0001468318 | -0.0003752529 | -3.580661e-05 | 0.3912875 |  |  | 102.015 | 2.27976 | 0.000608889 | 0.0182667 | 30.0183 | 30 | -0.000175475 | -0.00150873 | 8.59647 | 8.59798 | 145.4987 | 0.0608889 | 145.5872 | 0.0006087037 | -0.0001754904 | -0.0004332133 | -7.323552e-05 | 0.40509 |  |  | 102.012 | 3.228231 | 0.000823034 | 0.0246911 | 30.0247 | 30 | -0.000238644 | -0.00214791 | 8.99834 | 9.00049 | 205.6198 | 0.0823034 | 205.7891 | 0.0008226955 | -0.0002386725 | -0.000584023 | -0.0001652468 | 0.4086696 |  |  | 102.012 | 3.565907 | 0.000964792 | 0.0289437 | 30.0289 | 29.9999 | -0.000294994 | -0.00265495 | 8.99736 | 9.00001 | 227.1278 | 0.0964792 | 227.347 | 0.0009643269 | -0.0002950375 | -0.0006692894 | -0.0001107715 | 0.4408221 |  |  | 102.011 | 2.116548 | 0.000580707 | 0.0174214 | 30.0177 | 30.0003 | -0.000200141 | -0.00180128 | 8.99828 | 9.00008 | 134.812 | 0.0580707 | 134.8903 | 0.0005805385 | -0.000200161 | -0.0003803774 | -6.315041e-05 | 0.5262169 |  |  | 102.012 | 1.402512 | 0.000323209 | 0.00969628 | 30.0097 | 30 | -0.000118943 | -0.00107048 | 8.99889 | 8.99996 | 89.33197 | 0.0323209 | 89.36085 | 0.0003231568 | -0.0001189501 | -0.0002042067 | -7.499843e-05 | 0.5824984 |  |  | 102.011 | 2.903113 | 0.000822714 | 0.0246812 | 30.0244 | 29.9997 | -0.000238189 | -0.00214377 | 8.99813 | 9.00027 | 184.9117 | 0.0822714 | 185.0638 | 0.0008223758 | -0.0002382174 | -0.0005841584 | -7.214766e-05 | 0.4077959 |  |  | 102.012 | 0.7636632 | 0.000182939 | 0.00548798 | 30.0045 | 29.999 | -3.83073e-05 | -0.000344741 | 8.99901 | 8.99935 | 48.64097 | 0.0182939 | 48.64987 | 0.0001829223 | -3.830803e-05 | -0.0001446142 | -4.938509e-05 | 0.2648981 |  |  | 102.012 | 2.542984 | 0.000697049 | 0.0209115 | 30.0209 | 30 | -0.00021035 | -0.00189316 | 8.99818 | 9.00007 | 161.9735 | 0.0697049 | 162.0864 | 0.0006968062 | -0.0002103721 | -0.000486434 | -6.566289e-05 | 0.4324782 |  |  | 102.013 | 1.655733 | 0.000428376 | 0.0128513 | 30.0128 | 30 | -0.000125774 | -0.00113189 | 8.99826 | 8.99939 | 105.4607 | 0.0428376 | 105.5059 | 0.0004282843 | -0.0001257819 | -0.0003025024 | -6.76031e-05 | 0.4158047 |  |  | 102.014 | 3.20793 | 0.000782957 | 0.0234893 | 30.0243 | 30.0008 | -0.000220821 | -0.00198741 | 8.99808 | 9.00007 | 204.3268 | 0.0782957 | 204.4868 | 0.0007826506 | -0.0002208454 | -0.0005618053 | -0.0001936384 | 0.3930995 |  |  | 102.015 | 3.043615 | 0.000760399 | 0.022812 | 30.0228 | 30 | -0.000215815 | -0.00194236 | 8.99818 | 9.00012 | 193.8609 | 0.0760399 | 194.0083 | 0.00076011 | -0.0002158383 | -0.0005442718 | -0.0001369955 | 0.3965635 |  |  | 102.012 | 3.012709 | 0.000849924 | 0.0254969 | 30.0245 | 29.999 | -0.000229872 | -0.00206883 | 8.99789 | 8.99996 | 191.8923 | 0.0849924 | 192.0554 | 0.000849563 | -0.0002298984 | -0.0006196646 | -9.434626e-05 | 0.3710046 |  |  | 102.012 | 3.866543 | 0.00105113 | 0.0315339 | 30.0316 | 30.0001 | -0.000390383 | -0.00351827 | 9.00886 | 9.01237 | 246.2766 | 0.105113 | 246.5355 | 0.001050578 | -0.0003904592 | -0.0006601187 | -7.020736e-05 | 0.5914985
52 | 104.014 | 3.757385 | 0.000919566 | 0.027776 | 30.2333 | 30.2055 | -0.000293329 | -0.00241477 | 8.22989 | 8.23231 | 239.8035 | 0.0919566 | 240.024 | 0.0009191435 | -0.000293372 | -0.0006257714 | -0.0002031536 | 0.4688166 |  |  | 104.014 | 1.289666 | 0.000343363 | 0.0103009 | 30.0103 | 30 | -0.000122056 | -0.00109853 | 8.99912 | 9.00022 | 82.30892 | 0.0343363 | 82.33718 | 0.0003433041 | -0.0001220634 | -0.0002212406 | -5.162228e-05 | 0.5517226 |  |  | 104.015 | 2.399678 | 0.000615186 | 0.0184553 | 30.018 | 29.9996 | -0.000185625 | -0.00167063 | 8.99838 | 9.00005 | 153.1521 | 0.0615186 | 153.2463 | 0.0006149969 | -0.0001856422 | -0.0004293546 | -8.836037e-05 | 0.4323751 |  |  | 104.012 | 2.307024 | 0.00057442 | 0.0172326 | 30.0172 | 30 | -0.000192399 | -0.00173159 | 8.99825 | 8.99998 | 147.2387 | 0.057442 | 147.3233 | 0.0005742551 | -0.0001924175 | -0.0003818376 | -8.87988e-05 | 0.503925 |  |  | 104.015 | 1.407144 | 0.000285496 | 0.00856488 | 30.0086 | 30 | -0.000127662 | -0.00114896 | 8.99888 | 9.00003 | 89.80659 | 0.0285496 | 89.83223 | 0.0002854553 | -0.0001276701 | -0.0001577851 | -0.0001197712 | 0.8091394 |  |  | 104.012 | 2.142402 | 0.000520111 | 0.0156034 | 30.0158 | 30.0002 | -0.00016968 | -0.00152715 | 8.99867 | 9.0002 | 136.7322 | 0.0520111 | 136.8033 | 0.0005199758 | -0.0001696944 | -0.0003502814 | -5.140027e-05 | 0.4844516 |  |  | 104.019 | 1.985613 | 0.000524617 | 0.0157385 | 30.0158 | 30 | -0.00014298 | -0.00128682 | 8.99873 | 9.00002 | 126.7256 | 0.0524617 | 126.7921 | 0.0005244794 | -0.0001429902 | -0.0003814892 | -4.425775e-05 | 0.3748211 |  |  | 104.015 | 2.321724 | 0.000621053 | 0.0186316 | 30.0186 | 30 | -0.000177969 | -0.00153017 | 8.59645 | 8.59798 | 148.1768 | 0.0621053 | 148.2689 | 0.0006208602 | -0.0001779848 | -0.0004428754 | -7.363985e-05 | 0.4018847 |  |  | 104.012 | 3.285467 | 0.000841877 | 0.0252563 | 30.0253 | 30 | -0.000243254 | -0.00218941 | 8.9983 | 9.00049 | 209.2654 | 0.0841877 | 209.4416 | 0.0008415228 | -0.0002432836 | -0.0005982392 | -0.0001639543 | 0.4066661 |  |  | 104.012 | 3.630056 | 0.000990516 | 0.0297154 | 30.0296 | 29.9999 | -0.000291565 | -0.00262409 | 8.99739 | 9.00001 | 231.2138 | 0.0990516 | 231.4428 | 0.0009900258 | -0.0002916075 | -0.0006984182 | -0.0001044413 | 0.4175256 |  |  | 104.011 | 2.167195 | 0.000586418 | 0.0175927 | 30.0179 | 30.0003 | -0.000190351 | -0.00171317 | 8.99837 | 9.00008 | 138.0379 | 0.0586418 | 138.1189 | 0.0005862461 | -0.0001903691 | -0.000395877 | -7.284944e-05 | 0.4808795 |  |  | 104.012 | 1.434297 | 0.000325523 | 0.0097657 | 30.0098 | 30 | -0.000130676 | -0.00117608 | 8.99879 | 8.99996 | 91.3565 | 0.0325523 | 91.38624 | 0.00032547 | -0.0001306845 | -0.0001947855 | -8.170949e-05 | 0.6709152 |  |  | 104.011 | 2.954057 | 0.000848412 | 0.0254521 | 30.0252 | 29.9997 | -0.000238922 | -0.00215036 | 8.99812 | 9.00027 | 188.1565 | 0.0848412 | 188.3161 | 0.0008480523 | -0.0002389505 | -0.0006091018 | -6.219152e-05 | 0.3922999 |  |  | 104.012 | 0.7755162 | 0.000179956 | 0.00539849 | 30.0044 | 29.999 | -4.79991e-05 | -0.000431961 | 8.99892 | 8.99935 | 49.39593 | 0.0179956 | 49.40482 | 0.0001799398 | -4.800025e-05 | -0.0001319396 | -5.597254e-05 | 0.3638049 |  |  | 104.012 | 2.587269 | 0.000714689 | 0.0214407 | 30.0214 | 30 | -0.000222551 | -0.00200297 | 8.99807 | 9.00007 | 164.7942 | 0.0714689 | 164.912 | 0.0007144337 | -0.0002225758 | -0.000491858 | -6.132691e-05 | 0.4525204 |  |  | 104.013 | 1.661892 | 0.00042094 | 0.0126282 | 30.0126 | 30 | -0.000128321 | -0.00115481 | 8.99824 | 8.99939 | 105.853 | 0.042094 | 105.8976 | 0.0004208514 | -0.0001283292 | -0.0002925222 | -7.687687e-05 | 0.4386991 |  |  | 104.014 | 3.241201 | 0.000794859 | 0.0238464 | 30.0246 | 30.0008 | -0.000240513 | -0.00216463 | 8.9979 | 9.00007 | 206.4459 | 0.0794859 | 206.61 | 0.0007945433 | -0.0002405419 | -0.0005540013 | -0.0001918829 | 0.4341902 |  |  | 104.015 | 3.097011 | 0.000768724 | 0.0230617 | 30.0231 | 30 | -0.000212616 | -0.00191357 | 8.99821 | 9.00012 | 197.2619 | 0.0768724 | 197.4135 | 0.0007684287 | -0.0002126386 | -0.0005557901 | -0.0001444228 | 0.382588 |  |  | 104.012 | 3.072412 | 0.000857024 | 0.0257099 | 30.0247 | 29.999 | -0.000240511 | -0.00216459 | 8.9978 | 8.99996 | 195.695 | 0.0857024 | 195.8628 | 0.000856657 | -0.0002405399 | -0.000616117 | -0.0001059645 | 0.3904127 |  |  | 104.012 | 3.930151 | 0.00105781 | 0.0317344 | 30.0318 | 30.0001 | -0.000392444 | -0.00353686 | 9.00884 | 9.01237 | 250.3281 | 0.105781 | 250.5929 | 0.001057251 | -0.000392521 | -0.0006647299 | -8.197987e-05 | 0.590497
53 | 106.014 | 3.803182 | 0.000936761 | 0.0282954 | 30.2338 | 30.2055 | -0.000295819 | -0.00243527 | 8.22987 | 8.23231 | 242.7263 | 0.0936761 | 242.9537 | 0.0009363225 | -0.0002958628 | -0.0006404598 | -0.0001996732 | 0.4619537 |  |  | 106.014 | 1.308727 | 0.000337062 | 0.0101119 | 30.0101 | 30 | -0.000135416 | -0.00121878 | 8.999 | 9.00022 | 83.52544 | 0.0337062 | 83.55359 | 0.0003370052 | -0.0001354252 | -0.00020158 | -6.37556e-05 | 0.6718184 |  |  | 106.015 | 2.438283 | 0.000615164 | 0.0184547 | 30.018 | 29.9996 | -0.000207591 | -0.00186833 | 8.99819 | 9.00005 | 155.6159 | 0.0615164 | 155.7116 | 0.0006149749 | -0.0002076125 | -0.0004073623 | -9.969758e-05 | 0.5096509 |  |  | 106.012 | 2.348425 | 0.000590459 | 0.0177138 | 30.0177 | 30 | -0.000195453 | -0.00175907 | 8.99822 | 8.99998 | 149.881 | 0.0590459 | 149.9695 | 0.0005902847 | -0.0001954721 | -0.0003948126 | -8.467891e-05 | 0.4951009 |  |  | 106.015 | 1.439509 | 0.000289137 | 0.0086741 | 30.0087 | 30 | -0.000143445 | -0.00129101 | 8.99874 | 9.00003 | 91.87223 | 0.0289137 | 91.89879 | 0.0002890952 | -0.0001434553 | -0.0001456399 | -0.0001254534 | 0.9849998 |  |  | 106.012 | 2.18052 | 0.000524382 | 0.0157316 | 30.0159 | 30.0002 | -0.000169798 | -0.00152822 | 8.99867 | 9.0002 | 139.1649 | 0.0524382 | 139.2379 | 0.0005242446 | -0.0001698124 | -0.0003544321 | -5.729999e-05 | 0.4791112 |  |  | 106.019 | 2.025325 | 0.000524038 | 0.0157211 | 30.0157 | 30 | -0.000145689 | -0.00131121 | 8.9987 | 9.00002 | 129.2601 | 0.0524038 | 129.3279 | 0.0005239007 | -0.0001456996 | -0.0003782011 | -5.6211e-05 | 0.3852437 |  |  | 106.015 | 2.365648 | 0.000635585 | 0.0190675 | 30.0191 | 30 | -0.000182574 | -0.00156977 | 8.59641 | 8.59798 | 150.9802 | 0.0635585 | 151.0762 | 0.0006353831 | -0.0001825907 | -0.0004527924 | -7.226653e-05 | 0.4032547 |  |  | 106.012 | 3.342878 | 0.000855725 | 0.0256718 | 30.0257 | 30 | -0.000246501 | -0.00221863 | 8.99827 | 9.00049 | 212.9222 | 0.0855725 | 213.1044 | 0.0008553591 | -0.0002465314 | -0.0006088277 | -0.0001677022 | 0.404928 |  |  | 106.012 | 3.694772 | 0.00101143 | 0.0303427 | 30.0303 | 29.9999 | -0.00029158 | -0.00262423 | 8.99739 | 9.00001 | 235.3358 | 0.101143 | 235.5738 | 0.001010919 | -0.0002916225 | -0.0007192963 | -0.0001030833 | 0.4054275 |  |  | 106.011 | 2.218247 | 0.000614551 | 0.0184367 | 30.0187 | 30.0003 | -0.000212225 | -0.00191005 | 8.99817 | 9.00008 | 141.2896 | 0.0614551 | 141.3764 | 0.0006143622 | -0.0002122475 | -0.0004021147 | -6.027827e-05 | 0.5278283 |  |  | 106.012 | 1.468044 | 0.000338754 | 0.0101626 | 30.0102 | 30 | -0.000128897 | -0.00116007 | 8.9988 | 8.99996 | 93.50599 | 0.0338754 | 93.53767 | 0.0003386966 | -0.0001289053 | -0.0002097913 | -7.806878e-05 | 0.6144454 |  |  | 106.011 | 3.004767 | 0.000851669 | 0.0255498 | 30.0253 | 29.9997 | -0.000252474 | -0.00227234 | 8.998 | 9.00027 | 191.3864 | 0.0851669 | 191.5494 | 0.0008513065 | -0.0002525059 | -0.0005988007 | -7.456581e-05 | 0.421686 |  |  | 106.012 | 0.7867939 | 0.000185047 | 0.00555123 | 30.0046 | 29.999 | -4.47169e-05 | -0.000402423 | 8.99895 | 8.99935 | 50.11426 | 0.0185047 | 50.12353 | 0.0001850299 | -4.47179e-05 | -0.000140312 | -5.431437e-05 | 0.3187034 |  |  | 106.012 | 2.632045 | 0.000725402 | 0.021762 | 30.0217 | 30 | -0.000226834 | -0.00204152 | 8.99803 | 9.00007 | 167.6462 | 0.0725402 | 167.7678 | 0.000725139 | -0.0002268597 | -0.0004982793 | -6.405564e-05 | 0.4552863 |  |  | 106.013 | 1.670842 | 0.000441145 | 0.0132344 | 30.0132 | 30 | -0.000131005 | -0.00117896 | 8.99821 | 8.99939 | 106.423 | 0.0441145 | 106.47 | 0.0004410477 | -0.0001310136 | -0.0003100341 | -5.937096e-05 | 0.4225779 |  |  | 106.014 | 3.276797 | 0.000810299 | 0.0243096 | 30.0251 | 30.0008 | -0.000226895 | -0.00204207 | 8.99802 | 9.00007 | 208.7132 | 0.0810299 | 208.8823 | 0.0008099709 | -0.0002269207 | -0.0005830501 | -0.0001873041 | 0.3891959 |  |  | 106.015 | 3.152389 | 0.000782114 | 0.0234634 | 30.0235 | 30 | -0.000247439 | -0.00222698 | 8.99789 | 9.00012 | 200.7891 | 0.0782114 | 200.9461 | 0.0007818083 | -0.0002474696 | -0.0005343387 | -0.0001473783 | 0.4631325 |  |  | 106.012 | 3.132958 | 0.000888758 | 0.0266619 | 30.0257 | 29.999 | -0.000234521 | -0.00211068 | 8.99785 | 8.99996 | 199.5515 | 0.0888758 | 199.7288 | 0.0008883633 | -0.0002345485 | -0.0006538148 | -9.325904e-05 | 0.3587385 |  |  | 106.012 | 3.999208 | 0.001089 | 0.03267 | 30.0328 | 30.0001 | -0.000367451 | -0.0033116 | 9.00906 | 9.01237 | 254.7266 | 0.1089 | 255.004 | 0.001088407 | -0.0003675185 | -0.0007208889 | -7.087705e-05 | 0.509813
54 | 108.014 | 3.85172 | 0.000929531 | 0.028077 | 30.2336 | 30.2055 | -0.000289207 | -0.00238084 | 8.22993 | 8.23231 | 245.8241 | 0.0929531 | 246.0526 | 0.0009290993 | -0.0002892488 | -0.0006398504 | -0.0002213864 | 0.4520569 |  |  | 108.014 | 1.330071 | 0.000356775 | 0.0107032 | 30.0107 | 30 | -0.000117092 | -0.00105386 | 8.99917 | 9.00022 | 84.88768 | 0.0356775 | 84.91797 | 0.0003567114 | -0.0001170989 | -0.0002396125 | -5.059361e-05 | 0.4887009 |  |  | 108.015 | 2.475655 | 0.000639514 | 0.0191852 | 30.0188 | 29.9996 | -0.000203823 | -0.00183442 | 8.99822 | 9.00005 | 158.001 | 0.0639514 | 158.1021 | 0.0006393096 | -0.0002038438 | -0.0004354658 | -8.633436e-05 | 0.4681051 |  |  | 108.012 | 2.390644 | 0.000586218 | 0.0175866 | 30.0176 | 30 | -0.00020304 | -0.00182735 | 8.99815 | 8.99998 | 152.5754 | 0.0586218 | 152.6649 | 0.0005860462 | -0.0002030606 | -0.0003829856 | -0.0001010486 | 0.5302043 |  |  | 108.015 | 1.468482 | 0.000312301 | 0.00936903 | 30.0094 | 30 | -0.00013255 | -0.00119295 | 8.99884 | 9.00003 | 93.72134 | 0.0312301 | 93.75061 | 0.0003122522 | -0.0001325588 | -0.0001796935 | -0.0001106497 | 0.737694 |  |  | 108.012 | 2.220164 | 0.000537642 | 0.0161294 | 30.0163 | 30.0002 | -0.000183273 | -0.00164949 | 8.99855 | 9.0002 | 141.6951 | 0.0537642 | 141.7713 | 0.0005374975 | -0.0001832898 | -0.0003542077 | -5.462794e-05 | 0.5174641 |  |  | 108.019 | 2.065583 | 0.000530822 | 0.0159247 | 30.0159 | 30 | -0.000146361 | -0.00131725 | 8.9987 | 9.00002 | 131.8295 | 0.0530822 | 131.8994 | 0.0005306812 | -0.0001463717 | -0.0003843095 | -6.096559e-05 | 0.3808694 |  |  | 108.015 | 2.405179 | 0.000649786 | 0.0194936 | 30.0195 | 30 | -0.000190691 | -0.00163956 | 8.59634 | 8.59798 | 153.5031 | 0.0649786 | 153.6029 | 0.000649575 | -0.0001907092 | -0.0004588658 | -6.990992e-05 | 0.4156099 |  |  | 108.012 | 3.397968 | 0.000873002 | 0.0261901 | 30.0262 | 30 | -0.000244594 | -0.00220146 | 8.99829 | 9.00049 | 216.4311 | 0.0873002 | 216.62 | 0.0008726212 | -0.0002446239 | -0.0006279972 | -0.0001673178 | 0.3895302 |  |  | 108.012 | 3.756506 | 0.00102423 | 0.0307269 | 30.0307 | 29.9999 | -0.000303143 | -0.00272829 | 8.99728 | 9.00001 | 239.2679 | 0.102423 | 239.5129 | 0.001023706 | -0.000303189 | -0.0007205169 | -0.000108924 | 0.4207937 |  |  | 108.011 | 2.274546 | 0.00061667 | 0.0185003 | 30.0188 | 30.0003 | -0.000218266 | -0.00196441 | 8.99812 | 9.00008 | 144.8755 | 0.061667 | 144.9649 | 0.0006164799 | -0.0002182898 | -0.0003981901 | -7.528448e-05 | 0.548205 |  |  | 108.012 | 1.498042 | 0.000350714 | 0.0105214 | 30.0105 | 30 | -0.000136523 | -0.00122871 | 8.99873 | 8.99996 | 95.41668 | 0.0350714 | 95.45014 | 0.0003506525 | -0.0001365323 | -0.0002141202 | -7.463411e-05 | 0.6376434 |  |  | 108.011 | 3.055198 | 0.000863761 | 0.0259126 | 30.0256 | 29.9997 | -0.00028029 | -0.00252268 | 8.99775 | 9.00027 | 194.5986 | 0.0863761 | 194.7667 | 0.0008633882 | -0.0002803293 | -0.0005830589 | -7.803498e-05 | 0.4807907 |  |  | 108.012 | 0.8019767 | 0.000190329 | 0.00570968 | 30.0047 | 29.999 | -4.27265e-05 | -0.000384511 | 8.99897 | 8.99935 | 51.08132 | 0.0190329 | 51.09104 | 0.0001903109 | -4.272741e-05 | -0.0001475835 | -5.365329e-05 | 0.2895135 |  |  | 108.012 | 2.676132 | 0.000730909 | 0.0219273 | 30.0219 | 30 | -0.00022892 | -0.00206029 | 8.99801 | 9.00007 | 170.4543 | 0.0730909 | 170.5788 | 0.000730642 | -0.0002289462 | -0.0005016958 | -7.177619e-05 | 0.4563447 |  |  | 108.013 | 1.674819 | 0.000437714 | 0.0131314 | 30.0131 | 30 | -0.000127895 | -0.00115097 | 8.99824 | 8.99939 | 106.6764 | 0.0437714 | 106.7231 | 0.0004376182 | -0.0001279032 | -0.0003097151 | -6.399005e-05 | 0.4129705 |  |  | 108.014 | 3.311801 | 0.000810181 | 0.0243061 | 30.0251 | 30.0008 | -0.000246045 | -0.00221442 | 8.99785 | 9.00007 | 210.9427 | 0.0810181 | 211.1136 | 0.000809853 | -0.0002460753 | -0.0005637777 | -0.000198075 | 0.4364757 |  |  | 108.015 | 3.20764 | 0.000802212 | 0.0240664 | 30.0241 | 30 | -0.000250485 | -0.0022544 | 8.99786 | 9.00012 | 204.3083 | 0.0802212 | 204.4722 | 0.0008018904 | -0.0002505164 | -0.000551374 | -0.0001436008 | 0.4543493 |  |  | 108.012 | 3.195484 | 0.000892434 | 0.0267721 | 30.0258 | 29.999 | -0.000253544 | -0.00228189 | 8.99768 | 8.99996 | 203.534 | 0.0892434 | 203.7156 | 0.000892036 | -0.0002535761 | -0.0006384599 | -0.0001091806 | 0.3971685 |  |  | 108.012 | 4.062129 | 0.00110507 | 0.0331523 | 30.0333 | 30.0001 | -0.000379835 | -0.00342322 | 9.00895 | 9.01237 | 258.7343 | 0.110507 | 259.0202 | 0.00110446 | -0.0003799072 | -0.0007245527 | -7.308291e-05 | 0.5243334
55 | 110.014 | 3.906158 | 0.000959739 | 0.0289894 | 30.2345 | 30.2055 | -0.000303221 | -0.00249621 | 8.22981 | 8.23231 | 249.2985 | 0.0959739 | 249.5378 | 0.0009592787 | -0.000303267 | -0.0006560118 | -0.0002075025 | 0.4622889 |  |  | 110.014 | 1.351904 | 0.000360716 | 0.0108215 | 30.0108 | 30 | -0.000113551 | -0.00102199 | 8.9992 | 9.00022 | 86.28109 | 0.0360716 | 86.31221 | 0.000360651 | -0.0001135574 | -0.0002470935 | -5.334142e-05 | 0.4595728 |  |  | 110.015 | 2.514176 | 0.000633469 | 0.0190038 | 30.0186 | 29.9996 | -0.000198892 | -0.00179004 | 8.99826 | 9.00005 | 160.4595 | 0.0633469 | 160.5611 | 0.0006332684 | -0.0001989118 | -0.0004343567 | -0.000103662 | 0.4579457 |  |  | 110.012 | 2.431645 | 0.000600593 | 0.0180178 | 30.018 | 30 | -0.000207716 | -0.00186944 | 8.99811 | 8.99998 | 155.1922 | 0.0600593 | 155.2854 | 0.0006004127 | -0.0002077376 | -0.0003926751 | -9.84763e-05 | 0.5290316 |  |  | 110.015 | 1.49929 | 0.000317519 | 0.00952558 | 30.0095 | 30 | -0.00011807 | -0.00106263 | 8.99897 | 9.00003 | 95.68756 | 0.0317519 | 95.71794 | 0.0003174686 | -0.000118077 | -0.0001993916 | -0.0001143079 | 0.5921862 |  |  | 110.012 | 2.259511 | 0.000546892 | 0.0164069 | 30.0166 | 30.0002 | -0.000192167 | -0.00172954 | 8.99847 | 9.0002 | 144.2063 | 0.0546892 | 144.2852 | 0.0005467425 | -0.0001921855 | -0.000354557 | -5.588268e-05 | 0.5420439 |  |  | 110.019 | 2.10362 | 0.000556566 | 0.016697 | 30.0167 | 30 | -0.000146524 | -0.00131872 | 8.9987 | 9.00002 | 134.2571 | 0.0556566 | 134.3318 | 0.0005564112 | -0.0001465347 | -0.0004098764 | -4.614601e-05 | 0.3575095 |  |  | 110.015 | 2.446279 | 0.000646181 | 0.0193854 | 30.0194 | 30 | -0.000184366 | -0.00158518 | 8.5964 | 8.59798 | 156.1262 | 0.0646181 | 156.2271 | 0.0006459723 | -0.000184383 | -0.0004615893 | -8.580463e-05 | 0.3994525 |  |  | 110.012 | 3.454844 | 0.000890022 | 0.0267007 | 30.0267 | 30 | -0.000257391 | -0.00231665 | 8.99817 | 9.00049 | 220.0538 | 0.0890022 | 220.2496 | 0.0008896262 | -0.0002574241 | -0.000632202 | -0.0001677377 | 0.4071865 |  |  | 110.012 | 3.817161 | 0.00103998 | 0.0311993 | 30.0311 | 29.9999 | -0.000325705 | -0.00293135 | 8.99708 | 9.00001 | 243.1313 | 0.103998 | 243.3841 | 0.00103944 | -0.0003257581 | -0.0007136815 | -0.0001114967 | 0.4564474 |  |  | 110.011 | 2.331323 | 0.000642954 | 0.0192888 | 30.0196 | 30.0003 | -0.000209048 | -0.00188145 | 8.9982 | 9.00008 | 148.4919 | 0.0642954 | 148.5874 | 0.0006427474 | -0.0002090699 | -0.0004336775 | -6.630344e-05 | 0.482086 |  |  | 110.012 | 1.530001 | 0.000355948 | 0.0106785 | 30.0107 | 30 | -0.000134919 | -0.00121427 | 8.99875 | 8.99996 | 97.45228 | 0.0355948 | 97.48696 | 0.0003558847 | -0.0001349281 | -0.0002209566 | -7.84772e-05 | 0.6106544 |  |  | 110.011 | 3.106733 | 0.000893071 | 0.0267919 | 30.0265 | 29.9997 | -0.000255572 | -0.00230021 | 8.99797 | 9.00027 | 197.8811 | 0.0893071 | 198.0578 | 0.0008926724 | -0.0002556047 | -0.0006370678 | -6.465884e-05 | 0.4012205 |  |  | 110.012 | 0.8166537 | 0.00019124 | 0.00573703 | 30.0047 | 29.999 | -4.43377e-05 | -0.000399011 | 8.99895 | 8.99935 | 52.01616 | 0.019124 | 52.02611 | 0.0001912217 | -4.433868e-05 | -0.000146883 | -5.72075e-05 | 0.3018639 |  |  | 110.012 | 2.716011 | 0.000740625 | 0.0222187 | 30.0222 | 30 | -0.000232814 | -0.00209534 | 8.99798 | 9.00007 | 172.9943 | 0.0740625 | 173.1225 | 0.0007403509 | -0.0002328411 | -0.0005075098 | -7.403278e-05 | 0.4587914 |  |  | 110.013 | 1.672789 | 0.000441977 | 0.0132593 | 30.0132 | 30 | -0.00012787 | -0.00115075 | 8.99824 | 8.99939 | 106.5471 | 0.0441977 | 106.5942 | 0.0004418794 | -0.0001278782 | -0.0003140012 | -5.912295e-05 | 0.4072538 |  |  | 110.014 | 3.34784 | 0.000827049 | 0.0248121 | 30.0256 | 30.0008 | -0.00024814 | -0.00223328 | 8.99783 | 9.00007 | 213.2382 | 0.0827049 | 213.4145 | 0.0008267072 | -0.0002481708 | -0.0005785364 | -0.0001922062 | 0.4289631 |  |  | 110.015 | 3.261227 | 0.000814863 | 0.0244459 | 30.0245 | 30 | -0.000268945 | -0.00242054 | 8.9977 | 9.00012 | 207.7215 | 0.0814863 | 207.8907 | 0.0008145312 | -0.0002689812 | -0.00054555 | -0.0001467676 | 0.4930459 |  |  | 110.012 | 3.256761 | 0.000915806 | 0.0274733 | 30.0265 | 29.999 | -0.0002573 | -0.00231569 | 8.99764 | 8.99996 | 207.437 | 0.0915806 | 207.627 | 0.0009153869 | -0.0002573331 | -0.0006580538 | -0.0001050531 | 0.3910518 |  |  | 110.012 | 4.127207 | 0.00112054 | 0.0336162 | 30.0337 | 30.0001 | -0.000387403 | -0.00349142 | 9.00888 | 9.01237 | 262.8794 | 0.112054 | 263.174 | 0.001119913 | -0.0003874781 | -0.0007324346 | -7.651358e-05 | 0.5290275
56 | 112.014 | 3.9595 | 0.000971321 | 0.0293393 | 30.2349 | 30.2055 | -0.000306583 | -0.00252389 | 8.22978 | 8.23231 | 252.7029 | 0.0971321 | 252.9483 | 0.0009708496 | -0.00030663 | -0.0006642196 | -0.0002118788 | 0.4616395 |  |  | 112.014 | 1.371149 | 0.000362086 | 0.0108626 | 30.0108 | 30 | -0.000131855 | -0.00118673 | 8.99904 | 9.00022 | 87.50938 | 0.0362086 | 87.54106 | 0.0003620205 | -0.0001318637 | -0.0002301568 | -5.786605e-05 | 0.5729299 |  |  | 112.015 | 2.553416 | 0.000656623 | 0.0196984 | 30.0193 | 29.9996 | -0.000218458 | -0.00196614 | 8.99809 | 9.00005 | 162.9639 | 0.0656623 | 163.0709 | 0.0006564075 | -0.0002184819 | -0.0004379257 | -9.204198e-05 | 0.4989017 |  |  | 112.012 | 2.473012 | 0.000606609 | 0.0181983 | 30.0182 | 30 | -0.000203696 | -0.00183326 | 8.99815 | 8.99998 | 157.8324 | 0.0606609 | 157.9281 | 0.0006064251 | -0.0002037167 | -0.0004027083 | -0.0001043579 | 0.5058667 |  |  | 112.015 | 1.529176 | 0.000327148 | 0.00981443 | 30.0098 | 30 | -0.000137425 | -0.00123683 | 8.99879 | 9.00003 | 97.59494 | 0.0327148 | 97.62686 | 0.0003270945 | -0.0001374344 | -0.0001896601 | -0.000113293 | 0.7246357 |  |  | 112.012 | 2.300161 | 0.000558709 | 0.0167614 | 30.017 | 30.0002 | -0.000191733 | -0.00172563 | 8.99847 | 9.0002 | 146.8007 | 0.0558709 | 146.8827 | 0.000558553 | -0.0001917514 | -0.0003668016 | -5.492109e-05 | 0.5227659 |  |  | 112.019 | 2.142588 | 0.000558697 | 0.0167609 | 30.0168 | 30 | -0.000149884 | -0.00134896 | 8.99867 | 9.00002 | 136.744 | 0.0558697 | 136.8204 | 0.000558541 | -0.0001498952 | -0.0004086458 | -5.51793e-05 | 0.3668097 |  |  | 112.015 | 2.487354 | 0.000665351 | 0.0199605 | 30.02 | 30 | -0.000189244 | -0.00162711 | 8.59636 | 8.59798 | 158.7477 | 0.0665351 | 158.8533 | 0.0006651298 | -0.0001892619 | -0.0004758678 | -7.894855e-05 | 0.3977195 |  |  | 112.012 | 3.512621 | 0.000910855 | 0.0273257 | 30.0274 | 30 | -0.000258939 | -0.00233058 | 8.99816 | 9.00049 | 223.7338 | 0.0910855 | 223.9376 | 0.0009104404 | -0.0002589725 | -0.0006514679 | -0.0001646284 | 0.3975216 |  |  | 112.012 | 3.878972 | 0.00105331 | 0.0315993 | 30.0315 | 29.9999 | -0.000339989 | -0.00305991 | 8.99695 | 9.00001 | 247.0683 | 0.105331 | 247.3285 | 0.001052756 | -0.0003400468 | -0.0007127088 | -0.0001168332 | 0.4771188 |  |  | 112.011 | 2.387117 | 0.000671219 | 0.0201367 | 30.0204 | 30.0003 | -0.000189439 | -0.00170497 | 8.99838 | 9.00008 | 152.0456 | 0.0671219 | 152.1477 | 0.0006709938 | -0.0001894569 | -0.0004815369 | -5.504666e-05 | 0.3934422 |  |  | 112.012 | 1.562942 | 0.000368039 | 0.0110412 | 30.011 | 30 | -0.000127933 | -0.00115139 | 8.99881 | 8.99996 | 99.55046 | 0.0368039 | 99.5871 | 0.0003679713 | -0.0001279412 | -0.0002400301 | -7.574792e-05 | 0.5330214 |  |  | 112.011 | 3.154023 | 0.000905864 | 0.0271757 | 30.0269 | 29.9997 | -0.000257371 | -0.00231641 | 8.99795 | 9.00027 | 200.8932 | 0.0905864 | 201.0752 | 0.000905454 | -0.0002574041 | -0.0006480498 | -6.646213e-05 | 0.397198 |  |  | 112.012 | 0.8335917 | 0.000190246 | 0.0057072 | 30.0047 | 29.999 | -5.8744e-05 | -0.000528658 | 8.99883 | 8.99935 | 53.09501 | 0.0190246 | 53.10511 | 0.0001902279 | -5.874573e-05 | -0.0001314822 | -6.335364e-05 | 0.4467961 |  |  | 112.012 | 2.761237 | 0.000762601 | 0.022878 | 30.0229 | 30 | -0.000235669 | -0.00212104 | 8.99795 | 9.00007 | 175.875 | 0.0762601 | 176.0091 | 0.0007623104 | -0.0002356968 | -0.0005266136 | -6.565223e-05 | 0.4475706 |  |  | 112.013 | 1.666488 | 0.000450647 | 0.0135194 | 30.0135 | 30 | -0.000108496 | -0.000976402 | 8.99842 | 8.99939 | 106.1457 | 0.0450647 | 106.1936 | 0.0004505455 | -0.0001085019 | -0.0003420436 | -4.857398e-05 | 0.3172165 |  |  | 112.014 | 3.383618 | 0.000835435 | 0.0250637 | 30.0258 | 30.0008 | -0.000248959 | -0.00224065 | 8.99783 | 9.00007 | 215.5171 | 0.0835435 | 215.6971 | 0.0008350862 | -0.00024899 | -0.0005860962 | -0.0001947249 | 0.4248278 |  |  | 112.015 | 3.315412 | 0.000826294 | 0.0247888 | 30.0248 | 30 | -0.000258868 | -0.00232985 | 8.99779 | 9.00012 | 211.1727 | 0.0826294 | 211.3472 | 0.0008259528 | -0.0002589015 | -0.0005670513 | -0.0001513291 | 0.4565751 |  |  | 112.012 | 3.316906 | 0.000935338 | 0.0280592 | 30.0271 | 29.999 | -0.00026927 | -0.00242342 | 8.99754 | 8.99996 | 211.2679 | 0.0935338 | 211.4655 | 0.0009349008 | -0.0002693063 | -0.0006655946 | -0.0001044048 | 0.4046101 |  |  | 112.012 | 4.191309 | 0.001148 | 0.0344401 | 30.0345 | 30.0001 | -0.000376407 | -0.00339232 | 9.00898 | 9.01237 | 266.9624 | 0.1148 | 267.2688 | 0.001147342 | -0.0003764779 | -0.0007708637 | -6.770055e-05 | 0.4883845
57 | 114.014 | 4.012537 | 0.000994711 | 0.0300458 | 30.2356 | 30.2055 | -0.000306031 | -0.00251934 | 8.22979 | 8.23231 | 256.0878 | 0.0994711 | 256.3425 | 0.0009942166 | -0.0003060778 | -0.0006881388 | -0.0002043822 | 0.4447909 |  |  | 114.014 | 1.387574 | 0.000361624 | 0.0108487 | 30.0108 | 30 | -0.000134443 | -0.00121002 | 8.99901 | 9.00022 | 88.55765 | 0.0361624 | 88.58967 | 0.0003615586 | -0.000134452 | -0.0002271066 | -6.335749e-05 | 0.5920217 |  |  | 114.015 | 2.593457 | 0.000665531 | 0.0199657 | 30.0196 | 29.9996 | -0.000231604 | -0.00208445 | 8.99797 | 9.00005 | 165.5194 | 0.0665531 | 165.6295 | 0.0006653096 | -0.0002316308 | -0.0004336788 | -9.488334e-05 | 0.5341069 |  |  | 114.012 | 2.515111 | 0.000619441 | 0.0185832 | 30.0186 | 30 | -0.000214383 | -0.00192945 | 8.99805 | 8.99998 | 160.5192 | 0.0619441 | 160.6186 | 0.0006192492 | -0.000214406 | -0.0004048432 | -0.0001036427 | 0.5296025 |  |  | 114.015 | 1.558442 | 0.000332258 | 0.00996775 | 30.01 | 30 | -0.000134801 | -0.00121322 | 8.99882 | 9.00003 | 99.46273 | 0.0332258 | 99.49578 | 0.0003322028 | -0.0001348101 | -0.0001973927 | -0.0001166152 | 0.6829537 |  |  | 114.012 | 2.340229 | 0.00056522 | 0.0169567 | 30.0172 | 30.0002 | -0.000206436 | -0.00185797 | 8.99834 | 9.0002 | 149.3579 | 0.056522 | 149.4423 | 0.0005650603 | -0.0002064573 | -0.000358603 | -5.910434e-05 | 0.5757266 |  |  | 114.019 | 2.181205 | 0.000576068 | 0.017282 | 30.0173 | 30 | -0.000164029 | -0.00147626 | 8.99854 | 9.00002 | 139.2087 | 0.0576068 | 139.2889 | 0.0005759021 | -0.0001640425 | -0.0004118597 | -4.889046e-05 | 0.3982969 |  |  | 114.015 | 2.528118 | 0.00067989 | 0.0203967 | 30.0204 | 30 | -0.000198802 | -0.00170929 | 8.59627 | 8.59798 | 161.3493 | 0.067989 | 161.459 | 0.000679659 | -0.0001988218 | -0.0004808372 | -7.662447e-05 | 0.4134908 |  |  | 114.012 | 3.569143 | 0.000928474 | 0.0278543 | 30.0279 | 30 | -0.000265149 | -0.00238647 | 8.99811 | 9.00049 | 227.334 | 0.0928474 | 227.545 | 0.0009280432 | -0.0002651842 | -0.0006628591 | -0.0001643441 | 0.4000611 |  |  | 114.012 | 3.94097 | 0.00106716 | 0.0320148 | 30.0319 | 29.9999 | -0.000334785 | -0.00301307 | 8.997 | 9.00001 | 251.0172 | 0.106716 | 251.2851 | 0.001066591 | -0.0003348411 | -0.0007317499 | -0.0001217078 | 0.4575895 |  |  | 114.011 | 2.444077 | 0.000661067 | 0.0198322 | 30.0201 | 30.0003 | -0.000210423 | -0.00189383 | 8.99819 | 9.00008 | 155.6737 | 0.0661067 | 155.7766 | 0.0006608486 | -0.0002104451 | -0.0004504034 | -8.25087e-05 | 0.467237 |  |  | 114.012 | 1.597887 | 0.000378782 | 0.0113634 | 30.0114 | 30 | -0.000129916 | -0.00116924 | 8.99879 | 8.99996 | 101.7762 | 0.0378782 | 101.8148 | 0.0003787103 | -0.0001299244 | -0.0002487858 | -7.493453e-05 | 0.5222341 |  |  | 114.011 | 3.205604 | 0.00091113 | 0.0273336 | 30.0271 | 29.9997 | -0.000282164 | -0.00253955 | 8.99773 | 9.00027 | 204.1786 | 0.091113 | 204.3646 | 0.0009107152 | -0.0002822038 | -0.0006285114 | -7.710057e-05 | 0.4490035 |  |  | 114.012 | 0.8508046 | 0.000208126 | 0.00624358 | 30.0053 | 29.999 | -6.15304e-05 | -0.000553734 | 8.9988 | 8.99935 | 54.19137 | 0.0208126 | 54.20265 | 0.0002081043 | -6.153229e-05 | -0.0001465721 | -5.071805e-05 | 0.4198092 |  |  | 114.012 | 2.806746 | 0.00076409 | 0.0229227 | 30.0229 | 30 | -0.000252305 | -0.00227076 | 8.9978 | 9.00007 | 178.7736 | 0.076409 | 178.9102 | 0.0007637982 | -0.0002523368 | -0.0005114614 | -7.78116e-05 | 0.4933644 |  |  | 114.013 | 1.658451 | 0.000438974 | 0.0131692 | 30.0132 | 30 | -0.000116412 | -0.00104763 | 8.99834 | 8.99939 | 105.6338 | 0.0438974 | 105.6802 | 0.0004388777 | -0.0001164188 | -0.0003224589 | -5.782878e-05 | 0.3610345 |  |  | 114.014 | 3.418681 | 0.000845441 | 0.0253639 | 30.0261 | 30.0008 | -0.000226543 | -0.0020389 | 8.99803 | 9.00007 | 217.7504 | 0.0845441 | 217.9345 | 0.0008450838 | -0.0002265687 | -0.0006185152 | -0.0001954091 | 0.3663106 |  |  | 114.015 | 3.372314 | 0.000845123 | 0.0253537 | 30.0254 | 30 | -0.000263424 | -0.00237085 | 8.99775 | 9.00012 | 214.7971 | 0.0845123 | 214.9786 | 0.0008447661 | -0.0002634587 | -0.0005813074 | -0.0001493075 | 0.4532175 |  |  | 114.012 | 3.38029 | 0.000958141 | 0.0287433 | 30.0278 | 29.999 | -0.000270378 | -0.00243339 | 8.99753 | 8.99996 | 215.3051 | 0.0958141 | 215.5114 | 0.0009576823 | -0.0002704146 | -0.0006872677 | -0.0001015078 | 0.3934632 |  |  | 114.012 | 4.256618 | 0.00117046 | 0.0351139 | 30.0352 | 30.0001 | -0.000388124 | -0.00349792 | 9.00888 | 9.01237 | 271.1221 | 0.117046 | 271.4395 | 0.001169776 | -0.0003881993 | -0.0007815762 | -6.422692e-05 | 0.4966878
58 | 116.014 | 4.066116 | 0.00100995 | 0.0305062 | 30.236 | 30.2055 | -0.000326159 | -0.00268504 | 8.22962 | 8.23231 | 259.5073 | 0.100995 | 259.7694 | 0.00100944 | -0.0003262122 | -0.0006832281 | -0.0002051815 | 0.4774572 |  |  | 116.014 | 1.407127 | 0.000383891 | 0.0115167 | 30.0115 | 30 | -0.000129671 | -0.00116706 | 8.99906 | 9.00022 | 89.80555 | 0.0383891 | 89.84002 | 0.0003838173 | -0.0001296794 | -0.0002541379 | -4.709604e-05 | 0.5102718 |  |  | 116.015 | 2.636117 | 0.000675879 | 0.0202761 | 30.0199 | 29.9996 | -0.000203459 | -0.00183114 | 8.99822 | 9.00005 | 168.242 | 0.0675879 | 168.3557 | 0.0006756507 | -0.0002034797 | -0.000472171 | -9.705479e-05 | 0.4309449 |  |  | 116.012 | 2.560712 | 0.000625376 | 0.0187613 | 30.0188 | 30 | -0.000214848 | -0.00193363 | 8.99804 | 8.99998 | 163.4296 | 0.0625376 | 163.5318 | 0.0006251805 | -0.0002148711 | -0.0004103095 | -0.0001108226 | 0.5236806 |  |  | 116.015 | 1.588581 | 0.00034465 | 0.0103395 | 30.0103 | 30 | -0.00013648 | -0.00122833 | 8.9988 | 9.00003 | 101.3863 | 0.034465 | 101.4212 | 0.0003445906 | -0.0001364893 | -0.0002081013 | -0.0001129129 | 0.6558792 |  |  | 116.012 | 2.383403 | 0.000577915 | 0.0173376 | 30.0175 | 30.0002 | -0.000187152 | -0.0016844 | 8.99852 | 9.0002 | 152.1133 | 0.0577915 | 152.2012 | 0.0005777481 | -0.0001871695 | -0.0003905786 | -5.79394e-05 | 0.4792109 |  |  | 116.019 | 2.2223 | 0.000589551 | 0.0176865 | 30.0177 | 30 | -0.000167226 | -0.00150503 | 8.99851 | 9.00002 | 141.8314 | 0.0589551 | 141.915 | 0.0005893773 | -0.00016724 | -0.0004221373 | -4.719529e-05 | 0.3961744 |  |  | 116.015 | 2.56886 | 0.000685271 | 0.0205581 | 30.0205 | 30 | -0.000209638 | -0.00180246 | 8.59618 | 8.59798 | 163.9495 | 0.0685271 | 164.0619 | 0.0006850363 | -0.00020966 | -0.0004753763 | -8.343925e-05 | 0.44104 |  |  | 116.012 | 3.623013 | 0.000958664 | 0.02876 | 30.0288 | 30 | -0.000268248 | -0.00241436 | 8.99808 | 9.00049 | 230.7652 | 0.0958664 | 230.9864 | 0.0009582048 | -0.000268284 | -0.0006899208 | -0.0001507037 | 0.388862 |  |  | 116.012 | 4.006167 | 0.00110105 | 0.0330315 | 30.033 | 29.9999 | -0.000341312 | -0.00307181 | 8.99694 | 9.00001 | 255.1699 | 0.110105 | 255.4509 | 0.001100444 | -0.0003413703 | -0.000759074 | -0.0001075542 | 0.4497193 |  |  | 116.011 | 2.502995 | 0.000679205 | 0.0203763 | 30.0206 | 30.0003 | -0.000233534 | -0.00210182 | 8.99798 | 9.00008 | 159.4264 | 0.0679205 | 159.5347 | 0.0006789744 | -0.0002335613 | -0.0004454132 | -8.231641e-05 | 0.5243699 |  |  | 116.012 | 1.634924 | 0.000375843 | 0.0112753 | 30.0113 | 30 | -0.000152314 | -0.00137082 | 8.99859 | 8.99996 | 104.1353 | 0.0375843 | 104.1744 | 0.0003757724 | -0.0001523256 | -0.0002234468 | -8.838593e-05 | 0.6817086 |  |  | 116.011 | 3.255896 | 0.000925402 | 0.0277618 | 30.0275 | 29.9997 | -0.000279427 | -0.00251492 | 8.99776 | 9.00027 | 207.3819 | 0.0925402 | 207.5738 | 0.0009249741 | -0.000279466 | -0.000645508 | -7.835358e-05 | 0.4329397 |  |  | 116.012 | 0.8710994 | 0.000216086 | 0.00648238 | 30.0055 | 29.999 | -6.69094e-05 | -0.000602141 | 8.99875 | 8.99935 | 55.48404 | 0.0216086 | 55.49603 | 0.0002160627 | -6.691164e-05 | -0.000149151 | -4.893573e-05 | 0.4486167 |  |  | 116.012 | 2.851227 | 0.000776917 | 0.0233075 | 30.0233 | 30 | -0.000254187 | -0.0022877 | 8.99779 | 9.00007 | 181.6068 | 0.0776917 | 181.7479 | 0.0007766154 | -0.0002542193 | -0.000522396 | -7.834323e-05 | 0.486641 |  |  | 116.013 | 1.648319 | 0.000427986 | 0.0128396 | 30.0128 | 30 | -0.000125921 | -0.00113321 | 8.99826 | 8.99939 | 104.9885 | 0.0427986 | 105.0334 | 0.0004278944 | -0.0001259289 | -0.0003019655 | -6.577214e-05 | 0.4170308 |  |  | 116.014 | 3.455644 | 0.000843289 | 0.0252993 | 30.0261 | 30.0008 | -0.000264208 | -0.00237789 | 8.99769 | 9.00007 | 220.1047 | 0.0843289 | 220.2903 | 0.0008429336 | -0.0002642429 | -0.0005786907 | -0.0002088071 | 0.456622 |  |  | 116.015 | 3.429765 | 0.000855996 | 0.0256799 | 30.0257 | 30 | -0.000269489 | -0.00242543 | 8.99769 | 9.00012 | 218.4564 | 0.0855996 | 218.6434 | 0.0008556298 | -0.0002695253 | -0.0005861045 | -0.0001553899 | 0.4598588 |  |  | 116.012 | 3.443718 | 0.000948278 | 0.0284474 | 30.0275 | 29.999 | -0.00027403 | -0.00246626 | 8.99749 | 8.99996 | 219.3451 | 0.0948278 | 219.5531 | 0.0009478287 | -0.0002740676 | -0.0006737611 | -0.0001312256 | 0.4067726 |  |  | 116.012 | 4.325392 | 0.00116824 | 0.0350474 | 30.0352 | 30.0001 | -0.00039819 | -0.00358863 | 9.00879 | 9.01237 | 275.5027 | 0.116824 | 275.8245 | 0.001167558 | -0.0003982693 | -0.0007692888 | -8.637939e-05 | 0.517711
59 | 118.014 | 4.124382 | 0.0010473 | 0.0316342 | 30.2372 | 30.2055 | -0.000296329 | -0.00243947 | 8.22987 | 8.23231 | 263.226 | 0.10473 | 263.5016 | 0.001046752 | -0.0002963729 | -0.000750379 | -0.0001853212 | 0.3949643 |  |  | 118.014 | 1.424958 | 0.00038812 | 0.0116436 | 30.0116 | 30 | -0.000139586 | -0.00125631 | 8.99897 | 9.00022 | 90.94357 | 0.038812 | 90.97887 | 0.0003880447 | -0.0001395957 | -0.000248449 | -4.833111e-05 | 0.5618689 |  |  | 118.015 | 2.677015625 | 0.00068675 | 0.0206022 | 30.0202 | 29.9996 | -0.000227167 | -0.00204451 | 8.99801 | 9.00005 | 170.8523 | 0.068675 | 170.9696 | 0.0006865143 | -0.0002271928 | -0.0004593215 | -9.818797e-05 | 0.494627 |  |  | 118.012 | 2.601764 | 0.000645871 | 0.0193761 | 30.0194 | 30 | -0.000230061 | -0.00207054 | 8.99791 | 8.99998 | 166.0495 | 0.0645871 | 166.1568 | 0.0006456625 | -0.0002300875 | -0.000415575 | -0.000102155 | 0.5536605 |  |  | 118.015 | 1.620263 | 0.00035847 | 0.0107541 | 30.0108 | 30 | -0.000130544 | -0.0011749 | 8.99886 | 9.00003 | 103.4083 | 0.035847 | 103.4453 | 0.0003584058 | -0.0001305525 | -0.0002278532 | -0.0001082285 | 0.5729676 |  |  | 118.012 | 2.421863 | 0.000584202 | 0.0175262 | 30.0177 | 30.0002 | -0.000195822 | -0.00176244 | 8.99844 | 9.0002 | 154.5679 | 0.0584202 | 154.6582 | 0.0005840314 | -0.0001958412 | -0.0003881902 | -6.191799e-05 | 0.5044979 |  |  | 118.019 | 2.263686 | 0.000592012 | 0.0177604 | 30.0178 | 30 | -0.000184688 | -0.0016622 | 8.99835 | 9.00002 | 144.4728 | 0.0592012 | 144.5583 | 0.0005918368 | -0.0001847051 | -0.0004071318 | -5.659226e-05 | 0.4536739 |  |  | 118.015 | 2.61009 | 0.000700594 | 0.0210178 | 30.021 | 30 | -0.000210033 | -0.00180586 | 8.59618 | 8.59798 | 166.5809 | 0.0700594 | 166.6976 | 0.0007003487 | -0.0002100551 | -0.0004902936 | -8.047278e-05 | 0.4284271 |  |  | 118.012 | 3.681293 | 0.000959939 | 0.0287982 | 30.0288 | 30 | -0.000266669 | -0.00240016 | 8.99809 | 9.00049 | 234.4772 | 0.0959939 | 234.7023 | 0.0009594786 | -0.0002667046 | -0.000692774 | -0.0001672692 | 0.3849806 |  |  | 118.012 | 4.070557 | 0.00110757 | 0.033227 | 30.0332 | 29.9999 | -0.00036397 | -0.00327574 | 8.99673 | 9.00001 | 259.2711 | 0.110757 | 259.5583 | 0.001106957 | -0.0003640363 | -0.0007429208 | -0.0001204649 | 0.4900068 |  |  | 118.011 | 2.564051 | 0.000712713 | 0.0213816 | 30.0216 | 30.0003 | -0.000215445 | -0.00193902 | 8.99814 | 9.00008 | 163.3153 | 0.0712713 | 163.4317 | 0.0007124591 | -0.0002154682 | -0.0004969909 | -6.742803e-05 | 0.4335456 |  |  | 118.012 | 1.670411 | 0.000398331 | 0.0119499 | 30.0119 | 30 | -0.000142227 | -0.00128004 | 8.99868 | 8.99996 | 106.3956 | 0.0398331 | 106.438 | 0.0003982517 | -0.0001422371 | -0.0002560146 | -7.599239e-05 | 0.5555821 |  |  | 118.011 | 3.305321 | 0.00095119 | 0.0285354 | 30.0283 | 29.9997 | -0.000264486 | -0.00238044 | 8.99789 | 9.00027 | 210.53 | 0.095119 | 210.7303 | 0.0009507379 | -0.000264521 | -0.0006862169 | -6.784691e-05 | 0.3854772 |  |  | 118.012 | 0.8945928 | 0.000213296 | 0.00639867 | 30.0054 | 29.999 | -7.04434e-05 | -0.000633945 | 8.99872 | 8.99935 | 56.98043 | 0.0213296 | 56.99259 | 0.0002132733 | -7.044588e-05 | -0.0001428274 | -5.887131e-05 | 0.4932239 |  |  | 118.012 | 2.898023 | 0.000795794 | 0.0238738 | 30.0239 | 30 | -0.000256671 | -0.00231006 | 8.99776 | 9.00007 | 184.5875 | 0.0795794 | 184.7344 | 0.0007954775 | -0.0002567039 | -0.0005387736 | -7.35295e-05 | 0.4764598 |  |  | 118.013 | 1.636224 | 0.000427684 | 0.0128305 | 30.0128 | 30 | -0.000123956 | -0.00111553 | 8.99828 | 8.99939 | 104.2181 | 0.0427684 | 104.2626 | 0.0004275926 | -0.0001239637 | -0.0003036289 | -6.245142e-05 | 0.4082737 |  |  | 118.014 | 3.49266 | 0.000871856 | 0.0261564 | 30.0269 | 30.0008 | -0.000256336 | -0.00230704 | 8.99776 | 9.00007 | 222.4624 | 0.0871856 | 222.6564 | 0.0008714762 | -0.0002563689 | -0.0006151073 | -0.0001915608 | 0.4167872 |  |  | 118.015 | 3.489476 | 0.000882975 | 0.0264893 | 30.0265 | 30 | -0.000264475 | -0.00238031 | 8.99774 | 9.00012 | 222.2596 | 0.0882975 | 222.4559 | 0.0008825854 | -0.00026451 | -0.0006180754 | -0.0001460634 | 0.4279574 |  |  | 118.012 | 3.506331 | 0.00101429 | 0.0304276 | 30.0294 | 29.999 | -0.00027843 | -0.00250586 | 8.99745 | 8.99996 | 223.3332 | 0.101429 | 223.5597 | 0.001013776 | -0.0002784688 | -0.0007353072 | -8.496987e-05 | 0.3787108 |  |  | 118.012 | 4.391187 | 0.00119066 | 0.0357199 | 30.0358 | 30.0001 | -0.000432953 | -0.00390194 | 9.00847 | 9.01237 | 279.6934 | 0.119066 | 280.0264 | 0.001189952 | -0.0004330468 | -0.000756905 | -8.308821e-05 | 0.5721283
60 | 120.014 | 4.181554 | 0.00103821 | 0.0313597 | 30.2369 | 30.2055 | -0.000317026 | -0.00260985 | 8.2297 | 8.23231 | 266.8748 | 0.103821 | 267.1518 | 0.001037671 | -0.0003170763 | -0.0007205952 | -0.0002114691 | 0.44002 |  |  | 120.014 | 1.444528 | 0.000397374 | 0.0119212 | 30.0119 | 30 | -0.000140779 | -0.00126704 | 8.99896 | 9.00022 | 92.19253 | 0.0397374 | 92.22916 | 0.0003972951 | -0.0001407889 | -0.0002565062 | -4.50777e-05 | 0.5488715 |  |  | 120.015 | 2.719976 | 0.000702978 | 0.0210891 | 30.0207 | 29.9996 | -0.000204152 | -0.00183738 | 8.99822 | 9.00005 | 173.5941 | 0.0702978 | 173.7161 | 0.000702731 | -0.0002041728 | -0.0004985582 | -9.457698e-05 | 0.4095266 |  |  | 120.012 | 2.644199 | 0.000658272 | 0.0197482 | 30.0198 | 30 | -0.000212116 | -0.00190904 | 8.99807 | 8.99998 | 168.7578 | 0.0658272 | 168.8689 | 0.0006580554 | -0.0002121385 | -0.0004459169 | -0.0001019685 | 0.4757355 |  |  | 120.015 | 1.653165 | 0.000360823 | 0.0108247 | 30.0108 | 30 | -0.000147003 | -0.00132304 | 8.99871 | 9.00003 | 105.5082 | 0.0360823 | 105.5462 | 0.0003607579 | -0.0001470138 | -0.0002137441 | -0.0001153532 | 0.6878028 |  |  | 120.012 | 2.462084 | 0.000598183 | 0.0179456 | 30.0181 | 30.0002 | -0.000201405 | -0.00181269 | 8.99839 | 9.0002 | 157.1349 | 0.0598183 | 157.2289 | 0.0005980042 | -0.0002014253 | -0.0003965789 | -5.868213e-05 | 0.5079072 |  |  | 120.019 | 2.308121 | 0.000599429 | 0.0179829 | 30.018 | 30 | -0.000179296 | -0.00161367 | 8.9984 | 9.00002 | 147.3087 | 0.0599429 | 147.397 | 0.0005992494 | -0.0001793121 | -0.0004199373 | -6.191306e-05 | 0.4269972 |  |  | 120.015 | 2.649728 | 0.000719517 | 0.0215855 | 30.0216 | 30 | -0.000218785 | -0.00188111 | 8.5961 | 8.59798 | 169.1107 | 0.0719517 | 169.2324 | 0.0007192583 | -0.0002188089 | -0.0005004493 | -7.343623e-05 | 0.437225 |  |  | 120.012 | 3.740036 | 0.000982024 | 0.0294608 | 30.0295 | 30 | -0.000277262 | -0.0024955 | 8.998 | 9.00049 | 238.2189 | 0.0982024 | 238.4528 | 0.0009815421 | -0.0002773004 | -0.0007042417 | -0.0001632107 | 0.3937575 |  |  | 120.012 | 4.134931 | 0.00110858 | 0.0332572 | 30.0332 | 29.9999 | -0.000369853 | -0.00332868 | 8.99668 | 9.00001 | 263.3714 | 0.110858 | 263.6633 | 0.001107966 | -0.0003699214 | -0.0007380446 | -0.0001388684 | 0.5012183 |  |  | 120.011 | 2.621882 | 0.000733924 | 0.0220179 | 30.0223 | 30.0003 | -0.000258729 | -0.00232859 | 8.99775 | 9.00008 | 166.9988 | 0.0733924 | 167.1214 | 0.0007336548 | -0.0002587625 | -0.0004748923 | -6.383929e-05 | 0.5448866 |  |  | 120.012 | 1.707148 | 0.000407668 | 0.01223 | 30.0122 | 30 | -0.000159292 | -0.00143363 | 8.99853 | 8.99996 | 108.7356 | 0.0407668 | 108.7799 | 0.0004075849 | -0.0001593047 | -0.0002482802 | -7.709361e-05 | 0.6416326 |  |  | 120.011 | 3.356883 | 0.000960243 | 0.028807 | 30.0285 | 29.9997 | -0.000273928 | -0.00246543 | 8.9978 | 9.00027 | 213.8142 | 0.0960243 | 214.0195 | 0.0009597823 | -0.0002739655 | -0.0006858167 | -7.47013e-05 | 0.3994734 |  |  | 120.012 | 0.915326 | 0.000226928 | 0.00680762 | 30.0058 | 29.999 | -6.67827e-05 | -0.000601001 | 8.99875 | 8.99935 | 58.30102 | 0.0226928 | 58.31425 | 0.0002269023 | -6.678493e-05 | -0.0001601173 | -5.155339e-05 | 0.4171 |  |  | 120.012 | 2.946835 | 0.000809085 | 0.0242725 | 30.0243 | 30 | -0.0002659 | -0.00239312 | 8.99768 | 9.00007 | 187.6965 | 0.0809085 | 187.8484 | 0.0008087579 | -0.0002659354 | -0.0005428225 | -7.489768e-05 | 0.4899122 |  |  | 120.013 | 1.619894 | 0.000425138 | 0.0127541 | 30.0127 | 30 | -0.000123143 | -0.00110821 | 8.99828 | 8.99939 | 103.178 | 0.0425138 | 103.2218 | 0.0004250477 | -0.0001231506 | -0.0003018971 | -6.01044e-05 | 0.4079224 |  |  | 120.014 | 3.533006 | 0.000874753 | 0.0262433 | 30.027 | 30.0008 | -0.000253331 | -0.00227999 | 8.99779 | 9.00007 | 225.0322 | 0.0874753 | 225.2291 | 0.0008743706 | -0.0002533631 | -0.0006210075 | -0.0002009493 | 0.4079872 |  |  | 120.015 | 3.54964 | 0.000895585 | 0.0268676 | 30.0269 | 30 | -0.000267781 | -0.00241006 | 8.99771 | 9.00012 | 226.0917 | 0.0895585 | 226.2942 | 0.0008951842 | -0.0002678169 | -0.0006273673 | -0.0001512135 | 0.42689 |  |  | 120.012 | 3.568617 | 0.0010187 | 0.0305601 | 30.0296 | 29.999 | -0.000297204 | -0.00267483 | 8.99728 | 8.99996 | 227.3004 | 0.10187 | 227.532 | 0.001018181 | -0.0002972482 | -0.0007209333 | -0.0001000872 | 0.4123102 |  |  | 120.012 | 4.458351 | 0.00122115 | 0.0366345 | 30.0367 | 30.0001 | -0.000419181 | -0.00377782 | 9.0086 | 9.01237 | 283.9714 | 0.122115 | 284.3181 | 0.001220405 | -0.0004192689 | -0.0008011361 | -7.21457e-05 | 0.5233429
61 | 122.014 | 4.236549 | 0.00105683 | 0.031922 | 30.2375 | 30.2055 | -0.000327252 | -0.00269404 | 8.22961 | 8.23231 | 270.3847 | 0.105683 | 270.6704 | 0.001056272 | -0.0003273056 | -0.0007289664 | -0.0002093208 | 0.4489995 |  |  | 122.014 | 1.463862 | 0.000390134 | 0.011704 | 30.0117 | 30 | -0.000147377 | -0.00132643 | 8.9989 | 9.00022 | 93.4265 | 0.0390134 | 93.46295 | 0.0003900579 | -0.0001473879 | -0.0002426701 | -5.823264e-05 | 0.6073591 |  |  | 122.015 | 2.764254 | 0.0007155 | 0.0214647 | 30.0211 | 29.9996 | -0.000221925 | -0.00199734 | 8.99806 | 9.00005 | 176.42 | 0.07155 | 176.5462 | 0.0007152442 | -0.0002219496 | -0.0004932945 | -9.505333e-05 | 0.4499333 |  |  | 122.012 | 2.688469 | 0.000668981 | 0.0200694 | 30.0201 | 30 | -0.00021893 | -0.00197037 | 8.99801 | 8.99998 | 171.5832 | 0.0668981 | 171.698 | 0.0006687573 | -0.000218954 | -0.0004498034 | -0.0001039994 | 0.4867771 |  |  | 122.015 | 1.686616 | 0.000365318 | 0.0109595 | 30.011 | 30 | -0.000147797 | -0.00133018 | 8.9987 | 9.00003 | 107.643 | 0.0365318 | 107.6824 | 0.0003652513 | -0.0001478079 | -0.0002174434 | -0.0001204958 | 0.6797537 |  |  | 122.012 | 2.499218 | 0.000605164 | 0.018155 | 30.0183 | 30.0002 | -0.000208203 | -0.00187387 | 8.99833 | 9.0002 | 159.5049 | 0.0605164 | 159.6014 | 0.000604981 | -0.0002082247 | -0.0003967563 | -6.161429e-05 | 0.5248176 |  |  | 122.019 | 2.354822 | 0.000586058 | 0.0175817 | 30.0176 | 30 | -0.000179887 | -0.00161899 | 8.9984 | 9.00002 | 150.2892 | 0.0586058 | 150.3773 | 0.0005858863 | -0.0001799032 | -0.0004059832 | -8.864442e-05 | 0.4431297 |  |  | 122.015 | 2.692186 | 0.000736362 | 0.0220909 | 30.0221 | 30 | -0.000211408 | -0.00181768 | 8.59616 | 8.59798 | 171.8205 | 0.0736362 | 171.947 | 0.000736091 | -0.0002114303 | -0.0005246607 | -6.931881e-05 | 0.4029849 |  |  | 122.012 | 3.799486 | 0.000995852 | 0.0298756 | 30.0299 | 30 | -0.000281847 | -0.00253676 | 8.99795 | 9.00049 | 242.0055 | 0.0995852 | 242.2465 | 0.0009953565 | -0.0002818867 | -0.0007134697 | -0.0001676089 | 0.3950928 |  |  | 122.012 | 4.200854 | 0.00116649 | 0.0349946 | 30.0349 | 29.9999 | -0.000342021 | -0.0030782 | 8.99693 | 9.00001 | 267.5703 | 0.116649 | 267.8825 | 0.00116581 | -0.0003420795 | -0.0008237307 | -0.000100976 | 0.4152808 |  |  | 122.011 | 2.681093 | 0.000785531 | 0.0235661 | 30.0238 | 30.0003 | -0.000229193 | -0.00206275 | 8.99802 | 9.00008 | 170.7703 | 0.0785531 | 170.9044 | 0.0007852226 | -0.0002292193 | -0.0005560034 | -3.032385e-05 | 0.4122624 |  |  | 122.012 | 1.742321 | 0.000411166 | 0.012335 | 30.0123 | 30 | -0.000161208 | -0.00145087 | 8.99851 | 8.99996 | 110.9759 | 0.0411166 | 111.0215 | 0.0004110815 | -0.000161221 | -0.0002498605 | -8.358477e-05 | 0.645244 |  |  | 122.011 | 3.407846 | 0.000962964 | 0.0288887 | 30.0286 | 29.9997 | -0.000292139 | -0.00262933 | 8.99764 | 9.00027 | 217.0602 | 0.0962964 | 217.2693 | 0.0009625006 | -0.0002921817 | -0.000670319 | -8.769097e-05 | 0.4358845 |  |  | 122.012 | 0.935908 | 0.00022474 | 0.00674199 | 30.0058 | 29.999 | -6.26905e-05 | -0.000564174 | 8.99879 | 8.99935 | 59.61197 | 0.022474 | 59.62537 | 0.0002247147 | -6.269247e-05 | -0.0001620223 | -6.000159e-05 | 0.3869373 |  |  | 122.012 | 2.99313 | 0.000823692 | 0.0247108 | 30.0247 | 30 | -0.000255174 | -0.00229658 | 8.99778 | 9.00007 | 190.6452 | 0.0823692 | 190.8022 | 0.000823353 | -0.0002552066 | -0.0005681464 | -7.419797e-05 | 0.4491916 |  |  | 122.013 | 1.602068 | 0.000417973 | 0.0125392 | 30.0125 | 30 | -0.000123619 | -0.0011125 | 8.99828 | 8.99939 | 102.0426 | 0.0417973 | 102.0852 | 0.0004178857 | -0.0001236266 | -0.000294259 | -6.192415e-05 | 0.4201286 |  |  | 122.014 | 3.574143 | 0.000886625 | 0.0265994 | 30.0274 | 30.0008 | -0.000274591 | -0.00247134 | 8.9976 | 9.00007 | 227.6524 | 0.0886625 | 227.8542 | 0.0008862322 | -0.0002746287 | -0.0006116035 | -0.0002016212 | 0.4490307 |  |  | 122.015 | 3.610543 | 0.000905397 | 0.0271619 | 30.0272 | 30 | -0.000269714 | -0.00242746 | 8.99769 | 9.00012 | 229.9709 | 0.0905397 | 230.1791 | 0.0009049874 | -0.0002697504 | -0.000635237 | -0.0001593742 | 0.4246453 |  |  | 122.012 | 3.629744 | 0.00102244 | 0.0306721 | 30.0297 | 29.999 | -0.000313677 | -0.00282308 | 8.99714 | 8.99996 | 231.1939 | 0.102244 | 231.4302 | 0.001021918 | -0.0003137262 | -0.0007081915 | -0.0001155101 | 0.4429963 |  |  | 122.012 | 4.52326 | 0.00123007 | 0.0369022 | 30.037 | 30.0001 | -0.000432738 | -0.0039 | 9.00847 | 9.01237 | 288.1057 | 0.123007 | 288.4601 | 0.001229314 | -0.0004328317 | -0.0007964824 | -8.20667e-05 | 0.543429
62 | 124.014 | 4.292296 | 0.00107702 | 0.0325319 | 30.2381 | 30.2055 | -0.000325703 | -0.00268128 | 8.22962 | 8.23231 | 273.9425 | 0.107702 | 274.2376 | 0.00107644 | -0.0003257561 | -0.0007506844 | -0.0002058314 | 0.4339454 |  |  | 124.014 | 1.482889 | 0.000406266 | 0.012188 | 30.0122 | 30 | -0.000136406 | -0.00122768 | 8.99899 | 9.00022 | 94.64079 | 0.0406266 | 94.67924 | 0.0004061835 | -0.0001364153 | -0.0002697682 | -4.794094e-05 | 0.505676 |  |  | 124.015 | 2.808668 | 0.000723953 | 0.0217183 | 30.0213 | 29.9996 | -0.000234275 | -0.00210849 | 8.99794 | 9.00005 | 179.2546 | 0.0723953 | 179.3843 | 0.0007236911 | -0.0002343024 | -0.0004893886 | -9.96325e-05 | 0.4787656 |  |  | 124.012 | 2.733695 | 0.000683711 | 0.0205113 | 30.0205 | 30 | -0.000208386 | -0.00187547 | 8.9981 | 8.99998 | 174.4696 | 0.0683711 | 174.5889 | 0.0006834774 | -0.0002084077 | -0.0004750697 | -0.0001022903 | 0.4386887 |  |  | 124.015 | 1.721479 | 0.000382654 | 0.0114796 | 30.0115 | 30 | -0.000151576 | -0.00136419 | 8.99867 | 9.00003 | 109.8681 | 0.0382654 | 109.9101 | 0.0003825808 | -0.0001515875 | -0.0002309933 | -0.0001132156 | 0.6562419 |  |  | 124.012 | 2.539666 | 0.000619506 | 0.0185853 | 30.0188 | 30.0002 | -0.000210616 | -0.00189559 | 8.9983 | 9.0002 | 162.0863 | 0.0619506 | 162.1867 | 0.0006193142 | -0.0002106382 | -0.000408676 | -5.807899e-05 | 0.5154161 |  |  | 124.019 | 2.401214 | 0.000646149 | 0.0193845 | 30.0194 | 30 | -0.000178048 | -0.00160243 | 8.99841 | 9.00002 | 153.25 | 0.0646149 | 153.3491 | 0.0006459403 | -0.0001780639 | -0.0004678765 | -4.192059e-05 | 0.3805788 |  |  | 124.015 | 2.73253 | 0.000733013 | 0.0219904 | 30.022 | 30 | -0.000226222 | -0.00194505 | 8.59604 | 8.59798 | 174.3953 | 0.0733013 | 174.5231 | 0.0007327445 | -0.0002262476 | -0.0005064969 | -8.473194e-05 | 0.446691 |  |  | 124.012 | 3.860658 | 0.00101178 | 0.0303535 | 30.0304 | 30 | -0.000283219 | -0.00254911 | 8.99794 | 9.00049 | 245.9018 | 0.101178 | 246.1506 | 0.001011268 | -0.0002832591 | -0.0007280094 | -0.0001704394 | 0.3890872 |  |  | 124.012 | 4.265433 | 0.00118269 | 0.0354805 | 30.0354 | 29.9999 | -0.000347422 | -0.0031268 | 8.99688 | 9.00001 | 271.6836 | 0.118269 | 272.0049 | 0.001181991 | -0.0003474824 | -0.0008345088 | -0.0001042896 | 0.4163915 |  |  | 124.011 | 2.739981 | 0.000758015 | 0.0227406 | 30.023 | 30.0003 | -0.000255855 | -0.00230271 | 8.99778 | 9.00008 | 174.5211 | 0.0758015 | 174.6534 | 0.0007577279 | -0.0002558877 | -0.0005018401 | -7.570858e-05 | 0.5098989 |  |  | 124.012 | 1.780713 | 0.000426985 | 0.0128096 | 30.0128 | 30 | -0.000163595 | -0.00147235 | 8.99849 | 8.99996 | 113.4212 | 0.0426985 | 113.4696 | 0.0004268939 | -0.0001636084 | -0.0002632855 | -7.868009e-05 | 0.6214106 |  |  | 124.011 | 3.460704 | 0.000988229 | 0.0296466 | 30.0294 | 29.9997 | -0.000285254 | -0.00256737 | 8.9977 | 9.00027 | 220.427 | 0.0988229 | 220.6448 | 0.000987741 | -0.0002852947 | -0.0007024463 | -7.876675e-05 | 0.4061445 |  |  | 124.012 | 0.9528889 | 0.000231306 | 0.00693895 | 30.006 | 29.999 | -5.02151e-05 | -0.000451904 | 8.9989 | 8.99935 | 60.69356 | 0.0231306 | 60.7076 | 0.0002312793 | -5.021636e-05 | -0.0001810629 | -5.860482e-05 | 0.2773421 |  |  | 124.012 | 3.039212 | 0.000836893 | 0.0251068 | 30.0251 | 30 | -0.000270344 | -0.00243312 | 8.99764 | 9.00007 | 193.5804 | 0.0836893 | 193.7424 | 0.000836543 | -0.0002703805 | -0.0005661625 | -7.483873e-05 | 0.4775671 |  |  | 124.013 | 1.585236 | 0.000411692 | 0.0123507 | 30.0123 | 30 | -0.000134987 | -0.0012148 | 8.99818 | 8.99939 | 100.9704 | 0.0411692 | 101.012 | 0.0004116073 | -0.0001349961 | -0.0002766112 | -6.315844e-05 | 0.4880357 |  |  | 124.014 | 3.613939 | 0.000883245 | 0.026498 | 30.0273 | 30.0008 | -0.000276485 | -0.00248838 | 8.99758 | 9.00007 | 230.1872 | 0.0883245 | 230.3905 | 0.0008828552 | -0.0002765232 | -0.0006063319 | -0.0002171071 | 0.4560592 |  |  | 124.015 | 3.670326 | 0.000920317 | 0.0276095 | 30.0276 | 30 | -0.000269582 | -0.00242627 | 8.99769 | 9.00012 | 233.7787 | 0.0920317 | 233.9939 | 0.0009198938 | -0.0002696183 | -0.0006502754 | -0.0001621076 | 0.4146218 |  |  | 124.012 | 3.691323 | 0.00106225 | 0.0318663 | 30.0309 | 29.999 | -0.00028231 | -0.00254078 | 8.99742 | 8.99996 | 235.1161 | 0.106225 | 235.3659 | 0.001061686 | -0.0002823499 | -0.0007793364 | -9.508436e-05 | 0.3622952 |  |  | 124.012 | 4.587259 | 0.00126018 | 0.0378055 | 30.0379 | 30.0001 | -0.000421403 | -0.00379784 | 9.00858 | 9.01237 | 292.1821 | 0.126018 | 292.5503 | 0.001259387 | -0.0004214918 | -0.0008378948 | -7.058856e-05 | 0.5030367
63 | 126.014 | 4.34956 | 0.00109377 | 0.0330379 | 30.2386 | 30.2055 | -0.000339634 | -0.00279598 | 8.22951 | 8.23231 | 277.5972 | 0.109377 | 277.9009 | 0.001093172 | -0.0003396917 | -0.0007534806 | -0.0002062283 | 0.4508301 |  |  | 126.014 | 1.506569 | 0.000411745 | 0.0123523 | 30.0123 | 30 | -0.000136079 | -0.00122474 | 8.999 | 9.00022 | 96.15214 | 0.0411745 | 96.19173 | 0.0004116603 | -0.0001360883 | -0.000275572 | -4.971879e-05 | 0.4938392 |  |  | 126.015 | 2.847644 | 0.000737787 | 0.0221333 | 30.0217 | 29.9996 | -0.000226462 | -0.00203817 | 8.99802 | 9.00005 | 181.7421 | 0.0737787 | 181.8762 | 0.000737515 | -0.0002264876 | -0.0005110273 | -9.724546e-05 | 0.4432007 |  |  | 126.012 | 2.775887 | 0.000697853 | 0.0209356 | 30.0209 | 30 | -0.000213353 | -0.00192017 | 8.99806 | 8.99998 | 177.1624 | 0.0697853 | 177.2861 | 0.0006976096 | -0.0002133758 | -0.0004842339 | -0.0001002971 | 0.4406461 |  |  | 126.015 | 1.754079 | 0.00038869 | 0.0116607 | 30.0117 | 30 | -0.000121373 | -0.00109236 | 8.99894 | 9.00003 | 111.9487 | 0.038869 | 111.9922 | 0.0003886145 | -0.0001213804 | -0.0002672341 | -0.0001165739 | 0.4542098 |  |  | 126.012 | 2.582546 | 0.000611781 | 0.0183535 | 30.0185 | 30.0002 | -0.000218831 | -0.00196952 | 8.99823 | 9.0002 | 164.823 | 0.0611781 | 164.9238 | 0.0006115939 | -0.0002188549 | -0.000392739 | -7.723114e-05 | 0.5572529 |  |  | 126.019 | 2.444711 | 0.000632089 | 0.0189627 | 30.019 | 30 | -0.000188003 | -0.00169203 | 8.99832 | 9.00002 | 156.0261 | 0.0632089 | 156.1247 | 0.0006318893 | -0.0001880207 | -0.0004438686 | -6.842217e-05 | 0.4235953 |  |  | 126.015 | 2.774648 | 0.000751635 | 0.022549 | 30.0225 | 30 | -0.00020642 | -0.00177479 | 8.59621 | 8.59798 | 177.0834 | 0.0751635 | 177.2165 | 0.0007513527 | -0.0002064413 | -0.0005449114 | -7.873968e-05 | 0.378853 |  |  | 126.012 | 3.919941 | 0.00103974 | 0.0311922 | 30.0312 | 30 | -0.00029466 | -0.00265208 | 8.99784 | 9.00049 | 249.6778 | 0.103974 | 249.9374 | 0.0010392 | -0.0002947034 | -0.0007444964 | -0.0001606875 | 0.3958426 |  |  | 126.012 | 4.331483 | 0.00120037 | 0.036011 | 30.0359 | 29.9999 | -0.000357685 | -0.00321917 | 8.99679 | 9.00001 | 275.8907 | 0.120037 | 276.2218 | 0.00119965 | -0.000357749 | -0.0008419011 | -0.0001065719 | 0.4249299 |  |  | 126.011 | 2.802061 | 0.000780436 | 0.0234133 | 30.0237 | 30.0003 | -0.000258278 | -0.00232453 | 8.99776 | 9.00008 | 178.4752 | 0.0780436 | 178.6145 | 0.0007801316 | -0.0002583114 | -0.0005218203 | -7.220688e-05 | 0.4950198 |  |  | 126.012 | 1.821527 | 0.000443354 | 0.0133006 | 30.0133 | 30 | -0.000159247 | -0.00143322 | 8.99853 | 8.99996 | 116.0208 | 0.0443354 | 116.0722 | 0.0004432557 | -0.0001592597 | -0.0002839961 | -7.391447e-05 | 0.5607813 |  |  | 126.011 | 3.508825 | 0.00100835 | 0.0302503 | 30.03 | 29.9997 | -0.000294756 | -0.00265288 | 8.99762 | 9.00027 | 223.4921 | 0.100835 | 223.7174 | 0.001007842 | -0.0002947994 | -0.0007130425 | -7.351742e-05 | 0.4134388 |  |  | 126.012 | 0.9659258 | 0.000236904 | 0.00710689 | 30.0061 | 29.999 | -5.81448e-05 | -0.000523266 | 8.99883 | 8.99935 | 61.52394 | 0.0236904 | 61.53851 | 0.0002368759 | -5.814649e-05 | -0.0001787295 | -5.697582e-05 | 0.3253324 |  |  | 126.012 | 3.084978 | 0.000857761 | 0.0257328 | 30.0257 | 30 | -0.000265596 | -0.00239038 | 8.99768 | 9.00007 | 196.4954 | 0.0857761 | 196.6639 | 0.0008573933 | -0.0002656313 | -0.0005917621 | -6.773154e-05 | 0.4488819 |  |  | 126.013 | 1.568643 | 0.000411161 | 0.0123348 | 30.0123 | 30 | -0.000110664 | -0.000995911 | 8.9984 | 8.99939 | 99.91354 | 0.0411161 | 99.95462 | 0.0004110765 | -0.0001106701 | -0.0003004064 | -5.871938e-05 | 0.3684014 |  |  | 126.014 | 3.660195 | 0.000906689 | 0.0272014 | 30.028 | 30.0008 | -0.000285378 | -0.00256843 | 8.9975 | 9.00007 | 233.1334 | 0.0906689 | 233.3448 | 0.0009062782 | -0.0002854187 | -0.0006208595 | -0.0002077889 | 0.4597155 |  |  | 126.015 | 3.727394 | 0.000954525 | 0.0286358 | 30.0287 | 30 | -0.000281757 | -0.00253584 | 8.99758 | 9.00012 | 237.4136 | 0.0954525 | 237.6403 | 0.0009540697 | -0.0002817967 | -0.000672273 | -0.0001447926 | 0.41917 |  |  | 126.012 | 3.751355 | 0.00105491 | 0.0316463 | 30.0307 | 29.999 | -0.000330606 | -0.00297544 | 8.99698 | 8.99996 | 238.9398 | 0.105491 | 239.1919 | 0.001054354 | -0.0003306607 | -0.0007236933 | -0.0001212203 | 0.4569072 |  |  | 126.012 | 4.653266 | 0.00127523 | 0.0382571 | 30.0384 | 30.0001 | -0.000438657 | -0.00395334 | 9.00842 | 9.01237 | 296.3864 | 0.127523 | 296.7643 | 0.001274418 | -0.0004387532 | -0.0008356643 | -7.471527e-05 | 0.5250352
64 | 128.014 | 4.40840625 | 0.00110941 | 0.0335102 | 30.239 | 30.2055 | -0.000345515 | -0.00284438 | 8.22946 | 8.23231 | 281.3529 | 0.110941 | 281.665 | 0.001108795 | -0.0003455747 | -0.0007632204 | -0.000208206 | 0.452785 |  |  | 128.014 | 1.525492 | 0.000409546 | 0.0122864 | 30.0123 | 30 | -0.000141413 | -0.00127275 | 8.99895 | 9.00022 | 97.35983 | 0.0409546 | 97.3997 | 0.0004094622 | -0.000141423 | -0.0002680392 | -5.771085e-05 | 0.5276207 |  |  | 128.015 | 2.898258 | 0.000759093 | 0.0227725 | 30.0224 | 29.9996 | -0.000218723 | -0.00196852 | 8.99809 | 9.00005 | 184.9724 | 0.0759093 | 185.1128 | 0.000758805 | -0.0002187469 | -0.0005400581 | -9.081044e-05 | 0.4050433 |  |  | 128.012 | 2.816896 | 0.000709436 | 0.0212831 | 30.0213 | 30 | -0.000241973 | -0.00217775 | 8.9978 | 8.99998 | 179.7797 | 0.0709436 | 179.9072 | 0.0007091845 | -0.0002420023 | -0.0004671822 | -0.0001005193 | 0.5180041 |  |  | 128.015 | 1.784384 | 0.000379659 | 0.0113898 | 30.0114 | 30 | -0.000171372 | -0.00154235 | 8.99849 | 9.00003 | 113.8828 | 0.0379659 | 113.9261 | 0.0003795869 | -0.0001713867 | -0.0002082003 | -0.000134325 | 0.8231819 |  |  | 128.012 | 2.622446 | 0.000637314 | 0.0191195 | 30.0193 | 30.0002 | -0.000213952 | -0.00192561 | 8.99827 | 9.0002 | 167.3695 | 0.0637314 | 167.4762 | 0.000637111 | -0.0002139749 | -0.0004231361 | -6.237435e-05 | 0.5056881 |  |  | 128.019 | 2.48921 | 0.000649941 | 0.0194983 | 30.0195 | 30 | -0.000183777 | -0.001654 | 8.99836 | 9.00002 | 158.8661 | 0.0649941 | 158.9694 | 0.0006497299 | -0.0001837939 | -0.000465936 | -6.334145e-05 | 0.3944617 |  |  | 128.015 | 2.817797 | 0.000745848 | 0.0223754 | 30.0224 | 30 | -0.000244706 | -0.00210398 | 8.59588 | 8.59798 | 179.8372 | 0.0745848 | 179.9713 | 0.00074557 | -0.0002447359 | -0.000500834 | -9.742628e-05 | 0.4886568 |  |  | 128.012 | 3.980143 | 0.00105212 | 0.0315637 | 30.0316 | 30 | -0.000290479 | -0.00261446 | 8.99788 | 9.00049 | 253.5123 | 0.105212 | 253.779 | 0.001051567 | -0.0002905212 | -0.0007610457 | -0.0001667634 | 0.3817395 |  |  | 128.012 | 4.396706 | 0.00120814 | 0.0362441 | 30.0362 | 29.9999 | -0.000374435 | -0.00336992 | 8.99664 | 9.00001 | 280.0449 | 0.120814 | 280.3833 | 0.001207411 | -0.0003745051 | -0.0008329057 | -0.0001184903 | 0.4496369 |  |  | 128.011 | 2.860918 | 0.000799485 | 0.0239848 | 30.0243 | 30.0003 | -0.000263533 | -0.00237182 | 8.99771 | 9.00008 | 182.2241 | 0.0799485 | 182.3698 | 0.0007991656 | -0.0002635677 | -0.0005355979 | -7.109304e-05 | 0.4921001 |  |  | 128.012 | 1.865985 | 0.000457406 | 0.0137222 | 30.0137 | 30 | -0.00016037 | -0.00144332 | 8.99852 | 8.99996 | 118.8526 | 0.0457406 | 118.9069 | 0.0004573014 | -0.0001603829 | -0.0002969186 | -7.249903e-05 | 0.5401577 |  |  | 128.011 | 3.558514 | 0.00103076 | 0.0309224 | 30.0306 | 29.9997 | -0.000293589 | -0.00264238 | 8.99763 | 9.00027 | 226.6569 | 0.103076 | 226.8906 | 0.001030229 | -0.0002936321 | -0.000736597 | -6.6468e-05 | 0.3986333 |  |  | 128.012 | 0.9778181 | 0.000246432 | 0.00739271 | 30.0064 | 29.999 | -6.8631e-05 | -0.000617635 | 8.99874 | 8.99935 | 62.28141 | 0.0246432 | 62.29676 | 0.0002464016 | -6.863336e-05 | -0.0001777683 | -5.107081e-05 | 0.3860832 |  |  | 128.012 | 3.13061 | 0.000865324 | 0.0259597 | 30.0259 | 30 | -0.000276621 | -0.00248961 | 8.99758 | 9.00007 | 199.4019 | 0.0865324 | 199.5745 | 0.0008649498 | -0.0002766593 | -0.0005882906 | -7.386647e-05 | 0.4702766 |  |  | 128.013 | 1.559428 | 0.000405555 | 0.0121667 | 30.0122 | 30 | -0.000105962 | -0.000953596 | 8.99844 | 8.99939 | 99.32662 | 0.0405555 | 99.36691 | 0.0004054728 | -0.0001059676 | -0.0002995052 | -6.156078e-05 | 0.353809 |  |  | 128.014 | 3.709808 | 0.000923949 | 0.0277192 | 30.0285 | 30.0008 | -0.000296306 | -0.00266677 | 8.9974 | 9.00007 | 236.2935 | 0.0923949 | 236.5118 | 0.0009235224 | -0.0002963499 | -0.0006271725 | -0.0002056653 | 0.4725174 |  |  | 128.015 | 3.787187 | 0.000955077 | 0.0286523 | 30.0287 | 30 | -0.000309429 | -0.0027849 | 8.99733 | 9.00012 | 241.2221 | 0.0955077 | 241.4525 | 0.0009546212 | -0.0003094769 | -0.0006451443 | -0.0001618692 | 0.4797018 |  |  | 128.012 | 3.810573 | 0.00108484 | 0.0325441 | 30.0316 | 29.999 | -0.000315262 | -0.00283734 | 8.99712 | 8.99996 | 242.7116 | 0.108484 | 242.9749 | 0.001084252 | -0.0003153117 | -0.0007689403 | -0.0001099153 | 0.4100601 |  |  | 128.012 | 4.71848 | 0.00129488 | 0.0388467 | 30.039 | 30.0001 | -0.000449424 | -0.00405038 | 9.00832 | 9.01237 | 300.5401 | 0.129488 | 300.9293 | 0.001294042 | -0.000449525 | -0.0008445173 | -7.402495e-05 | 0.5322863
65 | 130.014 | 4.468883 | 0.00112588 | 0.0340079 | 30.2395 | 30.2055 | -0.000353511 | -0.00291021 | 8.2294 | 8.23231 | 285.2127 | 0.112588 | 285.5338 | 0.001125247 | -0.0003535735 | -0.0007716732 | -0.0002098437 | 0.4581907 |  |  | 130.014 | 1.548287 | 0.000425898 | 0.0127769 | 30.0128 | 30 | -0.000143129 | -0.00128819 | 8.99893 | 9.00022 | 98.81463 | 0.0425898 | 98.85671 | 0.0004258073 | -0.0001431392 | -0.0002826681 | -4.835416e-05 | 0.5063863 |  |  | 130.015 | 2.944684 | 0.000765283 | 0.0229582 | 30.0225 | 29.9996 | -0.000225299 | -0.00202771 | 8.99803 | 9.00005 | 187.9354 | 0.0765283 | 188.0792 | 0.0007649903 | -0.0002253244 | -0.0005396659 | -9.824021e-05 | 0.4175257 |  |  | 130.012 | 2.86178125 | 0.000725343 | 0.0217603 | 30.0218 | 30 | -0.000244396 | -0.00219956 | 8.99778 | 8.99998 | 182.6443 | 0.0725343 | 182.7768 | 0.0007250801 | -0.0002444259 | -0.0004806542 | -9.753879e-05 | 0.5085275 |  |  | 130.015 | 1.814625 | 0.000409942 | 0.0122982 | 30.0123 | 30 | -0.000158176 | -0.00142359 | 8.99861 | 9.00003 | 115.8129 | 0.0409942 | 115.8603 | 0.000409858 | -0.0001581885 | -0.0002516695 | -0.0001127793 | 0.6285566 |  |  | 130.012 | 2.665805 | 0.000640952 | 0.0192287 | 30.0194 | 30.0002 | -0.000216686 | -0.00195021 | 8.99825 | 9.0002 | 170.1368 | 0.0640952 | 170.2458 | 0.0006407467 | -0.0002167095 | -0.0004240372 | -7.030625e-05 | 0.5110624 |  |  | 130.019 | 2.533738 | 0.000676922 | 0.0203077 | 30.0203 | 30 | -0.000184871 | -0.00166384 | 8.99835 | 9.00002 | 161.708 | 0.0676922 | 161.8175 | 0.000676693 | -0.0001848881 | -0.0004918049 | -4.915378e-05 | 0.3759379 |  |  | 130.015 | 2.859753 | 0.000773076 | 0.0231923 | 30.0232 | 30 | -0.000190951 | -0.0016418 | 8.59634 | 8.59798 | 182.5149 | 0.0773076 | 182.656 | 0.0007727773 | -0.0001909692 | -0.0005818081 | -8.279408e-05 | 0.3282341 |  |  | 130.012 | 4.041848 | 0.00106268 | 0.0318804 | 30.0319 | 30 | -0.000318334 | -0.00286516 | 8.99763 | 9.00049 | 257.4425 | 0.106268 | 257.7161 | 0.001062116 | -0.0003183847 | -0.0007437311 | -0.0001751155 | 0.4280911 |  |  | 130.012 | 4.461625 | 0.00122503 | 0.0367508 | 30.0367 | 29.9999 | -0.000378187 | -0.00340369 | 8.99661 | 9.00001 | 284.1799 | 0.122503 | 284.5281 | 0.00122428 | -0.0003782585 | -0.0008460217 | -0.000121221 | 0.4471026 |  |  | 130.011 | 2.919279 | 0.000815765 | 0.0244732 | 30.0247 | 30.0003 | -0.000265196 | -0.00238679 | 8.99769 | 9.00008 | 185.9414 | 0.0815765 | 186.093 | 0.0008154324 | -0.0002652312 | -0.0005502013 | -7.259332e-05 | 0.4820621 |  |  | 130.012 | 1.913357 | 0.00045554 | 0.0136662 | 30.0137 | 30 | -0.000177412 | -0.0015967 | 8.99836 | 8.99996 | 121.8699 | 0.045554 | 121.9254 | 0.0004554363 | -0.0001774277 | -0.0002780085 | -8.781319e-05 | 0.6382097 |  |  | 130.011 | 3.608669 | 0.00102161 | 0.030648 | 30.0304 | 29.9997 | -0.00032087 | -0.00288791 | 8.99738 | 9.00027 | 229.8516 | 0.102161 | 230.0864 | 0.001021089 | -0.0003209215 | -0.000700167 | -9.105587e-05 | 0.4583499 |  |  | 130.012 | 0.9886362 | 0.000263787 | 0.00791335 | 30.0069 | 29.999 | -8.51834e-05 | -0.000766596 | 8.99859 | 8.99935 | 62.97046 | 0.0263787 | 62.98707 | 0.0002637522 | -8.518703e-05 | -0.0001785652 | -3.701653e-05 | 0.477064 |  |  | 130.012 | 3.176172 | 0.000872391 | 0.0261717 | 30.0262 | 30 | -0.000285796 | -0.00257219 | 8.9975 | 9.00007 | 202.304 | 0.0872391 | 202.4805 | 0.0008720107 | -0.0002858368 | -0.0005861738 | -8.047559e-05 | 0.4876315 |  |  | 130.013 | 1.552145 | 0.000399018 | 0.0119705 | 30.012 | 30 | -0.000111699 | -0.00100522 | 8.99839 | 8.99939 | 98.86274 | 0.0399018 | 98.90219 | 0.0003989384 | -0.0001117052 | -0.0002872332 | -6.591093e-05 | 0.3889009 |  |  | 130.014 | 3.759725 | 0.000939796 | 0.0281946 | 30.029 | 30.0008 | -0.000288867 | -0.00259982 | 8.99747 | 9.00007 | 239.4729 | 0.0939796 | 239.698 | 0.0009393547 | -0.0002889087 | -0.0006504459 | -0.0002050448 | 0.4441702 |  |  | 130.015 | 3.847071 | 0.000982574 | 0.0294772 | 30.0295 | 30 | -0.000290288 | -0.00261263 | 8.99751 | 9.00012 | 245.0364 | 0.0982574 | 245.2772 | 0.0009820916 | -0.0002903301 | -0.0006917614 | -0.0001520842 | 0.4196969 |  |  | 130.012 | 3.870876 | 0.00111168 | 0.0333494 | 30.0324 | 29.999 | -0.000322086 | -0.00289876 | 8.99706 | 8.99996 | 246.5526 | 0.111168 | 246.8267 | 0.001111063 | -0.0003221379 | -0.0007889247 | -0.0001020354 | 0.4083253 |  |  | 130.012 | 4.784411 | 0.00132418 | 0.0397255 | 30.0398 | 30.0001 | -0.000443561 | -0.00399754 | 9.00838 | 9.01237 | 304.7396 | 0.132418 | 305.1431 | 0.001323304 | -0.0004436594 | -0.0008796446 | -6.391982e-05 | 0.5043621
66 | 132.014 | 4.530463 | 0.00114472 | 0.0345768 | 30.2401 | 30.2055 | -0.000355962 | -0.00293039 | 8.22938 | 8.23231 | 289.1428 | 0.114472 | 289.4738 | 0.001144065 | -0.0003560254 | -0.0007880399 | -0.0002094478 | 0.4517859 |  |  | 132.014 | 1.567726 | 0.000428724 | 0.0128617 | 30.0128 | 30 | -0.000148879 | -0.00133994 | 8.99888 | 9.00022 | 100.0553 | 0.0428724 | 100.0982 | 0.0004286321 | -0.0001488901 | -0.000279742 | -5.148396e-05 | 0.5322406 |  |  | 132.015 | 2.990029 | 0.000772954 | 0.0231883 | 30.0228 | 29.9996 | -0.000228227 | -0.00205406 | 8.998 | 9.00005 | 190.8294 | 0.0772954 | 190.9769 | 0.0007726554 | -0.000228253 | -0.0005444024 | -0.0001038746 | 0.4192727 |  |  | 132.012 | 2.907592 | 0.0007288 | 0.021864 | 30.0219 | 30 | -0.000231701 | -0.0020853 | 8.99789 | 8.99998 | 185.5681 | 0.07288 | 185.7033 | 0.0007285346 | -0.0002317278 | -0.0004968067 | -0.0001072555 | 0.4664346 |  |  | 132.015 | 1.847518 | 0.000424849 | 0.0127455 | 30.0127 | 30 | -0.000164682 | -0.00148214 | 8.99855 | 9.00003 | 117.9121 | 0.0424849 | 117.9622 | 0.0004247588 | -0.0001646956 | -0.0002600632 | -0.0001073599 | 0.6332905 |  |  | 132.012 | 2.707475 | 0.000655351 | 0.0196607 | 30.0199 | 30.0002 | -0.000253379 | -0.00228047 | 8.99792 | 9.0002 | 172.7963 | 0.0655351 | 172.9095 | 0.0006551364 | -0.0002534111 | -0.0004017252 | -6.704183e-05 | 0.630807 |  |  | 132.019 | 2.579981 | 0.000679084 | 0.0203725 | 30.0204 | 30 | -0.000194019 | -0.00174617 | 8.99827 | 9.00002 | 164.6593 | 0.0679084 | 164.7711 | 0.0006788535 | -0.0001940378 | -0.0004848157 | -6.024217e-05 | 0.4002301 |  |  | 132.015 | 2.89977 | 0.000790213 | 0.0237064 | 30.0237 | 30 | -0.000239329 | -0.00205775 | 8.59593 | 8.59798 | 185.0689 | 0.0790213 | 185.2151 | 0.0007899009 | -0.0002393576 | -0.0005505433 | -7.76575e-05 | 0.4347662 |  |  | 132.012 | 4.103385 | 0.00109087 | 0.0327261 | 30.0328 | 30 | -0.000307292 | -0.00276578 | 8.99773 | 9.00049 | 261.3621 | 0.109087 | 261.6472 | 0.001090275 | -0.0003073392 | -0.0007829362 | -0.0001658281 | 0.392547 |  |  | 132.012 | 4.524854 | 0.00125816 | 0.0377447 | 30.0377 | 29.9999 | -0.00038879 | -0.00349911 | 8.99651 | 9.00001 | 288.2073 | 0.125816 | 288.5699 | 0.001257369 | -0.0003888656 | -0.0008685036 | -0.0001072455 | 0.4477421 |  |  | 132.011 | 2.977347 | 0.000834415 | 0.0250327 | 30.0253 | 30.0003 | -0.000275157 | -0.00247643 | 8.99761 | 9.00008 | 189.64 | 0.0834415 | 189.7982 | 0.0008340671 | -0.0002751949 | -0.0005588722 | -7.163951e-05 | 0.4924111 |  |  | 132.012 | 1.959365 | 0.000478023 | 0.0143407 | 30.0143 | 30 | -0.000187338 | -0.00168603 | 8.99827 | 8.99996 | 124.8003 | 0.0478023 | 124.86 | 0.0004779088 | -0.0001873555 | -0.0002905532 | -7.841611e-05 | 0.6448235 |  |  | 132.011 | 3.659864 | 0.00105894 | 0.0317681 | 30.0315 | 29.9997 | -0.000308378 | -0.00277548 | 8.99749 | 9.00027 | 233.1124 | 0.105894 | 233.3592 | 0.00105838 | -0.0003084256 | -0.0007499542 | -6.958422e-05 | 0.4112592 |  |  | 132.012 | 1.000538 | 0.000234218 | 0.0070263 | 30.006 | 29.999 | -8.69763e-05 | -0.00078273 | 8.99857 | 8.99935 | 63.72851 | 0.0234218 | 63.74343 | 0.0002341906 | -8.698008e-05 | -0.0001472105 | -7.018988e-05 | 0.5908552 |  |  | 132.012 | 3.221045 | 0.000888253 | 0.0266476 | 30.0266 | 30 | -0.000282664 | -0.002544 | 8.99753 | 9.00007 | 205.1621 | 0.0888253 | 205.3443 | 0.0008878587 | -0.000282704 | -0.0006051548 | -7.809946e-05 | 0.4671598 |  |  | 132.013 | 1.545993 | 0.000405721 | 0.0121716 | 30.0122 | 30 | -0.000105812 | -0.000952244 | 8.99844 | 8.99939 | 98.47087 | 0.0405721 | 98.51082 | 0.0004056387 | -0.0001058176 | -0.0002998211 | -5.737118e-05 | 0.3529358 |  |  | 132.014 | 3.8124 | 0.000951158 | 0.0285355 | 30.0293 | 30.0008 | -0.000301495 | -0.00271348 | 8.99735 | 9.00007 | 242.8281 | 0.0951158 | 243.059 | 0.0009507059 | -0.0003015405 | -0.0006491655 | -0.0002097402 | 0.4645048 |  |  | 132.015 | 3.906823 | 0.00100435 | 0.0301307 | 30.0301 | 30 | -0.000300441 | -0.00270401 | 8.99742 | 9.00012 | 248.8422 | 0.100435 | 249.0921 | 0.001003846 | -0.0003004861 | -0.0007033598 | -0.0001479705 | 0.4272154 |  |  | 132.012 | 3.930299 | 0.00112922 | 0.0338754 | 30.0329 | 29.999 | -0.000319463 | -0.00287516 | 8.99708 | 8.99996 | 250.3375 | 0.112922 | 250.6202 | 0.001128583 | -0.000319514 | -0.0008090689 | -0.0001031592 | 0.3949157 |  |  | 132.012 | 4.849662 | 0.00133469 | 0.040041 | 30.0401 | 30.0001 | -0.000448678 | -0.00404366 | 9.00833 | 9.01237 | 308.8957 | 0.133469 | 309.308 | 0.0013338 | -0.0004487787 | -0.0008850214 | -7.235783e-05 | 0.5070823
67 | 134.014 | 4.592981 | 0.00115984 | 0.0350335 | 30.2406 | 30.2055 | -0.000369842 | -0.00304465 | 8.22926 | 8.23231 | 293.1329 | 0.115984 | 293.4728 | 0.001159168 | -0.0003699104 | -0.0007892575 | -0.0002130437 | 0.4686815 |  |  | 134.014 | 1.586979 | 0.000430588 | 0.0129176 | 30.0129 | 30 | -0.000155565 | -0.00140012 | 8.99882 | 9.00022 | 101.2841 | 0.0430588 | 101.3277 | 0.0004304953 | -0.0001555771 | -0.0002749182 | -5.551803e-05 | 0.5659032 |  |  | 134.015 | 3.036001 | 0.000791171 | 0.0237348 | 30.0233 | 29.9996 | -0.000236964 | -0.00213269 | 8.99792 | 9.00005 | 193.7634 | 0.0791171 | 193.9167 | 0.0007908582 | -0.0002369921 | -0.0005538661 | -9.91648e-05 | 0.427887 |  |  | 134.012 | 2.954581 | 0.000744475 | 0.0223343 | 30.0223 | 30 | -0.000240192 | -0.00216172 | 8.99782 | 8.99998 | 188.567 | 0.0744475 | 188.7074 | 0.000744198 | -0.0002402209 | -0.0005039772 | -0.0001051122 | 0.4766503 |  |  | 134.015 | 1.884404 | 0.000434459 | 0.0130338 | 30.013 | 30 | -0.00014722 | -0.00132498 | 8.99871 | 9.00003 | 120.2663 | 0.0434459 | 120.3185 | 0.0004343647 | -0.0001472308 | -0.0002871338 | -0.0001083832 | 0.5127604 |  |  | 134.012 | 2.747597 | 0.000670828 | 0.020125 | 30.0203 | 30.0002 | -0.000220421 | -0.00198384 | 8.99822 | 9.0002 | 175.3569 | 0.0670828 | 175.4745 | 0.0006706031 | -0.0002204453 | -0.0004501578 | -6.228818e-05 | 0.4897067 |  |  | 134.019 | 2.625402 | 0.000690372 | 0.0207112 | 30.0207 | 30 | -0.000203743 | -0.00183369 | 8.99818 | 9.00002 | 167.5582 | 0.0690372 | 167.6739 | 0.0006901338 | -0.0002037638 | -0.00048637 | -6.198225e-05 | 0.418948 |  |  | 134.015 | 2.940569 | 0.000793589 | 0.0238077 | 30.0238 | 30 | -0.000240357 | -0.00206659 | 8.59592 | 8.59798 | 187.6727 | 0.0793589 | 187.8217 | 0.0007932743 | -0.0002403859 | -0.0005528884 | -8.649341e-05 | 0.434782 |  |  | 134.012 | 4.165801 | 0.00111077 | 0.0333231 | 30.0334 | 30 | -0.000313417 | -0.00282091 | 8.99767 | 9.00049 | 265.3377 | 0.111077 | 265.6324 | 0.001110154 | -0.0003134661 | -0.0007966874 | -0.0001650817 | 0.3934619 |  |  | 134.012 | 4.588016 | 0.00127663 | 0.0382988 | 30.0382 | 29.9999 | -0.000395029 | -0.00355527 | 8.99646 | 9.00001 | 292.2303 | 0.127663 | 292.6034 | 0.001275816 | -0.000395107 | -0.0008807088 | -0.0001078728 | 0.448624 |  |  | 134.011 | 3.032599 | 0.000837652 | 0.0251298 | 30.0254 | 30.0003 | -0.000303648 | -0.00273285 | 8.99735 | 9.00008 | 193.1591 | 0.0837652 | 193.3209 | 0.0008373014 | -0.0003036941 | -0.0005336073 | -8.521558e-05 | 0.5691341 |  |  | 134.012 | 2.00641 | 0.000479315 | 0.0143795 | 30.0144 | 30 | -0.000154201 | -0.0013878 | 8.99857 | 8.99996 | 127.7968 | 0.0479315 | 127.858 | 0.0004792002 | -0.0001542129 | -0.0003249873 | -9.048277e-05 | 0.4745198 |  |  | 134.011 | 3.713953 | 0.00107437 | 0.0322309 | 30.032 | 29.9997 | -0.000317633 | -0.00285878 | 8.99741 | 9.00027 | 236.5575 | 0.107437 | 236.8116 | 0.001073793 | -0.0003176835 | -0.0007561098 | -7.085832e-05 | 0.4201552 |  |  | 134.012 | 1.009697 | 0.000256467 | 0.00769375 | 30.0067 | 29.999 | -6.97894e-05 | -0.00062806 | 8.99873 | 8.99935 | 64.31193 | 0.0256467 | 64.32842 | 0.0002564341 | -6.979184e-05 | -0.0001866423 | -5.073971e-05 | 0.3739337 |  |  | 134.012 | 3.269176 | 0.000899042 | 0.0269712 | 30.027 | 30 | -0.000293177 | -0.00263861 | 8.99744 | 9.00007 | 208.2278 | 0.0899042 | 208.415 | 0.0008986381 | -0.00029322 | -0.0006054181 | -8.176475e-05 | 0.4843264 |  |  | 134.013 | 1.543153 | 0.000396797 | 0.0119039 | 30.0119 | 30 | -0.000117638 | -0.00105867 | 8.99833 | 8.99939 | 98.28998 | 0.0396797 | 98.32898 | 0.0003967183 | -0.0001176449 | -0.0002790734 | -6.543693e-05 | 0.4215555 |  |  | 134.014 | 3.864658 | 0.000968535 | 0.0290568 | 30.0298 | 30.0008 | -0.000289407 | -0.00260468 | 8.99746 | 9.00007 | 246.1566 | 0.0968535 | 246.395 | 0.0009680663 | -0.0002894489 | -0.0006786174 | -0.0002083068 | 0.4265274 |  |  | 134.015 | 3.967622 | 0.0010232 | 0.0306961 | 30.0307 | 30 | -0.000303963 | -0.0027357 | 8.99738 | 9.00012 | 252.7148 | 0.10232 | 252.9734 | 0.001022677 | -0.0003040092 | -0.0007186677 | -0.0001470867 | 0.4230178 |  |  | 134.012 | 3.988692 | 0.00114729 | 0.0344175 | 30.0334 | 29.999 | -0.000339657 | -0.0030569 | 8.9969 | 8.99996 | 254.0568 | 0.114729 | 254.3483 | 0.001146632 | -0.0003397147 | -0.0008069177 | -0.0001034325 | 0.4210029 |  |  | 134.012 | 4.915038 | 0.00135 | 0.0405002 | 30.0406 | 30.0001 | -0.000454819 | -0.004099 | 9.00828 | 9.01237 | 313.0598 | 0.135 | 313.4824 | 0.00134909 | -0.0004549225 | -0.0008941671 | -7.604589e-05 | 0.5087667
68 | 136.014 | 4.656432 | 0.00118323 | 0.03574 | 30.2413 | 30.2055 | -0.000369262 | -0.00303987 | 8.22927 | 8.23231 | 297.1824 | 0.118323 | 297.534 | 0.001182531 | -0.0003693302 | -0.0008132003 | -0.0002086701 | 0.4541688 |  |  | 136.014 | 1.608298 | 0.000438525 | 0.0131557 | 30.0131 | 30 | -0.00015707 | -0.00141367 | 8.99881 | 9.00022 | 102.6446 | 0.0438525 | 102.6897 | 0.0004384289 | -0.0001570823 | -0.0002813465 | -5.411714e-05 | 0.5583233 |  |  | 136.015 | 3.081587 | 0.000805301 | 0.0241587 | 30.0237 | 29.9996 | -0.000238609 | -0.00214749 | 8.99791 | 9.00005 | 196.6728 | 0.0805301 | 196.8311 | 0.0008049769 | -0.0002386375 | -0.0005663394 | -9.842256e-05 | 0.4213683 |  |  | 136.012 | 3.00064 | 0.000760844 | 0.0228253 | 30.0228 | 30 | -0.000246154 | -0.00221539 | 8.99776 | 8.99998 | 191.5066 | 0.0760844 | 191.6523 | 0.0007605547 | -0.0002461843 | -0.0005143704 | -0.0001020098 | 0.4786129 |  |  | 136.015 | 1.917542 | 0.000436509 | 0.0130953 | 30.0131 | 30 | -0.000160721 | -0.00144649 | 8.99858 | 9.00003 | 122.3812 | 0.0436509 | 122.4346 | 0.0004364138 | -0.0001607339 | -0.0002756798 | -0.0001158797 | 0.5830456 |  |  | 136.012 | 2.79037 | 0.000672121 | 0.0201637 | 30.0204 | 30.0002 | -0.000222337 | -0.00200107 | 8.9982 | 9.0002 | 178.0867 | 0.0672121 | 178.2064 | 0.0006718952 | -0.0002223617 | -0.0004495335 | -7.240629e-05 | 0.4946499 |  |  | 136.019 | 2.672168 | 0.000707029 | 0.0212109 | 30.0212 | 30 | -0.000203708 | -0.00183338 | 8.99818 | 9.00002 | 170.5429 | 0.0707029 | 170.6635 | 0.0007067792 | -0.0002037288 | -0.0005030504 | -5.874709e-05 | 0.4049867 |  |  | 136.015 | 2.981799 | 0.000813362 | 0.0244009 | 30.0244 | 30 | -0.000225041 | -0.0019349 | 8.59605 | 8.59798 | 190.3041 | 0.0813362 | 190.4589 | 0.0008130314 | -0.0002250663 | -0.0005879651 | -7.908936e-05 | 0.3827886 |  |  | 136.012 | 4.230237 | 0.00112908 | 0.0338725 | 30.0339 | 30 | -0.000324114 | -0.00291719 | 8.99757 | 9.00049 | 269.4419 | 0.112908 | 269.7461 | 0.001128443 | -0.0003241665 | -0.0008042765 | -0.0001665411 | 0.4030536 |  |  | 136.012 | 4.657888 | 0.00129062 | 0.0387185 | 30.0386 | 29.9999 | -0.000397522 | -0.0035777 | 8.99643 | 9.00001 | 296.6807 | 0.129062 | 297.0636 | 0.001289788 | -0.000397601 | -0.0008921868 | -0.0001149928 | 0.4456477 |  |  | 136.011 | 3.091433 | 0.000854017 | 0.0256207 | 30.0259 | 30.0003 | -0.000303679 | -0.00273313 | 8.99735 | 9.00008 | 196.9066 | 0.0854017 | 197.0747 | 0.0008536525 | -0.0003037251 | -0.0005499274 | -8.677724e-05 | 0.5523004 |  |  | 136.012 | 2.055303 | 0.00050075 | 0.0150225 | 30.015 | 30 | -0.00019132 | -0.00172187 | 8.99824 | 8.99996 | 130.911 | 0.050075 | 130.9766 | 0.0005006247 | -0.0001913383 | -0.0003092864 | -8.295327e-05 | 0.6186445 |  |  | 136.011 | 3.763897 | 0.0010837 | 0.0325106 | 30.0322 | 29.9997 | -0.000328995 | -0.00296104 | 8.99731 | 9.00027 | 239.7387 | 0.10837 | 239.9985 | 0.001083113 | -0.0003290491 | -0.0007540641 | -7.694219e-05 | 0.4363676 |  |  | 136.012 | 1.018267 | 0.00024758 | 0.00742716 | 30.0064 | 29.999 | -7.17053e-05 | -0.000645301 | 8.99871 | 8.99935 | 64.85776 | 0.024758 | 64.87381 | 0.0002475494 | -7.170787e-05 | -0.0001758415 | -6.222877e-05 | 0.4077984 |  |  | 136.012 | 3.317747 | 0.000920481 | 0.0276144 | 30.0276 | 30 | -0.00029277 | -0.00263495 | 8.99744 | 9.00007 | 211.3215 | 0.0920481 | 211.516 | 0.0009200576 | -0.0002928129 | -0.0006272448 | -7.493259e-05 | 0.4668239 |  |  | 136.013 | 1.539298 | 0.00040001 | 0.0120003 | 30.012 | 30 | -0.00011206 | -0.00100847 | 8.99838 | 8.99939 | 98.04446 | 0.040001 | 98.08368 | 0.00039993 | -0.0001120663 | -0.0002878637 | -6.107228e-05 | 0.3893032 |  |  | 136.014 | 3.919635 | 0.000992022 | 0.0297614 | 30.0305 | 30.0008 | -0.000293256 | -0.00263932 | 8.99743 | 9.00007 | 249.6582 | 0.0992022 | 249.9059 | 0.0009915303 | -0.000293299 | -0.0006982313 | -0.0002016053 | 0.42006 |  |  | 136.015 | 4.029314 | 0.00103766 | 0.0311297 | 30.0311 | 30 | -0.000293109 | -0.00263802 | 8.99748 | 9.00012 | 256.6442 | 0.103766 | 256.9105 | 0.001037122 | -0.000293152 | -0.00074397 | -0.0001508472 | 0.3940373 |  |  | 136.012 | 4.046679 | 0.00117454 | 0.0352351 | 30.0342 | 29.999 | -0.000338636 | -0.00304771 | 8.99691 | 8.99996 | 257.7503 | 0.117454 | 258.053 | 0.001173851 | -0.0003386934 | -0.0008351574 | -9.442185e-05 | 0.4055443 |  |  | 136.012 | 4.983737 | 0.0013726 | 0.0411781 | 30.0413 | 30.0001 | -0.000485216 | -0.00437295 | 9.008 | 9.01237 | 317.4355 | 0.13726 | 317.8712 | 0.001371659 | -0.0004853338 | -0.0008863251 | -7.342884e-05 | 0.5475798
69 | 138.014 | 4.719546875 | 0.00119785 | 0.0361818 | 30.2417 | 30.2055 | -0.000371326 | -0.00305687 | 8.22925 | 8.23231 | 301.2105 | 0.119785 | 301.5713 | 0.001197133 | -0.000371395 | -0.0008257382 | -0.000212945 | 0.4497733 |  |  | 138.014 | 1.63038 | 0.000440064 | 0.0132019 | 30.0132 | 30 | -0.000145336 | -0.00130805 | 8.99891 | 9.00022 | 104.054 | 0.0440064 | 104.0998 | 0.0004399672 | -0.0001453466 | -0.0002946206 | -5.934239e-05 | 0.4933346 |  |  | 138.015 | 3.12688 | 0.000803225 | 0.0240964 | 30.0237 | 29.9996 | -0.000251775 | -0.00226599 | 8.99779 | 9.00005 | 199.5634 | 0.0803225 | 199.7237 | 0.0008029026 | -0.0002518067 | -0.0005510959 | -0.0001137731 | 0.4569199 |  |  | 138.012 | 3.048883 | 0.000773763 | 0.0232129 | 30.0232 | 30 | -0.000245864 | -0.00221277 | 8.99777 | 8.99998 | 194.5855 | 0.0773763 | 194.7361 | 0.0007734638 | -0.0002458942 | -0.0005275696 | -0.0001029797 | 0.4660887 |  |  | 138.015 | 1.951493 | 0.000446121 | 0.0133836 | 30.0134 | 30 | -0.000166131 | -0.00149518 | 8.99854 | 9.00003 | 124.548 | 0.0446121 | 124.6036 | 0.0004460215 | -0.0001661448 | -0.0002798767 | -0.0001160559 | 0.5936357 |  |  | 138.012 | 2.830704 | 0.00069175 | 0.0207526 | 30.0209 | 30.0002 | -0.000220125 | -0.00198117 | 8.99822 | 9.0002 | 180.6609 | 0.069175 | 180.7859 | 0.0006915109 | -0.0002201492 | -0.0004713616 | -6.356407e-05 | 0.4670495 |  |  | 138.019 | 2.718015625 | 0.000744011 | 0.0223203 | 30.0223 | 30 | -0.000210621 | -0.00189559 | 8.99812 | 9.00002 | 173.469 | 0.0744011 | 173.598 | 0.0007437344 | -0.0002106432 | -0.0005330912 | -3.495503e-05 | 0.3951354 |  |  | 138.015 | 3.026116 | 0.000819864 | 0.0245959 | 30.0246 | 30 | -0.000241829 | -0.00207924 | 8.5959 | 8.59798 | 193.1325 | 0.0819864 | 193.2908 | 0.0008195281 | -0.0002418582 | -0.0005776698 | -8.585751e-05 | 0.418679 |  |  | 138.012 | 4.297241 | 0.00114979 | 0.0344938 | 30.0345 | 30 | -0.000332673 | -0.00299422 | 8.9975 | 9.00049 | 273.7096 | 0.114979 | 274.0243 | 0.001149129 | -0.0003327283 | -0.0008164011 | -0.0001663934 | 0.407555 |  |  | 138.012 | 4.723926 | 0.00132137 | 0.039641 | 30.0396 | 29.9999 | -0.000411324 | -0.00370192 | 8.99631 | 9.00001 | 300.887 | 0.132137 | 301.2846 | 0.001320498 | -0.0004114086 | -0.0009090891 | -0.0001042432 | 0.4525504 |  |  | 138.011 | 3.148254 | 0.000895764 | 0.0268732 | 30.0271 | 30.0003 | -0.000265554 | -0.00239001 | 8.99769 | 9.00008 | 200.5258 | 0.0895764 | 200.7054 | 0.000895363 | -0.0002655893 | -0.0006297738 | -6.239201e-05 | 0.4217217 |  |  | 138.012 | 2.103425 | 0.000507747 | 0.0152324 | 30.0152 | 30 | -0.000197462 | -0.00177715 | 8.99818 | 8.99996 | 133.9761 | 0.0507747 | 134.0442 | 0.0005076181 | -0.0001974815 | -0.0003101366 | -8.962756e-05 | 0.6367564 |  |  | 138.011 | 3.818045 | 0.00109242 | 0.0327724 | 30.0325 | 29.9997 | -0.000357646 | -0.00321891 | 8.99705 | 9.00027 | 243.1876 | 0.109242 | 243.4533 | 0.001091824 | -0.00035771 | -0.0007341138 | -8.493071e-05 | 0.4872678 |  |  | 138.012 | 1.029573 | 0.000255542 | 0.007666 | 30.0067 | 29.999 | -5.46958e-05 | -0.000492227 | 8.99886 | 8.99935 | 65.5779 | 0.0255542 | 65.59466 | 0.0002555094 | -5.46973e-05 | -0.0002008121 | -5.771085e-05 | 0.2723805 |  |  | 138.012 | 3.365328 | 0.000941622 | 0.0282486 | 30.0282 | 30 | -0.00028852 | -0.0025967 | 8.99748 | 9.00007 | 214.3521 | 0.0941622 | 214.5539 | 0.000941179 | -0.0002885616 | -0.0006526173 | -6.810196e-05 | 0.4421605 |  |  | 138.013 | 1.539974 | 0.000392213 | 0.0117664 | 30.0118 | 30 | -0.000116214 | -0.00104585 | 8.99835 | 8.99939 | 98.08748 | 0.0392213 | 98.12596 | 0.0003921361 | -0.0001162208 | -0.0002759154 | -6.906488e-05 | 0.4212189 |  |  | 138.014 | 3.972982 | 0.00101702 | 0.0305114 | 30.0313 | 30.0008 | -0.000291635 | -0.00262474 | 8.99744 | 9.00007 | 253.0562 | 0.101702 | 253.3136 | 0.001016503 | -0.0002916775 | -0.0007248257 | -0.0001929016 | 0.4024106 |  |  | 138.015 | 4.094604 | 0.00104966 | 0.0314898 | 30.0315 | 30 | -0.000309257 | -0.00278335 | 8.99734 | 9.00012 | 260.8028 | 0.104966 | 261.0765 | 0.001049109 | -0.0003093048 | -0.0007398047 | -0.0001581236 | 0.4180899 |  |  | 138.012 | 4.10738 | 0.00117799 | 0.0353387 | 30.0344 | 29.999 | -0.00033917 | -0.00305252 | 8.99691 | 8.99996 | 261.6166 | 0.117799 | 261.9248 | 0.001177297 | -0.0003392275 | -0.0008380692 | -0.0001100047 | 0.4047727 |  |  | 138.012 | 5.0487 | 0.00138583 | 0.0415749 | 30.0417 | 30.0001 | -0.000476904 | -0.00429804 | 9.00808 | 9.01237 | 321.5732 | 0.138583 | 322.0189 | 0.001384871 | -0.0004770178 | -0.0009078529 | -7.907295e-05 | 0.5254351
70 | 140.014 | 4.78192 | 0.00121686 | 0.0367561 | 30.2423 | 30.2055 | -0.000375933 | -0.00309479 | 8.22921 | 8.23231 | 305.1913 | 0.121686 | 305.5627 | 0.00121612 | -0.0003760037 | -0.0008401165 | -0.0002126206 | 0.4475613 |  |  | 140.014 | 1.650305 | 0.0004496 | 0.013488 | 30.0135 | 30 | -0.000174087 | -0.00156683 | 8.99866 | 9.00022 | 105.3256 | 0.04496 | 105.373 | 0.000449499 | -0.0001741022 | -0.0002753968 | -5.591756e-05 | 0.6321865 |  |  | 140.015 | 3.169404 | 0.000829768 | 0.0248927 | 30.0245 | 29.9996 | -0.000249051 | -0.00224148 | 8.99781 | 9.00005 | 202.2774 | 0.0829768 | 202.4453 | 0.0008294239 | -0.000249082 | -0.0005803419 | -9.974278e-05 | 0.4291987 |  |  | 140.012 | 3.094572 | 0.00078704 | 0.0236112 | 30.0236 | 30 | -0.000267917 | -0.00241125 | 8.99757 | 8.99998 | 197.5015 | 0.078704 | 197.657 | 0.0007867304 | -0.0002679529 | -0.0005187776 | -0.000102859 | 0.5165083 |  |  | 140.015 | 1.986994 | 0.000453002 | 0.0135901 | 30.0136 | 30 | -0.000173834 | -0.00156451 | 8.99847 | 9.00003 | 126.8138 | 0.0453002 | 126.8712 | 0.0004528994 | -0.0001738491 | -0.0002790503 | -0.0001194071 | 0.6230027 |  |  | 140.012 | 2.873072 | 0.000691638 | 0.0207493 | 30.0209 | 30.0002 | -0.000238444 | -0.00214604 | 8.99805 | 9.0002 | 183.3649 | 0.0691638 | 183.4917 | 0.0006913989 | -0.0002384724 | -0.0004529265 | -7.497733e-05 | 0.5265146 |  |  | 140.019 | 2.765955 | 0.000736069 | 0.0220821 | 30.0221 | 30 | -0.000207305 | -0.00186575 | 8.99815 | 9.00002 | 176.5285 | 0.0736069 | 176.6585 | 0.0007357982 | -0.0002073265 | -0.0005284717 | -5.661907e-05 | 0.3923133 |  |  | 140.015 | 3.067509 | 0.00083126 | 0.0249378 | 30.0249 | 30 | -0.000252009 | -0.00216676 | 8.59582 | 8.59798 | 195.7743 | 0.083126 | 195.937 | 0.0008309147 | -0.0002520408 | -0.0005788739 | -8.686586e-05 | 0.4353984 |  |  | 140.012 | 4.365405 | 0.0011737 | 0.0352111 | 30.0353 | 30 | -0.00032879 | -0.00295927 | 8.99753 | 9.00049 | 278.0513 | 0.11737 | 278.3776 | 0.001173012 | -0.0003288441 | -0.0008441677 | -0.0001634102 | 0.3895483 |  |  | 140.012 | 4.795261 | 0.00132008 | 0.0396023 | 30.0395 | 29.9999 | -0.000403246 | -0.00362922 | 8.99638 | 9.00001 | 305.4306 | 0.132008 | 305.8338 | 0.001319209 | -0.0004033273 | -0.0009158821 | -0.0001270443 | 0.4403703 |  |  | 140.011 | 3.205925 | 0.000914252 | 0.0274278 | 30.0277 | 30.0003 | -0.00027274 | -0.00245468 | 8.99763 | 9.00008 | 204.1991 | 0.0914252 | 204.3858 | 0.0009138343 | -0.0002727772 | -0.0006410571 | -6.148325e-05 | 0.4255115 |  |  | 140.012 | 2.151621 | 0.000533029 | 0.0159909 | 30.016 | 30 | -0.000198289 | -0.0017846 | 8.99818 | 8.99996 | 137.0459 | 0.0533029 | 137.119 | 0.000532887 | -0.0001983087 | -0.0003345783 | -7.805885e-05 | 0.5927122 |  |  | 140.011 | 3.869183 | 0.00111002 | 0.0333003 | 30.033 | 29.9997 | -0.00032391 | -0.00291528 | 8.99735 | 9.00027 | 246.4448 | 0.111002 | 246.7184 | 0.001109404 | -0.0003239625 | -0.0007854419 | -8.313227e-05 | 0.4124589 |  |  | 140.012 | 1.041396 | 0.000256673 | 0.00769993 | 30.0067 | 29.999 | -8.19918e-05 | -0.000737873 | 8.99862 | 8.99935 | 66.33095 | 0.0256673 | 66.34797 | 0.0002566401 | -8.199516e-05 | -0.0001746449 | -6.01773e-05 | 0.4694964 |  |  | 140.012 | 3.412469 | 0.000956665 | 0.0286999 | 30.0287 | 30 | -0.000301471 | -0.00271326 | 8.99736 | 9.00007 | 217.3547 | 0.0956665 | 217.5626 | 0.0009562077 | -0.0003015165 | -0.0006546912 | -6.722642e-05 | 0.4605476 |  |  | 140.013 | 1.542603 | 0.000398532 | 0.011956 | 30.0119 | 30 | -0.000116975 | -0.00105271 | 8.99834 | 8.99939 | 98.25499 | 0.0398532 | 98.29415 | 0.0003984526 | -0.0001169818 | -0.0002814708 | -6.353891e-05 | 0.4156092 |  |  | 140.014 | 4.029942 | 0.00103374 | 0.0310131 | 30.0318 | 30.0008 | -0.000306018 | -0.00275418 | 8.99731 | 9.00007 | 256.6842 | 0.103374 | 256.9496 | 0.001033206 | -0.0003060648 | -0.0007271412 | -0.0001935583 | 0.4209153 |  |  | 140.015 | 4.156383 | 0.00102816 | 0.0308448 | 30.0309 | 30 | -0.000358281 | -0.00322457 | 8.99689 | 9.00012 | 264.7378 | 0.102816 | 265.01 | 0.001027632 | -0.0003583452 | -0.0006692866 | -0.0001977898 | 0.5354137 |  |  | 140.012 | 4.165469 | 0.00121163 | 0.0363478 | 30.0354 | 29.999 | -0.000351223 | -0.003161 | 8.9968 | 8.99996 | 265.3165 | 0.121163 | 265.638 | 0.001210897 | -0.0003512847 | -0.0008596119 | -9.465449e-05 | 0.408655 |  |  | 140.012 | 5.114711 | 0.00140059 | 0.0420179 | 30.0421 | 30.0001 | -0.000485357 | -0.00437422 | 9.008 | 9.01237 | 325.7778 | 0.140059 | 326.234 | 0.00139961 | -0.0004854748 | -0.0009141353 | -8.349625e-05 | 0.5310755
71 | 142.014 | 4.842707 | 0.0012452 | 0.0376118 | 30.2432 | 30.2055 | -0.000361164 | -0.00297321 | 8.22933 | 8.23231 | 309.0708 | 0.12452 | 309.4556 | 0.001244425 | -0.0003612292 | -0.0008831961 | -0.0002025181 | 0.4090023 |  |  | 142.014 | 1.671532 | 0.000455133 | 0.013654 | 30.0136 | 30 | -0.000161979 | -0.00145785 | 8.99876 | 9.00022 | 106.6804 | 0.0455133 | 106.7289 | 0.0004550295 | -0.0001619921 | -0.0002930373 | -5.689062e-05 | 0.5528037 |  |  | 142.015 | 3.216781 | 0.000846667 | 0.0253997 | 30.025 | 29.9996 | -0.000261257 | -0.00235133 | 8.9977 | 9.00005 | 205.3011 | 0.0846667 | 205.4749 | 0.0008463088 | -0.0002612911 | -0.0005850176 | -9.676317e-05 | 0.446638 |  |  | 142.012 | 3.141633 | 0.00079499 | 0.0238497 | 30.0239 | 30 | -0.000258094 | -0.00232284 | 8.99766 | 8.99998 | 200.505 | 0.079499 | 200.6644 | 0.0007946742 | -0.0002581273 | -0.0005365469 | -0.0001084508 | 0.48109 |  |  | 142.015 | 2.02168 | 0.000464535 | 0.0139361 | 30.0139 | 30 | -0.000171194 | -0.00154075 | 8.99849 | 9.00003 | 129.0275 | 0.0464535 | 129.0874 | 0.0004644271 | -0.0001712087 | -0.0002932185 | -0.0001178766 | 0.5838945 |  |  | 142.012 | 2.913561 | 0.000717291 | 0.0215189 | 30.0217 | 30.0002 | -0.000230051 | -0.00207051 | 8.99813 | 9.0002 | 185.949 | 0.0717291 | 186.0824 | 0.0007170339 | -0.0002300775 | -0.0004869564 | -6.016273e-05 | 0.4724806 |  |  | 142.019 | 2.813747 | 0.000748025 | 0.0224408 | 30.0225 | 30 | -0.000221446 | -0.00199301 | 8.99802 | 9.00002 | 179.5787 | 0.0748025 | 179.713 | 0.0007477454 | -0.0002214705 | -0.0005262748 | -5.837347e-05 | 0.4208267 |  |  | 142.015 | 3.112514 | 0.000845382 | 0.0253614 | 30.0254 | 30 | -0.000264276 | -0.00227224 | 8.59571 | 8.59798 | 198.6466 | 0.0845382 | 198.8145 | 0.0008450249 | -0.0002643109 | -0.0005807139 | -8.623409e-05 | 0.4551482 |  |  | 142.012 | 4.435563 | 0.00119181 | 0.0357545 | 30.0358 | 30 | -0.000343701 | -0.00309348 | 8.9974 | 9.00049 | 282.52 | 0.119181 | 282.8567 | 0.0011911 | -0.0003437601 | -0.0008473403 | -0.0001668244 | 0.4056931 |  |  | 142.012 | 4.867848 | 0.001353 | 0.0405899 | 30.0405 | 29.9999 | -0.000428593 | -0.00385734 | 8.99615 | 9.00001 | 310.054 | 0.1353 | 310.4735 | 0.001352086 | -0.0004286849 | -0.0009234006 | -0.0001161088 | 0.4642458 |  |  | 142.011 | 3.26544 | 0.000926475 | 0.0277945 | 30.0281 | 30.0003 | -0.000291841 | -0.0026266 | 8.99746 | 9.00008 | 207.9898 | 0.0926475 | 208.1825 | 0.0009260461 | -0.0002918836 | -0.0006341625 | -6.73893e-05 | 0.4602663 |  |  | 142.012 | 2.196944 | 0.000538876 | 0.0161663 | 30.0162 | 30 | -0.000214479 | -0.00193031 | 8.99803 | 8.99996 | 139.9327 | 0.0538876 | 140.0081 | 0.0005387309 | -0.000214502 | -0.0003242289 | -8.508787e-05 | 0.6615759 |  |  | 142.011 | 3.919242 | 0.00114031 | 0.0342091 | 30.0339 | 29.9997 | -0.00032812 | -0.00295317 | 8.99732 | 9.00027 | 249.6332 | 0.114031 | 249.9179 | 0.00113966 | -0.0003281738 | -0.0008114865 | -6.834162e-05 | 0.4044107 |  |  | 142.012 | 1.057818 | 0.000257343 | 0.00772003 | 30.0067 | 29.999 | -5.47388e-05 | -0.000492614 | 8.99886 | 8.99935 | 67.37695 | 0.0257343 | 67.39429 | 0.0002573099 | -5.47403e-05 | -0.0002025696 | -6.450372e-05 | 0.2702296 |  |  | 142.012 | 3.457135 | 0.00095544 | 0.0286632 | 30.0286 | 30 | -0.000320411 | -0.00288372 | 8.99719 | 9.00007 | 220.1997 | 0.095544 | 220.41 | 0.0009549839 | -0.0003204623 | -0.0006345215 | -8.184477e-05 | 0.5050457 |  |  | 142.013 | 1.544224 | 0.000392387 | 0.0117716 | 30.0118 | 30 | -0.000117706 | -0.00105929 | 8.99833 | 8.99939 | 98.35823 | 0.0392387 | 98.39683 | 0.00039231 | -0.0001177129 | -0.0002745971 | -7.016407e-05 | 0.428675 |  |  | 142.014 | 4.091495 | 0.00104478 | 0.0313443 | 30.0321 | 30.0008 | -0.000316256 | -0.00284633 | 8.99722 | 9.00007 | 260.6048 | 0.104478 | 260.877 | 0.001044235 | -0.000316306 | -0.0007279286 | -0.0002012808 | 0.4345289 |  |  | 142.015 | 4.217963 | 0.00109437 | 0.0328312 | 30.0328 | 30 | -0.000333951 | -0.0030056 | 8.99711 | 9.00012 | 268.6601 | 0.109437 | 268.9541 | 0.001093772 | -0.0003340068 | -0.0007597648 | -0.0001498877 | 0.4396186 |  |  | 142.012 | 4.222274 | 0.00122095 | 0.0366274 | 30.0356 | 29.999 | -0.000353657 | -0.0031829 | 8.99678 | 8.99996 | 268.9347 | 0.122095 | 269.263 | 0.001220205 | -0.0003537196 | -0.0008664857 | -0.0001031621 | 0.4082232 |  |  | 142.012 | 5.180289 | 0.0014258 | 0.0427743 | 30.0429 | 30.0001 | -0.000498851 | -0.00449583 | 9.00788 | 9.01237 | 329.9547 | 0.14258 | 330.4252 | 0.001424785 | -0.0004989755 | -0.000925809 | -7.737525e-05 | 0.5389615
72 | 144.014 | 4.90592 | 0.00125669 | 0.0379591 | 30.2435 | 30.2055 | -0.00038274 | -0.00315083 | 8.22916 | 8.23231 | 313.1052 | 0.125669 | 313.4987 | 0.001255901 | -0.0003828133 | -0.0008730878 | -0.0002099468 | 0.4384591 |  |  | 144.014 | 1.69415 | 0.000466568 | 0.013997 | 30.014 | 30 | -0.0001751 | -0.00157594 | 8.99865 | 9.00022 | 108.1239 | 0.0466568 | 108.1743 | 0.0004664592 | -0.0001751153 | -0.0002913439 | -5.239382e-05 | 0.6010607 |  |  | 144.015 | 3.266042 | 0.000854143 | 0.0256239 | 30.0252 | 29.9996 | -0.000250298 | -0.00225269 | 8.9978 | 9.00005 | 208.445 | 0.0854143 | 208.6231 | 0.0008537784 | -0.0002503293 | -0.0006034491 | -0.0001037428 | 0.4148309 |  |  | 144.012 | 3.191116 | 0.000796659 | 0.0238998 | 30.0239 | 30 | -0.00026639 | -0.00239751 | 8.99758 | 8.99998 | 203.6631 | 0.0796659 | 203.8254 | 0.0007963418 | -0.0002664255 | -0.0005299163 | -0.0001210097 | 0.502769 |  |  | 144.015 | 2.05605 | 0.000477399 | 0.014322 | 30.0143 | 30 | -0.000176066 | -0.0015846 | 8.99845 | 9.00003 | 131.221 | 0.0477399 | 131.2837 | 0.0004772851 | -0.0001760815 | -0.0003012036 | -0.0001149258 | 0.584593 |  |  | 144.012 | 2.953434 | 0.000716862 | 0.021506 | 30.0217 | 30.0002 | -0.000244809 | -0.00220333 | 8.998 | 9.0002 | 188.4938 | 0.0716862 | 188.6289 | 0.0007166052 | -0.000244839 | -0.0004717662 | -7.122708e-05 | 0.5189837 |  |  | 144.019 | 2.85923 | 0.000769068 | 0.023072 | 30.0231 | 30 | -0.000216914 | -0.00195223 | 8.99806 | 9.00002 | 182.4815 | 0.0769068 | 182.6218 | 0.0007687724 | -0.0002169375 | -0.0005518349 | -5.039418e-05 | 0.3931204 |  |  | 144.015 | 3.155972 | 0.000864614 | 0.0259384 | 30.0259 | 30 | -0.00024937 | -0.00214407 | 8.59584 | 8.59798 | 201.4202 | 0.0864614 | 201.5943 | 0.0008642404 | -0.0002494011 | -0.0006148393 | -8.00393e-05 | 0.4056362 |  |  | 144.012 | 4.504453 | 0.00122423 | 0.0367268 | 30.0368 | 30 | -0.000329049 | -0.00296161 | 8.99753 | 9.00049 | 286.9078 | 0.122423 | 287.2591 | 0.001223481 | -0.0003291031 | -0.0008943781 | -0.0001555783 | 0.3679687 |  |  | 144.012 | 4.942979 | 0.00137524 | 0.0412572 | 30.0412 | 29.9999 | -0.000425881 | -0.00383293 | 8.99618 | 9.00001 | 314.8394 | 0.137524 | 315.2724 | 0.001374295 | -0.0004259717 | -0.0009483235 | -0.0001165926 | 0.449184 |  |  | 144.011 | 3.324311 | 0.000947697 | 0.0284312 | 30.0287 | 30.0003 | -0.000295612 | -0.00266053 | 8.99742 | 9.00008 | 211.7396 | 0.0947697 | 211.9402 | 0.0009472482 | -0.0002956557 | -0.0006515925 | -6.411894e-05 | 0.4537432 |  |  | 144.012 | 2.245152 | 0.00054711 | 0.0164133 | 30.0164 | 30 | -0.000193648 | -0.00174282 | 8.99822 | 8.99996 | 143.0033 | 0.054711 | 143.0815 | 0.0005469604 | -0.0001936668 | -0.0003532936 | -9.055211e-05 | 0.548175 |  |  | 144.011 | 3.976762 | 0.00115079 | 0.0345234 | 30.0342 | 29.9997 | -0.00034195 | -0.00307764 | 8.99719 | 9.00027 | 253.2969 | 0.115079 | 253.5884 | 0.001150128 | -0.0003420085 | -0.0008081199 | -7.561538e-05 | 0.423215 |  |  | 144.012 | 1.078973 | 0.00026858 | 0.00805714 | 30.0071 | 29.999 | -8.05424e-05 | -0.00072483 | 8.99863 | 8.99935 | 68.72437 | 0.026858 | 68.74282 | 0.0002685439 | -8.054564e-05 | -0.0001879983 | -5.970904e-05 | 0.4284382 |  |  | 144.012 | 3.50521 | 0.00097604 | 0.0292812 | 30.0293 | 30 | -0.000295593 | -0.00266036 | 8.99741 | 9.00007 | 223.2618 | 0.097604 | 223.4797 | 0.000975564 | -0.0002956367 | -0.0006799273 | -7.570473e-05 | 0.4348063 |  |  | 144.013 | 1.550743 | 0.000377779 | 0.0113334 | 30.0113 | 30 | -0.000134847 | -0.00121354 | 8.99818 | 8.99939 | 98.77345 | 0.0377779 | 98.81076 | 0.0003777077 | -0.0001348561 | -0.0002428516 | -8.671199e-05 | 0.5553025 |  |  | 144.014 | 4.151428 | 0.00105275 | 0.0315834 | 30.0324 | 30.0008 | -0.000342254 | -0.00308031 | 8.99699 | 9.00007 | 264.4221 | 0.105275 | 264.7005 | 0.001052196 | -0.0003423126 | -0.0007098837 | -0.0002115737 | 0.4822094 |  |  | 144.015 | 4.27841 | 0.00110767 | 0.03323 | 30.0332 | 30 | -0.000340751 | -0.0030668 | 8.99705 | 9.00012 | 272.5102 | 0.110767 | 272.8121 | 0.001107057 | -0.0003408091 | -0.0007662479 | -0.0001544418 | 0.4447765 |  |  | 144.012 | 4.277997 | 0.00122139 | 0.0366406 | 30.0357 | 29.999 | -0.000376563 | -0.00338905 | 8.99657 | 8.99996 | 272.4839 | 0.122139 | 272.8167 | 0.001220645 | -0.0003766339 | -0.0008440108 | -0.0001201882 | 0.446243 |  |  | 144.012 | 5.243452 | 0.00144069 | 0.0432208 | 30.0433 | 30.0001 | -0.00048588 | -0.00437894 | 9.008 | 9.01237 | 333.9778 | 0.144069 | 334.459 | 0.001439653 | -0.0004859981 | -0.0009536551 | -8.084481e-05 | 0.5096162
73 | 146.014 | 4.970008 | 0.00127813 | 0.0386067 | 30.2441 | 30.2055 | -0.000401222 | -0.00330299 | 8.229 | 8.23231 | 317.1954 | 0.127813 | 317.6008 | 0.001277314 | -0.0004013025 | -0.0008760114 | -0.0002077147 | 0.4581019 |  |  | 146.014 | 1.715382 | 0.000474899 | 0.0142469 | 30.0142 | 30 | -0.000156449 | -0.00140808 | 8.99881 | 9.00022 | 109.479 | 0.0474899 | 109.5309 | 0.0004747863 | -0.0001564612 | -0.000318325 | -5.057368e-05 | 0.4915141 |  |  | 146.015 | 3.312678 | 0.00087337 | 0.0262007 | 30.0258 | 29.9996 | -0.000268019 | -0.00241219 | 8.99764 | 9.00005 | 211.4214 | 0.087337 | 211.6061 | 0.0008729888 | -0.0002680549 | -0.0006049339 | -9.822354e-05 | 0.4431144 |  |  | 146.012 | 3.242296 | 0.000835626 | 0.0250688 | 30.0251 | 30 | -0.000263672 | -0.00237304 | 8.99761 | 8.99998 | 206.9295 | 0.0835626 | 207.1024 | 0.0008352771 | -0.0002637068 | -0.0005715703 | -9.682342e-05 | 0.4613724 |  |  | 146.015 | 2.092346 | 0.00049104 | 0.0147312 | 30.0147 | 30 | -0.000175607 | -0.00158047 | 8.99845 | 9.00003 | 133.5375 | 0.049104 | 133.6031 | 0.0004909195 | -0.0001756224 | -0.0003152971 | -0.000111754 | 0.5570062 |  |  | 146.012 | 2.998479 | 0.000728573 | 0.0218573 | 30.0221 | 30.0002 | -0.000240221 | -0.00216204 | 8.99804 | 9.0002 | 191.3687 | 0.0728573 | 191.5081 | 0.0007283077 | -0.0002402499 | -0.0004880579 | -7.154982e-05 | 0.4922569 |  |  | 146.019 | 2.904061 | 0.00077184 | 0.0231552 | 30.0232 | 30 | -0.000223994 | -0.00201595 | 8.998 | 9.00002 | 185.3427 | 0.077184 | 185.4858 | 0.0007715423 | -0.0002240191 | -0.0005475232 | -6.047067e-05 | 0.40915 |  |  | 146.015 | 3.200401 | 0.000881556 | 0.0264467 | 30.0264 | 30 | -0.000291385 | -0.00250532 | 8.59548 | 8.59798 | 204.2557 | 0.0881556 | 204.4357 | 0.0008811677 | -0.0002914275 | -0.0005897402 | -7.642139e-05 | 0.4941625 |  |  | 146.012 | 4.574588 | 0.00123081 | 0.0369242 | 30.037 | 30 | -0.00035218 | -0.00316979 | 8.99732 | 9.00049 | 291.375 | 0.123081 | 291.7337 | 0.001230053 | -0.000352242 | -0.0008778111 | -0.0001704878 | 0.4012731 |  |  | 146.012 | 5.02423 | 0.00140228 | 0.0420683 | 30.042 | 29.9999 | -0.000427896 | -0.00385107 | 8.99616 | 9.00001 | 320.0146 | 0.140228 | 320.4634 | 0.001401298 | -0.0004279876 | -0.0009733101 | -0.0001141377 | 0.4397237 |  |  | 146.011 | 3.382685 | 0.000966689 | 0.0290009 | 30.0293 | 30.0003 | -0.000292808 | -0.00263529 | 8.99745 | 9.00008 | 215.4576 | 0.0966689 | 215.6659 | 0.0009662221 | -0.0002928509 | -0.0006733712 | -6.292382e-05 | 0.4349026 |  |  | 146.012 | 2.294791 | 0.000569875 | 0.0170962 | 30.0171 | 30 | -0.000195708 | -0.00176137 | 8.9982 | 8.99996 | 146.165 | 0.0569875 | 146.2483 | 0.0005697127 | -0.0001957272 | -0.0003739855 | -8.190972e-05 | 0.5233549 |  |  | 146.011 | 4.031939 | 0.00117423 | 0.0352265 | 30.0349 | 29.9997 | -0.000316618 | -0.00284965 | 8.99742 | 9.00027 | 256.8114 | 0.117423 | 257.113 | 0.001173541 | -0.0003166681 | -0.000856873 | -6.923879e-05 | 0.3695625 |  |  | 146.012 | 1.102766 | 0.000266199 | 0.00798572 | 30.007 | 29.999 | -8.35935e-05 | -0.000752287 | 8.9986 | 8.99935 | 70.23986 | 0.0266199 | 70.25855 | 0.0002661636 | -8.359699e-05 | -0.0001825666 | -6.932716e-05 | 0.4578987 |  |  | 146.012 | 3.555197 | 0.000990374 | 0.0297112 | 30.0297 | 30 | -0.000319564 | -0.0028761 | 8.9972 | 9.00007 | 226.4457 | 0.0990374 | 226.67 | 0.0009898839 | -0.0003196151 | -0.0006702688 | -7.639192e-05 | 0.4768461 |  |  | 146.013 | 1.559187 | 0.000398135 | 0.011944 | 30.0119 | 30 | -0.000105143 | -0.000946221 | 8.99845 | 8.99939 | 99.31124 | 0.0398135 | 99.35078 | 0.0003980558 | -0.0001051485 | -0.0002929072 | -6.890202e-05 | 0.3589823 |  |  | 146.014 | 4.215253 | 0.00107602 | 0.0322814 | 30.0331 | 30.0008 | -0.000340502 | -0.00306454 | 8.997 | 9.00007 | 268.4874 | 0.107602 | 268.7763 | 0.001075442 | -0.00034056 | -0.0007348815 | -0.0002077879 | 0.4634216 |  |  | 146.015 | 4.342907 | 0.00112338 | 0.0337014 | 30.0337 | 30 | -0.000340843 | -0.00306763 | 8.99705 | 9.00012 | 276.6183 | 0.112338 | 276.929 | 0.001122749 | -0.0003409011 | -0.0007818484 | -0.0001577864 | 0.4360194 |  |  | 146.012 | 4.337863 | 0.00123649 | 0.0370934 | 30.0361 | 29.999 | -0.000372247 | -0.00335021 | 8.99661 | 8.99996 | 276.297 | 0.123649 | 276.6387 | 0.001235726 | -0.0003723163 | -0.0008634099 | -0.0001238908 | 0.4312162 |  |  | 146.012 | 5.310608 | 0.00146104 | 0.0438313 | 30.0439 | 30.0001 | -0.000498329 | -0.00449113 | 9.00788 | 9.01237 | 338.2553 | 0.146104 | 338.7495 | 0.001459974 | -0.0004984532 | -0.0009615205 | -8.002958e-05 | 0.518401
74 | 148.014 | 5.033979 | 0.00129424 | 0.0390931 | 30.2446 | 30.2055 | -0.000390102 | -0.00321144 | 8.22909 | 8.23231 | 321.2782 | 0.129424 | 321.694 | 0.001293403 | -0.0003901781 | -0.0009032251 | -0.000210764 | 0.4319833 |  |  | 148.014 | 1.738593 | 0.000474466 | 0.014234 | 30.0142 | 30 | -0.000177319 | -0.00159591 | 8.99863 | 9.00022 | 110.9603 | 0.0474466 | 111.013 | 0.0004743535 | -0.0001773347 | -0.0002970188 | -5.811492e-05 | 0.5970489 |  |  | 148.015 | 3.357442 | 0.000877126 | 0.0263134 | 30.0259 | 29.9996 | -0.00026938 | -0.00242443 | 8.99763 | 9.00005 | 214.2784 | 0.0877126 | 214.4663 | 0.0008767415 | -0.0002694163 | -0.0006073253 | -0.0001075984 | 0.4436112 |  |  | 148.012 | 3.293567 | 0.000838196 | 0.0251459 | 30.0252 | 30 | -0.000277609 | -0.00249847 | 8.99748 | 8.99998 | 210.2017 | 0.0838196 | 210.3779 | 0.0008378449 | -0.0002776475 | -0.0005601974 | -0.0001089974 | 0.4956245 |  |  | 148.015 | 2.125675 | 0.000496446 | 0.0148934 | 30.0149 | 30 | -0.000182538 | -0.00164285 | 8.99839 | 9.00003 | 135.6646 | 0.0496446 | 135.732 | 0.0004963228 | -0.0001825547 | -0.0003137681 | -0.000115954 | 0.5818139 |  |  | 148.012 | 3.041848 | 0.000734783 | 0.0220436 | 30.0222 | 30.0002 | -0.000240102 | -0.00216096 | 8.99804 | 9.0002 | 194.1366 | 0.0734783 | 194.2792 | 0.0007345132 | -0.0002401308 | -0.0004943824 | -7.69183e-05 | 0.4857189 |  |  | 148.019 | 2.950929 | 0.000784845 | 0.0235454 | 30.0236 | 30 | -0.000214975 | -0.00193478 | 8.99808 | 9.00002 | 188.3339 | 0.0784845 | 188.4817 | 0.0007845372 | -0.0002149981 | -0.0005695391 | -6.091443e-05 | 0.3774949 |  |  | 148.015 | 3.245899 | 0.000886486 | 0.0265946 | 30.0266 | 30 | -0.000263832 | -0.00226843 | 8.59571 | 8.59798 | 207.1595 | 0.0886486 | 207.3431 | 0.0008860933 | -0.0002638668 | -0.0006222265 | -8.511396e-05 | 0.4240687 |  |  | 148.012 | 4.644695 | 0.00124944 | 0.0374834 | 30.0375 | 30 | -0.000362529 | -0.00326294 | 8.99723 | 9.00049 | 295.8405 | 0.124944 | 296.2101 | 0.00124866 | -0.0003625947 | -0.0008860654 | -0.0001733712 | 0.4092189 |  |  | 148.012 | 5.10412 | 0.00142085 | 0.0426253 | 30.0426 | 29.9999 | -0.000440722 | -0.0039665 | 8.99604 | 9.00001 | 325.1032 | 0.142085 | 325.5651 | 0.001419842 | -0.0004408191 | -0.0009790224 | -0.0001197194 | 0.4502646 |  |  | 148.011 | 3.444548 | 0.000957773 | 0.0287335 | 30.029 | 30.0003 | -0.000302511 | -0.00272262 | 8.99736 | 9.00008 | 219.398 | 0.0957773 | 219.6081 | 0.0009573146 | -0.0003025568 | -0.0006547579 | -9.064309e-05 | 0.4620895 |  |  | 148.012 | 2.343693 | 0.000583601 | 0.017508 | 30.0175 | 30 | -0.000215775 | -0.00194197 | 8.99802 | 8.99996 | 149.2798 | 0.0583601 | 149.3669 | 0.0005834308 | -0.0002157983 | -0.0003676325 | -8.208693e-05 | 0.5869946 |  |  | 148.011 | 4.085835 | 0.00117877 | 0.0353627 | 30.0351 | 29.9997 | -0.000351983 | -0.00316794 | 8.9971 | 9.00027 | 260.2443 | 0.117877 | 260.551 | 0.001178076 | -0.000352045 | -0.0008260308 | -8.132248e-05 | 0.4261886 |  |  | 148.012 | 1.128029 | 0.000275147 | 0.00825414 | 30.0073 | 29.999 | -8.93456e-05 | -0.000804053 | 8.99855 | 8.99935 | 71.84898 | 0.0275147 | 71.86875 | 0.0002751092 | -8.934959e-05 | -0.0001857596 | -6.807042e-05 | 0.4809959 |  |  | 148.012 | 3.605249 | 0.00100786 | 0.0302357 | 30.0302 | 30 | -0.000313999 | -0.00282602 | 8.99725 | 9.00007 | 229.6337 | 0.100786 | 229.8651 | 0.001007352 | -0.0003140483 | -0.0006933041 | -7.395387e-05 | 0.4529734 |  |  | 148.013 | 1.566905 | 0.000399901 | 0.011997 | 30.012 | 30 | -9.88385e-05 | -0.000889487 | 8.9985 | 8.99939 | 99.80289 | 0.0399901 | 99.8428 | 0.0003998211 | -9.884338e-05 | -0.0003009777 | -6.944926e-05 | 0.3284077 |  |  | 148.014 | 4.285852 | 0.00109969 | 0.0329916 | 30.0338 | 30.0008 | -0.000344493 | -0.00310046 | 8.99697 | 9.00007 | 272.9842 | 0.109969 | 273.2844 | 0.001099086 | -0.0003445524 | -0.0007545334 | -0.0002056666 | 0.4566429 |  |  | 148.015 | 4.404828125 | 0.00114535 | 0.0343604 | 30.0344 | 30 | -0.000359482 | -0.00323538 | 8.99688 | 9.00012 | 280.5623 | 0.114535 | 280.8836 | 0.001144695 | -0.0003595466 | -0.000785148 | -0.0001541277 | 0.4579349 |  |  | 148.012 | 4.399388 | 0.00125826 | 0.0377466 | 30.0368 | 29.999 | -0.000357675 | -0.00321906 | 8.99674 | 8.99996 | 280.2158 | 0.125826 | 280.5684 | 0.001257469 | -0.000357739 | -0.0008997301 | -0.0001214615 | 0.397607 |  |  | 148.012 | 5.378578 | 0.00148726 | 0.044618 | 30.0447 | 30.0001 | -0.000493334 | -0.00444612 | 9.00793 | 9.01237 | 342.5846 | 0.148726 | 343.0941 | 0.001486155 | -0.0004934557 | -0.0009926994 | -7.35993e-05 | 0.4970847
75 | 150.014 | 5.098216 | 0.00132199 | 0.0399314 | 30.2455 | 30.2055 | -0.000385747 | -0.00317559 | 8.22913 | 8.23231 | 325.3779 | 0.132199 | 325.808 | 0.001321117 | -0.0003858214 | -0.0009352955 | -0.0002022865 | 0.4125128 |  |  | 150.014 | 1.75927 | 0.000491259 | 0.0147378 | 30.0147 | 30 | -0.000157009 | -0.00141312 | 8.99881 | 9.00022 | 112.28 | 0.0491259 | 112.3351 | 0.0004911384 | -0.0001570213 | -0.000334117 | -4.767169e-05 | 0.469959 |  |  | 150.015 | 3.404666 | 0.000898179 | 0.026945 | 30.0265 | 29.9996 | -0.00026162 | -0.00235459 | 8.9977 | 9.00005 | 217.2923 | 0.0898179 | 217.4874 | 0.0008977759 | -0.0002616542 | -0.0006361217 | -0.0001004303 | 0.4113273 |  |  | 150.012 | 3.345217 | 0.00086056 | 0.0258168 | 30.0258 | 30 | -0.000285819 | -0.00257236 | 8.99741 | 8.99998 | 213.4982 | 0.086056 | 213.6819 | 0.0008601899 | -0.0002858599 | -0.0005743301 | -0.0001015225 | 0.4977275 |  |  | 150.015 | 2.161073 | 0.000513049 | 0.0153915 | 30.0154 | 30 | -0.000179446 | -0.00161502 | 8.99842 | 9.00003 | 137.9238 | 0.0513049 | 137.9946 | 0.0005129174 | -0.0001794621 | -0.0003334553 | -0.0001095658 | 0.5381893 |  |  | 150.012 | 3.087838 | 0.000750237 | 0.0225073 | 30.0227 | 30.0002 | -0.000254668 | -0.00229207 | 8.99791 | 9.0002 | 197.0717 | 0.0750237 | 197.2196 | 0.0007499557 | -0.0002547004 | -0.0004952553 | -7.37566e-05 | 0.5142811 |  |  | 150.019 | 2.999481 | 0.000794921 | 0.0238476 | 30.0239 | 30 | -0.000222479 | -0.00200231 | 8.99801 | 9.00002 | 191.4326 | 0.0794921 | 191.5848 | 0.0007946052 | -0.0002225038 | -0.0005721015 | -6.476549e-05 | 0.3889236 |  |  | 150.015 | 3.287124 | 0.000896056 | 0.0268817 | 30.0269 | 30 | -0.000276055 | -0.00237352 | 8.59561 | 8.59798 | 209.7906 | 0.0896056 | 209.9785 | 0.0008956548 | -0.0002760931 | -0.0006195617 | -8.789702e-05 | 0.4456265 |  |  | 150.012 | 4.715825 | 0.00127872 | 0.0383618 | 30.0384 | 30 | -0.00035738 | -0.00321659 | 8.99727 | 9.00049 | 300.371 | 0.127872 | 300.7551 | 0.001277903 | -0.0003574439 | -0.0009204593 | -0.0001659475 | 0.3883321 |  |  | 150.012 | 5.186941 | 0.00145534 | 0.0436601 | 30.0436 | 29.9999 | -0.000436742 | -0.00393068 | 8.99608 | 9.00001 | 330.3784 | 0.145534 | 330.8592 | 0.001454282 | -0.0004368374 | -0.001017445 | -0.0001103141 | 0.4293476 |  |  | 150.011 | 3.502982 | 0.000984861 | 0.0295461 | 30.0298 | 30.0003 | -0.000307084 | -0.00276378 | 8.99732 | 9.00008 | 223.1199 | 0.0984861 | 223.3396 | 0.0009843763 | -0.0003071312 | -0.0006772452 | -8.138815e-05 | 0.4535007 |  |  | 150.012 | 2.395876 | 0.000597444 | 0.0179233 | 30.0179 | 30 | -0.000215245 | -0.00193719 | 8.99802 | 8.99996 | 152.6036 | 0.0597444 | 152.6948 | 0.0005972656 | -0.0002152682 | -0.0003819974 | -8.307949e-05 | 0.563533 |  |  | 150.011 | 4.140111 | 0.00121103 | 0.0363305 | 30.0361 | 29.9997 | -0.000346912 | -0.0031223 | 8.99715 | 9.00027 | 263.7014 | 0.121103 | 264.0207 | 0.001210297 | -0.0003469722 | -0.0008633251 | -6.587191e-05 | 0.4019021 |  |  | 150.012 | 1.154421 | 0.000266634 | 0.00799875 | 30.007 | 29.999 | -9.39743e-05 | -0.000845708 | 8.99851 | 8.99935 | 73.52999 | 0.0266634 | 73.5496 | 0.0002665985 | -9.397872e-05 | -0.0001726197 | -8.46073e-05 | 0.5444262 |  |  | 150.012 | 3.654779 | 0.00102097 | 0.0306292 | 30.0306 | 30 | -0.000321482 | -0.00289336 | 8.99718 | 9.00007 | 232.7885 | 0.102097 | 233.0261 | 0.001020449 | -0.0003215337 | -0.0006989155 | -7.572669e-05 | 0.4600466 |  |  | 150.013 | 1.576869 | 0.000403214 | 0.0120964 | 30.0121 | 30 | -0.000114239 | -0.00102808 | 8.99836 | 8.99939 | 100.4375 | 0.0403214 | 100.478 | 0.0004031327 | -0.0001142455 | -0.0002888872 | -6.9123e-05 | 0.3954676 |  |  | 150.014 | 4.361157 | 0.00111435 | 0.0334314 | 30.0342 | 30.0008 | -0.000338624 | -0.00304763 | 8.99702 | 9.00007 | 277.7807 | 0.111435 | 278.0903 | 0.00111373 | -0.0003386813 | -0.0007750482 | -0.0002139676 | 0.436981 |  |  | 150.015 | 4.466045 | 0.00116385 | 0.0349156 | 30.0349 | 30 | -0.000386673 | -0.0034801 | 8.99664 | 9.00012 | 284.4615 | 0.116385 | 284.7926 | 0.001163173 | -0.0003867478 | -0.0007764255 | -0.0001537241 | 0.4981132 |  |  | 150.012 | 4.457098 | 0.00128349 | 0.0385035 | 30.0375 | 29.999 | -0.000376528 | -0.00338874 | 8.99657 | 8.99996 | 283.8916 | 0.128349 | 284.256 | 0.001282667 | -0.0003765989 | -0.0009060681 | -0.0001143873 | 0.4156408 |  |  | 150.012 | 5.446402 | 0.00147313 | 0.044194 | 30.0443 | 30.0001 | -0.000503472 | -0.00453748 | 9.00784 | 9.01237 | 346.9046 | 0.147313 | 347.4156 | 0.001472046 | -0.0005035988 | -0.0009684472 | -0.0001073547 | 0.5200064
76 | 152.014 | 5.165706 | 0.00133686 | 0.0403806 | 30.2459 | 30.2055 | -0.000397226 | -0.00327008 | 8.22904 | 8.23231 | 329.6852 | 0.133686 | 330.1259 | 0.001335967 | -0.0003973049 | -0.0009386623 | -0.0002076259 | 0.4232672 |  |  | 152.014 | 1.780718 | 0.000488342 | 0.0146502 | 30.0146 | 30 | -0.00016629 | -0.00149665 | 8.99873 | 9.00022 | 113.6488 | 0.0488342 | 113.7043 | 0.0004882228 | -0.0001663038 | -0.000321919 | -5.715449e-05 | 0.5166015 |  |  | 152.015 | 3.453566 | 0.000910705 | 0.0273208 | 30.0269 | 29.9996 | -0.000261797 | -0.00235619 | 8.9977 | 9.00005 | 220.4132 | 0.0910705 | 220.6139 | 0.0009102906 | -0.0002618313 | -0.0006484593 | -0.0001022651 | 0.4037744 |  |  | 152.012 | 3.399149 | 0.000871335 | 0.0261401 | 30.0262 | 30 | -0.000290288 | -0.00261258 | 8.99737 | 8.99998 | 216.9402 | 0.0871335 | 217.1292 | 0.0008709556 | -0.0002903301 | -0.0005806255 | -0.000106272 | 0.50003 |  |  | 152.015 | 2.195985 | 0.000516278 | 0.0154883 | 30.0155 | 30 | -0.000160656 | -0.00144591 | 8.99858 | 9.00003 | 140.152 | 0.0516278 | 140.2243 | 0.0005161448 | -0.0001606689 | -0.0003554759 | -0.0001163967 | 0.4519826 |  |  | 152.012 | 3.13151 | 0.000764751 | 0.0229427 | 30.0231 | 30.0002 | -0.000246018 | -0.00221421 | 8.99799 | 9.0002 | 199.859 | 0.0764751 | 200.0118 | 0.0007644587 | -0.0002460483 | -0.0005184105 | -7.091562e-05 | 0.4746206 |  |  | 152.019 | 3.047449 | 0.00080965 | 0.0242895 | 30.0243 | 30 | -0.000230687 | -0.00207618 | 8.99794 | 9.00002 | 194.494 | 0.080965 | 194.6515 | 0.0008093224 | -0.0002307136 | -0.0005786088 | -6.38043e-05 | 0.3987385 |  |  | 152.015 | 3.330094 | 0.000907102 | 0.027213 | 30.0272 | 30 | -0.000272125 | -0.00233972 | 8.59564 | 8.59798 | 212.533 | 0.0907102 | 212.7258 | 0.0009066908 | -0.000272162 | -0.0006345288 | -8.972923e-05 | 0.4289199 |  |  | 152.012 | 4.787155 | 0.00130911 | 0.0392733 | 30.0393 | 30 | -0.000359412 | -0.00323488 | 8.99726 | 9.00049 | 304.9143 | 0.130911 | 305.3135 | 0.001308254 | -0.0003594766 | -0.0009487773 | -0.0001574805 | 0.3788841 |  |  | 152.012 | 5.268788 | 0.00148349 | 0.0445045 | 30.0444 | 29.9999 | -0.000439902 | -0.00395912 | 8.99605 | 9.00001 | 335.5916 | 0.148349 | 336.0894 | 0.001482391 | -0.0004399988 | -0.001042392 | -0.0001069386 | 0.4221049 |  |  | 152.011 | 3.567224 | 0.00102628 | 0.0307886 | 30.0311 | 30.0003 | -0.000299903 | -0.00269915 | 8.99738 | 9.00008 | 227.2117 | 0.102628 | 227.4449 | 0.001025754 | -0.000299948 | -0.0007258058 | -5.960088e-05 | 0.4132621 |  |  | 152.012 | 2.443879 | 0.000613119 | 0.0183936 | 30.0184 | 30 | -0.000222937 | -0.00200643 | 8.99795 | 8.99996 | 155.6611 | 0.0613119 | 155.7565 | 0.0006129311 | -0.0002229619 | -0.0003899693 | -8.105606e-05 | 0.5717421 |  |  | 152.011 | 4.194447 | 0.00123275 | 0.0369822 | 30.0367 | 29.9997 | -0.000338512 | -0.0030467 | 8.99722 | 9.00027 | 267.1622 | 0.123275 | 267.4916 | 0.001231991 | -0.0003385693 | -0.0008934215 | -6.095526e-05 | 0.3789581 |  |  | 152.012 | 1.182946 | 0.00029925 | 0.00897719 | 30.008 | 29.999 | -8.08964e-05 | -0.000728015 | 8.99863 | 8.99935 | 75.34691 | 0.029925 | 75.36945 | 0.0002992052 | -8.089967e-05 | -0.0002183056 | -6.069048e-05 | 0.37058 |  |  | 152.012 | 3.703843 | 0.00104288 | 0.0312863 | 30.0313 | 30 | -0.000318112 | -0.00286303 | 8.99721 | 9.00007 | 235.9135 | 0.104288 | 236.1596 | 0.001042337 | -0.0003181626 | -0.000724174 | -6.857925e-05 | 0.4393455 |  |  | 152.013 | 1.590639 | 0.000408354 | 0.0122506 | 30.0122 | 30 | -0.000114776 | -0.00103291 | 8.99836 | 8.99939 | 101.3146 | 0.0408354 | 101.356 | 0.0004082706 | -0.0001147826 | -0.0002934881 | -6.811166e-05 | 0.391098 |  |  | 152.014 | 4.437508 | 0.00114595 | 0.0343793 | 30.0352 | 30.0008 | -0.00033752 | -0.0030377 | 8.99703 | 9.00007 | 282.6438 | 0.114595 | 282.9677 | 0.001145294 | -0.000337577 | -0.0008077169 | -0.0002056898 | 0.4179397 |  |  | 152.015 | 4.529499 | 0.00116891 | 0.0350674 | 30.0351 | 30 | -0.000398996 | -0.00359102 | 8.99653 | 9.00012 | 288.5031 | 0.116891 | 288.8403 | 0.001168227 | -0.0003990756 | -0.0007691517 | -0.0001673871 | 0.5188516 |  |  | 152.012 | 4.519522 | 0.00130766 | 0.0392286 | 30.0382 | 29.999 | -0.000401553 | -0.00361396 | 8.99635 | 8.99996 | 287.8676 | 0.130766 | 288.2441 | 0.001306806 | -0.0004016336 | -0.0009051721 | -0.0001098492 | 0.4437097 |  |  | 152.012 | 5.515342 | 0.00152422 | 0.0457268 | 30.0458 | 30.0001 | -0.000509756 | -0.00459411 | 9.00778 | 9.01237 | 351.2957 | 0.152422 | 351.8311 | 0.00152306 | -0.000509886 | -0.001013174 | -7.641466e-05 | 0.5032563
77 | 154.014 | 5.234663 | 0.00136095 | 0.0411084 | 30.2466 | 30.2055 | -0.00039382 | -0.00324204 | 8.22906 | 8.23231 | 334.0862 | 0.136095 | 334.5408 | 0.001360025 | -0.0003938976 | -0.0009661272 | -0.0002042114 | 0.4077078 |  |  | 154.014 | 1.803024 | 0.00049937 | 0.0149811 | 30.015 | 30 | -0.000173538 | -0.00156188 | 8.99866 | 9.00022 | 115.0724 | 0.049937 | 115.1299 | 0.0004992454 | -0.0001735531 | -0.0003256923 | -5.296961e-05 | 0.5328743 |  |  | 154.015 | 3.500567 | 0.00092843 | 0.0278525 | 30.0274 | 29.9996 | -0.00026965 | -0.00242686 | 8.99763 | 9.00005 | 223.4129 | 0.092843 | 223.6203 | 0.0009279993 | -0.0002696864 | -0.0006583129 | -9.835505e-05 | 0.4096629 |  |  | 154.012 | 3.454044 | 0.000876272 | 0.0262882 | 30.0263 | 30 | -0.000297767 | -0.0026799 | 8.9973 | 8.99998 | 220.4437 | 0.0876272 | 220.6369 | 0.0008758883 | -0.0002978113 | -0.000578077 | -0.0001171263 | 0.5151759 |  |  | 154.015 | 2.234279 | 0.000520555 | 0.0156166 | 30.0156 | 30 | -0.000189105 | -0.00170195 | 8.99833 | 9.00003 | 142.5959 | 0.0520555 | 142.6702 | 0.0005204196 | -0.0001891229 | -0.0003312967 | -0.0001231548 | 0.5708566 |  |  | 154.012 | 3.175705 | 0.000769635 | 0.0230892 | 30.0233 | 30.0002 | -0.000255255 | -0.00229735 | 8.9979 | 9.0002 | 202.6796 | 0.0769635 | 202.8355 | 0.000769339 | -0.0002552876 | -0.0005140514 | -7.782909e-05 | 0.4966188 |  |  | 154.019 | 3.094822 | 0.00082292 | 0.0246876 | 30.0247 | 30 | -0.000240637 | -0.00216573 | 8.99785 | 9.00002 | 197.5174 | 0.082292 | 197.68 | 0.0008225816 | -0.000240666 | -0.0005819156 | -6.412962e-05 | 0.4135753 |  |  | 154.015 | 3.37355 | 0.000920666 | 0.02762 | 30.0276 | 30 | -0.000271219 | -0.00233193 | 8.59565 | 8.59798 | 215.3064 | 0.0920666 | 215.5047 | 0.0009202424 | -0.0002712558 | -0.0006489867 | -8.9194e-05 | 0.4179682 |  |  | 154.012 | 4.856209 | 0.00132376 | 0.0397128 | 30.0398 | 30 | -0.000392023 | -0.0035284 | 8.99696 | 9.00049 | 309.3127 | 0.132376 | 309.7222 | 0.001322885 | -0.0003920999 | -0.0009307847 | -0.0001640147 | 0.4212573 |  |  | 154.012 | 5.350252 | 0.00149757 | 0.0449269 | 30.0449 | 29.9999 | -0.000450927 | -0.00405834 | 8.99595 | 9.00001 | 340.7804 | 0.149757 | 341.2908 | 0.00149645 | -0.0004510287 | -0.001045421 | -0.0001174759 | 0.4314326 |  |  | 154.011 | 3.646966 | 0.00103353 | 0.031006 | 30.0313 | 30.0003 | -0.000319267 | -0.00287343 | 8.99721 | 9.00008 | 232.2908 | 0.103353 | 232.5309 | 0.001032996 | -0.000319318 | -0.0007136783 | -7.662853e-05 | 0.4474256 |  |  | 154.012 | 2.494348 | 0.000627617 | 0.0188285 | 30.0188 | 30 | -0.000217745 | -0.0019597 | 8.998 | 8.99996 | 158.8757 | 0.0627617 | 158.9754 | 0.0006274201 | -0.0002177687 | -0.0004096514 | -8.090883e-05 | 0.5315952 |  |  | 154.011 | 4.253196 | 0.00124658 | 0.0373969 | 30.0371 | 29.9997 | -0.000345357 | -0.0031083 | 8.99716 | 9.00027 | 270.9042 | 0.124658 | 271.2419 | 0.001245804 | -0.0003454166 | -0.000900387 | -6.526983e-05 | 0.3836313 |  |  | 154.012 | 1.214073 | 0.000313327 | 0.0093995 | 30.0084 | 29.999 | -9.27429e-05 | -0.000834626 | 8.99852 | 8.99935 | 77.32947 | 0.0313327 | 77.3537 | 0.0003132779 | -9.27472e-05 | -0.0002205307 | -5.609273e-05 | 0.4205636 |  |  | 154.012 | 3.753137 | 0.00104646 | 0.0313939 | 30.0314 | 30 | -0.000326494 | -0.00293847 | 8.99714 | 9.00007 | 239.0533 | 0.104646 | 239.3035 | 0.001045913 | -0.0003265473 | -0.0007193655 | -7.979218e-05 | 0.4539379 |  |  | 154.013 | 1.606073 | 0.000409002 | 0.0122701 | 30.0123 | 30 | -0.000129762 | -0.00116778 | 8.99822 | 8.99939 | 102.2976 | 0.0409002 | 102.3395 | 0.0004089184 | -0.0001297704 | -0.000279148 | -7.208649e-05 | 0.4648804 |  |  | 154.014 | 4.507675 | 0.00116937 | 0.0350821 | 30.0359 | 30.0008 | -0.000340729 | -0.00306659 | 8.997 | 9.00007 | 287.1131 | 0.116937 | 287.4488 | 0.001168687 | -0.0003407871 | -0.0008278998 | -0.0002036913 | 0.4116284 |  |  | 154.015 | 4.594426 | 0.00120014 | 0.0360042 | 30.036 | 30 | -0.000366074 | -0.00329471 | 8.99682 | 9.00012 | 292.6386 | 0.120014 | 292.9898 | 0.00119942 | -0.000366141 | -0.0008332794 | -0.0001553814 | 0.4393977 |  |  | 154.012 | 4.579701 | 0.00132591 | 0.039776 | 30.0388 | 29.999 | -0.000399177 | -0.00359258 | 8.99637 | 8.99996 | 291.7007 | 0.132591 | 292.0874 | 0.001325032 | -0.0003992567 | -0.0009257751 | -0.0001105125 | 0.4312675 |  |  | 154.012 | 5.583854 | 0.0015494 | 0.0464823 | 30.0466 | 30.0001 | -0.000521504 | -0.00469999 | 9.00767 | 9.01237 | 355.6595 | 0.15494 | 356.2106 | 0.001548201 | -0.00052164 | -0.001026561 | -7.1183e-05 | 0.5081433
78 | 156.014 | 5.301361 | 0.00136703 | 0.0412918 | 30.2468 | 30.2055 | -0.000432111 | -0.00355727 | 8.22875 | 8.23231 | 338.343 | 0.136703 | 338.8055 | 0.001366096 | -0.0004322044 | -0.0009338921 | -0.0002180804 | 0.4627991 |  |  | 156.014 | 1.826331 | 0.000500476 | 0.0150143 | 30.015 | 30 | -0.000166947 | -0.00150256 | 8.99872 | 9.00022 | 116.5599 | 0.0500476 | 116.6183 | 0.0005003508 | -0.0001669609 | -0.0003333899 | -5.900309e-05 | 0.5007979 |  |  | 156.015 | 3.547931 | 0.000941871 | 0.0282558 | 30.0278 | 29.9996 | -0.000299904 | -0.00269916 | 8.99735 | 9.00005 | 226.4357 | 0.0941871 | 226.649 | 0.0009414277 | -0.000299949 | -0.0006414787 | -9.88274e-05 | 0.4675899 |  |  | 156.012 | 3.505535 | 0.00090529 | 0.0271587 | 30.0272 | 30 | -0.00028832 | -0.00259487 | 8.99738 | 8.99998 | 223.7299 | 0.090529 | 223.9325 | 0.0009048805 | -0.0002883616 | -0.0006165189 | -0.0001029665 | 0.4677254 |  |  | 156.015 | 2.272548 | 0.000532849 | 0.0159855 | 30.016 | 30 | -0.000200043 | -0.0018004 | 8.99823 | 9.00003 | 145.0384 | 0.0532849 | 145.1157 | 0.0005327071 | -0.000200063 | -0.0003326441 | -0.0001218988 | 0.6014327 |  |  | 156.012 | 3.219751 | 0.00078021 | 0.0234064 | 30.0236 | 30.0002 | -0.000272325 | -0.00245098 | 8.99775 | 9.0002 | 205.4907 | 0.078021 | 205.651 | 0.0007799058 | -0.0002723621 | -0.0005075437 | -7.90214e-05 | 0.5366278 |  |  | 156.019 | 3.141859 | 0.000825503 | 0.0247651 | 30.0248 | 30 | -0.000243636 | -0.00219272 | 8.99782 | 9.00002 | 200.5194 | 0.0825503 | 200.685 | 0.0008251625 | -0.0002436657 | -0.0005814968 | -7.502781e-05 | 0.4190319 |  |  | 156.015 | 3.417321 | 0.00094006 | 0.0282018 | 30.0282 | 30 | -0.000275221 | -0.00236635 | 8.59562 | 8.59798 | 218.0999 | 0.094006 | 218.305 | 0.0009396184 | -0.0002752589 | -0.0006643595 | -8.293482e-05 | 0.4143222 |  |  | 156.012 | 4.924271 | 0.00134453 | 0.0403361 | 30.0404 | 30 | -0.000389224 | -0.00350321 | 8.99699 | 9.00049 | 313.6479 | 0.134453 | 314.0696 | 0.001343627 | -0.0003892998 | -0.0009543272 | -0.0001641433 | 0.4079311 |  |  | 156.012 | 5.433652 | 0.00152738 | 0.0458213 | 30.0457 | 29.9999 | -0.000453308 | -0.00407977 | 8.99593 | 9.00001 | 346.0925 | 0.152738 | 346.6211 | 0.001526215 | -0.0004534108 | -0.001072804 | -0.0001129177 | 0.4226408 |  |  | 156.011 | 3.725021 | 0.00106041 | 0.0318125 | 30.0321 | 30.0003 | -0.000345166 | -0.00310652 | 8.99698 | 9.00008 | 237.2625 | 0.106041 | 237.514 | 0.001059848 | -0.0003452256 | -0.0007146226 | -7.355582e-05 | 0.483088 |  |  | 156.012 | 2.542973 | 0.000631565 | 0.018947 | 30.0189 | 30 | -0.000229023 | -0.0020612 | 8.9979 | 8.99996 | 161.9728 | 0.0631565 | 162.0751 | 0.0006313656 | -0.0002290492 | -0.0004023164 | -9.077438e-05 | 0.5693261 |  |  | 156.011 | 4.308093 | 0.00125583 | 0.0376745 | 30.0374 | 29.9997 | -0.00035436 | -0.00318934 | 8.99708 | 9.00027 | 274.4008 | 0.125583 | 274.7454 | 0.001255042 | -0.0003544228 | -0.0009006193 | -7.296599e-05 | 0.3935323 |  |  | 156.012 | 1.244076 | 0.000313477 | 0.00940399 | 30.0084 | 29.999 | -7.72596e-05 | -0.000695286 | 8.99866 | 8.99935 | 79.24053 | 0.0313477 | 79.26537 | 0.0003134279 | -7.726258e-05 | -0.0002361653 | -6.507118e-05 | 0.3271547 |  |  | 156.012 | 3.803803 | 0.00106658 | 0.0319973 | 30.032 | 30 | -0.000338276 | -0.00304451 | 8.99703 | 9.00007 | 242.2805 | 0.106658 | 242.5389 | 0.001066012 | -0.0003383332 | -0.0007276784 | -7.491311e-05 | 0.4649489 |  |  | 156.013 | 1.627785 | 0.000409388 | 0.0122816 | 30.0123 | 30 | -0.0001211 | -0.00108983 | 8.9983 | 8.99939 | 103.6805 | 0.0409388 | 103.723 | 0.0004093042 | -0.0001211073 | -0.0002881969 | -7.820333e-05 | 0.4202243 |  |  | 156.014 | 4.581773 | 0.00119162 | 0.0357496 | 30.0365 | 30.0008 | -0.000356555 | -0.00320902 | 8.99686 | 9.00007 | 291.8327 | 0.119162 | 292.1804 | 0.001190911 | -0.0003566186 | -0.000834292 | -0.0002040578 | 0.4274506 |  |  | 156.015 | 4.658648 | 0.00122142 | 0.0366426 | 30.0367 | 30 | -0.000379466 | -0.00341524 | 8.9967 | 9.00012 | 296.7292 | 0.122142 | 297.0916 | 0.001220675 | -0.000379538 | -0.0008411367 | -0.0001530943 | 0.4512204 |  |  | 156.012 | 4.639058 | 0.0013478 | 0.0404326 | 30.0394 | 29.999 | -0.000398164 | -0.00358346 | 8.99638 | 8.99996 | 295.4814 | 0.13478 | 295.8796 | 0.001346893 | -0.0003982433 | -0.0009486492 | -0.0001072894 | 0.4198004 |  |  | 156.012 | 5.656774 | 0.00156493 | 0.0469481 | 30.0471 | 30.0001 | -0.000529671 | -0.00477359 | 9.0076 | 9.01237 | 360.3041 | 0.156493 | 360.868 | 0.001563707 | -0.0005298113 | -0.001033895 | -7.685023e-05 | 0.5124419
79 | 158.014 | 5.369708 | 0.00140554 | 0.0424551 | 30.248 | 30.2055 | -0.000424607 | -0.00349549 | 8.22881 | 8.23231 | 342.7051 | 0.140554 | 343.1867 | 0.001404553 | -0.0004246972 | -0.000979856 | -0.0002001092 | 0.4334282 |  |  | 158.014 | 1.852215 | 0.000514773 | 0.0154432 | 30.0154 | 30 | -0.000153077 | -0.00137773 | 8.99885 | 9.00022 | 118.2119 | 0.0514773 | 118.2728 | 0.0005146405 | -0.0001530887 | -0.0003615518 | -5.264908e-05 | 0.4234212 |  |  | 158.015 | 3.592484375 | 0.000953414 | 0.028602 | 30.0282 | 29.9996 | -0.000279198 | -0.0025128 | 8.99754 | 9.00005 | 229.2792 | 0.0953414 | 229.4978 | 0.0009529598 | -0.000279237 | -0.0006737228 | -0.0001003706 | 0.4144687 |  |  | 158.012 | 3.560108 | 0.000914656 | 0.0274397 | 30.0275 | 30 | -0.000299153 | -0.00269237 | 8.99729 | 8.99998 | 227.2129 | 0.0914656 | 227.4207 | 0.000914238 | -0.0002991978 | -0.0006150402 | -0.0001093085 | 0.4864686 |  |  | 158.015 | 2.310615 | 0.00055161 | 0.0165483 | 30.0165 | 30 | -0.000193211 | -0.00173891 | 8.99829 | 9.00003 | 147.4678 | 0.055161 | 147.5492 | 0.0005514579 | -0.0001932297 | -0.0003582283 | -0.0001141254 | 0.5394038 |  |  | 158.012 | 3.264275 | 0.000776188 | 0.0232858 | 30.0235 | 30.0002 | -0.000277403 | -0.00249668 | 8.9977 | 9.0002 | 208.3323 | 0.0776188 | 208.494 | 0.0007758869 | -0.0002774415 | -0.0004984454 | -9.491441e-05 | 0.5566135 |  |  | 158.019 | 3.190591 | 0.000850116 | 0.0255035 | 30.0255 | 30 | -0.000247067 | -0.00222361 | 8.99779 | 9.00002 | 203.6296 | 0.0850116 | 203.8027 | 0.0008497549 | -0.0002470975 | -0.0006026573 | -6.442034e-05 | 0.4100133 |  |  | 158.015 | 3.463114 | 0.000954667 | 0.02864 | 30.0286 | 30 | -0.000290257 | -0.00249563 | 8.59549 | 8.59798 | 221.0225 | 0.0954667 | 221.2335 | 0.0009542116 | -0.0002902991 | -0.0006639125 | -8.205931e-05 | 0.4372551 |  |  | 158.012 | 4.993864 | 0.00136585 | 0.0409755 | 30.041 | 30 | -0.000387838 | -0.00349073 | 8.997 | 9.00049 | 318.0805 | 0.136585 | 318.5149 | 0.001364918 | -0.0003879132 | -0.0009770048 | -0.0001641932 | 0.3970433 |  |  | 158.012 | 5.514784 | 0.0015452 | 0.046356 | 30.0463 | 29.9999 | -0.000456839 | -0.00411155 | 8.9959 | 9.00001 | 351.2601 | 0.15452 | 351.8029 | 0.001544007 | -0.0004569434 | -0.001087064 | -0.0001196291 | 0.4203463 |  |  | 158.011 | 3.803385 | 0.00109332 | 0.0327999 | 30.0331 | 30.0003 | -0.000340555 | -0.00306502 | 8.99702 | 9.00008 | 242.2538 | 0.109332 | 242.5187 | 0.001092723 | -0.000340613 | -0.0007521098 | -6.456292e-05 | 0.4528767 |  |  | 158.012 | 2.588385 | 0.000650772 | 0.0195232 | 30.0195 | 30 | -0.000238023 | -0.0021422 | 8.99782 | 8.99996 | 164.8653 | 0.0650772 | 164.9726 | 0.0006505603 | -0.0002380513 | -0.000412509 | -8.448969e-05 | 0.5770815 |  |  | 158.011 | 4.364293 | 0.00127914 | 0.0383739 | 30.0381 | 29.9997 | -0.000369111 | -0.0033221 | 8.99695 | 9.00027 | 277.9804 | 0.127914 | 278.336 | 0.001278323 | -0.0003691791 | -0.0009091435 | -6.704103e-05 | 0.4060736 |  |  | 158.012 | 1.276782 | 0.000326137 | 0.00978378 | 30.0088 | 29.999 | -9.93647e-05 | -0.000894218 | 8.99846 | 8.99935 | 81.32369 | 0.0326137 | 81.35022 | 0.0003260838 | -9.936964e-05 | -0.0002267142 | -6.237055e-05 | 0.4383036 |  |  | 158.012 | 3.852216 | 0.00107397 | 0.0322192 | 30.0322 | 30 | -0.000337409 | -0.0030367 | 8.99704 | 9.00007 | 245.3641 | 0.107397 | 245.6276 | 0.001073394 | -0.0003374659 | -0.0007359278 | -8.206064e-05 | 0.4585585 |  |  | 158.013 | 1.654749 | 0.000434901 | 0.013047 | 30.013 | 30 | -0.000114027 | -0.00102617 | 8.99837 | 8.99939 | 105.398 | 0.0434901 | 105.4439 | 0.0004348065 | -0.0001140335 | -0.000320773 | -6.078933e-05 | 0.355496 |  |  | 158.014 | 4.65842 | 0.00122098 | 0.0366303 | 30.0374 | 30.0008 | -0.000368035 | -0.00331234 | 8.99675 | 9.00007 | 296.7146 | 0.122098 | 297.0769 | 0.001220235 | -0.0003681027 | -0.0008521325 | -0.0001981107 | 0.4319783 |  |  | 158.015 | 4.723457 | 0.00124068 | 0.0372206 | 30.0372 | 30 | -0.000380625 | -0.00342567 | 8.99669 | 9.00012 | 300.8571 | 0.124068 | 301.2304 | 0.001239911 | -0.0003806975 | -0.0008592135 | -0.0001529959 | 0.4430767 |  |  | 158.012 | 4.699282 | 0.00138924 | 0.0416757 | 30.0407 | 29.999 | -0.000389481 | -0.00350531 | 8.99645 | 8.99996 | 299.3173 | 0.138924 | 299.7331 | 0.001388276 | -0.0003895569 | -0.000998719 | -8.484519e-05 | 0.3900565 |  |  | 158.012 | 5.726173 | 0.00157932 | 0.0473797 | 30.0475 | 30.0001 | -0.000547332 | -0.00493276 | 9.00744 | 9.01237 | 364.7244 | 0.157932 | 365.3004 | 0.001578074 | -0.0005474818 | -0.001030592 | -8.26335e-05 | 0.5312303
80 | 160.014 | 5.439634 | 0.00141127 | 0.0426282 | 30.2482 | 30.2055 | -0.000428112 | -0.00352435 | 8.22878 | 8.23231 | 347.1679 | 0.141127 | 347.6578 | 0.001410275 | -0.0004282037 | -0.0009820714 | -0.0002152929 | 0.4360209 |  |  | 160.014 | 1.87683 | 0.000526807 | 0.0158042 | 30.0158 | 30 | -0.000168671 | -0.00151808 | 8.9987 | 9.00022 | 119.7829 | 0.0526807 | 119.846 | 0.0005266683 | -0.0001686852 | -0.0003579831 | -4.816736e-05 | 0.4712101 |  |  | 160.015 | 3.640628 | 0.000972877 | 0.0291859 | 30.0288 | 29.9996 | -0.000290788 | -0.00261711 | 8.99744 | 9.00005 | 232.3518 | 0.0972877 | 232.5779 | 0.0009724041 | -0.0002908303 | -0.0006815738 | -9.506294e-05 | 0.426704 |  |  | 160.012 | 3.610575 | 0.00092397 | 0.0277191 | 30.0277 | 30 | -0.0003009 | -0.0027081 | 8.99727 | 8.99998 | 230.4338 | 0.092397 | 230.6467 | 0.0009235434 | -0.0003009453 | -0.0006225981 | -0.0001145221 | 0.48337 |  |  | 160.015 | 2.350852 | 0.000561031 | 0.0168309 | 30.0168 | 30 | -0.00020164 | -0.00181476 | 8.99822 | 9.00003 | 150.0358 | 0.0561031 | 150.12 | 0.0005608737 | -0.0002016603 | -0.0003592133 | -0.0001163065 | 0.5613943 |  |  | 160.012 | 3.311306 | 0.000785311 | 0.0235595 | 30.0238 | 30.0002 | -0.000298591 | -0.00268738 | 8.99751 | 9.0002 | 211.3339 | 0.0785311 | 211.4999 | 0.0007850028 | -0.0002986356 | -0.0004863672 | -9.835284e-05 | 0.6140126 |  |  | 160.019 | 3.238966 | 0.000861275 | 0.0258383 | 30.0259 | 30 | -0.000255255 | -0.0022973 | 8.99772 | 9.00002 | 206.717 | 0.0861275 | 206.8951 | 0.0008609043 | -0.0002552876 | -0.0006056167 | -6.714195e-05 | 0.4215332 |  |  | 160.015 | 3.510593 | 0.000964049 | 0.0289215 | 30.0289 | 30 | -0.000283564 | -0.00243808 | 8.59554 | 8.59798 | 224.0528 | 0.0964049 | 224.2688 | 0.0009635846 | -0.0002836042 | -0.0006799804 | -8.690341e-05 | 0.417077 |  |  | 160.012 | 5.064895 | 0.00139325 | 0.0417975 | 30.0418 | 30 | -0.000390562 | -0.00351525 | 8.99698 | 9.00049 | 322.6047 | 0.139325 | 323.0542 | 0.00139228 | -0.0003906383 | -0.001001642 | -0.0001586229 | 0.3899979 |  |  | 160.012 | 5.598102 | 0.00158355 | 0.0475063 | 30.0474 | 29.9999 | -0.000477406 | -0.00429666 | 8.99571 | 9.00001 | 356.567 | 0.158355 | 357.1317 | 0.001582298 | -0.00047752 | -0.001104778 | -0.000106538 | 0.4322318 |  |  | 160.011 | 3.878322 | 0.00111336 | 0.033401 | 30.0337 | 30.0003 | -0.000355653 | -0.00320091 | 8.99688 | 9.00008 | 247.0269 | 0.111336 | 247.3019 | 0.001112741 | -0.0003557163 | -0.0007570244 | -6.737037e-05 | 0.4698874 |  |  | 160.012 | 2.637305 | 0.000661541 | 0.0198462 | 30.0198 | 30 | -0.000230465 | -0.00207418 | 8.99789 | 8.99996 | 167.9812 | 0.0661541 | 168.0923 | 0.0006613223 | -0.0002304916 | -0.0004308307 | -8.762803e-05 | 0.5349933 |  |  | 160.011 | 4.429804 | 0.00129581 | 0.0388738 | 30.0386 | 29.9997 | -0.000373936 | -0.00336553 | 8.9969 | 9.00027 | 282.1531 | 0.129581 | 282.5187 | 0.001294971 | -0.0003740059 | -0.0009209652 | -7.060994e-05 | 0.4061021 |  |  | 160.012 | 1.310399 | 0.000329157 | 0.00987438 | 30.0089 | 29.999 | -9.4449e-05 | -0.00084998 | 8.9985 | 8.99935 | 83.46488 | 0.0329157 | 83.49236 | 0.0003291028 | -9.445346e-05 | -0.0002346494 | -6.958046e-05 | 0.4025302 |  |  | 160.012 | 3.899748 | 0.00109819 | 0.0329455 | 30.0329 | 30 | -0.000325099 | -0.00292592 | 8.99715 | 9.00007 | 248.3916 | 0.109819 | 248.6644 | 0.001097587 | -0.0003251519 | -0.0007724356 | -7.215207e-05 | 0.4209437 |  |  | 160.013 | 1.684855 | 0.000432073 | 0.0129622 | 30.013 | 30 | -0.000123169 | -0.00110844 | 8.99828 | 8.99939 | 107.3156 | 0.0432073 | 107.362 | 0.0004319797 | -0.0001231766 | -0.0003088031 | -7.263142e-05 | 0.3988839 |  |  | 160.014 | 4.736499 | 0.0012426 | 0.0372791 | 30.0381 | 30.0008 | -0.000360201 | -0.00324183 | 8.99683 | 9.00007 | 301.6878 | 0.12426 | 302.0627 | 0.001241829 | -0.0003602659 | -0.0008815627 | -0.000200321 | 0.4086673 |  |  | 160.015 | 4.787907 | 0.00126313 | 0.0378939 | 30.0379 | 30 | -0.000400594 | -0.00360539 | 8.99651 | 9.00012 | 304.9622 | 0.126313 | 305.3475 | 0.001262333 | -0.0004006743 | -0.0008616587 | -0.0001496115 | 0.4650035 |  |  | 160.012 | 4.760365 | 0.00138445 | 0.0415323 | 30.0405 | 29.999 | -0.000404617 | -0.00364154 | 8.99632 | 8.99996 | 303.2079 | 0.138445 | 303.6277 | 0.001383493 | -0.0004046989 | -0.0009787937 | -0.0001087696 | 0.413467 |  |  | 160.012 | 5.800632 | 0.00162252 | 0.0486758 | 30.0488 | 30.0001 | -0.000523854 | -0.00472117 | 9.00765 | 9.01237 | 369.467 | 0.162252 | 370.0665 | 0.001621205 | -0.0005239913 | -0.001097214 | -6.116974e-05 | 0.4775653
81 | 162.014 | 5.505922 | 0.00141607 | 0.0427733 | 30.2483 | 30.2055 | -0.000446932 | -0.00367928 | 8.22863 | 8.23231 | 351.3985 | 0.141607 | 351.8961 | 0.001415068 | -0.0004470319 | -0.0009680364 | -0.000230317 | 0.4617924 |  |  | 162.014 | 1.90195 | 0.000527837 | 0.0158351 | 30.0158 | 30 | -0.000159549 | -0.00143597 | 8.99879 | 9.00022 | 121.3861 | 0.0527837 | 121.4502 | 0.0005276977 | -0.0001595617 | -0.000368136 | -5.483214e-05 | 0.4334315 |  |  | 162.015 | 3.688491 | 0.000976951 | 0.0293081 | 30.0289 | 29.9996 | -0.00029616 | -0.00266545 | 8.99739 | 9.00005 | 235.4066 | 0.0976951 | 235.6366 | 0.0009764741 | -0.0002962039 | -0.0006802702 | -0.0001050314 | 0.4354209 |  |  | 162.012 | 3.661951 | 0.00094228 | 0.0282684 | 30.0283 | 30 | -0.000310794 | -0.00279714 | 8.99718 | 8.99998 | 233.7127 | 0.094228 | 233.9329 | 0.0009418363 | -0.0003108423 | -0.000630994 | -0.0001110194 | 0.4926232 |  |  | 162.015 | 2.389351 | 0.000580023 | 0.0174007 | 30.0174 | 30 | -0.000193615 | -0.00174254 | 8.99829 | 9.00003 | 152.4929 | 0.0580023 | 152.5814 | 0.0005798549 | -0.0001936337 | -0.0003862211 | -0.0001084283 | 0.5013546 |  |  | 162.012 | 3.358654 | 0.000819589 | 0.0245878 | 30.0248 | 30.0002 | -0.000285598 | -0.00257044 | 8.99763 | 9.0002 | 214.3557 | 0.0819589 | 214.5314 | 0.0008192533 | -0.0002856388 | -0.0005336145 | -7.676406e-05 | 0.5352905 |  |  | 162.019 | 3.287406 | 0.000879541 | 0.0263862 | 30.0264 | 30 | -0.000243038 | -0.00218735 | 8.99783 | 9.00002 | 209.8086 | 0.0879541 | 209.9931 | 0.0008791544 | -0.0002430675 | -0.0006360869 | -6.278837e-05 | 0.3821295 |  |  | 162.015 | 3.560351 | 0.000973038 | 0.0291911 | 30.0292 | 30 | -0.000291667 | -0.00250775 | 8.59548 | 8.59798 | 227.2284 | 0.0973038 | 227.4495 | 0.0009725649 | -0.0002917095 | -0.0006808554 | -9.28219e-05 | 0.4284457 |  |  | 162.012 | 5.135231 | 0.00141697 | 0.0425091 | 30.0425 | 30 | -0.000398493 | -0.00358663 | 8.9969 | 9.00049 | 327.0848 | 0.141697 | 327.5483 | 0.001415967 | -0.0003985724 | -0.001017395 | -0.000156511 | 0.3917579 |  |  | 162.012 | 5.680666 | 0.00160661 | 0.048198 | 30.0481 | 29.9999 | -0.000488856 | -0.00439971 | 8.99561 | 9.00001 | 361.8258 | 0.160661 | 362.4071 | 0.001605321 | -0.0004889755 | -0.001116345 | -0.0001084619 | 0.4380146 |  |  | 162.011 | 3.948385 | 0.00113564 | 0.0340696 | 30.0343 | 30.0003 | -0.000346661 | -0.00311997 | 8.99696 | 9.00008 | 251.4895 | 0.113564 | 251.7751 | 0.001134996 | -0.0003467211 | -0.0007882745 | -6.646111e-05 | 0.4398481 |  |  | 162.012 | 2.683576 | 0.00068635 | 0.0205905 | 30.0206 | 30 | -0.000239374 | -0.00215436 | 8.99781 | 8.99996 | 170.9284 | 0.068635 | 171.0457 | 0.0006861146 | -0.0002394027 | -0.0004467119 | -7.599489e-05 | 0.5359218 |  |  | 162.011 | 4.50125 | 0.00130955 | 0.0392861 | 30.039 | 29.9997 | -0.000386456 | -0.0034782 | 8.99679 | 9.00027 | 286.7038 | 0.130955 | 287.0793 | 0.001308693 | -0.0003865307 | -0.0009221626 | -7.893169e-05 | 0.4191568 |  |  | 162.012 | 1.346167 | 0.000339477 | 0.010184 | 30.0092 | 29.999 | -9.80472e-05 | -0.000882362 | 8.99847 | 8.99935 | 85.74314 | 0.0339477 | 85.77225 | 0.0003394194 | -9.805201e-05 | -0.0002413674 | -7.01506e-05 | 0.4062355 |  |  | 162.012 | 3.948616 | 0.00111126 | 0.0333377 | 30.0333 | 30 | -0.000347929 | -0.00313138 | 8.99694 | 9.00007 | 251.5042 | 0.111126 | 251.7837 | 0.001110643 | -0.0003479895 | -0.0007626535 | -7.377016e-05 | 0.4562879 |  |  | 162.013 | 1.707595 | 0.000451988 | 0.0135596 | 30.0135 | 30 | -0.000122785 | -0.00110499 | 8.99829 | 8.99939 | 108.764 | 0.0451988 | 108.8132 | 0.0004518859 | -0.0001227925 | -0.0003290933 | -5.95461e-05 | 0.3731237 |  |  | 162.014 | 4.813048 | 0.00126497 | 0.0379501 | 30.0387 | 30.0008 | -0.000379659 | -0.00341696 | 8.99665 | 9.00007 | 306.5636 | 0.126497 | 306.9514 | 0.001264171 | -0.0003797311 | -0.0008844395 | -0.0002013193 | 0.4293466 |  |  | 162.015 | 4.85158 | 0.00127632 | 0.0382898 | 30.0383 | 30 | -0.000378953 | -0.00341062 | 8.99671 | 9.00012 | 309.0178 | 0.127632 | 309.4122 | 0.001275506 | -0.0003790248 | -0.0008964814 | -0.0001552339 | 0.4227916 |  |  | 162.012 | 4.820461 | 0.00139542 | 0.0418613 | 30.0409 | 29.999 | -0.000413789 | -0.00372409 | 8.99624 | 8.99996 | 307.0358 | 0.139542 | 307.4642 | 0.001394447 | -0.0004138746 | -0.0009805727 | -0.0001166703 | 0.4220744 |  |  | 162.012 | 5.868728 | 0.00163449 | 0.0490348 | 30.0491 | 30.0001 | -0.000548029 | -0.00493905 | 9.00743 | 9.01237 | 373.8043 | 0.163449 | 374.4153 | 0.001633156 | -0.0005481792 | -0.001084976 | -6.89894e-05 | 0.5052453
82 | 164.014 | 5.578645 | 0.00147169 | 0.044453 | 30.25 | 30.2055 | -0.000429343 | -0.00353449 | 8.22877 | 8.23231 | 356.0398 | 0.147169 | 356.5637 | 0.001470608 | -0.0004294352 | -0.001041173 | -0.000196602 | 0.4124533 |  |  | 164.014 | 1.92866 | 0.000536944 | 0.0161083 | 30.0161 | 30 | -0.000183868 | -0.00165485 | 8.99857 | 9.00022 | 123.0908 | 0.0536944 | 123.1569 | 0.0005367999 | -0.0001838849 | -0.000352915 | -5.39161e-05 | 0.5210459 |  |  | 164.015 | 3.739108 | 0.000996288 | 0.0298882 | 30.0295 | 29.9996 | -0.000321316 | -0.00289186 | 8.99716 | 9.00005 | 238.637 | 0.0996288 | 238.8748 | 0.000995792 | -0.0003213676 | -0.0006744244 | -0.0001005759 | 0.4765065 |  |  | 164.012 | 3.716209 | 0.000958108 | 0.0287432 | 30.0288 | 30 | -0.00030999 | -0.00278991 | 8.99719 | 8.99998 | 237.1756 | 0.0958108 | 237.4028 | 0.0009576493 | -0.0003100381 | -0.0006476113 | -0.0001108233 | 0.478741 |  |  | 164.015 | 2.426674 | 0.000576325 | 0.0172897 | 30.0173 | 30 | -0.000205372 | -0.00184835 | 8.99818 | 9.00003 | 154.875 | 0.0576325 | 154.9642 | 0.000576159 | -0.0002053931 | -0.0003707659 | -0.0001228731 | 0.5539698 |  |  | 164.012 | 3.406278 | 0.000829255 | 0.0248778 | 30.0251 | 30.0002 | -0.000287206 | -0.00258491 | 8.99761 | 9.0002 | 217.3952 | 0.0829255 | 217.5754 | 0.0008289114 | -0.0002872473 | -0.0005416641 | -7.981974e-05 | 0.5303051 |  |  | 164.019 | 3.336817 | 0.000889944 | 0.0266983 | 30.0267 | 30 | -0.000263228 | -0.00236906 | 8.99765 | 9.00002 | 212.9621 | 0.0889944 | 213.1516 | 0.0008895482 | -0.0002632627 | -0.0006262856 | -6.656224e-05 | 0.4203556 |  |  | 164.015 | 3.608518 | 0.00098482 | 0.0295446 | 30.0295 | 30 | -0.000275671 | -0.00237022 | 8.59561 | 8.59798 | 230.3025 | 0.098482 | 230.5293 | 0.0009843354 | -0.000275709 | -0.0007086264 | -9.547745e-05 | 0.3890753 |  |  | 164.012 | 5.206802 | 0.00143778 | 0.0431334 | 30.0432 | 30 | -0.000400784 | -0.00360725 | 8.99688 | 9.00049 | 331.6434 | 0.143778 | 332.1203 | 0.001436747 | -0.0004008643 | -0.001035883 | -0.0001576796 | 0.3869784 |  |  | 164.012 | 5.763133 | 0.00163013 | 0.0489039 | 30.0488 | 29.9999 | -0.000492573 | -0.00443316 | 8.99558 | 9.00001 | 367.0786 | 0.163013 | 367.6769 | 0.001628803 | -0.0004926944 | -0.001136108 | -0.0001099002 | 0.4336684 |  |  | 164.011 | 4.01887 | 0.00115545 | 0.0346637 | 30.0349 | 30.0003 | -0.000361981 | -0.00325786 | 8.99682 | 9.00008 | 255.979 | 0.115545 | 256.2747 | 0.001154783 | -0.0003620465 | -0.0007927365 | -6.814594e-05 | 0.4567048 |  |  | 164.012 | 2.733498 | 0.000693976 | 0.0208193 | 30.0208 | 30 | -0.00024852 | -0.00223667 | 8.99772 | 8.99996 | 174.1081 | 0.0693976 | 174.229 | 0.0006937353 | -0.0002485509 | -0.0004451844 | -8.255739e-05 | 0.5583099 |  |  | 164.011 | 4.57536 | 0.00134042 | 0.0402124 | 30.0399 | 29.9997 | -0.000375148 | -0.00337643 | 8.99689 | 9.00027 | 291.4242 | 0.134042 | 291.8148 | 0.001339522 | -0.0003752184 | -0.0009643041 | -7.099228e-05 | 0.389108 |  |  | 164.012 | 1.383295 | 0.000351759 | 0.0105524 | 30.0096 | 29.999 | -0.000110995 | -0.000998886 | 8.99835 | 8.99935 | 88.10794 | 0.0351759 | 88.13893 | 0.0003516971 | -0.0001110012 | -0.000240696 | -6.917396e-05 | 0.4611675 |  |  | 164.012 | 3.996159 | 0.00110766 | 0.0332297 | 30.0332 | 30 | -0.000368364 | -0.0033153 | 8.99676 | 9.00007 | 254.5324 | 0.110766 | 254.8143 | 0.001107047 | -0.0003684319 | -0.0007386151 | -9.162254e-05 | 0.4988144 |  |  | 164.013 | 1.724931 | 0.000448252 | 0.0134475 | 30.0134 | 30 | -0.000112972 | -0.00101668 | 8.99837 | 8.99939 | 109.8682 | 0.0448252 | 109.9175 | 0.0004481516 | -0.0001129784 | -0.0003351732 | -6.847071e-05 | 0.3370746 |  |  | 164.014 | 4.889118 | 0.00129871 | 0.0389622 | 30.0397 | 30.0008 | -0.000376916 | -0.00339226 | 8.99667 | 9.00007 | 311.4088 | 0.129871 | 311.8132 | 0.001297867 | -0.0003769871 | -0.0009208804 | -0.0001908345 | 0.4093768 |  |  | 164.015 | 4.918069 | 0.00130108 | 0.0390324 | 30.039 | 30 | -0.000374952 | -0.00337461 | 8.99675 | 9.00012 | 313.2528 | 0.130108 | 313.6604 | 0.001300234 | -0.0003750223 | -0.000925212 | -0.0001501496 | 0.4053366 |  |  | 164.012 | 4.882665 | 0.00143213 | 0.0429626 | 30.042 | 29.999 | -0.000401003 | -0.00360901 | 8.99635 | 8.99996 | 310.9977 | 0.143213 | 311.4431 | 0.001431105 | -0.0004010834 | -0.001030022 | -9.956763e-05 | 0.389393 |  |  | 164.012 | 5.939178 | 0.00166861 | 0.0500584 | 30.0502 | 30.0001 | -0.000568887 | -0.00512702 | 9.00725 | 9.01237 | 378.2916 | 0.166861 | 378.9228 | 0.001667219 | -0.0005690489 | -0.001098171 | -5.541761e-05 | 0.518179
83 | 166.014 | 5.64704 | 0.00147041 | 0.0444146 | 30.25 | 30.2055 | -0.000458728 | -0.00377639 | 8.22853 | 8.23231 | 360.4049 | 0.147041 | 360.9348 | 0.00146933 | -0.0004588332 | -0.001010497 | -0.0002183183 | 0.454067 |  |  | 166.014 | 1.956368 | 0.000535032 | 0.0160509 | 30.016 | 30 | -0.000181767 | -0.00163594 | 8.99859 | 9.00022 | 124.8592 | 0.0535032 | 124.926 | 0.0005348889 | -0.0001817835 | -0.0003531054 | -6.431254e-05 | 0.5148138 |  |  | 166.015 | 3.787335 | 0.00100738 | 0.0302209 | 30.0298 | 29.9996 | -0.000320428 | -0.00288387 | 8.99717 | 9.00005 | 241.7149 | 0.100738 | 241.9584 | 0.001006873 | -0.0003204793 | -0.0006863936 | -0.0001036482 | 0.4669032 |  |  | 166.012 | 3.770138 | 0.000977446 | 0.0293234 | 30.0293 | 30 | -0.000316924 | -0.00285231 | 8.99713 | 8.99998 | 240.6174 | 0.0977446 | 240.8526 | 0.0009769686 | -0.0003169742 | -0.0006599944 | -0.0001070305 | 0.4802681 |  |  | 166.015 | 2.467058 | 0.000595969 | 0.0178791 | 30.0179 | 30 | -0.00021263 | -0.00191368 | 8.99812 | 9.00003 | 157.4523 | 0.0595969 | 157.5462 | 0.0005957915 | -0.0002126526 | -0.0003831389 | -0.0001148875 | 0.5550275 |  |  | 166.012 | 3.457034 | 0.000841926 | 0.025258 | 30.0255 | 30.0002 | -0.0002865 | -0.00257856 | 8.99762 | 9.0002 | 220.6345 | 0.0841926 | 220.8203 | 0.0008415718 | -0.000286541 | -0.0005550307 | -8.071184e-05 | 0.5162616 |  |  | 166.019 | 3.385668 | 0.00090185 | 0.0270555 | 30.0271 | 30 | -0.000265206 | -0.00238686 | 8.99763 | 9.00002 | 216.0798 | 0.090185 | 216.2747 | 0.0009014436 | -0.0002652412 | -0.0006362024 | -6.867577e-05 | 0.4169132 |  |  | 166.015 | 3.65584 | 0.000997706 | 0.0299312 | 30.0299 | 30 | -0.00031778 | -0.00273227 | 8.59525 | 8.59798 | 233.3227 | 0.0997706 | 233.5555 | 0.0009972086 | -0.0003178305 | -0.0006793781 | -9.677893e-05 | 0.4678256 |  |  | 166.012 | 5.280763 | 0.00145772 | 0.0437316 | 30.0438 | 30 | -0.000388723 | -0.0034987 | 8.99699 | 9.00049 | 336.3543 | 0.145772 | 336.8447 | 0.001456659 | -0.0003887986 | -0.00106786 | -0.0001604491 | 0.3640913 |  |  | 166.012 | 5.845933 | 0.00165893 | 0.0497677 | 30.0497 | 29.9999 | -0.0004884 | -0.00439561 | 8.99562 | 9.00001 | 372.3524 | 0.165893 | 372.9701 | 0.001657555 | -0.0004885193 | -0.001169036 | -0.0001061783 | 0.4178821 |  |  | 166.011 | 4.087304 | 0.00117964 | 0.0353894 | 30.0357 | 30.0003 | -0.00035728 | -0.00321555 | 8.99687 | 9.00008 | 260.3379 | 0.117964 | 260.645 | 0.001178945 | -0.0003573438 | -0.0008216009 | -6.483869e-05 | 0.434936 |  |  | 166.012 | 2.785375 | 0.000692499 | 0.020775 | 30.0208 | 30 | -0.000259557 | -0.002336 | 8.99763 | 8.99996 | 177.4125 | 0.0692499 | 177.5353 | 0.0006922593 | -0.0002595907 | -0.0004326686 | -9.876507e-05 | 0.5999757 |  |  | 166.011 | 4.646826 | 0.0013705 | 0.0411146 | 30.0408 | 29.9997 | -0.000389979 | -0.00350992 | 8.99676 | 9.00027 | 295.9762 | 0.13705 | 296.3818 | 0.001369562 | -0.0003900551 | -0.0009795067 | -6.302802e-05 | 0.3982158 |  |  | 166.012 | 1.421208 | 0.000362975 | 0.0108889 | 30.0099 | 29.999 | -0.000112803 | -0.00101516 | 8.99834 | 8.99935 | 90.52281 | 0.0362975 | 90.55567 | 0.0003629091 | -0.0001128094 | -0.0002500998 | -6.950208e-05 | 0.4510574 |  |  | 166.012 | 4.042037 | 0.00113576 | 0.0340728 | 30.0341 | 30 | -0.000366652 | -0.0032999 | 8.99677 | 9.00007 | 257.4546 | 0.113576 | 257.747 | 0.001135116 | -0.0003667192 | -0.0007683963 | -7.734954e-05 | 0.4772527 |  |  | 166.013 | 1.743831 | 0.000448106 | 0.0134432 | 30.0134 | 30 | -0.000135282 | -0.00121746 | 8.99817 | 8.99939 | 111.0721 | 0.0448106 | 111.1218 | 0.0004480056 | -0.0001352912 | -0.0003127145 | -7.427715e-05 | 0.4326348 |  |  | 166.014 | 4.964983 | 0.0013052 | 0.039157 | 30.0399 | 30.0008 | -0.000392757 | -0.00353484 | 8.99653 | 9.00007 | 316.2409 | 0.13052 | 316.6537 | 0.001304349 | -0.0003928341 | -0.0009115148 | -0.0002074632 | 0.4309685 |  |  | 166.015 | 4.979896 | 0.00132304 | 0.0396913 | 30.0397 | 30 | -0.000400548 | -0.00360498 | 8.99651 | 9.00012 | 317.1909 | 0.132304 | 317.6105 | 0.001322166 | -0.0004006282 | -0.0009215373 | -0.000146484 | 0.434739 |  |  | 166.012 | 4.943918 | 0.00144851 | 0.0434539 | 30.0425 | 29.999 | -0.000412888 | -0.00371597 | 8.99624 | 8.99996 | 314.8993 | 0.144851 | 315.3554 | 0.001447462 | -0.0004129733 | -0.001034489 | -0.0001024391 | 0.3992052 |  |  | 166.012 | 6.011396 | 0.00168581 | 0.0505745 | 30.0507 | 30.0001 | -0.000558214 | -0.00503083 | 9.00734 | 9.01237 | 382.8915 | 0.168581 | 383.5369 | 0.001684391 | -0.0005583699 | -0.001126021 | -5.922285e-05 | 0.4958788
84 | 168.014 | 5.720666 | 0.0015026 | 0.0453867 | 30.2509 | 30.2055 | -0.000449503 | -0.00370045 | 8.22861 | 8.23231 | 365.1038 | 0.15026 | 365.6524 | 0.001501472 | -0.0004496041 | -0.001051868 | -0.0002082344 | 0.4274338 |  |  | 168.014 | 1.986328125 | 0.000559983 | 0.0167995 | 30.0168 | 30 | -0.000169893 | -0.00152907 | 8.99869 | 9.00022 | 126.7713 | 0.0559983 | 126.8422 | 0.0005598263 | -0.0001699074 | -0.0003899188 | -4.85665e-05 | 0.4357508 |  |  | 168.015 | 3.831165 | 0.00101813 | 0.0305434 | 30.0301 | 29.9996 | -0.000323064 | -0.00290759 | 8.99715 | 9.00005 | 244.5123 | 0.101813 | 244.7612 | 0.001017612 | -0.0003231162 | -0.0006944959 | -0.0001057731 | 0.4652529 |  |  | 168.012 | 3.826146 | 0.000972202 | 0.0291661 | 30.0292 | 30 | -0.000318734 | -0.0028686 | 8.99711 | 8.99998 | 244.1919 | 0.0972202 | 244.4293 | 0.0009717297 | -0.0003187848 | -0.0006529449 | -0.000128367 | 0.4882262 |  |  | 168.015 | 2.505609 | 0.000596479 | 0.0178944 | 30.0179 | 30 | -0.000215945 | -0.00194351 | 8.99809 | 9.00003 | 159.9127 | 0.0596479 | 160.0081 | 0.0005963012 | -0.0002159683 | -0.0003803329 | -0.0001254835 | 0.5678403 |  |  | 168.012 | 3.505194 | 0.000856664 | 0.0257001 | 30.0259 | 30.0002 | -0.000292064 | -0.00262864 | 8.99757 | 9.0002 | 223.7082 | 0.0856664 | 223.8998 | 0.0008562973 | -0.0002921067 | -0.0005641906 | -7.88485e-05 | 0.5177446 |  |  | 168.019 | 3.429706 | 0.000914698 | 0.027441 | 30.0275 | 30 | -0.000261763 | -0.00235587 | 8.99766 | 9.00002 | 218.8904 | 0.0914698 | 219.0906 | 0.0009142799 | -0.0002617973 | -0.0006524827 | -6.847052e-05 | 0.4012325 |  |  | 168.015 | 3.705479 | 0.00100666 | 0.0301998 | 30.0302 | 30 | -0.000297387 | -0.00255693 | 8.59543 | 8.59798 | 236.4908 | 0.100666 | 236.7288 | 0.001006154 | -0.0002974312 | -0.0007087224 | -0.0001026981 | 0.4196724 |  |  | 168.012 | 5.352165 | 0.00147894 | 0.0443683 | 30.0444 | 30 | -0.000412527 | -0.00371295 | 8.99678 | 9.00049 | 340.9022 | 0.147894 | 341.4064 | 0.001477847 | -0.0004126121 | -0.001065235 | -0.0001611601 | 0.3873436 |  |  | 168.012 | 5.92726 | 0.00167649 | 0.0502947 | 30.0502 | 29.9999 | -0.000514582 | -0.00463124 | 8.99538 | 9.00001 | 377.5325 | 0.167649 | 378.1654 | 0.001675086 | -0.0005147144 | -0.001160372 | -0.0001132155 | 0.4435772 |  |  | 168.011 | 4.154614 | 0.00120032 | 0.0360099 | 30.0363 | 30.0003 | -0.000375821 | -0.00338242 | 8.9967 | 9.00008 | 264.6251 | 0.120032 | 264.9427 | 0.0011996 | -0.0003758916 | -0.0008237086 | -6.469189e-05 | 0.4563406 |  |  | 168.012 | 2.837063 | 0.000717329 | 0.0215199 | 30.0215 | 30 | -0.000256896 | -0.00231206 | 8.99765 | 8.99996 | 180.7047 | 0.0717329 | 180.8343 | 0.0007170718 | -0.000256929 | -0.0004601428 | -8.865146e-05 | 0.5583679 |  |  | 168.011 | 4.715738 | 0.00137893 | 0.0413676 | 30.0411 | 29.9997 | -0.000405114 | -0.00364614 | 8.99662 | 9.00027 | 300.3655 | 0.137893 | 300.7796 | 0.00137798 | -0.0004051961 | -0.0009727841 | -7.586689e-05 | 0.4165324 |  |  | 168.012 | 1.459093 | 0.000377177 | 0.0113149 | 30.0103 | 29.999 | -0.000115066 | -0.00103552 | 8.99832 | 8.99935 | 92.93588 | 0.0377177 | 92.97094 | 0.0003771059 | -0.0001150726 | -0.0002620333 | -6.683846e-05 | 0.4391527 |  |  | 168.012 | 4.089421 | 0.00114255 | 0.0342766 | 30.0343 | 30 | -0.000363213 | -0.00326894 | 8.99681 | 9.00007 | 260.4727 | 0.114255 | 260.7703 | 0.001141898 | -0.000363279 | -0.0007786188 | -8.478893e-05 | 0.4665685 |  |  | 168.013 | 1.7692 | 0.000463925 | 0.0139177 | 30.0139 | 30 | -0.000119669 | -0.00107694 | 8.99831 | 8.99939 | 112.6879 | 0.0463925 | 112.7402 | 0.0004638174 | -0.0001196762 | -0.0003441413 | -6.607166e-05 | 0.347753 |  |  | 168.014 | 5.040228 | 0.00133487 | 0.0400472 | 30.0408 | 30.0008 | -0.000398106 | -0.00358298 | 8.99648 | 9.00007 | 321.0336 | 0.133487 | 321.4621 | 0.00133398 | -0.0003981853 | -0.0009357946 | -0.0002007894 | 0.425505 |  |  | 168.015 | 5.046306 | 0.00133644 | 0.0400933 | 30.0401 | 30 | -0.000402818 | -0.00362541 | 8.99649 | 9.00012 | 321.4207 | 0.133644 | 321.8503 | 0.001335548 | -0.0004028992 | -0.0009326486 | -0.0001527068 | 0.4319946 |  |  | 168.012 | 5.006624 | 0.0014644 | 0.0439304 | 30.0429 | 29.999 | -0.000423641 | -0.00381275 | 8.99615 | 8.99996 | 318.8932 | 0.14644 | 319.3602 | 0.001463329 | -0.0004237308 | -0.001039598 | -0.0001062549 | 0.407591 |  |  | 168.012 | 6.082648 | 0.00169469 | 0.0508409 | 30.0509 | 30.0001 | -0.000579518 | -0.00522283 | 9.00715 | 9.01237 | 387.4298 | 0.169469 | 388.0864 | 0.001693256 | -0.000579686 | -0.00111357 | -7.10402e-05 | 0.5205655
85 | 170.014 | 5.796399 | 0.00152647 | 0.0461077 | 30.2516 | 30.2055 | -0.000459658 | -0.00378405 | 8.22852 | 8.23231 | 369.9373 | 0.152647 | 370.502 | 0.001525306 | -0.0004597637 | -0.001065542 | -0.0002070759 | 0.4314832 |  |  | 170.014 | 2.012268 | 0.000560187 | 0.0168056 | 30.0168 | 30 | -0.000195273 | -0.0017575 | 8.99847 | 9.00022 | 128.4268 | 0.0560187 | 128.4988 | 0.0005600302 | -0.0001952921 | -0.0003647381 | -5.630797e-05 | 0.535431 |  |  | 170.015 | 3.8813125 | 0.00103554 | 0.0310658 | 30.0307 | 29.9996 | -0.000325016 | -0.00292517 | 8.99713 | 9.00005 | 247.7128 | 0.103554 | 247.9693 | 0.001035004 | -0.0003250688 | -0.0007099354 | -0.0001031051 | 0.4578851 |  |  | 170.012 | 3.880233 | 0.00098891 | 0.0296673 | 30.0297 | 30 | -0.000333338 | -0.00300004 | 8.99698 | 8.99998 | 247.6439 | 0.098891 | 247.8888 | 0.0009884214 | -0.0003333936 | -0.0006550278 | -0.0001272452 | 0.5089762 |  |  | 170.015 | 2.545333 | 0.000613601 | 0.018408 | 30.0184 | 30 | -0.000234826 | -0.00211344 | 8.99792 | 9.00003 | 162.448 | 0.0613601 | 162.5477 | 0.0006134128 | -0.0002348536 | -0.0003785592 | -0.0001198277 | 0.6203879 |  |  | 170.012 | 3.552307 | 0.000872164 | 0.0261651 | 30.0264 | 30.0002 | -0.000307677 | -0.00276915 | 8.99743 | 9.0002 | 226.715 | 0.0872164 | 226.9128 | 0.0008717839 | -0.0003077243 | -0.0005640595 | -7.594579e-05 | 0.5455529 |  |  | 170.019 | 3.47805 | 0.000931387 | 0.0279416 | 30.028 | 30 | -0.000284787 | -0.00256309 | 8.99745 | 9.00002 | 221.9758 | 0.0931387 | 222.1825 | 0.0009309535 | -0.0002848276 | -0.000646126 | -6.566612e-05 | 0.4408236 |  |  | 170.015 | 3.751049 | 0.00102647 | 0.0307942 | 30.0308 | 30 | -0.000313103 | -0.00269205 | 8.59529 | 8.59798 | 239.3991 | 0.102647 | 239.6449 | 0.001025944 | -0.000313152 | -0.0007127915 | -9.656712e-05 | 0.4393319 |  |  | 170.012 | 5.425852 | 0.00150205 | 0.0450615 | 30.0451 | 30 | -0.000404029 | -0.00363646 | 8.99685 | 9.00049 | 345.5956 | 0.150205 | 346.1147 | 0.001500923 | -0.0004041106 | -0.001096812 | -0.0001606881 | 0.368441 |  |  | 170.012 | 6.010143 | 0.00170475 | 0.0511423 | 30.0511 | 29.9999 | -0.000509746 | -0.00458772 | 8.99542 | 9.00001 | 382.8117 | 0.170475 | 383.4643 | 0.001703299 | -0.000509876 | -0.001193423 | -0.0001100609 | 0.4272384 |  |  | 170.011 | 4.21803125 | 0.00121696 | 0.0365091 | 30.0368 | 30.0003 | -0.000368162 | -0.00331349 | 8.99677 | 9.00008 | 268.6644 | 0.121696 | 268.9914 | 0.00121622 | -0.0003682298 | -0.0008479903 | -6.73919e-05 | 0.4342382 |  |  | 170.012 | 2.89045 | 0.00072651 | 0.0217953 | 30.0218 | 30 | -0.000273128 | -0.00245814 | 8.9975 | 8.99996 | 184.1051 | 0.072651 | 184.2389 | 0.0007262462 | -0.0002731653 | -0.0004530809 | -9.464653e-05 | 0.6029062 |  |  | 170.011 | 4.78326 | 0.00142665 | 0.0427991 | 30.0425 | 29.9997 | -0.0003926 | -0.00353351 | 8.99674 | 9.00027 | 304.6663 | 0.142665 | 305.1009 | 0.001425633 | -0.0003926771 | -0.001032956 | -4.910097e-05 | 0.3801488 |  |  | 170.012 | 1.497082 | 0.000393281 | 0.011798 | 30.0108 | 29.999 | -7.33791e-05 | -0.000660364 | 8.99869 | 8.99935 | 95.35556 | 0.0393281 | 95.39306 | 0.0003932037 | -7.338179e-05 | -0.0003198219 | -6.230651e-05 | 0.2294458 |  |  | 170.012 | 4.136645 | 0.00117629 | 0.0352886 | 30.0353 | 30 | -0.000359014 | -0.00323115 | 8.99684 | 9.00007 | 263.4806 | 0.117629 | 263.7905 | 0.001175599 | -0.0003590785 | -0.0008165203 | -6.529552e-05 | 0.4397668 |  |  | 170.013 | 1.792522 | 0.000464149 | 0.0139245 | 30.0139 | 30 | -0.000145893 | -0.00131295 | 8.99808 | 8.99939 | 114.1734 | 0.0464149 | 114.2264 | 0.0004640413 | -0.0001459036 | -0.0003181377 | -7.283312e-05 | 0.4586179 |  |  | 170.014 | 5.117114 | 0.00134448 | 0.0403354 | 30.0411 | 30.0008 | -0.0004045 | -0.00364053 | 8.99643 | 9.00007 | 325.9308 | 0.134448 | 326.369 | 0.001343577 | -0.0004045818 | -0.0009389952 | -0.0002146193 | 0.4308668 |  |  | 170.015 | 5.111058 | 0.00135812 | 0.0407436 | 30.0408 | 30 | -0.000426033 | -0.00383435 | 8.99629 | 9.00012 | 325.5451 | 0.135812 | 325.9872 | 0.001357199 | -0.0004261238 | -0.0009310748 | -0.0001501852 | 0.4576687 |  |  | 170.012 | 5.070331 | 0.00148421 | 0.0445248 | 30.0435 | 29.999 | -0.000428486 | -0.00385636 | 8.9961 | 8.99996 | 322.951 | 0.148421 | 323.4303 | 0.00148311 | -0.0004285778 | -0.001054532 | -0.0001064779 | 0.4064153 |  |  | 170.012 | 6.155665 | 0.00172287 | 0.0516863 | 30.0518 | 30.0001 | -0.000575363 | -0.00518539 | 9.00719 | 9.01237 | 392.0805 | 0.172287 | 392.756 | 0.001721388 | -0.0005755286 | -0.001145859 | -6.413725e-05 | 0.5022683
86 | 172.014 | 5.867552 | 0.00155372 | 0.0469308 | 30.2525 | 30.2055 | -0.000469001 | -0.00386096 | 8.22845 | 8.23231 | 374.4784 | 0.155372 | 375.0602 | 0.001552514 | -0.000469111 | -0.001083403 | -0.0002011811 | 0.4329976 |  |  | 172.014 | 2.039329 | 0.000565675 | 0.0169702 | 30.0169 | 30 | -0.000196064 | -0.00176462 | 8.99846 | 9.00022 | 130.1539 | 0.0565675 | 130.2275 | 0.0005655151 | -0.0001960832 | -0.0003694318 | -5.91149e-05 | 0.5307697 |  |  | 172.015 | 3.929502 | 0.00105072 | 0.0315212 | 30.0311 | 29.9996 | -0.000326303 | -0.00293675 | 8.99712 | 9.00005 | 250.7883 | 0.105072 | 251.0518 | 0.001050168 | -0.0003263562 | -0.0007238121 | -0.0001020888 | 0.4508853 |  |  | 172.012 | 3.934988 | 0.00101767 | 0.0305302 | 30.0305 | 30 | -0.000318222 | -0.00286399 | 8.99712 | 8.99998 | 251.1385 | 0.101767 | 251.394 | 0.001017153 | -0.0003182726 | -0.0006988799 | -0.00011429 | 0.4554039 |  |  | 172.015 | 2.584277 | 0.000619149 | 0.0185745 | 30.0186 | 30 | -0.000219683 | -0.00197715 | 8.99805 | 9.00003 | 164.9335 | 0.0619149 | 165.0356 | 0.0006189574 | -0.0002197071 | -0.0003992503 | -0.0001255059 | 0.5502993 |  |  | 172.012 | 3.602344 | 0.000878387 | 0.0263518 | 30.0265 | 30.0002 | -0.000298387 | -0.00268554 | 8.99751 | 9.0002 | 229.9085 | 0.0878387 | 230.1104 | 0.0008780014 | -0.0002984315 | -0.0005795699 | -8.308361e-05 | 0.5149189 |  |  | 172.019 | 3.524045 | 0.000934587 | 0.0280376 | 30.0281 | 30 | -0.000276074 | -0.00248467 | 8.99753 | 9.00002 | 224.9113 | 0.0934587 | 225.1215 | 0.0009341505 | -0.0002761121 | -0.0006580384 | -7.56521e-05 | 0.4195988 |  |  | 172.015 | 3.797281 | 0.00105067 | 0.0315201 | 30.0315 | 30 | -0.000307699 | -0.00264559 | 8.59534 | 8.59798 | 242.3497 | 0.105067 | 242.6043 | 0.001050118 | -0.0003077463 | -0.0007423721 | -8.62545e-05 | 0.4145446 |  |  | 172.012 | 5.500631 | 0.00151406 | 0.0454218 | 30.0455 | 30 | -0.00044329 | -0.00398983 | 8.9965 | 9.00049 | 350.3587 | 0.151406 | 350.8891 | 0.001512915 | -0.0004433883 | -0.001069527 | -0.0001716169 | 0.414565 |  |  | 172.012 | 6.090128 | 0.00172973 | 0.0518918 | 30.0518 | 29.9999 | -0.000495099 | -0.00445589 | 8.99555 | 9.00001 | 387.9062 | 0.172973 | 388.5772 | 0.001728236 | -0.0004952216 | -0.001233014 | -0.0001093023 | 0.401635 |  |  | 172.011 | 4.279374 | 0.00124092 | 0.037228 | 30.0375 | 30.0003 | -0.00036856 | -0.00331707 | 8.99677 | 9.00008 | 272.5716 | 0.124092 | 272.9098 | 0.001240151 | -0.0003686279 | -0.0008715228 | -6.215988e-05 | 0.4229699 |  |  | 172.012 | 2.944521 | 0.000755372 | 0.0226612 | 30.0227 | 30 | -0.000270572 | -0.00243514 | 8.99753 | 8.99996 | 187.5491 | 0.0755372 | 187.6907 | 0.0007550869 | -0.0002706086 | -0.0004844782 | -8.118601e-05 | 0.5585568 |  |  | 172.011 | 4.852975 | 0.00143122 | 0.0429361 | 30.0427 | 29.9997 | -0.000406031 | -0.00365439 | 8.99662 | 9.00027 | 309.1067 | 0.143122 | 309.5491 | 0.001430197 | -0.0004061135 | -0.001024083 | -6.603806e-05 | 0.3965629 |  |  | 172.012 | 1.533848 | 0.000410638 | 0.0123187 | 30.0113 | 29.999 | -0.000113683 | -0.00102307 | 8.99833 | 8.99935 | 97.6973 | 0.0410638 | 97.73741 | 0.0004105537 | -0.0001136895 | -0.0002968642 | -5.615097e-05 | 0.3829678 |  |  | 172.012 | 4.187704 | 0.0011771 | 0.035313 | 30.0353 | 30 | -0.000369698 | -0.00332731 | 8.99675 | 9.00007 | 266.7327 | 0.11771 | 267.0467 | 0.001176408 | -0.0003697664 | -0.0008066414 | -7.980385e-05 | 0.4584024 |  |  | 172.013 | 1.820129 | 0.000475876 | 0.0142763 | 30.0143 | 30 | -0.000137809 | -0.0012402 | 8.99815 | 8.99939 | 115.9318 | 0.0475876 | 115.987 | 0.0004757628 | -0.0001378185 | -0.0003379443 | -6.938658e-05 | 0.4078142 |  |  | 172.014 | 5.190003 | 0.00137638 | 0.0412924 | 30.0421 | 30.0008 | -0.000422286 | -0.00380061 | 8.99627 | 9.00007 | 330.5735 | 0.137638 | 331.0285 | 0.001375434 | -0.0004223752 | -0.0009530585 | -0.0002050084 | 0.4431787 |  |  | 172.015 | 5.178 | 0.00137424 | 0.0412272 | 30.0412 | 30 | -0.000426864 | -0.00384183 | 8.99628 | 9.00012 | 329.8089 | 0.137424 | 330.2622 | 0.001373297 | -0.0004269551 | -0.0009463415 | -0.0001538548 | 0.4511639 |  |  | 172.012 | 5.133318 | 0.00151285 | 0.0453839 | 30.0444 | 29.999 | -0.000440204 | -0.00396182 | 8.996 | 8.99996 | 326.963 | 0.151285 | 327.4576 | 0.001511707 | -0.0004403009 | -0.001071406 | -9.767383e-05 | 0.4109562 |  |  | 172.012 | 6.228468 | 0.00173863 | 0.0521591 | 30.0523 | 30.0001 | -0.000590989 | -0.00532621 | 9.00705 | 9.01237 | 396.7177 | 0.173863 | 397.4075 | 0.00173712 | -0.0005911637 | -0.001145957 | -6.95505e-05 | 0.5158692
87 | 174.014 | 5.945117 | 0.00156393 | 0.0472392 | 30.2528 | 30.2055 | -0.000475595 | -0.00391524 | 8.22839 | 8.23231 | 379.4287 | 0.156393 | 380.0221 | 0.001562708 | -0.0004757081 | -0.001087 | -0.0002141879 | 0.4376339 |  |  | 174.014 | 2.068496 | 0.000579006 | 0.0173702 | 30.0173 | 30 | -0.000204217 | -0.001838 | 8.99839 | 9.00022 | 132.0154 | 0.0579006 | 132.0918 | 0.0005788384 | -0.0002042379 | -0.0003746006 | -5.473362e-05 | 0.545215 |  |  | 174.015 | 3.981441 | 0.00106465 | 0.0319391 | 30.0315 | 29.9996 | -0.000336322 | -0.00302692 | 8.99703 | 9.00005 | 254.1032 | 0.106465 | 254.3737 | 0.001064084 | -0.0003363786 | -0.0007277051 | -0.00010342 | 0.4622457 |  |  | 174.012 | 3.992526 | 0.00103447 | 0.0310342 | 30.031 | 30 | -0.000320924 | -0.00288831 | 8.99709 | 8.99998 | 254.8106 | 0.103447 | 255.0742 | 0.001033935 | -0.0003209755 | -0.0007129598 | -0.0001140706 | 0.4502014 |  |  | 174.015 | 2.624095 | 0.000638366 | 0.019151 | 30.0191 | 30 | -0.000219775 | -0.00197798 | 8.99805 | 9.00003 | 167.4748 | 0.0638366 | 167.5817 | 0.0006381623 | -0.0002197992 | -0.0004183632 | -0.000117786 | 0.5253788 |  |  | 174.012 | 3.652917 | 0.000886464 | 0.0265941 | 30.0268 | 30.0002 | -0.000313308 | -0.00281983 | 8.99738 | 9.0002 | 233.1361 | 0.0886464 | 233.3428 | 0.0008860713 | -0.0003133571 | -0.0005727142 | -8.851412e-05 | 0.5471439 |  |  | 174.019 | 3.571529 | 0.000958444 | 0.0287533 | 30.0288 | 30 | -0.000284414 | -0.00255973 | 8.99746 | 9.00002 | 227.9418 | 0.0958444 | 228.1603 | 0.000957985 | -0.0002844545 | -0.0006735305 | -6.544825e-05 | 0.4223334 |  |  | 174.015 | 3.845492 | 0.00105526 | 0.0316577 | 30.0317 | 30 | -0.000325096 | -0.00279517 | 8.59519 | 8.59798 | 245.4267 | 0.105526 | 245.6857 | 0.001054704 | -0.0003251489 | -0.0007295547 | -9.610241e-05 | 0.4456812 |  |  | 174.012 | 5.574321 | 0.00154198 | 0.0462593 | 30.0463 | 30 | -0.000447847 | -0.00403084 | 8.99646 | 9.00049 | 355.0523 | 0.154198 | 355.5998 | 0.001540792 | -0.0004479473 | -0.001092845 | -0.000166354 | 0.409891 |  |  | 174.012 | 6.17396 | 0.00174753 | 0.0524257 | 30.0524 | 29.9999 | -0.0005374 | -0.00483661 | 8.99517 | 9.00001 | 393.2459 | 0.174753 | 393.9331 | 0.001746005 | -0.0005375445 | -0.00120846 | -0.0001168604 | 0.4448176 |  |  | 174.011 | 4.345787 | 0.00126177 | 0.0378533 | 30.0381 | 30.0003 | -0.000380207 | -0.0034219 | 8.99666 | 9.00008 | 276.8017 | 0.126177 | 277.151 | 0.001260975 | -0.0003802793 | -0.0008806953 | -6.157449e-05 | 0.4317944 |  |  | 174.012 | 2.999036 | 0.000765568 | 0.022967 | 30.023 | 30 | -0.000256913 | -0.0023122 | 8.99765 | 8.99996 | 191.0214 | 0.0765568 | 191.1676 | 0.0007652751 | -0.000256946 | -0.0005083291 | -8.648934e-05 | 0.5054718 |  |  | 174.011 | 4.924203 | 0.0014433 | 0.0432986 | 30.043 | 29.9997 | -0.000423891 | -0.00381513 | 8.99645 | 9.00027 | 313.6435 | 0.14433 | 314.0962 | 0.001442259 | -0.0004239809 | -0.001018279 | -7.595423e-05 | 0.4163702 |  |  | 174.012 | 1.573995 | 0.000417543 | 0.0125259 | 30.0115 | 29.999 | -0.000120996 | -0.00108889 | 8.99827 | 8.99935 | 100.2545 | 0.0417543 | 100.2963 | 0.0004174559 | -0.0001210033 | -0.0002964525 | -6.146794e-05 | 0.408171 |  |  | 174.012 | 4.237854 | 0.00119156 | 0.0357467 | 30.0357 | 30 | -0.000378548 | -0.00340696 | 8.99667 | 9.00007 | 269.927 | 0.119156 | 270.2486 | 0.001190851 | -0.0003786197 | -0.000812231 | -8.042324e-05 | 0.4661478 |  |  | 174.013 | 1.849199 | 0.000487915 | 0.0146375 | 30.0146 | 30 | -0.000105273 | -0.000947396 | 8.99844 | 8.99939 | 117.7834 | 0.0487915 | 117.8408 | 0.000487796 | -0.0001052785 | -0.0003825175 | -6.606671e-05 | 0.2752254 |  |  | 174.014 | 5.265473 | 0.00140521 | 0.0421574 | 30.0429 | 30.0008 | -0.000417244 | -0.00375523 | 8.99631 | 9.00007 | 335.3804 | 0.140521 | 335.8517 | 0.001404224 | -0.0004173311 | -0.0009868925 | -0.0001992463 | 0.4228739 |  |  | 174.015 | 5.249566 | 0.00139743 | 0.041923 | 30.0419 | 30 | -0.000419359 | -0.00377428 | 8.99635 | 9.00012 | 334.3673 | 0.139743 | 334.8345 | 0.001396455 | -0.000419447 | -0.0009770075 | -0.0001518398 | 0.429318 |  |  | 174.012 | 5.196817 | 0.00152338 | 0.0456999 | 30.0447 | 29.999 | -0.000470679 | -0.00423609 | 8.99572 | 8.99996 | 331.0075 | 0.152338 | 331.5117 | 0.001522221 | -0.0004707898 | -0.001051431 | -0.0001070849 | 0.447761 |  |  | 174.012 | 6.30246875 | 0.00177057 | 0.0531173 | 30.0532 | 30.0001 | -0.000599707 | -0.00540479 | 9.00697 | 9.01237 | 401.4311 | 0.177057 | 402.1419 | 0.001769004 | -0.0005998869 | -0.001169117 | -5.91898e-05 | 0.5131109
88 | 176.014 | 6.017303 | 0.00159594 | 0.0482061 | 30.2537 | 30.2055 | -0.000491368 | -0.00404509 | 8.22826 | 8.23231 | 384.0358 | 0.159594 | 384.6487 | 0.001594668 | -0.0004914888 | -0.001103179 | -0.0002038609 | 0.4455204 |  |  | 176.014 | 2.096061 | 0.000593145 | 0.0177943 | 30.0178 | 30 | -0.000200899 | -0.00180814 | 8.99841 | 9.00022 | 133.7746 | 0.0593145 | 133.854 | 0.0005929692 | -0.0002009192 | -0.00039205 | -4.9055e-05 | 0.5124836 |  |  | 176.015 | 4.030392 | 0.00109548 | 0.032864 | 30.0325 | 29.9996 | -0.000329545 | -0.00296592 | 8.99709 | 9.00005 | 257.2273 | 0.109548 | 257.5091 | 0.00109488 | -0.0003295993 | -0.0007652811 | -8.701393e-05 | 0.4306905 |  |  | 176.012 | 4.047936 | 0.00105771 | 0.0317312 | 30.0317 | 30 | -0.000332693 | -0.00299423 | 8.99698 | 8.99998 | 258.347 | 0.105771 | 258.6203 | 0.001057151 | -0.0003327484 | -0.0007244027 | -0.0001068144 | 0.4593417 |  |  | 176.015 | 2.668484 | 0.000648969 | 0.0194691 | 30.0195 | 30 | -0.000208392 | -0.00187553 | 8.99816 | 9.00003 | 170.3077 | 0.0648969 | 170.4183 | 0.0006487585 | -0.0002084137 | -0.0004403448 | -0.0001199855 | 0.4732967 |  |  | 176.012 | 3.703169 | 0.000904548 | 0.0271366 | 30.0273 | 30.0002 | -0.00031132 | -0.00280194 | 8.9974 | 9.0002 | 236.3434 | 0.0904548 | 236.5571 | 0.0009041391 | -0.0003113685 | -0.0005927707 | -8.387139e-05 | 0.5252764 |  |  | 176.019 | 3.619845 | 0.000968097 | 0.0290429 | 30.0291 | 30 | -0.000284482 | -0.00256034 | 8.99746 | 9.00002 | 231.0254 | 0.0968097 | 231.2491 | 0.0009676287 | -0.0002845225 | -0.0006831062 | -6.965977e-05 | 0.4165128 |  |  | 176.015 | 3.890878 | 0.0010786 | 0.0323581 | 30.0324 | 30 | -0.000310072 | -0.00266599 | 8.59532 | 8.59798 | 248.3233 | 0.10786 | 248.5911 | 0.001078019 | -0.0003101201 | -0.0007678986 | -8.639662e-05 | 0.4038555 |  |  | 176.012 | 5.649186 | 0.00157346 | 0.0472039 | 30.0472 | 30 | -0.000445631 | -0.0040109 | 8.99648 | 9.00049 | 359.8208 | 0.157346 | 360.3869 | 0.001572223 | -0.0004457303 | -0.001126493 | -0.0001579049 | 0.3956796 |  |  | 176.012 | 6.258833 | 0.00177984 | 0.053395 | 30.0533 | 29.9999 | -0.000526792 | -0.00474113 | 8.99527 | 9.00001 | 398.6518 | 0.177984 | 399.3614 | 0.001778258 | -0.0005269308 | -0.001251327 | -0.0001102771 | 0.4210976 |  |  | 176.011 | 4.409824 | 0.00127409 | 0.0382231 | 30.0385 | 30.0003 | -0.000395822 | -0.00356243 | 8.99652 | 9.00008 | 280.8805 | 0.127409 | 281.2384 | 0.001273279 | -0.0003959004 | -0.0008773787 | -6.877496e-05 | 0.4512309 |  |  | 176.012 | 3.05003 | 0.000775566 | 0.023267 | 30.0233 | 30 | -0.000273295 | -0.00245965 | 8.9975 | 8.99996 | 194.2694 | 0.0775566 | 194.4201 | 0.0007752654 | -0.0002733324 | -0.0005019331 | -9.099054e-05 | 0.5445594 |  |  | 176.011 | 4.995354 | 0.00146658 | 0.0439971 | 30.0437 | 29.9997 | -0.000433173 | -0.00389867 | 8.99637 | 9.00027 | 318.1754 | 0.146658 | 318.6421 | 0.001465506 | -0.0004332668 | -0.001032239 | -7.468116e-05 | 0.4197351 |  |  | 176.012 | 1.613458 | 0.00042046 | 0.0126134 | 30.0116 | 29.999 | -0.000132501 | -0.00119243 | 8.99816 | 8.99935 | 102.768 | 0.042046 | 102.8112 | 0.0004203716 | -0.0001325098 | -0.0002878619 | -7.056085e-05 | 0.4603242 |  |  | 176.012 | 4.28979 | 0.00120125 | 0.0360374 | 30.036 | 30 | -0.000389323 | -0.00350393 | 8.99657 | 9.00007 | 273.235 | 0.120125 | 273.5633 | 0.001200529 | -0.0003893988 | -0.0008111303 | -8.633707e-05 | 0.4800694 |  |  | 176.013 | 1.884587 | 0.000504313 | 0.0151294 | 30.0151 | 30 | -0.000136701 | -0.00123022 | 8.99816 | 8.99939 | 120.0374 | 0.0504313 | 120.0979 | 0.0005041859 | -0.0001367103 | -0.0003674755 | -6.028531e-05 | 0.3720257 |  |  | 176.014 | 5.339517 | 0.00143167 | 0.0429512 | 30.0437 | 30.0008 | -0.000426181 | -0.00383566 | 8.99623 | 9.00007 | 340.0966 | 0.143167 | 340.5835 | 0.001430646 | -0.0004262718 | -0.001004374 | -0.0001954151 | 0.4244153 |  |  | 176.015 | 5.323061 | 0.00143729 | 0.0431188 | 30.0431 | 30 | -0.000405601 | -0.00365046 | 8.99647 | 9.00012 | 339.0484 | 0.143729 | 339.5358 | 0.001436258 | -0.0004056833 | -0.001030575 | -0.000133775 | 0.3936476 |  |  | 176.012 | 5.26116 | 0.00153676 | 0.0461013 | 30.0451 | 29.999 | -0.000488076 | -0.00439266 | 8.99557 | 8.99996 | 335.1057 | 0.153676 | 335.6207 | 0.00153558 | -0.0004881951 | -0.001047385 | -0.00011392 | 0.4661085 |  |  | 176.012 | 6.376729 | 0.00178303 | 0.0534912 | 30.0536 | 30.0001 | -0.000591477 | -0.00533062 | 9.00704 | 9.01237 | 406.1611 | 0.178303 | 406.8853 | 0.001781442 | -0.000591652 | -0.00118979 | -6.831602e-05 | 0.4972742
89 | 178.014 | 6.090939 | 0.00161279 | 0.0487152 | 30.2543 | 30.2055 | -0.000496126 | -0.00408426 | 8.22822 | 8.23231 | 388.7354 | 0.161279 | 389.3623 | 0.001611491 | -0.0004962491 | -0.001115242 | -0.000209078 | 0.44497 |  |  | 178.014 | 2.123416 | 0.00059952 | 0.0179856 | 30.018 | 30 | -0.000193803 | -0.00174427 | 8.99848 | 9.00022 | 135.5205 | 0.059952 | 135.6017 | 0.0005993404 | -0.0001938218 | -0.0004055186 | -5.106671e-05 | 0.4779603 |  |  | 178.015 | 4.083948 | 0.00108848 | 0.0326538 | 30.0322 | 29.9996 | -0.000345089 | -0.00310582 | 8.99695 | 9.00005 | 260.6454 | 0.108848 | 260.9291 | 0.001087888 | -0.0003451486 | -0.0007427395 | -0.000109703 | 0.4646967 |  |  | 178.012 | 4.106876 | 0.00107474 | 0.0322422 | 30.0323 | 30 | -0.000347774 | -0.00312996 | 8.99685 | 8.99998 | 262.1087 | 0.107474 | 262.3904 | 0.001074163 | -0.0003478345 | -0.0007263284 | -0.0001067707 | 0.4788942 |  |  | 178.015 | 2.708688 | 0.000678174 | 0.0203452 | 30.0203 | 30 | -0.000222271 | -0.00200045 | 8.99803 | 9.00003 | 172.8737 | 0.0678174 | 172.9909 | 0.0006779441 | -0.0002222957 | -0.0004556484 | -0.0001024049 | 0.4878667 |  |  | 178.012 | 3.751151 | 0.000925813 | 0.0277746 | 30.028 | 30.0002 | -0.000304903 | -0.00274419 | 8.99746 | 9.0002 | 239.4056 | 0.0925813 | 239.6272 | 0.0009253847 | -0.0003049495 | -0.0006204352 | -7.544855e-05 | 0.491509 |  |  | 178.019 | 3.668288 | 0.000983329 | 0.0294999 | 30.0295 | 30 | -0.00028184 | -0.00253656 | 8.99748 | 9.00002 | 234.1172 | 0.0983329 | 234.3474 | 0.0009828458 | -0.0002818797 | -0.0007009661 | -6.834028e-05 | 0.4021303 |  |  | 178.015 | 3.936768 | 0.00108808 | 0.0326423 | 30.0326 | 30 | -0.000322481 | -0.00277269 | 8.59521 | 8.59798 | 251.252 | 0.108808 | 251.5254 | 0.001087488 | -0.000322533 | -0.0007649555 | -9.067141e-05 | 0.4216363 |  |  | 178.012 | 5.725378 | 0.00160483 | 0.048145 | 30.0482 | 30 | -0.000445037 | -0.00400555 | 8.99649 | 9.00049 | 364.6738 | 0.160483 | 365.259 | 0.001603544 | -0.0004451361 | -0.001158408 | -0.0001499744 | 0.3842655 |  |  | 178.012 | 6.341804 | 0.00179506 | 0.0538516 | 30.0538 | 29.9999 | -0.000532252 | -0.00479027 | 8.99522 | 9.00001 | 403.9366 | 0.179506 | 404.6617 | 0.001793451 | -0.0005323937 | -0.001261057 | -0.0001201488 | 0.4221805 |  |  | 178.011 | 4.478536 | 0.00129883 | 0.0389654 | 30.0392 | 30.0003 | -0.000406746 | -0.00366075 | 8.99642 | 9.00008 | 285.257 | 0.129883 | 285.6275 | 0.001297987 | -0.0004068287 | -0.0008911585 | -6.501171e-05 | 0.4565167 |  |  | 178.012 | 3.099431 | 0.000788065 | 0.023642 | 30.0236 | 30 | -0.000266771 | -0.00240093 | 8.99756 | 8.99996 | 197.416 | 0.0788065 | 197.5716 | 0.0007877546 | -0.0002668066 | -0.0005209481 | -9.254319e-05 | 0.5121558 |  |  | 178.011 | 5.066856 | 0.00148908 | 0.044672 | 30.0444 | 29.9997 | -0.000443926 | -0.00399546 | 8.99627 | 9.00027 | 322.7297 | 0.148908 | 323.2103 | 0.001487972 | -0.0004440246 | -0.001043948 | -7.429521e-05 | 0.4253321 |  |  | 178.012 | 1.653035 | 0.00043258 | 0.012977 | 30.012 | 29.999 | -0.000118979 | -0.00107074 | 8.99828 | 8.99935 | 105.2889 | 0.043258 | 105.3344 | 0.0004324865 | -0.0001189861 | -0.0003135004 | -7.049457e-05 | 0.3795405 |  |  | 178.012 | 4.340917 | 0.00121679 | 0.0365037 | 30.0365 | 30 | -0.000381739 | -0.00343568 | 8.99664 | 9.00007 | 276.4915 | 0.121679 | 276.8279 | 0.00121605 | -0.0003818119 | -0.0008342384 | -8.617315e-05 | 0.4576772 |  |  | 178.013 | 1.92151 | 0.000505795 | 0.0151739 | 30.0152 | 30 | -0.000137535 | -0.00123773 | 8.99815 | 8.99939 | 122.3892 | 0.0505795 | 122.4511 | 0.0005056671 | -0.0001375445 | -0.0003681227 | -6.986426e-05 | 0.3736376 |  |  | 178.014 | 5.414777 | 0.00145246 | 0.0435748 | 30.0444 | 30.0008 | -0.000428835 | -0.00385954 | 8.99621 | 9.00007 | 344.8902 | 0.145246 | 345.3912 | 0.001451406 | -0.000428927 | -0.001022479 | -0.0001976084 | 0.419497 |  |  | 178.015 | 5.40024 | 0.00145445 | 0.0436335 | 30.0436 | 30 | -0.000440974 | -0.00396882 | 8.99615 | 9.00012 | 343.9643 | 0.145445 | 344.4646 | 0.001453393 | -0.0004410713 | -0.001012322 | -0.000139431 | 0.4357025 |  |  | 178.012 | 5.326238 | 0.00155378 | 0.0466118 | 30.0456 | 29.999 | -0.000453123 | -0.00407808 | 8.99588 | 8.99996 | 339.2508 | 0.155378 | 339.778 | 0.001552574 | -0.0004532257 | -0.001099348 | -0.0001173583 | 0.4122676 |  |  | 178.012 | 6.450232 | 0.00180768 | 0.0542305 | 30.0543 | 30.0001 | -0.000622447 | -0.00560972 | 9.00676 | 9.01237 | 410.8428 | 0.180768 | 411.5855 | 0.001806048 | -0.0006226408 | -0.001183407 | -6.507807e-05 | 0.5261424
90 | 180.014 | 6.167295 | 0.00164161 | 0.0495857 | 30.2551 | 30.2055 | -0.000499829 | -0.00411475 | 8.22819 | 8.23231 | 393.6086 | 0.164161 | 394.2547 | 0.001640264 | -0.000499954 | -0.00114031 | -0.0002031805 | 0.4384368 |  |  | 180.014 | 2.151207 | 0.000610736 | 0.0183221 | 30.0183 | 30 | -0.000208586 | -0.00187732 | 8.99835 | 9.00022 | 137.2941 | 0.0610736 | 137.378 | 0.0006105496 | -0.0002086078 | -0.0004019418 | -4.837725e-05 | 0.5189999 |  |  | 180.015 | 4.138369 | 0.00110895 | 0.0332679 | 30.0329 | 29.9996 | -0.000330859 | -0.00297775 | 8.99708 | 9.00005 | 264.1186 | 0.110895 | 264.4115 | 0.001108336 | -0.0003309137 | -0.0007774218 | -0.0001052387 | 0.4256553 |  |  | 180.012 | 4.1643125 | 0.00109144 | 0.0327433 | 30.0328 | 30 | -0.000343086 | -0.00308776 | 8.99689 | 8.99998 | 265.7744 | 0.109144 | 266.0645 | 0.001090845 | -0.0003431449 | -0.0007476999 | -0.0001066245 | 0.4589339 |  |  | 180.015 | 2.753858 | 0.000668641 | 0.0200592 | 30.0201 | 30 | -0.000239302 | -0.00215372 | 8.99788 | 9.00003 | 175.7565 | 0.0668641 | 175.874 | 0.0006684176 | -0.0002393306 | -0.0004290869 | -0.0001249368 | 0.5577673 |  |  | 180.012 | 3.800918 | 0.000931301 | 0.0279392 | 30.0281 | 30.0002 | -0.00031595 | -0.00284362 | 8.99736 | 9.0002 | 242.5818 | 0.0931301 | 242.8078 | 0.0009308676 | -0.0003159999 | -0.0006148677 | -8.324941e-05 | 0.5139316 |  |  | 180.019 | 3.716996 | 0.00101274 | 0.0303822 | 30.0304 | 30 | -0.000280028 | -0.00252026 | 8.9975 | 9.00002 | 237.2258 | 0.101274 | 237.466 | 0.001012228 | -0.0002800672 | -0.0007321603 | -5.294747e-05 | 0.3825217 |  |  | 180.015 | 3.982005 | 0.00109247 | 0.032774 | 30.0328 | 30 | -0.000332928 | -0.00286251 | 8.59512 | 8.59798 | 254.1392 | 0.109247 | 254.4168 | 0.001091874 | -0.0003329834 | -0.0007588903 | -9.982963e-05 | 0.4387768 |  |  | 180.012 | 5.801226 | 0.00162287 | 0.0486862 | 30.0487 | 30 | -0.000457598 | -0.00411861 | 8.99637 | 9.00049 | 369.5048 | 0.162287 | 370.1045 | 0.001621555 | -0.0004577027 | -0.001163852 | -0.0001552253 | 0.3932655 |  |  | 180.012 | 6.42899 | 0.00182888 | 0.0548664 | 30.0548 | 29.9999 | -0.000542486 | -0.00488238 | 8.99513 | 9.00001 | 409.4898 | 0.182888 | 410.2387 | 0.00182721 | -0.0005426332 | -0.001284576 | -0.0001127633 | 0.4224219 |  |  | 180.011 | 4.546703 | 0.00132223 | 0.0396671 | 30.0399 | 30.0003 | -0.000396971 | -0.00357277 | 8.99651 | 9.00008 | 289.5989 | 0.132223 | 289.9818 | 0.001321357 | -0.0003970498 | -0.0009243068 | -6.242064e-05 | 0.429565 |  |  | 180.012 | 3.152536 | 0.000810588 | 0.0243176 | 30.0243 | 30 | -0.000269988 | -0.00242988 | 8.99753 | 8.99996 | 200.7985 | 0.0810588 | 200.9612 | 0.0008102597 | -0.0002700245 | -0.0005402352 | -8.514103e-05 | 0.4998276 |  |  | 180.011 | 5.13756 | 0.00150364 | 0.0451088 | 30.0448 | 29.9997 | -0.000450101 | -0.00405103 | 8.99622 | 9.00027 | 327.2331 | 0.150364 | 327.7251 | 0.001502511 | -0.0004502023 | -0.001052308 | -8.157994e-05 | 0.4278236 |  |  | 180.012 | 1.695874 | 0.000450817 | 0.0135241 | 30.0125 | 29.999 | -0.000118853 | -0.0010696 | 8.99828 | 8.99935 | 108.0175 | 0.0450817 | 108.0661 | 0.0004507154 | -0.0001188601 | -0.0003318553 | -6.530989e-05 | 0.3581683 |  |  | 180.012 | 4.390442 | 0.00123417 | 0.0370251 | 30.037 | 30 | -0.000390773 | -0.00351699 | 8.99656 | 9.00007 | 279.646 | 0.123417 | 279.9911 | 0.001233409 | -0.0003908494 | -0.0008425597 | -8.369446e-05 | 0.4638833 |  |  | 180.013 | 1.954325 | 0.00051822 | 0.0155466 | 30.0155 | 30 | -0.000144652 | -0.00130178 | 8.99809 | 8.99939 | 124.4793 | 0.051822 | 124.5438 | 0.0005180858 | -0.0001446625 | -0.0003734233 | -6.728152e-05 | 0.3873954 |  |  | 180.014 | 5.490713 | 0.0014825 | 0.0444761 | 30.0453 | 30.0008 | -0.000426516 | -0.00383867 | 8.99623 | 9.00007 | 349.7269 | 0.14825 | 350.2454 | 0.001481402 | -0.000426607 | -0.001054795 | -0.0001907881 | 0.4044453 |  |  | 180.015 | 5.481416 | 0.00146932 | 0.0440797 | 30.0441 | 30 | -0.000448299 | -0.00403475 | 8.99609 | 9.00012 | 349.1347 | 0.146932 | 349.6477 | 0.001468242 | -0.0004483995 | -0.001019842 | -0.0001485499 | 0.4396754 |  |  | 180.012 | 5.392155 | 0.00159705 | 0.04791 | 30.0469 | 29.999 | -0.00045983 | -0.00413845 | 8.99582 | 8.99996 | 343.4494 | 0.159705 | 343.9979 | 0.001595776 | -0.0004599358 | -0.00113584 | -9.489635e-05 | 0.4049299 |  |  | 180.012 | 6.528195 | 0.00183934 | 0.0551803 | 30.0553 | 30.0001 | -0.000608505 | -0.00548407 | 9.00689 | 9.01237 | 415.8086 | 0.183934 | 416.5734 | 0.00183765 | -0.0006086902 | -0.00122896 | -5.615154e-05 | 0.4952888
91 | 182.014 | 6.24035 | 0.00165335 | 0.0499404 | 30.2555 | 30.2055 | -0.000495197 | -0.00407661 | 8.22823 | 8.23231 | 398.2711 | 0.165335 | 398.9296 | 0.001651985 | -0.0004953197 | -0.001156665 | -0.0002133182 | 0.4282308 |  |  | 182.014 | 2.179795 | 0.000621595 | 0.0186478 | 30.0186 | 30 | -0.000196602 | -0.00176946 | 8.99845 | 9.00022 | 139.1187 | 0.0621595 | 139.2051 | 0.0006214019 | -0.0001966213 | -0.0004247806 | -4.62889e-05 | 0.4628774 |  |  | 182.015 | 4.19149 | 0.00112544 | 0.0337626 | 30.0333 | 29.9996 | -0.000353968 | -0.00318573 | 8.99687 | 9.00005 | 267.5089 | 0.112544 | 267.81 | 0.001124807 | -0.0003540307 | -0.0007707765 | -0.0001043651 | 0.4593169 |  |  | 182.012 | 4.221143 | 0.00110258 | 0.0330774 | 30.0331 | 30 | -0.000360458 | -0.00324411 | 8.99673 | 8.99998 | 269.4014 | 0.110258 | 269.6984 | 0.001101973 | -0.000360523 | -0.0007414496 | -0.000111852 | 0.4862407 |  |  | 182.015 | 2.797801 | 0.000672192 | 0.0201657 | 30.0202 | 30 | -0.000247781 | -0.00223004 | 8.9978 | 9.00003 | 178.561 | 0.0672192 | 178.6811 | 0.0006719662 | -0.0002478117 | -0.0004241545 | -0.0001340507 | 0.5842487 |  |  | 182.012 | 3.851105 | 0.000958365 | 0.0287511 | 30.0289 | 30.0002 | -0.000309249 | -0.00278331 | 8.99742 | 9.0002 | 245.7849 | 0.0958365 | 246.0204 | 0.0009579061 | -0.0003092968 | -0.0006486092 | -6.962919e-05 | 0.4768616 |  |  | 182.019 | 3.766123 | 0.00101724 | 0.0305171 | 30.0305 | 30 | -0.000295688 | -0.00266119 | 8.99735 | 9.00002 | 240.3612 | 0.101724 | 240.6057 | 0.001016723 | -0.0002957317 | -0.0007209912 | -6.253521e-05 | 0.4101738 |  |  | 182.015 | 4.03162 | 0.00111483 | 0.0334448 | 30.0334 | 30 | -0.00033997 | -0.00292306 | 8.59506 | 8.59798 | 257.3057 | 0.111483 | 257.5926 | 0.001114209 | -0.0003400278 | -0.0007741812 | -9.236961e-05 | 0.4392096 |  |  | 182.012 | 5.876434 | 0.00164376 | 0.0493128 | 30.0494 | 30 | -0.000458981 | -0.00413106 | 8.99636 | 9.00049 | 374.2952 | 0.164376 | 374.9104 | 0.001642411 | -0.0004590864 | -0.001183324 | -0.0001574415 | 0.3879633 |  |  | 182.012 | 6.51353 | 0.00183561 | 0.0550681 | 30.055 | 29.9999 | -0.000571836 | -0.00514653 | 8.99486 | 9.00001 | 414.8745 | 0.183561 | 415.6361 | 0.001833927 | -0.0005719996 | -0.001261928 | -0.000131569 | 0.4532744 |  |  | 182.011 | 4.615075 | 0.00131374 | 0.0394125 | 30.0397 | 30.0003 | -0.000416353 | -0.00374721 | 8.99634 | 9.00008 | 293.9538 | 0.131374 | 294.34 | 0.001312878 | -0.0004164397 | -0.0008964381 | -9.169642e-05 | 0.4645493 |  |  | 182.012 | 3.203346 | 0.000823938 | 0.0247181 | 30.0247 | 30 | -0.000285915 | -0.00257323 | 8.99739 | 8.99996 | 204.0348 | 0.0823938 | 204.2029 | 0.0008235987 | -0.0002859559 | -0.0005376429 | -8.624542e-05 | 0.5318696 |  |  | 182.011 | 5.208894 | 0.00152962 | 0.0458883 | 30.0456 | 29.9997 | -0.000450436 | -0.00405405 | 8.99622 | 9.00027 | 331.7767 | 0.152962 | 332.2842 | 0.001528451 | -0.0004505375 | -0.001077914 | -7.767588e-05 | 0.4179717 |  |  | 182.012 | 1.73498 | 0.000460008 | 0.0137998 | 30.0128 | 29.999 | -0.000151789 | -0.001366 | 8.99799 | 8.99935 | 110.5083 | 0.0460008 | 110.5591 | 0.0004599022 | -0.0001518005 | -0.0003081017 | -6.802708e-05 | 0.4926961 |  |  | 182.012 | 4.44132 | 0.00124621 | 0.0373863 | 30.0374 | 30 | -0.000393639 | -0.00354278 | 8.99653 | 9.00007 | 282.8866 | 0.124621 | 283.2391 | 0.001245434 | -0.0003937165 | -0.0008517176 | -8.694829e-05 | 0.4622618 |  |  | 182.013 | 1.985367 | 0.000522331 | 0.0156699 | 30.0157 | 30 | -0.000162278 | -0.0014604 | 8.99793 | 8.99939 | 126.4565 | 0.0522331 | 126.5226 | 0.0005221946 | -0.0001622912 | -0.0003599035 | -7.247296e-05 | 0.4509297 |  |  | 182.014 | 5.565501 | 0.00151125 | 0.0453387 | 30.0461 | 30.0008 | -0.000451812 | -0.00406634 | 8.996 | 9.00007 | 354.4905 | 0.151125 | 355.0263 | 0.001510109 | -0.0004519141 | -0.001058195 | -0.0001849065 | 0.4270612 |  |  | 182.015 | 5.560467 | 0.00149581 | 0.0448742 | 30.0449 | 30 | -0.000455326 | -0.00409799 | 8.99602 | 9.00012 | 354.1699 | 0.149581 | 354.6996 | 0.001494692 | -0.0004554297 | -0.001039263 | -0.0001454593 | 0.4382238 |  |  | 182.012 | 5.458295 | 0.00161965 | 0.048588 | 30.0476 | 29.999 | -0.000466787 | -0.00420107 | 8.99576 | 8.99996 | 347.6621 | 0.161965 | 348.2252 | 0.00161834 | -0.000466896 | -0.001151444 | -9.310888e-05 | 0.4054874 |  |  | 182.012 | 6.602876 | 0.0018678 | 0.0560341 | 30.0561 | 30.0001 | -0.000638326 | -0.00575283 | 9.00662 | 9.01237 | 420.5654 | 0.18678 | 421.3509 | 0.001866058 | -0.0006385298 | -0.001227528 | -4.946329e-05 | 0.5201754
92 | 184.014 | 6.318619 | 0.00168526 | 0.0509042 | 30.2564 | 30.2055 | -0.000500399 | -0.00411944 | 8.22819 | 8.23231 | 403.2664 | 0.168526 | 403.946 | 0.001683842 | -0.0005005242 | -0.001183317 | -0.0002049169 | 0.422984 |  |  | 184.014 | 2.208968 | 0.000622741 | 0.0186822 | 30.0187 | 30 | -0.000193231 | -0.00173912 | 8.99848 | 9.00022 | 140.9805 | 0.0622741 | 141.0683 | 0.0006225472 | -0.0001932497 | -0.0004292975 | -5.408037e-05 | 0.4501533 |  |  | 184.015 | 4.250327 | 0.00114594 | 0.0343779 | 30.034 | 29.9996 | -0.000342361 | -0.00308127 | 8.99697 | 9.00005 | 271.264 | 0.114594 | 271.5748 | 0.001145284 | -0.0003424196 | -0.0008028643 | -0.0001011681 | 0.4264975 |  |  | 184.012 | 4.280896 | 0.00113237 | 0.033971 | 30.034 | 30 | -0.000353558 | -0.00318201 | 8.9968 | 8.99998 | 273.215 | 0.113237 | 273.5244 | 0.001131729 | -0.0003536205 | -0.0007781088 | -9.93146e-05 | 0.4544615 |  |  | 184.015 | 2.84135 | 0.000685373 | 0.0205612 | 30.0206 | 30 | -0.000249544 | -0.0022459 | 8.99778 | 9.00003 | 181.3404 | 0.0685373 | 181.4647 | 0.0006851382 | -0.0002495751 | -0.0004355631 | -0.0001334354 | 0.5729942 |  |  | 184.012 | 3.903111 | 0.000943589 | 0.0283078 | 30.0285 | 30.0002 | -0.000347267 | -0.00312547 | 8.99707 | 9.0002 | 249.104 | 0.0943589 | 249.3391 | 0.0009431441 | -0.0003473273 | -0.0005958168 | -9.825182e-05 | 0.5829431 |  |  | 184.019 | 3.814623 | 0.001035 | 0.0310499 | 30.0311 | 30 | -0.000303211 | -0.00272891 | 8.99729 | 9.00002 | 243.4565 | 0.1035 | 243.7085 | 0.001034465 | -0.000303257 | -0.0007312078 | -5.871153e-05 | 0.4147343 |  |  | 184.015 | 4.078021 | 0.00111954 | 0.0335861 | 30.0336 | 30 | -0.000349162 | -0.00300209 | 8.59498 | 8.59798 | 260.2671 | 0.111954 | 260.5585 | 0.001118914 | -0.000349223 | -0.0007696908 | -0.0001015573 | 0.4537185 |  |  | 184.012 | 5.9535 | 0.00166468 | 0.0499405 | 30.05 | 30 | -0.000478012 | -0.00430234 | 8.99619 | 9.00049 | 379.2039 | 0.166468 | 379.8351 | 0.001663296 | -0.0004781263 | -0.00118517 | -0.0001601983 | 0.4034243 |  |  | 184.012 | 6.600441 | 0.0018906 | 0.0567179 | 30.0566 | 29.9999 | -0.000576615 | -0.00518954 | 8.99482 | 9.00001 | 420.4102 | 0.18906 | 421.2051 | 0.001888815 | -0.0005767813 | -0.001312034 | -0.0001030165 | 0.4396086 |  |  | 184.011 | 4.683441 | 0.00134555 | 0.0403669 | 30.0406 | 30.0003 | -0.000442187 | -0.00397972 | 8.9961 | 9.00008 | 298.3084 | 0.134555 | 298.7098 | 0.001344646 | -0.0004422848 | -0.0009023608 | -8.078099e-05 | 0.4901419 |  |  | 184.012 | 3.253141 | 0.000835825 | 0.0250747 | 30.0251 | 30 | -0.000291902 | -0.00262711 | 8.99733 | 8.99996 | 207.2065 | 0.0835825 | 207.3796 | 0.0008354759 | -0.0002919446 | -0.0005435313 | -8.85226e-05 | 0.5371257 |  |  | 184.011 | 5.27995 | 0.00155368 | 0.0466101 | 30.0463 | 29.9997 | -0.000456762 | -0.00411098 | 8.99616 | 9.00027 | 336.3025 | 0.155368 | 336.825 | 0.001552474 | -0.0004568663 | -0.001095608 | -7.560156e-05 | 0.416998 |  |  | 184.012 | 1.777518 | 0.000475149 | 0.014254 | 30.0133 | 29.999 | -0.000142029 | -0.00127817 | 8.99808 | 8.99935 | 113.2177 | 0.0475149 | 113.2715 | 0.0004750362 | -0.0001420391 | -0.0003329971 | -6.584503e-05 | 0.4265476 |  |  | 184.012 | 4.488893 | 0.00127448 | 0.0382344 | 30.0382 | 30 | -0.000393639 | -0.00354278 | 8.99653 | 9.00007 | 285.9168 | 0.127448 | 286.2812 | 0.001273669 | -0.0003937165 | -0.000879952 | -7.302372e-05 | 0.4474295 |  |  | 184.013 | 2.017675 | 0.00053061 | 0.0159183 | 30.0159 | 30 | -0.000145546 | -0.00130983 | 8.99808 | 8.99939 | 128.5143 | 0.053061 | 128.5825 | 0.0005304693 | -0.0001455566 | -0.0003849127 | -7.388034e-05 | 0.3781548 |  |  | 184.014 | 5.641283 | 0.00153123 | 0.0459382 | 30.0467 | 30.0008 | -0.000452306 | -0.00407078 | 8.996 | 9.00007 | 359.3174 | 0.153123 | 359.8676 | 0.001530059 | -0.0004524083 | -0.001077651 | -0.000188071 | 0.4198099 |  |  | 184.015 | 5.6415625 | 0.00151927 | 0.0455782 | 30.0456 | 30 | -0.000458746 | -0.00412876 | 8.99599 | 9.00012 | 359.3352 | 0.151927 | 359.8811 | 0.001518117 | -0.0004588513 | -0.001059266 | -0.0001459942 | 0.4331786 |  |  | 184.012 | 5.523106 | 0.00163014 | 0.0489027 | 30.0479 | 29.999 | -0.000494824 | -0.0044534 | 8.99551 | 8.99996 | 351.7902 | 0.163014 | 352.3637 | 0.001628813 | -0.0004949465 | -0.001133866 | -0.0001029757 | 0.4365122 |  |  | 184.012 | 6.675144 | 0.00188295 | 0.0564887 | 30.0566 | 30.0001 | -0.000622968 | -0.00561442 | 9.00676 | 9.01237 | 425.1684 | 0.188295 | 425.969 | 0.001881179 | -0.0006231621 | -0.001258017 | -5.533591e-05 | 0.4953526
93 | 186.014 | 6.394593 | 0.0016965 | 0.0512436 | 30.2568 | 30.2055 | -0.000514362 | -0.00423439 | 8.22807 | 8.23231 | 408.1151 | 0.16965 | 408.8075 | 0.001695063 | -0.0005144943 | -0.001180568 | -0.0002164274 | 0.4358023 |  |  | 186.014 | 2.235723 | 0.000633449 | 0.0190035 | 30.019 | 30 | -0.000193642 | -0.00174282 | 8.99848 | 9.00022 | 142.6881 | 0.0633449 | 142.7785 | 0.0006332485 | -0.0001936608 | -0.0004395877 | -5.158191e-05 | 0.4405509 |  |  | 186.015 | 4.310374 | 0.0011505 | 0.0345144 | 30.0341 | 29.9996 | -0.00036157 | -0.00325415 | 8.9968 | 9.00005 | 275.0963 | 0.11505 | 275.4128 | 0.001149839 | -0.0003616354 | -0.0007882033 | -0.0001142284 | 0.4588098 |  |  | 186.012 | 4.339497 | 0.00114918 | 0.0344755 | 30.0345 | 30 | -0.000365636 | -0.00329072 | 8.99669 | 8.99998 | 276.955 | 0.114918 | 277.2732 | 0.00114852 | -0.0003657029 | -0.0007828173 | -9.939615e-05 | 0.4671624 |  |  | 186.015 | 2.884917 | 0.000706984 | 0.0212095 | 30.0212 | 30 | -0.000244394 | -0.00219955 | 8.99783 | 9.00003 | 184.1209 | 0.0706984 | 184.2511 | 0.0007067342 | -0.0002444239 | -0.0004623103 | -0.0001244088 | 0.5287009 |  |  | 186.012 | 3.953999 | 0.000967536 | 0.0290263 | 30.0292 | 30.0002 | -0.000335998 | -0.00302405 | 8.99718 | 9.0002 | 252.3518 | 0.0967536 | 252.5959 | 0.0009670682 | -0.0003360545 | -0.0006310138 | -8.793029e-05 | 0.5325628 |  |  | 186.019 | 3.862845 | 0.00103922 | 0.0311767 | 30.0312 | 30 | -0.000308685 | -0.00277817 | 8.99724 | 9.00002 | 246.5341 | 0.103922 | 246.7904 | 0.00103868 | -0.0003087327 | -0.0007299477 | -6.831977e-05 | 0.4229517 |  |  | 186.015 | 4.127112 | 0.00114193 | 0.0342579 | 30.0343 | 30 | -0.000346234 | -0.00297692 | 8.59501 | 8.59798 | 263.4002 | 0.114193 | 263.7009 | 0.001141278 | -0.000346294 | -0.0007949845 | -9.391224e-05 | 0.4355983 |  |  | 186.012 | 6.031458 | 0.00169309 | 0.0507929 | 30.0508 | 30 | -0.000469213 | -0.00422315 | 8.99627 | 9.00049 | 384.1693 | 0.169309 | 384.8198 | 0.001691658 | -0.0004693231 | -0.001222335 | -0.000155766 | 0.3839561 |  |  | 186.012 | 6.683995 | 0.00191518 | 0.0574552 | 30.0574 | 29.9999 | -0.000571416 | -0.00514275 | 8.99487 | 9.00001 | 425.7321 | 0.191518 | 426.5475 | 0.001913348 | -0.0005715793 | -0.001341769 | -0.0001037469 | 0.4259893 |  |  | 186.011 | 4.752575 | 0.00138358 | 0.0415078 | 30.0418 | 30.0003 | -0.00042419 | -0.00381774 | 8.99626 | 9.00008 | 302.7118 | 0.138358 | 303.1306 | 0.001382624 | -0.00042428 | -0.0009583437 | -6.389893e-05 | 0.4427221 |  |  | 186.012 | 3.305152 | 0.000838667 | 0.02516 | 30.0252 | 30 | -0.000304036 | -0.00273632 | 8.99722 | 8.99996 | 210.5192 | 0.0838667 | 210.6958 | 0.0008383155 | -0.0003040822 | -0.0005342333 | -0.0001004584 | 0.5691937 |  |  | 186.011 | 5.34866 | 0.00157911 | 0.0473727 | 30.0471 | 29.9997 | -0.000469536 | -0.00422595 | 8.99604 | 9.00027 | 340.679 | 0.157911 | 341.217 | 0.001577865 | -0.0004696463 | -0.001108218 | -7.144012e-05 | 0.423785 |  |  | 186.012 | 1.813153 | 0.000498835 | 0.0149646 | 30.014 | 29.999 | -0.000139581 | -0.00125614 | 8.9981 | 8.99935 | 115.4874 | 0.0498835 | 115.5451 | 0.0004987106 | -0.0001395907 | -0.0003591199 | -5.302712e-05 | 0.3887024 |  |  | 186.012 | 4.53582 | 0.00127511 | 0.0382533 | 30.0382 | 30 | -0.000389972 | -0.00350978 | 8.99656 | 9.00007 | 288.9057 | 0.127511 | 289.2741 | 0.001274298 | -0.0003900481 | -0.0008842497 | -8.647366e-05 | 0.4411062 |  |  | 186.013 | 2.051246 | 0.000540168 | 0.016205 | 30.0162 | 30 | -0.000164966 | -0.00148459 | 8.99791 | 8.99939 | 130.6526 | 0.0540168 | 130.7232 | 0.0005400222 | -0.0001649796 | -0.0003750426 | -7.438875e-05 | 0.4398957 |  |  | 186.014 | 5.720294 | 0.00154526 | 0.0463589 | 30.0471 | 30.0008 | -0.000460226 | -0.00414206 | 8.99592 | 9.00007 | 364.3499 | 0.154526 | 364.9129 | 0.001544067 | -0.0004603319 | -0.001083735 | -0.0001981508 | 0.4247641 |  |  | 186.015 | 5.716785 | 0.00152949 | 0.0458848 | 30.0459 | 30 | -0.000488566 | -0.00439715 | 8.99572 | 9.00012 | 364.1264 | 0.152949 | 364.6834 | 0.001528322 | -0.0004886854 | -0.001039636 | -0.0001579956 | 0.4700543 |  |  | 186.012 | 5.588628 | 0.00165773 | 0.0497304 | 30.0487 | 29.999 | -0.000456264 | -0.00410635 | 8.99585 | 8.99996 | 355.9636 | 0.165773 | 356.5537 | 0.001656357 | -0.0004563681 | -0.001199989 | -9.602372e-05 | 0.3803101 |  |  | 186.012 | 6.749119 | 0.00190536 | 0.0571611 | 30.0573 | 30.0001 | -0.000636446 | -0.00573589 | 9.00664 | 9.01237 | 429.8802 | 0.190536 | 430.6993 | 0.001903547 | -0.0006366486 | -0.001266898 | -5.447301e-05 | 0.5025254
94 | 188.014 | 6.471307 | 0.00172376 | 0.0520672 | 30.2576 | 30.2055 | -0.000552733 | -0.00455027 | 8.22776 | 8.23231 | 413.0112 | 0.172376 | 413.7231 | 0.001722276 | -0.0005528858 | -0.00116939 | -0.0002121981 | 0.4727984 |  |  | 188.014 | 2.263046 | 0.000639397 | 0.0191819 | 30.0192 | 30 | -0.000206425 | -0.00185788 | 8.99837 | 9.00022 | 144.4319 | 0.0639397 | 144.5242 | 0.0006391927 | -0.0002064463 | -0.0004327464 | -5.401097e-05 | 0.4770608 |  |  | 188.015 | 4.373536 | 0.00117273 | 0.0351813 | 30.0348 | 29.9996 | -0.000360614 | -0.00324555 | 8.99681 | 9.00005 | 279.1274 | 0.117273 | 279.4547 | 0.001172043 | -0.000360679 | -0.0008113639 | -0.0001105757 | 0.4445343 |  |  | 188.012 | 4.398885 | 0.0011534 | 0.0346021 | 30.0346 | 30 | -0.00035769 | -0.0032192 | 8.99676 | 8.99998 | 280.7452 | 0.11534 | 281.069 | 0.001152735 | -0.000357754 | -0.0007949814 | -0.0001122647 | 0.4500156 |  |  | 188.015 | 2.92316 | 0.000710272 | 0.0213082 | 30.0213 | 30 | -0.000253195 | -0.00227876 | 8.99775 | 9.00003 | 186.5616 | 0.0710272 | 186.6941 | 0.0007100199 | -0.0002532271 | -0.0004567928 | -0.0001321434 | 0.5543587 |  |  | 188.012 | 4.006108 | 0.000980126 | 0.029404 | 30.0296 | 30.0002 | -0.000334859 | -0.0030138 | 8.99719 | 9.0002 | 255.6775 | 0.0980126 | 255.9281 | 0.000979646 | -0.0003349151 | -0.0006447309 | -8.926977e-05 | 0.5194649 |  |  | 188.019 | 3.911683 | 0.00106369 | 0.0319106 | 30.0319 | 30 | -0.00029436 | -0.00264925 | 8.99737 | 9.00002 | 249.6511 | 0.106369 | 249.9166 | 0.001063125 | -0.0002944033 | -0.0007687214 | -5.789859e-05 | 0.382978 |  |  | 188.015 | 4.173567 | 0.00115179 | 0.0345537 | 30.0345 | 30 | -0.000366195 | -0.00314854 | 8.59483 | 8.59798 | 266.365 | 0.115179 | 266.6718 | 0.001151127 | -0.0003662621 | -0.0007848651 | -9.797938e-05 | 0.4666561 |  |  | 188.012 | 6.109038 | 0.00172137 | 0.0516413 | 30.0517 | 30 | -0.000492858 | -0.00443596 | 8.99606 | 9.00049 | 389.1107 | 0.172137 | 389.7805 | 0.00171989 | -0.0004929795 | -0.001226911 | -0.0001513495 | 0.4018055 |  |  | 188.012 | 6.76919 | 0.00193015 | 0.0579045 | 30.0578 | 29.9999 | -0.000581495 | -0.00523346 | 8.99478 | 9.00001 | 431.1586 | 0.193015 | 431.9908 | 0.00192829 | -0.0005816641 | -0.001346626 | -0.0001145464 | 0.431942 |  |  | 188.011 | 4.819531 | 0.00140123 | 0.0420372 | 30.0423 | 30.0003 | -0.000429199 | -0.00386283 | 8.99622 | 9.00008 | 306.9765 | 0.140123 | 307.4066 | 0.001400249 | -0.0004292911 | -0.0009709581 | -6.667833e-05 | 0.4421315 |  |  | 188.012 | 3.359355 | 0.000857476 | 0.0257243 | 30.0257 | 30 | -0.000313596 | -0.00282235 | 8.99714 | 8.99996 | 213.9717 | 0.0857476 | 214.1551 | 0.0008571086 | -0.0003136452 | -0.0005434634 | -9.707877e-05 | 0.5771229 |  |  | 188.011 | 5.420767 | 0.00159809 | 0.0479423 | 30.0477 | 29.9997 | -0.000462587 | -0.00416341 | 8.99611 | 9.00027 | 345.2718 | 0.159809 | 345.8235 | 0.001596814 | -0.000462694 | -0.00113412 | -7.475653e-05 | 0.4079761 |  |  | 188.012 | 1.850536 | 0.000510356 | 0.0153102 | 30.0143 | 29.999 | -0.000139721 | -0.0012574 | 8.9981 | 8.99935 | 117.8686 | 0.0510356 | 117.9287 | 0.0005102258 | -0.0001397308 | -0.0003704951 | -5.289413e-05 | 0.3771461 |  |  | 188.012 | 4.586979 | 0.00128337 | 0.0385011 | 30.0385 | 30 | -0.000408533 | -0.00367683 | 8.9964 | 9.00007 | 292.1643 | 0.128337 | 292.5393 | 0.001282547 | -0.0004086165 | -0.0008739307 | -9.358375e-05 | 0.4675616 |  |  | 188.013 | 2.087847 | 0.00055116 | 0.0165348 | 30.0165 | 30 | -0.000154982 | -0.00139475 | 8.998 | 8.99939 | 132.9839 | 0.055116 | 133.0572 | 0.0005510082 | -0.000154994 | -0.0003960142 | -7.437268e-05 | 0.391385 |  |  | 188.014 | 5.797346 | 0.00157506 | 0.047253 | 30.048 | 30.0008 | -0.000457475 | -0.00411731 | 8.99595 | 9.00007 | 369.2577 | 0.157506 | 369.8393 | 0.001573821 | -0.0004575797 | -0.001116241 | -0.0001919172 | 0.409929 |  |  | 188.015 | 5.797387 | 0.00156907 | 0.047072 | 30.0471 | 30 | -0.000480653 | -0.00432594 | 8.99579 | 9.00012 | 369.2603 | 0.156907 | 369.8397 | 0.00156784 | -0.0004807686 | -0.001087072 | -0.0001423201 | 0.4422602 |  |  | 188.012 | 5.656682 | 0.00167464 | 0.0502376 | 30.0493 | 29.999 | -0.00049781 | -0.00448027 | 8.99548 | 8.99996 | 360.2982 | 0.167464 | 360.9016 | 0.001673239 | -0.0004979339 | -0.001175305 | -0.0001005109 | 0.4236635 |  |  | 188.012 | 6.830566 | 0.0019331 | 0.0579932 | 30.0581 | 30.0001 | -0.000638851 | -0.00575756 | 9.00662 | 9.01237 | 435.0679 | 0.19331 | 435.9089 | 0.001931234 | -0.0006390552 | -0.001292179 | -5.046994e-05 | 0.4945563
95 | 190.014 | 6.550625 | 0.00176093 | 0.0531897 | 30.2587 | 30.2055 | -0.00053499 | -0.0044042 | 8.2279 | 8.23231 | 418.0734 | 0.176093 | 418.8096 | 0.001759381 | -0.0005351332 | -0.001224248 | -0.000198876 | 0.4371116 |  |  | 190.014 | 2.290855 | 0.000647606 | 0.0194282 | 30.0194 | 30 | -0.000221821 | -0.00199644 | 8.99823 | 9.00022 | 146.2067 | 0.0647606 | 146.3014 | 0.0006473964 | -0.0002218456 | -0.0004255508 | -5.433141e-05 | 0.5213141 |  |  | 190.015 | 4.439851 | 0.00119277 | 0.0357827 | 30.0354 | 29.9996 | -0.000350445 | -0.00315402 | 8.9969 | 9.00005 | 283.3598 | 0.119277 | 283.6978 | 0.001192059 | -0.0003505064 | -0.0008415528 | -0.0001100337 | 0.4164996 |  |  | 190.012 | 4.460829 | 0.00117725 | 0.0353174 | 30.0353 | 30 | -0.000370513 | -0.00333461 | 8.99664 | 8.99998 | 284.6986 | 0.117725 | 285.0338 | 0.001176558 | -0.0003705817 | -0.0008059759 | -0.0001062864 | 0.4597925 |  |  | 190.015 | 2.966909 | 0.000728703 | 0.0218611 | 30.0219 | 30 | -0.000237296 | -0.00213568 | 8.9979 | 9.00003 | 189.3538 | 0.0728703 | 189.4918 | 0.0007284376 | -0.0002373242 | -0.0004911135 | -0.0001263457 | 0.4832369 |  |  | 190.012 | 4.058303 | 0.000999731 | 0.0299921 | 30.0302 | 30.0002 | -0.000343929 | -0.00309543 | 8.9971 | 9.0002 | 259.0087 | 0.0999731 | 259.2676 | 0.0009992316 | -0.0003439882 | -0.0006552434 | -8.3632e-05 | 0.5249776 |  |  | 190.019 | 3.961817 | 0.001073 | 0.0321899 | 30.0322 | 30 | -0.000298477 | -0.0026863 | 8.99733 | 9.00002 | 252.8507 | 0.1073 | 253.122 | 0.001072425 | -0.0002985216 | -0.0007739032 | -6.297674e-05 | 0.385735 |  |  | 190.015 | 4.219953 | 0.0011656 | 0.034968 | 30.035 | 30 | -0.000353338 | -0.00303799 | 8.59494 | 8.59798 | 269.3254 | 0.11656 | 269.6394 | 0.001164921 | -0.0003534004 | -0.0008115208 | -9.808542e-05 | 0.4354792 |  |  | 190.012 | 6.189208 | 0.00173865 | 0.0521597 | 30.0522 | 30 | -0.000500311 | -0.00450304 | 8.99599 | 9.00049 | 394.2171 | 0.173865 | 394.9025 | 0.00173714 | -0.0005004362 | -0.001236704 | -0.0001586886 | 0.4046531 |  |  | 190.012 | 6.858025 | 0.00196879 | 0.0590637 | 30.059 | 29.9999 | -0.000572035 | -0.00514832 | 8.99486 | 9.00001 | 436.8169 | 0.196879 | 437.6769 | 0.001966854 | -0.0005721987 | -0.001394656 | -0.0001028705 | 0.4102795 |  |  | 190.011 | 4.888515 | 0.00143236 | 0.0429713 | 30.0432 | 30.0003 | -0.000418234 | -0.00376414 | 8.99632 | 9.00008 | 311.3704 | 0.143236 | 311.8164 | 0.001431335 | -0.0004183215 | -0.001013014 | -5.66355e-05 | 0.4129475 |  |  | 190.012 | 3.41291 | 0.000865408 | 0.0259622 | 30.026 | 30 | -0.000321324 | -0.00289191 | 8.99707 | 8.99996 | 217.3828 | 0.0865408 | 217.571 | 0.0008650338 | -0.0003213756 | -0.0005436581 | -0.000104373 | 0.5911355 |  |  | 190.011 | 5.491623 | 0.00161249 | 0.0483743 | 30.0481 | 29.9997 | -0.000488693 | -0.00439837 | 8.99587 | 9.00027 | 349.7849 | 0.161249 | 350.3489 | 0.001611191 | -0.0004888124 | -0.001122379 | -8.225355e-05 | 0.4355147 |  |  | 190.012 | 1.891943 | 0.000518164 | 0.0155444 | 30.0146 | 29.999 | -0.000146111 | -0.00131491 | 8.99804 | 8.99935 | 120.5059 | 0.0518164 | 120.5684 | 0.0005180298 | -0.0001461217 | -0.0003719081 | -5.769471e-05 | 0.3928972 |  |  | 190.012 | 4.640311 | 0.00130824 | 0.0392471 | 30.0392 | 30 | -0.000405761 | -0.00365188 | 8.99642 | 9.00007 | 295.5612 | 0.130824 | 295.9479 | 0.001307385 | -0.0004058433 | -0.0009015417 | -8.478041e-05 | 0.4501659 |  |  | 190.013 | 2.133637 | 0.000562056 | 0.0168617 | 30.0168 | 30 | -0.000168748 | -0.00151863 | 8.99787 | 8.99939 | 135.9005 | 0.0562056 | 135.9769 | 0.0005618981 | -0.0001687622 | -0.0003931359 | -7.720559e-05 | 0.4292721 |  |  | 190.014 | 5.878282 | 0.00160488 | 0.0481476 | 30.0489 | 30.0008 | -0.000472791 | -0.00425515 | 8.99581 | 9.00007 | 374.4128 | 0.160488 | 375.0137 | 0.001603594 | -0.0004729028 | -0.001130691 | -0.0001868491 | 0.4182424 |  |  | 190.015 | 5.881181 | 0.00159172 | 0.0477516 | 30.0478 | 30 | -0.000504125 | -0.00453719 | 8.99558 | 9.00012 | 374.5975 | 0.159172 | 375.1937 | 0.001590455 | -0.0005042521 | -0.001086202 | -0.0001444632 | 0.464234 |  |  | 190.012 | 5.728865 | 0.00169551 | 0.0508636 | 30.0499 | 29.999 | -0.000486224 | -0.004376 | 8.99558 | 8.99996 | 364.8959 | 0.169551 | 365.5146 | 0.001694074 | -0.0004863422 | -0.001207732 | -0.0001023478 | 0.4026905 |  |  | 190.012 | 6.910421 | 0.00195383 | 0.0586151 | 30.0587 | 30.0001 | -0.000650969 | -0.00586677 | 9.00651 | 9.01237 | 440.1542 | 0.195383 | 441.0142 | 0.001951924 | -0.000651181 | -0.001300743 | -5.298954e-05 | 0.5006224
96 | 192.014 | 6.629171 | 0.0017906 | 0.0540859 | 30.2596 | 30.2055 | -0.000534454 | -0.00439979 | 8.22791 | 8.23231 | 423.0864 | 0.17906 | 423.8439 | 0.001788999 | -0.0005345969 | -0.001254402 | -0.0001927981 | 0.4261767 |  |  | 192.014 | 2.318785 | 0.000647109 | 0.0194132 | 30.0194 | 30 | -0.000218859 | -0.00196978 | 8.99825 | 9.00022 | 147.9893 | 0.0647109 | 148.0851 | 0.0006468997 | -0.000218883 | -0.0004280168 | -6.338322e-05 | 0.5113887 |  |  | 192.015 | 4.506947 | 0.00121552 | 0.0364651 | 30.0361 | 29.9996 | -0.000361669 | -0.00325504 | 8.9968 | 9.00005 | 287.642 | 0.121552 | 287.9916 | 0.001214782 | -0.0003617344 | -0.0008530474 | -0.0001070185 | 0.4240496 |  |  | 192.012 | 4.523898 | 0.001185 | 0.0355501 | 30.0356 | 30 | -0.000379184 | -0.00341265 | 8.99657 | 8.99998 | 288.7238 | 0.1185 | 289.066 | 0.001184298 | -0.0003792559 | -0.0008050425 | -0.0001166931 | 0.4711005 |  |  | 192.015 | 3.011283 | 0.000732604 | 0.0219781 | 30.022 | 30 | -0.000269282 | -0.00242354 | 8.99761 | 9.00003 | 192.1859 | 0.0732604 | 192.3267 | 0.0007323358 | -0.0002693183 | -0.0004630175 | -0.0001352354 | 0.5816589 |  |  | 192.012 | 4.110139 | 0.00101378 | 0.0304135 | 30.0306 | 30.0002 | -0.000346501 | -0.00311858 | 8.99708 | 9.0002 | 262.3169 | 0.101378 | 262.5828 | 0.001013266 | -0.000346561 | -0.0006667054 | -8.344367e-05 | 0.5198113 |  |  | 192.019 | 4.012305 | 0.00108304 | 0.0324912 | 30.0325 | 30 | -0.000325318 | -0.00292787 | 8.99709 | 9.00002 | 256.073 | 0.108304 | 256.3503 | 0.001082454 | -0.0003253709 | -0.000757083 | -6.742818e-05 | 0.4297692 |  |  | 192.015 | 4.268056 | 0.00118679 | 0.0356035 | 30.0356 | 30 | -0.000364148 | -0.00313094 | 8.59485 | 8.59798 | 272.3955 | 0.118679 | 272.7187 | 0.001186086 | -0.0003642143 | -0.000821872 | -9.13443e-05 | 0.4431521 |  |  | 192.012 | 6.271315 | 0.00176848 | 0.0530544 | 30.0531 | 30 | -0.000495912 | -0.00446345 | 8.99603 | 9.00049 | 399.4468 | 0.176848 | 400.1533 | 0.001766918 | -0.000496035 | -0.001270883 | -0.0001541185 | 0.3903073 |  |  | 192.012 | 6.946051 | 0.0019965 | 0.0598949 | 30.0598 | 29.9999 | -0.000591847 | -0.00532663 | 8.99468 | 9.00001 | 442.4236 | 0.19965 | 443.3069 | 0.00199451 | -0.0005920222 | -0.001402487 | -0.0001018392 | 0.422123 |  |  | 192.011 | 4.960667 | 0.00144787 | 0.0434366 | 30.0437 | 30.0003 | -0.000444884 | -0.00400399 | 8.99608 | 9.00008 | 315.9661 | 0.144787 | 316.4235 | 0.001446823 | -0.000444983 | -0.00100184 | -6.313284e-05 | 0.4441658 |  |  | 192.012 | 3.468028 | 0.000894045 | 0.0268213 | 30.0268 | 30 | -0.000312261 | -0.00281034 | 8.99715 | 8.99996 | 220.8935 | 0.0894045 | 221.091 | 0.0008936456 | -0.0003123098 | -0.0005813358 | -9.144493e-05 | 0.5372278 |  |  | 192.011 | 5.56546 | 0.00164262 | 0.0492782 | 30.049 | 29.9997 | -0.000440811 | -0.00396742 | 8.9963 | 9.00027 | 354.4879 | 0.164262 | 355.0702 | 0.001641272 | -0.0004409082 | -0.001200364 | -7.499329e-05 | 0.367312 |  |  | 192.012 | 1.93075 | 0.000525683 | 0.01577 | 30.0148 | 29.999 | -0.000151019 | -0.00135907 | 8.99799 | 8.99935 | 122.9777 | 0.0525683 | 123.0423 | 0.0005255449 | -0.0001510304 | -0.0003745145 | -6.1993e-05 | 0.4032699 |  |  | 192.012 | 4.702231 | 0.00133708 | 0.0401125 | 30.0401 | 30 | -0.000423888 | -0.00381502 | 8.99626 | 9.00007 | 299.5052 | 0.133708 | 299.9056 | 0.001336187 | -0.0004239779 | -0.000912209 | -7.459622e-05 | 0.4647815 |  |  | 192.013 | 2.178554 | 0.000573102 | 0.0171931 | 30.0172 | 30 | -0.000169885 | -0.00152886 | 8.99786 | 8.99939 | 138.7614 | 0.0573102 | 138.841 | 0.0005729378 | -0.0001698994 | -0.0004030384 | -7.962737e-05 | 0.4215465 |  |  | 192.014 | 5.957904 | 0.00162517 | 0.0487563 | 30.0495 | 30.0008 | -0.000481837 | -0.00433656 | 8.99573 | 9.00007 | 379.4844 | 0.162517 | 380.1011 | 0.001623851 | -0.0004819531 | -0.001141898 | -0.0001908805 | 0.4220633 |  |  | 192.015 | 5.965184 | 0.0016182 | 0.0485459 | 30.0486 | 30 | -0.000503426 | -0.00453089 | 8.99559 | 9.00012 | 379.948 | 0.16182 | 380.5629 | 0.001616892 | -0.0005035528 | -0.001113339 | -0.0001428527 | 0.4522904 |  |  | 192.012 | 5.803218 | 0.00172221 | 0.0516645 | 30.0507 | 29.999 | -0.000499723 | -0.00449749 | 8.99546 | 8.99996 | 369.6317 | 0.172221 | 370.2683 | 0.001720729 | -0.0004998479 | -0.001220881 | -9.905701e-05 | 0.4094158 |  |  | 192.012 | 6.99015 | 0.00198047 | 0.0594144 | 30.0595 | 30.0001 | -0.000663239 | -0.00597736 | 9.0064 | 9.01237 | 445.2325 | 0.198047 | 446.1143 | 0.001978511 | -0.000663459 | -0.001315052 | -4.958745e-05 | 0.5045115
97 | 194.014 | 6.711587 | 0.00180857 | 0.0546289 | 30.2602 | 30.2055 | -0.000534267 | -0.00439825 | 8.22791 | 8.23231 | 428.3463 | 0.180857 | 429.121 | 0.001806937 | -0.0005344098 | -0.001272527 | -0.0001995347 | 0.4199596 |  |  | 194.014 | 2.345383 | 0.00065766 | 0.0197298 | 30.0197 | 30 | -0.0002238 | -0.00201425 | 8.99821 | 9.00022 | 149.6868 | 0.065766 | 149.7853 | 0.0006574438 | -0.000223825 | -0.0004336188 | -6.099413e-05 | 0.5161793 |  |  | 194.015 | 4.579305 | 0.00123372 | 0.037011 | 30.0366 | 29.9996 | -0.000382921 | -0.00344631 | 8.99661 | 9.00005 | 292.26 | 0.123372 | 292.6205 | 0.00123296 | -0.0003829943 | -0.0008499653 | -0.0001100863 | 0.4506 |  |  | 194.012 | 4.587913 | 0.00121026 | 0.0363077 | 30.0363 | 30 | -0.000380994 | -0.00342894 | 8.99655 | 8.99998 | 292.8094 | 0.121026 | 293.1637 | 0.001209528 | -0.0003810666 | -0.0008284616 | -0.000109906 | 0.4599689 |  |  | 194.015 | 3.056361 | 0.000747403 | 0.0224221 | 30.0224 | 30 | -0.000266293 | -0.00239665 | 8.99763 | 9.00003 | 195.0628 | 0.0747403 | 195.2086 | 0.0007471238 | -0.0002663285 | -0.0004807954 | -0.0001334475 | 0.5539331 |  |  | 194.012 | 4.165939 | 0.00102194 | 0.0306584 | 30.0309 | 30.0002 | -0.000346279 | -0.00311658 | 8.99708 | 9.0002 | 265.8782 | 0.102194 | 266.1499 | 0.001021418 | -0.000346339 | -0.0006750792 | -9.019038e-05 | 0.5130346 |  |  | 194.019 | 4.063301 | 0.00109704 | 0.0329112 | 30.0329 | 30 | -0.000315777 | -0.002842 | 8.99717 | 9.00002 | 259.3276 | 0.109704 | 259.6121 | 0.001096439 | -0.0003158269 | -0.0007806118 | -6.807456e-05 | 0.4045889 |  |  | 194.015 | 4.316304 | 0.00120031 | 0.0360092 | 30.036 | 30 | -0.000363276 | -0.00312344 | 8.59486 | 8.59798 | 275.4748 | 0.120031 | 275.8054 | 0.00119959 | -0.000363342 | -0.0008362482 | -9.229867e-05 | 0.4344906 |  |  | 194.012 | 6.35198 | 0.00179559 | 0.0538677 | 30.0539 | 30 | -0.000510674 | -0.00459631 | 8.99589 | 9.00049 | 404.5847 | 0.179559 | 405.3112 | 0.00179398 | -0.0005108044 | -0.001283175 | -0.0001518188 | 0.3980784 |  |  | 194.012 | 7.037979 | 0.00202854 | 0.060856 | 30.0608 | 29.9999 | -0.000609372 | -0.00548435 | 8.99453 | 9.00001 | 448.2789 | 0.202854 | 449.1883 | 0.002026485 | -0.0006095577 | -0.001416928 | -9.767579e-05 | 0.4301968 |  |  | 194.011 | 5.03155 | 0.00146491 | 0.0439476 | 30.0442 | 30.0003 | -0.000449554 | -0.00404602 | 8.99604 | 9.00008 | 320.4809 | 0.146491 | 320.9504 | 0.001463838 | -0.0004496551 | -0.001014183 | -6.771954e-05 | 0.4433668 |  |  | 194.012 | 3.523902 | 0.00090683 | 0.0272049 | 30.0272 | 30 | -0.000307808 | -0.00277026 | 8.99719 | 8.99996 | 224.4524 | 0.090683 | 224.6559 | 0.0009064191 | -0.0003078554 | -0.0005985637 | -9.45554e-05 | 0.5143235 |  |  | 194.011 | 5.639687 | 0.00165733 | 0.0497196 | 30.0494 | 29.9997 | -0.000472706 | -0.00425449 | 8.99602 | 9.00027 | 359.2157 | 0.165733 | 359.811 | 0.001655958 | -0.0004728178 | -0.00118314 | -8.322275e-05 | 0.3996295 |  |  | 194.012 | 1.966325 | 0.000536662 | 0.0160993 | 30.0151 | 29.999 | -0.000149431 | -0.00134478 | 8.99801 | 8.99935 | 125.2436 | 0.0536662 | 125.3109 | 0.000536518 | -0.0001494422 | -0.0003870759 | -6.185223e-05 | 0.3860798 |  |  | 194.012 | 4.766052 | 0.00136068 | 0.0408203 | 30.0408 | 30 | -0.000421602 | -0.00379445 | 8.99628 | 9.00007 | 303.5702 | 0.136068 | 303.9832 | 0.001359755 | -0.0004216909 | -0.0009380642 | -7.020935e-05 | 0.4495331 |  |  | 194.013 | 2.223824 | 0.000587922 | 0.0176377 | 30.0176 | 30 | -0.000181161 | -0.00163034 | 8.99776 | 8.99939 | 141.6449 | 0.0587922 | 141.7281 | 0.0005877492 | -0.0001811774 | -0.0004065718 | -7.838596e-05 | 0.4456221 |  |  | 194.014 | 6.034296 | 0.00163926 | 0.049179 | 30.05 | 30.0008 | -0.00050819 | -0.00457374 | 8.99549 | 9.00007 | 384.3501 | 0.163926 | 384.9801 | 0.001637918 | -0.0005083192 | -0.001129599 | -0.0002001076 | 0.4499998 |  |  | 194.015 | 6.046546 | 0.00162985 | 0.0488955 | 30.0489 | 30 | -0.000515868 | -0.00464287 | 8.99548 | 9.00012 | 385.1303 | 0.162985 | 385.758 | 0.001628523 | -0.0005160011 | -0.001112522 | -0.0001552444 | 0.463812 |  |  | 194.012 | 5.88433 | 0.00174533 | 0.0523582 | 30.0514 | 29.999 | -0.000515944 | -0.00464347 | 8.99532 | 8.99996 | 374.7981 | 0.174533 | 375.4522 | 0.001743809 | -0.0005160771 | -0.001227732 | -0.0001014548 | 0.4203502 |  |  | 194.012 | 7.0728125 | 0.00201138 | 0.0603417 | 30.0604 | 30.0001 | -0.000675498 | -0.00608784 | 9.00629 | 9.01237 | 450.4976 | 0.201138 | 451.4037 | 0.00200936 | -0.0006757263 | -0.001333634 | -4.278564e-05 | 0.5066806
98 | 196.014 | 6.792338 | 0.00183404 | 0.0553982 | 30.2609 | 30.2055 | -0.000557059 | -0.00458588 | 8.22772 | 8.23231 | 433.5 | 0.183404 | 434.2951 | 0.00183236 | -0.0005572142 | -0.001275146 | -0.0001983038 | 0.4369807 |  |  | 196.014 | 2.372564 | 0.000675577 | 0.0202673 | 30.0202 | 30 | -0.000221721 | -0.00199553 | 8.99823 | 9.00022 | 151.4216 | 0.0675577 | 151.5239 | 0.0006753489 | -0.0002217456 | -0.0004536033 | -5.142814e-05 | 0.4888535 |  |  | 196.015 | 4.647173 | 0.00125062 | 0.037518 | 30.0371 | 29.9996 | -0.000371466 | -0.00334321 | 8.99671 | 9.00005 | 296.5915 | 0.125062 | 296.9624 | 0.001249839 | -0.000371535 | -0.0008783036 | -0.0001131352 | 0.4230143 |  |  | 196.012 | 4.652411 | 0.00123045 | 0.0369135 | 30.0369 | 30 | -0.000390672 | -0.00351604 | 8.99646 | 8.99998 | 296.9257 | 0.123045 | 297.2911 | 0.001229694 | -0.0003907483 | -0.0008389453 | -0.0001083166 | 0.4657614 |  |  | 196.015 | 3.102912 | 0.000767242 | 0.0230173 | 30.023 | 30 | -0.000260912 | -0.00234821 | 8.99768 | 9.00003 | 198.0338 | 0.0767242 | 198.1857 | 0.0007669478 | -0.000260946 | -0.0005060018 | -0.0001270531 | 0.5157018 |  |  | 196.012 | 4.219699 | 0.0010339 | 0.0310173 | 30.0312 | 30.0002 | -0.000369534 | -0.00332588 | 8.99687 | 9.0002 | 269.3093 | 0.10339 | 269.5877 | 0.001033366 | -0.0003696023 | -0.0006637636 | -9.260097e-05 | 0.5568282 |  |  | 196.019 | 4.115949 | 0.00111048 | 0.0333145 | 30.0333 | 30 | -0.000327301 | -0.00294571 | 8.99707 | 9.00002 | 262.6877 | 0.111048 | 262.9795 | 0.001109864 | -0.0003273546 | -0.0007825093 | -6.975395e-05 | 0.4183395 |  |  | 196.015 | 4.367706 | 0.00120865 | 0.0362596 | 30.0363 | 30 | -0.000374546 | -0.00322034 | 8.59476 | 8.59798 | 278.7553 | 0.120865 | 279.0923 | 0.00120792 | -0.0003746162 | -0.000833304 | -9.93644e-05 | 0.4495552 |  |  | 196.012 | 6.434465 | 0.00181711 | 0.0545133 | 30.0546 | 30 | -0.000513701 | -0.00462356 | 8.99587 | 9.00049 | 409.8386 | 0.181711 | 410.5833 | 0.001815461 | -0.000513833 | -0.001301628 | -0.0001556475 | 0.3947618 |  |  | 196.012 | 7.127235 | 0.00205109 | 0.0615324 | 30.0615 | 29.9999 | -0.000606774 | -0.00546098 | 8.99455 | 9.00001 | 453.964 | 0.205109 | 454.8951 | 0.002048989 | -0.0006069582 | -0.001442031 | -0.0001021586 | 0.420905 |  |  | 196.011 | 5.098235 | 0.00149458 | 0.0448378 | 30.0451 | 30.0003 | -0.00045413 | -0.00408721 | 8.99599 | 9.00008 | 324.7284 | 0.149458 | 325.2137 | 0.001493464 | -0.0004542331 | -0.001039231 | -5.843767e-05 | 0.4370858 |  |  | 196.012 | 3.575434 | 0.000916361 | 0.0274908 | 30.0275 | 30 | -0.000324525 | -0.00292071 | 8.99704 | 8.99996 | 227.7346 | 0.0916361 | 227.9433 | 0.0009159414 | -0.0003245777 | -0.0005913637 | -9.968035e-05 | 0.548863 |  |  | 196.011 | 5.711958 | 0.00167544 | 0.0502627 | 30.05 | 29.9997 | -0.000516181 | -0.00464577 | 8.99562 | 9.00027 | 363.819 | 0.167544 | 364.4285 | 0.001674038 | -0.0005163143 | -0.001157724 | -8.746199e-05 | 0.4459736 |  |  | 196.012 | 2.004179 | 0.00054227 | 0.0162676 | 30.0153 | 29.999 | -0.000154913 | -0.00139411 | 8.99796 | 8.99935 | 127.6547 | 0.054227 | 127.7239 | 0.000542123 | -0.000154925 | -0.000387198 | -6.776987e-05 | 0.4001183 |  |  | 196.012 | 4.833617 | 0.00137002 | 0.0411006 | 30.0411 | 30 | -0.000413911 | -0.00372523 | 8.99635 | 9.00007 | 307.8737 | 0.137002 | 308.2955 | 0.001369082 | -0.0004139967 | -0.0009550857 | -8.116736e-05 | 0.4334655 |  |  | 196.013 | 2.268475 | 0.000603877 | 0.0181163 | 30.0181 | 30 | -0.000172554 | -0.00155288 | 8.99784 | 8.99939 | 144.4889 | 0.0603877 | 144.5761 | 0.0006036947 | -0.0001725689 | -0.0004311259 | -7.582624e-05 | 0.400275 |  |  | 196.014 | 6.118102 | 0.00167858 | 0.0503586 | 30.0511 | 30.0008 | -0.000489959 | -0.00440966 | 8.99566 | 9.00007 | 389.688 | 0.167858 | 390.3422 | 0.001677173 | -0.0004900791 | -0.001187094 | -0.000186453 | 0.4128394 |  |  | 196.015 | 6.13291 | 0.00166916 | 0.0500748 | 30.0501 | 30 | -0.000514513 | -0.00463068 | 8.99549 | 9.00012 | 390.6312 | 0.166916 | 391.2832 | 0.001667769 | -0.0005146454 | -0.001153123 | -0.000141548 | 0.4463057 |  |  | 196.012 | 5.966274 | 0.00177315 | 0.0531926 | 30.0522 | 29.999 | -0.000518424 | -0.00466579 | 8.99529 | 8.99996 | 380.0174 | 0.177315 | 380.6913 | 0.00177158 | -0.0005185584 | -0.001253021 | -9.943237e-05 | 0.4138464 |  |  | 196.012 | 7.153502 | 0.00203802 | 0.061141 | 30.0612 | 30.0001 | -0.000698288 | -0.00629323 | 9.00608 | 9.01237 | 455.6371 | 0.203802 | 456.5657 | 0.002035946 | -0.0006985319 | -0.001337414 | -3.966634e-05 | 0.5223004
99 | 198.014 | 6.874261 | 0.00184893 | 0.0558478 | 30.2614 | 30.2055 | -0.000568001 | -0.00467596 | 8.22763 | 8.23231 | 438.7285 | 0.184893 | 439.5397 | 0.001847223 | -0.0005681624 | -0.00127906 | -0.0002079637 | 0.4442029 |  |  | 198.014 | 2.398844 | 0.00068335 | 0.0205005 | 30.0205 | 30 | -0.000216482 | -0.00194838 | 8.99827 | 9.00022 | 153.0988 | 0.068335 | 153.2034 | 0.0006831166 | -0.0002165054 | -0.0004666112 | -5.171615e-05 | 0.4639954 |  |  | 198.015 | 4.711021 | 0.00127148 | 0.0381437 | 30.0377 | 29.9996 | -0.0003872 | -0.00348482 | 8.99657 | 9.00005 | 300.6663 | 0.127148 | 301.0486 | 0.001270672 | -0.000387275 | -0.0008833974 | -0.0001110561 | 0.4383927 |  |  | 198.012 | 4.716674 | 0.00124789 | 0.0374366 | 30.0374 | 30 | -0.000388994 | -0.00350094 | 8.99648 | 8.99998 | 301.0272 | 0.124789 | 301.4028 | 0.001247112 | -0.0003890697 | -0.0008580424 | -0.0001094037 | 0.4534388 |  |  | 198.015 | 3.147874 | 0.000779234 | 0.023377 | 30.0234 | 30 | -0.000277036 | -0.00249333 | 8.99754 | 9.00003 | 200.9033 | 0.0779234 | 201.0599 | 0.0007789306 | -0.0002770744 | -0.0005018562 | -0.0001280356 | 0.5520992 |  |  | 198.012 | 4.272389 | 0.00105149 | 0.031545 | 30.0317 | 30.0002 | -0.000354589 | -0.00319137 | 8.99701 | 9.0002 | 272.672 | 0.105149 | 272.9588 | 0.001050938 | -0.0003546519 | -0.0006962857 | -8.910889e-05 | 0.5093482 |  |  | 198.019 | 4.170231 | 0.00113405 | 0.0340216 | 30.034 | 30 | -0.000323512 | -0.00291161 | 8.9971 | 9.00002 | 266.1521 | 0.113405 | 266.454 | 0.001133407 | -0.0003235643 | -0.0008098431 | -6.179562e-05 | 0.3995395 |  |  | 198.015 | 4.419147 | 0.00122688 | 0.0368064 | 30.0368 | 30 | -0.000371127 | -0.00319094 | 8.59479 | 8.59798 | 282.0384 | 0.122688 | 282.3844 | 0.001226128 | -0.0003711959 | -0.0008549321 | -9.657727e-05 | 0.4341817 |  |  | 198.012 | 6.510361 | 0.00185031 | 0.0555095 | 30.0555 | 30 | -0.000506597 | -0.00455962 | 8.99593 | 9.00049 | 414.6727 | 0.185031 | 415.44 | 0.0018486 | -0.0005067254 | -0.001341875 | -0.0001458241 | 0.3776249 |  |  | 198.012 | 7.213261 | 0.00207738 | 0.0623214 | 30.0622 | 29.9999 | -0.000625746 | -0.00563172 | 8.99438 | 9.00001 | 459.4434 | 0.207738 | 460.3978 | 0.002075225 | -0.0006259419 | -0.001449283 | -0.0001019445 | 0.4318975 |  |  | 198.011 | 5.166304 | 0.00151143 | 0.0453433 | 30.0456 | 30.0003 | -0.000463449 | -0.00417108 | 8.99591 | 9.00008 | 329.0639 | 0.151143 | 329.5613 | 0.001510289 | -0.0004635564 | -0.001046733 | -6.235941e-05 | 0.4428604 |  |  | 198.012 | 3.625659 | 0.000936318 | 0.0280895 | 30.0281 | 30 | -0.00032311 | -0.00290797 | 8.99705 | 8.99996 | 230.9337 | 0.0936318 | 231.1499 | 0.0009358799 | -0.0003231622 | -0.0006127177 | -9.402928e-05 | 0.5274243 |  |  | 198.011 | 5.783445 | 0.00170599 | 0.0511792 | 30.0509 | 29.9997 | -0.000501133 | -0.00451033 | 8.99576 | 9.00027 | 368.3723 | 0.170599 | 369.0007 | 0.001704536 | -0.0005012586 | -0.001203278 | -7.906363e-05 | 0.4165776 |  |  | 198.012 | 2.043301 | 0.000558603 | 0.0167575 | 30.0158 | 29.999 | -0.00016917 | -0.00152242 | 8.99783 | 8.99935 | 130.1466 | 0.0558603 | 130.2193 | 0.000558447 | -0.0001691843 | -0.0003892627 | -6.336134e-05 | 0.4346276 |  |  | 198.012 | 4.900282 | 0.00138561 | 0.0415683 | 30.0416 | 30 | -0.000448095 | -0.00403289 | 8.99604 | 9.00007 | 312.1199 | 0.138561 | 312.5523 | 0.001384651 | -0.0004481954 | -0.0009364555 | -8.562333e-05 | 0.4786084 |  |  | 198.013 | 2.310281 | 0.000624505 | 0.0187351 | 30.0187 | 30 | -0.000171214 | -0.00154082 | 8.99785 | 8.99939 | 147.1516 | 0.0624505 | 147.2435 | 0.0006243101 | -0.0001712287 | -0.0004530814 | -6.774804e-05 | 0.3779203 |  |  | 198.014 | 6.196218 | 0.00169782 | 0.0509358 | 30.0517 | 30.0008 | -0.000504788 | -0.00454313 | 8.99552 | 9.00007 | 394.6636 | 0.169782 | 395.3336 | 0.00169638 | -0.0005049154 | -0.001191465 | -0.0001910764 | 0.423777 |  |  | 198.015 | 6.215203125 | 0.0016998 | 0.0509942 | 30.051 | 30 | -0.000517719 | -0.00465953 | 8.99546 | 9.00012 | 395.8728 | 0.16998 | 396.5457 | 0.001698357 | -0.0005178531 | -0.001180504 | -0.0001352935 | 0.4386712 |  |  | 198.012 | 6.04544 | 0.00179915 | 0.0539727 | 30.053 | 29.999 | -0.000538718 | -0.00484844 | 8.99511 | 8.99996 | 385.0599 | 0.179915 | 385.7527 | 0.001797533 | -0.0005388632 | -0.00125867 | -9.83544e-05 | 0.428121 |  |  | 198.012 | 7.232408 | 0.0020708 | 0.0621244 | 30.0622 | 30.0001 | -0.000683094 | -0.0061563 | 9.00622 | 9.01237 | 460.6629 | 0.20708 | 461.6169 | 0.002068659 | -0.0006833274 | -0.001385331 | -2.991696e-05 | 0.4932592
100 | 200.014 | 6.955693 | 0.00187502 | 0.0566359 | 30.2622 | 30.2055 | -0.000572089 | -0.00470961 | 8.2276 | 8.23231 | 443.9256 | 0.187502 | 444.758 | 0.001873264 | -0.0005722527 | -0.001301012 | -0.0002063219 | 0.4398521 |  |  | 200.014 | 2.427044 | 0.000699454 | 0.0209836 | 30.021 | 30 | -0.000220105 | -0.00198099 | 8.99824 | 9.00022 | 154.8986 | 0.0699454 | 155.0069 | 0.0006992095 | -0.0002201292 | -0.0004790803 | -4.427389e-05 | 0.459483 |  |  | 200.015 | 4.777399 | 0.00128741 | 0.0386217 | 30.0382 | 29.9996 | -0.000385381 | -0.00346845 | 8.99658 | 9.00005 | 304.9028 | 0.128741 | 305.2953 | 0.001286582 | -0.0003854553 | -0.0009011267 | -0.0001146375 | 0.4277481 |  |  | 200.012 | 4.780998 | 0.00127138 | 0.0381413 | 30.0382 | 30 | -0.000398869 | -0.00358982 | 8.99639 | 8.99998 | 305.1324 | 0.127138 | 305.5203 | 0.001270572 | -0.0003989486 | -0.0008716239 | -0.0001044749 | 0.4577072 |  |  | 200.015 | 3.191135 | 0.000788893 | 0.0236668 | 30.0237 | 30 | -0.000276744 | -0.0024907 | 8.99754 | 9.00003 | 203.6643 | 0.0788893 | 203.825 | 0.000788582 | -0.0002767823 | -0.0005117997 | -0.0001308573 | 0.540802 |  |  | 200.012 | 4.324118 | 0.00106792 | 0.0320379 | 30.0322 | 30.0002 | -0.000381021 | -0.00342926 | 8.99677 | 9.0002 | 275.9735 | 0.106792 | 276.2682 | 0.00106735 | -0.0003810936 | -0.0006862566 | -8.651861e-05 | 0.5553223 |  |  | 200.019 | 4.221358 | 0.00114213 | 0.0342638 | 30.0343 | 30 | -0.00032822 | -0.00295398 | 8.99706 | 9.00002 | 269.4151 | 0.114213 | 269.7228 | 0.001141478 | -0.0003282739 | -0.0008132044 | -6.83876e-05 | 0.4036794 |  |  | 200.015 | 4.4731 | 0.00123849 | 0.0371546 | 30.0371 | 30 | -0.000376853 | -0.00324017 | 8.59474 | 8.59798 | 285.4818 | 0.123849 | 285.8353 | 0.001237724 | -0.000376924 | -0.0008607997 | -0.0001011458 | 0.4378766 |  |  | 200.012 | 6.585671 | 0.00186881 | 0.0560643 | 30.0561 | 30 | -0.00053732 | -0.00483614 | 8.99566 | 9.00049 | 419.4695 | 0.186881 | 420.2534 | 0.001867066 | -0.0005374644 | -0.001329602 | -0.0001504666 | 0.4042297 |  |  | 200.012 | 7.301965 | 0.00210887 | 0.063266 | 30.0632 | 29.9999 | -0.000630267 | -0.00567241 | 8.99434 | 9.00001 | 465.0933 | 0.210887 | 466.0741 | 0.002106649 | -0.0006304657 | -0.001476184 | -9.736279e-05 | 0.4270916 |  |  | 200.011 | 5.234529 | 0.00152859 | 0.0458582 | 30.0461 | 30.0003 | -0.000450122 | -0.00405113 | 8.99603 | 9.00008 | 333.4095 | 0.152859 | 333.9192 | 0.001527423 | -0.0004502233 | -0.0010772 | -6.602096e-05 | 0.4179572 |  |  | 200.012 | 3.678797 | 0.000952994 | 0.0285898 | 30.0286 | 30 | -0.000325902 | -0.00293311 | 8.99703 | 8.99996 | 234.3183 | 0.0952994 | 234.5416 | 0.0009525402 | -0.0003259551 | -0.0006265851 | -9.248086e-05 | 0.5202089 |  |  | 200.011 | 5.859589 | 0.00173269 | 0.0519802 | 30.0517 | 29.9997 | -0.000519146 | -0.00467246 | 8.9956 | 9.00027 | 373.2222 | 0.173269 | 373.8689 | 0.001731191 | -0.0005192808 | -0.00121191 | -7.594026e-05 | 0.4284814 |  |  | 200.012 | 2.081656 | 0.000570539 | 0.0171156 | 30.0161 | 29.999 | -0.00017475 | -0.00157264 | 8.99778 | 8.99935 | 132.5896 | 0.0570539 | 132.6652 | 0.0005703763 | -0.0001747653 | -0.000395611 | -6.311177e-05 | 0.4417604 |  |  | 200.012 | 4.96589 | 0.00141016 | 0.0423049 | 30.0423 | 30 | -0.000444837 | -0.00400357 | 8.99607 | 9.00007 | 316.2987 | 0.141016 | 316.7448 | 0.001409167 | -0.000444936 | -0.0009642307 | -8.082919e-05 | 0.4614414 |  |  | 200.013 | 2.349328 | 0.000632551 | 0.0189765 | 30.019 | 30 | -0.000163868 | -0.00147471 | 8.99792 | 8.99939 | 149.6387 | 0.0632551 | 149.7334 | 0.000632351 | -0.0001638814 | -0.0004684696 | -7.140948e-05 | 0.349823 |  |  | 200.014 | 6.279406 | 0.00172087 | 0.0516275 | 30.0524 | 30.0008 | -0.000515689 | -0.00464124 | 8.99543 | 9.00007 | 399.9622 | 0.172087 | 400.6504 | 0.001719391 | -0.000515822 | -0.001203569 | -0.00019345 | 0.428577 |  |  | 200.015 | 6.298828125 | 0.00172766 | 0.0518297 | 30.0518 | 30 | -0.0005336 | -0.00480247 | 8.99532 | 9.00012 | 401.1992 | 0.172766 | 401.8924 | 0.001726169 | -0.0005337424 | -0.001192427 | -0.0001322044 | 0.4476102 |  |  | 200.012 | 6.124965 | 0.00183129 | 0.054937 | 30.054 | 29.999 | -0.000541956 | -0.00487758 | 8.99508 | 8.99996 | 390.1252 | 0.183129 | 390.8396 | 0.001829615 | -0.0005421029 | -0.001287512 | -9.127377e-05 | 0.4210468 |  |  | 200.012 | 7.314608 | 0.00208902 | 0.0626709 | 30.0628 | 30.0001 | -0.000726302 | -0.0065457 | 9.00583 | 9.01237 | 465.8986 | 0.208902 | 466.8719 | 0.002086841 | -0.0007265659 | -0.001360275 | -3.562495e-05 | 0.5341316
101 | 202.014 | 7.035394 | 0.00190137 | 0.057432 | 30.263 | 30.2055 | -0.000561761 | -0.00462459 | 8.22768 | 8.23231 | 449.0123 | 0.190137 | 449.866 | 0.001899565 | -0.0005619188 | -0.001337646 | -0.0002039054 | 0.4200804 |  |  | 202.014 | 2.456257 | 0.000700002 | 0.021 | 30.021 | 30 | -0.000215477 | -0.00193934 | 8.99828 | 9.00022 | 156.763 | 0.0700002 | 156.8727 | 0.0006997571 | -0.0002155002 | -0.0004842569 | -5.267541e-05 | 0.4450122 |  |  | 202.015 | 4.845514 | 0.00131142 | 0.039342 | 30.0389 | 29.9996 | -0.000414887 | -0.00373401 | 8.99632 | 9.00005 | 309.25 | 0.131142 | 309.6555 | 0.001310561 | -0.0004149731 | -0.0008955878 | -0.0001106709 | 0.4633528 |  |  | 202.012 | 4.845465 | 0.00128497 | 0.0385492 | 30.0386 | 30 | -0.000403242 | -0.00362917 | 8.99635 | 8.99998 | 309.2468 | 0.128497 | 309.6442 | 0.001284145 | -0.0004033233 | -0.0008808218 | -0.0001094624 | 0.4578943 |  |  | 202.015 | 3.237945 | 0.000806715 | 0.0242014 | 30.0242 | 30 | -0.000288597 | -0.00259738 | 8.99743 | 9.00003 | 206.6519 | 0.0806715 | 206.8186 | 0.0008063898 | -0.0002886387 | -0.0005177511 | -0.0001265533 | 0.5574853 |  |  | 202.012 | 4.378711 | 0.00108241 | 0.0324724 | 30.0327 | 30.0002 | -0.000366696 | -0.00330034 | 8.9969 | 9.0002 | 279.4577 | 0.108241 | 279.7602 | 0.001081825 | -0.0003667632 | -0.0007150614 | -8.662902e-05 | 0.5129116 |  |  | 202.019 | 4.277504 | 0.00115661 | 0.0346983 | 30.0347 | 30 | -0.0003385 | -0.00304651 | 8.99697 | 9.00002 | 272.9985 | 0.115661 | 273.3142 | 0.001155942 | -0.0003385573 | -0.0008173843 | -7.003373e-05 | 0.414196 |  |  | 202.015 | 4.530724 | 0.001262 | 0.0378599 | 30.0379 | 30 | -0.000397246 | -0.00341552 | 8.59457 | 8.59798 | 289.1594 | 0.1262 | 289.5244 | 0.001261204 | -0.0003973249 | -0.0008638794 | -9.494476e-05 | 0.459931 |  |  | 202.012 | 6.670622 | 0.00189459 | 0.0568378 | 30.0569 | 30 | -0.000523982 | -0.00471609 | 8.99578 | 9.00049 | 424.8804 | 0.189459 | 425.6853 | 0.001892798 | -0.0005241193 | -0.001368678 | -0.0001508122 | 0.3829383 |  |  | 202.012 | 7.39618 | 0.00213807 | 0.0641418 | 30.0641 | 29.9999 | -0.000627254 | -0.00564529 | 8.99437 | 9.00001 | 471.0943 | 0.213807 | 472.1015 | 0.002135788 | -0.0006274508 | -0.001508337 | -9.67275e-05 | 0.4159885 |  |  | 202.011 | 5.303317 | 0.00156888 | 0.0470668 | 30.0473 | 30.0003 | -0.000477301 | -0.00429574 | 8.99579 | 9.00008 | 337.7909 | 0.156888 | 338.3208 | 0.001567651 | -0.0004774149 | -0.001090236 | -4.679785e-05 | 0.4379007 |  |  | 202.012 | 3.732622 | 0.000964881 | 0.0289464 | 30.0289 | 30 | -0.000338888 | -0.00304998 | 8.99691 | 8.99996 | 237.7466 | 0.0964881 | 237.976 | 0.0009644158 | -0.0003389454 | -0.0006254704 | -9.590767e-05 | 0.5419049 |  |  | 202.011 | 5.937755 | 0.0017601 | 0.0528025 | 30.0525 | 29.9997 | -0.000520894 | -0.00468819 | 8.99558 | 9.00027 | 378.2009 | 0.17601 | 378.8666 | 0.001758553 | -0.0005210297 | -0.001237523 | -7.2735e-05 | 0.4210262 |  |  | 202.012 | 2.122048 | 0.000581554 | 0.017446 | 30.0165 | 29.999 | -0.00017617 | -0.00158542 | 8.99777 | 8.99935 | 135.1623 | 0.0581554 | 135.2409 | 0.000581385 | -0.0001761855 | -0.0004051994 | -6.440201e-05 | 0.4348119 |  |  | 202.012 | 5.032890625 | 0.0014361 | 0.0430829 | 30.0431 | 30 | -0.000447086 | -0.00402381 | 8.99605 | 9.00007 | 320.5663 | 0.14361 | 321.0266 | 0.00143507 | -0.000447186 | -0.0009878838 | -7.50684e-05 | 0.4526706 |  |  | 202.013 | 2.38864 | 0.000639056 | 0.0191717 | 30.0192 | 30 | -0.000177625 | -0.00159852 | 8.99779 | 8.99939 | 152.1427 | 0.0639056 | 152.2399 | 0.0006388519 | -0.0001776408 | -0.0004612111 | -7.66895e-05 | 0.3851615 |  |  | 202.014 | 6.362258 | 0.00174522 | 0.0523578 | 30.0531 | 30.0008 | -0.000525089 | -0.00472583 | 8.99534 | 9.00007 | 405.2394 | 0.174522 | 405.9466 | 0.001743699 | -0.0005252269 | -0.001218472 | -0.0001944279 | 0.4310537 |  |  | 202.015 | 6.382449 | 0.00175767 | 0.0527302 | 30.0527 | 30 | -0.000560991 | -0.00504898 | 8.99507 | 9.00012 | 406.5254 | 0.175767 | 407.24 | 0.001756127 | -0.0005611484 | -0.001194979 | -0.0001269742 | 0.4695886 |  |  | 202.012 | 6.208744 | 0.00185644 | 0.0556914 | 30.0547 | 29.999 | -0.000549686 | -0.00494715 | 8.99501 | 8.99996 | 395.4614 | 0.185644 | 396.1955 | 0.001854719 | -0.0005498371 | -0.001304882 | -9.249318e-05 | 0.4213693 |  |  | 202.012 | 7.395884 | 0.00212815 | 0.0638449 | 30.064 | 30.0001 | -0.000722264 | -0.00650931 | 9.00587 | 9.01237 | 471.0754 | 0.212815 | 472.0779 | 0.002125889 | -0.000722525 | -0.001403364 | -2.024461e-05 | 0.5148522
102 | 204.014 | 7.116666 | 0.00193759 | 0.0585258 | 30.2641 | 30.2055 | -0.000558994 | -0.00460181 | 8.2277 | 8.23231 | 454.1992 | 0.193759 | 455.0793 | 0.001935715 | -0.0005591503 | -0.001376565 | -0.0001921308 | 0.4061924 |  |  | 204.014 | 2.486791 | 0.000708965 | 0.0212689 | 30.0212 | 30 | -0.000231556 | -0.00208405 | 8.99814 | 9.00022 | 158.7117 | 0.0708965 | 158.8242 | 0.0007087138 | -0.0002315828 | -0.000477131 | -5.307909e-05 | 0.4853653 |  |  | 204.015 | 4.915222 | 0.00133595 | 0.040078 | 30.0397 | 29.9996 | -0.000403485 | -0.00363139 | 8.99642 | 9.00005 | 313.6989 | 0.133595 | 314.118 | 0.001335058 | -0.0004035664 | -0.000931492 | -0.0001066546 | 0.4332473 |  |  | 204.012 | 4.909028 | 0.00129602 | 0.0388805 | 30.0389 | 30 | -0.000413642 | -0.00372277 | 8.99626 | 8.99998 | 313.3036 | 0.129602 | 313.7096 | 0.001295181 | -0.0004137276 | -0.0008814533 | -0.0001167237 | 0.4693698 |  |  | 204.015 | 3.284764 | 0.000816007 | 0.0244802 | 30.0245 | 30 | -0.000286104 | -0.00257495 | 8.99746 | 9.00003 | 209.6399 | 0.0816007 | 209.811 | 0.0008156742 | -0.0002861449 | -0.0005295293 | -0.0001307674 | 0.540376 |  |  | 204.012 | 4.434538 | 0.00109548 | 0.0328646 | 30.0331 | 30.0002 | -0.000378474 | -0.00340634 | 8.99679 | 9.0002 | 283.0207 | 0.109548 | 283.3307 | 0.00109488 | -0.0003785456 | -0.0007163348 | -8.848596e-05 | 0.528448 |  |  | 204.019 | 4.33105 | 0.00117295 | 0.0351887 | 30.0352 | 30 | -0.000338753 | -0.00304879 | 8.99697 | 9.00002 | 276.4159 | 0.117295 | 276.7401 | 0.001172263 | -0.0003388104 | -0.0008334522 | -6.907979e-05 | 0.4065145 |  |  | 204.015 | 4.588752 | 0.00127718 | 0.0383154 | 30.0383 | 30 | -0.000389721 | -0.00335081 | 8.59463 | 8.59798 | 292.863 | 0.127718 | 293.237 | 0.001276365 | -0.000389797 | -0.0008865681 | -9.717418e-05 | 0.4396695 |  |  | 204.012 | 6.752247 | 0.00191949 | 0.0575848 | 30.0576 | 30 | -0.000531136 | -0.00478049 | 8.99571 | 9.00049 | 430.0794 | 0.191949 | 430.905 | 0.00191765 | -0.0005312771 | -0.001386373 | -0.0001510178 | 0.3832137 |  |  | 204.012 | 7.488396 | 0.00216631 | 0.0649891 | 30.0649 | 29.9999 | -0.000647345 | -0.00582611 | 8.99418 | 9.00001 | 476.9679 | 0.216631 | 478.0012 | 0.002163967 | -0.0006475546 | -0.001516412 | -9.644707e-05 | 0.4270307 |  |  | 204.011 | 5.373793 | 0.00158006 | 0.0474023 | 30.0477 | 30.0003 | -0.00046735 | -0.00420619 | 8.99588 | 9.00008 | 342.2798 | 0.158006 | 342.8206 | 0.001578813 | -0.0004674592 | -0.001111354 | -5.710818e-05 | 0.4206215 |  |  | 204.012 | 3.787235 | 0.000985992 | 0.0295798 | 30.0296 | 30 | -0.000336155 | -0.00302538 | 8.99694 | 8.99996 | 241.2252 | 0.0985992 | 241.463 | 0.0009855062 | -0.0003362115 | -0.0006492947 | -9.035382e-05 | 0.5178103 |  |  | 204.011 | 6.017477 | 0.00180058 | 0.0540168 | 30.0537 | 29.9997 | -0.000511641 | -0.00460491 | 8.99566 | 9.00027 | 383.2788 | 0.180058 | 383.9689 | 0.001798961 | -0.0005117719 | -0.001287189 | -5.698938e-05 | 0.3975888 |  |  | 204.012 | 2.158413 | 0.000584764 | 0.0175424 | 30.0166 | 29.999 | -0.000175028 | -0.00157514 | 8.99778 | 8.99935 | 137.4785 | 0.0584764 | 137.5589 | 0.0005845931 | -0.0001750433 | -0.0004095498 | -7.226275e-05 | 0.4274043 |  |  | 204.012 | 5.09622 | 0.00145023 | 0.0435068 | 30.0435 | 30 | -0.000463614 | -0.00417256 | 8.9959 | 9.00007 | 324.6 | 0.145023 | 325.0707 | 0.001449179 | -0.0004637215 | -0.0009854579 | -7.998248e-05 | 0.4705645 |  |  | 204.013 | 2.426044 | 0.000646994 | 0.0194098 | 30.0194 | 30 | -0.000195184 | -0.00175654 | 8.99764 | 8.99939 | 154.5251 | 0.0646994 | 154.6251 | 0.0006467848 | -0.0001952031 | -0.0004515817 | -7.99672e-05 | 0.4322652 |  |  | 204.014 | 6.447025 | 0.00177624 | 0.0532885 | 30.0541 | 30.0008 | -0.000523905 | -0.00471518 | 8.99535 | 9.00007 | 410.6385 | 0.177624 | 411.3679 | 0.001774664 | -0.0005240423 | -0.001250622 | -0.0001893455 | 0.4190253 |  |  | 204.015 | 6.464464 | 0.00176739 | 0.0530216 | 30.053 | 30 | -0.000566584 | -0.00509933 | 8.99502 | 9.00012 | 411.7493 | 0.176739 | 412.477 | 0.00176583 | -0.0005667446 | -0.001199085 | -0.0001414877 | 0.4726474 |  |  | 204.012 | 6.291749 | 0.00187981 | 0.0563923 | 30.0554 | 29.999 | -0.000543247 | -0.0048892 | 8.99507 | 8.99996 | 400.7483 | 0.187981 | 401.5016 | 0.001878045 | -0.0005433946 | -0.001334651 | -9.524513e-05 | 0.4071437 |  |  | 204.012 | 7.479441 | 0.00215304 | 0.0645913 | 30.0647 | 30.0001 | -0.000735273 | -0.00662655 | 9.00575 | 9.01237 | 476.3975 | 0.215304 | 477.4232 | 0.002150726 | -0.0007355434 | -0.001415182 | -1.970839e-05 | 0.5197518
103 | 206.014 | 7.199473 | 0.00196354 | 0.0593098 | 30.2649 | 30.2055 | -0.000570949 | -0.00470023 | 8.22761 | 8.23231 | 459.4841 | 0.196354 | 460.3864 | 0.001961615 | -0.0005711121 | -0.001390503 | -0.000191046 | 0.4107234 |  |  | 206.014 | 2.519768 | 0.000715827 | 0.0214748 | 30.0215 | 30 | -0.000240642 | -0.00216583 | 8.99806 | 9.00022 | 160.8164 | 0.0715827 | 160.9315 | 0.0007155709 | -0.000240671 | -0.0004749 | -5.632947e-05 | 0.5067824 |  |  | 206.015 | 4.983398 | 0.00135096 | 0.0405283 | 30.0401 | 29.9996 | -0.000404885 | -0.00364399 | 8.99641 | 9.00005 | 318.05 | 0.135096 | 318.4797 | 0.001350048 | -0.000404967 | -0.0009450813 | -0.0001116838 | 0.4284996 |  |  | 206.012 | 4.978542 | 0.001336 | 0.04008 | 30.0401 | 30 | -0.000413634 | -0.0037227 | 8.99626 | 8.99998 | 317.7401 | 0.1336 | 318.1646 | 0.001335108 | -0.0004137196 | -0.0009213888 | -9.684653e-05 | 0.4490174 |  |  | 206.015 | 3.328625 | 0.000831562 | 0.0249469 | 30.0249 | 30 | -0.000289283 | -0.00260355 | 8.99743 | 9.00003 | 212.4392 | 0.0831562 | 212.6159 | 0.0008312164 | -0.0002893249 | -0.0005418916 | -0.000127878 | 0.5339165 |  |  | 206.012 | 4.491336 | 0.00111512 | 0.0334537 | 30.0336 | 30.0002 | -0.000369009 | -0.00332115 | 8.99688 | 9.0002 | 286.6456 | 0.111512 | 286.9653 | 0.001114499 | -0.0003690771 | -0.0007454216 | -8.404779e-05 | 0.4951253 |  |  | 206.019 | 4.383663 | 0.00117355 | 0.0352066 | 30.0352 | 30 | -0.000337626 | -0.00303864 | 8.99698 | 9.00002 | 279.7737 | 0.117355 | 280.1021 | 0.001172862 | -0.000337683 | -0.0008351789 | -8.356084e-05 | 0.4043242 |  |  | 206.015 | 4.648793 | 0.00129464 | 0.0388392 | 30.0388 | 30 | -0.000390235 | -0.00335523 | 8.59463 | 8.59798 | 296.6949 | 0.129464 | 297.079 | 0.001293803 | -0.0003903112 | -0.0009034915 | -9.773265e-05 | 0.4320031 |  |  | 206.012 | 6.838266 | 0.0019387 | 0.058161 | 30.0582 | 30 | -0.000557563 | -0.00501834 | 8.99547 | 9.00049 | 435.5584 | 0.19387 | 436.4028 | 0.001936823 | -0.0005577185 | -0.001379105 | -0.0001582384 | 0.4044062 |  |  | 206.012 | 7.579146 | 0.00219963 | 0.0659887 | 30.0659 | 29.9999 | -0.000644167 | -0.00579751 | 8.99421 | 9.00001 | 482.7482 | 0.219963 | 483.81 | 0.002197214 | -0.0006443746 | -0.00155284 | -9.066895e-05 | 0.4149653 |  |  | 206.011 | 5.442938 | 0.0015964 | 0.0478923 | 30.0482 | 30.0003 | -0.000491659 | -0.00442497 | 8.99566 | 9.00008 | 346.684 | 0.15964 | 347.2374 | 0.001595127 | -0.0004917799 | -0.001103347 | -6.18708e-05 | 0.4457164 |  |  | 206.012 | 3.842095 | 0.00100423 | 0.0301269 | 30.0301 | 30 | -0.000343144 | -0.00308828 | 8.99687 | 8.99996 | 244.7194 | 0.100423 | 244.9652 | 0.001003726 | -0.0003432029 | -0.0006605232 | -8.773803e-05 | 0.5195925 |  |  | 206.011 | 6.095637 | 0.0018194 | 0.0545816 | 30.0543 | 29.9997 | -0.000541383 | -0.00487259 | 8.9954 | 9.00027 | 388.2571 | 0.18194 | 388.9635 | 0.001817747 | -0.0005415296 | -0.001276217 | -6.234523e-05 | 0.424324 |  |  | 206.012 | 2.195706 | 0.000602189 | 0.0180651 | 30.0171 | 29.999 | -0.000188298 | -0.00169456 | 8.99766 | 8.99935 | 139.8539 | 0.0602189 | 139.9381 | 0.0006020078 | -0.0001883157 | -0.000413692 | -6.6209e-05 | 0.4552075 |  |  | 206.012 | 5.163001 | 0.00146408 | 0.0439224 | 30.0439 | 30 | -0.000466359 | -0.00419727 | 8.99588 | 9.00007 | 328.8536 | 0.146408 | 329.3351 | 0.001463009 | -0.0004664678 | -0.0009965415 | -8.621246e-05 | 0.4680867 |  |  | 206.013 | 2.457952 | 0.000672799 | 0.020184 | 30.0202 | 30 | -0.000195815 | -0.00176222 | 8.99763 | 8.99939 | 156.5574 | 0.0672799 | 156.6628 | 0.0006725728 | -0.0001958342 | -0.0004767386 | -6.375657e-05 | 0.4107789 |  |  | 206.014 | 6.530425 | 0.0018046 | 0.0541393 | 30.0549 | 30.0008 | -0.000526438 | -0.00473798 | 8.99533 | 9.00007 | 415.9507 | 0.18046 | 416.7013 | 0.001802974 | -0.0005265766 | -0.001276397 | -0.0001864995 | 0.4125492 |  |  | 206.015 | 6.548062 | 0.00181046 | 0.054314 | 30.0543 | 30 | -0.000563616 | -0.00507261 | 8.99505 | 9.00012 | 417.074 | 0.181046 | 417.8291 | 0.001808823 | -0.0005637749 | -0.001245048 | -0.0001232429 | 0.4528137 |  |  | 206.012 | 6.37545 | 0.0019124 | 0.05737 | 30.0564 | 29.999 | -0.000567457 | -0.00510709 | 8.99485 | 8.99996 | 406.0796 | 0.19124 | 406.8562 | 0.001910574 | -0.0005676181 | -0.001342956 | -8.903317e-05 | 0.4226633 |  |  | 206.012 | 7.562102 | 0.00216193 | 0.0648582 | 30.065 | 30.0001 | -0.000741428 | -0.00668202 | 9.00569 | 9.01237 | 481.6625 | 0.216193 | 482.7038 | 0.002159596 | -0.000741703 | -0.001417893 | -3.484387e-05 | 0.5231021
104 | 208.014 | 7.283957 | 0.00198295 | 0.059896 | 30.2654 | 30.2055 | -0.000605672 | -0.00498608 | 8.22732 | 8.23231 | 464.876 | 0.198295 | 465.7979 | 0.001980987 | -0.0006058555 | -0.001375131 | -0.0001969772 | 0.4405802 |  |  | 208.014 | 2.556863 | 0.00072443 | 0.0217329 | 30.0217 | 30 | -0.000243274 | -0.00218952 | 8.99803 | 9.00022 | 163.1839 | 0.072443 | 163.3021 | 0.0007241677 | -0.0002433036 | -0.0004808641 | -5.910299e-05 | 0.5059716 |  |  | 208.015 | 5.048466 | 0.00137971 | 0.0413908 | 30.041 | 29.9996 | -0.000408452 | -0.00367609 | 8.99638 | 9.00005 | 322.2027 | 0.137971 | 322.6473 | 0.001378759 | -0.0004085354 | -0.0009702236 | -0.0001021011 | 0.4210735 |  |  | 208.012 | 5.054146 | 0.00135032 | 0.0405097 | 30.0405 | 30 | -0.000412174 | -0.00370956 | 8.99627 | 8.99998 | 322.5652 | 0.135032 | 323.0008 | 0.001349409 | -0.000412259 | -0.0009371502 | -0.000104312 | 0.4399071 |  |  | 208.015 | 3.373113 | 0.000847536 | 0.0254261 | 30.0254 | 30 | -0.000299374 | -0.00269438 | 8.99734 | 9.00003 | 215.2785 | 0.0847536 | 215.461 | 0.000847177 | -0.0002994188 | -0.0005477582 | -0.0001247512 | 0.5466259 |  |  | 208.012 | 4.545859 | 0.00112564 | 0.0337695 | 30.034 | 30.0002 | -0.000393679 | -0.00354319 | 8.99666 | 9.0002 | 290.1254 | 0.112564 | 290.452 | 0.001125007 | -0.0003937565 | -0.0007312504 | -8.810217e-05 | 0.5384701 |  |  | 208.019 | 4.43948 | 0.00119536 | 0.0358607 | 30.0359 | 30 | -0.000357606 | -0.00321846 | 8.9968 | 9.00002 | 283.3361 | 0.119536 | 283.6748 | 0.001194646 | -0.00035767 | -0.0008369762 | -7.780259e-05 | 0.4273359 |  |  | 208.015 | 4.713729 | 0.00131915 | 0.0395746 | 30.0396 | 30 | -0.000390879 | -0.00336077 | 8.59462 | 8.59798 | 300.8392 | 0.131915 | 301.2361 | 0.001318281 | -0.0003909554 | -0.0009273253 | -9.272679e-05 | 0.4215947 |  |  | 208.012 | 6.924903 | 0.00197616 | 0.0592849 | 30.0593 | 30 | -0.000549864 | -0.00494905 | 8.99554 | 9.00049 | 441.0766 | 0.197616 | 441.9483 | 0.00197421 | -0.0005500152 | -0.001424195 | -0.0001474741 | 0.3861938 |  |  | 208.012 | 7.672764 | 0.00222348 | 0.0667041 | 30.0666 | 29.9999 | -0.000650268 | -0.00585242 | 8.99416 | 9.00001 | 488.7111 | 0.222348 | 489.7977 | 0.002221012 | -0.0006504795 | -0.001570532 | -9.518666e-05 | 0.4141778 |  |  | 208.011 | 5.51629 | 0.00161629 | 0.0484891 | 30.0488 | 30.0003 | -0.000489672 | -0.00440709 | 8.99568 | 9.00008 | 351.3561 | 0.161629 | 351.9239 | 0.001614985 | -0.0004897919 | -0.001125193 | -6.437652e-05 | 0.4352958 |  |  | 208.012 | 3.901116 | 0.00100852 | 0.0302556 | 30.0303 | 30 | -0.000361651 | -0.00325484 | 8.99671 | 8.99996 | 248.4787 | 0.100852 | 248.7293 | 0.001008012 | -0.0003617164 | -0.0006462954 | -0.0001002239 | 0.5596766 |  |  | 208.011 | 6.174974 | 0.00184605 | 0.0553811 | 30.0551 | 29.9997 | -0.00053977 | -0.00485807 | 8.99541 | 9.00027 | 393.3105 | 0.184605 | 394.0365 | 0.001844348 | -0.0005399157 | -0.001304432 | -6.026488e-05 | 0.4139085 |  |  | 208.012 | 2.231033 | 0.000608084 | 0.0182419 | 30.0173 | 29.999 | -0.000200477 | -0.00180416 | 8.99755 | 8.99935 | 142.104 | 0.0608084 | 142.1905 | 0.0006078992 | -0.0002004971 | -0.0004074021 | -7.107263e-05 | 0.4921357 |  |  | 208.012 | 5.230161 | 0.00148951 | 0.0446852 | 30.0447 | 30 | -0.000461144 | -0.00415033 | 8.99592 | 9.00007 | 333.1313 | 0.148951 | 333.6275 | 0.001488402 | -0.0004612504 | -0.001027151 | -8.101189e-05 | 0.4490578 |  |  | 208.013 | 2.487517 | 0.000683057 | 0.0204917 | 30.0205 | 30 | -0.000161787 | -0.00145599 | 8.99794 | 8.99939 | 158.4406 | 0.0683057 | 158.5488 | 0.0006828238 | -0.0001618001 | -0.0005210237 | -6.237001e-05 | 0.3105426 |  |  | 208.014 | 6.611926 | 0.00182662 | 0.0548001 | 30.0556 | 30.0008 | -0.000558619 | -0.00502761 | 8.99504 | 9.00007 | 421.1418 | 0.182662 | 421.911 | 0.001824954 | -0.0005587751 | -0.001266179 | -0.0001893925 | 0.4413082 |  |  | 208.015 | 6.634383 | 0.00182876 | 0.0548628 | 30.0549 | 30 | -0.000565981 | -0.0050939 | 8.99503 | 9.00012 | 422.5722 | 0.182876 | 423.345 | 0.00182709 | -0.0005661412 | -0.001260949 | -0.0001304819 | 0.4489804 |  |  | 208.012 | 6.459054 | 0.00193241 | 0.0579703 | 30.057 | 29.999 | -0.000557543 | -0.00501787 | 8.99494 | 8.99996 | 411.4047 | 0.193241 | 412.1997 | 0.001930545 | -0.0005576985 | -0.001372847 | -9.532373e-05 | 0.406235 |  |  | 208.012 | 7.646968 | 0.00221713 | 0.0665142 | 30.0666 | 30.0001 | -0.000733849 | -0.00661372 | 9.00576 | 9.01237 | 487.068 | 0.221713 | 488.1479 | 0.002214676 | -0.0007341184 | -0.001480557 | -4.514092e-06 | 0.4958392
105 | 210.014 | 7.366232 | 0.00201241 | 0.060786 | 30.2663 | 30.2055 | -0.00061492 | -0.00506221 | 8.22724 | 8.23231 | 470.127 | 0.201241 | 471.0731 | 0.002010388 | -0.0006151091 | -0.001395279 | -0.0001922418 | 0.4408504 |  |  | 210.014 | 2.588795 | 0.000738296 | 0.0221489 | 30.0221 | 30 | -0.000228874 | -0.00205992 | 8.99816 | 9.00022 | 165.2219 | 0.0738296 | 165.3439 | 0.0007380236 | -0.0002289002 | -0.0005091234 | -5.504029e-05 | 0.4495967 |  |  | 210.015 | 5.118975 | 0.00140727 | 0.0422175 | 30.0418 | 29.9996 | -0.000425109 | -0.00382601 | 8.99623 | 9.00005 | 326.7027 | 0.140727 | 327.1625 | 0.001406281 | -0.0004251994 | -0.0009810813 | -9.530305e-05 | 0.4333987 |  |  | 210.012 | 5.133185 | 0.00136792 | 0.0410377 | 30.041 | 30 | -0.000408036 | -0.00367232 | 8.99631 | 8.99998 | 327.6097 | 0.136792 | 328.0578 | 0.001366985 | -0.0004081193 | -0.000958866 | -0.000109496 | 0.425627 |  |  | 210.015 | 3.419905 | 0.00085812 | 0.0257436 | 30.0257 | 30 | -0.000306707 | -0.00276038 | 8.99727 | 9.00003 | 218.2649 | 0.085812 | 218.4522 | 0.000857752 | -0.000306754 | -0.000550998 | -0.0001276693 | 0.5567244 |  |  | 210.012 | 4.602752 | 0.00114129 | 0.0342389 | 30.0344 | 30.0002 | -0.000389427 | -0.00350492 | 8.99669 | 9.0002 | 293.7565 | 0.114129 | 294.0917 | 0.001140639 | -0.0003895028 | -0.0007511364 | -8.767172e-05 | 0.5185514 |  |  | 210.019 | 4.49446 | 0.00122324 | 0.0366973 | 30.0367 | 30 | -0.000355788 | -0.0032021 | 8.99681 | 9.00002 | 286.8451 | 0.122324 | 287.1959 | 0.001222492 | -0.0003558513 | -0.0008666411 | -6.575056e-05 | 0.4106098 |  |  | 210.015 | 4.781964 | 0.00134336 | 0.0403008 | 30.0403 | 30 | -0.000395383 | -0.00339949 | 8.59458 | 8.59798 | 305.1941 | 0.134336 | 305.6041 | 0.001342458 | -0.0003954612 | -0.0009469973 | -8.900901e-05 | 0.4175948 |  |  | 210.012 | 7.009504 | 0.00200467 | 0.0601403 | 30.0602 | 30 | -0.000559201 | -0.00503308 | 8.99546 | 9.00049 | 446.4652 | 0.200467 | 447.3603 | 0.002002663 | -0.0005593574 | -0.001443306 | -0.0001450024 | 0.3875529 |  |  | 210.012 | 7.767334 | 0.00225047 | 0.0675139 | 30.0674 | 29.9999 | -0.00066513 | -0.00598618 | 8.99402 | 9.00001 | 494.7346 | 0.225047 | 495.848 | 0.002247941 | -0.0006653513 | -0.00158259 | -9.686824e-05 | 0.4204192 |  |  | 210.011 | 5.58442 | 0.00164001 | 0.0492007 | 30.0495 | 30.0003 | -0.000504339 | -0.00453909 | 8.99554 | 9.00008 | 355.6956 | 0.164001 | 356.2789 | 0.001638667 | -0.0005044662 | -0.0011342 | -6.147673e-05 | 0.444777 |  |  | 210.012 | 3.9597 | 0.00103595 | 0.0310784 | 30.0311 | 30 | -0.000318199 | -0.00286378 | 8.9971 | 8.99996 | 252.2102 | 0.103595 | 252.4715 | 0.001035414 | -0.0003182496 | -0.0007171641 | -8.949535e-05 | 0.4437612 |  |  | 210.011 | 6.25723 | 0.00186332 | 0.0558991 | 30.0556 | 29.9997 | -0.000546659 | -0.00492008 | 8.99535 | 9.00027 | 398.5497 | 0.186332 | 399.2923 | 0.001861586 | -0.0005468085 | -0.001314778 | -6.843117e-05 | 0.4158942 |  |  | 210.012 | 2.268382 | 0.000622826 | 0.0186842 | 30.0177 | 29.999 | -0.000184937 | -0.00166431 | 8.99769 | 8.99935 | 144.4829 | 0.0622826 | 144.5729 | 0.0006226321 | -0.0001849541 | -0.000437678 | -6.771613e-05 | 0.4225803 |  |  | 210.012 | 5.298626 | 0.00151631 | 0.0454892 | 30.0455 | 30 | -0.000477916 | -0.00430128 | 8.99577 | 9.00007 | 337.4921 | 0.151631 | 338.0038 | 0.001515162 | -0.0004780302 | -0.001037131 | -7.483889e-05 | 0.4609158 |  |  | 210.013 | 2.520813 | 0.000682389 | 0.0204717 | 30.0205 | 30 | -0.000200679 | -0.00180599 | 8.99759 | 8.99939 | 160.5614 | 0.0682389 | 160.6709 | 0.0006821563 | -0.0002006991 | -0.0004814571 | -7.301183e-05 | 0.4168577 |  |  | 210.014 | 6.69992 | 0.00186401 | 0.0559217 | 30.0567 | 30.0008 | -0.000557587 | -0.00501832 | 8.99505 | 9.00007 | 426.7465 | 0.186401 | 427.542 | 0.001862275 | -0.0005577425 | -0.001304532 | -0.0001789554 | 0.4275421 |  |  | 210.015 | 6.718515 | 0.00184639 | 0.0553916 | 30.0554 | 30 | -0.000584499 | -0.00526056 | 8.99486 | 9.00012 | 427.9309 | 0.184639 | 428.721 | 0.001844688 | -0.0005846699 | -0.001260018 | -0.0001377435 | 0.4640172 |  |  | 210.012 | 6.542583 | 0.00195839 | 0.0587498 | 30.0578 | 29.999 | -0.000580707 | -0.00522634 | 8.99473 | 8.99996 | 416.725 | 0.195839 | 417.5411 | 0.001956475 | -0.0005808757 | -0.001375599 | -9.564602e-05 | 0.422271 |  |  | 210.012 | 7.734617 | 0.00223796 | 0.0671391 | 30.0672 | 30.0001 | -0.000756389 | -0.00681686 | 9.00556 | 9.01237 | 492.6508 | 0.223796 | 493.7533 | 0.002235459 | -0.0007566752 | -0.001478784 | -9.213214e-06 | 0.5116873
106 | 212.014 | 7.450871 | 0.00203571 | 0.0614898 | 30.267 | 30.2055 | -0.00061112 | -0.00503092 | 8.22727 | 8.23231 | 475.5288 | 0.203571 | 476.4969 | 0.002033641 | -0.0006113068 | -0.001422334 | -0.0001943491 | 0.4297913 |  |  | 212.014 | 2.622811 | 0.000745208 | 0.0223562 | 30.0223 | 30 | -0.000240256 | -0.00216235 | 8.99806 | 9.00022 | 167.3928 | 0.0745208 | 167.5175 | 0.0007449305 | -0.0002402849 | -0.0005046456 | -5.855932e-05 | 0.4761458 |  |  | 212.015 | 5.190507 | 0.00142926 | 0.0428773 | 30.0425 | 29.9996 | -0.000428273 | -0.00385448 | 8.9962 | 9.00005 | 331.2681 | 0.142926 | 331.7415 | 0.00142824 | -0.0004283647 | -0.0009998748 | -9.436067e-05 | 0.4284184 |  |  | 212.012 | 5.21429 | 0.00138539 | 0.0415618 | 30.0416 | 30 | -0.000425693 | -0.00383123 | 8.99615 | 8.99998 | 332.7859 | 0.138539 | 333.247 | 0.001384431 | -0.0004257836 | -0.0009586476 | -0.0001154046 | 0.4441503 |  |  | 212.015 | 3.466757 | 0.000877161 | 0.0263148 | 30.0263 | 30 | -0.000305325 | -0.00274793 | 8.99728 | 9.00003 | 221.2551 | 0.0877161 | 221.4491 | 0.0008767765 | -0.0003053716 | -0.0005714049 | -0.000122164 | 0.5344225 |  |  | 212.012 | 4.661776 | 0.00114877 | 0.0344633 | 30.0347 | 30.0002 | -0.000397573 | -0.00357824 | 8.99662 | 9.0002 | 297.5235 | 0.114877 | 297.8653 | 0.001148111 | -0.0003976521 | -0.0007504586 | -9.596095e-05 | 0.5298787 |  |  | 212.019 | 4.55053 | 0.00123151 | 0.0369454 | 30.037 | 30 | -0.000365002 | -0.00328503 | 8.99673 | 9.00002 | 290.4235 | 0.123151 | 290.7812 | 0.001230752 | -0.0003650686 | -0.0008656837 | -7.357257e-05 | 0.4217113 |  |  | 212.015 | 4.853445 | 0.00135923 | 0.0407769 | 30.0408 | 30 | -0.000417768 | -0.00359196 | 8.59439 | 8.59798 | 309.7562 | 0.135923 | 310.1772 | 0.001358307 | -0.0004178553 | -0.0009404518 | -9.458107e-05 | 0.4443134 |  |  | 212.012 | 7.0961875 | 0.00202457 | 0.0607373 | 30.0608 | 30 | -0.00057408 | -0.005167 | 8.99532 | 9.00049 | 451.9865 | 0.202457 | 452.9015 | 0.002022523 | -0.0005742448 | -0.001448278 | -0.0001517447 | 0.3965017 |  |  | 212.012 | 7.861407 | 0.00229032 | 0.0687095 | 30.0686 | 29.9999 | -0.00068285 | -0.00614566 | 8.99387 | 9.00001 | 500.7265 | 0.229032 | 501.8734 | 0.002287701 | -0.0006830832 | -0.001604618 | -8.560164e-05 | 0.4256984 |  |  | 212.011 | 5.657592 | 0.00168921 | 0.0506768 | 30.0509 | 30.0003 | -0.000499942 | -0.00449952 | 8.99558 | 9.00008 | 360.3562 | 0.168921 | 360.9649 | 0.001687785 | -0.000500067 | -0.001187718 | -3.471969e-05 | 0.4210318 |  |  | 212.012 | 4.016426 | 0.0010293 | 0.0308791 | 30.0309 | 30 | -0.000371871 | -0.00334683 | 8.99661 | 8.99996 | 255.8233 | 0.10293 | 256.0866 | 0.001028771 | -0.0003719402 | -0.0006568305 | -0.0001122461 | 0.5662651 |  |  | 212.011 | 6.336938 | 0.00188938 | 0.056681 | 30.0564 | 29.9997 | -0.000575346 | -0.00517827 | 8.99509 | 9.00027 | 403.6267 | 0.188938 | 404.3893 | 0.001887597 | -0.0005755116 | -0.001312086 | -6.705658e-05 | 0.4386234 |  |  | 212.012 | 2.306023 | 0.000632406 | 0.0189716 | 30.018 | 29.999 | -0.000206115 | -0.0018549 | 8.9975 | 8.99935 | 146.8804 | 0.0632406 | 146.9733 | 0.0006322061 | -0.0002061362 | -0.0004260699 | -6.96043e-05 | 0.4838085 |  |  | 212.012 | 5.365821 | 0.00154051 | 0.0462152 | 30.0462 | 30 | -0.000474428 | -0.00426989 | 8.9958 | 9.00007 | 341.772 | 0.154051 | 342.2985 | 0.001539325 | -0.0004745406 | -0.001064784 | -7.087841e-05 | 0.4456684 |  |  | 212.013 | 2.558891 | 0.000676977 | 0.0203093 | 30.0203 | 30 | -0.00019928 | -0.0017934 | 8.9976 | 8.99939 | 162.9867 | 0.0676977 | 163.097 | 0.000676748 | -0.0001992999 | -0.0004774481 | -8.982305e-05 | 0.4174273 |  |  | 212.014 | 6.785917 | 0.00188698 | 0.0566109 | 30.0574 | 30.0008 | -0.000563704 | -0.00507337 | 8.99499 | 9.00007 | 432.224 | 0.188698 | 433.0396 | 0.001885202 | -0.0005638629 | -0.001321339 | -0.0001822761 | 0.426736 |  |  | 212.015 | 6.806865 | 0.00188838 | 0.0566516 | 30.0567 | 30 | -0.000574386 | -0.00516954 | 8.99495 | 9.00012 | 433.5583 | 0.188838 | 434.377 | 0.001886599 | -0.000574551 | -0.001312048 | -0.0001219854 | 0.4379039 |  |  | 212.012 | 6.627668 | 0.00199394 | 0.0598163 | 30.0588 | 29.999 | -0.000585115 | -0.00526601 | 8.99469 | 8.99996 | 422.1445 | 0.199394 | 422.9862 | 0.001991955 | -0.0005852862 | -0.001406668 | -8.692746e-05 | 0.4160797 |  |  | 212.012 | 7.820135 | 0.00226978 | 0.0680935 | 30.0682 | 30.0001 | -0.000735396 | -0.00662766 | 9.00575 | 9.01237 | 498.0978 | 0.226978 | 499.2284 | 0.002267208 | -0.0007356665 | -0.001531541 | -2.355127e-06 | 0.4803439
107 | 214.014 | 7.537289 | 0.00205884 | 0.0621885 | 30.2677 | 30.2055 | -0.000625978 | -0.00515324 | 8.22715 | 8.23231 | 481.0442 | 0.205884 | 482.0346 | 0.002056723 | -0.000626174 | -0.001430549 | -0.0001971595 | 0.4377157 |  |  | 214.014 | 2.656945 | 0.000764087 | 0.0229226 | 30.0229 | 30 | -0.000227235 | -0.00204517 | 8.99818 | 9.00022 | 169.5713 | 0.0764087 | 169.7009 | 0.0007637952 | -0.0002272608 | -0.0005365344 | -5.016684e-05 | 0.4235718 |  |  | 214.015 | 5.262338 | 0.00143842 | 0.043152 | 30.0427 | 29.9996 | -0.000430816 | -0.00387737 | 8.99618 | 9.00005 | 335.8525 | 0.143842 | 336.3356 | 0.001437386 | -0.0004309088 | -0.001006478 | -0.0001062992 | 0.4281355 |  |  | 214.012 | 5.295514 | 0.00140617 | 0.0421851 | 30.0422 | 30 | -0.000436801 | -0.0039312 | 8.99605 | 8.99998 | 337.9698 | 0.140617 | 338.445 | 0.001405182 | -0.0004368964 | -0.0009682858 | -0.0001180484 | 0.451206 |  |  | 214.015 | 3.514784 | 0.000876146 | 0.0262844 | 30.0263 | 30 | -0.000310172 | -0.00279155 | 8.99724 | 9.00003 | 224.3203 | 0.0876146 | 224.5168 | 0.0008757624 | -0.0003102201 | -0.0005655423 | -0.0001370161 | 0.5485357 |  |  | 214.012 | 4.71683 | 0.00116365 | 0.0349097 | 30.0351 | 30.0002 | -0.000400806 | -0.00360733 | 8.99659 | 9.0002 | 301.0371 | 0.116365 | 301.3874 | 0.001162973 | -0.0004008863 | -0.0007620871 | -9.580871e-05 | 0.5260374 |  |  | 214.019 | 4.606483 | 0.00124941 | 0.0374824 | 30.0375 | 30 | -0.000372079 | -0.00334871 | 8.99667 | 9.00002 | 293.9946 | 0.124941 | 294.3619 | 0.00124863 | -0.0003721482 | -0.0008764819 | -7.175642e-05 | 0.4245932 |  |  | 214.015 | 4.923989 | 0.00137453 | 0.0412357 | 30.0412 | 30 | -0.000423666 | -0.00364267 | 8.59434 | 8.59798 | 314.2584 | 0.137453 | 314.6904 | 0.001373586 | -0.0004237558 | -0.0009498304 | -0.0001004419 | 0.4461383 |  |  | 214.012 | 7.182598 | 0.00205756 | 0.0617267 | 30.0618 | 30 | -0.00057672 | -0.00519076 | 8.9953 | 9.00049 | 457.4903 | 0.205756 | 458.4316 | 0.002055446 | -0.0005768864 | -0.00147856 | -0.0001453704 | 0.3901678 |  |  | 214.012 | 7.958306 | 0.00231814 | 0.0695439 | 30.0695 | 29.9999 | -0.000701805 | -0.00631626 | 8.99369 | 9.00001 | 506.8984 | 0.231814 | 508.0735 | 0.002315457 | -0.0007020514 | -0.001613406 | -8.716538e-05 | 0.4351362 |  |  | 214.011 | 5.729774 | 0.00168831 | 0.0506498 | 30.0509 | 30.0003 | -0.000506136 | -0.00455526 | 8.99553 | 9.00008 | 364.9538 | 0.168831 | 365.5699 | 0.001686886 | -0.0005062641 | -0.001180622 | -5.759325e-05 | 0.4288113 |  |  | 214.012 | 4.074634 | 0.0010548 | 0.0316439 | 30.0316 | 30 | -0.000398901 | -0.00359009 | 8.99637 | 8.99996 | 259.5308 | 0.10548 | 259.8046 | 0.001054244 | -0.0003989806 | -0.0006552635 | -0.0001033385 | 0.6088857 |  |  | 214.011 | 6.419711 | 0.00190918 | 0.0572748 | 30.057 | 29.9997 | -0.000575182 | -0.0051768 | 8.99509 | 9.00027 | 408.8988 | 0.190918 | 409.6794 | 0.00190736 | -0.0005753475 | -0.001332012 | -7.286474e-05 | 0.4319385 |  |  | 214.012 | 2.344758 | 0.000644642 | 0.0193386 | 30.0184 | 29.999 | -0.000220778 | -0.00198686 | 8.99737 | 8.99935 | 149.3477 | 0.0644642 | 149.4439 | 0.0006444343 | -0.0002208024 | -0.0004236319 | -6.917354e-05 | 0.5212128 |  |  | 214.012 | 5.432223 | 0.00154668 | 0.0464004 | 30.0464 | 30 | -0.000495438 | -0.00445898 | 8.99562 | 9.00007 | 346.0015 | 0.154668 | 346.5366 | 0.001545485 | -0.0004955608 | -0.001049924 | -8.465432e-05 | 0.4719966 |  |  | 214.013 | 2.599261 | 0.00069784 | 0.0209352 | 30.0209 | 30 | -0.000198036 | -0.00178221 | 8.99761 | 8.99939 | 165.5581 | 0.069784 | 165.6736 | 0.0006975966 | -0.0001980556 | -0.000499541 | -8.108443e-05 | 0.3964752 |  |  | 214.014 | 6.871458 | 0.00191053 | 0.0573173 | 30.0581 | 30.0008 | -0.000584111 | -0.00525704 | 8.99481 | 9.00007 | 437.6725 | 0.191053 | 438.5087 | 0.001908707 | -0.0005842817 | -0.001324426 | -0.0001848818 | 0.4411585 |  |  | 214.015 | 6.891409 | 0.00192418 | 0.0577254 | 30.0577 | 30 | -0.000573375 | -0.00516045 | 8.99496 | 9.00012 | 438.9432 | 0.192418 | 439.7878 | 0.001922331 | -0.0005735394 | -0.001348792 | -0.0001112734 | 0.4252246 |  |  | 214.012 | 6.711206 | 0.0020155 | 0.060463 | 30.0595 | 29.999 | -0.0005888 | -0.00529917 | 8.99466 | 8.99996 | 427.4653 | 0.20155 | 428.3269 | 0.002013472 | -0.0005889734 | -0.001424498 | -9.16589e-05 | 0.4134603 |  |  | 214.012 | 7.907534 | 0.0022987 | 0.0689613 | 30.0691 | 30.0001 | -0.000773047 | -0.00696699 | 9.00541 | 9.01237 | 503.6646 | 0.22987 | 504.8224 | 0.002296062 | -0.000773346 | -0.001522716 | 1.06779e-06 | 0.5078727
108 | 216.014 | 7.624194 | 0.00209357 | 0.0632375 | 30.2688 | 30.2055 | -0.000632234 | -0.00520474 | 8.2271 | 8.23231 | 486.5907 | 0.209357 | 487.6094 | 0.002091382 | -0.0006324339 | -0.001458948 | -0.0001885678 | 0.4334864 |  |  | 216.014 | 2.691125 | 0.00076804 | 0.0230412 | 30.023 | 30 | -0.000266157 | -0.00239547 | 8.99783 | 9.00022 | 171.7528 | 0.076804 | 171.8847 | 0.0007677452 | -0.0002661924 | -0.0005015528 | -5.669139e-05 | 0.5307366 |  |  | 216.015 | 5.333495 | 0.00145757 | 0.0437265 | 30.0433 | 29.9996 | -0.00043201 | -0.00388812 | 8.99617 | 9.00005 | 340.3939 | 0.145757 | 340.89 | 0.001456509 | -0.0004321033 | -0.001024405 | -0.0001080803 | 0.4218089 |  |  | 216.012 | 5.377273 | 0.00142589 | 0.0427767 | 30.0428 | 30 | -0.000432523 | -0.0038927 | 8.99609 | 8.99998 | 343.1878 | 0.142589 | 343.6772 | 0.001424874 | -0.0004326166 | -0.0009922578 | -0.0001219045 | 0.4359921 |  |  | 216.015 | 3.56284 | 0.000917927 | 0.0275378 | 30.0275 | 30 | -0.00033028 | -0.00297253 | 8.99706 | 9.00003 | 227.3872 | 0.0917927 | 227.596 | 0.000917506 | -0.0003303346 | -0.0005871714 | -0.0001091624 | 0.5625862 |  |  | 216.012 | 4.774153 | 0.00117983 | 0.0353952 | 30.0356 | 30.0002 | -0.000409381 | -0.00368451 | 8.99652 | 9.0002 | 304.6956 | 0.117983 | 305.055 | 0.001179135 | -0.0004094648 | -0.0007696697 | -9.496611e-05 | 0.5320007 |  |  | 216.019 | 4.667206 | 0.00126994 | 0.0380984 | 30.0381 | 30 | -0.000378736 | -0.00340863 | 8.99661 | 9.00002 | 297.87 | 0.126994 | 298.2483 | 0.001269134 | -0.0003788077 | -0.0008903266 | -6.868487e-05 | 0.4254706 |  |  | 216.015 | 4.994942 | 0.00141199 | 0.0423596 | 30.0424 | 30 | -0.000416436 | -0.00358051 | 8.5944 | 8.59798 | 318.7867 | 0.141199 | 319.2369 | 0.001410994 | -0.0004165227 | -0.0009944713 | -8.433013e-05 | 0.4188383 |  |  | 216.012 | 7.271261 | 0.00207928 | 0.0623786 | 30.0624 | 30 | -0.000578588 | -0.00520758 | 8.99528 | 9.00049 | 463.1376 | 0.207928 | 464.1006 | 0.002077121 | -0.0005787554 | -0.001498366 | -0.0001509108 | 0.3862578 |  |  | 216.012 | 8.05336 | 0.00234987 | 0.0704961 | 30.0704 | 29.9999 | -0.000700837 | -0.00630754 | 8.9937 | 9.00001 | 512.9529 | 0.234987 | 514.1582 | 0.002347113 | -0.0007010827 | -0.001646031 | -8.428322e-05 | 0.4259232 |  |  | 216.011 | 5.801694 | 0.00170897 | 0.0512694 | 30.0515 | 30.0003 | -0.000546777 | -0.00492104 | 8.99516 | 9.00008 | 369.5346 | 0.170897 | 370.1662 | 0.001707511 | -0.0005469265 | -0.001160585 | -5.890122e-05 | 0.4712508 |  |  | 216.012 | 4.131835 | 0.00107394 | 0.0322183 | 30.0322 | 30 | -0.000360281 | -0.00324252 | 8.99672 | 8.99996 | 263.1742 | 0.107394 | 263.4569 | 0.001073364 | -0.0003603459 | -0.0007130178 | -0.0001004918 | 0.5053814 |  |  | 216.011 | 6.501269 | 0.00194817 | 0.0584445 | 30.0582 | 29.9997 | -0.000573252 | -0.00515943 | 8.99511 | 9.00027 | 414.0936 | 0.194817 | 414.9003 | 0.001946275 | -0.0005734164 | -0.001372858 | -5.918526e-05 | 0.4176806 |  |  | 216.012 | 2.384997 | 0.000658063 | 0.0197413 | 30.0188 | 29.999 | -0.00019166 | -0.00172482 | 8.99763 | 8.99935 | 151.9107 | 0.0658063 | 152.0106 | 0.0006578466 | -0.0001916784 | -0.0004661682 | -6.801743e-05 | 0.4111786 |  |  | 216.012 | 5.499727 | 0.00156507 | 0.0469521 | 30.0469 | 30 | -0.000502822 | -0.00452543 | 8.99555 | 9.00007 | 350.3011 | 0.156507 | 350.8493 | 0.001563847 | -0.0005029485 | -0.001060898 | -8.658009e-05 | 0.474078 |  |  | 216.013 | 2.642209 | 0.000712233 | 0.021367 | 30.0214 | 30 | -0.00021995 | -0.00197941 | 8.99741 | 8.99939 | 168.2936 | 0.0712233 | 168.4135 | 0.0007119795 | -0.0002199742 | -0.0004920053 | -7.957922e-05 | 0.4470972 |  |  | 216.014 | 6.956201 | 0.00194571 | 0.0583729 | 30.0592 | 30.0008 | -0.000570739 | -0.00513669 | 8.99493 | 9.00007 | 443.0701 | 0.194571 | 443.9322 | 0.00194382 | -0.0005709019 | -0.001372918 | -0.0001756632 | 0.4158312 |  |  | 216.015 | 6.978042 | 0.00193839 | 0.0581518 | 30.0582 | 30 | -0.000595627 | -0.00536072 | 8.99476 | 9.00012 | 444.4612 | 0.193839 | 445.3228 | 0.001936514 | -0.0005958045 | -0.001340709 | -0.0001226847 | 0.444395 |  |  | 216.012 | 6.795813 | 0.00204194 | 0.0612561 | 30.0603 | 29.999 | -0.000585946 | -0.00527349 | 8.99469 | 8.99996 | 432.8543 | 0.204194 | 433.7382 | 0.002039858 | -0.0005861177 | -0.00145374 | -9.186782e-05 | 0.4031791 |  |  | 216.012 | 7.99578125 | 0.00233109 | 0.069933 | 30.07 | 30.0001 | -0.000760222 | -0.0068514 | 9.00552 | 9.01237 | 509.2854 | 0.233109 | 510.4726 | 0.002328377 | -0.0007605111 | -0.001567866 | 7.696149e-06 | 0.4850613
109 | 218.014 | 7.714415 | 0.00212084 | 0.0640612 | 30.2696 | 30.2055 | -0.000628626 | -0.00517504 | 8.22713 | 8.23231 | 492.3487 | 0.212084 | 493.3929 | 0.002118594 | -0.0006288237 | -0.001489771 | -0.0001883977 | 0.4220943 |  |  | 218.014 | 2.728571 | 0.000780311 | 0.0234093 | 30.0234 | 30 | -0.000253247 | -0.00227928 | 8.99794 | 9.00022 | 174.1426 | 0.0780311 | 174.2785 | 0.0007800067 | -0.0002532791 | -0.0005267276 | -5.591172e-05 | 0.480854 |  |  | 218.015 | 5.405225 | 0.00148337 | 0.0445005 | 30.0441 | 29.9996 | -0.000454525 | -0.00409075 | 8.99596 | 9.00005 | 344.9718 | 0.148337 | 345.4835 | 0.001482271 | -0.0004546283 | -0.001027643 | -0.0001034012 | 0.4423993 |  |  | 218.012 | 5.456992 | 0.00145585 | 0.0436755 | 30.0437 | 30 | -0.000431187 | -0.00388068 | 8.9961 | 8.99998 | 348.2756 | 0.145585 | 348.7827 | 0.001454791 | -0.00043128 | -0.001023511 | -0.0001149657 | 0.421373 |  |  | 218.015 | 3.611501 | 0.000915572 | 0.0274671 | 30.0275 | 30 | -0.000316505 | -0.00284855 | 8.99718 | 9.00003 | 230.4929 | 0.0915572 | 230.704 | 0.0009151531 | -0.0003165551 | -0.000598598 | -0.0001255352 | 0.5288275 |  |  | 218.012 | 4.834203125 | 0.00119597 | 0.0358795 | 30.0361 | 30.0002 | -0.000409773 | -0.00368804 | 8.99651 | 9.0002 | 308.5281 | 0.119597 | 308.8971 | 0.001195255 | -0.000409857 | -0.0007853984 | -9.489196e-05 | 0.5218459 |  |  | 218.019 | 4.723692 | 0.00128672 | 0.0386016 | 30.0386 | 30 | -0.000383419 | -0.00345078 | 8.99656 | 9.00002 | 301.4751 | 0.128672 | 301.863 | 0.001285893 | -0.0003834925 | -0.0009024004 | -6.814051e-05 | 0.4249694 |  |  | 218.015 | 5.064994 | 0.00142802 | 0.0428407 | 30.0428 | 30 | -0.000446539 | -0.00383934 | 8.59414 | 8.59798 | 323.2576 | 0.142802 | 323.7192 | 0.001427001 | -0.0004466387 | -0.0009803626 | -8.931851e-05 | 0.4555852 |  |  | 218.012 | 7.35712 | 0.00210368 | 0.0631105 | 30.0632 | 30 | -0.000595975 | -0.00536406 | 8.99513 | 9.00049 | 468.6064 | 0.210368 | 469.5922 | 0.00210147 | -0.0005961527 | -0.001505318 | -0.0001529253 | 0.3960311 |  |  | 218.012 | 8.147693 | 0.00238498 | 0.0715492 | 30.0715 | 29.9999 | -0.000705964 | -0.00635368 | 8.99366 | 9.00001 | 518.9613 | 0.238498 | 520.199 | 0.00238214 | -0.0007062133 | -0.001675927 | -7.782246e-05 | 0.4213866 |  |  | 218.011 | 5.877846 | 0.00172683 | 0.0518053 | 30.0521 | 30.0003 | -0.000536774 | -0.00483101 | 8.99525 | 9.00008 | 374.3851 | 0.172683 | 375.0316 | 0.001725341 | -0.0005369181 | -0.001188423 | -6.428933e-05 | 0.4517906 |  |  | 218.012 | 4.18846875 | 0.00110748 | 0.0332243 | 30.0332 | 30 | -0.000359313 | -0.0032338 | 8.99673 | 8.99996 | 266.7814 | 0.110748 | 267.0769 | 0.001106867 | -0.0003593776 | -0.0007474896 | -8.311777e-05 | 0.4807793 |  |  | 218.011 | 6.58124 | 0.00198105 | 0.0594308 | 30.0592 | 29.9997 | -0.00057692 | -0.00519244 | 8.99508 | 9.00027 | 419.1873 | 0.198105 | 420.0177 | 0.00197909 | -0.0005770865 | -0.001402004 | -5.110523e-05 | 0.4116155 |  |  | 218.012 | 2.42387 | 0.000662192 | 0.0198651 | 30.0189 | 29.999 | -0.000204971 | -0.00184461 | 8.99751 | 8.99935 | 154.3866 | 0.0662192 | 154.4888 | 0.0006619728 | -0.000204992 | -0.0004569808 | -7.572482e-05 | 0.448579 |  |  | 218.012 | 5.570235 | 0.00159625 | 0.0478873 | 30.0479 | 30 | -0.000506484 | -0.00455839 | 8.99552 | 9.00007 | 354.792 | 0.159625 | 355.3584 | 0.001594977 | -0.0005066123 | -0.001088365 | -7.666034e-05 | 0.4654801 |  |  | 218.013 | 2.685795 | 0.000725995 | 0.0217798 | 30.0218 | 30 | -0.000210948 | -0.0018984 | 8.99749 | 8.99939 | 171.0697 | 0.0725995 | 171.1939 | 0.0007257316 | -0.0002109703 | -0.0005147613 | -7.889559e-05 | 0.4098409 |  |  | 218.014 | 7.046882 | 0.00198769 | 0.0596323 | 30.0604 | 30.0008 | -0.000582193 | -0.00523977 | 8.99483 | 9.00007 | 448.846 | 0.198769 | 449.7382 | 0.001985717 | -0.0005823625 | -0.001403355 | -0.0001614853 | 0.4149789 |  |  | 218.015 | 7.066771 | 0.0019659 | 0.0589771 | 30.059 | 30 | -0.000620046 | -0.00558048 | 8.99454 | 9.00012 | 450.1128 | 0.19659 | 450.9977 | 0.00196397 | -0.0006202383 | -0.001343732 | -0.0001214695 | 0.4615789 |  |  | 218.012 | 6.879631 | 0.00207508 | 0.0622502 | 30.0613 | 29.999 | -0.000614192 | -0.00552771 | 8.99443 | 8.99996 | 438.1931 | 0.207508 | 439.1024 | 0.00207293 | -0.0006143807 | -0.001458549 | -8.51596e-05 | 0.4212272 |  |  | 218.012 | 8.085031 | 0.00235475 | 0.0706426 | 30.0708 | 30.0001 | -0.00077713 | -0.00700379 | 9.00537 | 9.01237 | 514.9701 | 0.235475 | 516.1827 | 0.002351982 | -0.0007774321 | -0.00157455 | 5.341838e-06 | 0.4937488
110 | 220.014 | 7.802666 | 0.00215282 | 0.065027 | 30.2706 | 30.2055 | -0.000638489 | -0.00525624 | 8.22705 | 8.23231 | 497.9811 | 0.215282 | 499.0531 | 0.002150506 | -0.0006386929 | -0.001511813 | -0.0001829517 | 0.4224682 |  |  | 220.014 | 2.766081 | 0.000797177 | 0.0239153 | 30.0239 | 30 | -0.000256742 | -0.00231073 | 8.99791 | 9.00022 | 176.5366 | 0.0797177 | 176.6773 | 0.0007968594 | -0.000256775 | -0.0005400845 | -5.056477e-05 | 0.4754348 |  |  | 220.015 | 5.473542 | 0.00149959 | 0.044987 | 30.0446 | 29.9996 | -0.000459078 | -0.00413172 | 8.99592 | 9.00005 | 349.3319 | 0.149959 | 349.8557 | 0.001498467 | -0.0004591834 | -0.001039283 | -0.0001072726 | 0.441827 |  |  | 220.012 | 5.537445 | 0.00148885 | 0.0446655 | 30.0447 | 30 | -0.000454328 | -0.00408895 | 8.99589 | 8.99998 | 353.4103 | 0.148885 | 353.9365 | 0.001487743 | -0.0004544312 | -0.001033312 | -0.0001052099 | 0.4397814 |  |  | 220.015 | 3.662686 | 0.000929537 | 0.0278861 | 30.0279 | 30 | -0.000327139 | -0.00294426 | 8.99709 | 9.00003 | 233.7596 | 0.0929537 | 233.9769 | 0.0009291052 | -0.0003271925 | -0.0006019127 | -0.0001263472 | 0.543588 |  |  | 220.012 | 4.893213 | 0.00121954 | 0.0365865 | 30.0368 | 30.0002 | -0.000406509 | -0.00365866 | 8.99654 | 9.0002 | 312.2942 | 0.121954 | 312.6751 | 0.001218797 | -0.0004065916 | -0.0008122053 | -8.712961e-05 | 0.500602 |  |  | 220.019 | 4.783032 | 0.00129966 | 0.0389897 | 30.039 | 30 | -0.00038991 | -0.0035092 | 8.99651 | 9.00002 | 305.2622 | 0.129966 | 305.659 | 0.001298816 | -0.000389986 | -0.0009088301 | -7.22444e-05 | 0.4291077 |  |  | 220.015 | 5.139831 | 0.00145512 | 0.0436536 | 30.0436 | 30 | -0.000447418 | -0.00384689 | 8.59414 | 8.59798 | 328.0338 | 0.145512 | 328.5112 | 0.001454062 | -0.0004475181 | -0.001006544 | -8.470328e-05 | 0.4446085 |  |  | 220.012 | 7.444984375 | 0.00212677 | 0.0638031 | 30.0638 | 30 | -0.000601078 | -0.00541 | 8.99508 | 9.00049 | 474.2028 | 0.212677 | 475.2113 | 0.002124512 | -0.0006012587 | -0.001523253 | -0.0001568603 | 0.3947202 |  |  | 220.012 | 8.244413 | 0.00241573 | 0.0724718 | 30.0724 | 29.9999 | -0.000722533 | -0.00650281 | 8.99351 | 9.00001 | 525.1219 | 0.241573 | 526.3904 | 0.002412817 | -0.0007227942 | -0.001690023 | -7.642436e-05 | 0.4276831 |  |  | 220.011 | 5.954390625 | 0.00175045 | 0.0525141 | 30.0528 | 30.0003 | -0.000533806 | -0.0048043 | 8.99528 | 9.00008 | 379.2605 | 0.175045 | 379.9244 | 0.00174892 | -0.0005339485 | -0.001214971 | -6.405873e-05 | 0.4394742 |  |  | 220.012 | 4.248048 | 0.00111943 | 0.0335827 | 30.0336 | 30 | -0.000378535 | -0.0034068 | 8.99655 | 8.99996 | 270.5763 | 0.111943 | 270.8792 | 0.001118804 | -0.0003786067 | -0.0007401972 | -8.812261e-05 | 0.5114943 |  |  | 220.011 | 6.663482 | 0.00199736 | 0.0599202 | 30.0596 | 29.9997 | -0.000580598 | -0.00522554 | 8.99504 | 9.00027 | 424.4256 | 0.199736 | 425.2734 | 0.001995368 | -0.0005807666 | -0.001414601 | -6.023132e-05 | 0.4105514 |  |  | 220.012 | 2.463474 | 0.000683361 | 0.0205002 | 30.0195 | 29.999 | -0.000217584 | -0.00195811 | 8.9974 | 8.99935 | 156.9092 | 0.0683361 | 157.0164 | 0.0006831276 | -0.0002176077 | -0.0004655199 | -6.66395e-05 | 0.4674508 |  |  | 220.012 | 5.640011 | 0.00161714 | 0.0485143 | 30.0485 | 30 | -0.000510548 | -0.00459497 | 8.99548 | 9.00007 | 359.2364 | 0.161714 | 359.8173 | 0.001615834 | -0.0005106784 | -0.001105155 | -7.677917e-05 | 0.4620874 |  |  | 220.013 | 2.732523 | 0.00073723 | 0.0221169 | 30.0221 | 30 | -0.000208821 | -0.00187926 | 8.99751 | 8.99939 | 174.0461 | 0.073723 | 174.1744 | 0.0007369584 | -0.0002088428 | -0.0005281156 | -8.167715e-05 | 0.3954491 |  |  | 220.014 | 7.136699 | 0.00199466 | 0.0598415 | 30.0606 | 30.0008 | -0.000617732 | -0.00555963 | 8.99451 | 9.00007 | 454.5668 | 0.199466 | 455.4735 | 0.001992673 | -0.0006179229 | -0.00137475 | -0.0001819116 | 0.44948 |  |  | 220.015 | 7.154431 | 0.00198654 | 0.0595964 | 30.0596 | 30 | -0.000624747 | -0.00562279 | 8.9945 | 9.00012 | 455.6963 | 0.198654 | 456.6015 | 0.001984569 | -0.0006249422 | -0.001359627 | -0.0001267825 | 0.4596423 |  |  | 220.012 | 6.963872 | 0.00210839 | 0.0632497 | 30.0623 | 29.999 | -0.000617767 | -0.00555988 | 8.9944 | 8.99996 | 443.5587 | 0.210839 | 444.4939 | 0.00210617 | -0.0006179579 | -0.001488213 | -7.841729e-05 | 0.415235 |  |  | 220.012 | 8.174259 | 0.00238802 | 0.0716408 | 30.0717 | 30.0001 | -0.000796738 | -0.0071805 | 9.00519 | 9.01237 | 520.6535 | 0.238802 | 521.8968 | 0.002385173 | -0.0007970556 | -0.001588118 | 1.255625e-05 | 0.501887
111 | 222.014 | 7.886567 | 0.00218239 | 0.0659202 | 30.2715 | 30.2055 | -0.000663791 | -0.00546453 | 8.22684 | 8.23231 | 503.3358 | 0.218239 | 504.4343 | 0.002180012 | -0.0006640114 | -0.001516001 | -0.0001786067 | 0.4380021 |  |  | 222.014 | 2.801669 | 0.000808026 | 0.0242408 | 30.0242 | 30 | -0.00025919 | -0.00233277 | 8.99789 | 9.00022 | 178.8079 | 0.0808026 | 178.9523 | 0.0008076997 | -0.0002592236 | -0.0005484761 | -5.063666e-05 | 0.4726251 |  |  | 222.015 | 5.542699 | 0.00153129 | 0.045938 | 30.0455 | 29.9996 | -0.00044134 | -0.00397208 | 8.99608 | 9.00005 | 353.7456 | 0.153129 | 354.2873 | 0.001530119 | -0.0004414374 | -0.001088681 | -9.596025e-05 | 0.405479 |  |  | 222.012 | 5.617464 | 0.00151039 | 0.0453117 | 30.0453 | 30 | -0.000463231 | -0.00416907 | 8.99581 | 8.99998 | 358.5173 | 0.151039 | 359.0588 | 0.001509251 | -0.0004633383 | -0.001045912 | -0.000106756 | 0.4429993 |  |  | 222.015 | 3.711714 | 0.000923297 | 0.0276989 | 30.0277 | 30 | -0.000326387 | -0.0029375 | 8.99709 | 9.00003 | 236.8887 | 0.0923297 | 237.1074 | 0.000922871 | -0.0003264403 | -0.0005964307 | -0.0001467027 | 0.547323 |  |  | 222.012 | 4.961494 | 0.00123628 | 0.0370886 | 30.0373 | 30.0002 | -0.000408541 | -0.00367695 | 8.99652 | 9.0002 | 316.652 | 0.123628 | 317.0435 | 0.001235516 | -0.0004086245 | -0.000826892 | -8.865554e-05 | 0.4941691 |  |  | 222.019 | 4.839139 | 0.00133215 | 0.0399644 | 30.04 | 30 | -0.000394981 | -0.00355484 | 8.99646 | 9.00002 | 308.8431 | 0.133215 | 309.2545 | 0.001331263 | -0.000395059 | -0.0009362044 | -5.592535e-05 | 0.4219794 |  |  | 222.015 | 5.210767 | 0.00146924 | 0.0440771 | 30.0441 | 30 | -0.000456563 | -0.00392552 | 8.59406 | 8.59798 | 332.5611 | 0.146924 | 333.0497 | 0.001468162 | -0.0004566673 | -0.001011494 | -9.186261e-05 | 0.4514778 |  |  | 222.012 | 7.531533 | 0.0021608 | 0.064824 | 30.0649 | 30 | -0.000635848 | -0.00572295 | 8.99477 | 9.00049 | 479.7155 | 0.21608 | 480.752 | 0.002158469 | -0.0006360502 | -0.001522419 | -0.0001495025 | 0.4177893 |  |  | 222.012 | 8.34343 | 0.00245712 | 0.0737135 | 30.0736 | 29.9999 | -0.000727736 | -0.00654963 | 8.99346 | 9.00001 | 531.4286 | 0.245712 | 532.7344 | 0.002454106 | -0.0007280009 | -0.001726105 | -6.513512e-05 | 0.4217593 |  |  | 222.011 | 6.032809 | 0.00178089 | 0.0534271 | 30.0537 | 30.0003 | -0.000533686 | -0.00480321 | 8.99528 | 9.00008 | 384.2553 | 0.178089 | 384.9396 | 0.001779306 | -0.0005338285 | -0.001245478 | -5.760471e-05 | 0.4286134 |  |  | 222.012 | 4.308945 | 0.00112914 | 0.0338741 | 30.0339 | 30 | -0.000384114 | -0.00345701 | 8.9965 | 8.99996 | 274.4551 | 0.112914 | 274.765 | 0.001128503 | -0.0003841878 | -0.0007443152 | -9.573688e-05 | 0.5161628 |  |  | 222.011 | 6.74629 | 0.00203073 | 0.0609212 | 30.0606 | 29.9997 | -0.000597841 | -0.00538073 | 8.99489 | 9.00027 | 429.7 | 0.203073 | 430.5726 | 0.002028671 | -0.0005980198 | -0.001430651 | -5.25428e-05 | 0.4180053 |  |  | 222.012 | 2.505287 | 0.0007073 | 0.0212183 | 30.0202 | 29.999 | -0.000204581 | -0.0018411 | 8.99751 | 8.99935 | 159.5724 | 0.07073 | 159.6853 | 0.00070705 | -0.0002046019 | -0.0005024481 | -5.546123e-05 | 0.4072101 |  |  | 222.012 | 5.708863 | 0.00164548 | 0.0493644 | 30.0493 | 30 | -0.000510446 | -0.00459405 | 8.99548 | 9.00007 | 363.6218 | 0.164548 | 364.2202 | 0.001644128 | -0.0005105763 | -0.001133551 | -6.919671e-05 | 0.4504219 |  |  | 222.013 | 2.781827 | 0.000750364 | 0.0225109 | 30.0225 | 30 | -0.000216057 | -0.00194439 | 8.99745 | 8.99939 | 177.1864 | 0.0750364 | 177.3194 | 0.0007500826 | -0.0002160803 | -0.0005340023 | -8.33348e-05 | 0.4046431 |  |  | 222.014 | 7.230186 | 0.00203793 | 0.0611396 | 30.0619 | 30.0008 | -0.000607537 | -0.00546787 | 8.9946 | 9.00007 | 460.5214 | 0.203793 | 461.4599 | 0.002035856 | -0.0006077216 | -0.001428135 | -0.0001673098 | 0.4255353 |  |  | 222.015 | 7.242809 | 0.00203588 | 0.0610764 | 30.0611 | 30 | -0.000618688 | -0.00556827 | 8.99455 | 9.00012 | 461.3254 | 0.203588 | 462.2646 | 0.00203381 | -0.0006188795 | -0.001414931 | -0.000103728 | 0.437392 |  |  | 222.012 | 7.044972 | 0.00214334 | 0.0642981 | 30.0633 | 29.999 | -0.000623313 | -0.00560979 | 8.99435 | 8.99996 | 448.7243 | 0.214334 | 449.6861 | 0.002141046 | -0.0006235073 | -0.001517539 | -6.906001e-05 | 0.4108674 |  |  | 222.012 | 8.263936 | 0.00242371 | 0.0727116 | 30.0728 | 30.0001 | -0.000797712 | -0.00718928 | 9.00519 | 9.01237 | 526.3653 | 0.242371 | 527.6411 | 0.002420778 | -0.0007980303 | -0.001622747 | 2.204623e-05 | 0.4917774
112 | 224.014 | 7.971597 | 0.00220712 | 0.0666673 | 30.2722 | 30.2055 | -0.00066328 | -0.00546032 | 8.22685 | 8.23231 | 508.7625 | 0.220712 | 509.8854 | 0.002204688 | -0.0006635001 | -0.001541188 | -0.0001794192 | 0.4305121 |  |  | 224.014 | 2.839758 | 0.000811481 | 0.0243444 | 30.0243 | 30 | -0.000277535 | -0.00249788 | 8.99773 | 9.00022 | 181.2388 | 0.0811481 | 181.3858 | 0.0008111519 | -0.0002775735 | -0.0005335784 | -5.885659e-05 | 0.5202113 |  |  | 224.015 | 5.616788 | 0.00154499 | 0.0463492 | 30.0459 | 29.9996 | -0.000446812 | -0.00402133 | 8.99603 | 9.00005 | 358.4742 | 0.154499 | 359.028 | 0.001543798 | -0.0004469119 | -0.001096886 | -0.0001040397 | 0.407437 |  |  | 224.012 | 5.698688 | 0.00152472 | 0.0457418 | 30.0458 | 30 | -0.000476992 | -0.00429292 | 8.99569 | 8.99998 | 363.7012 | 0.152472 | 364.2557 | 0.001523559 | -0.0004771058 | -0.001046453 | -0.0001158374 | 0.4559266 |  |  | 224.015 | 3.763998 | 0.000957347 | 0.0287204 | 30.0287 | 30 | -0.000328713 | -0.00295843 | 8.99707 | 9.00003 | 240.2255 | 0.0957347 | 240.4555 | 0.000956889 | -0.000328767 | -0.000628122 | -0.0001277879 | 0.5234127 |  |  | 224.012 | 5.031625 | 0.0012611 | 0.0378333 | 30.038 | 30.0002 | -0.000428793 | -0.00385923 | 8.99634 | 9.0002 | 321.1279 | 0.12611 | 321.5329 | 0.001260305 | -0.000428885 | -0.0008314205 | -8.261699e-05 | 0.515846 |  |  | 224.019 | 4.896303 | 0.00132815 | 0.0398445 | 30.0399 | 30 | -0.000390783 | -0.00351705 | 8.9965 | 9.00002 | 312.4914 | 0.132815 | 312.9065 | 0.001327269 | -0.0003908594 | -0.0009364094 | -7.63011e-05 | 0.4174022 |  |  | 224.015 | 5.280769 | 0.0014733 | 0.0441989 | 30.0442 | 30 | -0.000468797 | -0.00403071 | 8.59395 | 8.59798 | 337.0288 | 0.14733 | 337.5253 | 0.001472216 | -0.0004689069 | -0.001003309 | -0.0001087727 | 0.4673605 |  |  | 224.012 | 7.623983 | 0.00220004 | 0.0660011 | 30.066 | 30 | -0.000653175 | -0.00587889 | 8.99461 | 9.00049 | 485.604 | 0.220004 | 486.6724 | 0.002197623 | -0.0006533884 | -0.001544235 | -0.0001387701 | 0.4231146 |  |  | 224.012 | 8.444537 | 0.00246845 | 0.0740535 | 30.074 | 29.9999 | -0.000732656 | -0.00659391 | 8.99342 | 9.00001 | 537.8686 | 0.246845 | 539.1963 | 0.002465408 | -0.0007329245 | -0.001732484 | -8.439047e-05 | 0.4230484 |  |  | 224.011 | 6.112154 | 0.0018083 | 0.0542495 | 30.0545 | 30.0003 | -0.00055764 | -0.00501881 | 8.99506 | 9.00008 | 389.3092 | 0.18083 | 390.0131 | 0.001806667 | -0.0005577955 | -0.001248871 | -5.445431e-05 | 0.4466397 |  |  | 224.012 | 4.368523 | 0.00114842 | 0.0344527 | 30.0344 | 30 | -0.000393376 | -0.00354037 | 8.99642 | 8.99996 | 278.2499 | 0.114842 | 278.5694 | 0.001147761 | -0.0003934534 | -0.0007543077 | -9.342981e-05 | 0.5216086 |  |  | 224.011 | 6.831737 | 0.00205012 | 0.0615031 | 30.0612 | 29.9997 | -0.000611428 | -0.00550301 | 8.99477 | 9.00027 | 435.1425 | 0.205012 | 436.0346 | 0.002048021 | -0.000611615 | -0.001436406 | -5.959333e-05 | 0.4257952 |  |  | 224.012 | 2.54662 | 0.000709287 | 0.0212779 | 30.0203 | 29.999 | -0.000217052 | -0.00195333 | 8.9974 | 8.99935 | 162.2051 | 0.0709287 | 162.3202 | 0.0007090356 | -0.0002170756 | -0.00049196 | -6.605733e-05 | 0.4412463 |  |  | 224.012 | 5.778245 | 0.00166514 | 0.0499542 | 30.0499 | 30 | -0.000525297 | -0.00472771 | 8.99535 | 9.00007 | 368.0411 | 0.166514 | 368.6539 | 0.001663755 | -0.000525435 | -0.00113832 | -7.042588e-05 | 0.4615881 |  |  | 224.013 | 2.834349 | 0.000766942 | 0.0230082 | 30.023 | 30 | -0.000223012 | -0.00200698 | 8.99739 | 8.99939 | 180.5318 | 0.0766942 | 180.6702 | 0.0007666481 | -0.0002230369 | -0.0005436112 | -8.251868e-05 | 0.4102875 |  |  | 224.014 | 7.321739 | 0.00206444 | 0.0619347 | 30.0627 | 30.0008 | -0.000605473 | -0.0054493 | 8.99462 | 9.00007 | 466.3528 | 0.206444 | 467.3155 | 0.002062312 | -0.0006056564 | -0.001456656 | -0.0001688108 | 0.4157856 |  |  | 224.015 | 7.329381 | 0.00204273 | 0.061282 | 30.0613 | 30 | -0.000626524 | -0.00563879 | 8.99448 | 9.00012 | 466.8395 | 0.204273 | 467.7932 | 0.002040646 | -0.0006267203 | -0.001413926 | -0.0001224564 | 0.4432483 |  |  | 224.012 | 7.130006 | 0.00216867 | 0.0650581 | 30.0641 | 29.999 | -0.000616811 | -0.00555127 | 8.99441 | 8.99996 | 454.1405 | 0.216867 | 455.1254 | 0.002166322 | -0.0006170013 | -0.001549321 | -7.05173e-05 | 0.3982399 |  |  | 224.012 | 8.355842 | 0.00246179 | 0.0738539 | 30.074 | 30.0001 | -0.000815624 | -0.00735071 | 9.00502 | 9.01237 | 532.2192 | 0.246179 | 533.5294 | 0.002458765 | -0.0008159568 | -0.001642808 | 3.326413e-05 | 0.4966842
113 | 226.014 | 8.056722 | 0.00222049 | 0.0670712 | 30.2726 | 30.2055 | -0.000697499 | -0.00574202 | 8.22656 | 8.23231 | 514.1954 | 0.222049 | 515.3371 | 0.002218028 | -0.0006977424 | -0.001520286 | -0.0001915697 | 0.4589547 |  |  | 226.014 | 2.880640625 | 0.000826191 | 0.0247857 | 30.0248 | 30 | -0.000265719 | -0.00239153 | 8.99783 | 9.00022 | 183.848 | 0.0826191 | 183.9999 | 0.0008258499 | -0.0002657543 | -0.0005600956 | -5.669675e-05 | 0.4744803 |  |  | 226.015 | 5.691406 | 0.00157156 | 0.047146 | 30.0467 | 29.9996 | -0.000466435 | -0.00419794 | 8.99586 | 9.00005 | 363.2364 | 0.157156 | 363.8072 | 0.001570326 | -0.0004665438 | -0.001103783 | -9.944642e-05 | 0.4226773 |  |  | 226.012 | 5.776088 | 0.0015539 | 0.046617 | 30.0466 | 30 | -0.000469051 | -0.00422145 | 8.99576 | 8.99998 | 368.641 | 0.15539 | 369.2138 | 0.001552694 | -0.000469161 | -0.001083533 | -0.000109017 | 0.432992 |  |  | 226.015 | 3.814332 | 0.000966484 | 0.0289945 | 30.029 | 30 | -0.000329831 | -0.00296849 | 8.99706 | 9.00003 | 243.4379 | 0.0966484 | 243.6732 | 0.0009660173 | -0.0003298854 | -0.0006361318 | -0.0001331744 | 0.5185802 |  |  | 226.012 | 5.103994 | 0.00128472 | 0.0385418 | 30.0387 | 30.0002 | -0.000425822 | -0.00383248 | 8.99637 | 9.0002 | 325.7467 | 0.128472 | 326.1652 | 0.001283895 | -0.0004259127 | -0.0008579828 | -7.837421e-05 | 0.4964117 |  |  | 226.019 | 4.952415 | 0.00135774 | 0.0407323 | 30.0407 | 30 | -0.000391759 | -0.00352583 | 8.99649 | 9.00002 | 316.0726 | 0.135774 | 316.5017 | 0.001356819 | -0.0003918358 | -0.0009649833 | -6.287756e-05 | 0.4060544 |  |  | 226.015 | 5.352109 | 0.00151372 | 0.0454116 | 30.0454 | 30 | -0.000486272 | -0.00418096 | 8.5938 | 8.59798 | 341.5818 | 0.151372 | 342.0989 | 0.001512575 | -0.0004863903 | -0.001026185 | -8.983576e-05 | 0.473979 |  |  | 226.012 | 7.715129 | 0.00222999 | 0.0668998 | 30.0669 | 30 | -0.000633495 | -0.00570177 | 8.99479 | 9.00049 | 491.4095 | 0.222999 | 492.5054 | 0.002227507 | -0.0006336957 | -0.001593812 | -0.0001368889 | 0.3975977 |  |  | 226.012 | 8.543132 | 0.00251081 | 0.0753242 | 30.0752 | 29.9999 | -0.000735482 | -0.00661935 | 8.99339 | 9.00001 | 544.1485 | 0.251081 | 545.5148 | 0.002507663 | -0.0007357526 | -0.001771911 | -7.201501e-05 | 0.4152312 |  |  | 226.011 | 6.192385 | 0.0018215 | 0.0546456 | 30.0549 | 30.0003 | -0.000542605 | -0.00488349 | 8.9952 | 9.00008 | 394.4194 | 0.18215 | 395.1379 | 0.001819843 | -0.0005427523 | -0.001277091 | -6.573316e-05 | 0.4249911 |  |  | 226.012 | 4.430913 | 0.00115971 | 0.0347914 | 30.0348 | 30 | -0.000396882 | -0.00357192 | 8.99639 | 8.99996 | 282.2238 | 0.115971 | 282.5511 | 0.001159038 | -0.0003969608 | -0.0007620773 | -9.989339e-05 | 0.5208931 |  |  | 226.011 | 6.91387 | 0.00207842 | 0.0623521 | 30.0621 | 29.9997 | -0.00061488 | -0.00553409 | 8.99474 | 9.00027 | 440.3739 | 0.207842 | 441.2892 | 0.002076263 | -0.0006150691 | -0.001461194 | -5.675013e-05 | 0.420936 |  |  | 226.012 | 2.588109375 | 0.000729666 | 0.0218893 | 30.0209 | 29.999 | -0.000213783 | -0.00192391 | 8.99743 | 8.99935 | 164.8477 | 0.0729666 | 164.968 | 0.0007293999 | -0.0002138059 | -0.0005155941 | -5.833675e-05 | 0.4146787 |  |  | 226.012 | 5.84615625 | 0.00168495 | 0.0505483 | 30.0505 | 30 | -0.000529408 | -0.00476471 | 8.99531 | 9.00007 | 372.3666 | 0.168495 | 372.9941 | 0.001683532 | -0.0005295482 | -0.001153984 | -7.106551e-05 | 0.458887 |  |  | 226.013 | 2.887134 | 0.000776978 | 0.0233093 | 30.0233 | 30 | -0.000232077 | -0.00208855 | 8.9973 | 8.99939 | 183.8939 | 0.0776978 | 184.0368 | 0.0007766763 | -0.0002321039 | -0.0005445724 | -8.831337e-05 | 0.4262132 |  |  | 226.014 | 7.413411 | 0.00209941 | 0.062984 | 30.0638 | 30.0008 | -0.000621299 | -0.00559173 | 8.99448 | 9.00007 | 472.1918 | 0.209941 | 473.1831 | 0.002097209 | -0.0006214921 | -0.001475717 | -0.0001619273 | 0.4211458 |  |  | 226.015 | 7.416959 | 0.00208285 | 0.0624855 | 30.0625 | 30 | -0.000634352 | -0.00570924 | 8.99441 | 9.00012 | 472.4178 | 0.208285 | 473.4017 | 0.002080684 | -0.0006345533 | -0.001446131 | -0.0001083534 | 0.4387939 |  |  | 226.012 | 7.216341 | 0.00218263 | 0.0654768 | 30.0645 | 29.999 | -0.000645181 | -0.0058066 | 8.99415 | 8.99996 | 459.6396 | 0.218263 | 460.6428 | 0.002180252 | -0.0006453892 | -0.001534862 | -8.370446e-05 | 0.4204867 |  |  | 226.012 | 8.452191 | 0.00249136 | 0.0747412 | 30.0749 | 30.0001 | -0.000813428 | -0.00733091 | 9.00504 | 9.01237 | 538.3561 | 0.249136 | 539.6974 | 0.002488262 | -0.000813759 | -0.001674503 | 3.472072e-05 | 0.4859706
114 | 228.014 | 8.143325 | 0.00226406 | 0.0683871 | 30.2739 | 30.2055 | -0.000676018 | -0.00556519 | 8.22674 | 8.23231 | 519.7226 | 0.226406 | 520.8993 | 0.002261501 | -0.0006762466 | -0.001585254 | -0.0001741044 | 0.4265856 |  |  | 228.014 | 2.92538 | 0.000838273 | 0.0251482 | 30.0251 | 30 | -0.000267775 | -0.00241003 | 8.99781 | 9.00022 | 186.7033 | 0.0838273 | 186.8598 | 0.0008379218 | -0.0002678109 | -0.000570111 | -5.834246e-05 | 0.4697521 |  |  | 228.015 | 5.764349 | 0.00158957 | 0.0476865 | 30.0473 | 29.9996 | -0.000484986 | -0.0043649 | 8.99569 | 9.00005 | 367.8918 | 0.158957 | 368.4766 | 0.001588308 | -0.0004851036 | -0.001103204 | -0.0001028957 | 0.4397224 |  |  | 228.012 | 5.856721 | 0.00158447 | 0.047534 | 30.0475 | 30 | -0.000493011 | -0.00443709 | 8.99554 | 8.99998 | 373.7871 | 0.158447 | 374.3794 | 0.001583216 | -0.0004931326 | -0.001090083 | -0.0001017434 | 0.4523806 |  |  | 228.015 | 3.863537 | 0.000981042 | 0.0294313 | 30.0294 | 30 | -0.000329021 | -0.0029612 | 8.99707 | 9.00003 | 246.5783 | 0.0981042 | 246.8202 | 0.0009805611 | -0.0003290751 | -0.000651486 | -0.0001328265 | 0.5051147 |  |  | 228.012 | 5.179462 | 0.00130317 | 0.0390953 | 30.0393 | 30.0002 | -0.000452068 | -0.0040687 | 8.99613 | 9.0002 | 330.5632 | 0.130317 | 330.9939 | 0.001302322 | -0.0004521702 | -0.0008501514 | -8.011608e-05 | 0.5318702 |  |  | 228.019 | 5.009682 | 0.00136719 | 0.0410156 | 30.041 | 30 | -0.000401813 | -0.00361632 | 8.9964 | 9.00002 | 319.7275 | 0.136719 | 320.1646 | 0.001366256 | -0.0004018937 | -0.0009643625 | -6.987072e-05 | 0.4167455 |  |  | 228.015 | 5.423341 | 0.00152836 | 0.0458508 | 30.0458 | 30 | -0.000474219 | -0.00407733 | 8.59391 | 8.59798 | 346.128 | 0.152836 | 346.657 | 0.001527193 | -0.0004743315 | -0.001052862 | -9.656843e-05 | 0.4505164 |  |  | 228.012 | 7.807585 | 0.00225572 | 0.0676718 | 30.0677 | 30 | -0.000650059 | -0.00585085 | 8.99464 | 9.00049 | 497.2984 | 0.225572 | 498.4202 | 0.00225318 | -0.0006502704 | -0.001602909 | -0.000139612 | 0.4056813 |  |  | 228.012 | 8.639132 | 0.00254094 | 0.0762279 | 30.0762 | 29.9999 | -0.00074761 | -0.0067285 | 8.99328 | 9.00001 | 550.2632 | 0.254094 | 551.6614 | 0.002537717 | -0.0007478896 | -0.001789828 | -7.102741e-05 | 0.4178556 |  |  | 228.011 | 6.273093 | 0.00185094 | 0.0555285 | 30.0558 | 30.0003 | -0.000580202 | -0.00522187 | 8.99486 | 9.00008 | 399.56 | 0.185094 | 400.2996 | 0.001849229 | -0.0005803704 | -0.001268859 | -6.097862e-05 | 0.4573956 |  |  | 228.012 | 4.490153 | 0.00118736 | 0.0356207 | 30.0356 | 30 | -0.000395484 | -0.00355934 | 8.9964 | 8.99996 | 285.997 | 0.118736 | 286.3366 | 0.001186656 | -0.0003955622 | -0.0007910934 | -8.914251e-05 | 0.5000196 |  |  | 228.011 | 6.99616 | 0.0021124 | 0.0633714 | 30.0631 | 29.9997 | -0.000620977 | -0.00558896 | 8.99468 | 9.00027 | 445.6153 | 0.21124 | 446.5566 | 0.002110172 | -0.0006211699 | -0.001489002 | -4.83017e-05 | 0.4171719 |  |  | 228.012 | 2.629449 | 0.000736311 | 0.0220886 | 30.0211 | 29.999 | -0.000213845 | -0.00192447 | 8.99743 | 8.99935 | 167.4809 | 0.0736311 | 167.6042 | 0.0007360401 | -0.0002138679 | -0.0005221722 | -6.428451e-05 | 0.4095735 |  |  | 228.012 | 5.920266 | 0.00170159 | 0.0510476 | 30.051 | 30 | -0.000537815 | -0.00484037 | 8.99523 | 9.00007 | 377.087 | 0.170159 | 377.7287 | 0.001700144 | -0.0005379597 | -0.001162184 | -7.672563e-05 | 0.4628867 |  |  | 228.013 | 2.941377 | 0.000799846 | 0.0239954 | 30.024 | 30 | -0.000228866 | -0.00205966 | 8.99733 | 8.99939 | 187.3489 | 0.0799846 | 187.4987 | 0.0007995263 | -0.0002288922 | -0.0005706341 | -8.173478e-05 | 0.401119 |  |  | 228.014 | 7.50622 | 0.00211939 | 0.0635833 | 30.0644 | 30.0008 | -0.000640484 | -0.00576439 | 8.9943 | 9.00007 | 478.1032 | 0.211939 | 479.1165 | 0.002117147 | -0.0006406892 | -0.001476458 | -0.0001703172 | 0.4339366 |  |  | 228.015 | 7.508881 | 0.00211085 | 0.0633256 | 30.0633 | 30 | -0.000658865 | -0.00592986 | 8.99419 | 9.00012 | 478.2727 | 0.211085 | 479.2822 | 0.002108625 | -0.0006590821 | -0.001449543 | -0.0001076036 | 0.4546827 |  |  | 228.012 | 7.30198 | 0.00221363 | 0.0664069 | 30.0654 | 29.999 | -0.000647581 | -0.0058282 | 8.99413 | 8.99996 | 465.0943 | 0.221363 | 466.1238 | 0.002211184 | -0.0006477908 | -0.001563393 | -7.971057e-05 | 0.4143493 |  |  | 228.012 | 8.552998 | 0.00252954 | 0.0758865 | 30.076 | 30.0001 | -0.000842138 | -0.00758967 | 9.00478 | 9.01237 | 544.7769 | 0.252954 | 546.155 | 0.002526346 | -0.0008424928 | -0.001683853 | 4.344794e-05 | 0.5003362
115 | 230.014 | 8.23557 | 0.00228923 | 0.0691474 | 30.2747 | 30.2055 | -0.000700457 | -0.00576638 | 8.22654 | 8.23231 | 525.6098 | 0.228923 | 526.8131 | 0.002286614 | -0.0007007024 | -0.001585911 | -0.0001766432 | 0.4418295 |  |  | 230.014 | 2.969101 | 0.000850753 | 0.0255226 | 30.0255 | 30 | -0.000283206 | -0.00254891 | 8.99767 | 9.00022 | 189.4937 | 0.0850753 | 189.6549 | 0.0008503913 | -0.0002832461 | -0.0005671452 | -5.92795e-05 | 0.4994243 |  |  | 230.015 | 5.837351 | 0.00161145 | 0.048343 | 30.0479 | 29.9996 | -0.000495999 | -0.00446402 | 8.99559 | 9.00005 | 372.5509 | 0.161145 | 373.1512 | 0.001610153 | -0.000496122 | -0.001114031 | -0.0001025062 | 0.4453396 |  |  | 230.012 | 5.937458 | 0.00160668 | 0.0482004 | 30.0482 | 30 | -0.000489959 | -0.00440962 | 8.99557 | 8.99998 | 378.9399 | 0.160668 | 379.5488 | 0.001605391 | -0.0004900791 | -0.001115312 | -0.0001028345 | 0.43941 |  |  | 230.015 | 3.91638 | 0.0010019 | 0.0300571 | 30.0301 | 30 | -0.000336329 | -0.00302697 | 8.997 | 9.00003 | 249.9509 | 0.10019 | 250.2013 | 0.001001398 | -0.0003363856 | -0.0006650129 | -0.0001272409 | 0.5058332 |  |  | 230.012 | 5.253127 | 0.00131504 | 0.0394514 | 30.0396 | 30.0002 | -0.000452705 | -0.00407444 | 8.99613 | 9.0002 | 335.2646 | 0.131504 | 335.7055 | 0.001314176 | -0.0004528075 | -0.0008613686 | -8.794011e-05 | 0.5256838 |  |  | 230.019 | 5.069752 | 0.00139825 | 0.0419476 | 30.042 | 30 | -0.000388493 | -0.00349644 | 8.99652 | 9.00002 | 323.5613 | 0.139825 | 324.0137 | 0.001397273 | -0.0003885685 | -0.001008705 | -5.611906e-05 | 0.3852152 |  |  | 230.015 | 5.498195 | 0.00154795 | 0.0464384 | 30.0464 | 30 | -0.000481134 | -0.00413679 | 8.59385 | 8.59798 | 350.9053 | 0.154795 | 351.4485 | 0.001546753 | -0.0004812498 | -0.001065503 | -9.945219e-05 | 0.4516642 |  |  | 230.012 | 7.902643 | 0.0022902 | 0.068706 | 30.0687 | 30 | -0.000660615 | -0.00594586 | 8.99454 | 9.00049 | 503.353 | 0.22902 | 504.5058 | 0.002287581 | -0.0006608333 | -0.001626748 | -0.0001344259 | 0.4062296 |  |  | 230.012 | 8.73954 | 0.00258059 | 0.0774177 | 30.0773 | 29.9999 | -0.000756491 | -0.00680842 | 8.9932 | 9.00001 | 556.6586 | 0.258059 | 558.0951 | 0.002577266 | -0.0007567773 | -0.001820489 | -6.190317e-05 | 0.4157001 |  |  | 230.011 | 6.355846 | 0.0018729 | 0.0561876 | 30.0565 | 30.0003 | -0.00059113 | -0.00532022 | 8.99476 | 9.00008 | 404.831 | 0.18729 | 405.5892 | 0.001871148 | -0.0005913048 | -0.001279844 | -6.430094e-05 | 0.4620133 |  |  | 230.012 | 4.552864 | 0.00119819 | 0.0359456 | 30.0359 | 30 | -0.000410441 | -0.00369395 | 8.99627 | 8.99996 | 289.9913 | 0.119819 | 290.3388 | 0.001197473 | -0.0004105253 | -0.0007869475 | -9.615761e-05 | 0.5216679 |  |  | 230.011 | 7.081594 | 0.00213844 | 0.0641527 | 30.0639 | 29.9997 | -0.000647303 | -0.0058259 | 8.99444 | 9.00027 | 451.057 | 0.213844 | 452.0215 | 0.002136157 | -0.0006475126 | -0.001488644 | -4.87322e-05 | 0.434968 |  |  | 230.012 | 2.671390625 | 0.000745727 | 0.0223711 | 30.0214 | 29.999 | -0.000231227 | -0.0020809 | 8.99727 | 8.99935 | 170.1523 | 0.0745727 | 170.2792 | 0.0007454491 | -0.0002312537 | -0.0005141953 | -6.764875e-05 | 0.4497391 |  |  | 230.012 | 5.992306 | 0.00173502 | 0.0520507 | 30.052 | 30 | -0.00052763 | -0.00474871 | 8.99533 | 9.00007 | 381.6755 | 0.173502 | 382.3377 | 0.001733517 | -0.0005277692 | -0.001205747 | -6.503447e-05 | 0.4377113 |  |  | 230.013 | 2.996675 | 0.000813693 | 0.0244108 | 30.0244 | 30 | -0.000234264 | -0.00210823 | 8.99728 | 8.99939 | 190.871 | 0.0813693 | 191.0263 | 0.0008133621 | -0.0002342914 | -0.0005790707 | -8.447907e-05 | 0.404599 |  |  | 230.014 | 7.605773 | 0.00215099 | 0.0645313 | 30.0653 | 30.0008 | -0.000635742 | -0.00572172 | 8.99434 | 9.00007 | 484.4441 | 0.215099 | 485.4862 | 0.00214868 | -0.0006359442 | -0.001512736 | -0.0001691956 | 0.4203934 |  |  | 230.015 | 7.59834 | 0.00215675 | 0.0647026 | 30.0647 | 30 | -0.000644491 | -0.00580049 | 8.99432 | 9.00012 | 483.9707 | 0.215675 | 485.0145 | 0.002154428 | -0.0006446988 | -0.001509729 | -8.830785e-05 | 0.4270295 |  |  | 230.012 | 7.383784 | 0.00224343 | 0.0673006 | 30.0663 | 29.999 | -0.00064744 | -0.00582693 | 8.99413 | 8.99996 | 470.3047 | 0.224343 | 471.3598 | 0.002240917 | -0.0006476497 | -0.001593268 | -7.571033e-05 | 0.4064915 |  |  | 230.012 | 8.656462 | 0.00257247 | 0.0771744 | 30.0773 | 30.0001 | -0.000854354 | -0.00769976 | 9.00467 | 9.01237 | 551.367 | 0.257247 | 552.7854 | 0.002569167 | -0.0008547192 | -0.001714448 | 5.612599e-05 | 0.4985391
116 | 232.014 | 8.325851 | 0.00231797 | 0.0700155 | 30.2756 | 30.2055 | -0.000704229 | -0.00579743 | 8.22651 | 8.23231 | 531.3717 | 0.231797 | 532.6034 | 0.002315288 | -0.0007044771 | -0.001610811 | -0.0001750435 | 0.4373432 |  |  | 232.014 | 3.01417 | 0.000871269 | 0.026138 | 30.0261 | 30 | -0.000265542 | -0.00238994 | 8.99783 | 9.00022 | 192.3701 | 0.0871269 | 192.5377 | 0.0008708897 | -0.0002655773 | -0.0006053124 | -5.260816e-05 | 0.4387441 |  |  | 232.015 | 5.914781 | 0.00163072 | 0.0489208 | 30.0485 | 29.9996 | -0.000509636 | -0.00458675 | 8.99547 | 9.00005 | 377.4926 | 0.163072 | 378.1082 | 0.001629392 | -0.0005097659 | -0.001119626 | -0.0001060184 | 0.4553002 |  |  | 232.012 | 6.019266 | 0.00163605 | 0.0490817 | 30.0491 | 30 | -0.000500007 | -0.00450005 | 8.99548 | 8.99998 | 384.1611 | 0.163605 | 384.7896 | 0.001634713 | -0.000500132 | -0.001134581 | -9.709917e-05 | 0.4408077 |  |  | 232.015 | 3.968554 | 0.00102104 | 0.0306311 | 30.0306 | 30 | -0.000329354 | -0.0029642 | 8.99707 | 9.00003 | 253.2807 | 0.102104 | 253.5393 | 0.001020519 | -0.0003294082 | -0.0006911108 | -0.0001231779 | 0.4766359 |  |  | 232.012 | 5.325148 | 0.00134308 | 0.0402926 | 30.0405 | 30.0002 | -0.000457211 | -0.00411499 | 8.99609 | 9.0002 | 339.8611 | 0.134308 | 340.3176 | 0.001342179 | -0.0004573156 | -0.0008848633 | -7.920017e-05 | 0.5168206 |  |  | 232.019 | 5.129114 | 0.00140818 | 0.0422453 | 30.0423 | 30 | -0.000399208 | -0.00359288 | 8.99642 | 9.00002 | 327.3498 | 0.140818 | 327.8108 | 0.001407189 | -0.0003992877 | -0.001007902 | -6.323522e-05 | 0.3961574 |  |  | 232.015 | 5.570917 | 0.00158569 | 0.0475706 | 30.0476 | 30 | -0.000473558 | -0.00407164 | 8.59391 | 8.59798 | 355.5465 | 0.158569 | 356.1103 | 0.001584434 | -0.0004736702 | -0.001110764 | -8.360756e-05 | 0.4264364 |  |  | 232.012 | 7.993443 | 0.00232043 | 0.0696129 | 30.0697 | 30 | -0.000648166 | -0.00583381 | 8.99466 | 9.00049 | 509.1365 | 0.232043 | 510.3179 | 0.002317742 | -0.0006483762 | -0.001669366 | -0.000132168 | 0.3883967 |  |  | 232.012 | 8.841798 | 0.00261184 | 0.0783549 | 30.0783 | 29.9999 | -0.000757265 | -0.0068154 | 8.9932 | 9.00001 | 563.1718 | 0.261184 | 564.6428 | 0.002608435 | -0.0007575519 | -0.001850883 | -6.169716e-05 | 0.4092921 |  |  | 232.011 | 6.437512 | 0.00190627 | 0.0571887 | 30.0575 | 30.0003 | -0.000575206 | -0.0051769 | 8.99491 | 9.00008 | 410.0326 | 0.190627 | 410.8142 | 0.001904455 | -0.0005753715 | -0.001329084 | -5.592754e-05 | 0.4329083 |  |  | 232.012 | 4.61747 | 0.00121052 | 0.0363156 | 30.0363 | 30 | -0.000399163 | -0.00359245 | 8.99637 | 8.99996 | 294.1064 | 0.121052 | 294.4624 | 0.001209788 | -0.0003992427 | -0.0008105452 | -0.0001022156 | 0.4925607 |  |  | 232.011 | 7.166753 | 0.0021667 | 0.0650005 | 30.0647 | 29.9997 | -0.000641874 | -0.00577704 | 8.99449 | 9.00027 | 456.4811 | 0.21667 | 457.4701 | 0.002164356 | -0.0006420801 | -0.001522276 | -4.686932e-05 | 0.4217895 |  |  | 232.012 | 2.711885 | 0.000740098 | 0.0222022 | 30.0212 | 29.999 | -0.000234508 | -0.00211042 | 8.99724 | 8.99935 | 172.7315 | 0.0740098 | 172.8594 | 0.0007398243 | -0.0002345355 | -0.0005052888 | -8.559423e-05 | 0.4641613 |  |  | 232.012 | 6.064875 | 0.00175028 | 0.0525084 | 30.0525 | 30 | -0.000531882 | -0.00478698 | 8.99529 | 9.00007 | 386.2978 | 0.175028 | 386.9739 | 0.00174875 | -0.0005320235 | -0.001216727 | -7.16101e-05 | 0.4372581 |  |  | 232.013 | 3.050436 | 0.000827856 | 0.0248357 | 30.0248 | 30 | -0.000250053 | -0.00225032 | 8.99714 | 8.99939 | 194.2953 | 0.0827856 | 194.4561 | 0.0008275135 | -0.0002500843 | -0.0005774292 | -8.6448e-05 | 0.4330994 |  |  | 232.014 | 7.700334 | 0.00218304 | 0.065493 | 30.0663 | 30.0008 | -0.000666511 | -0.00599864 | 8.99407 | 9.00007 | 490.4671 | 0.218304 | 491.5378 | 0.002180661 | -0.0006667332 | -0.001513927 | -0.0001661076 | 0.4403997 |  |  | 232.015 | 7.690793 | 0.00217831 | 0.0653492 | 30.0654 | 30 | -0.000660139 | -0.00594133 | 8.99418 | 9.00012 | 489.8594 | 0.217831 | 490.9265 | 0.002175941 | -0.000660357 | -0.001515584 | -9.413175e-05 | 0.4357113 |  |  | 232.012 | 7.469595 | 0.00226793 | 0.0680358 | 30.067 | 29.999 | -0.000656843 | -0.00591156 | 8.99405 | 8.99996 | 475.7704 | 0.226793 | 476.8494 | 0.002265362 | -0.0006570588 | -0.001608303 | -7.824572e-05 | 0.4085416 |  |  | 232.012 | 8.763378 | 0.00260762 | 0.0782288 | 30.0783 | 30.0001 | -0.000867102 | -0.00781465 | 9.00456 | 9.01237 | 558.1769 | 0.260762 | 559.6325 | 0.002604226 | -0.0008674782 | -0.001736748 | 6.00574e-05 | 0.4994842
117 | 234.014 | 8.414649 | 0.00235153 | 0.0710293 | 30.2766 | 30.2055 | -0.000703116 | -0.00578827 | 8.22652 | 8.23231 | 537.039 | 0.235153 | 538.3019 | 0.002348769 | -0.0007033633 | -0.001645406 | -0.0001682064 | 0.4274709 |  |  | 234.014 | 3.060279 | 0.000881002 | 0.02643 | 30.0264 | 30 | -0.000274516 | -0.0024707 | 8.99775 | 9.00022 | 195.3129 | 0.0881002 | 195.4849 | 0.0008806141 | -0.0002745537 | -0.0006060605 | -5.701997e-05 | 0.4530137 |  |  | 234.015 | 5.990448 | 0.00166773 | 0.0500312 | 30.0496 | 29.9996 | -0.000489978 | -0.00440983 | 8.99564 | 9.00005 | 382.3219 | 0.166773 | 382.9595 | 0.001666341 | -0.0004900981 | -0.001176243 | -9.133525e-05 | 0.416664 |  |  | 234.012 | 6.102035 | 0.00165779 | 0.0497337 | 30.0497 | 30 | -0.000499098 | -0.00449187 | 8.99549 | 8.99998 | 389.4435 | 0.165779 | 390.0891 | 0.001656417 | -0.0004992226 | -0.001157195 | -9.924649e-05 | 0.4314076 |  |  | 234.015 | 4.020132 | 0.00103286 | 0.0309858 | 30.031 | 30 | -0.000339783 | -0.00305806 | 8.99697 | 9.00003 | 256.5725 | 0.103286 | 256.8375 | 0.001032327 | -0.0003398407 | -0.0006924862 | -0.0001262479 | 0.4907545 |  |  | 234.012 | 5.398902 | 0.00136116 | 0.0408351 | 30.041 | 30.0002 | -0.000471563 | -0.00424416 | 8.99596 | 9.0002 | 344.5682 | 0.136116 | 345.0372 | 0.001360234 | -0.0004716742 | -0.0008885602 | -8.085687e-05 | 0.5308298 |  |  | 234.019 | 5.18675 | 0.00142513 | 0.0427539 | 30.0428 | 30 | -0.000416536 | -0.00374883 | 8.99627 | 9.00002 | 331.0283 | 0.142513 | 331.5 | 0.001424115 | -0.0004166228 | -0.001007493 | -6.285749e-05 | 0.4135244 |  |  | 234.015 | 5.64517 | 0.00161143 | 0.0483428 | 30.0483 | 30 | -0.000478379 | -0.0041131 | 8.59387 | 8.59798 | 360.2855 | 0.161143 | 360.8661 | 0.001610133 | -0.0004784935 | -0.00113164 | -8.018501e-05 | 0.422832 |  |  | 234.012 | 8.091314 | 0.00234901 | 0.0704705 | 30.0705 | 30 | -0.000671633 | -0.00604502 | 8.99445 | 9.00049 | 515.3703 | 0.234901 | 516.5809 | 0.002346255 | -0.0006718586 | -0.001674397 | -0.0001337216 | 0.4012542 |  |  | 234.012 | 8.943751 | 0.00264488 | 0.0793461 | 30.0793 | 29.9999 | -0.000792266 | -0.0071304 | 8.99288 | 9.00001 | 569.6657 | 0.264488 | 571.1724 | 0.002641388 | -0.00079258 | -0.001848808 | -5.962158e-05 | 0.4286977 |  |  | 234.011 | 6.521953 | 0.00193264 | 0.0579798 | 30.0582 | 30.0003 | -0.000588188 | -0.00529374 | 8.99479 | 9.00008 | 415.411 | 0.193264 | 416.2138 | 0.001930775 | -0.0005883611 | -0.001342414 | -5.537469e-05 | 0.4382859 |  |  | 234.012 | 4.677637 | 0.00122779 | 0.0368336 | 30.0368 | 30 | -0.000419664 | -0.00377696 | 8.99618 | 8.99996 | 297.9387 | 0.122779 | 298.3045 | 0.001227037 | -0.0004197521 | -0.0008072848 | -0.0001020853 | 0.5199554 |  |  | 234.011 | 7.25162 | 0.00220054 | 0.0660157 | 30.0657 | 29.9997 | -0.000639296 | -0.00575383 | 8.99452 | 9.00027 | 461.8866 | 0.220054 | 462.903 | 0.002198122 | -0.0006395004 | -0.001558622 | -3.936333e-05 | 0.4102986 |  |  | 234.012 | 2.752988 | 0.000767702 | 0.0230303 | 30.022 | 29.999 | -0.000231885 | -0.00208681 | 8.99727 | 8.99935 | 175.3495 | 0.0767702 | 175.4842 | 0.0007674075 | -0.0002319119 | -0.0005354956 | -7.05447e-05 | 0.433079 |  |  | 234.012 | 6.136704 | 0.00178364 | 0.0535093 | 30.0535 | 30 | -0.000556096 | -0.0050049 | 8.99507 | 9.00007 | 390.8729 | 0.178364 | 391.57 | 0.001782051 | -0.0005562507 | -0.001225801 | -5.99295e-05 | 0.4537856 |  |  | 234.013 | 3.109045 | 0.000852388 | 0.0255716 | 30.0256 | 30 | -0.000273939 | -0.00246528 | 8.99693 | 8.99939 | 198.0284 | 0.0852388 | 198.1972 | 0.0008520249 | -0.0002739765 | -0.0005780484 | -7.951992e-05 | 0.4739681 |  |  | 234.014 | 7.794153 | 0.00222209 | 0.0666645 | 30.0674 | 30.0008 | -0.000673864 | -0.00606482 | 8.994 | 9.00007 | 496.4429 | 0.222209 | 497.546 | 0.002219625 | -0.0006740911 | -0.001545534 | -0.0001558286 | 0.4361543 |  |  | 234.015 | 7.78434375 | 0.0022099 | 0.0662972 | 30.0663 | 30 | -0.00067625 | -0.00608634 | 8.99403 | 9.00012 | 495.8181 | 0.22099 | 496.9138 | 0.002207462 | -0.0006764788 | -0.001530983 | -9.029649e-05 | 0.4418591 |  |  | 234.012 | 7.559792 | 0.00230862 | 0.0692562 | 30.0683 | 29.999 | -0.000652805 | -0.00587521 | 8.99408 | 8.99996 | 481.5154 | 0.230862 | 482.6271 | 0.002305959 | -0.0006530182 | -0.001652941 | -6.604458e-05 | 0.3950644 |  |  | 234.012 | 8.87021 | 0.00265745 | 0.0797238 | 30.0798 | 30.0001 | -0.000891413 | -0.00803375 | 9.00434 | 9.01237 | 564.9815 | 0.265745 | 566.4829 | 0.002653925 | -0.0008918105 | -0.001762115 | 7.861329e-05 | 0.5061024
118 | 236.014 | 8.507401 | 0.00237863 | 0.0718477 | 30.2774 | 30.2055 | -0.000715083 | -0.00588678 | 8.22642 | 8.23231 | 542.9586 | 0.237863 | 544.2501 | 0.002375806 | -0.0007153388 | -0.001660467 | -0.0001689829 | 0.4308059 |  |  | 236.014 | 3.107745 | 0.000896536 | 0.0268961 | 30.0269 | 30 | -0.000275772 | -0.00248201 | 8.99774 | 9.00022 | 198.3422 | 0.0896536 | 198.52 | 0.0008961344 | -0.00027581 | -0.0006203243 | -5.605752e-05 | 0.4446223 |  |  | 236.015 | 6.064905 | 0.00168186 | 0.050455 | 30.05 | 29.9996 | -0.000506601 | -0.00455944 | 8.99549 | 9.00005 | 387.0738 | 0.168186 | 387.7249 | 0.001680447 | -0.0005067294 | -0.001173718 | -9.910064e-05 | 0.4317301 |  |  | 236.012 | 6.184307 | 0.00168269 | 0.0504807 | 30.0505 | 30 | -0.000508306 | -0.00457474 | 8.9954 | 8.99998 | 394.6943 | 0.168269 | 395.3584 | 0.001681276 | -0.0005084352 | -0.001172841 | -9.810349e-05 | 0.4335075 |  |  | 236.015 | 4.073795 | 0.00104719 | 0.0314156 | 30.0314 | 30 | -0.000341331 | -0.00307199 | 8.99696 | 9.00003 | 259.9974 | 0.104719 | 260.2697 | 0.001046642 | -0.0003413893 | -0.0007052528 | -0.000127415 | 0.4840665 |  |  | 236.012 | 5.472278 | 0.00138174 | 0.0414524 | 30.0416 | 30.0002 | -0.000453895 | -0.00408515 | 8.99611 | 9.0002 | 349.2513 | 0.138174 | 349.7338 | 0.001380786 | -0.000453998 | -0.0009267882 | -7.992094e-05 | 0.4898617 |  |  | 236.019 | 5.246034 | 0.0014375 | 0.043125 | 30.0431 | 30 | -0.000423965 | -0.00381569 | 8.9962 | 9.00002 | 334.8119 | 0.14375 | 335.2932 | 0.001436468 | -0.0004240549 | -0.001012413 | -6.751975e-05 | 0.4188557 |  |  | 236.015 | 5.71934375 | 0.00163057 | 0.0489171 | 30.0489 | 30 | -0.000489319 | -0.00420716 | 8.59378 | 8.59798 | 365.0194 | 0.163057 | 365.6146 | 0.001629242 | -0.0004894388 | -0.001139803 | -8.331838e-05 | 0.4294063 |  |  | 236.012 | 8.187599 | 0.00238442 | 0.0715328 | 30.0716 | 30 | -0.000678069 | -0.00610295 | 8.99439 | 9.00049 | 521.5031 | 0.238442 | 522.7466 | 0.002381582 | -0.000678299 | -0.001703283 | -0.000127995 | 0.3982304 |  |  | 236.012 | 9.047884 | 0.00268518 | 0.0805552 | 30.0805 | 29.9999 | -0.000805539 | -0.00724986 | 8.99276 | 9.00001 | 576.2983 | 0.268518 | 577.8458 | 0.002681581 | -0.0008058636 | -0.001875718 | -5.09866e-05 | 0.4296295 |  |  | 236.011 | 6.605101 | 0.00195492 | 0.058648 | 30.0589 | 30.0003 | -0.000583169 | -0.00524857 | 8.99483 | 9.00008 | 420.707 | 0.195492 | 421.5295 | 0.001953012 | -0.0005833391 | -0.001369673 | -5.850394e-05 | 0.4258968 |  |  | 236.012 | 4.734758 | 0.00124274 | 0.0372821 | 30.0373 | 30 | -0.000427574 | -0.00384815 | 8.99611 | 8.99996 | 301.5769 | 0.124274 | 301.9517 | 0.001241968 | -0.0004276654 | -0.000814303 | -0.0001034043 | 0.525192 |  |  | 236.011 | 7.338196 | 0.00221869 | 0.0665601 | 30.0663 | 29.9997 | -0.000649528 | -0.00584592 | 8.99442 | 9.00027 | 467.401 | 0.221869 | 468.4381 | 0.002216232 | -0.000649739 | -0.001566493 | -4.800756e-05 | 0.4147729 |  |  | 236.012 | 2.791435 | 0.000779769 | 0.0233923 | 30.0224 | 29.999 | -0.000245291 | -0.00220746 | 8.99715 | 8.99935 | 177.7984 | 0.0779769 | 177.937 | 0.0007794651 | -0.0002453211 | -0.000534144 | -7.019968e-05 | 0.4592789 |  |  | 236.012 | 6.207689 | 0.00179701 | 0.0539104 | 30.0539 | 30 | -0.000553725 | -0.00498356 | 8.99509 | 9.00007 | 395.3942 | 0.179701 | 396.1048 | 0.001795397 | -0.0005538784 | -0.001241519 | -6.791508e-05 | 0.4461296 |  |  | 236.013 | 3.166812 | 0.000866793 | 0.0260038 | 30.026 | 30 | -0.00026564 | -0.0023906 | 8.997 | 8.99939 | 201.7078 | 0.0866793 | 201.8826 | 0.0008664176 | -0.0002656753 | -0.0006007423 | -8.244929e-05 | 0.442245 |  |  | 236.014 | 7.888993 | 0.00225324 | 0.0675989 | 30.0684 | 30.0008 | -0.000672167 | -0.00604955 | 8.99402 | 9.00007 | 502.4836 | 0.225324 | 503.6158 | 0.002250705 | -0.000672393 | -0.001578312 | -0.0001537274 | 0.4260203 |  |  | 236.015 | 7.875504 | 0.00224684 | 0.0674051 | 30.0674 | 30 | -0.000702741 | -0.00632475 | 8.99379 | 9.00012 | 501.6245 | 0.224684 | 502.7515 | 0.00224432 | -0.000702988 | -0.001541332 | -8.043268e-05 | 0.4560914 |  |  | 236.012 | 7.646155 | 0.00234326 | 0.0702956 | 30.0693 | 29.999 | -0.000690809 | -0.00621725 | 8.99374 | 8.99996 | 487.0163 | 0.234326 | 488.1575 | 0.002340519 | -0.0006910477 | -0.001649471 | -5.866556e-05 | 0.4189511 |  |  | 236.012 | 8.975751 | 0.00269447 | 0.0808344 | 30.0809 | 30.0001 | -0.000882349 | -0.00795206 | 9.00442 | 9.01237 | 571.7039 | 0.269447 | 573.2443 | 0.002690846 | -0.0008827385 | -0.001808108 | 8.479627e-05 | 0.4882112
119 | 238.014 | 8.599193 | 0.00241175 | 0.0728481 | 30.2784 | 30.2055 | -0.00071808 | -0.00591146 | 8.22639 | 8.23231 | 548.817 | 0.241175 | 550.1406 | 0.002408846 | -0.0007183379 | -0.001690508 | -0.0001634845 | 0.4249242 |  |  | 238.014 | 3.156979 | 0.000906548 | 0.0271964 | 30.0272 | 30 | -0.000295202 | -0.00265689 | 8.99757 | 9.00022 | 201.4844 | 0.0906548 | 201.6671 | 0.0009061373 | -0.0002952456 | -0.0006108918 | -6.114921e-05 | 0.4833026 |  |  | 238.015 | 6.140705 | 0.00170061 | 0.0510175 | 30.0506 | 29.9996 | -0.000515519 | -0.0046397 | 8.99541 | 9.00005 | 391.9115 | 0.170061 | 392.578 | 0.001699166 | -0.0005156519 | -0.001183514 | -0.000102657 | 0.4356958 |  |  | 238.012 | 6.265171875 | 0.00170422 | 0.0511268 | 30.0511 | 30 | -0.000530094 | -0.00477083 | 8.99521 | 8.99998 | 399.8552 | 0.170422 | 400.5367 | 0.001702769 | -0.0005302345 | -0.001172535 | -9.991544e-05 | 0.4522122 |  |  | 238.015 | 4.126032 | 0.00106458 | 0.0319375 | 30.0319 | 30 | -0.000356716 | -0.00321045 | 8.99682 | 9.00003 | 263.3312 | 0.106458 | 263.6116 | 0.001064014 | -0.0003567796 | -0.0007072341 | -0.0001251183 | 0.5044718 |  |  | 238.012 | 5.543163 | 0.00141396 | 0.0424192 | 30.0426 | 30.0002 | -0.000475039 | -0.00427544 | 8.99592 | 9.0002 | 353.7753 | 0.141396 | 354.2755 | 0.001412961 | -0.0004751519 | -0.0009378094 | -6.671469e-05 | 0.5066614 |  |  | 238.019 | 5.304824 | 0.00145546 | 0.0436639 | 30.0437 | 30 | -0.000433557 | -0.00390202 | 8.99611 | 9.00002 | 338.564 | 0.145546 | 339.0568 | 0.001454402 | -0.000433651 | -0.001020751 | -6.646764e-05 | 0.4248353 |  |  | 238.015 | 5.794823 | 0.00166421 | 0.0499264 | 30.0499 | 30 | -0.000489177 | -0.00420594 | 8.59378 | 8.59798 | 369.8367 | 0.166421 | 370.4521 | 0.001662827 | -0.0004892967 | -0.00117353 | -7.239289e-05 | 0.4169443 |  |  | 238.012 | 8.279108 | 0.00241851 | 0.0725555 | 30.0726 | 30 | -0.000692548 | -0.00623327 | 8.99426 | 9.00049 | 527.3317 | 0.241851 | 528.6071 | 0.00241559 | -0.0006927879 | -0.001722802 | -0.0001221216 | 0.4021285 |  |  | 238.012 | 9.145437 | 0.00271517 | 0.0814548 | 30.0814 | 29.9999 | -0.000803412 | -0.00723071 | 8.99278 | 9.00001 | 582.5119 | 0.271517 | 584.0935 | 0.002711491 | -0.0008037349 | -0.001907756 | -5.062205e-05 | 0.4212987 |  |  | 238.011 | 6.689844 | 0.0019912 | 0.0597364 | 30.06 | 30.0003 | -0.000608571 | -0.00547719 | 8.99461 | 9.00008 | 426.1047 | 0.19912 | 426.9532 | 0.00198922 | -0.0006087563 | -0.001380464 | -4.817696e-05 | 0.4409795 |  |  | 238.012 | 4.794661 | 0.00125716 | 0.0377147 | 30.0377 | 30 | -0.000440472 | -0.00396423 | 8.996 | 8.99996 | 305.3924 | 0.125716 | 305.7763 | 0.00125637 | -0.000440569 | -0.0008158014 | -0.0001060432 | 0.5400445 |  |  | 238.011 | 7.426299 | 0.0022538 | 0.0676133 | 30.0673 | 29.9997 | -0.00066628 | -0.0059967 | 8.99427 | 9.00027 | 473.0127 | 0.22538 | 474.0787 | 0.002251264 | -0.0006665021 | -0.001584762 | -4.024068e-05 | 0.4205692 |  |  | 238.012 | 2.83492 | 0.000801117 | 0.0240327 | 30.023 | 29.999 | -0.000243566 | -0.00219194 | 8.99716 | 8.99935 | 180.5681 | 0.0801117 | 180.7128 | 0.0008007963 | -0.0002435957 | -0.0005572006 | -6.212306e-05 | 0.4371777 |  |  | 238.012 | 6.283782 | 0.00181641 | 0.0544924 | 30.0545 | 30 | -0.00056544 | -0.005089 | 8.99498 | 9.00007 | 400.2409 | 0.181641 | 400.9679 | 0.001814762 | -0.0005655999 | -0.001249162 | -7.142675e-05 | 0.4527833 |  |  | 238.013 | 3.222631 | 0.000882024 | 0.0264607 | 30.0264 | 30 | -0.000253137 | -0.00227808 | 8.99711 | 8.99939 | 205.2631 | 0.0882024 | 205.4442 | 0.0008816352 | -0.000253169 | -0.0006284662 | -8.397128e-05 | 0.4028364 |  |  | 238.014 | 7.986394 | 0.00227743 | 0.0683246 | 30.0691 | 30.0008 | -0.000702868 | -0.00632586 | 8.99374 | 9.00007 | 508.6875 | 0.227743 | 509.846 | 0.002274841 | -0.0007031151 | -0.001571725 | -0.000159337 | 0.4473524 |  |  | 238.015 | 7.968659 | 0.00226969 | 0.0680906 | 30.0681 | 30 | -0.000697477 | -0.00627738 | 8.99384 | 9.00012 | 507.5579 | 0.226969 | 508.7099 | 0.002267118 | -0.0006977204 | -0.001569398 | -8.518609e-05 | 0.4445784 |  |  | 238.012 | 7.73431 | 0.00235657 | 0.0706948 | 30.0697 | 29.999 | -0.000727826 | -0.00655041 | 8.99341 | 8.99996 | 492.6312 | 0.235657 | 493.7921 | 0.002353798 | -0.000728091 | -0.001625707 | -7.307974e-05 | 0.4478612 |  |  | 238.012 | 9.081058 | 0.00272165 | 0.0816497 | 30.0818 | 30.0001 | -0.000898677 | -0.00809921 | 9.00428 | 9.01237 | 578.4113 | 0.272165 | 579.9855 | 0.002717953 | -0.0008990811 | -0.001818872 | 8.12563e-05 | 0.4943069
120 | 240.014 | 8.691424 | 0.00242812 | 0.0733427 | 30.2789 | 30.2055 | -0.000749714 | -0.00617187 | 8.22613 | 8.23231 | 554.7033 | 0.242812 | 556.0502 | 0.002425177 | -0.0007499952 | -0.001675182 | -0.0001747859 | 0.4477097 |  |  | 240.014 | 3.202905 | 0.000924461 | 0.0277338 | 30.0277 | 30 | -0.000286206 | -0.00257592 | 8.99765 | 9.00022 | 204.4155 | 0.0924461 | 204.6045 | 0.0009240339 | -0.000286247 | -0.000637787 | -5.734157e-05 | 0.4488128 |  |  | 240.015 | 6.216012 | 0.0017309 | 0.0519262 | 30.0515 | 29.9996 | -0.000522791 | -0.00470515 | 8.99535 | 9.00005 | 396.7177 | 0.17309 | 397.4044 | 0.001729404 | -0.0005229277 | -0.001206476 | -9.457071e-05 | 0.433434 |  |  | 240.012 | 6.345266 | 0.00173339 | 0.0520018 | 30.052 | 30 | -0.000525018 | -0.00472515 | 8.99525 | 8.99998 | 404.967 | 0.173339 | 405.669 | 0.001731889 | -0.0005251559 | -0.001206734 | -9.389426e-05 | 0.4351879 |  |  | 240.015 | 4.182723 | 0.00109059 | 0.0327176 | 30.0327 | 30 | -0.000353698 | -0.0031833 | 8.99685 | 9.00003 | 266.9494 | 0.109059 | 267.2405 | 0.001089996 | -0.0003537606 | -0.0007362352 | -0.0001155062 | 0.4804994 |  |  | 240.012 | 5.617929 | 0.00143907 | 0.0431722 | 30.0434 | 30.0002 | -0.00046766 | -0.00420903 | 8.99599 | 9.0002 | 358.547 | 0.143907 | 359.063 | 0.001438036 | -0.0004677694 | -0.0009702661 | -6.163592e-05 | 0.4821042 |  |  | 240.019 | 5.363534 | 0.00147119 | 0.0441358 | 30.0442 | 30 | -0.000443167 | -0.00398851 | 8.99603 | 9.00002 | 342.311 | 0.147119 | 342.8146 | 0.001470109 | -0.0004432652 | -0.001026844 | -6.761653e-05 | 0.4316774 |  |  | 240.015 | 5.870042 | 0.00167815 | 0.0503446 | 30.0503 | 30 | -0.000504346 | -0.00433636 | 8.59365 | 8.59798 | 374.6373 | 0.167815 | 375.266 | 0.001676743 | -0.0005044732 | -0.00117227 | -8.102464e-05 | 0.4303387 |  |  | 240.012 | 8.377383 | 0.00244659 | 0.0733979 | 30.0734 | 30 | -0.000690955 | -0.00621893 | 8.99427 | 9.00049 | 533.5913 | 0.244659 | 534.8967 | 0.002443602 | -0.0006911938 | -0.001752408 | -0.0001243047 | 0.3944251 |  |  | 240.012 | 9.250283 | 0.00274442 | 0.0823324 | 30.0823 | 29.9999 | -0.000835001 | -0.00751502 | 8.9925 | 9.00001 | 589.19 | 0.274442 | 590.807 | 0.002740661 | -0.0008353498 | -0.001905311 | -5.319906e-05 | 0.4384322 |  |  | 240.011 | 6.777099 | 0.00201947 | 0.0605847 | 30.0609 | 30.0003 | -0.000613252 | -0.00551932 | 8.99456 | 9.00008 | 431.6624 | 0.201947 | 432.5341 | 0.002017434 | -0.0006134401 | -0.001403993 | -4.659531e-05 | 0.4369252 |  |  | 240.012 | 4.853773 | 0.00128791 | 0.0386371 | 30.0386 | 30 | -0.0004462 | -0.00401578 | 8.99594 | 8.99996 | 309.1575 | 0.128791 | 309.5557 | 0.001287081 | -0.0004462996 | -0.0008407818 | -9.217172e-05 | 0.530815 |  |  | 240.011 | 7.514886 | 0.00227274 | 0.0681815 | 30.0679 | 29.9997 | -0.000684285 | -0.00615875 | 8.99411 | 9.00027 | 478.6551 | 0.227274 | 479.743 | 0.002270161 | -0.0006845192 | -0.001585642 | -4.87222e-05 | 0.4316985 |  |  | 240.012 | 2.878885 | 0.000809315 | 0.0242787 | 30.0233 | 29.999 | -0.000257252 | -0.00231511 | 8.99704 | 8.99935 | 183.3684 | 0.0809315 | 183.5168 | 0.0008089877 | -0.0002572851 | -0.0005517026 | -6.732127e-05 | 0.4663475 |  |  | 240.012 | 6.358171 | 0.00184429 | 0.0553288 | 30.0553 | 30 | -0.000567092 | -0.00510387 | 8.99497 | 9.00007 | 404.979 | 0.184429 | 405.7259 | 0.001842591 | -0.0005672529 | -0.001275339 | -6.597988e-05 | 0.4447861 |  |  | 240.013 | 3.278393 | 0.000904248 | 0.0271274 | 30.0271 | 30 | -0.000262904 | -0.00236597 | 8.99703 | 8.99939 | 208.8149 | 0.0904248 | 209.0037 | 0.0009038394 | -0.0002629386 | -0.0006409008 | -7.849704e-05 | 0.410264 |  |  | 240.014 | 8.080467 | 0.00231294 | 0.0693899 | 30.0702 | 30.0008 | -0.000705743 | -0.00635174 | 8.99372 | 9.00007 | 514.6794 | 0.231294 | 515.8698 | 0.002310269 | -0.0007059922 | -0.001604277 | -0.0001526682 | 0.4400687 |  |  | 240.015 | 8.062174 | 0.00230509 | 0.0691526 | 30.0692 | 30 | -0.000707628 | -0.00636873 | 8.99375 | 9.00012 | 513.5143 | 0.230509 | 514.698 | 0.002302437 | -0.0007078785 | -0.001594559 | -7.755609e-05 | 0.4439337 |  |  | 240.012 | 7.818665 | 0.00240655 | 0.0721943 | 30.0712 | 29.999 | -0.000702561 | -0.00632302 | 8.99364 | 8.99996 | 498.0041 | 0.240655 | 499.2026 | 0.002403659 | -0.0007028079 | -0.001700851 | -4.980994e-05 | 0.4132096 |  |  | 240.012 | 9.187278 | 0.00276847 | 0.0830543 | 30.0832 | 30.0001 | -0.000931331 | -0.00839351 | 9.00398 | 9.01237 | 585.177 | 0.276847 | 586.797 | 0.002764645 | -0.000931765 | -0.00183288 | 9.698226e-05 | 0.5083612
121 | 242.014 | 8.782227 | 0.00246849 | 0.0745621 | 30.2801 | 30.2055 | -0.000756831 | -0.00623046 | 8.22608 | 8.23231 | 560.4985 | 0.246849 | 561.8821 | 0.002465448 | -0.0007571175 | -0.001708331 | -0.0001617832 | 0.4431914 |  |  | 242.014 | 3.25258 | 0.000940794 | 0.0282238 | 30.0282 | 30 | -0.00028733 | -0.00258603 | 8.99764 | 9.00022 | 207.5858 | 0.0940794 | 207.7811 | 0.0009403517 | -0.0002873713 | -0.0006529804 | -5.626058e-05 | 0.4400917 |  |  | 242.015 | 6.294307 | 0.00175351 | 0.0526046 | 30.0522 | 29.9996 | -0.000525098 | -0.00472591 | 8.99533 | 9.00005 | 401.7147 | 0.175351 | 402.4191 | 0.001751974 | -0.0005252359 | -0.001226738 | -9.501593e-05 | 0.4281564 |  |  | 242.012 | 6.424961 | 0.00176513 | 0.052954 | 30.053 | 30 | -0.000532237 | -0.00479012 | 8.99519 | 8.99998 | 410.0533 | 0.176513 | 410.7771 | 0.001763574 | -0.0005323787 | -0.001231195 | -8.519961e-05 | 0.432408 |  |  | 242.015 | 4.248282 | 0.00108794 | 0.0326381 | 30.0326 | 30 | -0.000364103 | -0.00327694 | 8.99675 | 9.00003 | 271.1335 | 0.108794 | 271.4285 | 0.001087349 | -0.0003641693 | -0.0007231793 | -0.0001370449 | 0.5035671 |  |  | 242.012 | 5.691281 | 0.00145914 | 0.0437744 | 30.044 | 30.0002 | -0.000489913 | -0.00440931 | 8.99579 | 9.0002 | 363.2284 | 0.145914 | 363.7584 | 0.001458076 | -0.000490033 | -0.0009680434 | -6.120615e-05 | 0.5062098 |  |  | 242.019 | 5.428423 | 0.00150445 | 0.0451334 | 30.0451 | 30 | -0.000432941 | -0.00389647 | 8.99612 | 9.00002 | 346.4523 | 0.150445 | 346.9735 | 0.001503319 | -0.0004330347 | -0.001070285 | -5.306135e-05 | 0.4045977 |  |  | 242.015 | 5.95081 | 0.00170132 | 0.0510396 | 30.051 | 30 | -0.000525486 | -0.00451812 | 8.59346 | 8.59798 | 379.792 | 0.170132 | 380.4382 | 0.001699874 | -0.0005256241 | -0.00117425 | -8.212042e-05 | 0.4476253 |  |  | 242.012 | 8.472306 | 0.00247884 | 0.0743652 | 30.0744 | 30 | -0.000701752 | -0.00631611 | 8.99417 | 9.00049 | 539.6373 | 0.247884 | 540.975 | 0.002475773 | -0.0007019983 | -0.001773774 | -0.0001213141 | 0.3957653 |  |  | 242.012 | 9.355436 | 0.00279984 | 0.0839949 | 30.0839 | 29.9999 | -0.000809549 | -0.00728595 | 8.99272 | 9.00001 | 595.8876 | 0.279984 | 597.556 | 0.002795928 | -0.0008098769 | -0.001986051 | -2.984756e-05 | 0.4077825 |  |  | 242.011 | 6.865762 | 0.0020398 | 0.0611945 | 30.0615 | 30.0003 | -0.000617578 | -0.00555825 | 8.99452 | 9.00008 | 437.3097 | 0.20398 | 438.2017 | 0.002037722 | -0.0006177688 | -0.001419954 | -5.335194e-05 | 0.4350626 |  |  | 242.012 | 4.91591 | 0.00130557 | 0.039167 | 30.0392 | 30 | -0.000431648 | -0.00388482 | 8.99608 | 8.99996 | 313.1153 | 0.130557 | 313.5241 | 0.001304718 | -0.0004317412 | -0.0008729773 | -9.221606e-05 | 0.4945618 |  |  | 242.011 | 7.602852 | 0.00230704 | 0.0692107 | 30.0689 | 29.9997 | -0.000694432 | -0.00625007 | 8.99402 | 9.00027 | 484.2581 | 0.230704 | 485.3753 | 0.002304383 | -0.0006946732 | -0.00160971 | -4.172479e-05 | 0.4315519 |  |  | 242.012 | 2.928117 | 0.000821838 | 0.0246543 | 30.0237 | 29.999 | -0.000261294 | -0.00235148 | 8.997 | 8.99935 | 186.5043 | 0.0821838 | 186.6576 | 0.0008215005 | -0.0002613281 | -0.0005601723 | -6.980572e-05 | 0.4665138 |  |  | 242.012 | 6.433711 | 0.00186996 | 0.0560988 | 30.0561 | 30 | -0.000593208 | -0.00533892 | 8.99473 | 9.00007 | 409.7905 | 0.186996 | 410.5568 | 0.001868214 | -0.000593384 | -0.00127483 | -6.308242e-05 | 0.4654614 |  |  | 242.013 | 3.333036 | 0.000910131 | 0.0273039 | 30.0273 | 30 | -0.000271502 | -0.00244335 | 8.99695 | 8.99939 | 212.2953 | 0.0910131 | 212.4885 | 0.0009097171 | -0.0002715389 | -0.0006381782 | -8.899847e-05 | 0.4254906 |  |  | 242.014 | 8.178912 | 0.00236127 | 0.07084 | 30.0716 | 30.0008 | -0.000699517 | -0.0062957 | 8.99377 | 9.00007 | 520.9498 | 0.236127 | 522.1799 | 0.002358487 | -0.0006997618 | -0.001658725 | -0.0001345773 | 0.4218673 |  |  | 242.015 | 8.158425 | 0.00233473 | 0.0700418 | 30.0701 | 30 | -0.000713121 | -0.00641818 | 8.9937 | 9.00012 | 519.6449 | 0.233473 | 520.8581 | 0.002332009 | -0.0007133754 | -0.001618633 | -7.646953e-05 | 0.440727 |  |  | 242.012 | 7.905509 | 0.0024246 | 0.0727356 | 30.0717 | 29.999 | -0.000734327 | -0.00660892 | 8.99335 | 8.99996 | 503.5356 | 0.24246 | 504.7565 | 0.002421665 | -0.0007345968 | -0.001687069 | -5.909952e-05 | 0.4354279 |  |  | 242.012 | 9.296536 | 0.00280903 | 0.0842713 | 30.0844 | 30.0001 | -0.000926095 | -0.00834631 | 9.00403 | 9.01237 | 592.1361 | 0.280903 | 593.7994 | 0.002805092 | -0.0009265241 | -0.001878568 | 0.0001055956 | 0.4932077
122 | 244.014 | 8.874697 | 0.00249975 | 0.0755064 | 30.281 | 30.2055 | -0.00074996 | -0.0061739 | 8.22613 | 8.23231 | 566.4001 | 0.249975 | 567.816 | 0.002496631 | -0.0007502414 | -0.001746389 | -0.0001583463 | 0.4295957 |  |  | 244.014 | 3.297893 | 0.000953626 | 0.0286088 | 30.0286 | 30 | -0.000290303 | -0.00261279 | 8.99761 | 9.00022 | 210.4778 | 0.0953626 | 210.6785 | 0.0009531716 | -0.0002903451 | -0.0006628264 | -5.733795e-05 | 0.438041 |  |  | 244.015 | 6.370826 | 0.00177376 | 0.0532119 | 30.0528 | 29.9996 | -0.00054475 | -0.00490278 | 8.99515 | 9.00005 | 406.5983 | 0.177376 | 407.3195 | 0.001772189 | -0.0005448984 | -0.00122729 | -9.729313e-05 | 0.443985 |  |  | 244.012 | 6.504717 | 0.00178304 | 0.0534912 | 30.0535 | 30 | -0.000549189 | -0.00494269 | 8.99504 | 8.99998 | 415.1435 | 0.178304 | 415.8837 | 0.001781452 | -0.0005493399 | -0.001232112 | -9.030443e-05 | 0.4458521 |  |  | 244.015 | 4.309952 | 0.0011142 | 0.033426 | 30.0334 | 30 | -0.00037419 | -0.00336772 | 8.99666 | 9.00003 | 275.0694 | 0.11142 | 275.3758 | 0.00111358 | -0.00037426 | -0.0007393197 | -0.00012862 | 0.5062222 |  |  | 244.012 | 5.767109375 | 0.00147094 | 0.0441285 | 30.0443 | 30.0002 | -0.000496892 | -0.00447213 | 8.99573 | 9.0002 | 368.0679 | 0.147094 | 368.6093 | 0.001469859 | -0.0004970155 | -0.0009728437 | -6.968394e-05 | 0.5108893 |  |  | 244.019 | 5.498809 | 0.0014983 | 0.0449491 | 30.045 | 30 | -0.000441554 | -0.00397399 | 8.99604 | 9.00002 | 350.9445 | 0.14983 | 351.4703 | 0.001497179 | -0.0004416515 | -0.001055527 | -7.937271e-05 | 0.418418 |  |  | 244.015 | 6.026563 | 0.00172149 | 0.0516446 | 30.0516 | 30 | -0.000529183 | -0.00454991 | 8.59343 | 8.59798 | 384.6268 | 0.172149 | 385.2889 | 0.00172001 | -0.0005293231 | -0.001190687 | -8.470605e-05 | 0.4445527 |  |  | 244.012 | 8.569966 | 0.00251453 | 0.0754359 | 30.0755 | 30 | -0.000709477 | -0.00638564 | 8.99411 | 9.00049 | 545.8577 | 0.251453 | 547.2303 | 0.002511374 | -0.0007097288 | -0.001801645 | -0.0001157431 | 0.3939338 |  |  | 244.012 | 9.460131 | 0.00282671 | 0.0848011 | 30.0847 | 29.9999 | -0.000825497 | -0.00742948 | 8.99258 | 9.00001 | 602.5561 | 0.282671 | 604.2594 | 0.002822722 | -0.0008258379 | -0.001996884 | -3.475234e-05 | 0.4135632 |  |  | 244.011 | 6.956932 | 0.00206986 | 0.0620963 | 30.0624 | 30.0003 | -0.000629163 | -0.00566252 | 8.99442 | 9.00008 | 443.1167 | 0.206986 | 444.0339 | 0.002067721 | -0.000629361 | -0.00143836 | -5.118436e-05 | 0.4375546 |  |  | 244.012 | 4.974676 | 0.00132063 | 0.039619 | 30.0396 | 30 | -0.000443409 | -0.00399066 | 8.99597 | 8.99996 | 316.8584 | 0.132063 | 317.2768 | 0.001319759 | -0.0004435073 | -0.0008762514 | -9.38964e-05 | 0.5061417 |  |  | 244.011 | 7.691887 | 0.00233798 | 0.0701389 | 30.0699 | 29.9997 | -0.000706263 | -0.00635656 | 8.99391 | 9.00027 | 489.9291 | 0.233798 | 491.0746 | 0.002335251 | -0.0007065125 | -0.001628739 | -3.840445e-05 | 0.4337789 |  |  | 244.012 | 2.990294 | 0.000845865 | 0.0253751 | 30.0244 | 29.999 | -0.000260381 | -0.00234326 | 8.99701 | 8.99935 | 190.4646 | 0.0845865 | 190.6257 | 0.0008455075 | -0.0002604149 | -0.0005850926 | -6.474685e-05 | 0.4450833 |  |  | 244.012 | 6.507869 | 0.00190993 | 0.0572979 | 30.0573 | 30 | -0.000587595 | -0.0052884 | 8.99479 | 9.00007 | 414.5139 | 0.190993 | 415.3056 | 0.001908108 | -0.0005877677 | -0.001320341 | -4.552655e-05 | 0.4451637 |  |  | 244.013 | 3.388816 | 0.000923608 | 0.0277082 | 30.0277 | 30 | -0.000291937 | -0.00262725 | 8.99677 | 8.99939 | 215.8482 | 0.0923608 | 216.0475 | 0.0009231817 | -0.0002919796 | -0.0006312021 | -9.226149e-05 | 0.4625771 |  |  | 244.014 | 8.275758 | 0.0023845 | 0.0715369 | 30.0723 | 30.0008 | -0.000705461 | -0.0063492 | 8.99372 | 9.00007 | 527.1183 | 0.23845 | 528.3752 | 0.002381662 | -0.00070571 | -0.001675952 | -0.0001409809 | 0.4210801 |  |  | 244.015 | 8.254086 | 0.00236971 | 0.0710915 | 30.0711 | 30 | -0.000740848 | -0.00666772 | 8.99345 | 9.00012 | 525.738 | 0.236971 | 526.9838 | 0.002366907 | -0.0007411226 | -0.001625784 | -6.989712e-05 | 0.4558555 |  |  | 244.012 | 7.995466 | 0.00245415 | 0.0736221 | 30.0726 | 29.999 | -0.000731651 | -0.00658483 | 8.99337 | 8.99996 | 509.2653 | 0.245415 | 510.5152 | 0.002451143 | -0.0007319188 | -0.001719225 | -5.792393e-05 | 0.4257261 |  |  | 244.012 | 9.400762 | 0.00283863 | 0.0851591 | 30.0853 | 30.0001 | -0.000939495 | -0.00846708 | 9.00391 | 9.01237 | 598.7746 | 0.283863 | 600.4743 | 0.002834609 | -0.0009399366 | -0.001894672 | 0.0001047671 | 0.4960946
123 | 246.014 | 8.965638 | 0.00254042 | 0.0767347 | 30.2823 | 30.2055 | -0.00076362 | -0.00628636 | 8.22602 | 8.23231 | 572.2041 | 0.254042 | 573.6578 | 0.002537199 | -0.0007639117 | -0.001773287 | -0.0001450933 | 0.4307886 |  |  | 246.014 | 3.341862 | 0.000968402 | 0.029052 | 30.029 | 30 | -0.000309826 | -0.00278851 | 8.99743 | 9.00022 | 213.284 | 0.0968402 | 213.4905 | 0.0009679334 | -0.000309874 | -0.0006580594 | -5.606375e-05 | 0.4708906 |  |  | 246.015 | 6.446814 | 0.00180447 | 0.0541335 | 30.0537 | 29.9996 | -0.000536492 | -0.00482845 | 8.99522 | 9.00005 | 411.448 | 0.180447 | 412.1905 | 0.001802844 | -0.000536636 | -0.001266208 | -8.899429e-05 | 0.4238135 |  |  | 246.012 | 6.589223 | 0.00181108 | 0.0543324 | 30.0543 | 30 | -0.000575759 | -0.00518181 | 8.9948 | 8.99998 | 420.5368 | 0.181108 | 421.2984 | 0.001809442 | -0.0005759248 | -0.001233517 | -8.668482e-05 | 0.4668965 |  |  | 246.015 | 4.377194 | 0.00113647 | 0.0340941 | 30.0341 | 30 | -0.000392766 | -0.00353491 | 8.9965 | 9.00003 | 279.3609 | 0.113647 | 279.6784 | 0.001135825 | -0.0003928432 | -0.0007429816 | -0.0001257836 | 0.5287388 |  |  | 246.012 | 5.840364 | 0.00150248 | 0.0450748 | 30.0453 | 30.0002 | -0.000494315 | -0.00444894 | 8.99575 | 9.0002 | 372.7432 | 0.150248 | 373.3032 | 0.001501352 | -0.0004944372 | -0.001006915 | -5.779529e-05 | 0.4910416 |  |  | 246.019 | 5.575218 | 0.0015383 | 0.0461491 | 30.0462 | 30 | -0.000440784 | -0.00396706 | 8.99605 | 9.00002 | 355.8211 | 0.15383 | 356.3684 | 0.001537118 | -0.0004408812 | -0.001096237 | -6.140445e-05 | 0.4021769 |  |  | 246.015 | 6.105296 | 0.00175654 | 0.0526962 | 30.0527 | 30 | -0.000531944 | -0.00457365 | 8.59341 | 8.59798 | 389.6517 | 0.175654 | 390.3361 | 0.001754999 | -0.0005320855 | -0.001222914 | -7.335824e-05 | 0.4350966 |  |  | 246.012 | 8.668197 | 0.00254703 | 0.0764109 | 30.0765 | 30 | -0.000724824 | -0.00652377 | 8.99397 | 9.00049 | 552.1145 | 0.254703 | 553.5207 | 0.002543792 | -0.0007250868 | -0.001818705 | -0.000113524 | 0.398683 |  |  | 246.012 | 9.567783 | 0.00285475 | 0.0856423 | 30.0856 | 29.9999 | -0.000873362 | -0.00786027 | 8.99215 | 9.00001 | 609.4129 | 0.285475 | 611.1527 | 0.002850683 | -0.0008737436 | -0.001976939 | -3.938945e-05 | 0.4419678 |  |  | 246.011 | 7.044639 | 0.00208812 | 0.0626441 | 30.0629 | 30.0003 | -0.000642865 | -0.00578584 | 8.9943 | 9.00008 | 448.7031 | 0.208812 | 449.64 | 0.002085943 | -0.0006430717 | -0.001442871 | -5.971468e-05 | 0.4456889 |  |  | 246.012 | 5.034567 | 0.00133308 | 0.0399924 | 30.04 | 30 | -0.000466327 | -0.00419692 | 8.99576 | 8.99996 | 320.6731 | 0.133308 | 321.1005 | 0.001332192 | -0.0004664358 | -0.0008657565 | -9.849982e-05 | 0.5387609 |  |  | 246.011 | 7.782806 | 0.00237088 | 0.0711256 | 30.0708 | 29.9997 | -0.000700056 | -0.00630069 | 8.99397 | 9.00027 | 495.7201 | 0.237088 | 496.8954 | 0.002368074 | -0.0007003012 | -0.001667773 | -3.371743e-05 | 0.419902 |  |  | 246.012 | 3.051638 | 0.000855254 | 0.0256568 | 30.0247 | 29.999 | -0.000245822 | -0.00221224 | 8.99714 | 8.99935 | 194.3718 | 0.0855254 | 194.5381 | 0.0008548885 | -0.0002458522 | -0.0006090363 | -7.404777e-05 | 0.4036742 |  |  | 246.012 | 6.58264 | 0.00193775 | 0.0581325 | 30.0581 | 30 | -0.000592817 | -0.0053354 | 8.99474 | 9.00007 | 419.2764 | 0.193775 | 420.0889 | 0.001935875 | -0.0005929928 | -0.001342882 | -4.026078e-05 | 0.4415821 |  |  | 246.013 | 3.447725 | 0.000947879 | 0.0284364 | 30.0284 | 30 | -0.000272742 | -0.00245452 | 8.99694 | 8.99939 | 219.6003 | 0.0947879 | 219.8084 | 0.00094743 | -0.0002727792 | -0.0006746508 | -8.56898e-05 | 0.4043265 |  |  | 246.014 | 8.375275 | 0.00241827 | 0.0725501 | 30.0733 | 30.0008 | -0.000714001 | -0.00642606 | 8.99364 | 9.00007 | 533.457 | 0.241827 | 534.7471 | 0.002415351 | -0.000714256 | -0.001701095 | -0.0001377131 | 0.4198802 |  |  | 246.015 | 8.34807 | 0.00239642 | 0.0718926 | 30.0719 | 30 | -0.000735003 | -0.00661511 | 8.9935 | 9.00012 | 531.7242 | 0.239642 | 532.9985 | 0.002393553 | -0.0007352732 | -0.00165828 | -7.106273e-05 | 0.4433951 |  |  | 246.012 | 8.081624 | 0.00249368 | 0.0748079 | 30.0738 | 29.999 | -0.000734749 | -0.00661272 | 8.99335 | 8.99996 | 514.7531 | 0.249368 | 516.0368 | 0.002490576 | -0.0007350191 | -0.001755557 | -4.562891e-05 | 0.4186814 |  |  | 246.012 | 9.508055 | 0.00288828 | 0.0866488 | 30.0868 | 30.0001 | -0.000967989 | -0.00872388 | 9.00365 | 9.01237 | 605.6086 | 0.288828 | 607.3577 | 0.002884117 | -0.0009684578 | -0.001915659 | 0.0001229823 | 0.5055481
124 | 248.014 | 9.059025 | 0.00256017 | 0.0773313 | 30.2829 | 30.2055 | -0.000770823 | -0.00634565 | 8.22596 | 8.23231 | 578.1643 | 0.256017 | 579.6445 | 0.002556898 | -0.0007711202 | -0.001785778 | -0.0001533862 | 0.4318119 |  |  | 248.014 | 3.387921 | 0.000982368 | 0.029471 | 30.0294 | 30 | -0.0003231 | -0.00290797 | 8.99732 | 9.00022 | 216.2236 | 0.0982368 | 216.436 | 0.0009818858 | -0.0003231522 | -0.0006587336 | -5.62392e-05 | 0.4905659 |  |  | 248.015 | 6.527162 | 0.00182518 | 0.0547546 | 30.0543 | 29.9996 | -0.000547917 | -0.00493128 | 8.99512 | 9.00005 | 416.576 | 0.182518 | 417.3363 | 0.001823516 | -0.0005480672 | -0.001275449 | -9.193968e-05 | 0.4297052 |  |  | 248.012 | 6.673059 | 0.00183462 | 0.0550386 | 30.055 | 30 | -0.00056969 | -0.0051272 | 8.99485 | 8.99998 | 425.8874 | 0.183462 | 426.6687 | 0.001832939 | -0.0005698523 | -0.001263087 | -8.735741e-05 | 0.4511585 |  |  | 248.015 | 4.44386 | 0.00113972 | 0.0341915 | 30.0342 | 30 | -0.000377008 | -0.00339309 | 8.99664 | 9.00003 | 283.6156 | 0.113972 | 283.9389 | 0.001139071 | -0.0003770791 | -0.0007619919 | -0.000141756 | 0.4948597 |  |  | 248.012 | 5.913647 | 0.00151434 | 0.0454306 | 30.0456 | 30.0002 | -0.000499253 | -0.00449338 | 8.99571 | 9.0002 | 377.4203 | 0.151434 | 377.9918 | 0.001513195 | -0.0004993777 | -0.001013817 | -6.553572e-05 | 0.4925719 |  |  | 248.019 | 5.648192 | 0.00154897 | 0.0464692 | 30.0465 | 30 | -0.000470599 | -0.0042354 | 8.99578 | 9.00002 | 360.4784 | 0.154897 | 361.0368 | 0.001547772 | -0.0004707098 | -0.001077062 | -7.169123e-05 | 0.4370313 |  |  | 248.015 | 6.181029 | 0.00178131 | 0.0534393 | 30.0534 | 30 | -0.000547781 | -0.00470981 | 8.59327 | 8.59798 | 394.4851 | 0.178131 | 395.1878 | 0.001779725 | -0.0005479311 | -0.001231794 | -7.135739e-05 | 0.4448235 |  |  | 248.012 | 8.76792 | 0.00256731 | 0.0770194 | 30.0771 | 30 | -0.000733712 | -0.00660377 | 8.99389 | 9.00049 | 558.4662 | 0.256731 | 559.9 | 0.00256402 | -0.0007339813 | -0.001830039 | -0.000123921 | 0.4010742 |  |  | 248.012 | 9.672842 | 0.00289124 | 0.0867369 | 30.0867 | 29.9999 | -0.000860923 | -0.00774831 | 8.99226 | 9.00001 | 616.1046 | 0.289124 | 617.8859 | 0.002887068 | -0.0008612938 | -0.002025775 | -3.48446e-05 | 0.4251676 |  |  | 248.011 | 7.135028 | 0.00212666 | 0.0638003 | 30.0641 | 30.0003 | -0.000635352 | -0.00571822 | 8.99436 | 9.00008 | 454.4604 | 0.212666 | 455.4269 | 0.002124402 | -0.0006355539 | -0.001488848 | -4.887006e-05 | 0.4268763 |  |  | 248.012 | 5.09468 | 0.00134469 | 0.0403407 | 30.0403 | 30 | -0.00047136 | -0.00424222 | 8.99572 | 8.99996 | 324.5019 | 0.134469 | 324.9383 | 0.001343787 | -0.0004714711 | -0.0008723156 | -0.0001040048 | 0.5404823 |  |  | 248.011 | 7.873313 | 0.00240116 | 0.0720341 | 30.0718 | 29.9997 | -0.000720696 | -0.00648646 | 8.99378 | 9.00027 | 501.4849 | 0.240116 | 502.689 | 0.002398282 | -0.0007209558 | -0.001677326 | -3.151351e-05 | 0.4298245 |  |  | 248.012 | 3.110409 | 0.000881854 | 0.0264547 | 30.0255 | 29.999 | -0.000272973 | -0.00245658 | 8.9969 | 8.99935 | 198.1152 | 0.0881854 | 198.2899 | 0.0008814654 | -0.0002730103 | -0.0006084551 | -6.538625e-05 | 0.4486942 |  |  | 248.012 | 6.657387 | 0.00193835 | 0.0581504 | 30.0581 | 30 | -0.000600574 | -0.00540521 | 8.99467 | 9.00007 | 424.0374 | 0.193835 | 424.8593 | 0.001936474 | -0.0006007544 | -0.001335719 | -6.210267e-05 | 0.4497609 |  |  | 248.013 | 3.504282 | 0.000965034 | 0.028951 | 30.0289 | 30 | -0.000275646 | -0.00248064 | 8.99691 | 8.99939 | 223.2027 | 0.0965034 | 223.4181 | 0.0009645687 | -0.000275684 | -0.0006888847 | -8.551683e-05 | 0.4001889 |  |  | 248.014 | 8.473890625 | 0.00245758 | 0.0737293 | 30.0745 | 30.0008 | -0.000736532 | -0.00662883 | 8.99344 | 9.00007 | 539.7383 | 0.245758 | 541.0647 | 0.002454565 | -0.0007368034 | -0.001717762 | -0.0001286612 | 0.4289322 |  |  | 248.015 | 8.440106 | 0.00243674 | 0.0731021 | 30.0731 | 30 | -0.000742661 | -0.00668404 | 8.99344 | 9.00012 | 537.5864 | 0.243674 | 538.8964 | 0.002433776 | -0.0007429369 | -0.001690839 | -5.811216e-05 | 0.4393895 |  |  | 248.012 | 8.1732 | 0.00251149 | 0.0753424 | 30.0744 | 29.999 | -0.000744728 | -0.00670252 | 8.99326 | 8.99996 | 520.586 | 0.251149 | 521.8934 | 0.002508341 | -0.0007450054 | -0.001763336 | -5.664755e-05 | 0.4224977 |  |  | 248.012 | 9.61236 | 0.00293717 | 0.0881155 | 30.0882 | 30.0001 | -0.000950621 | -0.00856736 | 9.00381 | 9.01237 | 612.2523 | 0.293717 | 614.0505 | 0.002932865 | -0.0009510731 | -0.001981792 | 0.0001413039 | 0.4799057
125 | 250.014 | 9.1528 | 0.00259255 | 0.0783094 | 30.2838 | 30.2055 | -0.000786635 | -0.00647582 | 8.22583 | 8.23231 | 584.1492 | 0.259255 | 585.6636 | 0.002589195 | -0.0007869446 | -0.001802251 | -0.0001492333 | 0.4366455 |  |  | 250.014 | 3.433138 | 0.000998174 | 0.0299452 | 30.0299 | 30 | -0.000312456 | -0.00281217 | 8.99741 | 9.00022 | 219.1094 | 0.0998174 | 219.3281 | 0.0009976762 | -0.0003125048 | -0.0006851713 | -5.432068e-05 | 0.4560973 |  |  | 250.015 | 6.60455 | 0.00183569 | 0.05507 | 30.0547 | 29.9996 | -0.000563845 | -0.00507464 | 8.99498 | 9.00005 | 421.515 | 0.183569 | 422.2888 | 0.001834007 | -0.000564004 | -0.001270003 | -0.0001041793 | 0.4440965 |  |  | 250.012 | 6.757506 | 0.00186167 | 0.0558502 | 30.0559 | 30 | -0.000566172 | -0.00509554 | 8.99488 | 8.99998 | 431.2769 | 0.186167 | 432.0798 | 0.001859939 | -0.0005663323 | -0.001293607 | -8.471108e-05 | 0.4377932 |  |  | 250.015 | 4.5102 | 0.00116013 | 0.0348039 | 30.0348 | 30 | -0.000394319 | -0.00354888 | 8.99648 | 9.00003 | 287.8496 | 0.116013 | 288.1835 | 0.001159458 | -0.0003943968 | -0.0007650608 | -0.0001405168 | 0.5155104 |  |  | 250.012 | 5.989533 | 0.00154658 | 0.0463977 | 30.0466 | 30.0002 | -0.000513183 | -0.00461875 | 8.99558 | 9.0002 | 382.2635 | 0.154658 | 382.8547 | 0.001545385 | -0.0005133147 | -0.001032071 | -5.365521e-05 | 0.497364 |  |  | 250.019 | 5.724105 | 0.00157423 | 0.047227 | 30.0472 | 30 | -0.000438781 | -0.00394903 | 8.99607 | 9.00002 | 365.3233 | 0.157423 | 365.8984 | 0.001572992 | -0.0004388773 | -0.001134115 | -6.827784e-05 | 0.3869778 |  |  | 250.015 | 6.259432 | 0.00180873 | 0.0542619 | 30.0543 | 30 | -0.000563255 | -0.00484285 | 8.59314 | 8.59798 | 399.4889 | 0.180873 | 400.2115 | 0.001807096 | -0.0005634137 | -0.001243683 | -6.751776e-05 | 0.4530205 |  |  | 250.012 | 8.867234375 | 0.00261259 | 0.0783778 | 30.0784 | 30 | -0.000738963 | -0.00665103 | 8.99384 | 9.00049 | 564.792 | 0.261259 | 566.2676 | 0.002609183 | -0.0007392362 | -0.001869947 | -0.0001093271 | 0.3953247 |  |  | 250.012 | 9.779946 | 0.00293767 | 0.0881298 | 30.0881 | 29.9999 | -0.000877107 | -0.00789398 | 8.99212 | 9.00001 | 622.9265 | 0.293767 | 624.7565 | 0.002933363 | -0.0008774919 | -0.002055872 | -2.103977e-05 | 0.4268223 |  |  | 250.011 | 7.227161 | 0.00215604 | 0.0646817 | 30.0649 | 30.0003 | -0.000644346 | -0.00579917 | 8.99428 | 9.00008 | 460.3287 | 0.215604 | 461.3212 | 0.002153719 | -0.0006445537 | -0.001509165 | -4.768043e-05 | 0.4270928 |  |  | 250.012 | 5.155434 | 0.0013593 | 0.0407791 | 30.0408 | 30 | -0.000467066 | -0.00420358 | 8.99576 | 8.99996 | 328.3716 | 0.13593 | 328.8179 | 0.001358377 | -0.0004671751 | -0.0008912019 | -0.0001067006 | 0.5242079 |  |  | 250.011 | 7.963211 | 0.00243604 | 0.0730805 | 30.0728 | 29.9997 | -0.000712329 | -0.00641116 | 8.99386 | 9.00027 | 507.2109 | 0.243604 | 508.4465 | 0.002433078 | -0.0007125828 | -0.001720495 | -2.454673e-05 | 0.4141732 |  |  | 250.012 | 3.1687 | 0.000903637 | 0.0271082 | 30.0261 | 29.999 | -0.00025413 | -0.002287 | 8.99707 | 8.99935 | 201.828 | 0.0903637 | 202.0104 | 0.000903229 | -0.0002541623 | -0.0006490667 | -6.138841e-05 | 0.3915812 |  |  | 250.012 | 6.736376 | 0.00196208 | 0.0588625 | 30.0588 | 30 | -0.000611524 | -0.00550376 | 8.99457 | 9.00007 | 429.0686 | 0.196208 | 429.9104 | 0.001960158 | -0.0006117111 | -0.001348447 | -6.217967e-05 | 0.4536413 |  |  | 250.013 | 3.560597 | 0.000982774 | 0.0294832 | 30.0295 | 30 | -0.000285073 | -0.00256548 | 8.99683 | 8.99939 | 226.7896 | 0.0982774 | 227.0125 | 0.0009822914 | -0.0002851136 | -0.0006971778 | -8.468814e-05 | 0.408954 |  |  | 250.014 | 8.573838 | 0.00248096 | 0.0744308 | 30.0752 | 30.0008 | -0.000752813 | -0.00677536 | 8.99329 | 9.00007 | 546.1043 | 0.248096 | 547.4592 | 0.002477887 | -0.0007530965 | -0.001724791 | -0.0001358682 | 0.4366306 |  |  | 250.015 | 8.537327 | 0.0024742 | 0.0742261 | 30.0742 | 30 | -0.000772129 | -0.00694925 | 8.99317 | 9.00012 | 543.7788 | 0.24742 | 545.1242 | 0.002471144 | -0.0007724272 | -0.001698717 | -4.954191e-05 | 0.4547122 |  |  | 250.012 | 8.262728 | 0.00255083 | 0.0765222 | 30.0755 | 29.999 | -0.000757741 | -0.00681963 | 8.99314 | 8.99996 | 526.2884 | 0.255083 | 527.6309 | 0.002547582 | -0.0007580282 | -0.001789554 | -4.560508e-05 | 0.423585 |  |  | 250.012 | 9.718897 | 0.00297215 | 0.0891647 | 30.0893 | 30.0001 | -0.00101534 | -0.00915065 | 9.00322 | 9.01237 | 619.0381 | 0.297215 | 620.8779 | 0.002967742 | -0.001015856 | -0.001951886 | 0.0001451426 | 0.5204483
126 | 252.014 | 9.251390625 | 0.00262782 | 0.0793748 | 30.2849 | 30.2055 | -0.000791177 | -0.00651321 | 8.22579 | 8.23231 | 590.4414 | 0.262782 | 591.993 | 0.002624373 | -0.0007914901 | -0.001832883 | -0.0001436499 | 0.4318279 |  |  | 252.014 | 3.479975 | 0.00101664 | 0.0304991 | 30.0305 | 30 | -0.000314984 | -0.00283493 | 8.99739 | 9.00022 | 222.0987 | 0.101664 | 222.3245 | 0.001016124 | -0.0003150336 | -0.00070109 | -5.024512e-05 | 0.4493484 |  |  | 252.015 | 6.687594 | 0.00187566 | 0.0562691 | 30.0559 | 29.9996 | -0.000564239 | -0.00507818 | 8.99498 | 9.00005 | 426.815 | 0.187566 | 427.6156 | 0.001873903 | -0.0005643982 | -0.001309505 | -8.873209e-05 | 0.4310012 |  |  | 252.012 | 6.845073 | 0.00189507 | 0.0568521 | 30.0569 | 30 | -0.000582748 | -0.00524472 | 8.99473 | 8.99998 | 436.8656 | 0.189507 | 437.6935 | 0.001893277 | -0.0005829179 | -0.001310359 | -7.663906e-05 | 0.4448536 |  |  | 252.015 | 4.579809 | 0.00119038 | 0.0357113 | 30.0357 | 30 | -0.000403705 | -0.00363336 | 8.9964 | 9.00003 | 292.2922 | 0.119038 | 292.6401 | 0.001189672 | -0.0004037865 | -0.0007858855 | -0.0001304056 | 0.5137981 |  |  | 252.012 | 6.070564 | 0.00157012 | 0.0471039 | 30.0473 | 30.0002 | -0.000519152 | -0.00467247 | 8.99553 | 9.0002 | 387.435 | 0.157012 | 388.0433 | 0.001568889 | -0.0005192868 | -0.001049602 | -5.182291e-05 | 0.4947465 |  |  | 252.019 | 5.803041 | 0.0016012 | 0.048036 | 30.0481 | 30 | -0.000464712 | -0.00418242 | 8.99583 | 9.00002 | 370.3612 | 0.16012 | 370.9542 | 0.001599919 | -0.00046482 | -0.001135099 | -6.40287e-05 | 0.4094972 |  |  | 252.015 | 6.338263 | 0.0018159 | 0.0544769 | 30.0545 | 30 | -0.000563886 | -0.00484828 | 8.59313 | 8.59798 | 404.5201 | 0.18159 | 405.2546 | 0.001814253 | -0.000564045 | -0.001250208 | -8.398328e-05 | 0.4511609 |  |  | 252.012 | 8.967847 | 0.00265284 | 0.0795853 | 30.0796 | 30 | -0.000759085 | -0.00683214 | 8.99366 | 9.00049 | 571.2004 | 0.265284 | 572.7157 | 0.002649327 | -0.0007593733 | -0.001889954 | -0.0001001389 | 0.4017945 |  |  | 252.012 | 9.887421 | 0.00296155 | 0.0888464 | 30.0888 | 29.9999 | -0.000894166 | -0.00804751 | 8.99196 | 9.00001 | 629.772 | 0.296155 | 631.6371 | 0.002957173 | -0.000894566 | -0.002062607 | -2.976789e-05 | 0.4337064 |  |  | 252.011 | 7.31629 | 0.00218427 | 0.0655287 | 30.0658 | 30.0003 | -0.000655012 | -0.00589516 | 8.99419 | 9.00008 | 466.0057 | 0.218427 | 467.0236 | 0.002181888 | -0.0006552266 | -0.001526661 | -4.672293e-05 | 0.4291892 |  |  | 252.012 | 5.214036 | 0.00139438 | 0.0418313 | 30.0418 | 30 | -0.00046421 | -0.00417787 | 8.99578 | 8.99996 | 332.1042 | 0.139438 | 332.5673 | 0.001393409 | -0.0004643178 | -0.000929091 | -8.837447e-05 | 0.4997549 |  |  | 252.011 | 8.052412 | 0.00246763 | 0.0740283 | 30.0738 | 29.9997 | -0.000737637 | -0.00663893 | 8.99363 | 9.00027 | 512.8925 | 0.246763 | 514.1581 | 0.00246459 | -0.0007379092 | -0.001726681 | -2.064178e-05 | 0.4273569 |  |  | 252.012 | 3.22511 | 0.000909417 | 0.0272816 | 30.0263 | 29.999 | -0.000269832 | -0.00242832 | 8.99693 | 8.99935 | 205.421 | 0.0909417 | 205.6078 | 0.0009090037 | -0.0002698684 | -0.0006391353 | -7.27915e-05 | 0.4222399 |  |  | 252.012 | 6.814389 | 0.00198961 | 0.0596883 | 30.0597 | 30 | -0.000616442 | -0.00554803 | 8.99453 | 9.00007 | 434.0375 | 0.198961 | 434.9011 | 0.001987633 | -0.0006166321 | -0.001371001 | -5.818032e-05 | 0.4497677 |  |  | 252.013 | 3.617806 | 0.000994131 | 0.0298239 | 30.0298 | 30 | -0.000301561 | -0.00271387 | 8.99668 | 8.99939 | 230.4335 | 0.0994131 | 230.6626 | 0.0009936372 | -0.0003016065 | -0.0006920307 | -9.049808e-05 | 0.4358282 |  |  | 252.014 | 8.677038 | 0.00252464 | 0.075741 | 30.0765 | 30.0008 | -0.000748552 | -0.00673702 | 8.99333 | 9.00007 | 552.6776 | 0.252464 | 554.0729 | 0.002521458 | -0.0007488323 | -0.001772626 | -0.0001238734 | 0.4224423 |  |  | 252.015 | 8.632423 | 0.0024993 | 0.0749791 | 30.075 | 30 | -0.000771842 | -0.00694667 | 8.99317 | 9.00012 | 549.8359 | 0.24993 | 551.2101 | 0.002496182 | -0.00077214 | -0.001724042 | -5.264544e-05 | 0.4478662 |  |  | 252.012 | 8.354174 | 0.0025892 | 0.0776736 | 30.0767 | 29.999 | -0.000757875 | -0.00682084 | 8.99314 | 8.99996 | 532.113 | 0.25892 | 533.4907 | 0.002585854 | -0.0007581623 | -0.001827691 | -3.613343e-05 | 0.4148196 |  |  | 252.012 | 9.824126 | 0.00302451 | 0.0907356 | 30.0908 | 30.0001 | -0.000992966 | -0.00894898 | 9.00343 | 9.01237 | 625.7405 | 0.302451 | 627.6331 | 0.003019945 | -0.0009934593 | -0.002026486 | 0.0001666363 | 0.4902374
127 | 254.014 | 9.345056 | 0.00266106 | 0.0803789 | 30.2859 | 30.2055 | -0.000811663 | -0.00668186 | 8.22562 | 8.23231 | 596.4193 | 0.266106 | 598.0064 | 0.002657526 | -0.0008119926 | -0.001845533 | -0.000138615 | 0.4399773 |  |  | 254.014 | 3.52757 | 0.00102161 | 0.0306482 | 30.0306 | 30 | -0.000320699 | -0.00288636 | 8.99734 | 9.00022 | 225.1363 | 0.102161 | 225.3663 | 0.001021089 | -0.0003207504 | -0.0007003381 | -5.987e-05 | 0.4579937 |  |  | 254.015 | 6.76842 | 0.00189979 | 0.0569929 | 30.0566 | 29.9996 | -0.00057796 | -0.00520167 | 8.99485 | 9.00005 | 431.9735 | 0.189979 | 432.7942 | 0.001897988 | -0.0005781271 | -0.001319861 | -8.841578e-05 | 0.4380213 |  |  | 254.012 | 6.929416 | 0.00190611 | 0.0571833 | 30.0572 | 30 | -0.000595949 | -0.00536353 | 8.99462 | 8.99998 | 442.2486 | 0.190611 | 443.0915 | 0.001904296 | -0.0005961266 | -0.001308169 | -8.991478e-05 | 0.4556954 |  |  | 254.015 | 4.64528 | 0.00121068 | 0.0363203 | 30.0363 | 30 | -0.000389253 | -0.00350329 | 8.99653 | 9.00003 | 296.4706 | 0.121068 | 296.8296 | 0.001209948 | -0.0003893288 | -0.0008206189 | -0.0001290282 | 0.4744331 |  |  | 254.012 | 6.147008 | 0.00159213 | 0.0477642 | 30.048 | 30.0002 | -0.000524968 | -0.00472482 | 8.99547 | 9.0002 | 392.3138 | 0.159213 | 392.9384 | 0.001590864 | -0.0005251058 | -0.001065758 | -5.029273e-05 | 0.4927064 |  |  | 254.019 | 5.878238 | 0.00162217 | 0.0486651 | 30.0487 | 30 | -0.000492508 | -0.00443258 | 8.99558 | 9.00002 | 375.1604 | 0.162217 | 375.769 | 0.001620856 | -0.0004926293 | -0.001128226 | -6.468959e-05 | 0.4366405 |  |  | 254.015 | 6.421929 | 0.00185295 | 0.0555884 | 30.0556 | 30 | -0.000579291 | -0.00498073 | 8.593 | 8.59798 | 409.8598 | 0.185295 | 410.6192 | 0.001851235 | -0.0005794589 | -0.001271777 | -7.212911e-05 | 0.4556295 |  |  | 254.012 | 9.065578125 | 0.00268424 | 0.0805273 | 30.0806 | 30 | -0.000758844 | -0.00682997 | 8.99366 | 9.00049 | 577.4254 | 0.268424 | 578.9753 | 0.002680644 | -0.0007591321 | -0.001921512 | -9.88731e-05 | 0.3950702 |  |  | 254.012 | 9.99671875 | 0.00301213 | 0.0903638 | 30.0903 | 29.9999 | -0.00089373 | -0.00804358 | 8.99197 | 9.00001 | 636.7337 | 0.301213 | 638.6516 | 0.003007603 | -0.0008941296 | -0.002113473 | -1.250916e-05 | 0.4230618 |  |  | 254.011 | 7.40688 | 0.00221314 | 0.0663948 | 30.0667 | 30.0003 | -0.000657314 | -0.00591588 | 8.99417 | 9.00008 | 471.7758 | 0.221314 | 472.8199 | 0.002210695 | -0.0006575301 | -0.001553164 | -4.557609e-05 | 0.4233487 |  |  | 254.012 | 5.274093 | 0.00139959 | 0.0419876 | 30.042 | 30 | -0.000474155 | -0.00426737 | 8.99569 | 8.99996 | 335.9295 | 0.139959 | 336.3997 | 0.001398611 | -0.0004742674 | -0.000924344 | -0.0001002472 | 0.5130854 |  |  | 254.011 | 8.144538 | 0.00249302 | 0.0747899 | 30.0745 | 29.9997 | -0.00074818 | -0.00673383 | 8.99354 | 9.00027 | 518.7604 | 0.249302 | 520.0536 | 0.002489918 | -0.00074846 | -0.001741458 | -2.381114e-05 | 0.4297894 |  |  | 254.012 | 3.281572 | 0.000927547 | 0.0278255 | 30.0268 | 29.999 | -0.000287499 | -0.00258731 | 8.99677 | 8.99935 | 209.0173 | 0.0927547 | 209.2112 | 0.0009271171 | -0.0002875403 | -0.0006395768 | -7.188457e-05 | 0.4495791 |  |  | 254.012 | 6.890735 | 0.00199976 | 0.0599928 | 30.06 | 30 | -0.000626244 | -0.00563624 | 8.99444 | 9.00007 | 438.9003 | 0.199976 | 439.778 | 0.001997763 | -0.0006264402 | -0.001371323 | -7.099226e-05 | 0.4568145 |  |  | 254.013 | 3.676403 | 0.00101981 | 0.0305942 | 30.0306 | 30 | -0.000289899 | -0.00260892 | 8.99678 | 8.99939 | 234.1658 | 0.101981 | 234.4046 | 0.00101929 | -0.000289941 | -0.0007293493 | -8.243278e-05 | 0.3975338 |  |  | 254.014 | 8.778625 | 0.00255392 | 0.0766195 | 30.0774 | 30.0008 | -0.000778392 | -0.00700558 | 8.99306 | 9.00007 | 559.1481 | 0.255392 | 560.5761 | 0.002550664 | -0.0007786951 | -0.001771969 | -0.0001257161 | 0.4394518 |  |  | 254.015 | 8.728837 | 0.00253217 | 0.0759651 | 30.076 | 30 | -0.000788098 | -0.00709298 | 8.99303 | 9.00012 | 555.9769 | 0.253217 | 557.3847 | 0.002528969 | -0.0007884087 | -0.001740561 | -4.840985e-05 | 0.4529625 |  |  | 254.012 | 8.445374 | 0.00262446 | 0.0787313 | 30.0777 | 29.999 | -0.000766803 | -0.0069012 | 8.99306 | 8.99996 | 537.9219 | 0.262446 | 539.3337 | 0.002621022 | -0.0007670971 | -0.001853925 | -2.968184e-05 | 0.4137692 |  |  | 254.012 | 9.929235 | 0.00306417 | 0.0919254 | 30.092 | 30.0001 | -0.00104229 | -0.00939349 | 9.00298 | 9.01237 | 632.4354 | 0.306417 | 634.3733 | 0.003059485 | -0.001042834 | -0.002016651 | 0.000175534 | 0.5171115
128 | 256.014 | 9.443949 | 0.00269924 | 0.081532 | 30.2871 | 30.2055 | -0.000823989 | -0.00678333 | 8.22552 | 8.23231 | 602.7309 | 0.269924 | 604.3578 | 0.002695604 | -0.0008243287 | -0.001871275 | -0.0001302346 | 0.4405171 |  |  | 256.014 | 3.576666 | 0.001038 | 0.0311399 | 30.0311 | 30 | -0.000313868 | -0.00282488 | 8.9974 | 9.00022 | 228.2696 | 0.1038 | 228.5066 | 0.001037462 | -0.0003139173 | -0.0007235444 | -5.85592e-05 | 0.4338604 |  |  | 256.015 | 6.847255 | 0.00192435 | 0.0577296 | 30.0573 | 29.9996 | -0.000583201 | -0.00524884 | 8.9948 | 9.00005 | 437.0049 | 0.192435 | 437.8458 | 0.001922501 | -0.0005833711 | -0.00133913 | -8.708834e-05 | 0.4356345 |  |  | 256.012 | 7.015772 | 0.00194003 | 0.058201 | 30.0582 | 30 | -0.000599693 | -0.00539722 | 8.99458 | 8.99998 | 447.76 | 0.194003 | 448.6286 | 0.001938151 | -0.0005998729 | -0.001338278 | -8.098054e-05 | 0.4482425 |  |  | 256.015 | 4.711423 | 0.0012294 | 0.0368821 | 30.0369 | 30 | -0.000432594 | -0.00389336 | 8.99614 | 9.00003 | 300.692 | 0.12294 | 301.0617 | 0.001228645 | -0.0004326876 | -0.0007959573 | -0.0001294218 | 0.5436065 |  |  | 256.012 | 6.221992 | 0.0016147 | 0.0484413 | 30.0486 | 30.0002 | -0.000520106 | -0.00468106 | 8.99552 | 9.0002 | 397.0994 | 0.16147 | 397.7406 | 0.001613398 | -0.0005202413 | -0.001093156 | -4.781584e-05 | 0.4759074 |  |  | 256.019 | 5.955957 | 0.00165413 | 0.0496238 | 30.0496 | 30 | -0.000494614 | -0.00445153 | 8.99556 | 9.00002 | 380.1205 | 0.165413 | 380.7493 | 0.001652763 | -0.0004947364 | -0.001158027 | -5.512154e-05 | 0.4272235 |  |  | 256.015 | 6.501362 | 0.00189399 | 0.0568198 | 30.0568 | 30 | -0.000566286 | -0.00486892 | 8.59311 | 8.59798 | 414.9294 | 0.189399 | 415.7152 | 0.001892199 | -0.0005664464 | -0.001325752 | -5.503594e-05 | 0.4272641 |  |  | 256.012 | 9.166405 | 0.00271705 | 0.0815117 | 30.0816 | 30 | -0.000782108 | -0.00703936 | 8.99345 | 9.00049 | 583.8475 | 0.271705 | 585.4338 | 0.002713365 | -0.000782414 | -0.001930951 | -9.715716e-05 | 0.4051961 |  |  | 256.012 | 10.10757 | 0.00304806 | 0.0914415 | 30.0914 | 29.9999 | -0.000913905 | -0.00822515 | 8.99179 | 9.00001 | 643.7941 | 0.304806 | 645.7564 | 0.003043424 | -0.0009143229 | -0.002129101 | -1.02856e-05 | 0.4294408 |  |  | 256.011 | 7.497828125 | 0.00223831 | 0.0671498 | 30.0674 | 30.0003 | -0.00067839 | -0.00610557 | 8.99398 | 9.00008 | 477.5687 | 0.223831 | 478.6376 | 0.002235809 | -0.0006786202 | -0.001557189 | -4.822369e-05 | 0.4357984 |  |  | 256.012 | 5.328162 | 0.00142284 | 0.0426852 | 30.0427 | 30 | -0.000480667 | -0.00432599 | 8.99564 | 8.99996 | 339.3734 | 0.142284 | 339.8562 | 0.001421829 | -0.0004807826 | -0.0009410462 | -9.2431e-05 | 0.5109022 |  |  | 256.011 | 8.2405 | 0.00253027 | 0.0759074 | 30.0756 | 29.9997 | -0.000749521 | -0.00674589 | 8.99352 | 9.00027 | 524.8726 | 0.253027 | 526.2007 | 0.002527074 | -0.000749802 | -0.001777272 | -1.636679e-05 | 0.4218836 |  |  | 256.012 | 3.336066 | 0.000932105 | 0.0279622 | 30.027 | 29.999 | -0.000288215 | -0.00259375 | 8.99676 | 8.99935 | 212.4883 | 0.0932105 | 212.6863 | 0.0009316709 | -0.0002882565 | -0.0006434143 | -8.392496e-05 | 0.4480108 |  |  | 256.012 | 6.972084 | 0.00204055 | 0.0612164 | 30.0612 | 30 | -0.000630951 | -0.0056786 | 8.9944 | 9.00007 | 444.0818 | 0.204055 | 444.988 | 0.002038471 | -0.0006311501 | -0.001407321 | -5.479242e-05 | 0.4484764 |  |  | 256.013 | 3.738591 | 0.00103829 | 0.0311487 | 30.0311 | 30 | -0.000301546 | -0.00271373 | 8.99668 | 8.99939 | 238.1268 | 0.103829 | 238.3741 | 0.001037751 | -0.0003015915 | -0.0007361599 | -8.262867e-05 | 0.409682 |  |  | 256.014 | 8.875109375 | 0.0026031 | 0.0780952 | 30.0789 | 30.0008 | -0.000781453 | -0.00703313 | 8.99303 | 9.00007 | 565.2936 | 0.26031 | 566.7651 | 0.002599718 | -0.0007817585 | -0.001817959 | -0.0001062109 | 0.4300198 |  |  | 256.015 | 8.825884 | 0.00257076 | 0.0771228 | 30.0771 | 30 | -0.000788866 | -0.00709989 | 8.99302 | 9.00012 | 562.1582 | 0.257076 | 563.6034 | 0.002567461 | -0.0007891773 | -0.001778284 | -3.867358e-05 | 0.4437859 |  |  | 256.012 | 8.538867 | 0.00265409 | 0.0796201 | 30.0786 | 29.999 | -0.000788735 | -0.00709858 | 8.99286 | 8.99996 | 543.8769 | 0.265409 | 545.3204 | 0.002650574 | -0.0007890462 | -0.001861528 | -2.955323e-05 | 0.4238702 |  |  | 256.012 | 10.04083 | 0.00309742 | 0.092923 | 30.093 | 30.0001 | -0.0010397 | -0.00937017 | 9.003 | 9.01237 | 639.5436 | 0.309742 | 641.5246 | 0.003092633 | -0.001040241 | -0.002052392 | 0.000176171 | 0.5068432
129 | 258.014 | 9.540307 | 0.00272297 | 0.0822489 | 30.2878 | 30.2055 | -0.000832909 | -0.00685676 | 8.22545 | 8.23231 | 608.8806 | 0.272297 | 610.5386 | 0.002719269 | -0.0008332561 | -0.001886013 | -0.0001354686 | 0.4418081 |  |  | 258.014 | 3.624773 | 0.00105002 | 0.0315005 | 30.0315 | 30 | -0.000327509 | -0.00294765 | 8.99728 | 9.00022 | 231.3399 | 0.105002 | 231.5828 | 0.001049469 | -0.0003275626 | -0.0007219065 | -6.130694e-05 | 0.4537466 |  |  | 258.015 | 6.921828 | 0.00195394 | 0.0586174 | 30.0582 | 29.9996 | -0.000589554 | -0.00530602 | 8.99475 | 9.00005 | 441.7643 | 0.195394 | 442.6275 | 0.001952034 | -0.0005897279 | -0.001362306 | -7.950183e-05 | 0.4328895 |  |  | 258.012 | 7.100411 | 0.00196287 | 0.0588862 | 30.0589 | 30 | -0.000587253 | -0.00528527 | 8.99469 | 8.99998 | 453.1618 | 0.196287 | 454.0513 | 0.001960946 | -0.0005874255 | -0.001373521 | -8.259052e-05 | 0.4276787 |  |  | 258.015 | 4.780827 | 0.00126899 | 0.0380696 | 30.0381 | 30 | -0.000406844 | -0.00366161 | 8.99637 | 9.00003 | 305.1215 | 0.126899 | 305.5087 | 0.001268186 | -0.0004069268 | -0.0008612587 | -0.0001099415 | 0.4724791 |  |  | 258.012 | 6.298486 | 0.00164039 | 0.049212 | 30.0494 | 30.0002 | -0.000543904 | -0.00489525 | 8.9953 | 9.0002 | 401.9814 | 0.164039 | 402.6408 | 0.001639046 | -0.000544052 | -0.001094994 | -4.26338e-05 | 0.4968538 |  |  | 258.019 | 6.03348 | 0.00166803 | 0.0500411 | 30.0501 | 30 | -0.000503653 | -0.00453289 | 8.99548 | 9.00002 | 385.0682 | 0.166803 | 385.7105 | 0.00166664 | -0.0005037799 | -0.001162861 | -6.349863e-05 | 0.4332247 |  |  | 258.015 | 6.580309 | 0.00191772 | 0.0575316 | 30.0575 | 30 | -0.000580368 | -0.00499 | 8.59299 | 8.59798 | 419.9679 | 0.191772 | 420.7733 | 0.001915884 | -0.0005805365 | -0.001335347 | -5.504325e-05 | 0.4347458 |  |  | 258.012 | 9.264622 | 0.0027515 | 0.0825453 | 30.0826 | 30 | -0.000794121 | -0.00714748 | 8.99334 | 9.00049 | 590.1033 | 0.27515 | 591.727 | 0.002747722 | -0.0007944365 | -0.001953285 | -9.301306e-05 | 0.4067181 |  |  | 258.012 | 10.21474 | 0.00309563 | 0.0928687 | 30.0928 | 29.9999 | -0.000916216 | -0.00824596 | 8.99177 | 9.00001 | 650.6201 | 0.309563 | 652.6342 | 0.003090848 | -0.000916636 | -0.002174212 | 4.614355e-06 | 0.4215945 |  |  | 258.011 | 7.593873 | 0.00227761 | 0.068329 | 30.0686 | 30.0003 | -0.000680196 | -0.00612182 | 8.99396 | 9.00008 | 483.6862 | 0.227761 | 484.7878 | 0.00227502 | -0.0006804274 | -0.001594593 | -3.836055e-05 | 0.4267092 |  |  | 258.012 | 5.387157 | 0.00143712 | 0.0431135 | 30.0431 | 30 | -0.000495239 | -0.00445713 | 8.9955 | 8.99996 | 343.131 | 0.143712 | 343.6241 | 0.001436088 | -0.0004953617 | -0.0009407267 | -9.495959e-05 | 0.5265734 |  |  | 258.011 | 8.337472 | 0.00256079 | 0.0768231 | 30.0765 | 29.9997 | -0.000775894 | -0.00698325 | 8.99329 | 9.00027 | 531.0492 | 0.256079 | 532.4091 | 0.002557517 | -0.0007761952 | -0.001781322 | -1.593305e-05 | 0.4357412 |  |  | 258.012 | 3.391402 | 0.000966709 | 0.0290003 | 30.028 | 29.999 | -0.000279725 | -0.00251734 | 8.99684 | 8.99935 | 216.0129 | 0.0966709 | 216.2217 | 0.000966242 | -0.0002797641 | -0.0006864779 | -6.623535e-05 | 0.4075355 |  |  | 258.012 | 7.055069 | 0.00206505 | 0.0619513 | 30.0619 | 30 | -0.0006488 | -0.00583925 | 8.99423 | 9.00007 | 449.3675 | 0.206505 | 450.2954 | 0.002062921 | -0.0006490106 | -0.00141391 | -5.53095e-05 | 0.4590182 |  |  | 258.013 | 3.800824 | 0.00105483 | 0.0316448 | 30.0316 | 30 | -0.000317442 | -0.00285678 | 8.99654 | 8.99939 | 242.0907 | 0.105483 | 242.3461 | 0.001054274 | -0.0003174924 | -0.0007367817 | -8.47748e-05 | 0.4309179 |  |  | 258.014 | 8.979742 | 0.00261875 | 0.0785644 | 30.0793 | 30.0008 | -0.000790065 | -0.00711064 | 8.99296 | 9.00007 | 571.9581 | 0.261875 | 573.4559 | 0.002615327 | -0.0007903773 | -0.00182495 | -0.0001225459 | 0.4330954 |  |  | 258.015 | 8.922229 | 0.00259752 | 0.0779257 | 30.0779 | 30 | -0.000807942 | -0.00727157 | 8.99285 | 9.00012 | 568.2948 | 0.259752 | 569.771 | 0.002594152 | -0.0008082686 | -0.001785884 | -4.050184e-05 | 0.4525875 |  |  | 258.012 | 8.632417 | 0.00268567 | 0.0805674 | 30.0796 | 29.999 | -0.000793712 | -0.00714337 | 8.99282 | 8.99996 | 549.8355 | 0.268567 | 551.3122 | 0.00268207 | -0.0007940272 | -0.001888043 | -2.75055e-05 | 0.4205557 |  |  | 258.012 | 10.15066 | 0.00314637 | 0.0943914 | 30.0945 | 30.0001 | -0.00104925 | -0.0094562 | 9.00292 | 9.01237 | 646.539 | 0.314637 | 648.5732 | 0.003141431 | -0.001049801 | -0.00209163 | 0.0001929244 | 0.5019057
130 | 260.014 | 9.633845 | 0.00276481 | 0.0835127 | 30.2891 | 30.2055 | -0.000827783 | -0.00681457 | 8.22549 | 8.23231 | 614.8504 | 0.276481 | 616.5503 | 0.002760995 | -0.0008281258 | -0.001932869 | -0.0001218527 | 0.4284438 |  |  | 260.014 | 3.674197 | 0.0010638 | 0.0319141 | 30.0319 | 30 | -0.000316181 | -0.0028457 | 8.99738 | 9.00022 | 234.4943 | 0.10638 | 234.7437 | 0.001063235 | -0.000316231 | -0.0007470036 | -6.270259e-05 | 0.4233326 |  |  | 260.015 | 7.005237 | 0.00198063 | 0.0594182 | 30.059 | 29.9996 | -0.000586298 | -0.00527671 | 8.99478 | 9.00005 | 447.0876 | 0.198063 | 447.9731 | 0.001978671 | -0.0005864699 | -0.001392201 | -7.739935e-05 | 0.4212537 |  |  | 260.012 | 7.185256 | 0.00198796 | 0.059639 | 30.0597 | 30 | -0.000610087 | -0.00549077 | 8.99449 | 8.99998 | 458.5768 | 0.198796 | 459.4884 | 0.001985987 | -0.0006102732 | -0.001375713 | -8.202068e-05 | 0.4436049 |  |  | 260.015 | 4.847421 | 0.0012693 | 0.0380791 | 30.0381 | 30 | -0.000425476 | -0.00382929 | 8.9962 | 9.00003 | 309.3717 | 0.12693 | 309.7644 | 0.001268495 | -0.0004255665 | -0.0008429286 | -0.0001288287 | 0.5048667 |  |  | 260.012 | 6.378187 | 0.00166205 | 0.0498619 | 30.0501 | 30.0002 | -0.000544127 | -0.00489725 | 8.9953 | 9.0002 | 407.0681 | 0.166205 | 407.7447 | 0.00166067 | -0.0005442751 | -0.001116395 | -4.232635e-05 | 0.487529 |  |  | 260.019 | 6.112338 | 0.00168614 | 0.0505844 | 30.0506 | 30 | -0.00051154 | -0.00460387 | 8.99541 | 9.00002 | 390.1011 | 0.168614 | 390.7589 | 0.00168472 | -0.0005116709 | -0.001173049 | -6.806365e-05 | 0.4361888 |  |  | 260.015 | 6.662515 | 0.00194266 | 0.0582799 | 30.0583 | 30 | -0.00057429 | -0.00493773 | 8.59305 | 8.59798 | 425.2144 | 0.194266 | 426.0405 | 0.001940775 | -0.000574455 | -0.001366321 | -5.482309e-05 | 0.4204394 |  |  | 260.012 | 9.36597 | 0.00278604 | 0.0835813 | 30.0836 | 30 | -0.000798895 | -0.00719045 | 8.9933 | 9.00049 | 596.5586 | 0.278604 | 598.2206 | 0.002782166 | -0.0007992143 | -0.001982952 | -8.974275e-05 | 0.4030427 |  |  | 260.012 | 10.32524 | 0.00313479 | 0.0940434 | 30.094 | 29.9999 | -0.000941589 | -0.00847431 | 8.99154 | 9.00001 | 657.6584 | 0.313479 | 659.72 | 0.003129887 | -0.0009420326 | -0.002187854 | 1.014469e-05 | 0.4305737 |  |  | 260.011 | 7.689732 | 0.00230597 | 0.0691796 | 30.0694 | 30.0003 | -0.000680114 | -0.00612108 | 8.99396 | 9.00008 | 489.7918 | 0.230597 | 490.9213 | 0.002303315 | -0.0006803454 | -0.00162297 | -3.933407e-05 | 0.4191978 |  |  | 260.012 | 5.446355 | 0.00146168 | 0.0438504 | 30.0438 | 30 | -0.00049404 | -0.00444634 | 8.99551 | 8.99996 | 346.9016 | 0.146168 | 347.4087 | 0.001460613 | -0.0004941621 | -0.0009664507 | -8.729743e-05 | 0.5113164 |  |  | 260.011 | 8.436081 | 0.00259467 | 0.0778392 | 30.0776 | 29.9997 | -0.000770016 | -0.00693036 | 8.99334 | 9.00027 | 537.33 | 0.259467 | 538.7242 | 0.00259131 | -0.0007703126 | -0.001820997 | -1.2665e-05 | 0.423017 |  |  | 260.012 | 3.446684 | 0.000986576 | 0.0295963 | 30.0286 | 29.999 | -0.000298264 | -0.00268418 | 8.99667 | 8.99935 | 219.534 | 0.0986576 | 219.7506 | 0.0009860897 | -0.0002983085 | -0.0006877812 | -6.323867e-05 | 0.4337259 |  |  | 260.012 | 7.137224 | 0.00210069 | 0.0630208 | 30.063 | 30 | -0.000636481 | -0.00572838 | 8.99435 | 9.00007 | 454.6002 | 0.210069 | 455.5552 | 0.002098487 | -0.0006366836 | -0.001461803 | -4.448599e-05 | 0.4355468 |  |  | 260.013 | 3.864343 | 0.00107014 | 0.0321042 | 30.0321 | 30 | -0.000329395 | -0.00296435 | 8.99643 | 8.99939 | 246.1365 | 0.107014 | 246.3999 | 0.001069568 | -0.0003294493 | -0.0007401185 | -8.853437e-05 | 0.4451304 |  |  | 260.014 | 9.08509 | 0.00266301 | 0.0798924 | 30.0807 | 30.0008 | -0.00080538 | -0.00724847 | 8.99282 | 9.00007 | 578.6681 | 0.266301 | 580.2091 | 0.00265947 | -0.0008057045 | -0.001853766 | -0.0001106446 | 0.4346312 |  |  | 260.015 | 9.022727 | 0.00263402 | 0.0790206 | 30.079 | 30 | -0.000819465 | -0.00737528 | 8.99274 | 9.00012 | 574.696 | 0.263402 | 576.2097 | 0.002630557 | -0.0008198009 | -0.001810756 | -3.387024e-05 | 0.4527396 |  |  | 260.012 | 8.723602 | 0.00272406 | 0.0817193 | 30.0807 | 29.999 | -0.000791017 | -0.00711913 | 8.99284 | 8.99996 | 555.6434 | 0.272406 | 557.157 | 0.002720356 | -0.00079133 | -0.001929026 | -1.794525e-05 | 0.4102225 |  |  | 260.012 | 10.26133 | 0.00320041 | 0.0960127 | 30.0961 | 30.0001 | -0.00106667 | -0.00961319 | 9.00276 | 9.01237 | 653.588 | 0.320041 | 655.6797 | 0.0031953 | -0.001067239 | -0.00212806 | 0.0002144864 | 0.501508
131 | 262.014 | 9.734595 | 0.00279074 | 0.0842957 | 30.2898 | 30.2055 | -0.000848824 | -0.00698778 | 8.22532 | 8.23231 | 621.2804 | 0.279074 | 623.0143 | 0.002786853 | -0.0008491845 | -0.001937669 | -0.0001262185 | 0.4382506 |  |  | 262.014 | 3.723906 | 0.00108478 | 0.0325434 | 30.0325 | 30 | -0.000341464 | -0.00307325 | 8.99715 | 9.00022 | 237.6668 | 0.108478 | 237.9246 | 0.001084192 | -0.0003415223 | -0.0007426697 | -5.700191e-05 | 0.4598576 |  |  | 262.015 | 7.087208 | 0.0019976 | 0.0599272 | 30.0595 | 29.9996 | -0.000607565 | -0.00546811 | 8.99459 | 9.00005 | 452.3191 | 0.19976 | 453.2227 | 0.001995607 | -0.0006077496 | -0.001387858 | -8.455706e-05 | 0.4379048 |  |  | 262.012 | 7.270907 | 0.00201643 | 0.0604929 | 30.0605 | 30 | -0.000616699 | -0.00555028 | 8.99443 | 8.99998 | 464.0432 | 0.201643 | 464.9789 | 0.0020144 | -0.0006168892 | -0.00139751 | -7.831844e-05 | 0.4414201 |  |  | 262.015 | 4.915888 | 0.00129082 | 0.0387247 | 30.0387 | 30 | -0.000422695 | -0.00380427 | 8.99623 | 9.00003 | 313.7413 | 0.129082 | 314.1463 | 0.001289988 | -0.0004227844 | -0.0008672032 | -0.000127103 | 0.4875263 |  |  | 262.012 | 6.456722 | 0.0016877 | 0.0506312 | 30.0508 | 30.0002 | -0.000556142 | -0.00500539 | 8.99519 | 9.0002 | 412.0803 | 0.16877 | 412.7758 | 0.001686277 | -0.0005562967 | -0.001129981 | -3.773239e-05 | 0.4923064 |  |  | 262.019 | 6.18978 | 0.00171585 | 0.0514756 | 30.0515 | 30 | -0.000524171 | -0.00471755 | 8.9953 | 9.00002 | 395.0436 | 0.171585 | 395.7214 | 0.00171438 | -0.0005243084 | -0.001190071 | -6.066425e-05 | 0.440569 |  |  | 262.015 | 6.745824 | 0.00196716 | 0.0590147 | 30.059 | 30 | -0.000601575 | -0.00517233 | 8.59281 | 8.59798 | 430.5314 | 0.196716 | 431.3783 | 0.001965228 | -0.000601756 | -0.001363472 | -5.537356e-05 | 0.4413411 |  |  | 262.012 | 9.468102 | 0.00282142 | 0.0846426 | 30.0847 | 30 | -0.000810342 | -0.00729348 | 8.9932 | 9.00049 | 603.0638 | 0.282142 | 604.7653 | 0.002817447 | -0.0008106705 | -0.002006777 | -8.588102e-05 | 0.4039665 |  |  | 262.012 | 10.43987 | 0.00317902 | 0.0953703 | 30.0953 | 29.9999 | -0.000936987 | -0.00843289 | 8.99158 | 9.00001 | 664.9596 | 0.317902 | 667.0736 | 0.003173978 | -0.0009374262 | -0.002236551 | 1.946161e-05 | 0.4191392 |  |  | 262.011 | 7.786017 | 0.00234764 | 0.07043 | 30.0707 | 30.0003 | -0.000710424 | -0.00639388 | 8.99369 | 9.00008 | 495.9247 | 0.234764 | 497.0889 | 0.002344889 | -0.0007106765 | -0.001634212 | -2.719235e-05 | 0.4348741 |  |  | 262.012 | 5.506192 | 0.00147802 | 0.0443406 | 30.0443 | 30 | -0.000492698 | -0.00443426 | 8.99553 | 8.99996 | 350.7129 | 0.147802 | 351.2312 | 0.001476929 | -0.0004928194 | -0.0009841094 | -8.801322e-05 | 0.5007771 |  |  | 262.011 | 8.535062 | 0.00263452 | 0.0790349 | 30.0788 | 29.9997 | -0.000780081 | -0.00702094 | 8.99325 | 9.00027 | 543.6345 | 0.263452 | 545.0667 | 0.002631056 | -0.0007803854 | -0.00185067 | -3.576043e-06 | 0.4216772 |  |  | 262.012 | 3.500724 | 0.00100816 | 0.0302439 | 30.0293 | 29.999 | -0.00030715 | -0.00276415 | 8.99659 | 8.99935 | 222.9761 | 0.100816 | 223.2009 | 0.001007652 | -0.0003071972 | -0.000700455 | -5.815149e-05 | 0.4385681 |  |  | 262.012 | 7.223504 | 0.00212716 | 0.0638147 | 30.0638 | 30 | -0.0006589 | -0.00593015 | 8.99414 | 9.00007 | 460.0958 | 0.212716 | 461.0745 | 0.002124901 | -0.0006591172 | -0.001465784 | -4.403503e-05 | 0.4496688 |  |  | 262.013 | 3.92627 | 0.00109049 | 0.0327148 | 30.0327 | 30 | -0.000331643 | -0.00298458 | 8.99641 | 8.99939 | 250.0809 | 0.109049 | 250.3536 | 0.001089896 | -0.000331698 | -0.0007581978 | -8.678903e-05 | 0.4374821 |  |  | 262.014 | 9.189773 | 0.00270317 | 0.0810972 | 30.0819 | 30.0008 | -0.000820687 | -0.00738624 | 8.99268 | 9.00007 | 585.3359 | 0.270317 | 586.9182 | 0.002699523 | -0.0008210239 | -0.001878499 | -0.0001026232 | 0.4370638 |  |  | 262.015 | 9.12403 | 0.00268013 | 0.0804039 | 30.0804 | 30 | -0.000837991 | -0.00754202 | 8.99258 | 9.00012 | 581.1484 | 0.268013 | 582.706 | 0.002676545 | -0.0008383423 | -0.001838203 | -1.792151e-05 | 0.4560663 |  |  | 262.012 | 8.816801 | 0.00275443 | 0.0826302 | 30.0816 | 29.999 | -0.00083715 | -0.00753431 | 8.99243 | 8.99996 | 561.5797 | 0.275443 | 563.1265 | 0.002750644 | -0.0008375006 | -0.001913143 | -1.699688e-05 | 0.4377617 |  |  | 262.012 | 10.37368 | 0.00324455 | 0.0973367 | 30.0974 | 30.0001 | -0.0010926 | -0.00984694 | 9.00253 | 9.01237 | 660.7439 | 0.324455 | 662.8877 | 0.003239298 | -0.001093197 | -0.0021461 | 0.0002257162 | 0.5093878
132 | 264.014 | 9.831687 | 0.0028291 | 0.0854546 | 30.291 | 30.2055 | -0.000853363 | -0.00702514 | 8.22528 | 8.23231 | 627.477 | 0.28291 | 629.2522 | 0.002825106 | -0.0008537273 | -0.001971378 | -0.0001171332 | 0.4330611 |  |  | 264.014 | 3.774041 | 0.00110821 | 0.0332461 | 30.0332 | 30 | -0.000316578 | -0.00284927 | 8.99737 | 9.00022 | 240.8665 | 0.110821 | 241.1334 | 0.001107596 | -0.0003166281 | -0.0007909683 | -4.898856e-05 | 0.4003045 |  |  | 264.015 | 7.173394 | 0.00203134 | 0.0609394 | 30.0605 | 29.9996 | -0.000614088 | -0.00552683 | 8.99453 | 9.00005 | 457.8197 | 0.203134 | 458.7497 | 0.00202928 | -0.0006142766 | -0.001415003 | -7.625237e-05 | 0.4341168 |  |  | 264.012 | 7.356557 | 0.00205432 | 0.0616297 | 30.0616 | 30 | -0.000601536 | -0.00541382 | 8.99457 | 8.99998 | 469.5095 | 0.205432 | 470.4741 | 0.002052213 | -0.000601717 | -0.001450496 | -6.523743e-05 | 0.4148354 |  |  | 264.015 | 4.981185 | 0.00131763 | 0.0395288 | 30.0395 | 30 | -0.0004327 | -0.00389431 | 8.99614 | 9.00003 | 317.9088 | 0.131763 | 318.3276 | 0.001316763 | -0.0004327936 | -0.000883969 | -0.0001191895 | 0.4896027 |  |  | 264.012 | 6.536535 | 0.00171984 | 0.0515956 | 30.0518 | 30.0002 | -0.000573802 | -0.00516434 | 8.99504 | 9.0002 | 417.1742 | 0.171984 | 417.8916 | 0.001718363 | -0.0005739667 | -0.001144396 | -2.701406e-05 | 0.5015455 |  |  | 264.019 | 6.263486 | 0.00174231 | 0.0522693 | 30.0523 | 30 | -0.000524774 | -0.00472297 | 8.99529 | 9.00002 | 399.7477 | 0.174231 | 400.4442 | 0.001740794 | -0.0005249117 | -0.001215882 | -5.543406e-05 | 0.4317127 |  |  | 264.015 | 6.827933 | 0.00200136 | 0.0600408 | 30.06 | 30 | -0.00060091 | -0.00516662 | 8.59282 | 8.59798 | 435.7717 | 0.200136 | 436.6439 | 0.00199936 | -0.0006010906 | -0.001398269 | -4.590562e-05 | 0.4298819 |  |  | 264.012 | 9.571322 | 0.00285792 | 0.0857376 | 30.0858 | 30 | -0.000819863 | -0.00737917 | 8.99311 | 9.00049 | 609.6384 | 0.285792 | 611.3807 | 0.002853844 | -0.0008201993 | -0.002033645 | -8.124312e-05 | 0.4033149 |  |  | 264.012 | 10.55325 | 0.0032112 | 0.0963357 | 30.0963 | 29.9999 | -0.00098462 | -0.00886159 | 8.99115 | 9.00001 | 672.1813 | 0.32112 | 674.3398 | 0.003206055 | -0.0009851051 | -0.00222095 | 1.71779e-05 | 0.4435512 |  |  | 264.011 | 7.884275 | 0.00236721 | 0.0710171 | 30.0713 | 30.0003 | -0.000708344 | -0.00637516 | 8.99371 | 9.00008 | 502.1831 | 0.236721 | 503.3719 | 0.002364413 | -0.000708595 | -0.001655818 | -3.765041e-05 | 0.4279427 |  |  | 264.012 | 5.56982 | 0.00148768 | 0.0446305 | 30.0446 | 30 | -0.00051543 | -0.00463885 | 8.99532 | 8.99996 | 354.765625 | 0.148768 | 355.2934 | 0.001486575 | -0.0005155629 | -0.0009710116 | -9.646694e-05 | 0.5309544 |  |  | 264.011 | 8.633646 | 0.0026701 | 0.0801021 | 30.0798 | 29.9997 | -0.000790098 | -0.0071111 | 8.99316 | 9.00027 | 549.9137 | 0.26701 | 551.3821 | 0.002666542 | -0.0007904103 | -0.001876131 | 1.384025e-06 | 0.421298 |  |  | 264.012 | 3.557566 | 0.00101146 | 0.0303428 | 30.0294 | 29.999 | -0.000313672 | -0.00282285 | 8.99653 | 8.99935 | 226.5966 | 0.101146 | 226.8257 | 0.001010949 | -0.0003137212 | -0.0006972276 | -7.216393e-05 | 0.4499552 |  |  | 264.012 | 7.305657 | 0.00214433 | 0.0643298 | 30.0643 | 30 | -0.000663675 | -0.00597312 | 8.9941 | 9.00007 | 465.3285 | 0.214433 | 466.3263 | 0.002142034 | -0.0006638953 | -0.001478139 | -5.160649e-05 | 0.4491427 |  |  | 264.013 | 3.986591 | 0.00111269 | 0.0333807 | 30.0334 | 30 | -0.000313114 | -0.00281783 | 8.99657 | 8.99939 | 253.923 | 0.111269 | 254.2055 | 0.001112071 | -0.000313163 | -0.0007989084 | -8.271789e-05 | 0.3919887 |  |  | 264.014 | 9.295464 | 0.00274183 | 0.0822569 | 30.083 | 30.0008 | -0.000834984 | -0.00751491 | 8.99255 | 9.00007 | 592.0678 | 0.274183 | 593.6911 | 0.002738078 | -0.0008353328 | -0.001902745 | -9.640455e-05 | 0.4390145 |  |  | 264.015 | 9.229677 | 0.00270829 | 0.0812489 | 30.0813 | 30 | -0.000851195 | -0.00766085 | 8.99246 | 9.00012 | 587.8775 | 0.270829 | 589.4696 | 0.002704629 | -0.0008515575 | -0.001853072 | -2.111275e-05 | 0.4595383 |  |  | 264.012 | 8.91518 | 0.00278853 | 0.0836531 | 30.0827 | 29.999 | -0.000826358 | -0.00743719 | 8.99252 | 8.99996 | 567.8458 | 0.278853 | 569.4293 | 0.002784649 | -0.0008266996 | -0.00195795 | -1.396795e-05 | 0.4222272 |  |  | 264.012 | 10.48493 | 0.00328332 | 0.0985 | 30.0986 | 30.0001 | -0.00110954 | -0.00999957 | 9.00237 | 9.01237 | 667.8297 | 0.328332 | 670.0224 | 0.003277942 | -0.001110156 | -0.002167786 | 0.0002319248 | 0.5121152
133 | 266.014 | 9.92978 | 0.00285608 | 0.0862696 | 30.2918 | 30.2055 | -0.000880865 | -0.00725155 | 8.22505 | 8.23231 | 633.7376 | 0.285608 | 635.5476 | 0.002852009 | -0.0008812532 | -0.001970756 | -0.0001196652 | 0.4471651 |  |  | 266.014 | 3.824285 | 0.00111163 | 0.0333489 | 30.0333 | 30 | -0.000338051 | -0.00304253 | 8.99718 | 9.00022 | 244.0732 | 0.111163 | 244.3445 | 0.001111013 | -0.0003381082 | -0.0007729044 | -6.097407e-05 | 0.4374514 |  |  | 266.015 | 7.258888 | 0.0020469 | 0.0614061 | 30.061 | 29.9996 | -0.000619267 | -0.00557344 | 8.99448 | 9.00005 | 463.2761 | 0.20469 | 464.2244 | 0.002044808 | -0.0006194588 | -0.001425349 | -8.585119e-05 | 0.4346015 |  |  | 266.012 | 7.444328 | 0.00208555 | 0.0625666 | 30.0626 | 30 | -0.000605463 | -0.00544915 | 8.99453 | 8.99998 | 475.1112 | 0.208555 | 476.1021 | 0.002083378 | -0.0006056464 | -0.001477732 | -5.940185e-05 | 0.4098486 |  |  | 266.015 | 5.047125 | 0.00133135 | 0.0399405 | 30.0399 | 30 | -0.000442679 | -0.00398413 | 8.99605 | 9.00003 | 322.1171 | 0.133135 | 322.546 | 0.001330465 | -0.000442777 | -0.0008876875 | -0.0001245163 | 0.4987983 |  |  | 266.012 | 6.614736 | 0.001738 | 0.0521404 | 30.0523 | 30.0002 | -0.000574756 | -0.00517292 | 8.99503 | 9.0002 | 422.1651 | 0.1738 | 422.8988 | 0.001736491 | -0.0005749212 | -0.00116157 | -2.97986e-05 | 0.4949518 |  |  | 266.019 | 6.341295 | 0.00176563 | 0.0529688 | 30.053 | 30 | -0.000527241 | -0.00474518 | 8.99527 | 9.00002 | 404.7136 | 0.176563 | 405.4281 | 0.001764073 | -0.00052738 | -0.001236693 | -5.451099e-05 | 0.4264438 |  |  | 266.015 | 6.910217 | 0.00199467 | 0.05984 | 30.0598 | 30 | -0.000630739 | -0.00542308 | 8.59256 | 8.59798 | 441.0232 | 0.199467 | 441.9029 | 0.001992683 | -0.000630938 | -0.001361745 | -7.721603e-05 | 0.4633304 |  |  | 266.012 | 9.675812 | 0.00288814 | 0.0866444 | 30.0867 | 30 | -0.000825998 | -0.00743438 | 8.99306 | 9.00049 | 616.2937 | 0.288814 | 618.0737 | 0.002883977 | -0.0008263393 | -0.002057638 | -8.324118e-05 | 0.4015961 |  |  | 266.012 | 10.66608 | 0.00325624 | 0.0976869 | 30.0976 | 29.9999 | -0.000994184 | -0.00894767 | 8.99106 | 9.00001 | 679.3679 | 0.325624 | 681.5801 | 0.00325095 | -0.0009946785 | -0.002256271 | 2.783413e-05 | 0.4408506 |  |  | 266.011 | 7.982103 | 0.00239403 | 0.0718216 | 30.0721 | 30.0003 | -0.000726711 | -0.00654046 | 8.99354 | 9.00008 | 508.4142 | 0.239403 | 509.6313 | 0.002391169 | -0.0007269752 | -0.001664194 | -4.076384e-05 | 0.4368333 |  |  | 266.012 | 5.631025 | 0.00149992 | 0.0449977 | 30.045 | 30 | -0.000521503 | -0.0046935 | 8.99527 | 8.99996 | 358.664 | 0.149992 | 359.202 | 0.001498796 | -0.000521639 | -0.0009771572 | -0.0001016603 | 0.5338333 |  |  | 266.011 | 8.735962 | 0.00270875 | 0.0812619 | 30.081 | 29.9997 | -0.000812494 | -0.00731267 | 8.99296 | 9.00027 | 556.4307 | 0.270875 | 557.9379 | 0.002705088 | -0.0008128243 | -0.001892264 | 8.241909e-06 | 0.4295513 |  |  | 266.012 | 3.612802 | 0.00106079 | 0.0318226 | 30.0308 | 29.999 | -0.000306391 | -0.00275733 | 8.9966 | 8.99935 | 230.1148 | 0.106079 | 230.3589 | 0.001060228 | -0.0003064379 | -0.0007537898 | -3.975593e-05 | 0.4065297 |  |  | 266.012 | 7.38815 | 0.00218314 | 0.0654943 | 30.0655 | 30 | -0.000670329 | -0.00603301 | 8.99404 | 9.00007 | 470.5828 | 0.218314 | 471.6101 | 0.00218076 | -0.0006705538 | -0.001510207 | -3.773609e-05 | 0.4440146 |  |  | 266.013 | 4.045879 | 0.00113459 | 0.0340378 | 30.034 | 30 | -0.000326277 | -0.0029363 | 8.99646 | 8.99939 | 257.6993 | 0.113459 | 257.9917 | 0.001133947 | -0.0003263302 | -0.0008076166 | -7.863768e-05 | 0.4040658 |  |  | 266.014 | 9.404595 | 0.00278595 | 0.0835807 | 30.0844 | 30.0008 | -0.000842143 | -0.00757935 | 8.99249 | 9.00007 | 599.0188 | 0.278595 | 600.6876 | 0.002782076 | -0.0008424978 | -0.001939579 | -8.580981e-05 | 0.4343716 |  |  | 266.015 | 9.325486 | 0.00274521 | 0.0823562 | 30.0824 | 30 | -0.000849342 | -0.00764418 | 8.99248 | 9.00012 | 593.98 | 0.274521 | 595.6106 | 0.002741449 | -0.0008497029 | -0.001891746 | -1.268939e-05 | 0.4491633 |  |  | 266.012 | 9.010498 | 0.00281367 | 0.0844072 | 30.0834 | 29.999 | -0.000826968 | -0.00744268 | 8.99252 | 8.99996 | 573.9171 | 0.281367 | 575.5319 | 0.002809719 | -0.0008273101 | -0.001982409 | -1.889104e-05 | 0.4173257 |  |  | 266.012 | 10.59317 | 0.00332539 | 0.0997622 | 30.0999 | 30.0001 | -0.00112015 | -0.0100952 | 9.00228 | 9.01237 | 674.724 | 0.332539 | 676.9677 | 0.003319873 | -0.001120778 | -0.002199095 | 0.0002422819 | 0.5096541
134 | 268.014 | 10.03069 | 0.00290295 | 0.0876852 | 30.2932 | 30.2055 | -0.000880451 | -0.00724814 | 8.22506 | 8.23231 | 640.1776 | 0.290295 | 642.036 | 0.002898745 | -0.0008808388 | -0.002017906 | -0.0001032682 | 0.4365114 |  |  | 268.014 | 3.873255 | 0.00113469 | 0.0340406 | 30.034 | 30 | -0.000341014 | -0.0030692 | 8.99715 | 9.00022 | 247.1985 | 0.113469 | 247.479 | 0.001134047 | -0.0003410722 | -0.0007929746 | -5.297457e-05 | 0.4301174 |  |  | 268.015 | 7.341701 | 0.00207806 | 0.0623411 | 30.0619 | 29.9996 | -0.000621077 | -0.00558973 | 8.99446 | 9.00005 | 468.5614 | 0.207806 | 469.5351 | 0.002075904 | -0.0006212699 | -0.001454634 | -7.913009e-05 | 0.4270971 |  |  | 268.012 | 7.534359375 | 0.00211521 | 0.0634564 | 30.0635 | 30 | -0.00060236 | -0.00542123 | 8.99456 | 8.99998 | 480.8572 | 0.211521 | 481.8743 | 0.002112976 | -0.0006025415 | -0.001510435 | -5.5783e-05 | 0.3989193 |  |  | 268.015 | 5.115692 | 0.00135311 | 0.0405933 | 30.0406 | 30 | -0.000444002 | -0.00399603 | 8.99603 | 9.00003 | 326.4932 | 0.135311 | 326.935 | 0.001352195 | -0.0004441006 | -0.0009080948 | -0.000122584 | 0.4890465 |  |  | 268.012 | 6.694128 | 0.00177224 | 0.0531676 | 30.0534 | 30.0002 | -0.000566248 | -0.00509634 | 8.9951 | 9.0002 | 427.232 | 0.177224 | 427.9892 | 0.001770671 | -0.0005664084 | -0.001204263 | -1.687911e-05 | 0.4703361 |  |  | 268.019 | 6.418355 | 0.00178209 | 0.0534626 | 30.0535 | 30 | -0.000542257 | -0.00488032 | 8.99514 | 9.00002 | 409.6317 | 0.178209 | 410.3617 | 0.001780504 | -0.0005424041 | -0.0012381 | -6.021014e-05 | 0.438094 |  |  | 268.015 | 6.991439 | 0.00203755 | 0.0611266 | 30.0611 | 30 | -0.000618356 | -0.00531661 | 8.59267 | 8.59798 | 446.207 | 0.203755 | 447.1162 | 0.002035477 | -0.0006185473 | -0.00141693 | -5.884152e-05 | 0.4365405 |  |  | 268.012 | 9.782383 | 0.00293009 | 0.0879028 | 30.0879 | 30 | -0.00084806 | -0.00763296 | 8.99286 | 9.00049 | 623.0817 | 0.293009 | 624.9074 | 0.002925806 | -0.0008484198 | -0.002077386 | -7.421987e-05 | 0.4084074 |  |  | 268.012 | 10.77964 | 0.00330344 | 0.099103 | 30.099 | 29.9999 | -0.000977123 | -0.00879411 | 8.99122 | 9.00001 | 686.601 | 0.330344 | 688.8691 | 0.003297996 | -0.0009776007 | -0.002320395 | 4.041071e-05 | 0.4213079 |  |  | 268.011 | 8.079972 | 0.00243118 | 0.0729361 | 30.0732 | 30.0003 | -0.000728002 | -0.00655208 | 8.99353 | 9.00008 | 514.6479 | 0.243118 | 515.8991 | 0.002428229 | -0.0007282671 | -0.001699962 | -3.361274e-05 | 0.4284019 |  |  | 268.012 | 5.692803 | 0.00152899 | 0.0458696 | 30.0459 | 30 | -0.000515645 | -0.00464079 | 8.99532 | 8.99996 | 362.5989 | 0.152899 | 363.1533 | 0.001527822 | -0.000515778 | -0.001012044 | -9.023981e-05 | 0.5096397 |  |  | 268.011 | 8.832698 | 0.00274242 | 0.0822719 | 30.082 | 29.9997 | -0.000819014 | -0.00737135 | 8.9929 | 9.00027 | 562.5922 | 0.274242 | 564.1351 | 0.002738666 | -0.0008193496 | -0.001919317 | 1.186572e-05 | 0.4268965 |  |  | 268.012 | 3.668664 | 0.00105006 | 0.0315007 | 30.0305 | 29.999 | -0.000328891 | -0.0029598 | 8.99639 | 8.99935 | 233.6728 | 0.105006 | 233.9182 | 0.001049509 | -0.0003289451 | -0.000720564 | -6.74708e-05 | 0.4565106 |  |  | 268.012 | 7.473035 | 0.00220409 | 0.0661226 | 30.0661 | 30 | -0.00068848 | -0.00619637 | 8.99388 | 9.00007 | 475.9895 | 0.220409 | 477.0386 | 0.002201665 | -0.0006887171 | -0.001512947 | -4.2368e-05 | 0.4552155 |  |  | 268.013 | 4.100762 | 0.00114999 | 0.0344997 | 30.0345 | 30 | -0.000338134 | -0.003043 | 8.99635 | 8.99939 | 261.195 | 0.114999 | 261.4954 | 0.001149329 | -0.0003381912 | -0.0008111381 | -7.972315e-05 | 0.4169342 |  |  | 268.014 | 9.509703125 | 0.00281874 | 0.0845644 | 30.0853 | 30.0008 | -0.000863828 | -0.00777451 | 8.99229 | 9.00007 | 605.7136 | 0.281874 | 607.4209 | 0.002814775 | -0.0008642013 | -0.001950573 | -8.525857e-05 | 0.4430499 |  |  | 268.015 | 9.42528125 | 0.00278231 | 0.0834692 | 30.0835 | 30 | -0.000858126 | -0.00772324 | 8.9924 | 9.00012 | 600.3364 | 0.278231 | 602.0067 | 0.002778447 | -0.0008584944 | -0.001919952 | -5.267519e-06 | 0.4471436 |  |  | 268.012 | 9.109671875 | 0.00286222 | 0.0858638 | 30.0849 | 29.999 | -0.00083553 | -0.00751973 | 8.99244 | 8.99996 | 580.2339 | 0.286222 | 581.8946 | 0.002858132 | -0.0008358792 | -0.002022252 | -1.749914e-06 | 0.4133407 |  |  | 268.012 | 10.70548 | 0.00337889 | 0.101367 | 30.1015 | 30.0001 | -0.00112189 | -0.0101109 | 9.00226 | 9.01237 | 681.8779 | 0.337889 | 684.1819 | 0.003373194 | -0.00112252 | -0.002250675 | 0.0002628064 | 0.4987482
135 | 270.014 | 10.12785 | 0.00293394 | 0.0886212 | 30.2942 | 30.2055 | -0.000883234 | -0.00727105 | 8.22504 | 8.23231 | 646.3786 | 0.293394 | 648.275 | 0.002929644 | -0.0008836243 | -0.00204602 | -0.0001015407 | 0.4318747 |  |  | 270.014 | 3.921592 | 0.00114431 | 0.0343291 | 30.0343 | 30 | -0.000345864 | -0.00311285 | 8.99711 | 9.00022 | 250.2835 | 0.114431 | 250.5699 | 0.001143656 | -0.0003459238 | -0.000797732 | -5.819084e-05 | 0.4336342 |  |  | 270.015 | 7.429949 | 0.00210085 | 0.0630246 | 30.0626 | 29.9996 | -0.000635315 | -0.00571787 | 8.99434 | 9.00005 | 474.1936 | 0.210085 | 475.1898 | 0.002098646 | -0.0006355169 | -0.001463129 | -8.234095e-05 | 0.4343545 |  |  | 270.012 | 7.624093 | 0.0021366 | 0.0640979 | 30.0641 | 30 | -0.000645133 | -0.00580618 | 8.99417 | 8.99998 | 486.5842 | 0.21366 | 487.6238 | 0.002134321 | -0.0006453412 | -0.00148898 | -6.031505e-05 | 0.4334117 |  |  | 270.015 | 5.183213 | 0.00137767 | 0.0413302 | 30.0413 | 30 | -0.000457559 | -0.00411805 | 8.99591 | 9.00003 | 330.8026 | 0.137767 | 331.2583 | 0.001376722 | -0.0004576637 | -0.0009190582 | -0.0001175595 | 0.4979703 |  |  | 270.012 | 6.777631 | 0.00179993 | 0.0539983 | 30.0542 | 30.0002 | -0.000577165 | -0.0051946 | 8.99501 | 9.0002 | 432.5614 | 0.179993 | 433.34 | 0.001798312 | -0.0005773316 | -0.00122098 | -1.158664e-05 | 0.4728426 |  |  | 270.019 | 6.495274 | 0.0018146 | 0.054438 | 30.0545 | 30 | -0.000561502 | -0.00505352 | 8.99496 | 9.00002 | 414.5408 | 0.18146 | 415.293 | 0.001812956 | -0.0005616597 | -0.001251296 | -4.987832e-05 | 0.4488624 |  |  | 270.015 | 7.075042 | 0.00207768 | 0.0623304 | 30.0623 | 30 | -0.000609684 | -0.00524205 | 8.59274 | 8.59798 | 451.5427 | 0.207768 | 452.4809 | 0.002075525 | -0.0006098699 | -0.001465655 | -4.392233e-05 | 0.4161075 |  |  | 270.012 | 9.878691 | 0.00299081 | 0.0897244 | 30.0898 | 30 | -0.000856132 | -0.00770561 | 8.99279 | 9.00049 | 629.216 | 0.299081 | 631.0979 | 0.002986346 | -0.0008564987 | -0.002129848 | -4.339809e-05 | 0.4021408 |  |  | 270.012 | 10.88485 | 0.00334575 | 0.100372 | 30.1003 | 29.9999 | -0.000992474 | -0.00893228 | 8.99108 | 9.00001 | 693.3025 | 0.334575 | 695.6221 | 0.003340165 | -0.0009929668 | -0.002347199 | 5.064666e-05 | 0.4230434 |  |  | 270.011 | 8.179205 | 0.00245558 | 0.0736681 | 30.0739 | 30.0003 | -0.00074229 | -0.00668067 | 8.9934 | 9.00008 | 520.9684 | 0.245558 | 522.2477 | 0.00245257 | -0.0007425656 | -0.001710004 | -3.956745e-05 | 0.4342478 |  |  | 270.012 | 5.753081 | 0.00153891 | 0.0461672 | 30.0462 | 30 | -0.000517016 | -0.00465312 | 8.99531 | 8.99996 | 366.4383 | 0.153891 | 367.0022 | 0.001537727 | -0.0005171497 | -0.001020577 | -9.748379e-05 | 0.5067227 |  |  | 270.011 | 8.933015 | 0.00277702 | 0.0833098 | 30.083 | 29.9997 | -0.000833747 | -0.00750395 | 8.99277 | 9.00027 | 568.9818 | 0.277702 | 570.5619 | 0.002773171 | -0.0008340948 | -0.001939076 | 1.5306e-05 | 0.4301505 |  |  | 270.012 | 3.722476 | 0.00106587 | 0.0319751 | 30.031 | 29.999 | -0.000308268 | -0.00277421 | 8.99658 | 8.99935 | 237.1004 | 0.106587 | 237.3531 | 0.001065302 | -0.0003083155 | -0.0007569868 | -6.807951e-05 | 0.4072931 |  |  | 270.012 | 7.559024 | 0.00224255 | 0.0672765 | 30.0673 | 30 | -0.00068338 | -0.00615047 | 8.99392 | 9.00007 | 481.4665 | 0.224255 | 482.5462 | 0.002240039 | -0.0006836136 | -0.001556426 | -2.990162e-05 | 0.4392202 |  |  | 270.013 | 4.16066 | 0.00116374 | 0.0349122 | 30.0349 | 30 | -0.000353857 | -0.00318449 | 8.99621 | 8.99939 | 265.0102 | 0.116374 | 265.3186 | 0.001163063 | -0.0003539196 | -0.0008091438 | -8.395837e-05 | 0.4374002 |  |  | 270.014 | 9.621967 | 0.00286556 | 0.085969 | 30.0868 | 30.0008 | -0.000858279 | -0.00772457 | 8.99234 | 9.00007 | 612.8641 | 0.286556 | 614.6203 | 0.002861462 | -0.0008586475 | -0.002002815 | -7.294365e-05 | 0.4287204 |  |  | 270.015 | 9.526552 | 0.0028224 | 0.0846721 | 30.0847 | 30 | -0.000863744 | -0.0077738 | 8.99235 | 9.00012 | 606.7867 | 0.28224 | 608.4993 | 0.002818425 | -0.0008641172 | -0.001954307 | 4.688178e-06 | 0.4421604 |  |  | 270.012 | 9.204489 | 0.0028955 | 0.0868621 | 30.0859 | 29.999 | -0.000853211 | -0.00767886 | 8.99228 | 8.99996 | 586.2732 | 0.28955 | 587.9708 | 0.002891316 | -0.0008535752 | -0.002037741 | 1.571782e-06 | 0.4188831 |  |  | 270.012 | 10.81561 | 0.003428 | 0.10284 | 30.1029 | 30.0001 | -0.00114568 | -0.0103253 | 9.00205 | 9.01237 | 688.8922 | 0.3428 | 691.2537 | 0.003422138 | -0.001146337 | -0.002275801 | 0.0002796002 | 0.503707
136 | 272.014 | 10.23163 | 0.00296435 | 0.0895399 | 30.2951 | 30.2055 | -0.000889635 | -0.00732375 | 8.22498 | 8.23231 | 653.0023 | 0.296435 | 654.938 | 0.002959965 | -0.000890031 | -0.002069934 | -0.0001023747 | 0.4299804 |  |  | 272.014 | 3.970577 | 0.0011657 | 0.034971 | 30.0349 | 30 | -0.000349714 | -0.00314751 | 8.99708 | 9.00022 | 253.4098 | 0.11657 | 253.7052 | 0.001165021 | -0.0003497752 | -0.0008152459 | -5.186371e-05 | 0.4290425 |  |  | 272.015 | 7.515465 | 0.00213954 | 0.0641852 | 30.0638 | 29.9996 | -0.000637351 | -0.00573619 | 8.99432 | 9.00005 | 479.6513 | 0.213954 | 480.6776 | 0.002137254 | -0.0006375542 | -0.0014997 | -6.892024e-05 | 0.4251211 |  |  | 272.012 | 7.711568 | 0.00216512 | 0.0649537 | 30.065 | 30 | -0.000635326 | -0.00571792 | 8.99426 | 8.99998 | 492.167 | 0.216512 | 493.2326 | 0.00216278 | -0.0006355279 | -0.001527252 | -5.709946e-05 | 0.4161252 |  |  | 272.015 | 5.251914 | 0.00140034 | 0.0420102 | 30.042 | 30 | -0.000464848 | -0.00418364 | 8.99585 | 9.00003 | 335.1872 | 0.140034 | 335.6566 | 0.00139936 | -0.0004649561 | -0.0009344044 | -0.0001147612 | 0.4975962 |  |  | 272.012 | 6.857506 | 0.00182512 | 0.054754 | 30.0549 | 30.0002 | -0.000590425 | -0.00531394 | 8.99489 | 9.0002 | 437.6592 | 0.182512 | 438.4579 | 0.001823456 | -0.0005905994 | -0.001232857 | -7.818082e-06 | 0.4790493 |  |  | 272.019 | 6.573304 | 0.001824 | 0.0547201 | 30.0547 | 30 | -0.000545925 | -0.00491334 | 8.9951 | 9.00002 | 419.5208 | 0.1824 | 420.286 | 0.001822339 | -0.0005460741 | -0.001276264 | -6.289204e-05 | 0.4278691 |  |  | 272.015 | 7.158239 | 0.00210538 | 0.0631613 | 30.0632 | 30 | -0.000646167 | -0.00555573 | 8.59243 | 8.59798 | 456.8525 | 0.210538 | 457.8143 | 0.002103167 | -0.0006463759 | -0.001456791 | -4.126241e-05 | 0.4436984 |  |  | 272.012 | 9.991907 | 0.00300654 | 0.0901962 | 30.0902 | 30 | -0.000868338 | -0.00781547 | 8.99268 | 9.00049 | 636.4272 | 0.300654 | 638.3407 | 0.003002029 | -0.0008687152 | -0.002133314 | -6.248589e-05 | 0.4072139 |  |  | 272.012 | 10.9959 | 0.00337418 | 0.101225 | 30.1012 | 29.9999 | -0.00101074 | -0.00909668 | 8.99091 | 9.00001 | 700.3755 | 0.337418 | 702.7387 | 0.0033685 | -0.001011251 | -0.002357249 | 4.532774e-05 | 0.4289963 |  |  | 272.011 | 8.277198 | 0.00248852 | 0.0746562 | 30.0749 | 30.0003 | -0.000739497 | -0.00665554 | 8.99343 | 9.00008 | 527.2101 | 0.248852 | 528.5221 | 0.002485429 | -0.0007397706 | -0.001745658 | -3.664942e-05 | 0.4237774 |  |  | 272.012 | 5.816357 | 0.00155759 | 0.0467277 | 30.0467 | 30 | -0.000535174 | -0.00481654 | 8.99514 | 8.99996 | 370.4686 | 0.155759 | 371.0456 | 0.001556378 | -0.0005353173 | -0.001021061 | -9.684869e-05 | 0.5242755 |  |  | 272.011 | 9.034629 | 0.00282223 | 0.0846661 | 30.0844 | 29.9997 | -0.000835623 | -0.00752084 | 8.99275 | 9.00027 | 575.4541 | 0.282223 | 577.0781 | 0.002818255 | -0.0008359723 | -0.001982283 | 2.889293e-05 | 0.4217221 |  |  | 272.012 | 3.780154 | 0.00108404 | 0.0325202 | 30.0315 | 29.999 | -0.000330312 | -0.0029726 | 8.99638 | 8.99935 | 240.7741 | 0.108404 | 241.0351 | 0.001083453 | -0.0003303666 | -0.0007530863 | -6.751089e-05 | 0.4386835 |  |  | 272.012 | 7.650125 | 0.00227311 | 0.0681933 | 30.0682 | 30 | -0.000698858 | -0.00628977 | 8.99378 | 9.00007 | 487.2691 | 0.227311 | 488.3767 | 0.00227053 | -0.0006991023 | -0.001571428 | -2.683761e-05 | 0.4448834 |  |  | 272.013 | 4.221084 | 0.00118358 | 0.0355073 | 30.0355 | 30 | -0.000338857 | -0.00304951 | 8.99634 | 8.99939 | 268.8589 | 0.118358 | 269.1771 | 0.00118288 | -0.0003389144 | -0.0008439657 | -8.227677e-05 | 0.4015737 |  |  | 272.014 | 9.732636 | 0.00290374 | 0.0871145 | 30.0879 | 30.0008 | -0.000871969 | -0.00784778 | 8.99222 | 9.00007 | 619.9131 | 0.290374 | 621.7132 | 0.002899532 | -0.0008723494 | -0.002027183 | -6.873711e-05 | 0.4303259 |  |  | 272.015 | 9.624507 | 0.00285578 | 0.0856734 | 30.0857 | 30 | -0.000909831 | -0.00818859 | 8.99193 | 9.00012 | 613.0259 | 0.285578 | 614.7766 | 0.00285171 | -0.0009102451 | -0.001941465 | 8.947312e-06 | 0.4688445 |  |  | 272.012 | 9.300258 | 0.00293687 | 0.0881034 | 30.0871 | 29.999 | -0.000875795 | -0.00788212 | 8.99208 | 8.99996 | 592.3731 | 0.293687 | 594.1128 | 0.002932566 | -0.0008761787 | -0.002056387 | 1.263456e-05 | 0.4260768 |  |  | 272.012 | 10.92537 | 0.00346274 | 0.103883 | 30.104 | 30.0001 | -0.00119199 | -0.0107427 | 9.00163 | 9.01237 | 695.8836 | 0.346274 | 698.2932 | 0.003456759 | -0.001192701 | -0.002264058 | 0.0002822182 | 0.526798
137 | 274.014 | 10.33502 | 0.00299652 | 0.0905116 | 30.2961 | 30.2055 | -0.000910463 | -0.00749521 | 8.22481 | 8.23231 | 659.6006 | 0.299652 | 661.5771 | 0.002992039 | -0.0009108777 | -0.002081162 | -0.0001013433 | 0.4376775 |  |  | 274.014 | 4.019831 | 0.00117991 | 0.0353973 | 30.0354 | 30 | -0.00036949 | -0.00332549 | 8.9969 | 9.00022 | 256.5533 | 0.117991 | 256.856 | 0.001179214 | -0.0003695583 | -0.0008096562 | -5.278312e-05 | 0.4564385 |  |  | 274.015 | 7.601221 | 0.00215915 | 0.0647736 | 30.0644 | 29.9996 | -0.000658429 | -0.0059259 | 8.99413 | 9.00005 | 485.1245 | 0.215915 | 486.1719 | 0.002156822 | -0.0006586459 | -0.001498177 | -7.456985e-05 | 0.4396317 |  |  | 274.012 | 7.803279 | 0.00219624 | 0.0658871 | 30.0659 | 30 | -0.000633957 | -0.0057056 | 8.99427 | 8.99998 | 498.0202 | 0.219624 | 499.1139 | 0.002193832 | -0.000634158 | -0.001559674 | -5.251716e-05 | 0.4065966 |  |  | 274.015 | 5.321386 | 0.0014186 | 0.042558 | 30.0426 | 30 | -0.000453829 | -0.00408447 | 8.99595 | 9.00003 | 339.621 | 0.14186 | 340.1028 | 0.001417595 | -0.000453932 | -0.0009636627 | -0.0001165835 | 0.4710486 |  |  | 274.012 | 6.941684 | 0.00185107 | 0.0555324 | 30.0557 | 30.0002 | -0.000602127 | -0.00541926 | 8.99478 | 9.0002 | 443.0315 | 0.185107 | 443.8516 | 0.001849359 | -0.0006023084 | -0.001247051 | -4.442967e-06 | 0.4829863 |  |  | 274.019 | 6.652317 | 0.00185676 | 0.0557029 | 30.0557 | 30 | -0.000552763 | -0.00497488 | 8.99504 | 9.00002 | 424.5636 | 0.185676 | 425.3519 | 0.001855038 | -0.0005529158 | -0.001302123 | -5.291553e-05 | 0.4246266 |  |  | 274.015 | 7.242234375 | 0.00213735 | 0.0641204 | 30.0641 | 30 | -0.000643576 | -0.00553346 | 8.59245 | 8.59798 | 462.2132 | 0.213735 | 463.2012 | 0.002135069 | -0.0006437832 | -0.001491286 | -3.459228e-05 | 0.4316967 |  |  | 274.012 | 10.09807 | 0.00303885 | 0.0911657 | 30.0912 | 30 | -0.000893534 | -0.00804225 | 8.99245 | 9.00049 | 643.1892 | 0.303885 | 645.1437 | 0.003034242 | -0.0008939334 | -0.002140309 | -6.293322e-05 | 0.4176657 |  |  | 274.012 | 11.11177 | 0.00342643 | 0.102793 | 30.1027 | 29.9999 | -0.0010509 | -0.00945813 | 8.99055 | 9.00001 | 707.7559 | 0.342643 | 710.181 | 0.003420573 | -0.001051453 | -0.002369121 | 6.220701e-05 | 0.4438156 |  |  | 274.011 | 8.37856 | 0.00253139 | 0.0759424 | 30.0762 | 30.0003 | -0.000759275 | -0.00683354 | 8.99325 | 9.00008 | 533.6662 | 0.253139 | 535.0171 | 0.002528191 | -0.0007595634 | -0.001768628 | -2.488092e-05 | 0.4294647 |  |  | 274.012 | 5.882217 | 0.0015855 | 0.0475651 | 30.0476 | 30 | -0.000546255 | -0.00491627 | 8.99504 | 8.99996 | 374.6635 | 0.15855 | 375.2575 | 0.001584244 | -0.0005464043 | -0.00103784 | -8.774892e-05 | 0.5264821 |  |  | 274.011 | 9.138407 | 0.0028507 | 0.0855204 | 30.0852 | 29.9997 | -0.000853688 | -0.00768342 | 8.99259 | 9.00027 | 582.0642 | 0.28507 | 583.7234 | 0.002846644 | -0.0008540526 | -0.001992592 | 2.516167e-05 | 0.4286139 |  |  | 274.012 | 3.83748 | 0.0010998 | 0.0329929 | 30.032 | 29.999 | -0.000339689 | -0.00305698 | 8.9963 | 8.99935 | 244.4255 | 0.10998 | 244.6943 | 0.001099196 | -0.0003397467 | -0.000759449 | -6.924111e-05 | 0.4473595 |  |  | 274.012 | 7.741764 | 0.0022928 | 0.0687841 | 30.0688 | 30 | -0.000675782 | -0.00608209 | 8.99399 | 9.00007 | 493.106 | 0.22928 | 494.2366 | 0.002290176 | -0.0006760104 | -0.001614165 | -3.475779e-05 | 0.4187988 |  |  | 274.013 | 4.279517 | 0.00119653 | 0.0358958 | 30.0359 | 30 | -0.000348678 | -0.00313789 | 8.99625 | 8.99939 | 272.5807 | 0.119653 | 272.9068 | 0.001195815 | -0.0003487388 | -0.0008470759 | -8.687236e-05 | 0.4116972 |  |  | 274.014 | 9.844271 | 0.00294736 | 0.0884232 | 30.0892 | 30.0008 | -0.00089503 | -0.00805533 | 8.99201 | 9.00007 | 627.0236 | 0.294736 | 628.8717 | 0.002943025 | -0.0008954308 | -0.002047594 | -5.942142e-05 | 0.4373087 |  |  | 274.015 | 9.727788 | 0.00289564 | 0.0868693 | 30.0869 | 30 | -0.000906335 | -0.00815713 | 8.99196 | 9.00012 | 619.6043 | 0.289564 | 621.3985 | 0.002891456 | -0.000906746 | -0.00198471 | 1.807293e-05 | 0.4568658 |  |  | 274.012 | 9.399411 | 0.0029677 | 0.0890282 | 30.088 | 29.999 | -0.000885054 | -0.00796545 | 8.99199 | 8.99996 | 598.6886 | 0.29677 | 600.4653 | 0.002963305 | -0.0008854459 | -0.002077859 | 1.215268e-05 | 0.4261337 |  |  | 274.012 | 11.03794 | 0.00351429 | 0.105429 | 30.1055 | 30.0001 | -0.00118697 | -0.0106974 | 9.00168 | 9.01237 | 703.0533 | 0.351429 | 705.524 | 0.003508129 | -0.001187675 | -0.002320454 | 0.0003007169 | 0.5118287
138 | 276.014 | 10.4367 | 0.0030448 | 0.0919699 | 30.2975 | 30.2055 | -0.000921289 | -0.00758433 | 8.22472 | 8.23231 | 666.09 | 0.30448 | 668.1181 | 0.003040174 | -0.0009217136 | -0.00211846 | -8.379262e-05 | 0.4350866 |  |  | 276.014 | 4.069832 | 0.00119292 | 0.0357876 | 30.0358 | 30 | -0.000350886 | -0.00315805 | 8.99706 | 9.00022 | 259.7445 | 0.119292 | 260.0543 | 0.001192209 | -0.0003509476 | -0.0008412615 | -5.512911e-05 | 0.4171683 |  |  | 276.015 | 7.688488 | 0.00217524 | 0.0652563 | 30.0648 | 29.9996 | -0.000660872 | -0.00594788 | 8.99411 | 9.00005 | 490.694 | 0.217524 | 491.7614 | 0.002172878 | -0.0006610905 | -0.001511787 | -8.416861e-05 | 0.4372907 |  |  | 276.012 | 7.895314 | 0.00221922 | 0.0665765 | 30.0666 | 30 | -0.000658551 | -0.00592695 | 8.99405 | 8.99998 | 503.894 | 0.221922 | 505.0123 | 0.002216761 | -0.0006587679 | -0.001557993 | -5.613429e-05 | 0.4228311 |  |  | 276.015 | 5.390701 | 0.00142853 | 0.042856 | 30.0429 | 30 | -0.0004732 | -0.00425882 | 8.99577 | 9.00003 | 344.0448 | 0.142853 | 344.5363 | 0.001427511 | -0.000473312 | -0.0009541986 | -0.0001266668 | 0.4960309 |  |  | 276.012 | 7.021576 | 0.00186189 | 0.055857 | 30.0561 | 30.0002 | -0.000613245 | -0.00551933 | 8.99468 | 9.0002 | 448.1304 | 0.186189 | 448.9648 | 0.001860159 | -0.0006134331 | -0.001246726 | -1.499887e-05 | 0.4920353 |  |  | 276.019 | 6.729433 | 0.00187925 | 0.0563774 | 30.0564 | 30 | -0.000571412 | -0.00514272 | 8.99487 | 9.00002 | 429.4853 | 0.187925 | 430.2924 | 0.001877486 | -0.0005715753 | -0.001305911 | -5.262852e-05 | 0.4376832 |  |  | 276.015 | 7.330152 | 0.00216663 | 0.064999 | 30.065 | 30 | -0.000658636 | -0.00566295 | 8.59232 | 8.59798 | 467.8243 | 0.216663 | 468.8379 | 0.002164286 | -0.000658853 | -0.001505433 | -3.177804e-05 | 0.4376501 |  |  | 276.012 | 10.2076 | 0.00308518 | 0.0925554 | 30.0926 | 30 | -0.000894305 | -0.00804919 | 8.99244 | 9.00049 | 650.1659 | 0.308518 | 652.1718 | 0.003080431 | -0.0008947051 | -0.002185725 | -5.048445e-05 | 0.4093401 |  |  | 276.012 | 11.22544 | 0.00346304 | 0.103891 | 30.1038 | 29.9999 | -0.00105697 | -0.0095127 | 8.9905 | 9.00001 | 714.9963 | 0.346304 | 717.4723 | 0.003457057 | -0.001057529 | -0.002399528 | 6.421133e-05 | 0.4407237 |  |  | 276.011 | 8.480875 | 0.00257075 | 0.0771231 | 30.0774 | 30.0003 | -0.000767174 | -0.00690463 | 8.99318 | 9.00008 | 540.1831 | 0.257075 | 541.5718 | 0.002567451 | -0.0007674684 | -0.001799983 | -1.689957e-05 | 0.4263754 |  |  | 276.012 | 5.946735 | 0.00160552 | 0.0481655 | 30.0482 | 30 | -0.000535183 | -0.00481662 | 8.99514 | 8.99996 | 378.773 | 0.160552 | 379.3811 | 0.001604233 | -0.0005353263 | -0.001068906 | -8.61337e-05 | 0.5008168 |  |  | 276.011 | 9.244601 | 0.00289076 | 0.086722 | 30.0864 | 29.9997 | -0.000869302 | -0.00782395 | 8.99245 | 9.00027 | 588.8281 | 0.289076 | 590.5302 | 0.00288659 | -0.0008696801 | -0.00201691 | 3.220578e-05 | 0.4311943 |  |  | 276.012 | 3.894955 | 0.00112886 | 0.0338646 | 30.0329 | 29.999 | -0.000341792 | -0.0030759 | 8.99628 | 8.99935 | 248.0863 | 0.112886 | 248.3664 | 0.001128223 | -0.0003418504 | -0.0007863729 | -5.774784e-05 | 0.434718 |  |  | 276.012 | 7.831772 | 0.00232636 | 0.0697908 | 30.0698 | 30 | -0.000717958 | -0.00646167 | 8.99361 | 9.00007 | 498.839 | 0.232636 | 499.9995 | 0.002323658 | -0.0007182159 | -0.001605442 | -2.838417e-05 | 0.4473632 |  |  | 276.013 | 4.337297 | 0.00121522 | 0.0364567 | 30.0364 | 30 | -0.000377878 | -0.00340067 | 8.99599 | 8.99939 | 276.261 | 0.121522 | 276.5967 | 0.001214482 | -0.0003779494 | -0.0008365328 | -8.55476e-05 | 0.4518047 |  |  | 276.014 | 9.95316 | 0.00298382 | 0.0895171 | 30.0903 | 30.0008 | -0.000907754 | -0.00816985 | 8.9919 | 9.00007 | 633.9592 | 0.298382 | 635.8509 | 0.002979377 | -0.0009081663 | -0.002071211 | -5.639031e-05 | 0.4384711 |  |  | 276.015 | 9.830529 | 0.00290858 | 0.0872574 | 30.0873 | 30 | -0.00093889 | -0.00845012 | 8.99167 | 9.00012 | 626.1484 | 0.290858 | 627.9696 | 0.002904358 | -0.000939331 | -0.001965027 | 5.904386e-07 | 0.4780244 |  |  | 276.012 | 9.500401 | 0.00300735 | 0.0902176 | 30.0892 | 29.999 | -0.000878297 | -0.00790464 | 8.99205 | 8.99996 | 605.1211 | 0.300735 | 606.9409 | 0.003002837 | -0.0008786829 | -0.002124154 | 1.985855e-05 | 0.4136625 |  |  | 276.012 | 11.15041 | 0.00357701 | 0.107311 | 30.1074 | 30.0001 | -0.00120998 | -0.0109048 | 9.00147 | 9.01237 | 710.2169 | 0.357701 | 712.7573 | 0.003570628 | -0.001210713 | -0.002359915 | 0.0003303315 | 0.5130323
139 | 278.014 | 10.5443125 | 0.00308683 | 0.0932394 | 30.2988 | 30.2055 | -0.000942406 | -0.00775818 | 8.22455 | 8.23231 | 672.9582 | 0.308683 | 675.0355 | 0.003082076 | -0.0009428503 | -0.002139225 | -7.423529e-05 | 0.4407439 |  |  | 278.014 | 4.119114 | 0.00120433 | 0.0361299 | 30.0361 | 30 | -0.000367716 | -0.00330952 | 8.99691 | 9.00022 | 262.8897 | 0.120433 | 263.2064 | 0.001203605 | -0.0003677836 | -0.0008358218 | -5.88513e-05 | 0.4400264 |  |  | 278.015 | 7.774774 | 0.00221804 | 0.0665402 | 30.0661 | 29.9996 | -0.000688128 | -0.00619318 | 8.99386 | 9.00005 | 496.201 | 0.221804 | 497.3016 | 0.002215584 | -0.0006883649 | -0.001527219 | -6.689035e-05 | 0.450731 |  |  | 278.012 | 7.988582 | 0.00224776 | 0.0674328 | 30.0674 | 30 | -0.000664255 | -0.00597828 | 8.994 | 8.99998 | 509.8465 | 0.224776 | 510.9926 | 0.002245238 | -0.0006644757 | -0.001580762 | -5.457316e-05 | 0.4203516 |  |  | 278.015 | 5.460175 | 0.00146521 | 0.0439564 | 30.044 | 30 | -0.000472714 | -0.00425444 | 8.99578 | 9.00003 | 348.4788 | 0.146521 | 348.9894 | 0.001464138 | -0.0004728258 | -0.0009913119 | -0.0001101274 | 0.4769697 |  |  | 278.012 | 7.101405 | 0.00189805 | 0.0569419 | 30.0571 | 30.0002 | -0.00061699 | -0.00555304 | 8.99465 | 9.0002 | 453.2252 | 0.189805 | 454.0855 | 0.001896251 | -0.0006171804 | -0.001279071 | -2.939252e-07 | 0.4825226 |  |  | 278.019 | 6.808338 | 0.00191397 | 0.0574192 | 30.0574 | 30 | -0.000571019 | -0.00513918 | 8.99488 | 9.00002 | 434.5211 | 0.191397 | 435.3528 | 0.001912141 | -0.0005711821 | -0.001340959 | -4.067315e-05 | 0.4259506 |  |  | 278.015 | 7.415196 | 0.00220132 | 0.0660395 | 30.066 | 30 | -0.000653129 | -0.00561559 | 8.59237 | 8.59798 | 473.252 | 0.220132 | 474.2938 | 0.002198901 | -0.0006533424 | -0.001545558 | -2.271927e-05 | 0.4227226 |  |  | 278.012 | 10.31976 | 0.00313284 | 0.0939852 | 30.094 | 30 | -0.000908206 | -0.0081743 | 8.99232 | 9.00049 | 657.3099 | 0.313284 | 659.3691 | 0.003127943 | -0.0009086187 | -0.002219324 | -3.752474e-05 | 0.4094123 |  |  | 278.012 | 11.3401 | 0.00351782 | 0.105534 | 30.1055 | 29.9999 | -0.0010596 | -0.00953644 | 8.99047 | 9.00001 | 722.2994 | 0.351782 | 724.8403 | 0.003511647 | -0.001060162 | -0.002451485 | 8.395839e-05 | 0.4324569 |  |  | 278.011 | 8.58134375 | 0.00260376 | 0.0781135 | 30.0784 | 30.0003 | -0.000802099 | -0.00721896 | 8.99286 | 9.00008 | 546.5824 | 0.260376 | 548.0056 | 0.002600376 | -0.0008024209 | -0.001797955 | -1.467639e-05 | 0.4462963 |  |  | 278.012 | 6.00979 | 0.00162002 | 0.0486005 | 30.0486 | 30 | -0.00055129 | -0.00496159 | 8.995 | 8.99996 | 382.7891 | 0.162002 | 383.4093 | 0.001618709 | -0.000551442 | -0.001067267 | -8.960501e-05 | 0.516686 |  |  | 278.011 | 9.352543 | 0.00293694 | 0.0881074 | 30.0878 | 29.9997 | -0.000875008 | -0.0078753 | 8.99239 | 9.00027 | 595.7034 | 0.293694 | 597.4529 | 0.002932636 | -0.000875391 | -0.002057245 | 4.479011e-05 | 0.4255163 |  |  | 278.012 | 3.954272 | 0.00112514 | 0.0337531 | 30.0328 | 29.999 | -0.000343526 | -0.00309152 | 8.99626 | 8.99935 | 251.8644 | 0.112514 | 252.1478 | 0.001124508 | -0.000343585 | -0.0007809225 | -7.952037e-05 | 0.4399733 |  |  | 278.012 | 7.923358 | 0.00235138 | 0.0705412 | 30.0705 | 30 | -0.000731647 | -0.00658487 | 8.99349 | 9.00007 | 504.6725 | 0.235138 | 505.8592 | 0.00234862 | -0.0007319148 | -0.001616705 | -3.098724e-05 | 0.45272 |  |  | 278.013 | 4.394312 | 0.00122085 | 0.0366255 | 30.0366 | 30 | -0.000383474 | -0.00345104 | 8.99594 | 8.99939 | 279.8925 | 0.122085 | 280.2342 | 0.001220105 | -0.0003835475 | -0.0008365578 | -9.702087e-05 | 0.458483 |  |  | 278.014 | 10.05761 | 0.00302947 | 0.0908865 | 30.0917 | 30.0008 | -0.000901119 | -0.00811013 | 8.99196 | 9.00007 | 640.6123 | 0.302947 | 642.553 | 0.00302489 | -0.0009015253 | -0.002123365 | -4.287553e-05 | 0.4245738 |  |  | 278.015 | 9.935216 | 0.00297885 | 0.0893655 | 30.0894 | 30 | -0.00093377 | -0.00840404 | 8.99172 | 9.00012 | 632.8163 | 0.297885 | 634.7014 | 0.002974422 | -0.0009342062 | -0.002040216 | 3.952599e-05 | 0.4578958 |  |  | 278.012 | 9.599102 | 0.00304717 | 0.0914122 | 30.0904 | 29.999 | -0.000888484 | -0.00799632 | 8.99196 | 8.99996 | 611.4077 | 0.304717 | 613.2708 | 0.003042537 | -0.0008888789 | -0.002153658 | 2.844838e-05 | 0.4127299 |  |  | 278.012 | 11.26655 | 0.00362754 | 0.108827 | 30.1089 | 30.0001 | -0.00121504 | -0.0109504 | 9.00142 | 9.01237 | 717.6147 | 0.362754 | 720.2179 | 0.003620976 | -0.001215779 | -0.002405198 | 0.0003467635 | 0.5054798
140 | 280.014 | 10.65064 | 0.00312051 | 0.0942566 | 30.2998 | 30.2055 | -0.000952296 | -0.00783959 | 8.22447 | 8.23231 | 679.7441 | 0.312051 | 681.8653 | 0.003115651 | -0.0009527497 | -0.002162902 | -7.259398e-05 | 0.4404961 |  |  | 280.014 | 4.167745 | 0.00122282 | 0.0366845 | 30.0367 | 30 | -0.000374229 | -0.00336815 | 8.99685 | 9.00022 | 265.9935 | 0.122282 | 266.3187 | 0.001222073 | -0.000374299 | -0.0008477739 | -5.531204e-05 | 0.4415081 |  |  | 280.015 | 7.861726 | 0.0022519 | 0.0675561 | 30.0671 | 29.9996 | -0.000680468 | -0.00612425 | 8.99393 | 9.00005 | 501.7504 | 0.22519 | 502.8803 | 0.002249368 | -0.0006806996 | -0.001568669 | -5.871061e-05 | 0.4339346 |  |  | 280.012 | 8.077089 | 0.00227928 | 0.0683784 | 30.0684 | 30 | -0.000699482 | -0.00629533 | 8.99368 | 8.99998 | 515.4952 | 0.227928 | 516.6702 | 0.002276686 | -0.0006997268 | -0.00157696 | -4.86776e-05 | 0.4437189 |  |  | 280.015 | 5.52953125 | 0.00147194 | 0.0441583 | 30.0442 | 30 | -0.000482038 | -0.00433835 | 8.99569 | 9.00003 | 352.9053 | 0.147194 | 353.4247 | 0.001470858 | -0.0004821542 | -0.0009887035 | -0.0001234147 | 0.4876631 |  |  | 280.012 | 7.184016 | 0.00191497 | 0.0574494 | 30.0576 | 30.0002 | -0.000620658 | -0.00558605 | 8.99461 | 9.0002 | 458.4976 | 0.191497 | 459.3756 | 0.001913139 | -0.0006208507 | -0.001292288 | -5.501214e-06 | 0.4804275 |  |  | 280.019 | 6.888498 | 0.00193653 | 0.0580959 | 30.0581 | 30 | -0.000573175 | -0.00515859 | 8.99486 | 9.00002 | 439.6371 | 0.193653 | 440.4885 | 0.001934657 | -0.0005733393 | -0.001361318 | -4.119307e-05 | 0.4211649 |  |  | 280.015 | 7.500808 | 0.0022187 | 0.0665609 | 30.0666 | 30 | -0.000674055 | -0.00579551 | 8.59219 | 8.59798 | 478.7159 | 0.22187 | 479.778 | 0.002216242 | -0.0006742823 | -0.00154196 | -3.106618e-05 | 0.4372891 |  |  | 280.012 | 10.42571 | 0.00317967 | 0.0953901 | 30.0954 | 30 | -0.000907581 | -0.00816867 | 8.99232 | 9.00049 | 664.0578 | 0.317967 | 666.1693 | 0.003174626 | -0.0009079931 | -0.002266632 | -2.348827e-05 | 0.4005912 |  |  | 280.012 | 11.45217 | 0.00356121 | 0.106836 | 30.1068 | 29.9999 | -0.00107962 | -0.00971655 | 8.99029 | 9.00001 | 729.4379 | 0.356121 | 732.0356 | 0.003554884 | -0.001080203 | -0.002474681 | 9.316983e-05 | 0.4365021 |  |  | 280.011 | 8.683277 | 0.00263468 | 0.0790412 | 30.0793 | 30.0003 | -0.000789255 | -0.00710336 | 8.99298 | 9.00008 | 553.075 | 0.263468 | 554.5322 | 0.002631215 | -0.0007895666 | -0.001841649 | -1.49817e-05 | 0.4287281 |  |  | 280.012 | 6.077566 | 0.0016494 | 0.049482 | 30.0495 | 30 | -0.000558566 | -0.00502708 | 8.99493 | 8.99996 | 387.1061 | 0.16494 | 387.7446 | 0.001648041 | -0.0005587221 | -0.001089319 | -7.958956e-05 | 0.5129094 |  |  | 280.011 | 9.459255 | 0.00298273 | 0.0894811 | 30.0892 | 29.9997 | -0.000895835 | -0.00806276 | 8.99221 | 9.00027 | 602.5003 | 0.298273 | 604.2974 | 0.00297829 | -0.0008962365 | -0.002082054 | 5.736149e-05 | 0.4304579 |  |  | 280.012 | 4.011427 | 0.00115243 | 0.0345717 | 30.0336 | 29.999 | -0.000342878 | -0.00308568 | 8.99627 | 8.99935 | 255.5049 | 0.115243 | 255.7993 | 0.001151766 | -0.0003429368 | -0.0008088297 | -6.969772e-05 | 0.4239914 |  |  | 280.012 | 8.015073 | 0.00238483 | 0.071545 | 30.0715 | 30 | -0.000739039 | -0.00665141 | 8.99342 | 9.00007 | 510.5142 | 0.238483 | 511.7317 | 0.002381991 | -0.0007393122 | -0.001642679 | -2.524114e-05 | 0.4500651 |  |  | 280.013 | 4.449692 | 0.00125537 | 0.0376612 | 30.0376 | 30 | -0.00036492 | -0.00328406 | 8.99611 | 8.99939 | 283.4199 | 0.125537 | 283.7757 | 0.001254583 | -0.0003649866 | -0.0008895961 | -7.918894e-05 | 0.4102835 |  |  | 280.014 | 10.17087 | 0.0030714 | 0.0921444 | 30.0929 | 30.0008 | -0.000934567 | -0.00841116 | 8.99166 | 9.00007 | 647.8262 | 0.30714 | 649.8159 | 0.003066693 | -0.000935004 | -0.002131689 | -3.574855e-05 | 0.4386212 |  |  | 280.015 | 10.04015 | 0.00301537 | 0.0904611 | 30.0905 | 30 | -0.000929713 | -0.00836753 | 8.99175 | 9.00012 | 639.5 | 0.301537 | 641.4283 | 0.003010833 | -0.0009301455 | -0.002080687 | 4.483113e-05 | 0.4470376 |  |  | 280.012 | 9.700938 | 0.00308138 | 0.0924382 | 30.0915 | 29.999 | -0.000907169 | -0.00816448 | 8.9918 | 8.99996 | 617.8942 | 0.308138 | 619.7981 | 0.003076642 | -0.0009075807 | -0.002169062 | 3.047351e-05 | 0.4184209 |  |  | 280.012 | 11.37553 | 0.00368181 | 0.110455 | 30.1106 | 30.0001 | -0.00123023 | -0.0110873 | 9.00129 | 9.01237 | 724.5559 | 0.368181 | 727.2236 | 0.003675049 | -0.001230987 | -0.002444061 | 0.0003689868 | 0.5036647
141 | 282.014 | 10.75719 | 0.00316857 | 0.0957082 | 30.3012 | 30.2055 | -0.000960883 | -0.00791028 | 8.2244 | 8.23231 | 686.5443 | 0.316857 | 688.7197 | 0.003163561 | -0.0009613449 | -0.002202216 | -5.673436e-05 | 0.4365353 |  |  | 282.014 | 4.220371 | 0.00123428 | 0.0370283 | 30.037 | 30 | -0.000370351 | -0.00333324 | 8.99689 | 9.00022 | 269.3521 | 0.123428 | 269.6846 | 0.001233519 | -0.0003704196 | -0.0008630993 | -6.001041e-05 | 0.4291738 |  |  | 282.015 | 7.949179 | 0.00227615 | 0.0682836 | 30.0679 | 29.9996 | -0.000684636 | -0.00616176 | 8.99389 | 9.00005 | 507.3318 | 0.227615 | 508.4865 | 0.002273563 | -0.0006848705 | -0.001588693 | -6.024657e-05 | 0.4310905 |  |  | 282.012 | 8.169738 | 0.00231361 | 0.0694083 | 30.0694 | 30 | -0.000704024 | -0.0063362 | 8.99364 | 8.99998 | 521.4083 | 0.231361 | 522.6146 | 0.002310938 | -0.0007042719 | -0.001606666 | -4.11801e-05 | 0.4383438 |  |  | 282.015 | 5.598699 | 0.00149666 | 0.0448997 | 30.0449 | 30 | -0.000490555 | -0.00441501 | 8.99562 | 9.00003 | 357.3197 | 0.149666 | 357.8545 | 0.001495541 | -0.0004906754 | -0.001004866 | -0.0001187136 | 0.4882994 |  |  | 282.012 | 7.26553125 | 0.00195353 | 0.0586063 | 30.0588 | 30.0002 | -0.000626519 | -0.0056388 | 8.99456 | 9.0002 | 463.7001 | 0.195353 | 464.6059 | 0.001951624 | -0.0006267153 | -0.001324909 | 1.113936e-05 | 0.4730252 |  |  | 282.019 | 6.966921 | 0.00196138 | 0.0588415 | 30.0589 | 30 | -0.000585686 | -0.00527118 | 8.99474 | 9.00002 | 444.6422 | 0.196138 | 445.5143 | 0.001959459 | -0.0005858576 | -0.001373601 | -3.893525e-05 | 0.4265121 |  |  | 282.015 | 7.589827 | 0.00226081 | 0.0678244 | 30.0678 | 30 | -0.000686373 | -0.00590142 | 8.59208 | 8.59798 | 484.3972 | 0.226081 | 485.4924 | 0.002258258 | -0.0006866087 | -0.00157165 | -1.581658e-05 | 0.4368714 |  |  | 282.012 | 10.52942 | 0.00320897 | 0.0962692 | 30.0963 | 30 | -0.000938393 | -0.008446 | 8.99205 | 9.00049 | 670.664 | 0.320897 | 672.8161 | 0.003203832 | -0.0009388336 | -0.002264999 | -2.619131e-05 | 0.4144963 |  |  | 282.012 | 11.56158 | 0.00360166 | 0.10805 | 30.108 | 29.9999 | -0.00110776 | -0.00996984 | 8.99004 | 9.00001 | 736.4067 | 0.360166 | 739.059 | 0.00359519 | -0.001108374 | -0.002486816 | 0.0001002626 | 0.4457001 |  |  | 282.011 | 8.786295 | 0.0026746 | 0.0802388 | 30.0805 | 30.0003 | -0.000793546 | -0.00714198 | 8.99294 | 9.00008 | 559.6366 | 0.26746 | 561.1334 | 0.00267103 | -0.000793861 | -0.001877169 | -6.668233e-06 | 0.4229034 |  |  | 282.012 | 6.148046875 | 0.00166598 | 0.0499794 | 30.05 | 30 | -0.000577303 | -0.0051957 | 8.99477 | 8.99996 | 391.5953 | 0.166598 | 392.2477 | 0.001664594 | -0.0005774697 | -0.001087124 | -8.310095e-05 | 0.5311902 |  |  | 282.011 | 9.568257 | 0.00301472 | 0.0904407 | 30.0902 | 29.9997 | -0.000899995 | -0.0081002 | 8.99217 | 9.00027 | 609.4431 | 0.301472 | 611.2804 | 0.003010185 | -0.0009004002 | -0.002109785 | 5.550283e-05 | 0.4267735 |  |  | 282.012 | 4.068481 | 0.00117724 | 0.0353159 | 30.0343 | 29.999 | -0.000351944 | -0.00316727 | 8.99619 | 8.99935 | 259.1389 | 0.117724 | 259.444 | 0.001176548 | -0.0003520059 | -0.0008245416 | -6.232015e-05 | 0.4269111 |  |  | 282.012 | 8.107915 | 0.00241657 | 0.0724971 | 30.0725 | 30 | -0.000748602 | -0.00673748 | 8.99334 | 9.00007 | 516.4277 | 0.241657 | 517.6757 | 0.002413655 | -0.0007488823 | -0.001664772 | -2.153805e-05 | 0.4498407 |  |  | 282.013 | 4.506562 | 0.00125808 | 0.0377422 | 30.0377 | 30 | -0.000385634 | -0.00347047 | 8.99592 | 8.99939 | 287.0421 | 0.125808 | 287.4033 | 0.001257289 | -0.0003857084 | -0.0008715809 | -9.353237e-05 | 0.4425388 |  |  | 282.014 | 10.28478 | 0.00311061 | 0.0933207 | 30.0941 | 30.0008 | -0.000948247 | -0.00853428 | 8.99153 | 9.00007 | 655.0814 | 0.311061 | 657.1191 | 0.003105782 | -0.0009486969 | -0.002157085 | -3.152707e-05 | 0.439805 |  |  | 282.015 | 10.14498 | 0.00306052 | 0.0918157 | 30.0918 | 30 | -0.000954007 | -0.00858618 | 8.99153 | 9.00012 | 646.1769 | 0.306052 | 648.1546 | 0.003055846 | -0.0009544624 | -0.002101384 | 5.874177e-05 | 0.4542066 |  |  | 282.012 | 9.79874 | 0.00311678 | 0.0935002 | 30.0925 | 29.999 | -0.000928151 | -0.00835332 | 8.99161 | 8.99996 | 624.1236 | 0.311678 | 626.0688 | 0.003111933 | -0.000928582 | -0.002183351 | 3.494505e-05 | 0.4253013 |  |  | 282.012 | 11.48738 | 0.00372775 | 0.111833 | 30.1119 | 30.0001 | -0.0012434 | -0.011206 | 9.00117 | 9.01237 | 731.6801 | 0.372775 | 734.4076 | 0.003720819 | -0.001244174 | -0.002476645 | 0.0003820979 | 0.5023624
142 | 284.014 | 10.86488 | 0.00321074 | 0.096982 | 30.3025 | 30.2055 | -0.000975382 | -0.00802964 | 8.22428 | 8.23231 | 693.4176 | 0.321074 | 695.644 | 0.003205597 | -0.000975858 | -0.002229739 | -4.707507e-05 | 0.4376558 |  |  | 284.014 | 4.27179 | 0.00125578 | 0.0376735 | 30.0376 | 30 | -0.000406904 | -0.00366223 | 8.99656 | 9.00022 | 272.6338 | 0.125578 | 272.9761 | 0.001254992 | -0.0004069868 | -0.0008480054 | -5.432484e-05 | 0.4799342 |  |  | 284.015 | 8.036876 | 0.00228758 | 0.0686266 | 30.0682 | 29.9996 | -0.000696568 | -0.00626915 | 8.99378 | 9.00005 | 512.9288 | 0.228758 | 514.1022 | 0.002284967 | -0.0006968107 | -0.001588157 | -7.46168e-05 | 0.4387544 |  |  | 284.012 | 8.265199 | 0.00234067 | 0.0702201 | 30.0702 | 30 | -0.000719052 | -0.00647145 | 8.99351 | 8.99998 | 527.5008 | 0.234067 | 528.7355 | 0.002337935 | -0.0007193106 | -0.001618624 | -4.173111e-05 | 0.4443963 |  |  | 284.015 | 5.670146 | 0.0015206 | 0.0456181 | 30.0456 | 30 | -0.000498264 | -0.00448439 | 8.99555 | 9.00003 | 361.8796 | 0.15206 | 362.4299 | 0.001519445 | -0.0004983882 | -0.001021057 | -0.0001154489 | 0.4881101 |  |  | 284.012 | 7.349611 | 0.00197741 | 0.0593226 | 30.0595 | 30.0002 | -0.000639127 | -0.00575227 | 8.99445 | 9.0002 | 469.0662 | 0.197741 | 469.9938 | 0.001975457 | -0.0006393313 | -0.001336126 | 1.246955e-05 | 0.4784962 |  |  | 284.019 | 7.04602 | 0.00199563 | 0.0598689 | 30.0599 | 30 | -0.000584186 | -0.00525768 | 8.99476 | 9.00002 | 449.6904 | 0.199563 | 450.5878 | 0.001993641 | -0.0005843567 | -0.001409285 | -2.751065e-05 | 0.4146477 |  |  | 284.015 | 7.675388 | 0.00228426 | 0.0685279 | 30.0685 | 30 | -0.000689999 | -0.0059326 | 8.59205 | 8.59798 | 489.8579 | 0.228426 | 490.9769 | 0.002281655 | -0.0006902372 | -0.001591418 | -1.810962e-05 | 0.4337246 |  |  | 284.012 | 10.64107 | 0.00325156 | 0.097547 | 30.0976 | 30 | -0.000950299 | -0.00855316 | 8.99194 | 9.00049 | 677.7749 | 0.325156 | 679.9787 | 0.003246285 | -0.0009507508 | -0.002295534 | -1.812408e-05 | 0.4141741 |  |  | 284.012 | 11.67711 | 0.00366678 | 0.110003 | 30.1099 | 29.9999 | -0.00110988 | -0.00998893 | 8.99002 | 9.00001 | 743.7647 | 0.366678 | 746.4919 | 0.003660074 | -0.001110496 | -0.002549577 | 0.0001299973 | 0.435561 |  |  | 284.011 | 8.890259 | 0.0027091 | 0.0812737 | 30.0815 | 30.0003 | -0.000796775 | -0.00717104 | 8.99291 | 9.00008 | 566.2585 | 0.27091 | 567.7926 | 0.002705437 | -0.0007970926 | -0.001908344 | -4.037947e-06 | 0.417688 |  |  | 284.012 | 6.227687 | 0.00169376 | 0.0508128 | 30.0508 | 30 | -0.000577374 | -0.00519635 | 8.99476 | 8.99996 | 396.668 | 0.169376 | 397.3398 | 0.001692327 | -0.0005775407 | -0.001114786 | -7.805581e-05 | 0.518073 |  |  | 284.011 | 9.675351 | 0.00305909 | 0.0917719 | 30.0915 | 29.9997 | -0.000916723 | -0.00825075 | 8.99202 | 9.00027 | 616.2644 | 0.305909 | 618.1496 | 0.003054421 | -0.0009171434 | -0.002137277 | 6.653573e-05 | 0.4291177 |  |  | 284.012 | 4.127166 | 0.00117577 | 0.0352719 | 30.0343 | 29.999 | -0.00035435 | -0.00318892 | 8.99617 | 8.99935 | 262.8768 | 0.117577 | 263.1859 | 0.001175079 | -0.0003544128 | -0.0008206665 | -8.165617e-05 | 0.4318597 |  |  | 284.012 | 8.20015 | 0.00244776 | 0.0734327 | 30.0734 | 30 | -0.000754779 | -0.00679307 | 8.99328 | 9.00007 | 522.3026 | 0.244776 | 523.581 | 0.002444769 | -0.000755064 | -0.001689705 | -1.820317e-05 | 0.4468614 |  |  | 284.013 | 4.562581 | 0.00128626 | 0.0385878 | 30.0386 | 30 | -0.000385341 | -0.00346783 | 8.99592 | 8.99939 | 290.6103 | 0.128626 | 290.9841 | 0.001285433 | -0.0003854153 | -0.0009000182 | -8.221827e-05 | 0.4282305 |  |  | 284.014 | 10.39733 | 0.00314852 | 0.0944581 | 30.0952 | 30.0008 | -0.000963745 | -0.00867377 | 8.99139 | 9.00007 | 662.2503 | 0.314852 | 664.3354 | 0.003143574 | -0.0009642097 | -0.002179364 | -2.818843e-05 | 0.4424271 |  |  | 284.015 | 10.25141 | 0.00310093 | 0.0930279 | 30.093 | 30 | -0.0009946 | -0.00895152 | 8.99117 | 9.00012 | 652.9563 | 0.310093 | 654.9811 | 0.003096132 | -0.0009950949 | -0.002101037 | 6.746138e-05 | 0.4736208 |  |  | 284.012 | 9.895265625 | 0.00317555 | 0.0952635 | 30.0943 | 29.999 | -0.000933988 | -0.00840585 | 8.99155 | 8.99996 | 630.2717 | 0.317555 | 632.2732 | 0.003170519 | -0.0009344244 | -0.002236094 | 6.30379e-05 | 0.4178824 |  |  | 284.012 | 11.60078 | 0.00378779 | 0.113634 | 30.1137 | 30.0001 | -0.00124997 | -0.0112652 | 9.00111 | 9.01237 | 738.9031 | 0.378779 | 741.7019 | 0.003780634 | -0.001250752 | -0.002529883 | 0.0004087522 | 0.4943913
143 | 286.014 | 10.96646 | 0.00324418 | 0.0979921 | 30.3035 | 30.2055 | -0.000996305 | -0.00820189 | 8.2241 | 8.23231 | 699.9001 | 0.324418 | 702.1707 | 0.003238929 | -0.0009968016 | -0.002242127 | -4.425996e-05 | 0.4445785 |  |  | 286.014 | 4.322501 | 0.00127897 | 0.0383691 | 30.0383 | 30 | -0.000378159 | -0.00340351 | 8.99682 | 9.00022 | 275.8703 | 0.127897 | 276.2231 | 0.001278153 | -0.0003782305 | -0.0008999223 | -4.673809e-05 | 0.4202924 |  |  | 286.015 | 8.1293 | 0.00232935 | 0.0698795 | 30.0695 | 29.9996 | -0.000690821 | -0.00621742 | 8.99384 | 9.00005 | 518.8275 | 0.232935 | 520.036 | 0.002326641 | -0.0006910597 | -0.001635582 | -6.017762e-05 | 0.4225162 |  |  | 286.012 | 8.356702 | 0.00237426 | 0.0712279 | 30.0712 | 30 | -0.000726066 | -0.00653458 | 8.99344 | 8.99998 | 533.3407 | 0.237426 | 534.607 | 0.002371446 | -0.0007263297 | -0.001645116 | -3.46457e-05 | 0.4415066 |  |  | 286.015 | 5.73842 | 0.00153497 | 0.046049 | 30.046 | 30 | -0.000501815 | -0.00451635 | 8.99551 | 9.00003 | 366.237 | 0.153497 | 366.7991 | 0.001533793 | -0.000501941 | -0.001031852 | -0.0001208102 | 0.4864466 |  |  | 286.012 | 7.432224 | 0.00199452 | 0.059836 | 30.06 | 30.0002 | -0.000649455 | -0.00584523 | 8.99435 | 9.0002 | 474.3387 | 0.199452 | 475.2848 | 0.001992534 | -0.000649666 | -0.001342868 | 7.446912e-06 | 0.4837901 |  |  | 286.019 | 7.127092 | 0.00201657 | 0.0604973 | 30.0605 | 30 | -0.000633468 | -0.00570122 | 8.99431 | 9.00002 | 454.8646 | 0.201657 | 455.7819 | 0.002014539 | -0.0006336687 | -0.001380871 | -2.991089e-05 | 0.4588907 |  |  | 286.015 | 7.76671 | 0.00231041 | 0.0693122 | 30.0693 | 30 | -0.000700077 | -0.00601925 | 8.59196 | 8.59798 | 495.6863 | 0.231041 | 496.8315 | 0.002307745 | -0.0007003222 | -0.001607423 | -1.944303e-05 | 0.4356801 |  |  | 286.012 | 10.74936 | 0.00329751 | 0.0989254 | 30.099 | 30 | -0.000953923 | -0.00858578 | 8.99191 | 9.00049 | 684.6729 | 0.329751 | 686.9306 | 0.003292085 | -0.0009543783 | -0.002337707 | -5.698428e-06 | 0.408254 |  |  | 286.012 | 11.79217 | 0.00370583 | 0.111175 | 30.1111 | 29.9999 | -0.00113215 | -0.0101894 | 8.98982 | 9.00001 | 751.09375 | 0.370583 | 753.8772 | 0.00369898 | -0.001132791 | -0.002566189 | 0.0001339797 | 0.4414294 |  |  | 286.011 | 8.995921 | 0.00274321 | 0.0822971 | 30.0826 | 30.0003 | -0.000820306 | -0.00738282 | 8.9927 | 9.00008 | 572.9886 | 0.274321 | 574.5604 | 0.002739454 | -0.0008206426 | -0.001918812 | -2.31648e-06 | 0.4276827 |  |  | 286.012 | 6.308533 | 0.00170515 | 0.0511545 | 30.0512 | 30 | -0.000587621 | -0.00528857 | 8.99467 | 8.99996 | 401.8174 | 0.170515 | 402.5026 | 0.001703698 | -0.0005877937 | -0.001115904 | -8.968817e-05 | 0.5267421 |  |  | 286.011 | 9.78274 | 0.00310014 | 0.0930034 | 30.0927 | 29.9997 | -0.000936157 | -0.00842567 | 8.99184 | 9.00027 | 623.1045 | 0.310014 | 625.0362 | 0.003095344 | -0.0009365955 | -0.002158749 | 7.417262e-05 | 0.4338603 |  |  | 286.012 | 4.183876 | 0.00121046 | 0.0363127 | 30.0353 | 29.999 | -0.000349801 | -0.00314798 | 8.99621 | 8.99935 | 266.4889 | 0.121046 | 266.8115 | 0.001209728 | -0.0003498622 | -0.0008598658 | -6.432017e-05 | 0.40688 |  |  | 286.012 | 8.289495 | 0.00248052 | 0.0744154 | 30.0744 | 30 | -0.00077126 | -0.0069414 | 8.99313 | 9.00007 | 527.9933 | 0.248052 | 529.303 | 0.002477449 | -0.0007715576 | -0.001705891 | -1.244037e-05 | 0.4522901 |  |  | 286.013 | 4.616382 | 0.00130044 | 0.0390131 | 30.039 | 30 | -0.000377999 | -0.00340177 | 8.99599 | 8.99939 | 294.0371 | 0.130044 | 294.4195 | 0.001299595 | -0.0003780705 | -0.0009215247 | -8.420332e-05 | 0.4102662 |  |  | 286.014 | 10.50611 | 0.00320071 | 0.0960237 | 30.0968 | 30.0008 | -0.000969112 | -0.00872207 | 8.99134 | 9.00007 | 669.179 | 0.320071 | 671.3209 | 0.003195599 | -0.0009695819 | -0.002226017 | -9.514651e-06 | 0.4355681 |  |  | 286.015 | 10.35652 | 0.00314482 | 0.0943445 | 30.0944 | 30 | -0.000955525 | -0.00859984 | 8.99152 | 9.00012 | 659.6512 | 0.314482 | 661.7257 | 0.003139885 | -0.0009559818 | -0.002183904 | 8.002743e-05 | 0.4377399 |  |  | 286.012 | 10.00007 | 0.00319957 | 0.0959841 | 30.095 | 29.999 | -0.00095864 | -0.00862772 | 8.99133 | 8.99996 | 636.9473 | 0.319957 | 638.9852 | 0.003194462 | -0.0009590998 | -0.002235362 | 5.399321e-05 | 0.4290578 |  |  | 286.012 | 11.71157 | 0.0038231 | 0.114693 | 30.1148 | 30.0001 | -0.00128032 | -0.0115387 | 9.00084 | 9.01237 | 745.9597 | 0.38231 | 748.8116 | 0.003815811 | -0.00128114 | -0.00253467 | 0.0004116066 | 0.5054465
144 | 288.014 | 11.07461 | 0.00328714 | 0.0992898 | 30.3048 | 30.2055 | -0.00101039 | -0.00831785 | 8.22399 | 8.23231 | 706.8026 | 0.328714 | 709.126 | 0.003281749 | -0.001010901 | -0.002270848 | -3.396093e-05 | 0.4451644 |  |  | 288.014 | 4.374335 | 0.001277 | 0.0383099 | 30.0383 | 30 | -0.000385778 | -0.00347209 | 8.99675 | 9.00022 | 279.1784 | 0.1277 | 279.5349 | 0.001276185 | -0.0003858524 | -0.0008903329 | -6.459059e-05 | 0.43338 |  |  | 288.015 | 8.221705 | 0.00236064 | 0.0708183 | 30.0704 | 29.9996 | -0.000694975 | -0.00625482 | 8.9938 | 9.00005 | 524.7249 | 0.236064 | 525.9636 | 0.002357858 | -0.0006952166 | -0.001662641 | -5.616686e-05 | 0.4181398 |  |  | 288.012 | 8.454504 | 0.00239764 | 0.0719293 | 30.0719 | 30 | -0.000718418 | -0.00646575 | 8.99351 | 8.99998 | 539.5826 | 0.239764 | 540.8763 | 0.00239477 | -0.0007186762 | -0.001676094 | -3.953756e-05 | 0.4287803 |  |  | 288.015 | 5.809125 | 0.00156135 | 0.0468404 | 30.0468 | 30 | -0.000501436 | -0.00451294 | 8.99552 | 9.00003 | 370.7495 | 0.156135 | 371.3283 | 0.001560132 | -0.0005015618 | -0.001058571 | -0.0001149019 | 0.4738104 |  |  | 288.012 | 7.519556 | 0.00202942 | 0.0608831 | 30.0611 | 30.0002 | -0.000659593 | -0.00593647 | 8.99426 | 9.0002 | 479.9124 | 0.202942 | 480.8864 | 0.002027364 | -0.0006598106 | -0.001367553 | 1.88812e-05 | 0.4824754 |  |  | 288.019 | 7.207135 | 0.00204784 | 0.0614354 | 30.0615 | 30 | -0.0006144 | -0.00552961 | 8.99449 | 9.00002 | 459.9731 | 0.204784 | 460.9151 | 0.002045746 | -0.0006145888 | -0.001431157 | -2.172979e-05 | 0.4294349 |  |  | 288.015 | 7.854451 | 0.00234959 | 0.0704878 | 30.0705 | 30 | -0.000712082 | -0.00612247 | 8.59186 | 8.59798 | 501.2861 | 0.234959 | 502.4639 | 0.002346834 | -0.0007123357 | -0.001634498 | -6.736256e-06 | 0.435813 |  |  | 288.012 | 10.86074 | 0.00333721 | 0.100116 | 30.1002 | 30 | -0.00095766 | -0.00861941 | 8.99187 | 9.00049 | 691.767 | 0.333721 | 694.0756 | 0.003331654 | -0.0009581188 | -0.002373535 | -4.31027e-07 | 0.4036675 |  |  | 288.012 | 11.90472 | 0.00374922 | 0.112476 | 30.1124 | 29.9999 | -0.00114854 | -0.0103368 | 8.98967 | 9.00001 | 758.2626 | 0.374922 | 761.1055 | 0.003742209 | -0.0011492 | -0.002593009 | 0.0001430267 | 0.4431917 |  |  | 288.011 | 9.099637 | 0.00277774 | 0.0833328 | 30.0836 | 30.0003 | -0.000820592 | -0.00738539 | 8.9927 | 9.00008 | 579.5947 | 0.277774 | 581.2047 | 0.002773889 | -0.0008209289 | -0.00195296 | 4.125216e-07 | 0.420351 |  |  | 288.012 | 6.39527 | 0.00174345 | 0.0523035 | 30.0523 | 30 | -0.000584138 | -0.00525722 | 8.9947 | 8.99996 | 407.342 | 0.174345 | 408.0522 | 0.001741932 | -0.0005843087 | -0.001157623 | -7.618096e-05 | 0.5047486 |  |  | 288.011 | 9.894049 | 0.00313702 | 0.0941096 | 30.0938 | 29.9997 | -0.000942623 | -0.00848386 | 8.99179 | 9.00027 | 630.1942 | 0.313702 | 632.1711 | 0.00313211 | -0.0009430675 | -0.002189042 | 7.645056e-05 | 0.4308129 |  |  | 288.012 | 4.244168 | 0.00120447 | 0.036133 | 30.0351 | 29.999 | -0.000368302 | -0.00331448 | 8.99604 | 8.99935 | 270.3292 | 0.120447 | 270.6548 | 0.001203745 | -0.0003683698 | -0.0008353754 | -8.865511e-05 | 0.4409633 |  |  | 288.012 | 8.384311 | 0.00250816 | 0.0752448 | 30.0752 | 30 | -0.000774876 | -0.00697394 | 8.9931 | 9.00007 | 534.0325 | 0.250816 | 535.372 | 0.00250502 | -0.0007751764 | -0.001729843 | -1.341799e-05 | 0.4481194 |  |  | 288.013 | 4.666858 | 0.00131869 | 0.0395606 | 30.0395 | 30 | -0.000370633 | -0.00333547 | 8.99606 | 8.99939 | 297.2521 | 0.131869 | 297.6441 | 0.001317821 | -0.0003707017 | -0.0009471196 | -8.113331e-05 | 0.391399 |  |  | 288.014 | 10.6187 | 0.00325245 | 0.097576 | 30.0984 | 30.0008 | -0.000977802 | -0.00880029 | 8.99127 | 9.00007 | 676.3503 | 0.325245 | 678.5501 | 0.003247172 | -0.0009782804 | -0.002268892 | 7.54423e-06 | 0.431171 |  |  | 288.015 | 10.4569 | 0.003196 | 0.0958801 | 30.0959 | 30 | -0.000981186 | -0.00883079 | 8.99129 | 9.00012 | 666.0444 | 0.3196 | 668.173 | 0.003190904 | -0.0009816677 | -0.002209236 | 0.0001012326 | 0.4443471 |  |  | 288.012 | 10.10093 | 0.00323491 | 0.0970442 | 30.0961 | 29.999 | -0.000970022 | -0.00873016 | 8.99123 | 8.99996 | 643.3711 | 0.323491 | 645.4524 | 0.003229689 | -0.0009704928 | -0.002259196 | 5.743532e-05 | 0.4295744 |  |  | 288.012 | 11.82243 | 0.00388235 | 0.116471 | 30.1166 | 30.0001 | -0.00130155 | -0.0117301 | 9.00064 | 9.01237 | 753.0213 | 0.388235 | 755.9448 | 0.003874833 | -0.001302398 | -0.002572435 | 0.0004382006 | 0.5062898
145 | 290.014 | 11.18321 | 0.0033264 | 0.100476 | 30.306 | 30.2055 | -0.00101691 | -0.0083715 | 8.22394 | 8.23231 | 713.7339 | 0.33264 | 716.1081 | 0.00332088 | -0.001017427 | -0.002303452 | -2.747697e-05 | 0.4416967 |  |  | 290.014 | 4.424517 | 0.00130025 | 0.0390074 | 30.039 | 30 | -0.000388313 | -0.0034949 | 8.99673 | 9.00022 | 282.3811 | 0.130025 | 282.7483 | 0.001299405 | -0.0003883884 | -0.000911017 | -5.678331e-05 | 0.426324 |  |  | 290.015 | 8.314809 | 0.0024025 | 0.0720739 | 30.0717 | 29.9996 | -0.000708206 | -0.00637389 | 8.99368 | 9.00005 | 530.667 | 0.24025 | 531.9419 | 0.002399619 | -0.0007084569 | -0.001691162 | -4.184496e-05 | 0.4189173 |  |  | 290.012 | 8.550779 | 0.00242992 | 0.0728976 | 30.0729 | 30 | -0.000749151 | -0.00674234 | 8.99324 | 8.99998 | 545.7271 | 0.242992 | 547.0532 | 0.002426973 | -0.0007494318 | -0.001677541 | -3.513518e-05 | 0.4467443 |  |  | 290.015 | 5.878578125 | 0.00158466 | 0.0475399 | 30.0475 | 30 | -0.000506332 | -0.004557 | 8.99547 | 9.00003 | 375.1821 | 0.158466 | 375.7766 | 0.001583406 | -0.0005064602 | -0.001076946 | -0.0001116945 | 0.4702747 |  |  | 290.012 | 7.605782 | 0.00204508 | 0.0613527 | 30.0615 | 30.0002 | -0.00067251 | -0.00605273 | 8.99415 | 9.0002 | 485.4156 | 0.204508 | 486.4083 | 0.002042992 | -0.0006727362 | -0.001370255 | 1.144653e-05 | 0.4909568 |  |  | 290.019 | 7.286953125 | 0.00207887 | 0.0623661 | 30.0624 | 30 | -0.000582768 | -0.00524492 | 8.99477 | 9.00002 | 465.0673 | 0.207887 | 466.0341 | 0.002076712 | -0.0005829379 | -0.001493774 | -1.372538e-05 | 0.390245 |  |  | 290.015 | 7.940117 | 0.00238224 | 0.0714672 | 30.0715 | 30 | -0.000737459 | -0.00634066 | 8.59164 | 8.59798 | 506.7535 | 0.238224 | 507.9607 | 0.002379407 | -0.0007377311 | -0.001641676 | 8.938438e-08 | 0.4493768 |  |  | 290.012 | 10.97304 | 0.0033887 | 0.101661 | 30.1017 | 30 | -0.000986577 | -0.00887968 | 8.99161 | 9.00049 | 698.9199 | 0.33887 | 701.2884 | 0.003382971 | -0.000987064 | -0.002395907 | 1.625965e-05 | 0.4119792 |  |  | 290.012 | 12.01975 | 0.00379768 | 0.11393 | 30.1139 | 29.9999 | -0.00117049 | -0.0105345 | 8.98948 | 9.00001 | 765.589 | 0.379768 | 768.4964 | 0.003790487 | -0.001171176 | -0.002619311 | 0.0001563535 | 0.4471311 |  |  | 290.011 | 9.207865 | 0.00280714 | 0.084215 | 30.0845 | 30.0003 | -0.000834832 | -0.00751356 | 8.99257 | 9.00008 | 586.4882 | 0.280714 | 588.1346 | 0.002803207 | -0.0008351807 | -0.001968027 | -3.338579e-06 | 0.4243747 |  |  | 290.012 | 6.481383 | 0.00178085 | 0.0534254 | 30.0534 | 30 | -0.000565053 | -0.00508545 | 8.99488 | 8.99996 | 412.827 | 0.178085 | 413.5621 | 0.001779266 | -0.0005652127 | -0.001214053 | -6.339685e-05 | 0.4655583 |  |  | 290.011 | 10.00143 | 0.00318754 | 0.0956253 | 30.0953 | 29.9997 | -0.000973078 | -0.00875796 | 8.99151 | 9.00027 | 637.0335 | 0.318754 | 639.0641 | 0.003182471 | -0.0009735517 | -0.002208919 | 9.349365e-05 | 0.4407368 |  |  | 290.012 | 4.301296 | 0.00124185 | 0.0372543 | 30.0363 | 29.999 | -0.000364852 | -0.00328343 | 8.99607 | 8.99935 | 273.9679 | 0.124185 | 274.3081 | 0.00124108 | -0.0003649186 | -0.000876161 | -6.876567e-05 | 0.4164972 |  |  | 290.012 | 8.477724 | 0.0025522 | 0.076566 | 30.0765 | 30 | -0.000798824 | -0.00718947 | 8.99288 | 9.00007 | 539.9824 | 0.25522 | 541.3605 | 0.002548949 | -0.0007991432 | -0.001749805 | 2.340037e-06 | 0.456704 |  |  | 290.013 | 4.719168 | 0.00133267 | 0.0399802 | 30.04 | 30 | -0.000396899 | -0.00357185 | 8.99582 | 8.99939 | 300.5839 | 0.133267 | 300.9845 | 0.001331783 | -0.0003969778 | -0.000934805 | -8.287207e-05 | 0.4246637 |  |  | 290.014 | 10.73446 | 0.00329113 | 0.0987364 | 30.0995 | 30.0008 | -0.000994113 | -0.00894709 | 8.99112 | 9.00007 | 683.7236 | 0.329113 | 685.9738 | 0.003285726 | -0.0009946075 | -0.002291119 | 1.065442e-05 | 0.4341143 |  |  | 290.015 | 10.56483 | 0.0032138 | 0.0964139 | 30.0964 | 30 | -0.00100103 | -0.00900935 | 8.99111 | 9.00012 | 672.9191 | 0.32138 | 675.0817 | 0.003208647 | -0.001001531 | -0.002207115 | 8.70298e-05 | 0.4537739 |  |  | 290.012 | 10.20758 | 0.00329008 | 0.098699 | 30.0977 | 29.999 | -0.000971189 | -0.00874066 | 8.99122 | 8.99996 | 650.1641 | 0.329008 | 652.3032 | 0.00328468 | -0.0009716609 | -0.002313019 | 7.875546e-05 | 0.4200835 |  |  | 290.012 | 11.93529 | 0.00393326 | 0.117998 | 30.1181 | 30.0001 | -0.0013168 | -0.0118675 | 9.00051 | 9.01237 | 760.2093 | 0.393326 | 763.1994 | 0.003925545 | -0.001317668 | -0.002607877 | 0.000455932 | 0.5052645
146 | 292.014 | 11.29363 | 0.00336782 | 0.101727 | 30.3073 | 30.2055 | -0.00103412 | -0.00851323 | 8.22379 | 8.23231 | 720.7811 | 0.336782 | 723.2086 | 0.003362162 | -0.001034655 | -0.002327507 | -1.939548e-05 | 0.4445337 |  |  | 292.014 | 4.478757 | 0.00131704 | 0.0395113 | 30.0395 | 30 | -0.000410941 | -0.00369856 | 8.99652 | 9.00022 | 285.8429 | 0.131704 | 286.2193 | 0.001316173 | -0.0004110255 | -0.000905148 | -5.666381e-05 | 0.4540975 |  |  | 292.015 | 8.406116 | 0.00242237 | 0.0726701 | 30.0723 | 29.9996 | -0.000720298 | -0.00648272 | 8.99357 | 9.00005 | 536.4944 | 0.242237 | 537.794 | 0.002419441 | -0.0007205575 | -0.001698883 | -4.888221e-05 | 0.424136 |  |  | 292.012 | 8.649037 | 0.00247819 | 0.0743458 | 30.0744 | 30 | -0.000774128 | -0.00696714 | 8.99301 | 8.99998 | 551.9981 | 0.247819 | 553.366 | 0.002475124 | -0.0007744278 | -0.001700697 | -1.539558e-05 | 0.4553592 |  |  | 292.015 | 5.952184 | 0.00161992 | 0.0485977 | 30.0486 | 30 | -0.000494565 | -0.0044511 | 8.99558 | 9.00003 | 379.8797 | 0.161992 | 380.4951 | 0.001618609 | -0.0004946873 | -0.001123922 | -9.777561e-05 | 0.4401438 |  |  | 292.012 | 7.690618 | 0.0020844 | 0.0625324 | 30.0627 | 30.0002 | -0.000677904 | -0.00610127 | 8.9941 | 9.0002 | 490.83 | 0.20844 | 491.853 | 0.002082231 | -0.0006781339 | -0.001404097 | 2.794477e-05 | 0.4829681 |  |  | 292.019 | 7.366306 | 0.00209826 | 0.062948 | 30.063 | 30 | -0.000645071 | -0.00580565 | 8.99421 | 9.00002 | 470.1317 | 0.209826 | 471.1182 | 0.002096062 | -0.0006452791 | -0.001450783 | -1.718086e-05 | 0.44478 |  |  | 292.015 | 8.02969 | 0.00241475 | 0.0724426 | 30.0724 | 30 | -0.000736661 | -0.0063338 | 8.59165 | 8.59798 | 512.4702 | 0.241475 | 513.7076 | 0.002411839 | -0.0007369325 | -0.001674907 | 5.602388e-06 | 0.4399842 |  |  | 292.012 | 11.08095 | 0.00344029 | 0.103209 | 30.1032 | 30 | -0.000996841 | -0.00897206 | 8.99152 | 9.00049 | 705.7928 | 0.344029 | 708.221 | 0.003434386 | -0.0009973382 | -0.002437048 | 3.439247e-05 | 0.4092403 |  |  | 292.012 | 12.12671 | 0.00384669 | 0.1154 | 30.1153 | 29.9999 | -0.0011796 | -0.0106164 | 8.98939 | 9.00001 | 772.402 | 0.384669 | 775.3732 | 0.00383931 | -0.001180296 | -0.002659014 | 0.0001726577 | 0.4438849 |  |  | 292.011 | 9.310256 | 0.00283778 | 0.085134 | 30.0854 | 30.0003 | -0.000868707 | -0.00781843 | 8.99226 | 9.00008 | 593.0099 | 0.283778 | 594.6928 | 0.002833761 | -0.0008690845 | -0.001964677 | -4.080057e-06 | 0.442355 |  |  | 292.012 | 6.565832 | 0.00179842 | 0.0539526 | 30.0539 | 30 | -0.000601532 | -0.00541376 | 8.99455 | 8.99996 | 418.2058 | 0.179842 | 418.9579 | 0.001796805 | -0.000601713 | -0.001195092 | -6.989968e-05 | 0.5034868 |  |  | 292.011 | 10.11317 | 0.00322532 | 0.0967587 | 30.0965 | 29.9997 | -0.000970987 | -0.00873914 | 8.99153 | 9.00027 | 644.151 | 0.322532 | 646.2285 | 0.00322013 | -0.0009714587 | -0.002248671 | 9.652268e-05 | 0.4320146 |  |  | 292.012 | 4.361632 | 0.00125177 | 0.0375519 | 30.0366 | 29.999 | -0.000381332 | -0.00343174 | 8.99592 | 8.99935 | 277.811 | 0.125177 | 278.1587 | 0.001250987 | -0.0003814047 | -0.0008695825 | -7.724504e-05 | 0.4386067 |  |  | 292.012 | 8.572317 | 0.00256405 | 0.0769214 | 30.0769 | 30 | -0.000812817 | -0.00731542 | 8.99276 | 9.00007 | 546.0075 | 0.256405 | 547.4075 | 0.002560768 | -0.0008131475 | -0.001747621 | -1.428549e-05 | 0.4652883 |  |  | 292.013 | 4.773208 | 0.00135933 | 0.0407797 | 30.0408 | 30 | -0.00039988 | -0.00359867 | 8.99579 | 8.99939 | 304.026 | 0.135933 | 304.4393 | 0.001358407 | -0.00039996 | -0.000958447 | -7.248547e-05 | 0.4173001 |  |  | 292.014 | 10.85109 | 0.00334601 | 0.100383 | 30.1012 | 30.0008 | -0.00103114 | -0.00928035 | 8.99079 | 9.00007 | 691.1523 | 0.334601 | 693.4649 | 0.003340425 | -0.001031672 | -0.002308753 | 2.958787e-05 | 0.4468526 |  |  | 292.015 | 10.67303125 | 0.0032665 | 0.0979951 | 30.098 | 30 | -0.00101623 | -0.00914615 | 8.99097 | 9.00012 | 679.8109 | 0.32665 | 682.0315 | 0.003261177 | -0.001016747 | -0.00224443 | 0.0001074232 | 0.4530089 |  |  | 292.012 | 10.31049 | 0.00332313 | 0.0996907 | 30.0987 | 29.999 | -0.00100515 | -0.00904629 | 8.99091 | 8.99996 | 656.7194 | 0.332313 | 658.9017 | 0.003317621 | -0.001005656 | -0.002311965 | 7.926642e-05 | 0.4349787 |  |  | 292.012 | 12.04638 | 0.00399193 | 0.119758 | 30.1199 | 30.0001 | -0.00135512 | -0.0122129 | 9.00016 | 9.01237 | 767.2855 | 0.399193 | 770.3485 | 0.003983983 | -0.001356039 | -0.002627944 | 0.0004818697 | 0.5160075
147 | 294.014 | 11.40439 | 0.00341041 | 0.103013 | 30.3086 | 30.2055 | -0.00105666 | -0.00869878 | 8.22361 | 8.23231 | 727.8497 | 0.341041 | 730.332 | 0.003404608 | -0.001057219 | -0.002347389 | -1.025669e-05 | 0.4503807 |  |  | 294.014 | 4.533501 | 0.00133114 | 0.0399341 | 30.0399 | 30 | -0.000418667 | -0.0037681 | 8.99646 | 9.00022 | 289.3367 | 0.133114 | 289.7219 | 0.001330255 | -0.0004187547 | -0.0009115002 | -5.93823e-05 | 0.4594126 |  |  | 294.015 | 8.497703125 | 0.00244351 | 0.0733044 | 30.0729 | 29.9996 | -0.000740698 | -0.00666632 | 8.99339 | 9.00005 | 542.3397 | 0.244351 | 543.6649 | 0.002440529 | -0.0007409725 | -0.001699557 | -5.473919e-05 | 0.4359798 |  |  | 294.012 | 8.747386 | 0.00250443 | 0.0751329 | 30.0751 | 30 | -0.000771094 | -0.00693983 | 8.99304 | 8.99998 | 558.2749 | 0.250443 | 559.673 | 0.002501299 | -0.0007713914 | -0.001729908 | -1.760655e-05 | 0.4459148 |  |  | 294.015 | 6.025224 | 0.00162869 | 0.0488607 | 30.0489 | 30 | -0.000531723 | -0.00478552 | 8.99524 | 9.00003 | 384.5413 | 0.162869 | 385.1676 | 0.001627365 | -0.0005318644 | -0.001095501 | -0.0001100972 | 0.4854989 |  |  | 294.012 | 7.779283 | 0.00211142 | 0.0633431 | 30.0635 | 30.0002 | -0.0006941 | -0.00624704 | 8.99395 | 9.0002 | 496.4887 | 0.211142 | 497.537 | 0.002109194 | -0.000694341 | -0.001414853 | 3.116834e-05 | 0.4907513 |  |  | 294.019 | 7.449596 | 0.00212224 | 0.0636673 | 30.0637 | 30 | -0.000634912 | -0.00571422 | 8.9943 | 9.00002 | 475.4474 | 0.212224 | 476.4565 | 0.002119991 | -0.0006351136 | -0.001484878 | -1.719671e-05 | 0.4277212 |  |  | 294.015 | 8.117917 | 0.00244091 | 0.0732272 | 30.0732 | 30 | -0.000733922 | -0.00631025 | 8.59167 | 8.59798 | 518.101 | 0.244091 | 519.3656 | 0.002437936 | -0.0007341915 | -0.001703744 | 5.196622e-06 | 0.4309282 |  |  | 294.012 | 11.19437 | 0.00347452 | 0.104236 | 30.1043 | 30 | -0.00102116 | -0.00919092 | 8.9913 | 9.00049 | 713.017 | 0.347452 | 715.4943 | 0.003468498 | -0.001021682 | -0.002446816 | 3.358675e-05 | 0.4175556 |  |  | 294.012 | 12.23777 | 0.00389504 | 0.116851 | 30.1168 | 29.9999 | -0.00119976 | -0.0107978 | 8.98921 | 9.00001 | 779.476 | 0.389504 | 782.512 | 0.003887474 | -0.00120048 | -0.002686994 | 0.0001870623 | 0.4467745 |  |  | 294.011 | 9.413354 | 0.00288015 | 0.0864052 | 30.0867 | 30.0003 | -0.000864919 | -0.00778434 | 8.9923 | 9.00008 | 599.5767 | 0.288015 | 601.3035 | 0.00287601 | -0.0008652933 | -0.002010717 | 6.622929e-06 | 0.4303406 |  |  | 294.012 | 6.651045 | 0.00182904 | 0.0548712 | 30.0549 | 30 | -0.000610664 | -0.00549595 | 8.99446 | 8.99996 | 423.6334 | 0.182904 | 424.4083 | 0.001827369 | -0.0006108505 | -0.001216519 | -6.361958e-05 | 0.50213 |  |  | 294.011 | 10.22177 | 0.00327354 | 0.0982053 | 30.0979 | 29.9997 | -0.000989696 | -0.00890753 | 8.99136 | 9.00027 | 651.0682 | 0.327354 | 653.1995 | 0.003268194 | -0.0009901861 | -0.002278008 | 0.0001108915 | 0.434672 |  |  | 294.012 | 4.425333 | 0.00127895 | 0.0383674 | 30.0374 | 29.999 | -0.000405411 | -0.00364844 | 8.99571 | 8.99935 | 281.8683 | 0.127895 | 282.2288 | 0.001278133 | -0.0004054932 | -0.0008726396 | -6.953436e-05 | 0.4646743 |  |  | 294.012 | 8.67105 | 0.00259663 | 0.0778988 | 30.0779 | 30 | -0.000817249 | -0.0073553 | 8.99272 | 9.00007 | 552.2962 | 0.259663 | 553.7303 | 0.002593265 | -0.0008175831 | -0.001775681 | -1.153239e-05 | 0.4604334 |  |  | 294.013 | 4.83338 | 0.00135614 | 0.0406841 | 30.0407 | 30 | -0.000434584 | -0.00391099 | 8.99548 | 8.99939 | 307.8586 | 0.135614 | 308.2761 | 0.001355221 | -0.0004346785 | -0.0009205428 | -9.370475e-05 | 0.472198 |  |  | 294.014 | 10.96464 | 0.00338978 | 0.101696 | 30.1025 | 30.0008 | -0.00103592 | -0.00932337 | 8.99074 | 9.00007 | 698.3847 | 0.338978 | 700.7521 | 0.003384048 | -0.001036457 | -0.002347591 | 3.841979e-05 | 0.4414981 |  |  | 294.015 | 10.78012 | 0.00329985 | 0.0989956 | 30.099 | 30 | -0.00103355 | -0.00930209 | 8.99082 | 9.00012 | 686.6317 | 0.329985 | 688.8975 | 0.003294417 | -0.001034084 | -0.002260333 | 0.0001089152 | 0.4574921 |  |  | 294.012 | 10.41495 | 0.00336778 | 0.10103 | 30.1 | 29.999 | -0.00101366 | -0.00912288 | 8.99084 | 8.99996 | 663.3727 | 0.336778 | 665.6068 | 0.003362122 | -0.001014174 | -0.002347948 | 9.081376e-05 | 0.4319407 |  |  | 294.012 | 12.16174 | 0.00403766 | 0.12113 | 30.1212 | 30.0001 | -0.00136282 | -0.0122822 | 9.00009 | 9.01237 | 774.6334 | 0.403766 | 777.7611 | 0.004029531 | -0.001363749 | -0.002665781 | 0.0004937181 | 0.511576
148 | 296.014 | 11.51238 | 0.00345943 | 0.104494 | 30.31 | 30.2055 | -0.00107071 | -0.00881441 | 8.22349 | 8.23231 | 734.7423 | 0.345943 | 737.2841 | 0.00345346 | -0.001071284 | -0.002382176 | 6.088781e-06 | 0.4497079 |  |  | 296.014 | 4.587425 | 0.00134891 | 0.0404672 | 30.0404 | 30 | -0.000415912 | -0.0037433 | 8.99648 | 9.00022 | 292.7783 | 0.134891 | 293.1732 | 0.001348001 | -0.0004159985 | -0.0009320025 | -5.81901e-05 | 0.4463491 |  |  | 296.015 | 8.588273 | 0.00248806 | 0.0746408 | 30.0742 | 29.9996 | -0.000732198 | -0.00658982 | 8.99346 | 9.00005 | 548.12 | 0.248806 | 549.4838 | 0.00248497 | -0.0007324662 | -0.001752504 | -3.700595e-05 | 0.4179541 |  |  | 296.012 | 8.845013 | 0.00253248 | 0.0759745 | 30.076 | 30 | -0.000771592 | -0.00694431 | 8.99303 | 8.99998 | 564.5056 | 0.253248 | 565.9352 | 0.002529279 | -0.0007718898 | -0.001757389 | -1.781103e-05 | 0.4392254 |  |  | 296.015 | 6.095455 | 0.00165682 | 0.0497046 | 30.0497 | 30 | -0.000525134 | -0.00472623 | 8.99531 | 9.00003 | 389.0236 | 0.165682 | 389.6681 | 0.001655449 | -0.0005252719 | -0.001130177 | -0.0001023147 | 0.4647696 |  |  | 296.012 | 7.863309 | 0.00213244 | 0.0639737 | 30.0642 | 30.0002 | -0.000694996 | -0.00625511 | 8.99394 | 9.0002 | 501.8514 | 0.213244 | 502.9216 | 0.00213017 | -0.0006952376 | -0.001434932 | 2.965453e-05 | 0.4845091 |  |  | 296.019 | 7.530461 | 0.00215055 | 0.0645164 | 30.0645 | 30 | -0.000636933 | -0.00573241 | 8.99428 | 9.00002 | 480.6084 | 0.215055 | 481.642 | 0.002148241 | -0.0006371359 | -0.001511105 | -1.220737e-05 | 0.4216358 |  |  | 296.015 | 8.207466 | 0.00246977 | 0.0740931 | 30.0741 | 30 | -0.000741321 | -0.00637386 | 8.59161 | 8.59798 | 523.8162 | 0.246977 | 525.1099 | 0.002466725 | -0.0007415959 | -0.001725129 | 7.0797e-06 | 0.4298785 |  |  | 296.012 | 11.30572 | 0.00351346 | 0.105404 | 30.1054 | 30 | -0.00103649 | -0.00932891 | 8.99116 | 9.00049 | 720.1094 | 0.351346 | 722.6394 | 0.003507302 | -0.001037028 | -0.002470275 | 3.808942e-05 | 0.4198025 |  |  | 296.012 | 12.35314 | 0.00393573 | 0.118072 | 30.118 | 29.9999 | -0.00121418 | -0.0109276 | 8.98908 | 9.00001 | 786.8244 | 0.393573 | 789.9211 | 0.003928005 | -0.001214918 | -0.002713088 | 0.000192557 | 0.4477989 |  |  | 296.011 | 9.526019 | 0.00293269 | 0.0879814 | 30.0882 | 30.0003 | -0.000879714 | -0.0079175 | 8.99216 | 9.00008 | 606.7528 | 0.293269 | 608.5322 | 0.002928398 | -0.0008801012 | -0.002048297 | 2.451588e-05 | 0.4296746 |  |  | 296.012 | 6.737609 | 0.00185335 | 0.0556005 | 30.0556 | 30 | -0.000634142 | -0.00570725 | 8.99425 | 8.99996 | 429.1471 | 0.185335 | 429.9424 | 0.001851635 | -0.0006343432 | -0.001217292 | -6.401214e-05 | 0.5211103 |  |  | 296.011 | 10.3349 | 0.00332229 | 0.0996678 | 30.0994 | 29.9997 | -0.00100593 | -0.0090536 | 8.99122 | 9.00027 | 658.2741 | 0.332229 | 660.4611 | 0.003316783 | -0.001006436 | -0.002310347 | 0.000124382 | 0.4356212 |  |  | 296.012 | 4.485548 | 0.0012903 | 0.0387078 | 30.0377 | 29.999 | -0.00039855 | -0.00358669 | 8.99577 | 8.99935 | 285.7037 | 0.12903 | 286.0723 | 0.001289468 | -0.0003986294 | -0.0008908388 | -7.655206e-05 | 0.4474765 |  |  | 296.012 | 8.765333 | 0.00264473 | 0.0793418 | 30.0793 | 30 | -0.000821603 | -0.00739449 | 8.99268 | 9.00007 | 558.3015 | 0.264473 | 559.778 | 0.002641239 | -0.0008219407 | -0.001819298 | 7.992734e-06 | 0.45179 |  |  | 296.013 | 4.890664 | 0.00138059 | 0.0414176 | 30.0414 | 30 | -0.000416765 | -0.00375063 | 8.99564 | 8.99939 | 311.5072 | 0.138059 | 311.9373 | 0.001379638 | -0.0004168519 | -0.000962786 | -8.649602e-05 | 0.4329642 |  |  | 296.014 | 11.07412 | 0.00342975 | 0.102895 | 30.1037 | 30.0008 | -0.00105783 | -0.00952051 | 8.99055 | 9.00007 | 705.358 | 0.342975 | 707.7772 | 0.003423882 | -0.00105839 | -0.002365492 | 4.471341e-05 | 0.4474291 |  |  | 296.015 | 10.88655 | 0.00335318 | 0.100595 | 30.1006 | 30 | -0.00103863 | -0.00934781 | 8.99077 | 9.00012 | 693.411 | 0.335318 | 695.7361 | 0.003347571 | -0.00103917 | -0.002308401 | 0.0001304462 | 0.4501687 |  |  | 296.012 | 10.52257 | 0.00341995 | 0.102595 | 30.1016 | 29.999 | -0.00102207 | -0.00919862 | 8.99076 | 8.99996 | 670.2275 | 0.341995 | 672.5196 | 0.003414115 | -0.001022593 | -0.002391523 | 0.0001088323 | 0.4275906 |  |  | 296.012 | 12.27079 | 0.00408954 | 0.122687 | 30.1228 | 30.0001 | -0.00139184 | -0.0125438 | 8.99983 | 9.01237 | 781.5787 | 0.408954 | 784.775 | 0.004081201 | -0.00139281 | -0.002688391 | 0.000513502 | 0.5180829
149 | 298.014 | 11.61899 | 0.00350374 | 0.105832 | 30.3114 | 30.2055 | -0.00108397 | -0.00892356 | 8.22338 | 8.23231 | 741.546 | 0.350374 | 744.1442 | 0.003497616 | -0.001084558 | -0.002413058 | 1.81691e-05 | 0.4494537 |  |  | 298.014 | 4.642088 | 0.00136556 | 0.0409667 | 30.0409 | 30 | -0.000436456 | -0.0039282 | 8.99629 | 9.00022 | 296.2669 | 0.136556 | 296.6715 | 0.001364628 | -0.0004365513 | -0.0009280772 | -5.834215e-05 | 0.4703825 |  |  | 298.015 | 8.683515625 | 0.00251167 | 0.0753491 | 30.0749 | 29.9996 | -0.000754304 | -0.00678878 | 8.99327 | 9.00005 | 554.1986 | 0.251167 | 555.5905 | 0.002508521 | -0.0007545886 | -0.001753932 | -4.148307e-05 | 0.4302267 |  |  | 298.012 | 8.945939 | 0.00257489 | 0.0772467 | 30.0773 | 30 | -0.000782344 | -0.00704108 | 8.99294 | 8.99998 | 570.947 | 0.257489 | 572.4171 | 0.002571581 | -0.0007826502 | -0.00178893 | -4.681814e-06 | 0.4374962 |  |  | 298.015 | 6.169813 | 0.00167583 | 0.0502749 | 30.0503 | 30 | -0.000540566 | -0.00486511 | 8.99517 | 9.00003 | 393.7693 | 0.167583 | 394.4291 | 0.001674427 | -0.0005407122 | -0.001133715 | -0.000104813 | 0.4769383 |  |  | 298.012 | 7.945091 | 0.00216147 | 0.0648445 | 30.065 | 30.0002 | -0.000709648 | -0.00638697 | 8.99381 | 9.0002 | 507.0709 | 0.216147 | 508.1669 | 0.002159137 | -0.0007098999 | -0.001449237 | 3.671461e-05 | 0.4898438 |  |  | 298.019 | 7.612725 | 0.00217359 | 0.0652076 | 30.0652 | 30 | -0.000660144 | -0.00594131 | 8.99407 | 9.00002 | 485.8587 | 0.217359 | 486.9147 | 0.002171231 | -0.000660362 | -0.001510869 | -1.286829e-05 | 0.4370742 |  |  | 298.015 | 8.298619 | 0.00250006 | 0.0750018 | 30.075 | 30 | -0.000764411 | -0.00657239 | 8.59141 | 8.59798 | 529.6337 | 0.250006 | 530.9579 | 0.00249694 | -0.0007647033 | -0.001732237 | 9.902291e-06 | 0.4414543 |  |  | 298.012 | 11.41817 | 0.00356188 | 0.106856 | 30.1069 | 30 | -0.00105494 | -0.00949502 | 8.991 | 9.00049 | 727.2717 | 0.356188 | 729.8622 | 0.003555552 | -0.001055497 | -0.002500055 | 5.16641e-05 | 0.4221895 |  |  | 298.012 | 12.46375 | 0.00399011 | 0.119703 | 30.1196 | 29.9999 | -0.00123655 | -0.011129 | 8.98888 | 9.00001 | 793.8692 | 0.399011 | 797.0369 | 0.003982171 | -0.001237315 | -0.002744855 | 0.0002130727 | 0.4507761 |  |  | 298.011 | 9.627543 | 0.00295933 | 0.0887807 | 30.089 | 30.0003 | -0.000917824 | -0.00826049 | 8.99182 | 9.00008 | 613.2193 | 0.295933 | 615.034 | 0.00295496 | -0.0009182455 | -0.002036714 | 2.005128e-05 | 0.4508465 |  |  | 298.012 | 6.820748 | 0.00187928 | 0.0563783 | 30.0564 | 30 | -0.00063057 | -0.0056751 | 8.99429 | 8.99996 | 434.4426 | 0.187928 | 435.259 | 0.001877516 | -0.0006307689 | -0.001246747 | -6.181888e-05 | 0.5059316 |  |  | 298.011 | 10.44476 | 0.00336453 | 0.100935 | 30.1007 | 29.9997 | -0.00102471 | -0.00922268 | 8.99105 | 9.00027 | 665.2713 | 0.336453 | 667.5096 | 0.003358883 | -0.001025235 | -0.002333647 | 0.0001324116 | 0.4393275 |  |  | 298.012 | 4.548928 | 0.00130565 | 0.0391681 | 30.0382 | 29.999 | -0.000407914 | -0.00367096 | 8.99568 | 8.99935 | 289.7407 | 0.130565 | 290.119 | 0.001304798 | -0.0004079972 | -0.0008968012 | -8.054494e-05 | 0.4549472 |  |  | 298.012 | 8.865756 | 0.00267267 | 0.08018 | 30.0802 | 30 | -0.000837483 | -0.00753741 | 8.99254 | 9.00007 | 564.6978 | 0.267267 | 566.2071 | 0.002669105 | -0.0008378339 | -0.001831271 | 5.615797e-06 | 0.457515 |  |  | 298.013 | 4.949533 | 0.00140493 | 0.0421477 | 30.0421 | 30 | -0.000406658 | -0.00365968 | 8.99573 | 8.99939 | 315.2569 | 0.140493 | 315.6998 | 0.001403944 | -0.0004067407 | -0.0009972033 | -7.987401e-05 | 0.4078814 |  |  | 298.014 | 11.18605 | 0.00346673 | 0.104005 | 30.1048 | 30.0008 | -0.00107305 | -0.00965753 | 8.99041 | 9.00007 | 712.4871 | 0.346673 | 714.9571 | 0.003460735 | -0.001073626 | -0.002387109 | 4.72871e-05 | 0.4497601 |  |  | 298.015 | 10.99647 | 0.00338647 | 0.101594 | 30.1016 | 30 | -0.00105456 | -0.00949113 | 8.99063 | 9.00012 | 700.4118 | 0.338647 | 702.7838 | 0.003380749 | -0.001055116 | -0.002325632 | 0.0001310358 | 0.4536901 |  |  | 298.012 | 10.6324 | 0.00345678 | 0.1037 | 30.1027 | 29.999 | -0.00103511 | -0.00931596 | 8.99064 | 8.99996 | 677.2231 | 0.345678 | 679.5642 | 0.003450819 | -0.001035646 | -0.002415173 | 0.0001109137 | 0.4288083 |  |  | 298.012 | 12.38443 | 0.00416511 | 0.124954 | 30.1251 | 30.0001 | -0.00141114 | -0.0127177 | 8.99966 | 9.01237 | 788.8172 | 0.416511 | 792.1028 | 0.00415646 | -0.001412137 | -0.002744323 | 0.0005554483 | 0.5145664
150 | 300.014 | 11.72735 | 0.00354567 | 0.107099 | 30.3126 | 30.2055 | -0.00110153 | -0.00906816 | 8.22324 | 8.23231 | 748.4619 | 0.354567 | 751.1157 | 0.003539399 | -0.001102137 | -0.002437262 | 2.735439e-05 | 0.452203 |  |  | 300.014 | 4.698558 | 0.001382 | 0.0414601 | 30.0414 | 30 | -0.000439574 | -0.00395626 | 8.99627 | 9.00022 | 299.8709 | 0.1382 | 300.2853 | 0.001381046 | -0.0004396706 | -0.0009413753 | -5.92584e-05 | 0.4670514 |  |  | 300.015 | 8.776428 | 0.00253979 | 0.0761926 | 30.0758 | 29.9996 | -0.000750711 | -0.00675644 | 8.9933 | 9.00005 | 560.1284 | 0.253979 | 561.551 | 0.00253657 | -0.0007509929 | -0.001785577 | -4.079081e-05 | 0.4205883 |  |  | 300.012 | 9.047515 | 0.00260176 | 0.0780527 | 30.0781 | 30 | -0.000790414 | -0.00711371 | 8.99286 | 8.99998 | 577.4297 | 0.260176 | 578.932 | 0.002598381 | -0.0007907265 | -0.001807655 | -7.20276e-06 | 0.4374323 |  |  | 300.015 | 6.243428 | 0.00170304 | 0.0510911 | 30.0511 | 30 | -0.000549494 | -0.00494546 | 8.99509 | 9.00003 | 398.4675 | 0.170304 | 399.1461 | 0.001701591 | -0.000549645 | -0.001151946 | -9.892684e-05 | 0.4771446 |  |  | 300.012 | 8.032684 | 0.00219826 | 0.0659481 | 30.0661 | 30.0002 | -0.000713651 | -0.006423 | 8.99378 | 9.0002 | 512.6613 | 0.219826 | 513.7882 | 0.002195847 | -0.0007139058 | -0.001481942 | 4.994646e-05 | 0.4817368 |  |  | 300.019 | 7.695105 | 0.00221306 | 0.0663918 | 30.0664 | 30 | -0.000674108 | -0.00606698 | 8.99395 | 9.00002 | 491.1163 | 0.221306 | 492.2032 | 0.002210615 | -0.0006743353 | -0.001536279 | 2.793356e-06 | 0.4389405 |  |  | 300.015 | 8.390128 | 0.00254731 | 0.0764194 | 30.0764 | 30 | -0.000766621 | -0.0065914 | 8.59139 | 8.59798 | 535.474 | 0.254731 | 536.838 | 0.002544071 | -0.000766915 | -0.001777156 | 2.94903e-05 | 0.4315406 |  |  | 300.012 | 11.52862 | 0.00360366 | 0.10811 | 30.1082 | 30 | -0.00106457 | -0.00958164 | 8.99091 | 9.00049 | 734.3067 | 0.360366 | 736.9529 | 0.003597182 | -0.001065137 | -0.002532045 | 5.925416e-05 | 0.4206627 |  |  | 300.012 | 12.57633 | 0.00403102 | 0.12093 | 30.1209 | 29.9999 | -0.00126102 | -0.0113492 | 8.98866 | 9.00001 | 801.0403 | 0.403102 | 804.2693 | 0.004022917 | -0.001261816 | -0.002761101 | 0.0002196181 | 0.4569972 |  |  | 300.011 | 9.737557 | 0.00299837 | 0.089952 | 30.0902 | 30.0003 | -0.000903489 | -0.00813148 | 8.99195 | 9.00008 | 620.2265 | 0.299837 | 622.0862 | 0.002993884 | -0.0009038974 | -0.002089986 | 2.532267e-05 | 0.4324896 |  |  | 300.012 | 6.904021 | 0.00189408 | 0.0568224 | 30.0568 | 30 | -0.000651173 | -0.00586053 | 8.9941 | 8.99996 | 439.7466 | 0.189408 | 440.5795 | 0.001892288 | -0.0006513851 | -0.001240903 | -7.075265e-05 | 0.5249281 |  |  | 300.011 | 10.55437 | 0.00341047 | 0.102313 | 30.102 | 29.9997 | -0.00104479 | -0.00940339 | 8.99087 | 9.00027 | 672.2526 | 0.341047 | 674.5453 | 0.003404668 | -0.001045336 | -0.002359331 | 0.0001441889 | 0.4430646 |  |  | 300.012 | 4.61199 | 0.00133779 | 0.0401324 | 30.0391 | 29.999 | -0.000400556 | -0.00360474 | 8.99575 | 8.99935 | 293.7573 | 0.133779 | 294.1503 | 0.001336896 | -0.0004006362 | -0.0009362597 | -6.769738e-05 | 0.4279114 |  |  | 300.012 | 8.965573 | 0.00269613 | 0.0808839 | 30.0809 | 30 | -0.000846645 | -0.00761987 | 8.99245 | 9.00007 | 571.0556 | 0.269613 | 572.5953 | 0.002692502 | -0.0008470036 | -0.001845498 | -1.037603e-06 | 0.4589566 |  |  | 300.013 | 5.010793 | 0.00142151 | 0.0426453 | 30.0426 | 30 | -0.000424551 | -0.0038207 | 8.99557 | 8.99939 | 319.1588 | 0.142151 | 319.6125 | 0.001420501 | -0.0004246411 | -0.0009958595 | -8.170746e-05 | 0.4264067 |  |  | 300.014 | 11.30087 | 0.00352193 | 0.105661 | 30.1064 | 30.0008 | -0.00108609 | -0.00977488 | 8.99029 | 9.00007 | 719.8005 | 0.352193 | 722.3355 | 0.003515743 | -0.00108668 | -0.002429062 | 6.706781e-05 | 0.4473661 |  |  | 300.015 | 11.10106 | 0.00344305 | 0.103291 | 30.1033 | 30 | -0.00108216 | -0.00973958 | 8.99038 | 9.00012 | 707.0736 | 0.344305 | 709.5081 | 0.003437136 | -0.001082746 | -0.00235439 | 0.0001563295 | 0.4598838 |  |  | 300.012 | 10.73693 | 0.00350687 | 0.105203 | 30.1042 | 29.999 | -0.00103663 | -0.00932959 | 8.99063 | 8.99996 | 683.8811 | 0.350687 | 686.2793 | 0.003500735 | -0.001037168 | -0.002463568 | 0.0001278263 | 0.4210023 |  |  | 300.012 | 12.49502 | 0.00420311 | 0.126094 | 30.1262 | 30.0001 | -0.00141643 | -0.0127654 | 8.99961 | 9.01237 | 795.8609 | 0.420311 | 799.206 | 0.004194302 | -0.001417434 | -0.002776868 | 0.0005609975 | 0.5104435
151 | 302.014 | 11.83928 | 0.00358603 | 0.108318 | 30.3139 | 30.2055 | -0.00112217 | -0.00923801 | 8.22307 | 8.23231 | 755.6057 | 0.358603 | 758.3154 | 0.003579616 | -0.0011228 | -0.002456815 | 3.390711e-05 | 0.4570144 |  |  | 302.014 | 4.759343 | 0.00140428 | 0.0421283 | 30.0421 | 30 | -0.000425433 | -0.00382899 | 8.99639 | 9.00022 | 303.7504 | 0.140428 | 304.1769 | 0.001403295 | -0.0004255235 | -0.0009777714 | -5.567504e-05 | 0.4351974 |  |  | 302.015 | 8.870373 | 0.00257108 | 0.0771314 | 30.0767 | 29.9996 | -0.000773729 | -0.0069636 | 8.99309 | 9.00005 | 566.1242 | 0.257108 | 567.5797 | 0.00256778 | -0.0007740285 | -0.001793752 | -3.725065e-05 | 0.4315137 |  |  | 302.012 | 9.146843 | 0.00263825 | 0.0791475 | 30.0792 | 30 | -0.000805531 | -0.00724976 | 8.99273 | 8.99998 | 583.769 | 0.263825 | 585.3091 | 0.002634776 | -0.0008058556 | -0.00182892 | 4.90613e-07 | 0.4406182 |  |  | 302.015 | 6.318038 | 0.00171707 | 0.0515121 | 30.0515 | 30 | -0.000560388 | -0.00504351 | 8.99499 | 9.00003 | 403.2293 | 0.171707 | 403.9216 | 0.001715598 | -0.0005605451 | -0.001155052 | -0.0001064628 | 0.4852984 |  |  | 302.012 | 8.12084375 | 0.00222717 | 0.0668155 | 30.067 | 30.0002 | -0.00072764 | -0.00654891 | 8.99365 | 9.0002 | 518.2878 | 0.222717 | 519.4421 | 0.002224694 | -0.0007279049 | -0.001496789 | 5.517854e-05 | 0.486311 |  |  | 302.019 | 7.779255 | 0.00223598 | 0.0670796 | 30.0671 | 30 | -0.000669336 | -0.00602403 | 8.99399 | 9.00002 | 496.4869 | 0.223598 | 497.5971 | 0.002233484 | -0.0006695601 | -0.001563924 | 1.467926e-06 | 0.4281283 |  |  | 302.015 | 8.485368 | 0.00257296 | 0.0771886 | 30.0772 | 30 | -0.000804048 | -0.00691319 | 8.59107 | 8.59798 | 541.5524 | 0.257296 | 542.9458 | 0.002569656 | -0.0008043714 | -0.001765284 | 2.646556e-05 | 0.4556611 |  |  | 302.012 | 11.63548 | 0.00365675 | 0.109703 | 30.1097 | 30 | -0.00106177 | -0.00955641 | 8.99093 | 9.00049 | 741.1132 | 0.365675 | 743.8233 | 0.00365008 | -0.001062334 | -0.002587746 | 7.916909e-05 | 0.4105248 |  |  | 302.012 | 12.68624 | 0.00409482 | 0.122844 | 30.1228 | 29.9999 | -0.0012605 | -0.0113445 | 8.98867 | 9.00001 | 808.0406 | 0.409482 | 811.3494 | 0.004086459 | -0.001261295 | -0.002825164 | 0.0002496789 | 0.4464502 |  |  | 302.011 | 9.84565 | 0.00304546 | 0.0913647 | 30.0916 | 30.0003 | -0.000943417 | -0.00849083 | 8.99159 | 9.00008 | 627.1115 | 0.304546 | 629.0213 | 0.003040832 | -0.0009438623 | -0.00209697 | 3.917675e-05 | 0.4501077 |  |  | 302.012 | 6.988132 | 0.00194168 | 0.0582503 | 30.0582 | 30 | -0.000645016 | -0.00580512 | 8.99416 | 8.99996 | 445.104 | 0.194168 | 445.9682 | 0.001939797 | -0.0006452241 | -0.001294573 | -4.725379e-05 | 0.4984068 |  |  | 302.011 | 10.66698 | 0.00345505 | 0.10365 | 30.1034 | 29.9997 | -0.00105422 | -0.00948829 | 8.99078 | 9.00027 | 679.4256 | 0.345505 | 681.773 | 0.003449095 | -0.001054776 | -0.002394319 | 0.0001536803 | 0.4405328 |  |  | 302.012 | 4.675853 | 0.00136307 | 0.0408907 | 30.0399 | 29.999 | -0.000406791 | -0.00366086 | 8.99569 | 8.99935 | 297.825 | 0.136307 | 298.231 | 0.001362142 | -0.0004068738 | -0.0009552681 | -6.1937e-05 | 0.4259263 |  |  | 302.012 | 9.067115 | 0.00276493 | 0.082948 | 30.0829 | 30 | -0.000839823 | -0.00755847 | 8.99252 | 9.00007 | 577.5233 | 0.276493 | 579.1201 | 0.002761115 | -0.0008401758 | -0.001920939 | 3.688174e-05 | 0.4373777 |  |  | 302.013 | 5.071911 | 0.00143674 | 0.0431021 | 30.0431 | 30 | -0.000429797 | -0.00386791 | 8.99552 | 8.99939 | 323.0516 | 0.143674 | 323.5158 | 0.001435709 | -0.0004298894 | -0.001005819 | -8.484491e-05 | 0.4274021 |  |  | 302.014 | 11.41355 | 0.00357506 | 0.107254 | 30.108 | 30.0008 | -0.00109838 | -0.00988553 | 8.99018 | 9.00007 | 726.9776 | 0.357506 | 729.5766 | 0.003568685 | -0.001098984 | -0.002469701 | 8.543859e-05 | 0.4449865 |  |  | 302.015 | 11.2129 | 0.00348632 | 0.10459 | 30.1046 | 30 | -0.00109431 | -0.00984896 | 8.99027 | 9.00012 | 714.1974 | 0.348632 | 716.6873 | 0.003480257 | -0.001094909 | -0.002385348 | 0.0001662532 | 0.4590145 |  |  | 302.012 | 10.8453 | 0.00354094 | 0.106225 | 30.1052 | 29.999 | -0.00107167 | -0.00964498 | 8.99032 | 8.99996 | 690.7834 | 0.354094 | 693.2294 | 0.003534686 | -0.001072245 | -0.002462441 | 0.0001276184 | 0.4354397 |  |  | 302.012 | 12.60528 | 0.00425694 | 0.127709 | 30.1278 | 30.0001 | -0.0014234 | -0.0128283 | 8.99955 | 9.01237 | 802.8838 | 0.425694 | 806.3016 | 0.004247905 | -0.001424414 | -0.002823491 | 0.0005823432 | 0.5044868
152 | 304.014 | 11.94661 | 0.00363641 | 0.10984 | 30.3154 | 30.2055 | -0.00111767 | -0.00920099 | 8.22311 | 8.23231 | 762.4557 | 0.363641 | 765.2283 | 0.003629814 | -0.001118295 | -0.002511519 | 5.178258e-05 | 0.4452664 |  |  | 304.014 | 4.819103 | 0.00141488 | 0.0424463 | 30.0424 | 30 | -0.000430632 | -0.00387579 | 8.99635 | 9.00022 | 307.5644 | 0.141488 | 307.9995 | 0.00141388 | -0.0004307247 | -0.0009831553 | -6.342503e-05 | 0.4381045 |  |  | 304.015 | 8.964668 | 0.00261075 | 0.0783213 | 30.0779 | 29.9996 | -0.000786961 | -0.00708269 | 8.99297 | 9.00005 | 572.1422 | 0.261075 | 573.636 | 0.002607348 | -0.0007872708 | -0.001820077 | -2.547966e-05 | 0.4325481 |  |  | 304.012 | 9.247113 | 0.00268277 | 0.0804832 | 30.0805 | 30 | -0.000822474 | -0.00740225 | 8.99258 | 8.99998 | 590.1684 | 0.268277 | 591.7517 | 0.002679178 | -0.0008228124 | -0.001856365 | 1.589638e-05 | 0.4432384 |  |  | 304.015 | 6.392395 | 0.00175086 | 0.0525257 | 30.0525 | 30 | -0.000542312 | -0.00488082 | 8.99515 | 9.00003 | 407.9748 | 0.175086 | 408.6891 | 0.001749329 | -0.0005424591 | -0.00120687 | -9.423711e-05 | 0.449476 |  |  | 304.012 | 8.209775 | 0.00226129 | 0.067839 | 30.068 | 30.0002 | -0.000742473 | -0.0066824 | 8.99352 | 9.0002 | 523.9636 | 0.226129 | 525.1484 | 0.002258737 | -0.0007427488 | -0.001515988 | 6.538903e-05 | 0.4899436 |  |  | 304.019 | 7.863191 | 0.00225796 | 0.0677387 | 30.0678 | 30 | -0.000667366 | -0.00600631 | 8.99401 | 9.00002 | 501.8439 | 0.225796 | 502.977 | 0.002255415 | -0.0006675888 | -0.001587826 | -7.336728e-07 | 0.4204421 |  |  | 304.015 | 8.5774375 | 0.00260586 | 0.0781759 | 30.0782 | 30 | -0.000794759 | -0.00683332 | 8.59115 | 8.59798 | 547.4285 | 0.260586 | 548.855 | 0.002602471 | -0.000795075 | -0.001807396 | 3.160168e-05 | 0.4399009 |  |  | 304.012 | 11.75157 | 0.00369994 | 0.110998 | 30.111 | 30 | -0.00109526 | -0.0098579 | 8.99063 | 9.00049 | 748.5078 | 0.369994 | 751.2772 | 0.003693112 | -0.00109586 | -0.002597252 | 8.64163e-05 | 0.4219307 |  |  | 304.012 | 12.80085 | 0.00414206 | 0.124262 | 30.1242 | 29.9999 | -0.00130584 | -0.0117525 | 8.98826 | 9.00001 | 815.3405 | 0.414206 | 818.7177 | 0.004133505 | -0.001306693 | -0.002826812 | 0.0002618812 | 0.4622498 |  |  | 304.011 | 9.954715 | 0.00308472 | 0.0925424 | 30.0928 | 30.0003 | -0.00092378 | -0.0083141 | 8.99177 | 9.00008 | 634.0583 | 0.308472 | 636.0142 | 0.003079972 | -0.0009242069 | -0.002155765 | 4.494739e-05 | 0.4287141 |  |  | 304.012 | 7.078078125 | 0.00196828 | 0.0590483 | 30.059 | 30 | -0.000661646 | -0.00595479 | 8.99401 | 8.99996 | 450.833 | 0.196828 | 451.7204 | 0.001966345 | -0.000661865 | -0.00130448 | -4.63349e-05 | 0.5073782 |  |  | 304.011 | 10.78012 | 0.0035021 | 0.105062 | 30.1048 | 29.9997 | -0.00106491 | -0.00958451 | 8.99069 | 9.00027 | 686.6318 | 0.35021 | 689.0364 | 0.003495982 | -0.001065477 | -0.002430505 | 0.0001654587 | 0.4383771 |  |  | 304.012 | 4.740239 | 0.00138438 | 0.04153 | 30.0405 | 29.999 | -0.000400861 | -0.00360749 | 8.99575 | 8.99935 | 301.9261 | 0.138438 | 302.344 | 0.001383423 | -0.0004009414 | -0.0009824813 | -6.029659e-05 | 0.4080906 |  |  | 304.012 | 9.168458 | 0.00277875 | 0.0833625 | 30.0833 | 30 | -0.000874713 | -0.00787248 | 8.9922 | 9.00007 | 583.9782 | 0.277875 | 585.6009 | 0.002774896 | -0.0008750958 | -0.001899801 | 2.017693e-05 | 0.4606251 |  |  | 304.013 | 5.132804 | 0.00147145 | 0.0441436 | 30.0441 | 30 | -0.00043634 | -0.00392679 | 8.99547 | 8.99939 | 326.9302 | 0.147145 | 327.4113 | 0.001470368 | -0.0004364352 | -0.001033933 | -6.849447e-05 | 0.4221116 |  |  | 304.014 | 11.52893 | 0.00361527 | 0.108461 | 30.1092 | 30.0008 | -0.00112999 | -0.01017 | 8.9899 | 9.00007 | 734.327 | 0.361527 | 736.9818 | 0.003608751 | -0.001130629 | -0.002478122 | 9.014985e-05 | 0.4562443 |  |  | 304.015 | 11.32027 | 0.00353728 | 0.106118 | 30.1061 | 30 | -0.00108187 | -0.00973694 | 8.99038 | 9.00012 | 721.0366 | 0.353728 | 723.5871 | 0.003531039 | -0.001082456 | -0.002448583 | 0.0001851297 | 0.4420743 |  |  | 304.012 | 10.95049 | 0.00360099 | 0.108026 | 30.107 | 29.999 | -0.00107404 | -0.00966636 | 8.99029 | 8.99996 | 697.4835 | 0.360099 | 699.9951 | 0.003594522 | -0.001074617 | -0.002519905 | 0.0001542032 | 0.4264515 |  |  | 304.012 | 12.7192 | 0.00431671 | 0.129502 | 30.1296 | 30.0001 | -0.00146679 | -0.0132193 | 8.99916 | 9.01237 | 810.1403 | 0.431671 | 813.6374 | 0.00430742 | -0.001467867 | -0.002839553 | 0.0006085085 | 0.5169359
153 | 306.014 | 12.05572 | 0.00369027 | 0.111467 | 30.317 | 30.2055 | -0.00109051 | -0.00897744 | 8.22333 | 8.23231 | 769.4193 | 0.369027 | 772.2586 | 0.003683478 | -0.001091105 | -0.002592373 | 7.257378e-05 | 0.4208905 |  |  | 306.014 | 4.877911 | 0.00143776 | 0.0431329 | 30.0431 | 30 | -0.00044384 | -0.00399466 | 8.99623 | 9.00022 | 311.3176 | 0.143776 | 311.7652 | 0.001436727 | -0.0004439385 | -0.0009927889 | -5.863951e-05 | 0.4471631 |  |  | 306.015 | 9.0639 | 0.00264575 | 0.0793713 | 30.079 | 29.9996 | -0.000789842 | -0.00710862 | 8.99294 | 9.00005 | 578.4754 | 0.264575 | 580.0059 | 0.002642256 | -0.0007901541 | -0.001852102 | -1.980784e-05 | 0.4266256 |  |  | 306.012 | 9.350593 | 0.00270438 | 0.0811315 | 30.0811 | 30 | -0.00083023 | -0.00747205 | 8.99251 | 8.99998 | 596.7727 | 0.270438 | 598.3866 | 0.00270073 | -0.0008305748 | -0.001870155 | 7.586933e-06 | 0.4441209 |  |  | 306.015 | 6.463381 | 0.00176534 | 0.0529603 | 30.053 | 30 | -0.000576706 | -0.00519037 | 8.99484 | 9.00003 | 412.5054 | 0.176534 | 413.2336 | 0.001763784 | -0.0005768724 | -0.001186911 | -0.0001002821 | 0.4860282 |  |  | 306.012 | 8.300425 | 0.00228321 | 0.0684968 | 30.0687 | 30.0002 | -0.00074307 | -0.00668778 | 8.99351 | 9.0002 | 529.749 | 0.228321 | 530.9585 | 0.002280607 | -0.0007433462 | -0.001537261 | 6.299267e-05 | 0.4835523 |  |  | 306.019 | 7.943301 | 0.00227268 | 0.0681804 | 30.0682 | 30 | -0.00068858 | -0.00619723 | 8.99382 | 9.00002 | 506.9567 | 0.227268 | 508.1088 | 0.002270101 | -0.0006888172 | -0.001581284 | -9.066102e-06 | 0.4356062 |  |  | 306.015 | 8.671238 | 0.00264374 | 0.0793122 | 30.0793 | 30 | -0.000826335 | -0.00710481 | 8.59088 | 8.59798 | 553.415 | 0.264374 | 554.8781 | 0.002640251 | -0.0008266766 | -0.001813575 | 4.116992e-05 | 0.4558271 |  |  | 306.012 | 11.86219 | 0.00375034 | 0.11251 | 30.1126 | 30 | -0.00110884 | -0.0099801 | 8.99051 | 9.00049 | 755.5538 | 0.375034 | 758.3874 | 0.003743325 | -0.001109455 | -0.00263387 | 0.0001024952 | 0.4212263 |  |  | 306.012 | 12.91574 | 0.00419188 | 0.125756 | 30.1257 | 29.9999 | -0.00131701 | -0.0118531 | 8.98816 | 9.00001 | 822.6586 | 0.419188 | 826.107 | 0.004183119 | -0.001317878 | -0.002865241 | 0.000276551 | 0.4599537 |  |  | 306.011 | 10.06456 | 0.00311978 | 0.0935942 | 30.0939 | 30.0003 | -0.000931485 | -0.00838344 | 8.9917 | 9.00008 | 641.0549 | 0.311978 | 643.0548 | 0.003114924 | -0.0009319191 | -0.002183004 | 4.630131e-05 | 0.4268975 |  |  | 306.012 | 7.161276 | 0.00199142 | 0.0597427 | 30.0597 | 30 | -0.000666259 | -0.0059963 | 8.99396 | 8.99996 | 456.1322 | 0.199142 | 457.0406 | 0.00198944 | -0.000666481 | -0.001322959 | -4.694527e-05 | 0.5037807 |  |  | 306.011 | 10.88847 | 0.00355139 | 0.106541 | 30.1063 | 29.9997 | -0.00108126 | -0.00973167 | 8.99054 | 9.00027 | 693.5329 | 0.355139 | 695.9959 | 0.003545099 | -0.001081845 | -0.002463254 | 0.0001809365 | 0.4391935 |  |  | 306.012 | 4.803523 | 0.00139244 | 0.0417718 | 30.0408 | 29.999 | -0.0004264 | -0.00383733 | 8.99552 | 8.99935 | 305.9569 | 0.139244 | 306.3829 | 0.001391471 | -0.0004264909 | -0.0009649805 | -7.15338e-05 | 0.4419684 |  |  | 306.012 | 9.271984375 | 0.00283003 | 0.0849008 | 30.0849 | 30 | -0.000858542 | -0.00772694 | 8.99235 | 9.00007 | 590.5723 | 0.283003 | 592.2436 | 0.002826033 | -0.0008589108 | -0.001967122 | 4.006593e-05 | 0.4366331 |  |  | 306.013 | 5.19 | 0.00147525 | 0.0442575 | 30.0442 | 30 | -0.000428891 | -0.00385976 | 8.99553 | 8.99939 | 330.5732 | 0.147525 | 331.0609 | 0.001474163 | -0.000428983 | -0.00104518 | -8.185366e-05 | 0.4104394 |  |  | 306.014 | 11.64187 | 0.00368904 | 0.110674 | 30.1115 | 30.0008 | -0.00113094 | -0.0101785 | 8.98989 | 9.00007 | 741.5202 | 0.368904 | 744.2557 | 0.003682252 | -0.00113158 | -0.002550672 | 0.0001289232 | 0.4436399 |  |  | 306.015 | 11.43297 | 0.0035852 | 0.107556 | 30.1076 | 30 | -0.00112763 | -0.0101488 | 8.98997 | 9.00012 | 728.2148 | 0.35852 | 730.8256 | 0.003578788 | -0.001128266 | -0.002450522 | 0.0001994086 | 0.4604187 |  |  | 306.012 | 11.05791 | 0.00363721 | 0.109113 | 30.1081 | 29.999 | -0.00110144 | -0.00991294 | 8.99005 | 8.99996 | 704.3255 | 0.363721 | 706.8873 | 0.003630611 | -0.001102047 | -0.002528564 | 0.000156419 | 0.435839 |  |  | 306.012 | 12.83125 | 0.0043708 | 0.131124 | 30.1312 | 30.0001 | -0.00148799 | -0.0134103 | 8.99896 | 9.01237 | 817.277 | 0.43708 | 820.8492 | 0.004361276 | -0.001489098 | -0.002872178 | 0.0006295789 | 0.5184561
154 | 308.014 | 12.16397 | 0.00374135 | 0.113009 | 30.3186 | 30.2055 | -0.00115371 | -0.00949768 | 8.22281 | 8.23231 | 776.328 | 0.374135 | 779.2325 | 0.003734369 | -0.001154376 | -0.002579993 | 9.085645e-05 | 0.4474339 |  |  | 308.014 | 4.933659 | 0.00145612 | 0.0436836 | 30.0437 | 30 | -0.000449653 | -0.00404698 | 8.99618 | 9.00022 | 314.8755 | 0.145612 | 315.334 | 0.001455061 | -0.0004497541 | -0.001005307 | -5.742368e-05 | 0.44738 |  |  | 308.015 | 9.160013 | 0.00268315 | 0.0804933 | 30.0801 | 29.9996 | -0.000804645 | -0.00724185 | 8.99281 | 9.00005 | 584.6095 | 0.268315 | 586.1781 | 0.002679557 | -0.0008049689 | -0.001874588 | -1.083572e-05 | 0.4294111 |  |  | 308.012 | 9.452629 | 0.00274766 | 0.0824299 | 30.0824 | 30 | -0.000838765 | -0.00754887 | 8.99243 | 8.99998 | 603.2848 | 0.274766 | 604.9425 | 0.002743892 | -0.000839117 | -0.001904775 | 2.124347e-05 | 0.4405333 |  |  | 308.015 | 6.538605 | 0.00179047 | 0.0537142 | 30.0537 | 30 | -0.000571161 | -0.00514047 | 8.99489 | 9.00003 | 417.3063 | 0.179047 | 418.0534 | 0.001788869 | -0.0005713242 | -0.001217545 | -9.693877e-05 | 0.4692428 |  |  | 308.012 | 8.389213 | 0.00231044 | 0.0693138 | 30.0695 | 30.0002 | -0.000748964 | -0.00674083 | 8.99346 | 9.0002 | 535.4156 | 0.231044 | 536.6526 | 0.002307775 | -0.0007492446 | -0.00155853 | 6.637797e-05 | 0.4807379 |  |  | 308.019 | 8.029908 | 0.0023193 | 0.0695791 | 30.0696 | 30 | -0.000684341 | -0.00615908 | 8.99386 | 9.00002 | 512.4841 | 0.23193 | 513.6727 | 0.002316615 | -0.0006845753 | -0.001632039 | 1.248985e-05 | 0.41946 |  |  | 308.015 | 8.767874 | 0.0026872 | 0.080616 | 30.0806 | 30 | -0.000816907 | -0.00702375 | 8.59096 | 8.59798 | 559.5825 | 0.26872 | 561.0862 | 0.002683596 | -0.0008172409 | -0.001866355 | 5.543527e-05 | 0.4378807 |  |  | 308.012 | 11.97353 | 0.00380467 | 0.11414 | 30.1142 | 30 | -0.00111598 | -0.0100444 | 8.99045 | 9.00049 | 762.6454 | 0.380467 | 765.547 | 0.003797451 | -0.001116603 | -0.002680847 | 0.0001222489 | 0.4165113 |  |  | 308.012 | 13.02756 | 0.00425701 | 0.12771 | 30.1276 | 29.9999 | -0.00131993 | -0.0118794 | 8.98813 | 9.00001 | 829.7809 | 0.425701 | 833.3132 | 0.004247975 | -0.001320802 | -0.002927173 | 0.0003073297 | 0.451221 |  |  | 308.011 | 10.17339 | 0.00315503 | 0.0946518 | 30.0949 | 30.0003 | -0.00095392 | -0.00858536 | 8.9915 | 9.00008 | 647.9864 | 0.315503 | 650.0308 | 0.003150063 | -0.0009543753 | -0.002195688 | 4.815193e-05 | 0.4346589 |  |  | 308.012 | 7.246909 | 0.0020217 | 0.0606511 | 30.0606 | 30 | -0.000688337 | -0.00619501 | 8.99377 | 8.99996 | 461.5865 | 0.20217 | 462.5197 | 0.002019659 | -0.000688574 | -0.001331085 | -4.113879e-05 | 0.5173028 |  |  | 308.011 | 10.99926 | 0.00359431 | 0.107828 | 30.1076 | 29.9997 | -0.00110516 | -0.00994675 | 8.99032 | 9.00027 | 700.59 | 0.359431 | 703.1081 | 0.003587866 | -0.001105771 | -0.002482095 | 0.0001893259 | 0.4454992 |  |  | 308.012 | 4.867544 | 0.00142047 | 0.0426127 | 30.0416 | 29.999 | -0.000417391 | -0.00375625 | 8.9956 | 8.99935 | 310.0347 | 0.142047 | 310.4751 | 0.001419462 | -0.0004174781 | -0.001001984 | -6.308349e-05 | 0.4166515 |  |  | 308.012 | 9.37369 | 0.00286371 | 0.0859112 | 30.0859 | 30 | -0.000883959 | -0.0079557 | 8.99212 | 9.00007 | 597.0503 | 0.286371 | 598.7601 | 0.002859617 | -0.0008843499 | -0.001975267 | 4.299596e-05 | 0.4477115 |  |  | 308.013 | 5.247373 | 0.00150437 | 0.045131 | 30.0451 | 30 | -0.000437268 | -0.00393514 | 8.99546 | 8.99939 | 334.2276 | 0.150437 | 334.7304 | 0.00150324 | -0.0004373636 | -0.001065876 | -7.002391e-05 | 0.4103326 |  |  | 308.014 | 11.75689 | 0.00372298 | 0.111692 | 30.1125 | 30.0008 | -0.00114876 | -0.0103389 | 8.98973 | 9.00007 | 748.8464 | 0.372298 | 751.6343 | 0.003716067 | -0.00114942 | -0.002566647 | 0.00012751 | 0.4478296 |  |  | 308.015 | 11.53914 | 0.00362304 | 0.108691 | 30.1087 | 30 | -0.00113729 | -0.0102357 | 8.98988 | 9.00012 | 734.977 | 0.362304 | 737.6398 | 0.003616493 | -0.001137937 | -0.002478555 | 0.0002056031 | 0.4591131 |  |  | 308.012 | 11.16677 | 0.0036768 | 0.110301 | 30.1093 | 29.999 | -0.00111987 | -0.0100788 | 8.98988 | 8.99996 | 711.259 | 0.36768 | 713.8741 | 0.003670057 | -0.001120498 | -0.00254956 | 0.000161526 | 0.4394867 |  |  | 308.012 | 12.93619 | 0.00443316 | 0.132995 | 30.1331 | 30.0001 | -0.00151412 | -0.0136458 | 8.99873 | 9.01237 | 823.9612 | 0.443316 | 827.6139 | 0.004423362 | -0.001515267 | -0.002908095 | 0.000660912 | 0.5210516
155 | 310.014 | 12.27165625 | 0.00375892 | 0.11354 | 30.3191 | 30.2055 | -0.00117899 | -0.0097058 | 8.2226 | 8.23231 | 783.2006 | 0.375892 | 786.1445 | 0.003751873 | -0.001179686 | -0.002572187 | 7.604167e-05 | 0.4586313 |  |  | 310.014 | 4.992116 | 0.00147332 | 0.0441995 | 30.0442 | 30 | -0.00045719 | -0.00411481 | 8.99611 | 9.00022 | 318.6064 | 0.147332 | 319.0758 | 0.001472236 | -0.0004572945 | -0.001014941 | -5.819612e-05 | 0.4505626 |  |  | 310.015 | 9.260398 | 0.00270306 | 0.0810907 | 30.0807 | 29.9996 | -0.000815094 | -0.00733589 | 8.99272 | 9.00005 | 591.0163 | 0.270306 | 592.6139 | 0.002699413 | -0.0008154264 | -0.001883987 | -2.051756e-05 | 0.4328195 |  |  | 310.012 | 9.558332 | 0.00277904 | 0.0833714 | 30.0834 | 30 | -0.000851681 | -0.00766511 | 8.99231 | 8.99998 | 610.031 | 0.277904 | 611.7263 | 0.002775186 | -0.0008520439 | -0.001923142 | 2.200508e-05 | 0.4430479 |  |  | 310.015 | 6.61406 | 0.00181893 | 0.0545679 | 30.0546 | 30 | -0.000566831 | -0.00510149 | 8.99493 | 9.00003 | 422.122 | 0.181893 | 422.8898 | 0.001817278 | -0.0005669917 | -0.001250286 | -9.034633e-05 | 0.4534896 |  |  | 310.012 | 8.479582 | 0.00233637 | 0.0700917 | 30.0703 | 30.0002 | -0.000744437 | -0.00670008 | 8.9935 | 9.0002 | 541.1831 | 0.233637 | 542.4475 | 0.002333645 | -0.0007447142 | -0.001588931 | 6.804478e-05 | 0.4686889 |  |  | 310.019 | 8.112912 | 0.00233807 | 0.0701421 | 30.0702 | 30 | -0.000706382 | -0.00635745 | 8.99366 | 9.00002 | 517.7815 | 0.233807 | 518.9921 | 0.002335341 | -0.0007066316 | -0.001628709 | 7.355411e-06 | 0.4338599 |  |  | 310.015 | 8.861696 | 0.00272278 | 0.0816833 | 30.0817 | 30 | -0.000836239 | -0.00718997 | 8.59079 | 8.59798 | 565.5704 | 0.272278 | 567.1103 | 0.00271908 | -0.0008365888 | -0.001882491 | 6.270191e-05 | 0.4444052 |  |  | 310.012 | 12.08108 | 0.00385498 | 0.11565 | 30.1157 | 30 | -0.00114273 | -0.0102851 | 8.99021 | 9.00049 | 769.4954 | 0.385498 | 772.4617 | 0.003847569 | -0.001143383 | -0.002704185 | 0.0001391712 | 0.4228199 |  |  | 310.012 | 13.13954 | 0.00431245 | 0.129373 | 30.1293 | 29.9999 | -0.00134193 | -0.0120774 | 8.98793 | 9.00001 | 836.9131 | 0.431245 | 840.5222 | 0.004303178 | -0.001342831 | -0.002960347 | 0.0003284428 | 0.453606 |  |  | 310.011 | 10.28399 | 0.00320324 | 0.0960981 | 30.0964 | 30.0003 | -0.000987359 | -0.00888632 | 8.9912 | 9.00008 | 655.0312 | 0.320324 | 657.1294 | 0.003198121 | -0.0009878468 | -0.002210274 | 6.233495e-05 | 0.4469341 |  |  | 310.012 | 7.332952 | 0.00205363 | 0.061609 | 30.0616 | 30 | -0.000691194 | -0.00622072 | 8.99374 | 8.99996 | 467.067 | 0.205363 | 468.0262 | 0.002051524 | -0.000691433 | -0.001360091 | -3.380814e-05 | 0.5083725 |  |  | 310.011 | 11.10864 | 0.00363994 | 0.109197 | 30.1089 | 29.9997 | -0.00112542 | -0.010129 | 8.99014 | 9.00027 | 707.5567 | 0.363994 | 710.1322 | 0.003633331 | -0.001126054 | -0.002507278 | 0.00020084 | 0.4491141 |  |  | 310.012 | 4.931933 | 0.00143851 | 0.0431538 | 30.0422 | 29.999 | -0.00043075 | -0.00387647 | 8.99548 | 8.99935 | 314.1358 | 0.143851 | 314.5877 | 0.001437476 | -0.0004308428 | -0.001006634 | -6.470751e-05 | 0.4280036 |  |  | 310.012 | 9.476168 | 0.00293151 | 0.0879454 | 30.0879 | 30 | -0.000894788 | -0.00805316 | 8.99202 | 9.00007 | 603.5776 | 0.293151 | 605.347 | 0.002927222 | -0.0008951886 | -0.002032033 | 7.961495e-05 | 0.4405384 |  |  | 310.013 | 5.305712 | 0.00151213 | 0.045364 | 30.0454 | 30 | -0.000436489 | -0.00392814 | 8.99546 | 8.99939 | 337.9434 | 0.151213 | 338.4544 | 0.001510988 | -0.0004365843 | -0.001074404 | -7.977904e-05 | 0.4063504 |  |  | 310.014 | 11.87142 | 0.0037821 | 0.113466 | 30.1142 | 30.0008 | -0.00115398 | -0.0103859 | 8.98968 | 9.00007 | 756.1415 | 0.37821 | 759.0013 | 0.003774966 | -0.001154646 | -0.002620319 | 0.0001512366 | 0.440651 |  |  | 310.015 | 11.64074 | 0.00367938 | 0.110382 | 30.1104 | 30 | -0.00115085 | -0.0103578 | 8.98976 | 9.00012 | 741.4484 | 0.367938 | 744.1764 | 0.003672628 | -0.001151513 | -0.002521115 | 0.0002315125 | 0.4567474 |  |  | 310.012 | 11.27573 | 0.00373622 | 0.112083 | 30.1111 | 29.999 | -0.00113395 | -0.0102055 | 8.98975 | 8.99996 | 718.1996 | 0.373622 | 720.883 | 0.003729258 | -0.001134593 | -0.002594664 | 0.0001862795 | 0.4372795 |  |  | 310.012 | 13.04694 | 0.00449443 | 0.134833 | 30.1349 | 30.0001 | -0.00153398 | -0.0138248 | 8.99855 | 9.01237 | 831.0154 | 0.449443 | 834.7504 | 0.00448436 | -0.001535158 | -0.002949202 | 0.0006894664 | 0.5205332
156 | 312.014 | 12.38195 | 0.00382539 | 0.115548 | 30.3211 | 30.2055 | -0.00118775 | -0.00977791 | 8.22253 | 8.23231 | 790.2394 | 0.382539 | 793.2624 | 0.003818092 | -0.001188456 | -0.002629636 | 0.0001089792 | 0.451947 |  |  | 312.014 | 5.051024 | 0.00149631 | 0.0448892 | 30.0449 | 30 | -0.000455668 | -0.00410111 | 8.99612 | 9.00022 | 322.366 | 0.149631 | 322.8484 | 0.001495192 | -0.0004557718 | -0.00103942 | -5.333522e-05 | 0.4384868 |  |  | 312.015 | 9.358823 | 0.00274332 | 0.0822984 | 30.0819 | 29.9996 | -0.000822523 | -0.00740275 | 8.99265 | 9.00005 | 597.298 | 0.274332 | 598.9366 | 0.002739564 | -0.0008228615 | -0.001916703 | -9.386246e-06 | 0.429311 |  |  | 312.012 | 9.661089 | 0.00282264 | 0.0846793 | 30.0847 | 30 | -0.00085872 | -0.00772846 | 8.99225 | 8.99998 | 616.5892 | 0.282264 | 618.3296 | 0.002818664 | -0.0008590889 | -0.001959575 | 3.576425e-05 | 0.4384057 |  |  | 312.015 | 6.689376 | 0.00183957 | 0.055187 | 30.0552 | 30 | -0.000586949 | -0.00528256 | 8.99475 | 9.00003 | 426.9288 | 0.183957 | 427.7142 | 0.00183788 | -0.0005871213 | -0.001250759 | -9.150649e-05 | 0.4694121 |  |  | 312.012 | 8.570304 | 0.00237038 | 0.071112 | 30.0713 | 30.0002 | -0.000768876 | -0.00692004 | 8.99328 | 9.0002 | 546.9732 | 0.237038 | 548.2697 | 0.002367575 | -0.0007691717 | -0.001598403 | 7.765794e-05 | 0.4812125 |  |  | 312.019 | 8.198683 | 0.00237748 | 0.0713245 | 30.0713 | 30 | -0.000713366 | -0.0064203 | 8.9936 | 9.00002 | 523.2556 | 0.237748 | 524.4996 | 0.002374658 | -0.0007136206 | -0.001661038 | 2.196838e-05 | 0.4296233 |  |  | 312.015 | 8.957963 | 0.00275154 | 0.0825463 | 30.0825 | 30 | -0.000859851 | -0.00739299 | 8.59059 | 8.59798 | 571.7143 | 0.275154 | 573.2874 | 0.002747761 | -0.0008602209 | -0.001887541 | 6.244955e-05 | 0.4557364 |  |  | 312.012 | 12.19258 | 0.00390081 | 0.117025 | 30.1171 | 30 | -0.00115641 | -0.0104083 | 8.99008 | 9.00049 | 776.5973 | 0.390081 | 779.6267 | 0.003893222 | -0.001157079 | -0.002736142 | 0.000150427 | 0.422887 |  |  | 312.012 | 13.24891 | 0.00436226 | 0.130868 | 30.1308 | 29.9999 | -0.0013712 | -0.0123409 | 8.98767 | 9.00001 | 843.8797 | 0.436226 | 847.5609 | 0.004352773 | -0.001372141 | -0.002980632 | 0.0003447524 | 0.4603524 |  |  | 312.011 | 10.39318 | 0.00324063 | 0.0972198 | 30.0975 | 30.0003 | -0.000991018 | -0.00891924 | 8.99116 | 9.00008 | 661.9858 | 0.324063 | 664.1311 | 0.00323539 | -0.0009915094 | -0.002243881 | 6.61934e-05 | 0.4418725 |  |  | 312.012 | 7.41911 | 0.00208715 | 0.0626145 | 30.0626 | 30 | -0.000701348 | -0.0063121 | 8.99365 | 8.99996 | 472.5548 | 0.208715 | 473.5411 | 0.002084975 | -0.0007015941 | -0.001383381 | -2.49295e-05 | 0.507159 |  |  | 312.011 | 11.22069 | 0.00370695 | 0.111208 | 30.1109 | 29.9997 | -0.00111736 | -0.0100566 | 8.99021 | 9.00027 | 714.6935 | 0.370695 | 717.3429 | 0.003700096 | -0.001117985 | -0.002582111 | 0.0002327512 | 0.4329731 |  |  | 312.012 | 4.999447 | 0.00145923 | 0.0437753 | 30.0428 | 29.999 | -0.000440189 | -0.00396142 | 8.99539 | 8.99935 | 318.4361 | 0.145923 | 318.9008 | 0.001458166 | -0.0004402859 | -0.00101788 | -6.461282e-05 | 0.4325517 |  |  | 312.012 | 9.583551 | 0.00298599 | 0.0895797 | 30.0896 | 30 | -0.000899784 | -0.00809812 | 8.99198 | 9.00007 | 610.4172 | 0.298599 | 612.2399 | 0.002981541 | -0.000900189 | -0.002081352 | 0.0001015091 | 0.4325021 |  |  | 312.013 | 5.365984375 | 0.00153195 | 0.0459586 | 30.0459 | 30 | -0.000473377 | -0.0042601 | 8.99513 | 8.99939 | 341.7824 | 0.153195 | 342.306 | 0.001530778 | -0.0004734891 | -0.001057289 | -7.809199e-05 | 0.4478333 |  |  | 312.014 | 11.98273 | 0.003831 | 0.114933 | 30.1157 | 30.0008 | -0.00117914 | -0.0106124 | 8.98945 | 9.00007 | 763.2312 | 0.3831 | 766.1551 | 0.00382368 | -0.001179836 | -0.002643845 | 0.0001657962 | 0.4462576 |  |  | 312.015 | 11.75211 | 0.00372244 | 0.111673 | 30.1117 | 30 | -0.00118375 | -0.0106539 | 8.98947 | 9.00012 | 748.5418 | 0.372244 | 751.3282 | 0.003715529 | -0.001184451 | -0.002531078 | 0.0002413435 | 0.4679632 |  |  | 312.012 | 11.3827 | 0.00377898 | 0.113366 | 30.1124 | 29.999 | -0.00114962 | -0.0103465 | 8.98961 | 8.99996 | 725.0129 | 0.377898 | 727.7527 | 0.003771858 | -0.001150281 | -0.002621576 | 0.0001951164 | 0.4387747 |  |  | 312.012 | 13.15831 | 0.00454968 | 0.136491 | 30.1366 | 30.0001 | -0.00156032 | -0.0140622 | 8.99831 | 9.01237 | 838.1088 | 0.454968 | 841.922 | 0.004539361 | -0.001561539 | -0.002977823 | 0.0007118646 | 0.5243893
157 | 314.014 | 12.48831 | 0.00386754 | 0.116821 | 30.3224 | 30.2055 | -0.00121703 | -0.010019 | 8.22229 | 8.23231 | 797.0277 | 0.386754 | 800.1103 | 0.00386008 | -0.001217771 | -0.002642309 | 0.0001189486 | 0.4608739 |  |  | 314.014 | 5.11201 | 0.00151353 | 0.045406 | 30.0454 | 30 | -0.000466385 | -0.00419757 | 8.99603 | 9.00022 | 326.2582 | 0.151353 | 326.752 | 0.001512386 | -0.0004664938 | -0.001045892 | -5.486474e-05 | 0.4460248 |  |  | 314.015 | 9.457731 | 0.00277704 | 0.0833102 | 30.0829 | 29.9996 | -0.000839895 | -0.0075591 | 8.99249 | 9.00005 | 603.6105 | 0.277704 | 605.2867 | 0.002773191 | -0.0008402479 | -0.001932943 | -4.904609e-06 | 0.4346987 |  |  | 314.012 | 9.763751 | 0.00285676 | 0.0857027 | 30.0857 | 30 | -0.00087194 | -0.00784744 | 8.99213 | 8.99998 | 623.1412 | 0.285676 | 624.9214 | 0.002852687 | -0.0008723204 | -0.001980367 | 4.011988e-05 | 0.4404842 |  |  | 314.015 | 6.768135 | 0.00186173 | 0.055852 | 30.0559 | 30 | -0.000591556 | -0.00532402 | 8.99471 | 9.00003 | 431.9553 | 0.186173 | 432.7595 | 0.001859999 | -0.000591731 | -0.001268268 | -9.214664e-05 | 0.4665662 |  |  | 314.012 | 8.658955 | 0.00239047 | 0.0717145 | 30.0719 | 30.0002 | -0.000783023 | -0.00704736 | 8.99315 | 9.0002 | 552.6311 | 0.239047 | 553.9521 | 0.002387617 | -0.0007833297 | -0.001604288 | 7.396692e-05 | 0.4882726 |  |  | 314.019 | 8.285367 | 0.00240671 | 0.0722014 | 30.0722 | 30 | -0.000714874 | -0.00643388 | 8.99358 | 9.00002 | 528.788 | 0.240671 | 530.0606 | 0.002403819 | -0.0007151296 | -0.001688689 | 2.618433e-05 | 0.4234822 |  |  | 314.015 | 9.053837 | 0.00278093 | 0.083428 | 30.0834 | 30 | -0.000856872 | -0.00736737 | 8.59062 | 8.59798 | 577.8332 | 0.278093 | 579.4401 | 0.00277707 | -0.0008572393 | -0.001919831 | 6.293895e-05 | 0.4465181 |  |  | 314.012 | 12.30612 | 0.00394488 | 0.118346 | 30.1184 | 30 | -0.00118319 | -0.0106493 | 8.98984 | 9.00049 | 783.8296 | 0.394488 | 786.9217 | 0.003937119 | -0.001183891 | -0.002753229 | 0.0001593034 | 0.4300008 |  |  | 314.012 | 13.3607 | 0.00441418 | 0.132425 | 30.1324 | 29.9999 | -0.00138442 | -0.0124598 | 8.98755 | 9.00001 | 851.0003 | 0.441418 | 854.7567 | 0.004404466 | -0.001385379 | -0.003019087 | 0.0003624174 | 0.4588736 |  |  | 314.011 | 10.50181 | 0.00328652 | 0.0985965 | 30.0989 | 30.0003 | -0.000987937 | -0.00889151 | 8.99119 | 9.00008 | 668.9053 | 0.328652 | 671.1037 | 0.003281131 | -0.0009884253 | -0.002292706 | 7.866128e-05 | 0.4311174 |  |  | 314.012 | 7.507314 | 0.00211329 | 0.0633988 | 30.0634 | 30 | -0.000691591 | -0.00622429 | 8.99374 | 8.99996 | 478.1729 | 0.211329 | 479.1834 | 0.00211106 | -0.0006918303 | -0.00141923 | -2.398428e-05 | 0.4874688 |  |  | 314.011 | 11.33086 | 0.00374566 | 0.112369 | 30.1121 | 29.9997 | -0.0011613 | -0.010452 | 8.98982 | 9.00027 | 721.711 | 0.374566 | 724.4143 | 0.003738662 | -0.001161975 | -0.002576688 | 0.0002371373 | 0.4509568 |  |  | 314.012 | 5.065413 | 0.00147085 | 0.0441239 | 30.0431 | 29.999 | -0.000444467 | -0.00399991 | 8.99535 | 8.99935 | 322.6377 | 0.147085 | 323.1123 | 0.001469769 | -0.0004445658 | -0.001025204 | -7.312007e-05 | 0.4336366 |  |  | 314.012 | 9.689101 | 0.00298458 | 0.0895372 | 30.0895 | 30 | -0.000937574 | -0.00843823 | 8.99164 | 9.00007 | 617.1402 | 0.298458 | 618.9821 | 0.002980135 | -0.0009380138 | -0.002042121 | 6.83877e-05 | 0.4593331 |  |  | 314.013 | 5.42851 | 0.00155328 | 0.0465983 | 30.0466 | 30 | -0.000458526 | -0.00412646 | 8.99527 | 8.99939 | 345.765 | 0.155328 | 346.302 | 0.001552075 | -0.0004586312 | -0.001093444 | -7.557634e-05 | 0.4194374 |  |  | 314.014 | 12.09416 | 0.00387958 | 0.116391 | 30.1172 | 30.0008 | -0.00120186 | -0.0108168 | 8.98925 | 9.00007 | 770.3287 | 0.387958 | 773.3173 | 0.003872074 | -0.001202583 | -0.002669491 | 0.000179995 | 0.4504914 |  |  | 314.015 | 11.86187 | 0.003775 | 0.11325 | 30.1133 | 30 | -0.00121862 | -0.0109677 | 8.98915 | 9.00012 | 755.5331 | 0.3775 | 758.3853 | 0.003767893 | -0.001219363 | -0.002548529 | 0.000261075 | 0.4784575 |  |  | 314.012 | 11.49129 | 0.00382614 | 0.11478 | 30.1138 | 29.999 | -0.00117581 | -0.0105822 | 8.98938 | 8.99996 | 731.9295 | 0.382614 | 734.73 | 0.003818839 | -0.001176502 | -0.002642337 | 0.0002078061 | 0.4452505 |  |  | 314.012 | 13.27149 | 0.00460838 | 0.138252 | 30.1384 | 30.0001 | -0.00157314 | -0.0141777 | 8.9982 | 9.01237 | 845.318 | 0.460838 | 849.2135 | 0.004597794 | -0.001574379 | -0.003023415 | 0.0007371486 | 0.5207286
158 | 316.014 | 12.59496 | 0.00390589 | 0.11798 | 30.3235 | 30.2055 | -0.00122091 | -0.0100509 | 8.22226 | 8.23231 | 803.8344 | 0.390589 | 806.974 | 0.003898282 | -0.001221656 | -0.002676626 | 0.0001250566 | 0.4564164 |  |  | 316.014 | 5.172388 | 0.00153604 | 0.0460812 | 30.0461 | 30 | -0.000457562 | -0.00411816 | 8.99611 | 9.00022 | 330.1117 | 0.153604 | 330.6188 | 0.001534861 | -0.0004576667 | -0.001077195 | -5.093559e-05 | 0.424869 |  |  | 316.015 | 9.558666 | 0.00281309 | 0.0843914 | 30.084 | 29.9996 | -0.000856072 | -0.0077047 | 8.99235 | 9.00005 | 610.0523 | 0.281309 | 611.7685 | 0.002809141 | -0.0008564386 | -0.001952702 | 1.295646e-06 | 0.4385916 |  |  | 316.012 | 9.86926 | 0.00289944 | 0.0869831 | 30.087 | 30 | -0.000863431 | -0.00777086 | 8.99221 | 8.99998 | 629.875 | 0.289944 | 631.7013 | 0.002895245 | -0.000863804 | -0.002031441 | 5.216331e-05 | 0.4252174 |  |  | 316.015 | 6.842609 | 0.00188788 | 0.0566363 | 30.0566 | 30 | -0.000596778 | -0.00537102 | 8.99466 | 9.00003 | 436.7084 | 0.188788 | 437.5328 | 0.0018861 | -0.0005969561 | -0.001289144 | -8.757766e-05 | 0.463064 |  |  | 316.012 | 8.751739 | 0.00243055 | 0.0729171 | 30.0731 | 30.0002 | -0.000785494 | -0.0070696 | 8.99313 | 9.0002 | 558.5527 | 0.243055 | 559.9103 | 0.002427601 | -0.0007858027 | -0.001641798 | 8.906535e-05 | 0.4786231 |  |  | 316.019 | 8.374773 | 0.00245118 | 0.0735354 | 30.0736 | 30 | -0.000725204 | -0.00652685 | 8.99349 | 9.00002 | 534.494 | 0.245118 | 535.8042 | 0.002448181 | -0.0007254671 | -0.001722714 | 4.478324e-05 | 0.4211188 |  |  | 316.015 | 9.152306 | 0.00282357 | 0.0847071 | 30.0847 | 30 | -0.000865832 | -0.00744441 | 8.59054 | 8.59798 | 584.1176 | 0.282357 | 585.7669 | 0.002819591 | -0.000866207 | -0.001953384 | 7.582448e-05 | 0.4434392 |  |  | 316.012 | 12.41531 | 0.00398243 | 0.119473 | 30.1195 | 30 | -0.00121119 | -0.0109013 | 8.98959 | 9.00049 | 790.784 | 0.398243 | 793.9333 | 0.003974521 | -0.001211924 | -0.002762597 | 0.0001630441 | 0.4386901 |  |  | 316.012 | 13.47205 | 0.00447682 | 0.134304 | 30.1342 | 29.9999 | -0.00140453 | -0.0126407 | 8.98737 | 9.00001 | 858.0922 | 0.447682 | 861.9337 | 0.004466829 | -0.001405517 | -0.003061312 | 0.0003908409 | 0.4591226 |  |  | 316.011 | 10.61118 | 0.00332274 | 0.0996832 | 30.0999 | 30.0003 | -0.00103147 | -0.00928332 | 8.9908 | 9.00008 | 675.8713 | 0.332274 | 678.1171 | 0.003317232 | -0.001032002 | -0.00228523 | 8.129455e-05 | 0.4515968 |  |  | 316.012 | 7.592131 | 0.00213372 | 0.0640117 | 30.064 | 30 | -0.00072589 | -0.00653298 | 8.99343 | 8.99996 | 483.5752 | 0.213372 | 484.607 | 0.002131447 | -0.0007261536 | -0.001405293 | -2.776297e-05 | 0.5167274 |  |  | 316.011 | 11.4412 | 0.00379383 | 0.113814 | 30.1135 | 29.9997 | -0.00116476 | -0.0104831 | 8.98979 | 9.00027 | 728.739 | 0.379383 | 731.5037 | 0.003786652 | -0.001165439 | -0.002621213 | 0.0002508589 | 0.4446182 |  |  | 316.012 | 5.133835 | 0.00149732 | 0.044918 | 30.0439 | 29.999 | -0.000454053 | -0.00408618 | 8.99527 | 8.99935 | 326.9959 | 0.149732 | 327.4855 | 0.0014962 | -0.0004541561 | -0.001042044 | -6.757175e-05 | 0.435832 |  |  | 316.012 | 9.796355 | 0.00299969 | 0.0899907 | 30.09 | 30 | -0.000948474 | -0.00853634 | 8.99154 | 9.00007 | 623.9717 | 0.299969 | 625.8434 | 0.0029952 | -0.0009489241 | -0.002046276 | 5.117627e-05 | 0.4637322 |  |  | 316.013 | 5.489744 | 0.00157062 | 0.0471185 | 30.0471 | 30 | -0.000464565 | -0.0041808 | 8.99521 | 8.99939 | 349.6652 | 0.157062 | 350.2144 | 0.001569388 | -0.0004646729 | -0.001104715 | -7.665187e-05 | 0.420627 |  |  | 316.014 | 12.20617 | 0.00392084 | 0.117628 | 30.1184 | 30.0008 | -0.00122486 | -0.0110239 | 8.98904 | 9.00007 | 777.4631 | 0.392084 | 780.5114 | 0.003913174 | -0.001225611 | -0.002687563 | 0.0001867478 | 0.4560306 |  |  | 316.015 | 11.96975 | 0.00382407 | 0.114722 | 30.1147 | 30 | -0.00121177 | -0.0109061 | 8.98921 | 9.00012 | 762.4046 | 0.382407 | 765.3201 | 0.003816777 | -0.001212505 | -0.002604272 | 0.000277892 | 0.465583 |  |  | 316.012 | 11.60176 | 0.00385494 | 0.115644 | 30.1147 | 29.999 | -0.00117762 | -0.0105985 | 8.98936 | 8.99996 | 738.9657 | 0.385494 | 741.8144 | 0.003847529 | -0.001178314 | -0.002669215 | 0.0002016775 | 0.4414459 |  |  | 316.012 | 13.38025 | 0.00465335 | 0.139601 | 30.1397 | 30.0001 | -0.00160066 | -0.0144257 | 8.99795 | 9.01237 | 852.2452 | 0.465335 | 856.211 | 0.004642557 | -0.001601942 | -0.003040614 | 0.0007500997 | 0.5268483
159 | 318.014 | 12.70477 | 0.00398816 | 0.120465 | 30.326 | 30.2055 | -0.0012344 | -0.0101619 | 8.22214 | 8.23231 | 810.8429 | 0.398816 | 814.0766 | 0.003980228 | -0.001235162 | -0.002745066 | 0.0001737931 | 0.4499573 |  |  | 318.014 | 5.236258 | 0.00153636 | 0.0460909 | 30.0461 | 30 | -0.000482555 | -0.0043431 | 8.99588 | 9.00022 | 334.188 | 0.153636 | 334.7014 | 0.001535181 | -0.0004826715 | -0.00105251 | -7.019847e-05 | 0.4585911 |  |  | 318.015 | 9.65638 | 0.0028517 | 0.0855499 | 30.0851 | 29.9996 | -0.000851201 | -0.00766085 | 8.99239 | 9.00005 | 616.2886 | 0.28517 | 618.0461 | 0.002847642 | -0.0008515635 | -0.001996078 | 1.098407e-05 | 0.4266183 |  |  | 318.012 | 9.976925 | 0.00293006 | 0.0879018 | 30.0879 | 30 | -0.000895054 | -0.00805547 | 8.99192 | 8.99998 | 636.7464 | 0.293006 | 638.6121 | 0.002925776 | -0.0008954548 | -0.002030321 | 5.159103e-05 | 0.441041 |  |  | 318.015 | 6.92369 | 0.00190807 | 0.0572422 | 30.0572 | 30 | -0.000598778 | -0.00538902 | 8.99464 | 9.00003 | 441.8832 | 0.190807 | 442.7263 | 0.001906252 | -0.0005989573 | -0.001307295 | -9.085326e-05 | 0.4581655 |  |  | 318.012 | 8.843882 | 0.00246091 | 0.0738277 | 30.074 | 30.0002 | -0.000792976 | -0.00713694 | 8.99306 | 9.0002 | 564.4334 | 0.246091 | 565.8225 | 0.002457887 | -0.0007932906 | -0.001664596 | 9.465846e-05 | 0.4765663 |  |  | 318.019 | 8.466598 | 0.00245205 | 0.0735615 | 30.0736 | 30 | -0.000738344 | -0.0066451 | 8.99337 | 9.00002 | 540.3544 | 0.245205 | 541.6794 | 0.002449049 | -0.0007386167 | -0.001710432 | 1.929723e-05 | 0.4318305 |  |  | 318.015 | 9.253372 | 0.00285755 | 0.0857264 | 30.0857 | 30 | -0.000880687 | -0.00757213 | 8.59041 | 8.59798 | 590.5679 | 0.285755 | 592.2555 | 0.002853475 | -0.000881075 | -0.0019724 | 7.931556e-05 | 0.446702 |  |  | 318.012 | 12.52917 | 0.00404467 | 0.12134 | 30.1214 | 30 | -0.00122554 | -0.0110305 | 8.98946 | 9.00049 | 798.0365 | 0.404467 | 801.2643 | 0.004036512 | -0.001226292 | -0.002810221 | 0.0001898408 | 0.4363684 |  |  | 318.012 | 13.58574 | 0.00453136 | 0.13594 | 30.1359 | 29.9999 | -0.0014344 | -0.0129096 | 8.9871 | 9.00001 | 865.3336 | 0.453136 | 869.2547 | 0.004521124 | -0.00143543 | -0.003085695 | 0.0004105162 | 0.4651885 |  |  | 318.011 | 10.72143 | 0.003369 | 0.101071 | 30.1013 | 30.0003 | -0.00103133 | -0.00928207 | 8.9908 | 9.00008 | 682.8939 | 0.3369 | 685.1945 | 0.003363338 | -0.001031862 | -0.002331475 | 9.3627e-05 | 0.442579 |  |  | 318.012 | 7.680807 | 0.00217608 | 0.0652823 | 30.0653 | 30 | -0.000709101 | -0.00638188 | 8.99358 | 8.99996 | 489.2234 | 0.217608 | 490.2879 | 0.002173716 | -0.0007093525 | -0.001464363 | -1.080588e-05 | 0.4844102 |  |  | 318.011 | 11.55468 | 0.00384023 | 0.115206 | 30.1149 | 29.9997 | -0.00117328 | -0.0105599 | 8.98971 | 9.00027 | 735.9667 | 0.384023 | 738.793 | 0.003832875 | -0.001173969 | -0.002658906 | 0.0002618491 | 0.4415232 |  |  | 318.012 | 5.202915 | 0.00151969 | 0.0455892 | 30.0446 | 29.999 | -0.000462442 | -0.00416168 | 8.99519 | 8.99935 | 331.3958 | 0.151969 | 331.8995 | 0.001518536 | -0.000462549 | -0.001055987 | -6.631241e-05 | 0.438025 |  |  | 318.012 | 9.90651 | 0.00306078 | 0.0918233 | 30.0918 | 30 | -0.000954333 | -0.00858907 | 8.99148 | 9.00007 | 630.9879 | 0.306078 | 632.9192 | 0.003056105 | -0.0009547887 | -0.002101317 | 7.879656e-05 | 0.4543764 |  |  | 318.013 | 5.553362 | 0.00158472 | 0.0475416 | 30.0475 | 30 | -0.000470962 | -0.00423838 | 8.99515 | 8.99939 | 353.7173 | 0.158472 | 354.2779 | 0.001583466 | -0.0004710729 | -0.001112393 | -8.167288e-05 | 0.4234772 |  |  | 318.014 | 12.31824 | 0.00397688 | 0.119309 | 30.1201 | 30.0008 | -0.00124907 | -0.0112417 | 8.98882 | 9.00007 | 784.6012 | 0.397688 | 787.7214 | 0.003968993 | -0.001249851 | -0.002719142 | 0.000208144 | 0.4596489 |  |  | 318.015 | 12.07644 | 0.00387101 | 0.11613 | 30.1161 | 30 | -0.00124096 | -0.0111688 | 8.98895 | 9.00012 | 769.1999 | 0.387101 | 772.1775 | 0.003863537 | -0.001241731 | -0.002621806 | 0.0002929433 | 0.4736165 |  |  | 318.012 | 11.70819 | 0.00392418 | 0.117721 | 30.1167 | 29.999 | -0.00118745 | -0.010687 | 8.98927 | 8.99996 | 745.7445 | 0.392418 | 748.6709 | 0.0039165 | -0.001188156 | -0.002728345 | 0.0002369509 | 0.4354858 |  |  | 318.012 | 13.49065 | 0.00472385 | 0.141716 | 30.1418 | 30.0001 | -0.00161261 | -0.0145335 | 8.99784 | 9.01237 | 859.2772 | 0.472385 | 863.3363 | 0.004712728 | -0.001613912 | -0.003098816 | 0.0007878783 | 0.5208156
160 | 320.014 | 12.81201 | 0.00401107 | 0.121156 | 30.3267 | 30.2055 | -0.00125454 | -0.0103278 | 8.22198 | 8.23231 | 817.6871 | 0.401107 | 820.9669 | 0.004003047 | -0.001255328 | -0.00274772 | 0.0001643946 | 0.4568616 |  |  | 320.014 | 5.29834 | 0.00157551 | 0.0472651 | 30.0472 | 30 | -0.000466677 | -0.0042002 | 8.99602 | 9.00022 | 338.1502 | 0.157551 | 338.683 | 0.00157427 | -0.0004667859 | -0.001107484 | -5.020646e-05 | 0.4214831 |  |  | 320.015 | 9.757561 | 0.00288946 | 0.0866826 | 30.0863 | 29.9996 | -0.000872157 | -0.00784946 | 8.9922 | 9.00005 | 622.7462 | 0.288946 | 624.5456 | 0.002885294 | -0.0008725376 | -0.002012756 | 1.880523e-05 | 0.4335039 |  |  | 320.012 | 10.0878 | 0.00295731 | 0.0887194 | 30.0887 | 30 | -0.000932551 | -0.00839294 | 8.99159 | 8.99998 | 643.8225 | 0.295731 | 645.7265 | 0.002952946 | -0.0009329861 | -0.00201996 | 4.67417e-05 | 0.4618835 |  |  | 320.015 | 7.003271 | 0.00193886 | 0.0581658 | 30.0582 | 30 | -0.000611127 | -0.00550016 | 8.99453 | 9.00003 | 446.9622 | 0.193886 | 447.8288 | 0.001936983 | -0.0006113138 | -0.001325669 | -8.313922e-05 | 0.4611361 |  |  | 320.012 | 8.934569 | 0.00249448 | 0.0748348 | 30.075 | 30.0002 | -0.000820373 | -0.00738352 | 8.99282 | 9.0002 | 570.2213 | 0.249448 | 571.6437 | 0.002491374 | -0.0008207097 | -0.001670664 | 0.0001038324 | 0.4912475 |  |  | 320.019 | 8.556243 | 0.00250519 | 0.0751559 | 30.0752 | 30 | -0.000731976 | -0.00658779 | 8.99343 | 9.00002 | 546.0758 | 0.250519 | 547.4438 | 0.002502057 | -0.000732244 | -0.001769813 | 4.644913e-05 | 0.4137409 |  |  | 320.015 | 9.355743 | 0.00290078 | 0.0870235 | 30.087 | 30 | -0.000872808 | -0.00750439 | 8.59048 | 8.59798 | 597.1014 | 0.290078 | 598.8335 | 0.002896581 | -0.0008731891 | -0.002023392 | 9.160971e-05 | 0.4315472 |  |  | 320.012 | 12.63752 | 0.00408771 | 0.122631 | 30.1227 | 30 | -0.00124749 | -0.0112281 | 8.98926 | 9.00049 | 804.9379 | 0.408771 | 808.2282 | 0.004079378 | -0.001248269 | -0.002831109 | 0.0001992747 | 0.4409115 |  |  | 320.012 | 13.6989 | 0.00458927 | 0.137678 | 30.1376 | 29.9999 | -0.00144411 | -0.012997 | 8.98701 | 9.00001 | 872.5417 | 0.458927 | 876.546 | 0.004578771 | -0.001445154 | -0.003133618 | 0.0004336837 | 0.4611774 |  |  | 320.011 | 10.83527 | 0.00341355 | 0.102408 | 30.1027 | 30.0003 | -0.00103012 | -0.00927119 | 8.99081 | 9.00008 | 690.1447 | 0.341355 | 692.5006 | 0.003407737 | -0.001030651 | -0.002377086 | 0.0001031623 | 0.4335774 |  |  | 320.012 | 7.768951 | 0.00219926 | 0.0659777 | 30.066 | 30 | -0.000737392 | -0.0066365 | 8.99332 | 8.99996 | 494.8376 | 0.219926 | 495.9259 | 0.002196845 | -0.000737664 | -0.001459181 | -1.27969e-05 | 0.5055328 |  |  | 320.011 | 11.66647 | 0.00388817 | 0.116644 | 30.1164 | 29.9997 | -0.00119755 | -0.0107782 | 8.98949 | 9.00027 | 743.0874 | 0.388817 | 745.9766 | 0.003880631 | -0.001198268 | -0.002682363 | 0.0002748817 | 0.4467209 |  |  | 320.012 | 5.270308 | 0.00153951 | 0.0461837 | 30.0452 | 29.999 | -0.000439877 | -0.00395861 | 8.99539 | 8.99935 | 335.6884 | 0.153951 | 336.2052 | 0.001538326 | -0.0004399738 | -0.001098352 | -6.708306e-05 | 0.4005762 |  |  | 320.012 | 10.01305 | 0.00309982 | 0.0929944 | 30.093 | 30 | -0.000972753 | -0.00875485 | 8.99132 | 9.00007 | 637.7741 | 0.309982 | 639.7511 | 0.003095025 | -0.0009732264 | -0.002121799 | 8.557876e-05 | 0.4586798 |  |  | 320.013 | 5.620390625 | 0.00160889 | 0.0482668 | 30.0483 | 30 | -0.000490699 | -0.004416 | 8.99498 | 8.99939 | 357.9867 | 0.160889 | 358.5626 | 0.001607597 | -0.0004908194 | -0.001116778 | -7.768007e-05 | 0.4394961 |  |  | 320.014 | 12.43315 | 0.00403036 | 0.120914 | 30.1217 | 30.0008 | -0.00127476 | -0.0114729 | 8.98859 | 9.00007 | 791.9206 | 0.403036 | 795.1123 | 0.00402226 | -0.001275573 | -0.002746687 | 0.0002261241 | 0.4644043 |  |  | 320.015 | 12.18501 | 0.00392175 | 0.117652 | 30.1177 | 30 | -0.00124619 | -0.0112159 | 8.9889 | 9.00012 | 776.1152 | 0.392175 | 779.1589 | 0.00391408 | -0.001246967 | -0.002667113 | 0.0003112037 | 0.4675345 |  |  | 320.012 | 11.8207 | 0.00398186 | 0.119452 | 30.1185 | 29.999 | -0.00121166 | -0.0109049 | 8.98905 | 8.99996 | 752.911 | 0.398186 | 755.909 | 0.003973953 | -0.001212395 | -0.002761559 | 0.0002588302 | 0.4390255 |  |  | 320.012 | 13.60433 | 0.00479324 | 0.143798 | 30.1439 | 30.0001 | -0.00161552 | -0.0145597 | 8.99781 | 9.01237 | 866.518 | 0.479324 | 870.6715 | 0.004781789 | -0.001616826 | -0.003164963 | 0.0008235928 | 0.5108516
161 | 322.014 | 12.92239 | 0.00405068 | 0.122353 | 30.3279 | 30.2055 | -0.00128504 | -0.0105789 | 8.22173 | 8.23231 | 824.7315 | 0.405068 | 828.0723 | 0.004042498 | -0.001285866 | -0.002756632 | 0.0001706224 | 0.4664629 |  |  | 322.014 | 5.361992 | 0.00159488 | 0.0478464 | 30.0478 | 30 | -0.000483284 | -0.00434966 | 8.99587 | 9.00022 | 342.2126 | 0.159488 | 342.7584 | 0.00159361 | -0.0004834008 | -0.001110209 | -5.041463e-05 | 0.4354144 |  |  | 322.015 | 9.857586 | 0.00292673 | 0.0878007 | 30.0874 | 29.9996 | -0.000884829 | -0.00796351 | 8.99209 | 9.00005 | 629.13 | 0.292673 | 630.9713 | 0.002922455 | -0.0008852207 | -0.002037235 | 2.647499e-05 | 0.4345207 |  |  | 322.012 | 10.19435 | 0.00300881 | 0.0902643 | 30.0903 | 30 | -0.000928971 | -0.00836072 | 8.99162 | 8.99998 | 650.6231 | 0.300881 | 652.5807 | 0.003004293 | -0.0009294028 | -0.00207489 | 6.723971e-05 | 0.4479287 |  |  | 322.015 | 7.086667 | 0.00196244 | 0.0588733 | 30.0589 | 30 | -0.000609454 | -0.0054851 | 8.99455 | 9.00003 | 452.2846 | 0.196244 | 453.1722 | 0.001960517 | -0.0006096398 | -0.001350877 | -8.370901e-05 | 0.4512918 |  |  | 322.012 | 9.024846 | 0.00252891 | 0.0758677 | 30.0761 | 30.0002 | -0.000823585 | -0.00741243 | 8.99279 | 9.0002 | 575.9829 | 0.252891 | 577.4395 | 0.002525718 | -0.0008239243 | -0.001701793 | 0.0001139692 | 0.4841506 |  |  | 322.019 | 8.645478 | 0.00252678 | 0.0758034 | 30.0758 | 30 | -0.000737604 | -0.00663845 | 8.99338 | 9.00002 | 551.7709 | 0.252678 | 553.1651 | 0.002523593 | -0.0007378762 | -0.001785717 | 4.23216e-05 | 0.41321 |  |  | 322.015 | 9.459727 | 0.00294833 | 0.08845 | 30.0884 | 30 | -0.000877952 | -0.00754861 | 8.59043 | 8.59798 | 603.7378 | 0.294833 | 605.5178 | 0.002943992 | -0.0008783376 | -0.002065655 | 0.000107711 | 0.4252103 |  |  | 322.012 | 12.74694 | 0.00413263 | 0.123979 | 30.124 | 30 | -0.00125391 | -0.0112858 | 8.98921 | 9.00049 | 811.9068 | 0.413263 | 815.2621 | 0.004124114 | -0.001254697 | -0.002869417 | 0.0002102429 | 0.4372654 |  |  | 322.012 | 13.80852 | 0.0046505 | 0.139515 | 30.1394 | 29.9999 | -0.00146478 | -0.013183 | 8.98683 | 9.00001 | 879.5236 | 0.46505 | 883.6138 | 0.00463972 | -0.001465854 | -0.003173866 | 0.0004612092 | 0.4618512 |  |  | 322.011 | 10.94495 | 0.00345137 | 0.103542 | 30.1038 | 30.0003 | -0.00103837 | -0.00934541 | 8.99074 | 9.00008 | 697.1306 | 0.345137 | 699.5366 | 0.003445428 | -0.001038909 | -0.002406518 | 0.0001072773 | 0.4317065 |  |  | 322.012 | 7.856222 | 0.00222682 | 0.0668047 | 30.0668 | 30 | -0.000758117 | -0.00682302 | 8.99314 | 8.99996 | 500.3963 | 0.222682 | 501.5106 | 0.002224344 | -0.0007584045 | -0.00146594 | -1.018079e-05 | 0.5173504 |  |  | 322.011 | 11.77942 | 0.00394104 | 0.11823 | 30.118 | 29.9997 | -0.00122067 | -0.0109863 | 8.98928 | 9.00027 | 750.2815 | 0.394104 | 753.2384 | 0.003933294 | -0.001221416 | -0.002711879 | 0.0002924449 | 0.4503946 |  |  | 322.012 | 5.341364 | 0.00155692 | 0.046706 | 30.0457 | 29.999 | -0.000471776 | -0.00424568 | 8.99511 | 8.99935 | 340.2143 | 0.155692 | 340.7439 | 0.001555709 | -0.0004718873 | -0.001083822 | -7.13728e-05 | 0.4353919 |  |  | 322.012 | 10.12025 | 0.00313436 | 0.0940307 | 30.094 | 30 | -0.00100487 | -0.00904391 | 8.99103 | 9.00007 | 644.6016 | 0.313436 | 646.622 | 0.003129458 | -0.001005375 | -0.002124083 | 8.769007e-05 | 0.473322 |  |  | 322.013 | 5.686813 | 0.00162563 | 0.048769 | 30.0488 | 30 | -0.000494926 | -0.00445403 | 8.99494 | 8.99939 | 362.2174 | 0.162563 | 362.8062 | 0.00162431 | -0.0004950485 | -0.001129262 | -8.091239e-05 | 0.4383825 |  |  | 322.014 | 12.54171 | 0.00408238 | 0.122475 | 30.1233 | 30.0008 | -0.00127689 | -0.0114921 | 8.98857 | 9.00007 | 798.8348 | 0.408238 | 802.096 | 0.00407407 | -0.001277706 | -0.002796364 | 0.0002445916 | 0.4569169 |  |  | 322.015 | 12.296 | 0.00397001 | 0.1191 | 30.1191 | 30 | -0.0012642 | -0.011378 | 8.98874 | 9.00012 | 783.1847 | 0.397001 | 786.294 | 0.00396215 | -0.001265 | -0.002697151 | 0.0003262812 | 0.4690134 |  |  | 322.012 | 11.92619 | 0.00403311 | 0.120989 | 30.12 | 29.999 | -0.0012278 | -0.0110501 | 8.98891 | 8.99996 | 759.6302 | 0.403311 | 762.6938 | 0.004024999 | -0.001228554 | -0.002796444 | 0.0002765298 | 0.4393273 |  |  | 322.012 | 13.71462 | 0.00485315 | 0.145595 | 30.1457 | 30.0001 | -0.00165162 | -0.014885 | 8.99749 | 9.01237 | 873.5426 | 0.485315 | 877.7821 | 0.004841411 | -0.001652985 | -0.003188426 | 0.0008508895 | 0.5184331
162 | 324.014 | 13.02586 | 0.00412647 | 0.124642 | 30.3302 | 30.2055 | -0.00128982 | -0.0106182 | 8.22169 | 8.23231 | 831.3354 | 0.412647 | 834.7659 | 0.004117979 | -0.001290653 | -0.002827327 | 0.0002148059 | 0.4564921 |  |  | 324.014 | 5.428103 | 0.00161354 | 0.0484061 | 30.0484 | 30 | -0.000479366 | -0.0043144 | 8.99591 | 9.00022 | 346.4319 | 0.161354 | 346.9909 | 0.00161224 | -0.0004794809 | -0.001132759 | -5.208557e-05 | 0.423286 |  |  | 324.015 | 9.962612 | 0.00296962 | 0.0890874 | 30.0887 | 29.9996 | -0.00088463 | -0.00796171 | 8.99209 | 9.00005 | 635.833 | 0.296962 | 637.7211 | 0.002965219 | -0.0008850215 | -0.002080198 | 3.82589e-05 | 0.4254506 |  |  | 324.012 | 10.3038 | 0.00305483 | 0.091645 | 30.0917 | 30 | -0.000937673 | -0.00843903 | 8.99154 | 8.99998 | 657.6082 | 0.305483 | 659.6171 | 0.003050173 | -0.0009381129 | -0.002112061 | 8.145229e-05 | 0.4441695 |  |  | 324.015 | 7.165145 | 0.00199126 | 0.0597378 | 30.0597 | 30 | -0.000617014 | -0.00555315 | 8.99448 | 9.00003 | 457.2933 | 0.199126 | 458.2038 | 0.00198928 | -0.0006172044 | -0.001372076 | -7.764316e-05 | 0.4498327 |  |  | 324.012 | 9.120694 | 0.0025677 | 0.0770316 | 30.0772 | 30.0002 | -0.00083042 | -0.00747395 | 8.99273 | 9.0002 | 582.1001 | 0.25677 | 583.5948 | 0.002564409 | -0.000830765 | -0.001733644 | 0.0001269522 | 0.4792016 |  |  | 324.019 | 8.740273 | 0.00256479 | 0.0769436 | 30.077 | 30 | -0.000746977 | -0.0067228 | 8.99329 | 9.00002 | 557.821 | 0.256479 | 559.2517 | 0.002561507 | -0.0007472561 | -0.00181425 | 5.293334e-05 | 0.4118815 |  |  | 324.015 | 9.562377 | 0.00298631 | 0.0895892 | 30.0896 | 30 | -0.00091172 | -0.00783895 | 8.59014 | 8.59798 | 610.2892 | 0.298631 | 612.1117 | 0.00298186 | -0.0009121359 | -0.002069724 | 0.0001146927 | 0.4407041 |  |  | 324.012 | 12.85786 | 0.00421294 | 0.126388 | 30.1264 | 30 | -0.00126802 | -0.0114128 | 8.98908 | 9.00049 | 818.9719 | 0.421294 | 822.4222 | 0.00420409 | -0.001268825 | -0.002935266 | 0.0002558455 | 0.4322691 |  |  | 324.012 | 13.92008 | 0.00470248 | 0.141074 | 30.141 | 29.9999 | -0.00149 | -0.01341 | 8.9866 | 9.00001 | 886.6294 | 0.470248 | 890.7988 | 0.004691458 | -0.001491111 | -0.003200347 | 0.0004789704 | 0.4659218 |  |  | 324.011 | 11.05669 | 0.00349257 | 0.104778 | 30.105 | 30.0003 | -0.00105287 | -0.00947587 | 8.99061 | 9.00008 | 704.248 | 0.349257 | 706.7076 | 0.003486485 | -0.001053425 | -0.00243306 | 0.0001141152 | 0.4329628 |  |  | 324.012 | 7.947917 | 0.00226198 | 0.0678595 | 30.0679 | 30 | -0.000762637 | -0.0068637 | 8.9931 | 8.99996 | 506.2368 | 0.226198 | 507.3819 | 0.002259426 | -0.000762928 | -0.001496498 | -1.259634e-06 | 0.509809 |  |  | 324.011 | 11.88915 | 0.00399455 | 0.119835 | 30.1196 | 29.9997 | -0.0012545 | -0.0112908 | 8.98898 | 9.00027 | 757.2705 | 0.399455 | 760.2954 | 0.003986593 | -0.001255288 | -0.002731305 | 0.0003116327 | 0.4595925 |  |  | 324.012 | 5.411371 | 0.00159937 | 0.0479796 | 30.047 | 29.999 | -0.000482352 | -0.00434086 | 8.99501 | 8.99935 | 344.6733 | 0.159937 | 345.2246 | 0.001598092 | -0.0004824684 | -0.001115624 | -5.038513e-05 | 0.432465 |  |  | 324.012 | 10.23069 | 0.00318785 | 0.0956354 | 30.0956 | 30 | -0.000978721 | -0.00880856 | 8.99127 | 9.00007 | 651.6365 | 0.318785 | 653.7138 | 0.00318278 | -0.0009792003 | -0.002203579 | 0.0001076512 | 0.4443681 |  |  | 324.013 | 5.755184 | 0.00165207 | 0.0495621 | 30.0496 | 30 | -0.00049083 | -0.00441717 | 8.99498 | 8.99939 | 366.5722 | 0.165207 | 367.1778 | 0.001650707 | -0.0004909505 | -0.001159756 | -7.506251e-05 | 0.4233221 |  |  | 324.014 | 12.65819 | 0.00413967 | 0.124193 | 30.125 | 30.0008 | -0.0013022 | -0.0117199 | 8.98835 | 9.00007 | 806.2541 | 0.413967 | 809.5917 | 0.004131125 | -0.001303049 | -0.002828077 | 0.0002658598 | 0.4607544 |  |  | 324.015 | 12.40475 | 0.00401873 | 0.120562 | 30.1206 | 30 | -0.00128408 | -0.0115569 | 8.98856 | 9.00012 | 790.1115 | 0.401873 | 793.2868 | 0.004010676 | -0.001284905 | -0.002725771 | 0.0003424723 | 0.4713914 |  |  | 324.012 | 12.03217 | 0.00407565 | 0.122266 | 30.1213 | 29.999 | -0.00125834 | -0.011325 | 8.98864 | 8.99996 | 766.3802 | 0.407565 | 769.5037 | 0.004067367 | -0.001259132 | -0.002808235 | 0.0002854288 | 0.4483715 |  |  | 324.012 | 13.82607 | 0.00492428 | 0.147729 | 30.1478 | 30.0001 | -0.00169794 | -0.0153025 | 8.99707 | 9.01237 | 880.6413 | 0.492428 | 884.9778 | 0.004912195 | -0.001699383 | -0.003212812 | 0.0008889604 | 0.5289394
163 | 326.014 | 13.13106 | 0.00417162 | 0.126006 | 30.3315 | 30.2055 | -0.00129759 | -0.0106822 | 8.22162 | 8.23231 | 838.0496 | 0.417162 | 841.5456 | 0.004162943 | -0.001298433 | -0.00286451 | 0.0002280691 | 0.4532826 |  |  | 326.014 | 5.491751 | 0.00163611 | 0.0490833 | 30.0491 | 30 | -0.000475376 | -0.00427849 | 8.99594 | 9.00022 | 350.4941 | 0.163611 | 351.0675 | 0.001634773 | -0.000475489 | -0.001159284 | -4.910555e-05 | 0.4101575 |  |  | 326.015 | 10.06936 | 0.00300149 | 0.0900435 | 30.0896 | 29.9996 | -0.000902934 | -0.00812645 | 8.99193 | 9.00005 | 642.646 | 0.300149 | 644.5749 | 0.002996995 | -0.0009033419 | -0.002093653 | 3.857718e-05 | 0.4314669 |  |  | 326.012 | 10.40668 | 0.00308872 | 0.0926617 | 30.0927 | 30 | -0.000959514 | -0.00863561 | 8.99134 | 8.99998 | 664.1739 | 0.308872 | 666.2254 | 0.00308396 | -0.0009599746 | -0.002123985 | 8.549667e-05 | 0.4519686 |  |  | 326.015 | 7.246576 | 0.00201149 | 0.0603448 | 30.0603 | 30 | -0.00064804 | -0.00583238 | 8.9942 | 9.00003 | 462.4903 | 0.201149 | 463.4206 | 0.00200947 | -0.0006482501 | -0.00136122 | -8.098615e-05 | 0.4762274 |  |  | 326.012 | 9.213733 | 0.00260331 | 0.0780997 | 30.0783 | 30.0002 | -0.000837536 | -0.00753799 | 8.99266 | 9.0002 | 588.0381 | 0.260331 | 589.5689 | 0.002599927 | -0.0008378869 | -0.00176204 | 0.0001375187 | 0.4755209 |  |  | 326.019 | 8.826429 | 0.00259809 | 0.0779427 | 30.078 | 30 | -0.000770707 | -0.00693638 | 8.99308 | 9.00002 | 563.3196 | 0.259809 | 564.7831 | 0.002594721 | -0.0007710041 | -0.001823717 | 6.133576e-05 | 0.4227653 |  |  | 326.015 | 9.663379 | 0.00302874 | 0.0908621 | 30.0909 | 30 | -0.000910359 | -0.00782725 | 8.59016 | 8.59798 | 616.7353 | 0.302874 | 618.6032 | 0.003024163 | -0.0009107736 | -0.002113389 | 0.0001265887 | 0.4309541 |  |  | 326.012 | 12.96798 | 0.00425977 | 0.127793 | 30.1278 | 30 | -0.0012905 | -0.0116151 | 8.98888 | 9.00049 | 825.9858 | 0.425977 | 829.5043 | 0.004250723 | -0.001291333 | -0.002959389 | 0.0002684784 | 0.4363513 |  |  | 326.012 | 14.03064 | 0.00476331 | 0.142899 | 30.1428 | 29.9999 | -0.00151637 | -0.0136474 | 8.98636 | 9.00001 | 893.6712 | 0.476331 | 897.928 | 0.004752001 | -0.001517521 | -0.00323448 | 0.0005058004 | 0.4691699 |  |  | 326.011 | 11.16665 | 0.00353621 | 0.106087 | 30.1064 | 30.0003 | -0.0010965 | -0.00986855 | 8.99021 | 9.00008 | 711.2517 | 0.353621 | 713.7669 | 0.003529972 | -0.001097102 | -0.002432871 | 0.000123916 | 0.4509494 |  |  | 326.012 | 8.036756 | 0.00228886 | 0.0686658 | 30.0687 | 30 | -0.000778441 | -0.00700593 | 8.99296 | 8.99996 | 511.8953 | 0.228886 | 513.067 | 0.002286245 | -0.0007787441 | -0.0015075 | 2.289348e-07 | 0.5165797 |  |  | 326.011 | 12.00086 | 0.00403852 | 0.121154 | 30.1209 | 29.9997 | -0.00125376 | -0.0112842 | 8.98899 | 9.00027 | 764.3857 | 0.403852 | 767.4727 | 0.004030387 | -0.001254547 | -0.00277584 | 0.0003207348 | 0.451952 |  |  | 326.012 | 5.477685 | 0.00160014 | 0.0480027 | 30.047 | 29.999 | -0.00047925 | -0.00431294 | 8.99504 | 8.99935 | 348.8971 | 0.160014 | 349.4554 | 0.001598861 | -0.0004793649 | -0.001119496 | -6.981886e-05 | 0.4281969 |  |  | 326.012 | 10.33736 | 0.00320493 | 0.0961477 | 30.0961 | 30 | -0.00102442 | -0.00921981 | 8.99085 | 9.00007 | 658.4304 | 0.320493 | 660.5406 | 0.003199805 | -0.001024945 | -0.00217486 | 9.256266e-05 | 0.4712694 |  |  | 326.013 | 5.818319 | 0.00167485 | 0.0502454 | 30.0502 | 30 | -0.000485094 | -0.00436555 | 8.99503 | 8.99939 | 370.5936 | 0.167485 | 371.2142 | 0.001673449 | -0.0004852117 | -0.001188237 | -7.129197e-05 | 0.4083458 |  |  | 326.014 | 12.77071 | 0.00419444 | 0.125836 | 30.1266 | 30.0008 | -0.00130694 | -0.0117626 | 8.9883 | 9.00007 | 813.4212 | 0.419444 | 816.833 | 0.004185668 | -0.001307795 | -0.002877873 | 0.00028583 | 0.454431 |  |  | 326.015 | 12.51334 | 0.00407897 | 0.122369 | 30.1224 | 30 | -0.001284 | -0.0115562 | 8.98856 | 9.00012 | 797.028 | 0.407897 | 800.279 | 0.004070674 | -0.001284825 | -0.002785849 | 0.0003701368 | 0.461197 |  |  | 326.012 | 12.14035 | 0.00412268 | 0.123676 | 30.1227 | 29.999 | -0.00125711 | -0.0113139 | 8.98865 | 8.99996 | 773.2704 | 0.412268 | 776.4584 | 0.004114205 | -0.001257901 | -0.002856304 | 0.0002980864 | 0.4403946 |  |  | 326.012 | 13.93586 | 0.00498237 | 0.149472 | 30.1496 | 30.0001 | -0.00172656 | -0.0155604 | 8.99681 | 9.01237 | 887.6343 | 0.498237 | 892.0568 | 0.004969999 | -0.001728052 | -0.003241947 | 0.000914582 | 0.5330292
164 | 328.014 | 13.24166 | 0.0042182 | 0.127413 | 30.333 | 30.2055 | -0.001341 | -0.0110395 | 8.22127 | 8.23231 | 845.1079 | 0.42182 | 848.6727 | 0.004209328 | -0.0013419 | -0.002867428 | 0.0002411298 | 0.4679803 |  |  | 328.014 | 5.556654 | 0.00164359 | 0.0493076 | 30.0493 | 30 | -0.00048862 | -0.00439769 | 8.99582 | 9.00022 | 354.6363 | 0.164359 | 355.2191 | 0.001642241 | -0.0004887394 | -0.001153501 | -6.155084e-05 | 0.4237008 |  |  | 328.015 | 10.1769 | 0.00301465 | 0.0904382 | 30.09 | 29.9996 | -0.000913413 | -0.00822077 | 8.99183 | 9.00005 | 649.5094 | 0.301465 | 651.4675 | 0.003010115 | -0.0009138304 | -0.002096285 | 2.006281e-05 | 0.4359286 |  |  | 328.012 | 10.51049 | 0.00313779 | 0.0941338 | 30.0941 | 30 | -0.000966401 | -0.00869759 | 8.99128 | 8.99998 | 670.7994 | 0.313779 | 672.9042 | 0.003132877 | -0.0009668683 | -0.002166009 | 0.0001043551 | 0.4463824 |  |  | 328.015 | 7.319343 | 0.00203185 | 0.0609554 | 30.061 | 30 | -0.00063767 | -0.00573905 | 8.99429 | 9.00003 | 467.1344 | 0.203185 | 468.0836 | 0.002029789 | -0.0006378734 | -0.001391915 | -8.170147e-05 | 0.4582703 |  |  | 328.012 | 9.309086 | 0.002628 | 0.0788406 | 30.079 | 30.0002 | -0.000859247 | -0.00773339 | 8.99247 | 9.0002 | 594.1237 | 0.2628 | 595.685 | 0.002624553 | -0.0008596164 | -0.001764936 | 0.0001365997 | 0.4870523 |  |  | 328.019 | 8.919229 | 0.00263108 | 0.0789325 | 30.0789 | 30 | -0.000773083 | -0.00695776 | 8.99306 | 9.00002 | 569.2423 | 0.263108 | 570.74 | 0.002627625 | -0.000773382 | -0.001854243 | 6.751957e-05 | 0.4170878 |  |  | 328.015 | 9.770007 | 0.00306274 | 0.0918823 | 30.0919 | 30 | -0.000941236 | -0.00809273 | 8.58989 | 8.59798 | 623.5405 | 0.306274 | 625.4503 | 0.003058059 | -0.0009416792 | -0.00211638 | 0.0001284137 | 0.4449481 |  |  | 328.012 | 13.07954 | 0.00431623 | 0.129487 | 30.1295 | 30 | -0.00129829 | -0.0116852 | 8.98881 | 9.00049 | 833.092 | 0.431623 | 836.6878 | 0.004306942 | -0.001299134 | -0.003007808 | 0.0002902111 | 0.4319203 |  |  | 328.012 | 14.14473 | 0.00483189 | 0.144956 | 30.1449 | 29.9999 | -0.00152549 | -0.0137294 | 8.98628 | 9.00001 | 900.938 | 0.483189 | 905.2912 | 0.004820254 | -0.001526655 | -0.003293599 | 0.0005392332 | 0.4635217 |  |  | 328.011 | 11.27742 | 0.00359564 | 0.10787 | 30.1081 | 30.0003 | -0.00110467 | -0.00994211 | 8.99014 | 9.00008 | 718.307 | 0.359564 | 720.8898 | 0.003589191 | -0.001105281 | -0.002483911 | 0.0001491448 | 0.444976 |  |  | 328.012 | 8.127422 | 0.00232245 | 0.0696736 | 30.0697 | 30 | -0.000764237 | -0.0068781 | 8.99308 | 8.99996 | 517.6702 | 0.232245 | 518.8725 | 0.002319757 | -0.0007645292 | -0.001555228 | 7.87469e-06 | 0.4915865 |  |  | 328.011 | 12.11261 | 0.00409075 | 0.122721 | 30.1224 | 29.9997 | -0.00125991 | -0.0113395 | 8.98893 | 9.00027 | 771.5037 | 0.409075 | 774.6597 | 0.004082406 | -0.001260704 | -0.002821701 | 0.0003380144 | 0.4467887 |  |  | 328.012 | 5.549356 | 0.00163373 | 0.0490104 | 30.048 | 29.999 | -0.00046259 | -0.00416301 | 8.99519 | 8.99935 | 353.4622 | 0.163373 | 354.0397 | 0.001632397 | -0.000462697 | -0.0011697 | -5.817335e-05 | 0.395569 |  |  | 328.012 | 10.44652 | 0.00326501 | 0.0979502 | 30.0979 | 30 | -0.0010155 | -0.00913955 | 8.99093 | 9.00007 | 665.3832 | 0.326501 | 667.5557 | 0.003259691 | -0.001016016 | -0.002243675 | 0.0001194494 | 0.4528355 |  |  | 328.013 | 5.883971 | 0.00169652 | 0.0508955 | 30.0509 | 30 | -0.00051912 | -0.00467177 | 8.99472 | 8.99939 | 374.7752 | 0.169652 | 375.411 | 0.001695083 | -0.0005192548 | -0.001175828 | -6.938365e-05 | 0.4416079 |  |  | 328.014 | 12.88215 | 0.00424906 | 0.127475 | 30.1283 | 30.0008 | -0.00133835 | -0.0120452 | 8.98802 | 9.00007 | 820.5188 | 0.424906 | 824.0053 | 0.004240058 | -0.001339246 | -0.002900812 | 0.0003059779 | 0.4616799 |  |  | 328.015 | 12.62125 | 0.00412923 | 0.123877 | 30.1239 | 30 | -0.00132471 | -0.0119225 | 8.9882 | 9.00012 | 803.9014 | 0.412923 | 807.2209 | 0.004120728 | -0.001325588 | -0.00279514 | 0.0003880917 | 0.4742475 |  |  | 328.012 | 12.24826 | 0.00417656 | 0.125293 | 30.1243 | 29.999 | -0.00128012 | -0.011521 | 8.98844 | 8.99996 | 780.1437 | 0.417656 | 783.402 | 0.004167862 | -0.00128094 | -0.002886922 | 0.0003176173 | 0.4437044 |  |  | 328.012 | 14.04251 | 0.00504865 | 0.15146 | 30.1516 | 30.0001 | -0.00171838 | -0.0154867 | 8.99689 | 9.01237 | 894.4271 | 0.504865 | 898.9428 | 0.005035948 | -0.001719858 | -0.00331609 | 0.0009492267 | 0.5186403
165 | 330.014 | 13.35143 | 0.00429056 | 0.129599 | 30.3351 | 30.2055 | -0.00135647 | -0.0111668 | 8.22114 | 8.23231 | 852.1139 | 0.429056 | 855.77 | 0.004281382 | -0.001357391 | -0.002923991 | 0.0002799979 | 0.4642254 |  |  | 330.014 | 5.621012 | 0.00167284 | 0.050185 | 30.0502 | 30 | -0.000494532 | -0.0044509 | 8.99577 | 9.00022 | 358.7437 | 0.167284 | 359.3439 | 0.001671442 | -0.0004946543 | -0.001176788 | -5.213329e-05 | 0.4203428 |  |  | 330.015 | 10.28388 | 0.00307239 | 0.0921706 | 30.0918 | 29.9996 | -0.000932562 | -0.00839311 | 8.99166 | 9.00005 | 656.3366 | 0.307239 | 658.3531 | 0.00306768 | -0.0009329971 | -0.002134683 | 4.602429e-05 | 0.4370659 |  |  | 330.012 | 10.62084375 | 0.00317155 | 0.0951464 | 30.0952 | 30 | -0.000972979 | -0.00875679 | 8.99122 | 8.99998 | 677.8425 | 0.317155 | 679.9924 | 0.003166531 | -0.0009734527 | -0.002193079 | 0.0001061076 | 0.443875 |  |  | 330.015 | 7.402368 | 0.00206261 | 0.0618782 | 30.0619 | 30 | -0.000682315 | -0.00614085 | 8.99389 | 9.00003 | 472.4333 | 0.206261 | 473.4077 | 0.002060486 | -0.0006825479 | -0.001377938 | -7.502096e-05 | 0.4953401 |  |  | 330.012 | 9.407449 | 0.00266724 | 0.0800178 | 30.0802 | 30.0002 | -0.000862352 | -0.00776134 | 8.99244 | 9.0002 | 600.4014 | 0.266724 | 602.0028 | 0.002663689 | -0.000862724 | -0.001800965 | 0.000149349 | 0.4790343 |  |  | 330.019 | 9.011701 | 0.00266378 | 0.0799135 | 30.0799 | 30 | -0.000781251 | -0.00703127 | 8.99298 | 9.00002 | 575.144 | 0.266378 | 576.6761 | 0.002660238 | -0.0007815563 | -0.001878682 | 7.350652e-05 | 0.4160131 |  |  | 330.015 | 9.875336 | 0.00311548 | 0.0934644 | 30.0935 | 30 | -0.00095015 | -0.00816937 | 8.58981 | 8.59798 | 630.2628 | 0.311548 | 632.2264 | 0.003110637 | -0.0009506017 | -0.002160035 | 0.0001492514 | 0.4400862 |  |  | 330.012 | 13.18731 | 0.00437216 | 0.131165 | 30.1312 | 30 | -0.00131859 | -0.011868 | 8.98862 | 9.00049 | 839.9563 | 0.437216 | 843.6287 | 0.00436263 | -0.00131946 | -0.00304317 | 0.0003125776 | 0.4335808 |  |  | 330.012 | 14.25654 | 0.00488039 | 0.146411 | 30.1463 | 29.9999 | -0.00154733 | -0.013926 | 8.98608 | 9.00001 | 908.0598 | 0.488039 | 912.4915 | 0.00486852 | -0.001548528 | -0.003319991 | 0.0005534496 | 0.4664254 |  |  | 330.011 | 11.39052 | 0.00362958 | 0.108888 | 30.1092 | 30.0003 | -0.00111891 | -0.0100703 | 8.99001 | 9.00008 | 725.5107 | 0.362958 | 728.144 | 0.003623009 | -0.001119536 | -0.002503473 | 0.0001483457 | 0.4471934 |  |  | 330.012 | 8.216439 | 0.00235891 | 0.0707673 | 30.0708 | 30 | -0.000771915 | -0.0069472 | 8.99301 | 8.99996 | 523.3401 | 0.235891 | 524.5746 | 0.002356132 | -0.0007722131 | -0.001583919 | 1.884321e-05 | 0.4875332 |  |  | 330.011 | 12.21829 | 0.00415657 | 0.124696 | 30.1244 | 29.9997 | -0.00127697 | -0.011493 | 8.98878 | 9.00027 | 778.2353 | 0.415657 | 781.4701 | 0.004147955 | -0.001277786 | -0.002870169 | 0.0003706454 | 0.4451953 |  |  | 330.012 | 5.620584 | 0.00165058 | 0.0495158 | 30.0485 | 29.999 | -0.000492838 | -0.00443522 | 8.99492 | 8.99935 | 357.999 | 0.165058 | 358.5899 | 0.001649219 | -0.0004929595 | -0.00115626 | -6.307872e-05 | 0.4263397 |  |  | 330.012 | 10.55377 | 0.00330971 | 0.0992913 | 30.0993 | 30 | -0.00103193 | -0.00928745 | 8.99079 | 9.00007 | 672.2147 | 0.330971 | 674.4395 | 0.003304245 | -0.001032463 | -0.002271782 | 0.0001316209 | 0.4544726 |  |  | 330.013 | 5.951728 | 0.00170617 | 0.0511852 | 30.0512 | 30 | -0.000518424 | -0.0046655 | 8.99473 | 8.99939 | 379.0909 | 0.170617 | 379.7377 | 0.001704716 | -0.0005185584 | -0.001186158 | -8.008594e-05 | 0.4371749 |  |  | 330.014 | 12.99635 | 0.00431219 | 0.129369 | 30.1302 | 30.0008 | -0.00136529 | -0.0122877 | 8.98778 | 9.00007 | 827.7932 | 0.431219 | 831.3628 | 0.004302919 | -0.001366223 | -0.002936696 | 0.0003337116 | 0.4652244 |  |  | 330.015 | 12.72589 | 0.00418224 | 0.125467 | 30.1255 | 30 | -0.00133834 | -0.0120452 | 8.98807 | 9.00012 | 810.5665 | 0.418224 | 813.9565 | 0.004173519 | -0.001339236 | -0.002834282 | 0.0004097367 | 0.4725134 |  |  | 330.012 | 12.35649 | 0.00423719 | 0.127111 | 30.1261 | 29.999 | -0.0012996 | -0.0116963 | 8.98826 | 8.99996 | 787.0377 | 0.423719 | 790.3725 | 0.004228238 | -0.001300445 | -0.002927793 | 0.000343735 | 0.4441725 |  |  | 330.012 | 14.15033 | 0.00511339 | 0.153402 | 30.1535 | 30.0001 | -0.00175589 | -0.0158247 | 8.99655 | 9.01237 | 901.2948 | 0.511339 | 905.9035 | 0.005100361 | -0.001757433 | -0.003342928 | 0.0009819952 | 0.5257168
166 | 332.014 | 13.46101 | 0.00432816 | 0.130734 | 30.3363 | 30.2055 | -0.00136273 | -0.0112184 | 8.22109 | 8.23231 | 859.1074 | 0.432816 | 862.8258 | 0.00431882 | -0.001363659 | -0.002955161 | 0.0002844453 | 0.4614501 |  |  | 332.014 | 5.686285 | 0.00169197 | 0.050759 | 30.0507 | 30 | -0.000494451 | -0.00445017 | 8.99577 | 9.00022 | 362.9096 | 0.169197 | 363.5236 | 0.00169054 | -0.0004945733 | -0.001195967 | -5.308342e-05 | 0.4135342 |  |  | 332.015 | 10.38715 | 0.00311278 | 0.093382 | 30.093 | 29.9996 | -0.000947218 | -0.00852501 | 8.99153 | 9.00005 | 662.9279 | 0.311278 | 664.9914 | 0.003107945 | -0.0009476669 | -0.002160278 | 5.582202e-05 | 0.4386781 |  |  | 332.012 | 10.7319 | 0.00321803 | 0.0965409 | 30.0966 | 30 | -0.000986678 | -0.00888008 | 8.9911 | 8.99998 | 684.9306 | 0.321803 | 687.1347 | 0.003212863 | -0.0009871651 | -0.002225698 | 0.0001202941 | 0.4435305 |  |  | 332.015 | 7.483793 | 0.00210267 | 0.0630801 | 30.0631 | 30 | -0.000671275 | -0.0060415 | 8.99399 | 9.00003 | 477.63 | 0.210267 | 478.6343 | 0.002100462 | -0.0006715004 | -0.001428962 | -5.862103e-05 | 0.4699218 |  |  | 332.012 | 9.506995 | 0.00270482 | 0.0811451 | 30.0813 | 30.0002 | -0.00088085 | -0.00792782 | 8.99227 | 9.0002 | 606.7546 | 0.270482 | 608.3958 | 0.002701169 | -0.0008812382 | -0.00181993 | 0.0001601274 | 0.4842153 |  |  | 332.019 | 9.107259 | 0.00269862 | 0.0809586 | 30.081 | 30 | -0.000797883 | -0.00718096 | 8.99284 | 9.00002 | 581.2427 | 0.269862 | 582.8112 | 0.002694985 | -0.0007982015 | -0.001896784 | 8.073352e-05 | 0.4208184 |  |  | 332.015 | 9.980295 | 0.00316006 | 0.0948019 | 30.0948 | 30 | -0.000966131 | -0.00830678 | 8.58968 | 8.59798 | 636.9615 | 0.316006 | 638.9743 | 0.003155078 | -0.000966598 | -0.002188479 | 0.0001620842 | 0.4416756 |  |  | 332.012 | 13.29615 | 0.0044236 | 0.132708 | 30.1327 | 30 | -0.00134595 | -0.0121142 | 8.98838 | 9.00049 | 846.8886 | 0.44236 | 850.6349 | 0.004413845 | -0.001346857 | -0.003066988 | 0.0003301572 | 0.4391464 |  |  | 332.012 | 14.3646 | 0.00494609 | 0.148382 | 30.1483 | 29.9999 | -0.00157546 | -0.0141792 | 8.98583 | 9.00001 | 914.9424 | 0.494609 | 919.4678 | 0.004933898 | -0.001576702 | -0.003357196 | 0.0005858383 | 0.4696486 |  |  | 332.011 | 11.49716 | 0.00367289 | 0.110188 | 30.1105 | 30.0003 | -0.00112327 | -0.0101095 | 8.98997 | 9.00008 | 732.3034 | 0.367289 | 734.9931 | 0.003666161 | -0.001123901 | -0.00254226 | 0.000158815 | 0.4420875 |  |  | 332.012 | 8.306445 | 0.00238688 | 0.0716063 | 30.0716 | 30 | -0.000786338 | -0.00707701 | 8.99288 | 8.99996 | 529.0729 | 0.238688 | 530.3358 | 0.002384036 | -0.0007866473 | -0.001597389 | 2.107755e-05 | 0.4924583 |  |  | 332.011 | 12.33002 | 0.00420243 | 0.126072 | 30.1258 | 29.9997 | -0.00131538 | -0.0118388 | 8.98843 | 9.00027 | 785.3519 | 0.420243 | 788.6523 | 0.004193624 | -0.001316246 | -0.002877379 | 0.0003815987 | 0.4574462 |  |  | 332.012 | 5.694928 | 0.00167049 | 0.0501131 | 30.0491 | 29.999 | -0.000502634 | -0.00452338 | 8.99483 | 8.99935 | 362.7343 | 0.167049 | 363.3402 | 0.001669096 | -0.0005027604 | -0.001166336 | -6.588487e-05 | 0.4310597 |  |  | 332.012 | 10.66117 | 0.00334217 | 0.100265 | 30.1002 | 30 | -0.00105233 | -0.00947108 | 8.9906 | 9.00007 | 679.0555 | 0.334217 | 681.325 | 0.003336597 | -0.001052884 | -0.002283713 | 0.0001315834 | 0.4610404 |  |  | 332.013 | 6.023154 | 0.00173722 | 0.0521165 | 30.0521 | 30 | -0.000518231 | -0.00466376 | 8.99473 | 8.99939 | 383.6404 | 0.173722 | 384.3069 | 0.001735713 | -0.0005183653 | -0.001217347 | -7.056472e-05 | 0.4258154 |  |  | 332.014 | 13.10835 | 0.00436618 | 0.130989 | 30.1318 | 30.0008 | -0.00138807 | -0.0124927 | 8.98757 | 9.00007 | 834.9268 | 0.436618 | 838.5722 | 0.004356676 | -0.001389034 | -0.002967642 | 0.0003530478 | 0.46806 |  |  | 332.015 | 12.83187 | 0.00423131 | 0.126939 | 30.127 | 30 | -0.00134038 | -0.0120636 | 8.98806 | 9.00012 | 817.3166 | 0.423131 | 820.7749 | 0.004222383 | -0.001341279 | -0.002881104 | 0.0004270723 | 0.4655434 |  |  | 332.012 | 12.46568 | 0.00428125 | 0.128433 | 30.1274 | 29.999 | -0.00133233 | -0.0119909 | 8.98797 | 8.99996 | 793.9924 | 0.428125 | 797.3917 | 0.004272112 | -0.001333218 | -0.002938893 | 0.0003531103 | 0.4536464 |  |  | 332.012 | 14.26051 | 0.00518177 | 0.155454 | 30.1556 | 30.0001 | -0.00178628 | -0.0160986 | 8.99628 | 9.01237 | 908.3128 | 0.518177 | 913.0195 | 0.005168391 | -0.001787877 | -0.003380514 | 0.001017674 | 0.5288774
167 | 334.014 | 13.5693 | 0.00438636 | 0.132493 | 30.338 | 30.2055 | -0.00138576 | -0.011408 | 8.2209 | 8.23231 | 866.0186 | 0.438636 | 869.8173 | 0.004376768 | -0.001386721 | -0.002990047 | 0.0003097024 | 0.463779 |  |  | 334.014 | 5.755925 | 0.00171205 | 0.0513614 | 30.0513 | 30 | -0.000517967 | -0.00466182 | 8.99556 | 9.00022 | 367.3541 | 0.171205 | 367.9831 | 0.001710586 | -0.0005181012 | -0.001192485 | -5.442699e-05 | 0.4344719 |  |  | 334.015 | 10.49433 | 0.00314819 | 0.0944444 | 30.094 | 29.9996 | -0.00096552 | -0.00868973 | 8.99136 | 9.00005 | 669.7679 | 0.314819 | 671.8764 | 0.003143245 | -0.0009659864 | -0.002177258 | 5.952109e-05 | 0.443671 |  |  | 334.012 | 10.84524 | 0.00325225 | 0.0975675 | 30.0976 | 30 | -0.000995337 | -0.00895801 | 8.99102 | 8.99998 | 692.1642 | 0.325225 | 694.4153 | 0.003246973 | -0.0009958327 | -0.00225114 | 0.0001216362 | 0.4423681 |  |  | 334.015 | 7.571404 | 0.00211904 | 0.0635711 | 30.0636 | 30 | -0.000684241 | -0.00615819 | 8.99387 | 9.00003 | 483.2215 | 0.211904 | 484.2454 | 0.002116798 | -0.0006844752 | -0.001432323 | -6.759689e-05 | 0.4778778 |  |  | 334.012 | 9.601548 | 0.00274051 | 0.0822158 | 30.0824 | 30.0002 | -0.000899079 | -0.00809189 | 8.99211 | 9.0002 | 612.7891 | 0.274051 | 614.4685 | 0.002736762 | -0.0008994834 | -0.001837278 | 0.000170357 | 0.4895739 |  |  | 334.019 | 9.201259 | 0.00271188 | 0.0813565 | 30.0814 | 30 | -0.000813678 | -0.00732312 | 8.99269 | 9.00002 | 587.2419 | 0.271188 | 588.8345 | 0.002708209 | -0.0008140092 | -0.0018942 | 6.693999e-05 | 0.4297377 |  |  | 334.015 | 10.08436 | 0.00319392 | 0.0958177 | 30.0958 | 30 | -0.000969485 | -0.00833561 | 8.58965 | 8.59798 | 643.6033 | 0.319392 | 645.6589 | 0.00318883 | -0.0009699553 | -0.002218875 | 0.0001645261 | 0.4371383 |  |  | 334.012 | 13.4079 | 0.0044827 | 0.134481 | 30.1345 | 30 | -0.00136816 | -0.0123141 | 8.98818 | 9.00049 | 854.0063 | 0.44827 | 857.8346 | 0.004472683 | -0.001369097 | -0.003103586 | 0.0003544314 | 0.4411339 |  |  | 334.012 | 14.47246 | 0.00501047 | 0.150314 | 30.1502 | 29.9999 | -0.00159194 | -0.0143275 | 8.98568 | 9.00001 | 921.8129 | 0.501047 | 926.4316 | 0.004997959 | -0.001593208 | -0.003404751 | 0.0006169684 | 0.4679369 |  |  | 334.011 | 11.6053 | 0.00371605 | 0.111483 | 30.1117 | 30.0003 | -0.00114156 | -0.0102742 | 8.98981 | 9.00008 | 739.191 | 0.371605 | 741.9379 | 0.003709163 | -0.001142212 | -0.00256695 | 0.0001686758 | 0.4449685 |  |  | 334.012 | 8.401001 | 0.00241661 | 0.0724983 | 30.0725 | 30 | -0.000801728 | -0.00721552 | 8.99275 | 8.99996 | 535.0956 | 0.241661 | 536.3887 | 0.002413695 | -0.0008020496 | -0.001611645 | 2.376692e-05 | 0.4976589 |  |  | 334.011 | 12.43953 | 0.0042633 | 0.127898 | 30.1276 | 29.9997 | -0.00133394 | -0.0120058 | 8.98826 | 9.00027 | 792.3268 | 0.42633 | 795.7047 | 0.004254238 | -0.00133483 | -0.002919407 | 0.0004081236 | 0.4572265 |  |  | 334.012 | 5.767308 | 0.00169249 | 0.0507731 | 30.0498 | 29.999 | -0.000502593 | -0.00452301 | 8.99483 | 8.99935 | 367.3445 | 0.169249 | 367.9662 | 0.001691059 | -0.0005027193 | -0.00118834 | -6.601134e-05 | 0.4230434 |  |  | 334.012 | 10.77619 | 0.00338475 | 0.101542 | 30.1015 | 30 | -0.0010708 | -0.00963726 | 8.99044 | 9.00007 | 686.3813 | 0.338475 | 688.7045 | 0.003379035 | -0.001071374 | -0.002307661 | 0.0001393066 | 0.4642683 |  |  | 334.013 | 6.102556 | 0.00175955 | 0.0527864 | 30.0528 | 30 | -0.000516415 | -0.00464742 | 8.99474 | 8.99939 | 388.6978 | 0.175955 | 389.3818 | 0.001758004 | -0.0005165484 | -0.001241455 | -7.212623e-05 | 0.4160829 |  |  | 334.014 | 13.21999 | 0.00441709 | 0.132516 | 30.1333 | 30.0008 | -0.0013998 | -0.0125983 | 8.98747 | 9.00007 | 842.0373 | 0.441709 | 845.7566 | 0.004407363 | -0.001400781 | -0.003006583 | 0.0003694344 | 0.4659046 |  |  | 334.015 | 12.94023 | 0.00428467 | 0.12854 | 30.1286 | 30 | -0.0013632 | -0.012269 | 8.98785 | 9.00012 | 824.2183 | 0.428467 | 827.7498 | 0.004275517 | -0.00136413 | -0.002911387 | 0.0004479539 | 0.4685499 |  |  | 334.012 | 12.57084 | 0.00433771 | 0.130127 | 30.1291 | 29.999 | -0.00135889 | -0.01223 | 8.98773 | 8.99996 | 800.6902 | 0.433771 | 804.1634 | 0.004328329 | -0.001359814 | -0.002968515 | 0.0003760465 | 0.4580789 |  |  | 334.012 | 14.37166 | 0.00523917 | 0.157176 | 30.1573 | 30.0001 | -0.00182084 | -0.0164101 | 8.99596 | 9.01237 | 915.3926 | 0.523917 | 920.1885 | 0.005225493 | -0.0018225 | -0.003402994 | 0.001042186 | 0.5355578
168 | 336.014 | 13.67913 | 0.00444419 | 0.134239 | 30.3398 | 30.2055 | -0.00140435 | -0.011561 | 8.22075 | 8.23231 | 873.0281 | 0.444419 | 876.908 | 0.004434344 | -0.001405337 | -0.003029007 | 0.0003341235 | 0.4639597 |  |  | 336.014 | 5.823127 | 0.00173448 | 0.0520345 | 30.052 | 30 | -0.000510643 | -0.0045959 | 8.99563 | 9.00022 | 371.6431 | 0.173448 | 372.2877 | 0.001732978 | -0.0005107734 | -0.001222204 | -5.268277e-05 | 0.4179117 |  |  | 336.015 | 10.59685 | 0.00319305 | 0.0957902 | 30.0954 | 29.9996 | -0.000974066 | -0.00876664 | 8.99129 | 9.00005 | 676.3114 | 0.319305 | 678.4709 | 0.003187963 | -0.0009745407 | -0.002213422 | 7.397244e-05 | 0.4402868 |  |  | 336.012 | 10.9573 | 0.00330186 | 0.0990559 | 30.0991 | 30 | -0.00100362 | -0.00903259 | 8.99095 | 8.99998 | 699.3158 | 0.330186 | 701.6248 | 0.003296421 | -0.001004124 | -0.002292297 | 0.0001386366 | 0.4380427 |  |  | 336.015 | 7.654663 | 0.00214391 | 0.0643172 | 30.0643 | 30 | -0.000677777 | -0.00610002 | 8.99393 | 9.00003 | 488.5352 | 0.214391 | 489.5826 | 0.002141615 | -0.0006780068 | -0.001463608 | -6.685524e-05 | 0.4632433 |  |  | 336.012 | 9.699793 | 0.00277476 | 0.0832434 | 30.0834 | 30.0002 | -0.000907391 | -0.0081667 | 8.99203 | 9.0002 | 619.0593 | 0.277476 | 620.7771 | 0.002770917 | -0.0009078029 | -0.001863115 | 0.0001781642 | 0.4872502 |  |  | 336.019 | 9.295257 | 0.00276866 | 0.0830598 | 30.0831 | 30 | -0.000819396 | -0.00737458 | 8.99264 | 9.00002 | 593.2411 | 0.276866 | 594.8835 | 0.002764834 | -0.0008197319 | -0.001945102 | 9.643109e-05 | 0.4214338 |  |  | 336.015 | 10.18905 | 0.00324123 | 0.0972368 | 30.0972 | 30 | -0.00100089 | -0.0086056 | 8.58938 | 8.59798 | 650.2847 | 0.324123 | 652.3924 | 0.003235989 | -0.001001391 | -0.002234597 | 0.0001801441 | 0.4481305 |  |  | 336.012 | 13.5203 | 0.00452624 | 0.135787 | 30.1358 | 30 | -0.00138661 | -0.0124802 | 8.98801 | 9.00049 | 861.1653 | 0.452624 | 865.0632 | 0.004516027 | -0.001387572 | -0.003128455 | 0.0003630734 | 0.4435327 |  |  | 336.012 | 14.5844 | 0.00507676 | 0.152302 | 30.1522 | 29.9999 | -0.00161717 | -0.0145545 | 8.98546 | 9.00001 | 928.9424 | 0.507676 | 933.6584 | 0.005063917 | -0.001618479 | -0.003445438 | 0.0006487508 | 0.4697456 |  |  | 336.011 | 11.71867 | 0.0037732 | 0.113197 | 30.1135 | 30.0003 | -0.00115783 | -0.0104205 | 8.98966 | 9.00008 | 746.4122 | 0.37732 | 749.2286 | 0.003766099 | -0.001158501 | -0.002607599 | 0.0001908217 | 0.4442788 |  |  | 336.012 | 8.491387 | 0.00244523 | 0.073357 | 30.0734 | 30 | -0.000825849 | -0.00743261 | 8.99253 | 8.99996 | 540.8527 | 0.244523 | 542.1752 | 0.002442245 | -0.0008261902 | -0.001616055 | 2.653549e-05 | 0.5112389 |  |  | 336.011 | 12.54906 | 0.00431807 | 0.129541 | 30.1293 | 29.9997 | -0.00134984 | -0.0121489 | 8.98812 | 9.00027 | 799.3033 | 0.431807 | 802.7547 | 0.004308774 | -0.001350752 | -0.002958022 | 0.0004285825 | 0.4566402 |  |  | 336.012 | 5.840276 | 0.00172132 | 0.0516378 | 30.0506 | 29.999 | -0.000520105 | -0.00468061 | 8.99467 | 8.99935 | 371.9921 | 0.172132 | 372.6324 | 0.00171984 | -0.0005202403 | -0.0011996 | -5.951222e-05 | 0.4336782 |  |  | 336.012 | 10.88540625 | 0.00344056 | 0.103217 | 30.1032 | 30 | -0.00108082 | -0.00972746 | 8.99035 | 9.00007 | 693.338 | 0.344056 | 695.7234 | 0.003434655 | -0.001081405 | -0.00235325 | 0.0001619092 | 0.4595365 |  |  | 336.013 | 6.183294 | 0.00178416 | 0.0535248 | 30.0535 | 30 | -0.000525412 | -0.00472839 | 8.99466 | 8.99939 | 393.8404 | 0.178416 | 394.5431 | 0.00178257 | -0.0005255501 | -0.00125702 | -7.181837e-05 | 0.418092 |  |  | 336.014 | 13.33359 | 0.0044831 | 0.134496 | 30.1353 | 30.0008 | -0.00140468 | -0.0126422 | 8.98742 | 9.00007 | 849.2732 | 0.44831 | 853.0806 | 0.004473081 | -0.001405667 | -0.003067413 | 0.0004001848 | 0.4582583 |  |  | 336.015 | 13.05277 | 0.00433796 | 0.130139 | 30.1302 | 30 | -0.00138722 | -0.0124851 | 8.98763 | 9.00012 | 831.3865 | 0.433796 | 834.9931 | 0.004328578 | -0.001388183 | -0.002940395 | 0.0004675217 | 0.4721077 |  |  | 336.012 | 12.68277 | 0.00439544 | 0.131859 | 30.1309 | 29.999 | -0.00137123 | -0.012341 | 8.98762 | 8.99996 | 807.8195 | 0.439544 | 811.3703 | 0.004385808 | -0.001372171 | -0.003013637 | 0.0003981055 | 0.4553206 |  |  | 336.012 | 14.48101 | 0.0053111 | 0.159334 | 30.1594 | 30.0001 | -0.00182859 | -0.0164799 | 8.99589 | 9.01237 | 922.3571 | 0.53111 | 927.2558 | 0.005297046 | -0.001830264 | -0.003466782 | 0.001081609 | 0.5279432
169 | 338.014 | 13.78535 | 0.00450375 | 0.136038 | 30.3416 | 30.2055 | -0.00141372 | -0.0116382 | 8.22067 | 8.23231 | 879.8075 | 0.450375 | 883.77 | 0.004493638 | -0.00141472 | -0.003078918 | 0.0003613331 | 0.4594861 |  |  | 338.014 | 5.891503 | 0.00175892 | 0.0527677 | 30.0527 | 30 | -0.000532697 | -0.00479439 | 8.99543 | 9.00022 | 376.007 | 0.175892 | 376.6683 | 0.001757375 | -0.0005328389 | -0.001224536 | -4.929678e-05 | 0.4351354 |  |  | 338.015 | 10.70483 | 0.00322545 | 0.096762 | 30.0963 | 29.9996 | -0.000996828 | -0.00897151 | 8.99108 | 9.00005 | 683.2025 | 0.322545 | 685.4061 | 0.003220259 | -0.0009973252 | -0.002222934 | 7.443836e-05 | 0.4486526 |  |  | 338.012 | 11.06903 | 0.00334223 | 0.100267 | 30.1003 | 30 | -0.00103524 | -0.00931715 | 8.99066 | 8.99998 | 706.4464 | 0.334223 | 708.8075 | 0.003336657 | -0.001035776 | -0.002300881 | 0.0001465458 | 0.4501651 |  |  | 338.015 | 7.7383 | 0.00217579 | 0.0652736 | 30.0653 | 30 | -0.000701359 | -0.00631225 | 8.99372 | 9.00003 | 493.8731 | 0.217579 | 494.9476 | 0.002173426 | -0.0007016051 | -0.001471821 | -5.92454e-05 | 0.4766917 |  |  | 338.012 | 9.794557 | 0.00281261 | 0.0843787 | 30.0846 | 30.0002 | -0.000906928 | -0.00816253 | 8.99204 | 9.0002 | 625.1073 | 0.281261 | 626.8655 | 0.002808662 | -0.0009073395 | -0.001901323 | 0.0001904796 | 0.4772149 |  |  | 338.019 | 9.392708 | 0.0027885 | 0.0836551 | 30.0837 | 30 | -0.000830447 | -0.00747403 | 8.99254 | 9.00002 | 599.4606 | 0.27885 | 601.1322 | 0.002784619 | -0.000830792 | -0.001953827 | 8.818732e-05 | 0.4252126 |  |  | 338.015 | 10.29881 | 0.00327697 | 0.098309 | 30.0983 | 30 | -0.00102521 | -0.00881476 | 8.58917 | 8.59798 | 657.2896 | 0.327697 | 659.4436 | 0.003271612 | -0.001025736 | -0.002245877 | 0.00018274 | 0.4567196 |  |  | 338.012 | 13.63388 | 0.00459136 | 0.137741 | 30.1378 | 30 | -0.00139928 | -0.0125942 | 8.9879 | 9.00049 | 868.3997 | 0.459136 | 872.3869 | 0.004580852 | -0.00140026 | -0.003180592 | 0.0003927386 | 0.4402514 |  |  | 338.012 | 14.69646 | 0.00513147 | 0.153944 | 30.1539 | 29.9999 | -0.00164765 | -0.0148288 | 8.98518 | 9.00001 | 936.0806 | 0.513147 | 940.884 | 0.005118349 | -0.001649009 | -0.00346934 | 0.0006690138 | 0.4753091 |  |  | 338.011 | 11.83045 | 0.00380463 | 0.11414 | 30.1144 | 30.0003 | -0.00117833 | -0.0106051 | 8.98948 | 9.00008 | 753.5316 | 0.380463 | 756.3985 | 0.003797411 | -0.001179025 | -0.002618386 | 0.0001879185 | 0.4502869 |  |  | 338.012 | 8.585505 | 0.00248725 | 0.0746175 | 30.0746 | 30 | -0.000832361 | -0.00749122 | 8.99247 | 8.99996 | 546.8474 | 0.248725 | 548.2076 | 0.002484162 | -0.0008327076 | -0.001651454 | 4.157411e-05 | 0.5042269 |  |  | 338.011 | 12.66242 | 0.00436756 | 0.131026 | 30.1307 | 29.9997 | -0.00136387 | -0.0122752 | 8.98799 | 9.00027 | 806.5237 | 0.436756 | 810.0462 | 0.00435805 | -0.001364801 | -0.002993249 | 0.0004426144 | 0.4559597 |  |  | 338.012 | 5.915923 | 0.00174167 | 0.0522484 | 30.0513 | 29.999 | -0.000522135 | -0.00469888 | 8.99465 | 8.99935 | 376.8104 | 0.174167 | 377.4667 | 0.001740155 | -0.0005222714 | -0.001217884 | -6.228131e-05 | 0.4288352 |  |  | 338.012 | 10.99788 | 0.00349627 | 0.104888 | 30.1049 | 30 | -0.00109153 | -0.00982383 | 8.99025 | 9.00007 | 700.5022 | 0.349627 | 702.9513 | 0.003490172 | -0.001092126 | -0.002398046 | 0.0001834262 | 0.4554233 |  |  | 338.013 | 6.265111 | 0.0018063 | 0.0541889 | 30.0542 | 30 | -0.000547755 | -0.00492946 | 8.99446 | 8.99939 | 399.0516 | 0.18063 | 399.7725 | 0.001804671 | -0.0005479051 | -0.001256766 | -7.429656e-05 | 0.4359644 |  |  | 338.014 | 13.4422 | 0.00453074 | 0.135926 | 30.1367 | 30.0008 | -0.00144985 | -0.0130487 | 8.98702 | 9.00007 | 856.191 | 0.453074 | 860.0702 | 0.004520507 | -0.001450902 | -0.003069605 | 0.0004142404 | 0.4726673 |  |  | 338.015 | 13.15982 | 0.00439769 | 0.131931 | 30.1319 | 30 | -0.00140873 | -0.0126788 | 8.98744 | 9.00012 | 838.2054 | 0.439769 | 841.8915 | 0.004388048 | -0.001409723 | -0.002978325 | 0.000495093 | 0.4733275 |  |  | 338.012 | 12.79219 | 0.0044474 | 0.133418 | 30.1324 | 29.999 | -0.00137417 | -0.0123675 | 8.98759 | 8.99996 | 814.7893 | 0.44474 | 818.413 | 0.00443754 | -0.001375115 | -0.003062425 | 0.0004152235 | 0.4490282 |  |  | 338.012 | 14.59044 | 0.00538278 | 0.161484 | 30.1616 | 30.0001 | -0.00185685 | -0.0167346 | 8.99564 | 9.01237 | 929.3274 | 0.538278 | 934.3297 | 0.005368345 | -0.001858576 | -0.003509769 | 0.001120749 | 0.5295438
170 | 340.014 | 13.89337 | 0.0045554 | 0.137598 | 30.3431 | 30.2055 | -0.0014376 | -0.0118347 | 8.22047 | 8.23231 | 886.7015 | 0.45554 | 890.7408 | 0.004545056 | -0.001438634 | -0.003106421 | 0.0003801564 | 0.4631163 |  |  | 340.014 | 5.959872 | 0.00178269 | 0.0534805 | 30.0535 | 30 | -0.000531661 | -0.00478507 | 8.99544 | 9.00022 | 380.3704 | 0.178269 | 381.0485 | 0.001781103 | -0.0005318024 | -0.001249301 | -4.65779e-05 | 0.4256801 |  |  | 340.015 | 10.81224 | 0.00328049 | 0.0984133 | 30.098 | 29.9996 | -0.00100292 | -0.00902635 | 8.99103 | 9.00005 | 690.0578 | 0.328049 | 692.3216 | 0.003275121 | -0.001003423 | -0.002271698 | 9.755987e-05 | 0.4417063 |  |  | 340.012 | 11.18139 | 0.00338712 | 0.101614 | 30.1016 | 30 | -0.00104435 | -0.00939917 | 8.99058 | 8.99998 | 713.6174 | 0.338712 | 716.0345 | 0.003381397 | -0.001044896 | -0.002336501 | 0.000158759 | 0.4472054 |  |  | 340.015 | 7.82422 | 0.00219992 | 0.0659975 | 30.066 | 30 | -0.000679282 | -0.00611356 | 8.99392 | 9.00003 | 499.3567 | 0.219992 | 500.4552 | 0.002197504 | -0.0006795128 | -0.001517991 | -6.001225e-05 | 0.4476396 |  |  | 340.012 | 9.896026 | 0.00284777 | 0.0854336 | 30.0856 | 30.0002 | -0.000937642 | -0.00843897 | 8.99176 | 9.0002 | 631.5833 | 0.284777 | 633.3819 | 0.002843723 | -0.0009380819 | -0.001905641 | 0.0001983238 | 0.4922658 |  |  | 340.019 | 9.489833 | 0.00283409 | 0.0850228 | 30.085 | 30 | -0.000837166 | -0.00753451 | 8.99248 | 9.00002 | 605.6593 | 0.283409 | 607.3758 | 0.002830082 | -0.0008375166 | -0.001992565 | 0.0001056433 | 0.4203209 |  |  | 340.015 | 10.40465 | 0.00332624 | 0.0997873 | 30.0998 | 30 | -0.00101823 | -0.00875476 | 8.58923 | 8.59798 | 664.0447 | 0.332624 | 666.2534 | 0.00332072 | -0.001018749 | -0.002301972 | 0.00019995 | 0.4425549 |  |  | 340.012 | 13.74438 | 0.00465788 | 0.139737 | 30.1398 | 30 | -0.00141665 | -0.0127505 | 8.98774 | 9.00049 | 875.4385 | 0.465788 | 879.5162 | 0.004647066 | -0.001417654 | -0.003229411 | 0.0004247263 | 0.4389823 |  |  | 340.012 | 14.80765 | 0.0052028 | 0.156083 | 30.156 | 29.9999 | -0.00167273 | -0.0150546 | 8.98496 | 9.00001 | 943.1627 | 0.52028 | 948.0698 | 0.005189312 | -0.001674131 | -0.003515182 | 0.0007059966 | 0.4762572 |  |  | 340.011 | 11.94147 | 0.00384834 | 0.115451 | 30.1157 | 30.0003 | -0.00120289 | -0.0108261 | 8.98926 | 9.00008 | 760.6029 | 0.384834 | 763.53 | 0.003840954 | -0.001203614 | -0.00263734 | 0.000197431 | 0.4563742 |  |  | 340.012 | 8.674878 | 0.00251953 | 0.0755857 | 30.0756 | 30 | -0.000845413 | -0.00760868 | 8.99235 | 8.99996 | 552.54 | 0.251953 | 553.9321 | 0.002516361 | -0.0008457706 | -0.001670591 | 4.826728e-05 | 0.5062704 |  |  | 340.011 | 12.76932 | 0.00442755 | 0.132825 | 30.1325 | 29.9997 | -0.00139362 | -0.012543 | 8.98773 | 9.00027 | 813.3326 | 0.442755 | 816.9337 | 0.004417777 | -0.001394592 | -0.003023185 | 0.0004690505 | 0.4612989 |  |  | 340.012 | 5.990003 | 0.00176068 | 0.0528186 | 30.0518 | 29.999 | -0.000527969 | -0.00475138 | 8.9946 | 8.99935 | 381.5289 | 0.176068 | 382.2006 | 0.001759132 | -0.0005281084 | -0.001231023 | -6.590956e-05 | 0.4289995 |  |  | 340.012 | 11.1056 | 0.00353236 | 0.105971 | 30.106 | 30 | -0.00110619 | -0.00995581 | 8.99012 | 9.00007 | 707.3633 | 0.353236 | 709.8619 | 0.003526136 | -0.001106802 | -0.002419334 | 0.0001868815 | 0.4574823 |  |  | 340.013 | 6.348302 | 0.00183709 | 0.0551127 | 30.0551 | 30 | -0.000554752 | -0.00499243 | 8.9944 | 8.99939 | 404.3505 | 0.183709 | 405.0933 | 0.001835405 | -0.0005549059 | -0.001280499 | -6.857097e-05 | 0.4333514 |  |  | 340.014 | 13.55199 | 0.00459567 | 0.137874 | 30.1387 | 30.0008 | -0.0014618 | -0.0131563 | 8.98691 | 9.00007 | 863.184 | 0.459567 | 867.1509 | 0.004585142 | -0.001462869 | -0.003122273 | 0.0004450697 | 0.4685271 |  |  | 340.015 | 13.26805 | 0.00445425 | 0.133628 | 30.1336 | 30 | -0.00142211 | -0.0127991 | 8.98732 | 9.00012 | 845.099 | 0.445425 | 848.8632 | 0.004444359 | -0.001423122 | -0.003021237 | 0.0005191661 | 0.4710396 |  |  | 340.012 | 12.90016 | 0.0045026 | 0.135074 | 30.1341 | 29.999 | -0.00140518 | -0.0126466 | 8.98731 | 8.99996 | 821.6662 | 0.45026 | 825.3658 | 0.004492494 | -0.001406168 | -0.003086325 | 0.0004360058 | 0.4556124 |  |  | 340.012 | 14.69865625 | 0.00544417 | 0.163326 | 30.1634 | 30.0001 | -0.00188267 | -0.0169674 | 8.99541 | 9.01237 | 936.2201 | 0.544417 | 941.3171 | 0.005429404 | -0.001884444 | -0.00354496 | 0.001150043 | 0.5315842
171 | 342.014 | 14.00142 | 0.00461376 | 0.139361 | 30.3449 | 30.2055 | -0.00148415 | -0.012218 | 8.22009 | 8.23231 | 893.5972 | 0.461376 | 897.72 | 0.004603149 | -0.001485252 | -0.003117897 | 0.0004056166 | 0.4763636 |  |  | 342.014 | 6.030974 | 0.00181192 | 0.0543577 | 30.0543 | 30 | -0.000524238 | -0.00471826 | 8.9955 | 9.00022 | 384.9083 | 0.181192 | 385.6057 | 0.00181028 | -0.0005243755 | -0.001285905 | -3.925878e-05 | 0.4077871 |  |  | 342.015 | 10.92049 | 0.00331402 | 0.0994193 | 30.099 | 29.9996 | -0.00101898 | -0.00917091 | 8.99088 | 9.00005 | 696.9666 | 0.331402 | 699.2764 | 0.003308541 | -0.0010195 | -0.002289041 | 9.905902e-05 | 0.4453828 |  |  | 342.012 | 11.29308 | 0.00343525 | 0.103058 | 30.1031 | 30 | -0.00105011 | -0.00945096 | 8.99053 | 8.99998 | 720.7458 | 0.343525 | 723.2217 | 0.003429363 | -0.001050662 | -0.002378701 | 0.0001743781 | 0.4416955 |  |  | 342.015 | 7.909931 | 0.00222468 | 0.0667404 | 30.0667 | 30 | -0.000724574 | -0.00652119 | 8.99351 | 9.00003 | 504.8269 | 0.222468 | 505.95 | 0.002222209 | -0.0007248366 | -0.001497372 | -6.009354e-05 | 0.4840724 |  |  | 342.012 | 9.992324 | 0.00287476 | 0.0862435 | 30.0864 | 30.0002 | -0.000955958 | -0.00860382 | 8.9916 | 9.0002 | 637.7292 | 0.287476 | 639.5625 | 0.002870636 | -0.0009564152 | -0.001914221 | 0.0001994226 | 0.4996369 |  |  | 342.019 | 9.588176 | 0.00286125 | 0.0858374 | 30.0859 | 30 | -0.000860762 | -0.00774687 | 8.99227 | 9.00002 | 611.9357 | 0.286125 | 613.6866 | 0.002857164 | -0.0008611327 | -0.001996032 | 0.0001044184 | 0.4314223 |  |  | 342.015 | 10.51397 | 0.00335825 | 0.100748 | 30.1007 | 30 | -0.0010423 | -0.00896169 | 8.58902 | 8.59798 | 671.0218 | 0.335825 | 673.2753 | 0.003352624 | -0.001042844 | -0.00230978 | 0.0001989627 | 0.4514904 |  |  | 342.012 | 13.84751 | 0.00470845 | 0.141254 | 30.1413 | 30 | -0.0014428 | -0.0129859 | 8.9875 | 9.00049 | 882.007 | 0.470845 | 886.1599 | 0.0046974 | -0.001443842 | -0.003253558 | 0.000443166 | 0.4437732 |  |  | 342.012 | 14.91264 | 0.0052658 | 0.157974 | 30.1579 | 29.9999 | -0.0016975 | -0.0152775 | 8.98473 | 9.00001 | 949.8498 | 0.52658 | 954.8516 | 0.005251984 | -0.001698942 | -0.003553042 | 0.0007365982 | 0.4781656 |  |  | 342.011 | 12.04962 | 0.00391096 | 0.11733 | 30.1176 | 30.0003 | -0.00120729 | -0.0108657 | 8.98922 | 9.00008 | 767.4917 | 0.391096 | 770.4934 | 0.003903332 | -0.001208019 | -0.002695313 | 0.0002265801 | 0.4481927 |  |  | 342.012 | 8.767431 | 0.00255179 | 0.0765536 | 30.0765 | 30 | -0.000836651 | -0.00752982 | 8.99243 | 8.99996 | 558.4351 | 0.255179 | 559.8601 | 0.00254854 | -0.0008370012 | -0.001711539 | 5.403319e-05 | 0.4890344 |  |  | 342.011 | 12.88158 | 0.00448706 | 0.134611 | 30.1343 | 29.9997 | -0.00141193 | -0.0127077 | 8.98756 | 9.00027 | 820.4829 | 0.448706 | 824.1645 | 0.004477023 | -0.001412928 | -0.003064095 | 0.0004933457 | 0.4611239 |  |  | 342.012 | 6.065567 | 0.00178495 | 0.0535467 | 30.0526 | 29.999 | -0.000538165 | -0.00484313 | 8.99451 | 8.99935 | 386.3418 | 0.178495 | 387.0314 | 0.001783359 | -0.0005383099 | -0.001245049 | -6.475005e-05 | 0.4323604 |  |  | 342.012 | 11.21426 | 0.00358371 | 0.107511 | 30.1075 | 30 | -0.00112062 | -0.0100857 | 8.98999 | 9.00007 | 714.2842 | 0.358371 | 716.844 | 0.003577304 | -0.001121248 | -0.002456055 | 0.000205205 | 0.456524 |  |  | 342.013 | 6.429599 | 0.00186508 | 0.0559523 | 30.0559 | 30 | -0.000551606 | -0.00496412 | 8.99443 | 8.99939 | 409.5286 | 0.186508 | 410.2924 | 0.001863343 | -0.0005517582 | -0.001311585 | -6.506888e-05 | 0.4206806 |  |  | 342.014 | 13.66363 | 0.00465555 | 0.13967 | 30.1405 | 30.0008 | -0.00148277 | -0.013345 | 8.98672 | 9.00007 | 870.2948 | 0.465555 | 874.3465 | 0.004644746 | -0.00148387 | -0.003160876 | 0.0004703197 | 0.4694491 |  |  | 342.015 | 13.37241 | 0.0045184 | 0.135552 | 30.1356 | 30 | -0.00143679 | -0.0129313 | 8.98719 | 9.00012 | 851.7459 | 0.45184 | 855.5944 | 0.004508223 | -0.001437823 | -0.0030704 | 0.0005519044 | 0.4682854 |  |  | 342.012 | 13.00837 | 0.00456356 | 0.136902 | 30.1359 | 29.999 | -0.00142345 | -0.012811 | 8.98715 | 8.99996 | 828.5583 | 0.456356 | 832.3395 | 0.004553179 | -0.001424464 | -0.003128714 | 0.0004624168 | 0.4552873 |  |  | 342.012 | 14.80517 | 0.00551677 | 0.165504 | 30.1656 | 30.0001 | -0.00189413 | -0.0170706 | 8.9953 | 9.01237 | 943.0045 | 0.551677 | 948.2069 | 0.005501608 | -0.001895926 | -0.003605682 | 0.001190925 | 0.5258162
172 | 344.014 | 14.10896 | 0.00466525 | 0.140916 | 30.3465 | 30.2055 | -0.00147779 | -0.0121656 | 8.22014 | 8.23231 | 900.4606 | 0.466525 | 904.6615 | 0.004654401 | -0.001478883 | -0.003175518 | 0.0004244123 | 0.4657139 |  |  | 344.014 | 6.099738 | 0.0018239 | 0.0547168 | 30.0547 | 30 | -0.000543095 | -0.00488797 | 8.99533 | 9.00022 | 389.297 | 0.18239 | 390.007 | 0.001822239 | -0.0005432425 | -0.001278996 | -4.841118e-05 | 0.4247413 |  |  | 344.015 | 11.03112 | 0.00336025 | 0.100806 | 30.1004 | 29.9996 | -0.0010385 | -0.00934656 | 8.99071 | 9.00005 | 704.027 | 0.336025 | 706.3928 | 0.003354617 | -0.00103904 | -0.002315577 | 0.0001124731 | 0.4487173 |  |  | 344.012 | 11.40096 | 0.00347248 | 0.104175 | 30.1042 | 30 | -0.00108444 | -0.00975992 | 8.99022 | 8.99998 | 727.6311 | 0.347248 | 730.1578 | 0.003466465 | -0.001085028 | -0.002381436 | 0.0001802629 | 0.4556193 |  |  | 344.015 | 7.994021 | 0.00225946 | 0.0677839 | 30.0678 | 30 | -0.000707547 | -0.00636794 | 8.99366 | 9.00003 | 510.1937 | 0.225946 | 511.3464 | 0.002256911 | -0.0007077974 | -0.001549114 | -4.973422e-05 | 0.4569047 |  |  | 344.012 | 10.08872 | 0.00289967 | 0.0869907 | 30.0872 | 30.0002 | -0.000954137 | -0.00858742 | 8.99161 | 9.0002 | 643.8816 | 0.289967 | 645.7487 | 0.002895474 | -0.0009545925 | -0.001940882 | 0.0001984238 | 0.4918345 |  |  | 344.019 | 9.683697 | 0.00289912 | 0.0869737 | 30.087 | 30 | -0.000868652 | -0.00781788 | 8.9922 | 9.00002 | 618.0321 | 0.289912 | 619.8238 | 0.002894926 | -0.0008690295 | -0.002025896 | 0.0001146506 | 0.4289605 |  |  | 344.015 | 10.62035 | 0.00341033 | 0.10231 | 30.1023 | 30 | -0.00104276 | -0.00896565 | 8.58902 | 8.59798 | 677.8108 | 0.341033 | 680.1224 | 0.003404528 | -0.001043304 | -0.002361224 | 0.0002187948 | 0.4418488 |  |  | 344.012 | 13.95766 | 0.00478054 | 0.143417 | 30.1435 | 30 | -0.00145905 | -0.0131322 | 8.98736 | 9.00049 | 889.0229 | 0.478054 | 893.2729 | 0.00476915 | -0.001460115 | -0.003309034 | 0.0004807677 | 0.4412513 |  |  | 344.012 | 15.02125 | 0.00534323 | 0.160297 | 30.1602 | 29.9999 | -0.0017413 | -0.0156717 | 8.98434 | 9.00001 | 956.7672 | 0.534323 | 961.8794 | 0.005329006 | -0.001742818 | -0.003586188 | 0.0007803857 | 0.4859806 |  |  | 344.011 | 12.15811 | 0.00395674 | 0.118703 | 30.119 | 30.0003 | -0.00122157 | -0.0109943 | 8.98909 | 9.00008 | 774.4019 | 0.395674 | 777.466 | 0.003948933 | -0.001222317 | -0.002726616 | 0.0002389075 | 0.4482908 |  |  | 344.012 | 8.86271875 | 0.00257576 | 0.0772727 | 30.0773 | 30 | -0.000842928 | -0.00758632 | 8.99237 | 8.99996 | 564.5044 | 0.257576 | 565.9584 | 0.002572448 | -0.0008432835 | -0.001729165 | 5.077027e-05 | 0.4876825 |  |  | 344.011 | 12.99088 | 0.00454036 | 0.13621 | 30.1359 | 29.9997 | -0.00143538 | -0.0129188 | 8.98735 | 9.00027 | 827.4447 | 0.454036 | 831.2016 | 0.004530084 | -0.001436411 | -0.003093673 | 0.0005123917 | 0.4643061 |  |  | 344.012 | 6.139117 | 0.00181301 | 0.0543884 | 30.0534 | 29.999 | -0.000535477 | -0.00481894 | 8.99453 | 8.99935 | 391.0265 | 0.181301 | 391.7355 | 0.001811368 | -0.0005356204 | -0.001275748 | -5.920262e-05 | 0.4198481 |  |  | 344.012 | 11.32822 | 0.00362874 | 0.108862 | 30.1088 | 30 | -0.00114249 | -0.0102825 | 8.98979 | 9.00007 | 721.5427 | 0.362874 | 724.161 | 0.003622172 | -0.001143143 | -0.002479029 | 0.0002156535 | 0.4611254 |  |  | 344.013 | 6.514728 | 0.00189385 | 0.0568155 | 30.0568 | 30 | -0.000559162 | -0.00503212 | 8.99436 | 8.99939 | 414.9508 | 0.189385 | 415.7367 | 0.001892059 | -0.0005593184 | -0.001332741 | -6.194159e-05 | 0.4196754 |  |  | 344.014 | 13.77736 | 0.00471102 | 0.141334 | 30.1421 | 30.0008 | -0.00151384 | -0.0136246 | 8.98644 | 9.00007 | 877.5387 | 0.471102 | 881.6728 | 0.004699958 | -0.001514987 | -0.003184971 | 0.0004905531 | 0.4756675 |  |  | 344.015 | 13.48139 | 0.00457104 | 0.137131 | 30.1371 | 30 | -0.00148111 | -0.0133302 | 8.98679 | 9.00012 | 858.6875 | 0.457104 | 862.6126 | 0.004560625 | -0.001482208 | -0.003078417 | 0.0005718537 | 0.4814839 |  |  | 344.012 | 13.11 | 0.00462131 | 0.138635 | 30.1376 | 29.999 | -0.00142151 | -0.0127936 | 8.98717 | 8.99996 | 835.0318 | 0.462131 | 838.8907 | 0.004610665 | -0.001422521 | -0.003188143 | 0.0004877048 | 0.4461912 |  |  | 344.012 | 14.91385 | 0.00558902 | 0.167671 | 30.1678 | 30.0001 | -0.00193491 | -0.0174381 | 8.99494 | 9.01237 | 949.9268 | 0.558902 | 955.2359 | 0.005573459 | -0.001936784 | -0.003636675 | 0.001230821 | 0.5325701
173 | 346.014 | 14.2136 | 0.0047232 | 0.142667 | 30.3482 | 30.2055 | -0.00149995 | -0.0123481 | 8.21996 | 8.23231 | 907.1394 | 0.47232 | 911.424 | 0.004712081 | -0.001501076 | -0.003211005 | 0.0004504715 | 0.4674786 |  |  | 346.014 | 6.168366 | 0.00184841 | 0.0554522 | 30.0554 | 30 | -0.000541914 | -0.00487734 | 8.99535 | 9.00022 | 393.6769 | 0.184841 | 394.4046 | 0.001846704 | -0.0005420609 | -0.001304643 | -4.503899e-05 | 0.415486 |  |  | 346.015 | 11.13782 | 0.00340759 | 0.102226 | 30.1018 | 29.9996 | -0.00103122 | -0.00928103 | 8.99077 | 9.00005 | 710.8372 | 0.340759 | 713.2594 | 0.003401797 | -0.001031752 | -0.002370045 | 0.0001281375 | 0.4353301 |  |  | 346.012 | 11.51248 | 0.00351662 | 0.105499 | 30.1055 | 30 | -0.00109193 | -0.00982737 | 8.99015 | 8.99998 | 734.7483 | 0.351662 | 737.3321 | 0.003510451 | -0.001092527 | -0.002417925 | 0.0001919601 | 0.4518448 |  |  | 346.015 | 8.080962 | 0.00228974 | 0.0686923 | 30.0687 | 30 | -0.000716365 | -0.00644731 | 8.99358 | 9.00003 | 515.7425 | 0.228974 | 516.9234 | 0.002287123 | -0.0007166217 | -0.001570501 | -4.468015e-05 | 0.4563014 |  |  | 346.012 | 10.19231 | 0.0029666 | 0.0889986 | 30.0892 | 30.0002 | -0.000956701 | -0.0086105 | 8.99159 | 9.0002 | 650.4927 | 0.29666 | 652.4224 | 0.002962208 | -0.0009571589 | -0.002005049 | 0.0002372842 | 0.4773742 |  |  | 346.019 | 9.779984375 | 0.0029363 | 0.0880889 | 30.0881 | 30 | -0.000874666 | -0.007872 | 8.99214 | 9.00002 | 624.1773 | 0.29363 | 626.0101 | 0.002931997 | -0.0008750487 | -0.002056949 | 0.0001239734 | 0.4254111 |  |  | 346.015 | 10.7266 | 0.00345923 | 0.103777 | 30.1038 | 30 | -0.00108199 | -0.00930295 | 8.58868 | 8.59798 | 684.592 | 0.345923 | 686.9601 | 0.003453261 | -0.001082576 | -0.002370685 | 0.0002354991 | 0.4566511 |  |  | 346.012 | 14.06644 | 0.00483039 | 0.144912 | 30.145 | 30 | -0.001529 | -0.0137617 | 8.98673 | 9.00049 | 895.9516 | 0.483039 | 900.2794 | 0.004818761 | -0.00153017 | -0.003288591 | 0.0004967427 | 0.4652966 |  |  | 346.012 | 15.13444 | 0.00540593 | 0.162178 | 30.1621 | 29.9999 | -0.00174859 | -0.0157373 | 8.98427 | 9.00001 | 963.9773 | 0.540593 | 969.1885 | 0.00539137 | -0.001750121 | -0.00364125 | 0.0008081865 | 0.4806373 |  |  | 346.011 | 12.27132 | 0.00402506 | 0.120753 | 30.121 | 30.0003 | -0.00123687 | -0.0111319 | 8.98895 | 9.00008 | 781.6129 | 0.402506 | 784.759 | 0.004016981 | -0.001237636 | -0.002779346 | 0.0002721544 | 0.4452975 |  |  | 346.012 | 8.958256 | 0.00261846 | 0.0785537 | 30.0786 | 30 | -0.00085954 | -0.00773583 | 8.99222 | 8.99996 | 570.5895 | 0.261846 | 572.0836 | 0.002615038 | -0.0008599096 | -0.001755128 | 6.606826e-05 | 0.4899412 |  |  | 346.011 | 13.10327 | 0.00459374 | 0.137811 | 30.1375 | 29.9997 | -0.00145614 | -0.0131057 | 8.98716 | 9.00027 | 834.6031 | 0.459374 | 838.437 | 0.004583221 | -0.001457201 | -0.00312602 | 0.0005305558 | 0.4661523 |  |  | 346.012 | 6.21562 | 0.0018335 | 0.0550032 | 30.054 | 29.999 | -0.000526861 | -0.00474141 | 8.99461 | 8.99935 | 395.8993 | 0.18335 | 396.6252 | 0.001831821 | -0.0005269998 | -0.001304821 | -6.209887e-05 | 0.4038866 |  |  | 346.012 | 11.43767 | 0.00366987 | 0.110096 | 30.1101 | 30 | -0.00116151 | -0.0104537 | 8.98962 | 9.00007 | 728.5141 | 0.366987 | 731.1877 | 0.003663152 | -0.001162185 | -0.002500967 | 0.0002235799 | 0.4646942 |  |  | 346.013 | 6.60001 | 0.0019232 | 0.057696 | 30.0577 | 30 | -0.000561214 | -0.00505058 | 8.99434 | 8.99939 | 420.3828 | 0.19232 | 421.1913 | 0.001921353 | -0.0005613715 | -0.001359981 | -5.828469e-05 | 0.4127788 |  |  | 346.014 | 13.88952 | 0.00477485 | 0.143249 | 30.144 | 30.0008 | -0.00154098 | -0.0138689 | 8.9862 | 9.00007 | 884.6829 | 0.477485 | 888.9071 | 0.004763487 | -0.001542169 | -0.003221318 | 0.0005195427 | 0.4787384 |  |  | 346.015 | 13.59215 | 0.00462226 | 0.138668 | 30.1387 | 30 | -0.00149039 | -0.0134137 | 8.98671 | 9.00012 | 865.7419 | 0.462226 | 869.7436 | 0.00461161 | -0.001491502 | -0.003120108 | 0.000589865 | 0.4780288 |  |  | 346.012 | 13.21918 | 0.00466937 | 0.140077 | 30.1391 | 29.999 | -0.00145596 | -0.0131036 | 8.98686 | 8.99996 | 841.9861 | 0.466937 | 845.9176 | 0.004658502 | -0.001457021 | -0.003201481 | 0.0005010069 | 0.4551084 |  |  | 346.012 | 15.01988 | 0.00566688 | 0.170007 | 30.1701 | 30.0001 | -0.00197114 | -0.0177647 | 8.99461 | 9.01237 | 956.6801 | 0.566688 | 962.1015 | 0.005650884 | -0.001973085 | -0.003677798 | 0.001277034 | 0.5364854
174 | 348.014 | 14.32216 | 0.00478853 | 0.14464 | 30.3502 | 30.2055 | -0.00153608 | -0.0126455 | 8.21966 | 8.23231 | 914.0673 | 0.478853 | 918.4444 | 0.004777101 | -0.001537261 | -0.00323984 | 0.0004826667 | 0.4744866 |  |  | 348.014 | 6.239083 | 0.00187495 | 0.0562484 | 30.0562 | 30 | -0.00055692 | -0.00501241 | 8.99521 | 9.00022 | 398.1902 | 0.187495 | 398.9368 | 0.001873194 | -0.0005570751 | -0.001316119 | -4.02866e-05 | 0.423271 |  |  | 348.015 | 11.2444 | 0.00345197 | 0.103558 | 30.1031 | 29.9996 | -0.00105694 | -0.00951253 | 8.99054 | 9.00005 | 717.6388 | 0.345197 | 720.1161 | 0.003446026 | -0.001057499 | -0.002388527 | 0.0001408956 | 0.4427411 |  |  | 348.012 | 11.6271 | 0.00356559 | 0.106968 | 30.107 | 30 | -0.00109164 | -0.0098247 | 8.99015 | 8.99998 | 742.0635 | 0.356559 | 744.7094 | 0.003559248 | -0.001092236 | -0.002467012 | 0.0002075545 | 0.4427365 |  |  | 348.015 | 8.166315 | 0.00231362 | 0.0694085 | 30.0694 | 30 | -0.000744028 | -0.00669627 | 8.99333 | 9.00003 | 521.1899 | 0.231362 | 522.3957 | 0.002310948 | -0.0007443049 | -0.001566643 | -4.554018e-05 | 0.4750955 |  |  | 348.012 | 10.29098 | 0.00300547 | 0.0901646 | 30.0904 | 30.0002 | -0.000968801 | -0.00871941 | 8.99148 | 9.0002 | 656.7899 | 0.300547 | 658.7638 | 0.003000963 | -0.0009692706 | -0.002031692 | 0.0002495529 | 0.4770756 |  |  | 348.019 | 9.877909 | 0.00297652 | 0.0892957 | 30.0893 | 30 | -0.000882798 | -0.0079452 | 8.99207 | 9.00002 | 630.427 | 0.297652 | 632.3035 | 0.002972099 | -0.0008831879 | -0.002088911 | 0.000135845 | 0.4227982 |  |  | 348.015 | 10.83833 | 0.00352731 | 0.105819 | 30.1058 | 30 | -0.00108558 | -0.00933378 | 8.58865 | 8.59798 | 691.7229 | 0.352731 | 694.1629 | 0.003521104 | -0.00108617 | -0.002434934 | 0.000269604 | 0.4460777 |  |  | 348.012 | 14.18093 | 0.00488824 | 0.146647 | 30.1467 | 30 | -0.0015218 | -0.013697 | 8.98679 | 9.00049 | 903.244 | 0.488824 | 907.6593 | 0.004876331 | -0.001522959 | -0.003353372 | 0.0005188842 | 0.4541575 |  |  | 348.012 | 15.24387 | 0.00547567 | 0.16427 | 30.1642 | 29.9999 | -0.00178336 | -0.0160502 | 8.98396 | 9.00001 | 970.9472 | 0.547567 | 976.2638 | 0.005460733 | -0.001784952 | -0.003675781 | 0.0008440911 | 0.4855981 |  |  | 348.011 | 12.38495 | 0.00405947 | 0.121785 | 30.122 | 30.0003 | -0.0012677 | -0.0114094 | 8.98867 | 9.00008 | 788.8505 | 0.405947 | 792.0528 | 0.004051253 | -0.001268504 | -0.002782748 | 0.0002716203 | 0.4558458 |  |  | 348.012 | 9.055706 | 0.00264264 | 0.0792793 | 30.0793 | 30 | -0.000906482 | -0.0081583 | 8.9918 | 8.99996 | 576.7966 | 0.264264 | 578.3208 | 0.002639154 | -0.0009068931 | -0.001732261 | 6.239434e-05 | 0.5235314 |  |  | 348.011 | 13.21242 | 0.00465951 | 0.139784 | 30.1395 | 29.9997 | -0.00147507 | -0.013276 | 8.98699 | 9.00027 | 841.5553 | 0.465951 | 845.4765 | 0.004648688 | -0.001476159 | -0.003172529 | 0.0005619969 | 0.4652941 |  |  | 348.012 | 6.292737 | 0.00185954 | 0.0557845 | 30.0548 | 29.999 | -0.000539131 | -0.00485183 | 8.9945 | 8.99935 | 400.8113 | 0.185954 | 401.5566 | 0.001857813 | -0.0005392764 | -0.001318537 | -5.965471e-05 | 0.4089961 |  |  | 348.012 | 11.54935 | 0.00371822 | 0.111547 | 30.1115 | 30 | -0.00117831 | -0.0106049 | 8.98947 | 9.00007 | 735.6275 | 0.371822 | 738.3627 | 0.003711325 | -0.001179005 | -0.00253232 | 0.000238 | 0.4655829 |  |  | 348.013 | 6.68459 | 0.00194756 | 0.0584268 | 30.0584 | 30 | -0.000579618 | -0.00521621 | 8.99418 | 8.99939 | 425.7701 | 0.194756 | 426.5993 | 0.001945666 | -0.000579786 | -0.00136588 | -5.938968e-05 | 0.424478 |  |  | 348.014 | 14.00354 | 0.00483477 | 0.145047 | 30.1458 | 30.0008 | -0.00155897 | -0.0140309 | 8.98604 | 9.00007 | 891.9453 | 0.483477 | 896.2577 | 0.00482312 | -0.001560186 | -0.003262934 | 0.000544082 | 0.4781545 |  |  | 348.015 | 13.70083 | 0.00467554 | 0.140266 | 30.1403 | 30 | -0.00150506 | -0.0135457 | 8.98657 | 9.00012 | 872.6645 | 0.467554 | 876.7446 | 0.004664644 | -0.001506194 | -0.00315845 | 0.0006105254 | 0.4768775 |  |  | 348.012 | 13.33083 | 0.00472998 | 0.141895 | 30.1409 | 29.999 | -0.00147429 | -0.0132686 | 8.98669 | 8.99996 | 849.0975 | 0.472998 | 853.1137 | 0.004718829 | -0.001475378 | -0.003243451 | 0.0005259665 | 0.454879 |  |  | 348.012 | 15.12869 | 0.00573895 | 0.172169 | 30.1723 | 30.0001 | -0.00199122 | -0.0179456 | 8.99443 | 9.01237 | 963.6111 | 0.573895 | 969.1412 | 0.005722545 | -0.001993205 | -0.00372934 | 0.001316691 | 0.5344659
175 | 350.014 | 14.4324 | 0.00485371 | 0.146609 | 30.3521 | 30.2055 | -0.00153827 | -0.0126635 | 8.21964 | 8.23231 | 921.1032 | 0.485371 | 925.574 | 0.004841969 | -0.001539454 | -0.003302514 | 0.0005141976 | 0.4661461 |  |  | 350.014 | 6.308614 | 0.00188606 | 0.0565817 | 30.0566 | 30 | -0.000570833 | -0.00513763 | 8.99509 | 9.00022 | 402.6278 | 0.188606 | 403.3872 | 0.001884284 | -0.000570996 | -0.001313288 | -5.054364e-05 | 0.4347836 |  |  | 350.015 | 11.3527 | 0.00349677 | 0.104902 | 30.1045 | 29.9996 | -0.00106229 | -0.00956068 | 8.99049 | 9.00005 | 724.5513 | 0.349677 | 727.0849 | 0.003490671 | -0.001062855 | -0.002427816 | 0.0001535557 | 0.4377822 |  |  | 350.012 | 11.7384375 | 0.00361475 | 0.108442 | 30.1085 | 30 | -0.00112223 | -0.0101 | 8.98988 | 8.99998 | 749.1695 | 0.361475 | 751.8776 | 0.003608232 | -0.00112286 | -0.002485372 | 0.0002242769 | 0.4517875 |  |  | 350.015 | 8.25309375 | 0.00234676 | 0.0704027 | 30.0704 | 30 | -0.000727217 | -0.00654498 | 8.99349 | 9.00003 | 526.7282 | 0.234676 | 527.9643 | 0.002344011 | -0.0007274816 | -0.001616529 | -3.759689e-05 | 0.4500269 |  |  | 350.012 | 10.39469 | 0.00304708 | 0.0914129 | 30.0916 | 30.0002 | -0.000988921 | -0.00890049 | 8.9913 | 9.0002 | 663.4087 | 0.304708 | 665.4302 | 0.003042447 | -0.0009894103 | -0.002053037 | 0.0002631946 | 0.4819253 |  |  | 350.019 | 9.979145 | 0.00301699 | 0.0905096 | 30.0905 | 30 | -0.000904752 | -0.00814278 | 8.99187 | 9.00002 | 636.8881 | 0.301699 | 638.8096 | 0.003012448 | -0.0009051615 | -0.002107286 | 0.0001470107 | 0.4295389 |  |  | 350.015 | 10.94223 | 0.00357227 | 0.107168 | 30.1072 | 30 | -0.00109842 | -0.0094442 | 8.58854 | 8.59798 | 698.3538 | 0.357227 | 700.8485 | 0.003565905 | -0.001099024 | -0.002466881 | 0.0002830893 | 0.4455115 |  |  | 350.012 | 14.28888 | 0.00496355 | 0.148907 | 30.1489 | 30 | -0.00154742 | -0.0139275 | 8.98656 | 9.00049 | 910.1197 | 0.496355 | 914.6371 | 0.004951272 | -0.001548618 | -0.003402654 | 0.0005603261 | 0.4551208 |  |  | 350.012 | 15.3545 | 0.00554846 | 0.166453 | 30.1664 | 29.9999 | -0.00181389 | -0.0163251 | 8.98369 | 9.00001 | 977.9939 | 0.554846 | 983.4203 | 0.005533124 | -0.001815537 | -0.003717587 | 0.0008826397 | 0.4883644 |  |  | 350.011 | 12.49661 | 0.00412304 | 0.123692 | 30.124 | 30.0003 | -0.0012719 | -0.0114472 | 8.98864 | 9.00008 | 795.9624 | 0.412304 | 799.2442 | 0.004114564 | -0.00127271 | -0.002841854 | 0.0003006143 | 0.4478448 |  |  | 350.012 | 9.150902 | 0.00268166 | 0.0804498 | 30.0804 | 30 | -0.00087485 | -0.00787362 | 8.99209 | 8.99996 | 582.86 | 0.268166 | 584.4231 | 0.002678071 | -0.0008752329 | -0.001802838 | 7.412173e-05 | 0.4854751 |  |  | 350.011 | 13.32102 | 0.00471641 | 0.141491 | 30.1412 | 29.9997 | -0.00149537 | -0.0134588 | 8.98681 | 9.00027 | 848.4726 | 0.471641 | 852.4744 | 0.004705323 | -0.001496489 | -0.003208833 | 0.0005848065 | 0.4663655 |  |  | 350.012 | 6.371901 | 0.00188832 | 0.0566478 | 30.0557 | 29.999 | -0.00056553 | -0.00508941 | 8.99426 | 8.99935 | 405.8536 | 0.188832 | 406.6199 | 0.001886539 | -0.00056569 | -0.001320849 | -5.510635e-05 | 0.4282774 |  |  | 350.012 | 11.65868 | 0.0037391 | 0.112173 | 30.1122 | 30 | -0.00118933 | -0.0107041 | 8.98937 | 9.00007 | 742.5914 | 0.37391 | 745.368 | 0.003732127 | -0.001190038 | -0.002542089 | 0.0002258489 | 0.4681338 |  |  | 350.013 | 6.767245 | 0.0019795 | 0.0593849 | 30.0594 | 30 | -0.000572145 | -0.00514896 | 8.99424 | 8.99939 | 431.0347 | 0.19795 | 431.8879 | 0.001977543 | -0.0005723087 | -0.001405235 | -5.236945e-05 | 0.4072692 |  |  | 350.014 | 14.11429 | 0.00491383 | 0.147419 | 30.1482 | 30.0008 | -0.00157438 | -0.0141695 | 8.9859 | 9.00007 | 898.9996 | 0.491383 | 903.4171 | 0.004901797 | -0.001575621 | -0.003326176 | 0.0005885772 | 0.4737033 |  |  | 350.015 | 13.80577 | 0.00472665 | 0.141799 | 30.1418 | 30 | -0.00154965 | -0.013947 | 8.98617 | 9.00012 | 879.3485 | 0.472665 | 883.5049 | 0.004715514 | -0.001550852 | -0.003164663 | 0.0006301365 | 0.4900529 |  |  | 350.012 | 13.43676 | 0.0047944 | 0.143827 | 30.1428 | 29.999 | -0.00149816 | -0.0134834 | 8.98648 | 8.99996 | 855.8447 | 0.47944 | 859.948 | 0.004782943 | -0.001499283 | -0.00328366 | 0.0005564922 | 0.4565891 |  |  | 350.012 | 15.2356 | 0.00582072 | 0.174622 | 30.1747 | 30.0001 | -0.00201454 | -0.0181558 | 8.99422 | 9.01237 | 970.4204 | 0.582072 | 976.0689 | 0.005803845 | -0.002016572 | -0.003787273 | 0.001366497 | 0.5324601
176 | 352.014 | 14.5392 | 0.00490579 | 0.148182 | 30.3537 | 30.2055 | -0.00159166 | -0.013103 | 8.2192 | 8.23231 | 927.9197 | 0.490579 | 932.4719 | 0.004893796 | -0.001592928 | -0.003300868 | 0.0005337714 | 0.4825786 |  |  | 352.014 | 6.381032 | 0.00190977 | 0.0572932 | 30.0573 | 30 | -0.000580109 | -0.00522111 | 8.995 | 9.00022 | 407.2496 | 0.190977 | 408.0274 | 0.001907949 | -0.0005802773 | -0.001327671 | -4.913517e-05 | 0.437064 |  |  | 352.015 | 11.46193 | 0.00353045 | 0.105912 | 30.1055 | 29.9996 | -0.00107499 | -0.00967498 | 8.99038 | 9.00005 | 731.522 | 0.353045 | 734.1046 | 0.003524233 | -0.001075568 | -0.002448664 | 0.0001548991 | 0.4392469 |  |  | 352.012 | 11.85095 | 0.00366711 | 0.110013 | 30.11 | 30 | -0.00113504 | -0.0102154 | 8.98976 | 8.99998 | 756.3503 | 0.366711 | 759.1239 | 0.003660403 | -0.001135685 | -0.002524718 | 0.0002438336 | 0.4498264 |  |  | 352.015 | 8.340075 | 0.0023658 | 0.070974 | 30.071 | 30 | -0.000727141 | -0.00654429 | 8.99349 | 9.00003 | 532.2795 | 0.23658 | 533.5388 | 0.002363006 | -0.0007274055 | -0.0016356 | -4.374773e-05 | 0.444733 |  |  | 352.012 | 10.49671 | 0.00309 | 0.0927006 | 30.0929 | 30.0002 | -0.000992694 | -0.00893444 | 8.99127 | 9.0002 | 669.9201 | 0.309 | 671.9901 | 0.003085236 | -0.000993187 | -0.002092049 | 0.0002785847 | 0.4747437 |  |  | 352.019 | 10.08043 | 0.00305367 | 0.0916101 | 30.0916 | 30 | -0.000925125 | -0.00832614 | 8.99169 | 9.00002 | 643.3525 | 0.305367 | 645.3171 | 0.003049017 | -0.0009255532 | -0.002123464 | 0.0001543897 | 0.4358695 |  |  | 352.015 | 11.05353125 | 0.00360065 | 0.108019 | 30.108 | 30 | -0.00110772 | -0.0095242 | 8.58846 | 8.59798 | 705.4575 | 0.360065 | 707.9976 | 0.003594183 | -0.001108334 | -0.002485849 | 0.0002778809 | 0.4458573 |  |  | 352.012 | 14.3953 | 0.00502895 | 0.150869 | 30.1509 | 30 | -0.00157107 | -0.0141404 | 8.98635 | 9.00049 | 916.8979 | 0.502895 | 921.5089 | 0.005016347 | -0.001572305 | -0.003444042 | 0.0005924111 | 0.4565292 |  |  | 352.012 | 15.4619 | 0.00562544 | 0.168763 | 30.1687 | 29.9999 | -0.00183133 | -0.016482 | 8.98353 | 9.00001 | 984.8344 | 0.562544 | 990.3745 | 0.005609676 | -0.001833009 | -0.003776667 | 0.0009263062 | 0.4853509 |  |  | 352.011 | 12.607 | 0.00415127 | 0.124539 | 30.1248 | 30.0003 | -0.00129239 | -0.0116316 | 8.98845 | 9.00008 | 802.9939 | 0.415127 | 806.3274 | 0.004142677 | -0.001293226 | -0.002849451 | 0.0002949273 | 0.4538508 |  |  | 352.012 | 9.246946 | 0.00272051 | 0.0816154 | 30.0816 | 30 | -0.000901724 | -0.00811548 | 8.99185 | 8.99996 | 588.9775 | 0.272051 | 590.5798 | 0.002716816 | -0.0009021308 | -0.001814685 | 8.543519e-05 | 0.497128 |  |  | 352.011 | 13.42818 | 0.00476579 | 0.142972 | 30.1427 | 29.9997 | -0.00153745 | -0.0138375 | 8.98643 | 9.00027 | 855.2982 | 0.476579 | 859.3744 | 0.00475447 | -0.001538633 | -0.003215836 | 0.0006006018 | 0.478455 |  |  | 352.012 | 6.450073 | 0.00190724 | 0.0572152 | 30.0562 | 29.999 | -0.000570411 | -0.00513333 | 8.99422 | 8.99935 | 410.8327 | 0.190724 | 411.6162 | 0.001905424 | -0.0005705737 | -0.00133485 | -6.007984e-05 | 0.4274442 |  |  | 352.012 | 11.76915625 | 0.00381792 | 0.114537 | 30.1145 | 30 | -0.00120776 | -0.0108699 | 8.9892 | 9.00007 | 749.6278 | 0.381792 | 752.4898 | 0.00381065 | -0.00120849 | -0.00260216 | 0.0002708706 | 0.4644179 |  |  | 352.013 | 6.853508 | 0.00200969 | 0.0602907 | 30.0603 | 30 | -0.000592518 | -0.0053323 | 8.99406 | 8.99939 | 436.5292 | 0.200969 | 437.4065 | 0.002007673 | -0.0005926936 | -0.00141498 | -4.817726e-05 | 0.4188708 |  |  | 352.014 | 14.22437 | 0.0049643 | 0.148933 | 30.1497 | 30.0008 | -0.00159714 | -0.0143743 | 8.98569 | 9.00007 | 906.0105 | 0.49643 | 910.5082 | 0.004952018 | -0.001598417 | -0.003353602 | 0.0006049436 | 0.4766269 |  |  | 352.015 | 13.91354 | 0.00479496 | 0.143849 | 30.1439 | 30 | -0.0015318 | -0.0137864 | 8.98633 | 9.00012 | 886.2127 | 0.479496 | 890.4621 | 0.004783501 | -0.001532974 | -0.003250526 | 0.0006659522 | 0.471608 |  |  | 352.012 | 13.54824 | 0.00485247 | 0.145569 | 30.1446 | 29.999 | -0.00152648 | -0.0137383 | 8.98622 | 8.99996 | 862.9451 | 0.485247 | 867.1325 | 0.004840735 | -0.001527646 | -0.003313088 | 0.0005789732 | 0.4610943 |  |  | 352.012 | 15.34282 | 0.00588444 | 0.176534 | 30.1766 | 30.0001 | -0.00204232 | -0.0184061 | 8.99397 | 9.01237 | 977.2495 | 0.588444 | 983.0001 | 0.005867194 | -0.002044408 | -0.003822786 | 0.001398336 | 0.5347954
177 | 354.014 | 14.64892 | 0.00497172 | 0.150173 | 30.3557 | 30.2055 | -0.00159599 | -0.0131387 | 8.21917 | 8.23231 | 934.922 | 0.497172 | 939.5702 | 0.004959402 | -0.001597265 | -0.003362137 | 0.0005661876 | 0.4750743 |  |  | 354.014 | 6.45326 | 0.00193439 | 0.0580316 | 30.058 | 30 | -0.000588728 | -0.00529868 | 8.99492 | 9.00022 | 411.8594 | 0.193439 | 412.6561 | 0.001932521 | -0.0005889014 | -0.00134362 | -4.676362e-05 | 0.4382945 |  |  | 354.015 | 11.5736875 | 0.00358448 | 0.107533 | 30.1071 | 29.9996 | -0.00108096 | -0.00972866 | 8.99032 | 9.00005 | 738.6549 | 0.358448 | 741.3026 | 0.003578071 | -0.001081545 | -0.002496526 | 0.0001757011 | 0.4332198 |  |  | 354.012 | 11.96273 | 0.00372085 | 0.111626 | 30.1116 | 30 | -0.00114545 | -0.0103091 | 8.98967 | 8.99998 | 763.4842 | 0.372085 | 766.325 | 0.003713945 | -0.001146107 | -0.002567838 | 0.000264966 | 0.4463313 |  |  | 354.015 | 8.43042 | 0.00239837 | 0.0719511 | 30.072 | 30 | -0.000742008 | -0.00667809 | 8.99335 | 9.00003 | 538.0455 | 0.239837 | 539.3359 | 0.002395499 | -0.0007422834 | -0.001653215 | -3.740558e-05 | 0.4489939 |  |  | 354.012 | 10.59497 | 0.00312293 | 0.0936884 | 30.0939 | 30.0002 | -0.00100286 | -0.00902595 | 8.99117 | 9.0002 | 676.1911 | 0.312293 | 678.3028 | 0.003118064 | -0.001003363 | -0.002114701 | 0.0002850471 | 0.4744706 |  |  | 354.019 | 10.18098 | 0.00307955 | 0.0923865 | 30.0924 | 30 | -0.000938061 | -0.00844256 | 8.99157 | 9.00002 | 649.7699 | 0.307955 | 651.7709 | 0.003074818 | -0.0009385013 | -0.002136317 | 0.0001512414 | 0.4393081 |  |  | 354.015 | 11.16052 | 0.0036456 | 0.109368 | 30.1094 | 30 | -0.00113205 | -0.00973335 | 8.58825 | 8.59798 | 712.2856 | 0.36456 | 714.8823 | 0.003638971 | -0.001132691 | -0.00250628 | 0.0002904201 | 0.4519413 |  |  | 354.012 | 14.5036875 | 0.00508955 | 0.152687 | 30.1527 | 30 | -0.00159228 | -0.0143313 | 8.98616 | 9.00049 | 923.8018 | 0.508955 | 928.5035 | 0.005076642 | -0.001593549 | -0.003483093 | 0.0006191269 | 0.4575098 |  |  | 354.012 | 15.56824 | 0.00569419 | 0.170825 | 30.1708 | 29.9999 | -0.00185317 | -0.0166785 | 8.98333 | 9.00001 | 991.6074 | 0.569419 | 997.2538 | 0.005678039 | -0.001854889 | -0.00382315 | 0.000962138 | 0.485173 |  |  | 354.011 | 12.71462 | 0.00420058 | 0.126019 | 30.1263 | 30.0003 | -0.00131291 | -0.0118163 | 8.98827 | 9.00008 | 809.8481 | 0.420058 | 813.2499 | 0.004191782 | -0.001313773 | -0.00287801 | 0.0003109982 | 0.4564865 |  |  | 354.012 | 9.346008 | 0.00275445 | 0.0826335 | 30.0826 | 30 | -0.000904843 | -0.00814356 | 8.99182 | 8.99996 | 595.2871 | 0.275445 | 596.9268 | 0.002750663 | -0.0009052526 | -0.001845411 | 9.100282e-05 | 0.4905426 |  |  | 354.011 | 13.53816 | 0.00481515 | 0.144453 | 30.1442 | 29.9997 | -0.00155381 | -0.0139847 | 8.98629 | 9.00027 | 862.3031 | 0.481515 | 866.4553 | 0.004803594 | -0.001555018 | -0.003248576 | 0.0006155004 | 0.478677 |  |  | 354.012 | 6.528154 | 0.0019393 | 0.0581771 | 30.0572 | 29.999 | -0.00057627 | -0.00518606 | 8.99417 | 8.99935 | 415.806 | 0.19393 | 416.6124 | 0.001937422 | -0.0005764361 | -0.001360986 | -5.193849e-05 | 0.423543 |  |  | 354.012 | 11.88207 | 0.00386873 | 0.116062 | 30.116 | 30 | -0.00121112 | -0.0109001 | 8.98917 | 9.00007 | 756.8197 | 0.386873 | 759.7476 | 0.003861266 | -0.001211854 | -0.002649412 | 0.0002873446 | 0.4574049 |  |  | 354.013 | 6.939841 | 0.00203902 | 0.0611706 | 30.0612 | 30 | -0.000603651 | -0.00543249 | 8.99396 | 8.99939 | 442.0281 | 0.203902 | 442.9294 | 0.002036944 | -0.0006038333 | -0.001433111 | -4.486481e-05 | 0.4213445 |  |  | 354.014 | 14.33592 | 0.00503547 | 0.151068 | 30.1519 | 30.0008 | -0.00162779 | -0.0146502 | 8.98542 | 9.00007 | 913.1161 | 0.503547 | 917.7141 | 0.005022834 | -0.001629116 | -0.003393718 | 0.0006413564 | 0.4800388 |  |  | 354.015 | 14.02219 | 0.00487101 | 0.14613 | 30.1461 | 30 | -0.00159643 | -0.0143681 | 8.98575 | 9.00012 | 893.1331 | 0.487101 | 897.4836 | 0.004859185 | -0.001597706 | -0.003261479 | 0.0007091686 | 0.4898715 |  |  | 354.012 | 13.65547 | 0.00490975 | 0.147288 | 30.1463 | 29.999 | -0.00155706 | -0.0140134 | 8.98595 | 8.99996 | 869.7755 | 0.490975 | 874.0458 | 0.004897736 | -0.001558273 | -0.003339463 | 0.0006019973 | 0.466624 |  |  | 354.012 | 15.44943 | 0.00596515 | 0.178955 | 30.1791 | 30.0001 | -0.00208767 | -0.0188148 | 8.99356 | 9.01237 | 984.0404 | 0.596515 | 989.9104 | 0.005947429 | -0.002089852 | -0.003857577 | 0.001447156 | 0.5417526
178 | 356.014 | 14.75296 | 0.0050377 | 0.152167 | 30.3577 | 30.2055 | -0.00163038 | -0.0134218 | 8.21888 | 8.23231 | 941.5619 | 0.50377 | 946.3052 | 0.005025053 | -0.001631711 | -0.003393343 | 0.0006003475 | 0.4808564 |  |  | 356.014 | 6.525162 | 0.00194955 | 0.0584865 | 30.0585 | 30 | -0.000579068 | -0.00521174 | 8.99501 | 9.00022 | 416.4483 | 0.194955 | 417.2602 | 0.001947652 | -0.0005792357 | -0.001368416 | -5.371652e-05 | 0.4232891 |  |  | 356.015 | 11.67957 | 0.00362372 | 0.10871 | 30.1083 | 29.9996 | -0.00111591 | -0.0100433 | 8.99001 | 9.00005 | 745.4125 | 0.362372 | 748.1137 | 0.00361717 | -0.001116533 | -0.002500637 | 0.000183539 | 0.4464995 |  |  | 356.012 | 12.07389 | 0.00376558 | 0.112967 | 30.113 | 30 | -0.00116603 | -0.0104943 | 8.98948 | 8.99998 | 770.5787 | 0.376558 | 773.4803 | 0.003758508 | -0.00116671 | -0.002591798 | 0.0002773254 | 0.4501549 |  |  | 356.015 | 8.519296875 | 0.00243904 | 0.0731711 | 30.0732 | 30 | -0.000755594 | -0.00680037 | 8.99323 | 9.00003 | 543.7178 | 0.243904 | 545.044 | 0.00243607 | -0.0007558796 | -0.001680191 | -2.258214e-05 | 0.4498773 |  |  | 356.012 | 10.69677 | 0.00316935 | 0.0950812 | 30.0953 | 30.0002 | -0.00102624 | -0.00923636 | 8.99096 | 9.0002 | 682.6886 | 0.316935 | 684.8523 | 0.003164338 | -0.001026767 | -0.002137571 | 0.0003039668 | 0.4803428 |  |  | 356.019 | 10.27976 | 0.00312616 | 0.0937849 | 30.0938 | 30 | -0.000955828 | -0.00860246 | 8.99141 | 9.00002 | 656.0739 | 0.312616 | 658.1249 | 0.003121284 | -0.0009562851 | -0.002164999 | 0.0001692057 | 0.4417024 |  |  | 356.015 | 11.26594 | 0.00370611 | 0.111183 | 30.1112 | 30 | -0.00114695 | -0.00986146 | 8.58812 | 8.59798 | 719.014 | 0.370611 | 721.6787 | 0.003699259 | -0.001147608 | -0.002551651 | 0.0003188738 | 0.4497513 |  |  | 356.012 | 14.61629 | 0.0051623 | 0.154869 | 30.1549 | 30 | -0.00160579 | -0.0144529 | 8.98604 | 9.00049 | 930.9738 | 0.51623 | 935.7797 | 0.005149021 | -0.001607081 | -0.00354194 | 0.0006565744 | 0.4537289 |  |  | 356.012 | 15.67458 | 0.00577085 | 0.173125 | 30.173 | 29.9999 | -0.00187534 | -0.0168781 | 8.98313 | 9.00001 | 998.3806 | 0.577085 | 1004.142 | 0.005754262 | -0.001877101 | -0.003877162 | 0.001005787 | 0.484143 |  |  | 356.011 | 12.82152 | 0.00427592 | 0.128279 | 30.1285 | 30.0003 | -0.00131334 | -0.0118202 | 8.98826 | 9.00008 | 816.6574 | 0.427592 | 820.1493 | 0.004266804 | -0.001314203 | -0.002952601 | 0.0003530968 | 0.4451002 |  |  | 356.012 | 9.442571 | 0.00278155 | 0.0834465 | 30.0834 | 30 | -0.000935352 | -0.00841813 | 8.99154 | 8.99996 | 601.4377 | 0.278155 | 603.1106 | 0.002777689 | -0.0009357897 | -0.001841899 | 9.047563e-05 | 0.508057 |  |  | 356.011 | 13.64429 | 0.00490305 | 0.14709 | 30.1468 | 29.9997 | -0.00156209 | -0.0140592 | 8.98621 | 9.00027 | 869.063 | 0.490305 | 873.3241 | 0.004891069 | -0.001563311 | -0.003327758 | 0.0006697743 | 0.4697792 |  |  | 356.012 | 6.608732 | 0.00196551 | 0.0589634 | 30.058 | 29.999 | -0.00058745 | -0.00528667 | 8.99407 | 8.99935 | 420.9383 | 0.196551 | 421.7657 | 0.001963581 | -0.0005876226 | -0.001375958 | -5.038712e-05 | 0.4270643 |  |  | 356.012 | 11.99465 | 0.00390265 | 0.11708 | 30.1171 | 30 | -0.00123874 | -0.0111488 | 8.98892 | 9.00007 | 763.9903 | 0.390265 | 766.9719 | 0.003895054 | -0.001239508 | -0.002655547 | 0.0002871495 | 0.4667619 |  |  | 356.013 | 7.024814 | 0.0020616 | 0.061848 | 30.0618 | 30 | -0.000595762 | -0.0053615 | 8.99403 | 8.99939 | 447.4404 | 0.20616 | 448.3628 | 0.002059478 | -0.0005959395 | -0.001463538 | -4.786854e-05 | 0.4071909 |  |  | 356.014 | 14.44313 | 0.00511086 | 0.15333 | 30.1541 | 30.0008 | -0.00164055 | -0.014765 | 8.9853 | 9.00007 | 919.9449 | 0.511086 | 924.6466 | 0.005097844 | -0.001641897 | -0.003455947 | 0.0006832676 | 0.4750933 |  |  | 356.015 | 14.13164 | 0.00492649 | 0.147795 | 30.1478 | 30 | -0.00160815 | -0.0144735 | 8.98565 | 9.00012 | 900.1046 | 0.492649 | 904.539 | 0.004914395 | -0.001609444 | -0.00330495 | 0.0007317537 | 0.48698 |  |  | 356.012 | 13.76401 | 0.00497241 | 0.149167 | 30.1482 | 29.999 | -0.00156791 | -0.0141111 | 8.98585 | 8.99996 | 876.6885 | 0.497241 | 881.0477 | 0.004960088 | -0.00156914 | -0.003390948 | 0.0006299366 | 0.4627439 |  |  | 356.012 | 15.55682 | 0.00604319 | 0.181296 | 30.1814 | 30.0001 | -0.00208182 | -0.0187622 | 8.99361 | 9.01237 | 990.8802 | 0.604319 | 996.8682 | 0.006025003 | -0.00208399 | -0.003941013 | 0.001493099 | 0.5287955
179 | 358.014 | 14.85965 | 0.00510777 | 0.154283 | 30.3598 | 30.2055 | -0.00166436 | -0.0137016 | 8.21861 | 8.23231 | 948.3712 | 0.510777 | 953.2152 | 0.00509477 | -0.001665747 | -0.003429023 | 0.0006377542 | 0.4857788 |  |  | 358.014 | 6.600427 | 0.00197846 | 0.0593536 | 30.0593 | 30 | -0.000598737 | -0.00538876 | 8.99483 | 9.00022 | 421.2519 | 0.197846 | 422.0853 | 0.001976505 | -0.0005989163 | -0.001377589 | -4.800644e-05 | 0.4347569 |  |  | 358.015 | 11.78501 | 0.00366388 | 0.109915 | 30.1095 | 29.9996 | -0.00114554 | -0.0103099 | 8.98974 | 9.00005 | 752.1418 | 0.366388 | 754.8976 | 0.003657184 | -0.001146197 | -0.002510988 | 0.0001924169 | 0.4564724 |  |  | 358.012 | 12.18671 | 0.00380418 | 0.114125 | 30.1141 | 30 | -0.00119807 | -0.0107826 | 8.9892 | 8.99998 | 777.7792 | 0.380418 | 780.7381 | 0.003796962 | -0.001198788 | -0.002598174 | 0.0002831152 | 0.4613964 |  |  | 358.015 | 8.608475 | 0.00245804 | 0.0737411 | 30.0737 | 30 | -0.000773214 | -0.00695895 | 8.99307 | 9.00003 | 549.4093 | 0.245804 | 550.7598 | 0.002455024 | -0.0007735131 | -0.001681511 | -2.941216e-05 | 0.4600108 |  |  | 358.012 | 10.79662 | 0.00319996 | 0.0959994 | 30.0962 | 30.0002 | -0.00104318 | -0.00938886 | 8.99081 | 9.0002 | 689.0607 | 0.319996 | 691.2656 | 0.003194851 | -0.001043724 | -0.002151127 | 0.0003076934 | 0.485199 |  |  | 358.019 | 10.38349 | 0.00316553 | 0.0949659 | 30.095 | 30 | -0.000948016 | -0.00853216 | 8.99148 | 9.00002 | 662.6939 | 0.316553 | 664.7917 | 0.00316053 | -0.0009484657 | -0.002212065 | 0.0001785479 | 0.4287694 |  |  | 358.015 | 11.3782 | 0.00375549 | 0.112665 | 30.1127 | 30 | -0.00116565 | -0.0100222 | 8.58796 | 8.59798 | 726.1782 | 0.375549 | 728.9053 | 0.003748456 | -0.00116633 | -0.002582126 | 0.0003342204 | 0.4516937 |  |  | 358.012 | 14.72392 | 0.00522371 | 0.156712 | 30.1568 | 30 | -0.00163386 | -0.0147055 | 8.98579 | 9.00049 | 937.829 | 0.522371 | 942.7279 | 0.005210114 | -0.001635196 | -0.003574918 | 0.0006843106 | 0.4574081 |  |  | 358.012 | 15.78559 | 0.00584271 | 0.175281 | 30.1752 | 29.9999 | -0.00192022 | -0.017282 | 8.98273 | 9.00001 | 1005.452 | 0.584271 | 1011.326 | 0.005825708 | -0.001922066 | -0.003903642 | 0.00104326 | 0.4923777 |  |  | 358.011 | 12.9345 | 0.0043202 | 0.129607 | 30.1299 | 30.0003 | -0.00135239 | -0.0121716 | 8.98791 | 9.00008 | 823.8538 | 0.43202 | 827.413 | 0.004310895 | -0.001353305 | -0.002957589 | 0.0003625252 | 0.4575704 |  |  | 358.012 | 9.540527 | 0.00282934 | 0.0848803 | 30.0849 | 30 | -0.000940285 | -0.00846253 | 8.9915 | 8.99996 | 607.6769 | 0.282934 | 609.3962 | 0.002825345 | -0.0009407273 | -0.001884618 | 0.0001101257 | 0.4991609 |  |  | 358.011 | 13.75584 | 0.00495589 | 0.148675 | 30.1484 | 29.9997 | -0.00158882 | -0.0142998 | 8.98597 | 9.00027 | 876.1681 | 0.495589 | 880.5103 | 0.00494365 | -0.001590084 | -0.003353566 | 0.0006876198 | 0.474147 |  |  | 358.012 | 6.690207 | 0.00198286 | 0.0594839 | 30.0585 | 29.999 | -0.000596575 | -0.00536879 | 8.99399 | 8.99935 | 426.1278 | 0.198286 | 426.9728 | 0.001980897 | -0.000596753 | -0.001384144 | -5.793561e-05 | 0.4311352 |  |  | 358.012 | 12.10596 | 0.00394293 | 0.118288 | 30.1183 | 30 | -0.00125376 | -0.0112839 | 8.98879 | 9.00007 | 771.08 | 0.394293 | 774.1203 | 0.003935177 | -0.001254547 | -0.00268063 | 0.0002936455 | 0.4680043 |  |  | 358.013 | 7.111676 | 0.00208387 | 0.0625161 | 30.0625 | 30 | -0.00061626 | -0.00554597 | 8.99385 | 8.99939 | 452.973 | 0.208387 | 453.9169 | 0.002081702 | -0.00061645 | -0.001465252 | -5.174935e-05 | 0.4207127 |  |  | 358.014 | 14.55704 | 0.00516723 | 0.155021 | 30.1558 | 30.0008 | -0.00167285 | -0.0150558 | 8.98501 | 9.00007 | 927.2001 | 0.516723 | 931.9911 | 0.005153926 | -0.001674251 | -0.003479675 | 0.0007042842 | 0.4811515 |  |  | 358.015 | 14.24004 | 0.00497044 | 0.149113 | 30.1491 | 30 | -0.00163064 | -0.014676 | 8.98544 | 9.00012 | 907.0092 | 0.497044 | 911.5174 | 0.004958128 | -0.001631971 | -0.003326157 | 0.0007432186 | 0.4906476 |  |  | 358.012 | 13.87369 | 0.00504927 | 0.151473 | 30.1505 | 29.999 | -0.00157416 | -0.0141674 | 8.98579 | 8.99996 | 883.6746 | 0.504927 | 888.1365 | 0.005036565 | -0.0015754 | -0.003461165 | 0.0006715735 | 0.4551648 |  |  | 358.012 | 15.66208 | 0.00612338 | 0.183702 | 30.1838 | 30.0001 | -0.00213112 | -0.0192065 | 8.99317 | 9.01237 | 997.5845 | 0.612338 | 1003.693 | 0.006104708 | -0.002133394 | -0.003971314 | 0.001541777 | 0.537201
180 | 360.014 | 14.96802 | 0.00517383 | 0.156278 | 30.3618 | 30.2055 | -0.00167465 | -0.0137863 | 8.21852 | 8.23231 | 955.2876 | 0.517383 | 960.2301 | 0.005160492 | -0.001676054 | -0.003484438 | 0.0006706764 | 0.4810112 |  |  | 360.014 | 6.674065 | 0.00200666 | 0.0601999 | 30.0602 | 30 | -0.000613355 | -0.00552033 | 8.9947 | 9.00022 | 425.9516 | 0.200666 | 426.8064 | 0.002004649 | -0.0006135432 | -0.001391106 | -4.25069e-05 | 0.441047 |  |  | 360.015 | 11.89561 | 0.00372063 | 0.111617 | 30.1112 | 29.9996 | -0.00114271 | -0.0102845 | 8.98977 | 9.00005 | 759.2003 | 0.372063 | 762.025 | 0.003713726 | -0.001143363 | -0.002570362 | 0.0002162455 | 0.4448258 |  |  | 360.012 | 12.2971 | 0.00386675 | 0.116003 | 30.116 | 30 | -0.00118614 | -0.0106752 | 8.9893 | 8.99998 | 784.8246 | 0.386675 | 787.8593 | 0.003859293 | -0.001186844 | -0.002672449 | 0.0003133957 | 0.4441035 |  |  | 360.015 | 8.699977 | 0.00249909 | 0.0749727 | 30.075 | 30 | -0.000814103 | -0.00732696 | 8.9927 | 9.00003 | 555.2491 | 0.249909 | 556.6368 | 0.002495972 | -0.0008144346 | -0.001681538 | -1.497426e-05 | 0.4843391 |  |  | 360.012 | 10.89876 | 0.00323872 | 0.0971621 | 30.0974 | 30.0002 | -0.00105115 | -0.00946056 | 8.99074 | 9.0002 | 695.5796 | 0.323872 | 697.8323 | 0.003233487 | -0.001051703 | -0.002181784 | 0.0003189024 | 0.4820381 |  |  | 360.019 | 10.48737 | 0.0032178 | 0.0965341 | 30.0965 | 30 | -0.000978663 | -0.00880798 | 8.99121 | 9.00002 | 669.3242 | 0.32178 | 671.4779 | 0.003212634 | -0.0009791422 | -0.002233492 | 0.0002006597 | 0.4383908 |  |  | 360.015 | 11.48396875 | 0.00380427 | 0.114128 | 30.1141 | 30 | -0.00118122 | -0.0101561 | 8.58783 | 8.59798 | 732.9288 | 0.380427 | 735.7171 | 0.003797052 | -0.001181918 | -0.002615134 | 0.00035091 | 0.4519532 |  |  | 360.012 | 14.83498 | 0.00529292 | 0.158788 | 30.1588 | 30 | -0.00166586 | -0.0149936 | 8.9855 | 9.00049 | 944.9032 | 0.529292 | 949.9045 | 0.005278962 | -0.001667249 | -0.003611713 | 0.0007187056 | 0.4616229 |  |  | 360.012 | 15.89096 | 0.00593673 | 0.178102 | 30.178 | 29.9999 | -0.00194724 | -0.0175252 | 8.98249 | 9.00001 | 1012.163 | 0.593673 | 1018.172 | 0.005919177 | -0.001949138 | -0.003970039 | 0.001104356 | 0.490962 |  |  | 360.011 | 13.04612 | 0.00437224 | 0.131168 | 30.1314 | 30.0003 | -0.00136515 | -0.0122865 | 8.9878 | 9.00008 | 830.9631 | 0.437224 | 834.5962 | 0.00436271 | -0.001366083 | -0.002996627 | 0.0003800622 | 0.4558735 |  |  | 360.012 | 9.63792 | 0.00286281 | 0.0858841 | 30.0859 | 30 | -0.000955567 | -0.00860007 | 8.99136 | 8.99996 | 613.8802 | 0.286281 | 615.6377 | 0.00285872 | -0.0009560238 | -0.001902696 | 0.0001156914 | 0.5024575 |  |  | 360.011 | 13.86272 | 0.00502042 | 0.150611 | 30.1503 | 29.9997 | -0.00161886 | -0.0145702 | 8.9857 | 9.00027 | 882.9758 | 0.502042 | 887.4087 | 0.00500786 | -0.001620172 | -0.003387688 | 0.0007184854 | 0.478253 |  |  | 360.012 | 6.772355 | 0.00200969 | 0.0602887 | 30.0593 | 29.999 | -0.000602585 | -0.00542288 | 8.99393 | 8.99935 | 431.3602 | 0.200969 | 432.2271 | 0.002007673 | -0.0006027666 | -0.001404907 | -5.624882e-05 | 0.4290439 |  |  | 360.012 | 12.21558 | 0.00399199 | 0.11976 | 30.1197 | 30 | -0.00129451 | -0.0116507 | 8.98842 | 9.00007 | 778.0625 | 0.399199 | 781.1685 | 0.003984043 | -0.001295349 | -0.002688695 | 0.0003093563 | 0.481776 |  |  | 360.013 | 7.197694 | 0.0021137 | 0.063411 | 30.0634 | 30 | -0.00063528 | -0.00571713 | 8.99368 | 8.99939 | 458.4519 | 0.21137 | 459.4209 | 0.002111469 | -0.0006354819 | -0.001475987 | -4.785105e-05 | 0.430547 |  |  | 360.014 | 14.66799 | 0.00524032 | 0.157214 | 30.158 | 30.0008 | -0.00170723 | -0.0153652 | 8.9847 | 9.00007 | 934.2671 | 0.524032 | 939.163 | 0.005226637 | -0.001708689 | -0.003517948 | 0.0007427548 | 0.4857061 |  |  | 360.015 | 14.34706 | 0.00505519 | 0.151656 | 30.1517 | 30 | -0.00165662 | -0.0149098 | 8.98521 | 9.00012 | 913.8254 | 0.505519 | 918.4449 | 0.005042455 | -0.001657994 | -0.003384462 | 0.0007955125 | 0.489884 |  |  | 360.012 | 13.9801 | 0.00509205 | 0.152756 | 30.1518 | 29.999 | -0.00160501 | -0.0144451 | 8.98551 | 8.99996 | 890.452 | 0.509205 | 894.9862 | 0.005079129 | -0.001606299 | -0.00347283 | 0.0006804731 | 0.4625333 |  |  | 360.012 | 15.76806 | 0.00619984 | 0.185996 | 30.1861 | 30.0001 | -0.0021687 | -0.0195451 | 8.99283 | 9.01237 | 1004.335 | 0.619984 | 1010.562 | 0.0061807 | -0.002171055 | -0.004009645 | 0.001586543 | 0.5414582
181 | 362.014 | 15.07521 | 0.00522448 | 0.157808 | 30.3633 | 30.2055 | -0.00169497 | -0.0139535 | 8.21835 | 8.23231 | 962.1288 | 0.522448 | 967.1555 | 0.00521088 | -0.001696408 | -0.003514472 | 0.0006886831 | 0.4826922 |  |  | 362.014 | 6.747976 | 0.0020277 | 0.0608309 | 30.0608 | 30 | -0.000607453 | -0.00546721 | 8.99476 | 9.00022 | 430.6687 | 0.20277 | 431.542 | 0.002025647 | -0.0006076376 | -0.001418009 | -4.422356e-05 | 0.4285145 |  |  | 362.015 | 12.00326 | 0.00376947 | 0.113083 | 30.1127 | 29.9996 | -0.00117214 | -0.0105493 | 8.9895 | 9.00005 | 766.0708 | 0.376947 | 768.9585 | 0.003762383 | -0.001172827 | -0.002589556 | 0.0002330805 | 0.4529068 |  |  | 362.012 | 12.4131 | 0.00390197 | 0.117059 | 30.1171 | 30 | -0.00122345 | -0.011011 | 8.98897 | 8.99998 | 792.228 | 0.390197 | 795.3192 | 0.003894377 | -0.001224199 | -0.002670178 | 0.0003149047 | 0.4584709 |  |  | 362.015 | 8.793782 | 0.00253257 | 0.0759772 | 30.076 | 30 | -0.000801619 | -0.0072146 | 8.99282 | 9.00003 | 561.236 | 0.253257 | 562.6574 | 0.002529368 | -0.0008019405 | -0.001727428 | -8.73679e-06 | 0.4642396 |  |  | 362.012 | 11.00216 | 0.0032754 | 0.0982625 | 30.0985 | 30.0002 | -0.00106036 | -0.00954343 | 8.99066 | 9.0002 | 702.1788 | 0.32754 | 704.4787 | 0.003270048 | -0.001060923 | -0.002209125 | 0.000327704 | 0.4802456 |  |  | 362.019 | 10.5957 | 0.00325956 | 0.0977867 | 30.0978 | 30 | -0.000991076 | -0.0089197 | 8.9911 | 9.00002 | 676.2381 | 0.325956 | 678.4423 | 0.003254259 | -0.0009915674 | -0.002262692 | 0.0002110455 | 0.4382247 |  |  | 362.015 | 11.59623 | 0.00384799 | 0.11544 | 30.1154 | 30 | -0.00120447 | -0.010356 | 8.58763 | 8.59798 | 740.0937 | 0.384799 | 742.9416 | 0.003840605 | -0.001205196 | -0.002635409 | 0.0003606234 | 0.4573088 |  |  | 362.012 | 14.94008 | 0.00536281 | 0.160885 | 30.1609 | 30 | -0.00167899 | -0.0151117 | 8.98538 | 9.00049 | 951.5975 | 0.536281 | 956.7008 | 0.005348481 | -0.001680401 | -0.00366808 | 0.0007555981 | 0.4581146 |  |  | 362.012 | 16.00154 | 0.00600926 | 0.180277 | 30.1802 | 29.9999 | -0.00195349 | -0.0175815 | 8.98243 | 9.00001 | 1019.206 | 0.600926 | 1025.331 | 0.005991276 | -0.001955401 | -0.004035876 | 0.001142602 | 0.4845046 |  |  | 362.011 | 13.15775 | 0.00443088 | 0.132928 | 30.1332 | 30.0003 | -0.00139197 | -0.0125278 | 8.98755 | 9.00008 | 838.0732 | 0.443088 | 841.7867 | 0.004421093 | -0.00139294 | -0.003028153 | 0.0004041329 | 0.4599965 |  |  | 362.012 | 9.738165 | 0.00290839 | 0.0872516 | 30.0872 | 30 | -0.000951747 | -0.00856569 | 8.99139 | 8.99996 | 620.2653 | 0.290839 | 622.0693 | 0.002904169 | -0.0009522002 | -0.001951969 | 0.0001324837 | 0.4878153 |  |  | 362.011 | 13.97235 | 0.00508877 | 0.152662 | 30.1524 | 29.9997 | -0.00164103 | -0.0147697 | 8.9855 | 9.00027 | 889.9585 | 0.508877 | 894.4873 | 0.005075866 | -0.001642378 | -0.003433488 | 0.0007522765 | 0.478341 |  |  | 362.012 | 6.852948 | 0.00203847 | 0.0611521 | 30.0602 | 29.999 | -0.00060951 | -0.00548519 | 8.99387 | 8.99935 | 436.4935 | 0.203847 | 437.3833 | 0.002036395 | -0.0006096958 | -0.001426699 | -5.214829e-05 | 0.4273471 |  |  | 362.012 | 12.32553 | 0.00407492 | 0.122248 | 30.1222 | 30 | -0.00127671 | -0.0114905 | 8.98858 | 9.00007 | 785.0656 | 0.407492 | 788.2646 | 0.00406664 | -0.001277526 | -0.002789114 | 0.0003585723 | 0.4580399 |  |  | 362.013 | 7.283688 | 0.00215547 | 0.0646641 | 30.0647 | 30 | -0.000613096 | -0.00551749 | 8.99387 | 8.99939 | 463.9292 | 0.215547 | 464.9292 | 0.00215315 | -0.000613284 | -0.001539866 | -3.205948e-05 | 0.398271 |  |  | 362.014 | 14.77896 | 0.00530328 | 0.159103 | 30.1599 | 30.0008 | -0.001735 | -0.0156151 | 8.98445 | 9.00007 | 941.3348 | 0.530328 | 946.327 | 0.005289267 | -0.001736507 | -0.00355276 | 0.0007711813 | 0.4887768 |  |  | 362.015 | 14.45292 | 0.00511415 | 0.153425 | 30.1534 | 30 | -0.0016663 | -0.0149969 | 8.98512 | 9.00012 | 920.5682 | 0.511415 | 925.2761 | 0.005101117 | -0.00166769 | -0.003433427 | 0.0008225864 | 0.4857216 |  |  | 362.012 | 14.08964 | 0.00516545 | 0.154958 | 30.154 | 29.999 | -0.00162227 | -0.0146004 | 8.98536 | 8.99996 | 897.4295 | 0.516545 | 902.0651 | 0.005152155 | -0.001623587 | -0.003528568 | 0.0007187073 | 0.4601265 |  |  | 362.012 | 15.87416 | 0.00627404 | 0.188222 | 30.1883 | 30.0001 | -0.00220599 | -0.0198812 | 8.99249 | 9.01237 | 1011.093 | 0.627404 | 1017.436 | 0.00625444 | -0.002208427 | -0.004046013 | 0.001629029 | 0.5458279
182 | 364.014 | 15.18167 | 0.00528853 | 0.159743 | 30.3653 | 30.2055 | -0.00172774 | -0.0142233 | 8.21808 | 8.23231 | 968.9233 | 0.528853 | 974.0474 | 0.005274595 | -0.001729234 | -0.003545361 | 0.0007201729 | 0.4877457 |  |  | 364.014 | 6.824476 | 0.00205145 | 0.0615435 | 30.0615 | 30 | -0.000617124 | -0.00555426 | 8.99467 | 9.00022 | 435.5511 | 0.205145 | 436.4446 | 0.002049349 | -0.0006173145 | -0.001432034 | -4.403693e-05 | 0.4310753 |  |  | 364.015 | 12.11259 | 0.00381302 | 0.114389 | 30.114 | 29.9996 | -0.00117835 | -0.0106052 | 8.98945 | 9.00005 | 773.0488 | 0.381302 | 775.9964 | 0.003805769 | -0.001179045 | -0.002626724 | 0.0002441638 | 0.4488651 |  |  | 364.012 | 12.52054 | 0.00396519 | 0.118956 | 30.119 | 30 | -0.00123783 | -0.0111404 | 8.98884 | 8.99998 | 799.0849 | 0.396519 | 802.2534 | 0.003957349 | -0.001238597 | -0.002718753 | 0.0003466687 | 0.4555754 |  |  | 364.015 | 8.883983 | 0.00256466 | 0.0769398 | 30.0769 | 30 | -0.000805037 | -0.00724536 | 8.99279 | 9.00003 | 566.9928 | 0.256466 | 568.4469 | 0.002561377 | -0.0008053612 | -0.001756016 | -2.844754e-06 | 0.4586299 |  |  | 364.012 | 11.10316 | 0.00332075 | 0.0996232 | 30.0998 | 30.0002 | -0.00108023 | -0.00972227 | 8.99048 | 9.0002 | 708.6248 | 0.332075 | 710.9779 | 0.003315248 | -0.001080814 | -0.002234435 | 0.00034576 | 0.483708 |  |  | 364.019 | 10.70246 | 0.00329088 | 0.0987266 | 30.0987 | 30 | -0.000992918 | -0.00893628 | 8.99108 | 9.00002 | 683.0517 | 0.329088 | 685.2995 | 0.003285477 | -0.0009934113 | -0.002292066 | 0.0002115046 | 0.4334131 |  |  | 364.015 | 11.704625 | 0.00390165 | 0.11705 | 30.117 | 30 | -0.0012303 | -0.0105781 | 8.5874 | 8.59798 | 747.0115 | 0.390165 | 749.9261 | 0.003894058 | -0.001231057 | -0.002663001 | 0.0003813603 | 0.462282 |  |  | 364.012 | 15.04403 | 0.00543028 | 0.162909 | 30.1629 | 30 | -0.0017158 | -0.015443 | 8.98505 | 9.00049 | 958.2187 | 0.543028 | 963.4221 | 0.005415589 | -0.001717274 | -0.003698316 | 0.0007904383 | 0.4643394 |  |  | 364.012 | 16.10573 | 0.00607597 | 0.182279 | 30.1822 | 29.9999 | -0.00201073 | -0.0180966 | 8.98191 | 9.00001 | 1025.843 | 0.607597 | 1032.076 | 0.006057586 | -0.002012754 | -0.004044831 | 0.001177015 | 0.4976114 |  |  | 364.011 | 13.26787 | 0.00447783 | 0.134336 | 30.1346 | 30.0003 | -0.00140718 | -0.0126648 | 8.98742 | 9.00008 | 845.087 | 0.447783 | 848.8711 | 0.004467834 | -0.001408171 | -0.003059663 | 0.000417068 | 0.4602372 |  |  | 364.012 | 9.840835 | 0.00294228 | 0.0882683 | 30.0883 | 30 | -0.000983739 | -0.00885361 | 8.99111 | 8.99996 | 626.8048 | 0.294228 | 628.649 | 0.00293796 | -0.0009842232 | -0.001953737 | 0.0001369582 | 0.5037645 |  |  | 364.011 | 14.08218 | 0.00516785 | 0.155034 | 30.1548 | 29.9997 | -0.00166123 | -0.0149515 | 8.98532 | 9.00027 | 896.9544 | 0.516785 | 901.5898 | 0.005154542 | -0.001662611 | -0.003491931 | 0.0007966226 | 0.4761295 |  |  | 364.012 | 6.931505 | 0.00207643 | 0.062291 | 30.0613 | 29.999 | -0.00061638 | -0.00554703 | 8.99381 | 8.99935 | 441.4971 | 0.207643 | 442.4139 | 0.002074277 | -0.00061657 | -0.001457707 | -3.828763e-05 | 0.4229725 |  |  | 364.012 | 12.43816 | 0.00411507 | 0.123452 | 30.1234 | 30 | -0.00130081 | -0.0117074 | 8.98837 | 9.00007 | 792.2396 | 0.411507 | 795.4997 | 0.004106626 | -0.001301657 | -0.002804969 | 0.000364524 | 0.4640538 |  |  | 364.013 | 7.373202 | 0.00216962 | 0.0650885 | 30.0651 | 30 | -0.000651187 | -0.00586029 | 8.99353 | 8.99939 | 469.6307 | 0.216962 | 470.6496 | 0.00216727 | -0.0006513991 | -0.001515871 | -4.482647e-05 | 0.4297195 |  |  | 364.014 | 14.89144 | 0.00538405 | 0.161526 | 30.1623 | 30.0008 | -0.00175809 | -0.0158229 | 8.98424 | 9.00007 | 948.4995 | 0.538405 | 953.6062 | 0.005369608 | -0.001759637 | -0.003609971 | 0.0008167685 | 0.4874381 |  |  | 364.015 | 14.56228 | 0.00519132 | 0.15574 | 30.1558 | 30 | -0.00168653 | -0.015179 | 8.98494 | 9.00012 | 927.534 | 0.519132 | 932.3491 | 0.005177892 | -0.001687954 | -0.003489938 | 0.0008666551 | 0.483663 |  |  | 364.012 | 14.19822 | 0.00523192 | 0.156952 | 30.156 | 29.999 | -0.00164608 | -0.0148147 | 8.98515 | 8.99996 | 904.3455 | 0.523192 | 909.0769 | 0.005218281 | -0.001647436 | -0.003570845 | 0.000750372 | 0.4613576 |  |  | 364.012 | 15.9813 | 0.0063545 | 0.190636 | 30.1907 | 30.0001 | -0.00222978 | -0.0200956 | 8.99228 | 9.01237 | 1017.917 | 0.63545 | 1024.386 | 0.006334395 | -0.00223227 | -0.004102126 | 0.001677393 | 0.5441739
183 | 366.014 | 15.28778 | 0.00535087 | 0.161626 | 30.3672 | 30.2055 | -0.00175751 | -0.0144683 | 8.21784 | 8.23231 | 975.6956 | 0.535087 | 980.9164 | 0.005336605 | -0.001759056 | -0.003577549 | 0.0007500652 | 0.4916932 |  |  | 366.014 | 6.898479 | 0.00207322 | 0.0621965 | 30.0622 | 30 | -0.000622337 | -0.00560117 | 8.99462 | 9.00022 | 440.2741 | 0.207322 | 441.1869 | 0.002071074 | -0.0006225307 | -0.001448543 | -4.505817e-05 | 0.4297633 |  |  | 366.015 | 12.22263 | 0.00386798 | 0.116038 | 30.1156 | 29.9996 | -0.00118614 | -0.0106754 | 8.98938 | 9.00005 | 780.0717 | 0.386798 | 783.089 | 0.003860519 | -0.001186844 | -0.002673675 | 0.0002663607 | 0.4439 |  |  | 366.012 | 12.6257 | 0.00401134 | 0.12034 | 30.1203 | 30 | -0.00126785 | -0.0114106 | 8.98857 | 8.99998 | 805.7965 | 0.401134 | 809.0288 | 0.004003316 | -0.001268654 | -0.002734662 | 0.0003621413 | 0.4639164 |  |  | 366.015 | 8.976604 | 0.00257679 | 0.0773038 | 30.0773 | 30 | -0.000817992 | -0.00736196 | 8.99267 | 9.00003 | 572.904 | 0.257679 | 574.3802 | 0.002573476 | -0.0008183267 | -0.001755149 | -1.751054e-05 | 0.4662434 |  |  | 366.012 | 11.20581 | 0.00337398 | 0.10122 | 30.1014 | 30.0002 | -0.00109801 | -0.00988234 | 8.99032 | 9.0002 | 715.1765 | 0.337398 | 717.5895 | 0.003368301 | -0.001098613 | -0.002269688 | 0.0003711984 | 0.4840372 |  |  | 366.019 | 10.8035 | 0.00334676 | 0.100403 | 30.1004 | 30 | -0.000996273 | -0.00896647 | 8.99105 | 9.00002 | 689.5003 | 0.334676 | 691.8079 | 0.003341172 | -0.0009967696 | -0.002344402 | 0.0002380059 | 0.42517 |  |  | 366.015 | 11.81185 | 0.00396448 | 0.118934 | 30.1189 | 30 | -0.00124069 | -0.0106674 | 8.58732 | 8.59798 | 753.8547 | 0.396448 | 756.8433 | 0.003956642 | -0.00124146 | -0.002715182 | 0.0004115435 | 0.4572291 |  |  | 366.012 | 15.15691 | 0.0054909 | 0.164727 | 30.1648 | 30 | -0.0017517 | -0.0157661 | 8.98472 | 9.00049 | 965.408 | 0.54909 | 970.7089 | 0.00547588 | -0.001753236 | -0.003722644 | 0.0008157469 | 0.4709653 |  |  | 366.012 | 16.21228 | 0.00616653 | 0.184995 | 30.1849 | 29.9999 | -0.00203177 | -0.018286 | 8.98172 | 9.00001 | 1032.63 | 0.616653 | 1038.997 | 0.006147595 | -0.002033837 | -0.004113758 | 0.001234293 | 0.4943988 |  |  | 366.011 | 13.37805 | 0.00454873 | 0.136463 | 30.1367 | 30.0003 | -0.00142161 | -0.0127946 | 8.98729 | 9.00008 | 852.105 | 0.454873 | 855.981 | 0.004538416 | -0.001422621 | -0.003115794 | 0.0004537217 | 0.4565839 |  |  | 366.012 | 9.9415625 | 0.00298721 | 0.0896162 | 30.0896 | 30 | -0.000989678 | -0.00890707 | 8.99105 | 8.99996 | 633.2205 | 0.298721 | 635.1121 | 0.002982757 | -0.0009901681 | -0.001992589 | 0.0001529585 | 0.4969254 |  |  | 366.011 | 14.19306 | 0.00523913 | 0.157172 | 30.1569 | 29.9997 | -0.00168736 | -0.0151867 | 8.98508 | 9.00027 | 904.0164 | 0.523913 | 908.7527 | 0.005225454 | -0.001688785 | -0.003536668 | 0.000832911 | 0.4775074 |  |  | 366.012 | 7.013404 | 0.00208827 | 0.0626462 | 30.0617 | 29.999 | -0.000600134 | -0.00540082 | 8.99395 | 8.99935 | 446.7136 | 0.208827 | 447.6465 | 0.002086093 | -0.0006003142 | -0.001485778 | -5.145841e-05 | 0.4040402 |  |  | 366.012 | 12.54637 | 0.00417441 | 0.125232 | 30.1252 | 30 | -0.00132603 | -0.0119344 | 8.98814 | 9.00007 | 799.132 | 0.417441 | 802.4679 | 0.004165721 | -0.00132691 | -0.002838811 | 0.00039084 | 0.4674174 |  |  | 366.013 | 7.461492 | 0.00220459 | 0.0661377 | 30.0661 | 30 | -0.000651254 | -0.00586089 | 8.99353 | 8.99939 | 475.2543 | 0.220459 | 476.302 | 0.002202163 | -0.0006514662 | -0.001550697 | -3.649969e-05 | 0.4201118 |  |  | 366.014 | 14.999 | 0.00544955 | 0.163491 | 30.1643 | 30.0008 | -0.00178827 | -0.0160946 | 8.98397 | 9.00007 | 955.3501 | 0.544955 | 960.5563 | 0.005434755 | -0.001789871 | -0.003644884 | 0.0008487336 | 0.4910639 |  |  | 366.015 | 14.66983 | 0.00524592 | 0.157378 | 30.1574 | 30 | -0.0017201 | -0.0154811 | 8.98464 | 9.00012 | 934.3839 | 0.524592 | 939.2856 | 0.005232208 | -0.001721581 | -0.003510627 | 0.0008888968 | 0.4903913 |  |  | 366.012 | 14.3043 | 0.00530147 | 0.159039 | 30.1581 | 29.999 | -0.00167539 | -0.0150784 | 8.98488 | 8.99996 | 911.1021 | 0.530147 | 915.9323 | 0.005287467 | -0.001676795 | -0.003610672 | 0.0007858651 | 0.4643998 |  |  | 366.012 | 16.08795 | 0.00643451 | 0.193036 | 30.1931 | 30.0001 | -0.00227101 | -0.0204672 | 8.99191 | 9.01237 | 1024.71 | 0.643451 | 1031.304 | 0.006413897 | -0.002273593 | -0.004140304 | 0.001725444 | 0.5491366
184 | 368.014 | 15.39189 | 0.00543078 | 0.16404 | 30.3696 | 30.2055 | -0.00177816 | -0.0146383 | 8.21767 | 8.23231 | 982.3396 | 0.543078 | 987.6745 | 0.005416086 | -0.001779743 | -0.003636344 | 0.0007979475 | 0.489432 |  |  | 368.014 | 6.974218 | 0.00209136 | 0.0627408 | 30.0627 | 30 | -0.000644173 | -0.0057977 | 8.99442 | 9.00022 | 445.1079 | 0.209136 | 446.0388 | 0.002089176 | -0.0006443806 | -0.001444796 | -5.022771e-05 | 0.4460012 |  |  | 368.015 | 12.32905 | 0.00391304 | 0.117389 | 30.117 | 29.9996 | -0.00121261 | -0.0109135 | 8.98914 | 9.00005 | 786.8634 | 0.391304 | 789.9424 | 0.003905404 | -0.001213346 | -0.002692058 | 0.0002797906 | 0.4507131 |  |  | 368.012 | 12.73731 | 0.00406512 | 0.121954 | 30.122 | 30 | -0.00126317 | -0.0113685 | 8.98861 | 8.99998 | 812.9193 | 0.406512 | 816.2239 | 0.00405688 | -0.001263968 | -0.002792911 | 0.0003833225 | 0.4525631 |  |  | 368.015 | 9.066401 | 0.00261076 | 0.0783227 | 30.0783 | 30 | -0.0008162 | -0.00734583 | 8.99269 | 9.00003 | 578.6351 | 0.261076 | 580.1457 | 0.002607358 | -0.0008165333 | -0.001790825 | -9.636137e-06 | 0.4559538 |  |  | 368.012 | 11.308 | 0.00340893 | 0.102268 | 30.1025 | 30.0002 | -0.00111175 | -0.010006 | 8.99019 | 9.0002 | 721.6979 | 0.340893 | 724.1581 | 0.003403133 | -0.001112368 | -0.002290764 | 0.0003785955 | 0.4855883 |  |  | 368.019 | 10.90387 | 0.00337696 | 0.101309 | 30.1013 | 30 | -0.00102542 | -0.00922876 | 8.99079 | 9.00002 | 695.906 | 0.337696 | 698.2561 | 0.003371271 | -0.001025946 | -0.002345325 | 0.000239181 | 0.4374431 |  |  | 368.015 | 11.92031 | 0.004009 | 0.12027 | 30.1203 | 30 | -0.00125428 | -0.0107842 | 8.5872 | 8.59798 | 760.7768 | 0.4009 | 763.8267 | 0.004000985 | -0.001255067 | -0.002745918 | 0.0004231762 | 0.4570665 |  |  | 368.012 | 15.26505 | 0.00557489 | 0.167247 | 30.1673 | 30 | -0.00178512 | -0.0160669 | 8.98442 | 9.00049 | 972.2964 | 0.557489 | 977.7169 | 0.005559408 | -0.001786715 | -0.003772693 | 0.0008656315 | 0.4735915 |  |  | 368.012 | 16.32181 | 0.00625932 | 0.187779 | 30.1877 | 29.9999 | -0.00206004 | -0.0185404 | 8.98147 | 9.00001 | 1039.606 | 0.625932 | 1046.113 | 0.006239812 | -0.002062165 | -0.004177647 | 0.001292862 | 0.4936187 |  |  | 368.011 | 13.49181 | 0.00459575 | 0.137874 | 30.1381 | 30.0003 | -0.0014661 | -0.0131951 | 8.98689 | 9.00008 | 859.3507 | 0.459575 | 863.3001 | 0.004585222 | -0.001467176 | -0.003118046 | 0.0004656011 | 0.4705433 |  |  | 368.012 | 10.04411 | 0.00301677 | 0.090503 | 30.0905 | 30 | -0.00099535 | -0.00895811 | 8.991 | 8.99996 | 639.7524 | 0.301677 | 641.6824 | 0.003012229 | -0.0009958457 | -0.002016383 | 0.0001531554 | 0.4938773 |  |  | 368.011 | 14.29942 | 0.00529161 | 0.158747 | 30.1585 | 29.9997 | -0.00171559 | -0.0154408 | 8.98483 | 9.00027 | 910.7912 | 0.529161 | 915.6108 | 0.005277659 | -0.001717063 | -0.003560595 | 0.000851967 | 0.4822405 |  |  | 368.012 | 7.09678125 | 0.00211834 | 0.0635481 | 30.0626 | 29.999 | -0.000620025 | -0.00557982 | 8.99377 | 8.99935 | 452.0243 | 0.211834 | 452.9818 | 0.002116099 | -0.0006202173 | -0.001495882 | -4.692828e-05 | 0.4146164 |  |  | 368.012 | 12.65636 | 0.00423091 | 0.126927 | 30.1269 | 30 | -0.0013437 | -0.0120934 | 8.98798 | 9.00007 | 806.1377 | 0.423091 | 809.5484 | 0.004221985 | -0.001344604 | -0.002877381 | 0.0004137963 | 0.4673011 |  |  | 368.013 | 7.551026 | 0.00223906 | 0.0671718 | 30.0672 | 30 | -0.00066227 | -0.00596002 | 8.99343 | 8.99939 | 480.9571 | 0.223906 | 482.034 | 0.002236557 | -0.0006624894 | -0.001574068 | -2.904686e-05 | 0.4208773 |  |  | 368.014 | 15.1069 | 0.00552069 | 0.165625 | 30.1664 | 30.0008 | -0.00181682 | -0.0163515 | 8.98372 | 9.00007 | 962.2226 | 0.552069 | 967.5348 | 0.005505507 | -0.001818472 | -0.003687034 | 0.0008861679 | 0.4932073 |  |  | 368.015 | 14.78044 | 0.00531442 | 0.159433 | 30.1594 | 30 | -0.00175015 | -0.0157515 | 8.98437 | 9.00012 | 941.4291 | 0.531442 | 946.4322 | 0.005300348 | -0.001751683 | -0.003548665 | 0.0009239906 | 0.4936175 |  |  | 368.012 | 14.41161 | 0.00536095 | 0.160823 | 30.1598 | 29.999 | -0.00171643 | -0.0154478 | 8.98451 | 8.99996 | 917.9368 | 0.536095 | 922.8579 | 0.005346631 | -0.001717905 | -0.003628727 | 0.000810992 | 0.4734181 |  |  | 368.012 | 16.18801 | 0.00651854 | 0.195557 | 30.1957 | 30.0001 | -0.00229907 | -0.0207201 | 8.99165 | 9.01237 | 1031.083 | 0.651854 | 1037.804 | 0.006497386 | -0.002301717 | -0.004195669 | 0.00177938 | 0.5485935
185 | 370.014 | 15.49825 | 0.00551096 | 0.166462 | 30.372 | 30.2055 | -0.00180432 | -0.0148537 | 8.21745 | 8.23231 | 989.1282 | 0.551096 | 994.5792 | 0.00549583 | -0.00180595 | -0.00368988 | 0.0008454063 | 0.4894331 |  |  | 370.014 | 7.052042 | 0.00212138 | 0.0636412 | 30.0636 | 30 | -0.000660289 | -0.00594275 | 8.99428 | 9.00022 | 450.0748 | 0.212138 | 451.0295 | 0.002119133 | -0.0006605071 | -0.001458626 | -4.42086e-05 | 0.4528283 |  |  | 370.015 | 12.43921 | 0.00396295 | 0.118887 | 30.1185 | 29.9996 | -0.00124199 | -0.011178 | 8.98888 | 9.00005 | 793.8938 | 0.396295 | 797.04 | 0.003955118 | -0.001242762 | -0.002712356 | 0.000296929 | 0.4581853 |  |  | 370.012 | 12.84801 | 0.00412369 | 0.123711 | 30.1237 | 30 | -0.00129644 | -0.0116679 | 8.98831 | 8.99998 | 819.9844 | 0.412369 | 823.3657 | 0.004115211 | -0.001297281 | -0.00281793 | 0.0004095105 | 0.4603667 |  |  | 370.015 | 9.157728 | 0.00263799 | 0.0791397 | 30.0791 | 30 | -0.000841674 | -0.00757509 | 8.99246 | 9.00003 | 584.4637 | 0.263799 | 586.0055 | 0.002634517 | -0.0008420284 | -0.001792488 | -8.910273e-06 | 0.4697539 |  |  | 370.012 | 11.41068 | 0.00344897 | 0.10347 | 30.1037 | 30.0002 | -0.00112889 | -0.0101602 | 8.99004 | 9.0002 | 728.2515 | 0.344897 | 730.7632 | 0.003443036 | -0.001129528 | -0.002313508 | 0.0003909117 | 0.4882315 |  |  | 370.019 | 11.00791 | 0.0034262 | 0.102786 | 30.1028 | 30 | -0.00105346 | -0.00948115 | 8.99053 | 9.00002 | 702.5456 | 0.34262 | 704.9526 | 0.003420344 | -0.001054015 | -0.002366329 | 0.0002582161 | 0.4454222 |  |  | 370.015 | 12.02434 | 0.00406251 | 0.121875 | 30.1219 | 30 | -0.00127068 | -0.0109253 | 8.58706 | 8.59798 | 767.4167 | 0.406251 | 770.5343 | 0.00405428 | -0.001271488 | -0.002782792 | 0.0004450524 | 0.4569109 |  |  | 370.012 | 15.37276 | 0.00566227 | 0.169868 | 30.1699 | 30 | -0.00180842 | -0.0162767 | 8.98421 | 9.00049 | 979.1564 | 0.566227 | 984.7007 | 0.0056463 | -0.001810057 | -0.003836242 | 0.0009189957 | 0.4718308 |  |  | 370.012 | 16.42488 | 0.00632928 | 0.189878 | 30.1898 | 29.9999 | -0.00210597 | -0.0189538 | 8.98106 | 9.00001 | 1046.171 | 0.632928 | 1052.792 | 0.006309334 | -0.002108191 | -0.004201144 | 0.001330799 | 0.5018135 |  |  | 370.011 | 13.60344 | 0.00465 | 0.139501 | 30.1398 | 30.0003 | -0.00146713 | -0.0132043 | 8.98688 | 9.00008 | 866.4609 | 0.465 | 870.49 | 0.004639222 | -0.001468207 | -0.003171015 | 0.0004852919 | 0.4630086 |  |  | 370.012 | 10.1456 | 0.00307321 | 0.0921963 | 30.0922 | 30 | -0.00102707 | -0.00924363 | 8.99072 | 8.99996 | 646.2168 | 0.307321 | 648.2028 | 0.003068497 | -0.001027598 | -0.0020409 | 0.0001803719 | 0.5035024 |  |  | 370.011 | 14.40727 | 0.00534882 | 0.160463 | 30.1602 | 29.9997 | -0.00173991 | -0.0156596 | 8.98461 | 9.00027 | 917.6605 | 0.534882 | 922.5689 | 0.005334566 | -0.001741425 | -0.00359314 | 0.0008752411 | 0.4846527 |  |  | 370.012 | 7.182318 | 0.00216229 | 0.0648666 | 30.0639 | 29.999 | -0.000617591 | -0.00555792 | 8.9938 | 8.99935 | 457.4725 | 0.216229 | 458.4617 | 0.002159956 | -0.0006177818 | -0.001542174 | -2.9239e-05 | 0.4005915 |  |  | 370.012 | 12.76618 | 0.0042809 | 0.128427 | 30.1284 | 30 | -0.00135783 | -0.0122206 | 8.98785 | 9.00007 | 813.1322 | 0.42809 | 816.6132 | 0.004271763 | -0.001358753 | -0.00291301 | 0.0004303414 | 0.4664428 |  |  | 370.013 | 7.637572 | 0.00227167 | 0.0681499 | 30.0681 | 30 | -0.000657205 | -0.00591445 | 8.99348 | 8.99939 | 486.4695 | 0.227167 | 487.5746 | 0.002269094 | -0.0006574211 | -0.001611673 | -2.255182e-05 | 0.4079123 |  |  | 370.014 | 15.21728 | 0.00558688 | 0.167611 | 30.1684 | 30.0008 | -0.00184696 | -0.0166228 | 8.98344 | 9.00007 | 969.2536 | 0.558688 | 974.6687 | 0.005571331 | -0.001848668 | -0.003722664 | 0.0009179323 | 0.4965981 |  |  | 370.015 | 14.88236 | 0.00538709 | 0.161613 | 30.1616 | 30 | -0.00176457 | -0.0158814 | 8.98424 | 9.00012 | 947.9209 | 0.538709 | 953.0275 | 0.005372632 | -0.001766129 | -0.003606503 | 0.0009657771 | 0.4897067 |  |  | 370.012 | 14.51819 | 0.00542699 | 0.162804 | 30.1618 | 29.999 | -0.00172903 | -0.0155612 | 8.9844 | 8.99996 | 924.7258 | 0.542699 | 929.7442 | 0.005412317 | -0.001730526 | -0.00368179 | 0.0008428327 | 0.4700231 |  |  | 370.012 | 16.29054 | 0.00660762 | 0.198229 | 30.1983 | 30.0001 | -0.00233498 | -0.0210437 | 8.99133 | 9.01237 | 1037.614 | 0.660762 | 1044.47 | 0.006585885 | -0.00233771 | -0.004248175 | 0.001837577 | 0.5502858
186 | 372.014 | 15.60246 | 0.0055705 | 0.16826 | 30.3738 | 30.2055 | -0.00183906 | -0.0151397 | 8.21717 | 8.23231 | 995.7786 | 0.55705 | 1001.326 | 0.005555042 | -0.001840753 | -0.003714289 | 0.0008730737 | 0.4955869 |  |  | 372.014 | 7.127882 | 0.00214131 | 0.0642394 | 30.0642 | 30 | -0.000663723 | -0.00597366 | 8.99425 | 9.00022 | 454.9151 | 0.214131 | 455.8892 | 0.002139021 | -0.0006639434 | -0.001475077 | -4.763002e-05 | 0.4501075 |  |  | 372.015 | 12.54668 | 0.00401225 | 0.120366 | 30.12 | 29.9996 | -0.00123299 | -0.0110969 | 8.98896 | 9.00005 | 800.7528 | 0.401225 | 803.9656 | 0.004004222 | -0.001233751 | -0.002770472 | 0.0003142464 | 0.4453216 |  |  | 372.012 | 12.95904 | 0.00417518 | 0.125256 | 30.1253 | 30 | -0.00130153 | -0.0117137 | 8.98827 | 8.99998 | 827.0705 | 0.417518 | 830.5236 | 0.004166488 | -0.001302378 | -0.00286411 | 0.0004285723 | 0.4547233 |  |  | 372.015 | 9.252855 | 0.00268906 | 0.0806717 | 30.0807 | 30 | -0.000835173 | -0.00751658 | 8.99251 | 9.00003 | 590.5349 | 0.268906 | 592.1229 | 0.002685451 | -0.000835522 | -0.001849929 | 1.442883e-05 | 0.4516508 |  |  | 372.012 | 11.5125 | 0.00349011 | 0.104704 | 30.1049 | 30.0002 | -0.00115739 | -0.0104168 | 8.98978 | 9.0002 | 734.7498 | 0.349011 | 737.3142 | 0.003484034 | -0.00115806 | -0.002325973 | 0.0004045486 | 0.497882 |  |  | 372.019 | 11.11554 | 0.00346737 | 0.104021 | 30.104 | 30 | -0.00106519 | -0.00958671 | 8.99043 | 9.00002 | 709.4149 | 0.346737 | 711.8748 | 0.003461373 | -0.001065758 | -0.002395615 | 0.0002681948 | 0.4448786 |  |  | 372.015 | 12.13558 | 0.0041094 | 0.123282 | 30.1233 | 30 | -0.00128836 | -0.0110773 | 8.58691 | 8.59798 | 774.516 | 0.41094 | 777.6988 | 0.004100979 | -0.001289191 | -0.002811789 | 0.0004581925 | 0.4584948 |  |  | 372.012 | 15.47743 | 0.00572753 | 0.171826 | 30.1719 | 30 | -0.00187731 | -0.0168967 | 8.98359 | 9.00049 | 985.8233 | 0.572753 | 991.4696 | 0.00571119 | -0.001879074 | -0.003832116 | 0.0009513901 | 0.4903491 |  |  | 372.012 | 16.5321 | 0.00642377 | 0.192713 | 30.1926 | 29.9999 | -0.00213492 | -0.0192143 | 8.9808 | 9.00001 | 1053 | 0.642377 | 1059.764 | 0.006403226 | -0.002137202 | -0.004266023 | 0.001391718 | 0.5009823 |  |  | 372.011 | 13.71286 | 0.00470975 | 0.141294 | 30.1416 | 30.0003 | -0.00149832 | -0.013485 | 8.9866 | 9.00008 | 873.4308 | 0.470975 | 877.5444 | 0.004698694 | -0.001499444 | -0.00319925 | 0.0005111001 | 0.4686859 |  |  | 372.012 | 10.25058 | 0.00310337 | 0.0931012 | 30.0931 | 30 | -0.00101397 | -0.00912567 | 8.99084 | 8.99996 | 652.9031 | 0.310337 | 654.9293 | 0.003098564 | -0.001014484 | -0.00208408 | 0.0001804685 | 0.486778 |  |  | 372.011 | 14.51298 | 0.00542489 | 0.162745 | 30.1625 | 29.9997 | -0.00176293 | -0.0158669 | 8.9844 | 9.00027 | 924.3937 | 0.542489 | 929.4084 | 0.005410228 | -0.001764486 | -0.003645742 | 0.0009178444 | 0.4839853 |  |  | 372.012 | 7.267979 | 0.00217497 | 0.0652471 | 30.0643 | 29.999 | -0.000648818 | -0.00583894 | 8.99352 | 8.99935 | 462.9286 | 0.217497 | 463.9355 | 0.002172608 | -0.0006490286 | -0.00152358 | -4.272412e-05 | 0.4259893 |  |  | 372.012 | 12.8759 | 0.00433839 | 0.130152 | 30.1301 | 30 | -0.00137656 | -0.0123891 | 8.98768 | 9.00007 | 820.1207 | 0.433839 | 823.6787 | 0.004329006 | -0.001377508 | -0.002951498 | 0.0004543475 | 0.466715 |  |  | 372.013 | 7.727478 | 0.00229844 | 0.068953 | 30.0689 | 30 | -0.000671837 | -0.00604612 | 8.99335 | 8.99939 | 492.1961 | 0.229844 | 493.3273 | 0.002295803 | -0.0006720628 | -0.00162374 | -2.288106e-05 | 0.4138981 |  |  | 372.014 | 15.32456 | 0.00566818 | 0.17005 | 30.1708 | 30.0008 | -0.00186277 | -0.0167651 | 8.9833 | 9.00007 | 976.0863 | 0.566818 | 981.619 | 0.005652176 | -0.001864507 | -0.003787669 | 0.0009655946 | 0.4922571 |  |  | 372.015 | 14.98789 | 0.00544363 | 0.163309 | 30.1633 | 30 | -0.00180322 | -0.0162292 | 8.98389 | 9.00012 | 954.6428 | 0.544363 | 959.8395 | 0.005428867 | -0.001804848 | -0.003624019 | 0.0009905133 | 0.4980238 |  |  | 372.012 | 14.62604 | 0.00550059 | 0.165012 | 30.164 | 29.999 | -0.00173625 | -0.0156262 | 8.98433 | 8.99996 | 931.5947 | 0.550059 | 936.719 | 0.005485517 | -0.001737759 | -0.003747758 | 0.0008817531 | 0.4636796 |  |  | 372.012 | 16.39607 | 0.00670173 | 0.201052 | 30.2012 | 30.0001 | -0.00237415 | -0.0213967 | 8.99098 | 9.01237 | 1044.335 | 0.670173 | 1051.334 | 0.006679373 | -0.002376973 | -0.0043024 | 0.001899858 | 0.5524759
187 | 374.014 | 15.70944 | 0.00565148 | 0.170706 | 30.3762 | 30.2055 | -0.00185628 | -0.0152814 | 8.21702 | 8.23231 | 1002.607 | 0.565148 | 1008.273 | 0.00563557 | -0.001858005 | -0.003777565 | 0.0009211184 | 0.4918525 |  |  | 374.014 | 7.206601 | 0.00217043 | 0.0651127 | 30.0651 | 30 | -0.000663483 | -0.00597149 | 8.99425 | 9.00022 | 459.9391 | 0.217043 | 460.9373 | 0.002168078 | -0.0006637032 | -0.001504375 | -4.278579e-05 | 0.4411821 |  |  | 374.015 | 12.65497 | 0.0040551 | 0.121651 | 30.1212 | 29.9996 | -0.00127376 | -0.0114639 | 8.98859 | 9.00005 | 807.6645 | 0.40551 | 810.9397 | 0.0040469 | -0.001274572 | -0.002772328 | 0.0003249153 | 0.4597478 |  |  | 374.012 | 13.06599 | 0.00422776 | 0.126833 | 30.1268 | 30 | -0.00133159 | -0.0119843 | 8.98799 | 8.99998 | 833.8965 | 0.422776 | 837.422 | 0.004218848 | -0.001332477 | -0.002886371 | 0.0004498848 | 0.4616446 |  |  | 374.015 | 9.348663 | 0.00274282 | 0.0822847 | 30.0823 | 30 | -0.000849367 | -0.00764433 | 8.99239 | 9.00003 | 596.6495 | 0.274282 | 598.286 | 0.002739065 | -0.0008497279 | -0.001889337 | 4.024174e-05 | 0.4497492 |  |  | 374.012 | 11.61836 | 0.00354693 | 0.106409 | 30.1066 | 30.0002 | -0.00114737 | -0.0103265 | 8.98987 | 9.0002 | 741.5057 | 0.354693 | 744.1357 | 0.003540654 | -0.001148029 | -0.002392626 | 0.0004326783 | 0.4798196 |  |  | 374.019 | 11.22243 | 0.00351644 | 0.105493 | 30.1055 | 30 | -0.00106748 | -0.00960733 | 8.99041 | 9.00002 | 716.2372 | 0.351644 | 718.7558 | 0.003510272 | -0.00106805 | -0.002442222 | 0.0002862286 | 0.4373273 |  |  | 374.015 | 12.244625 | 0.00416539 | 0.124962 | 30.125 | 30 | -0.00131315 | -0.0112904 | 8.58669 | 8.59798 | 781.4754 | 0.416539 | 784.7305 | 0.004156739 | -0.001314013 | -0.002842726 | 0.0004810149 | 0.462237 |  |  | 374.012 | 15.58378 | 0.00579884 | 0.173965 | 30.174 | 30 | -0.00188438 | -0.0169603 | 8.98353 | 9.00049 | 992.5972 | 0.579884 | 998.3531 | 0.005782091 | -0.001886158 | -0.003895934 | 0.0009892458 | 0.4841349 |  |  | 374.012 | 16.63262 | 0.00650445 | 0.195133 | 30.1951 | 29.9999 | -0.00216433 | -0.019479 | 8.98053 | 9.00001 | 1059.402 | 0.650445 | 1066.293 | 0.006483387 | -0.002166676 | -0.004316712 | 0.001441006 | 0.5019273 |  |  | 374.011 | 13.8189 | 0.00476869 | 0.143062 | 30.1433 | 30.0003 | -0.00153008 | -0.0137708 | 8.98631 | 9.00008 | 880.1847 | 0.476869 | 884.382 | 0.004757356 | -0.001531252 | -0.003226104 | 0.0005371335 | 0.4746443 |  |  | 374.012 | 10.35403125 | 0.00314405 | 0.0943213 | 30.0943 | 30 | -0.00103509 | -0.0093158 | 8.99065 | 8.99996 | 659.4924 | 0.314405 | 661.5659 | 0.003139118 | -0.001035626 | -0.002103492 | 0.0001914519 | 0.4923367 |  |  | 374.011 | 14.62134 | 0.00549114 | 0.164733 | 30.1645 | 29.9997 | -0.00178317 | -0.016049 | 8.98422 | 9.00027 | 931.2953 | 0.549114 | 936.4092 | 0.005476119 | -0.001784762 | -0.003691357 | 0.0009498959 | 0.4834975 |  |  | 374.012 | 7.354693 | 0.00220766 | 0.0662276 | 30.0652 | 29.999 | -0.000653424 | -0.0058804 | 8.99347 | 8.99935 | 468.4518 | 0.220766 | 469.486 | 0.002205227 | -0.0006536376 | -0.001551589 | -3.660988e-05 | 0.4212698 |  |  | 374.012 | 12.98788 | 0.00438525 | 0.131558 | 30.1315 | 30 | -0.00140215 | -0.0126195 | 8.98745 | 9.00007 | 827.2537 | 0.438525 | 830.8815 | 0.004375663 | -0.001403134 | -0.002972529 | 0.0004671218 | 0.4720337 |  |  | 374.013 | 7.822488 | 0.00226341 | 0.0679023 | 30.0679 | 30 | -0.000705819 | -0.00635194 | 8.99304 | 8.99939 | 498.2477 | 0.226341 | 499.3754 | 0.002260852 | -0.0007060682 | -0.001554784 | -8.62578e-05 | 0.4541262 |  |  | 374.014 | 15.43689 | 0.00574559 | 0.172372 | 30.1732 | 30.0008 | -0.00189219 | -0.0170299 | 8.98304 | 9.00007 | 983.2414 | 0.574559 | 988.8907 | 0.005729147 | -0.001893982 | -0.003835165 | 0.001007847 | 0.4938465 |  |  | 374.015 | 15.09387 | 0.00552172 | 0.165652 | 30.1657 | 30 | -0.00185323 | -0.0166793 | 8.98344 | 9.00012 | 961.3932 | 0.552172 | 966.7017 | 0.005506531 | -0.001854949 | -0.003651582 | 0.001036446 | 0.5079852 |  |  | 374.012 | 14.73262 | 0.00557049 | 0.167109 | 30.1661 | 29.999 | -0.0017917 | -0.0161252 | 8.98384 | 8.99996 | 938.3832 | 0.557049 | 943.6105 | 0.005555032 | -0.001793307 | -0.003761725 | 0.0009173986 | 0.4767246 |  |  | 374.012 | 16.50073 | 0.00679295 | 0.203789 | 30.2039 | 30.0001 | -0.00236475 | -0.021312 | 8.99106 | 9.01237 | 1051.002 | 0.679295 | 1058.141 | 0.006769982 | -0.00236755 | -0.004402431 | 0.001959522 | 0.5377825
188 | 376.014 | 15.81429 | 0.00572839 | 0.173029 | 30.3786 | 30.2055 | -0.00188303 | -0.0155016 | 8.2168 | 8.23231 | 1009.298 | 0.572839 | 1015.08 | 0.005712045 | -0.001884805 | -0.00382724 | 0.0009657655 | 0.4924711 |  |  | 376.014 | 7.28525 | 0.00219617 | 0.0658849 | 30.0659 | 30 | -0.000671062 | -0.0060397 | 8.99418 | 9.00022 | 464.9586 | 0.219617 | 465.9797 | 0.002193762 | -0.0006712873 | -0.001522475 | -4.128743e-05 | 0.4409185 |  |  | 376.015 | 12.76331 | 0.00411033 | 0.123308 | 30.1229 | 29.9996 | -0.0013007 | -0.0117063 | 8.98835 | 9.00005 | 814.5786 | 0.411033 | 817.9267 | 0.004101906 | -0.001301547 | -0.002800359 | 0.0003478522 | 0.4647785 |  |  | 376.012 | 13.17602 | 0.00428523 | 0.128557 | 30.1286 | 30 | -0.00133974 | -0.0120576 | 8.98792 | 8.99998 | 840.9189 | 0.428523 | 844.5225 | 0.004276075 | -0.001340638 | -0.002935436 | 0.0004751545 | 0.4567083 |  |  | 376.015 | 9.44529 | 0.00276012 | 0.0828037 | 30.0828 | 30 | -0.000864466 | -0.00778022 | 8.99225 | 9.00003 | 602.8165 | 0.276012 | 604.4803 | 0.002756318 | -0.0008648399 | -0.001891478 | 2.955243e-05 | 0.4572297 |  |  | 376.012 | 11.72279 | 0.00359881 | 0.107965 | 30.1082 | 30.0002 | -0.00117117 | -0.0105408 | 8.98966 | 9.0002 | 748.1712 | 0.359881 | 750.8637 | 0.00359235 | -0.001171856 | -0.002420493 | 0.0004562734 | 0.4841395 |  |  | 376.019 | 11.32766 | 0.00355266 | 0.10658 | 30.1066 | 30 | -0.0010795 | -0.00971554 | 8.9903 | 9.00002 | 722.9527 | 0.355266 | 725.5211 | 0.003546364 | -0.001080083 | -0.002466281 | 0.0002919744 | 0.43794 |  |  | 376.015 | 12.35135 | 0.00422039 | 0.126612 | 30.1266 | 30 | -0.00132146 | -0.0113619 | 8.58662 | 8.59798 | 788.2868 | 0.422039 | 791.6137 | 0.004211509 | -0.001322334 | -0.002889175 | 0.0005035442 | 0.4576856 |  |  | 376.012 | 15.69458 | 0.00587621 | 0.176286 | 30.1763 | 30 | -0.00191247 | -0.0172132 | 8.98328 | 9.00049 | 999.6551 | 0.587621 | 1005.529 | 0.005859012 | -0.001914301 | -0.003944711 | 0.001031716 | 0.4852829 |  |  | 376.012 | 16.73716 | 0.00658292 | 0.197487 | 30.1974 | 29.9999 | -0.0022159 | -0.0199431 | 8.98007 | 9.00001 | 1066.061 | 0.658292 | 1073.079 | 0.006561347 | -0.002218359 | -0.004342988 | 0.001486876 | 0.5107908 |  |  | 376.011 | 13.93015 | 0.00481947 | 0.144585 | 30.1448 | 30.0003 | -0.00155156 | -0.0139641 | 8.98612 | 9.00008 | 887.2704 | 0.481947 | 891.5466 | 0.004807894 | -0.001552765 | -0.003255129 | 0.0005534822 | 0.4770211 |  |  | 376.012 | 10.45773 | 0.00319361 | 0.0958083 | 30.0958 | 30 | -0.00106138 | -0.00955236 | 8.99041 | 8.99996 | 666.0973 | 0.319361 | 668.2246 | 0.003188521 | -0.001061944 | -0.002126578 | 0.0002111872 | 0.4993675 |  |  | 376.011 | 14.73228 | 0.00556307 | 0.166891 | 30.1666 | 29.9997 | -0.00182386 | -0.0164153 | 8.98385 | 9.00027 | 938.3617 | 0.556307 | 943.5819 | 0.005547653 | -0.001825525 | -0.003722128 | 0.0009867604 | 0.490452 |  |  | 376.012 | 7.443485 | 0.00222957 | 0.0668849 | 30.0659 | 29.999 | -0.000665443 | -0.00598856 | 8.99337 | 8.99935 | 474.1073 | 0.222957 | 475.1644 | 0.002227088 | -0.0006656645 | -0.001561424 | -4.186316e-05 | 0.4263189 |  |  | 376.012 | 13.09874 | 0.00445109 | 0.133533 | 30.1335 | 30 | -0.001412 | -0.0127081 | 8.98737 | 9.00007 | 834.3148 | 0.445109 | 838.0284 | 0.004441213 | -0.001412998 | -0.003028215 | 0.0004990523 | 0.4666107 |  |  | 376.013 | 7.912272 | 0.0023603 | 0.070809 | 30.0708 | 30 | -0.00069857 | -0.00628671 | 8.9931 | 8.99939 | 503.9664 | 0.23603 | 505.1559 | 0.002357519 | -0.0006988141 | -0.001658705 | -1.676021e-05 | 0.4213011 |  |  | 376.014 | 15.54437 | 0.00581271 | 0.174386 | 30.1752 | 30.0008 | -0.00193001 | -0.0173703 | 8.9827 | 9.00007 | 990.0875 | 0.581271 | 995.8426 | 0.005795881 | -0.001931875 | -0.003864007 | 0.001041391 | 0.4999668 |  |  | 376.015 | 15.20264 | 0.00558881 | 0.167664 | 30.1677 | 30 | -0.00186274 | -0.0167649 | 8.98335 | 9.00012 | 968.3211 | 0.558881 | 973.7328 | 0.005573251 | -0.001864477 | -0.003708773 | 0.001070653 | 0.5027207 |  |  | 376.012 | 14.84229 | 0.00565369 | 0.169605 | 30.1686 | 29.999 | -0.0018071 | -0.0162638 | 8.9837 | 8.99996 | 945.3689 | 0.565369 | 950.7137 | 0.005637768 | -0.001808735 | -0.003829033 | 0.0009652232 | 0.4723738 |  |  | 376.012 | 16.60264 | 0.00687342 | 0.206203 | 30.2063 | 30.0001 | -0.00243572 | -0.0219516 | 8.99042 | 9.01237 | 1057.493 | 0.687342 | 1064.761 | 0.006849906 | -0.002438691 | -0.004411215 | 0.002009349 | 0.5528389
189 | 378.014 | 15.9170625 | 0.00579784 | 0.175127 | 30.3807 | 30.2055 | -0.00191832 | -0.0157922 | 8.21651 | 8.23231 | 1015.857 | 0.579784 | 1021.747 | 0.005781097 | -0.001920162 | -0.003860935 | 0.001003642 | 0.4973309 |  |  | 378.014 | 7.366396 | 0.00222216 | 0.0666647 | 30.0666 | 30 | -0.000677826 | -0.00610058 | 8.99412 | 9.00022 | 470.1374 | 0.222216 | 471.1822 | 0.002219695 | -0.0006780558 | -0.001541639 | -4.030804e-05 | 0.4398279 |  |  | 378.015 | 12.86817 | 0.00415878 | 0.124762 | 30.1243 | 29.9996 | -0.00131975 | -0.0118779 | 8.98818 | 9.00005 | 821.271 | 0.415878 | 824.6865 | 0.004150156 | -0.001320622 | -0.002829535 | 0.0003650773 | 0.4667275 |  |  | 378.012 | 13.28719 | 0.00433996 | 0.130199 | 30.1302 | 30 | -0.00136415 | -0.0122773 | 8.9877 | 8.99998 | 848.0136 | 0.433996 | 851.694 | 0.00433057 | -0.001365081 | -0.002965488 | 0.0004973729 | 0.4603226 |  |  | 378.015 | 9.540988 | 0.00279048 | 0.0837145 | 30.0837 | 30 | -0.000869858 | -0.00782875 | 8.9922 | 9.00003 | 608.9241 | 0.279048 | 610.6233 | 0.002786594 | -0.0008702365 | -0.001916357 | 3.211784e-05 | 0.4541098 |  |  | 378.012 | 11.82863 | 0.0036396 | 0.109189 | 30.1094 | 30.0002 | -0.00118918 | -0.0107029 | 8.9895 | 9.0002 | 754.9257 | 0.36396 | 757.6733 | 0.003632993 | -0.001189888 | -0.002443105 | 0.000468475 | 0.4870391 |  |  | 378.019 | 11.43403 | 0.00361057 | 0.108317 | 30.1083 | 30 | -0.00111061 | -0.00999553 | 8.99002 | 9.00002 | 729.7414 | 0.361057 | 732.3761 | 0.003604068 | -0.001111227 | -0.00249284 | 0.000318929 | 0.4457675 |  |  | 378.015 | 12.45937 | 0.00426866 | 0.12806 | 30.1281 | 30 | -0.00135499 | -0.0116502 | 8.58633 | 8.59798 | 795.181 | 0.426866 | 798.5754 | 0.004259575 | -0.001355909 | -0.002903666 | 0.0005190012 | 0.4669644 |  |  | 378.012 | 15.80447 | 0.00595096 | 0.178529 | 30.1786 | 30 | -0.00192717 | -0.0173455 | 8.98315 | 9.00049 | 1006.654 | 0.595096 | 1012.645 | 0.005933323 | -0.001929029 | -0.004004294 | 0.001071865 | 0.4817402 |  |  | 378.012 | 16.84121 | 0.00667754 | 0.200326 | 30.2003 | 29.9999 | -0.00226098 | -0.0203489 | 8.97966 | 9.00001 | 1072.689 | 0.667754 | 1079.852 | 0.006655344 | -0.00226354 | -0.004391804 | 0.001548847 | 0.5154009 |  |  | 378.011 | 14.04215 | 0.00488727 | 0.146619 | 30.1469 | 30.0003 | -0.00156535 | -0.0140883 | 8.98599 | 9.00008 | 894.4044 | 0.488727 | 898.7756 | 0.004875366 | -0.001566576 | -0.00330879 | 0.0005864585 | 0.4734591 |  |  | 378.012 | 10.5631 | 0.00322725 | 0.0968174 | 30.0968 | 30 | -0.00107405 | -0.00966644 | 8.99029 | 8.99996 | 672.8091 | 0.322725 | 674.9804 | 0.003222054 | -0.001074627 | -0.002147426 | 0.0002146182 | 0.5004256 |  |  | 378.011 | 14.84066 | 0.00561953 | 0.168584 | 30.1683 | 29.9997 | -0.00184158 | -0.0165747 | 8.9837 | 9.00027 | 945.2648 | 0.561953 | 950.5767 | 0.005603799 | -0.001843278 | -0.003760522 | 0.001009096 | 0.4901655 |  |  | 378.012 | 7.532768 | 0.00226032 | 0.0678074 | 30.0668 | 29.999 | -0.000669256 | -0.00602287 | 8.99333 | 8.99935 | 479.7941 | 0.226032 | 480.8786 | 0.002257769 | -0.0006694801 | -0.001588289 | -3.846813e-05 | 0.4215102 |  |  | 378.012 | 13.21342 | 0.00449249 | 0.134775 | 30.1348 | 30 | -0.00143562 | -0.0129207 | 8.98715 | 9.00007 | 841.6194 | 0.449249 | 845.4004 | 0.004482429 | -0.001436651 | -0.003045777 | 0.0005055895 | 0.4716863 |  |  | 378.013 | 8.006738 | 0.00239844 | 0.0719533 | 30.0719 | 30 | -0.000726845 | -0.00654116 | 8.99285 | 8.99939 | 509.9833 | 0.239844 | 511.2065 | 0.002395568 | -0.0007271093 | -0.001668459 | -7.148892e-06 | 0.4357969 |  |  | 378.014 | 15.6506 | 0.00589434 | 0.176835 | 30.1776 | 30.0008 | -0.0019508 | -0.0175573 | 8.98251 | 9.00007 | 996.8538 | 0.589434 | 1002.73 | 0.005877036 | -0.001952705 | -0.003924331 | 0.001089665 | 0.4975893 |  |  | 378.015 | 15.31058 | 0.00567039 | 0.170112 | 30.1701 | 30 | -0.00188149 | -0.0169336 | 8.98319 | 9.00012 | 975.1959 | 0.567039 | 980.7257 | 0.005654374 | -0.001883262 | -0.003771112 | 0.001119441 | 0.4993918 |  |  | 378.012 | 14.95219 | 0.00571587 | 0.171471 | 30.1705 | 29.999 | -0.00182149 | -0.0163933 | 8.98357 | 8.99996 | 952.3689 | 0.571587 | 957.8126 | 0.005699596 | -0.001823151 | -0.003876445 | 0.0009921626 | 0.4703151 |  |  | 378.012 | 16.70469 | 0.00695444 | 0.208634 | 30.2087 | 30.0001 | -0.00247024 | -0.0222627 | 8.99011 | 9.01237 | 1063.993 | 0.695444 | 1071.392 | 0.006930369 | -0.002473296 | -0.004457073 | 0.002059667 | 0.5549148
190 | 380.014 | 16.02306 | 0.00587441 | 0.17744 | 30.383 | 30.2055 | -0.001938 | -0.0159542 | 8.21635 | 8.23231 | 1022.622 | 0.587441 | 1028.63 | 0.005857223 | -0.00193988 | -0.003917343 | 0.001047588 | 0.4952031 |  |  | 380.014 | 7.443973 | 0.00224075 | 0.0672224 | 30.0672 | 30 | -0.000689874 | -0.00620902 | 8.99401 | 9.00022 | 475.0886 | 0.224075 | 476.1531 | 0.002238243 | -0.0006901121 | -0.001548131 | -4.560239e-05 | 0.4457711 |  |  | 380.015 | 12.9744 | 0.00420664 | 0.126197 | 30.1258 | 29.9996 | -0.00132499 | -0.011925 | 8.98813 | 9.00005 | 828.0513 | 0.420664 | 831.5346 | 0.004197817 | -0.001325869 | -0.002871948 | 0.0003813072 | 0.4616617 |  |  | 380.012 | 13.39933 | 0.00440145 | 0.132044 | 30.1321 | 30 | -0.0013978 | -0.0125802 | 8.9874 | 8.99998 | 855.1711 | 0.440145 | 858.9351 | 0.004391792 | -0.001398778 | -0.002993014 | 0.0005260054 | 0.4673476 |  |  | 380.015 | 9.640682 | 0.00282019 | 0.0846057 | 30.0846 | 30 | -0.000879487 | -0.00791541 | 8.99212 | 9.00003 | 615.2867 | 0.282019 | 617.022 | 0.002816221 | -0.000879874 | -0.001936347 | 3.288087e-05 | 0.454399 |  |  | 380.012 | 11.92798 | 0.00367697 | 0.11031 | 30.1105 | 30.0002 | -0.00120686 | -0.010862 | 8.98934 | 9.0002 | 761.2663 | 0.367697 | 764.0654 | 0.003670226 | -0.001207589 | -0.002462638 | 0.0004790115 | 0.490364 |  |  | 380.019 | 11.54338 | 0.00365401 | 0.10962 | 30.1096 | 30 | -0.00110802 | -0.00997216 | 8.99004 | 9.00002 | 736.7208 | 0.365401 | 739.4127 | 0.00364735 | -0.001108634 | -0.002538716 | 0.0003306485 | 0.4366909 |  |  | 380.015 | 12.56594 | 0.00432164 | 0.129649 | 30.1296 | 30 | -0.00135959 | -0.0116897 | 8.58629 | 8.59798 | 801.9825 | 0.432164 | 805.4484 | 0.004312329 | -0.001360515 | -0.002951813 | 0.0005395609 | 0.4609082 |  |  | 380.012 | 15.9108 | 0.00602547 | 0.180764 | 30.1808 | 30 | -0.00197843 | -0.0178069 | 8.98268 | 9.00049 | 1013.426 | 0.602547 | 1019.533 | 0.006007389 | -0.00198039 | -0.004027 | 0.001112865 | 0.4917779 |  |  | 380.012 | 16.94398 | 0.00677355 | 0.203206 | 30.2031 | 29.9999 | -0.00227263 | -0.0204537 | 8.97956 | 9.00001 | 1079.234 | 0.677355 | 1086.544 | 0.006750713 | -0.002275216 | -0.004475496 | 0.001612566 | 0.5083719 |  |  | 380.011 | 14.15518 | 0.00496166 | 0.148851 | 30.1491 | 30.0003 | -0.00159716 | -0.0143745 | 8.98571 | 9.00008 | 901.6041 | 0.496166 | 906.0776 | 0.004949392 | -0.001598437 | -0.003350955 | 0.0006256392 | 0.4770094 |  |  | 380.012 | 10.66741 | 0.00327648 | 0.0982943 | 30.0983 | 30 | -0.00108707 | -0.00978358 | 8.99018 | 8.99996 | 679.4527 | 0.327648 | 681.6789 | 0.003271124 | -0.001087661 | -0.002183463 | 0.0002338429 | 0.4981359 |  |  | 380.011 | 14.94724 | 0.00570327 | 0.171096 | 30.1708 | 29.9997 | -0.00188604 | -0.0169748 | 8.98329 | 9.00027 | 952.0534 | 0.570327 | 957.4832 | 0.005687068 | -0.001887821 | -0.003799247 | 0.001058982 | 0.4968934 |  |  | 380.012 | 7.623717 | 0.00229713 | 0.0689116 | 30.0679 | 29.999 | -0.000681301 | -0.00613127 | 8.99322 | 8.99935 | 485.5871 | 0.229713 | 486.7025 | 0.002294496 | -0.0006815332 | -0.001612962 | -2.955151e-05 | 0.4225351 |  |  | 380.012 | 13.3222 | 0.00453766 | 0.13613 | 30.1361 | 30 | -0.00145219 | -0.0130698 | 8.987 | 9.00007 | 848.5478 | 0.453766 | 852.3982 | 0.004527396 | -0.001453245 | -0.00307415 | 0.0005176381 | 0.4727308 |  |  | 380.013 | 8.098464 | 0.00242962 | 0.0728884 | 30.0729 | 30 | -0.000723295 | -0.00650921 | 8.99288 | 8.99939 | 515.8258 | 0.242962 | 517.079 | 0.002426673 | -0.0007235567 | -0.001703117 | -3.645515e-06 | 0.4248427 |  |  | 380.014 | 15.76215 | 0.00598173 | 0.179456 | 30.1802 | 30.0008 | -0.00199711 | -0.0179741 | 8.98209 | 9.00007 | 1003.959 | 0.598173 | 1009.964 | 0.00596391 | -0.001999107 | -0.003964804 | 0.001141999 | 0.5042133 |  |  | 380.015 | 15.41746 | 0.00573256 | 0.171977 | 30.172 | 30 | -0.00192001 | -0.0172803 | 8.98284 | 9.00012 | 982.0039 | 0.573256 | 987.6333 | 0.005716191 | -0.001921856 | -0.003794336 | 0.001149318 | 0.5065065 |  |  | 380.012 | 15.05856 | 0.00578637 | 0.173585 | 30.1726 | 29.999 | -0.00185416 | -0.0166874 | 8.98327 | 8.99996 | 959.144 | 0.578637 | 964.694 | 0.005769693 | -0.001855881 | -0.003913812 | 0.001028439 | 0.4741876 |  |  | 380.012 | 16.8071 | 0.0070564 | 0.211693 | 30.2118 | 30.0001 | -0.00249426 | -0.0224792 | 8.98989 | 9.01237 | 1070.516 | 0.70564 | 1078.07 | 0.00703162 | -0.002497376 | -0.004534244 | 0.002130561 | 0.5507811
191 | 382.014 | 16.13076 | 0.00595373 | 0.179836 | 30.3854 | 30.2055 | -0.00196892 | -0.0162087 | 8.2161 | 8.23231 | 1029.496 | 0.595373 | 1035.625 | 0.005936077 | -0.001970861 | -0.003965216 | 0.001093731 | 0.4970375 |  |  | 382.014 | 7.525583 | 0.00228026 | 0.0684079 | 30.0684 | 30 | -0.000673559 | -0.00606218 | 8.99416 | 9.00022 | 480.2971 | 0.228026 | 481.3923 | 0.002277664 | -0.0006737859 | -0.001603878 | -3.131096e-05 | 0.4200979 |  |  | 382.015 | 13.08183 | 0.00427028 | 0.128107 | 30.1277 | 29.9996 | -0.00134814 | -0.0121333 | 8.98792 | 9.00005 | 834.9075 | 0.427028 | 838.4728 | 0.004261188 | -0.00134905 | -0.002912139 | 0.0004128341 | 0.4632505 |  |  | 382.012 | 13.51055 | 0.00444741 | 0.133422 | 30.1334 | 30 | -0.00140948 | -0.0126853 | 8.98729 | 8.99998 | 862.2689 | 0.444741 | 866.1038 | 0.004437549 | -0.001410474 | -0.003027075 | 0.000539499 | 0.4659528 |  |  | 382.015 | 9.736849 | 0.00285854 | 0.0857563 | 30.0858 | 30 | -0.000888097 | -0.0079929 | 8.99204 | 9.00003 | 621.4243 | 0.285854 | 623.2007 | 0.002854462 | -0.0008884916 | -0.001965971 | 4.325062e-05 | 0.4519354 |  |  | 382.012 | 12.03202 | 0.00372169 | 0.111651 | 30.1118 | 30.0002 | -0.00121315 | -0.0109186 | 8.98928 | 9.0002 | 767.9062 | 0.372169 | 770.7641 | 0.003714782 | -0.001213886 | -0.002500895 | 0.0004955886 | 0.4853808 |  |  | 382.019 | 11.64873 | 0.00369826 | 0.110948 | 30.111 | 30 | -0.00112093 | -0.0100884 | 8.98993 | 9.00002 | 743.4445 | 0.369826 | 746.1939 | 0.003691438 | -0.001121559 | -0.00256988 | 0.0003443187 | 0.4364246 |  |  | 382.015 | 12.6753 | 0.00438186 | 0.131456 | 30.1314 | 30 | -0.00138437 | -0.0119028 | 8.58608 | 8.59798 | 808.9617 | 0.438186 | 812.5064 | 0.004372288 | -0.001385329 | -0.002986958 | 0.0005664598 | 0.4637926 |  |  | 382.012 | 16.01303 | 0.00611211 | 0.183364 | 30.1834 | 30 | -0.00200145 | -0.0180141 | 8.98248 | 9.00049 | 1019.938 | 0.611211 | 1026.172 | 0.006093507 | -0.002003456 | -0.004090051 | 0.00116711 | 0.4898363 |  |  | 382.012 | 17.04545 | 0.00687635 | 0.20629 | 30.2062 | 29.9999 | -0.00229465 | -0.0206519 | 8.97936 | 9.00001 | 1085.697 | 0.687635 | 1093.163 | 0.006852816 | -0.002297287 | -0.004555529 | 0.001683371 | 0.5042854 |  |  | 382.011 | 14.26374 | 0.00502011 | 0.150605 | 30.1509 | 30.0003 | -0.00161278 | -0.0145151 | 8.98557 | 9.00008 | 908.5185 | 0.502011 | 913.0793 | 0.005007551 | -0.001614082 | -0.003393469 | 0.0006503868 | 0.4756436 |  |  | 382.012 | 10.77333 | 0.00332064 | 0.0996193 | 30.0996 | 30 | -0.00109484 | -0.00985352 | 8.99011 | 8.99996 | 686.1992 | 0.332064 | 688.4778 | 0.003315139 | -0.00109544 | -0.002219699 | 0.0002475646 | 0.4935082 |  |  | 382.011 | 15.05416 | 0.00578274 | 0.17348 | 30.1732 | 29.9997 | -0.00190685 | -0.0171622 | 8.98311 | 9.00027 | 958.864 | 0.578274 | 964.4088 | 0.005766084 | -0.00190867 | -0.003857414 | 0.001104522 | 0.4948057 |  |  | 382.012 | 7.712804 | 0.00232209 | 0.0696603 | 30.0687 | 29.999 | -0.000673785 | -0.00606363 | 8.99329 | 8.99935 | 491.2614 | 0.232209 | 492.4021 | 0.002319398 | -0.0006740121 | -0.001645386 | -3.186507e-05 | 0.4096377 |  |  | 382.012 | 13.43002 | 0.00461232 | 0.138369 | 30.1384 | 30 | -0.00148516 | -0.0133666 | 8.98671 | 9.00007 | 855.4153 | 0.461232 | 859.3607 | 0.004601716 | -0.001486264 | -0.003115452 | 0.0005592059 | 0.4770621 |  |  | 382.013 | 8.190537 | 0.00244146 | 0.0732438 | 30.0732 | 30 | -0.00073715 | -0.0066339 | 8.99276 | 8.99939 | 521.6903 | 0.244146 | 522.9639 | 0.002438484 | -0.0007374218 | -0.001701063 | -1.9494e-05 | 0.4335066 |  |  | 382.014 | 15.86788 | 0.0060533 | 0.181604 | 30.1824 | 30.0008 | -0.00203401 | -0.0183062 | 8.98176 | 9.00007 | 1010.693 | 0.60533 | 1016.811 | 0.006035052 | -0.002036081 | -0.003998971 | 0.001180452 | 0.5091513 |  |  | 382.015 | 15.52231 | 0.00581733 | 0.17452 | 30.1745 | 30 | -0.00194524 | -0.0175074 | 8.98261 | 9.00012 | 988.682 | 0.581733 | 994.4335 | 0.005800475 | -0.001947134 | -0.00385334 | 0.001202156 | 0.5053108 |  |  | 382.012 | 15.1666875 | 0.0058637 | 0.175905 | 30.1749 | 29.999 | -0.00187711 | -0.0168939 | 8.98307 | 8.99996 | 966.0311 | 0.58637 | 971.6956 | 0.005846575 | -0.001878874 | -0.003967701 | 0.00107091 | 0.4735422 |  |  | 382.012 | 16.91176 | 0.00713926 | 0.214179 | 30.2143 | 30.0001 | -0.00254481 | -0.0229348 | 8.98944 | 9.01237 | 1077.182 | 0.713926 | 1084.873 | 0.007113896 | -0.002548054 | -0.004565843 | 0.002181911 | 0.5580686
192 | 384.014 | 16.23353 | 0.0060257 | 0.18201 | 30.3876 | 30.2055 | -0.00201458 | -0.0165846 | 8.21572 | 8.23231 | 1036.055 | 0.60257 | 1042.298 | 0.006007618 | -0.002016612 | -0.003991006 | 0.001134072 | 0.5052891 |  |  | 384.014 | 7.609875 | 0.00230016 | 0.0690048 | 30.069 | 30 | -0.000699815 | -0.00629849 | 8.99392 | 9.00022 | 485.6768 | 0.230016 | 486.7939 | 0.002297519 | -0.00070006 | -0.001597459 | -3.736513e-05 | 0.4382335 |  |  | 384.015 | 13.18955 | 0.00432108 | 0.129631 | 30.1292 | 29.9996 | -0.00136741 | -0.0123068 | 8.98775 | 9.00005 | 841.7825 | 0.432108 | 845.4199 | 0.004311771 | -0.001368346 | -0.002943425 | 0.0004315315 | 0.4648821 |  |  | 384.012 | 13.62218 | 0.00450996 | 0.135299 | 30.1353 | 30 | -0.00143556 | -0.01292 | 8.98706 | 8.99998 | 869.3937 | 0.450996 | 873.3146 | 0.004499821 | -0.001436591 | -0.003063229 | 0.0005693166 | 0.4689794 |  |  | 384.015 | 9.83227 | 0.00289575 | 0.0868724 | 30.0869 | 30 | -0.000908049 | -0.00817247 | 8.99186 | 9.00003 | 627.5142 | 0.289575 | 629.3314 | 0.002891565 | -0.0009084615 | -0.001983104 | 5.269873e-05 | 0.4581008 |  |  | 384.012 | 12.13535 | 0.00377139 | 0.113142 | 30.1133 | 30.0002 | -0.00124383 | -0.0111947 | 8.98901 | 9.0002 | 774.5011 | 0.377139 | 777.422 | 0.003764296 | -0.001244604 | -0.002519692 | 0.0005172956 | 0.4939509 |  |  | 384.019 | 11.7571 | 0.00375268 | 0.11258 | 30.1126 | 30 | -0.0011455 | -0.0103095 | 8.98971 | 9.00002 | 750.3608 | 0.375268 | 753.1767 | 0.003745656 | -0.001146157 | -0.0025995 | 0.000367215 | 0.4409143 |  |  | 384.015 | 12.7837 | 0.00442729 | 0.132819 | 30.1328 | 30 | -0.00140452 | -0.012076 | 8.58591 | 8.59798 | 815.8799 | 0.442729 | 819.492 | 0.004417518 | -0.001405507 | -0.003012011 | 0.0005789697 | 0.4666342 |  |  | 384.012 | 16.11754 | 0.00619515 | 0.185855 | 30.1859 | 30 | -0.00203788 | -0.0183419 | 8.98215 | 9.00049 | 1026.595 | 0.619515 | 1032.955 | 0.006176039 | -0.002039959 | -0.00413608 | 0.001217078 | 0.4932108 |  |  | 384.012 | 17.14463 | 0.00696541 | 0.208962 | 30.2089 | 29.9999 | -0.00235099 | -0.0211589 | 8.97885 | 9.00001 | 1092.014 | 0.696541 | 1099.621 | 0.006941264 | -0.002353758 | -0.004587506 | 0.00174128 | 0.5130801 |  |  | 384.011 | 14.36486 | 0.00506331 | 0.151901 | 30.1522 | 30.0003 | -0.00162856 | -0.0146572 | 8.98542 | 9.00008 | 914.9593 | 0.506331 | 919.592 | 0.005050535 | -0.001629888 | -0.003420647 | 0.0006622922 | 0.4764852 |  |  | 384.012 | 10.87644 | 0.00336385 | 0.100916 | 30.1009 | 30 | -0.00112763 | -0.0101487 | 8.98981 | 8.99996 | 692.7669 | 0.336385 | 695.0973 | 0.003358205 | -0.001128266 | -0.002229939 | 0.000261137 | 0.5059629 |  |  | 384.011 | 15.16072 | 0.00585814 | 0.175743 | 30.1755 | 29.9997 | -0.00192809 | -0.0173533 | 8.98292 | 9.00027 | 965.6512 | 0.585814 | 971.3081 | 0.005841048 | -0.001929951 | -0.003911097 | 0.001146138 | 0.4934552 |  |  | 384.012 | 7.799959 | 0.00234933 | 0.0704775 | 30.0695 | 29.999 | -0.000701603 | -0.00631397 | 8.99304 | 8.99935 | 496.8127 | 0.234933 | 497.9799 | 0.002346575 | -0.0007018492 | -0.001644725 | -3.132262e-05 | 0.4267273 |  |  | 384.012 | 13.53849 | 0.00467393 | 0.140218 | 30.1402 | 30 | -0.00150154 | -0.0135139 | 8.98656 | 9.00007 | 862.324 | 0.467393 | 866.3545 | 0.004663041 | -0.001502668 | -0.003160373 | 0.0005876318 | 0.4754719 |  |  | 384.013 | 8.281865 | 0.00248018 | 0.0744053 | 30.0744 | 30 | -0.00074287 | -0.00668538 | 8.99271 | 8.99939 | 527.5073 | 0.248018 | 528.8157 | 0.002477109 | -0.0007431461 | -0.001733963 | -8.372601e-06 | 0.4285823 |  |  | 384.014 | 15.97342 | 0.0061407 | 0.184226 | 30.185 | 30.0008 | -0.00204748 | -0.0184275 | 8.98164 | 9.00007 | 1017.415 | 0.61407 | 1023.663 | 0.006121923 | -0.002049579 | -0.004072344 | 0.00123461 | 0.5032922 |  |  | 384.015 | 15.62673 | 0.00588901 | 0.17667 | 30.1767 | 30 | -0.00199099 | -0.0179191 | 8.9822 | 9.00012 | 995.3332 | 0.588901 | 1001.195 | 0.005871738 | -0.001992975 | -0.003878763 | 0.001242155 | 0.5138171 |  |  | 384.012 | 15.26521875 | 0.00593058 | 0.177912 | 30.1769 | 29.999 | -0.00192685 | -0.0173416 | 8.98262 | 8.99996 | 972.3069 | 0.593058 | 978.0733 | 0.005913063 | -0.001928709 | -0.003984355 | 0.001106053 | 0.4840706 |  |  | 384.012 | 17.00945 | 0.00724887 | 0.217467 | 30.2176 | 30.0001 | -0.00257875 | -0.0232407 | 8.98913 | 9.01237 | 1083.404 | 0.724887 | 1091.258 | 0.007222723 | -0.002582081 | -0.004640643 | 0.00226171 | 0.5564059
193 | 386.014 | 16.33835 | 0.00610912 | 0.184529 | 30.3901 | 30.2055 | -0.00204373 | -0.0168246 | 8.21548 | 8.23231 | 1042.745 | 0.610912 | 1049.115 | 0.006090535 | -0.002045821 | -0.004044714 | 0.001185113 | 0.5058013 |  |  | 386.014 | 7.689277 | 0.00232504 | 0.0697511 | 30.0697 | 30 | -0.000698686 | -0.00628833 | 8.99393 | 9.00022 | 490.7443 | 0.232504 | 491.8853 | 0.002322341 | -0.0006989302 | -0.001623411 | -3.696326e-05 | 0.4305319 |  |  | 386.015 | 13.29733 | 0.0043641 | 0.130921 | 30.1305 | 29.9996 | -0.00138172 | -0.0124356 | 8.98762 | 9.00005 | 848.6608 | 0.43641 | 852.3645 | 0.004354605 | -0.001382675 | -0.002971929 | 0.000442492 | 0.465245 |  |  | 386.012 | 13.72802 | 0.00455604 | 0.136681 | 30.1367 | 30 | -0.00146585 | -0.0131926 | 8.98679 | 8.99998 | 876.1486 | 0.455604 | 880.1403 | 0.004545693 | -0.001466925 | -0.003078767 | 0.0005844682 | 0.4764652 |  |  | 386.015 | 9.932095 | 0.00292945 | 0.0878836 | 30.0879 | 30 | -0.00091039 | -0.00819353 | 8.99184 | 9.00003 | 633.8853 | 0.292945 | 635.7422 | 0.002925168 | -0.0009108047 | -0.002014363 | 5.738202e-05 | 0.4521552 |  |  | 386.012 | 12.2383 | 0.00381591 | 0.114478 | 30.1147 | 30.0002 | -0.00125743 | -0.0113171 | 8.98888 | 9.0002 | 781.0714 | 0.381591 | 784.0519 | 0.003808648 | -0.001258221 | -0.002550427 | 0.0005339567 | 0.4933375 |  |  | 386.019 | 11.8609 | 0.00379608 | 0.113882 | 30.1139 | 30 | -0.00115909 | -0.0104318 | 8.98958 | 9.00002 | 756.9855 | 0.379608 | 759.859 | 0.003788893 | -0.001159762 | -0.002629131 | 0.0003804775 | 0.44112 |  |  | 386.015 | 12.8898 | 0.00449023 | 0.134707 | 30.1347 | 30 | -0.00143736 | -0.0123584 | 8.58562 | 8.59798 | 822.6517 | 0.449023 | 826.3456 | 0.004480179 | -0.001438394 | -0.003041785 | 0.0006095276 | 0.4728783 |  |  | 386.012 | 16.22005 | 0.00627993 | 0.188398 | 30.1884 | 30 | -0.00206827 | -0.0186154 | 8.98188 | 9.00049 | 1033.124 | 0.627993 | 1039.612 | 0.006260293 | -0.002070412 | -0.004189882 | 0.001269374 | 0.4941457 |  |  | 386.012 | 17.24636 | 0.00705407 | 0.211622 | 30.2115 | 29.9999 | -0.00240123 | -0.0216111 | 8.9784 | 9.00001 | 1098.494 | 0.705407 | 1106.243 | 0.007029306 | -0.002404118 | -0.004625189 | 0.001798006 | 0.519788 |  |  | 386.011 | 14.478 | 0.00514466 | 0.154341 | 30.1546 | 30.0003 | -0.00166167 | -0.0149552 | 8.98513 | 9.00008 | 922.1659 | 0.514466 | 926.9101 | 0.005131471 | -0.001663052 | -0.003468419 | 0.0007083075 | 0.4794842 |  |  | 386.012 | 10.98428 | 0.00340432 | 0.10213 | 30.1021 | 30 | -0.00114776 | -0.0103298 | 8.98963 | 8.99996 | 699.6356 | 0.340432 | 702.0173 | 0.003398538 | -0.001148419 | -0.002250119 | 0.0002706375 | 0.5103815 |  |  | 386.011 | 15.26751 | 0.00592586 | 0.177774 | 30.1775 | 29.9997 | -0.00195511 | -0.0175965 | 8.98267 | 9.00027 | 972.4532 | 0.592586 | 978.2158 | 0.005908371 | -0.001957024 | -0.003951347 | 0.001180072 | 0.4952801 |  |  | 386.012 | 7.892229 | 0.00237379 | 0.0712113 | 30.0702 | 29.999 | -0.000710903 | -0.00639767 | 8.99296 | 8.99935 | 502.6897 | 0.237379 | 503.883 | 0.002370977 | -0.0007111558 | -0.001659821 | -3.510843e-05 | 0.4284533 |  |  | 386.012 | 13.64675 | 0.00473019 | 0.141906 | 30.1419 | 30 | -0.00152265 | -0.013704 | 8.98637 | 9.00007 | 869.2196 | 0.473019 | 873.3311 | 0.004719038 | -0.00152381 | -0.003195227 | 0.0006108097 | 0.476902 |  |  | 386.013 | 8.378951 | 0.00252518 | 0.0757555 | 30.0757 | 30 | -0.000742007 | -0.00667761 | 8.99271 | 8.99939 | 533.6912 | 0.252518 | 535.0388 | 0.002521997 | -0.0007422824 | -0.001779715 | 7.265587e-06 | 0.4170795 |  |  | 386.014 | 16.08367 | 0.00622497 | 0.186754 | 30.1875 | 30.0008 | -0.00209443 | -0.01885 | 8.98122 | 9.00007 | 1024.437 | 0.622497 | 1030.814 | 0.006205675 | -0.002096626 | -0.004109049 | 0.001284217 | 0.5102462 |  |  | 386.015 | 15.72757 | 0.00596092 | 0.178828 | 30.1788 | 30 | -0.00200395 | -0.0180358 | 8.98208 | 9.00012 | 1001.756 | 0.596092 | 1007.727 | 0.005943224 | -0.002005961 | -0.003937263 | 0.001283434 | 0.5094809 |  |  | 386.012 | 15.36936 | 0.00600496 | 0.180143 | 30.1792 | 29.999 | -0.00196034 | -0.017643 | 8.98232 | 8.99996 | 978.94 | 0.600496 | 984.8185 | 0.005987002 | -0.001962264 | -0.004024738 | 0.00114684 | 0.4875507 |  |  | 386.012 | 17.10456 | 0.00734246 | 0.220275 | 30.2204 | 30.0001 | -0.00262156 | -0.0236265 | 8.98875 | 9.01237 | 1089.462 | 0.734246 | 1097.462 | 0.007315635 | -0.002625002 | -0.004690633 | 0.002326419 | 0.5596264
194 | 388.014 | 16.43758 | 0.00619609 | 0.187156 | 30.3927 | 30.2055 | -0.00207966 | -0.0171204 | 8.21519 | 8.23231 | 1049.078 | 0.619609 | 1055.578 | 0.006176973 | -0.002081825 | -0.004095148 | 0.001241334 | 0.508364 |  |  | 388.014 | 7.769041 | 0.002352 | 0.0705599 | 30.0705 | 30 | -0.000712448 | -0.00641219 | 8.99381 | 9.00022 | 495.835 | 0.2352 | 497.0012 | 0.002349238 | -0.0007127019 | -0.001636536 | -3.46042e-05 | 0.4354941 |  |  | 388.015 | 13.40518 | 0.00442032 | 0.132608 | 30.1322 | 29.9996 | -0.00140392 | -0.0126354 | 8.98742 | 9.00005 | 855.5441 | 0.442032 | 859.3258 | 0.004410579 | -0.001404906 | -0.003005673 | 0.0004665154 | 0.4674183 |  |  | 388.012 | 13.83309 | 0.00461849 | 0.138555 | 30.1386 | 30 | -0.00148295 | -0.0133465 | 8.98663 | 8.99998 | 882.8545 | 0.461849 | 886.932 | 0.004607857 | -0.001484051 | -0.003123807 | 0.000616066 | 0.4750776 |  |  | 388.015 | 10.02486 | 0.00295586 | 0.0886757 | 30.0887 | 30 | -0.000920386 | -0.0082835 | 8.99175 | 9.00003 | 639.8058 | 0.295586 | 641.697 | 0.0029515 | -0.0009208098 | -0.00203069 | 5.685295e-05 | 0.4534467 |  |  | 388.012 | 12.34662 | 0.00386623 | 0.115988 | 30.1162 | 30.0002 | -0.00126476 | -0.0113831 | 8.98882 | 9.0002 | 787.985 | 0.386623 | 791.0316 | 0.003858775 | -0.00126556 | -0.002593215 | 0.0005549329 | 0.4880276 |  |  | 388.019 | 11.96245 | 0.00384304 | 0.115291 | 30.1153 | 30 | -0.00116365 | -0.0104728 | 8.98954 | 9.00002 | 763.4661 | 0.384304 | 766.4002 | 0.003835674 | -0.001164328 | -0.002671347 | 0.0003979181 | 0.4358579 |  |  | 388.015 | 12.99896 | 0.004559 | 0.13677 | 30.1368 | 30 | -0.00144463 | -0.0124209 | 8.58556 | 8.59798 | 829.6182 | 0.4559 | 833.4004 | 0.004548639 | -0.001445674 | -0.003102965 | 0.0006449429 | 0.465901 |  |  | 388.012 | 16.32547 | 0.00636908 | 0.191073 | 30.1911 | 30 | -0.0020928 | -0.0188362 | 8.98166 | 9.00049 | 1039.839 | 0.636908 | 1046.462 | 0.006348883 | -0.002094993 | -0.00425389 | 0.001325079 | 0.4924887 |  |  | 388.012 | 17.34303 | 0.0071553 | 0.214658 | 30.2146 | 29.9999 | -0.00242381 | -0.0218143 | 8.9782 | 9.00001 | 1104.652 | 0.71553 | 1112.556 | 0.007129822 | -0.002426752 | -0.00470307 | 0.001868671 | 0.5159932 |  |  | 388.011 | 14.58761 | 0.00522011 | 0.156605 | 30.1569 | 30.0003 | -0.00167937 | -0.0151144 | 8.98497 | 9.00008 | 929.147 | 0.522011 | 933.9972 | 0.005206532 | -0.001680782 | -0.003525751 | 0.0007495491 | 0.476716 |  |  | 388.012 | 11.09361 | 0.00343679 | 0.103104 | 30.1031 | 30 | -0.00114191 | -0.0102771 | 8.98968 | 8.99996 | 706.5994 | 0.343679 | 709.0279 | 0.003430898 | -0.001142562 | -0.002288335 | 0.0002717608 | 0.4992985 |  |  | 388.011 | 15.37633 | 0.00600574 | 0.180171 | 30.1799 | 29.9997 | -0.0019905 | -0.0179151 | 8.98235 | 9.00027 | 979.384 | 0.600574 | 985.2659 | 0.005987777 | -0.001992484 | -0.003995294 | 0.001225401 | 0.4987077 |  |  | 388.012 | 7.989115 | 0.00239822 | 0.0719444 | 30.071 | 29.999 | -0.000730333 | -0.00657252 | 8.99278 | 8.99935 | 508.8608 | 0.239822 | 510.0812 | 0.002395349 | -0.0007305998 | -0.001664749 | -4.033327e-05 | 0.4388648 |  |  | 388.012 | 13.76044 | 0.00478939 | 0.143682 | 30.1437 | 30 | -0.00155281 | -0.0139754 | 8.9861 | 9.00007 | 876.4611 | 0.478939 | 880.6588 | 0.004777957 | -0.001554017 | -0.003223941 | 0.0006352591 | 0.4820241 |  |  | 388.013 | 8.473242 | 0.00255427 | 0.0766281 | 30.0766 | 30 | -0.000765081 | -0.00688526 | 8.99251 | 8.99939 | 539.697 | 0.255427 | 541.0755 | 0.002551013 | -0.0007653738 | -0.00178564 | 7.909025e-06 | 0.4286273 |  |  | 388.014 | 16.18763 | 0.00630455 | 0.189141 | 30.1899 | 30.0008 | -0.00213046 | -0.0191743 | 8.98089 | 9.00007 | 1031.059 | 0.630455 | 1037.559 | 0.006284759 | -0.002132733 | -0.004152027 | 0.001331099 | 0.5136606 |  |  | 388.015 | 15.83065 | 0.00604335 | 0.1813 | 30.1813 | 30 | -0.00202297 | -0.018207 | 8.98191 | 9.00012 | 1008.322 | 0.604335 | 1014.416 | 0.006025162 | -0.002025019 | -0.004000143 | 0.001334446 | 0.5062366 |  |  | 388.012 | 15.47258 | 0.0060807 | 0.182415 | 30.1814 | 29.999 | -0.00196531 | -0.0176877 | 8.98227 | 8.99996 | 985.5146 | 0.60807 | 991.5072 | 0.006062287 | -0.001967244 | -0.004095043 | 0.001189252 | 0.4803963 |  |  | 388.012 | 17.20137 | 0.00744435 | 0.223331 | 30.2234 | 30.0001 | -0.00265172 | -0.0238983 | 8.98848 | 9.01237 | 1095.629 | 0.744435 | 1103.785 | 0.007416778 | -0.002655242 | -0.004761536 | 0.002398814 | 0.5576441
195 | 390.014 | 16.53956 | 0.00628138 | 0.189732 | 30.3953 | 30.2055 | -0.0020987 | -0.0172771 | 8.21503 | 8.23231 | 1055.587 | 0.628138 | 1062.217 | 0.006261734 | -0.002100905 | -0.004160829 | 0.001295051 | 0.5049247 |  |  | 390.014 | 7.851897 | 0.00238961 | 0.0716883 | 30.0717 | 30 | -0.000709187 | -0.00638284 | 8.99384 | 9.00022 | 501.1231 | 0.238961 | 502.3206 | 0.002386759 | -0.0007094386 | -0.001677321 | -2.259712e-05 | 0.4229594 |  |  | 390.015 | 13.51095 | 0.00448323 | 0.134495 | 30.1341 | 29.9996 | -0.00142317 | -0.0128086 | 8.98724 | 9.00005 | 862.2944 | 0.448323 | 866.1603 | 0.00447321 | -0.001424184 | -0.003049027 | 0.0004977784 | 0.4670945 |  |  | 390.012 | 13.94335 | 0.00468137 | 0.140441 | 30.1405 | 30 | -0.00148979 | -0.013408 | 8.98657 | 8.99998 | 889.891 | 0.468137 | 894.0569 | 0.004670446 | -0.001490901 | -0.003179546 | 0.0006465879 | 0.4689037 |  |  | 390.015 | 10.1245 | 0.0029955 | 0.0898651 | 30.0899 | 30 | -0.000940017 | -0.00846018 | 8.99157 | 9.00003 | 646.1647 | 0.29955 | 648.1003 | 0.002991022 | -0.0009404591 | -0.002050563 | 6.749058e-05 | 0.4586345 |  |  | 390.012 | 12.45375 | 0.00391454 | 0.117437 | 30.1176 | 30.0002 | -0.00130451 | -0.0117408 | 8.98846 | 9.0002 | 794.8223 | 0.391454 | 797.9337 | 0.003906898 | -0.001305362 | -0.002601537 | 0.0005742281 | 0.5017656 |  |  | 390.019 | 12.07085 | 0.00389151 | 0.116745 | 30.1168 | 30 | -0.00118233 | -0.010641 | 8.98938 | 9.00002 | 770.3849 | 0.389151 | 773.3829 | 0.003883958 | -0.00118303 | -0.002700928 | 0.0004148796 | 0.4380085 |  |  | 390.015 | 13.10604 | 0.00460893 | 0.138268 | 30.1383 | 30 | -0.00147324 | -0.0126669 | 8.58532 | 8.59798 | 836.4527 | 0.460893 | 840.3078 | 0.004598341 | -0.001474326 | -0.003124015 | 0.0006622903 | 0.4719331 |  |  | 390.012 | 16.4325 | 0.00645699 | 0.19371 | 30.1938 | 30 | -0.00213796 | -0.0192427 | 8.98125 | 9.00049 | 1046.656 | 0.645699 | 1053.414 | 0.006436233 | -0.002140249 | -0.004295984 | 0.001379051 | 0.4981975 |  |  | 390.012 | 17.44735 | 0.00725299 | 0.217589 | 30.2175 | 29.9999 | -0.00246858 | -0.0222173 | 8.97779 | 9.00001 | 1111.296 | 0.725299 | 1119.356 | 0.007226814 | -0.002471632 | -0.004755182 | 0.001933502 | 0.5197766 |  |  | 390.011 | 14.70212 | 0.00526208 | 0.157864 | 30.1581 | 30.0003 | -0.00169286 | -0.0152359 | 8.98485 | 9.00008 | 936.4405 | 0.526208 | 941.3681 | 0.005248284 | -0.001694295 | -0.003553989 | 0.0007561266 | 0.4767304 |  |  | 390.012 | 11.20599 | 0.00350463 | 0.105139 | 30.1051 | 30 | -0.00116656 | -0.010499 | 8.98946 | 8.99996 | 713.7572 | 0.350463 | 716.2587 | 0.003498503 | -0.001167241 | -0.002331262 | 0.0003071487 | 0.5006906 |  |  | 390.011 | 15.48097 | 0.00607783 | 0.182333 | 30.1821 | 29.9997 | -0.00202425 | -0.0182188 | 8.98205 | 9.00027 | 986.0493 | 0.607783 | 992.0423 | 0.006059434 | -0.002026302 | -0.004033133 | 0.001264304 | 0.5024138 |  |  | 390.012 | 8.085129 | 0.00242829 | 0.0728463 | 30.0719 | 29.999 | -0.000737577 | -0.00663771 | 8.99272 | 8.99935 | 514.9764 | 0.242829 | 516.2269 | 0.002425346 | -0.0007378491 | -0.001687497 | -3.968193e-05 | 0.4372446 |  |  | 390.012 | 13.87195 | 0.00485347 | 0.145604 | 30.1456 | 30 | -0.00157252 | -0.0141528 | 8.98592 | 9.00007 | 883.5636 | 0.485347 | 887.8519 | 0.00484173 | -0.001573758 | -0.003267972 | 0.0006651946 | 0.4815701 |  |  | 390.013 | 8.571991 | 0.00259677 | 0.0779029 | 30.0779 | 30 | -0.000772255 | -0.00694982 | 8.99244 | 8.99939 | 545.9867 | 0.259677 | 547.4045 | 0.002593404 | -0.0007725533 | -0.001820851 | 2.055289e-05 | 0.4242815 |  |  | 390.014 | 16.29563 | 0.00639398 | 0.191824 | 30.1926 | 30.0008 | -0.00215633 | -0.0194071 | 8.98066 | 9.00007 | 1037.938 | 0.639398 | 1044.575 | 0.006373625 | -0.002158658 | -0.004214967 | 0.001386471 | 0.5121412 |  |  | 390.015 | 15.94005 | 0.00611994 | 0.183598 | 30.1836 | 30 | -0.0020578 | -0.0185204 | 8.9816 | 9.00012 | 1015.29 | 0.611994 | 1021.503 | 0.006101289 | -0.00205992 | -0.004041369 | 0.001377799 | 0.5097085 |  |  | 390.012 | 15.582375 | 0.00615539 | 0.184656 | 30.1837 | 29.999 | -0.00201577 | -0.0181419 | 8.98182 | 8.99996 | 992.508 | 0.615539 | 998.6172 | 0.006136523 | -0.002017804 | -0.004118719 | 0.001228543 | 0.4899107 |  |  | 390.012 | 17.30602 | 0.0075223 | 0.22567 | 30.2258 | 30.0001 | -0.00272069 | -0.0245198 | 8.98785 | 9.01237 | 1102.294 | 0.75223 | 1110.586 | 0.007494149 | -0.002724398 | -0.004769751 | 0.002445267 | 0.5711824
196 | 392.014 | 16.64066 | 0.00636786 | 0.192345 | 30.3979 | 30.2055 | -0.00214162 | -0.0176305 | 8.21468 | 8.23231 | 1062.039 | 0.636786 | 1068.802 | 0.006347671 | -0.002143917 | -0.004203754 | 0.001350199 | 0.5100004 |  |  | 392.014 | 7.935326 | 0.00241273 | 0.0723819 | 30.0724 | 30 | -0.000739048 | -0.00665159 | 8.99357 | 9.00022 | 506.4477 | 0.241273 | 507.6696 | 0.002409824 | -0.0007393212 | -0.001670503 | -2.518879e-05 | 0.4425741 |  |  | 392.015 | 13.62213 | 0.00454332 | 0.136298 | 30.1359 | 29.9996 | -0.00144412 | -0.0129972 | 8.98706 | 9.00005 | 869.3902 | 0.454332 | 873.3402 | 0.00453303 | -0.001445164 | -0.003087867 | 0.0005246448 | 0.4680137 |  |  | 392.012 | 14.05534 | 0.00473982 | 0.142195 | 30.1422 | 30 | -0.00151833 | -0.0136649 | 8.98631 | 8.99998 | 897.0387 | 0.473982 | 901.2905 | 0.004728622 | -0.001519484 | -0.003209139 | 0.0006722082 | 0.4734865 |  |  | 392.015 | 10.2221 | 0.00304164 | 0.0912492 | 30.0912 | 30 | -0.000958536 | -0.00862685 | 8.9914 | 9.00003 | 652.3941 | 0.304164 | 654.3785 | 0.003037024 | -0.0009589957 | -0.002078028 | 8.517127e-05 | 0.4614932 |  |  | 392.012 | 12.55946 | 0.00395869 | 0.118761 | 30.119 | 30.0002 | -0.00131892 | -0.0118705 | 8.98833 | 9.0002 | 801.5689 | 0.395869 | 804.742 | 0.003950875 | -0.001319791 | -0.002631084 | 0.000589769 | 0.5016147 |  |  | 392.019 | 12.17818 | 0.00393871 | 0.118161 | 30.1182 | 30 | -0.00120438 | -0.0108395 | 8.98918 | 9.00002 | 777.2347 | 0.393871 | 780.296 | 0.003930974 | -0.001205106 | -0.002725868 | 0.0004308862 | 0.4420999 |  |  | 392.015 | 13.21239 | 0.00463473 | 0.139042 | 30.139 | 30 | -0.00153403 | -0.0131896 | 8.58479 | 8.59798 | 843.24 | 0.463473 | 847.1482 | 0.004624023 | -0.001535208 | -0.003088815 | 0.0006559307 | 0.4970216 |  |  | 392.012 | 16.53707 | 0.00654436 | 0.196331 | 30.1964 | 30 | -0.00216631 | -0.0194979 | 8.98099 | 9.00049 | 1053.316 | 0.654436 | 1060.21 | 0.006523039 | -0.00216866 | -0.004354379 | 0.001433235 | 0.4980412 |  |  | 392.012 | 17.54746 | 0.00736562 | 0.220968 | 30.2209 | 29.9999 | -0.00251643 | -0.0226479 | 8.97736 | 9.00001 | 1117.673 | 0.736562 | 1125.905 | 0.007338626 | -0.002519602 | -0.004819025 | 0.002014347 | 0.5228447 |  |  | 392.011 | 14.814125 | 0.00532362 | 0.15971 | 30.16 | 30.0003 | -0.00174275 | -0.0156849 | 8.9844 | 9.00008 | 943.5748 | 0.532362 | 948.5981 | 0.0053095 | -0.00174427 | -0.003565229 | 0.0007828418 | 0.4892449 |  |  | 392.012 | 11.31562 | 0.00354392 | 0.106318 | 30.1063 | 30 | -0.00118725 | -0.0106852 | 8.98928 | 8.99996 | 720.7399 | 0.354392 | 723.2942 | 0.003537655 | -0.001187955 | -0.0023497 | 0.0003149533 | 0.5055775 |  |  | 392.011 | 15.59099 | 0.00616344 | 0.184902 | 30.1846 | 29.9997 | -0.00205235 | -0.0184717 | 8.9818 | 9.00027 | 993.0567 | 0.616344 | 999.1773 | 0.006144524 | -0.002054459 | -0.004090065 | 0.001314905 | 0.5023048 |  |  | 392.012 | 8.17965625 | 0.00247953 | 0.0743834 | 30.0734 | 29.999 | -0.000722516 | -0.00650218 | 8.99285 | 8.99935 | 520.9972 | 0.247953 | 522.289 | 0.002476461 | -0.0007227771 | -0.001753684 | -1.751473e-05 | 0.4121479 |  |  | 392.012 | 13.98278 | 0.00491403 | 0.147421 | 30.1474 | 30 | -0.00159186 | -0.0143269 | 8.98575 | 9.00007 | 890.6228 | 0.491403 | 894.9993 | 0.004901996 | -0.001593128 | -0.003308867 | 0.0006918384 | 0.4814724 |  |  | 392.013 | 8.66948 | 0.00262116 | 0.0786349 | 30.0786 | 30 | -0.000792209 | -0.0071294 | 8.99226 | 8.99939 | 552.1962 | 0.262116 | 553.6436 | 0.002617731 | -0.000792523 | -0.001825208 | 1.555508e-05 | 0.4342097 |  |  | 392.014 | 16.40226 | 0.00649006 | 0.194707 | 30.1955 | 30.0008 | -0.00218962 | -0.0197068 | 8.98036 | 9.00007 | 1044.73 | 0.649006 | 1051.51 | 0.00646909 | -0.002192021 | -0.00427707 | 0.001448824 | 0.5125053 |  |  | 392.015 | 16.04239 | 0.00620391 | 0.186117 | 30.1861 | 30 | -0.00208048 | -0.0187246 | 8.98139 | 9.00012 | 1021.808 | 0.620391 | 1028.147 | 0.006184745 | -0.002082647 | -0.004102098 | 0.001430532 | 0.507703 |  |  | 392.012 | 15.68884 | 0.00624325 | 0.187291 | 30.1863 | 29.999 | -0.00203145 | -0.018283 | 8.98168 | 8.99996 | 999.2889 | 0.624325 | 1005.528 | 0.006223842 | -0.002033516 | -0.004190325 | 0.001281899 | 0.4852884 |  |  | 392.012 | 17.40492 | 0.00764509 | 0.229354 | 30.2295 | 30.0001 | -0.00274628 | -0.0247505 | 8.98762 | 9.01237 | 1108.594 | 0.764509 | 1117.069 | 0.007616014 | -0.002750058 | -0.004865956 | 0.00253766 | 0.5651629
197 | 394.014 | 16.74532 | 0.00645393 | 0.194945 | 30.4005 | 30.2055 | -0.00216144 | -0.0177937 | 8.21451 | 8.23231 | 1068.718 | 0.645393 | 1075.616 | 0.006433193 | -0.002163779 | -0.004269413 | 0.00140386 | 0.5068095 |  |  | 394.014 | 8.022109375 | 0.00244907 | 0.0734721 | 30.0734 | 30 | -0.000741915 | -0.0066774 | 8.99355 | 9.00022 | 511.9864 | 0.244907 | 513.2402 | 0.002446076 | -0.0007421904 | -0.001703886 | -1.565636e-05 | 0.435587 |  |  | 394.015 | 13.72895 | 0.00459859 | 0.137956 | 30.1375 | 29.9996 | -0.00146268 | -0.0131642 | 8.98689 | 9.00005 | 876.2076 | 0.459859 | 880.2369 | 0.004588049 | -0.001463751 | -0.003124298 | 0.0005480092 | 0.4685055 |  |  | 394.012 | 14.16526 | 0.00479855 | 0.143957 | 30.144 | 30 | -0.00154144 | -0.0138729 | 8.98611 | 8.99998 | 904.0542 | 0.479855 | 908.3924 | 0.004787074 | -0.001542629 | -0.003244444 | 0.0006986961 | 0.4754679 |  |  | 394.015 | 10.32199 | 0.00308241 | 0.0924723 | 30.0925 | 30 | -0.000962564 | -0.0086631 | 8.99137 | 9.00003 | 658.7693 | 0.308241 | 660.7999 | 0.003077669 | -0.0009630276 | -0.002114642 | 9.685037e-05 | 0.4554094 |  |  | 394.012 | 12.66554 | 0.00400989 | 0.120298 | 30.1205 | 30.0002 | -0.00133159 | -0.0119846 | 8.98822 | 9.0002 | 808.3393 | 0.400989 | 811.5806 | 0.004001872 | -0.001332477 | -0.002669394 | 0.0006122035 | 0.4991684 |  |  | 394.019 | 12.2833 | 0.00399175 | 0.119753 | 30.1198 | 30 | -0.00121285 | -0.0109157 | 8.9891 | 9.00002 | 783.9439 | 0.399175 | 787.0732 | 0.003983804 | -0.001213586 | -0.002770218 | 0.0004533169 | 0.4380832 |  |  | 394.015 | 13.32119 | 0.0047394 | 0.142182 | 30.1422 | 30 | -0.00151265 | -0.0130058 | 8.58498 | 8.59798 | 850.184 | 0.47394 | 854.2134 | 0.004728204 | -0.001513795 | -0.003214409 | 0.0007270187 | 0.4709404 |  |  | 394.012 | 16.6421 | 0.00663553 | 0.199066 | 30.1991 | 30 | -0.00219774 | -0.0197807 | 8.98071 | 9.00049 | 1060.007 | 0.663553 | 1067.04 | 0.006613612 | -0.002200159 | -0.004413453 | 0.001491016 | 0.4985118 |  |  | 394.012 | 17.64744 | 0.007466 | 0.223979 | 30.2239 | 29.9999 | -0.00254085 | -0.0228676 | 8.97714 | 9.00001 | 1124.041 | 0.7466 | 1132.433 | 0.007438267 | -0.002544083 | -0.004894184 | 0.00208312 | 0.5198177 |  |  | 394.011 | 14.92164 | 0.00541067 | 0.162321 | 30.1626 | 30.0003 | -0.00174959 | -0.0157464 | 8.98434 | 9.00008 | 950.4228 | 0.541067 | 955.5652 | 0.005396085 | -0.001751122 | -0.003644963 | 0.0008361803 | 0.4804226 |  |  | 394.012 | 11.42533 | 0.0035957 | 0.107871 | 30.1079 | 30 | -0.00121255 | -0.0109129 | 8.98905 | 8.99996 | 727.7277 | 0.35957 | 730.3444 | 0.003589251 | -0.001213286 | -0.002375965 | 0.0003351363 | 0.5106496 |  |  | 394.011 | 15.6957 | 0.00625058 | 0.187516 | 30.1872 | 29.9997 | -0.00207384 | -0.0186652 | 8.9816 | 9.00027 | 999.7262 | 0.625058 | 1005.975 | 0.006231126 | -0.002075993 | -0.004155133 | 0.00136865 | 0.4996214 |  |  | 394.012 | 8.272588 | 0.00250164 | 0.0750467 | 30.0741 | 29.999 | -0.000745915 | -0.00671275 | 8.99264 | 8.99935 | 526.9164 | 0.250164 | 528.2346 | 0.002498516 | -0.0007461933 | -0.001752323 | -2.385013e-05 | 0.425831 |  |  | 394.012 | 14.09403 | 0.00498584 | 0.149575 | 30.1496 | 30 | -0.00162401 | -0.0146163 | 8.98546 | 9.00007 | 897.7092 | 0.498584 | 902.185 | 0.004973452 | -0.00162533 | -0.003348122 | 0.0007294925 | 0.4854454 |  |  | 394.013 | 8.767394 | 0.00266182 | 0.0798546 | 30.0798 | 30 | -0.000795965 | -0.0071632 | 8.99223 | 8.99939 | 558.4327 | 0.266182 | 559.9192 | 0.002658284 | -0.0007962819 | -0.001862002 | 2.661228e-05 | 0.4276484 |  |  | 394.014 | 16.5068 | 0.00657946 | 0.197389 | 30.1982 | 30.0008 | -0.0022299 | -0.0200692 | 8.98 | 9.00007 | 1051.389 | 0.657946 | 1058.306 | 0.00655791 | -0.00223239 | -0.00432552 | 0.001505197 | 0.5160975 |  |  | 394.015 | 16.14515 | 0.0062747 | 0.188241 | 30.1883 | 30 | -0.00210452 | -0.018941 | 8.98118 | 9.00012 | 1028.354 | 0.62747 | 1034.806 | 0.006255096 | -0.002106738 | -0.004148358 | 0.001470091 | 0.5078485 |  |  | 394.012 | 15.79556 | 0.00630394 | 0.189112 | 30.1881 | 29.999 | -0.00207421 | -0.0186678 | 8.98129 | 8.99996 | 1006.087 | 0.630394 | 1012.429 | 0.006284153 | -0.002076364 | -0.004207789 | 0.001308292 | 0.4934573 |  |  | 394.012 | 17.50328 | 0.00774197 | 0.23226 | 30.2324 | 30.0001 | -0.00279795 | -0.0252162 | 8.98716 | 9.01237 | 1114.859 | 0.774197 | 1123.49 | 0.007712155 | -0.002801872 | -0.004910283 | 0.002604611 | 0.570613
198 | 396.014 | 16.84763 | 0.00652158 | 0.196988 | 30.4025 | 30.2055 | -0.00220102 | -0.0181194 | 8.21419 | 8.23231 | 1075.248 | 0.652158 | 1082.26 | 0.006500407 | -0.002203446 | -0.004296961 | 0.001440007 | 0.5127917 |  |  | 396.014 | 8.106815 | 0.00247373 | 0.0742119 | 30.0742 | 30 | -0.000754288 | -0.00678876 | 8.99343 | 9.00022 | 517.3924 | 0.247373 | 518.6723 | 0.002470675 | -0.0007545726 | -0.001716103 | -1.711157e-05 | 0.4397013 |  |  | 396.015 | 13.83863 | 0.00464905 | 0.13947 | 30.1391 | 29.9996 | -0.00149243 | -0.0134319 | 8.98662 | 9.00005 | 883.2079 | 0.464905 | 887.314 | 0.004638277 | -0.001493545 | -0.003144732 | 0.0005657551 | 0.4749355 |  |  | 396.012 | 14.27354 | 0.00486304 | 0.145891 | 30.1459 | 30 | -0.00156525 | -0.0140872 | 8.98589 | 8.99998 | 910.9647 | 0.486304 | 915.3947 | 0.004851254 | -0.001566476 | -0.003284777 | 0.0007313607 | 0.4768896 |  |  | 396.015 | 10.42597 | 0.00311511 | 0.0934533 | 30.0935 | 30 | -0.000972925 | -0.00875635 | 8.99127 | 9.00003 | 665.4053 | 0.311511 | 667.4781 | 0.003110268 | -0.0009733986 | -0.002136869 | 9.932422e-05 | 0.4555255 |  |  | 396.012 | 12.77216 | 0.00406815 | 0.122045 | 30.1222 | 30.0002 | -0.00134937 | -0.0121446 | 8.98806 | 9.0002 | 815.1439 | 0.406815 | 818.4601 | 0.004059897 | -0.001350281 | -0.002709616 | 0.0006414964 | 0.4983293 |  |  | 396.019 | 12.38745 | 0.00403349 | 0.121005 | 30.121 | 30 | -0.00123429 | -0.0111087 | 8.98891 | 9.00002 | 790.5909 | 0.403349 | 793.7797 | 0.004025377 | -0.001235052 | -0.002790325 | 0.0004648075 | 0.4426196 |  |  | 396.015 | 13.42679 | 0.00478189 | 0.143457 | 30.1434 | 30 | -0.00152876 | -0.0131443 | 8.58484 | 8.59798 | 856.9235 | 0.478189 | 861.0212 | 0.004770493 | -0.00152993 | -0.003240563 | 0.0007374193 | 0.4721185 |  |  | 396.012 | 16.73984375 | 0.00673626 | 0.202088 | 30.2021 | 30 | -0.0022295 | -0.0200666 | 8.98042 | 9.00049 | 1066.232 | 0.673626 | 1073.415 | 0.006713673 | -0.002231989 | -0.004481684 | 0.001560476 | 0.4980247 |  |  | 396.012 | 17.73792 | 0.00758236 | 0.22747 | 30.2274 | 29.9999 | -0.00262632 | -0.0236369 | 8.97637 | 9.00001 | 1129.804 | 0.758236 | 1138.37 | 0.007553758 | -0.002629775 | -0.004923984 | 0.002170533 | 0.5340747 |  |  | 396.011 | 15.02394 | 0.00547317 | 0.164196 | 30.1645 | 30.0003 | -0.00175723 | -0.0158152 | 8.98427 | 9.00008 | 956.9391 | 0.547317 | 962.1766 | 0.005458247 | -0.001758776 | -0.003699471 | 0.000866793 | 0.4754128 |  |  | 396.012 | 11.5291 | 0.00363515 | 0.109054 | 30.1091 | 30 | -0.00122264 | -0.0110038 | 8.98896 | 8.99996 | 734.3379 | 0.363515 | 737.0073 | 0.003628559 | -0.001223388 | -0.002405171 | 0.0003447571 | 0.5086491 |  |  | 396.011 | 15.79832 | 0.00632819 | 0.189844 | 30.1896 | 29.9997 | -0.00212182 | -0.019097 | 8.98117 | 9.00027 | 1006.263 | 0.632819 | 1012.63 | 0.006308251 | -0.002124074 | -0.004184177 | 0.001413605 | 0.5076445 |  |  | 396.012 | 8.370777 | 0.00253991 | 0.0761949 | 30.0752 | 29.999 | -0.000780676 | -0.00702558 | 8.99233 | 8.99935 | 533.1705 | 0.253991 | 534.5247 | 0.00253669 | -0.0007809809 | -0.001755709 | -1.57124e-05 | 0.4448237 |  |  | 396.012 | 14.1986 | 0.00503713 | 0.151114 | 30.1511 | 30 | -0.00164382 | -0.0147945 | 8.98528 | 9.00007 | 904.3696 | 0.503713 | 908.925 | 0.005024486 | -0.001645173 | -0.003379314 | 0.0007488211 | 0.4868363 |  |  | 396.013 | 8.863749 | 0.00269724 | 0.0809172 | 30.0809 | 30 | -0.000796532 | -0.0071683 | 8.99222 | 8.99939 | 564.57 | 0.269724 | 566.0928 | 0.002693609 | -0.0007968494 | -0.00189676 | 3.292102e-05 | 0.4201109 |  |  | 396.014 | 16.61439 | 0.00666505 | 0.199957 | 30.2007 | 30.0008 | -0.00226777 | -0.0204101 | 8.97966 | 9.00007 | 1058.242 | 0.666505 | 1065.295 | 0.006642937 | -0.002270345 | -0.004372591 | 0.001556858 | 0.5192219 |  |  | 396.015 | 16.24762 | 0.00636254 | 0.190876 | 30.1909 | 30 | -0.00216977 | -0.0195282 | 8.98059 | 9.00012 | 1034.88 | 0.636254 | 1041.465 | 0.006342384 | -0.002172127 | -0.004170257 | 0.00152659 | 0.5208617 |  |  | 396.012 | 15.89912 | 0.00639945 | 0.191977 | 30.191 | 29.999 | -0.00209516 | -0.0188564 | 8.9811 | 8.99996 | 1012.683 | 0.639945 | 1019.163 | 0.00637906 | -0.002097358 | -0.004281703 | 0.001370101 | 0.489842 |  |  | 396.012 | 17.59901 | 0.00785781 | 0.235735 | 30.2358 | 30.0001 | -0.00282112 | -0.025425 | 8.98695 | 9.01237 | 1120.956 | 0.785781 | 1129.764 | 0.007827098 | -0.002825107 | -0.005001991 | 0.002691029 | 0.5647964
199 | 398.014 | 16.94679 | 0.00662933 | 0.200243 | 30.4058 | 30.2055 | -0.00224964 | -0.0185197 | 8.21379 | 8.23231 | 1081.576 | 0.662933 | 1088.747 | 0.006607453 | -0.002252174 | -0.004355278 | 0.001516724 | 0.5171137 |  |  | 398.014 | 8.195283 | 0.00248965 | 0.0746893 | 30.0747 | 30 | -0.00076801 | -0.00691226 | 8.99331 | 9.00022 | 523.0386 | 0.248965 | 524.3408 | 0.002486556 | -0.0007683051 | -0.001718251 | -2.841971e-05 | 0.4471437 |  |  | 398.015 | 13.94635 | 0.00471974 | 0.14159 | 30.1412 | 29.9996 | -0.00149488 | -0.013454 | 8.9866 | 9.00005 | 890.0826 | 0.471974 | 894.2836 | 0.004708637 | -0.001495998 | -0.003212639 | 0.0006041271 | 0.4656604 |  |  | 398.012 | 14.38016 | 0.00492824 | 0.147847 | 30.1479 | 30 | -0.00158324 | -0.0142491 | 8.98573 | 8.99998 | 917.7693 | 0.492824 | 922.2923 | 0.004916136 | -0.001584495 | -0.003331641 | 0.0007651994 | 0.4755898 |  |  | 398.015 | 10.52236 | 0.00314889 | 0.0944668 | 30.0945 | 30 | -0.000987181 | -0.00888466 | 8.99115 | 9.00003 | 671.557 | 0.314889 | 673.6716 | 0.003143943 | -0.0009876686 | -0.002156274 | 0.0001050604 | 0.4580441 |  |  | 398.012 | 12.87601 | 0.00412225 | 0.123668 | 30.1239 | 30.0002 | -0.00137064 | -0.012336 | 8.98786 | 9.0002 | 821.7717 | 0.412225 | 825.1593 | 0.004113777 | -0.00137158 | -0.002742197 | 0.0006673956 | 0.5001757 |  |  | 398.019 | 12.49198 | 0.00409054 | 0.122716 | 30.1227 | 30 | -0.00125111 | -0.01126 | 8.98876 | 9.00002 | 797.2623 | 0.409054 | 800.5236 | 0.004082196 | -0.001251893 | -0.002830303 | 0.0004913766 | 0.4423177 |  |  | 398.015 | 13.53664 | 0.00485366 | 0.14561 | 30.1456 | 30 | -0.00155217 | -0.0133455 | 8.58464 | 8.59798 | 863.9342 | 0.485366 | 868.1275 | 0.004841919 | -0.001553376 | -0.003288543 | 0.000775559 | 0.4723599 |  |  | 398.012 | 16.83988 | 0.00682093 | 0.204628 | 30.2047 | 30 | -0.00228789 | -0.0205922 | 8.9799 | 9.00049 | 1072.604 | 0.682093 | 1079.92 | 0.006797773 | -0.002290511 | -0.004507261 | 0.001613345 | 0.5081825 |  |  | 398.012 | 17.82634375 | 0.0076749 | 0.230246 | 30.2302 | 29.9999 | -0.00265986 | -0.0239388 | 8.97607 | 9.00001 | 1135.436 | 0.76749 | 1144.15 | 0.007645598 | -0.002663404 | -0.004982194 | 0.00223504 | 0.5345845 |  |  | 398.011 | 15.12871 | 0.00554506 | 0.166353 | 30.1666 | 30.0003 | -0.0018174 | -0.0163567 | 8.98373 | 9.00008 | 963.6122 | 0.554506 | 968.9554 | 0.005529743 | -0.001819053 | -0.003710689 | 0.0009059406 | 0.4902198 |  |  | 398.012 | 11.63307 | 0.0036849 | 0.110547 | 30.1105 | 30 | -0.00125613 | -0.0113051 | 8.98866 | 8.99996 | 740.96 | 0.36849 | 743.6903 | 0.003678127 | -0.00125692 | -0.002421208 | 0.0003645489 | 0.5191292 |  |  | 398.011 | 15.90196 | 0.00640378 | 0.192112 | 30.1918 | 29.9997 | -0.00214859 | -0.0193379 | 8.98093 | 9.00027 | 1012.864 | 0.640378 | 1019.35 | 0.006383363 | -0.002150902 | -0.004232461 | 0.001456237 | 0.5081916 |  |  | 398.012 | 8.467767 | 0.00256654 | 0.0769936 | 30.076 | 29.999 | -0.000769298 | -0.00692319 | 8.99243 | 8.99935 | 539.3482 | 0.256654 | 540.7324 | 0.002563252 | -0.0007695941 | -0.001793658 | -1.879259e-05 | 0.429064 |  |  | 398.012 | 14.30982 | 0.00511803 | 0.153541 | 30.1535 | 30 | -0.00165392 | -0.0148854 | 8.98519 | 9.00007 | 911.4536 | 0.511803 | 916.1184 | 0.005104977 | -0.001655289 | -0.003449688 | 0.000795474 | 0.4798374 |  |  | 398.013 | 8.962862 | 0.00273781 | 0.0821342 | 30.0821 | 30 | -0.000793735 | -0.00714313 | 8.99225 | 8.99939 | 570.8829 | 0.273781 | 572.4459 | 0.002734069 | -0.0007940502 | -0.001940019 | 4.352075e-05 | 0.4093002 |  |  | 398.014 | 16.71283 | 0.00675829 | 0.202754 | 30.2035 | 30.0008 | -0.00229848 | -0.0206865 | 8.97938 | 9.00007 | 1064.512 | 0.675829 | 1071.706 | 0.006735555 | -0.002301126 | -0.00443443 | 0.001618867 | 0.5189226 |  |  | 398.015 | 16.35069 | 0.00644515 | 0.193355 | 30.1934 | 30 | -0.00218883 | -0.0196997 | 8.98042 | 9.00012 | 1041.445 | 0.644515 | 1048.158 | 0.006424469 | -0.002191229 | -0.00423324 | 0.001577727 | 0.5176246 |  |  | 398.012 | 16.00217 | 0.00647926 | 0.194371 | 30.1934 | 29.999 | -0.00210712 | -0.018964 | 8.981 | 8.99996 | 1019.246 | 0.647926 | 1025.85 | 0.00645836 | -0.002109343 | -0.004349017 | 0.001416535 | 0.4850161 |  |  | 398.012 | 17.69342 | 0.0079612 | 0.238837 | 30.2389 | 30.0001 | -0.00288568 | -0.0260068 | 8.98637 | 9.01237 | 1126.97 | 0.79612 | 1135.942 | 0.007929677 | -0.002889852 | -0.005039825 | 0.002765525 | 0.5734031
200 | 400.014 | 17.04604 | 0.00671921 | 0.202958 | 30.4085 | 30.2055 | -0.00228768 | -0.0188329 | 8.21347 | 8.23231 | 1087.911 | 0.671921 | 1095.221 | 0.006696737 | -0.002290301 | -0.004406436 | 0.001575736 | 0.5197626 |  |  | 400.014 | 8.283005 | 0.00252979 | 0.0758935 | 30.0759 | 30 | -0.000775016 | -0.00697531 | 8.99325 | 9.00022 | 528.6372 | 0.252979 | 529.9745 | 0.002526595 | -0.0007753165 | -0.001751279 | -1.540208e-05 | 0.4427144 |  |  | 400.015 | 14.04742 | 0.00477368 | 0.143208 | 30.1428 | 29.9996 | -0.00152752 | -0.0137477 | 8.98631 | 9.00005 | 896.5334 | 0.477368 | 900.8131 | 0.004762322 | -0.001528688 | -0.003233634 | 0.0006278434 | 0.4727461 |  |  | 400.012 | 14.4904 | 0.00498261 | 0.149478 | 30.1495 | 30 | -0.00163591 | -0.0147232 | 8.98526 | 8.99998 | 924.8047 | 0.498261 | 929.4127 | 0.004970238 | -0.00163725 | -0.003332988 | 0.0007872547 | 0.4912257 |  |  | 400.015 | 10.62337 | 0.00320172 | 0.0960515 | 30.0961 | 30 | -0.000997076 | -0.00897371 | 8.99106 | 9.00003 | 678.004 | 0.320172 | 680.1748 | 0.003196605 | -0.0009975734 | -0.002199032 | 0.0001283877 | 0.4536421 |  |  | 400.012 | 12.98099 | 0.0041735 | 0.125206 | 30.1254 | 30.0002 | -0.00138155 | -0.0124342 | 8.98777 | 9.0002 | 828.4714 | 0.41735 | 831.929 | 0.004164815 | -0.001382505 | -0.00278231 | 0.0006901591 | 0.4968912 |  |  | 400.019 | 12.59884 | 0.00413155 | 0.123947 | 30.124 | 30 | -0.00126931 | -0.0114238 | 8.98859 | 9.00002 | 804.0821 | 0.413155 | 807.4042 | 0.004123039 | -0.001270116 | -0.002852922 | 0.0005013549 | 0.4451983 |  |  | 400.015 | 13.63989 | 0.00491813 | 0.147544 | 30.1475 | 30 | -0.00157005 | -0.0134992 | 8.58448 | 8.59798 | 870.524 | 0.491813 | 874.8054 | 0.004906076 | -0.001571284 | -0.003334792 | 0.0008084358 | 0.471179 |  |  | 400.012 | 16.93919 | 0.00691093 | 0.207328 | 30.2074 | 30 | -0.002323 | -0.0209081 | 8.97958 | 9.00049 | 1078.929 | 0.691093 | 1086.385 | 0.006887159 | -0.002325702 | -0.004561457 | 0.001671692 | 0.5098596 |  |  | 400.012 | 17.92121 | 0.0078022 | 0.234065 | 30.234 | 29.9999 | -0.00269593 | -0.0242634 | 8.97575 | 9.00001 | 1141.478 | 0.78022 | 1150.384 | 0.00777192 | -0.002699571 | -0.00507235 | 0.002331882 | 0.532213 |  |  | 400.011 | 15.24047 | 0.00561115 | 0.168336 | 30.1686 | 30.0003 | -0.00182637 | -0.0164375 | 8.98364 | 9.00008 | 970.7304 | 0.561115 | 976.1773 | 0.005595466 | -0.00182804 | -0.003767426 | 0.0009372015 | 0.4852225 |  |  | 400.012 | 11.74397 | 0.00372958 | 0.111887 | 30.1119 | 30 | -0.0012662 | -0.0113958 | 8.98857 | 8.99996 | 748.0237 | 0.372958 | 750.8136 | 0.003722642 | -0.001267002 | -0.00245564 | 0.0003773256 | 0.515956 |  |  | 400.011 | 16.0061 | 0.00649136 | 0.194739 | 30.1945 | 29.9997 | -0.00218446 | -0.0196607 | 8.98061 | 9.00027 | 1019.497 | 0.649136 | 1026.115 | 0.006470382 | -0.002186849 | -0.004283532 | 0.001510558 | 0.5105248 |  |  | 400.012 | 8.569178 | 0.00260107 | 0.0780295 | 30.077 | 29.999 | -0.00078745 | -0.00708654 | 8.99227 | 8.99935 | 545.8075 | 0.260107 | 547.2272 | 0.002597693 | -0.0007877602 | -0.001809933 | -1.53645e-05 | 0.4352428 |  |  | 400.012 | 14.41894 | 0.00515991 | 0.154797 | 30.1548 | 30 | -0.00169264 | -0.0152339 | 8.98484 | 9.00007 | 918.4037 | 0.515991 | 923.1426 | 0.005146643 | -0.001694074 | -0.003452569 | 0.0008040975 | 0.4906706 |  |  | 400.013 | 9.061062 | 0.00276532 | 0.0829596 | 30.0829 | 30 | -0.000837335 | -0.0075355 | 8.99186 | 8.99939 | 577.1377 | 0.276532 | 578.7336 | 0.002761504 | -0.0008376858 | -0.001923818 | 4.140236e-05 | 0.4354288 |  |  | 400.014 | 16.8166 | 0.00685657 | 0.205702 | 30.2065 | 30.0008 | -0.00233436 | -0.0210094 | 8.97906 | 9.00007 | 1071.121 | 0.685657 | 1078.465 | 0.006833171 | -0.002337089 | -0.004496082 | 0.001684213 | 0.5198057 |  |  | 400.015 | 16.45377 | 0.00652723 | 0.195817 | 30.1958 | 30 | -0.00221027 | -0.0198927 | 8.98023 | 9.00012 | 1048.011 | 0.652723 | 1054.851 | 0.00650602 | -0.002212716 | -0.004293304 | 0.001628326 | 0.5153878 |  |  | 400.012 | 16.10585 | 0.00656931 | 0.197073 | 30.1961 | 29.999 | -0.00214613 | -0.0193151 | 8.98065 | 8.99996 | 1025.85 | 0.656931 | 1032.59 | 0.006547826 | -0.002148436 | -0.00439939 | 0.00147288 | 0.4883487 |  |  | 400.012 | 17.78891 | 0.00808234 | 0.242471 | 30.2426 | 30.0001 | -0.00292432 | -0.0263551 | 8.98602 | 9.01237 | 1133.052 | 0.808234 | 1142.21 | 0.008049853 | -0.002928604 | -0.005121249 | 0.002857206 | 0.5718535
201 | 402.014 | 17.14571 | 0.00681712 | 0.205915 | 30.4115 | 30.2055 | -0.00232186 | -0.0191142 | 8.21319 | 8.23231 | 1094.272 | 0.681712 | 1101.732 | 0.006793989 | -0.00232456 | -0.004469429 | 0.001642542 | 0.5201022 |  |  | 402.014 | 8.373544 | 0.00256042 | 0.0768124 | 30.0768 | 30 | -0.000764273 | -0.00687863 | 8.99334 | 9.00022 | 534.4156 | 0.256042 | 535.7839 | 0.002557148 | -0.0007645652 | -0.001792583 | -1.271417e-05 | 0.426516 |  |  | 402.015 | 14.15929 | 0.00483238 | 0.144969 | 30.1446 | 29.9996 | -0.0015696 | -0.0141265 | 8.98593 | 9.00005 | 903.6731 | 0.483238 | 908.04 | 0.004820742 | -0.001570833 | -0.003249908 | 0.0006530934 | 0.4833469 |  |  | 402.012 | 14.59911 | 0.00505331 | 0.151599 | 30.1516 | 30 | -0.00163698 | -0.0147328 | 8.98525 | 8.99998 | 931.7432 | 0.505331 | 936.4516 | 0.005040585 | -0.001638321 | -0.003402264 | 0.000825922 | 0.4815386 |  |  | 402.015 | 10.72411 | 0.00324234 | 0.0972702 | 30.0973 | 30 | -0.00101853 | -0.00916682 | 8.99086 | 9.00003 | 684.4334 | 0.324234 | 686.6526 | 0.003237095 | -0.001019049 | -0.002218046 | 0.0001396566 | 0.4594355 |  |  | 402.012 | 13.08517 | 0.00422453 | 0.126737 | 30.1269 | 30.0002 | -0.00138262 | -0.0124438 | 8.98776 | 9.0002 | 835.1209 | 0.422453 | 838.6489 | 0.004215632 | -0.001383577 | -0.002832055 | 0.0007129096 | 0.4885416 |  |  | 402.019 | 12.71004 | 0.00419686 | 0.125906 | 30.1259 | 30 | -0.00127518 | -0.0114766 | 8.98854 | 9.00002 | 811.1791 | 0.419686 | 814.5835 | 0.004188078 | -0.001275994 | -0.002912084 | 0.0005341907 | 0.438172 |  |  | 402.015 | 13.75085 | 0.00497525 | 0.149258 | 30.1493 | 30 | -0.00159033 | -0.0136736 | 8.58431 | 8.59798 | 877.6055 | 0.497525 | 881.9718 | 0.004962914 | -0.001591596 | -0.003371318 | 0.0008317066 | 0.472099 |  |  | 402.012 | 17.03607 | 0.00700908 | 0.210273 | 30.2103 | 30 | -0.00235818 | -0.0212248 | 8.97927 | 9.00049 | 1085.1 | 0.700908 | 1092.705 | 0.006984631 | -0.002360965 | -0.004623666 | 0.001738823 | 0.5106262 |  |  | 402.012 | 18.01915 | 0.00791716 | 0.237514 | 30.2374 | 29.9999 | -0.00272587 | -0.0245329 | 8.97548 | 9.00001 | 1147.716 | 0.791716 | 1156.803 | 0.007885984 | -0.002729592 | -0.005156392 | 0.002415592 | 0.5293609 |  |  | 402.011 | 15.34994 | 0.00568621 | 0.170588 | 30.1709 | 30.0003 | -0.00185735 | -0.0167163 | 8.98337 | 9.00008 | 977.7032 | 0.568621 | 983.2626 | 0.005670105 | -0.001859077 | -0.003811028 | 0.0009780293 | 0.4878152 |  |  | 402.012 | 11.85336 | 0.00378773 | 0.113632 | 30.1136 | 30 | -0.00127933 | -0.0115139 | 8.98845 | 8.99996 | 754.9913 | 0.378773 | 757.851 | 0.003780575 | -0.001280149 | -0.002500426 | 0.0004039019 | 0.5119725 |  |  | 402.011 | 16.11179 | 0.00658405 | 0.19752 | 30.1972 | 29.9997 | -0.0022029 | -0.0198267 | 8.98044 | 9.00027 | 1026.229 | 0.658405 | 1032.985 | 0.00656247 | -0.00220533 | -0.00435714 | 0.001569437 | 0.5061416 |  |  | 402.012 | 8.666476 | 0.00264379 | 0.0793111 | 30.0783 | 29.999 | -0.0007888 | -0.00709869 | 8.99226 | 8.99935 | 552.0048 | 0.264379 | 553.4642 | 0.002640301 | -0.0007891113 | -0.00185119 | -2.538535e-06 | 0.4262724 |  |  | 402.012 | 14.53152 | 0.00522211 | 0.156663 | 30.1566 | 30 | -0.00171643 | -0.015448 | 8.98463 | 9.00007 | 925.5742 | 0.522211 | 930.4077 | 0.005208522 | -0.001717905 | -0.003490617 | 0.0008318007 | 0.4921493 |  |  | 402.013 | 9.16502 | 0.00280254 | 0.0840763 | 30.0841 | 30 | -0.000838543 | -0.00754638 | 8.99185 | 8.99939 | 583.7592 | 0.280254 | 585.3952 | 0.00279862 | -0.0008388948 | -0.001959725 | 4.720905e-05 | 0.4280675 |  |  | 402.014 | 16.92142 | 0.0069468 | 0.208409 | 30.2092 | 30.0008 | -0.00238633 | -0.0214771 | 8.97859 | 9.00007 | 1077.798 | 0.69468 | 1085.285 | 0.006922782 | -0.002389182 | -0.0045336 | 0.001741264 | 0.5269944 |  |  | 402.015 | 16.56024 | 0.00661874 | 0.198562 | 30.1986 | 30 | -0.00223861 | -0.0201478 | 8.97997 | 9.00012 | 1054.792 | 0.661874 | 1061.774 | 0.006596932 | -0.002241119 | -0.004355813 | 0.001687229 | 0.5145123 |  |  | 402.012 | 16.21221 | 0.0066583 | 0.199742 | 30.1988 | 29.999 | -0.0021782 | -0.0196037 | 8.98036 | 8.99996 | 1032.625 | 0.66583 | 1039.501 | 0.006636231 | -0.002180576 | -0.004455656 | 0.001527319 | 0.489395 |  |  | 402.012 | 17.88768 | 0.00819273 | 0.245783 | 30.2459 | 30.0001 | -0.00296532 | -0.0267246 | 8.98565 | 9.01237 | 1139.343 | 0.819273 | 1148.677 | 0.008159352 | -0.002969725 | -0.005189626 | 0.002937304 | 0.5722426
202 | 404.014 | 17.2466 | 0.00691159 | 0.208768 | 30.4143 | 30.2055 | -0.00234988 | -0.0193449 | 8.21296 | 8.23231 | 1100.711 | 0.691159 | 1108.319 | 0.006887814 | -0.002352645 | -0.004535169 | 0.001705571 | 0.5187558 |  |  | 404.014 | 8.464329 | 0.00258819 | 0.0776458 | 30.0776 | 30 | -0.000772839 | -0.00695572 | 8.99327 | 9.00022 | 540.2097 | 0.258819 | 541.6078 | 0.002584846 | -0.0007731378 | -0.001811709 | -1.294963e-05 | 0.4267451 |  |  | 404.015 | 14.2686 | 0.00490089 | 0.147025 | 30.1466 | 29.9996 | -0.00157966 | -0.0142171 | 8.98584 | 9.00005 | 910.6493 | 0.490089 | 915.1123 | 0.00488892 | -0.001580909 | -0.003308011 | 0.000688812 | 0.4779032 |  |  | 404.012 | 14.70759 | 0.00511533 | 0.15346 | 30.1535 | 30 | -0.0016786 | -0.0151074 | 8.98487 | 8.99998 | 938.6667 | 0.511533 | 943.4683 | 0.005102291 | -0.00168001 | -0.003422281 | 0.0008560484 | 0.4909037 |  |  | 404.015 | 10.8291 | 0.00327515 | 0.0982545 | 30.0983 | 30 | -0.001012 | -0.00910803 | 8.99092 | 9.00003 | 691.1339 | 0.327515 | 693.3975 | 0.003269798 | -0.001012512 | -0.002257286 | 0.0001419343 | 0.448553 |  |  | 404.012 | 13.19269 | 0.00427862 | 0.12836 | 30.1286 | 30.0002 | -0.00143317 | -0.0128988 | 8.9873 | 9.0002 | 841.9824 | 0.427862 | 845.5849 | 0.004269493 | -0.001434198 | -0.002835295 | 0.0007378012 | 0.5058373 |  |  | 404.019 | 12.81483 | 0.00424694 | 0.127408 | 30.1274 | 30 | -0.00130628 | -0.0117566 | 8.98826 | 9.00002 | 817.8668 | 0.424694 | 821.3403 | 0.004237947 | -0.001307134 | -0.002930813 | 0.0005537522 | 0.445997 |  |  | 404.015 | 13.86115 | 0.00503632 | 0.15109 | 30.1511 | 30 | -0.00161213 | -0.0138611 | 8.58412 | 8.59798 | 884.6452 | 0.503632 | 889.1005 | 0.00502368 | -0.001613431 | -0.003410249 | 0.0008590811 | 0.4731123 |  |  | 404.012 | 17.13714 | 0.00711754 | 0.213526 | 30.2136 | 30 | -0.00239596 | -0.0215648 | 8.97893 | 9.00049 | 1091.538 | 0.711754 | 1099.307 | 0.00709233 | -0.002398835 | -0.004693495 | 0.001814831 | 0.5110978 |  |  | 404.012 | 18.1123 | 0.00802695 | 0.240808 | 30.2407 | 29.9999 | -0.00279149 | -0.0251235 | 8.97489 | 9.00001 | 1153.65 | 0.802695 | 1162.91 | 0.007994905 | -0.002795393 | -0.005199512 | 0.002495633 | 0.5376261 |  |  | 404.011 | 15.45835 | 0.00576408 | 0.172924 | 30.1732 | 30.0003 | -0.00187258 | -0.0168534 | 8.98323 | 9.00008 | 984.6081 | 0.576408 | 990.2834 | 0.005747531 | -0.001874335 | -0.003873196 | 0.001021953 | 0.4839248 |  |  | 404.012 | 11.963 | 0.00383384 | 0.115015 | 30.115 | 30 | -0.0012879 | -0.0115911 | 8.98837 | 8.99996 | 761.9745 | 0.383384 | 764.8957 | 0.00382651 | -0.00128873 | -0.00253778 | 0.0004184484 | 0.507818 |  |  | 404.011 | 16.21989 | 0.00666765 | 0.200028 | 30.1998 | 29.9997 | -0.00225487 | -0.0202944 | 8.97998 | 9.00027 | 1033.114 | 0.666765 | 1040.003 | 0.00664552 | -0.002257416 | -0.004388103 | 0.001618568 | 0.51444 |  |  | 404.012 | 8.766471 | 0.00266974 | 0.0800896 | 30.0791 | 29.999 | -0.000798447 | -0.00718551 | 8.99217 | 8.99935 | 558.3739 | 0.266974 | 559.8646 | 0.002666183 | -0.0007987659 | -0.001867417 | -7.219975e-06 | 0.4277385 |  |  | 404.012 | 14.63983 | 0.00528801 | 0.15864 | 30.1586 | 30 | -0.00174364 | -0.0156928 | 8.98438 | 9.00007 | 932.4732 | 0.528801 | 937.4041 | 0.005274078 | -0.001745162 | -0.003528916 | 0.0008644444 | 0.4945321 |  |  | 404.013 | 9.263437 | 0.00283742 | 0.0851225 | 30.0851 | 30 | -0.000847925 | -0.00763081 | 8.99176 | 8.99939 | 590.0278 | 0.283742 | 591.702 | 0.002833402 | -0.0008482847 | -0.001985117 | 5.234868e-05 | 0.4273222 |  |  | 404.014 | 17.02085 | 0.00704421 | 0.211332 | 30.2121 | 30.0008 | -0.00241275 | -0.0217149 | 8.97835 | 9.00007 | 1084.13 | 0.704421 | 1091.767 | 0.007019515 | -0.002415665 | -0.00460385 | 0.001807049 | 0.5247055 |  |  | 404.015 | 16.66241 | 0.00670763 | 0.201229 | 30.2012 | 30 | -0.0022839 | -0.0205553 | 8.97956 | 9.00012 | 1061.3 | 0.670763 | 1068.419 | 0.006685234 | -0.002286512 | -0.004398722 | 0.001744804 | 0.5198128 |  |  | 404.012 | 16.31421 | 0.00673813 | 0.202137 | 30.2012 | 29.999 | -0.00220682 | -0.0198613 | 8.9801 | 8.99996 | 1039.122 | 0.673813 | 1046.123 | 0.00671553 | -0.002209259 | -0.004506272 | 0.001574068 | 0.4902631 |  |  | 404.012 | 17.98211 | 0.00831109 | 0.249334 | 30.2494 | 30.0001 | -0.00302739 | -0.0272839 | 8.98509 | 9.01237 | 1145.357 | 0.831109 | 1154.876 | 0.008276743 | -0.003031982 | -0.005244761 | 0.003026511 | 0.5780972
203 | 406.014 | 17.34586 | 0.00700906 | 0.211712 | 30.4173 | 30.2055 | -0.00239965 | -0.0197547 | 8.21255 | 8.23231 | 1107.046 | 0.700906 | 1114.805 | 0.006984611 | -0.002402534 | -0.004582077 | 0.001772037 | 0.5243329 |  |  | 406.014 | 8.553613 | 0.00261907 | 0.078572 | 30.0785 | 30 | -0.000781705 | -0.00703552 | 8.99319 | 9.00022 | 545.9079 | 0.261907 | 547.3377 | 0.002615646 | -0.0007820107 | -0.001833636 | -9.632977e-06 | 0.426481 |  |  | 406.015 | 14.37526 | 0.00495104 | 0.148529 | 30.1481 | 29.9996 | -0.00161593 | -0.0145435 | 8.98551 | 9.00005 | 917.4566 | 0.495104 | 921.999 | 0.004938824 | -0.001617237 | -0.003321587 | 0.0007071082 | 0.4868869 |  |  | 406.012 | 14.81283 | 0.00517617 | 0.155285 | 30.1553 | 30 | -0.00169427 | -0.0152484 | 8.98473 | 8.99998 | 945.3831 | 0.517617 | 950.2765 | 0.00516282 | -0.001695707 | -0.003467113 | 0.0008859352 | 0.4890833 |  |  | 406.015 | 10.93161 | 0.00331681 | 0.0995044 | 30.0995 | 30 | -0.00104577 | -0.00941196 | 8.99062 | 9.00003 | 697.6763 | 0.331681 | 699.9903 | 0.003311322 | -0.001046317 | -0.002265004 | 0.0001537175 | 0.4619493 |  |  | 406.012 | 13.302875 | 0.00433786 | 0.130137 | 30.1303 | 30.0002 | -0.00143497 | -0.012915 | 8.98728 | 9.0002 | 849.0149 | 0.433786 | 852.6978 | 0.004328479 | -0.001436001 | -0.002892478 | 0.0007670793 | 0.4964603 |  |  | 406.019 | 12.91731 | 0.00430553 | 0.129166 | 30.1292 | 30 | -0.00132356 | -0.011912 | 8.9881 | 9.00002 | 824.4075 | 0.430553 | 827.957 | 0.004296288 | -0.001324437 | -0.002971851 | 0.0005824126 | 0.4456605 |  |  | 406.015 | 13.96759 | 0.00511018 | 0.153305 | 30.1533 | 30 | -0.00163215 | -0.0140332 | 8.58395 | 8.59798 | 891.438 | 0.511018 | 895.9934 | 0.005097167 | -0.001633483 | -0.003463684 | 0.0009002814 | 0.4716029 |  |  | 406.012 | 17.23642 | 0.00721337 | 0.216401 | 30.2164 | 30 | -0.00244487 | -0.022005 | 8.97849 | 9.00049 | 1097.861 | 0.721337 | 1105.781 | 0.007187478 | -0.002447864 | -0.004739615 | 0.001878899 | 0.5164689 |  |  | 406.012 | 18.20362 | 0.00813279 | 0.243983 | 30.2439 | 29.9999 | -0.00284137 | -0.0255724 | 8.97444 | 9.00001 | 1159.466 | 0.813279 | 1168.896 | 0.008099897 | -0.002845414 | -0.005254483 | 0.002572318 | 0.5415213 |  |  | 406.011 | 15.56325 | 0.00583416 | 0.175026 | 30.1753 | 30.0003 | -0.00194289 | -0.0174861 | 8.9826 | 9.00008 | 991.2895 | 0.583416 | 997.0728 | 0.005817207 | -0.00194478 | -0.003872427 | 0.00105923 | 0.5022121 |  |  | 406.012 | 12.06907 | 0.00389247 | 0.116774 | 30.1168 | 30 | -0.00130333 | -0.0117299 | 8.98823 | 8.99996 | 768.7307 | 0.389247 | 771.723 | 0.003884914 | -0.00130418 | -0.002580734 | 0.0004464334 | 0.5053524 |  |  | 406.011 | 16.32286 | 0.00674916 | 0.202473 | 30.2022 | 29.9997 | -0.0022905 | -0.0206151 | 8.97965 | 9.00027 | 1039.672 | 0.674916 | 1046.689 | 0.006726486 | -0.002293127 | -0.004433359 | 0.001667214 | 0.5172437 |  |  | 406.012 | 8.873178 | 0.00270311 | 0.0810906 | 30.0801 | 29.999 | -0.000824044 | -0.00741586 | 8.99194 | 8.99935 | 565.1706 | 0.270311 | 566.6983 | 0.002699463 | -0.0008243837 | -0.001875079 | -6.570566e-06 | 0.4396527 |  |  | 406.012 | 14.74862 | 0.00537269 | 0.161181 | 30.1612 | 30 | -0.00176419 | -0.0158778 | 8.9842 | 9.00007 | 939.4024 | 0.537269 | 944.4495 | 0.005358309 | -0.001765748 | -0.003592561 | 0.0009155333 | 0.4915013 |  |  | 406.013 | 9.362626 | 0.00286832 | 0.0860495 | 30.086 | 30 | -0.000875222 | -0.00787646 | 8.99152 | 8.99939 | 596.3456 | 0.286832 | 598.0561 | 0.002864214 | -0.0008756052 | -0.001988609 | 5.329568e-05 | 0.4403104 |  |  | 406.014 | 17.12062 | 0.00714482 | 0.21435 | 30.2151 | 30.0008 | -0.00245598 | -0.022104 | 8.97796 | 9.00007 | 1090.485 | 0.714482 | 1098.277 | 0.007119417 | -0.002459001 | -0.004660416 | 0.001875871 | 0.5276355 |  |  | 406.015 | 16.76192 | 0.00677712 | 0.203314 | 30.2033 | 30 | -0.00232049 | -0.0208847 | 8.97923 | 9.00012 | 1067.638 | 0.677712 | 1074.873 | 0.006754259 | -0.002323187 | -0.004431072 | 0.001783981 | 0.5242945 |  |  | 406.012 | 16.41516 | 0.00681366 | 0.204403 | 30.2034 | 29.999 | -0.00225598 | -0.0203037 | 8.97966 | 8.99996 | 1045.551 | 0.681366 | 1052.676 | 0.006790552 | -0.002258529 | -0.004532023 | 0.001616888 | 0.4983488 |  |  | 406.012 | 18.07555 | 0.00843066 | 0.252921 | 30.253 | 30.0001 | -0.00305865 | -0.0275657 | 8.98481 | 9.01237 | 1151.309 | 0.843066 | 1161.015 | 0.00839532 | -0.003063337 | -0.005331983 | 0.00311718 | 0.5745212
204 | 408.014 | 17.44126 | 0.00710241 | 0.214532 | 30.4201 | 30.2055 | -0.00244555 | -0.0201325 | 8.21217 | 8.23231 | 1113.135 | 0.710241 | 1121.041 | 0.007077307 | -0.002448545 | -0.004628761 | 0.001835578 | 0.528985 |  |  | 408.014 | 8.641688 | 0.00264838 | 0.0794513 | 30.0794 | 30 | -0.000810274 | -0.00729264 | 8.99293 | 9.00022 | 551.5291 | 0.264838 | 552.9897 | 0.002644879 | -0.0008106024 | -0.001834277 | -7.509587e-06 | 0.4419194 |  |  | 408.015 | 14.48049 | 0.00502075 | 0.150621 | 30.1502 | 29.9996 | -0.00160464 | -0.0144419 | 8.98561 | 9.00005 | 924.1724 | 0.502075 | 928.8125 | 0.005008188 | -0.001605929 | -0.003402259 | 0.0007452003 | 0.4720184 |  |  | 408.012 | 14.9205 | 0.00525023 | 0.157507 | 30.1575 | 30 | -0.00170985 | -0.0153886 | 8.98459 | 8.99998 | 952.2547 | 0.525023 | 957.2543 | 0.005236496 | -0.001711313 | -0.003525182 | 0.0009282066 | 0.4854539 |  |  | 408.015 | 11.03279 | 0.00335352 | 0.100606 | 30.1006 | 30 | -0.0010522 | -0.00946986 | 8.99056 | 9.00003 | 704.1334 | 0.335352 | 706.4948 | 0.003347909 | -0.001052754 | -0.002295156 | 0.0001609645 | 0.4586852 |  |  | 408.012 | 13.40659 | 0.00438038 | 0.131412 | 30.1316 | 30.0002 | -0.00146389 | -0.0131753 | 8.98702 | 9.0002 | 855.6342 | 0.438038 | 859.3822 | 0.004370814 | -0.001464963 | -0.002905852 | 0.0007814966 | 0.5041423 |  |  | 408.019 | 13.02534 | 0.00434887 | 0.130466 | 30.1305 | 30 | -0.00134434 | -0.0120991 | 8.98792 | 9.00002 | 831.302 | 0.434887 | 834.9172 | 0.004339441 | -0.001345244 | -0.002994197 | 0.0005943454 | 0.4492839 |  |  | 408.015 | 14.07782 | 0.00514212 | 0.154264 | 30.1543 | 30 | -0.0016898 | -0.0145288 | 8.58345 | 8.59798 | 898.4732 | 0.514212 | 903.0933 | 0.005128944 | -0.001691229 | -0.003437715 | 0.0008988025 | 0.4919632 |  |  | 408.012 | 17.33187 | 0.00731854 | 0.219557 | 30.2196 | 30 | -0.00247543 | -0.0222801 | 8.97821 | 9.00049 | 1103.941 | 0.731854 | 1112.02 | 0.007291889 | -0.002478499 | -0.00481339 | 0.001953357 | 0.5149175 |  |  | 408.012 | 18.29378 | 0.00826973 | 0.248091 | 30.248 | 29.9999 | -0.0028993 | -0.0260938 | 8.97392 | 9.00001 | 1165.209 | 0.826973 | 1174.845 | 0.008235723 | -0.002903511 | -0.005332212 | 0.002680013 | 0.5445228 |  |  | 408.011 | 15.67258 | 0.00591957 | 0.177589 | 30.1779 | 30.0003 | -0.00193431 | -0.017409 | 8.98267 | 9.00008 | 998.2532 | 0.591957 | 1004.162 | 0.005902118 | -0.001936183 | -0.003965935 | 0.00111031 | 0.4882035 |  |  | 408.012 | 12.18112 | 0.00393593 | 0.118078 | 30.1181 | 30 | -0.00134018 | -0.0120615 | 8.9879 | 8.99996 | 775.8678 | 0.393593 | 778.9215 | 0.003928204 | -0.001341079 | -0.002587126 | 0.0004576501 | 0.5183663 |  |  | 408.011 | 16.42635 | 0.0068424 | 0.20527 | 30.205 | 29.9997 | -0.00231502 | -0.0208358 | 8.97943 | 9.00027 | 1046.265 | 0.68424 | 1053.424 | 0.006819097 | -0.002317704 | -0.004501393 | 0.001727274 | 0.5148859 |  |  | 408.012 | 8.975761 | 0.00273574 | 0.0820696 | 30.0811 | 29.999 | -0.000829953 | -0.00746904 | 8.99188 | 8.99935 | 571.7045 | 0.273574 | 573.2685 | 0.002732005 | -0.0008302976 | -0.001901707 | -5.402656e-06 | 0.4366065 |  |  | 408.012 | 14.85595 | 0.00544324 | 0.163297 | 30.1633 | 30 | -0.00179651 | -0.0161687 | 8.9839 | 9.00007 | 946.239 | 0.544324 | 951.3896 | 0.005428479 | -0.001798126 | -0.003630353 | 0.0009530569 | 0.4953032 |  |  | 408.013 | 9.465261 | 0.00290661 | 0.0871984 | 30.0872 | 30 | -0.000873812 | -0.00786378 | 8.99153 | 8.99939 | 602.8828 | 0.290661 | 604.6352 | 0.002902394 | -0.000874194 | -0.0020282 | 6.055315e-05 | 0.4310196 |  |  | 408.014 | 17.22322 | 0.0072446 | 0.217344 | 30.2181 | 30.0008 | -0.00249366 | -0.0224431 | 8.97762 | 9.00007 | 1097.02 | 0.72446 | 1104.968 | 0.007218484 | -0.002496774 | -0.00472171 | 0.001942994 | 0.5287861 |  |  | 408.015 | 16.86644 | 0.00687724 | 0.206317 | 30.2063 | 30 | -0.00235143 | -0.0211631 | 8.97896 | 9.00012 | 1074.296 | 0.687724 | 1081.684 | 0.0068537 | -0.002354199 | -0.004499501 | 0.001851931 | 0.5232134 |  |  | 408.012 | 16.51882 | 0.00691961 | 0.207581 | 30.2066 | 29.999 | -0.00227765 | -0.0204988 | 8.97946 | 8.99996 | 1052.154 | 0.691961 | 1059.435 | 0.006895779 | -0.002280248 | -0.004615532 | 0.001688896 | 0.494038 |  |  | 408.012 | 18.16401 | 0.00855277 | 0.256584 | 30.2567 | 30.0001 | -0.00309724 | -0.0279134 | 8.98446 | 9.01237 | 1156.944 | 0.855277 | 1166.839 | 0.008516402 | -0.003102046 | -0.005414356 | 0.003211788 | 0.5729299
205 | 410.014 | 17.53548 | 0.00720105 | 0.217512 | 30.4231 | 30.2055 | -0.00247864 | -0.020405 | 8.2119 | 8.23231 | 1119.148 | 0.720105 | 1127.207 | 0.007175246 | -0.002481717 | -0.004693529 | 0.001904685 | 0.5287528 |  |  | 410.014 | 8.732437 | 0.00268104 | 0.0804311 | 30.0804 | 30 | -0.000821221 | -0.00739117 | 8.99283 | 9.00022 | 557.3208 | 0.268104 | 558.815 | 0.002677452 | -0.0008215584 | -0.001855894 | -2.87694e-06 | 0.4426753 |  |  | 410.015 | 14.58775 | 0.00507929 | 0.152377 | 30.152 | 29.9996 | -0.00167232 | -0.015051 | 8.985 | 9.00005 | 931.0181 | 0.507929 | 935.747 | 0.005066434 | -0.00167372 | -0.003392714 | 0.0007716187 | 0.4933277 |  |  | 410.012 | 15.02918 | 0.00532192 | 0.159658 | 30.1597 | 30 | -0.00172952 | -0.0155656 | 8.98441 | 8.99998 | 959.1913 | 0.532192 | 964.296 | 0.005307809 | -0.001731017 | -0.003576791 | 0.0009678269 | 0.4839582 |  |  | 410.015 | 11.13714 | 0.00337535 | 0.101261 | 30.1013 | 30 | -0.00107995 | -0.00971961 | 8.99031 | 9.00003 | 710.7938 | 0.337535 | 713.193 | 0.003369666 | -0.001080534 | -0.002289133 | 0.0001525062 | 0.4720275 |  |  | 410.012 | 13.51676 | 0.00443802 | 0.133142 | 30.1333 | 30.0002 | -0.00148308 | -0.013348 | 8.98685 | 9.0002 | 862.6653 | 0.443802 | 866.4938 | 0.004428201 | -0.001484181 | -0.00294402 | 0.0008091811 | 0.5041341 |  |  | 410.019 | 13.12824 | 0.00441393 | 0.132418 | 30.1324 | 30 | -0.00135777 | -0.01222 | 8.9878 | 9.00002 | 837.8691 | 0.441393 | 841.5674 | 0.004404217 | -0.001358693 | -0.003045525 | 0.0006292913 | 0.4461276 |  |  | 410.015 | 14.17836 | 0.00521165 | 0.156349 | 30.1563 | 30 | -0.00169262 | -0.0145531 | 8.58343 | 8.59798 | 904.8901 | 0.521165 | 909.6061 | 0.005198116 | -0.001694054 | -0.003504062 | 0.000937468 | 0.4834543 |  |  | 410.012 | 17.43373 | 0.0074242 | 0.222726 | 30.2228 | 30 | -0.00250497 | -0.022546 | 8.97795 | 9.00049 | 1110.429 | 0.74242 | 1118.673 | 0.007396776 | -0.002508113 | -0.004888664 | 0.002026305 | 0.5130467 |  |  | 410.012 | 18.3823 | 0.00839956 | 0.251986 | 30.2519 | 29.9999 | -0.00293243 | -0.0263919 | 8.97362 | 9.00001 | 1170.847 | 0.839956 | 1180.682 | 0.00836448 | -0.002936738 | -0.005427742 | 0.002781167 | 0.5410607 |  |  | 410.011 | 15.77958 | 0.00597654 | 0.179298 | 30.1796 | 30.0003 | -0.00199427 | -0.0179486 | 8.98213 | 9.00008 | 1005.069 | 0.597654 | 1011.076 | 0.005958751 | -0.001996261 | -0.00396249 | 0.001133954 | 0.5037896 |  |  | 410.012 | 12.29157 | 0.0039932 | 0.119796 | 30.1198 | 30 | -0.00134644 | -0.0121179 | 8.98784 | 8.99996 | 782.9026 | 0.39932 | 786.0289 | 0.003985248 | -0.001347347 | -0.002637901 | 0.0004830267 | 0.5107649 |  |  | 410.011 | 16.53078 | 0.00691888 | 0.207565 | 30.2073 | 29.9997 | -0.00236188 | -0.0212576 | 8.97901 | 9.00027 | 1052.916 | 0.691888 | 1060.201 | 0.006895054 | -0.002364674 | -0.004530381 | 0.001770473 | 0.5219591 |  |  | 410.012 | 9.086335 | 0.00277083 | 0.0831222 | 30.0821 | 29.999 | -0.000835833 | -0.00752196 | 8.99183 | 8.99935 | 578.7474 | 0.277083 | 580.3511 | 0.002766998 | -0.0008361825 | -0.001930816 | -4.228653e-06 | 0.4330721 |  |  | 410.012 | 14.96566 | 0.00551158 | 0.165347 | 30.1653 | 30 | -0.00182358 | -0.0164124 | 8.98366 | 9.00007 | 953.2266 | 0.551158 | 958.4804 | 0.005496447 | -0.001825245 | -0.003671202 | 0.0009876688 | 0.497179 |  |  | 410.013 | 9.564238 | 0.00295204 | 0.0885613 | 30.0885 | 30 | -0.000907223 | -0.00816446 | 8.99123 | 8.99939 | 609.1872 | 0.295204 | 610.9855 | 0.002947691 | -0.0009076348 | -0.002040057 | 7.600346e-05 | 0.4449067 |  |  | 410.014 | 17.32202 | 0.00734586 | 0.220382 | 30.2212 | 30.0008 | -0.00253149 | -0.0227836 | 8.97728 | 9.00007 | 1103.313 | 0.734586 | 1111.418 | 0.007319011 | -0.0025347 | -0.004784311 | 0.002012725 | 0.5297941 |  |  | 410.015 | 16.96357 | 0.00696248 | 0.208875 | 30.2089 | 30 | -0.00241053 | -0.021695 | 8.97842 | 9.00012 | 1080.482 | 0.696248 | 1088.005 | 0.006938354 | -0.00241344 | -0.004524914 | 0.001907355 | 0.5333671 |  |  | 410.012 | 16.61609375 | 0.0070125 | 0.210368 | 30.2094 | 29.999 | -0.00232207 | -0.0208986 | 8.97906 | 8.99996 | 1058.35 | 0.70125 | 1065.772 | 0.006988027 | -0.00232477 | -0.004663257 | 0.001749998 | 0.4985293 |  |  | 410.012 | 18.25391 | 0.00868212 | 0.260465 | 30.2606 | 30.0001 | -0.00316042 | -0.0284829 | 8.98389 | 9.01237 | 1162.669 | 0.868212 | 1172.764 | 0.008644647 | -0.003165425 | -0.005479222 | 0.003313096 | 0.5777142
206 | 412.014 | 17.62801 | 0.00730089 | 0.220527 | 30.4261 | 30.2055 | -0.0025184 | -0.0207322 | 8.21157 | 8.23231 | 1125.053 | 0.730089 | 1133.267 | 0.007274368 | -0.002521577 | -0.004752791 | 0.001975471 | 0.5305465 |  |  | 412.014 | 8.824434 | 0.00271867 | 0.0815599 | 30.0815 | 30 | -0.0008263 | -0.00743689 | 8.99279 | 9.00022 | 563.1922 | 0.271867 | 564.7234 | 0.002714981 | -0.0008266416 | -0.00188834 | 6.312556e-06 | 0.4377611 |  |  | 412.015 | 14.6945 | 0.00514699 | 0.154408 | 30.154 | 29.9996 | -0.00165573 | -0.0149017 | 8.98515 | 9.00005 | 937.8313 | 0.514699 | 942.6583 | 0.00513379 | -0.001657102 | -0.003476687 | 0.0008072535 | 0.4766325 |  |  | 412.012 | 15.13636 | 0.00537485 | 0.161246 | 30.1613 | 30 | -0.00176293 | -0.0158663 | 8.98411 | 8.99998 | 966.0313 | 0.537485 | 971.2235 | 0.005360457 | -0.001764486 | -0.003595971 | 0.0009892969 | 0.4906841 |  |  | 412.015 | 11.24281 | 0.0034406 | 0.103218 | 30.1032 | 30 | -0.00108683 | -0.00978155 | 8.99025 | 9.00003 | 717.5377 | 0.34406 | 720.0064 | 0.003434695 | -0.001087421 | -0.002347274 | 0.0001867996 | 0.4632698 |  |  | 412.012 | 13.62019 | 0.0044923 | 0.13477 | 30.135 | 30.0002 | -0.00150231 | -0.0135211 | 8.98668 | 9.0002 | 869.2667 | 0.44923 | 873.1717 | 0.00448224 | -0.00150344 | -0.0029788 | 0.0008353286 | 0.5047131 |  |  | 412.019 | 13.23433 | 0.00446682 | 0.134005 | 30.134 | 30 | -0.00138919 | -0.0125027 | 8.98751 | 9.00002 | 844.6406 | 0.446682 | 848.4134 | 0.004456873 | -0.001390156 | -0.003066718 | 0.0006512393 | 0.4533042 |  |  | 412.015 | 14.28654 | 0.00530247 | 0.159074 | 30.1591 | 30 | -0.00170427 | -0.0146533 | 8.58333 | 8.59798 | 911.7944 | 0.530247 | 916.6292 | 0.005288461 | -0.001705724 | -0.003582737 | 0.0009949165 | 0.4760951 |  |  | 412.012 | 17.52985 | 0.00752509 | 0.225753 | 30.2258 | 30 | -0.00256703 | -0.0231045 | 8.97739 | 9.00049 | 1116.551 | 0.752509 | 1124.953 | 0.007496918 | -0.00257033 | -0.004926587 | 0.002096297 | 0.5217264 |  |  | 412.012 | 18.4705 | 0.00852525 | 0.255757 | 30.2557 | 29.9999 | -0.00298709 | -0.0268839 | 8.97313 | 9.00001 | 1176.465 | 0.852525 | 1186.495 | 0.008489115 | -0.00299156 | -0.005497555 | 0.002878314 | 0.5441619 |  |  | 412.011 | 15.89124 | 0.00608218 | 0.182467 | 30.1827 | 30.0003 | -0.00201583 | -0.0181426 | 8.98194 | 9.00008 | 1012.181 | 0.608218 | 1018.337 | 0.006063758 | -0.002017865 | -0.004045894 | 0.00120431 | 0.4987438 |  |  | 412.012 | 12.40146 | 0.00404221 | 0.121266 | 30.1213 | 30 | -0.00135902 | -0.0122311 | 8.98773 | 8.99996 | 789.9022 | 0.404221 | 793.0952 | 0.004034062 | -0.001359944 | -0.002674118 | 0.000500356 | 0.5085581 |  |  | 412.011 | 16.6269375 | 0.00702429 | 0.210727 | 30.2104 | 29.9997 | -0.00239029 | -0.0215133 | 8.97876 | 9.00027 | 1059.041 | 0.702429 | 1066.48 | 0.006999735 | -0.002393151 | -0.004606583 | 0.001844804 | 0.5195068 |  |  | 412.012 | 9.191707 | 0.00280725 | 0.0842148 | 30.0832 | 29.999 | -0.000848681 | -0.00763758 | 8.99172 | 8.99935 | 585.459 | 0.280725 | 587.1026 | 0.002803317 | -0.0008490413 | -0.001954276 | -1.490257e-07 | 0.4344532 |  |  | 412.012 | 15.07319 | 0.00557399 | 0.16722 | 30.1672 | 30 | -0.0018419 | -0.0165772 | 8.9835 | 9.00007 | 960.0757 | 0.557399 | 965.4272 | 0.005558513 | -0.001843598 | -0.003714914 | 0.001017057 | 0.4962694 |  |  | 412.013 | 9.670495 | 0.00299414 | 0.0898242 | 30.0898 | 30 | -0.000892569 | -0.00803258 | 8.99136 | 8.99939 | 615.9551 | 0.299414 | 617.7994 | 0.002989666 | -0.0008929676 | -0.002096699 | 8.595289e-05 | 0.4258921 |  |  | 412.014 | 17.42482 | 0.00745304 | 0.223597 | 30.2244 | 30.0008 | -0.00257617 | -0.0231857 | 8.97688 | 9.00007 | 1109.861 | 0.745304 | 1118.133 | 0.007425403 | -0.002579494 | -0.004845909 | 0.002087058 | 0.5323034 |  |  | 412.015 | 17.06986 | 0.0070708 | 0.212124 | 30.2121 | 30 | -0.00241362 | -0.0217229 | 8.9784 | 9.00012 | 1087.252 | 0.70708 | 1094.94 | 0.007045919 | -0.002416537 | -0.004629382 | 0.001982852 | 0.5220001 |  |  | 412.012 | 16.7213 | 0.00709823 | 0.21294 | 30.212 | 29.999 | -0.00235141 | -0.0211626 | 8.9788 | 8.99996 | 1065.051 | 0.709823 | 1072.611 | 0.007073156 | -0.002354179 | -0.004718977 | 0.001801514 | 0.4988748 |  |  | 412.012 | 18.3454 | 0.00880455 | 0.264138 | 30.2642 | 30.0001 | -0.00319593 | -0.0288029 | 8.98357 | 9.01237 | 1168.497 | 0.880455 | 1178.785 | 0.008766016 | -0.003201048 | -0.005564968 | 0.003407093 | 0.5752141
207 | 414.014 | 17.7253125 | 0.00741097 | 0.223852 | 30.4294 | 30.2055 | -0.00257629 | -0.0212088 | 8.2111 | 8.23231 | 1131.263 | 0.741097 | 1139.647 | 0.007383644 | -0.002579614 | -0.004804029 | 0.002054916 | 0.5369689 |  |  | 414.014 | 8.920482 | 0.00274529 | 0.0823585 | 30.0823 | 30 | -0.000817616 | -0.00735873 | 8.99286 | 9.00022 | 569.3222 | 0.274529 | 570.8852 | 0.002741529 | -0.0008179504 | -0.001923578 | 3.305055e-06 | 0.4252234 |  |  | 414.015 | 14.80596 | 0.00521494 | 0.156446 | 30.156 | 29.9996 | -0.00169377 | -0.015244 | 8.98481 | 9.00005 | 944.9444 | 0.521494 | 949.8722 | 0.005201389 | -0.001695206 | -0.003506183 | 0.0008417434 | 0.4834904 |  |  | 414.012 | 15.24575 | 0.0054551 | 0.163653 | 30.1637 | 30 | -0.00178727 | -0.0160854 | 8.98389 | 8.99998 | 973.0127 | 0.54551 | 978.3205 | 0.005440275 | -0.001788869 | -0.003651406 | 0.001037173 | 0.4899124 |  |  | 414.015 | 11.34826 | 0.00349398 | 0.104819 | 30.1048 | 30 | -0.00109744 | -0.00987702 | 8.99015 | 9.00003 | 724.2679 | 0.349398 | 726.7985 | 0.00348789 | -0.001098043 | -0.002389848 | 0.0002093565 | 0.4594614 |  |  | 414.012 | 13.72705 | 0.00456766 | 0.137031 | 30.1372 | 30.0002 | -0.00150218 | -0.0135199 | 8.98668 | 9.0002 | 876.0868 | 0.456766 | 880.0885 | 0.00455726 | -0.001503309 | -0.00305395 | 0.00088146 | 0.4922507 |  |  | 414.019 | 13.33885 | 0.00451715 | 0.135515 | 30.1355 | 30 | -0.00141303 | -0.0127173 | 8.9873 | 9.00002 | 851.3112 | 0.451715 | 855.1567 | 0.004506978 | -0.001414029 | -0.003092949 | 0.0006710966 | 0.4571783 |  |  | 414.015 | 14.39467 | 0.0053672 | 0.161016 | 30.161 | 30 | -0.00172552 | -0.014836 | 8.58315 | 8.59798 | 918.6953 | 0.53672 | 923.6262 | 0.005352848 | -0.00172701 | -0.003625837 | 0.001026529 | 0.4763066 |  |  | 414.012 | 17.62184 | 0.00763712 | 0.229114 | 30.2292 | 30 | -0.00262372 | -0.0236147 | 8.97688 | 9.00049 | 1122.41 | 0.763712 | 1130.982 | 0.007608105 | -0.002627168 | -0.004980937 | 0.002178539 | 0.5274445 |  |  | 414.012 | 18.5573 | 0.00866706 | 0.260011 | 30.2599 | 29.9999 | -0.00303425 | -0.0273083 | 8.9727 | 9.00001 | 1181.993 | 0.866706 | 1192.238 | 0.008629717 | -0.003038863 | -0.005590854 | 0.002991758 | 0.5435418 |  |  | 414.011 | 15.995375 | 0.00615474 | 0.184644 | 30.1849 | 30.0003 | -0.00205678 | -0.0185112 | 8.98157 | 9.00008 | 1018.814 | 0.615474 | 1025.084 | 0.006135877 | -0.002058898 | -0.004076979 | 0.001244231 | 0.5050058 |  |  | 414.012 | 12.51084 | 0.00409448 | 0.122834 | 30.1228 | 30 | -0.00137378 | -0.012364 | 8.9876 | 8.99996 | 796.8688 | 0.409448 | 800.1315 | 0.00408612 | -0.001374725 | -0.002711396 | 0.000521063 | 0.5070172 |  |  | 414.011 | 16.73024 | 0.00710658 | 0.213196 | 30.2129 | 29.9997 | -0.00242025 | -0.0217829 | 8.97849 | 9.00027 | 1065.62 | 0.710658 | 1073.193 | 0.007081447 | -0.002423184 | -0.004658264 | 0.001894065 | 0.5201903 |  |  | 414.012 | 9.298636 | 0.00285416 | 0.0856219 | 30.0846 | 29.999 | -0.00086894 | -0.0078199 | 8.99153 | 8.99935 | 592.2698 | 0.285416 | 593.9602 | 0.002850095 | -0.0008693177 | -0.001980777 | 1.388269e-05 | 0.4388772 |  |  | 414.012 | 15.18316 | 0.00565175 | 0.169552 | 30.1695 | 30 | -0.0018854 | -0.0169687 | 8.9831 | 9.00007 | 967.0804 | 0.565175 | 972.5461 | 0.005635839 | -0.00188718 | -0.003748659 | 0.001060895 | 0.5034279 |  |  | 414.013 | 9.772208 | 0.00303226 | 0.0909678 | 30.091 | 30 | -0.000909811 | -0.00818775 | 8.9912 | 8.99939 | 622.4336 | 0.303226 | 624.321 | 0.003027672 | -0.0009102251 | -0.002117447 | 9.3306e-05 | 0.4298692 |  |  | 414.014 | 17.52237 | 0.00756298 | 0.226895 | 30.2277 | 30.0008 | -0.00262112 | -0.0235902 | 8.97648 | 9.00007 | 1116.075 | 0.756298 | 1124.515 | 0.007534524 | -0.002624561 | -0.004909963 | 0.002165706 | 0.5345379 |  |  | 414.015 | 17.1689 | 0.00717416 | 0.215225 | 30.2152 | 30 | -0.00246689 | -0.0222023 | 8.97792 | 9.00012 | 1093.561 | 0.717416 | 1101.406 | 0.007148548 | -0.002469938 | -0.00467861 | 0.002055583 | 0.5279212 |  |  | 414.012 | 16.82286 | 0.00719593 | 0.215871 | 30.2149 | 29.999 | -0.00238911 | -0.0215019 | 8.97846 | 8.99996 | 1071.52 | 0.719593 | 1079.23 | 0.007170163 | -0.002391968 | -0.004778194 | 0.001865988 | 0.5006009 |  |  | 414.012 | 18.43546 | 0.00893136 | 0.267942 | 30.268 | 30.0001 | -0.0032595 | -0.0293758 | 8.983 | 9.01237 | 1174.233 | 0.893136 | 1184.721 | 0.008891711 | -0.003264824 | -0.005626888 | 0.003505803 | 0.5802184
208 | 416.014 | 17.82035 | 0.00751945 | 0.227129 | 30.4327 | 30.2055 | -0.00261476 | -0.0215255 | 8.21078 | 8.23231 | 1137.329 | 0.751945 | 1145.881 | 0.00749132 | -0.002618184 | -0.004873135 | 0.002133445 | 0.537269 |  |  | 416.014 | 9.01596 | 0.00276989 | 0.0830967 | 30.0831 | 30 | -0.000827822 | -0.00745058 | 8.99277 | 9.00022 | 575.4158 | 0.276989 | 577.0096 | 0.002766061 | -0.0008281648 | -0.001937896 | -1.538192e-06 | 0.4273525 |  |  | 416.015 | 14.91651 | 0.00528376 | 0.15851 | 30.1581 | 29.9996 | -0.00174121 | -0.015671 | 8.98438 | 9.00005 | 952.0002 | 0.528376 | 957.0303 | 0.00526985 | -0.001742728 | -0.003527122 | 0.0008773503 | 0.4940934 |  |  | 416.012 | 15.35185 | 0.00551103 | 0.165331 | 30.1653 | 30 | -0.00181144 | -0.0163029 | 8.98368 | 8.99998 | 979.7846 | 0.551103 | 985.1843 | 0.0054959 | -0.001813083 | -0.003682817 | 0.001061907 | 0.4923086 |  |  | 416.015 | 11.45516 | 0.00352892 | 0.105868 | 30.1059 | 30 | -0.00110957 | -0.00998619 | 8.99004 | 9.00003 | 731.0903 | 0.352892 | 733.6702 | 0.003522708 | -0.001110186 | -0.002412522 | 0.0002131764 | 0.4601766 |  |  | 416.012 | 13.83456 | 0.00461452 | 0.138436 | 30.1386 | 30.0002 | -0.00153076 | -0.0137771 | 8.98642 | 9.0002 | 882.9482 | 0.461452 | 887.0225 | 0.004603906 | -0.001531933 | -0.003071973 | 0.0008991449 | 0.4986804 |  |  | 416.019 | 13.44795 | 0.00456759 | 0.137028 | 30.137 | 30 | -0.00143203 | -0.0128883 | 8.98713 | 9.00002 | 858.2739 | 0.456759 | 862.1942 | 0.00455719 | -0.001433056 | -0.003124134 | 0.0006897412 | 0.4587052 |  |  | 416.015 | 14.50336 | 0.00542618 | 0.162785 | 30.1628 | 30 | -0.00176976 | -0.0152164 | 8.58277 | 8.59798 | 925.632 | 0.542618 | 930.6546 | 0.005411511 | -0.001771328 | -0.003640183 | 0.00105227 | 0.486604 |  |  | 416.012 | 17.71762 | 0.00775501 | 0.232651 | 30.2327 | 30 | -0.0026688 | -0.0240205 | 8.97647 | 9.00049 | 1128.511 | 0.775501 | 1137.263 | 0.007725094 | -0.002672368 | -0.005052727 | 0.002265378 | 0.5288961 |  |  | 416.012 | 18.64167 | 0.00879858 | 0.263957 | 30.2639 | 29.9999 | -0.00310402 | -0.0279362 | 8.97207 | 9.00001 | 1187.367 | 0.879858 | 1197.814 | 0.008760098 | -0.003108847 | -0.005651251 | 0.003095768 | 0.5501167 |  |  | 416.011 | 16.09654 | 0.00622449 | 0.186736 | 30.187 | 30.0003 | -0.00207653 | -0.018689 | 8.98139 | 9.00008 | 1025.257 | 0.622449 | 1031.639 | 0.006205198 | -0.002078689 | -0.004126509 | 0.001282275 | 0.5037403 |  |  | 416.012 | 12.61778 | 0.00414997 | 0.124499 | 30.1245 | 30 | -0.00141316 | -0.0127184 | 8.98724 | 8.99996 | 803.6805 | 0.414997 | 807.0158 | 0.004141383 | -0.001414159 | -0.002727223 | 0.0005456519 | 0.5185346 |  |  | 416.011 | 16.83167 | 0.00721723 | 0.216515 | 30.2162 | 29.9997 | -0.00245727 | -0.0221161 | 8.97815 | 9.00027 | 1072.081 | 0.721723 | 1079.818 | 0.00719131 | -0.002460294 | -0.004731016 | 0.001971906 | 0.520035 |  |  | 416.012 | 9.407356 | 0.00288746 | 0.0866208 | 30.0856 | 29.999 | -0.000872238 | -0.00784958 | 8.9915 | 8.99935 | 599.1947 | 0.288746 | 600.9248 | 0.002883299 | -0.0008726186 | -0.002010681 | 1.383078e-05 | 0.4339916 |  |  | 416.012 | 15.29281 | 0.00572184 | 0.171655 | 30.1716 | 30 | -0.0019003 | -0.0171028 | 8.98297 | 9.00007 | 974.0643 | 0.572184 | 979.6377 | 0.005705532 | -0.001902108 | -0.003803425 | 0.001097228 | 0.500104 |  |  | 416.013 | 9.873258 | 0.00306788 | 0.0920362 | 30.092 | 30 | -0.000911526 | -0.00820318 | 8.99119 | 8.99939 | 628.8699 | 0.306788 | 630.7992 | 0.003063184 | -0.0009119417 | -0.002151242 | 9.836951e-05 | 0.423914 |  |  | 416.014 | 17.61936 | 0.00765367 | 0.229616 | 30.2304 | 30.0008 | -0.00268135 | -0.0241324 | 8.97593 | 9.00007 | 1122.252 | 0.765367 | 1130.842 | 0.007624529 | -0.002684951 | -0.004939578 | 0.002225508 | 0.5435588 |  |  | 416.015 | 17.26548 | 0.00726945 | 0.218084 | 30.2181 | 30 | -0.00252187 | -0.0226972 | 8.97742 | 9.00012 | 1099.712 | 0.726945 | 1107.706 | 0.007243155 | -0.002525055 | -0.0047181 | 0.002121056 | 0.5351848 |  |  | 416.012 | 16.92323 | 0.00729272 | 0.218774 | 30.2178 | 29.999 | -0.00241135 | -0.0217021 | 8.97826 | 8.99996 | 1077.913 | 0.729272 | 1085.774 | 0.007266257 | -0.002414262 | -0.004851995 | 0.001929923 | 0.4975813 |  |  | 416.012 | 18.52785 | 0.00904722 | 0.271418 | 30.2715 | 30.0001 | -0.00332909 | -0.030003 | 8.98237 | 9.01237 | 1180.118 | 0.904722 | 1190.794 | 0.009006539 | -0.003334644 | -0.005671895 | 0.003593018 | 0.5879241
209 | 418.014 | 17.91679 | 0.00763213 | 0.230533 | 30.4361 | 30.2055 | -0.00266325 | -0.0219247 | 8.21038 | 8.23231 | 1143.484 | 0.763213 | 1152.211 | 0.007603153 | -0.002666803 | -0.00493635 | 0.002215677 | 0.5402378 |  |  | 418.014 | 9.110116 | 0.00281028 | 0.0843084 | 30.0843 | 30 | -0.000848992 | -0.00764112 | 8.99258 | 9.00022 | 581.425 | 0.281028 | 583.059 | 0.002806339 | -0.0008493526 | -0.001956986 | 9.723961e-06 | 0.4340106 |  |  | 418.015 | 15.01993 | 0.00534661 | 0.160396 | 30.16 | 29.9996 | -0.00174653 | -0.0157189 | 8.98433 | 9.00005 | 958.6007 | 0.534661 | 963.726 | 0.005332368 | -0.001748057 | -0.003584311 | 0.0009091366 | 0.4876968 |  |  | 418.012 | 15.45671 | 0.00560507 | 0.168152 | 30.1682 | 30 | -0.00184807 | -0.0166326 | 8.98335 | 8.99998 | 986.4771 | 0.560507 | 992.0064 | 0.00558942 | -0.00184978 | -0.00373964 | 0.001124723 | 0.4946411 |  |  | 418.015 | 11.56049 | 0.00358079 | 0.107424 | 30.1074 | 30 | -0.00112728 | -0.0101455 | 8.98989 | 9.00003 | 737.8124 | 0.358079 | 740.4543 | 0.003574394 | -0.001127916 | -0.002446478 | 0.0002342601 | 0.4610365 |  |  | 418.012 | 13.9394 | 0.00465662 | 0.1397 | 30.1399 | 30.0002 | -0.00156671 | -0.0141007 | 8.9861 | 9.0002 | 889.6393 | 0.465662 | 893.782 | 0.004645811 | -0.001567939 | -0.003077873 | 0.0009128188 | 0.5094228 |  |  | 418.019 | 13.55546 | 0.00461972 | 0.138592 | 30.1386 | 30 | -0.00146104 | -0.0131494 | 8.98687 | 9.00002 | 865.1354 | 0.461972 | 869.1321 | 0.004609082 | -0.001462108 | -0.003146973 | 0.0007105122 | 0.4646078 |  |  | 418.015 | 14.6092 | 0.00548011 | 0.164403 | 30.1644 | 30 | -0.00178325 | -0.0153323 | 8.58265 | 8.59798 | 932.3872 | 0.548011 | 937.4968 | 0.005465149 | -0.001784842 | -0.003680307 | 0.001073859 | 0.4849709 |  |  | 418.012 | 17.81415 | 0.00787584 | 0.236275 | 30.2363 | 30 | -0.00270148 | -0.0243147 | 8.97618 | 9.00049 | 1134.659 | 0.787584 | 1143.596 | 0.007844987 | -0.002705136 | -0.005139852 | 0.002354869 | 0.5263061 |  |  | 418.012 | 18.72609 | 0.00894049 | 0.268214 | 30.2681 | 29.9999 | -0.00315123 | -0.0283611 | 8.97165 | 9.00001 | 1192.745 | 0.894049 | 1203.408 | 0.00890076 | -0.003156206 | -0.005744555 | 0.003209978 | 0.5494256 |  |  | 418.011 | 16.2049 | 0.0063036 | 0.18911 | 30.1894 | 30.0003 | -0.00210165 | -0.018915 | 8.98117 | 9.00008 | 1032.159 | 0.63036 | 1038.666 | 0.006283815 | -0.002103862 | -0.004179954 | 0.001327361 | 0.5033217 |  |  | 418.012 | 12.72162 | 0.00419875 | 0.125962 | 30.126 | 30 | -0.00142246 | -0.012802 | 8.98716 | 8.99996 | 810.294 | 0.419875 | 813.6962 | 0.00418996 | -0.001423473 | -0.002766487 | 0.0005644637 | 0.5145416 |  |  | 418.011 | 16.9301875 | 0.00730256 | 0.219075 | 30.2188 | 29.9997 | -0.00254048 | -0.022865 | 8.9774 | 9.00027 | 1078.356 | 0.730256 | 1086.231 | 0.007276025 | -0.002543712 | -0.004732313 | 0.002025626 | 0.5375199 |  |  | 418.012 | 9.511003 | 0.00292636 | 0.0877879 | 30.0868 | 29.999 | -0.000890041 | -0.0080098 | 8.99134 | 8.99935 | 605.7964 | 0.292636 | 607.5691 | 0.002922087 | -0.0008904373 | -0.002031649 | 2.089084e-05 | 0.438283 |  |  | 418.012 | 15.39703 | 0.00580419 | 0.174126 | 30.1741 | 30 | -0.00193173 | -0.0173857 | 8.98269 | 9.00007 | 980.7027 | 0.580419 | 986.3949 | 0.005787411 | -0.001933598 | -0.003853812 | 0.00114732 | 0.5017365 |  |  | 418.013 | 9.97823 | 0.00310034 | 0.0930101 | 30.093 | 30 | -0.000944753 | -0.0085022 | 8.99089 | 8.99939 | 635.5561 | 0.310034 | 637.5265 | 0.003095544 | -0.0009451996 | -0.002150344 | 9.911078e-05 | 0.4395573 |  |  | 418.014 | 17.7203125 | 0.00778553 | 0.233572 | 30.2344 | 30.0008 | -0.00272068 | -0.0244863 | 8.97558 | 9.00007 | 1128.682 | 0.778553 | 1137.47 | 0.007755379 | -0.002724388 | -0.005030991 | 0.002324713 | 0.5415211 |  |  | 418.015 | 17.36575 | 0.00736739 | 0.221022 | 30.221 | 30 | -0.00254764 | -0.0229291 | 8.97719 | 9.00012 | 1106.099 | 0.736739 | 1114.248 | 0.007340383 | -0.002550891 | -0.004789493 | 0.002188037 | 0.5326015 |  |  | 418.012 | 17.02687 | 0.00738072 | 0.221414 | 30.2204 | 29.999 | -0.00247624 | -0.022286 | 8.97767 | 8.99996 | 1084.514 | 0.738072 | 1092.518 | 0.007353616 | -0.002479311 | -0.004874305 | 0.001984133 | 0.5086491 |  |  | 418.012 | 18.61434375 | 0.00917226 | 0.275169 | 30.2753 | 30.0001 | -0.00340308 | -0.0306699 | 8.9817 | 9.01237 | 1185.627 | 0.917226 | 1196.502 | 0.00913045 | -0.003408884 | -0.005721567 | 0.003690983 | 0.5957955
210 | 420.014 | 18.01085 | 0.00774403 | 0.233913 | 30.4395 | 30.2055 | -0.0027102 | -0.0223112 | 8.21 | 8.23231 | 1149.487 | 0.774403 | 1158.388 | 0.007714199 | -0.002713879 | -0.00500032 | 0.002297841 | 0.5427411 |  |  | 420.014 | 9.20436 | 0.00285242 | 0.0855726 | 30.0855 | 30 | -0.000822416 | -0.00740193 | 8.99282 | 9.00022 | 587.4399 | 0.285242 | 589.1155 | 0.00284836 | -0.0008227544 | -0.002025605 | 2.269528e-05 | 0.4061771 |  |  | 420.015 | 15.12396 | 0.00541288 | 0.162384 | 30.162 | 29.9996 | -0.00177401 | -0.0159662 | 8.98409 | 9.00005 | 965.24 | 0.541288 | 970.4648 | 0.005398283 | -0.001775585 | -0.003622698 | 0.000944123 | 0.490128 |  |  | 420.012 | 15.56489 | 0.00567286 | 0.170186 | 30.1702 | 30 | -0.00186496 | -0.0167846 | 8.98319 | 8.99998 | 993.3809 | 0.567286 | 999.0162 | 0.00565683 | -0.001866701 | -0.003790129 | 0.001160584 | 0.4925166 |  |  | 420.015 | 11.66759 | 0.00360407 | 0.108122 | 30.1081 | 30 | -0.00113753 | -0.0102378 | 8.98979 | 9.00003 | 744.6478 | 0.360407 | 747.3316 | 0.003597591 | -0.001138177 | -0.002459413 | 0.0002264341 | 0.4627841 |  |  | 420.012 | 14.04679 | 0.00473127 | 0.141939 | 30.1421 | 30.0002 | -0.00157618 | -0.014186 | 8.98601 | 9.0002 | 896.4932 | 0.473127 | 900.7347 | 0.004720113 | -0.001577423 | -0.003142689 | 0.0009580812 | 0.5019343 |  |  | 420.019 | 13.66093 | 0.00468511 | 0.140553 | 30.1406 | 30 | -0.00146831 | -0.0132148 | 8.9868 | 9.00002 | 871.8667 | 0.468511 | 875.9515 | 0.004674169 | -0.001469389 | -0.00320478 | 0.0007450104 | 0.4584992 |  |  | 420.015 | 14.71682 | 0.00555356 | 0.166607 | 30.1666 | 30 | -0.00182578 | -0.0156981 | 8.58228 | 8.59798 | 939.2557 | 0.555356 | 944.4719 | 0.005538196 | -0.001827449 | -0.003710747 | 0.001114234 | 0.4924746 |  |  | 420.012 | 17.90552 | 0.0079795 | 0.239385 | 30.2394 | 30 | -0.00276597 | -0.0248951 | 8.9756 | 9.00049 | 1140.479 | 0.79795 | 1149.579 | 0.007947832 | -0.002769802 | -0.00517803 | 0.002428987 | 0.5349143 |  |  | 420.012 | 18.80313 | 0.00908688 | 0.272606 | 30.2725 | 29.9999 | -0.00320997 | -0.0288898 | 8.97112 | 9.00001 | 1197.652 | 0.908688 | 1208.535 | 0.009045843 | -0.003215133 | -0.00583071 | 0.003330817 | 0.5514137 |  |  | 420.011 | 16.30746 | 0.00639014 | 0.191706 | 30.192 | 30.0003 | -0.00215173 | -0.0193657 | 8.98072 | 9.00008 | 1038.692 | 0.639014 | 1045.329 | 0.00636981 | -0.002154048 | -0.004215761 | 0.001381556 | 0.5109512 |  |  | 420.012 | 12.83282 | 0.00425122 | 0.127537 | 30.1275 | 30 | -0.00144991 | -0.0130492 | 8.98691 | 8.99996 | 817.3772 | 0.425122 | 820.852 | 0.004242209 | -0.001450962 | -0.002791247 | 0.0005848298 | 0.5198258 |  |  | 420.011 | 17.03025 | 0.00741338 | 0.222399 | 30.2221 | 29.9997 | -0.00254979 | -0.0229488 | 8.97732 | 9.00027 | 1084.729 | 0.741338 | 1092.771 | 0.007386036 | -0.002553046 | -0.00483299 | 0.002104026 | 0.528254 |  |  | 420.012 | 9.6211875 | 0.00296929 | 0.0890758 | 30.0881 | 29.999 | -0.000903647 | -0.00813224 | 8.99122 | 8.99935 | 612.8145 | 0.296929 | 614.6341 | 0.00296489 | -0.0009040555 | -0.002060835 | 2.995881e-05 | 0.4386841 |  |  | 420.012 | 15.5068 | 0.00587661 | 0.176298 | 30.1763 | 30 | -0.00196093 | -0.0176485 | 8.98243 | 9.00007 | 987.694 | 0.587661 | 993.4983 | 0.00585941 | -0.001962855 | -0.003896555 | 0.001185905 | 0.5037412 |  |  | 420.013 | 10.08224 | 0.00315348 | 0.0946043 | 30.0946 | 30 | -0.000945477 | -0.00850872 | 8.99088 | 8.99939 | 642.1812 | 0.315348 | 644.2063 | 0.003148518 | -0.0009459242 | -0.002202594 | 0.0001206897 | 0.4294592 |  |  | 420.014 | 17.8145625 | 0.0079101 | 0.237309 | 30.2381 | 30.0008 | -0.00277152 | -0.0249439 | 8.97512 | 9.00007 | 1134.686 | 0.79101 | 1143.661 | 0.007878979 | -0.002775368 | -0.005103611 | 0.002418754 | 0.5438047 |  |  | 420.015 | 17.46496 | 0.00747753 | 0.224326 | 30.2243 | 30 | -0.00257267 | -0.0231543 | 8.97696 | 9.00012 | 1112.418 | 0.747753 | 1120.736 | 0.007449712 | -0.002575985 | -0.004873727 | 0.002267362 | 0.5285452 |  |  | 420.012 | 17.12432 | 0.00748112 | 0.224426 | 30.2234 | 29.999 | -0.0025041 | -0.0225368 | 8.97742 | 8.99996 | 1090.721 | 0.748112 | 1098.881 | 0.007453275 | -0.002507241 | -0.004946035 | 0.002052524 | 0.5069193 |  |  | 420.012 | 18.69621 | 0.00935259 | 0.280579 | 30.2807 | 30.0001 | -0.00344169 | -0.0310178 | 8.98136 | 9.01237 | 1190.842 | 0.935259 | 1201.979 | 0.009309125 | -0.003447626 | -0.005861499 | 0.003844757 | 0.5881817
211 | 422.014 | 18.09895 | 0.00786189 | 0.237473 | 30.443 | 30.2055 | -0.00278701 | -0.0229435 | 8.20936 | 8.23231 | 1155.11 | 0.786189 | 1164.191 | 0.007831146 | -0.002790901 | -0.005040245 | 0.002387657 | 0.5537232 |  |  | 422.014 | 9.297061 | 0.00288099 | 0.0864297 | 30.0864 | 30 | -0.000866727 | -0.00780074 | 8.99242 | 9.00022 | 593.3562 | 0.288099 | 595.0656 | 0.002876848 | -0.0008671028 | -0.002009745 | 2.264409e-05 | 0.4314492 |  |  | 422.015 | 15.22483 | 0.00548764 | 0.164627 | 30.1642 | 29.9996 | -0.00179501 | -0.0161552 | 8.9839 | 9.00005 | 971.6781 | 0.548764 | 977.0103 | 0.005472638 | -0.001796623 | -0.003676015 | 0.0009884356 | 0.488742 |  |  | 422.012 | 15.67153 | 0.00573621 | 0.172086 | 30.1721 | 30 | -0.00190529 | -0.0171476 | 8.98283 | 8.99998 | 1000.187 | 0.573621 | 1005.924 | 0.005719821 | -0.001907107 | -0.003812713 | 0.001192484 | 0.5001969 |  |  | 422.015 | 11.77251 | 0.00366788 | 0.110036 | 30.11 | 30 | -0.00115701 | -0.0104131 | 8.98962 | 9.00003 | 751.3439 | 0.366788 | 754.0997 | 0.00366117 | -0.00115768 | -0.00250349 | 0.0002594823 | 0.4624264 |  |  | 422.012 | 14.15197 | 0.00480213 | 0.144065 | 30.1443 | 30.0002 | -0.00159999 | -0.0144003 | 8.9858 | 9.0002 | 903.2055 | 0.480213 | 907.5428 | 0.004790637 | -0.001601271 | -0.003189365 | 0.00100017 | 0.5020658 |  |  | 422.019 | 13.76492 | 0.00475346 | 0.142604 | 30.1426 | 30 | -0.00147028 | -0.0132325 | 8.98678 | 9.00002 | 878.5032 | 0.475346 | 882.6791 | 0.004742198 | -0.001471362 | -0.003270836 | 0.000782862 | 0.4498428 |  |  | 422.015 | 14.8188 | 0.00564908 | 0.169472 | 30.1695 | 30 | -0.00183459 | -0.0157737 | 8.58221 | 8.59798 | 945.764 | 0.564908 | 951.1067 | 0.005633184 | -0.001836275 | -0.003796909 | 0.001178144 | 0.4836236 |  |  | 422.012 | 17.99981 | 0.00810554 | 0.243166 | 30.2432 | 30 | -0.00282487 | -0.0254252 | 8.97507 | 9.00049 | 1146.485 | 0.810554 | 1155.778 | 0.008072867 | -0.002828867 | -0.005243999 | 0.002524265 | 0.5394485 |  |  | 422.012 | 18.88492 | 0.00924393 | 0.277317 | 30.2772 | 29.9999 | -0.00327331 | -0.0294598 | 8.97055 | 9.00001 | 1202.861 | 0.924393 | 1213.98 | 0.009201466 | -0.003278679 | -0.005922787 | 0.00346069 | 0.5535703 |  |  | 422.011 | 16.41407 | 0.00646715 | 0.194016 | 30.1943 | 30.0003 | -0.0021881 | -0.0196931 | 8.98039 | 9.00008 | 1045.482 | 0.646715 | 1052.243 | 0.006446328 | -0.002190497 | -0.00425583 | 0.00142508 | 0.5147051 |  |  | 422.012 | 12.94389 | 0.00431313 | 0.129394 | 30.1294 | 30 | -0.00146537 | -0.0131883 | 8.98677 | 8.99996 | 824.4517 | 0.431313 | 828.0077 | 0.004303855 | -0.001466445 | -0.00283741 | 0.0006145931 | 0.516825 |  |  | 422.011 | 17.12862 | 0.0075288 | 0.225862 | 30.2256 | 29.9997 | -0.00257038 | -0.0231341 | 8.97714 | 9.00027 | 1090.995 | 0.75288 | 1099.209 | 0.0075006 | -0.002573689 | -0.004926911 | 0.002187471 | 0.5223738 |  |  | 422.012 | 9.728853 | 0.00299974 | 0.0899894 | 30.089 | 29.999 | -0.000911535 | -0.00820323 | 8.99115 | 8.99935 | 619.6721 | 0.299974 | 621.531 | 0.00299525 | -0.0009119507 | -0.002083299 | 2.738501e-05 | 0.4377435 |  |  | 422.012 | 15.61776 | 0.0059422 | 0.178266 | 30.1782 | 30 | -0.00199206 | -0.0179287 | 8.98215 | 9.00007 | 994.7618 | 0.59422 | 1000.673 | 0.005924615 | -0.001994047 | -0.003930568 | 0.00121736 | 0.5073177 |  |  | 422.013 | 10.18845 | 0.00319967 | 0.0959901 | 30.096 | 30 | -0.000958712 | -0.00862782 | 8.99076 | 8.99939 | 648.9458 | 0.319967 | 651.0222 | 0.003194562 | -0.0009591719 | -0.00223539 | 0.0001346978 | 0.4290848 |  |  | 422.014 | 17.9085 | 0.00801854 | 0.240562 | 30.2413 | 30.0008 | -0.00281089 | -0.0252982 | 8.97477 | 9.00007 | 1140.669 | 0.801854 | 1149.815 | 0.007986562 | -0.002814848 | -0.005171714 | 0.002496956 | 0.5442775 |  |  | 422.015 | 17.56212 | 0.00755981 | 0.226794 | 30.2268 | 30 | -0.00265311 | -0.0238783 | 8.97624 | 9.00012 | 1118.606 | 0.755981 | 1127.063 | 0.007531378 | -0.002656636 | -0.004874742 | 0.002319773 | 0.5449797 |  |  | 422.012 | 17.22101 | 0.00758984 | 0.227688 | 30.2267 | 29.999 | -0.00253717 | -0.0228344 | 8.97713 | 8.99996 | 1096.88 | 0.758984 | 1105.205 | 0.007561182 | -0.002540394 | -0.005020788 | 0.002129348 | 0.5059752 |  |  | 422.012 | 18.7822 | 0.0094669 | 0.284008 | 30.2841 | 30.0001 | -0.00349249 | -0.0314756 | 8.9809 | 9.01237 | 1196.318 | 0.94669 | 1207.644 | 0.00942237 | -0.003498603 | -0.005923767 | 0.00393225 | 0.5906044
212 | 424.014 | 18.18136 | 0.00799001 | 0.241342 | 30.4469 | 30.2055 | -0.0028179 | -0.0231978 | 8.20911 | 8.23231 | 1160.369 | 0.799001 | 1169.64 | 0.007958259 | -0.002821878 | -0.005136381 | 0.002489289 | 0.5493903 |  |  | 424.014 | 9.39491 | 0.00290801 | 0.0872403 | 30.0872 | 30 | -0.000886359 | -0.00797743 | 8.99225 | 9.00022 | 599.6011 | 0.290801 | 601.3448 | 0.00290379 | -0.000886752 | -0.002017038 | 1.94685e-05 | 0.4396308 |  |  | 424.015 | 15.33491 | 0.00555267 | 0.166578 | 30.1662 | 29.9996 | -0.00182051 | -0.0163847 | 8.98367 | 9.00005 | 978.7031 | 0.555267 | 984.1375 | 0.005537311 | -0.001822169 | -0.003715142 | 0.001020397 | 0.490471 |  |  | 424.012 | 15.78028 | 0.00582291 | 0.174687 | 30.1747 | 30 | -0.001933 | -0.017397 | 8.98258 | 8.99998 | 1007.127 | 0.582291 | 1012.992 | 0.005806022 | -0.001934871 | -0.003871152 | 0.001246877 | 0.4998178 |  |  | 424.015 | 11.88218 | 0.00370415 | 0.111125 | 30.1111 | 30 | -0.00119542 | -0.0107588 | 8.98927 | 9.00003 | 758.3433 | 0.370415 | 761.1523 | 0.003697307 | -0.001196135 | -0.002501171 | 0.0002638054 | 0.4782299 |  |  | 424.012 | 14.25737 | 0.00485678 | 0.145704 | 30.1459 | 30.0002 | -0.00162616 | -0.0146357 | 8.98556 | 9.0002 | 909.9323 | 0.485678 | 914.3516 | 0.004845024 | -0.001627484 | -0.00321754 | 0.00102612 | 0.5058161 |  |  | 424.019 | 13.87247 | 0.00480671 | 0.144202 | 30.1442 | 30 | -0.00149802 | -0.0134822 | 8.98653 | 9.00002 | 885.3673 | 0.480671 | 889.6231 | 0.004795195 | -0.001499143 | -0.003296052 | 0.000804711 | 0.45483 |  |  | 424.015 | 14.92695 | 0.00571916 | 0.171575 | 30.1716 | 30 | -0.00187104 | -0.0160872 | 8.5819 | 8.59798 | 952.6667 | 0.571916 | 958.1152 | 0.005702868 | -0.001872793 | -0.003830075 | 0.001215 | 0.4889702 |  |  | 424.012 | 18.08692 | 0.00824428 | 0.247329 | 30.2474 | 30 | -0.00285136 | -0.0256636 | 8.97483 | 9.00049 | 1152.033 | 0.824428 | 1161.531 | 0.008210482 | -0.002855433 | -0.005355049 | 0.002634259 | 0.5332226 |  |  | 424.012 | 18.96927 | 0.00938538 | 0.281561 | 30.2815 | 29.9999 | -0.00335394 | -0.0301855 | 8.96982 | 9.00001 | 1208.234 | 0.938538 | 1219.573 | 0.009341611 | -0.003359577 | -0.005982034 | 0.003574385 | 0.5616112 |  |  | 424.011 | 16.51864 | 0.0065621 | 0.196865 | 30.1971 | 30.0003 | -0.00222811 | -0.0200532 | 8.98003 | 9.00008 | 1052.143 | 0.65621 | 1059.047 | 0.006540663 | -0.002230596 | -0.004310067 | 0.00148695 | 0.5175316 |  |  | 424.012 | 13.0534 | 0.00436649 | 0.130995 | 30.131 | 30 | -0.00149009 | -0.0134107 | 8.98655 | 8.99996 | 831.4267 | 0.436649 | 835.0571 | 0.004356985 | -0.001491201 | -0.002865783 | 0.000636313 | 0.5203468 |  |  | 424.011 | 17.22815625 | 0.00761719 | 0.228514 | 30.2282 | 29.9997 | -0.00263309 | -0.0236985 | 8.97657 | 9.00027 | 1097.335 | 0.761719 | 1105.693 | 0.007588326 | -0.002636563 | -0.004951763 | 0.002243851 | 0.5324493 |  |  | 424.012 | 9.835864 | 0.00304617 | 0.0913822 | 30.0904 | 29.999 | -0.000914845 | -0.00823302 | 8.99112 | 8.99935 | 626.4882 | 0.304617 | 628.3966 | 0.00304154 | -0.0009152637 | -0.002126276 | 4.08914e-05 | 0.4304538 |  |  | 424.012 | 15.72665 | 0.00603268 | 0.18098 | 30.181 | 30 | -0.00202916 | -0.0182626 | 8.98181 | 9.00007 | 1001.698 | 0.603268 | 1007.741 | 0.006014556 | -0.002031222 | -0.003983335 | 0.001274054 | 0.5099299 |  |  | 424.013 | 10.29432 | 0.00323884 | 0.0971652 | 30.0972 | 30 | -0.00098517 | -0.00886594 | 8.99053 | 8.99939 | 655.689 | 0.323884 | 657.8127 | 0.003233606 | -0.0009856556 | -0.002247951 | 0.0001418264 | 0.4384685 |  |  | 424.014 | 18.00485 | 0.00814286 | 0.244292 | 30.2451 | 30.0008 | -0.00286929 | -0.0258238 | 8.97424 | 9.00007 | 1146.805 | 0.814286 | 1156.144 | 0.008109886 | -0.002873414 | -0.005236471 | 0.002590064 | 0.548731 |  |  | 424.015 | 17.66165 | 0.00769322 | 0.230797 | 30.2308 | 30 | -0.00267687 | -0.0240922 | 8.97603 | 9.00012 | 1124.946 | 0.769322 | 1133.6 | 0.007663778 | -0.002680459 | -0.004983319 | 0.002421944 | 0.5378864 |  |  | 424.012 | 17.32351 | 0.00769012 | 0.230696 | 30.2297 | 29.999 | -0.00258576 | -0.0232717 | 8.97669 | 8.99996 | 1103.409 | 0.769012 | 1111.894 | 0.007660702 | -0.002589109 | -0.005071593 | 0.002195993 | 0.510512 |  |  | 424.012 | 18.86863 | 0.00963344 | 0.289004 | 30.2891 | 30.0001 | -0.00354448 | -0.0319442 | 8.98043 | 9.01237 | 1201.823 | 0.963344 | 1213.401 | 0.009587334 | -0.003550777 | -0.006036558 | 0.004071041 | 0.5882121
213 | 426.014 | 18.27323 | 0.00809808 | 0.244607 | 30.4501 | 30.2055 | -0.00287011 | -0.0236277 | 8.20868 | 8.23231 | 1166.232 | 0.809808 | 1175.676 | 0.008065467 | -0.002874237 | -0.00519123 | 0.002568273 | 0.5536716 |  |  | 426.014 | 9.492503 | 0.00295413 | 0.0886238 | 30.0886 | 30 | -0.000893711 | -0.00804359 | 8.99218 | 9.00022 | 605.8297 | 0.295413 | 607.6194 | 0.002949775 | -0.0008941106 | -0.002055665 | 3.535784e-05 | 0.4349497 |  |  | 426.015 | 15.44349 | 0.00562283 | 0.168683 | 30.1683 | 29.9996 | -0.00185783 | -0.0167206 | 8.98333 | 9.00005 | 985.6332 | 0.562283 | 991.1752 | 0.005607081 | -0.001859558 | -0.003747523 | 0.001057866 | 0.4962099 |  |  | 426.012 | 15.88004 | 0.00590163 | 0.177049 | 30.1771 | 30 | -0.00195358 | -0.0175822 | 8.9824 | 8.99998 | 1013.495 | 0.590163 | 1019.476 | 0.005884284 | -0.001955491 | -0.003928793 | 0.001295955 | 0.4977332 |  |  | 426.015 | 11.98292 | 0.0037614 | 0.112842 | 30.1128 | 30 | -0.00119521 | -0.0107569 | 8.98927 | 9.00003 | 764.7726 | 0.37614 | 767.6492 | 0.003754344 | -0.001195925 | -0.002558419 | 0.0002915354 | 0.4674469 |  |  | 426.012 | 14.36588 | 0.00491795 | 0.14754 | 30.1477 | 30.0002 | -0.00167454 | -0.0150712 | 8.98513 | 9.0002 | 916.8582 | 0.491795 | 921.3673 | 0.004905896 | -0.001675944 | -0.003229953 | 0.00105769 | 0.5188756 |  |  | 426.019 | 13.97675 | 0.00487962 | 0.146389 | 30.1464 | 30 | -0.00151626 | -0.0136463 | 8.98637 | 9.00002 | 892.0231 | 0.487962 | 896.3759 | 0.004867753 | -0.001517411 | -0.003350343 | 0.0008469792 | 0.4529121 |  |  | 426.015 | 15.0369 | 0.00579559 | 0.173868 | 30.1739 | 30 | -0.00189847 | -0.016323 | 8.58166 | 8.59798 | 959.6836 | 0.579559 | 965.2455 | 0.00577886 | -0.001900274 | -0.003878586 | 0.001257593 | 0.48994 |  |  | 426.012 | 18.17327 | 0.00837409 | 0.251223 | 30.2513 | 30 | -0.00289993 | -0.0261008 | 8.97439 | 9.00049 | 1157.533 | 0.837409 | 1167.227 | 0.008339222 | -0.002904143 | -0.005435079 | 0.002735657 | 0.5343332 |  |  | 426.012 | 19.04529 | 0.00953801 | 0.286139 | 30.2861 | 29.9999 | -0.00341162 | -0.0307046 | 8.96931 | 9.00001 | 1213.076 | 0.953801 | 1224.646 | 0.00949281 | -0.003417453 | -0.006075358 | 0.003701595 | 0.5625106 |  |  | 426.011 | 16.62091 | 0.00665241 | 0.199574 | 30.1998 | 30.0003 | -0.00225503 | -0.0202955 | 8.97979 | 9.00008 | 1058.657 | 0.665241 | 1065.699 | 0.00663038 | -0.002257576 | -0.004372804 | 0.001544921 | 0.5162766 |  |  | 426.012 | 13.16129 | 0.00442633 | 0.13279 | 30.1328 | 30 | -0.00151194 | -0.0136074 | 8.98635 | 8.99996 | 838.2985 | 0.442633 | 842.0091 | 0.004416563 | -0.001513084 | -0.002903478 | 0.0006649159 | 0.5211281 |  |  | 426.011 | 17.32808 | 0.00771984 | 0.231593 | 30.2313 | 29.9997 | -0.00266633 | -0.0239977 | 8.97627 | 9.00027 | 1103.7 | 0.771984 | 1112.22 | 0.007690195 | -0.002669891 | -0.005020304 | 0.002314173 | 0.5318186 |  |  | 426.012 | 9.944623 | 0.00309007 | 0.0926991 | 30.0917 | 29.999 | -0.000919437 | -0.00827434 | 8.99108 | 8.99935 | 633.4155 | 0.309007 | 635.3728 | 0.003085306 | -0.0009198599 | -0.002165446 | 5.134506e-05 | 0.4247901 |  |  | 426.012 | 15.82878 | 0.00610038 | 0.183011 | 30.183 | 30 | -0.00206163 | -0.0185548 | 8.98152 | 9.00007 | 1008.203 | 0.610038 | 1014.353 | 0.006081848 | -0.002063758 | -0.00401809 | 0.00131024 | 0.5136167 |  |  | 426.013 | 10.39742 | 0.0032753 | 0.0982588 | 30.0982 | 30 | -0.00100484 | -0.00904295 | 8.99035 | 8.99939 | 662.2564 | 0.32753 | 664.4254 | 0.003269948 | -0.001005345 | -0.002264603 | 0.0001470874 | 0.4439389 |  |  | 426.014 | 18.09186 | 0.00826563 | 0.247975 | 30.2488 | 30.0008 | -0.00291008 | -0.0261909 | 8.97388 | 9.00007 | 1152.348 | 0.826563 | 1161.873 | 0.008231657 | -0.002914323 | -0.005317334 | 0.002684483 | 0.5480796 |  |  | 426.015 | 17.755 | 0.00779998 | 0.234 | 30.234 | 30 | -0.00273291 | -0.0245965 | 8.97552 | 9.00012 | 1130.891 | 0.779998 | 1139.712 | 0.007769717 | -0.002736651 | -0.005033066 | 0.002499621 | 0.5437344 |  |  | 426.012 | 17.41661 | 0.00778219 | 0.233458 | 30.2325 | 29.999 | -0.00264381 | -0.0237942 | 8.97617 | 8.99996 | 1109.338 | 0.778219 | 1117.971 | 0.007752065 | -0.002647311 | -0.005104754 | 0.002257488 | 0.5185972 |  |  | 426.012 | 18.95309375 | 0.00978002 | 0.293402 | 30.2935 | 30.0001 | -0.00362908 | -0.0327066 | 8.97967 | 9.01237 | 1207.203 | 0.978002 | 1219.01 | 0.009732505 | -0.003635681 | -0.006096824 | 0.004190713 | 0.5963238
214 | 428.014 | 18.3668 | 0.00822415 | 0.248415 | 30.454 | 30.2055 | -0.0029048 | -0.0239132 | 8.20839 | 8.23231 | 1172.204 | 0.822415 | 1181.845 | 0.008190516 | -0.002909027 | -0.005281489 | 0.002664482 | 0.5507968 |  |  | 428.014 | 9.591432 | 0.00298652 | 0.0895956 | 30.0896 | 30 | -0.000899851 | -0.00809886 | 8.99212 | 9.00022 | 612.1435 | 0.298652 | 613.9717 | 0.002982069 | -0.0009002561 | -0.002081813 | 3.718342e-05 | 0.4324385 |  |  | 428.015 | 15.54844 | 0.00569115 | 0.170732 | 30.1703 | 29.9996 | -0.00189469 | -0.0170523 | 8.983 | 9.00005 | 992.3314 | 0.569115 | 997.9789 | 0.005675017 | -0.001896487 | -0.003778529 | 0.001094574 | 0.5019115 |  |  | 428.012 | 15.98269 | 0.00597487 | 0.179246 | 30.1793 | 30 | -0.00198975 | -0.0179077 | 8.98207 | 8.99998 | 1020.046 | 0.597487 | 1026.14 | 0.005957091 | -0.001991732 | -0.003965359 | 0.001338769 | 0.5022829 |  |  | 428.015 | 12.08678 | 0.00381763 | 0.114529 | 30.1145 | 30 | -0.0011913 | -0.0107217 | 8.98931 | 9.00003 | 771.4017 | 0.381763 | 774.3466 | 0.003810361 | -0.00119201 | -0.002618351 | 0.0003173418 | 0.4552522 |  |  | 428.012 | 14.47406 | 0.00498682 | 0.149606 | 30.1498 | 30.0002 | -0.00168869 | -0.0151985 | 8.985 | 9.0002 | 923.7621 | 0.498682 | 928.3688 | 0.004974427 | -0.001690117 | -0.00328431 | 0.001096978 | 0.5146036 |  |  | 428.019 | 14.08202 | 0.00491832 | 0.14755 | 30.1476 | 30 | -0.00155728 | -0.0140156 | 8.986 | 9.00002 | 898.7417 | 0.491832 | 903.162 | 0.004906265 | -0.001558494 | -0.003347771 | 0.0008550507 | 0.4655318 |  |  | 428.015 | 15.14429 | 0.00587145 | 0.176143 | 30.1761 | 30 | -0.00191709 | -0.0164831 | 8.5815 | 8.59798 | 966.5378 | 0.587145 | 972.2128 | 0.00585428 | -0.00191893 | -0.00393535 | 0.001300378 | 0.4876135 |  |  | 428.012 | 18.26311 | 0.00850629 | 0.255189 | 30.2552 | 30 | -0.00297725 | -0.0267967 | 8.97369 | 9.00049 | 1163.255 | 0.850629 | 1173.15 | 0.008470315 | -0.002981691 | -0.005488625 | 0.002838312 | 0.5432492 |  |  | 428.012 | 19.12259375 | 0.00970497 | 0.291148 | 30.2911 | 29.9999 | -0.00347296 | -0.0312567 | 8.96875 | 9.00001 | 1218 | 0.970497 | 1229.82 | 0.009658179 | -0.003479005 | -0.006179175 | 0.003842497 | 0.563021 |  |  | 428.011 | 16.7214 | 0.00673544 | 0.202065 | 30.2023 | 30.0003 | -0.00228825 | -0.0205945 | 8.97949 | 9.00008 | 1065.057 | 0.673544 | 1072.231 | 0.006712858 | -0.002290872 | -0.004421986 | 0.001596232 | 0.518064 |  |  | 428.012 | 13.26839 | 0.00448878 | 0.134663 | 30.1347 | 30 | -0.00152622 | -0.013736 | 8.98623 | 8.99996 | 845.1203 | 0.448878 | 848.9139 | 0.004478735 | -0.001527386 | -0.00295135 | 0.0006963241 | 0.5175212 |  |  | 428.011 | 17.42572 | 0.00782234 | 0.234668 | 30.2344 | 29.9997 | -0.00272045 | -0.0244848 | 8.97579 | 9.00027 | 1109.919 | 0.782234 | 1118.601 | 0.007791904 | -0.002724157 | -0.005067747 | 0.00238504 | 0.537548 |  |  | 428.012 | 10.05507 | 0.00313368 | 0.0940074 | 30.093 | 29.999 | -0.000947361 | -0.00852564 | 8.99083 | 8.99935 | 640.4505 | 0.313368 | 642.4574 | 0.00312878 | -0.00094781 | -0.00218097 | 6.098994e-05 | 0.4345818 |  |  | 428.012 | 15.93507 | 0.00617946 | 0.185384 | 30.1854 | 30 | -0.00209567 | -0.0188612 | 8.98121 | 9.00007 | 1014.973 | 0.617946 | 1021.244 | 0.006160445 | -0.002097869 | -0.004062576 | 0.00135642 | 0.5163888 |  |  | 428.013 | 10.50567 | 0.00331369 | 0.0994107 | 30.0994 | 30 | -0.000994182 | -0.00894703 | 8.99045 | 8.99939 | 669.1512 | 0.331369 | 671.3686 | 0.003308212 | -0.0009946765 | -0.002313535 | 0.0001527181 | 0.4299379 |  |  | 428.014 | 18.18689 | 0.00838951 | 0.251692 | 30.2525 | 30.0008 | -0.00298838 | -0.0268956 | 8.97317 | 9.00007 | 1158.401 | 0.838951 | 1168.119 | 0.008354514 | -0.002992854 | -0.00536166 | 0.002777517 | 0.5581955 |  |  | 428.015 | 17.84641 | 0.00790433 | 0.23713 | 30.2371 | 30 | -0.00275921 | -0.0248332 | 8.97529 | 9.00012 | 1136.714 | 0.790433 | 1145.699 | 0.007873254 | -0.002763024 | -0.005110231 | 0.002575476 | 0.5406847 |  |  | 428.012 | 17.51502 | 0.00789658 | 0.236889 | 30.2359 | 29.999 | -0.00266197 | -0.0239576 | 8.976 | 8.99996 | 1115.606 | 0.789658 | 1124.416 | 0.007865565 | -0.002665519 | -0.005200046 | 0.002339314 | 0.5125954 |  |  | 428.012 | 19.03288 | 0.00993263 | 0.29798 | 30.2981 | 30.0001 | -0.00370874 | -0.0334246 | 8.97895 | 9.01237 | 1212.286 | 0.993263 | 1224.327 | 0.009883626 | -0.003715634 | -0.006167991 | 0.004317662 | 0.6024059
215 | 430.014 | 18.4559 | 0.00834509 | 0.252068 | 30.4576 | 30.2055 | -0.0029487 | -0.0242746 | 8.20803 | 8.23231 | 1177.891 | 0.834509 | 1187.72 | 0.008310462 | -0.002953056 | -0.005357406 | 0.002756954 | 0.55121 |  |  | 430.014 | 9.687745 | 0.00301502 | 0.0904505 | 30.0904 | 30 | -0.000910433 | -0.0081941 | 8.99203 | 9.00022 | 618.2904 | 0.301502 | 620.1546 | 0.003010484 | -0.0009108477 | -0.002099636 | 3.594222e-05 | 0.4338121 |  |  | 430.015 | 15.65674 | 0.00576509 | 0.17295 | 30.1725 | 29.9996 | -0.00192679 | -0.0173412 | 8.98271 | 9.00005 | 999.2428 | 0.576509 | 1005.004 | 0.005748535 | -0.001928649 | -0.003819887 | 0.001135852 | 0.5048968 |  |  | 430.012 | 16.08973 | 0.00605671 | 0.181701 | 30.1817 | 30 | -0.00201069 | -0.0180961 | 8.98188 | 8.99998 | 1026.878 | 0.605671 | 1033.097 | 0.006038442 | -0.002012714 | -0.004025728 | 0.001388809 | 0.4999628 |  |  | 430.015 | 12.19549 | 0.00385525 | 0.115658 | 30.1157 | 30 | -0.00123195 | -0.0110875 | 8.98894 | 9.00003 | 778.3396 | 0.385525 | 781.3403 | 0.003847838 | -0.001232709 | -0.002615128 | 0.0003232702 | 0.4713763 |  |  | 430.012 | 14.57787 | 0.00505435 | 0.151632 | 30.1518 | 30.0002 | -0.0017052 | -0.0153471 | 8.98485 | 9.0002 | 930.3874 | 0.505435 | 935.0899 | 0.00504162 | -0.001706656 | -0.003334964 | 0.001136099 | 0.5117463 |  |  | 430.019 | 14.19044 | 0.0049916 | 0.149748 | 30.1498 | 30 | -0.00156669 | -0.0141002 | 8.98592 | 9.00002 | 905.6608 | 0.49916 | 910.1815 | 0.004979183 | -0.001567919 | -0.003411265 | 0.000896483 | 0.4596297 |  |  | 430.015 | 15.25004 | 0.00593203 | 0.177961 | 30.178 | 30 | -0.0019475 | -0.0167446 | 8.58124 | 8.59798 | 973.287 | 0.593203 | 979.0606 | 0.005914505 | -0.001949399 | -0.003965106 | 0.001328528 | 0.4916385 |  |  | 430.012 | 18.34899 | 0.00863647 | 0.259095 | 30.2591 | 30 | -0.00304491 | -0.0274057 | 8.97309 | 9.00049 | 1168.726 | 0.863647 | 1178.819 | 0.008599389 | -0.003049555 | -0.005549834 | 0.00294017 | 0.5494858 |  |  | 430.012 | 19.19763 | 0.00986574 | 0.295972 | 30.2959 | 29.9999 | -0.00353582 | -0.0318224 | 8.96819 | 9.00001 | 1222.779 | 0.986574 | 1234.843 | 0.009817391 | -0.003542086 | -0.006275306 | 0.003977958 | 0.5644483 |  |  | 430.011 | 16.82736 | 0.00683688 | 0.205108 | 30.2054 | 30.0003 | -0.00232191 | -0.0208974 | 8.97919 | 9.00008 | 1071.807 | 0.683688 | 1079.134 | 0.006813615 | -0.00232461 | -0.004489005 | 0.001664045 | 0.5178453 |  |  | 430.012 | 13.38087 | 0.00454308 | 0.136292 | 30.1363 | 30 | -0.0015528 | -0.0139752 | 8.98599 | 8.99996 | 852.2848 | 0.454308 | 856.1568 | 0.004532791 | -0.001554007 | -0.002978785 | 0.0007181082 | 0.5216916 |  |  | 430.011 | 17.52396 | 0.00794976 | 0.23849 | 30.2382 | 29.9997 | -0.00275841 | -0.0248264 | 8.97544 | 9.00027 | 1116.176 | 0.794976 | 1125.049 | 0.007918327 | -0.002762221 | -0.005156106 | 0.002480294 | 0.5357185 |  |  | 430.012 | 10.16383 | 0.00317099 | 0.0951267 | 30.0941 | 29.999 | -0.000955957 | -0.008603 | 8.99075 | 8.99935 | 647.3779 | 0.317099 | 649.4307 | 0.003165973 | -0.0009564142 | -0.002209559 | 6.488459e-05 | 0.432853 |  |  | 430.012 | 16.04125 | 0.00626656 | 0.187997 | 30.188 | 30 | -0.00212311 | -0.0191081 | 8.98097 | 9.00007 | 1021.736 | 0.626656 | 1028.139 | 0.006247007 | -0.002125367 | -0.00412164 | 0.00141055 | 0.5156605 |  |  | 430.013 | 10.613 | 0.00337594 | 0.101278 | 30.1013 | 30 | -0.00100836 | -0.00907467 | 8.99032 | 8.99939 | 675.987 | 0.337594 | 678.2691 | 0.003370254 | -0.001008869 | -0.002361386 | 0.0001823274 | 0.4272359 |  |  | 430.014 | 18.2818 | 0.00852132 | 0.255646 | 30.2564 | 30.0008 | -0.00302125 | -0.0271914 | 8.97288 | 9.00007 | 1164.446 | 0.852132 | 1174.368 | 0.008485218 | -0.003025823 | -0.005459395 | 0.002878386 | 0.5542415 |  |  | 430.015 | 17.94344 | 0.00801458 | 0.240437 | 30.2405 | 30 | -0.00278526 | -0.0250677 | 8.97505 | 9.00012 | 1142.894 | 0.801458 | 1152.054 | 0.007982634 | -0.002789146 | -0.005193488 | 0.002655468 | 0.5370468 |  |  | 430.012 | 17.60945 | 0.00800291 | 0.240079 | 30.2391 | 29.999 | -0.00271274 | -0.0244146 | 8.97554 | 8.99996 | 1121.621 | 0.800291 | 1130.597 | 0.007971057 | -0.002716426 | -0.00525463 | 0.002414426 | 0.5169586 |  |  | 430.012 | 19.11051 | 0.0101029 | 0.303089 | 30.3032 | 30.0001 | -0.00376325 | -0.0339158 | 8.97846 | 9.01237 | 1217.23 | 1.01029 | 1229.527 | 0.01005221 | -0.003770349 | -0.006281858 | 0.004462601 | 0.6001964
216 | 432.014 | 18.53951 | 0.00848467 | 0.256284 | 30.4618 | 30.2055 | -0.00302791 | -0.0249267 | 8.20738 | 8.23231 | 1183.227 | 0.848467 | 1193.266 | 0.008448878 | -0.003032503 | -0.005416374 | 0.002869438 | 0.559877 |  |  | 432.014 | 9.78936 | 0.00305248 | 0.0915743 | 30.0915 | 30 | -0.000916934 | -0.00825261 | 8.99197 | 9.00022 | 624.7757 | 0.305248 | 626.6828 | 0.003047831 | -0.0009173546 | -0.002130476 | 4.197655e-05 | 0.4305867 |  |  | 432.015 | 15.76408 | 0.00585508 | 0.17565 | 30.1752 | 29.9996 | -0.00193701 | -0.0174332 | 8.98262 | 9.00005 | 1006.093 | 0.585508 | 1011.984 | 0.005838006 | -0.001938888 | -0.003899117 | 0.001193283 | 0.4972634 |  |  | 432.012 | 16.1937 | 0.0061319 | 0.183957 | 30.184 | 30 | -0.00203377 | -0.0183039 | 8.98168 | 8.99998 | 1033.513 | 0.61319 | 1039.85 | 0.006113176 | -0.002035841 | -0.004077335 | 0.001433151 | 0.4993067 |  |  | 432.015 | 12.30111 | 0.00390304 | 0.117091 | 30.1171 | 30 | -0.00123655 | -0.011129 | 8.9889 | 9.00003 | 785.0805 | 0.390304 | 788.1447 | 0.003895443 | -0.001237315 | -0.002658128 | 0.0003401811 | 0.4654837 |  |  | 432.012 | 14.68474 | 0.00510759 | 0.153229 | 30.1534 | 30.0002 | -0.0017414 | -0.015673 | 8.98453 | 9.0002 | 937.2084 | 0.510759 | 941.9953 | 0.005094591 | -0.001742918 | -0.003351673 | 0.001160229 | 0.5200144 |  |  | 432.019 | 14.29201 | 0.00506064 | 0.151819 | 30.1518 | 30 | -0.00158801 | -0.0142921 | 8.98572 | 9.00002 | 912.1434 | 0.506064 | 916.7595 | 0.005047878 | -0.001589272 | -0.003458606 | 0.0009356715 | 0.4595124 |  |  | 432.015 | 15.35084 | 0.00601623 | 0.180487 | 30.1805 | 30 | -0.00198547 | -0.0170711 | 8.58091 | 8.59798 | 979.72 | 0.601623 | 985.6142 | 0.005998205 | -0.001987444 | -0.004010761 | 0.00138153 | 0.4955278 |  |  | 432.012 | 18.43673 | 0.0087808 | 0.263424 | 30.2635 | 30 | -0.00308612 | -0.0277766 | 8.97271 | 9.00049 | 1174.314 | 0.87808 | 1184.625 | 0.008742473 | -0.003090892 | -0.005651581 | 0.003055381 | 0.5469075 |  |  | 432.012 | 19.2687 | 0.0100439 | 0.301315 | 30.3012 | 29.9999 | -0.00361048 | -0.0324944 | 8.96752 | 9.00001 | 1227.306 | 1.00439 | 1239.632 | 0.009993795 | -0.003617014 | -0.006376782 | 0.004131712 | 0.5672161 |  |  | 432.011 | 16.92862 | 0.0069246 | 0.20774 | 30.208 | 30.0003 | -0.0023472 | -0.021125 | 8.97896 | 9.00008 | 1078.256 | 0.69246 | 1085.723 | 0.006900735 | -0.002349959 | -0.004550776 | 0.001719726 | 0.5163864 |  |  | 432.012 | 13.49164 | 0.00460085 | 0.138025 | 30.138 | 30 | -0.00156261 | -0.0140634 | 8.9859 | 8.99996 | 859.3399 | 0.460085 | 863.2936 | 0.004590298 | -0.001563832 | -0.003026466 | 0.0007438168 | 0.5167188 |  |  | 432.011 | 17.61973 | 0.00806413 | 0.241922 | 30.2416 | 29.9997 | -0.00281317 | -0.0253193 | 8.97495 | 9.00027 | 1122.276 | 0.806413 | 1131.326 | 0.008031789 | -0.002817134 | -0.005214654 | 0.002563416 | 0.5402342 |  |  | 432.012 | 10.27657 | 0.00320773 | 0.0962288 | 30.0952 | 29.999 | -0.000978117 | -0.00880242 | 8.99055 | 8.99935 | 654.5589 | 0.320773 | 656.6585 | 0.003202596 | -0.0009785957 | -0.002224001 | 6.699447e-05 | 0.4400159 |  |  | 432.012 | 16.14619 | 0.00634652 | 0.190395 | 30.1904 | 30 | -0.0021456 | -0.0193106 | 8.98076 | 9.00007 | 1028.419 | 0.634652 | 1034.946 | 0.006326466 | -0.002147905 | -0.004178561 | 0.001457985 | 0.5140299 |  |  | 432.013 | 10.71986 | 0.00341114 | 0.102334 | 30.1023 | 30 | -0.00103372 | -0.00930285 | 8.99009 | 8.99939 | 682.7937 | 0.341114 | 685.1228 | 0.003405335 | -0.001034255 | -0.002371081 | 0.0001851952 | 0.4361955 |  |  | 432.014 | 18.37172 | 0.00865179 | 0.25956 | 30.2603 | 30.0008 | -0.00308566 | -0.0277711 | 8.9723 | 9.00007 | 1170.173 | 0.865179 | 1180.298 | 0.008614578 | -0.00309043 | -0.005524147 | 0.002979437 | 0.5594403 |  |  | 432.015 | 18.03576 | 0.00810329 | 0.243099 | 30.2431 | 30 | -0.00288511 | -0.0259663 | 8.97415 | 9.00012 | 1148.775 | 0.810329 | 1158.083 | 0.008070635 | -0.00288928 | -0.005181355 | 0.00271559 | 0.5576302 |  |  | 432.012 | 17.70453125 | 0.00811082 | 0.243317 | 30.2423 | 29.999 | -0.0027655 | -0.0248894 | 8.97507 | 8.99996 | 1127.677 | 0.811082 | 1136.824 | 0.008078104 | -0.002769331 | -0.005308773 | 0.002490871 | 0.5216518 |  |  | 432.012 | 19.189 | 0.0102605 | 0.307817 | 30.3079 | 30.0001 | -0.00380253 | -0.0342698 | 8.9781 | 9.01237 | 1222.229 | 1.02605 | 1234.77 | 0.01020822 | -0.003809778 | -0.00639844 | 0.004594779 | 0.5954229
217 | 434.014 | 18.62347 | 0.00862369 | 0.260483 | 30.466 | 30.2055 | -0.00306926 | -0.0252671 | 8.20704 | 8.23231 | 1188.586 | 0.862369 | 1198.836 | 0.008586718 | -0.00307398 | -0.005512739 | 0.002981238 | 0.5576139 |  |  | 434.014 | 9.887417 | 0.0030966 | 0.0928979 | 30.0929 | 30 | -0.000939739 | -0.00845786 | 8.99177 | 9.00022 | 631.0339 | 0.30966 | 632.9879 | 0.003091815 | -0.0009401808 | -0.002151635 | 5.571918e-05 | 0.4369612 |  |  | 434.015 | 15.86623 | 0.00592265 | 0.177677 | 30.1773 | 29.9996 | -0.00197066 | -0.017736 | 8.98232 | 9.00005 | 1012.613 | 0.592265 | 1018.61 | 0.00590518 | -0.001972604 | -0.003932576 | 0.001230046 | 0.5016062 |  |  | 434.012 | 16.30146 | 0.00621313 | 0.186394 | 30.1864 | 30 | -0.00206779 | -0.0186101 | 8.98137 | 8.99998 | 1040.39 | 0.621313 | 1046.854 | 0.006193908 | -0.002069931 | -0.004123977 | 0.001482359 | 0.5019259 |  |  | 434.015 | 12.41036 | 0.00394929 | 0.118479 | 30.1185 | 30 | -0.00124552 | -0.0112097 | 8.98882 | 9.00003 | 792.0532 | 0.394929 | 795.1812 | 0.003941512 | -0.001246296 | -0.002695216 | 0.0003545091 | 0.4624106 |  |  | 434.012 | 14.78903 | 0.00518427 | 0.155529 | 30.1557 | 30.0002 | -0.00176782 | -0.0159107 | 8.98429 | 9.0002 | 943.8639 | 0.518427 | 948.7572 | 0.005170878 | -0.001769384 | -0.003401493 | 0.001208275 | 0.5201787 |  |  | 434.019 | 14.39763 | 0.00512311 | 0.153693 | 30.1537 | 30 | -0.00160479 | -0.0144431 | 8.98557 | 9.00002 | 918.8842 | 0.512311 | 923.5917 | 0.005110032 | -0.001606079 | -0.003503952 | 0.0009671783 | 0.4583621 |  |  | 434.015 | 15.45831 | 0.00609426 | 0.182828 | 30.1828 | 30 | -0.00201064 | -0.0172875 | 8.5807 | 8.59798 | 986.5789 | 0.609426 | 992.5914 | 0.006075765 | -0.002012664 | -0.004063101 | 0.001426409 | 0.4953517 |  |  | 434.012 | 18.52414 | 0.00892012 | 0.267604 | 30.2676 | 30 | -0.00314284 | -0.0282871 | 8.9722 | 9.00049 | 1179.882 | 0.892012 | 1190.406 | 0.008880571 | -0.003147789 | -0.005732782 | 0.003165725 | 0.5490858 |  |  | 434.012 | 19.34078 | 0.0102017 | 0.306049 | 30.306 | 29.9999 | -0.00369186 | -0.0332268 | 8.96678 | 9.00001 | 1231.897 | 1.02017 | 1244.464 | 0.01015001 | -0.003698692 | -0.006451322 | 0.004265082 | 0.5733231 |  |  | 434.011 | 17.0337 | 0.0070155 | 0.210467 | 30.2107 | 30.0003 | -0.00240753 | -0.021668 | 8.97841 | 9.00008 | 1084.949 | 0.70155 | 1092.561 | 0.006991006 | -0.002410433 | -0.004580573 | 0.001777366 | 0.5262295 |  |  | 434.012 | 13.60135 | 0.0046612 | 0.139836 | 30.1398 | 30 | -0.00158981 | -0.0143082 | 8.98565 | 8.99996 | 866.328 | 0.46612 | 870.3661 | 0.00465037 | -0.001591075 | -0.003059295 | 0.0007723763 | 0.520079 |  |  | 434.011 | 17.71203125 | 0.00816445 | 0.244931 | 30.2447 | 29.9997 | -0.00284828 | -0.0256353 | 8.97463 | 9.00027 | 1128.155 | 0.816445 | 1137.366 | 0.008131301 | -0.002852344 | -0.005278957 | 0.002633736 | 0.5403234 |  |  | 434.012 | 10.38517 | 0.00325174 | 0.0975489 | 30.0966 | 29.999 | -0.000996703 | -0.00896969 | 8.99038 | 8.99935 | 661.4755 | 0.325174 | 663.6265 | 0.003246465 | -0.0009972 | -0.002249264 | 7.759011e-05 | 0.4433449 |  |  | 434.012 | 16.25029 | 0.0064257 | 0.192771 | 30.1928 | 30 | -0.0021841 | -0.0196571 | 8.98042 | 9.00007 | 1035.05 | 0.64257 | 1041.701 | 0.006405143 | -0.002186489 | -0.004218655 | 0.001504887 | 0.5182905 |  |  | 434.013 | 10.83253 | 0.00345911 | 0.103773 | 30.1038 | 30 | -0.0010487 | -0.00943765 | 8.98995 | 8.99939 | 689.9699 | 0.345911 | 692.3566 | 0.003453141 | -0.00104925 | -0.002403891 | 0.0001990017 | 0.43648 |  |  | 434.014 | 18.46069 | 0.0087892 | 0.263683 | 30.2645 | 30.0008 | -0.00314607 | -0.0283149 | 8.97175 | 9.00007 | 1175.84 | 0.87892 | 1186.175 | 0.0087508 | -0.003151029 | -0.005599771 | 0.003087598 | 0.5627069 |  |  | 434.015 | 18.12936 | 0.00821158 | 0.246348 | 30.2464 | 30 | -0.00290153 | -0.0261141 | 8.97401 | 9.00012 | 1154.736 | 0.821158 | 1164.219 | 0.008178048 | -0.002905748 | -0.005272301 | 0.002794634 | 0.5511346 |  |  | 434.012 | 17.80081 | 0.00824409 | 0.247315 | 30.2463 | 29.999 | -0.00280435 | -0.025239 | 8.97472 | 8.99996 | 1133.809 | 0.824409 | 1143.157 | 0.008210293 | -0.00280829 | -0.005402004 | 0.002591935 | 0.5198607 |  |  | 434.012 | 19.265 | 0.0104164 | 0.312494 | 30.3126 | 30.0001 | -0.00389154 | -0.035072 | 8.9773 | 9.01237 | 1227.07 | 1.04164 | 1239.851 | 0.01036252 | -0.003899132 | -0.006463391 | 0.004725982 | 0.6032641
218 | 436.014 | 18.70328 | 0.00874836 | 0.264249 | 30.4698 | 30.2055 | -0.00312554 | -0.0257304 | 8.20658 | 8.23231 | 1193.679 | 0.874836 | 1204.122 | 0.008710315 | -0.003130435 | -0.00557988 | 0.003080119 | 0.5610219 |  |  | 436.014 | 9.991681 | 0.00313754 | 0.094126 | 30.0941 | 30 | -0.000944163 | -0.00849768 | 8.99172 | 9.00022 | 637.6882 | 0.313754 | 639.6889 | 0.003132628 | -0.000944609 | -0.002188019 | 6.439084e-05 | 0.4317188 |  |  | 436.015 | 15.97234 | 0.0060026 | 0.180075 | 30.1797 | 29.9996 | -0.00199422 | -0.0179481 | 8.98211 | 9.00005 | 1019.385 | 0.60026 | 1025.504 | 0.005984656 | -0.001996211 | -0.003988445 | 0.00127788 | 0.5004986 |  |  | 436.012 | 16.4030625 | 0.00630033 | 0.18901 | 30.189 | 30 | -0.00209674 | -0.0188706 | 8.98111 | 8.99998 | 1046.875 | 0.630033 | 1053.47 | 0.006280566 | -0.002098941 | -0.004181625 | 0.001539239 | 0.501944 |  |  | 436.015 | 12.51371 | 0.00396886 | 0.119066 | 30.1191 | 30 | -0.00129461 | -0.0116515 | 8.98838 | 9.00003 | 798.6491 | 0.396886 | 801.8188 | 0.003961005 | -0.001295449 | -0.002665556 | 0.0003440602 | 0.4859957 |  |  | 436.012 | 14.89676 | 0.00525239 | 0.157573 | 30.1578 | 30.0002 | -0.00177922 | -0.0160134 | 8.98419 | 9.0002 | 950.7397 | 0.525239 | 955.7333 | 0.005238644 | -0.001780805 | -0.00345784 | 0.001246904 | 0.515005 |  |  | 436.019 | 14.50178 | 0.0051826 | 0.155478 | 30.1555 | 30 | -0.00163261 | -0.0146935 | 8.98532 | 9.00002 | 925.5313 | 0.51826 | 930.3279 | 0.005169217 | -0.001633944 | -0.003535272 | 0.0009961476 | 0.4621834 |  |  | 436.015 | 15.56541 | 0.00617554 | 0.185266 | 30.1853 | 30 | -0.00204145 | -0.0175523 | 8.58043 | 8.59798 | 993.4142 | 0.617554 | 999.549 | 0.006156549 | -0.002043537 | -0.004113013 | 0.001474603 | 0.4968466 |  |  | 436.012 | 18.60323 | 0.00906335 | 0.271901 | 30.2719 | 30 | -0.00320765 | -0.0288704 | 8.97162 | 9.00049 | 1184.919 | 0.906335 | 1195.659 | 0.009022524 | -0.003212806 | -0.005809719 | 0.003282464 | 0.5530053 |  |  | 436.012 | 19.41223 | 0.0103839 | 0.311517 | 30.3114 | 29.9999 | -0.00376365 | -0.0338729 | 8.96614 | 9.00001 | 1236.448 | 1.03839 | 1249.287 | 0.01033036 | -0.00377075 | -0.006559607 | 0.00442262 | 0.5748439 |  |  | 436.011 | 17.13197 | 0.00710875 | 0.213264 | 30.2135 | 30.0003 | -0.00243277 | -0.0218951 | 8.97819 | 9.00008 | 1091.208 | 0.710875 | 1098.966 | 0.007083602 | -0.002435734 | -0.004647868 | 0.001839399 | 0.524054 |  |  | 436.012 | 13.70713 | 0.00472033 | 0.14161 | 30.1416 | 30 | -0.00162579 | -0.0146321 | 8.98533 | 8.99996 | 873.0654 | 0.472033 | 877.1866 | 0.004709224 | -0.001627113 | -0.003082111 | 0.0008008412 | 0.5279216 |  |  | 436.011 | 17.80205 | 0.00827294 | 0.248186 | 30.2479 | 29.9997 | -0.00292057 | -0.0262859 | 8.97398 | 9.00027 | 1133.889 | 0.827294 | 1143.269 | 0.008238907 | -0.002924843 | -0.005314064 | 0.002712806 | 0.5503967 |  |  | 436.012 | 10.49531 | 0.00329183 | 0.0987518 | 30.0978 | 29.999 | -0.00100348 | -0.00903068 | 8.99032 | 8.99935 | 668.4912 | 0.329183 | 670.6917 | 0.003286424 | -0.001003984 | -0.00228244 | 8.381218e-05 | 0.439873 |  |  | 436.012 | 16.3547 | 0.00651798 | 0.195539 | 30.1955 | 30 | -0.00221968 | -0.0199773 | 8.9801 | 9.00007 | 1041.701 | 0.651798 | 1048.49 | 0.00649683 | -0.002222147 | -0.004274683 | 0.001564637 | 0.5198391 |  |  | 436.013 | 10.93987 | 0.00349323 | 0.104797 | 30.1048 | 30 | -0.00107304 | -0.0096567 | 8.98974 | 8.99939 | 696.8072 | 0.349323 | 699.2413 | 0.003487143 | -0.001073616 | -0.002413527 | 0.0002006446 | 0.4448329 |  |  | 436.014 | 18.55077 | 0.00893694 | 0.268115 | 30.2689 | 30.0008 | -0.00319785 | -0.0287808 | 8.97129 | 9.00007 | 1181.578 | 0.893694 | 1192.137 | 0.008897242 | -0.003202974 | -0.005694268 | 0.003205575 | 0.5624909 |  |  | 436.015 | 18.22073 | 0.00836832 | 0.25105 | 30.2511 | 30 | -0.00295575 | -0.0266021 | 8.97352 | 9.00012 | 1160.556 | 0.836832 | 1170.268 | 0.0083335 | -0.002960127 | -0.005373373 | 0.002922112 | 0.550888 |  |  | 436.012 | 17.89742 | 0.00834458 | 0.250329 | 30.2493 | 29.999 | -0.00284052 | -0.0255646 | 8.9744 | 8.99996 | 1139.963 | 0.834458 | 1149.476 | 0.008309956 | -0.002844562 | -0.005465395 | 0.002660542 | 0.5204678 |  |  | 436.012 | 19.34274 | 0.0105969 | 0.317907 | 30.318 | 30.0001 | -0.00394375 | -0.0355425 | 8.97683 | 9.01237 | 1232.021 | 1.05969 | 1245.077 | 0.01054115 | -0.003951547 | -0.006589599 | 0.004880849 | 0.5996642
219 | 438.014 | 18.7883 | 0.00889447 | 0.268662 | 30.4742 | 30.2055 | -0.00318676 | -0.0262344 | 8.20607 | 8.23231 | 1199.105 | 0.889447 | 1209.771 | 0.008855147 | -0.003191849 | -0.005663299 | 0.003198538 | 0.5636024 |  |  | 438.014 | 10.09306 | 0.00317409 | 0.0952225 | 30.0952 | 30 | -0.000944905 | -0.00850436 | 8.99172 | 9.00022 | 644.1582 | 0.317409 | 646.2028 | 0.003169063 | -0.0009453517 | -0.002223712 | 6.958248e-05 | 0.4251234 |  |  | 438.015 | 16.07742 | 0.0060741 | 0.182221 | 30.1818 | 29.9996 | -0.00204309 | -0.0183879 | 8.98167 | 9.00005 | 1026.092 | 0.60741 | 1032.324 | 0.006055727 | -0.00204518 | -0.004010547 | 0.001317649 | 0.5099504 |  |  | 438.012 | 16.50539 | 0.00637259 | 0.191178 | 30.1912 | 30 | -0.00215649 | -0.0194083 | 8.98057 | 8.99998 | 1053.406 | 0.637259 | 1060.118 | 0.006352371 | -0.002158819 | -0.004193552 | 0.001581124 | 0.5147947 |  |  | 438.015 | 12.61756 | 0.00404938 | 0.121481 | 30.1215 | 30 | -0.0013087 | -0.0117783 | 8.98825 | 9.00003 | 805.277 | 0.404938 | 808.5379 | 0.004041203 | -0.001309557 | -0.002731646 | 0.0003939494 | 0.4794022 |  |  | 438.012 | 15.00166 | 0.00531878 | 0.159564 | 30.1598 | 30.0002 | -0.0018034 | -0.016231 | 8.98397 | 9.0002 | 957.4343 | 0.531878 | 962.5267 | 0.005304685 | -0.001805028 | -0.003499657 | 0.001284572 | 0.5157728 |  |  | 438.019 | 14.61001 | 0.00523298 | 0.156989 | 30.157 | 30 | -0.00163292 | -0.0146963 | 8.98532 | 9.00002 | 932.4386 | 0.523298 | 937.318 | 0.005219336 | -0.001634255 | -0.003585081 | 0.001014912 | 0.4558488 |  |  | 438.015 | 15.67295 | 0.00624691 | 0.187407 | 30.1874 | 30 | -0.00209008 | -0.0179705 | 8.58001 | 8.59798 | 1000.278 | 0.624691 | 1006.526 | 0.006227479 | -0.002092267 | -0.004135212 | 0.00151285 | 0.5059638 |  |  | 438.012 | 18.68309 | 0.00921046 | 0.276314 | 30.2764 | 30 | -0.00327878 | -0.0295106 | 8.97098 | 9.00049 | 1190.006 | 0.921046 | 1200.966 | 0.009168302 | -0.003284167 | -0.005884135 | 0.003402762 | 0.5581393 |  |  | 438.012 | 19.47587 | 0.0105702 | 0.317104 | 30.317 | 29.9999 | -0.00384681 | -0.0346214 | 8.96539 | 9.00001 | 1240.501 | 1.05702 | 1253.614 | 0.01051473 | -0.003854228 | -0.006660498 | 0.004586528 | 0.5786696 |  |  | 438.011 | 17.22429 | 0.00721323 | 0.216399 | 30.2167 | 30.0003 | -0.00246839 | -0.0222157 | 8.97787 | 9.00008 | 1097.088 | 0.721323 | 1105.002 | 0.007187339 | -0.002471441 | -0.004715898 | 0.001914331 | 0.524066 |  |  | 438.012 | 13.8101 | 0.00478348 | 0.143504 | 30.1435 | 30 | -0.0016448 | -0.0148032 | 8.98516 | 8.99996 | 879.6243 | 0.478348 | 883.832 | 0.004772076 | -0.001646154 | -0.003125921 | 0.0008340834 | 0.5266141 |  |  | 438.011 | 17.89693 | 0.00839111 | 0.251731 | 30.2515 | 29.9997 | -0.00295206 | -0.0265693 | 8.9737 | 9.00027 | 1139.932 | 0.839111 | 1149.497 | 0.0083561 | -0.002956426 | -0.005399674 | 0.002799897 | 0.5475193 |  |  | 438.012 | 10.60835 | 0.00332591 | 0.0997741 | 30.0988 | 29.999 | -0.00101851 | -0.00916598 | 8.99019 | 8.99935 | 675.6913 | 0.332591 | 677.9386 | 0.003320391 | -0.001019029 | -0.002301362 | 8.317542e-05 | 0.4427938 |  |  | 438.012 | 16.45922 | 0.0066109 | 0.198327 | 30.1983 | 30 | -0.00224485 | -0.0202038 | 8.97987 | 9.00007 | 1048.358 | 0.66109 | 1055.288 | 0.006589144 | -0.002247373 | -0.00434177 | 0.001624973 | 0.5176168 |  |  | 438.013 | 11.0513125 | 0.00354015 | 0.106205 | 30.1062 | 30 | -0.00108611 | -0.00977429 | 8.98962 | 8.99939 | 703.9053 | 0.354015 | 706.3972 | 0.003533898 | -0.0010867 | -0.002447198 | 0.0002137669 | 0.4440589 |  |  | 438.014 | 18.6345 | 0.00906697 | 0.272016 | 30.2728 | 30.0008 | -0.00327625 | -0.0294865 | 8.97058 | 9.00007 | 1186.911 | 0.906697 | 1197.673 | 0.009026112 | -0.003281629 | -0.005744483 | 0.003308016 | 0.5712661 |  |  | 438.015 | 18.30617 | 0.00849319 | 0.254796 | 30.2548 | 30 | -0.00297912 | -0.0268124 | 8.97331 | 9.00012 | 1165.998 | 0.849319 | 1175.901 | 0.008457326 | -0.002983566 | -0.005473759 | 0.003019891 | 0.5450671 |  |  | 438.012 | 17.98608 | 0.00846944 | 0.254075 | 30.2531 | 29.999 | -0.00288701 | -0.025983 | 8.97398 | 8.99996 | 1145.61 | 0.846944 | 1155.313 | 0.008433776 | -0.002891185 | -0.00554259 | 0.002755672 | 0.5216308 |  |  | 438.012 | 19.41757 | 0.0107599 | 0.322798 | 30.3229 | 30.0001 | -0.00401515 | -0.0361861 | 8.97619 | 9.01237 | 1236.788 | 1.07599 | 1250.096 | 0.01070242 | -0.004023232 | -0.006679192 | 0.005019311 | 0.6023532
220 | 440.014 | 18.86953 | 0.00904043 | 0.273071 | 30.4786 | 30.2055 | -0.00325218 | -0.026773 | 8.20553 | 8.23231 | 1204.289 | 0.904043 | 1215.177 | 0.00899981 | -0.00325748 | -0.00574233 | 0.003317923 | 0.5672749 |  |  | 440.014 | 10.19723 | 0.00320533 | 0.0961597 | 30.0961 | 30 | -0.00096791 | -0.00871141 | 8.99151 | 9.00022 | 650.8064 | 0.320533 | 652.8925 | 0.003200204 | -0.0009683787 | -0.002231825 | 6.863635e-05 | 0.4338954 |  |  | 440.015 | 16.18155 | 0.00615871 | 0.184759 | 30.1843 | 29.9996 | -0.00206153 | -0.0185539 | 8.9815 | 9.00005 | 1032.737 | 0.615871 | 1039.098 | 0.006139823 | -0.002063658 | -0.004076165 | 0.001370657 | 0.5062744 |  |  | 440.012 | 16.6092 | 0.00645541 | 0.193662 | 30.1937 | 30 | -0.00216408 | -0.0194767 | 8.9805 | 8.99998 | 1060.031 | 0.645541 | 1066.874 | 0.006434663 | -0.002166425 | -0.004268238 | 0.001633012 | 0.5075689 |  |  | 440.015 | 12.72742 | 0.00409776 | 0.122933 | 30.1229 | 30 | -0.00132321 | -0.0119089 | 8.98812 | 9.00003 | 812.2883 | 0.409776 | 815.6169 | 0.004089387 | -0.001324086 | -0.002765301 | 0.0004102003 | 0.4788218 |  |  | 440.012 | 15.10591 | 0.00538004 | 0.161402 | 30.1616 | 30.0002 | -0.00184037 | -0.0165637 | 8.98364 | 9.0002 | 964.088 | 0.538004 | 969.2748 | 0.005365619 | -0.001842066 | -0.003523554 | 0.001317321 | 0.5227863 |  |  | 440.019 | 14.71607 | 0.00529698 | 0.15891 | 30.1589 | 30 | -0.00168101 | -0.0151291 | 8.98489 | 9.00002 | 939.2074 | 0.529698 | 944.1824 | 0.005283 | -0.001682424 | -0.003600576 | 0.001047786 | 0.4672654 |  |  | 440.015 | 15.77734 | 0.00633122 | 0.189936 | 30.1899 | 30 | -0.00209503 | -0.018013 | 8.57997 | 8.59798 | 1006.94 | 0.633122 | 1013.315 | 0.006311262 | -0.002097228 | -0.004214034 | 0.001564835 | 0.4976769 |  |  | 440.012 | 18.76745 | 0.00936506 | 0.280952 | 30.281 | 30 | -0.00334569 | -0.0301128 | 8.97038 | 9.00049 | 1195.379 | 0.936506 | 1206.574 | 0.00932148 | -0.003351299 | -0.00597018 | 0.003529018 | 0.5613397 |  |  | 440.012 | 19.54491 | 0.0107481 | 0.322441 | 30.3224 | 29.9999 | -0.00391268 | -0.0352142 | 8.9648 | 9.00001 | 1244.899 | 1.07481 | 1258.279 | 0.01069075 | -0.003920355 | -0.006770395 | 0.004740489 | 0.5790437 |  |  | 440.011 | 17.32712 | 0.00731921 | 0.219578 | 30.2198 | 30.0003 | -0.00251391 | -0.0226254 | 8.97746 | 9.00008 | 1103.638 | 0.731921 | 1111.716 | 0.007292555 | -0.002517075 | -0.004775479 | 0.001987508 | 0.5270832 |  |  | 440.012 | 13.91914 | 0.00484214 | 0.145264 | 30.1453 | 30 | -0.00166758 | -0.0150082 | 8.98495 | 8.99996 | 886.5697 | 0.484214 | 890.8625 | 0.004830455 | -0.001668972 | -0.003161483 | 0.000861137 | 0.527908 |  |  | 440.011 | 17.99287 | 0.00851976 | 0.25559 | 30.2553 | 29.9997 | -0.00298805 | -0.0268933 | 8.97338 | 9.00027 | 1146.043 | 0.851976 | 1155.807 | 0.008483672 | -0.002992523 | -0.005491149 | 0.00289697 | 0.5449722 |  |  | 440.012 | 10.71727 | 0.00338199 | 0.101456 | 30.1005 | 29.999 | -0.00103799 | -0.00934126 | 8.99001 | 8.99935 | 682.6286 | 0.338199 | 684.9372 | 0.003376284 | -0.001038529 | -0.002337755 | 0.0001056489 | 0.4442421 |  |  | 440.012 | 16.56159 | 0.00668343 | 0.200503 | 30.2005 | 30 | -0.00228759 | -0.0205885 | 8.97949 | 9.00007 | 1054.878 | 0.668343 | 1061.928 | 0.006661195 | -0.002290211 | -0.004370984 | 0.001665789 | 0.5239576 |  |  | 440.013 | 11.16378 | 0.00359236 | 0.107771 | 30.1078 | 30 | -0.00109785 | -0.00988001 | 8.98951 | 8.99939 | 711.0691 | 0.359236 | 713.6235 | 0.003585923 | -0.001098453 | -0.00248747 | 0.0002318272 | 0.4415945 |  |  | 440.014 | 18.7159 | 0.00921717 | 0.276522 | 30.2773 | 30.0008 | -0.00331161 | -0.0298047 | 8.97026 | 9.00007 | 1192.095 | 0.921717 | 1203.083 | 0.009174951 | -0.003317106 | -0.005857846 | 0.003431025 | 0.5662671 |  |  | 440.015 | 18.39705 | 0.00861375 | 0.258413 | 30.2584 | 30 | -0.00304332 | -0.0273902 | 8.97273 | 9.00012 | 1171.787 | 0.861375 | 1181.88 | 0.008576863 | -0.00304796 | -0.005528903 | 0.003111781 | 0.5512776 |  |  | 440.012 | 18.08093 | 0.00858775 | 0.257624 | 30.2566 | 29.999 | -0.00293902 | -0.026451 | 8.97351 | 8.99996 | 1151.651 | 0.858775 | 1161.541 | 0.008551085 | -0.002943347 | -0.005607738 | 0.00284237 | 0.5248725 |  |  | 440.012 | 19.48947 | 0.0109449 | 0.328349 | 30.3285 | 30.0001 | -0.00406377 | -0.0366242 | 8.97575 | 9.01237 | 1241.368 | 1.09449 | 1254.954 | 0.01088544 | -0.00407205 | -0.006813389 | 0.005180237 | 0.5976541
221 | 442.014 | 18.95127 | 0.00918395 | 0.277406 | 30.4829 | 30.2055 | -0.00331434 | -0.0272846 | 8.20502 | 8.23231 | 1209.506 | 0.918395 | 1220.615 | 0.009142034 | -0.003319845 | -0.005822189 | 0.003434721 | 0.5702055 |  |  | 442.014 | 10.30088 | 0.00325286 | 0.0975857 | 30.0976 | 30 | -0.00098818 | -0.00889384 | 8.99133 | 9.00022 | 657.4217 | 0.325286 | 659.5602 | 0.003247581 | -0.0009886686 | -0.002258912 | 8.403186e-05 | 0.4376746 |  |  | 442.015 | 16.28421 | 0.0062299 | 0.186894 | 30.1865 | 29.9996 | -0.00208376 | -0.018754 | 8.9813 | 9.00005 | 1039.289 | 0.62299 | 1045.764 | 0.006210574 | -0.002085934 | -0.00412464 | 0.001410813 | 0.5057251 |  |  | 442.012 | 16.71205 | 0.00655568 | 0.19667 | 30.1967 | 30 | -0.00220433 | -0.0198389 | 8.98014 | 8.99998 | 1066.595 | 0.655568 | 1073.588 | 0.006534285 | -0.002206763 | -0.004327522 | 0.001702418 | 0.5099369 |  |  | 442.015 | 12.8335 | 0.00415413 | 0.124624 | 30.1246 | 30 | -0.00132431 | -0.0119188 | 8.98811 | 9.00003 | 819.0582 | 0.415413 | 822.4607 | 0.004145525 | -0.001325188 | -0.002820338 | 0.0004354669 | 0.4698684 |  |  | 442.012 | 15.21439 | 0.00545806 | 0.163743 | 30.1639 | 30.0002 | -0.00185881 | -0.0167297 | 8.98347 | 9.0002 | 971.0115 | 0.545806 | 976.3113 | 0.005443219 | -0.00186054 | -0.003582679 | 0.001365532 | 0.5193152 |  |  | 442.019 | 14.81984 | 0.0053697 | 0.161091 | 30.1611 | 30 | -0.00169859 | -0.0152873 | 8.98473 | 9.00002 | 945.8305 | 0.53697 | 950.9093 | 0.005355335 | -0.001700034 | -0.0036553 | 0.001089946 | 0.4650874 |  |  | 442.015 | 15.88301 | 0.00641274 | 0.192382 | 30.1924 | 30 | -0.00211067 | -0.0181475 | 8.57983 | 8.59798 | 1013.684 | 0.641274 | 1020.185 | 0.006392266 | -0.002112901 | -0.004279365 | 0.00161366 | 0.4937416 |  |  | 442.012 | 18.84615 | 0.00951791 | 0.285538 | 30.2856 | 30 | -0.00340434 | -0.0306408 | 8.96985 | 9.00049 | 1200.392 | 0.951791 | 1211.817 | 0.0094729 | -0.003410148 | -0.006062752 | 0.003655268 | 0.5624752 |  |  | 442.012 | 19.60846 | 0.0109435 | 0.328304 | 30.3282 | 29.9999 | -0.00399368 | -0.0359432 | 8.96407 | 9.00001 | 1248.947 | 1.09435 | 1262.615 | 0.01088405 | -0.004001676 | -0.006882377 | 0.004913291 | 0.5814381 |  |  | 442.011 | 17.4255 | 0.00742325 | 0.2227 | 30.223 | 30.0003 | -0.00257617 | -0.0231858 | 8.9769 | 9.00008 | 1109.904 | 0.742325 | 1118.143 | 0.007395833 | -0.002579494 | -0.004816339 | 0.002060115 | 0.5355715 |  |  | 442.012 | 14.02973 | 0.00491376 | 0.147413 | 30.1474 | 30 | -0.00170284 | -0.0153255 | 8.98464 | 8.99996 | 893.6133 | 0.491376 | 898.0043 | 0.004901727 | -0.001704291 | -0.003197435 | 0.0009005887 | 0.5330183 |  |  | 442.011 | 18.08227 | 0.0086338 | 0.259012 | 30.2587 | 29.9997 | -0.00305371 | -0.0274842 | 8.97279 | 9.00027 | 1151.737 | 0.86338 | 1161.681 | 0.008596742 | -0.003058382 | -0.00553836 | 0.002981649 | 0.552218 |  |  | 442.012 | 10.83105 | 0.00342497 | 0.102746 | 30.1018 | 29.999 | -0.0010644 | -0.00957888 | 8.98977 | 8.99935 | 689.8758 | 0.342497 | 692.2386 | 0.003419118 | -0.001064967 | -0.002354151 | 0.0001136185 | 0.4523783 |  |  | 442.012 | 16.6675625 | 0.00677505 | 0.203251 | 30.2032 | 30 | -0.00233759 | -0.0210385 | 8.97904 | 9.00007 | 1061.628 | 0.677505 | 1068.821 | 0.006752202 | -0.002340326 | -0.004411876 | 0.001724374 | 0.5304606 |  |  | 442.013 | 11.27437 | 0.00363587 | 0.109076 | 30.1091 | 30 | -0.00111093 | -0.00999769 | 8.98939 | 8.99939 | 718.1125 | 0.363587 | 720.7235 | 0.003629276 | -0.001111548 | -0.002517729 | 0.0002418099 | 0.4414882 |  |  | 442.014 | 18.80046 | 0.00936339 | 0.280909 | 30.2817 | 30.0008 | -0.00339087 | -0.0305181 | 8.96955 | 9.00007 | 1197.482 | 0.936339 | 1208.694 | 0.009319825 | -0.003396632 | -0.005923193 | 0.003549109 | 0.5734461 |  |  | 442.015 | 18.48555 | 0.00873926 | 0.262178 | 30.2622 | 30 | -0.00311855 | -0.0280673 | 8.97205 | 9.00012 | 1177.423 | 0.873926 | 1187.713 | 0.008701294 | -0.003123423 | -0.005577871 | 0.003209239 | 0.5599669 |  |  | 442.012 | 18.1717 | 0.00869924 | 0.260969 | 30.26 | 29.999 | -0.0029973 | -0.0269755 | 8.97298 | 8.99996 | 1157.433 | 0.869924 | 1167.502 | 0.00866162 | -0.003001801 | -0.005659819 | 0.00292361 | 0.5303705 |  |  | 442.012 | 19.56092 | 0.0111153 | 0.333461 | 30.3336 | 30.0001 | -0.00414966 | -0.0373983 | 8.97498 | 9.01237 | 1245.918 | 1.11153 | 1259.767 | 0.01105398 | -0.004158294 | -0.006895685 | 0.005326898 | 0.6030284
222 | 444.014 | 19.02861 | 0.00934717 | 0.282336 | 30.4879 | 30.2055 | -0.00337999 | -0.0278251 | 8.20448 | 8.23231 | 1214.442 | 0.934717 | 1225.794 | 0.009303756 | -0.003385715 | -0.00591804 | 0.003572225 | 0.5721007 |  |  | 444.014 | 10.405375 | 0.00328234 | 0.09847 | 30.0984 | 30 | -0.000996163 | -0.00896569 | 8.99126 | 9.00022 | 664.0909 | 0.328234 | 666.2707 | 0.003276965 | -0.0009966595 | -0.002280305 | 8.122937e-05 | 0.4370728 |  |  | 444.015 | 16.38912 | 0.00632645 | 0.189791 | 30.1894 | 29.9996 | -0.00211281 | -0.0190154 | 8.98104 | 9.00005 | 1045.985 | 0.632645 | 1052.602 | 0.006306522 | -0.002115045 | -0.004191477 | 0.001475375 | 0.5046062 |  |  | 444.012 | 16.81336 | 0.00663684 | 0.199105 | 30.1991 | 30 | -0.00224094 | -0.0201685 | 8.97981 | 8.99998 | 1073.061 | 0.663684 | 1080.182 | 0.006614913 | -0.002243455 | -0.004371458 | 0.001753365 | 0.5132051 |  |  | 444.015 | 12.93369 | 0.00420259 | 0.126078 | 30.1261 | 30 | -0.00134794 | -0.0121315 | 8.9879 | 9.00003 | 825.453 | 0.420259 | 828.922 | 0.004193784 | -0.001348849 | -0.002844934 | 0.0004545786 | 0.4741231 |  |  | 444.012 | 15.31857 | 0.00553249 | 0.165976 | 30.1662 | 30.0002 | -0.00189351 | -0.0170419 | 8.98316 | 9.0002 | 977.6606 | 0.553249 | 983.0695 | 0.005517242 | -0.001895305 | -0.003621937 | 0.001411329 | 0.5232849 |  |  | 444.019 | 14.92901 | 0.00543249 | 0.162975 | 30.163 | 30 | -0.00172302 | -0.0155072 | 8.98451 | 9.00002 | 952.7981 | 0.543249 | 957.9741 | 0.005417787 | -0.001724506 | -0.003693281 | 0.001120709 | 0.4669306 |  |  | 444.015 | 15.98887 | 0.00651441 | 0.195432 | 30.1954 | 30 | -0.0021565 | -0.0185416 | 8.57944 | 8.59798 | 1020.44 | 0.651441 | 1027.088 | 0.006493283 | -0.002158829 | -0.004334454 | 0.001682343 | 0.4980624 |  |  | 444.012 | 18.92542 | 0.00968838 | 0.290652 | 30.2907 | 30 | -0.00346562 | -0.0311923 | 8.9693 | 9.00049 | 1205.441 | 0.968838 | 1217.119 | 0.009641749 | -0.003471639 | -0.006170109 | 0.00379866 | 0.5626544 |  |  | 444.012 | 19.67202 | 0.0111382 | 0.334145 | 30.3341 | 29.9999 | -0.00409027 | -0.0368125 | 8.9632 | 9.00001 | 1252.995 | 1.11382 | 1266.951 | 0.01107663 | -0.004098658 | -0.006977969 | 0.005085357 | 0.5873712 |  |  | 444.011 | 17.52478 | 0.00752506 | 0.225754 | 30.226 | 30.0003 | -0.00261802 | -0.0235624 | 8.97652 | 9.00008 | 1116.228 | 0.752506 | 1124.627 | 0.007496888 | -0.002621453 | -0.004875435 | 0.002130228 | 0.537686 |  |  | 444.012 | 14.14029 | 0.00498009 | 0.149403 | 30.1494 | 30 | -0.00171036 | -0.0153931 | 8.98457 | 8.99996 | 900.6554 | 0.498009 | 905.1408 | 0.00496773 | -0.001711824 | -0.003255906 | 0.000934795 | 0.5257597 |  |  | 444.011 | 18.17122 | 0.00876894 | 0.263066 | 30.2628 | 29.9997 | -0.00309377 | -0.0278448 | 8.97242 | 9.00027 | 1157.402 | 0.876894 | 1167.552 | 0.008730716 | -0.003098566 | -0.005632151 | 0.003087245 | 0.5501567 |  |  | 444.012 | 10.9405 | 0.0034616 | 0.103845 | 30.1029 | 29.999 | -0.00106896 | -0.00961998 | 8.98973 | 8.99935 | 696.8474 | 0.34616 | 699.2597 | 0.003455622 | -0.001069532 | -0.002386091 | 0.0001165966 | 0.448236 |  |  | 444.012 | 16.76957 | 0.00687109 | 0.206133 | 30.2061 | 30 | -0.00236572 | -0.0212916 | 8.97878 | 9.00007 | 1068.126 | 0.687109 | 1075.465 | 0.006847592 | -0.002368523 | -0.004479069 | 0.001788508 | 0.528798 |  |  | 444.013 | 11.38602 | 0.00370067 | 0.11102 | 30.111 | 30 | -0.00111915 | -0.0100717 | 8.98932 | 8.99939 | 725.2242 | 0.370067 | 727.9081 | 0.003693839 | -0.001119777 | -0.002574063 | 0.0002726048 | 0.4350231 |  |  | 444.014 | 18.88273 | 0.00950283 | 0.285092 | 30.2859 | 30.0008 | -0.00345404 | -0.0310866 | 8.96898 | 9.00007 | 1202.722 | 0.950283 | 1214.151 | 0.009457962 | -0.003460019 | -0.005997943 | 0.003661193 | 0.5768676 |  |  | 444.015 | 18.57547 | 0.00887768 | 0.266331 | 30.2663 | 30 | -0.00313974 | -0.028258 | 8.97186 | 9.00012 | 1183.151 | 0.887768 | 1193.655 | 0.008838505 | -0.003144679 | -0.005693826 | 0.003318975 | 0.5522964 |  |  | 444.012 | 18.26146 | 0.0088415 | 0.265236 | 30.2642 | 29.999 | -0.00303652 | -0.0273285 | 8.97263 | 8.99996 | 1163.15 | 0.88415 | 1173.434 | 0.008802643 | -0.00304114 | -0.005761503 | 0.003035477 | 0.5278379 |  |  | 444.012 | 19.6326 | 0.0113178 | 0.339536 | 30.3396 | 30.0001 | -0.00422256 | -0.0380553 | 8.97432 | 9.01237 | 1250.484 | 1.13178 | 1264.637 | 0.01125423 | -0.0042315 | -0.007022733 | 0.005505015 | 0.6025432
223 | 446.014 | 19.10357 | 0.009485 | 0.2865 | 30.492 | 30.2055 | -0.00346674 | -0.0285392 | 8.20377 | 8.23231 | 1219.226 | 0.9485 | 1230.791 | 0.0094403 | -0.003472763 | -0.005967537 | 0.003685405 | 0.5819425 |  |  | 446.014 | 10.50892 | 0.00331542 | 0.0994627 | 30.0994 | 30 | -0.00102294 | -0.00920666 | 8.99102 | 9.00022 | 670.6992 | 0.331542 | 672.9228 | 0.003309936 | -0.001023464 | -0.002286473 | 8.229401e-05 | 0.4476168 |  |  | 446.015 | 16.48558 | 0.00639639 | 0.191889 | 30.1915 | 29.9996 | -0.0021654 | -0.0194887 | 8.98057 | 9.00005 | 1052.141 | 0.639639 | 1058.871 | 0.00637602 | -0.002167748 | -0.004208272 | 0.0015161 | 0.5151159 |  |  | 446.012 | 16.91389 | 0.00672239 | 0.201672 | 30.2017 | 30 | -0.00226313 | -0.0203681 | 8.97961 | 8.99998 | 1079.477 | 0.672239 | 1086.733 | 0.006699895 | -0.002265695 | -0.004434201 | 0.001808864 | 0.510959 |  |  | 446.015 | 13.04164 | 0.00426201 | 0.12786 | 30.1279 | 30 | -0.00137091 | -0.0123383 | 8.98769 | 9.00003 | 832.3422 | 0.426201 | 835.8897 | 0.004252953 | -0.001371851 | -0.002881103 | 0.0004823175 | 0.4761547 |  |  | 446.012 | 15.42518 | 0.00559565 | 0.167871 | 30.1681 | 30.0002 | -0.00190286 | -0.0171261 | 8.98307 | 9.0002 | 984.4643 | 0.559565 | 989.973 | 0.005580053 | -0.001904673 | -0.00367538 | 0.001445306 | 0.5182247 |  |  | 446.019 | 15.03145 | 0.00550584 | 0.165175 | 30.1652 | 30 | -0.00176321 | -0.0158689 | 8.98415 | 9.00002 | 959.3359 | 0.550584 | 964.6178 | 0.005490738 | -0.001764766 | -0.003725972 | 0.001163859 | 0.4736392 |  |  | 446.015 | 16.09255 | 0.00658795 | 0.197639 | 30.1976 | 30 | -0.00220116 | -0.0189255 | 8.57906 | 8.59798 | 1027.057 | 0.658795 | 1033.823 | 0.006566344 | -0.002203586 | -0.004362758 | 0.001723855 | 0.5050901 |  |  | 446.012 | 18.99777 | 0.0098516 | 0.295548 | 30.2956 | 30 | -0.00356389 | -0.0320768 | 8.96841 | 9.00049 | 1210.049 | 0.98516 | 1221.97 | 0.009803389 | -0.003570256 | -0.006233134 | 0.003937014 | 0.5727867 |  |  | 446.012 | 19.73655 | 0.0113364 | 0.340091 | 30.34 | 29.9999 | -0.00417658 | -0.0375893 | 8.96242 | 9.00001 | 1257.105 | 1.13364 | 1271.356 | 0.01127262 | -0.004185326 | -0.007087298 | 0.005260523 | 0.590539 |  |  | 446.011 | 17.62195 | 0.00763357 | 0.229009 | 30.2293 | 30.0003 | -0.00266002 | -0.0239404 | 8.97614 | 9.00008 | 1122.417 | 0.763357 | 1130.985 | 0.007604582 | -0.002663564 | -0.004941018 | 0.002207583 | 0.539072 |  |  | 446.012 | 14.24746 | 0.00503032 | 0.15091 | 30.1509 | 30 | -0.00174045 | -0.015664 | 8.9843 | 8.99996 | 907.4814 | 0.503032 | 912.0463 | 0.00501771 | -0.001741966 | -0.003275744 | 0.0009540065 | 0.5317773 |  |  | 446.011 | 18.26093 | 0.00890129 | 0.267036 | 30.2668 | 29.9997 | -0.00316199 | -0.0284587 | 8.97181 | 9.00027 | 1163.117 | 0.890129 | 1173.47 | 0.008861907 | -0.003167 | -0.005694907 | 0.003189829 | 0.5561108 |  |  | 446.012 | 11.05009375 | 0.0035096 | 0.105284 | 30.1043 | 29.999 | -0.00109036 | -0.00981256 | 8.98954 | 8.99935 | 703.8276 | 0.35096 | 706.2978 | 0.003503456 | -0.001090955 | -0.002412501 | 0.0001308222 | 0.4522091 |  |  | 446.012 | 16.87374 | 0.006979 | 0.20937 | 30.2094 | 30 | -0.0023999 | -0.0215993 | 8.97847 | 9.00007 | 1074.76 | 0.6979 | 1082.261 | 0.006954759 | -0.002402784 | -0.004551975 | 0.001863706 | 0.5278553 |  |  | 446.013 | 11.49707 | 0.00374124 | 0.112237 | 30.1122 | 30 | -0.00114376 | -0.0102932 | 8.9891 | 8.99939 | 732.2973 | 0.374124 | 735.037 | 0.003734259 | -0.001144415 | -0.002589844 | 0.0002795178 | 0.4418855 |  |  | 446.014 | 18.96836 | 0.00967437 | 0.290239 | 30.291 | 30.0008 | -0.00352509 | -0.0317261 | 8.96834 | 9.00007 | 1208.176 | 0.967437 | 1219.864 | 0.009627873 | -0.003531318 | -0.006096555 | 0.003803829 | 0.5792317 |  |  | 446.015 | 18.66437 | 0.0090151 | 0.270453 | 30.2705 | 30 | -0.00320497 | -0.0288451 | 8.97127 | 9.00012 | 1188.813 | 0.90151 | 1199.53 | 0.008974707 | -0.003210117 | -0.00576459 | 0.003428008 | 0.5568682 |  |  | 446.012 | 18.35359375 | 0.00897206 | 0.269153 | 30.2682 | 29.999 | -0.00308467 | -0.0277619 | 8.9722 | 8.99996 | 1169.019 | 0.897206 | 1179.507 | 0.00893205 | -0.003089437 | -0.005842613 | 0.003135037 | 0.5287767 |  |  | 446.012 | 19.70218 | 0.0114805 | 0.344415 | 30.3445 | 30.0001 | -0.00431535 | -0.0388916 | 8.97348 | 9.01237 | 1254.916 | 1.14805 | 1269.323 | 0.0114151 | -0.004324688 | -0.007090411 | 0.005644578 | 0.6099347
224 | 448.014 | 19.18342 | 0.00964504 | 0.291334 | 30.4969 | 30.2055 | -0.00352808 | -0.0290442 | 8.20326 | 8.23231 | 1224.323 | 0.964504 | 1236.131 | 0.009598824 | -0.003534318 | -0.006064505 | 0.003818957 | 0.5827876 |  |  | 448.014 | 10.61657 | 0.00336948 | 0.101084 | 30.1011 | 30 | -0.00103204 | -0.00928858 | 8.99093 | 9.00022 | 677.5699 | 0.336948 | 679.853 | 0.003363816 | -0.001032573 | -0.002331243 | 0.0001029337 | 0.442928 |  |  | 448.015 | 16.59286 | 0.00649114 | 0.194732 | 30.1943 | 29.9996 | -0.00217883 | -0.0196096 | 8.98044 | 9.00005 | 1058.988 | 0.649114 | 1065.862 | 0.006470163 | -0.002181207 | -0.004288956 | 0.001578157 | 0.5085636 |  |  | 448.012 | 17.0181 | 0.00680929 | 0.204279 | 30.2043 | 30 | -0.00232365 | -0.0209128 | 8.97907 | 8.99998 | 1086.128 | 0.680929 | 1093.523 | 0.006786211 | -0.002326354 | -0.004459858 | 0.00186462 | 0.5216207 |  |  | 448.015 | 13.14804 | 0.00431471 | 0.129441 | 30.1294 | 30 | -0.00139746 | -0.0125772 | 8.98745 | 9.00003 | 839.1327 | 0.431471 | 842.7533 | 0.004305428 | -0.001398437 | -0.002906991 | 0.000503831 | 0.4810601 |  |  | 448.012 | 15.52772 | 0.00566974 | 0.170093 | 30.1703 | 30.0002 | -0.00193028 | -0.0173729 | 8.98283 | 9.0002 | 991.009 | 0.566974 | 996.6278 | 0.005653728 | -0.001932145 | -0.003721582 | 0.001491187 | 0.5191731 |  |  | 448.019 | 15.1361 | 0.00558283 | 0.167485 | 30.1675 | 30 | -0.00177815 | -0.0160034 | 8.98401 | 9.00002 | 966.0151 | 0.558283 | 971.4082 | 0.005567304 | -0.001779733 | -0.003787571 | 0.001209966 | 0.4698876 |  |  | 448.015 | 16.19935 | 0.00666289 | 0.199887 | 30.1999 | 30 | -0.00220713 | -0.0189769 | 8.57901 | 8.59798 | 1033.873 | 0.666289 | 1040.762 | 0.006640791 | -0.002209569 | -0.004431222 | 0.001765801 | 0.4986366 |  |  | 448.012 | 19.07054 | 0.0100282 | 0.300847 | 30.3009 | 30 | -0.00361339 | -0.0325223 | 8.96797 | 9.00049 | 1214.684 | 1.00282 | 1226.865 | 0.009978251 | -0.003619934 | -0.006358317 | 0.004088375 | 0.5693227 |  |  | 448.012 | 19.79437 | 0.0115426 | 0.346278 | 30.3462 | 29.9999 | -0.00425426 | -0.0382884 | 8.96172 | 9.00001 | 1260.788 | 1.15426 | 1275.341 | 0.01147649 | -0.004263335 | -0.007213157 | 0.005445549 | 0.5910498 |  |  | 448.011 | 17.71745 | 0.00774648 | 0.232396 | 30.2327 | 30.0003 | -0.0026799 | -0.0241193 | 8.97596 | 9.00008 | 1128.5 | 0.774648 | 1137.242 | 0.00771663 | -0.002683497 | -0.005033133 | 0.002289774 | 0.5331664 |  |  | 448.012 | 14.35399 | 0.00510065 | 0.15302 | 30.153 | 30 | -0.0017515 | -0.0157634 | 8.9842 | 8.99996 | 914.2666 | 0.510065 | 918.9299 | 0.005087686 | -0.001753036 | -0.00333465 | 0.0009933115 | 0.525703 |  |  | 448.011 | 18.35246 | 0.00903476 | 0.27104 | 30.2708 | 29.9997 | -0.00323059 | -0.0290761 | 8.97119 | 9.00027 | 1168.947 | 0.903476 | 1179.508 | 0.008994191 | -0.00323582 | -0.005758371 | 0.003292928 | 0.5619332 |  |  | 448.012 | 11.16427 | 0.00356476 | 0.106939 | 30.106 | 29.999 | -0.0010921 | -0.00982819 | 8.98953 | 8.99935 | 711.0998 | 0.356476 | 713.6347 | 0.003558421 | -0.001092697 | -0.002465725 | 0.0001507534 | 0.4431544 |  |  | 448.012 | 16.9748125 | 0.00706268 | 0.21188 | 30.2119 | 30 | -0.00242888 | -0.0218601 | 8.97821 | 9.00007 | 1081.198 | 0.706268 | 1088.834 | 0.007037856 | -0.002431835 | -0.004606022 | 0.001915881 | 0.5279685 |  |  | 448.013 | 11.60577 | 0.00377933 | 0.11338 | 30.1134 | 30 | -0.00116789 | -0.0105103 | 8.98888 | 8.99939 | 739.2212 | 0.377933 | 742.0149 | 0.003772206 | -0.001168573 | -0.002603634 | 0.0002846681 | 0.4488237 |  |  | 448.014 | 19.04454 | 0.00982817 | 0.294853 | 30.2956 | 30.0008 | -0.0035739 | -0.0321653 | 8.9679 | 9.00007 | 1213.028 | 0.982817 | 1224.95 | 0.009780188 | -0.003580302 | -0.006199886 | 0.003931863 | 0.5774786 |  |  | 448.015 | 18.74708 | 0.00915141 | 0.274543 | 30.2746 | 30 | -0.00326241 | -0.0293621 | 8.97076 | 9.00012 | 1194.082 | 0.915141 | 1205.009 | 0.00910979 | -0.003267743 | -0.005842046 | 0.003537756 | 0.5593491 |  |  | 448.012 | 18.43738 | 0.00908494 | 0.272539 | 30.2716 | 29.999 | -0.00315134 | -0.0283619 | 8.9716 | 8.99996 | 1174.356 | 0.908494 | 1185.025 | 0.00904392 | -0.003156316 | -0.005887604 | 0.00321979 | 0.5360951 |  |  | 448.012 | 19.77214 | 0.011673 | 0.350192 | 30.3503 | 30.0001 | -0.00441425 | -0.0397829 | 8.97259 | 9.01237 | 1259.372 | 1.1673 | 1274.073 | 0.0116054 | -0.004424022 | -0.007181375 | 0.005813281 | 0.6160411
225 | 450.014 | 19.261 | 0.0098107 | 0.296338 | 30.5019 | 30.2055 | -0.00359335 | -0.0295815 | 8.20272 | 8.23231 | 1229.274 | 0.98107 | 1241.334 | 0.009762888 | -0.003599822 | -0.006163066 | 0.003958697 | 0.5840959 |  |  | 450.014 | 10.72302 | 0.00340458 | 0.102137 | 30.1021 | 30 | -0.00105134 | -0.00946225 | 8.99076 | 9.00022 | 684.3639 | 0.340458 | 686.6939 | 0.003398798 | -0.001051893 | -0.002346904 | 0.0001051032 | 0.4482045 |  |  | 450.015 | 16.68941 | 0.00658331 | 0.197497 | 30.1971 | 29.9996 | -0.00222261 | -0.0200036 | 8.98005 | 9.00005 | 1065.15 | 0.658331 | 1072.163 | 0.006561735 | -0.002225084 | -0.004336651 | 0.001640811 | 0.513088 |  |  | 450.012 | 17.11983 | 0.00690712 | 0.207214 | 30.2072 | 30 | -0.00233877 | -0.0210489 | 8.97893 | 8.99998 | 1092.62 | 0.690712 | 1100.167 | 0.006883375 | -0.002341509 | -0.004541866 | 0.001931883 | 0.515539 |  |  | 450.015 | 13.25733 | 0.00437143 | 0.131143 | 30.1311 | 30 | -0.00140007 | -0.0126007 | 8.98743 | 9.00003 | 846.1085 | 0.437143 | 849.8072 | 0.004361903 | -0.001401051 | -0.002960852 | 0.0005284866 | 0.4731918 |  |  | 450.012 | 15.63423 | 0.00575162 | 0.17255 | 30.1727 | 30.0002 | -0.00197535 | -0.0177785 | 8.98242 | 9.0002 | 997.8065 | 0.575162 | 1003.546 | 0.005735143 | -0.001977304 | -0.003757839 | 0.001543709 | 0.526181 |  |  | 450.019 | 15.24263 | 0.00565856 | 0.169757 | 30.1698 | 30 | -0.00180774 | -0.0162697 | 8.98375 | 9.00002 | 972.8138 | 0.565856 | 978.3186 | 0.00564261 | -0.001809376 | -0.003833235 | 0.001254275 | 0.4720233 |  |  | 450.015 | 16.30246 | 0.0067491 | 0.202473 | 30.2025 | 30 | -0.0022576 | -0.0194108 | 8.57857 | 8.59798 | 1040.454 | 0.67491 | 1047.476 | 0.006726427 | -0.002260152 | -0.004466275 | 0.001819988 | 0.5060487 |  |  | 450.012 | 19.14802 | 0.0101861 | 0.305584 | 30.3056 | 30 | -0.00368736 | -0.0331881 | 8.9673 | 9.00049 | 1219.619 | 1.01861 | 1232.042 | 0.01013457 | -0.003694175 | -0.006440396 | 0.004219842 | 0.5735944 |  |  | 450.012 | 19.85732 | 0.011751 | 0.35253 | 30.3525 | 29.9999 | -0.00435977 | -0.039238 | 8.96077 | 9.00001 | 1264.797 | 1.1751 | 1279.66 | 0.01168249 | -0.004369302 | -0.007313192 | 0.005631124 | 0.5974548 |  |  | 450.011 | 17.81384 | 0.00786135 | 0.235842 | 30.2361 | 30.0003 | -0.00274485 | -0.0247039 | 8.97538 | 9.00008 | 1134.639 | 0.786135 | 1143.559 | 0.007830611 | -0.002748624 | -0.005081987 | 0.002373609 | 0.5408562 |  |  | 450.012 | 14.46187 | 0.00517324 | 0.155197 | 30.1552 | 30 | -0.00179569 | -0.0161612 | 8.9838 | 8.99996 | 921.1384 | 0.517324 | 925.9037 | 0.005159905 | -0.001797304 | -0.003362601 | 0.001034458 | 0.5344983 |  |  | 450.011 | 18.43986 | 0.0091871 | 0.275611 | 30.2753 | 29.9997 | -0.00325848 | -0.0293272 | 8.97094 | 9.00027 | 1174.514 | 0.91871 | 1185.304 | 0.009145155 | -0.0032638 | -0.005881355 | 0.003415876 | 0.5549402 |  |  | 450.012 | 11.27662 | 0.0036008 | 0.10802 | 30.107 | 29.999 | -0.00110536 | -0.00994753 | 8.98941 | 8.99935 | 718.2563 | 0.36008 | 720.8426 | 0.003594333 | -0.001105971 | -0.002488361 | 0.0001522463 | 0.4444577 |  |  | 450.012 | 17.0754 | 0.00717024 | 0.215107 | 30.2151 | 30 | -0.00247224 | -0.0222503 | 8.97782 | 9.00007 | 1087.605 | 0.717024 | 1095.404 | 0.007144656 | -0.002475301 | -0.004669355 | 0.001991778 | 0.5301163 |  |  | 450.013 | 11.71725 | 0.0038333 | 0.114999 | 30.115 | 30 | -0.00120477 | -0.0108422 | 8.98855 | 8.99939 | 746.3218 | 0.38333 | 749.1827 | 0.003825972 | -0.001205496 | -0.002620475 | 0.0003047445 | 0.4600296 |  |  | 450.014 | 19.1212 | 0.00999308 | 0.2998 | 30.3006 | 30.0008 | -0.00366702 | -0.0330034 | 8.96706 | 9.00007 | 1217.911 | 0.999308 | 1230.082 | 0.009943479 | -0.00367376 | -0.006269719 | 0.004070653 | 0.5859529 |  |  | 450.015 | 18.83121 | 0.00929023 | 0.278707 | 30.2787 | 30 | -0.00332543 | -0.0299293 | 8.97019 | 9.00012 | 1199.44 | 0.929023 | 1210.583 | 0.009247341 | -0.003330972 | -0.00591637 | 0.003649533 | 0.5630094 |  |  | 450.012 | 18.52645 | 0.00923231 | 0.27696 | 30.276 | 29.999 | -0.00322147 | -0.0289931 | 8.97097 | 8.99996 | 1180.029 | 0.923231 | 1190.923 | 0.009189953 | -0.00322667 | -0.005963283 | 0.003336832 | 0.5410896 |  |  | 450.012 | 19.83768 | 0.0118635 | 0.355906 | 30.356 | 30.0001 | -0.00447479 | -0.0403285 | 8.97205 | 9.01237 | 1263.547 | 1.18635 | 1278.537 | 0.01179368 | -0.004484832 | -0.007308849 | 0.005981271 | 0.6136167
226 | 452.014 | 19.33319 | 0.00998498 | 0.301602 | 30.5071 | 30.2055 | -0.00367418 | -0.030247 | 8.20206 | 8.23231 | 1233.881 | 0.998498 | 1246.202 | 0.009935459 | -0.003680946 | -0.006254513 | 0.004108507 | 0.5885265 |  |  | 452.014 | 10.82613 | 0.00345518 | 0.103655 | 30.1036 | 30 | -0.00106752 | -0.00960796 | 8.99061 | 9.00022 | 690.9442 | 0.345518 | 693.3316 | 0.003449225 | -0.00106809 | -0.002381134 | 0.0001236928 | 0.4485636 |  |  | 452.015 | 16.7917 | 0.0066661 | 0.19998 | 30.1996 | 29.9996 | -0.00225222 | -0.0202701 | 8.97978 | 9.00005 | 1071.679 | 0.66661 | 1078.823 | 0.00664398 | -0.00225476 | -0.00438922 | 0.001692488 | 0.5137041 |  |  | 452.012 | 17.21724 | 0.00700082 | 0.210025 | 30.21 | 30 | -0.00239471 | -0.0215523 | 8.97843 | 8.99998 | 1098.837 | 0.700082 | 1106.53 | 0.006976428 | -0.002397582 | -0.004578846 | 0.001996299 | 0.5236214 |  |  | 452.015 | 13.36406 | 0.00442828 | 0.132848 | 30.1328 | 30 | -0.00144661 | -0.0130196 | 8.98701 | 9.00003 | 852.9196 | 0.442828 | 856.6966 | 0.004418504 | -0.001447657 | -0.002970847 | 0.0005540097 | 0.4872878 |  |  | 452.012 | 15.73781 | 0.00582135 | 0.174642 | 30.1748 | 30.0002 | -0.00199303 | -0.0179376 | 8.98226 | 9.0002 | 1004.417 | 0.582135 | 1010.264 | 0.005804471 | -0.001995019 | -0.003809453 | 0.001584977 | 0.5237022 |  |  | 452.019 | 15.34522 | 0.00571861 | 0.171558 | 30.1716 | 30 | -0.00182858 | -0.0164573 | 8.98356 | 9.00002 | 979.3614 | 0.571861 | 984.962 | 0.005702321 | -0.001830254 | -0.003872067 | 0.001284186 | 0.4726814 |  |  | 452.015 | 16.4028 | 0.00684309 | 0.205293 | 30.2053 | 30 | -0.00229788 | -0.0197571 | 8.57823 | 8.59798 | 1046.858 | 0.684309 | 1054.022 | 0.006819782 | -0.002300524 | -0.004519258 | 0.001882681 | 0.5090491 |  |  | 452.012 | 19.22001 | 0.0103788 | 0.311366 | 30.3114 | 30 | -0.00377004 | -0.0339322 | 8.96656 | 9.00049 | 1224.204 | 1.03788 | 1236.91 | 0.01032531 | -0.003777165 | -0.006548146 | 0.004387211 | 0.5768297 |  |  | 452.012 | 19.91656 | 0.0119555 | 0.358663 | 30.3586 | 29.9999 | -0.00444114 | -0.0399703 | 8.96004 | 9.00001 | 1268.57 | 1.19555 | 1283.737 | 0.0118846 | -0.004451031 | -0.007433566 | 0.00581395 | 0.5987747 |  |  | 452.011 | 17.90909 | 0.00797679 | 0.239306 | 30.2396 | 30.0003 | -0.00280911 | -0.0252822 | 8.9748 | 9.00008 | 1140.706 | 0.797679 | 1149.805 | 0.007945144 | -0.002813063 | -0.005132081 | 0.002458336 | 0.548133 |  |  | 452.012 | 14.57543 | 0.00523068 | 0.15692 | 30.1569 | 30 | -0.00181428 | -0.0163284 | 8.98363 | 8.99996 | 928.3712 | 0.523068 | 933.2272 | 0.005217048 | -0.001815928 | -0.00340112 | 0.00105897 | 0.5339206 |  |  | 452.011 | 18.52776 | 0.00931477 | 0.279441 | 30.2792 | 29.9997 | -0.0033254 | -0.0299295 | 8.97034 | 9.00027 | 1180.112 | 0.931477 | 1191.104 | 0.009271655 | -0.003330941 | -0.005940714 | 0.003514338 | 0.5606972 |  |  | 452.012 | 11.38792 | 0.00366162 | 0.109845 | 30.1089 | 29.999 | -0.0011158 | -0.0100414 | 8.98931 | 8.99935 | 725.3449 | 0.366162 | 728.0008 | 0.003654933 | -0.001116423 | -0.00253851 | 0.000178665 | 0.4397947 |  |  | 452.012 | 17.17204 | 0.00726569 | 0.217971 | 30.218 | 30 | -0.00252258 | -0.0227034 | 8.97737 | 9.00007 | 1093.761 | 0.726569 | 1101.708 | 0.007239422 | -0.002525767 | -0.004713655 | 0.00205689 | 0.5358405 |  |  | 452.013 | 11.82689 | 0.0038795 | 0.116385 | 30.1164 | 30 | -0.00118746 | -0.0106864 | 8.98871 | 8.99939 | 753.3051 | 0.38795 | 756.2275 | 0.003871994 | -0.001188166 | -0.002683829 | 0.0003176555 | 0.4427129 |  |  | 452.014 | 19.20067 | 0.0101735 | 0.305214 | 30.306 | 30.0008 | -0.0037426 | -0.0336836 | 8.96638 | 9.00007 | 1222.972 | 1.01735 | 1235.414 | 0.0101221 | -0.003749621 | -0.006372477 | 0.004223812 | 0.5884087 |  |  | 452.015 | 18.91747 | 0.00942403 | 0.282721 | 30.2827 | 30 | -0.00338388 | -0.0304553 | 8.96966 | 9.00012 | 1204.934 | 0.942403 | 1216.29 | 0.009379901 | -0.003389618 | -0.005990283 | 0.003755706 | 0.5658528 |  |  | 452.012 | 18.61388 | 0.00936454 | 0.280927 | 30.2799 | 29.999 | -0.00326743 | -0.0294068 | 8.97055 | 8.99996 | 1185.598 | 0.936454 | 1196.7 | 0.009320965 | -0.00327278 | -0.006048185 | 0.003439451 | 0.5411177 |  |  | 452.012 | 19.90288 | 0.0120734 | 0.362202 | 30.3623 | 30.0001 | -0.00457051 | -0.0411912 | 8.97118 | 9.01237 | 1267.7 | 1.20734 | 1283.005 | 0.0120011 | -0.004580987 | -0.007420111 | 0.006168374 | 0.6173744
227 | 454.014 | 19.40329 | 0.0101669 | 0.307096 | 30.5126 | 30.2055 | -0.00373492 | -0.030747 | 8.20156 | 8.23231 | 1238.355 | 1.01669 | 1250.946 | 0.01011556 | -0.003741912 | -0.006373652 | 0.004266431 | 0.5870907 |  |  | 454.014 | 10.93472 | 0.00349261 | 0.104778 | 30.1048 | 30 | -0.00107122 | -0.00964126 | 8.99058 | 9.00022 | 697.8745 | 0.349261 | 700.3119 | 0.003486525 | -0.001071794 | -0.002414731 | 0.0001275123 | 0.4438566 |  |  | 454.015 | 16.89514 | 0.00675204 | 0.202558 | 30.2021 | 29.9996 | -0.00228492 | -0.0205644 | 8.97949 | 9.00005 | 1078.28 | 0.675204 | 1085.561 | 0.006729347 | -0.002287534 | -0.004441813 | 0.001746928 | 0.5150002 |  |  | 454.012 | 17.31438 | 0.00709796 | 0.212939 | 30.2129 | 30 | -0.00241738 | -0.0217563 | 8.97822 | 8.99998 | 1105.037 | 0.709796 | 1112.88 | 0.007072888 | -0.002420307 | -0.004652581 | 0.002064177 | 0.5202072 |  |  | 454.015 | 13.46907 | 0.004482 | 0.13446 | 30.1345 | 30 | -0.00144287 | -0.0129859 | 8.98705 | 9.00003 | 859.6216 | 0.4482 | 863.4744 | 0.004471986 | -0.001443912 | -0.003028074 | 0.0005769171 | 0.4768417 |  |  | 454.012 | 15.84496875 | 0.00589711 | 0.176915 | 30.1771 | 30.0002 | -0.00202902 | -0.0182616 | 8.98194 | 9.0002 | 1011.256 | 0.589711 | 1017.22 | 0.00587979 | -0.002031081 | -0.003848709 | 0.001631245 | 0.5277306 |  |  | 454.019 | 15.45022 | 0.00579245 | 0.173774 | 30.1738 | 30 | -0.00186584 | -0.0167926 | 8.98322 | 9.00002 | 986.0624 | 0.579245 | 991.7741 | 0.005775738 | -0.001867583 | -0.003908155 | 0.001327047 | 0.4778681 |  |  | 454.015 | 16.50117 | 0.00694404 | 0.208321 | 30.2083 | 30 | -0.00232399 | -0.0199816 | 8.578 | 8.59798 | 1053.136 | 0.694404 | 1060.449 | 0.006920041 | -0.002326695 | -0.004593347 | 0.001952834 | 0.5065358 |  |  | 454.012 | 19.29108 | 0.0105654 | 0.316962 | 30.317 | 30 | -0.00384995 | -0.0346515 | 8.96584 | 9.00049 | 1228.731 | 1.05654 | 1241.714 | 0.01050998 | -0.00385738 | -0.006652596 | 0.004548817 | 0.5798308 |  |  | 454.012 | 19.9688125 | 0.0121756 | 0.365266 | 30.3652 | 29.9999 | -0.00454581 | -0.0409123 | 8.9591 | 9.00001 | 1271.899 | 1.21756 | 1287.385 | 0.01210207 | -0.004556174 | -0.0075459 | 0.006014174 | 0.6037946 |  |  | 454.011 | 17.99939 | 0.00809667 | 0.242902 | 30.2432 | 30.0003 | -0.00283598 | -0.0255241 | 8.97456 | 9.00008 | 1146.458 | 0.809667 | 1155.741 | 0.008064068 | -0.002840009 | -0.005224059 | 0.002548937 | 0.5436403 |  |  | 454.012 | 14.68052 | 0.00530335 | 0.1591 | 30.1591 | 30 | -0.00186441 | -0.0167796 | 8.98318 | 8.99996 | 935.0649 | 0.530335 | 940.0239 | 0.005289337 | -0.00186615 | -0.003423187 | 0.001100977 | 0.54515 |  |  | 454.011 | 18.60748 | 0.00946526 | 0.283955 | 30.2837 | 29.9997 | -0.00339651 | -0.0305695 | 8.9697 | 9.00027 | 1185.19 | 0.946526 | 1196.408 | 0.009420745 | -0.003402291 | -0.006018454 | 0.003637792 | 0.5653098 |  |  | 454.012 | 11.50017 | 0.00370042 | 0.111009 | 30.11 | 29.999 | -0.00114061 | -0.0102647 | 8.98909 | 8.99935 | 732.4948 | 0.370042 | 735.2054 | 0.00369359 | -0.001141261 | -0.002552329 | 0.0001829204 | 0.4471449 |  |  | 454.012 | 17.26871 | 0.00737219 | 0.221166 | 30.2211 | 30 | -0.00254448 | -0.0229005 | 8.97717 | 9.00007 | 1099.918 | 0.737219 | 1108.026 | 0.007345148 | -0.002547723 | -0.004797426 | 0.002132893 | 0.5310604 |  |  | 454.013 | 11.93659375 | 0.00393018 | 0.117905 | 30.1179 | 30 | -0.00120952 | -0.0108849 | 8.98851 | 8.99939 | 760.2926 | 0.393018 | 763.2807 | 0.003922477 | -0.001210252 | -0.002712225 | 0.0003349879 | 0.4462211 |  |  | 454.014 | 19.27708 | 0.0103437 | 0.31032 | 30.3111 | 30.0008 | -0.00381346 | -0.0343214 | 8.96574 | 9.00007 | 1227.84 | 1.03437 | 1240.54 | 0.01029057 | -0.00382075 | -0.00646982 | 0.004367811 | 0.5905496 |  |  | 454.015 | 18.99564 | 0.00958109 | 0.287433 | 30.2874 | 30 | -0.00343647 | -0.0309286 | 8.96919 | 9.00012 | 1209.913 | 0.958109 | 1221.506 | 0.009535482 | -0.003442388 | -0.006093094 | 0.00388717 | 0.5649655 |  |  | 454.012 | 18.6953 | 0.00949104 | 0.284722 | 30.2837 | 29.999 | -0.00331233 | -0.0298108 | 8.97015 | 8.99996 | 1190.784 | 0.949104 | 1202.085 | 0.009446283 | -0.003317828 | -0.006128455 | 0.003538303 | 0.5413808 |  |  | 454.012 | 19.96207 | 0.0122796 | 0.368389 | 30.3685 | 30.0001 | -0.00463177 | -0.0417432 | 8.97063 | 9.01237 | 1271.469 | 1.22796 | 1287.083 | 0.01220482 | -0.00464253 | -0.007562287 | 0.006353557 | 0.6139055
228 | 456.014 | 19.47269 | 0.0103311 | 0.312057 | 30.5176 | 30.2055 | -0.00382047 | -0.0314513 | 8.20086 | 8.23231 | 1242.785 | 1.03311 | 1255.624 | 0.0102781 | -0.003827787 | -0.006450312 | 0.00440709 | 0.5934266 |  |  | 456.014 | 11.04264 | 0.00354075 | 0.106222 | 30.1062 | 30 | -0.00108786 | -0.00979096 | 8.99043 | 9.00022 | 704.7622 | 0.354075 | 707.2576 | 0.003534496 | -0.001088452 | -0.002446044 | 0.0001421692 | 0.4449847 |  |  | 456.015 | 16.99558 | 0.00684778 | 0.205431 | 30.205 | 29.9996 | -0.00233794 | -0.0210416 | 8.97901 | 9.00005 | 1084.691 | 0.684778 | 1092.118 | 0.00682444 | -0.002340677 | -0.004483763 | 0.001811925 | 0.5220341 |  |  | 456.012 | 17.41375 | 0.00721397 | 0.216419 | 30.2164 | 30 | -0.00246097 | -0.0221487 | 8.97783 | 8.99998 | 1111.379 | 0.721397 | 1119.396 | 0.007188074 | -0.002464003 | -0.004724071 | 0.002150037 | 0.5215847 |  |  | 456.015 | 13.57554 | 0.00452527 | 0.135758 | 30.1358 | 30 | -0.00147128 | -0.0132416 | 8.98679 | 9.00003 | 866.4172 | 0.452527 | 870.338 | 0.004515062 | -0.001472363 | -0.003042698 | 0.0005890322 | 0.4839005 |  |  | 456.012 | 15.94734 | 0.00596543 | 0.178964 | 30.1792 | 30.0002 | -0.00206549 | -0.0185898 | 8.98161 | 9.0002 | 1017.79 | 0.596543 | 1023.862 | 0.005947707 | -0.002067626 | -0.003880081 | 0.001671421 | 0.5328822 |  |  | 456.019 | 15.55312 | 0.00586638 | 0.175992 | 30.176 | 30 | -0.00184196 | -0.0165777 | 8.98344 | 9.00002 | 992.6299 | 0.586638 | 998.4531 | 0.00584924 | -0.001843658 | -0.004005581 | 0.001370589 | 0.4602724 |  |  | 456.015 | 16.60552 | 0.007029 | 0.21087 | 30.2109 | 30 | -0.00235337 | -0.0202343 | 8.57775 | 8.59798 | 1059.796 | 0.7029 | 1067.245 | 0.007004412 | -0.002356144 | -0.004648268 | 0.002005373 | 0.5068863 |  |  | 456.012 | 19.35678 | 0.0107542 | 0.322627 | 30.3227 | 30 | -0.00393522 | -0.0354189 | 8.96507 | 9.00049 | 1232.916 | 1.07542 | 1246.175 | 0.01069678 | -0.003942983 | -0.006753802 | 0.004714207 | 0.5838169 |  |  | 456.012 | 20.02599 | 0.0123992 | 0.371976 | 30.3719 | 29.9999 | -0.00463216 | -0.0416895 | 8.95832 | 9.00001 | 1275.541 | 1.23992 | 1291.356 | 0.01232296 | -0.004642922 | -0.007680038 | 0.00621628 | 0.6045441 |  |  | 456.011 | 18.09456 | 0.00821343 | 0.246405 | 30.2467 | 30.0003 | -0.00287618 | -0.0258859 | 8.9742 | 9.00008 | 1152.52 | 0.821343 | 1161.986 | 0.008179883 | -0.002880324 | -0.005299559 | 0.002634951 | 0.5435026 |  |  | 456.012 | 14.78744 | 0.00537886 | 0.161366 | 30.1614 | 30 | -0.00187051 | -0.0168345 | 8.98313 | 8.99996 | 941.8753 | 0.537886 | 946.9415 | 0.005364446 | -0.001872262 | -0.003492184 | 0.001145263 | 0.5361291 |  |  | 456.011 | 18.68738 | 0.00960586 | 0.288173 | 30.2879 | 29.9997 | -0.00345246 | -0.0310731 | 8.9692 | 9.00027 | 1190.279 | 0.960586 | 1201.713 | 0.009560017 | -0.003458433 | -0.006101584 | 0.003751424 | 0.5668092 |  |  | 456.012 | 11.61288 | 0.00374732 | 0.112416 | 30.1114 | 29.999 | -0.00115691 | -0.0104114 | 8.98894 | 8.99935 | 739.6742 | 0.374732 | 742.446 | 0.003740316 | -0.00115758 | -0.002582737 | 0.0001950719 | 0.4481989 |  |  | 456.012 | 17.36993 | 0.00746348 | 0.223904 | 30.2239 | 30 | -0.00262412 | -0.0236173 | 8.97646 | 9.00007 | 1106.365 | 0.746348 | 1114.622 | 0.007435766 | -0.002627569 | -0.004808197 | 0.002192482 | 0.546477 |  |  | 456.013 | 12.04926 | 0.0039873 | 0.119619 | 30.1196 | 30 | -0.0012156 | -0.0109397 | 8.98845 | 8.99939 | 767.4687 | 0.39873 | 770.5288 | 0.003979372 | -0.001216339 | -0.002763032 | 0.0003578156 | 0.440219 |  |  | 456.014 | 19.34846875 | 0.0105248 | 0.315752 | 30.3165 | 30.0008 | -0.00388568 | -0.0349714 | 8.9651 | 9.00007 | 1232.387 | 1.05248 | 1245.357 | 0.0104698 | -0.003893249 | -0.006576551 | 0.004524043 | 0.5919895 |  |  | 456.015 | 19.07702 | 0.00973934 | 0.29218 | 30.2922 | 30 | -0.00350704 | -0.0315638 | 8.96856 | 9.00012 | 1215.097 | 0.973934 | 1226.931 | 0.009692218 | -0.003513204 | -0.006179014 | 0.004018818 | 0.5685703 |  |  | 456.012 | 18.77887 | 0.0096468 | 0.289395 | 30.2884 | 29.999 | -0.00338491 | -0.0304641 | 8.9695 | 8.99996 | 1196.106 | 0.96468 | 1207.645 | 0.009600567 | -0.003390652 | -0.006209915 | 0.003665262 | 0.5460062 |  |  | 456.012 | 20.024 | 0.0124786 | 0.374361 | 30.3745 | 30.0001 | -0.00473548 | -0.0426779 | 8.9697 | 9.01237 | 1275.414 | 1.24786 | 1291.329 | 0.01240138 | -0.004746728 | -0.007654656 | 0.006530818 | 0.6201099
229 | 458.014 | 19.54028 | 0.0105217 | 0.317812 | 30.5234 | 30.2055 | -0.00392191 | -0.0322863 | 8.20002 | 8.23231 | 1247.098 | 1.05217 | 1260.219 | 0.01046673 | -0.003929621 | -0.006537111 | 0.004574236 | 0.601125 |  |  | 458.014 | 11.14914 | 0.0035824 | 0.107472 | 30.1074 | 30 | -0.00109436 | -0.00984948 | 8.99037 | 9.00022 | 711.5592 | 0.35824 | 714.1083 | 0.003575998 | -0.001094959 | -0.002481039 | 0.0001508122 | 0.4413309 |  |  | 458.015 | 17.09359 | 0.00693358 | 0.208005 | 30.2076 | 29.9996 | -0.00235506 | -0.0211957 | 8.97886 | 9.00005 | 1090.946 | 0.693358 | 1098.51 | 0.006909653 | -0.002357838 | -0.004551816 | 0.001867802 | 0.5179993 |  |  | 458.012 | 17.51116 | 0.00729593 | 0.218878 | 30.2189 | 30 | -0.00249541 | -0.0224586 | 8.97752 | 8.99998 | 1117.596 | 0.729593 | 1125.75 | 0.007269443 | -0.002498529 | -0.004770915 | 0.002202811 | 0.5237001 |  |  | 458.015 | 13.68344 | 0.00458605 | 0.137582 | 30.1376 | 30 | -0.00149391 | -0.0134453 | 8.98659 | 9.00003 | 873.3034 | 0.458605 | 877.3085 | 0.004575566 | -0.001495027 | -0.003080539 | 0.0006180933 | 0.4853134 |  |  | 458.012 | 16.05429 | 0.00604389 | 0.181318 | 30.1815 | 30.0002 | -0.00210417 | -0.0189379 | 8.98126 | 9.0002 | 1024.615 | 0.604389 | 1030.808 | 0.006025699 | -0.002106387 | -0.003919312 | 0.001720401 | 0.5374379 |  |  | 458.019 | 15.65554 | 0.00594515 | 0.178355 | 30.1784 | 30 | -0.00189601 | -0.0170641 | 8.98295 | 9.00002 | 999.1662 | 0.594515 | 1005.106 | 0.005927547 | -0.00189781 | -0.004029738 | 0.001419053 | 0.4709512 |  |  | 458.015 | 16.70687 | 0.00711365 | 0.213409 | 30.2134 | 30 | -0.00240557 | -0.0206831 | 8.5773 | 8.59798 | 1066.264 | 0.711365 | 1073.849 | 0.007088467 | -0.002408468 | -0.004679999 | 0.002058493 | 0.51463 |  |  | 458.012 | 19.4217 | 0.0109329 | 0.327988 | 30.328 | 30 | -0.00403514 | -0.0363182 | 8.96417 | 9.00049 | 1237.051 | 1.09329 | 1250.576 | 0.01087357 | -0.004043303 | -0.006830265 | 0.004869864 | 0.5919687 |  |  | 458.012 | 20.07757 | 0.0126299 | 0.378897 | 30.3788 | 29.9999 | -0.00473388 | -0.042605 | 8.95741 | 9.00001 | 1278.826 | 1.26299 | 1294.978 | 0.01255081 | -0.00474512 | -0.007805688 | 0.006427004 | 0.6079055 |  |  | 458.011 | 18.18279 | 0.00834449 | 0.250337 | 30.2506 | 30.0003 | -0.00293995 | -0.0264598 | 8.97362 | 9.00008 | 1158.139 | 0.834449 | 1167.804 | 0.008309867 | -0.00294428 | -0.005365587 | 0.002737173 | 0.548734 |  |  | 458.012 | 14.8942 | 0.00545138 | 0.163542 | 30.1635 | 30 | -0.00189445 | -0.0170499 | 8.98291 | 8.99996 | 948.6749 | 0.545138 | 953.8465 | 0.005436575 | -0.001896247 | -0.003540328 | 0.001186627 | 0.5356133 |  |  | 458.011 | 18.77192 | 0.00975944 | 0.29278 | 30.2925 | 29.9997 | -0.00350061 | -0.0315065 | 8.96876 | 9.00027 | 1195.664 | 0.975944 | 1207.333 | 0.009712124 | -0.003506751 | -0.006205373 | 0.003876367 | 0.5651154 |  |  | 458.012 | 11.72732 | 0.00379725 | 0.113914 | 30.1129 | 29.999 | -0.00117288 | -0.0105551 | 8.9888 | 8.99935 | 746.9632 | 0.379725 | 749.7996 | 0.003790059 | -0.001173568 | -0.00261649 | 0.0002097001 | 0.4485277 |  |  | 458.012 | 17.47074 | 0.00757109 | 0.227133 | 30.2271 | 30 | -0.00266397 | -0.0239759 | 8.9761 | 9.00007 | 1112.786 | 0.757109 | 1121.211 | 0.007542573 | -0.002667525 | -0.004875048 | 0.002268295 | 0.5471791 |  |  | 458.013 | 12.1598 | 0.00404013 | 0.121204 | 30.1212 | 30 | -0.00123565 | -0.0111201 | 8.98827 | 8.99939 | 774.5097 | 0.404013 | 777.6388 | 0.004031991 | -0.001236414 | -0.002795577 | 0.0003770167 | 0.4422752 |  |  | 458.014 | 19.42581 | 0.0106904 | 0.320719 | 30.3215 | 30.0008 | -0.00398058 | -0.0358255 | 8.96424 | 9.00007 | 1237.313 | 1.06904 | 1250.54 | 0.01063366 | -0.003988524 | -0.006645138 | 0.004663158 | 0.6002168 |  |  | 458.015 | 19.15267 | 0.00989493 | 0.296848 | 30.2969 | 30 | -0.00356351 | -0.032072 | 8.96805 | 9.00012 | 1219.915 | 0.989493 | 1231.986 | 0.009846296 | -0.003569874 | -0.006276421 | 0.00414952 | 0.5687755 |  |  | 458.012 | 18.86052 | 0.00980086 | 0.294016 | 30.293 | 29.999 | -0.00344302 | -0.030987 | 8.96897 | 8.99996 | 1201.307 | 0.980086 | 1213.081 | 0.009753143 | -0.003448961 | -0.006304182 | 0.003791122 | 0.5470909 |  |  | 458.012 | 20.08485 | 0.0126936 | 0.38081 | 30.3809 | 30.0001 | -0.00483503 | -0.0435751 | 8.9688 | 9.01237 | 1279.29 | 1.26936 | 1295.528 | 0.01261371 | -0.004846757 | -0.007766955 | 0.006724056 | 0.6240227
230 | 460.014 | 19.60613 | 0.0106991 | 0.323172 | 30.5287 | 30.2055 | -0.00398721 | -0.0328239 | 8.19948 | 8.23231 | 1251.3 | 1.06991 | 1264.688 | 0.01064227 | -0.00399518 | -0.00664709 | 0.004728878 | 0.601042 |  |  | 460.014 | 11.25648 | 0.00362587 | 0.108776 | 30.1088 | 30 | -0.00111633 | -0.0100472 | 8.99018 | 9.00022 | 718.4099 | 0.362587 | 721.0148 | 0.003619312 | -0.001116954 | -0.002502359 | 0.0001609995 | 0.4463603 |  |  | 460.015 | 17.19455 | 0.00702991 | 0.210894 | 30.2105 | 29.9996 | -0.00239986 | -0.0215988 | 8.97845 | 9.00005 | 1097.389 | 0.702991 | 1105.104 | 0.007005315 | -0.002402744 | -0.004602571 | 0.001933201 | 0.5220439 |  |  | 460.012 | 17.60834 | 0.00739557 | 0.221867 | 30.2219 | 30 | -0.00252765 | -0.0227488 | 8.97723 | 8.99998 | 1123.798 | 0.739557 | 1132.109 | 0.007368357 | -0.00253085 | -0.004837507 | 0.002273104 | 0.5231724 |  |  | 460.015 | 13.79038 | 0.00465848 | 0.139754 | 30.1398 | 30 | -0.00150106 | -0.0135096 | 8.98652 | 9.00003 | 880.1282 | 0.465848 | 884.2282 | 0.004647663 | -0.001502188 | -0.003145475 | 0.0006589756 | 0.477571 |  |  | 460.012 | 16.15632 | 0.00613589 | 0.184078 | 30.1843 | 30.0002 | -0.00211474 | -0.0190331 | 8.98117 | 9.0002 | 1031.127 | 0.613589 | 1037.454 | 0.006117142 | -0.002116979 | -0.004000163 | 0.001784085 | 0.5292233 |  |  | 460.019 | 15.76062 | 0.00597933 | 0.17938 | 30.1794 | 30 | -0.00194655 | -0.017519 | 8.9825 | 9.00002 | 1005.873 | 0.597933 | 1011.887 | 0.005961525 | -0.001948447 | -0.004013078 | 0.001422614 | 0.4855244 |  |  | 460.015 | 16.81085 | 0.00721461 | 0.216438 | 30.2164 | 30 | -0.00241218 | -0.0207399 | 8.57724 | 8.59798 | 1072.9 | 0.721461 | 1080.641 | 0.007188709 | -0.002415094 | -0.004773615 | 0.002126924 | 0.5059256 |  |  | 460.012 | 19.49026 | 0.0111394 | 0.334183 | 30.3342 | 30 | -0.00409936 | -0.0368962 | 8.96359 | 9.00049 | 1241.418 | 1.11394 | 1255.247 | 0.01107781 | -0.004107785 | -0.006970028 | 0.005051685 | 0.5893499 |  |  | 460.012 | 20.13179 | 0.012855 | 0.38565 | 30.3856 | 29.9999 | -0.00483325 | -0.0434993 | 8.95651 | 9.00001 | 1282.28 | 1.2855 | 1298.763 | 0.01277308 | -0.004844968 | -0.007928108 | 0.00663137 | 0.6111128 |  |  | 460.011 | 18.27174 | 0.00847163 | 0.254151 | 30.2544 | 30.0003 | -0.00299172 | -0.0269258 | 8.97316 | 9.00008 | 1163.805 | 0.847163 | 1173.665 | 0.008435947 | -0.002996204 | -0.005439743 | 0.002835284 | 0.5507988 |  |  | 460.012 | 15.00056 | 0.00552387 | 0.165716 | 30.1657 | 30 | -0.00193333 | -0.0173999 | 8.98256 | 8.99996 | 955.4494 | 0.552387 | 960.7272 | 0.005508669 | -0.001935201 | -0.003573468 | 0.001228064 | 0.5415471 |  |  | 460.011 | 18.85298 | 0.0099123 | 0.297366 | 30.2971 | 29.9997 | -0.00357819 | -0.0322047 | 8.96807 | 9.00027 | 1200.827 | 0.99123 | 1212.73 | 0.009863495 | -0.003584607 | -0.006278888 | 0.00400165 | 0.5708984 |  |  | 460.012 | 11.84009 | 0.00385244 | 0.115569 | 30.1146 | 29.999 | -0.0011856 | -0.0106697 | 8.98868 | 8.99935 | 754.1456 | 0.385244 | 757.0509 | 0.003845038 | -0.001186303 | -0.002658735 | 0.0002300542 | 0.4461909 |  |  | 460.012 | 17.56945 | 0.00769425 | 0.230827 | 30.2308 | 30 | -0.00269147 | -0.0242234 | 8.97585 | 9.00007 | 1119.073 | 0.769425 | 1127.684 | 0.0076648 | -0.002695099 | -0.004969702 | 0.002360075 | 0.5423059 |  |  | 460.013 | 12.2699 | 0.0040851 | 0.122553 | 30.1225 | 30 | -0.00125635 | -0.0113064 | 8.98809 | 8.99939 | 781.5221 | 0.40851 | 784.7147 | 0.004076779 | -0.00125714 | -0.002819639 | 0.0003885475 | 0.4458514 |  |  | 460.014 | 19.49459375 | 0.0108694 | 0.326091 | 30.3269 | 30.0008 | -0.00406556 | -0.0365903 | 8.96348 | 9.00007 | 1241.694 | 1.08694 | 1255.19 | 0.01081075 | -0.004073847 | -0.006736906 | 0.004818049 | 0.6047059 |  |  | 460.015 | 19.23093 | 0.0100449 | 0.301346 | 30.3014 | 30 | -0.00362463 | -0.0326221 | 8.9675 | 9.00012 | 1224.9 | 1.00449 | 1237.204 | 0.009994785 | -0.003631215 | -0.00636357 | 0.004273883 | 0.5706254 |  |  | 460.012 | 18.9439 | 0.00994622 | 0.298377 | 30.2974 | 29.999 | -0.00349335 | -0.03144 | 8.96852 | 8.99996 | 1206.618 | 0.994622 | 1218.619 | 0.009897082 | -0.003499466 | -0.006397616 | 0.003907843 | 0.5469953 |  |  | 460.012 | 20.14887 | 0.0129219 | 0.387658 | 30.3878 | 30.0001 | -0.00491738 | -0.0443172 | 8.96806 | 9.01237 | 1283.368 | 1.29219 | 1299.951 | 0.01283912 | -0.00492951 | -0.007909614 | 0.006929361 | 0.6232301
231 | 462.014 | 19.67174 | 0.010879 | 0.328606 | 30.5341 | 30.2055 | -0.00407603 | -0.0335551 | 8.19875 | 8.23231 | 1255.488 | 1.0879 | 1269.146 | 0.01082025 | -0.00408436 | -0.00673589 | 0.004886013 | 0.6063579 |  |  | 462.014 | 11.36397 | 0.00367938 | 0.110381 | 30.1104 | 30 | -0.00111533 | -0.0100383 | 8.99018 | 9.00022 | 725.2705 | 0.367938 | 727.9391 | 0.003672628 | -0.001115952 | -0.002556675 | 0.0001811027 | 0.4364858 |  |  | 462.015 | 17.291 | 0.00711443 | 0.21343 | 30.213 | 29.9996 | -0.00245775 | -0.0221199 | 8.97793 | 9.00005 | 1103.545 | 0.711443 | 1111.396 | 0.007089242 | -0.002460775 | -0.004628467 | 0.001988249 | 0.531661 |  |  | 462.012 | 17.70501 | 0.00749997 | 0.224999 | 30.225 | 30 | -0.00257732 | -0.0231958 | 8.97678 | 8.99998 | 1129.968 | 0.749997 | 1138.442 | 0.007471985 | -0.002580647 | -0.004891338 | 0.002348228 | 0.5275953 |  |  | 462.015 | 13.89737 | 0.0047107 | 0.141321 | 30.1413 | 30 | -0.00153984 | -0.0138586 | 8.98617 | 9.00003 | 886.9568 | 0.47107 | 891.135 | 0.004699639 | -0.001541027 | -0.003158613 | 0.0006797959 | 0.4878809 |  |  | 462.012 | 16.25804 | 0.00620559 | 0.186169 | 30.1864 | 30.0002 | -0.00217192 | -0.0195477 | 8.98065 | 9.0002 | 1037.619 | 0.620559 | 1044.058 | 0.006186415 | -0.002174282 | -0.004012133 | 0.001825774 | 0.5419268 |  |  | 462.019 | 15.86568 | 0.00606185 | 0.181856 | 30.1819 | 30 | -0.00196794 | -0.0177115 | 8.9823 | 9.00002 | 1012.578 | 0.606185 | 1018.716 | 0.006043551 | -0.001969879 | -0.004073672 | 0.001474009 | 0.4835635 |  |  | 462.015 | 16.908625 | 0.0073079 | 0.219237 | 30.2192 | 30 | -0.00246802 | -0.02122 | 8.57676 | 8.59798 | 1079.141 | 0.73079 | 1087.027 | 0.007281327 | -0.002471071 | -0.004810256 | 0.002189628 | 0.5137087 |  |  | 462.012 | 19.5566875 | 0.0113555 | 0.340666 | 30.3407 | 30 | -0.0041824 | -0.0376436 | 8.96285 | 9.00049 | 1245.649 | 1.13555 | 1259.794 | 0.01129151 | -0.004191171 | -0.00710034 | 0.005243552 | 0.5902775 |  |  | 462.012 | 20.18251 | 0.0130793 | 0.392379 | 30.3923 | 29.9999 | -0.00494849 | -0.0445364 | 8.95547 | 9.00001 | 1285.51 | 1.30793 | 1302.323 | 0.0129945 | -0.004960774 | -0.00803373 | 0.006835963 | 0.6174933 |  |  | 462.011 | 18.36165 | 0.00859787 | 0.257938 | 30.2582 | 30.0003 | -0.00304017 | -0.0273618 | 8.97272 | 9.00008 | 1169.532 | 0.859787 | 1179.588 | 0.008561119 | -0.003044801 | -0.005516318 | 0.002932192 | 0.5519625 |  |  | 462.012 | 15.10585 | 0.00559635 | 0.167891 | 30.1679 | 30 | -0.0019436 | -0.0174924 | 8.98247 | 8.99996 | 962.1558 | 0.559635 | 967.5403 | 0.005580749 | -0.001945491 | -0.003635257 | 0.001269786 | 0.5351729 |  |  | 462.011 | 18.93091 | 0.0100843 | 0.302527 | 30.3022 | 29.9997 | -0.00364345 | -0.0327921 | 8.96748 | 9.00027 | 1205.791 | 1.00843 | 1217.95 | 0.01003379 | -0.003650104 | -0.006383689 | 0.004146714 | 0.5717859 |  |  | 462.012 | 11.95169 | 0.00389849 | 0.116951 | 30.116 | 29.999 | -0.00120947 | -0.0108845 | 8.98847 | 8.99935 | 761.2544 | 0.389849 | 764.2221 | 0.003890911 | -0.001210202 | -0.002680709 | 0.0002416834 | 0.4514485 |  |  | 462.012 | 17.66438 | 0.00779699 | 0.23391 | 30.2339 | 30 | -0.0027453 | -0.0247079 | 8.97537 | 9.00007 | 1125.12 | 0.779699 | 1133.892 | 0.007766751 | -0.002749075 | -0.005017675 | 0.002432819 | 0.5478783 |  |  | 462.013 | 12.38232 | 0.00414067 | 0.12422 | 30.1242 | 30 | -0.00126917 | -0.0114217 | 8.98797 | 8.99939 | 788.6826 | 0.414067 | 791.9482 | 0.004132121 | -0.001269976 | -0.002862145 | 0.0004098917 | 0.4437148 |  |  | 462.014 | 19.56083 | 0.0110592 | 0.331785 | 30.3326 | 30.0008 | -0.00415051 | -0.0373549 | 8.96271 | 9.00007 | 1245.912 | 1.10592 | 1259.691 | 0.01099849 | -0.004159147 | -0.006839347 | 0.004984301 | 0.6081205 |  |  | 462.015 | 19.30813 | 0.0102103 | 0.306308 | 30.3063 | 30 | -0.00368586 | -0.0331732 | 8.96695 | 9.00012 | 1229.817 | 1.02103 | 1242.374 | 0.01015853 | -0.00369267 | -0.006465857 | 0.004413718 | 0.5711028 |  |  | 462.012 | 19.02704 | 0.010099 | 0.302961 | 30.302 | 29.999 | -0.00356171 | -0.0320552 | 8.96791 | 8.99996 | 1211.914 | 1.0099 | 1224.153 | 0.01004835 | -0.003568068 | -0.006480278 | 0.00403191 | 0.5506042 |  |  | 462.012 | 20.20731 | 0.0131252 | 0.393757 | 30.3939 | 30.0001 | -0.00503326 | -0.0453617 | 8.96701 | 9.01237 | 1287.09 | 1.31252 | 1303.983 | 0.01303981 | -0.00504597 | -0.007993841 | 0.007111719 | 0.6312321
232 | 464.014 | 19.73785 | 0.0110774 | 0.334599 | 30.5401 | 30.2055 | -0.00416388 | -0.0342783 | 8.19803 | 8.23231 | 1259.708 | 1.10774 | 1273.662 | 0.01101649 | -0.004172573 | -0.006843922 | 0.005061145 | 0.6096757 |  |  | 464.014 | 11.47091 | 0.00371638 | 0.111491 | 30.1115 | 30 | -0.00113106 | -0.0101798 | 8.99004 | 9.00022 | 732.0957 | 0.371638 | 734.8164 | 0.003709491 | -0.0011317 | -0.002577791 | 0.0001849796 | 0.4390193 |  |  | 464.015 | 17.38664 | 0.00722636 | 0.216788 | 30.2164 | 29.9996 | -0.00248687 | -0.022382 | 8.97767 | 9.00005 | 1109.649 | 0.722636 | 1117.667 | 0.007200375 | -0.002489967 | -0.004710408 | 0.002070596 | 0.5286098 |  |  | 464.012 | 17.79695 | 0.00760297 | 0.228089 | 30.2281 | 30 | -0.00261924 | -0.0235731 | 8.97641 | 8.99998 | 1135.836 | 0.760297 | 1144.471 | 0.007574213 | -0.002622676 | -0.004951537 | 0.002423321 | 0.5296691 |  |  | 464.015 | 14.00315 | 0.00476512 | 0.142954 | 30.143 | 30 | -0.00156394 | -0.0140755 | 8.98596 | 9.00003 | 893.7075 | 0.476512 | 897.9661 | 0.004753803 | -0.001565164 | -0.003188639 | 0.0007031447 | 0.4908566 |  |  | 464.012 | 16.35984 | 0.00629912 | 0.188975 | 30.1892 | 30.0002 | -0.00220193 | -0.0198178 | 8.98038 | 9.0002 | 1044.116 | 0.629912 | 1050.693 | 0.006279363 | -0.002204358 | -0.004075006 | 0.001891011 | 0.540946 |  |  | 464.019 | 15.96352 | 0.00617826 | 0.185348 | 30.1854 | 30 | -0.0019833 | -0.0178497 | 8.98217 | 9.00002 | 1018.822 | 0.617826 | 1025.117 | 0.006159253 | -0.001985269 | -0.004173983 | 0.001560999 | 0.4756294 |  |  | 464.015 | 17.00615 | 0.00739914 | 0.221974 | 30.222 | 30 | -0.0024976 | -0.0214743 | 8.57651 | 8.59798 | 1085.365 | 0.739914 | 1093.396 | 0.007371901 | -0.002500724 | -0.004871176 | 0.002250369 | 0.5133717 |  |  | 464.012 | 19.61988 | 0.0115459 | 0.346377 | 30.3464 | 30 | -0.00426805 | -0.0384146 | 8.96208 | 9.00049 | 1249.674 | 1.15459 | 1264.103 | 0.01147975 | -0.004277184 | -0.007202571 | 0.00541111 | 0.5938413 |  |  | 464.012 | 20.23188 | 0.0133254 | 0.399761 | 30.3997 | 29.9999 | -0.00505191 | -0.0454672 | 8.95454 | 9.00001 | 1288.655 | 1.33254 | 1305.827 | 0.0132374 | -0.005064714 | -0.008172684 | 0.007062289 | 0.6197125 |  |  | 464.011 | 18.44977 | 0.0087378 | 0.262136 | 30.2624 | 30.0003 | -0.0030863 | -0.0277769 | 8.97231 | 9.00008 | 1175.144 | 0.87378 | 1185.413 | 0.008699846 | -0.003091072 | -0.005608774 | 0.003043123 | 0.5511138 |  |  | 464.012 | 15.21419 | 0.00565792 | 0.169738 | 30.1697 | 30 | -0.00197496 | -0.0177745 | 8.98219 | 8.99996 | 969.057 | 0.565792 | 974.5398 | 0.005641974 | -0.001976913 | -0.003665061 | 0.001299825 | 0.5393942 |  |  | 464.011 | 19.0102 | 0.0102326 | 0.306976 | 30.3067 | 29.9997 | -0.00370398 | -0.0333368 | 8.96693 | 9.00027 | 1210.84 | 1.02326 | 1223.231 | 0.0101806 | -0.003710857 | -0.006469745 | 0.004268 | 0.5735708 |  |  | 464.012 | 12.0646 | 0.0039505 | 0.118511 | 30.1175 | 29.999 | -0.00121841 | -0.0109649 | 8.98839 | 8.99935 | 768.4457 | 0.39505 | 771.4815 | 0.003942717 | -0.001219153 | -0.002723564 | 0.000258826 | 0.4476314 |  |  | 464.012 | 17.76038 | 0.00791432 | 0.237429 | 30.2374 | 30 | -0.00277347 | -0.0249614 | 8.97511 | 9.00007 | 1131.234 | 0.791432 | 1140.187 | 0.007883166 | -0.002777323 | -0.005105843 | 0.002519623 | 0.54395 |  |  | 464.013 | 12.49105 | 0.00418799 | 0.12564 | 30.1256 | 30 | -0.00130894 | -0.0117797 | 8.98761 | 8.99939 | 795.6084 | 0.418799 | 798.9404 | 0.004179245 | -0.001309797 | -0.002869447 | 0.0004241517 | 0.4564633 |  |  | 464.014 | 19.63382 | 0.0112516 | 0.337556 | 30.3383 | 30.0008 | -0.00422752 | -0.0380479 | 8.96202 | 9.00007 | 1250.562 | 1.12516 | 1264.632 | 0.01118877 | -0.004236481 | -0.00695229 | 0.005150988 | 0.6093648 |  |  | 464.015 | 19.38621 | 0.0103697 | 0.311091 | 30.3111 | 30 | -0.00376677 | -0.0339014 | 8.96622 | 9.00012 | 1234.791 | 1.03697 | 1247.595 | 0.0103163 | -0.003773882 | -0.006542421 | 0.004547351 | 0.5768326 |  |  | 464.012 | 19.10802 | 0.0102574 | 0.307711 | 30.3067 | 29.999 | -0.00362374 | -0.0326136 | 8.96735 | 8.99996 | 1217.071 | 1.02574 | 1229.555 | 0.01020515 | -0.003630322 | -0.006574828 | 0.004162161 | 0.5521546 |  |  | 464.012 | 20.25883 | 0.0133578 | 0.400735 | 30.4008 | 30.0001 | -0.00511901 | -0.0461344 | 8.96624 | 9.01237 | 1290.371 | 1.33578 | 1307.608 | 0.01326937 | -0.005132157 | -0.008137214 | 0.0073248 | 0.630702
233 | 466.014 | 19.80089 | 0.0112597 | 0.340105 | 30.5456 | 30.2055 | -0.00425708 | -0.0350456 | 8.19726 | 8.23231 | 1263.73 | 1.12597 | 1277.96 | 0.01119678 | -0.004266167 | -0.006930614 | 0.005221336 | 0.615554 |  |  | 466.014 | 11.57974 | 0.0037544 | 0.112632 | 30.1126 | 30 | -0.00116216 | -0.0104597 | 8.98976 | 9.00022 | 739.0408 | 0.37544 | 741.8155 | 0.00374737 | -0.001162836 | -0.002584534 | 0.0001892873 | 0.4499209 |  |  | 466.015 | 17.48506 | 0.00731717 | 0.219512 | 30.2191 | 29.9996 | -0.00251702 | -0.0226534 | 8.9774 | 9.00005 | 1115.93 | 0.731717 | 1124.095 | 0.007290529 | -0.002520193 | -0.004770336 | 0.002131248 | 0.5283051 |  |  | 466.012 | 17.89484 | 0.00770623 | 0.231187 | 30.2312 | 30 | -0.00264491 | -0.0238041 | 8.97617 | 8.99998 | 1142.083 | 0.770623 | 1150.884 | 0.007676689 | -0.002648414 | -0.005028275 | 0.002496936 | 0.5267043 |  |  | 466.015 | 14.10988 | 0.0048198 | 0.144594 | 30.1446 | 30 | -0.00157691 | -0.0141922 | 8.98584 | 9.00003 | 900.5198 | 0.48198 | 904.8601 | 0.004808222 | -0.001578155 | -0.003230067 | 0.0007264659 | 0.4885826 |  |  | 466.012 | 16.45985 | 0.00637342 | 0.191204 | 30.1914 | 30.0002 | -0.00222006 | -0.019981 | 8.98022 | 9.0002 | 1050.499 | 0.637342 | 1057.194 | 0.006353196 | -0.002222528 | -0.004130668 | 0.001937691 | 0.5380554 |  |  | 466.019 | 16.06894 | 0.00623197 | 0.186959 | 30.187 | 30 | -0.00201788 | -0.018161 | 8.98185 | 9.00002 | 1025.551 | 0.623197 | 1031.942 | 0.006212632 | -0.002019919 | -0.004192713 | 0.001583764 | 0.4817689 |  |  | 466.015 | 17.10849 | 0.00749953 | 0.224986 | 30.225 | 30 | -0.00253635 | -0.0218075 | 8.57618 | 8.59798 | 1091.897 | 0.749953 | 1100.086 | 0.007471548 | -0.002539572 | -0.004931976 | 0.002318683 | 0.5149197 |  |  | 466.012 | 19.68176 | 0.0117481 | 0.352443 | 30.3525 | 30 | -0.00435874 | -0.0392308 | 8.96126 | 9.00049 | 1253.615 | 1.17481 | 1268.343 | 0.01167963 | -0.004368267 | -0.00731136 | 0.005590628 | 0.597463 |  |  | 466.012 | 20.27883 | 0.0135665 | 0.406995 | 30.4069 | 29.9999 | -0.00515825 | -0.0464243 | 8.95359 | 9.00001 | 1291.645 | 1.35665 | 1309.168 | 0.0134753 | -0.0051716 | -0.008303699 | 0.007284389 | 0.6228067 |  |  | 466.011 | 18.53498 | 0.00887561 | 0.266271 | 30.2665 | 30.0003 | -0.00314969 | -0.0283475 | 8.97174 | 9.00008 | 1180.572 | 0.887561 | 1191.05 | 0.008836453 | -0.003154661 | -0.005681793 | 0.003152827 | 0.5552228 |  |  | 466.012 | 15.31957 | 0.00575273 | 0.172582 | 30.1726 | 30 | -0.00199881 | -0.0179892 | 8.98197 | 8.99996 | 975.7687 | 0.575273 | 981.382 | 0.005736246 | -0.00200081 | -0.003735436 | 0.001363611 | 0.5356297 |  |  | 466.011 | 19.08391 | 0.0104165 | 0.312493 | 30.3122 | 29.9997 | -0.00375553 | -0.0338008 | 8.96647 | 9.00027 | 1215.536 | 1.04165 | 1228.197 | 0.01036262 | -0.0037626 | -0.006600022 | 0.004426014 | 0.5700889 |  |  | 466.012 | 12.17682 | 0.00399539 | 0.119858 | 30.1189 | 29.999 | -0.00125091 | -0.0112574 | 8.9881 | 8.99935 | 775.5935 | 0.399539 | 778.6923 | 0.00398743 | -0.001251693 | -0.002735737 | 0.0002691058 | 0.4575342 |  |  | 466.012 | 17.85742 | 0.00803793 | 0.241138 | 30.2411 | 30 | -0.00281549 | -0.0253396 | 8.97473 | 9.00007 | 1137.415 | 0.803793 | 1146.558 | 0.008005798 | -0.002819461 | -0.005186337 | 0.002612287 | 0.5436324 |  |  | 466.013 | 12.60123 | 0.00424445 | 0.127333 | 30.1273 | 30 | -0.00131405 | -0.0118257 | 8.98757 | 8.99939 | 802.626 | 0.424445 | 806.0327 | 0.004235468 | -0.001314914 | -0.002920554 | 0.0004470403 | 0.4502277 |  |  | 466.014 | 19.69922 | 0.0114337 | 0.343019 | 30.3438 | 30.0008 | -0.00430934 | -0.0387844 | 8.96128 | 9.00007 | 1254.728 | 1.14337 | 1269.074 | 0.01136883 | -0.004318652 | -0.007050177 | 0.005309841 | 0.6125593 |  |  | 466.015 | 19.45643 | 0.0105425 | 0.316275 | 30.3163 | 30 | -0.0038368 | -0.0345317 | 8.96559 | 9.00012 | 1239.263 | 1.05425 | 1252.328 | 0.01048732 | -0.003844179 | -0.006643136 | 0.004696477 | 0.5786694 |  |  | 466.012 | 19.18209 | 0.0104132 | 0.312385 | 30.3114 | 29.999 | -0.00370569 | -0.0333511 | 8.96661 | 8.99996 | 1221.789 | 1.04132 | 1234.512 | 0.01035936 | -0.003712573 | -0.006646783 | 0.004292008 | 0.5585519 |  |  | 466.012 | 20.31119 | 0.0135815 | 0.407447 | 30.4076 | 30.0001 | -0.00521175 | -0.0469702 | 8.9654 | 9.01237 | 1293.707 | 1.35815 | 1311.277 | 0.0134901 | -0.005225379 | -0.00826472 | 0.007528846 | 0.6322512
234 | 468.014 | 19.86214 | 0.0114642 | 0.346282 | 30.5518 | 30.2055 | -0.00433524 | -0.035689 | 8.19662 | 8.23231 | 1267.64 | 1.14642 | 1282.173 | 0.01139898 | -0.004344664 | -0.00705432 | 0.00540384 | 0.6158871 |  |  | 468.014 | 11.68374 | 0.00380692 | 0.114208 | 30.1142 | 30 | -0.00118151 | -0.0106339 | 8.98959 | 9.00022 | 745.6789 | 0.380692 | 748.5176 | 0.003799692 | -0.001182209 | -0.002617483 | 0.000209463 | 0.4516584 |  |  | 468.015 | 17.58011 | 0.00742067 | 0.222617 | 30.2222 | 29.9996 | -0.00255166 | -0.0229651 | 8.97709 | 9.00005 | 1121.996 | 0.742067 | 1130.322 | 0.007393272 | -0.002554921 | -0.004838351 | 0.002205411 | 0.5280561 |  |  | 468.012 | 17.98749 | 0.00781086 | 0.234326 | 30.2343 | 30 | -0.00271082 | -0.0243973 | 8.97558 | 8.99998 | 1147.996 | 0.781086 | 1156.963 | 0.007780513 | -0.002714501 | -0.005066012 | 0.002573402 | 0.535826 |  |  | 468.015 | 14.21627 | 0.0048907 | 0.146721 | 30.1467 | 30 | -0.00159617 | -0.0143656 | 8.98567 | 9.00003 | 907.3097 | 0.48907 | 911.7471 | 0.004878779 | -0.001597445 | -0.003281334 | 0.0007659563 | 0.486828 |  |  | 468.012 | 16.56487 | 0.00647596 | 0.19428 | 30.1945 | 30.0002 | -0.00225122 | -0.0202614 | 8.97994 | 9.0002 | 1057.202 | 0.647596 | 1064.048 | 0.006455081 | -0.002253758 | -0.004201323 | 0.002010951 | 0.53644 |  |  | 468.019 | 16.17197 | 0.00632625 | 0.189787 | 30.1898 | 30 | -0.0020554 | -0.0184986 | 8.98152 | 9.00002 | 1032.126 | 0.632625 | 1038.655 | 0.006306323 | -0.002057515 | -0.004248808 | 0.001647342 | 0.484257 |  |  | 468.015 | 17.2065 | 0.00760024 | 0.228007 | 30.228 | 30 | -0.00256448 | -0.0220493 | 8.57593 | 8.59798 | 1098.151 | 0.760024 | 1106.498 | 0.007571504 | -0.002567774 | -0.00500373 | 0.002388604 | 0.513172 |  |  | 468.012 | 19.74182 | 0.0119809 | 0.359428 | 30.3595 | 30 | -0.00446792 | -0.0402135 | 8.96028 | 9.00049 | 1257.441 | 1.19809 | 1272.506 | 0.0119097 | -0.004477931 | -0.007431766 | 0.005800712 | 0.6025393 |  |  | 468.012 | 20.32413 | 0.0138002 | 0.414006 | 30.4139 | 29.9999 | -0.00526623 | -0.0473961 | 8.95261 | 9.00001 | 1294.531 | 1.38002 | 1312.395 | 0.01370584 | -0.005280145 | -0.008425699 | 0.007499674 | 0.6266715 |  |  | 468.011 | 18.62179 | 0.00902216 | 0.270667 | 30.2709 | 30.0003 | -0.00322587 | -0.0290331 | 8.97105 | 9.00008 | 1186.101 | 0.902216 | 1196.802 | 0.008981703 | -0.003231084 | -0.005750619 | 0.003270628 | 0.5618672 |  |  | 468.012 | 15.42751 | 0.00581573 | 0.174472 | 30.1745 | 30 | -0.00202872 | -0.0182584 | 8.9817 | 8.99996 | 982.6439 | 0.581573 | 988.3587 | 0.005798884 | -0.002030781 | -0.003768103 | 0.001395164 | 0.5389397 |  |  | 468.011 | 19.15452 | 0.0105723 | 0.317165 | 30.3169 | 29.9997 | -0.00386009 | -0.0347418 | 8.96553 | 9.00027 | 1220.033 | 1.05723 | 1232.931 | 0.0105168 | -0.003867559 | -0.006649245 | 0.004557313 | 0.5816539 |  |  | 468.012 | 12.27979 | 0.00404187 | 0.121252 | 30.1203 | 29.999 | -0.00125606 | -0.0113037 | 8.98805 | 8.99935 | 782.1524 | 0.404187 | 785.3138 | 0.004033724 | -0.00125685 | -0.002776874 | 0.0002837817 | 0.4526131 |  |  | 468.012 | 17.94809 | 0.00815498 | 0.244649 | 30.2446 | 30 | -0.00287931 | -0.025914 | 8.97416 | 9.00007 | 1143.19 | 0.815498 | 1152.513 | 0.008121908 | -0.002883463 | -0.005238445 | 0.002700382 | 0.5504426 |  |  | 468.013 | 12.70983 | 0.00430151 | 0.129045 | 30.129 | 30 | -0.00134117 | -0.0120697 | 8.98732 | 8.99939 | 809.5433 | 0.430151 | 813.0255 | 0.004292285 | -0.00134207 | -0.002950215 | 0.0004709905 | 0.4549059 |  |  | 468.014 | 19.76206 | 0.0116466 | 0.349407 | 30.3502 | 30.0008 | -0.00441237 | -0.0397116 | 8.96035 | 9.00007 | 1258.73 | 1.16466 | 1273.39 | 0.0115793 | -0.004422133 | -0.007157167 | 0.005499705 | 0.6178608 |  |  | 468.015 | 19.5305 | 0.0107098 | 0.321295 | 30.3213 | 30 | -0.00390377 | -0.0351344 | 8.96498 | 9.00012 | 1243.981 | 1.07098 | 1257.304 | 0.01065286 | -0.00391141 | -0.006741447 | 0.00483901 | 0.5802033 |  |  | 468.012 | 19.2591 | 0.0105841 | 0.317514 | 30.3165 | 29.999 | -0.00375003 | -0.0337502 | 8.96621 | 8.99996 | 1226.694 | 1.05841 | 1239.678 | 0.01052848 | -0.003757079 | -0.006771402 | 0.004435742 | 0.5548451 |  |  | 468.012 | 20.36775 | 0.0138043 | 0.41413 | 30.4142 | 30.0001 | -0.00534623 | -0.0481822 | 8.96419 | 9.01237 | 1297.309 | 1.38043 | 1315.217 | 0.01370989 | -0.005360572 | -0.008349316 | 0.007730723 | 0.6420373
235 | 470.014 | 19.91868 | 0.0116745 | 0.352633 | 30.5582 | 30.2055 | -0.00443001 | -0.0364692 | 8.19584 | 8.23231 | 1271.248 | 1.16745 | 1286.089 | 0.01160688 | -0.004439852 | -0.007167027 | 0.005593421 | 0.619483 |  |  | 470.014 | 11.7931 | 0.00386401 | 0.11592 | 30.1159 | 30 | -0.00118727 | -0.0106857 | 8.98954 | 9.00022 | 752.658 | 0.386401 | 755.5663 | 0.003856564 | -0.001187975 | -0.002668589 | 0.0002325262 | 0.4451699 |  |  | 470.015 | 17.67647 | 0.00752333 | 0.225697 | 30.2253 | 29.9996 | -0.00258881 | -0.0232995 | 8.97675 | 9.00005 | 1128.146 | 0.752333 | 1136.634 | 0.007495171 | -0.002592167 | -0.004903004 | 0.002278343 | 0.5286895 |  |  | 470.012 | 18.07751 | 0.00795064 | 0.238519 | 30.2385 | 30 | -0.00273682 | -0.0246313 | 8.97535 | 8.99998 | 1153.741 | 0.795064 | 1162.914 | 0.0079192 | -0.002740572 | -0.005178628 | 0.002685303 | 0.5292081 |  |  | 470.015 | 14.32001 | 0.00495143 | 0.148543 | 30.1485 | 30 | -0.00163256 | -0.0146931 | 8.98534 | 9.00003 | 913.9301 | 0.495143 | 918.4554 | 0.004939212 | -0.001633894 | -0.003305318 | 0.0007961284 | 0.4943228 |  |  | 470.012 | 16.66608 | 0.00654456 | 0.196338 | 30.1965 | 30.0002 | -0.00230651 | -0.0207591 | 8.97944 | 9.0002 | 1063.661 | 0.654456 | 1070.622 | 0.006523237 | -0.002309174 | -0.004214063 | 0.002051649 | 0.5479685 |  |  | 470.019 | 16.27232 | 0.00640353 | 0.192106 | 30.1921 | 30 | -0.00206394 | -0.0185755 | 8.98144 | 9.00002 | 1038.53 | 0.640353 | 1045.181 | 0.006383115 | -0.002066073 | -0.004317042 | 0.001694864 | 0.4785853 |  |  | 470.015 | 17.3063 | 0.00770497 | 0.231149 | 30.2311 | 30 | -0.00261466 | -0.0224808 | 8.5755 | 8.59798 | 1104.521 | 0.770497 | 1113.031 | 0.007675438 | -0.002618084 | -0.005057354 | 0.002461934 | 0.5176786 |  |  | 470.012 | 19.79335 | 0.0121651 | 0.364955 | 30.365 | 30 | -0.00456481 | -0.0410855 | 8.95941 | 9.00049 | 1260.723 | 1.21651 | 1276.06 | 0.0120917 | -0.004575261 | -0.007516439 | 0.005965652 | 0.6087005 |  |  | 470.012 | 20.36692 | 0.0140684 | 0.422051 | 30.422 | 29.9999 | -0.00537485 | -0.0483737 | 8.95164 | 9.00001 | 1297.256 | 1.40684 | 1315.506 | 0.01397036 | -0.005389346 | -0.008581012 | 0.007749476 | 0.6280549 |  |  | 470.011 | 18.69985 | 0.0091689 | 0.27507 | 30.2753 | 30.0003 | -0.00325897 | -0.029331 | 8.97075 | 9.00008 | 1191.073 | 0.91689 | 1201.994 | 0.009127121 | -0.003264292 | -0.005862829 | 0.003391272 | 0.5567776 |  |  | 470.012 | 15.52756 | 0.00589288 | 0.176786 | 30.1768 | 30 | -0.00207338 | -0.0186603 | 8.9813 | 8.99996 | 989.0167 | 0.589288 | 994.8448 | 0.005875585 | -0.002075532 | -0.003800052 | 0.001442965 | 0.5461852 |  |  | 470.011 | 19.23121 | 0.0107287 | 0.321859 | 30.3216 | 29.9997 | -0.0039324 | -0.0353927 | 8.96488 | 9.00027 | 1224.918 | 1.07287 | 1238.06 | 0.01067156 | -0.003940152 | -0.006731404 | 0.004687275 | 0.5853389 |  |  | 470.012 | 12.39268 | 0.00409141 | 0.122738 | 30.1218 | 29.999 | -0.00127017 | -0.0114307 | 8.98792 | 8.99935 | 789.3425 | 0.409141 | 792.5721 | 0.004083063 | -0.001270977 | -0.002812086 | 0.0002984622 | 0.4519697 |  |  | 470.012 | 18.04135 | 0.00825742 | 0.247722 | 30.2477 | 30 | -0.0029391 | -0.0264521 | 8.97362 | 9.00007 | 1149.131 | 0.825742 | 1158.62 | 0.008223514 | -0.002943428 | -0.005280086 | 0.002773263 | 0.5574582 |  |  | 470.013 | 12.81704 | 0.00438093 | 0.131428 | 30.1314 | 30 | -0.00135432 | -0.012188 | 8.9872 | 8.99939 | 816.3723 | 0.438093 | 819.9488 | 0.004371362 | -0.001355238 | -0.003016124 | 0.0005175274 | 0.449331 |  |  | 470.014 | 19.82809 | 0.0118598 | 0.355802 | 30.3566 | 30.0008 | -0.00449319 | -0.040439 | 8.95963 | 9.00007 | 1262.936 | 1.18598 | 1277.914 | 0.01179002 | -0.004503315 | -0.007286709 | 0.005688829 | 0.6180176 |  |  | 470.015 | 19.59957 | 0.0108915 | 0.326747 | 30.3268 | 30 | -0.00397424 | -0.0357687 | 8.96435 | 9.00012 | 1248.38 | 1.08915 | 1261.977 | 0.01083261 | -0.003982158 | -0.006850457 | 0.004997159 | 0.5812982 |  |  | 470.012 | 19.33259 | 0.0107524 | 0.322561 | 30.3216 | 29.999 | -0.00382626 | -0.0344362 | 8.96552 | 8.99996 | 1231.375 | 1.07524 | 1244.615 | 0.010695 | -0.003833599 | -0.006861405 | 0.004577999 | 0.5587192 |  |  | 470.012 | 20.41758 | 0.0140383 | 0.421152 | 30.4213 | 30.0001 | -0.00543047 | -0.0489414 | 8.96343 | 9.01237 | 1300.483 | 1.40383 | 1318.739 | 0.01394068 | -0.005445269 | -0.008495407 | 0.007945499 | 0.6409662
236 | 472.014 | 19.98235 | 0.0118795 | 0.358826 | 30.5644 | 30.2055 | -0.00452768 | -0.0372732 | 8.19503 | 8.23231 | 1275.312 | 1.18795 | 1290.462 | 0.01180949 | -0.004537961 | -0.007271532 | 0.00577559 | 0.6240722 |  |  | 472.014 | 11.90038 | 0.00390309 | 0.117093 | 30.1171 | 30 | -0.00121047 | -0.0108945 | 8.98933 | 9.00022 | 759.5052 | 0.390309 | 762.4697 | 0.003895493 | -0.001211203 | -0.002684289 | 0.0002383435 | 0.4512193 |  |  | 472.015 | 17.77148 | 0.00762814 | 0.228841 | 30.2284 | 29.9996 | -0.00262473 | -0.0236227 | 8.97643 | 9.00005 | 1134.21 | 0.762814 | 1142.862 | 0.007599193 | -0.002628181 | -0.004971012 | 0.002353778 | 0.5287013 |  |  | 472.012 | 18.17005 | 0.00804948 | 0.241485 | 30.2415 | 30 | -0.00283331 | -0.0254998 | 8.97448 | 8.99998 | 1159.647 | 0.804948 | 1168.982 | 0.008017256 | -0.002837331 | -0.005179924 | 0.00275605 | 0.5477554 |  |  | 472.015 | 14.4271 | 0.005016 | 0.15048 | 30.1505 | 30 | -0.00165372 | -0.0148835 | 8.98515 | 9.00003 | 920.7648 | 0.5016 | 925.3834 | 0.005003462 | -0.001655089 | -0.003348373 | 0.0008291266 | 0.4942965 |  |  | 472.012 | 16.7674 | 0.00665591 | 0.199679 | 30.1999 | 30.0002 | -0.00233823 | -0.0210445 | 8.97916 | 9.0002 | 1070.127 | 0.665591 | 1077.25 | 0.006633857 | -0.002340968 | -0.004292889 | 0.002134587 | 0.5453129 |  |  | 472.019 | 16.37505 | 0.00649463 | 0.194839 | 30.1949 | 30 | -0.00208798 | -0.0187918 | 8.98122 | 9.00002 | 1045.087 | 0.649463 | 1051.875 | 0.006473631 | -0.002090163 | -0.004383468 | 0.001755353 | 0.4768286 |  |  | 472.015 | 17.40286 | 0.00781322 | 0.234397 | 30.2344 | 30 | -0.00264506 | -0.0227422 | 8.57524 | 8.59798 | 1110.683 | 0.781322 | 1119.362 | 0.007782855 | -0.002648564 | -0.005134291 | 0.0025397 | 0.5158579 |  |  | 472.012 | 19.85022 | 0.0123736 | 0.371208 | 30.3712 | 30 | -0.00466258 | -0.0419655 | 8.95853 | 9.00049 | 1264.346 | 1.23736 | 1279.99 | 0.01229767 | -0.004673484 | -0.007624189 | 0.006152758 | 0.6129811 |  |  | 472.012 | 20.41573 | 0.0143019 | 0.429055 | 30.429 | 29.9999 | -0.00552011 | -0.049681 | 8.95033 | 9.00001 | 1300.365 | 1.43019 | 1318.963 | 0.01420059 | -0.005535402 | -0.008665191 | 0.007963366 | 0.638809 |  |  | 472.011 | 18.78126 | 0.00931453 | 0.279438 | 30.2797 | 30.0003 | -0.00333201 | -0.0299884 | 8.97009 | 9.00008 | 1196.258 | 0.931453 | 1207.401 | 0.009271417 | -0.003337574 | -0.005933844 | 0.003509766 | 0.562464 |  |  | 472.012 | 15.63226 | 0.00597315 | 0.179195 | 30.1792 | 30 | -0.00210167 | -0.0189149 | 8.98105 | 8.99996 | 995.6856 | 0.597315 | 1001.633 | 0.005955381 | -0.002103882 | -0.0038515 | 0.001492516 | 0.54625 |  |  | 472.011 | 19.30243 | 0.0109261 | 0.327779 | 30.3275 | 29.9997 | -0.00400098 | -0.0360099 | 8.96426 | 9.00027 | 1229.454 | 1.09261 | 1242.887 | 0.01086684 | -0.004009005 | -0.006857836 | 0.004859227 | 0.5845875 |  |  | 472.012 | 12.50398 | 0.00414809 | 0.124439 | 30.1235 | 29.999 | -0.00130204 | -0.0117175 | 8.98764 | 8.99935 | 796.4316 | 0.414809 | 799.7352 | 0.00413951 | -0.001302888 | -0.002836622 | 0.0003207048 | 0.4593098 |  |  | 472.012 | 18.13471 | 0.00838618 | 0.251585 | 30.2516 | 30 | -0.00299158 | -0.0269244 | 8.97315 | 9.00007 | 1155.077 | 0.838618 | 1164.763 | 0.008351211 | -0.002996064 | -0.005355148 | 0.002872059 | 0.5594736 |  |  | 472.013 | 12.93037 | 0.00442004 | 0.132601 | 30.1326 | 30 | -0.00138846 | -0.0124953 | 8.9869 | 8.99939 | 823.5903 | 0.442004 | 827.2306 | 0.0044103 | -0.001389425 | -0.003020876 | 0.0005222405 | 0.4599411 |  |  | 472.014 | 19.88947 | 0.0120663 | 0.362 | 30.3628 | 30.0008 | -0.00459595 | -0.0413639 | 8.9587 | 9.00007 | 1266.845 | 1.20663 | 1282.131 | 0.01199408 | -0.004606544 | -0.007387539 | 0.005872754 | 0.623556 |  |  | 472.015 | 19.66496 | 0.0110722 | 0.332166 | 30.3322 | 30 | -0.00403919 | -0.0363532 | 8.96377 | 9.00012 | 1252.545 | 1.10722 | 1266.413 | 0.01101135 | -0.00404737 | -0.006963982 | 0.005155383 | 0.5811861 |  |  | 472.012 | 19.40572 | 0.0109035 | 0.327096 | 30.3261 | 29.999 | -0.00392699 | -0.0353427 | 8.96462 | 8.99996 | 1236.033 | 1.09035 | 1249.511 | 0.01084449 | -0.003934721 | -0.006909765 | 0.004703422 | 0.5694436 |  |  | 472.012 | 20.47197 | 0.0142724 | 0.428172 | 30.4283 | 30.0001 | -0.00553969 | -0.0499258 | 8.96245 | 9.01237 | 1303.947 | 1.42724 | 1322.558 | 0.01417151 | -0.005555091 | -0.008616417 | 0.008158972 | 0.6447101
237 | 474.014 | 20.03871 | 0.012091 | 0.365215 | 30.5708 | 30.2055 | -0.00462734 | -0.0380937 | 8.19421 | 8.23231 | 1278.909 | 1.2091 | 1294.372 | 0.01201849 | -0.004638079 | -0.007380408 | 0.0059663 | 0.6284312 |  |  | 474.014 | 12.0078 | 0.00395535 | 0.118661 | 30.1186 | 30 | -0.00122468 | -0.0110224 | 8.9892 | 9.00022 | 766.3609 | 0.395535 | 769.3921 | 0.003947548 | -0.001225431 | -0.002722118 | 0.0002571955 | 0.4501755 |  |  | 474.015 | 17.8633 | 0.00773177 | 0.23195 | 30.2315 | 29.9996 | -0.0026903 | -0.0242129 | 8.97584 | 9.00005 | 1140.07 | 0.773177 | 1148.885 | 0.007702033 | -0.002693925 | -0.005008108 | 0.002428977 | 0.5379128 |  |  | 474.012 | 18.258 | 0.00816761 | 0.245028 | 30.245 | 30 | -0.00285591 | -0.0257031 | 8.97428 | 8.99998 | 1165.261 | 0.816761 | 1174.778 | 0.008134436 | -0.002859996 | -0.00527444 | 0.002847143 | 0.5422369 |  |  | 474.015 | 14.53543 | 0.00508199 | 0.15246 | 30.1525 | 30 | -0.00166537 | -0.0149883 | 8.98504 | 9.00003 | 927.6788 | 0.508199 | 932.3932 | 0.00506912 | -0.001666758 | -0.003402362 | 0.0008631642 | 0.4898827 |  |  | 474.012 | 16.86824 | 0.00674141 | 0.202243 | 30.2024 | 30.0002 | -0.00237649 | -0.0213889 | 8.97881 | 9.0002 | 1076.563 | 0.674141 | 1083.821 | 0.006718788 | -0.002379318 | -0.00433947 | 0.002192074 | 0.548297 |  |  | 474.019 | 16.47525 | 0.00657925 | 0.197378 | 30.1974 | 30 | -0.00214302 | -0.0192872 | 8.98073 | 9.00002 | 1051.482 | 0.657925 | 1058.4 | 0.006557701 | -0.00214532 | -0.004412382 | 0.001810153 | 0.4862044 |  |  | 474.015 | 17.49793 | 0.00790687 | 0.237206 | 30.2372 | 30 | -0.00269429 | -0.0231655 | 8.57482 | 8.59798 | 1116.751 | 0.790687 | 1125.581 | 0.007875775 | -0.002697926 | -0.005177848 | 0.002603487 | 0.5210516 |  |  | 474.012 | 19.90898 | 0.0126126 | 0.378379 | 30.3784 | 30 | -0.00474939 | -0.0427468 | 8.95774 | 9.00049 | 1268.088 | 1.26126 | 1284.082 | 0.01253372 | -0.004760704 | -0.00777302 | 0.006369164 | 0.6124652 |  |  | 474.012 | 20.46218 | 0.0145534 | 0.436602 | 30.4365 | 29.9999 | -0.00560535 | -0.0504482 | 8.94956 | 9.00001 | 1303.324 | 1.45534 | 1322.292 | 0.01444852 | -0.005621119 | -0.008827397 | 0.008195547 | 0.636781 |  |  | 474.011 | 18.86702 | 0.00946239 | 0.283874 | 30.2841 | 30.0003 | -0.00340755 | -0.0306682 | 8.96941 | 9.00008 | 1201.721 | 0.946239 | 1213.092 | 0.009417902 | -0.003413369 | -0.006004533 | 0.003629092 | 0.5684653 |  |  | 474.012 | 15.7435 | 0.00605613 | 0.181684 | 30.1817 | 30 | -0.00212848 | -0.0191563 | 8.9808 | 8.99996 | 1002.771 | 0.605613 | 1008.844 | 0.006037865 | -0.002130748 | -0.003907117 | 0.001542873 | 0.5453506 |  |  | 474.011 | 19.37636 | 0.0111342 | 0.334024 | 30.3337 | 29.9997 | -0.00407091 | -0.0366393 | 8.96363 | 9.00027 | 1234.163 | 1.11342 | 1247.904 | 0.01107267 | -0.004079219 | -0.006993452 | 0.005040808 | 0.5832911 |  |  | 474.012 | 12.61631 | 0.00420429 | 0.126125 | 30.1251 | 29.999 | -0.00131307 | -0.0118168 | 8.98754 | 8.99935 | 803.5863 | 0.420429 | 806.9649 | 0.004195477 | -0.001313933 | -0.002881544 | 0.000342149 | 0.4559822 |  |  | 474.012 | 18.22418 | 0.0085118 | 0.255354 | 30.2553 | 30 | -0.00303253 | -0.027293 | 8.97278 | 9.00007 | 1160.776 | 0.85118 | 1170.656 | 0.008475779 | -0.003037137 | -0.005438641 | 0.002968909 | 0.5584368 |  |  | 474.013 | 13.03915 | 0.00447291 | 0.134187 | 30.1342 | 30 | -0.00139774 | -0.0125788 | 8.98681 | 8.99939 | 830.5188 | 0.447291 | 834.2337 | 0.004462936 | -0.001398718 | -0.003064219 | 0.0005419616 | 0.456468 |  |  | 474.014 | 19.94995 | 0.0122724 | 0.368181 | 30.369 | 30.0008 | -0.00468813 | -0.0421934 | 8.95787 | 9.00007 | 1270.697 | 1.22724 | 1286.292 | 0.0121977 | -0.004699154 | -0.007498551 | 0.006056511 | 0.6266749 |  |  | 474.015 | 19.73776 | 0.0112538 | 0.337615 | 30.3376 | 30 | -0.00414079 | -0.0372676 | 8.96285 | 9.00012 | 1257.182 | 1.12538 | 1271.33 | 0.01119095 | -0.004149387 | -0.00704156 | 0.005312243 | 0.5892709 |  |  | 474.012 | 19.47801 | 0.0110997 | 0.332979 | 30.332 | 29.999 | -0.00398739 | -0.0358864 | 8.96407 | 8.99996 | 1240.638 | 1.10997 | 1254.408 | 0.01103855 | -0.003995361 | -0.00704319 | 0.004873415 | 0.5672658 |  |  | 474.012 | 20.51941 | 0.0145139 | 0.435418 | 30.4355 | 30.0001 | -0.00567652 | -0.051159 | 8.96122 | 9.01237 | 1306.969 | 1.45139 | 1325.938 | 0.01440958 | -0.005692693 | -0.008716889 | 0.008381678 | 0.6530647
238 | 476.014 | 20.09793 | 0.0123072 | 0.371747 | 30.5773 | 30.2055 | -0.0047181 | -0.0388408 | 8.19347 | 8.23231 | 1282.688 | 1.23072 | 1298.474 | 0.01223208 | -0.004729265 | -0.007502817 | 0.006160715 | 0.630332 |  |  | 476.014 | 12.11672 | 0.00399741 | 0.119922 | 30.1199 | 30 | -0.00124907 | -0.0112419 | 8.98898 | 9.00022 | 773.3124 | 0.399741 | 776.4036 | 0.003989442 | -0.001249851 | -0.002739591 | 0.0002654586 | 0.456218 |  |  | 476.015 | 17.95779 | 0.00783952 | 0.235182 | 30.2348 | 29.9996 | -0.00272729 | -0.0245457 | 8.97551 | 9.00005 | 1146.101 | 0.783952 | 1155.085 | 0.007808951 | -0.002731016 | -0.005077935 | 0.002507434 | 0.5378202 |  |  | 476.012 | 18.35187 | 0.00827139 | 0.248142 | 30.2482 | 30 | -0.00289865 | -0.0260878 | 8.97389 | 8.99998 | 1171.251 | 0.827139 | 1180.939 | 0.00823737 | -0.002902859 | -0.00533451 | 0.002922347 | 0.544166 |  |  | 476.015 | 14.64112 | 0.00514757 | 0.154427 | 30.1544 | 30 | -0.00169868 | -0.0152881 | 8.98474 | 9.00003 | 934.4245 | 0.514757 | 939.2345 | 0.005134367 | -0.001700124 | -0.003434242 | 0.0008975499 | 0.4950508 |  |  | 476.012 | 16.96984 | 0.00682974 | 0.204893 | 30.2051 | 30.0002 | -0.00240541 | -0.0216491 | 8.97855 | 9.0002 | 1083.048 | 0.682974 | 1090.445 | 0.006806523 | -0.002408308 | -0.004398215 | 0.002252144 | 0.5475647 |  |  | 476.019 | 16.57801 | 0.00666825 | 0.200048 | 30.2001 | 30 | -0.00215612 | -0.0194051 | 8.98061 | 9.00002 | 1058.04 | 0.666825 | 1065.096 | 0.006646116 | -0.002158448 | -0.004487668 | 0.001868534 | 0.4809732 |  |  | 476.015 | 17.59227 | 0.00801874 | 0.240562 | 30.2406 | 30 | -0.00273247 | -0.0234937 | 8.57449 | 8.59798 | 1122.772 | 0.801874 | 1131.775 | 0.007986761 | -0.00273621 | -0.005250551 | 0.002685459 | 0.5211282 |  |  | 476.012 | 19.96489 | 0.0128396 | 0.385188 | 30.3852 | 30 | -0.00486052 | -0.043747 | 8.95674 | 9.00049 | 1271.649 | 1.28396 | 1287.977 | 0.01275787 | -0.004872371 | -0.0078855 | 0.006574615 | 0.6178899 |  |  | 476.012 | 20.50394 | 0.0148156 | 0.444467 | 30.4444 | 29.9999 | -0.00573384 | -0.0516046 | 8.94841 | 9.00001 | 1305.984 | 1.48156 | 1325.333 | 0.01470692 | -0.005750342 | -0.00895658 | 0.008439572 | 0.6420243 |  |  | 476.011 | 18.94498 | 0.00963088 | 0.288929 | 30.2892 | 30.0003 | -0.00346884 | -0.0312198 | 8.96886 | 9.00008 | 1206.687 | 0.963088 | 1218.308 | 0.009584799 | -0.00347487 | -0.006109928 | 0.003771099 | 0.5687252 |  |  | 476.012 | 15.84863 | 0.00614512 | 0.184354 | 30.1843 | 30 | -0.00216017 | -0.0194414 | 8.98052 | 8.99996 | 1009.467 | 0.614512 | 1015.67 | 0.006126316 | -0.002162507 | -0.003963809 | 0.001600908 | 0.5455627 |  |  | 476.011 | 19.44324 | 0.0113086 | 0.339253 | 30.339 | 29.9997 | -0.00416108 | -0.0374509 | 8.96282 | 9.00027 | 1238.423 | 1.13086 | 1252.428 | 0.01124514 | -0.004169761 | -0.007075374 | 0.005191406 | 0.5893344 |  |  | 476.012 | 12.72994 | 0.00425672 | 0.127697 | 30.1267 | 29.999 | -0.00133408 | -0.0120058 | 8.98735 | 8.99935 | 810.8244 | 0.425672 | 814.2758 | 0.004247686 | -0.001334971 | -0.002912715 | 0.0003594477 | 0.4583252 |  |  | 476.012 | 18.3139 | 0.00864059 | 0.259217 | 30.2592 | 30 | -0.00310325 | -0.0279295 | 8.97214 | 9.00007 | 1166.49 | 0.864059 | 1176.57 | 0.008603474 | -0.003108075 | -0.005495399 | 0.003068784 | 0.5655777 |  |  | 476.013 | 13.14682 | 0.00452655 | 0.135796 | 30.1358 | 30 | -0.00141678 | -0.0127501 | 8.98664 | 8.99939 | 837.3769 | 0.452655 | 841.1673 | 0.004516336 | -0.001417785 | -0.003098551 | 0.0005627724 | 0.4575637 |  |  | 476.014 | 20.00941 | 0.012502 | 0.375071 | 30.3759 | 30.0008 | -0.00479222 | -0.0431303 | 8.95694 | 9.00007 | 1274.485 | 1.2502 | 1290.419 | 0.0124245 | -0.00480374 | -0.007620756 | 0.0062636 | 0.6303495 |  |  | 476.015 | 19.80496 | 0.0114464 | 0.343392 | 30.3434 | 30 | -0.00420909 | -0.0378823 | 8.96224 | 9.00012 | 1261.462 | 1.14464 | 1275.901 | 0.01138139 | -0.004217973 | -0.007163412 | 0.005481544 | 0.5888218 |  |  | 476.012 | 19.5493 | 0.0112859 | 0.338566 | 30.3376 | 29.999 | -0.00406696 | -0.0366025 | 8.96336 | 8.99996 | 1245.178 | 1.12859 | 1259.231 | 0.01122269 | -0.004075253 | -0.007147437 | 0.005033851 | 0.5701698 |  |  | 476.012 | 20.56807 | 0.0147732 | 0.443199 | 30.4433 | 30.0001 | -0.0057614 | -0.0519239 | 8.96045 | 9.01237 | 1310.068 | 1.47732 | 1329.422 | 0.01466514 | -0.005778061 | -0.008887078 | 0.008621397 | 0.6501643
239 | 478.014 | 20.15104 | 0.0125261 | 0.378357 | 30.5839 | 30.2055 | -0.00481494 | -0.0396381 | 8.19267 | 8.23231 | 1286.078 | 1.25261 | 1302.187 | 0.0124483 | -0.004826569 | -0.007621728 | 0.006359568 | 0.6332644 |  |  | 478.014 | 12.22306 | 0.00405159 | 0.121547 | 30.1215 | 30 | -0.00126011 | -0.0113413 | 8.98888 | 9.00022 | 780.0989 | 0.405159 | 783.2595 | 0.004043404 | -0.001260905 | -0.0027825 | 0.0002865375 | 0.4531553 |  |  | 478.015 | 18.05158 | 0.00794732 | 0.238416 | 30.238 | 29.9996 | -0.00277513 | -0.0249764 | 8.97508 | 9.00005 | 1152.086 | 0.794732 | 1161.242 | 0.007915906 | -0.002778988 | -0.005136919 | 0.002586131 | 0.5409834 |  |  | 478.012 | 18.43733 | 0.0084133 | 0.252399 | 30.2524 | 30 | -0.00295049 | -0.0265544 | 8.97342 | 8.99998 | 1176.706 | 0.84133 | 1186.606 | 0.008378105 | -0.002954851 | -0.005423254 | 0.00303758 | 0.5448484 |  |  | 478.015 | 14.74379 | 0.00521234 | 0.15637 | 30.1564 | 30 | -0.00172882 | -0.0155595 | 8.98447 | 9.00003 | 940.9766 | 0.521234 | 945.8813 | 0.005198803 | -0.001730316 | -0.003468487 | 0.000932003 | 0.4988678 |  |  | 478.012 | 17.07028 | 0.00691773 | 0.207533 | 30.2077 | 30.0002 | -0.00244501 | -0.0220056 | 8.97819 | 9.0002 | 1089.458 | 0.691773 | 1096.994 | 0.006893912 | -0.002448004 | -0.004445908 | 0.002312178 | 0.5506195 |  |  | 478.019 | 16.68094 | 0.00673976 | 0.202193 | 30.2022 | 30 | -0.0022185 | -0.0199666 | 8.98005 | 9.00002 | 1064.609 | 0.673976 | 1071.785 | 0.006717149 | -0.002220965 | -0.004496185 | 0.001909564 | 0.4939665 |  |  | 478.015 | 17.69202 | 0.00813747 | 0.244124 | 30.2441 | 30 | -0.00277721 | -0.0238784 | 8.5741 | 8.59798 | 1129.139 | 0.813747 | 1138.327 | 0.008104539 | -0.002781074 | -0.005323466 | 0.00277255 | 0.5224179 |  |  | 478.012 | 20.0206 | 0.0130794 | 0.392383 | 30.3924 | 30 | -0.00495668 | -0.0446126 | 8.95588 | 9.00049 | 1275.197 | 1.30794 | 1291.876 | 0.0129946 | -0.004969005 | -0.008025598 | 0.006792627 | 0.6191445 |  |  | 478.012 | 20.54298 | 0.015071 | 0.452129 | 30.4521 | 29.9999 | -0.00586053 | -0.0527449 | 8.94727 | 9.00001 | 1308.47 | 1.5071 | 1328.19 | 0.01495856 | -0.00587777 | -0.00908079 | 0.0086777 | 0.6472752 |  |  | 478.011 | 19.02564 | 0.00979414 | 0.293827 | 30.2941 | 30.0003 | -0.00353865 | -0.0318481 | 8.96823 | 9.00008 | 1211.824 | 0.979414 | 1223.693 | 0.009746488 | -0.003544926 | -0.006201562 | 0.003907094 | 0.5716182 |  |  | 478.012 | 15.95452 | 0.00621361 | 0.186408 | 30.1864 | 30 | -0.00219303 | -0.0197372 | 8.98022 | 8.99996 | 1016.211 | 0.621361 | 1022.526 | 0.006194385 | -0.002195438 | -0.003998947 | 0.001638431 | 0.5490041 |  |  | 478.011 | 19.50596 | 0.0115043 | 0.345125 | 30.3448 | 29.9997 | -0.00423712 | -0.0381352 | 8.96213 | 9.00027 | 1242.418 | 1.15043 | 1256.711 | 0.01143863 | -0.004246122 | -0.007192507 | 0.005364198 | 0.5903536 |  |  | 478.012 | 12.84084 | 0.00430322 | 0.129092 | 30.1281 | 29.999 | -0.00136332 | -0.012269 | 8.98708 | 8.99935 | 817.888 | 0.430322 | 821.4076 | 0.004293988 | -0.00136425 | -0.002929737 | 0.0003716948 | 0.4656561 |  |  | 478.012 | 18.40344 | 0.00878623 | 0.263587 | 30.2636 | 30 | -0.0031522 | -0.0283701 | 8.9717 | 9.00007 | 1172.194 | 0.878623 | 1182.493 | 0.008747856 | -0.003157179 | -0.005590677 | 0.003185302 | 0.5647221 |  |  | 478.013 | 13.26068 | 0.0045811 | 0.137433 | 30.1374 | 30 | -0.00144964 | -0.0130458 | 8.98635 | 8.99939 | 844.6293 | 0.45811 | 848.4987 | 0.004570639 | -0.001450692 | -0.003119947 | 0.0005826172 | 0.4649732 |  |  | 478.014 | 20.0651 | 0.0127189 | 0.381578 | 30.3824 | 30.0008 | -0.00489641 | -0.044068 | 8.956 | 9.00007 | 1278.032 | 1.27189 | 1294.287 | 0.01263869 | -0.004908437 | -0.007730257 | 0.006459329 | 0.6349642 |  |  | 478.015 | 19.86939 | 0.0116324 | 0.348971 | 30.349 | 30 | -0.00431836 | -0.0388657 | 8.96125 | 9.00012 | 1265.567 | 1.16324 | 1280.288 | 0.01156526 | -0.004327711 | -0.007237553 | 0.005645137 | 0.5979523 |  |  | 478.012 | 19.61677 | 0.0114697 | 0.344081 | 30.3431 | 29.999 | -0.00414494 | -0.0373043 | 8.96266 | 8.99996 | 1249.476 | 1.14697 | 1263.807 | 0.01140442 | -0.004153554 | -0.007250868 | 0.005193094 | 0.5728355 |  |  | 478.012 | 20.61387 | 0.0150402 | 0.451207 | 30.4513 | 30.0001 | -0.00587244 | -0.0529246 | 8.95945 | 9.01237 | 1312.985 | 1.50402 | 1332.733 | 0.01492822 | -0.005889751 | -0.009038467 | 0.008869425 | 0.6516316
240 | 480.014 | 20.20362 | 0.0127514 | 0.385163 | 30.5907 | 30.2055 | -0.0049233 | -0.0405301 | 8.19178 | 8.23231 | 1289.434 | 1.27514 | 1305.876 | 0.01267079 | -0.004935459 | -0.007735326 | 0.006564811 | 0.6380415 |  |  | 480.014 | 12.32940625 | 0.00409271 | 0.122781 | 30.1228 | 30 | -0.00126218 | -0.0113599 | 8.98886 | 9.00022 | 786.8863 | 0.409271 | 790.1068 | 0.004084358 | -0.001262977 | -0.00282138 | 0.0002946483 | 0.4476451 |  |  | 480.015 | 18.1394 | 0.00806581 | 0.241971 | 30.2416 | 29.9996 | -0.00281014 | -0.0252914 | 8.97476 | 9.00005 | 1157.691 | 0.806581 | 1167.029 | 0.008033455 | -0.002814096 | -0.005219359 | 0.00267712 | 0.539165 |  |  | 480.012 | 18.52686 | 0.00852889 | 0.255867 | 30.2559 | 30 | -0.00298311 | -0.0268479 | 8.97313 | 8.99998 | 1182.42 | 0.852889 | 1192.505 | 0.008492725 | -0.002987568 | -0.005505156 | 0.003125651 | 0.5426855 |  |  | 480.015 | 14.85075 | 0.00528256 | 0.158477 | 30.1585 | 30 | -0.00175174 | -0.0157657 | 8.98427 | 9.00003 | 947.8036 | 0.528256 | 952.8104 | 0.005268656 | -0.001753276 | -0.00351538 | 0.0009705999 | 0.4987444 |  |  | 480.012 | 17.171 | 0.00701749 | 0.210526 | 30.2107 | 30.0002 | -0.00249149 | -0.0224239 | 8.97778 | 9.0002 | 1095.886 | 0.701749 | 1103.576 | 0.006992982 | -0.002494599 | -0.004498383 | 0.002383757 | 0.5545546 |  |  | 480.019 | 16.77869 | 0.00683996 | 0.205199 | 30.2052 | 30 | -0.00222836 | -0.0200553 | 8.97996 | 9.00002 | 1070.848 | 0.683996 | 1078.172 | 0.006816674 | -0.002230846 | -0.004585827 | 0.001980435 | 0.4864655 |  |  | 480.015 | 17.7843 | 0.00824505 | 0.247351 | 30.2473 | 30 | -0.00283012 | -0.0243333 | 8.57365 | 8.59798 | 1135.028 | 0.824505 | 1144.387 | 0.008211245 | -0.002834132 | -0.005377113 | 0.002850871 | 0.5270732 |  |  | 480.012 | 20.07097 | 0.013314 | 0.399419 | 30.3995 | 30 | -0.00504984 | -0.045451 | 8.95504 | 9.00049 | 1278.406 | 1.3314 | 1295.426 | 0.01322615 | -0.005062634 | -0.008163514 | 0.007007127 | 0.6201537 |  |  | 480.012 | 20.5882 | 0.0153366 | 0.460097 | 30.46 | 29.9999 | -0.00596568 | -0.0536912 | 8.94632 | 9.00001 | 1311.35 | 1.53366 | 1331.462 | 0.01522018 | -0.005983546 | -0.009236637 | 0.00892385 | 0.6478056 |  |  | 480.011 | 19.10196 | 0.00995125 | 0.29854 | 30.2988 | 30.0003 | -0.00361867 | -0.0325683 | 8.96751 | 9.00008 | 1216.685 | 0.995125 | 1228.793 | 0.009902062 | -0.003625233 | -0.006276829 | 0.004038331 | 0.5775581 |  |  | 480.012 | 16.06079 | 0.00628815 | 0.188645 | 30.1886 | 30 | -0.00224109 | -0.0201697 | 8.97979 | 8.99996 | 1022.98 | 0.628815 | 1029.413 | 0.006268462 | -0.002243605 | -0.004024857 | 0.001681822 | 0.5574372 |  |  | 480.011 | 19.57076 | 0.0116944 | 0.35083 | 30.3506 | 29.9997 | -0.00432446 | -0.0389213 | 8.96135 | 9.00027 | 1246.545 | 1.16944 | 1261.123 | 0.01162655 | -0.004333838 | -0.007292711 | 0.005530793 | 0.5942697 |  |  | 480.012 | 12.95163 | 0.00436563 | 0.130965 | 30.13 | 29.999 | -0.00136888 | -0.012319 | 8.98703 | 8.99935 | 824.9443 | 0.436563 | 828.5457 | 0.004356128 | -0.001369818 | -0.002986311 | 0.0003997501 | 0.458699 |  |  | 480.012 | 18.49157 | 0.00890653 | 0.267196 | 30.2672 | 30 | -0.00320791 | -0.0288714 | 8.9712 | 9.00007 | 1177.807 | 0.890653 | 1188.297 | 0.008867101 | -0.003213066 | -0.005654034 | 0.003277243 | 0.5682785 |  |  | 480.013 | 13.3717 | 0.00464219 | 0.139266 | 30.1393 | 30 | -0.001451 | -0.0130581 | 8.98633 | 8.99939 | 851.7004 | 0.464219 | 855.6542 | 0.004631448 | -0.001452054 | -0.003179395 | 0.0006097953 | 0.4567076 |  |  | 480.014 | 20.12361 | 0.012941 | 0.388241 | 30.389 | 30.0008 | -0.00501612 | -0.0451454 | 8.95492 | 9.00007 | 1281.758 | 1.2941 | 1298.346 | 0.01285798 | -0.005028743 | -0.007829238 | 0.006659239 | 0.642303 |  |  | 480.015 | 19.93478 | 0.0118365 | 0.355096 | 30.3551 | 30 | -0.00437697 | -0.0393932 | 8.96073 | 9.00012 | 1269.731 | 1.18365 | 1284.76 | 0.011767 | -0.004386577 | -0.00738042 | 0.00582619 | 0.5943533 |  |  | 480.012 | 19.69043 | 0.0116528 | 0.349572 | 30.3486 | 29.999 | -0.00422147 | -0.0379931 | 8.96197 | 8.99996 | 1254.168 | 1.16528 | 1268.782 | 0.01158543 | -0.004230406 | -0.007355023 | 0.005349649 | 0.5751723 |  |  | 480.012 | 20.66329 | 0.0152555 | 0.457666 | 30.4578 | 30.0001 | -0.0059916 | -0.0539985 | 8.95838 | 9.01237 | 1316.133 | 1.52555 | 1336.211 | 0.0151403 | -0.006009622 | -0.009130683 | 0.009065698 | 0.6581787
241 | 482.014 | 20.25371 | 0.0129787 | 0.392029 | 30.5976 | 30.2055 | -0.00505044 | -0.0415768 | 8.19073 | 8.23231 | 1292.631 | 1.29787 | 1309.407 | 0.0128952 | -0.005063237 | -0.007831962 | 0.006772711 | 0.6464838 |  |  | 482.014 | 12.43792 | 0.00414483 | 0.124345 | 30.1243 | 30 | -0.00130385 | -0.0117349 | 8.98849 | 9.00022 | 793.8121 | 0.414483 | 797.1023 | 0.004136264 | -0.001304701 | -0.002831563 | 0.0003130009 | 0.4607705 |  |  | 482.015 | 18.23404 | 0.00820338 | 0.246098 | 30.2457 | 29.9996 | -0.00286349 | -0.0257716 | 8.97428 | 9.00005 | 1163.732 | 0.820338 | 1173.278 | 0.008169915 | -0.002867598 | -0.005302318 | 0.002784899 | 0.5408197 |  |  | 482.012 | 18.61397 | 0.00866479 | 0.259944 | 30.26 | 30 | -0.0030569 | -0.0275121 | 8.97247 | 8.99998 | 1187.979 | 0.866479 | 1198.273 | 0.008627466 | -0.003061582 | -0.005565884 | 0.003234433 | 0.5500621 |  |  | 482.015 | 14.95764 | 0.0053419 | 0.160257 | 30.1603 | 30 | -0.00177553 | -0.0159798 | 8.98405 | 9.00003 | 954.6253 | 0.53419 | 959.7249 | 0.005327683 | -0.001777108 | -0.003550575 | 0.0009984357 | 0.5005128 |  |  | 482.012 | 17.26599 | 0.00711857 | 0.213558 | 30.2138 | 30.0002 | -0.00252553 | -0.0227303 | 8.97747 | 9.0002 | 1101.948 | 0.711857 | 1109.793 | 0.007093353 | -0.002528725 | -0.004564628 | 0.002458165 | 0.5539826 |  |  | 482.019 | 16.88004 | 0.00692835 | 0.207851 | 30.2079 | 30 | -0.00226409 | -0.0203769 | 8.97964 | 9.00002 | 1077.317 | 0.692835 | 1084.781 | 0.006904459 | -0.002266657 | -0.004637802 | 0.002038578 | 0.4887351 |  |  | 482.015 | 17.87683 | 0.0083427 | 0.250281 | 30.2503 | 30 | -0.00289415 | -0.0248838 | 8.5731 | 8.59798 | 1140.934 | 0.83427 | 1150.452 | 0.008308092 | -0.002898346 | -0.005409746 | 0.002919306 | 0.5357638 |  |  | 482.012 | 20.121 | 0.0135602 | 0.406807 | 30.4068 | 30 | -0.00516689 | -0.0465046 | 8.95399 | 9.00049 | 1281.592 | 1.35602 | 1298.971 | 0.01346908 | -0.005180285 | -0.008288799 | 0.007233045 | 0.6249741 |  |  | 482.012 | 20.62602 | 0.0156052 | 0.468154 | 30.4681 | 29.9999 | -0.00609017 | -0.0548116 | 8.9452 | 9.00001 | 1313.759 | 1.56052 | 1334.261 | 0.01548469 | -0.006108791 | -0.0093759 | 0.009175121 | 0.6515418 |  |  | 482.011 | 19.17209 | 0.0101242 | 0.303728 | 30.304 | 30.0003 | -0.00369931 | -0.0332941 | 8.96679 | 9.00008 | 1221.152 | 1.01242 | 1233.515 | 0.01007329 | -0.003706169 | -0.006367124 | 0.004187027 | 0.582079 |  |  | 482.012 | 16.16284 | 0.00638543 | 0.191563 | 30.1916 | 30 | -0.00226029 | -0.0203425 | 8.97962 | 8.99996 | 1029.48 | 0.638543 | 1036.054 | 0.00636513 | -0.002262848 | -0.004102281 | 0.001748898 | 0.5516073 |  |  | 482.011 | 19.6345 | 0.011903 | 0.357087 | 30.3568 | 29.9997 | -0.00441124 | -0.0397024 | 8.96057 | 9.00027 | 1250.605 | 1.1903 | 1265.491 | 0.01183272 | -0.004420998 | -0.007411718 | 0.005715845 | 0.5964876 |  |  | 482.012 | 13.06419 | 0.00441298 | 0.132385 | 30.1314 | 29.999 | -0.00139499 | -0.012554 | 8.9868 | 8.99935 | 832.1138 | 0.441298 | 835.7859 | 0.004403271 | -0.001395964 | -0.003007307 | 0.0004123208 | 0.4641906 |  |  | 482.012 | 18.58152 | 0.0090616 | 0.271848 | 30.2718 | 30 | -0.00324765 | -0.0292291 | 8.97084 | 9.00007 | 1183.536 | 0.90616 | 1194.261 | 0.00902079 | -0.003252935 | -0.005767855 | 0.003402878 | 0.5639766 |  |  | 482.013 | 13.4789 | 0.00470858 | 0.141257 | 30.1412 | 30 | -0.00147915 | -0.0133114 | 8.98608 | 8.99939 | 858.5289 | 0.470858 | 862.5713 | 0.004697529 | -0.001480245 | -0.003217284 | 0.000643365 | 0.4600915 |  |  | 482.014 | 20.17871 | 0.0131715 | 0.395155 | 30.3959 | 30.0008 | -0.00511705 | -0.0460538 | 8.95401 | 9.00007 | 1285.268 | 1.31715 | 1302.197 | 0.01308551 | -0.005130187 | -0.007955323 | 0.006868378 | 0.6448747 |  |  | 482.015 | 19.99374 | 0.0120201 | 0.360603 | 30.3606 | 30 | -0.0044756 | -0.040281 | 8.95984 | 9.00012 | 1273.486 | 1.20201 | 1288.794 | 0.01194843 | -0.004485645 | -0.007462787 | 0.005988975 | 0.6010684 |  |  | 482.012 | 19.75507 | 0.0118418 | 0.355243 | 30.3543 | 29.999 | -0.0042979 | -0.0386809 | 8.96128 | 8.99996 | 1258.284 | 1.18418 | 1273.185 | 0.01177223 | -0.004307163 | -0.007465072 | 0.005514817 | 0.5769753 |  |  | 482.012 | 20.7079 | 0.0155416 | 0.46625 | 30.4664 | 30.0001 | -0.00611677 | -0.0551267 | 8.95725 | 9.01237 | 1318.975 | 1.55416 | 1339.474 | 0.01542207 | -0.006135554 | -0.009286512 | 0.009332628 | 0.6606952
242 | 484.014 | 20.30182 | 0.0132038 | 0.398828 | 30.6044 | 30.2055 | -0.00515917 | -0.0424718 | 8.18983 | 8.23231 | 1295.701 | 1.32038 | 1312.809 | 0.01311739 | -0.005172524 | -0.007944865 | 0.006978995 | 0.6510525 |  |  | 484.014 | 12.54245 | 0.00419451 | 0.125835 | 30.1258 | 30 | -0.00132371 | -0.0119137 | 8.98831 | 9.00022 | 800.4828 | 0.419451 | 803.8405 | 0.004185738 | -0.001324587 | -0.002861151 | 0.0003301552 | 0.462956 |  |  | 484.015 | 18.32037 | 0.00830824 | 0.249244 | 30.2488 | 29.9996 | -0.00289932 | -0.0260941 | 8.97396 | 9.00005 | 1169.241 | 0.830824 | 1178.955 | 0.008273917 | -0.002903531 | -0.005370385 | 0.002862844 | 0.540656 |  |  | 484.012 | 18.698 | 0.0087903 | 0.263709 | 30.2637 | 30 | -0.00310959 | -0.0279862 | 8.97199 | 8.99998 | 1193.342 | 0.87903 | 1203.832 | 0.00875189 | -0.003114435 | -0.005637455 | 0.003333837 | 0.552454 |  |  | 484.015 | 15.0646 | 0.00541284 | 0.162385 | 30.1624 | 30 | -0.0017963 | -0.0161668 | 8.98386 | 9.00003 | 961.4517 | 0.541284 | 966.6559 | 0.005398243 | -0.001797915 | -0.003600328 | 0.001037731 | 0.4993754 |  |  | 484.012 | 17.36039 | 0.00721414 | 0.216426 | 30.2166 | 30.0002 | -0.00257291 | -0.0231567 | 8.97704 | 9.0002 | 1107.973 | 0.721414 | 1115.966 | 0.007188243 | -0.002576226 | -0.004612017 | 0.002527269 | 0.5585898 |  |  | 484.019 | 16.98039 | 0.00701552 | 0.210466 | 30.2105 | 30 | -0.00230198 | -0.0207179 | 8.9793 | 9.00002 | 1083.721 | 0.701552 | 1091.324 | 0.006991026 | -0.002304634 | -0.004686392 | 0.002095795 | 0.4917714 |  |  | 484.015 | 17.96951 | 0.00847141 | 0.254142 | 30.2541 | 30 | -0.00293053 | -0.0251967 | 8.57279 | 8.59798 | 1146.848 | 0.847141 | 1156.564 | 0.008435729 | -0.002934832 | -0.005500897 | 0.003018316 | 0.5335189 |  |  | 484.012 | 20.16971875 | 0.0138045 | 0.414135 | 30.4142 | 30 | -0.0052733 | -0.0474623 | 8.95303 | 9.00049 | 1284.695 | 1.38045 | 1302.43 | 0.01371009 | -0.005287253 | -0.008422833 | 0.007457442 | 0.6277286 |  |  | 484.012 | 20.66081 | 0.0158669 | 0.476006 | 30.4759 | 29.9999 | -0.00622088 | -0.055988 | 8.94402 | 9.00001 | 1315.975 | 1.58669 | 1336.856 | 0.01574234 | -0.00624031 | -0.009502026 | 0.009420495 | 0.6567347 |  |  | 484.011 | 19.24472 | 0.0103033 | 0.309101 | 30.3094 | 30.0003 | -0.00377201 | -0.0339484 | 8.96613 | 9.00008 | 1225.779 | 1.03033 | 1238.408 | 0.01025058 | -0.003779142 | -0.006471441 | 0.004340968 | 0.5839723 |  |  | 484.012 | 16.26382 | 0.00647776 | 0.194333 | 30.1943 | 30 | -0.0022944 | -0.0206495 | 8.97931 | 8.99996 | 1035.912 | 0.647776 | 1042.623 | 0.006456869 | -0.002297036 | -0.004159833 | 0.001811371 | 0.5521943 |  |  | 484.011 | 19.69525 | 0.0121068 | 0.363201 | 30.3629 | 29.9997 | -0.00449859 | -0.0404885 | 8.95978 | 9.00027 | 1254.475 | 1.21068 | 1269.662 | 0.0120341 | -0.004508739 | -0.00752536 | 0.005897066 | 0.5991393 |  |  | 484.012 | 13.17622 | 0.00446677 | 0.133999 | 30.133 | 29.999 | -0.00142078 | -0.0127861 | 8.98657 | 8.99935 | 839.2494 | 0.446677 | 842.9981 | 0.004456824 | -0.00142179 | -0.003035033 | 0.0004314338 | 0.4684595 |  |  | 484.012 | 18.66326 | 0.00919758 | 0.275927 | 30.2759 | 30 | -0.00332793 | -0.0299516 | 8.97012 | 9.00007 | 1188.743 | 0.919758 | 1199.676 | 0.00915554 | -0.00333348 | -0.00582206 | 0.003512155 | 0.5725602 |  |  | 484.013 | 13.5908 | 0.00476798 | 0.143039 | 30.143 | 30 | -0.00149336 | -0.0134394 | 8.98595 | 8.99939 | 865.6563 | 0.476798 | 869.7838 | 0.004756649 | -0.001494476 | -0.003262173 | 0.0006685857 | 0.4581229 |  |  | 484.014 | 20.23129 | 0.013399 | 0.401981 | 30.4028 | 30.0008 | -0.00521842 | -0.0469662 | 8.9531 | 9.00007 | 1288.617 | 1.3399 | 1305.883 | 0.01331003 | -0.005232084 | -0.008077944 | 0.007075298 | 0.6476999 |  |  | 484.015 | 20.05386 | 0.0122416 | 0.367249 | 30.3673 | 30 | -0.00454785 | -0.0409311 | 8.95919 | 9.00012 | 1277.316 | 1.22416 | 1292.953 | 0.01216728 | -0.004558223 | -0.007609055 | 0.00618859 | 0.5990525 |  |  | 484.012 | 19.82241 | 0.0120138 | 0.360403 | 30.3594 | 29.999 | -0.00440411 | -0.0396368 | 8.96032 | 8.99996 | 1262.574 | 1.20138 | 1277.742 | 0.01194221 | -0.004413837 | -0.00752837 | 0.00566239 | 0.5862938 |  |  | 484.012 | 20.75238 | 0.0158071 | 0.474214 | 30.4743 | 30.0001 | -0.00622403 | -0.0560933 | 8.95628 | 9.01237 | 1321.807 | 1.58071 | 1342.701 | 0.01568347 | -0.00624348 | -0.009439989 | 0.009579358 | 0.6613864
243 | 486.014 | 20.34817 | 0.0134527 | 0.406346 | 30.6119 | 30.2055 | -0.00526644 | -0.043355 | 8.18895 | 8.23231 | 1298.659 | 1.34527 | 1316.129 | 0.01336302 | -0.005280357 | -0.008082659 | 0.007209097 | 0.6532945 |  |  | 486.014 | 12.65371 | 0.00423956 | 0.127187 | 30.1272 | 30 | -0.00132929 | -0.011964 | 8.98826 | 9.00022 | 807.5836 | 0.423956 | 811.0074 | 0.004230598 | -0.001330174 | -0.002900424 | 0.00034064 | 0.4586137 |  |  | 486.015 | 18.40924 | 0.00843242 | 0.252969 | 30.2526 | 29.9996 | -0.00292251 | -0.0263027 | 8.97375 | 9.00005 | 1174.913 | 0.843242 | 1184.821 | 0.008397066 | -0.002926789 | -0.005470277 | 0.002959073 | 0.5350349 |  |  | 486.012 | 18.78018 | 0.00893087 | 0.267926 | 30.2679 | 30 | -0.00313126 | -0.0281813 | 8.9718 | 8.99998 | 1198.587 | 0.893087 | 1209.292 | 0.008891226 | -0.003136173 | -0.005755053 | 0.003448599 | 0.5449424 |  |  | 486.015 | 15.17058 | 0.00547634 | 0.16429 | 30.1643 | 30 | -0.0018166 | -0.0163494 | 8.98368 | 9.00003 | 968.2154 | 0.547634 | 973.5177 | 0.005461399 | -0.001818252 | -0.003643147 | 0.001069934 | 0.4990882 |  |  | 486.012 | 17.46021 | 0.00732892 | 0.219869 | 30.2201 | 30.0002 | -0.00260884 | -0.0234801 | 8.97672 | 9.0002 | 1114.344 | 0.732892 | 1122.511 | 0.007302194 | -0.002612249 | -0.004689945 | 0.002613885 | 0.5569892 |  |  | 486.019 | 17.0798 | 0.00711345 | 0.213404 | 30.2134 | 30 | -0.00230891 | -0.0207803 | 8.97924 | 9.00002 | 1090.066 | 0.711345 | 1097.82 | 0.007088269 | -0.00231158 | -0.004776689 | 0.0021639 | 0.4839293 |  |  | 486.015 | 18.0635 | 0.00860159 | 0.258048 | 30.258 | 30 | -0.00294508 | -0.0253217 | 8.57266 | 8.59798 | 1152.847 | 0.860159 | 1162.764 | 0.008564807 | -0.002949425 | -0.005615382 | 0.003118354 | 0.5252404 |  |  | 486.012 | 20.22004 | 0.0140325 | 0.420976 | 30.421 | 30 | -0.00538513 | -0.0484688 | 8.95202 | 9.00049 | 1287.901 | 1.40325 | 1305.973 | 0.01393496 | -0.005399682 | -0.008535274 | 0.007665301 | 0.6326314 |  |  | 486.012 | 20.69899 | 0.0161347 | 0.48404 | 30.484 | 29.9999 | -0.00633418 | -0.0570077 | 8.943 | 9.00001 | 1318.407 | 1.61347 | 1339.679 | 0.01600592 | -0.006354326 | -0.009651593 | 0.009670727 | 0.6583707 |  |  | 486.011 | 19.31409375 | 0.0104755 | 0.314267 | 30.3145 | 30.0003 | -0.00383168 | -0.0344854 | 8.9656 | 9.00008 | 1230.197 | 1.04755 | 1243.084 | 0.01042101 | -0.00383904 | -0.006581972 | 0.004489084 | 0.5832658 |  |  | 486.012 | 16.36709 | 0.00655437 | 0.196631 | 30.1966 | 30 | -0.00233839 | -0.0210455 | 8.97892 | 8.99996 | 1042.49 | 0.655437 | 1049.322 | 0.006532984 | -0.002341128 | -0.004191855 | 0.001857634 | 0.5584946 |  |  | 486.011 | 19.75733 | 0.0123281 | 0.36984 | 30.3696 | 29.9997 | -0.004585 | -0.0412662 | 8.959 | 9.00027 | 1258.429 | 1.23281 | 1273.943 | 0.01225273 | -0.004595543 | -0.007657184 | 0.006095003 | 0.600161 |  |  | 486.012 | 13.28826 | 0.00452361 | 0.135704 | 30.1347 | 29.999 | -0.00143428 | -0.0129076 | 8.98645 | 8.99935 | 846.3862 | 0.452361 | 850.2149 | 0.004513409 | -0.00143531 | -0.0030781 | 0.000453559 | 0.4662973 |  |  | 486.012 | 18.74975 | 0.00934562 | 0.280368 | 30.2804 | 30 | -0.00339386 | -0.030545 | 8.96953 | 9.00007 | 1194.251 | 0.934562 | 1205.412 | 0.00930222 | -0.003399632 | -0.005902588 | 0.003631852 | 0.5759562 |  |  | 486.013 | 13.7025 | 0.00482101 | 0.14463 | 30.1446 | 30 | -0.00153696 | -0.0138317 | 8.98556 | 8.99939 | 872.7706 | 0.482101 | 876.9782 | 0.004809426 | -0.001538142 | -0.003271284 | 0.0006875482 | 0.4701953 |  |  | 486.014 | 20.28311 | 0.0136282 | 0.408856 | 30.4096 | 30.0008 | -0.00533043 | -0.0479743 | 8.95209 | 9.00007 | 1291.918 | 1.36282 | 1309.524 | 0.01353617 | -0.005344687 | -0.008191484 | 0.00728406 | 0.6524688 |  |  | 486.015 | 20.11646 | 0.0124436 | 0.373307 | 30.3733 | 30 | -0.0046441 | -0.0417975 | 8.95832 | 9.00012 | 1281.303 | 1.24436 | 1297.247 | 0.01236681 | -0.004654917 | -0.007711897 | 0.006368267 | 0.6036021 |  |  | 486.012 | 19.88675 | 0.012248 | 0.367428 | 30.3664 | 29.999 | -0.00448618 | -0.0403754 | 8.95958 | 8.99996 | 1266.672 | 1.2248 | 1282.186 | 0.0121736 | -0.004496273 | -0.007677327 | 0.005871942 | 0.5856561 |  |  | 486.012 | 20.79261 | 0.0160638 | 0.481914 | 30.482 | 30.0001 | -0.00634601 | -0.0571927 | 8.95518 | 9.01237 | 1324.37 | 1.60638 | 1345.644 | 0.01593614 | -0.006366232 | -0.009569911 | 0.009818653 | 0.6652341
244 | 488.014 | 20.40194 | 0.013686 | 0.413392 | 30.6189 | 30.2055 | -0.00537852 | -0.0442776 | 8.18803 | 8.23231 | 1302.091 | 1.3686 | 1319.911 | 0.01359319 | -0.005393036 | -0.008200156 | 0.007421591 | 0.6576748 |  |  | 488.014 | 12.76225 | 0.00430064 | 0.129019 | 30.129 | 30 | -0.00134479 | -0.0121034 | 8.98812 | 9.00022 | 814.5109 | 0.430064 | 818.0138 | 0.004291419 | -0.001345695 | -0.002945724 | 0.0003678546 | 0.45683 |  |  | 488.015 | 18.49721 | 0.0085454 | 0.256358 | 30.2559 | 29.9996 | -0.00300308 | -0.0270278 | 8.97303 | 9.00005 | 1180.528 | 0.85454 | 1190.616 | 0.008509095 | -0.003007598 | -0.005501496 | 0.003044504 | 0.5466873 |  |  | 488.012 | 18.86536 | 0.00907317 | 0.272195 | 30.2722 | 30 | -0.00321074 | -0.0288966 | 8.97108 | 8.99998 | 1204.023 | 0.907317 | 1214.947 | 0.009032256 | -0.003215905 | -0.005816351 | 0.003564174 | 0.5529078 |  |  | 488.015 | 15.27561 | 0.00555742 | 0.166722 | 30.1667 | 30 | -0.00185623 | -0.0167061 | 8.98333 | 9.00003 | 974.9184 | 0.555742 | 980.3364 | 0.005542035 | -0.001857955 | -0.00368408 | 0.00111981 | 0.50432 |  |  | 488.012 | 17.5587 | 0.0074256 | 0.222769 | 30.223 | 30.0002 | -0.00265188 | -0.0238674 | 8.97633 | 9.0002 | 1120.63 | 0.74256 | 1128.951 | 0.007398166 | -0.002655402 | -0.004742763 | 0.00268296 | 0.5598851 |  |  | 488.019 | 17.17983 | 0.007207 | 0.21621 | 30.2162 | 30 | -0.00237936 | -0.0214143 | 8.9786 | 9.00002 | 1096.45 | 0.7207 | 1104.352 | 0.007181154 | -0.002382195 | -0.004798959 | 0.002227485 | 0.4963984 |  |  | 488.015 | 18.1534375 | 0.00872149 | 0.261645 | 30.2616 | 30 | -0.00301126 | -0.0258908 | 8.57209 | 8.59798 | 1158.587 | 0.872149 | 1168.692 | 0.008683678 | -0.003015803 | -0.005667875 | 0.003209457 | 0.5320871 |  |  | 488.012 | 20.26778 | 0.0142989 | 0.428967 | 30.429 | 30 | -0.00549716 | -0.0494772 | 8.95101 | 9.00049 | 1290.942 | 1.42989 | 1309.401 | 0.01419763 | -0.005512325 | -0.00868531 | 0.007911527 | 0.6346722 |  |  | 488.012 | 20.73577 | 0.0164232 | 0.492694 | 30.4926 | 29.9999 | -0.00647275 | -0.0582548 | 8.94176 | 9.00001 | 1320.75 | 1.64232 | 1342.441 | 0.0162898 | -0.006493789 | -0.009796009 | 0.009941546 | 0.6629015 |  |  | 488.011 | 19.38602 | 0.0106701 | 0.320107 | 30.3204 | 30.0003 | -0.00390417 | -0.0351379 | 8.96494 | 9.00008 | 1234.778 | 1.06701 | 1247.953 | 0.01061358 | -0.003911811 | -0.006701765 | 0.004658412 | 0.5836986 |  |  | 488.012 | 16.47276 | 0.00665157 | 0.199547 | 30.1995 | 30 | -0.00236818 | -0.0213135 | 8.97865 | 8.99996 | 1049.22 | 0.665157 | 1056.199 | 0.006629546 | -0.002370989 | -0.004258557 | 0.001923556 | 0.5567586 |  |  | 488.011 | 19.8168125 | 0.0125398 | 0.376191 | 30.3759 | 29.9997 | -0.00468849 | -0.0421977 | 8.95807 | 9.00027 | 1262.217 | 1.25398 | 1278.045 | 0.01246183 | -0.004699515 | -0.007762312 | 0.006284274 | 0.6054272 |  |  | 488.012 | 13.40114 | 0.0045807 | 0.137417 | 30.1364 | 29.999 | -0.00144958 | -0.0130453 | 8.98631 | 8.99935 | 853.5757 | 0.45807 | 857.4857 | 0.004570241 | -0.001450632 | -0.003119609 | 0.0004756715 | 0.4650043 |  |  | 488.012 | 18.83427 | 0.00949386 | 0.284816 | 30.2848 | 30 | -0.00345687 | -0.0311121 | 8.96896 | 9.00007 | 1199.635 | 0.949386 | 1211.024 | 0.009449077 | -0.003462859 | -0.005986218 | 0.003752311 | 0.5784719 |  |  | 488.013 | 13.80754 | 0.00488246 | 0.146474 | 30.1465 | 30 | -0.00154337 | -0.0138894 | 8.9855 | 8.99939 | 879.4613 | 0.488246 | 883.7553 | 0.004870579 | -0.001544562 | -0.003326017 | 0.0007168487 | 0.4643879 |  |  | 488.014 | 20.33461 | 0.0138718 | 0.416164 | 30.4169 | 30.0008 | -0.00543855 | -0.0489473 | 8.95112 | 9.00007 | 1295.198 | 1.38718 | 1313.165 | 0.01377647 | -0.005453393 | -0.008323074 | 0.007506973 | 0.6552137 |  |  | 488.015 | 20.17229 | 0.0126528 | 0.379584 | 30.3796 | 30 | -0.0047339 | -0.0426056 | 8.95751 | 9.00012 | 1284.859 | 1.26528 | 1301.116 | 0.01257342 | -0.00474514 | -0.007828282 | 0.006556984 | 0.6061535 |  |  | 488.012 | 19.94577 | 0.0124499 | 0.373486 | 30.3725 | 29.999 | -0.00456503 | -0.0410851 | 8.95887 | 8.99996 | 1270.431 | 1.24499 | 1286.248 | 0.01237304 | -0.004575482 | -0.007797556 | 0.006051418 | 0.5867841 |  |  | 488.012 | 20.83308 | 0.016321 | 0.489633 | 30.4897 | 30.0001 | -0.00645671 | -0.0581903 | 8.95418 | 9.01237 | 1326.948 | 1.6321 | 1348.605 | 0.01618924 | -0.006477645 | -0.009711599 | 0.01005829 | 0.6670008
245 | 490.014 | 20.44818 | 0.0139189 | 0.420428 | 30.626 | 30.2055 | -0.00547303 | -0.0450557 | 8.18725 | 8.23231 | 1305.042 | 1.39189 | 1323.207 | 0.01382292 | -0.005488062 | -0.00833486 | 0.007635912 | 0.6584468 |  |  | 490.014 | 12.86858 | 0.00433781 | 0.130134 | 30.1301 | 30 | -0.00138934 | -0.0125044 | 8.98772 | 9.00022 | 821.2974 | 0.433781 | 824.8601 | 0.004328429 | -0.001390306 | -0.002938123 | 0.0003720269 | 0.4731953 |  |  | 490.015 | 18.5858 | 0.00867625 | 0.260284 | 30.2599 | 29.9996 | -0.00305774 | -0.0275199 | 8.97253 | 9.00005 | 1186.181 | 0.867625 | 1196.473 | 0.008638828 | -0.003062424 | -0.005576403 | 0.003147354 | 0.5491756 |  |  | 490.012 | 18.94311 | 0.00921497 | 0.276449 | 30.2765 | 30 | -0.00326858 | -0.0294171 | 8.97056 | 8.99998 | 1208.986 | 0.921497 | 1220.126 | 0.009172771 | -0.003273933 | -0.005898838 | 0.00368138 | 0.5550133 |  |  | 490.015 | 15.3803 | 0.00561534 | 0.16846 | 30.1685 | 30 | -0.00189417 | -0.0170476 | 8.98298 | 9.00003 | 981.6 | 0.561534 | 987.112 | 0.005599633 | -0.001895966 | -0.003703667 | 0.001146844 | 0.511916 |  |  | 490.012 | 17.65329 | 0.00754027 | 0.22621 | 30.2264 | 30.0002 | -0.00269044 | -0.0242145 | 8.97599 | 9.0002 | 1126.667 | 0.754027 | 1135.162 | 0.007511984 | -0.002694066 | -0.004817919 | 0.002770838 | 0.5591763 |  |  | 490.019 | 17.27771 | 0.00730249 | 0.219075 | 30.2191 | 30 | -0.00242227 | -0.0218005 | 8.97822 | 9.00002 | 1102.697 | 0.730249 | 1110.749 | 0.007275956 | -0.002425208 | -0.004850747 | 0.002293591 | 0.4999659 |  |  | 490.015 | 18.24603 | 0.00884527 | 0.265358 | 30.2654 | 30 | -0.00302746 | -0.02603 | 8.57195 | 8.59798 | 1164.496 | 0.884527 | 1174.797 | 0.00880638 | -0.003032052 | -0.005774328 | 0.003303563 | 0.5250918 |  |  | 490.012 | 20.31636 | 0.0145368 | 0.436104 | 30.4361 | 30 | -0.00560823 | -0.0504769 | 8.95001 | 9.00049 | 1294.036 | 1.45368 | 1312.847 | 0.01443215 | -0.005624015 | -0.008808138 | 0.0081295 | 0.6385021 |  |  | 490.012 | 20.76864 | 0.0167031 | 0.50109 | 30.501 | 29.9999 | -0.00657598 | -0.0591839 | 8.94083 | 9.00001 | 1322.844 | 1.67031 | 1344.939 | 0.01656514 | -0.006597697 | -0.00996744 | 0.01020507 | 0.6619249 |  |  | 490.011 | 19.45445 | 0.010852 | 0.325563 | 30.3258 | 30.0003 | -0.00401085 | -0.036098 | 8.96398 | 9.00008 | 1239.137 | 1.0852 | 1252.584 | 0.01079354 | -0.004018915 | -0.006774625 | 0.004816279 | 0.5932307 |  |  | 490.012 | 16.57538 | 0.00673711 | 0.202113 | 30.2021 | 30 | -0.00240359 | -0.0216322 | 8.97833 | 8.99996 | 1055.757 | 0.673711 | 1062.869 | 0.006714517 | -0.002406483 | -0.004308034 | 0.001978807 | 0.5586036 |  |  | 490.011 | 19.87127 | 0.0127504 | 0.382509 | 30.3822 | 29.9997 | -0.00478615 | -0.0430767 | 8.95719 | 9.00027 | 1265.686 | 1.27504 | 1281.824 | 0.0126698 | -0.00479764 | -0.007872158 | 0.00647398 | 0.6094441 |  |  | 490.012 | 13.50661 | 0.0046502 | 0.139501 | 30.1385 | 29.999 | -0.00147903 | -0.0133103 | 8.98604 | 8.99935 | 860.2935 | 0.46502 | 864.2941 | 0.004639421 | -0.001480125 | -0.003159296 | 0.0005123416 | 0.4684983 |  |  | 490.012 | 18.91361 | 0.00964699 | 0.28941 | 30.2894 | 30 | -0.00353527 | -0.0318177 | 8.96826 | 9.00007 | 1204.688 | 0.964699 | 1216.31 | 0.009600755 | -0.003541534 | -0.006059221 | 0.003879123 | 0.5844867 |  |  | 490.013 | 13.91946 | 0.00496179 | 0.148854 | 30.1488 | 30 | -0.00156265 | -0.0140629 | 8.98533 | 8.99939 | 886.5897 | 0.496179 | 890.9888 | 0.004949521 | -0.001563872 | -0.003385649 | 0.0007617918 | 0.4619121 |  |  | 490.014 | 20.38299 | 0.0141155 | 0.423477 | 30.4243 | 30.0008 | -0.00554892 | -0.0499406 | 8.95013 | 9.00007 | 1298.28 | 1.41155 | 1316.605 | 0.0140168 | -0.005564372 | -0.008452432 | 0.007730883 | 0.6583162 |  |  | 490.015 | 20.23035 | 0.0128707 | 0.386123 | 30.3861 | 30 | -0.00483349 | -0.043502 | 8.95662 | 9.00012 | 1288.558 | 1.28707 | 1305.142 | 0.01278858 | -0.004845209 | -0.007943367 | 0.006753523 | 0.6099692 |  |  | 490.012 | 20.00804 | 0.0126508 | 0.379513 | 30.3785 | 29.999 | -0.00464869 | -0.041838 | 8.95812 | 8.99996 | 1274.397 | 1.26508 | 1290.52 | 0.01257145 | -0.004659529 | -0.007911918 | 0.006228833 | 0.5889253 |  |  | 490.012 | 20.874625 | 0.016605 | 0.498151 | 30.4983 | 30.0001 | -0.00657125 | -0.0592225 | 8.95315 | 9.01237 | 1329.594 | 1.6605 | 1351.672 | 0.01646864 | -0.006592936 | -0.009875709 | 0.01032375 | 0.6675912
246 | 492.014 | 20.49327 | 0.0141679 | 0.427949 | 30.6335 | 30.2055 | -0.00559721 | -0.046078 | 8.18623 | 8.23231 | 1307.92 | 1.41679 | 1326.45 | 0.01406847 | -0.005612933 | -0.00845554 | 0.007866297 | 0.6638172 |  |  | 492.014 | 12.97477 | 0.0043966 | 0.131898 | 30.1319 | 30 | -0.00138546 | -0.0124694 | 8.98775 | 9.00022 | 828.0745 | 0.43966 | 831.7152 | 0.004386963 | -0.001386421 | -0.003000543 | 0.0003976811 | 0.4620566 |  |  | 492.015 | 18.66536 | 0.00881098 | 0.264326 | 30.2639 | 29.9996 | -0.00312276 | -0.028105 | 8.97195 | 9.00005 | 1191.259 | 0.881098 | 1201.755 | 0.00877239 | -0.003127646 | -0.005644744 | 0.003256672 | 0.5540811 |  |  | 492.012 | 19.02043 | 0.0093588 | 0.280764 | 30.2808 | 30 | -0.00331972 | -0.0298774 | 8.9701 | 8.99998 | 1213.92 | 0.93588 | 1225.281 | 0.009315278 | -0.003325242 | -0.005990035 | 0.003800689 | 0.555129 |  |  | 492.015 | 15.4829 | 0.00570194 | 0.171058 | 30.1711 | 30 | -0.00191937 | -0.0172744 | 8.98276 | 9.00003 | 988.1481 | 0.570194 | 993.7825 | 0.005685745 | -0.001921214 | -0.003764531 | 0.001202867 | 0.5103463 |  |  | 492.012 | 17.74649 | 0.00761408 | 0.228424 | 30.2286 | 30.0002 | -0.00274645 | -0.0247186 | 8.97548 | 9.0002 | 1132.615 | 0.761408 | 1141.239 | 0.007585239 | -0.002750228 | -0.004835011 | 0.002818712 | 0.5688154 |  |  | 492.019 | 17.37001 | 0.00740179 | 0.222054 | 30.2221 | 30 | -0.00244778 | -0.0220301 | 8.97799 | 9.00002 | 1108.587 | 0.740179 | 1116.793 | 0.007374531 | -0.002450781 | -0.00492375 | 0.002365058 | 0.4977467 |  |  | 492.015 | 18.33389 | 0.00897019 | 0.269106 | 30.2691 | 30 | -0.0031072 | -0.0267157 | 8.57127 | 8.59798 | 1170.104 | 0.897019 | 1180.6 | 0.008930197 | -0.003112037 | -0.005818159 | 0.003400198 | 0.5348835 |  |  | 492.012 | 20.35638 | 0.0147964 | 0.443894 | 30.4439 | 30 | -0.00572972 | -0.0515703 | 8.94892 | 9.00049 | 1296.585 | 1.47964 | 1315.769 | 0.014688 | -0.005746198 | -0.008941803 | 0.008371318 | 0.6426218 |  |  | 492.012 | 20.80598 | 0.0169841 | 0.509522 | 30.5094 | 29.9999 | -0.00671965 | -0.0604769 | 8.93953 | 9.00001 | 1325.222 | 1.69841 | 1347.729 | 0.01684148 | -0.006742328 | -0.01009915 | 0.01046822 | 0.6676132 |  |  | 492.011 | 19.51999 | 0.0110479 | 0.331441 | 30.3317 | 30.0003 | -0.00407133 | -0.0366423 | 8.96344 | 9.00008 | 1243.312 | 1.10479 | 1257.048 | 0.01098732 | -0.00407964 | -0.006907677 | 0.004988756 | 0.5905951 |  |  | 492.012 | 16.67741 | 0.00683124 | 0.204937 | 30.2049 | 30 | -0.00245137 | -0.0220622 | 8.9779 | 8.99996 | 1062.256 | 0.683124 | 1069.512 | 0.006808013 | -0.00245438 | -0.004353633 | 0.002042706 | 0.5637543 |  |  | 492.011 | 19.92721 | 0.012978 | 0.389336 | 30.3891 | 29.9997 | -0.00487026 | -0.0438336 | 8.95644 | 9.00027 | 1269.249 | 1.2978 | 1285.722 | 0.01289451 | -0.004882158 | -0.008012349 | 0.006679849 | 0.6093292 |  |  | 492.012 | 13.61633 | 0.00470954 | 0.141282 | 30.1403 | 29.999 | -0.0014889 | -0.0133991 | 8.98595 | 8.99935 | 867.2825 | 0.470954 | 871.367 | 0.004698485 | -0.00149001 | -0.003208475 | 0.0005376314 | 0.464398 |  |  | 492.012 | 18.99375 | 0.00980381 | 0.294114 | 30.2941 | 30 | -0.00358818 | -0.0322939 | 8.96778 | 9.00007 | 1209.793 | 0.980381 | 1221.653 | 0.009756064 | -0.003594633 | -0.006161432 | 0.004009297 | 0.5834087 |  |  | 492.013 | 14.02867 | 0.00502753 | 0.150826 | 30.1508 | 30 | -0.00159334 | -0.0143391 | 8.98505 | 8.99939 | 893.546 | 0.502753 | 898.0384 | 0.005014934 | -0.001594611 | -0.003420323 | 0.0007940715 | 0.4662163 |  |  | 492.014 | 20.42996875 | 0.0143708 | 0.431135 | 30.4319 | 30.0008 | -0.00564735 | -0.0508265 | 8.94924 | 9.00007 | 1301.272 | 1.43708 | 1319.972 | 0.01426852 | -0.005663357 | -0.008605162 | 0.007966524 | 0.6581348 |  |  | 492.015 | 20.2873 | 0.0131049 | 0.393147 | 30.3932 | 30 | -0.00494236 | -0.0444818 | 8.95564 | 9.00012 | 1292.185 | 1.31049 | 1309.119 | 0.01301977 | -0.004954614 | -0.00806516 | 0.006966331 | 0.6143231 |  |  | 492.012 | 20.0682 | 0.0128661 | 0.385972 | 30.385 | 29.999 | -0.00474701 | -0.0427229 | 8.95724 | 8.99996 | 1278.229 | 1.28661 | 1294.675 | 0.01278403 | -0.004758313 | -0.008025722 | 0.006420997 | 0.5928828 |  |  | 492.012 | 20.9158 | 0.0168724 | 0.506173 | 30.5063 | 30.0001 | -0.00670349 | -0.0604144 | 8.95196 | 9.01237 | 1332.217 | 1.68724 | 1354.695 | 0.01673164 | -0.006726059 | -0.01000558 | 0.01057301 | 0.6722306
247 | 494.014 | 20.53714 | 0.0144198 | 0.435559 | 30.6411 | 30.2055 | -0.0057084 | -0.0469933 | 8.18531 | 8.23231 | 1310.72 | 1.44198 | 1329.62 | 0.01431682 | -0.005724755 | -0.008592068 | 0.008099826 | 0.6662837 |  |  | 494.014 | 13.08001 | 0.0044533 | 0.133599 | 30.1336 | 30 | -0.00140625 | -0.0126566 | 8.98757 | 9.00022 | 834.7912 | 0.44533 | 838.5088 | 0.004443413 | -0.00140724 | -0.003036174 | 0.0004215461 | 0.4634912 |  |  | 494.015 | 18.74951 | 0.00894811 | 0.268439 | 30.268 | 29.9996 | -0.00318167 | -0.0286352 | 8.97142 | 9.00005 | 1196.629 | 0.894811 | 1207.337 | 0.008908313 | -0.003186742 | -0.005721571 | 0.003366977 | 0.5569698 |  |  | 494.012 | 19.10016 | 0.00951773 | 0.285532 | 30.2855 | 30 | -0.00340929 | -0.0306835 | 8.9693 | 8.99998 | 1219.009 | 0.951773 | 1230.611 | 0.009472722 | -0.003415115 | -0.006057607 | 0.003934144 | 0.5637729 |  |  | 494.015 | 15.5882 | 0.00576372 | 0.172911 | 30.1729 | 30 | -0.00194121 | -0.017471 | 8.98256 | 9.00003 | 994.8689 | 0.576372 | 1000.603 | 0.005747173 | -0.001943097 | -0.003804077 | 0.001233528 | 0.5107932 |  |  | 494.012 | 17.842125 | 0.00775311 | 0.232595 | 30.2328 | 30.0002 | -0.00278554 | -0.0250704 | 8.97513 | 9.0002 | 1138.719 | 0.775311 | 1147.547 | 0.007723209 | -0.002789427 | -0.004933782 | 0.002930335 | 0.5653729 |  |  | 494.019 | 17.46415 | 0.00750939 | 0.225282 | 30.2253 | 30 | -0.00247567 | -0.0222811 | 8.97773 | 9.00002 | 1114.595 | 0.750939 | 1122.965 | 0.007481335 | -0.00247874 | -0.005002595 | 0.002444173 | 0.4954907 |  |  | 494.015 | 18.42297 | 0.00910601 | 0.27318 | 30.2732 | 30 | -0.00316845 | -0.0272423 | 8.57074 | 8.59798 | 1175.789 | 0.910601 | 1186.496 | 0.0090648 | -0.00317348 | -0.00589132 | 0.003507182 | 0.5386705 |  |  | 494.012 | 20.39618 | 0.0150623 | 0.45187 | 30.4519 | 30 | -0.00583768 | -0.052542 | 8.94795 | 9.00049 | 1299.12 | 1.50623 | 1318.687 | 0.01494999 | -0.005854786 | -0.009095204 | 0.008619299 | 0.6437223 |  |  | 494.012 | 20.83955 | 0.0172704 | 0.518111 | 30.518 | 29.9999 | -0.00684964 | -0.0616469 | 8.93836 | 9.00001 | 1327.36 | 1.72704 | 1350.284 | 0.01712296 | -0.006873206 | -0.01024976 | 0.01073762 | 0.6705727 |  |  | 494.011 | 19.58204 | 0.0112433 | 0.337303 | 30.3376 | 30.0003 | -0.00414772 | -0.0373298 | 8.96275 | 9.00008 | 1247.264 | 1.12433 | 1261.287 | 0.01118056 | -0.004156346 | -0.007024218 | 0.005161772 | 0.5917165 |  |  | 494.012 | 16.778625 | 0.00693511 | 0.208053 | 30.208 | 30 | -0.00246871 | -0.0222183 | 8.97774 | 8.99996 | 1068.702 | 0.693511 | 1076.114 | 0.006911173 | -0.002471762 | -0.00443941 | 0.002116452 | 0.5567771 |  |  | 494.011 | 19.98571 | 0.0132032 | 0.396093 | 30.3958 | 29.9997 | -0.00499911 | -0.0449933 | 8.95528 | 9.00027 | 1272.975 | 1.32032 | 1289.783 | 0.0131168 | -0.005011647 | -0.00810515 | 0.006882511 | 0.6183288 |  |  | 494.012 | 13.73121 | 0.00476385 | 0.142911 | 30.1419 | 29.999 | -0.00153318 | -0.0137976 | 8.98556 | 8.99935 | 874.5994 | 0.476385 | 878.7659 | 0.004752539 | -0.001534357 | -0.003218182 | 0.000556355 | 0.4767774 |  |  | 494.012 | 19.07733 | 0.00996892 | 0.299067 | 30.2991 | 30 | -0.00366133 | -0.0329522 | 8.96712 | 9.00007 | 1215.116 | 0.996892 | 1227.23 | 0.009919558 | -0.003668049 | -0.006251509 | 0.004146559 | 0.5867462 |  |  | 494.013 | 14.13581 | 0.00508545 | 0.152563 | 30.1526 | 30 | -0.00162262 | -0.0146026 | 8.98479 | 8.99939 | 900.3702 | 0.508545 | 904.9489 | 0.005072563 | -0.001623938 | -0.003448625 | 0.0008192198 | 0.4708943 |  |  | 494.014 | 20.47755 | 0.014618 | 0.438552 | 30.4393 | 30.0008 | -0.00580101 | -0.0522094 | 8.94786 | 9.00007 | 1304.303 | 1.4618 | 1323.369 | 0.01451219 | -0.005817901 | -0.008694286 | 0.008193975 | 0.6691638 |  |  | 494.015 | 20.34123 | 0.0133171 | 0.399513 | 30.3995 | 30 | -0.00504103 | -0.0453699 | 8.95475 | 9.00012 | 1295.62 | 1.33171 | 1312.873 | 0.01322921 | -0.005053779 | -0.008175428 | 0.007158404 | 0.6181669 |  |  | 494.012 | 20.12386 | 0.0130822 | 0.392453 | 30.3915 | 29.999 | -0.00485736 | -0.0437161 | 8.95624 | 8.99996 | 1281.774 | 1.30822 | 1298.543 | 0.01299737 | -0.004869195 | -0.008128172 | 0.006615321 | 0.5990517 |  |  | 494.012 | 20.95448 | 0.017147 | 0.514413 | 30.5145 | 30.0001 | -0.00683266 | -0.0615785 | 8.9508 | 9.01237 | 1334.68 | 1.7147 | 1357.566 | 0.01700165 | -0.006856109 | -0.01014554 | 0.01082996 | 0.6757757
248 | 496.014 | 20.58074 | 0.014683 | 0.443507 | 30.649 | 30.2055 | -0.00582114 | -0.0479214 | 8.18439 | 8.23231 | 1313.502 | 1.4683 | 1332.789 | 0.01457625 | -0.005838149 | -0.0087381 | 0.008344435 | 0.6681257 |  |  | 496.014 | 13.18461 | 0.00450589 | 0.135177 | 30.1352 | 30 | -0.00143657 | -0.0129295 | 8.98729 | 9.00022 | 841.4673 | 0.450589 | 845.2588 | 0.004495769 | -0.001437603 | -0.003058166 | 0.0004415253 | 0.4700866 |  |  | 496.015 | 18.82892 | 0.00908147 | 0.27244 | 30.272 | 29.9996 | -0.00322824 | -0.0290543 | 8.971 | 9.00005 | 1201.698 | 0.908147 | 1212.611 | 0.009040481 | -0.003233462 | -0.005807019 | 0.003474939 | 0.5568196 |  |  | 496.012 | 19.17163 | 0.00967019 | 0.290106 | 30.2901 | 30 | -0.00344213 | -0.0309791 | 8.969 | 8.99998 | 1223.57 | 0.967019 | 1235.402 | 0.009623733 | -0.003448068 | -0.006175665 | 0.004063591 | 0.5583314 |  |  | 496.015 | 15.6926 | 0.00585583 | 0.175675 | 30.1757 | 30 | -0.0019508 | -0.0175572 | 8.98247 | 9.00003 | 1001.532 | 0.585583 | 1007.396 | 0.005838751 | -0.001952705 | -0.003886046 | 0.001294462 | 0.5024916 |  |  | 496.012 | 17.93243 | 0.00786324 | 0.235899 | 30.2361 | 30.0002 | -0.00282883 | -0.0254601 | 8.97474 | 9.0002 | 1144.482 | 0.786324 | 1153.481 | 0.007832486 | -0.002832839 | -0.004999647 | 0.003014827 | 0.5666077 |  |  | 496.019 | 17.55772 | 0.0076008 | 0.228024 | 30.228 | 30 | -0.00252881 | -0.0227594 | 8.97726 | 9.00002 | 1120.567 | 0.76008 | 1129.085 | 0.007572059 | -0.002532013 | -0.005040047 | 0.00250745 | 0.5023789 |  |  | 496.015 | 18.50808 | 0.00924173 | 0.277252 | 30.2772 | 30 | -0.00319777 | -0.0274943 | 8.57049 | 8.59798 | 1181.221 | 0.924173 | 1192.138 | 0.009199287 | -0.003202894 | -0.005996393 | 0.003615244 | 0.5341368 |  |  | 496.012 | 20.44285 | 0.0153255 | 0.459766 | 30.4598 | 30 | -0.00596067 | -0.0536489 | 8.94684 | 9.00049 | 1302.092 | 1.53255 | 1322.047 | 0.01520925 | -0.005978506 | -0.009230745 | 0.008862429 | 0.6476731 |  |  | 496.012 | 20.8762 | 0.0175445 | 0.526334 | 30.5263 | 29.9999 | -0.00698422 | -0.0628581 | 8.93715 | 9.00001 | 1329.694 | 1.75445 | 1353.023 | 0.01739237 | -0.007008724 | -0.01038365 | 0.01099408 | 0.674977 |  |  | 496.011 | 19.64702 | 0.0114455 | 0.343367 | 30.3436 | 30.0003 | -0.0042484 | -0.038236 | 8.96185 | 9.00008 | 1251.403 | 1.14455 | 1265.726 | 0.0113805 | -0.00425745 | -0.007123046 | 0.005340523 | 0.5977008 |  |  | 496.012 | 16.88176 | 0.00703061 | 0.210918 | 30.2109 | 30 | -0.00250908 | -0.0225816 | 8.97738 | 8.99996 | 1075.271 | 0.703061 | 1082.831 | 0.00700601 | -0.002512233 | -0.004493777 | 0.002181361 | 0.559047 |  |  | 496.011 | 20.03805 | 0.0134404 | 0.403209 | 30.4029 | 29.9997 | -0.0050681 | -0.0456143 | 8.95466 | 9.00027 | 1276.309 | 1.34404 | 1293.463 | 0.01335088 | -0.005080986 | -0.008269893 | 0.007098802 | 0.6143957 |  |  | 496.012 | 13.83957 | 0.00482034 | 0.144605 | 30.1436 | 29.999 | -0.00155195 | -0.0139666 | 8.98539 | 8.99935 | 881.5015 | 0.482034 | 885.7507 | 0.004808759 | -0.001553156 | -0.003255604 | 0.0005792225 | 0.4770714 |  |  | 496.012 | 19.15196 | 0.010124 | 0.30372 | 30.3037 | 30 | -0.00372585 | -0.0335329 | 8.96654 | 9.00007 | 1219.87 | 1.0124 | 1232.22 | 0.0100731 | -0.003732808 | -0.006340287 | 0.004276621 | 0.5887443 |  |  | 496.013 | 14.24447 | 0.00513732 | 0.154119 | 30.1541 | 30 | -0.00164289 | -0.014785 | 8.98461 | 8.99939 | 907.2913 | 0.513732 | 911.9523 | 0.005124168993 | -0.001644241 | -0.003479928 | 0.0008379096 | 0.4724928 |  |  | 496.014 | 20.52241 | 0.0148732 | 0.446209 | 30.447 | 30.0008 | -0.00590232 | -0.0531212 | 8.94695 | 9.00007 | 1307.16 | 1.48732 | 1326.601 | 0.01476368 | -0.005919808 | -0.008843871 | 0.008430034 | 0.6693684 |  |  | 496.015 | 20.39369 | 0.0135456 | 0.406369 | 30.4064 | 30 | -0.00513423 | -0.0462087 | 8.95391 | 9.00012 | 1298.961 | 1.35456 | 1316.557 | 0.01345468 | -0.005147455 | -0.008307223 | 0.007366844 | 0.6196361 |  |  | 496.012 | 20.18489 | 0.0133117 | 0.399339 | 30.3984 | 29.999 | -0.00493467 | -0.0444119 | 8.95555 | 8.99996 | 1285.662 | 1.33117 | 1302.776 | 0.01322388 | -0.004946886 | -0.008276992 | 0.006821025 | 0.5976671 |  |  | 496.012 | 20.99577 | 0.017432 | 0.522963 | 30.5231 | 30.0001 | -0.00695064 | -0.0626418 | 8.94973 | 9.01237 | 1337.31 | 1.7432 | 1360.622 | 0.01728181 | -0.006974908 | -0.0103069 | 0.01109622 | 0.6767224
249 | 498.014 | 20.62515 | 0.0149423 | 0.45134 | 30.6569 | 30.2055 | -0.00594966 | -0.0489794 | 8.18333 | 8.23231 | 1316.337 | 1.49423 | 1336.006 | 0.01483176 | -0.00596743 | -0.008864334 | 0.008584908 | 0.6731955 |  |  | 498.014 | 13.29414 | 0.00456289 | 0.136887 | 30.1369 | 30 | -0.00144138 | -0.0129727 | 8.98725 | 9.00022 | 848.4576 | 0.456289 | 852.329 | 0.004552512 | -0.00144242 | -0.003110092 | 0.0004643563 | 0.4637869 |  |  | 498.015 | 18.91196 | 0.00922538 | 0.276758 | 30.2763 | 29.9996 | -0.00328155 | -0.0295341 | 8.97052 | 9.00005 | 1206.998 | 0.922538 | 1218.133 | 0.009183086 | -0.003286946 | -0.00589614 | 0.0035922 | 0.5574742 |  |  | 498.012 | 19.25133 | 0.0098257 | 0.294771 | 30.2948 | 30 | -0.00352295 | -0.0317065 | 8.96827 | 8.99998 | 1228.656 | 0.98257 | 1240.729 | 0.009777742 | -0.00352917 | -0.006248572 | 0.004193626 | 0.5647963 |  |  | 498.015 | 15.79612 | 0.00593059 | 0.177918 | 30.1779 | 30 | -0.00199699 | -0.017973 | 8.98206 | 9.00003 | 1008.138 | 0.593059 | 1014.117 | 0.005913073 | -0.001998987 | -0.003914087 | 0.001338466 | 0.510716 |  |  | 498.012 | 18.02615 | 0.00794668 | 0.238402 | 30.2386 | 30.0002 | -0.00289041 | -0.0260142 | 8.97419 | 9.0002 | 1150.463 | 0.794668 | 1159.605 | 0.007915271 | -0.002894595 | -0.005020676 | 0.003072034 | 0.576535 |  |  | 498.019 | 17.65278 | 0.00769264 | 0.230779 | 30.2308 | 30 | -0.00257776 | -0.0231998 | 8.97682 | 9.00002 | 1126.634 | 0.769264 | 1135.301 | 0.007663203 | -0.002581088 | -0.005082114 | 0.002570708 | 0.5078768 |  |  | 498.015 | 18.59062 | 0.00936495 | 0.280949 | 30.2809 | 30 | -0.00326537 | -0.0280756 | 8.56991 | 8.59798 | 1186.489 | 0.936495 | 1197.6 | 0.009321371 | -0.003270713 | -0.006050658 | 0.003711741 | 0.5405549 |  |  | 498.012 | 20.48442 | 0.0155767 | 0.467303 | 30.4673 | 30 | -0.00607839 | -0.0547085 | 8.94578 | 9.00049 | 1304.74 | 1.55767 | 1325.064 | 0.01545663 | -0.006096939 | -0.00935969 | 0.009095326 | 0.6514039 |  |  | 498.012 | 20.90659375 | 0.0178266 | 0.534796 | 30.5347 | 29.9999 | -0.00710166 | -0.063915 | 8.9361 | 9.00001 | 1331.63 | 1.78266 | 1355.369 | 0.01766957 | -0.007126997 | -0.01054257 | 0.01126018 | 0.6760206 |  |  | 498.011 | 19.71149 | 0.0116477 | 0.349434 | 30.3497 | 30.0003 | -0.00433528 | -0.0390178 | 8.96106 | 9.00008 | 1255.509 | 1.16477 | 1270.133 | 0.01158039 | -0.004344705 | -0.007235683 | 0.005519383 | 0.6004553 |  |  | 498.012 | 16.98465 | 0.00712202 | 0.213661 | 30.2137 | 30 | -0.00255975 | -0.0230377 | 8.97692 | 8.99996 | 1081.825 | 0.712202 | 1089.53 | 0.007096778 | -0.002563032 | -0.004533746 | 0.002242281 | 0.5653231 |  |  | 498.011 | 20.09185 | 0.0136678 | 0.410029 | 30.4098 | 29.9997 | -0.00516328 | -0.0464709 | 8.9538 | 9.00027 | 1279.735 | 1.36678 | 1297.227 | 0.01357524 | -0.005176656 | -0.008398582 | 0.00730497 | 0.6163726 |  |  | 498.012 | 13.95490625 | 0.00487448 | 0.14623 | 30.1452 | 29.999 | -0.00161471 | -0.0145313 | 8.98482 | 8.99935 | 888.8475 | 0.487448 | 893.1802 | 0.004862638 | -0.001616015 | -0.003246623 | 0.0005976248 | 0.4977526 |  |  | 498.012 | 19.22782 | 0.01029 | 0.308699 | 30.3087 | 30 | -0.00380613 | -0.0342555 | 8.96582 | 9.00007 | 1224.702 | 1.029 | 1237.304 | 0.01023742 | -0.003813392 | -0.006424027 | 0.004417027 | 0.5936139 |  |  | 498.013 | 14.35156 | 0.00520236 | 0.156071 | 30.1561 | 30 | -0.00165281 | -0.0148743 | 8.98452 | 8.99939 | 914.1122 | 0.520236 | 918.8677 | 0.005188874 | -0.001654177 | -0.003534697 | 0.0008701119 | 0.4679828 |  |  | 498.014 | 20.5671 | 0.0151189 | 0.453578 | 30.4544 | 30.0008 | -0.00604204 | -0.0543787 | 8.94569 | 9.00007 | 1310.006 | 1.51189 | 1329.812 | 0.01500575 | -0.006060367 | -0.008945382 | 0.008656776 | 0.6774856 |  |  | 498.015 | 20.44791 | 0.0137808 | 0.413423 | 30.4134 | 30 | -0.00523869 | -0.0471488 | 8.95297 | 9.00012 | 1302.415 | 1.37808 | 1320.363 | 0.01368671 | -0.00525246 | -0.008434248 | 0.007581272 | 0.6227538 |  |  | 498.012 | 20.2372 | 0.0135351 | 0.406039 | 30.4051 | 29.999 | -0.00503154 | -0.0452836 | 8.95468 | 8.99996 | 1288.994 | 1.35351 | 1306.44 | 0.01344432 | -0.005044241 | -0.008400078 | 0.007023458 | 0.6004993 |  |  | 498.012 | 21.02571 | 0.0177125 | 0.531378 | 30.5315 | 30.0001 | -0.00709777 | -0.0639677 | 8.94841 | 9.01237 | 1339.217 | 1.77125 | 1362.938 | 0.01755746 | -0.007123079 | -0.01043438 | 0.01136135 | 0.6826546
250 | 500.014 | 20.666 | 0.0151923 | 0.458891 | 30.6644 | 30.2055 | -0.00607732 | -0.0500304 | 8.18228 | 8.23231 | 1318.943 | 1.51923 | 1338.981 | 0.01507805 | -0.006095862 | -0.008982191 | 0.008817284 | 0.678661 |  |  | 500.014 | 13.39955 | 0.00460998 | 0.138299 | 30.1383 | 30 | -0.00146178 | -0.0131563 | 8.98707 | 9.00022 | 855.1846 | 0.460998 | 859.127 | 0.004599387 | -0.001462849 | -0.003136537 | 0.000478625 | 0.46639 |  |  | 500.015 | 18.99195 | 0.00937104 | 0.281127 | 30.2807 | 29.9996 | -0.00334579 | -0.0301123 | 8.96994 | 9.00005 | 1212.102 | 0.937104 | 1223.461 | 0.009327404 | -0.0033514 | -0.005976005 | 0.003712063 | 0.5608094 |  |  | 500.012 | 19.32436 | 0.00997153 | 0.299146 | 30.2992 | 30 | -0.00359473 | -0.0323525 | 8.96763 | 8.99998 | 1233.317 | 0.997153 | 1245.615 | 0.009922142 | -0.003601207 | -0.006320936 | 0.004316034 | 0.5697268 |  |  | 500.015 | 15.89879 | 0.00601134 | 0.18034 | 30.1803 | 30 | -0.00201393 | -0.0181254 | 8.98191 | 9.00003 | 1014.691 | 0.601134 | 1020.791 | 0.005993344 | -0.002015961 | -0.003977383 | 0.001388632 | 0.506856 |  |  | 500.012 | 18.12021 | 0.00808614 | 0.242586 | 30.2428 | 30.0002 | -0.00293068 | -0.0263767 | 8.97382 | 9.0002 | 1156.466 | 0.808614 | 1165.818 | 0.008053622 | -0.002934983 | -0.005118639 | 0.003184438 | 0.5733912 |  |  | 500.019 | 17.74778 | 0.00780119 | 0.234036 | 30.2341 | 30 | -0.00259591 | -0.0233632 | 8.97665 | 9.00002 | 1132.697 | 0.780119 | 1141.534 | 0.007770918 | -0.002599285 | -0.005171633 | 0.002650467 | 0.5026044 |  |  | 500.015 | 18.67984375 | 0.0095098 | 0.285294 | 30.2853 | 30 | -0.00331497 | -0.0285021 | 8.56948 | 8.59798 | 1192.183 | 0.95098 | 1203.521 | 0.009464866 | -0.003320477 | -0.00614439 | 0.003827505 | 0.5404079 |  |  | 500.012 | 20.52826 | 0.0158509 | 0.475528 | 30.4756 | 30 | -0.00619539 | -0.0557615 | 8.94473 | 9.00049 | 1307.533 | 1.58509 | 1328.258 | 0.01572659 | -0.006214661 | -0.009511925 | 0.009349948 | 0.6533547 |  |  | 500.012 | 20.93805 | 0.0181334 | 0.544002 | 30.5439 | 29.9999 | -0.0072343 | -0.0651088 | 8.9349 | 9.00001 | 1333.634 | 1.81334 | 1357.817 | 0.01797095 | -0.007260594 | -0.01071036 | 0.01154999 | 0.6779041 |  |  | 500.011 | 19.7732 | 0.011861 | 0.355834 | 30.3561 | 30.0003 | -0.00445454 | -0.0400912 | 8.95999 | 9.00008 | 1259.439 | 1.1861 | 1274.377 | 0.01179121 | -0.004464491 | -0.007326719 | 0.005709951 | 0.6093439 |  |  | 500.012 | 17.08478 | 0.0072188 | 0.216564 | 30.2166 | 30 | -0.00261496 | -0.0235346 | 8.97643 | 8.99996 | 1088.203 | 0.72188 | 1096.058 | 0.007192869 | -0.002618385 | -0.004574484 | 0.002309284 | 0.5723891 |  |  | 500.011 | 20.1395 | 0.0139118 | 0.417349 | 30.4171 | 29.9997 | -0.00527934 | -0.0475155 | 8.95275 | 9.00027 | 1282.771 | 1.39118 | 1300.616 | 0.01381592 | -0.005293325 | -0.008522594 | 0.007529266 | 0.6210932 |  |  | 500.012 | 14.06509 | 0.00494667 | 0.148395 | 30.1474 | 29.999 | -0.00160852 | -0.0144756 | 8.98488 | 8.99935 | 895.8656 | 0.494667 | 900.2971 | 0.004934475 | -0.001609815 | -0.00332466 | 0.000635478 | 0.4842044 |  |  | 500.012 | 19.3019 | 0.0104642 | 0.313926 | 30.3139 | 30 | -0.00388791 | -0.0349915 | 8.96508 | 9.00007 | 1229.42 | 1.04642 | 1242.285 | 0.01040983 | -0.003895488 | -0.006514342 | 0.004566009 | 0.5979864 |  |  | 500.013 | 14.46429 | 0.00527472 | 0.158241 | 30.1582 | 30 | -0.00168526 | -0.0151663 | 8.98423 | 8.99939 | 921.2924 | 0.527472 | 926.1519 | 0.005260857 | -0.001686682 | -0.003574176 | 0.0009078585 | 0.4719079 |  |  | 500.014 | 20.60976 | 0.0153885 | 0.461667 | 30.4625 | 30.0008 | -0.00616664 | -0.0555002 | 8.94457 | 9.00007 | 1312.724 | 1.53885 | 1332.924 | 0.0152713 | -0.006185732 | -0.009085566 | 0.008907465 | 0.6808307 |  |  | 500.015 | 20.49725 | 0.0140187 | 0.420562 | 30.4206 | 30 | -0.00533801 | -0.0480427 | 8.95208 | 9.00012 | 1305.557 | 1.40187 | 1323.859 | 0.01392135 | -0.005352308 | -0.008569039 | 0.007799744 | 0.6246101 |  |  | 500.012 | 20.28912 | 0.0137537 | 0.412596 | 30.4116 | 29.999 | -0.00514997 | -0.0463495 | 8.95361 | 8.99996 | 1292.301 | 1.37537 | 1310.075 | 0.01365998 | -0.005163277 | -0.008496699 | 0.007221253 | 0.6076803 |  |  | 500.012 | 21.05871875 | 0.0180014 | 0.540045 | 30.5402 | 30.0001 | -0.00723902 | -0.0652408 | 8.94713 | 9.01237 | 1341.32 | 1.80014 | 1365.465 | 0.01784129 | -0.007265349 | -0.01057594 | 0.01163369 | 0.6869693
251 | 502.014 | 20.70464 | 0.0154534 | 0.46678 | 30.6723 | 30.2055 | -0.00621163 | -0.051136 | 8.18117 | 8.23231 | 1321.41 | 1.54534 | 1341.83 | 0.01533521 | -0.006231002 | -0.00910421 | 0.009061122 | 0.6844089 |  |  | 502.014 | 13.5085625 | 0.00466615 | 0.139984 | 30.14 | 30 | -0.00148739 | -0.0133868 | 8.98684 | 9.00022 | 862.1423 | 0.466615 | 866.1652 | 0.004655297 | -0.001488497 | -0.0031668 | 0.0005007775 | 0.470032 |  |  | 502.015 | 19.06975 | 0.0095185 | 0.285551 | 30.2851 | 29.9996 | -0.00340643 | -0.030658 | 8.9694 | 9.00005 | 1217.068 | 0.95185 | 1228.653 | 0.009473485 | -0.003412245 | -0.006061239 | 0.003834315 | 0.5629616 |  |  | 502.012 | 19.39652 | 0.0101675 | 0.305027 | 30.305 | 30 | -0.00365957 | -0.0329361 | 8.96704 | 8.99998 | 1237.923 | 1.01675 | 1250.51 | 0.01011616 | -0.003666283 | -0.006449876 | 0.004488022 | 0.5684268 |  |  | 502.015 | 16.00473 | 0.00608544 | 0.182563 | 30.1826 | 30 | -0.00205537 | -0.0184984 | 8.98153 | 9.00003 | 1021.452 | 0.608544 | 1027.668 | 0.006066998 | -0.002057485 | -0.004009513 | 0.001431264 | 0.5131509 |  |  | 502.012 | 18.21439 | 0.00821957 | 0.246589 | 30.2468 | 30.0002 | -0.00297807 | -0.0268032 | 8.9734 | 9.0002 | 1162.477 | 0.821957 | 1172.032 | 0.008185973 | -0.002982513 | -0.00520346 | 0.003290834 | 0.5731789 |  |  | 502.019 | 17.84225 | 0.00791385 | 0.237416 | 30.2374 | 30 | -0.00261895 | -0.0235706 | 8.97645 | 9.00002 | 1138.726 | 0.791385 | 1147.738 | 0.0078827 | -0.002622385 | -0.005260314 | 0.002734419 | 0.4985226 |  |  | 502.015 | 18.76503125 | 0.00966119 | 0.289836 | 30.2898 | 30 | -0.00339772 | -0.0292135 | 8.56877 | 8.59798 | 1197.62 | 0.966119 | 1209.191 | 0.009614819 | -0.003403505 | -0.006211314 | 0.003950899 | 0.5479526 |  |  | 502.012 | 20.5647 | 0.0161159 | 0.483477 | 30.4835 | 30 | -0.0063293 | -0.0569668 | 8.94352 | 9.00049 | 1309.854 | 1.61159 | 1330.963 | 0.01598742 | -0.006349415 | -0.009638003 | 0.009597793 | 0.6587895 |  |  | 502.012 | 20.97232 | 0.0183986 | 0.551957 | 30.5519 | 29.9999 | -0.00737524 | -0.0663773 | 8.93363 | 9.00001 | 1335.816 | 1.83986 | 1360.394 | 0.01823139 | -0.007402572 | -0.01082882 | 0.01179824 | 0.683599 |  |  | 502.011 | 19.83613 | 0.0120763 | 0.362292 | 30.3626 | 30.0003 | -0.00454093 | -0.0408688 | 8.95921 | 9.00008 | 1263.448 | 1.20763 | 1278.705 | 0.01200396 | -0.004551271 | -0.007452692 | 0.005902052 | 0.6106882 |  |  | 502.012 | 17.18863 | 0.00732126 | 0.219638 | 30.2196 | 30 | -0.00264657 | -0.023819 | 8.97614 | 8.99996 | 1094.817 | 0.732126 | 1102.832 | 0.00729459 | -0.002650078 | -0.004644511 | 0.002380821 | 0.5705828 |  |  | 502.011 | 20.19101 | 0.0141548 | 0.424641 | 30.4244 | 29.9997 | -0.00538227 | -0.0484419 | 8.95183 | 9.00027 | 1286.052 | 1.41548 | 1304.256 | 0.01405556 | -0.005396807 | -0.00865875 | 0.007751313 | 0.6232778 |  |  | 502.012 | 14.17715 | 0.00502867 | 0.150855 | 30.1499 | 29.999 | -0.00160428 | -0.0144374 | 8.98492 | 8.99935 | 903.0033 | 0.502867 | 907.5442 | 0.005016068 | -0.001605568 | -0.0034105 | 0.0006824655 | 0.4707721 |  |  | 502.012 | 19.37832 | 0.0106403 | 0.319208 | 30.3192 | 30 | -0.00395324 | -0.0355794 | 8.96449 | 9.00007 | 1234.288 | 1.06403 | 1247.421 | 0.01058409 | -0.003961075 | -0.006623016 | 0.00471611 | 0.5980772 |  |  | 502.013 | 14.57363 | 0.00534223 | 0.160267 | 30.1603 | 30 | -0.00172662 | -0.0155385 | 8.98385 | 8.99939 | 928.2567 | 0.534223 | 933.2157 | 0.005328011 | -0.001728112 | -0.003599899 | 0.0009418116 | 0.4800447 |  |  | 502.014 | 20.64909 | 0.0156529 | 0.4696 | 30.4704 | 30.0008 | -0.00629129 | -0.0566221 | 8.94344 | 9.00007 | 1315.228 | 1.56529 | 1335.816 | 0.01553166 | -0.006311164 | -0.009220493 | 0.009154021 | 0.6844714 |  |  | 502.015 | 20.54436 | 0.0142636 | 0.427907 | 30.4279 | 30 | -0.00545321 | -0.0490796 | 8.95104 | 9.00012 | 1308.558 | 1.42636 | 1327.223 | 0.01416283 | -0.005468133 | -0.008694699 | 0.008025676 | 0.6289042 |  |  | 502.012 | 20.34521 | 0.0139826 | 0.419463 | 30.4185 | 29.999 | -0.00525927 | -0.0473332 | 8.95263 | 8.99996 | 1295.873 | 1.39826 | 1313.993 | 0.01388575 | -0.005273149 | -0.008612597 | 0.007427766 | 0.61226 |  |  | 502.012 | 21.09767 | 0.0182987 | 0.548962 | 30.5491 | 30.0001 | -0.00736336 | -0.0663614 | 8.94601 | 9.01237 | 1343.801 | 1.82987 | 1368.39 | 0.01813329 | -0.007390603 | -0.01074269 | 0.0119124 | 0.6879658
252 | 504.014 | 20.74368 | 0.0157206 | 0.474851 | 30.6804 | 30.2055 | -0.00634189 | -0.0522084 | 8.1801 | 8.23231 | 1323.901 | 1.57206 | 1344.714 | 0.01559831 | -0.006362085 | -0.009236226 | 0.009310739 | 0.6888187 |  |  | 504.014 | 13.61677 | 0.00473326 | 0.141998 | 30.142 | 30 | -0.00150444 | -0.0135403 | 8.98668 | 9.00022 | 869.048 | 0.473326 | 873.1614 | 0.004722093 | -0.001505573 | -0.003216521 | 0.0005340163 | 0.468075 |  |  | 504.015 | 19.14791 | 0.00967277 | 0.290179 | 30.2898 | 29.9996 | -0.00346309 | -0.031168 | 8.96889 | 9.00005 | 1222.056 | 0.967277 | 1233.877 | 0.009626288 | -0.0034691 | -0.006157188 | 0.00396314 | 0.5634229 |  |  | 504.012 | 19.46767 | 0.0103238 | 0.309714 | 30.3097 | 30 | -0.00376092 | -0.0338482 | 8.96613 | 8.99998 | 1242.464 | 1.03238 | 1255.291 | 0.01027087 | -0.00376801 | -0.006502863 | 0.00462122 | 0.5794386 |  |  | 504.015 | 16.10958 | 0.00616654 | 0.184996 | 30.185 | 30 | -0.00208379 | -0.0187542 | 8.98128 | 9.00003 | 1028.144 | 0.616654 | 1034.484 | 0.006147605 | -0.002085964 | -0.004061641 | 0.001481124 | 0.5135767 |  |  | 504.012 | 18.30303 | 0.00834067 | 0.250222 | 30.2504 | 30.0002 | -0.00302664 | -0.0272403 | 8.97296 | 9.0002 | 1168.134 | 0.834067 | 1177.877 | 0.008306079 | -0.00303123 | -0.005274849 | 0.003386527 | 0.5746571 |  |  | 504.019 | 17.93324 | 0.00802466 | 0.24074 | 30.2408 | 30 | -0.00268446 | -0.0241601 | 8.97586 | 9.00002 | 1144.534 | 0.802466 | 1153.718 | 0.007992634 | -0.00268807 | -0.005304564 | 0.002817528 | 0.5067466 |  |  | 504.015 | 18.84848 | 0.00978672 | 0.293602 | 30.2936 | 30 | -0.00344768 | -0.0296431 | 8.56834 | 8.59798 | 1202.946 | 0.978672 | 1214.719 | 0.00973914 | -0.003453637 | -0.006285503 | 0.004049325 | 0.5494607 |  |  | 504.012 | 20.60713 | 0.0163917 | 0.491752 | 30.4918 | 30 | -0.00645726 | -0.0581185 | 8.94237 | 9.00049 | 1312.556 | 1.63917 | 1334.071 | 0.01625881 | -0.006478198 | -0.009780608 | 0.009854261 | 0.6623513 |  |  | 504.012 | 21.0063 | 0.0187121 | 0.561363 | 30.5613 | 29.9999 | -0.00751311 | -0.0676181 | 8.93239 | 9.00001 | 1337.981 | 1.87121 | 1363.018 | 0.01853918 | -0.007541476 | -0.01099771 | 0.01209362 | 0.6857316 |  |  | 504.011 | 19.89285 | 0.0122996 | 0.36899 | 30.3693 | 30.0003 | -0.00463149 | -0.0416838 | 8.9584 | 9.00008 | 1267.061 | 1.22996 | 1282.645 | 0.01222457 | -0.004642249 | -0.007582326 | 0.006103863 | 0.612246 |  |  | 504.012 | 17.28793 | 0.00742958 | 0.222887 | 30.2229 | 30 | -0.00269225 | -0.0242301 | 8.97573 | 8.99996 | 1101.142 | 0.742958 | 1109.323 | 0.007402117 | -0.002695881 | -0.004706236 | 0.002459429 | 0.5728316 |  |  | 504.011 | 20.23599 | 0.0144103 | 0.432305 | 30.432 | 29.9997 | -0.00549889 | -0.0494915 | 8.95078 | 9.00027 | 1288.917 | 1.44103 | 1307.491 | 0.01430746 | -0.005514065 | -0.008793394 | 0.007987579 | 0.627069 |  |  | 504.012 | 14.28805 | 0.00508229 | 0.152464 | 30.1515 | 29.999 | -0.00163569 | -0.0147201 | 8.98463 | 8.99935 | 910.0668 | 0.508229 | 914.692 | 0.005069419 | -0.001637029 | -0.00343239 | 0.0007016845 | 0.4769357 |  |  | 504.012 | 19.44787 | 0.0108244 | 0.324732 | 30.3247 | 30 | -0.00402938 | -0.0362647 | 8.96381 | 9.00007 | 1238.718 | 1.08244 | 1252.126 | 0.01076624 | -0.00403752 | -0.006728716 | 0.004876122 | 0.6000432 |  |  | 504.013 | 14.67984375 | 0.00541215 | 0.162364 | 30.1624 | 30 | -0.00172154 | -0.0154929 | 8.9839 | 8.99939 | 935.0219 | 0.541215 | 940.0824 | 0.005397557 | -0.001723024 | -0.003674533 | 0.0009790836 | 0.4689095 |  |  | 504.014 | 20.69425 | 0.015916 | 0.477491 | 30.4783 | 30.0008 | -0.00642955 | -0.0578664 | 8.9422 | 9.00007 | 1318.105 | 1.5916 | 1339.084 | 0.01579067 | -0.006450309 | -0.00934036 | 0.009397428 | 0.6905846 |  |  | 504.015 | 20.59497 | 0.0144985 | 0.434954 | 30.435 | 30 | -0.0055542 | -0.0499885 | 8.95013 | 9.00012 | 1311.782 | 1.44985 | 1330.8 | 0.0143944 | -0.005569682 | -0.00882472 | 0.008240703 | 0.6311455 |  |  | 504.012 | 20.39972 | 0.0142113 | 0.426324 | 30.4253 | 29.999 | -0.0053647 | -0.0482821 | 8.95168 | 8.99996 | 1299.346 | 1.42113 | 1317.811 | 0.01411127 | -0.005379142 | -0.008732124 | 0.007634521 | 0.6160175 |  |  | 504.012 | 21.1348 | 0.0185894 | 0.557685 | 30.5578 | 30.0001 | -0.00749548 | -0.0675521 | 8.94482 | 9.01237 | 1346.166 | 1.85894 | 1371.19 | 0.01841873 | -0.007523712 | -0.01089502 | 0.0121851 | 0.6905645
253 | 506.014 | 20.77942 | 0.0159895 | 0.482971 | 30.6885 | 30.2055 | -0.00647041 | -0.0532664 | 8.17904 | 8.23231 | 1326.182 | 1.59895 | 1347.387 | 0.01586301 | -0.006491434 | -0.009371581 | 0.009562942 | 0.6926723 |  |  | 506.014 | 13.72221 | 0.00478863 | 0.143659 | 30.1436 | 30 | -0.00153053 | -0.0137751 | 8.98645 | 9.00022 | 875.7774 | 0.478863 | 879.9712 | 0.004777201 | -0.001531702 | -0.003245499 | 0.0005564613 | 0.4719467 |  |  | 506.015 | 19.22274 | 0.00983607 | 0.295078 | 30.2947 | 29.9996 | -0.0035231 | -0.0317081 | 8.96835 | 9.00005 | 1226.832 | 0.983607 | 1238.899 | 0.009788011 | -0.003529321 | -0.00625869 | 0.004101812 | 0.5639073 |  |  | 506.012 | 19.53396 | 0.0105063 | 0.31519 | 30.3152 | 30 | -0.00380437 | -0.0342392 | 8.96574 | 8.99998 | 1246.695 | 1.05063 | 1259.793 | 0.01045149 | -0.003811625 | -0.006639867 | 0.004781575 | 0.5740514 |  |  | 506.015 | 16.21434 | 0.0062488 | 0.187464 | 30.1875 | 30 | -0.00212631 | -0.0191369 | 8.98089 | 9.00003 | 1034.83 | 0.62488 | 1041.296 | 0.006229357 | -0.002128574 | -0.004100783 | 0.001532147 | 0.5190652 |  |  | 506.012 | 18.39215 | 0.00846549 | 0.253966 | 30.2542 | 30.0002 | -0.00308476 | -0.0277635 | 8.97244 | 9.0002 | 1173.822 | 0.846549 | 1183.759 | 0.008429859 | -0.003089528 | -0.005340331 | 0.003485739 | 0.5785274 |  |  | 506.019 | 18.02925 | 0.00814149 | 0.244245 | 30.2443 | 30 | -0.00272392 | -0.0245153 | 8.9755 | 9.00002 | 1150.661 | 0.814149 | 1160.029 | 0.008108527 | -0.002727637 | -0.00538089 | 0.002905111 | 0.5069118 |  |  | 506.015 | 18.93082 | 0.00994375 | 0.298312 | 30.2983 | 30 | -0.00348601 | -0.0299727 | 8.56801 | 8.59798 | 1208.201 | 0.994375 | 1220.215 | 0.009894636 | -0.0034921 | -0.006402536 | 0.004179077 | 0.5454246 |  |  | 506.012 | 20.64056 | 0.0166753 | 0.500259 | 30.5003 | 30 | -0.00657853 | -0.05921 | 8.94128 | 9.00049 | 1314.685 | 1.66753 | 1336.608 | 0.01653779 | -0.006600264 | -0.00993753 | 0.01012107 | 0.6641755 |  |  | 506.012 | 21.02885 | 0.0190148 | 0.570443 | 30.5704 | 29.9999 | -0.00765701 | -0.0689131 | 8.9311 | 9.00001 | 1339.417 | 1.90148 | 1364.886 | 0.01883628 | -0.007686475 | -0.0111498 | 0.01238189 | 0.6893822 |  |  | 506.011 | 19.94389 | 0.0125293 | 0.375881 | 30.3761 | 30.0003 | -0.00471722 | -0.0424554 | 8.95763 | 9.00008 | 1270.312 | 1.25293 | 1286.228 | 0.01245146 | -0.004728381 | -0.007723077 | 0.006313649 | 0.6122406 |  |  | 506.012 | 17.38109 | 0.00754217 | 0.226265 | 30.2263 | 30 | -0.00272215 | -0.0244993 | 8.97546 | 8.99996 | 1107.076 | 0.754217 | 1115.426 | 0.00751387 | -0.002725862 | -0.004788008 | 0.002543992 | 0.5693102 |  |  | 506.011 | 20.28199 | 0.0146492 | 0.439472 | 30.4392 | 29.9997 | -0.00562375 | -0.0506153 | 8.94965 | 9.00027 | 1291.847 | 1.46492 | 1310.771 | 0.01454294 | -0.005639623 | -0.008903314 | 0.0082072 | 0.6334296 |  |  | 506.012 | 14.39996 | 0.00515029 | 0.154504 | 30.1535 | 29.999 | -0.00166897 | -0.0150197 | 8.98433 | 8.99935 | 917.1948 | 0.515029 | 921.9186 | 0.005137073 | -0.001670364 | -0.003466708 | 0.0007348308 | 0.4818301 |  |  | 506.012 | 19.51806 | 0.0110142 | 0.330425 | 30.3304 | 30 | -0.00410653 | -0.0369591 | 8.96311 | 9.00007 | 1243.188 | 1.10142 | 1256.881 | 0.01095399 | -0.004114985 | -0.006839 | 0.005041503 | 0.6016939 |  |  | 506.013 | 14.79001 | 0.00548307 | 0.164492 | 30.1645 | 30 | -0.00177037 | -0.0159322 | 8.98346 | 8.99939 | 942.039 | 0.548307 | 947.2042 | 0.005468093 | -0.001771939 | -0.003696154 | 0.001016146 | 0.4794008 |  |  | 506.014 | 20.73453 | 0.0162013 | 0.486053 | 30.4868 | 30.0008 | -0.00655139 | -0.058963 | 8.9411 | 9.00007 | 1320.671 | 1.62013 | 1342.067 | 0.01607146 | -0.006572945 | -0.009498515 | 0.009663974 | 0.6919971 |  |  | 506.015 | 20.63906 | 0.0147627 | 0.442881 | 30.4429 | 30 | -0.00567773 | -0.0511002 | 8.94902 | 9.00012 | 1314.59 | 1.47627 | 1333.997 | 0.01465479 | -0.00569391 | -0.008960882 | 0.008486314 | 0.6354184 |  |  | 506.012 | 20.44512 | 0.0144737 | 0.434196 | 30.4332 | 29.999 | -0.00544934 | -0.0490439 | 8.95092 | 8.99996 | 1302.237 | 1.44737 | 1321.085 | 0.01436996 | -0.005464242 | -0.008905714 | 0.00787712 | 0.6135658 |  |  | 506.012 | 21.16379 | 0.0188816 | 0.56645 | 30.5666 | 30.0001 | -0.0076528 | -0.0689699 | 8.9434 | 9.01237 | 1348.012 | 1.88816 | 1373.464 | 0.01870556 | -0.007682233 | -0.01102332 | 0.01246159 | 0.6969072
254 | 508.014 | 20.81971 | 0.0162672 | 0.49136 | 30.6969 | 30.2055 | -0.00659438 | -0.054287 | 8.17802 | 8.23231 | 1328.754 | 1.62672 | 1350.369 | 0.01613631 | -0.006616219 | -0.009520088 | 0.009822292 | 0.6949746 |  |  | 508.014 | 13.83225 | 0.00484747 | 0.145424 | 30.1454 | 30 | -0.00154749 | -0.0139278 | 8.98629 | 9.00022 | 882.8005 | 0.484747 | 887.0799 | 0.004835759 | -0.001548689 | -0.00328707 | 0.0005809227 | 0.4711456 |  |  | 508.015 | 19.29649 | 0.0099853 | 0.299555 | 30.2991 | 29.9996 | -0.00359208 | -0.0323289 | 8.96772 | 9.00005 | 1231.539 | 0.99853 | 1243.836 | 0.009935776 | -0.003598547 | -0.006337229 | 0.004226917 | 0.5678423 |  |  | 508.012 | 19.6032 | 0.0106845 | 0.320534 | 30.3205 | 30 | -0.0039018 | -0.0351161 | 8.96486 | 8.99998 | 1251.113 | 1.06845 | 1264.481 | 0.01062782 | -0.003909432 | -0.006718392 | 0.004936808 | 0.5818999 |  |  | 508.015 | 16.32071875 | 0.00633413 | 0.190024 | 30.19 | 30 | -0.00215751 | -0.0194177 | 8.98061 | 9.00003 | 1041.619 | 0.633413 | 1048.217 | 0.006314154 | -0.002159841 | -0.004154313 | 0.001585724 | 0.5199032 |  |  | 508.012 | 18.4777 | 0.00859357 | 0.257809 | 30.258 | 30.0002 | -0.00314138 | -0.028273 | 8.97193 | 9.0002 | 1179.282 | 0.859357 | 1189.416 | 0.008556855 | -0.003146324 | -0.005410531 | 0.003589109 | 0.5815186 |  |  | 508.019 | 18.12025 | 0.0082527 | 0.247581 | 30.2476 | 30 | -0.00276487 | -0.0248839 | 8.97513 | 9.00002 | 1156.469 | 0.82527 | 1166.013 | 0.008218833 | -0.002768699 | -0.005450133 | 0.002988577 | 0.5080058 |  |  | 508.015 | 19.01156 | 0.0100941 | 0.302823 | 30.3028 | 30 | -0.00355154 | -0.0305361 | 8.56745 | 8.59798 | 1213.354 | 1.00941 | 1225.602 | 0.01004349 | -0.003557862 | -0.006485633 | 0.004302704 | 0.5485758 |  |  | 508.012 | 20.68037 | 0.0169563 | 0.508691 | 30.5087 | 30 | -0.00669315 | -0.0602416 | 8.94025 | 9.00049 | 1317.221 | 1.69563 | 1339.556 | 0.01681415 | -0.00671565 | -0.0100985 | 0.01038327 | 0.6650148 |  |  | 508.012 | 21.05637 | 0.0193042 | 0.579126 | 30.5791 | 29.9999 | -0.00781402 | -0.0703262 | 8.92968 | 9.00001 | 1341.17 | 1.93042 | 1367.06 | 0.01912024 | -0.007844709 | -0.01127553 | 0.01265556 | 0.6957288 |  |  | 508.011 | 19.99544 | 0.0127462 | 0.382389 | 30.3827 | 30.0003 | -0.00483409 | -0.0435072 | 8.95658 | 9.00008 | 1273.595 | 1.27462 | 1289.828 | 0.01266565 | -0.004845812 | -0.007819839 | 0.006510661 | 0.6196818 |  |  | 508.012 | 17.47584 | 0.0076385 | 0.229155 | 30.2292 | 30 | -0.00277618 | -0.0249855 | 8.97498 | 8.99996 | 1113.111 | 0.76385 | 1121.613 | 0.007609474 | -0.002780041 | -0.004829434 | 0.002612026 | 0.5756453 |  |  | 508.011 | 20.32942 | 0.0149106 | 0.447314 | 30.447 | 29.9997 | -0.00573566 | -0.0516225 | 8.94865 | 9.00027 | 1294.867 | 1.49106 | 1314.175 | 0.01480053 | -0.005752172 | -0.009048358 | 0.008448342 | 0.6357145 |  |  | 508.012 | 14.51062 | 0.00519337 | 0.155796 | 30.1548 | 29.999 | -0.00168872 | -0.0151974 | 8.98416 | 8.99935 | 924.2434 | 0.519337 | 929.0433 | 0.005179931 | -0.001690147 | -0.003489783 | 0.000743668 | 0.484313 |  |  | 508.012 | 19.58559 | 0.0111954 | 0.335861 | 30.3358 | 30 | -0.00419844 | -0.0377862 | 8.96229 | 9.00007 | 1247.49 | 1.11954 | 1261.456 | 0.0111332 | -0.004207278 | -0.006925917 | 0.005199194 | 0.6074687 |  |  | 508.013 | 14.89842 | 0.0055387 | 0.166161 | 30.1661 | 30 | -0.00180292 | -0.0162252 | 8.98317 | 8.99939 | 948.944 | 0.55387 | 954.1999 | 0.005523418 | -0.001804547 | -0.003718871 | 0.001038591 | 0.4852407 |  |  | 508.014 | 20.77283 | 0.0164679 | 0.49405 | 30.4948 | 30.0008 | -0.00669165 | -0.0602253 | 8.93984 | 9.00007 | 1323.11 | 1.64679 | 1344.899 | 0.01633377 | -0.006714139 | -0.009619635 | 0.00991277 | 0.697962 |  |  | 508.015 | 20.68308 | 0.0150132 | 0.450396 | 30.4504 | 30 | -0.00578155 | -0.0520347 | 8.94808 | 9.00012 | 1317.394 | 1.50132 | 1337.172 | 0.01490162 | -0.005798328 | -0.009103289 | 0.008718457 | 0.6369486 |  |  | 508.012 | 20.49654 | 0.0147044 | 0.441117 | 30.4401 | 29.999 | -0.00554884 | -0.0499393 | 8.95002 | 8.99996 | 1305.512 | 1.47044 | 1324.709 | 0.01459734 | -0.005564292 | -0.009033047 | 0.00808669 | 0.6159928 |  |  | 508.012 | 21.19634 | 0.0191842 | 0.575529 | 30.5756 | 30.0001 | -0.00780018 | -0.0702982 | 8.94208 | 9.01237 | 1350.085 | 1.91842 | 1375.985 | 0.0190025 | -0.007830761 | -0.01117174 | 0.01274708 | 0.7009435
255 | 510.014 | 20.85477 | 0.0165348 | 0.499444 | 30.705 | 30.2055 | -0.00671899 | -0.0553128 | 8.17699 | 8.23231 | 1330.991 | 1.65348 | 1352.999 | 0.01639959 | -0.006741664 | -0.009657925 | 0.01007328 | 0.6980448 |  |  | 510.014 | 13.93718 | 0.00490841 | 0.147252 | 30.1472 | 30 | -0.00158395 | -0.0142559 | 8.98597 | 9.00022 | 889.4973 | 0.490841 | 893.8633 | 0.004896403 | -0.001585206 | -0.003311197 | 0.0006090306 | 0.478741 |  |  | 510.015 | 19.36953 | 0.0101542 | 0.304622 | 30.3042 | 29.9996 | -0.00365262 | -0.0328738 | 8.96718 | 9.00005 | 1236.2 | 1.01542 | 1248.753 | 0.01010299 | -0.003659307 | -0.006443685 | 0.004371569 | 0.5678904 |  |  | 510.012 | 19.67090625 | 0.0108764 | 0.326293 | 30.3263 | 30 | -0.00395769 | -0.0356191 | 8.96436 | 8.99998 | 1255.435 | 1.08764 | 1269.089 | 0.01081768 | -0.003965542 | -0.006852135 | 0.00510592 | 0.5787309 |  |  | 510.015 | 16.4202 | 0.00641555 | 0.192466 | 30.1925 | 30 | -0.00219091 | -0.0197183 | 8.98031 | 9.00003 | 1047.968 | 0.641555 | 1054.692 | 0.006395058 | -0.002193314 | -0.004201744 | 0.001637422 | 0.5220007 |  |  | 510.012 | 18.56691 | 0.00873045 | 0.261915 | 30.2621 | 30.0002 | -0.00318223 | -0.0286407 | 8.97156 | 9.0002 | 1184.976 | 0.873045 | 1195.321 | 0.00869256 | -0.003187304 | -0.005505256 | 0.003700152 | 0.5789566 |  |  | 510.019 | 18.20933 | 0.00836505 | 0.250952 | 30.251 | 30 | -0.00281311 | -0.025318 | 8.9747 | 9.00002 | 1162.154 | 0.836505 | 1171.876 | 0.008330257 | -0.002817074 | -0.005513183 | 0.003073703 | 0.5109706 |  |  | 510.015 | 19.08801 | 0.0102384 | 0.307151 | 30.3071 | 30 | -0.00366426 | -0.0315052 | 8.56648 | 8.59798 | 1218.233 | 1.02384 | 1230.706 | 0.01018634 | -0.00367099 | -0.006515353 | 0.004421644 | 0.5634369 |  |  | 510.012 | 20.7177 | 0.0172201 | 0.516604 | 30.5166 | 30 | -0.00683684 | -0.0615349 | 8.93896 | 9.00049 | 1319.599 | 1.72201 | 1342.322 | 0.01707351 | -0.006860318 | -0.0102132 | 0.01062936 | 0.6717112 |  |  | 510.012 | 21.08594 | 0.0196068 | 0.588203 | 30.5881 | 29.9999 | -0.00795284 | -0.0715756 | 8.92844 | 9.00001 | 1343.054 | 1.96068 | 1369.387 | 0.01941706 | -0.007984633 | -0.01143243 | 0.01294139 | 0.6984195 |  |  | 510.011 | 20.05164 | 0.0129888 | 0.389667 | 30.3899 | 30.0003 | -0.00492356 | -0.0443124 | 8.95577 | 9.00008 | 1277.175 | 1.29888 | 1293.764 | 0.01290517 | -0.004935721 | -0.007969448 | 0.0067314 | 0.6193303 |  |  | 510.012 | 17.57611 | 0.00774292 | 0.232287 | 30.2323 | 30 | -0.002817 | -0.0253529 | 8.97461 | 8.99996 | 1119.498 | 0.774292 | 1128.166 | 0.007713097 | -0.002820975 | -0.004892122 | 0.002686454 | 0.5766363 |  |  | 510.011 | 20.37453 | 0.0151649 | 0.454941 | 30.4547 | 29.9997 | -0.00584727 | -0.052627 | 8.94764 | 9.00027 | 1297.741 | 1.51649 | 1317.421 | 0.01505106 | -0.005864432 | -0.00918663 | 0.008683182 | 0.638366 |  |  | 510.012 | 14.62285 | 0.00528605 | 0.158576 | 30.1576 | 29.999 | -0.00171546 | -0.0154381 | 8.98392 | 8.99935 | 931.3917 | 0.528605 | 936.3151 | 0.005272128 | -0.001716933 | -0.003555195 | 0.0008011416 | 0.4829364 |  |  | 510.012 | 19.65459 | 0.0113878 | 0.341635 | 30.3416 | 30 | -0.00427542 | -0.0384791 | 8.96159 | 9.00007 | 1251.885 | 1.13878 | 1266.141 | 0.01132345 | -0.004284586 | -0.007038861 | 0.005367406 | 0.6087044 |  |  | 510.013 | 15.00439 | 0.00561405 | 0.168421 | 30.1684 | 30 | -0.00181783 | -0.0163594 | 8.98303 | 8.99939 | 955.6936 | 0.561405 | 961.0589 | 0.00559835 | -0.001819484 | -0.003778866 | 0.001081285 | 0.4814895 |  |  | 510.014 | 20.80934 | 0.016748 | 0.502453 | 30.5032 | 30.0008 | -0.00683567 | -0.0615214 | 8.93855 | 9.00007 | 1325.436 | 1.6748 | 1347.634 | 0.0166093 | -0.00685914 | -0.009750159 | 0.01017524 | 0.7034901 |  |  | 510.015 | 20.72843 | 0.0152844 | 0.458533 | 30.4585 | 30 | -0.00589322 | -0.0530397 | 8.94708 | 9.00012 | 1320.282 | 1.52844 | 1340.462 | 0.01516877 | -0.005910654 | -0.009258117 | 0.008970396 | 0.6384294 |  |  | 510.012 | 20.54396 | 0.0149437 | 0.448295 | 30.4473 | 29.999 | -0.00566677 | -0.0510007 | 8.94896 | 8.99996 | 1308.532 | 1.49437 | 1328.087 | 0.01483314 | -0.005682887 | -0.009150256 | 0.008305895 | 0.6210632 |  |  | 510.012 | 21.22396 | 0.0194657 | 0.583973 | 30.5841 | 30.0001 | -0.00792458 | -0.0714193 | 8.94096 | 9.01237 | 1351.845 | 1.94657 | 1378.159 | 0.01927867 | -0.007956146 | -0.01132252 | 0.01301336 | 0.7026833
256 | 512.014 | 20.88959 | 0.0168096 | 0.507743 | 30.7133 | 30.2055 | -0.00686299 | -0.0564982 | 8.17581 | 8.23231 | 1333.213 | 1.68096 | 1355.624 | 0.01666988 | -0.006886649 | -0.009783234 | 0.01033129 | 0.7039236 |  |  | 512.014 | 14.04746 | 0.00496926 | 0.149078 | 30.1491 | 30 | -0.00160235 | -0.0144215 | 8.9858 | 9.00022 | 896.5354 | 0.496926 | 900.9906 | 0.004956954 | -0.001603635 | -0.003353319 | 0.0006353959 | 0.4782233 |  |  | 512.015 | 19.43629 | 0.010335 | 0.310047 | 30.3096 | 29.9996 | -0.00371897 | -0.0334709 | 8.96658 | 9.00005 | 1240.461 | 1.0335 | 1253.281 | 0.01028196 | -0.003725903 | -0.006556056 | 0.004529752 | 0.5683146 |  |  | 512.012 | 19.72881 | 0.0110642 | 0.331925 | 30.3319 | 30 | -0.00406759 | -0.0366082 | 8.96337 | 8.99998 | 1259.13 | 1.10642 | 1273.062 | 0.01100344 | -0.004075885 | -0.006927554 | 0.005273805 | 0.5883585 |  |  | 512.015 | 16.5180625 | 0.00650985 | 0.195296 | 30.1953 | 30 | -0.00221967 | -0.0199771 | 8.98005 | 9.00003 | 1054.214 | 0.650985 | 1061.077 | 0.006488752 | -0.002222137 | -0.004266615 | 0.001702313 | 0.5208197 |  |  | 512.012 | 18.65089 | 0.00887241 | 0.266174 | 30.2664 | 30.0002 | -0.00323818 | -0.0291442 | 8.97106 | 9.0002 | 1190.335 | 0.887241 | 1200.897 | 0.008833281 | -0.003243434 | -0.005589847 | 0.003817586 | 0.5802367 |  |  | 512.019 | 18.3009 | 0.00849149 | 0.254745 | 30.2548 | 30 | -0.00284636 | -0.0256173 | 8.9744 | 9.00002 | 1167.999 | 0.849149 | 1177.917 | 0.00845564 | -0.002850419 | -0.005605222 | 0.00317199 | 0.5085292 |  |  | 512.015 | 19.16903125 | 0.0104267 | 0.312802 | 30.3128 | 30 | -0.00368146 | -0.0316532 | 8.56633 | 8.59798 | 1223.404 | 1.04267 | 1236.16 | 0.01037272 | -0.003688253 | -0.006684464 | 0.00458247 | 0.551765 |  |  | 512.012 | 20.75472 | 0.0175046 | 0.52514 | 30.5252 | 30 | -0.00695612 | -0.0626085 | 8.93788 | 9.00049 | 1321.956 | 1.75046 | 1345.097 | 0.01735316 | -0.006980427 | -0.01037273 | 0.01089568 | 0.6729593 |  |  | 512.012 | 21.11023 | 0.0199184 | 0.597551 | 30.5975 | 29.9999 | -0.00807425 | -0.0726684 | 8.92734 | 9.00001 | 1344.601 | 1.99184 | 1371.383 | 0.01972262 | -0.008107023 | -0.0116156 | 0.01323751 | 0.6979427 |  |  | 512.011 | 20.1039 | 0.0132278 | 0.396838 | 30.3971 | 30.0003 | -0.0050232 | -0.0452092 | 8.95487 | 9.00008 | 1280.503 | 1.32278 | 1297.441 | 0.01314108 | -0.005035859 | -0.008105218 | 0.006949759 | 0.6213107 |  |  | 512.012 | 17.67038 | 0.00785903 | 0.235771 | 30.2358 | 30 | -0.00286525 | -0.0257872 | 8.97417 | 8.99996 | 1125.502 | 0.785903 | 1134.347 | 0.007828309 | -0.002869363 | -0.004958946 | 0.002774123 | 0.5786235 |  |  | 512.011 | 20.41695 | 0.015426 | 0.462775 | 30.4625 | 29.9997 | -0.00594494 | -0.053506 | 8.94676 | 9.00027 | 1300.443 | 1.5426 | 1320.503 | 0.01530823 | -0.005962682 | -0.009345547 | 0.008925451 | 0.6380238 |  |  | 512.012 | 14.73143 | 0.0053406 | 0.160213 | 30.1592 | 29.999 | -0.00173667 | -0.0156289 | 8.98372 | 8.99935 | 938.3077 | 0.53406 | 943.3189 | 0.00532639 | -0.00173818 | -0.00358821 | 0.0008219596 | 0.4844142 |  |  | 512.012 | 19.7217 | 0.0115779 | 0.347335 | 30.3473 | 30 | -0.00437622 | -0.0393863 | 8.96069 | 9.00007 | 1256.159 | 1.15779 | 1270.703 | 0.01151139 | -0.004385824 | -0.007125565 | 0.005533889 | 0.6155054 |  |  | 512.013 | 15.11291 | 0.00569181 | 0.170754 | 30.1707 | 30 | -0.00184079 | -0.016566 | 8.98283 | 8.99939 | 962.6057 | 0.569181 | 968.0846 | 0.005675673 | -0.001842486 | -0.003833187 | 0.001125586 | 0.480667 |  |  | 512.014 | 20.84301 | 0.0170073 | 0.510232 | 30.511 | 30.0008 | -0.00695355 | -0.0625824 | 8.93748 | 9.00007 | 1327.58 | 1.70073 | 1350.159 | 0.0168643 | -0.006977839 | -0.009886456 | 0.01041818 | 0.7057977 |  |  | 512.015 | 20.77024 | 0.0155145 | 0.465435 | 30.4655 | 30 | -0.00599476 | -0.0539536 | 8.94617 | 9.00012 | 1322.945 | 1.55145 | 1343.47 | 0.01539538 | -0.006012801 | -0.00938258 | 0.009183098 | 0.6408473 |  |  | 512.012 | 20.58997 | 0.0152061 | 0.456167 | 30.4552 | 29.999 | -0.00577728 | -0.0519953 | 8.94796 | 8.99996 | 1311.463 | 1.52061 | 1331.405 | 0.01509165 | -0.005794033 | -0.009297613 | 0.008548089 | 0.6231743 |  |  | 512.012 | 21.25378 | 0.0197757 | 0.593272 | 30.5934 | 30.0001 | -0.00807656 | -0.072789 | 8.93958 | 9.01237 | 1353.744 | 1.97757 | 1380.515 | 0.0195827 | -0.008109352 | -0.01147335 | 0.01330668 | 0.706799
257 | 514.014 | 20.92598 | 0.0170871 | 0.516126 | 30.7217 | 30.2055 | -0.00700044 | -0.0576298 | 8.17468 | 8.23231 | 1335.536 | 1.70871 | 1358.357 | 0.01694276 | -0.007025058 | -0.009917699 | 0.01059139 | 0.7083354 |  |  | 514.014 | 14.15381 | 0.00503054 | 0.150916 | 30.1509 | 30 | -0.00161921 | -0.0145733 | 8.98565 | 9.00022 | 903.3229 | 0.503054 | 907.8671 | 0.005017929 | -0.001620522 | -0.003397407 | 0.0006633878 | 0.476988 |  |  | 514.015 | 19.50729 | 0.0105002 | 0.315001 | 30.3146 | 29.9996 | -0.00380629 | -0.0342569 | 8.9658 | 9.00005 | 1244.992 | 1.05002 | 1258.065 | 0.01044546 | -0.003813552 | -0.006631903 | 0.004671292 | 0.5750313 |  |  | 514.012 | 19.79023 | 0.0112624 | 0.337872 | 30.3379 | 30 | -0.00413845 | -0.037246 | 8.96273 | 8.99998 | 1263.05 | 1.12624 | 1277.275 | 0.01119945 | -0.004147037 | -0.007052414 | 0.005450853 | 0.5880308 |  |  | 514.015 | 16.62228 | 0.00659622 | 0.197887 | 30.1979 | 30 | -0.00226069 | -0.0203463 | 8.97968 | 9.00003 | 1060.866 | 0.659622 | 1067.864 | 0.00657456 | -0.002263249 | -0.004311311 | 0.001757507 | 0.5249562 |  |  | 514.012 | 18.73492 | 0.00899725 | 0.269919 | 30.2701 | 30.0002 | -0.00330101 | -0.0297097 | 8.97049 | 9.0002 | 1195.698 | 0.899725 | 1206.456 | 0.008957016 | -0.00330647 | -0.005650546 | 0.0039181 | 0.5851595 |  |  | 514.019 | 18.38384 | 0.00862086 | 0.258626 | 30.2586 | 30 | -0.00290578 | -0.0261521 | 8.97386 | 9.00002 | 1173.292 | 0.862086 | 1183.406 | 0.008583913 | -0.00291001 | -0.005673903 | 0.003275638 | 0.5128763 |  |  | 514.015 | 19.24473 | 0.0105765 | 0.317295 | 30.3173 | 30 | -0.00376939 | -0.0324092 | 8.56557 | 8.59798 | 1228.235 | 1.05765 | 1241.226 | 0.01052096 | -0.003776512 | -0.006744448 | 0.004706985 | 0.5599438 |  |  | 514.012 | 20.7896 | 0.0177942 | 0.533826 | 30.5339 | 30 | -0.00707875 | -0.0637122 | 8.93678 | 9.00049 | 1324.179 | 1.77942 | 1347.741 | 0.01763774 | -0.007103923 | -0.01053381 | 0.01116756 | 0.6743924 |  |  | 514.012 | 21.14054 | 0.0202263 | 0.606787 | 30.6067 | 29.9999 | -0.00822211 | -0.0739991 | 8.92601 | 9.00001 | 1346.531 | 2.02263 | 1373.767 | 0.02002447 | -0.008256098 | -0.01176837 | 0.01352808 | 0.70155 |  |  | 514.011 | 20.15644 | 0.0134498 | 0.403496 | 30.4038 | 30.0003 | -0.00513246 | -0.0461925 | 8.95389 | 9.00008 | 1283.85 | 1.34498 | 1301.117 | 0.01336015 | -0.005145676 | -0.008214478 | 0.007151294 | 0.6264155 |  |  | 514.012 | 17.76698 | 0.00797551 | 0.239265 | 30.2393 | 30 | -0.00290904 | -0.0261813 | 8.97378 | 8.99996 | 1131.655 | 0.797551 | 1140.68 | 0.007943874 | -0.002913279 | -0.005030594 | 0.00286147 | 0.5791124 |  |  | 514.011 | 20.4571 | 0.0156913 | 0.470734 | 30.4705 | 29.9997 | -0.00609072 | -0.0548181 | 8.94545 | 9.00027 | 1303 | 1.56913 | 1323.446 | 0.01556946 | -0.006109344 | -0.00946012 | 0.009172462 | 0.6457998 |  |  | 514.012 | 14.836875 | 0.00542075 | 0.162617 | 30.1616 | 29.999 | -0.00175532 | -0.0157968 | 8.98356 | 8.99935 | 945.0239 | 0.542075 | 950.1466 | 0.005406111 | -0.001756862 | -0.003649248 | 0.0008690775 | 0.4814313 |  |  | 514.012 | 19.78504 | 0.0117855 | 0.353564 | 30.3535 | 30 | -0.00445775 | -0.0401201 | 8.95995 | 9.00007 | 1260.194 | 1.17855 | 1275.046 | 0.01171659 | -0.004467715 | -0.007248876 | 0.005718662 | 0.6163321 |  |  | 514.013 | 15.22244 | 0.00577082 | 0.173125 | 30.1731 | 30 | -0.00186558 | -0.0167891 | 8.9826 | 8.99939 | 969.5824 | 0.577082 | 975.1777 | 0.005754233 | -0.001867322 | -0.00388691 | 0.001170808 | 0.480413 |  |  | 514.014 | 20.88075 | 0.0172974 | 0.518937 | 30.5197 | 30.0008 | -0.00709876 | -0.0638893 | 8.93618 | 9.00007 | 1329.984 | 1.72974 | 1352.99 | 0.0171495 | -0.007124076 | -0.01002543 | 0.01068987 | 0.7106008 |  |  | 514.015 | 20.81229 | 0.0157835 | 0.473506 | 30.4735 | 30 | -0.00612285 | -0.0551064 | 8.94501 | 9.00012 | 1325.623 | 1.57835 | 1346.546 | 0.01566024 | -0.006141672 | -0.009518564 | 0.009433728 | 0.6452309 |  |  | 514.012 | 20.63773 | 0.0154621 | 0.463848 | 30.4629 | 29.999 | -0.00590363 | -0.0531324 | 8.94683 | 8.99996 | 1314.505 | 1.54621 | 1334.83 | 0.01534378 | -0.005921125 | -0.009422655 | 0.008783389 | 0.6283925 |  |  | 514.012 | 21.28916 | 0.0200801 | 0.602406 | 30.6025 | 30.0001 | -0.00821336 | -0.0740219 | 8.93835 | 9.01237 | 1355.998 | 2.00801 | 1383.226 | 0.01988115 | -0.008247275 | -0.01163388 | 0.01359281 | 0.7089017
258 | 516.014 | 20.96194 | 0.0173591 | 0.524341 | 30.7299 | 30.2055 | -0.00715412 | -0.0588949 | 8.17341 | 8.23231 | 1337.831 | 1.73591 | 1361.055 | 0.01721015 | -0.007179833 | -0.01003032 | 0.01084617 | 0.7158131 |  |  | 516.014 | 14.25989 | 0.00510025 | 0.153007 | 30.153 | 30 | -0.0016185 | -0.0145668 | 8.98566 | 9.00022 | 910.0933 | 0.510025 | 914.735 | 0.005087288 | -0.001619811 | -0.003467477 | 0.0006998052 | 0.4671441 |  |  | 516.015 | 19.57295 | 0.0106786 | 0.320355 | 30.3199 | 29.9996 | -0.00387216 | -0.0348496 | 8.9652 | 9.00005 | 1249.183 | 1.06786 | 1262.522 | 0.01062199 | -0.003879676 | -0.00674231 | 0.004827364 | 0.5754224 |  |  | 516.012 | 19.84974 | 0.0114666 | 0.343999 | 30.344 | 30 | -0.00424146 | -0.038173 | 8.96181 | 8.99998 | 1266.848 | 1.14666 | 1281.375 | 0.01140136 | -0.004250481 | -0.007150876 | 0.005634307 | 0.5943999 |  |  | 516.015 | 16.72321 | 0.00668358 | 0.200507 | 30.2005 | 30 | -0.00230769 | -0.0207693 | 8.97926 | 9.00003 | 1067.307 | 0.668358 | 1074.441 | 0.006661344 | -0.002310357 | -0.004350987 | 0.001814623 | 0.530996 |  |  | 516.012 | 18.8225 | 0.0091466 | 0.2744 | 30.2746 | 30.0002 | -0.00337527 | -0.0303781 | 8.96982 | 9.0002 | 1201.288 | 0.91466 | 1212.276 | 0.009105023 | -0.003380979 | -0.005724044 | 0.004041803 | 0.5906627 |  |  | 516.019 | 18.46996 | 0.00872695 | 0.261809 | 30.2618 | 30 | -0.00294769 | -0.0265292 | 8.97349 | 9.00002 | 1178.788 | 0.872695 | 1189.075 | 0.00868909 | -0.002952043 | -0.005737047 | 0.003355386 | 0.5145579 |  |  | 516.015 | 19.32029 | 0.0107642 | 0.322927 | 30.3229 | 30 | -0.00381042 | -0.0327619 | 8.56522 | 8.59798 | 1233.058 | 1.07642 | 1246.331 | 0.01070668 | -0.003817698 | -0.00688898 | 0.004868792 | 0.5541746 |  |  | 516.012 | 20.81869 | 0.0180796 | 0.54239 | 30.5424 | 30 | -0.00722735 | -0.0650497 | 8.93544 | 9.00049 | 1326.031 | 1.80796 | 1350.005 | 0.01791811 | -0.007253594 | -0.01066451 | 0.01143707 | 0.6801617 |  |  | 516.012 | 21.16578 | 0.0205388 | 0.616163 | 30.6161 | 29.9999 | -0.00837433 | -0.0753691 | 8.92464 | 9.00001 | 1348.139 | 2.05388 | 1375.828 | 0.02033072 | -0.008409592 | -0.01192113 | 0.01382459 | 0.7054357 |  |  | 516.011 | 20.20387 | 0.0136905 | 0.410718 | 30.411 | 30.0003 | -0.00525989 | -0.0473395 | 8.95274 | 9.00008 | 1286.87 | 1.36905 | 1304.488 | 0.01359763 | -0.005273772 | -0.00832386 | 0.007372685 | 0.6335729 |  |  | 516.012 | 17.85808 | 0.00809221 | 0.242766 | 30.2428 | 30 | -0.00295003 | -0.0265501 | 8.97341 | 8.99996 | 1137.457 | 0.809221 | 1146.662 | 0.008059644 | -0.00295439 | -0.005105254 | 0.002950589 | 0.578696 |  |  | 516.011 | 20.50049 | 0.0159625 | 0.478869 | 30.4786 | 29.9997 | -0.00619675 | -0.0557724 | 8.9445 | 9.00027 | 1305.763 | 1.59625 | 1326.607 | 0.01583644 | -0.00621603 | -0.009620409 | 0.009424159 | 0.6461294 |  |  | 516.012 | 14.94723 | 0.00549917 | 0.16497 | 30.164 | 29.999 | -0.00178948 | -0.0161041 | 8.98325 | 8.99935 | 952.0529 | 0.549917 | 957.2884 | 0.005484105 | -0.001791083 | -0.003693022 | 0.0009129691 | 0.4849912 |  |  | 516.012 | 19.84799 | 0.011981 | 0.359431 | 30.3594 | 30 | -0.00455423 | -0.0409884 | 8.95909 | 9.00007 | 1264.203 | 1.1981 | 1279.349 | 0.0119098 | -0.004564632 | -0.007345164 | 0.005891621 | 0.6214473 |  |  | 516.013 | 15.32498 | 0.00583696 | 0.175109 | 30.1751 | 30 | -0.00189274 | -0.0170336 | 8.98236 | 8.99939 | 976.1133 | 0.583696 | 981.8108 | 0.005819991 | -0.001894533 | -0.003925457 | 0.00120539 | 0.4826274 |  |  | 516.014 | 20.9168 | 0.017581 | 0.527444 | 30.5282 | 30.0008 | -0.00724417 | -0.065198 | 8.93487 | 9.00007 | 1332.281 | 1.7581 | 1355.703 | 0.01742824 | -0.007270536 | -0.01015771 | 0.01095565 | 0.7157656 |  |  | 516.015 | 20.85496 | 0.0160425 | 0.481276 | 30.4813 | 30 | -0.00620874 | -0.0558794 | 8.94424 | 9.00012 | 1328.341 | 1.60425 | 1349.651 | 0.01591518 | -0.006228094 | -0.009687085 | 0.009674314 | 0.6429276 |  |  | 516.012 | 20.68045 | 0.0157111 | 0.471319 | 30.4703 | 29.999 | -0.00601294 | -0.0541163 | 8.94584 | 8.99996 | 1317.226 | 1.57111 | 1337.921 | 0.01558896 | -0.006031091 | -0.009557868 | 0.009013376 | 0.6310079 |  |  | 516.012 | 21.3145 | 0.0203802 | 0.611408 | 30.6115 | 30.0001 | -0.00834445 | -0.0752033 | 8.93717 | 9.01237 | 1357.611 | 2.03802 | 1385.28 | 0.0201753 | -0.00837946 | -0.01179584 | 0.01387762 | 0.710374
259 | 518.014 | 20.99556 | 0.0176503 | 0.533138 | 30.7387 | 30.2055 | -0.00728213 | -0.0599487 | 8.17236 | 8.23231 | 1339.977 | 1.76503 | 1363.628 | 0.01749634 | -0.007308774 | -0.01018757 | 0.01112033 | 0.7174209 |  |  | 518.014 | 14.36718 | 0.0051531 | 0.154593 | 30.1546 | 30 | -0.0016624 | -0.0149619 | 8.98526 | 9.00022 | 916.9406 | 0.51531 | 921.6657 | 0.005139868 | -0.001663783 | -0.003476085 | 0.0007191427 | 0.4786371 |  |  | 518.015 | 19.63938 | 0.0108583 | 0.325745 | 30.3253 | 29.9996 | -0.00394046 | -0.0354643 | 8.96459 | 9.00005 | 1253.423 | 1.08583 | 1267.033 | 0.01079977 | -0.003948244 | -0.006851528 | 0.004984448 | 0.5762575 |  |  | 518.012 | 19.9111 | 0.0116627 | 0.349881 | 30.3499 | 30 | -0.00431241 | -0.0388116 | 8.96117 | 8.99998 | 1270.765 | 1.16627 | 1285.585 | 0.01159521 | -0.004321735 | -0.00727348 | 0.005809215 | 0.5941771 |  |  | 518.015 | 16.82875 | 0.00677847 | 0.203354 | 30.2034 | 30 | -0.00233736 | -0.0210363 | 8.97899 | 9.00003 | 1074.043 | 0.677847 | 1081.324 | 0.006755599 | -0.002340096 | -0.004415504 | 0.00187783 | 0.5299726 |  |  | 518.012 | 18.89824 | 0.00928746 | 0.278626 | 30.2788 | 30.0002 | -0.00342151 | -0.0307943 | 8.96941 | 9.0002 | 1206.122 | 0.928746 | 1217.324 | 0.009244597 | -0.003427377 | -0.00581722 | 0.004160291 | 0.5891778 |  |  | 518.019 | 18.55591 | 0.00886247 | 0.265874 | 30.2659 | 30 | -0.00298817 | -0.0268936 | 8.97312 | 9.00002 | 1184.274 | 0.886247 | 1194.769 | 0.008823429 | -0.002992643 | -0.005830785 | 0.003464184 | 0.5132488 |  |  | 518.015 | 19.39424 | 0.0109344 | 0.328032 | 30.328 | 30 | -0.00389785 | -0.0335137 | 8.56447 | 8.59798 | 1237.778 | 1.09344 | 1251.312 | 0.01087505 | -0.003905466 | -0.006969585 | 0.005013833 | 0.5603585 |  |  | 518.012 | 20.84687 | 0.0183592 | 0.550778 | 30.5508 | 30 | -0.00736842 | -0.0663194 | 8.93417 | 9.00049 | 1327.826 | 1.83592 | 1352.204 | 0.0181927 | -0.007395701 | -0.010797 | 0.01170111 | 0.6849772 |  |  | 518.012 | 21.19004 | 0.0208551 | 0.625653 | 30.6256 | 29.9999 | -0.00851734 | -0.0766562 | 8.92335 | 9.00001 | 1349.684 | 2.08551 | 1377.832 | 0.02064061 | -0.00855382 | -0.01208679 | 0.014125 | 0.7076999 |  |  | 518.011 | 20.25081 | 0.0139243 | 0.417733 | 30.418 | 30.0003 | -0.00537377 | -0.0483644 | 8.95172 | 9.00008 | 1289.861 | 1.39243 | 1307.821 | 0.01382825 | -0.005388261 | -0.008439987 | 0.007587398 | 0.6384205 |  |  | 518.012 | 17.94975 | 0.00821929 | 0.246579 | 30.2466 | 30 | -0.00298387 | -0.0268547 | 8.97311 | 8.99996 | 1143.296 | 0.821929 | 1152.693 | 0.008185696 | -0.002988331 | -0.005197365 | 0.003049769 | 0.5749703 |  |  | 518.011 | 20.54038 | 0.0162157 | 0.486465 | 30.4862 | 29.9997 | -0.00632767 | -0.0569507 | 8.94332 | 9.00027 | 1308.305 | 1.62157 | 1329.52 | 0.01608563 | -0.006347775 | -0.009737855 | 0.009659269 | 0.6518658 |  |  | 518.012 | 15.05549 | 0.00555944 | 0.166778 | 30.1658 | 29.999 | -0.001824 | -0.0164149 | 8.98294 | 8.99935 | 958.9481 | 0.555944 | 964.2793 | 0.005544043 | -0.001825666 | -0.003718378 | 0.0009395254 | 0.4909844 |  |  | 518.012 | 19.91325 | 0.0121968 | 0.365904 | 30.3659 | 30 | -0.00466449 | -0.0419807 | 8.95809 | 9.00007 | 1268.36 | 1.21968 | 1283.83 | 0.01212302 | -0.004675403 | -0.007447616 | 0.006083768 | 0.6277717 |  |  | 518.013 | 15.4328 | 0.00591936 | 0.177581 | 30.1776 | 30 | -0.00193784 | -0.0174394 | 8.98195 | 8.99939 | 982.9808 | 0.591936 | 988.7994 | 0.005901909 | -0.00193972 | -0.003962189 | 0.001254462 | 0.4895576 |  |  | 518.014 | 20.94786 | 0.0178683 | 0.536062 | 30.5368 | 30.0008 | -0.00737321 | -0.0663594 | 8.93371 | 9.00007 | 1334.258 | 1.78683 | 1358.099 | 0.01771054 | -0.007400526 | -0.01031001 | 0.01122651 | 0.7178 |  |  | 518.015 | 20.89244 | 0.016308 | 0.489242 | 30.4893 | 30 | -0.00635337 | -0.0571811 | 8.94294 | 9.00012 | 1330.729 | 1.6308 | 1352.43 | 0.01617645 | -0.006373639 | -0.009802814 | 0.009922737 | 0.6501846 |  |  | 518.012 | 20.72215 | 0.0159682 | 0.47903 | 30.478 | 29.999 | -0.00614643 | -0.0553177 | 8.94464 | 8.99996 | 1319.882 | 1.59682 | 1340.958 | 0.01584205 | -0.006165397 | -0.009676652 | 0.009251541 | 0.6371415 |  |  | 518.012 | 21.34567 | 0.0206903 | 0.620711 | 30.6208 | 30.0001 | -0.00850226 | -0.0766256 | 8.93575 | 9.01237 | 1359.597 | 2.06903 | 1387.727 | 0.02047916 | -0.00853861 | -0.01194055 | 0.01417036 | 0.7150934
260 | 520.014 | 21.0255 | 0.0179422 | 0.541954 | 30.7475 | 30.2055 | -0.00742098 | -0.0610918 | 8.17121 | 8.23231 | 1341.887 | 1.79422 | 1365.964 | 0.01778314 | -0.007448652 | -0.01033449 | 0.01139621 | 0.7207569 |  |  | 520.014 | 14.47513 | 0.00522519 | 0.156756 | 30.1567 | 30 | -0.00166787 | -0.0150112 | 8.98521 | 9.00022 | 923.8306 | 0.522519 | 928.6578 | 0.005211586 | -0.001669262 | -0.003542324 | 0.0007573235 | 0.4712338 |  |  | 520.015 | 19.7033 | 0.0110486 | 0.331452 | 30.331 | 29.9996 | -0.00406262 | -0.0365638 | 8.96349 | 9.00005 | 1257.503 | 1.10486 | 1271.396 | 0.01098801 | -0.004070895 | -0.006917115 | 0.005152659 | 0.5885249 |  |  | 520.012 | 19.97299 | 0.0118673 | 0.356019 | 30.356 | 30 | -0.00438227 | -0.0394403 | 8.96054 | 8.99998 | 1274.715 | 1.18673 | 1289.842 | 0.01179744 | -0.0043919 | -0.007405535 | 0.005992278 | 0.5930564 |  |  | 520.015 | 16.93157 | 0.00686376 | 0.205913 | 30.2059 | 30 | -0.00234617 | -0.0211156 | 8.97892 | 9.00003 | 1080.605 | 0.686376 | 1088.022 | 0.006840312 | -0.002348927 | -0.004491385 | 0.001932324 | 0.5229849 |  |  | 520.012 | 18.98046875 | 0.00943441 | 0.283034 | 30.2832 | 30.0002 | -0.00349438 | -0.0314502 | 8.96875 | 9.0002 | 1211.37 | 0.943441 | 1222.798 | 0.009390184 | -0.0035005 | -0.005889684 | 0.004283013 | 0.5943442 |  |  | 520.019 | 18.64168 | 0.00899585 | 0.269875 | 30.2699 | 30 | -0.00304565 | -0.0274109 | 8.9726 | 9.00002 | 1189.748 | 0.899585 | 1200.45 | 0.008955628 | -0.003050297 | -0.005905331 | 0.003570901 | 0.5165329 |  |  | 520.015 | 19.46506 | 0.011097 | 0.33291 | 30.3329 | 30 | -0.0039595 | -0.0340437 | 8.56394 | 8.59798 | 1242.298 | 1.1097 | 1256.083 | 0.01103588 | -0.00396736 | -0.00706852 | 0.005152312 | 0.5612716 |  |  | 520.012 | 20.88467 | 0.0186557 | 0.559671 | 30.5597 | 30 | -0.00748264 | -0.0673474 | 8.93314 | 9.00049 | 1330.234 | 1.86557 | 1355.05 | 0.01848382 | -0.007510775 | -0.01097304 | 0.01197856 | 0.6844753 |  |  | 520.012 | 21.21677 | 0.0211659 | 0.634977 | 30.6349 | 29.9999 | -0.00866035 | -0.0779432 | 8.92207 | 9.00001 | 1351.387 | 2.11659 | 1379.99 | 0.02094501 | -0.008698069 | -0.01224694 | 0.0144192 | 0.7102236 |  |  | 520.011 | 20.29933 | 0.0141883 | 0.425652 | 30.4259 | 30.0003 | -0.00547129 | -0.0492421 | 8.95084 | 9.00008 | 1292.951 | 1.41883 | 1311.295 | 0.01408859 | -0.005486312 | -0.008602276 | 0.007831158 | 0.6377745 |  |  | 520.012 | 18.04449 | 0.00833858 | 0.250157 | 30.2502 | 30 | -0.00305824 | -0.027524 | 8.97244 | 8.99996 | 1149.331 | 0.833858 | 1158.914 | 0.008304006 | -0.003062926 | -0.00524108 | 0.00314036 | 0.5844074 |  |  | 520.011 | 20.583 | 0.016492 | 0.494755 | 30.4945 | 29.9997 | -0.00644329 | -0.0579913 | 8.94228 | 9.00027 | 1311.019 | 1.6492 | 1332.641 | 0.01635748 | -0.006464138 | -0.009893346 | 0.009916038 | 0.6533823 |  |  | 520.012 | 15.16731 | 0.00562233 | 0.168664 | 30.1677 | 29.999 | -0.00187036 | -0.0168321 | 8.98252 | 8.99935 | 966.0704 | 0.562233 | 971.502 | 0.005606584 | -0.001872111 | -0.003734472 | 0.0009675769 | 0.5013054 |  |  | 520.012 | 19.97279 | 0.0124077 | 0.372231 | 30.3722 | 30 | -0.00475767 | -0.0428194 | 8.95725 | 9.00007 | 1272.152 | 1.24077 | 1287.936 | 0.01233136 | -0.004769024 | -0.007562332 | 0.006272787 | 0.6306288 |  |  | 520.013 | 15.5386 | 0.00599585 | 0.179876 | 30.1799 | 30 | -0.00195518 | -0.0175954 | 8.9818 | 8.99939 | 989.7197 | 0.599585 | 995.6539 | 0.005977946 | -0.001957094 | -0.004020853 | 0.001298282 | 0.486736 |  |  | 520.014 | 20.98324 | 0.0181549 | 0.54466 | 30.5454 | 30.0008 | -0.00753887 | -0.0678504 | 8.93222 | 9.00007 | 1336.512 | 1.81549 | 1360.776 | 0.01799207 | -0.007567431 | -0.01042464 | 0.01149526 | 0.7259179 |  |  | 520.015 | 20.93473 | 0.0165778 | 0.497333 | 30.4973 | 30 | -0.00646078 | -0.0581478 | 8.94197 | 9.00012 | 1333.422 | 1.65778 | 1355.528 | 0.01644189 | -0.006481741 | -0.009960147 | 0.01017385 | 0.6507676 |  |  | 520.012 | 20.7658 | 0.0162354 | 0.487046 | 30.4861 | 29.999 | -0.00623141 | -0.0560824 | 8.94388 | 8.99996 | 1322.662 | 1.62354 | 1344.136 | 0.01610502 | -0.006250906 | -0.009854109 | 0.009498887 | 0.6343452 |  |  | 520.012 | 21.37199 | 0.0209821 | 0.629464 | 30.6296 | 30.0001 | -0.00865322 | -0.077986 | 8.93439 | 9.01237 | 1361.274 | 2.09821 | 1389.836 | 0.02076501 | -0.008690876 | -0.01207413 | 0.01444662 | 0.7197931
261 | 522.014 | 21.05379 | 0.0182327 | 0.550727 | 30.7563 | 30.2055 | -0.00755767 | -0.0622171 | 8.17009 | 8.23231 | 1343.693 | 1.82327 | 1368.192 | 0.01806848 | -0.007586374 | -0.0104821 | 0.01167113 | 0.7237454 |  |  | 522.014 | 14.58001 | 0.00527779 | 0.158334 | 30.1583 | 30 | -0.00167687 | -0.0150922 | 8.98513 | 9.00022 | 930.5238 | 0.527779 | 935.435 | 0.005263911 | -0.001678278 | -0.003585634 | 0.0007771423 | 0.468056 |  |  | 522.015 | 19.76691 | 0.0112356 | 0.337064 | 30.3367 | 29.9996 | -0.00412725 | -0.0371455 | 8.96291 | 9.00005 | 1261.562 | 1.12356 | 1275.737 | 0.01117295 | -0.004135791 | -0.007037159 | 0.005317677 | 0.5877074 |  |  | 522.012 | 20.03394 | 0.0120819 | 0.362458 | 30.3625 | 30 | -0.00448901 | -0.040401 | 8.95958 | 8.99998 | 1278.605 | 1.20819 | 1294.053 | 0.0120095 | -0.004499116 | -0.007510381 | 0.006185388 | 0.599053 |  |  | 522.015 | 17.03487 | 0.00695699 | 0.20871 | 30.2087 | 30 | -0.00240278 | -0.0216251 | 8.97841 | 9.00003 | 1087.198 | 0.695699 | 1094.762 | 0.006932902 | -0.002405671 | -0.00452723 | 0.001994513 | 0.5313781 |  |  | 522.012 | 19.06243 | 0.00958698 | 0.287611 | 30.2878 | 30.0002 | -0.00354859 | -0.031938 | 8.96826 | 9.0002 | 1216.601 | 0.958698 | 1228.264 | 0.009541317 | -0.003554901 | -0.005986415 | 0.004411316 | 0.593828 |  |  | 522.019 | 18.72894 | 0.00912916 | 0.273875 | 30.2739 | 30 | -0.00311335 | -0.0280202 | 8.972 | 9.00002 | 1195.317 | 0.912916 | 1206.229 | 0.009087741 | -0.003118207 | -0.005969535 | 0.003677093 | 0.5223534 |  |  | 522.015 | 19.53508 | 0.0112793 | 0.338379 | 30.3384 | 30 | -0.00403534 | -0.0346958 | 8.56329 | 8.59798 | 1246.766 | 1.12793 | 1260.829 | 0.01121616 | -0.004043504 | -0.007172659 | 0.005310366 | 0.5637385 |  |  | 522.012 | 20.91622 | 0.0189563 | 0.568691 | 30.5687 | 30 | -0.00762582 | -0.0686361 | 8.93186 | 9.00049 | 1332.244 | 1.89563 | 1357.498 | 0.01877887 | -0.007655045 | -0.01112382 | 0.01226186 | 0.6881668 |  |  | 522.012 | 21.24186 | 0.0214823 | 0.644466 | 30.6444 | 29.9999 | -0.00880744 | -0.079267 | 8.92074 | 9.00001 | 1352.985 | 2.14823 | 1382.05 | 0.02125481 | -0.008846455 | -0.01240835 | 0.01471925 | 0.7129435 |  |  | 522.011 | 20.34771875 | 0.0144366 | 0.433102 | 30.4334 | 30.0003 | -0.0055721 | -0.0501493 | 8.94993 | 9.00008 | 1296.033 | 1.44366 | 1314.743 | 0.01433338 | -0.005587682 | -0.008745702 | 0.008059501 | 0.638906 |  |  | 522.012 | 18.13644 | 0.00846725 | 0.254018 | 30.254 | 30 | -0.00311042 | -0.0279936 | 8.97197 | 8.99996 | 1155.187 | 0.846725 | 1164.968 | 0.008431604 | -0.003115267 | -0.005316337 | 0.003240984 | 0.5859801 |  |  | 522.011 | 20.61987 | 0.0167867 | 0.503597 | 30.5033 | 29.9997 | -0.00657443 | -0.0591717 | 8.9411 | 9.00027 | 1313.368 | 1.67867 | 1335.415 | 0.01664736 | -0.006596137 | -0.01005122 | 0.01019251 | 0.6562521 |  |  | 522.012 | 15.27572 | 0.00569539 | 0.170856 | 30.1699 | 29.999 | -0.0018796 | -0.0169152 | 8.98244 | 8.99935 | 972.9761 | 0.569539 | 978.5176 | 0.005679233 | -0.001881369 | -0.003797864 | 0.001006726 | 0.4953755 |  |  | 522.012 | 20.03295 | 0.0126511 | 0.379532 | 30.3795 | 30 | -0.00484781 | -0.0436307 | 8.95644 | 9.00007 | 1275.984 | 1.26511 | 1292.127 | 0.01257174 | -0.004859599 | -0.007712145 | 0.006493462 | 0.6301229 |  |  | 522.013 | 15.64491 | 0.00606528 | 0.181958 | 30.1819 | 30 | -0.00198831 | -0.0178935 | 8.9815 | 8.99939 | 996.4909 | 0.606528 | 1002.535 | 0.00604696 | -0.001990289 | -0.004056671 | 0.001334954 | 0.4906213 |  |  | 522.014 | 21.01373 | 0.0184501 | 0.553518 | 30.5543 | 30.0008 | -0.00769248 | -0.0692328 | 8.93083 | 9.00007 | 1338.454 | 1.84501 | 1363.149 | 0.01828196 | -0.00772222 | -0.01055974 | 0.01177383 | 0.7312887 |  |  | 522.015 | 20.97416 | 0.0168551 | 0.505653 | 30.5057 | 30 | -0.00659554 | -0.0593607 | 8.94076 | 9.00012 | 1335.934 | 1.68551 | 1358.451 | 0.01671463 | -0.006617387 | -0.01009724 | 0.01043307 | 0.6553657 |  |  | 522.012 | 20.80595 | 0.0164928 | 0.494767 | 30.4938 | 29.999 | -0.00639962 | -0.0575963 | 8.94236 | 8.99996 | 1325.22 | 1.64928 | 1347.077 | 0.01635827 | -0.006420185 | -0.009938086 | 0.009737692 | 0.6460183 |  |  | 522.012 | 21.39623 | 0.0213049 | 0.63915 | 30.6393 | 30.0001 | -0.00880083 | -0.0793164 | 8.93306 | 9.01237 | 1362.817 | 2.13049 | 1391.852 | 0.02108112 | -0.008839786 | -0.01224134 | 0.01475357 | 0.7221258
262 | 524.014 | 21.08633 | 0.0185258 | 0.559581 | 30.7651 | 30.2055 | -0.00770661 | -0.0634432 | 8.16886 | 8.23231 | 1345.77 | 1.85258 | 1370.701 | 0.01835629 | -0.007736459 | -0.01061983 | 0.0119472 | 0.7284919 |  |  | 524.014 | 14.68859 | 0.00533859 | 0.160157 | 30.1601 | 30 | -0.00173972 | -0.0156578 | 8.98456 | 9.00022 | 937.454 | 0.533859 | 942.4587 | 0.00532439 | -0.001741235 | -0.003583155 | 0.0008039322 | 0.4859502 |  |  | 524.015 | 19.83357 | 0.0114356 | 0.343062 | 30.3426 | 29.9996 | -0.00419559 | -0.0377605 | 8.96229 | 9.00005 | 1265.817 | 1.14356 | 1280.292 | 0.01137071 | -0.004204416 | -0.007166292 | 0.005494528 | 0.5866934 |  |  | 524.012 | 20.0856875 | 0.012306 | 0.369179 | 30.3692 | 30 | -0.00458704 | -0.0412833 | 8.9587 | 8.99998 | 1281.907 | 1.2306 | 1297.682 | 0.0122309 | -0.004597593 | -0.007633304 | 0.006390453 | 0.602307 |  |  | 524.015 | 17.13175 | 0.00706389 | 0.211917 | 30.2119 | 30 | -0.00243534 | -0.0219181 | 8.97811 | 9.00003 | 1093.381 | 0.706389 | 1101.105 | 0.007039058 | -0.00243831 | -0.004600747 | 0.002072056 | 0.5299813 |  |  | 524.012 | 19.1391 | 0.00973469 | 0.292043 | 30.2922 | 30.0002 | -0.00362639 | -0.0326382 | 8.96756 | 9.0002 | 1221.494 | 0.973469 | 1233.385 | 0.009687613 | -0.003632981 | -0.006054632 | 0.004536226 | 0.6000334 |  |  | 524.019 | 18.81165 | 0.00925926 | 0.277778 | 30.2778 | 30 | -0.00318248 | -0.0286423 | 8.97137 | 9.00002 | 1200.596 | 0.925926 | 1211.712 | 0.009216656 | -0.003187555 | -0.006029101 | 0.003781412 | 0.5286949 |  |  | 524.015 | 19.60533 | 0.0114601 | 0.343804 | 30.3438 | 30 | -0.00413187 | -0.0355257 | 8.56246 | 8.59798 | 1251.25 | 1.14601 | 1265.589 | 0.01139493 | -0.00414043 | -0.007254501 | 0.005466836 | 0.5707395 |  |  | 524.012 | 20.9495 | 0.0192598 | 0.577795 | 30.5778 | 30 | -0.00777074 | -0.0699405 | 8.93055 | 9.00049 | 1334.363 | 1.92598 | 1360.063 | 0.01907668 | -0.00780109 | -0.01127559 | 0.01254735 | 0.6918566 |  |  | 524.012 | 21.26481 | 0.0217941 | 0.653821 | 30.6537 | 29.9999 | -0.00894611 | -0.0805151 | 8.9195 | 9.00001 | 1354.446 | 2.17941 | 1383.965 | 0.02156 | -0.008986367 | -0.01257364 | 0.01501539 | 0.7146991 |  |  | 524.011 | 20.39344 | 0.0147061 | 0.441186 | 30.4415 | 30.0003 | -0.00569254 | -0.0512333 | 8.94885 | 9.00008 | 1298.945 | 1.47061 | 1318.048 | 0.01459901 | -0.005708804 | -0.00889021 | 0.008309363 | 0.6421451 |  |  | 524.012 | 18.22765 | 0.00859269 | 0.257781 | 30.2578 | 30 | -0.00316192 | -0.0284572 | 8.9715 | 8.99996 | 1160.997 | 0.859269 | 1170.973 | 0.008555983 | -0.003166929 | -0.005389054 | 0.003338608 | 0.5876597 |  |  | 524.011 | 20.65493 | 0.0170536 | 0.511602 | 30.5113 | 29.9997 | -0.00668938 | -0.0602062 | 8.94006 | 9.00027 | 1315.601 | 1.70536 | 1338.037 | 0.01690982 | -0.006711854 | -0.01019797 | 0.01044229 | 0.6581562 |  |  | 524.012 | 15.37968 | 0.00577401 | 0.173215 | 30.1722 | 29.999 | -0.00191264 | -0.0172125 | 8.98214 | 8.99935 | 979.5976 | 0.577401 | 985.2538 | 0.005757404 | -0.001914471 | -0.003842933 | 0.001052731 | 0.4981798 |  |  | 524.012 | 20.08689 | 0.012848 | 0.385441 | 30.3854 | 30 | -0.00493359 | -0.0444027 | 8.95567 | 9.00007 | 1279.42 | 1.2848 | 1295.858 | 0.01276616 | -0.0049458 | -0.007820364 | 0.006670334 | 0.6324258 |  |  | 524.013 | 15.75316 | 0.00615328 | 0.184598 | 30.1846 | 30 | -0.00201295 | -0.0181154 | 8.98128 | 8.99939 | 1003.386 | 0.615328 | 1009.56 | 0.006134426 | -0.002014979 | -0.004119447 | 0.001389401 | 0.4891381 |  |  | 524.014 | 21.04965 | 0.0187448 | 0.562358 | 30.5631 | 30.0008 | -0.0078288 | -0.0704597 | 8.92961 | 9.00007 | 1340.742 | 1.87448 | 1365.874 | 0.01857128 | -0.007859606 | -0.01071168 | 0.01205013 | 0.733742 |  |  | 524.015 | 21.00714 | 0.0171275 | 0.513826 | 30.5138 | 30 | -0.00673117 | -0.0605814 | 8.93954 | 9.00012 | 1338.035 | 1.71275 | 1360.952 | 0.01698248 | -0.006753927 | -0.01022855 | 0.01068936 | 0.6603014 |  |  | 524.012 | 20.84540625 | 0.0167777 | 0.503314 | 30.5023 | 29.999 | -0.0065071 | -0.0585636 | 8.9414 | 8.99996 | 1327.733 | 1.67777 | 1350.009 | 0.01663851 | -0.006528363 | -0.01011015 | 0.01000352 | 0.645724 |  |  | 524.012 | 21.42043 | 0.021642 | 0.649263 | 30.6494 | 30.0001 | -0.00893786 | -0.0805513 | 8.93182 | 9.01237 | 1364.358 | 2.1642 | 1393.886 | 0.02141114 | -0.008978042 | -0.01243309 | 0.01507433 | 0.7221084
263 | 526.014 | 21.11568 | 0.0188255 | 0.568634 | 30.7742 | 30.2055 | -0.00784653 | -0.064595 | 8.16771 | 8.23231 | 1347.643 | 1.88255 | 1373.013 | 0.01865049 | -0.007877476 | -0.01077302 | 0.0122306 | 0.7312228 |  |  | 526.014 | 14.79575 | 0.00541964 | 0.162589 | 30.1626 | 30 | -0.00174835 | -0.0157356 | 8.98449 | 9.00022 | 944.293 | 0.541964 | 949.4108 | 0.005405007 | -0.00174988 | -0.003655126 | 0.0008512032 | 0.4787468 |  |  | 526.015 | 19.89387 | 0.0116325 | 0.34897 | 30.3486 | 29.9996 | -0.00428121 | -0.0385311 | 8.96152 | 9.00005 | 1269.665 | 1.16325 | 1284.434 | 0.01156536 | -0.004290401 | -0.007274962 | 0.005670172 | 0.5897489 |  |  | 526.012 | 20.13248 | 0.0125187 | 0.37556 | 30.3756 | 30 | -0.00469502 | -0.0422551 | 8.95772 | 8.99998 | 1284.893 | 1.25187 | 1300.978 | 0.01244099 | -0.004706076 | -0.007734913 | 0.00658571 | 0.6084201 |  |  | 526.015 | 17.2251 | 0.0071667 | 0.215001 | 30.215 | 30 | -0.00249465 | -0.0224519 | 8.97758 | 9.00003 | 1099.339 | 0.71667 | 1107.217 | 0.007141141 | -0.002497767 | -0.004643374 | 0.002146567 | 0.5379206 |  |  | 526.012 | 19.21768 | 0.00991299 | 0.297391 | 30.2976 | 30.0002 | -0.00368764 | -0.0331895 | 8.96701 | 9.0002 | 1226.509 | 0.991299 | 1238.667 | 0.009864179 | -0.003694456 | -0.006169723 | 0.004690729 | 0.5988043 |  |  | 526.019 | 18.89039 | 0.00940072 | 0.282022 | 30.282 | 30 | -0.00322144 | -0.028993 | 8.97102 | 9.00002 | 1205.621 | 0.940072 | 1216.955 | 0.009356808 | -0.00322664 | -0.006130168 | 0.003898049 | 0.5263542 |  |  | 526.015 | 19.6722 | 0.011647 | 0.34941 | 30.3494 | 30 | -0.00419576 | -0.0360751 | 8.56191 | 8.59798 | 1255.517 | 1.1647 | 1270.14 | 0.0115797 | -0.004204587 | -0.007375109 | 0.005630284 | 0.5701051 |  |  | 526.012 | 20.97604 | 0.0195589 | 0.586767 | 30.5868 | 30 | -0.00790998 | -0.0711937 | 8.9293 | 9.00049 | 1336.053 | 1.95589 | 1362.185 | 0.01937008 | -0.00794143 | -0.01142865 | 0.01283057 | 0.6948702 |  |  | 526.012 | 21.29227 | 0.0221061 | 0.663183 | 30.6631 | 29.9999 | -0.00909219 | -0.0818298 | 8.91818 | 9.00001 | 1356.196 | 2.21061 | 1386.176 | 0.0218653 | -0.009133776 | -0.01273153 | 0.01531023 | 0.7174141 |  |  | 526.011 | 20.43708 | 0.0149539 | 0.448622 | 30.4489 | 30.0003 | -0.00581643 | -0.0523483 | 8.94773 | 9.00008 | 1301.725 | 1.49539 | 1321.191 | 0.01484319 | -0.005833411 | -0.009009781 | 0.008538543 | 0.6474531 |  |  | 526.012 | 18.31847 | 0.00873604 | 0.262081 | 30.2621 | 30 | -0.00321767 | -0.0289589 | 8.971 | 8.99996 | 1166.782 | 0.873604 | 1176.975 | 0.008698102 | -0.003222858 | -0.005475244 | 0.003453985 | 0.5886236 |  |  | 526.011 | 20.68927 | 0.0173507 | 0.520515 | 30.5202 | 29.9997 | -0.00683246 | -0.061494 | 8.93878 | 9.00027 | 1317.788 | 1.73507 | 1340.653 | 0.0172019 | -0.006855908 | -0.01034599 | 0.01072172 | 0.6626635 |  |  | 526.012 | 15.48783 | 0.00584816 | 0.175439 | 30.1745 | 29.999 | -0.00195238 | -0.0175702 | 8.98178 | 8.99935 | 986.4862 | 0.584816 | 992.2553 | 0.005831126 | -0.001954288 | -0.003876838 | 0.00109302 | 0.5040934 |  |  | 526.012 | 20.14267 | 0.0130696 | 0.392089 | 30.3921 | 30 | -0.00503504 | -0.0453158 | 8.95476 | 9.00007 | 1282.973 | 1.30696 | 1299.741 | 0.01298493 | -0.005047759 | -0.007937171 | 0.006870832 | 0.6359644 |  |  | 526.013 | 15.85694 | 0.00623191 | 0.186957 | 30.1869 | 30 | -0.00204665 | -0.0184186 | 8.98097 | 8.99939 | 1009.996 | 0.623191 | 1016.29 | 0.006212572 | -0.002048747 | -0.004163825 | 0.001435915 | 0.4920349 |  |  | 526.014 | 21.08034 | 0.0190437 | 0.571325 | 30.5721 | 30.0008 | -0.00797838 | -0.0718059 | 8.92826 | 9.00007 | 1342.697 | 1.90437 | 1368.267 | 0.01886464 | -0.008010378 | -0.01085426 | 0.01233207 | 0.7379938 |  |  | 526.015 | 21.04194 | 0.0174077 | 0.522231 | 30.5222 | 30 | -0.00686743 | -0.0618077 | 8.93831 | 9.00012 | 1340.251 | 1.74077 | 1363.582 | 0.01725792 | -0.006891119 | -0.0103668 | 0.01095264 | 0.6647295 |  |  | 526.012 | 20.88556 | 0.0170626 | 0.51186 | 30.5109 | 29.999 | -0.00661443 | -0.0595296 | 8.94043 | 8.99996 | 1330.29 | 1.70626 | 1352.988 | 0.01691867 | -0.006636402 | -0.01028227 | 0.01026903 | 0.6454221 |  |  | 526.012 | 21.44922 | 0.0219433 | 0.6583 | 30.6584 | 30.0001 | -0.00908705 | -0.0818959 | 8.93048 | 9.01237 | 1366.193 | 2.19433 | 1396.171 | 0.02170601 | -0.009128589 | -0.01257742 | 0.01535882 | 0.7257918
264 | 528.014 | 21.14586 | 0.019113 | 0.577319 | 30.7829 | 30.2055 | -0.00799046 | -0.06578 | 8.16653 | 8.23231 | 1349.569 | 1.9113 | 1375.363 | 0.01893264 | -0.008022555 | -0.01091009 | 0.01250176 | 0.7353338 |  |  | 528.014 | 14.9041 | 0.0054857 | 0.164571 | 30.1645 | 30 | -0.00176405 | -0.0158768 | 8.98435 | 9.00022 | 951.2082 | 0.54857 | 956.4262 | 0.005470708 | -0.001765608 | -0.003705101 | 0.0008832557 | 0.4765344 |  |  | 528.015 | 19.95207 | 0.0118329 | 0.354982 | 30.3546 | 29.9996 | -0.00437217 | -0.0393498 | 8.9607 | 9.00005 | 1273.379 | 1.18329 | 1288.447 | 0.01176344 | -0.004381756 | -0.007381683 | 0.00584983 | 0.5935985 |  |  | 528.012 | 20.18163 | 0.0127407 | 0.38222 | 30.3822 | 30 | -0.00477303 | -0.0429572 | 8.95702 | 8.99998 | 1288.031 | 1.27407 | 1304.441 | 0.01266022 | -0.004784457 | -0.007875763 | 0.006789357 | 0.6074913 |  |  | 528.015 | 17.32104 | 0.0072557 | 0.217671 | 30.2177 | 30 | -0.00252929 | -0.0227637 | 8.97727 | 9.00003 | 1105.462 | 0.72557 | 1113.483 | 0.007229504 | -0.002532494 | -0.00469701 | 0.002206667 | 0.5391715 |  |  | 528.012 | 19.29309 | 0.010074 | 0.302221 | 30.3024 | 30.0002 | -0.0037644 | -0.0338804 | 8.96632 | 9.0002 | 1231.322 | 1.0074 | 1243.726 | 0.0100236 | -0.003771503 | -0.006252092 | 0.004829018 | 0.6032386 |  |  | 528.019 | 18.97248 | 0.00954442 | 0.286333 | 30.2863 | 30 | -0.00327883 | -0.0295095 | 8.97051 | 9.00002 | 1210.86 | 0.954442 | 1222.417 | 0.00949916 | -0.003284217 | -0.006214943 | 0.0040159 | 0.5284388 |  |  | 528.015 | 19.74162 | 0.0118366 | 0.355099 | 30.3551 | 30 | -0.00426789 | -0.0366953 | 8.56129 | 8.59798 | 1259.948 | 1.18366 | 1274.861 | 0.0117671 | -0.004277023 | -0.007490072 | 0.005795569 | 0.5710257 |  |  | 528.012 | 21.00318 | 0.019852 | 0.595561 | 30.5956 | 30 | -0.008056 | -0.0725079 | 8.92798 | 9.00049 | 1337.782 | 1.9852 | 1364.34 | 0.01965752 | -0.008088625 | -0.01156889 | 0.01310766 | 0.6991701 |  |  | 528.012 | 21.31009 | 0.0224155 | 0.672463 | 30.6724 | 29.9999 | -0.00925901 | -0.0833312 | 8.91668 | 9.00001 | 1357.33 | 2.24155 | 1387.756 | 0.02216796 | -0.009302141 | -0.01286582 | 0.01560542 | 0.7230117 |  |  | 528.011 | 20.47531 | 0.015225 | 0.456753 | 30.457 | 30.0003 | -0.00593657 | -0.0534296 | 8.94665 | 9.00008 | 1304.16 | 1.5225 | 1324.016 | 0.01511026 | -0.005954261 | -0.009156001 | 0.008792133 | 0.6503124 |  |  | 528.012 | 18.40198 | 0.00886034 | 0.26581 | 30.2658 | 30 | -0.00326586 | -0.0293927 | 8.97057 | 8.99996 | 1172.1 | 0.886034 | 1182.486 | 0.008821318 | -0.003271205 | -0.005550113 | 0.003552647 | 0.5893942 |  |  | 528.011 | 20.7232 | 0.017618 | 0.528534 | 30.5283 | 29.9997 | -0.00696686 | -0.0627036 | 8.93757 | 9.00027 | 1319.949 | 1.7618 | 1343.204 | 0.0174646 | -0.006991242 | -0.01047336 | 0.0109721 | 0.6675262 |  |  | 528.012 | 15.59484 | 0.00593007 | 0.177896 | 30.1769 | 29.999 | -0.00197482 | -0.0177721 | 8.98158 | 8.99935 | 993.302 | 0.593007 | 999.1924 | 0.005912556 | -0.001976773 | -0.003935784 | 0.001141326 | 0.5022564 |  |  | 528.012 | 20.19858 | 0.0133077 | 0.399231 | 30.3992 | 30 | -0.00513948 | -0.0462557 | 8.95382 | 9.00007 | 1286.534 | 1.33077 | 1303.654 | 0.01321993 | -0.005152733 | -0.008067198 | 0.007087423 | 0.6387264 |  |  | 528.013 | 15.96412 | 0.00631649 | 0.189495 | 30.1895 | 30 | -0.00206941 | -0.0186234 | 8.98077 | 8.99939 | 1016.823 | 0.631649 | 1023.245 | 0.006296625 | -0.002071554 | -0.00422507 | 0.001487277 | 0.4903005 |  |  | 528.014 | 21.10784 | 0.0193632 | 0.580911 | 30.5817 | 30.0008 | -0.0081271 | -0.0731444 | 8.92692 | 9.00007 | 1344.449 | 1.93632 | 1370.481 | 0.01917812 | -0.008160305 | -0.01101781 | 0.01263498 | 0.7406465 |  |  | 528.015 | 21.0781 | 0.017697 | 0.530911 | 30.5309 | 30 | -0.00699421 | -0.0629487 | 8.93717 | 9.00012 | 1342.554 | 1.7697 | 1366.313 | 0.01754223 | -0.007018784 | -0.01052345 | 0.01122432 | 0.6669662 |  |  | 528.012 | 20.92117 | 0.0173203 | 0.519592 | 30.5186 | 29.999 | -0.00678932 | -0.0611036 | 8.93886 | 8.99996 | 1332.559 | 1.73203 | 1355.639 | 0.01717201 | -0.006812472 | -0.01035954 | 0.01050935 | 0.6576037 |  |  | 528.012 | 21.47276 | 0.0222513 | 0.667541 | 30.6676 | 30.0001 | -0.00923948 | -0.0832696 | 8.9291 | 9.01237 | 1367.692 | 2.22513 | 1398.125 | 0.02200735 | -0.009282429 | -0.01272492 | 0.01565128 | 0.7294684
265 | 530.014 | 21.17528 | 0.0194271 | 0.586806 | 30.7923 | 30.2055 | -0.00812915 | -0.0669217 | 8.16538 | 8.23231 | 1351.447 | 1.94271 | 1377.701 | 0.0192408 | -0.008162372 | -0.01107843 | 0.01279899 | 0.7367805 |  |  | 530.014 | 15.00993 | 0.00555228 | 0.166568 | 30.1665 | 30 | -0.0018283 | -0.0164551 | 8.98377 | 9.00022 | 957.9627 | 0.555228 | 963.2816 | 0.005536923 | -0.001829973 | -0.00370695 | 0.0009165888 | 0.4936602 |  |  | 530.015 | 20.01027 | 0.012055 | 0.361644 | 30.3612 | 29.9996 | -0.00444917 | -0.0400428 | 8.96001 | 9.00005 | 1277.094 | 1.2055 | 1292.489 | 0.01198292 | -0.004459097 | -0.00752382 | 0.006050757 | 0.592664 |  |  | 530.012 | 20.23693 | 0.0129729 | 0.389188 | 30.3892 | 30 | -0.00487509 | -0.0438757 | 8.9561 | 8.99998 | 1291.559 | 1.29729 | 1308.315 | 0.01288947 | -0.004887012 | -0.008002461 | 0.007001175 | 0.6106887 |  |  | 530.015 | 17.42365 | 0.00735211 | 0.220563 | 30.2206 | 30 | -0.00255742 | -0.0230168 | 8.97701 | 9.00003 | 1112.011 | 0.735211 | 1120.186 | 0.007325215 | -0.002560696 | -0.004764519 | 0.002272139 | 0.537451 |  |  | 530.012 | 19.36758 | 0.0102429 | 0.307289 | 30.3075 | 30.0002 | -0.0038312 | -0.0344815 | 8.96572 | 9.0002 | 1236.076 | 1.02429 | 1248.737 | 0.0101908 | -0.003838558 | -0.006352239 | 0.00497529 | 0.6042842 |  |  | 530.019 | 19.05679 | 0.00967498 | 0.29025 | 30.2903 | 30 | -0.00333112 | -0.0299801 | 8.97004 | 9.00002 | 1216.241 | 0.967498 | 1228.008 | 0.009628477 | -0.003336681 | -0.006291797 | 0.004120138 | 0.5303224 |  |  | 530.015 | 19.8101 | 0.0120438 | 0.361313 | 30.3613 | 30 | -0.00435187 | -0.0374173 | 8.56056 | 8.59798 | 1264.319 | 1.20438 | 1279.546 | 0.01197185 | -0.004361367 | -0.007610484 | 0.005978383 | 0.5730736 |  |  | 530.012 | 21.03092 | 0.0201513 | 0.604541 | 30.6046 | 30 | -0.00820266 | -0.0738279 | 8.92666 | 9.00049 | 1339.549 | 2.01513 | 1366.543 | 0.01995095 | -0.008236487 | -0.01171446 | 0.01339052 | 0.7031041 |  |  | 530.012 | 21.32848 | 0.0227361 | 0.682081 | 30.682 | 29.9999 | -0.00941617 | -0.0847457 | 8.91527 | 9.00001 | 1358.502 | 2.27361 | 1389.389 | 0.02248149 | -0.009460782 | -0.0130207 | 0.01591122 | 0.7265953 |  |  | 530.011 | 20.51335 | 0.0154776 | 0.464332 | 30.4646 | 30.0003 | -0.00607482 | -0.0546739 | 8.94541 | 9.00008 | 1306.583 | 1.54776 | 1326.806 | 0.01535904 | -0.006093347 | -0.009265697 | 0.009027599 | 0.6576242 |  |  | 530.012 | 18.48657 | 0.00899467 | 0.26984 | 30.2698 | 30 | -0.0033153 | -0.0298376 | 8.97012 | 8.99996 | 1177.489 | 0.899467 | 1188.08 | 0.008954459 | -0.003320808 | -0.005633651 | 0.003660864 | 0.5894593 |  |  | 530.011 | 20.75655 | 0.0179118 | 0.537349 | 30.5371 | 29.9997 | -0.00708607 | -0.0637766 | 8.93649 | 9.00027 | 1322.073 | 1.79118 | 1345.754 | 0.01775327 | -0.007111295 | -0.01064198 | 0.01124844 | 0.6682306 |  |  | 530.012 | 15.70198 | 0.00600502 | 0.180145 | 30.1792 | 29.999 | -0.0020147 | -0.018131 | 8.98122 | 8.99935 | 1000.126 | 0.600502 | 1006.132 | 0.005987062 | -0.002016732 | -0.003970329 | 0.001182693 | 0.5079509 |  |  | 530.012 | 20.24973 | 0.0135387 | 0.406161 | 30.4061 | 30 | -0.00524047 | -0.0471646 | 8.95291 | 9.00007 | 1289.792 | 1.35387 | 1307.254 | 0.01344787 | -0.005254249 | -0.008193621 | 0.007298432 | 0.641261 |  |  | 530.013 | 16.06865 | 0.00639702 | 0.191911 | 30.1919 | 30 | -0.00210257 | -0.0189219 | 8.98047 | 8.99939 | 1023.481 | 0.639702 | 1030.028 | 0.006376646 | -0.002104784 | -0.004271862 | 0.001535419 | 0.4927086 |  |  | 530.014 | 21.13805 | 0.0196596 | 0.589804 | 30.5906 | 30.0008 | -0.00828304 | -0.074548 | 8.92552 | 9.00007 | 1346.373 | 1.96596 | 1372.842 | 0.01946885 | -0.008317535 | -0.01115131 | 0.01291443 | 0.7458796 |  |  | 530.015 | 21.10992 | 0.0179816 | 0.539449 | 30.5395 | 30 | -0.00712554 | -0.0641307 | 8.93599 | 9.00012 | 1344.581 | 1.79816 | 1368.759 | 0.01782184 | -0.007151048 | -0.0106708 | 0.01149262 | 0.6701513 |  |  | 530.012 | 20.95888 | 0.0176156 | 0.528451 | 30.5275 | 29.999 | -0.0068894 | -0.0620044 | 8.93796 | 8.99996 | 1334.961 | 1.76156 | 1358.477 | 0.01746224 | -0.006913241 | -0.010549 | 0.01078564 | 0.6553455 |  |  | 530.012 | 21.4973 | 0.0225716 | 0.67715 | 30.6773 | 30.0001 | -0.00939945 | -0.0847114 | 8.92766 | 9.01237 | 1369.255 | 2.25716 | 1400.161 | 0.02232063 | -0.009443904 | -0.01287673 | 0.0159553 | 0.7334087
266 | 532.014 | 21.20174 | 0.0197292 | 0.59593 | 30.8015 | 30.2055 | -0.0082851 | -0.0682054 | 8.1641 | 8.23231 | 1353.136 | 1.97292 | 1379.832 | 0.0195371 | -0.008319612 | -0.01121749 | 0.01308532 | 0.7416644 |  |  | 532.014 | 15.11402 | 0.00562354 | 0.168706 | 30.1687 | 30 | -0.00184067 | -0.0165664 | 8.98366 | 9.00022 | 964.6058 | 0.562354 | 970.0303 | 0.005607787 | -0.001842366 | -0.003765421 | 0.000955083 | 0.4892856 |  |  | 532.015 | 20.06065 | 0.0122609 | 0.367823 | 30.3674 | 29.9996 | -0.00455357 | -0.0409824 | 8.95907 | 9.00005 | 1280.309 | 1.22609 | 1296.007 | 0.01218634 | -0.004563969 | -0.007622375 | 0.006238037 | 0.5987595 |  |  | 532.012 | 20.2912 | 0.0132144 | 0.396432 | 30.3964 | 30 | -0.0049603 | -0.0446426 | 8.95534 | 8.99998 | 1295.023 | 1.32144 | 1312.136 | 0.01312785 | -0.004972643 | -0.008155208 | 0.007222355 | 0.6097506 |  |  | 532.015 | 17.519 | 0.0074511 | 0.223533 | 30.2235 | 30 | -0.00262228 | -0.0236006 | 8.97643 | 9.00003 | 1118.096 | 0.74511 | 1126.427 | 0.007423478 | -0.002625724 | -0.004797753 | 0.00234225 | 0.547282 |  |  | 532.012 | 19.43919 | 0.0104062 | 0.312187 | 30.3124 | 30.0002 | -0.00390697 | -0.0351635 | 8.96504 | 9.0002 | 1240.646 | 1.04062 | 1253.557 | 0.01035243 | -0.003914622 | -0.006437806 | 0.005116791 | 0.6080677 |  |  | 532.019 | 19.13328 | 0.00983494 | 0.295048 | 30.2951 | 30 | -0.00339884 | -0.0305896 | 8.96943 | 9.00002 | 1221.123 | 0.983494 | 1233.132 | 0.009786892 | -0.003404629 | -0.006382263 | 0.004255566 | 0.5334518 |  |  | 532.015 | 19.86694 | 0.0122447 | 0.367341 | 30.3673 | 30 | -0.00443293 | -0.0381143 | 8.55987 | 8.59798 | 1267.946 | 1.22447 | 1283.472 | 0.01217034 | -0.004442785 | -0.007727555 | 0.006158482 | 0.5749276 |  |  | 532.012 | 21.06261 | 0.0204636 | 0.61391 | 30.6139 | 30 | -0.00832128 | -0.0748956 | 8.9256 | 9.00049 | 1341.567 | 2.04636 | 1369.021 | 0.02025703 | -0.008356095 | -0.01190094 | 0.01368471 | 0.7021375 |  |  | 532.012 | 21.35329 | 0.0230603 | 0.691808 | 30.6917 | 29.9999 | -0.00956804 | -0.0861125 | 8.9139 | 9.00001 | 1360.082 | 2.30603 | 1391.446 | 0.02279843 | -0.009614108 | -0.01318432 | 0.01621844 | 0.7292076 |  |  | 532.011 | 20.5546 | 0.0157553 | 0.472663 | 30.4729 | 30.0003 | -0.00617678 | -0.0555915 | 8.94449 | 9.00008 | 1309.21 | 1.57553 | 1329.837 | 0.01563247 | -0.006195935 | -0.009436538 | 0.009286564 | 0.6565898 |  |  | 532.012 | 18.57415 | 0.00913618 | 0.274085 | 30.2741 | 30 | -0.00336353 | -0.0302716 | 8.96969 | 8.99996 | 1183.067 | 0.913618 | 1193.875 | 0.009094698 | -0.003369199 | -0.005725498 | 0.003775279 | 0.5884552 |  |  | 532.011 | 20.79265 | 0.0181822 | 0.545462 | 30.5452 | 29.9997 | -0.00721677 | -0.0649529 | 8.93532 | 9.00027 | 1324.373 | 1.81822 | 1348.453 | 0.01801888 | -0.007242937 | -0.01077594 | 0.01150101 | 0.6721395 |  |  | 532.012 | 15.81117 | 0.00610199 | 0.183054 | 30.1821 | 29.999 | -0.00202646 | -0.0182368 | 8.98112 | 8.99935 | 1007.081 | 0.610199 | 1013.226 | 0.006083448 | -0.002028516 | -0.004054932 | 0.001245206 | 0.5002589 |  |  | 532.012 | 20.30413 | 0.0137667 | 0.413 | 30.413 | 30 | -0.00536391 | -0.0482756 | 8.9518 | 9.00007 | 1293.257 | 1.37667 | 1311.061 | 0.0136728 | -0.005378347 | -0.008294452 | 0.007505452 | 0.6484271 |  |  | 532.013 | 16.17291 | 0.00647012 | 0.194104 | 30.1941 | 30 | -0.00214683 | -0.0193201 | 8.98007 | 8.99939 | 1030.122 | 0.647012 | 1036.787 | 0.006449279 | -0.002149138 | -0.004300141 | 0.001576286 | 0.4997831 |  |  | 532.014 | 21.16283 | 0.0199573 | 0.598734 | 30.5995 | 30.0008 | -0.00843027 | -0.075873 | 8.92419 | 9.00007 | 1347.951 | 1.99573 | 1374.852 | 0.01976076 | -0.008466006 | -0.01129476 | 0.01319675 | 0.7495518 |  |  | 532.015 | 21.14608 | 0.0182687 | 0.548061 | 30.5481 | 30 | -0.007256 | -0.0653049 | 8.93481 | 9.00012 | 1346.884 | 1.82687 | 1371.49 | 0.01810383 | -0.007282453 | -0.01082138 | 0.01176198 | 0.672969 |  |  | 532.012 | 20.99525 | 0.0178806 | 0.5364 | 30.5354 | 29.999 | -0.00701014 | -0.063091 | 8.93687 | 8.99996 | 1337.277 | 1.78806 | 1361.188 | 0.01772262 | -0.007034826 | -0.0106878 | 0.01103269 | 0.6582111 |  |  | 532.012 | 21.5185 | 0.0228965 | 0.686898 | 30.687 | 30.0001 | -0.00954446 | -0.0860182 | 8.92636 | 9.01237 | 1370.605 | 2.28965 | 1401.987 | 0.02263831 | -0.0095903 | -0.01304801 | 0.01626468 | 0.7350011
267 | 534.014 | 21.22834 | 0.0200158 | 0.604587 | 30.8101 | 30.2055 | -0.00845594 | -0.0696119 | 8.16269 | 8.23231 | 1354.833 | 2.00158 | 1381.951 | 0.01981812 | -0.008491894 | -0.01132622 | 0.01335643 | 0.7497552 |  |  | 534.014 | 15.21775 | 0.00568775 | 0.170632 | 30.1706 | 30 | -0.00185738 | -0.0167168 | 8.98351 | 9.00022 | 971.2256 | 0.568775 | 976.7497 | 0.005671636 | -0.001859107 | -0.003812529 | 0.0009867028 | 0.487631 |  |  | 534.015 | 20.11571875 | 0.0124727 | 0.374175 | 30.3738 | 29.9996 | -0.00465951 | -0.0419359 | 8.95812 | 9.00005 | 1283.824 | 1.24727 | 1299.836 | 0.01239556 | -0.004670399 | -0.007725157 | 0.006429674 | 0.6045701 |  |  | 534.012 | 20.33914 | 0.0134373 | 0.403118 | 30.4031 | 30 | -0.00506748 | -0.0456072 | 8.95437 | 8.99998 | 1298.083 | 1.34373 | 1315.526 | 0.01334782 | -0.005080363 | -0.008267457 | 0.007427069 | 0.6145013 |  |  | 534.015 | 17.61782 | 0.00756382 | 0.226914 | 30.2269 | 30 | -0.00265301 | -0.0238771 | 8.97615 | 9.00003 | 1124.403 | 0.756382 | 1132.908 | 0.007535358 | -0.002656535 | -0.004878822 | 0.002424895 | 0.5445034 |  |  | 534.012 | 19.51267 | 0.0105886 | 0.31766 | 30.3179 | 30.0002 | -0.00398044 | -0.0358247 | 8.96437 | 9.0002 | 1245.336 | 1.05886 | 1258.522 | 0.01053293 | -0.003988383 | -0.00654455 | 0.005276557 | 0.6094205 |  |  | 534.019 | 19.21325 | 0.00996951 | 0.299085 | 30.2991 | 30 | -0.00346923 | -0.0312232 | 8.96879 | 9.00002 | 1226.227 | 0.996951 | 1238.451 | 0.009920142 | -0.003475262 | -0.006444881 | 0.004364958 | 0.5392283 |  |  | 534.015 | 19.9309375 | 0.0124557 | 0.373672 | 30.3737 | 30 | -0.00455372 | -0.0391528 | 8.55883 | 8.59798 | 1272.031 | 1.24557 | 1287.875 | 0.01237877 | -0.00456412 | -0.007814646 | 0.006346286 | 0.5840469 |  |  | 534.012 | 21.09076 | 0.0207607 | 0.622823 | 30.6229 | 30 | -0.00847831 | -0.0763089 | 8.92418 | 9.00049 | 1343.36 | 2.07607 | 1371.249 | 0.02054813 | -0.008514455 | -0.01203368 | 0.01396511 | 0.7075522 |  |  | 534.012 | 21.37499 | 0.0233993 | 0.701976 | 30.7019 | 29.9999 | -0.00972838 | -0.0875555 | 8.91246 | 9.00001 | 1361.464 | 2.33993 | 1393.322 | 0.02312973 | -0.00977601 | -0.01335372 | 0.01654087 | 0.7320812 |  |  | 534.011 | 20.59549 | 0.0160121 | 0.480367 | 30.4806 | 30.0003 | -0.0062947 | -0.0566528 | 8.94343 | 9.00008 | 1311.815 | 1.60121 | 1332.82 | 0.01588526 | -0.006314595 | -0.009570663 | 0.009525116 | 0.6597866 |  |  | 534.012 | 18.65779 | 0.00929413 | 0.278824 | 30.2788 | 30 | -0.00343695 | -0.0309324 | 8.96903 | 8.99996 | 1188.394 | 0.929413 | 1199.439 | 0.009251205 | -0.00344287 | -0.005808335 | 0.003906998 | 0.5927464 |  |  | 534.011 | 20.8241 | 0.0184848 | 0.554539 | 30.5543 | 29.9997 | -0.00734416 | -0.0660994 | 8.93417 | 9.00027 | 1326.376 | 1.84848 | 1350.894 | 0.01831603 | -0.007371261 | -0.01094477 | 0.01178636 | 0.6734961 |  |  | 534.012 | 15.91537 | 0.00617463 | 0.185233 | 30.1842 | 29.999 | -0.00207941 | -0.0187133 | 8.98064 | 8.99935 | 1013.718 | 0.617463 | 1019.977 | 0.006155645 | -0.002081575 | -0.00407407 | 0.001285165 | 0.5109325 |  |  | 534.012 | 20.35545 | 0.0140117 | 0.42035 | 30.4203 | 30 | -0.00545614 | -0.0491056 | 8.95097 | 9.00007 | 1296.525 | 1.40117 | 1314.692 | 0.01391444 | -0.005471079 | -0.008443364 | 0.007730014 | 0.6479738 |  |  | 534.013 | 16.27805 | 0.00656572 | 0.196971 | 30.197 | 30 | -0.00217673 | -0.0195893 | 8.9798 | 8.99939 | 1036.818 | 0.656572 | 1043.626 | 0.00654426 | -0.002179103 | -0.004365157 | 0.001639122 | 0.4992037 |  |  | 534.014 | 21.19414 | 0.0202533 | 0.607615 | 30.6084 | 30.0008 | -0.00860726 | -0.0774659 | 8.9226 | 9.00007 | 1349.945 | 2.02533 | 1377.286 | 0.02005093 | -0.008644516 | -0.01140641 | 0.0134753 | 0.7578646 |  |  | 534.015 | 21.17563 | 0.0185559 | 0.556677 | 30.5567 | 30 | -0.00738085 | -0.0664285 | 8.93369 | 9.00012 | 1348.766 | 1.85559 | 1373.794 | 0.01838584 | -0.007408223 | -0.01097762 | 0.01203334 | 0.6748481 |  |  | 534.012 | 21.0303 | 0.0181629 | 0.544868 | 30.5439 | 29.999 | -0.00715419 | -0.0643874 | 8.93557 | 8.99996 | 1339.509 | 1.81629 | 1363.839 | 0.01799992 | -0.007179904 | -0.01082002 | 0.01129696 | 0.6635758 |  |  | 534.012 | 21.54141 | 0.0232269 | 0.69681 | 30.6969 | 30.0001 | -0.00969347 | -0.0873612 | 8.92501 | 9.01237 | 1372.065 | 2.32269 | 1403.933 | 0.02296126 | -0.009740758 | -0.0132205 | 0.01657878 | 0.7367917
268 | 536.014 | 21.25513 | 0.0203266 | 0.613976 | 30.8195 | 30.2055 | -0.0085903 | -0.070718 | 8.16159 | 8.23231 | 1356.543 | 2.03266 | 1384.117 | 0.02012277 | -0.008627409 | -0.01149536 | 0.01365096 | 0.7505121 |  |  | 536.014 | 15.31982 | 0.00575693 | 0.172708 | 30.1727 | 30 | -0.00187462 | -0.016872 | 8.98335 | 9.00022 | 977.7404 | 0.575693 | 983.3692 | 0.005740422 | -0.001876379 | -0.003864043 | 0.001023739 | 0.4856 |  |  | 536.015 | 20.16901 | 0.0126942 | 0.380821 | 30.3804 | 29.9996 | -0.00473232 | -0.0425911 | 8.95746 | 9.00005 | 1287.225 | 1.26942 | 1303.565 | 0.0126143 | -0.004743553 | -0.007870751 | 0.006631307 | 0.6026811 |  |  | 536.012 | 20.38628 | 0.013683 | 0.410489 | 30.4105 | 30 | -0.00517513 | -0.0465761 | 8.9534 | 8.99998 | 1301.092 | 1.3683 | 1318.894 | 0.01359023 | -0.005188567 | -0.008401666 | 0.00765432 | 0.6175641 |  |  | 536.015 | 17.71224 | 0.00767017 | 0.230105 | 30.2301 | 30 | -0.00270387 | -0.0243349 | 8.9757 | 9.00003 | 1130.429 | 0.767017 | 1139.099 | 0.007640904 | -0.002707532 | -0.004933372 | 0.002502512 | 0.5488198 |  |  | 536.012 | 19.57907 | 0.010767 | 0.323013 | 30.3232 | 30.0002 | -0.00406551 | -0.0365904 | 8.96361 | 9.0002 | 1249.574 | 1.0767 | 1263.028 | 0.01070945 | -0.004073797 | -0.006635652 | 0.005434253 | 0.6139256 |  |  | 536.019 | 19.28605 | 0.0101514 | 0.304542 | 30.3046 | 30 | -0.00352059 | -0.0316853 | 8.96833 | 9.00002 | 1230.872 | 1.01514 | 1243.367 | 0.01010022 | -0.003526802 | -0.006573419 | 0.004522985 | 0.5365248 |  |  | 536.015 | 19.99391 | 0.01267 | 0.380099 | 30.3801 | 30 | -0.00464039 | -0.0398979 | 8.55808 | 8.59798 | 1276.05 | 1.267 | 1292.217 | 0.01259041 | -0.00465119 | -0.007939217 | 0.006537585 | 0.58585 |  |  | 536.012 | 21.12117 | 0.0210681 | 0.632045 | 30.6321 | 30 | -0.00861911 | -0.0775762 | 8.92291 | 9.00049 | 1345.297 | 2.10681 | 1373.64 | 0.02084924 | -0.008656469 | -0.01219277 | 0.01425473 | 0.7099676 |  |  | 536.012 | 21.39609 | 0.0237174 | 0.711521 | 30.7114 | 29.9999 | -0.00987395 | -0.0888656 | 8.91115 | 9.00001 | 1362.808 | 2.37174 | 1395.131 | 0.02344051 | -0.009923021 | -0.01351749 | 0.0168431 | 0.7340875 |  |  | 536.011 | 20.6369 | 0.0162937 | 0.488815 | 30.4891 | 30.0003 | -0.00641795 | -0.057762 | 8.94232 | 9.00008 | 1314.452 | 1.62937 | 1335.869 | 0.01616238 | -0.006438634 | -0.009723749 | 0.009787687 | 0.6621555 |  |  | 536.012 | 18.74341 | 0.00943053 | 0.282916 | 30.2829 | 30 | -0.00348722 | -0.0313848 | 8.96858 | 8.99996 | 1193.848 | 0.943053 | 1205.107 | 0.00938634 | -0.003493315 | -0.005893026 | 0.004016881 | 0.5927879 |  |  | 536.011 | 20.85719 | 0.0187741 | 0.563218 | 30.5629 | 29.9997 | -0.00747958 | -0.0673182 | 8.93295 | 9.00027 | 1328.483 | 1.87741 | 1353.424 | 0.01860004 | -0.007507692 | -0.01109235 | 0.01205814 | 0.6768352 |  |  | 536.012 | 16.02023 | 0.00625368 | 0.187604 | 30.1866 | 29.999 | -0.00211081 | -0.0189959 | 8.98036 | 8.99935 | 1020.397 | 0.625368 | 1026.778 | 0.006234207 | -0.002113041 | -0.004121166 | 0.001331253 | 0.5127289 |  |  | 536.012 | 20.40469 | 0.0142586 | 0.427758 | 30.4277 | 30 | -0.005575 | -0.0501754 | 8.9499 | 9.00007 | 1299.662 | 1.42586 | 1318.193 | 0.0141579 | -0.005590598 | -0.008567304 | 0.007957003 | 0.6525505 |  |  | 536.013 | 16.38364 | 0.00664813 | 0.199444 | 30.1994 | 30 | -0.00219957 | -0.0197948 | 8.9796 | 8.99939 | 1043.544 | 0.664813 | 1050.482 | 0.006626129 | -0.002201993 | -0.004424136 | 0.001688768 | 0.4977226 |  |  | 536.014 | 21.21608 | 0.0205748 | 0.61726 | 30.618 | 30.0008 | -0.00874511 | -0.0787066 | 8.92136 | 9.00007 | 1351.343 | 2.05748 | 1379.146 | 0.020366 | -0.008783573 | -0.01158243 | 0.01378149 | 0.7583535 |  |  | 536.015 | 21.2081 | 0.0188424 | 0.565274 | 30.5653 | 30 | -0.00752073 | -0.0676874 | 8.93243 | 9.00012 | 1350.834 | 1.88424 | 1376.287 | 0.01866708 | -0.007549153 | -0.01111793 | 0.01230305 | 0.6790072 |  |  | 536.012 | 21.0661 | 0.0184535 | 0.553587 | 30.5526 | 29.999 | -0.00728251 | -0.0655423 | 8.93442 | 8.99996 | 1341.79 | 1.84535 | 1366.55 | 0.0182853 | -0.007309157 | -0.01097614 | 0.01156901 | 0.665913 |  |  | 536.012 | 21.56708 | 0.0235607 | 0.706823 | 30.7069 | 30.0001 | -0.0098654 | -0.0889107 | 8.92346 | 9.01237 | 1373.699 | 2.35607 | 1406.065 | 0.02328743 | -0.009914385 | -0.01337305 | 0.01689526 | 0.7413708
269 | 538.014 | 21.28271 | 0.0206364 | 0.623334 | 30.8289 | 30.2055 | -0.00874047 | -0.0719542 | 8.16035 | 8.23231 | 1358.304 | 2.06364 | 1386.334 | 0.02042635 | -0.008778892 | -0.01164746 | 0.01394417 | 0.7537171 |  |  | 538.014 | 15.42644 | 0.00583282 | 0.174985 | 30.175 | 30 | -0.001936 | -0.0174244 | 8.9828 | 9.00022 | 984.5446 | 0.583282 | 990.2873 | 0.005815875 | -0.001937876 | -0.003877998 | 0.001066009 | 0.4997105 |  |  | 538.015 | 20.22338 | 0.0129141 | 0.387417 | 30.387 | 29.9996 | -0.00482435 | -0.0434194 | 8.95663 | 9.00005 | 1290.695 | 1.29141 | 1307.363 | 0.01283142 | -0.004836025 | -0.007995399 | 0.006830995 | 0.6048509 |  |  | 538.012 | 20.43353 | 0.0139292 | 0.417877 | 30.4179 | 30 | -0.00526621 | -0.0473958 | 8.95258 | 8.99998 | 1304.107 | 1.39292 | 1322.272 | 0.01383308 | -0.005280125 | -0.008552955 | 0.007881965 | 0.6173452 |  |  | 538.015 | 17.8092 | 0.00778851 | 0.233655 | 30.2337 | 30 | -0.0027241 | -0.024517 | 8.97551 | 9.00003 | 1136.617 | 0.778851 | 1145.47 | 0.007758336 | -0.002727817 | -0.005030519 | 0.002591209 | 0.5422536 |  |  | 538.012 | 19.64795 | 0.0109524 | 0.328573 | 30.3288 | 30.0002 | -0.00415134 | -0.0373629 | 8.96284 | 9.0002 | 1253.97 | 1.09524 | 1267.704 | 0.01089286 | -0.004159981 | -0.006732876 | 0.005598134 | 0.6178609 |  |  | 538.019 | 19.35551 | 0.0103087 | 0.309262 | 30.3093 | 30 | -0.00360598 | -0.0324539 | 8.96756 | 9.00002 | 1235.306 | 1.03087 | 1248.04 | 0.01025593 | -0.003612497 | -0.006643431 | 0.004657733 | 0.5437699 |  |  | 538.015 | 20.04969 | 0.0128579 | 0.385735 | 30.3857 | 30 | -0.00472839 | -0.0406546 | 8.55733 | 8.59798 | 1279.61 | 1.28579 | 1296.063 | 0.01277594 | -0.004739604 | -0.008036335 | 0.006705106 | 0.5897719 |  |  | 538.012 | 21.14583 | 0.0213905 | 0.641716 | 30.6418 | 30 | -0.00875828 | -0.0788288 | 8.92166 | 9.00049 | 1346.868 | 2.13905 | 1375.678 | 0.02116493 | -0.008796859 | -0.01236808 | 0.01456064 | 0.7112553 |  |  | 538.012 | 21.41684375 | 0.0240433 | 0.721297 | 30.7212 | 29.9999 | -0.0100276 | -0.0902481 | 8.90976 | 9.00001 | 1364.13 | 2.40433 | 1396.928 | 0.02375881 | -0.01007822 | -0.0136806 | 0.01715289 | 0.7366795 |  |  | 538.011 | 20.67195 | 0.0165675 | 0.497029 | 30.4973 | 30.0003 | -0.00652498 | -0.0587254 | 8.94136 | 9.00008 | 1316.685 | 1.65675 | 1338.499 | 0.01643176 | -0.006546361 | -0.009885395 | 0.01004451 | 0.6622255 |  |  | 538.012 | 18.82405 | 0.00958794 | 0.287638 | 30.2876 | 30 | -0.00355808 | -0.0320226 | 8.96794 | 8.99996 | 1198.984 | 0.958794 | 1210.48 | 0.009542267 | -0.003564425 | -0.005977842 | 0.004148866 | 0.5962728 |  |  | 538.011 | 20.88465 | 0.019078 | 0.572334 | 30.5721 | 29.9997 | -0.00763545 | -0.0687211 | 8.93155 | 9.00027 | 1330.233 | 1.9078 | 1355.611 | 0.0188983 | -0.007664749 | -0.01123355 | 0.01234582 | 0.6823089 |  |  | 538.012 | 16.12313 | 0.00634543 | 0.190357 | 30.1894 | 29.999 | -0.0021368 | -0.0192298 | 8.98012 | 8.99935 | 1026.951 | 0.634543 | 1033.468 | 0.006325383 | -0.002139086 | -0.004186296 | 0.001390484 | 0.5109734 |  |  | 538.012 | 20.44929 | 0.014509 | 0.435271 | 30.4353 | 30 | -0.00570152 | -0.0513141 | 8.94876 | 9.00007 | 1302.503 | 1.4509 | 1321.401 | 0.01440475 | -0.005717836 | -0.008686916 | 0.008188764 | 0.6582124 |  |  | 538.013 | 16.48073 | 0.00674631 | 0.202389 | 30.2024 | 30 | -0.00223409 | -0.0201054 | 8.97929 | 8.99939 | 1049.728 | 0.674631 | 1056.81 | 0.006723655 | -0.002236589 | -0.004487066 | 0.001756552 | 0.4984525 |  |  | 538.014 | 21.24154 | 0.0208841 | 0.62654 | 30.6273 | 30.0008 | -0.0089072 | -0.0801654 | 8.9199 | 9.00007 | 1352.964 | 2.08841 | 1381.219 | 0.02066902 | -0.008947106 | -0.01172191 | 0.01407461 | 0.7632806 |  |  | 538.015 | 21.23898 | 0.0191419 | 0.574258 | 30.5743 | 30 | -0.00764403 | -0.0687971 | 8.93132 | 9.00012 | 1352.801 | 1.91419 | 1378.696 | 0.018961 | -0.007673395 | -0.0112876 | 0.01258583 | 0.6798073 |  |  | 538.012 | 21.10029 | 0.0187405 | 0.562195 | 30.5612 | 29.999 | -0.00742066 | -0.0667856 | 8.93317 | 8.99996 | 1343.968 | 1.87405 | 1369.154 | 0.01856706 | -0.00744833 | -0.01111873 | 0.01183797 | 0.6698903 |  |  | 538.012 | 21.58896 | 0.0238893 | 0.716683 | 30.7168 | 30.0001 | -0.0100241 | -0.0903405 | 8.92203 | 9.01237 | 1375.093 | 2.38893 | 1407.943 | 0.02360842 | -0.01007468 | -0.01353374 | 0.0172077 | 0.7444123
270 | 540.014 | 21.30731 | 0.0209397 | 0.632496 | 30.838 | 30.2055 | -0.00889239 | -0.0732049 | 8.1591 | 8.23231 | 1359.873 | 2.09397 | 1388.349 | 0.02072348 | -0.008932163 | -0.01179131 | 0.01423188 | 0.7575206 |  |  | 540.014 | 15.53481 | 0.00589737 | 0.176921 | 30.1769 | 30 | -0.0019614 | -0.017653 | 8.98257 | 9.00022 | 991.4614 | 0.589737 | 997.3084 | 0.005880049 | -0.001963326 | -0.003916723 | 0.001096507 | 0.5012676 |  |  | 540.015 | 20.27673 | 0.0131377 | 0.394125 | 30.3937 | 29.9996 | -0.00494764 | -0.044529 | 8.95552 | 9.00005 | 1294.1 | 1.31377 | 1311.101 | 0.01305215 | -0.00495992 | -0.008092229 | 0.007034564 | 0.6129239 |  |  | 540.012 | 20.47634 | 0.0141754 | 0.425263 | 30.4253 | 30 | -0.00538791 | -0.0484911 | 8.95149 | 8.99998 | 1306.839 | 1.41754 | 1325.364 | 0.01407587 | -0.005402477 | -0.008673391 | 0.008110838 | 0.6228794 |  |  | 540.015 | 17.90248 | 0.00789503 | 0.236851 | 30.2369 | 30 | -0.00278079 | -0.0250272 | 8.975 | 9.00003 | 1142.571 | 0.789503 | 1151.591 | 0.007864027 | -0.002784664 | -0.005079364 | 0.002669285 | 0.5482308 |  |  | 540.012 | 19.71794 | 0.0111335 | 0.334007 | 30.3342 | 30.0002 | -0.00424713 | -0.038225 | 8.96198 | 9.0002 | 1258.436 | 1.11335 | 1272.447 | 0.01107198 | -0.004256175 | -0.006815804 | 0.005757444 | 0.6244567 |  |  | 540.019 | 19.4287 | 0.0104738 | 0.314214 | 30.3142 | 30 | -0.00365889 | -0.0329301 | 8.96709 | 9.00002 | 1239.977 | 1.04738 | 1252.964 | 0.01041933 | -0.0036656 | -0.00675373 | 0.004799047 | 0.542752 |  |  | 540.015 | 20.10815 | 0.0131004 | 0.393011 | 30.393 | 30 | -0.00479043 | -0.041188 | 8.5568 | 8.59798 | 1283.341 | 1.31004 | 1300.153 | 0.01301533 | -0.004801941 | -0.008213391 | 0.006925339 | 0.5846478 |  |  | 540.012 | 21.16405 | 0.0216975 | 0.650925 | 30.651 | 30 | -0.0089138 | -0.0802285 | 8.92026 | 9.00049 | 1348.029 | 2.16975 | 1377.277 | 0.02146546 | -0.008953766 | -0.01251169 | 0.01485349 | 0.7156318 |  |  | 540.012 | 21.43157 | 0.0243752 | 0.731254 | 30.7312 | 29.9999 | -0.0101765 | -0.0915889 | 8.90842 | 9.00001 | 1365.068 | 2.43752 | 1398.342 | 0.02408287 | -0.01022863 | -0.01385423 | 0.01747026 | 0.738304 |  |  | 540.011 | 20.70455 | 0.0168535 | 0.505608 | 30.5059 | 30.0003 | -0.00666856 | -0.0600176 | 8.94006 | 9.00008 | 1318.761 | 1.68535 | 1340.987 | 0.01671306 | -0.006690894 | -0.01002216 | 0.01031394 | 0.6676099 |  |  | 540.012 | 18.89859 | 0.00974131 | 0.292239 | 30.2922 | 30 | -0.00361487 | -0.0325337 | 8.96743 | 8.99996 | 1203.732 | 0.974131 | 1215.458 | 0.009694169 | -0.003621419 | -0.00607275 | 0.004278589 | 0.5963393 |  |  | 540.011 | 20.91495 | 0.0193792 | 0.58137 | 30.5811 | 29.9997 | -0.00776291 | -0.0698683 | 8.9304 | 9.00027 | 1332.162 | 1.93792 | 1357.978 | 0.01919381 | -0.007793198 | -0.01140062 | 0.0126299 | 0.6835769 |  |  | 540.012 | 16.22655 | 0.00642002 | 0.192594 | 30.1916 | 29.999 | -0.00216065 | -0.0194444 | 8.97991 | 8.99935 | 1033.538 | 0.642002 | 1040.173 | 0.006399499 | -0.002162988 | -0.004236512 | 0.001432581 | 0.5105586 |  |  | 540.012 | 20.49901 | 0.0147443 | 0.442328 | 30.4423 | 30 | -0.00581351 | -0.052322 | 8.94775 | 9.00007 | 1305.669 | 1.47443 | 1324.92 | 0.01463666 | -0.005830474 | -0.008806185 | 0.008404115 | 0.6620885 |  |  | 540.013 | 16.58448 | 0.0068244 | 0.204732 | 30.2047 | 30 | -0.00228278 | -0.0205436 | 8.97885 | 8.99939 | 1056.336 | 0.68244 | 1063.545 | 0.006801219 | -0.00228539 | -0.00451583 | 0.00180246 | 0.5060841 |  |  | 540.014 | 21.27001 | 0.0211993 | 0.635995 | 30.6368 | 30.0008 | -0.00906329 | -0.0815702 | 8.9185 | 9.00007 | 1354.778 | 2.11993 | 1383.498 | 0.02097772 | -0.009104611 | -0.01187311 | 0.01437243 | 0.7668262 |  |  | 540.015 | 21.27048 | 0.0194368 | 0.583104 | 30.5831 | 30 | -0.00777765 | -0.0699998 | 8.93012 | 9.00012 | 1354.808 | 1.94368 | 1381.141 | 0.01925032 | -0.007808054 | -0.01144226 | 0.01286384 | 0.6823871 |  |  | 540.012 | 21.12899 | 0.0190405 | 0.571195 | 30.5702 | 29.999 | -0.00757535 | -0.0681778 | 8.93178 | 8.99996 | 1345.795 | 1.90405 | 1371.42 | 0.0188615 | -0.007604189 | -0.01125731 | 0.01212128 | 0.675489 |  |  | 540.012 | 21.60962 | 0.0242041 | 0.726125 | 30.7262 | 30.0001 | -0.0101952 | -0.0918829 | 8.92049 | 9.01237 | 1376.409 | 2.42041 | 1409.723 | 0.02391582 | -0.01024753 | -0.0136683 | 0.01750702 | 0.7497297
271 | 542.014 | 21.32849 | 0.0212638 | 0.642285 | 30.8478 | 30.2055 | -0.00904983 | -0.0745009 | 8.15781 | 8.23231 | 1361.225 | 2.12638 | 1390.17 | 0.02104088 | -0.009091028 | -0.01194985 | 0.01454076 | 0.760765 |  |  | 542.014 | 15.64051 | 0.0059667 | 0.179001 | 30.179 | 30 | -0.00198093 | -0.0178289 | 8.98239 | 9.00022 | 998.207 | 0.59667 | 1004.163 | 0.00594897 | -0.001982895 | -0.003966075 | 0.00113255 | 0.499964 |  |  | 542.015 | 20.32788 | 0.0133697 | 0.401084 | 30.4007 | 29.9996 | -0.00504108 | -0.04537 | 8.95468 | 9.00005 | 1297.364 | 1.33697 | 1314.71 | 0.01328111 | -0.005053829 | -0.008227285 | 0.007246966 | 0.6142766 |  |  | 542.012 | 20.52012 | 0.0144172 | 0.432517 | 30.4325 | 30 | -0.00550006 | -0.0495005 | 8.95048 | 8.99998 | 1309.633 | 1.44172 | 1328.514 | 0.01431426 | -0.005515241 | -0.008799019 | 0.008335051 | 0.6268018 |  |  | 542.015 | 17.99746 | 0.00800762 | 0.240229 | 30.2402 | 30 | -0.00281757 | -0.0253582 | 8.97467 | 9.00003 | 1148.632 | 0.800762 | 1157.83 | 0.007975729 | -0.002821547 | -0.005154182 | 0.002752846 | 0.5474286 |  |  | 542.012 | 19.7799 | 0.011314 | 0.339421 | 30.3396 | 30.0002 | -0.00433317 | -0.0389994 | 8.9612 | 9.0002 | 1262.391 | 1.1314 | 1276.674 | 0.01125048 | -0.004342585 | -0.00690789 | 0.005918288 | 0.6286414 |  |  | 542.019 | 19.50013 | 0.0106435 | 0.319306 | 30.3193 | 30 | -0.00373219 | -0.0335898 | 8.96643 | 9.00002 | 1244.536 | 1.06435 | 1257.782 | 0.01058726 | -0.003739172 | -0.006848085 | 0.004945363 | 0.5460172 |  |  | 542.015 | 20.16746 | 0.0133042 | 0.399127 | 30.3991 | 30 | -0.00490457 | -0.0421694 | 8.55581 | 8.59798 | 1287.126 | 1.33042 | 1304.25 | 0.01321648 | -0.004916637 | -0.008299839 | 0.007107291 | 0.5923773 |  |  | 542.012 | 21.19055 | 0.0220165 | 0.660495 | 30.6605 | 30 | -0.00905561 | -0.0815049 | 8.91899 | 9.00049 | 1349.717 | 2.20165 | 1379.433 | 0.02177764 | -0.009096861 | -0.01268078 | 0.01515532 | 0.7173742 |  |  | 542.012 | 21.451 | 0.0247226 | 0.741676 | 30.7416 | 29.9999 | -0.0103271 | -0.0929443 | 8.90707 | 9.00001 | 1366.306 | 2.47226 | 1400.085 | 0.02442194 | -0.01038079 | -0.01404115 | 0.0178011 | 0.7393124 |  |  | 542.011 | 20.74015 | 0.0171295 | 0.513889 | 30.5142 | 30.0003 | -0.0068183 | -0.0613653 | 8.93872 | 9.00008 | 1321.029 | 1.71295 | 1343.658 | 0.01698444 | -0.006841651 | -0.01014279 | 0.01057258 | 0.6745332 |  |  | 542.012 | 18.97907 | 0.0098949 | 0.296847 | 30.2968 | 30 | -0.00368332 | -0.0331498 | 8.96681 | 8.99996 | 1208.858 | 0.98949 | 1220.82 | 0.009846266 | -0.00369012 | -0.006156146 | 0.004406795 | 0.5994205 |  |  | 542.011 | 20.94706 | 0.0196737 | 0.590206 | 30.5899 | 29.9997 | -0.00789056 | -0.0710172 | 8.92925 | 9.00027 | 1334.207 | 1.96737 | 1360.456 | 0.01948267 | -0.007921855 | -0.01156082 | 0.01290678 | 0.685233 |  |  | 542.012 | 16.33345 | 0.00650565 | 0.195163 | 30.1942 | 29.999 | -0.00220314 | -0.0198268 | 8.97953 | 8.99935 | 1040.347 | 0.650565 | 1047.115 | 0.00648458 | -0.00220557 | -0.004279009 | 0.001484513 | 0.5154395 |  |  | 542.012 | 20.54283 | 0.0149999 | 0.449998 | 30.45 | 30 | -0.00593995 | -0.05346 | 8.94661 | 9.00007 | 1308.461 | 1.49999 | 1328.087 | 0.01488851 | -0.005957662 | -0.008930852 | 0.008641071 | 0.6670877 |  |  | 542.013 | 16.68682 | 0.00691382 | 0.207414 | 30.2074 | 30 | -0.00230749 | -0.020766 | 8.97863 | 8.99939 | 1062.855 | 0.691382 | 1070.203 | 0.006890029 | -0.002310156 | -0.004579873 | 0.001859977 | 0.504415 |  |  | 542.014 | 21.29405 | 0.0215078 | 0.645251 | 30.646 | 30.0008 | -0.00923983 | -0.0831591 | 8.91691 | 9.00007 | 1356.309 | 2.15078 | 1385.48 | 0.02127977 | -0.009282782 | -0.01199699 | 0.01466502 | 0.7737593 |  |  | 542.015 | 21.297375 | 0.0197293 | 0.591879 | 30.5919 | 30 | -0.00792069 | -0.0712872 | 8.92883 | 9.00012 | 1356.521 | 1.97293 | 1383.284 | 0.0195372 | -0.007952225 | -0.01158497 | 0.01314081 | 0.6864258 |  |  | 542.012 | 21.15842 | 0.0193351 | 0.580034 | 30.579 | 29.999 | -0.00769672 | -0.0692701 | 8.93069 | 8.99996 | 1347.67 | 1.93351 | 1373.727 | 0.01915055 | -0.007726493 | -0.01142406 | 0.01239899 | 0.6763351 |  |  | 542.012 | 21.6285 | 0.0245378 | 0.736136 | 30.7362 | 30.0001 | -0.0103616 | -0.0933829 | 8.91899 | 9.01237 | 1377.612 | 2.45378 | 1411.415 | 0.02424158 | -0.01041566 | -0.01382593 | 0.01782509 | 0.7533422
272 | 544.014 | 21.35264 | 0.0215693 | 0.651513 | 30.8571 | 30.2055 | -0.00919778 | -0.075719 | 8.15659 | 8.23231 | 1362.766 | 2.15693 | 1392.16 | 0.02133997 | -0.009240341 | -0.01209963 | 0.01483055 | 0.7636876 |  |  | 544.014 | 15.74157 | 0.00605182 | 0.181554 | 30.1815 | 30 | -0.00197945 | -0.0178155 | 8.98241 | 9.00022 | 1004.657 | 0.605182 | 1010.737 | 0.006033581 | -0.001981412 | -0.00405217 | 0.001185628 | 0.4889755 |  |  | 544.015 | 20.37208 | 0.0136088 | 0.408258 | 30.4078 | 29.9996 | -0.00514225 | -0.0462805 | 8.95377 | 9.00005 | 1300.185 | 1.36088 | 1317.879 | 0.01351703 | -0.005155517 | -0.008361515 | 0.007468337 | 0.6165769 |  |  | 544.012 | 20.56282 | 0.0146986 | 0.440958 | 30.441 | 30 | -0.00562361 | -0.0506124 | 8.94937 | 8.99998 | 1312.359 | 1.46986 | 1331.649 | 0.01459162 | -0.005639482 | -0.008952141 | 0.008598307 | 0.6299591 |  |  | 544.015 | 18.08772 | 0.00814352 | 0.244305 | 30.2443 | 30 | -0.00286129 | -0.0257517 | 8.97428 | 9.00003 | 1154.393 | 0.814352 | 1163.794 | 0.00811054 | -0.002865391 | -0.005245149 | 0.002860754 | 0.5462936 |  |  | 544.012 | 19.84854 | 0.0115262 | 0.345787 | 30.346 | 30.0002 | -0.0044221 | -0.0397998 | 8.9604 | 9.0002 | 1266.772 | 1.15262 | 1281.373 | 0.01146028 | -0.004431906 | -0.007028373 | 0.006108465 | 0.6305736 |  |  | 544.019 | 19.57018 | 0.0108171 | 0.324514 | 30.3245 | 30 | -0.00380334 | -0.0342301 | 8.96579 | 9.00002 | 1249.006 | 1.08171 | 1262.517 | 0.01075901 | -0.003810591 | -0.006948423 | 0.005095882 | 0.548411 |  |  | 544.015 | 20.21792 | 0.0135232 | 0.405696 | 30.4057 | 30 | -0.00498737 | -0.0428813 | 8.5551 | 8.59798 | 1290.346 | 1.35232 | 1307.796 | 0.01343258 | -0.004999848 | -0.008432729 | 0.007306785 | 0.5929099 |  |  | 544.012 | 21.21421 | 0.0223255 | 0.669765 | 30.6698 | 30 | -0.00920566 | -0.0828554 | 8.91764 | 9.00049 | 1351.223 | 2.23255 | 1381.39 | 0.02207993 | -0.009248294 | -0.01283164 | 0.01544822 | 0.7207414 |  |  | 544.012 | 21.4734 | 0.0250262 | 0.750784 | 30.7507 | 29.9999 | -0.0104913 | -0.094422 | 8.90559 | 9.00001 | 1367.732 | 2.50262 | 1401.961 | 0.02471817 | -0.01054672 | -0.01417145 | 0.01808846 | 0.7442231 |  |  | 544.011 | 20.77784 | 0.0174106 | 0.522323 | 30.5226 | 30.0003 | -0.00691524 | -0.0622377 | 8.93784 | 9.00008 | 1323.429 | 1.74106 | 1346.471 | 0.01726077 | -0.006939261 | -0.01032151 | 0.01083549 | 0.6723106 |  |  | 544.012 | 19.0573125 | 0.010061 | 0.30183 | 30.3018 | 30 | -0.00375921 | -0.0338328 | 8.96613 | 8.99996 | 1213.842 | 1.0061 | 1226.054 | 0.01001073 | -0.003766294 | -0.006244431 | 0.004547932 | 0.6031444 |  |  | 544.011 | 20.97866 | 0.0199646 | 0.598933 | 30.5987 | 29.9997 | -0.00803799 | -0.0723441 | 8.92793 | 9.00027 | 1336.221 | 1.99646 | 1362.898 | 0.01976792 | -0.008070469 | -0.01169745 | 0.01318023 | 0.6899339 |  |  | 544.012 | 16.4391 | 0.00659695 | 0.197902 | 30.1969 | 29.999 | -0.00223424 | -0.0201067 | 8.97925 | 8.99935 | 1047.077 | 0.659695 | 1053.984 | 0.006575285 | -0.00223674 | -0.004338546 | 0.00154242 | 0.5155506 |  |  | 544.012 | 20.59039 | 0.0152694 | 0.45808 | 30.4581 | 30 | -0.00605465 | -0.0544923 | 8.94558 | 9.00007 | 1311.49 | 1.52694 | 1331.516 | 0.015154 | -0.006073054 | -0.009080942 | 0.008890426 | 0.6687691 |  |  | 544.013 | 16.79085 | 0.00700273 | 0.210082 | 30.2101 | 30 | -0.00236307 | -0.0212662 | 8.97813 | 8.99939 | 1069.481 | 0.700273 | 1076.97 | 0.006978325 | -0.002365866 | -0.004612458 | 0.001916465 | 0.5129296 |  |  | 544.014 | 21.32151 | 0.0218309 | 0.654943 | 30.6557 | 30.0008 | -0.00938435 | -0.0844597 | 8.91561 | 9.00007 | 1358.058 | 2.18309 | 1387.706 | 0.02159602 | -0.00942866 | -0.01216736 | 0.01497064 | 0.7749144 |  |  | 544.015 | 21.3287 | 0.0200244 | 0.600733 | 30.6007 | 30 | -0.00806298 | -0.0725678 | 8.92755 | 9.00012 | 1358.515625 | 2.00244 | 1385.719 | 0.01982655 | -0.008095662 | -0.01173089 | 0.0134189 | 0.690115 |  |  | 544.012 | 21.18651 | 0.0196229 | 0.588668 | 30.5877 | 29.999 | -0.00783368 | -0.0705028 | 8.92946 | 8.99996 | 1349.459 | 1.96229 | 1375.94 | 0.01943285 | -0.007864524 | -0.01156833 | 0.01267042 | 0.6798324 |  |  | 544.012 | 21.64402 | 0.0248688 | 0.746066 | 30.7462 | 30.0001 | -0.0105127 | -0.0947446 | 8.91763 | 9.01237 | 1378.6 | 2.48688 | 1412.884 | 0.0245646 | -0.01056835 | -0.01399626 | 0.01814143 | 0.755084
273 | 546.014 | 21.37862 | 0.0218856 | 0.661067 | 30.8666 | 30.2055 | -0.009364 | -0.0770873 | 8.15522 | 8.23231 | 1364.425 | 2.18856 | 1394.286 | 0.02164955 | -0.009408118 | -0.01224143 | 0.01513019 | 0.7685473 |  |  | 546.014 | 15.84328 | 0.00612251 | 0.183675 | 30.1837 | 30 | -0.00204564 | -0.0184112 | 8.98181 | 9.00022 | 1011.148 | 0.612251 | 1017.339 | 0.006103844 | -0.002047735 | -0.004056108 | 0.001224226 | 0.5048522 |  |  | 546.015 | 20.4186875 | 0.0138465 | 0.415391 | 30.415 | 29.9996 | -0.00524913 | -0.0472424 | 8.95281 | 9.00005 | 1303.16 | 1.38465 | 1321.204 | 0.01375151 | -0.005262955 | -0.008488558 | 0.007687559 | 0.6200058 |  |  | 546.012 | 20.60475 | 0.0149429 | 0.448288 | 30.4483 | 30 | -0.00574166 | -0.0516748 | 8.9483 | 8.99998 | 1315.035 | 1.49429 | 1334.685 | 0.01483235 | -0.005758207 | -0.009074148 | 0.008825372 | 0.6345727 |  |  | 546.015 | 18.17943 | 0.00825403 | 0.247621 | 30.2476 | 30 | -0.00291349 | -0.0262215 | 8.97381 | 9.00003 | 1160.246 | 0.825403 | 1169.823 | 0.008220152 | -0.002917742 | -0.005302409 | 0.002943168 | 0.5502673 |  |  | 546.012 | 19.91075 | 0.0117143 | 0.351432 | 30.3516 | 30.0002 | -0.00449492 | -0.0404552 | 8.95974 | 9.0002 | 1270.742 | 1.17143 | 1285.628 | 0.01164622 | -0.004505053 | -0.007141166 | 0.006276632 | 0.6308567 |  |  | 546.019 | 19.64056 | 0.0110049 | 0.330146 | 30.3302 | 30 | -0.00386719 | -0.0348048 | 8.96521 | 9.00002 | 1253.498 | 1.10049 | 1267.293 | 0.01094479 | -0.003874687 | -0.0070701 | 0.005260233 | 0.5480385 |  |  | 546.015 | 20.27508 | 0.0137505 | 0.412516 | 30.4125 | 30 | -0.00510246 | -0.0438709 | 8.55411 | 8.59798 | 1293.994 | 1.37505 | 1311.787 | 0.01365682 | -0.005115522 | -0.008541298 | 0.007512331 | 0.5989163 |  |  | 546.012 | 21.24098 | 0.0226408 | 0.679224 | 30.6793 | 30 | -0.00935788 | -0.0842255 | 8.91627 | 9.00049 | 1352.928 | 2.26408 | 1383.56 | 0.0223883 | -0.00940194 | -0.01298636 | 0.01574617 | 0.7239857 |  |  | 546.012 | 21.49105 | 0.0253607 | 0.760819 | 30.7607 | 29.9999 | -0.0106615 | -0.0959536 | 8.90406 | 9.00001 | 1368.856 | 2.53607 | 1403.572 | 0.02504445 | -0.01071874 | -0.01432571 | 0.01840712 | 0.748217 |  |  | 546.011 | 20.81638 | 0.0177007 | 0.531025 | 30.5313 | 30.0003 | -0.00705055 | -0.0634555 | 8.93663 | 9.00008 | 1325.884 | 1.77007 | 1349.353 | 0.01754587 | -0.007075523 | -0.01047034 | 0.01110683 | 0.6757679 |  |  | 546.012 | 19.13542 | 0.0102351 | 0.307054 | 30.3071 | 30 | -0.00383349 | -0.0345013 | 8.96546 | 8.99996 | 1218.817 | 1.02351 | 1231.291 | 0.01018308 | -0.003840857 | -0.006342219 | 0.004696948 | 0.6056014 |  |  | 546.011 | 21.00422 | 0.0202743 | 0.608223 | 30.6079 | 29.9997 | -0.00818184 | -0.0736388 | 8.92663 | 9.00027 | 1337.849 | 2.02743 | 1364.973 | 0.02007151 | -0.008215495 | -0.01185602 | 0.01347379 | 0.6929388 |  |  | 546.012 | 16.54035 | 0.00668992 | 0.200691 | 30.1997 | 29.999 | -0.00226357 | -0.0203707 | 8.97898 | 8.99935 | 1053.525 | 0.668992 | 1060.573 | 0.006667642 | -0.002266136 | -0.004401506 | 0.001603311 | 0.5148546 |  |  | 546.012 | 20.63091 | 0.0155304 | 0.46591 | 30.4659 | 30 | -0.0061727 | -0.0555547 | 8.94452 | 9.00007 | 1314.071 | 1.55304 | 1334.479 | 0.01541104 | -0.00619183 | -0.009219208 | 0.00913353 | 0.6716228 |  |  | 546.013 | 16.89335 | 0.00709973 | 0.212992 | 30.213 | 30 | -0.00239958 | -0.0215948 | 8.9778 | 8.99939 | 1076.009 | 0.709973 | 1083.649 | 0.007074646 | -0.002402464 | -0.004672182 | 0.001981397 | 0.5142059 |  |  | 546.014 | 21.34406 | 0.0221565 | 0.664713 | 30.6655 | 30.0008 | -0.00953611 | -0.0858256 | 8.91424 | 9.00007 | 1359.495 | 2.21565 | 1389.616 | 0.02191461 | -0.00958187 | -0.01233274 | 0.01528011 | 0.7769457 |  |  | 546.015 | 21.35506 | 0.0203335 | 0.610004 | 30.61 | 30 | -0.00821042 | -0.0738947 | 8.92622 | 9.00012 | 1360.195 | 2.03335 | 1387.852 | 0.02012953 | -0.008244311 | -0.01188522 | 0.01371202 | 0.6936606 |  |  | 546.012 | 21.2179 | 0.0199365 | 0.598075 | 30.5971 | 29.999 | -0.0079261 | -0.0713345 | 8.92863 | 8.99996 | 1351.459 | 1.99365 | 1378.402 | 0.01974037 | -0.007957679 | -0.01178269 | 0.01296583 | 0.6753702 |  |  | 546.012 | 21.66778 | 0.0251956 | 0.755872 | 30.756 | 30.0001 | -0.0106675 | -0.0961391 | 8.91623 | 9.01237 | 1380.114 | 2.51956 | 1414.886 | 0.02488342 | -0.01072481 | -0.01415862 | 0.01845115 | 0.7574755
274 | 548.014 | 21.4009 | 0.022197 | 0.670473 | 30.876 | 30.2055 | -0.00951334 | -0.0783167 | 8.15399 | 8.23231 | 1365.846 | 2.2197 | 1396.164 | 0.02195423 | -0.009558881 | -0.01239535 | 0.01542609 | 0.7711666 |  |  | 548.014 | 15.94926 | 0.00620727 | 0.186218 | 30.1862 | 30 | -0.00204433 | -0.0183994 | 8.98182 | 9.00022 | 1017.912 | 0.620727 | 1024.23 | 0.006188084 | -0.002046422 | -0.004141662 | 0.001275412 | 0.4941066 |  |  | 548.015 | 20.46581 | 0.0141004 | 0.423007 | 30.4226 | 29.9996 | -0.00534584 | -0.0481129 | 8.95194 | 9.00005 | 1306.167 | 1.41004 | 1324.585 | 0.01400191 | -0.00536018 | -0.008641734 | 0.007922444 | 0.6202667 |  |  | 548.012 | 20.64313 | 0.0152053 | 0.456158 | 30.4562 | 30 | -0.00585296 | -0.0526765 | 8.9473 | 8.99998 | 1317.484 | 1.52053 | 1337.517 | 0.01509086 | -0.005870156 | -0.009220702 | 0.00907113 | 0.6366278 |  |  | 548.015 | 18.26735 | 0.00837702 | 0.251311 | 30.2513 | 30 | -0.00297433 | -0.0267691 | 8.97326 | 9.00003 | 1165.857 | 0.837702 | 1175.623 | 0.008342127 | -0.002978762 | -0.005363365 | 0.003038979 | 0.5553905 |  |  | 548.012 | 19.97177 | 0.0119242 | 0.357728 | 30.3579 | 30.0002 | -0.00458386 | -0.0412557 | 8.95894 | 9.0002 | 1274.637 | 1.19242 | 1289.836 | 0.01185367 | -0.004594398 | -0.007259269 | 0.006466506 | 0.6329009 |  |  | 548.019 | 19.70677 | 0.0111789 | 0.335367 | 30.3354 | 30 | -0.00394779 | -0.0355302 | 8.96449 | 9.00002 | 1257.724 | 1.11789 | 1271.784 | 0.01111688 | -0.003955603 | -0.007161275 | 0.005412178 | 0.5523602 |  |  | 548.015 | 20.32782 | 0.0139843 | 0.419529 | 30.4195 | 30 | -0.00519343 | -0.044653 | 8.55333 | 8.59798 | 1297.36 | 1.39843 | 1315.503 | 0.01388742 | -0.005206963 | -0.008680459 | 0.007725528 | 0.5998488 |  |  | 548.012 | 21.26176 | 0.022961 | 0.68883 | 30.6889 | 30 | -0.00951124 | -0.0856058 | 8.91489 | 9.00049 | 1354.252 | 2.2961 | 1385.347 | 0.02270136 | -0.009556761 | -0.0131446 | 0.01605065 | 0.7270483 |  |  | 548.012 | 21.51291 | 0.0256969 | 0.770905 | 30.7708 | 29.9999 | -0.0107991 | -0.0971917 | 8.90282 | 9.00001 | 1370.249 | 2.56969 | 1405.46 | 0.02537228 | -0.01085783 | -0.01451445 | 0.01872602 | 0.7480706 |  |  | 548.011 | 20.84669 | 0.0179804 | 0.539416 | 30.5397 | 30.0003 | -0.00717881 | -0.0646099 | 8.93547 | 9.00008 | 1327.815 | 1.79804 | 1351.689 | 0.01782066 | -0.007204702 | -0.01061596 | 0.01137048 | 0.6786668 |  |  | 548.012 | 19.2088 | 0.0104065 | 0.312194 | 30.3122 | 30 | -0.00390199 | -0.0351177 | 8.96484 | 8.99996 | 1223.491 | 1.04065 | 1236.223 | 0.01035273 | -0.003909623 | -0.006443103 | 0.004844623 | 0.6067919 |  |  | 548.011 | 21.02897 | 0.0205817 | 0.617446 | 30.6172 | 29.9997 | -0.0083182 | -0.074866 | 8.9254 | 9.00027 | 1339.425 | 2.05817 | 1366.993 | 0.02037276 | -0.008352989 | -0.01201977 | 0.01376527 | 0.6949376 |  |  | 548.012 | 16.64676 | 0.00677713 | 0.203307 | 30.2023 | 29.999 | -0.00230476 | -0.0207414 | 8.97861 | 8.99935 | 1060.303 | 0.677713 | 1067.489 | 0.006754268 | -0.00230742 | -0.004446848 | 0.001656915 | 0.5188888 |  |  | 548.012 | 20.67311 | 0.0157966 | 0.473897 | 30.4739 | 30 | -0.00629526 | -0.0566578 | 8.94342 | 9.00007 | 1316.759 | 1.57966 | 1337.559 | 0.01567313 | -0.006315159 | -0.009357974 | 0.009381134 | 0.6748425 |  |  | 548.013 | 16.99387 | 0.00720796 | 0.216239 | 30.2162 | 30 | -0.00242237 | -0.0217999 | 8.97759 | 8.99939 | 1082.412 | 0.720796 | 1090.214 | 0.007182107 | -0.002425309 | -0.004756798 | 0.002058 | 0.5098616 |  |  | 548.014 | 21.36713 | 0.0224753 | 0.674277 | 30.6751 | 30.0008 | -0.0096932 | -0.0872395 | 8.91283 | 9.00007 | 1360.964 | 2.24753 | 1391.552 | 0.02222645 | -0.009740485 | -0.01248597 | 0.01558271 | 0.7801146 |  |  | 548.015 | 21.38236 | 0.0206433 | 0.6193 | 30.6193 | 30 | -0.00835169 | -0.0751663 | 8.92495 | 9.00012 | 1361.934 | 2.06433 | 1390.049 | 0.02043311 | -0.008386761 | -0.01204635 | 0.01400545 | 0.6962074 |  |  | 548.012 | 21.25009 | 0.0202242 | 0.606706 | 30.6057 | 29.999 | -0.00810417 | -0.0729372 | 8.92702 | 8.99996 | 1353.509 | 2.02242 | 1380.883 | 0.02002241 | -0.008137187 | -0.01188522 | 0.01323568 | 0.6846476 |  |  | 548.012 | 21.68721 | 0.0255356 | 0.766071 | 30.7662 | 30.0001 | -0.0108224 | -0.0975351 | 8.91484 | 9.01237 | 1381.351 | 2.55356 | 1416.625 | 0.02521501 | -0.01088139 | -0.01433362 | 0.01877483 | 0.7591512
275 | 550.014 | 21.42536 | 0.0225194 | 0.68021 | 30.8857 | 30.2055 | -0.00968448 | -0.0797256 | 8.15258 | 8.23231 | 1367.408 | 2.25194 | 1398.201 | 0.02226958 | -0.00973168 | -0.0125379 | 0.01573192 | 0.7761808 |  |  | 550.014 | 16.05084 | 0.0062791 | 0.188373 | 30.1883 | 30 | -0.00207099 | -0.0186394 | 8.98158 | 9.00022 | 1024.395 | 0.62791 | 1030.827 | 0.006259469 | -0.002073137 | -0.004186331 | 0.001315154 | 0.4952158 |  |  | 550.015 | 20.51313 | 0.0143373 | 0.430112 | 30.4297 | 29.9996 | -0.00544946 | -0.0490454 | 8.95101 | 9.00005 | 1309.187 | 1.43373 | 1327.957 | 0.01423549 | -0.005464362 | -0.00877113 | 0.008140543 | 0.6229941 |  |  | 550.012 | 20.68569 | 0.0154671 | 0.464013 | 30.464 | 30 | -0.00596013 | -0.053641 | 8.94634 | 8.99998 | 1320.2 | 1.54671 | 1340.62 | 0.0153487 | -0.005977962 | -0.009370741 | 0.00931501 | 0.6379391 |  |  | 550.015 | 18.36036 | 0.00850045 | 0.255013 | 30.255 | 30 | -0.00302072 | -0.0271866 | 8.97284 | 9.00003 | 1171.793 | 0.850045 | 1181.754 | 0.008464525 | -0.003025292 | -0.005439233 | 0.003133721 | 0.5561982 |  |  | 550.012 | 20.03433 | 0.0121399 | 0.3642 | 30.3644 | 30.0002 | -0.00467933 | -0.0421149 | 8.95809 | 9.0002 | 1278.629 | 1.21399 | 1294.152 | 0.0120668 | -0.004690312 | -0.00737649 | 0.006661615 | 0.6358461 |  |  | 550.019 | 19.77042 | 0.011359 | 0.34077 | 30.3408 | 30 | -0.00401074 | -0.0360967 | 8.96392 | 9.00002 | 1261.786 | 1.1359 | 1276.119 | 0.01129497 | -0.004018805 | -0.007276166 | 0.005570826 | 0.5523244 |  |  | 550.015 | 20.37686 | 0.0142254 | 0.426762 | 30.4268 | 30 | -0.00530172 | -0.0455841 | 8.5524 | 8.59798 | 1300.49 | 1.42254 | 1318.99 | 0.01412517 | -0.005315824 | -0.008809344 | 0.00794694 | 0.6034301 |  |  | 550.012 | 21.28359 | 0.0232741 | 0.698224 | 30.6983 | 30 | -0.00965913 | -0.0869369 | 8.91355 | 9.00049 | 1355.643 | 2.32741 | 1387.194 | 0.02300739 | -0.009706082 | -0.01330131 | 0.01634781 | 0.7297089 |  |  | 550.012 | 21.5285625 | 0.0260274 | 0.780821 | 30.7807 | 29.9999 | -0.0109662 | -0.0986962 | 8.90131 | 9.00001 | 1371.246 | 2.60274 | 1406.936 | 0.02569445 | -0.01102677 | -0.01466768 | 0.01904121 | 0.7517734 |  |  | 550.011 | 20.87721 | 0.0182705 | 0.548121 | 30.5484 | 30.0003 | -0.00731092 | -0.0657988 | 8.93428 | 9.00008 | 1329.759 | 1.82705 | 1354.054 | 0.0181056 | -0.007337776 | -0.01076782 | 0.01164413 | 0.6814539 |  |  | 550.012 | 19.2781 | 0.010584 | 0.31752 | 30.3175 | 30 | -0.00397416 | -0.0357673 | 8.96419 | 8.99996 | 1227.904 | 1.0584 | 1240.9 | 0.01052838 | -0.003982078 | -0.006546304 | 0.00499944 | 0.6082941 |  |  | 550.011 | 21.05592 | 0.020899 | 0.626964 | 30.6267 | 29.9997 | -0.00846941 | -0.0762269 | 8.92404 | 9.00027 | 1341.142 | 2.0899 | 1369.17 | 0.02068361 | -0.008505479 | -0.01217813 | 0.0140656 | 0.6984223 |  |  | 550.012 | 16.74779 | 0.00687639 | 0.206285 | 30.2053 | 29.999 | -0.00235408 | -0.0211852 | 8.97817 | 8.99935 | 1066.738 | 0.687639 | 1074.073 | 0.006852855 | -0.002356855 | -0.004496 | 0.001724062 | 0.5242115 |  |  | 550.012 | 20.71411 | 0.0160542 | 0.481626 | 30.4816 | 30 | -0.00642079 | -0.0577875 | 8.94229 | 9.00007 | 1319.37 | 1.60542 | 1340.552 | 0.01592669 | -0.006441492 | -0.009485202 | 0.009620619 | 0.6791096 |  |  | 550.013 | 17.09703 | 0.00730695 | 0.219208 | 30.2192 | 30 | -0.00247152 | -0.0222422 | 8.97715 | 8.99939 | 1088.983 | 0.730695 | 1096.94 | 0.007280384 | -0.002474579 | -0.004805804 | 0.002124666 | 0.5149147 |  |  | 550.014 | 21.38912 | 0.0228224 | 0.684691 | 30.6855 | 30.0008 | -0.0098754 | -0.0888793 | 8.91119 | 9.00007 | 1362.364 | 2.28224 | 1393.457 | 0.02256586 | -0.009924485 | -0.01264138 | 0.01591303 | 0.7850793 |  |  | 550.015 | 21.40963 | 0.0209444 | 0.628332 | 30.6283 | 30 | -0.00849469 | -0.0764532 | 8.92367 | 9.00012 | 1363.671 | 2.09444 | 1392.232 | 0.02072808 | -0.008530976 | -0.01219711 | 0.01429032 | 0.6994262 |  |  | 550.012 | 21.27744 | 0.0205286 | 0.615837 | 30.6149 | 29.999 | -0.00825363 | -0.0742824 | 8.92568 | 8.99996 | 1355.251 | 2.05286 | 1383.072 | 0.02032073 | -0.00828788 | -0.01203285 | 0.01352324 | 0.6887712 |  |  | 550.012 | 21.70812 | 0.0258649 | 0.77595 | 30.7761 | 30.0001 | -0.0110131 | -0.0992538 | 8.91312 | 9.01237 | 1382.683 | 2.58649 | 1418.446 | 0.02553606 | -0.01107419 | -0.01446187 | 0.0190876 | 0.7657512
276 | 552.014 | 21.44559 | 0.0228421 | 0.689957 | 30.8955 | 30.2055 | -0.00984109 | -0.0810149 | 8.15129 | 8.23231 | 1368.698 | 2.28421 | 1399.962 | 0.02258513 | -0.009889834 | -0.01269529 | 0.01603922 | 0.7790159 |  |  | 552.014 | 16.15714 | 0.00636428 | 0.190928 | 30.1909 | 30 | -0.00212906 | -0.019162 | 8.98106 | 9.00022 | 1031.18 | 0.636428 | 1037.742 | 0.006344113 | -0.00213133 | -0.004212784 | 0.001366632 | 0.5059195 |  |  | 552.015 | 20.55771 | 0.0145741 | 0.437217 | 30.4368 | 29.9996 | -0.00556887 | -0.0501201 | 8.94993 | 9.00005 | 1312.032 | 1.45741 | 1331.154 | 0.01446892 | -0.005584434 | -0.008884485 | 0.008359297 | 0.6285603 |  |  | 552.012 | 20.72356 | 0.0157158 | 0.471473 | 30.4715 | 30 | -0.00608995 | -0.0548095 | 8.94517 | 8.99998 | 1322.617 | 1.57158 | 1343.403 | 0.01559359 | -0.006108569 | -0.009485016 | 0.009547367 | 0.6440231 |  |  | 552.015 | 18.44868 | 0.00864164 | 0.259249 | 30.2592 | 30 | -0.00307338 | -0.0276605 | 8.97237 | 9.00003 | 1177.43 | 0.864164 | 1187.605 | 0.008604515 | -0.003078113 | -0.005526402 | 0.003247318 | 0.5569831 |  |  | 552.012 | 20.09235 | 0.0123576 | 0.370731 | 30.3709 | 30.0002 | -0.00476717 | -0.0429055 | 8.95729 | 9.0002 | 1282.332 | 1.23576 | 1298.179 | 0.01228187 | -0.004778569 | -0.007503299 | 0.006859861 | 0.6368624 |  |  | 552.019 | 19.83436 | 0.0115439 | 0.346316 | 30.3463 | 30 | -0.00410576 | -0.0369519 | 8.96306 | 9.00002 | 1265.867 | 1.15439 | 1280.48 | 0.01147778 | -0.004114212 | -0.007363566 | 0.00573407 | 0.5587255 |  |  | 552.015 | 20.42805 | 0.014473 | 0.434191 | 30.4342 | 30 | -0.00541084 | -0.0465223 | 8.55146 | 8.59798 | 1303.757 | 1.4473 | 1322.627 | 0.01436927 | -0.005425532 | -0.008943734 | 0.008174005 | 0.6066293 |  |  | 552.012 | 21.30753 | 0.0236078 | 0.708236 | 30.7083 | 30 | -0.00981463 | -0.0883365 | 8.91215 | 9.00049 | 1357.168 | 2.36078 | 1389.207 | 0.02333345 | -0.009863111 | -0.01347033 | 0.0166642 | 0.7322098 |  |  | 552.012 | 21.54227 | 0.0263735 | 0.791204 | 30.7911 | 29.9999 | -0.0111294 | -0.100165 | 8.89985 | 9.00001 | 1372.119 | 2.63735 | 1408.307 | 0.02603172 | -0.0111918 | -0.01483992 | 0.01937199 | 0.7541681 |  |  | 552.011 | 20.90431 | 0.0185782 | 0.557351 | 30.5576 | 30.0003 | -0.00744955 | -0.0670466 | 8.93304 | 9.00008 | 1331.485 | 1.85782 | 1356.221 | 0.01840773 | -0.007477436 | -0.0109303 | 0.01193592 | 0.6841019 |  |  | 552.012 | 19.34616 | 0.0107609 | 0.322828 | 30.3228 | 30 | -0.00404556 | -0.0364099 | 8.96355 | 8.99996 | 1232.24 | 1.07609 | 1245.5 | 0.01070341 | -0.004053765 | -0.006649648 | 0.005153978 | 0.609621 |  |  | 552.011 | 21.08305 | 0.0212068 | 0.636199 | 30.6359 | 29.9997 | -0.00862026 | -0.0775847 | 8.92268 | 9.00027 | 1342.869 | 2.12068 | 1371.347 | 0.02098507 | -0.008657629 | -0.01232744 | 0.01435653 | 0.7023058 |  |  | 552.012 | 16.85229 | 0.00695869 | 0.208754 | 30.2078 | 29.999 | -0.00238207 | -0.0214371 | 8.97792 | 8.99935 | 1073.394 | 0.695869 | 1080.864 | 0.00693459 | -0.002384912 | -0.004549678 | 0.001773371 | 0.5241935 |  |  | 552.012 | 20.75122 | 0.0163217 | 0.489651 | 30.4896 | 30 | -0.00653813 | -0.0588437 | 8.94123 | 9.00007 | 1321.734 | 1.63217 | 1343.306 | 0.01618993 | -0.006559597 | -0.009630336 | 0.009870898 | 0.681139 |  |  | 552.013 | 17.19588 | 0.00739807 | 0.221942 | 30.2219 | 30 | -0.00250938 | -0.0225829 | 8.97681 | 8.99939 | 1095.279 | 0.739807 | 1103.382 | 0.007370839 | -0.002512534 | -0.004858305 | 0.002184842 | 0.5171627 |  |  | 552.014 | 21.40773 | 0.023125 | 0.693767 | 30.6945 | 30.0008 | -0.0100412 | -0.0903714 | 8.9097 | 9.00007 | 1363.55 | 2.3125 | 1395.082 | 0.02286167 | -0.01009195 | -0.01276972 | 0.01620107 | 0.7903036 |  |  | 552.015 | 21.4330625 | 0.021267 | 0.63801 | 30.638 | 30 | -0.00863296 | -0.0776976 | 8.92242 | 9.00012 | 1365.163 | 2.1267 | 1394.196 | 0.02104401 | -0.00867044 | -0.01237357 | 0.01459717 | 0.7007224 |  |  | 552.012 | 21.3078 | 0.0208133 | 0.62438 | 30.6234 | 29.999 | -0.00838688 | -0.0754816 | 8.92448 | 8.99996 | 1357.185 | 2.08133 | 1385.432 | 0.02059966 | -0.008422248 | -0.01217741 | 0.01379057 | 0.6916286 |  |  | 552.012 | 21.72403125 | 0.026208 | 0.786244 | 30.7864 | 30.0001 | -0.011157 | -0.100552 | 8.91182 | 9.01237 | 1383.696 | 2.6208 | 1419.96 | 0.02587046 | -0.01121971 | -0.01465075 | 0.01941511 | 0.7658111
277 | 554.014 | 21.46483 | 0.0231705 | 0.699877 | 30.9054 | 30.2055 | -0.00999764 | -0.0823036 | 8.15 | 8.23231 | 1369.926 | 2.31705 | 1401.668 | 0.02290614 | -0.01004795 | -0.01285819 | 0.01635226 | 0.7814439 |  |  | 554.014 | 16.25861 | 0.00643881 | 0.193164 | 30.1931 | 30 | -0.00214785 | -0.0193312 | 8.98089 | 9.00022 | 1037.655 | 0.643881 | 1044.337 | 0.006418169 | -0.00215016 | -0.004268009 | 0.001409058 | 0.5037852 |  |  | 554.015 | 20.59847 | 0.014836 | 0.445074 | 30.4447 | 29.9996 | -0.00567819 | -0.051104 | 8.94895 | 9.00005 | 1314.634 | 1.4836 | 1334.138 | 0.01472702 | -0.005694372 | -0.009032651 | 0.008603707 | 0.6304209 |  |  | 554.012 | 20.76787 | 0.0160008 | 0.480023 | 30.48 | 30 | -0.00620745 | -0.055867 | 8.94411 | 8.99998 | 1325.445 | 1.60008 | 1346.654 | 0.01587414 | -0.006226796 | -0.00964734 | 0.009813288 | 0.6454418 |  |  | 554.015 | 18.53907 | 0.00876459 | 0.262938 | 30.2629 | 30 | -0.00314358 | -0.0282924 | 8.97174 | 9.00003 | 1183.199 | 0.876459 | 1193.569 | 0.008726404 | -0.003148531 | -0.005577873 | 0.003342304 | 0.5644682 |  |  | 554.012 | 20.14684 | 0.0125809 | 0.37743 | 30.3776 | 30.0002 | -0.00486232 | -0.0437619 | 8.95644 | 9.0002 | 1285.81 | 1.25809 | 1301.986 | 0.01250242 | -0.00487418 | -0.007628239 | 0.007064509 | 0.6389653 |  |  | 554.019 | 19.90028 | 0.011742 | 0.352259 | 30.3523 | 30 | -0.00418713 | -0.0376842 | 8.96233 | 9.00002 | 1270.074 | 1.1742 | 1284.987 | 0.0116736 | -0.004195921 | -0.007477677 | 0.005909674 | 0.5611262 |  |  | 554.015 | 20.47504 | 0.0147226 | 0.441678 | 30.4417 | 30 | -0.00551033 | -0.0473777 | 8.5506 | 8.59798 | 1306.756 | 1.47226 | 1325.995 | 0.01461527 | -0.005525568 | -0.009089707 | 0.008404235 | 0.6078929 |  |  | 554.012 | 21.3279 | 0.0239199 | 0.717597 | 30.7176 | 30 | -0.00995367 | -0.0895879 | 8.9109 | 9.00049 | 1358.465 | 2.39199 | 1390.959 | 0.0236383 | -0.01000354 | -0.01363476 | 0.01696065 | 0.733679 |  |  | 554.012 | 21.55758 | 0.0266991 | 0.800971 | 30.8009 | 29.9999 | -0.0113004 | -0.101704 | 8.89831 | 9.00001 | 1373.094 | 2.66991 | 1409.754 | 0.0263489 | -0.01136473 | -0.01498416 | 0.01968233 | 0.7584497 |  |  | 554.011 | 20.93774 | 0.0188643 | 0.565933 | 30.5662 | 30.0003 | -0.007608 | -0.0684726 | 8.93161 | 9.00008 | 1333.614 | 1.88643 | 1358.772 | 0.01868858 | -0.007637088 | -0.01105149 | 0.01220459 | 0.6910462 |  |  | 554.012 | 19.41777 | 0.010941 | 0.328231 | 30.3282 | 30 | -0.00413122 | -0.0371808 | 8.96278 | 8.99996 | 1236.801 | 1.0941 | 1250.333 | 0.01088158 | -0.004139777 | -0.006741803 | 0.005310612 | 0.614046 |  |  | 554.011 | 21.10808 | 0.0215173 | 0.645512 | 30.6452 | 29.9997 | -0.00875302 | -0.0787796 | 8.92149 | 9.00027 | 1344.463 | 2.15173 | 1373.393 | 0.02128907 | -0.008791553 | -0.01249752 | 0.01465065 | 0.7034639 |  |  | 554.012 | 16.9528125 | 0.00706054 | 0.211809 | 30.2108 | 29.999 | -0.00242686 | -0.0218402 | 8.97751 | 8.99935 | 1079.797 | 0.706054 | 1087.421 | 0.007035731 | -0.00242981 | -0.004605921 | 0.001843201 | 0.5275404 |  |  | 554.012 | 20.79604 | 0.0165897 | 0.497691 | 30.4977 | 30 | -0.00667459 | -0.0600718 | 8.94 | 9.00007 | 1324.589 | 1.65897 | 1346.563 | 0.01645359 | -0.006696965 | -0.009756629 | 0.01011924 | 0.6864015 |  |  | 554.013 | 17.29743 | 0.00749965 | 0.224989 | 30.225 | 30 | -0.00253908 | -0.0228501 | 8.97654 | 8.99939 | 1101.747 | 0.749965 | 1110.01 | 0.007471667 | -0.002542309 | -0.004929359 | 0.002254519 | 0.5157484 |  |  | 554.014 | 21.4285 | 0.0234443 | 0.703346 | 30.7041 | 30.0008 | -0.010201 | -0.0918094 | 8.90826 | 9.00007 | 1364.873 | 2.34443 | 1396.871 | 0.0231737 | -0.01025339 | -0.01292032 | 0.01650457 | 0.7935863 |  |  | 554.015 | 21.45902 | 0.0215744 | 0.647232 | 30.6472 | 30 | -0.00878028 | -0.0790236 | 8.9211 | 9.00012 | 1366.816 | 2.15744 | 1396.305 | 0.02134497 | -0.008819054 | -0.01252591 | 0.01488837 | 0.7040648 |  |  | 554.012 | 21.33368 | 0.0211309 | 0.633907 | 30.6329 | 29.999 | -0.00852575 | -0.0767314 | 8.92323 | 8.99996 | 1358.833 | 2.11309 | 1387.547 | 0.02091074 | -0.008562302 | -0.01234844 | 0.01409126 | 0.6933916 |  |  | 554.012 | 21.74058 | 0.0265523 | 0.796572 | 30.7967 | 30.0001 | -0.0113357 | -0.102162 | 8.91021 | 9.01237 | 1384.75 | 2.65523 | 1421.519 | 0.02620591 | -0.01140044 | -0.01480547 | 0.01974348 | 0.7700155
278 | 556.014 | 21.48681 | 0.0235155 | 0.710299 | 30.9158 | 30.2055 | -0.010155 | -0.0835992 | 8.14871 | 8.23231 | 1371.329 | 2.35155 | 1403.577 | 0.02324327 | -0.01020691 | -0.01303636 | 0.01668047 | 0.7829576 |  |  | 556.014 | 16.35537 | 0.00652844 | 0.195853 | 30.1958 | 30 | -0.00217526 | -0.0195778 | 8.98065 | 9.00022 | 1043.831 | 0.652844 | 1050.646 | 0.006507222 | -0.002177629 | -0.004329593 | 0.00146785 | 0.502964 |  |  | 556.015 | 20.63985 | 0.015093 | 0.452785 | 30.4524 | 29.9996 | -0.00579277 | -0.0521352 | 8.94792 | 9.00005 | 1317.275 | 1.5093 | 1337.156 | 0.01498023 | -0.005809613 | -0.009170621 | 0.008843064 | 0.6335027 |  |  | 556.012 | 20.80205 | 0.0162734 | 0.488203 | 30.4882 | 30 | -0.00632112 | -0.05689 | 8.94309 | 8.99998 | 1327.627 | 1.62734 | 1349.232 | 0.01614241 | -0.006341183 | -0.009801225 | 0.01006996 | 0.6469786 |  |  | 556.015 | 18.61954 | 0.00890306 | 0.267092 | 30.2671 | 30 | -0.00318329 | -0.0286497 | 8.97138 | 9.00003 | 1188.335 | 0.890306 | 1198.915 | 0.008863661 | -0.003188367 | -0.005675294 | 0.003455447 | 0.5617978 |  |  | 556.012 | 20.20249 | 0.0127747 | 0.383243 | 30.3834 | 30.0002 | -0.00497308 | -0.0447587 | 8.95544 | 9.0002 | 1289.362 | 1.27747 | 1305.833 | 0.01269379 | -0.004985487 | -0.007708305 | 0.007239817 | 0.6467683 |  |  | 556.019 | 19.96134 | 0.0119322 | 0.357966 | 30.358 | 30 | -0.0042716 | -0.0384444 | 8.96157 | 9.00002 | 1273.971 | 1.19322 | 1289.172 | 0.01186157 | -0.004280749 | -0.007580823 | 0.006078876 | 0.5646813 |  |  | 556.015 | 20.52126 | 0.0149643 | 0.44893 | 30.4489 | 30 | -0.00561976 | -0.0483186 | 8.54966 | 8.59798 | 1309.706 | 1.49643 | 1329.305 | 0.01485344 | -0.00563561 | -0.009217829 | 0.008626898 | 0.6113815 |  |  | 556.012 | 21.35235 | 0.024251 | 0.727531 | 30.7276 | 30 | -0.0101226 | -0.0911087 | 8.90938 | 9.00049 | 1360.022 | 2.4251 | 1393.004 | 0.02396161 | -0.01017418 | -0.01378743 | 0.01727415 | 0.7379316 |  |  | 556.012 | 21.57393 | 0.0270504 | 0.811509 | 30.8114 | 29.9999 | -0.0114484 | -0.103036 | 8.89697 | 9.00001 | 1374.136 | 2.70504 | 1411.306 | 0.026691 | -0.01151444 | -0.01517657 | 0.02001709 | 0.7586984 |  |  | 556.011 | 20.97052 | 0.0191443 | 0.574333 | 30.5746 | 30.0003 | -0.00771243 | -0.0694125 | 8.93067 | 9.00008 | 1335.702 | 1.91443 | 1361.273 | 0.01896335 | -0.007742325 | -0.01122103 | 0.01246743 | 0.6899835 |  |  | 556.012 | 19.48782 | 0.0111391 | 0.334172 | 30.3342 | 30 | -0.00422755 | -0.0380478 | 8.96191 | 8.99996 | 1241.263 | 1.11391 | 1255.089 | 0.01107752 | -0.004236511 | -0.006841006 | 0.005485356 | 0.6192819 |  |  | 556.011 | 21.13221875 | 0.0218405 | 0.65521 | 30.6549 | 29.9997 | -0.00890546 | -0.0801516 | 8.92012 | 9.00027 | 1346.001 | 2.18405 | 1375.399 | 0.02160541 | -0.008945351 | -0.01266006 | 0.01495729 | 0.7065803 |  |  | 556.012 | 17.05149 | 0.00716723 | 0.21501 | 30.214 | 29.999 | -0.00247135 | -0.0222406 | 8.97711 | 8.99935 | 1086.082 | 0.716723 | 1093.866 | 0.007141667 | -0.002474409 | -0.004667259 | 0.001918361 | 0.5301632 |  |  | 556.012 | 20.8329375 | 0.0168727 | 0.506182 | 30.5062 | 30 | -0.00679861 | -0.061188 | 8.93889 | 9.00007 | 1326.939 | 1.68727 | 1349.328 | 0.01673194 | -0.006821826 | -0.009910111 | 0.01038458 | 0.6883703 |  |  | 556.013 | 17.39859 | 0.00760376 | 0.228113 | 30.2281 | 30 | -0.00258701 | -0.0232815 | 8.97611 | 8.99939 | 1108.191 | 0.760376 | 1116.617 | 0.007574997 | -0.002590362 | -0.004984635 | 0.002326795 | 0.5196694 |  |  | 556.014 | 21.45203 | 0.0237662 | 0.713004 | 30.7138 | 30.0008 | -0.0103783 | -0.0934057 | 8.90666 | 9.00007 | 1366.371 | 2.37662 | 1398.845 | 0.02348818 | -0.01043253 | -0.01305565 | 0.01680962 | 0.7990816 |  |  | 556.015 | 21.48262 | 0.0218948 | 0.656846 | 30.6569 | 30 | -0.00892996 | -0.0803707 | 8.91975 | 9.00012 | 1368.32 | 2.18948 | 1398.279 | 0.02165855 | -0.008970071 | -0.01268848 | 0.01519283 | 0.7069461 |  |  | 556.012 | 21.35764 | 0.0214663 | 0.643968 | 30.643 | 29.999 | -0.0086817 | -0.0781349 | 8.92183 | 8.99996 | 1360.36 | 2.14663 | 1389.561 | 0.02123914 | -0.008719606 | -0.01251954 | 0.01440976 | 0.6964798 |  |  | 556.012 | 21.7585625 | 0.0268958 | 0.806876 | 30.807 | 30.0001 | -0.0115008 | -0.103649 | 8.90872 | 9.01237 | 1385.896 | 2.68958 | 1423.17 | 0.02654047 | -0.01156745 | -0.01497302 | 0.02007053 | 0.7725526
279 | 558.014 | 21.50765 | 0.0238241 | 0.719619 | 30.9252 | 30.2055 | -0.0103257 | -0.0850047 | 8.1473 | 8.23231 | 1372.659 | 2.38241 | 1405.362 | 0.02354473 | -0.01037938 | -0.01316535 | 0.01697359 | 0.7883859 |  |  | 558.014 | 16.45649 | 0.00661733 | 0.19852 | 30.1985 | 30 | -0.00219396 | -0.0197461 | 8.98048 | 9.00022 | 1050.284 | 0.661733 | 1057.234 | 0.006595532 | -0.00219637 | -0.004399161 | 0.001524557 | 0.4992702 |  |  | 558.015 | 20.68055 | 0.0153515 | 0.460538 | 30.4601 | 29.9996 | -0.00589991 | -0.0530995 | 8.94695 | 9.00005 | 1319.872 | 1.53515 | 1340.134 | 0.01523486 | -0.005917383 | -0.009317475 | 0.009084019 | 0.6350844 |  |  | 558.012 | 20.83243 | 0.0165519 | 0.496556 | 30.4966 | 30 | -0.00643543 | -0.0579187 | 8.94206 | 8.99998 | 1329.566 | 1.65519 | 1351.573 | 0.01641641 | -0.006456227 | -0.009960184 | 0.01033342 | 0.6482036 |  |  | 558.015 | 18.703 | 0.00905062 | 0.271518 | 30.2715 | 30 | -0.00324142 | -0.0291728 | 8.97086 | 9.00003 | 1193.661 | 0.905062 | 1204.465 | 0.009009909 | -0.003246685 | -0.005763224 | 0.003576658 | 0.5633453 |  |  | 558.012 | 20.25342 | 0.013 | 0.390004 | 30.3902 | 30.0002 | -0.00507673 | -0.0456916 | 8.95451 | 9.0002 | 1292.612 | 1.3 | 1309.416 | 0.01291623 | -0.00508966 | -0.007826565 | 0.007447285 | 0.6503058 |  |  | 558.019 | 20.0209 | 0.0121426 | 0.364278 | 30.3643 | 30 | -0.00433219 | -0.0389898 | 8.96103 | 9.00002 | 1277.772 | 1.21426 | 1293.287 | 0.01206947 | -0.004341601 | -0.007727869 | 0.006268314 | 0.5618109 |  |  | 558.015 | 20.57055 | 0.0152074 | 0.456222 | 30.4562 | 30 | -0.005744 | -0.0493869 | 8.5486 | 8.59798 | 1312.852 | 1.52074 | 1332.817 | 0.01509293 | -0.00576056 | -0.009332366 | 0.008849933 | 0.6172668 |  |  | 558.012 | 21.37179 | 0.0245798 | 0.737395 | 30.7374 | 30 | -0.010271 | -0.0924438 | 8.90805 | 9.00049 | 1361.261 | 2.45798 | 1394.72 | 0.02428258 | -0.01032411 | -0.01395847 | 0.01758687 | 0.7396307 |  |  | 558.012 | 21.59151 | 0.0273808 | 0.821422 | 30.8213 | 29.9999 | -0.0116216 | -0.104595 | 8.89542 | 9.00001 | 1375.255 | 2.73808 | 1412.911 | 0.02701265 | -0.01168966 | -0.01532299 | 0.02033115 | 0.7628835 |  |  | 558.011 | 21.00029 | 0.0194496 | 0.583494 | 30.5838 | 30.0003 | -0.00788677 | -0.0709816 | 8.9291 | 9.00008 | 1337.598 | 1.94496 | 1363.614 | 0.01926287 | -0.007918035 | -0.01134484 | 0.01275579 | 0.6979416 |  |  | 558.012 | 19.55438 | 0.0113423 | 0.34027 | 30.3403 | 30 | -0.00433074 | -0.0389765 | 8.96098 | 8.99996 | 1245.502 | 1.13423 | 1259.629 | 0.01127846 | -0.004340145 | -0.006938314 | 0.005666071 | 0.6255331 |  |  | 558.011 | 21.15624 | 0.0221467 | 0.664395 | 30.6641 | 29.9997 | -0.0090502 | -0.0814543 | 8.91882 | 9.00027 | 1347.531 | 2.21467 | 1377.374 | 0.02190502 | -0.009091402 | -0.01281362 | 0.01524735 | 0.7095107 |  |  | 558.012 | 17.15039 | 0.0072728 | 0.218177 | 30.2172 | 29.999 | -0.00250313 | -0.0225266 | 8.97683 | 8.99935 | 1092.381 | 0.72728 | 1100.326 | 0.007246481 | -0.002506268 | -0.004740213 | 0.001992327 | 0.5287248 |  |  | 558.012 | 20.86736 | 0.0171688 | 0.515065 | 30.515 | 30 | -0.00692729 | -0.0623461 | 8.93773 | 9.00007 | 1329.131 | 1.71688 | 1351.951 | 0.01702308 | -0.006951395 | -0.01007169 | 0.01066338 | 0.6901918 |  |  | 558.013 | 17.49153125 | 0.00771302 | 0.231391 | 30.2314 | 30 | -0.00263575 | -0.0237201 | 8.97567 | 8.99939 | 1114.11 | 0.771302 | 1122.703 | 0.007683427 | -0.00263923 | -0.005044197 | 0.002406618 | 0.523221 |  |  | 558.014 | 21.47043 | 0.0240918 | 0.722772 | 30.7236 | 30.0008 | -0.0105331 | -0.0947988 | 8.90527 | 9.00007 | 1367.544 | 2.40918 | 1400.49 | 0.02380617 | -0.01058897 | -0.01321721 | 0.01711976 | 0.8011501 |  |  | 558.015 | 21.50844 | 0.0222113 | 0.666338 | 30.6664 | 30 | -0.00907498 | -0.0816759 | 8.91844 | 9.00012 | 1369.964 | 2.22113 | 1400.393 | 0.02196822 | -0.009116408 | -0.01285181 | 0.01549272 | 0.709348 |  |  | 558.012 | 21.38749 | 0.0217726 | 0.653156 | 30.6522 | 29.999 | -0.00882705 | -0.0794431 | 8.92052 | 8.99996 | 1362.26 | 2.17726 | 1391.92 | 0.02153896 | -0.008866239 | -0.01267272 | 0.01469799 | 0.6996317 |  |  | 558.012 | 21.77941 | 0.0272479 | 0.817439 | 30.8175 | 30.0001 | -0.011666 | -0.105138 | 8.90724 | 9.01237 | 1387.224 | 2.72479 | 1425.023 | 0.02688328 | -0.01173458 | -0.0151487 | 0.02040493 | 0.7746262
280 | 560.014 | 21.52967 | 0.0241485 | 0.729419 | 30.935 | 30.2055 | -0.0104836 | -0.0863043 | 8.146 | 8.23231 | 1374.065 | 2.41485 | 1407.246 | 0.02386154 | -0.01053894 | -0.0133226 | 0.01728158 | 0.7910576 |  |  | 560.014 | 16.55907 | 0.00669528 | 0.200858 | 30.2008 | 30 | -0.00224589 | -0.0202135 | 8.98001 | 9.00022 | 1056.832 | 0.669528 | 1063.908 | 0.006672966 | -0.002248416 | -0.00442455 | 0.001569984 | 0.5081682 |  |  | 560.015 | 20.72286 | 0.0156127 | 0.468374 | 30.468 | 29.9996 | -0.00601067 | -0.0540964 | 8.94596 | 9.00005 | 1322.572 | 1.56127 | 1343.221 | 0.01549208 | -0.006028807 | -0.009463269 | 0.009327068 | 0.6370744 |  |  | 560.012 | 20.86986 | 0.0168378 | 0.505134 | 30.5051 | 30 | -0.00658558 | -0.0592701 | 8.94071 | 8.99998 | 1331.954 | 1.68378 | 1354.381 | 0.01669762 | -0.006607361 | -0.01009026 | 0.01060199 | 0.6548259 |  |  | 560.015 | 18.78753 | 0.00919784 | 0.275935 | 30.2759 | 30 | -0.00329623 | -0.0296662 | 8.97036 | 9.00003 | 1199.056 | 0.919784 | 1210.085 | 0.009155797 | -0.003301675 | -0.005854123 | 0.003697195 | 0.5639913 |  |  | 560.012 | 20.30798 | 0.0132431 | 0.397295 | 30.3975 | 30.0002 | -0.00517363 | -0.0465637 | 8.95364 | 9.0002 | 1296.094 | 1.32431 | 1313.259 | 0.01315618 | -0.00518706 | -0.007969117 | 0.007671188 | 0.6508951 |  |  | 560.019 | 20.07706 | 0.0123375 | 0.370125 | 30.3701 | 30 | -0.00445089 | -0.040058 | 8.95996 | 9.00002 | 1281.356 | 1.23375 | 1297.165 | 0.01226201 | -0.004460825 | -0.007801189 | 0.006443464 | 0.5718135 |  |  | 560.015 | 20.61233 | 0.0154695 | 0.464084 | 30.4641 | 30 | -0.00586391 | -0.0504178 | 8.54756 | 8.59798 | 1315.518 | 1.54695 | 1335.869 | 0.01535107 | -0.00588117 | -0.009469897 | 0.009093779 | 0.6210385 |  |  | 560.012 | 21.38782 | 0.0249104 | 0.747313 | 30.7474 | 30 | -0.0104158 | -0.0937473 | 8.90674 | 9.00049 | 1362.282 | 2.49104 | 1396.217 | 0.02460519 | -0.01047042 | -0.01413477 | 0.0179023 | 0.7407566 |  |  | 560.012 | 21.60488 | 0.0277269 | 0.831806 | 30.8317 | 29.9999 | -0.0117767 | -0.10599 | 8.89402 | 9.00001 | 1376.107 | 2.77269 | 1414.262 | 0.02734947 | -0.01184659 | -0.01550288 | 0.02066158 | 0.7641547 |  |  | 560.011 | 21.02421 | 0.019778 | 0.593346 | 30.5936 | 30.0003 | -0.00802206 | -0.0721992 | 8.92788 | 9.00008 | 1339.122 | 1.9778 | 1365.607 | 0.01958496 | -0.00805441 | -0.01153055 | 0.01306836 | 0.698528 |  |  | 560.012 | 19.61403 | 0.0115346 | 0.346039 | 30.346 | 30 | -0.00439601 | -0.0395639 | 8.9604 | 8.99996 | 1249.301 | 1.15346 | 1263.712 | 0.01146858 | -0.004405701 | -0.007062883 | 0.005838004 | 0.6237822 |  |  | 560.011 | 21.18091 | 0.0224709 | 0.67412 | 30.6738 | 29.9997 | -0.00920681 | -0.0828637 | 8.91741 | 9.00027 | 1349.103 | 2.24709 | 1379.418 | 0.02222215 | -0.009249455 | -0.01297269 | 0.0155546 | 0.7129941 |  |  | 560.012 | 17.25055 | 0.00737054 | 0.221109 | 30.2201 | 29.999 | -0.00256561 | -0.0230888 | 8.97626 | 8.99935 | 1098.761 | 0.737054 | 1106.86 | 0.00734351 | -0.002568907 | -0.004774603 | 0.002058159 | 0.5380356 |  |  | 560.012 | 20.90665 | 0.0174372 | 0.523116 | 30.5231 | 30 | -0.00705833 | -0.0635255 | 8.93655 | 9.00007 | 1331.634 | 1.74372 | 1354.854 | 0.01728692 | -0.007083358 | -0.01020356 | 0.01091356 | 0.6942046 |  |  | 560.013 | 17.59093 | 0.00781778 | 0.234533 | 30.2345 | 30 | -0.00267246 | -0.0240505 | 8.97534 | 8.99939 | 1120.441 | 0.781778 | 1129.201 | 0.007787379 | -0.002676037 | -0.005111342 | 0.002480033 | 0.5235489 |  |  | 560.014 | 21.49195 | 0.0244215 | 0.732664 | 30.7334 | 30.0008 | -0.010721 | -0.0964898 | 8.90358 | 9.00007 | 1368.914 | 2.44215 | 1402.345 | 0.02412806 | -0.01077888 | -0.01334918 | 0.01743279 | 0.8074567 |  |  | 560.015 | 21.53081 | 0.0225322 | 0.675967 | 30.676 | 30 | -0.00922322 | -0.0830101 | 8.91711 | 9.00012 | 1371.389 | 2.25322 | 1402.29 | 0.0222821 | -0.009266017 | -0.01301608 | 0.01579783 | 0.7118899 |  |  | 560.012 | 21.40785 | 0.0220803 | 0.662389 | 30.6614 | 29.999 | -0.00898126 | -0.080831 | 8.91913 | 8.99996 | 1363.557 | 2.20803 | 1393.665 | 0.02184006 | -0.009021835 | -0.01281823 | 0.01499051 | 0.7038287 |  |  | 560.012 | 21.79574 | 0.0275716 | 0.827152 | 30.8273 | 30.0001 | -0.0118496 | -0.106793 | 8.90558 | 9.01237 | 1388.263 | 2.75716 | 1426.54 | 0.02719835 | -0.01192037 | -0.01527798 | 0.02071309 | 0.7802317
281 | 562.014 | 21.54727 | 0.0244799 | 0.739427 | 30.945 | 30.2055 | -0.010662 | -0.0877727 | 8.14453 | 8.23231 | 1375.188 | 2.44799 | 1408.852 | 0.02418507 | -0.01071925 | -0.01346582 | 0.0175976 | 0.7960335 |  |  | 562.014 | 16.66258 | 0.00677558 | 0.203267 | 30.2032 | 30 | -0.00229248 | -0.0206328 | 8.97959 | 9.00022 | 1063.437 | 0.677558 | 1070.643 | 0.006752729 | -0.002295112 | -0.004457617 | 0.001617442 | 0.5148741 |  |  | 562.015 | 20.76253 | 0.0158734 | 0.476195 | 30.4758 | 29.9996 | -0.0061215 | -0.0550938 | 8.94496 | 9.00005 | 1325.104 | 1.58734 | 1346.138 | 0.01574874 | -0.006140313 | -0.009608422 | 0.009570341 | 0.6390553 |  |  | 562.012 | 20.90622 | 0.0171094 | 0.513282 | 30.5133 | 30 | -0.00671176 | -0.0604057 | 8.93957 | 8.99998 | 1334.275 | 1.71094 | 1357.104 | 0.01696468 | -0.006734385 | -0.0102303 | 0.0108568 | 0.6582785 |  |  | 562.015 | 18.87395 | 0.00933692 | 0.280108 | 30.2801 | 30 | -0.0033702 | -0.0303319 | 8.9697 | 9.00003 | 1204.572 | 0.933692 | 1215.819 | 0.0092936 | -0.003375892 | -0.005917708 | 0.003809134 | 0.5704728 |  |  | 562.012 | 20.36282 | 0.0134827 | 0.404484 | 30.4047 | 30.0002 | -0.00527949 | -0.0475165 | 8.95268 | 9.0002 | 1299.594 | 1.34827 | 1317.116 | 0.01339262 | -0.005293476 | -0.008099141 | 0.007891517 | 0.6535848 |  |  | 562.019 | 20.13404 | 0.0125589 | 0.376767 | 30.3768 | 30 | -0.00453527 | -0.0408175 | 8.9592 | 9.00002 | 1284.993 | 1.25589 | 1301.131 | 0.01248069 | -0.004545586 | -0.007935106 | 0.006644353 | 0.572845 |  |  | 562.015 | 20.65786 | 0.0157203 | 0.471608 | 30.4716 | 30 | -0.005988 | -0.0514847 | 8.5465 | 8.59798 | 1318.424 | 1.57203 | 1339.15 | 0.01559802 | -0.006006 | -0.009592016 | 0.009325358 | 0.6261457 |  |  | 562.012 | 21.40828 | 0.0252306 | 0.756918 | 30.757 | 30 | -0.0105847 | -0.0952677 | 8.90522 | 9.00049 | 1363.585 | 2.52306 | 1397.989 | 0.02491756 | -0.01064112 | -0.01427645 | 0.01820616 | 0.7453617 |  |  | 562.012 | 21.62316 | 0.0280724 | 0.84217 | 30.8421 | 29.9999 | -0.0119429 | -0.107486 | 8.89252 | 9.00001 | 1377.271 | 2.80724 | 1415.935 | 0.02768559 | -0.01201479 | -0.0156708 | 0.0209898 | 0.766699 |  |  | 562.011 | 21.05382 | 0.0200751 | 0.602259 | 30.6025 | 30.0003 | -0.0081615 | -0.0734542 | 8.92663 | 9.00008 | 1341.008 | 2.00751 | 1367.929 | 0.01987625 | -0.008194987 | -0.01168126 | 0.01334857 | 0.7015497 |  |  | 562.012 | 19.67807 | 0.0117391 | 0.352172 | 30.3522 | 30 | -0.00447761 | -0.0402983 | 8.95966 | 8.99996 | 1253.381 | 1.17391 | 1268.094 | 0.01167073 | -0.004487665 | -0.007183067 | 0.006020625 | 0.6247561 |  |  | 562.011 | 21.20763 | 0.0227752 | 0.68325 | 30.683 | 29.9997 | -0.00937954 | -0.0844184 | 8.91585 | 9.00027 | 1350.805 | 2.27752 | 1381.57 | 0.02251972 | -0.009423805 | -0.01309591 | 0.01584177 | 0.719599 |  |  | 562.012 | 17.34975 | 0.00747215 | 0.224157 | 30.2232 | 29.999 | -0.00259162 | -0.0233229 | 8.97603 | 8.99935 | 1105.079 | 0.747215 | 1113.337 | 0.007444372 | -0.002594984 | -0.004849388 | 0.002128092 | 0.5351158 |  |  | 562.012 | 20.9382 | 0.0177188 | 0.531563 | 30.5315 | 30 | -0.00718905 | -0.064702 | 8.93537 | 9.00007 | 1333.644 | 1.77188 | 1357.274 | 0.01756365 | -0.007215016 | -0.01034864 | 0.01117891 | 0.6971948 |  |  | 562.013 | 17.68556 | 0.00790609 | 0.237183 | 30.2372 | 30 | -0.00271105 | -0.0243978 | 8.97499 | 8.99939 | 1126.469 | 0.790609 | 1135.375 | 0.007875001 | -0.002714732 | -0.005160269 | 0.002538634 | 0.5260833 |  |  | 562.014 | 21.51517 | 0.0247533 | 0.742619 | 30.7434 | 30.0008 | -0.0109122 | -0.0982108 | 8.90186 | 9.00007 | 1370.393 | 2.47533 | 1404.315 | 0.0244519 | -0.01097217 | -0.01347973 | 0.01774723 | 0.8139761 |  |  | 562.015 | 21.55193 | 0.02286 | 0.685802 | 30.6858 | 30 | -0.00939804 | -0.0845835 | 8.91554 | 9.00012 | 1372.734375 | 2.286 | 1404.115 | 0.02260263 | -0.00944248 | -0.01316014 | 0.01610992 | 0.7175058 |  |  | 562.012 | 21.4353 | 0.0223922 | 0.671744 | 30.6708 | 29.999 | -0.00913974 | -0.0822573 | 8.9177 | 8.99996 | 1365.306 | 2.23922 | 1395.878 | 0.02214518 | -0.009181764 | -0.01296341 | 0.01528475 | 0.708283 |  |  | 562.012 | 21.80998 | 0.0279229 | 0.837689 | 30.8378 | 30.0001 | -0.0120193 | -0.108322 | 8.90405 | 9.01237 | 1389.171 | 2.79229 | 1427.961 | 0.02754016 | -0.01209212 | -0.01544805 | 0.02104845 | 0.7827601
282 | 564.014 | 21.5644 | 0.0248047 | 0.74924 | 30.9548 | 30.2055 | -0.0108147 | -0.0890299 | 8.14328 | 8.23231 | 1376.281 | 2.48047 | 1410.42 | 0.02450206 | -0.0108736 | -0.01362845 | 0.01790726 | 0.7978604 |  |  | 564.014 | 16.76111 | 0.00687808 | 0.206342 | 30.2063 | 30 | -0.00229042 | -0.0206143 | 8.97961 | 9.00022 | 1069.726 | 0.687808 | 1077.084 | 0.006854534 | -0.002293047 | -0.004561487 | 0.001688353 | 0.5026973 |  |  | 564.015 | 20.79921 | 0.0161371 | 0.484107 | 30.4837 | 29.9996 | -0.00625577 | -0.0563023 | 8.94375 | 9.00005 | 1327.446 | 1.61371 | 1348.867 | 0.01600828 | -0.006275419 | -0.009732862 | 0.009817363 | 0.6447661 |  |  | 564.012 | 20.93733 | 0.0173942 | 0.521826 | 30.5218 | 30 | -0.00684512 | -0.061606 | 8.93837 | 8.99998 | 1336.261 | 1.73942 | 1359.504 | 0.01724465 | -0.006868655 | -0.010376 | 0.01112597 | 0.6619754 |  |  | 564.015 | 18.95208 | 0.00949008 | 0.284703 | 30.2847 | 30 | -0.00341949 | -0.0307755 | 8.96926 | 9.00003 | 1209.558 | 0.949008 | 1221.037 | 0.009445332 | -0.00342535 | -0.006019982 | 0.003937326 | 0.5689967 |  |  | 564.012 | 20.41404 | 0.0137266 | 0.4118 | 30.412 | 30.0002 | -0.00538116 | -0.0484315 | 8.95177 | 9.0002 | 1302.863 | 1.37266 | 1320.747 | 0.01363324 | -0.005395691 | -0.008237553 | 0.008116979 | 0.6550113 |  |  | 564.019 | 20.18579 | 0.0127569 | 0.382709 | 30.3827 | 30 | -0.0046283 | -0.0416548 | 8.95836 | 9.00002 | 1288.296 | 1.27569 | 1304.731 | 0.01267622 | -0.004639044 | -0.008037172 | 0.00682373 | 0.5771985 |  |  | 564.015 | 20.70117 | 0.016005 | 0.48015 | 30.4801 | 30 | -0.00611843 | -0.0526061 | 8.54538 | 8.59798 | 1321.188 | 1.6005 | 1342.334 | 0.01587827 | -0.006137224 | -0.009741046 | 0.009590699 | 0.6300375 |  |  | 564.012 | 21.42685 | 0.0255698 | 0.767094 | 30.7671 | 30 | -0.010738 | -0.0966473 | 8.90384 | 9.00049 | 1364.767 | 2.55698 | 1399.664 | 0.02524836 | -0.01079607 | -0.01445229 | 0.01852892 | 0.7470143 |  |  | 564.012 | 21.63725 | 0.0284233 | 0.852697 | 30.8526 | 29.9999 | -0.0121032 | -0.108929 | 8.89108 | 9.00001 | 1378.169 | 2.84233 | 1417.341 | 0.02802685 | -0.01217704 | -0.01584981 | 0.02132441 | 0.7682766 |  |  | 564.011 | 21.08078 | 0.0203818 | 0.611461 | 30.6117 | 30.0003 | -0.00829615 | -0.0746661 | 8.92542 | 9.00008 | 1342.725 | 2.03818 | 1370.092 | 0.02017687 | -0.008330755 | -0.01184612 | 0.01363887 | 0.7032477 |  |  | 564.012 | 19.74331 | 0.0119548 | 0.358644 | 30.3586 | 30 | -0.00455963 | -0.0410365 | 8.95892 | 8.99996 | 1257.536 | 1.19548 | 1272.569 | 0.01188391 | -0.004570057 | -0.007313849 | 0.00621386 | 0.6248498 |  |  | 564.011 | 21.2282 | 0.0231192 | 0.69357 | 30.6933 | 29.9997 | -0.009509 | -0.0855836 | 8.91469 | 9.00027 | 1352.114 | 2.31192 | 1383.374 | 0.022856 | -0.009554499 | -0.0133015 | 0.01616933 | 0.7183023 |  |  | 564.012 | 17.44675 | 0.00757366 | 0.227202 | 30.2262 | 29.999 | -0.00263625 | -0.0237246 | 8.97563 | 8.99935 | 1111.258 | 0.757366 | 1119.674 | 0.007545124 | -0.002639731 | -0.004905393 | 0.002198583 | 0.5381284 |  |  | 564.012 | 20.97417 | 0.0179991 | 0.539973 | 30.54 | 30 | -0.00733362 | -0.0660031 | 8.93407 | 9.00007 | 1335.934 | 1.79991 | 1359.98 | 0.01783903 | -0.007360643 | -0.01047839 | 0.01144157 | 0.7024593 |  |  | 564.013 | 17.78223 | 0.00804461 | 0.241338 | 30.2413 | 30 | -0.00276114 | -0.0248486 | 8.97454 | 8.99939 | 1132.626 | 0.804461 | 1141.738 | 0.008012425 | -0.002764959 | -0.005247466 | 0.002646152 | 0.5269132 |  |  | 564.014 | 21.52963 | 0.0251007 | 0.753041 | 30.7538 | 30.0008 | -0.0110591 | -0.0995328 | 8.90053 | 9.00007 | 1371.314 | 2.51007 | 1405.735 | 0.02479085 | -0.01112071 | -0.01367015 | 0.0180794 | 0.8135032 |  |  | 564.015 | 21.57639 | 0.0231728 | 0.695184 | 30.6952 | 30 | -0.0095271 | -0.085745 | 8.91437 | 9.00012 | 1374.292 | 2.31728 | 1406.138 | 0.02290839 | -0.009572773 | -0.01333561 | 0.01640632 | 0.7178352 |  |  | 564.012 | 21.45482 | 0.022725 | 0.681727 | 30.6807 | 29.999 | -0.00926673 | -0.0834002 | 8.91656 | 8.99996 | 1366.549 | 2.2725 | 1397.604 | 0.02247063 | -0.009309933 | -0.0131607 | 0.01560172 | 0.7074041 |  |  | 564.012 | 21.82255 | 0.0282706 | 0.84812 | 30.8482 | 30.0001 | -0.012186 | -0.109825 | 8.90255 | 9.01237 | 1389.971 | 2.82706 | 1429.267 | 0.02787836 | -0.01226086 | -0.0156175 | 0.02138071 | 0.7850716
283 | 566.014 | 21.5826 | 0.0251282 | 0.759011 | 30.9646 | 30.2055 | -0.0109984 | -0.0905425 | 8.14176 | 8.23231 | 1377.443 | 2.51282 | 1412.055 | 0.02481768 | -0.01105933 | -0.01375835 | 0.01821523 | 0.8038268 |  |  | 566.014 | 16.86083 | 0.00696753 | 0.209026 | 30.209 | 30 | -0.0023398 | -0.0210587 | 8.97916 | 9.00022 | 1076.09 | 0.696753 | 1083.588 | 0.006943369 | -0.002342542 | -0.004600827 | 0.001745991 | 0.5091566 |  |  | 566.015 | 20.83552 | 0.0164086 | 0.492251 | 30.4918 | 29.9996 | -0.00636276 | -0.0572652 | 8.94279 | 9.00005 | 1329.763 | 1.64086 | 1351.582 | 0.01627543 | -0.006383089 | -0.009892345 | 0.01007205 | 0.6452554 |  |  | 566.012 | 20.97272 | 0.0176827 | 0.530481 | 30.5305 | 30 | -0.00697555 | -0.0627798 | 8.9372 | 8.99998 | 1338.519 | 1.76827 | 1362.188 | 0.01752818 | -0.006999993 | -0.01052819 | 0.01139742 | 0.6648811 |  |  | 566.015 | 19.03195 | 0.00964715 | 0.289414 | 30.2894 | 30 | -0.00349859 | -0.0314874 | 8.96854 | 9.00003 | 1214.656 | 0.964715 | 1226.374 | 0.009600913 | -0.003504724 | -0.006096189 | 0.004068834 | 0.5749042 |  |  | 566.012 | 20.45886 | 0.0139708 | 0.419125 | 30.4193 | 30.0002 | -0.00549168 | -0.0494262 | 8.95077 | 9.0002 | 1305.723 | 1.39708 | 1323.965 | 0.01387411 | -0.005506815 | -0.008367293 | 0.008344401 | 0.6581357 |  |  | 566.019 | 20.24138 | 0.0129779 | 0.389337 | 30.3894 | 30 | -0.00472992 | -0.0425694 | 8.95745 | 9.00002 | 1291.844 | 1.29779 | 1308.609 | 0.01289441 | -0.004741141 | -0.008153267 | 0.007024525 | 0.581502 |  |  | 566.015 | 20.74083 | 0.0162629 | 0.487886 | 30.4879 | 30 | -0.00621273 | -0.0534169 | 8.54457 | 8.59798 | 1323.72 | 1.62629 | 1345.247 | 0.01613208 | -0.006232109 | -0.009899966 | 0.009830859 | 0.6295081 |  |  | 566.012 | 21.44853 | 0.025891 | 0.776731 | 30.7768 | 30 | -0.010907 | -0.0981687 | 8.90232 | 9.00049 | 1366.149 | 2.5891 | 1401.52 | 0.0255615 | -0.01096692 | -0.01459459 | 0.01883316 | 0.7514374 |  |  | 566.012 | 21.6507 | 0.0287706 | 0.863115 | 30.863 | 29.9999 | -0.0122701 | -0.110431 | 8.88958 | 9.00001 | 1379.025 | 2.87706 | 1418.701 | 0.0283645 | -0.012346 | -0.0160185 | 0.02165562 | 0.7707339 |  |  | 566.011 | 21.11346 | 0.0207025 | 0.621079 | 30.6213 | 30.0003 | -0.00845557 | -0.0761008 | 8.92398 | 9.00008 | 1344.806 | 2.07025 | 1372.647 | 0.02049112 | -0.008491521 | -0.01199959 | 0.01394092 | 0.7076507 |  |  | 566.012 | 19.80564 | 0.0121631 | 0.364893 | 30.3649 | 30 | -0.00465911 | -0.0419318 | 8.95803 | 8.99996 | 1261.506 | 1.21631 | 1276.849 | 0.01208972 | -0.004669997 | -0.007419726 | 0.006400608 | 0.6294029 |  |  | 566.011 | 21.2455 | 0.0234327 | 0.702975 | 30.7027 | 29.9997 | -0.00966775 | -0.0870124 | 8.91326 | 9.00027 | 1353.216 | 2.34327 | 1384.926 | 0.02316237 | -0.009714786 | -0.01344758 | 0.0164682 | 0.7224187 |  |  | 566.012 | 17.54389 | 0.00768546 | 0.230556 | 30.2296 | 29.999 | -0.00268894 | -0.0241987 | 8.97515 | 8.99935 | 1117.446 | 0.768546 | 1126.034 | 0.007656077 | -0.002692562 | -0.004963516 | 0.002279169 | 0.5424707 |  |  | 566.012 | 21.00401 | 0.0182889 | 0.548665 | 30.5486 | 30 | -0.00747451 | -0.0672712 | 8.9328 | 9.00007 | 1337.835 | 1.82889 | 1362.302 | 0.01812367 | -0.007502584 | -0.01062109 | 0.01171528 | 0.7063858 |  |  | 566.013 | 17.87512 | 0.00815203 | 0.244561 | 30.2445 | 30 | -0.00280311 | -0.0252263 | 8.97417 | 8.99939 | 1138.542 | 0.815203 | 1147.824 | 0.008118982 | -0.002807046 | -0.005311936 | 0.002724105 | 0.5284413 |  |  | 566.014 | 21.54767 | 0.0254307 | 0.76294 | 30.7637 | 30.0008 | -0.0112574 | -0.101318 | 8.89875 | 9.00007 | 1372.463 | 2.54307 | 1407.365 | 0.02511272 | -0.01132124 | -0.01379148 | 0.01839348 | 0.8208871 |  |  | 566.015 | 21.59711 | 0.0235016 | 0.705047 | 30.7051 | 30 | -0.00967766 | -0.0871001 | 8.91302 | 9.00012 | 1375.612 | 2.35016 | 1407.941 | 0.02322969 | -0.009724793 | -0.0135049 | 0.01671929 | 0.7200938 |  |  | 566.012 | 21.47729 | 0.023038 | 0.691118 | 30.6901 | 29.999 | -0.00943551 | -0.0849192 | 8.91504 | 8.99996 | 1367.98 | 2.3038 | 1399.496 | 0.02277663 | -0.009480306 | -0.01329633 | 0.01589842 | 0.713002 |  |  | 566.012 | 21.83784 | 0.0286183 | 0.858552 | 30.8587 | 30.0001 | -0.012336 | -0.111177 | 8.9012 | 9.01237 | 1390.945 | 2.86183 | 1430.751 | 0.02821645 | -0.01241272 | -0.01580373 | 0.02171205 | 0.78543
284 | 568.014 | 21.60121 | 0.0254623 | 0.769104 | 30.9746 | 30.2055 | -0.0111738 | -0.0919863 | 8.14032 | 8.23231 | 1378.63 | 2.54623 | 1413.733 | 0.02514354 | -0.0112367 | -0.01390684 | 0.01853324 | 0.8079978 |  |  | 568.014 | 16.95943 | 0.00705281 | 0.211584 | 30.2116 | 30 | -0.00242152 | -0.0217943 | 8.97843 | 9.00022 | 1082.383 | 0.705281 | 1090.017 | 0.007028055 | -0.002424457 | -0.004603599 | 0.001799841 | 0.5266438 |  |  | 568.015 | 20.87405 | 0.0166779 | 0.500332 | 30.4999 | 29.9996 | -0.00649666 | -0.0584703 | 8.94158 | 9.00005 | 1332.222 | 1.66779 | 1354.44 | 0.01654035 | -0.006517855 | -0.0100225 | 0.01032385 | 0.6503226 |  |  | 568.012 | 21.0035 | 0.0179551 | 0.538653 | 30.5387 | 30 | -0.00713076 | -0.0641767 | 8.9358 | 8.99998 | 1340.483 | 1.79551 | 1364.552 | 0.01779581 | -0.007156305 | -0.01063951 | 0.01165441 | 0.6726163 |  |  | 568.015 | 19.10771 | 0.00981269 | 0.294381 | 30.2944 | 30 | -0.00357499 | -0.032175 | 8.96786 | 9.00003 | 1219.49 | 0.981269 | 1231.457 | 0.009764858 | -0.003581396 | -0.006183463 | 0.004209848 | 0.5791893 |  |  | 568.012 | 20.50457 | 0.0142051 | 0.426157 | 30.4264 | 30.0002 | -0.00560246 | -0.0504232 | 8.94978 | 9.0002 | 1308.641 | 1.42051 | 1327.23 | 0.01410515 | -0.005618213 | -0.00848694 | 0.008561808 | 0.6619833 |  |  | 568.019 | 20.29524 | 0.0132009 | 0.396027 | 30.396 | 30 | -0.00483486 | -0.0435139 | 8.9565 | 9.00002 | 1295.281 | 1.32009 | 1312.38 | 0.01311453 | -0.004846586 | -0.008267942 | 0.00722773 | 0.5861901 |  |  | 568.015 | 20.77882 | 0.0165306 | 0.495919 | 30.4959 | 30 | -0.00632851 | -0.0544124 | 8.54357 | 8.59798 | 1326.144 | 1.65306 | 1348.066 | 0.01639546 | -0.00634862 | -0.01004684 | 0.01008104 | 0.6319023 |  |  | 568.012 | 21.46408 | 0.0262424 | 0.787273 | 30.7873 | 30 | -0.0110599 | -0.099545 | 8.90095 | 9.00049 | 1367.139 | 2.62424 | 1403.016 | 0.02590398 | -0.01112152 | -0.01478246 | 0.01916845 | 0.7523453 |  |  | 568.012 | 21.66476 | 0.0291144 | 0.87343 | 30.8734 | 29.9999 | -0.0124687 | -0.112218 | 8.88779 | 9.00001 | 1379.921 | 2.91144 | 1420.097 | 0.02869863 | -0.01254709 | -0.01615154 | 0.02198315 | 0.7768353 |  |  | 568.011 | 21.1353 | 0.0209939 | 0.629823 | 30.6301 | 30.0003 | -0.0085971 | -0.0773746 | 8.92271 | 9.00008 | 1346.198 | 2.09939 | 1374.46 | 0.02077656 | -0.008634268 | -0.0121423 | 0.01421772 | 0.7110902 |  |  | 568.012 | 19.86067 | 0.0123625 | 0.370875 | 30.3709 | 30 | -0.00473753 | -0.0426376 | 8.95732 | 8.99996 | 1265.011 | 1.23625 | 1280.65 | 0.01228671 | -0.004748788 | -0.007537921 | 0.006580659 | 0.6299864 |  |  | 568.011 | 21.26698 | 0.0237629 | 0.712879 | 30.7126 | 29.9997 | -0.00982794 | -0.0884541 | 8.91182 | 9.00027 | 1354.585 | 2.37629 | 1386.774 | 0.02348496 | -0.009876553 | -0.0136084 | 0.01678185 | 0.7257687 |  |  | 568.012 | 17.63996875 | 0.00779556 | 0.233859 | 30.2329 | 29.999 | -0.00274535 | -0.0247064 | 8.97465 | 8.99935 | 1123.565 | 0.779556 | 1132.324 | 0.007765332 | -0.002749125 | -0.005016206 | 0.002358387 | 0.5480487 |  |  | 568.012 | 21.03902 | 0.0185853 | 0.557559 | 30.5575 | 30 | -0.00760817 | -0.0684741 | 8.9316 | 9.00007 | 1340.065 | 1.85853 | 1364.97 | 0.0184147 | -0.00763726 | -0.01077744 | 0.01199376 | 0.7086337 |  |  | 568.013 | 17.96646 | 0.00828257 | 0.248477 | 30.2485 | 30 | -0.00284695 | -0.0256208 | 8.97377 | 8.99939 | 1144.36 | 0.828257 | 1153.839 | 0.008248458 | -0.00285101 | -0.005397447 | 0.00282531 | 0.5282145 |  |  | 568.014 | 21.56391 | 0.0257675 | 0.773044 | 30.7738 | 30.0008 | -0.0114146 | -0.102732 | 8.89733 | 9.00007 | 1373.498 | 2.57675 | 1408.889 | 0.02544111 | -0.01148025 | -0.01396087 | 0.0187146 | 0.8223162 |  |  | 568.015 | 21.61914 | 0.0238235 | 0.714705 | 30.7147 | 30 | -0.0098175 | -0.0883587 | 8.91176 | 9.00012 | 1377.015 | 2.38235 | 1409.821 | 0.02354415 | -0.009866009 | -0.01367814 | 0.01702506 | 0.7212976 |  |  | 568.012 | 21.50448 | 0.0233496 | 0.700466 | 30.6995 | 29.999 | -0.00958982 | -0.086308 | 8.91365 | 8.99996 | 1369.712 | 2.33496 | 1401.694 | 0.02308117 | -0.009636098 | -0.01344507 | 0.01619216 | 0.7167012 |  |  | 568.012 | 21.85334 | 0.0289502 | 0.86851 | 30.8686 | 30.0001 | -0.0125274 | -0.112901 | 8.89947 | 9.01237 | 1391.933 | 2.89502 | 1432.229 | 0.02853906 | -0.01260653 | -0.01593253 | 0.02202794 | 0.7912447
285 | 570.014 | 21.61621 | 0.0258064 | 0.779498 | 30.985 | 30.2055 | -0.0113289 | -0.0932631 | 8.13904 | 8.23231 | 1379.588 | 2.58064 | 1415.19 | 0.02547903 | -0.01139356 | -0.01408547 | 0.01886193 | 0.8088873 |  |  | 570.014 | 17.05964 | 0.00714649 | 0.214395 | 30.2144 | 30 | -0.00242415 | -0.0218179 | 8.9784 | 9.00022 | 1088.779 | 0.714649 | 1096.56 | 0.007121075 | -0.002427093 | -0.004693982 | 0.001861478 | 0.5170648 |  |  | 570.015 | 20.90886 | 0.0169567 | 0.508694 | 30.5083 | 29.9996 | -0.00662075 | -0.0595871 | 8.94047 | 9.00005 | 1334.444 | 1.69567 | 1357.071 | 0.01681454 | -0.006642764 | -0.01017178 | 0.01058596 | 0.6530585 |  |  | 570.012 | 21.03347 | 0.0182633 | 0.547899 | 30.5479 | 30 | -0.00724032 | -0.0651627 | 8.93482 | 8.99998 | 1342.396 | 1.82633 | 1366.913 | 0.01809853 | -0.007266658 | -0.01083187 | 0.0119465 | 0.670859 |  |  | 570.015 | 19.18296875 | 0.00997835 | 0.29935 | 30.2993 | 30 | -0.00362465 | -0.032622 | 8.96741 | 9.00003 | 1224.294 | 0.997835 | 1236.51 | 0.009928895 | -0.003631235 | -0.00629766 | 0.00435109 | 0.5766007 |  |  | 570.012 | 20.55017 | 0.0144439 | 0.433318 | 30.4335 | 30.0002 | -0.0057178 | -0.0514613 | 8.94874 | 9.0002 | 1311.551 | 1.44439 | 1330.495 | 0.01434058 | -0.005734209 | -0.008606371 | 0.008783602 | 0.6662749 |  |  | 570.019 | 20.34526 | 0.0134321 | 0.402964 | 30.403 | 30 | -0.00491474 | -0.0442327 | 8.95578 | 9.00002 | 1298.473 | 1.34321 | 1315.914 | 0.01334269 | -0.004926857 | -0.008415832 | 0.007440037 | 0.5854272 |  |  | 570.015 | 20.81732 | 0.016788 | 0.503639 | 30.5036 | 30 | -0.00644817 | -0.0554413 | 8.54254 | 8.59798 | 1328.601 | 1.6788 | 1350.906 | 0.01664864 | -0.006469049 | -0.01017959 | 0.01032092 | 0.6354921 |  |  | 570.012 | 21.48127 | 0.0265622 | 0.796868 | 30.7969 | 30 | -0.0112236 | -0.101018 | 8.89947 | 9.00049 | 1368.234 | 2.65622 | 1404.577 | 0.02621555 | -0.01128706 | -0.01492849 | 0.01947252 | 0.7560751 |  |  | 570.012 | 21.67747 | 0.0294687 | 0.884058 | 30.884 | 29.9999 | -0.0126195 | -0.113575 | 8.88644 | 9.00001 | 1380.731 | 2.94687 | 1421.419 | 0.02904284 | -0.0126998 | -0.01634304 | 0.02232111 | 0.777077 |  |  | 570.011 | 21.15605 | 0.0213183 | 0.639555 | 30.6398 | 30.0003 | -0.00874913 | -0.0787429 | 8.92134 | 9.00008 | 1347.519 | 2.13183 | 1376.246 | 0.02109424 | -0.008787628 | -0.01230662 | 0.01452687 | 0.7140573 |  |  | 570.012 | 19.91432 | 0.0126007 | 0.37802 | 30.378 | 30 | -0.0048568 | -0.043711 | 8.95625 | 8.99996 | 1268.428 | 1.26007 | 1284.411 | 0.01252197 | -0.004868633 | -0.007653339 | 0.006799162 | 0.6361449 |  |  | 570.011 | 21.28962 | 0.0240898 | 0.722687 | 30.7224 | 29.9997 | -0.00998071 | -0.0898291 | 8.91044 | 9.00027 | 1356.027 | 2.40898 | 1388.693 | 0.02380422 | -0.01003085 | -0.01377337 | 0.01709184 | 0.7282788 |  |  | 570.012 | 17.73283 | 0.0079204 | 0.237604 | 30.2366 | 29.999 | -0.00279082 | -0.0251156 | 8.97424 | 8.99935 | 1129.479 | 0.79204 | 1138.425 | 0.007889198 | -0.002794722 | -0.005094477 | 0.002453118 | 0.5485787 |  |  | 570.012 | 21.06902 | 0.0188844 | 0.566532 | 30.5665 | 30 | -0.00774929 | -0.0697442 | 8.93033 | 9.00007 | 1341.976 | 1.88844 | 1367.318 | 0.0187083 | -0.007779472 | -0.01092883 | 0.01227632 | 0.7118302 |  |  | 570.013 | 18.06043 | 0.00838615 | 0.251585 | 30.2516 | 30 | -0.00289118 | -0.0260189 | 8.97337 | 8.99939 | 1150.346 | 0.838615 | 1159.993 | 0.008351182 | -0.002895368 | -0.005455814 | 0.002899108 | 0.530694 |  |  | 570.014 | 21.58416 | 0.0260985 | 0.782974 | 30.7838 | 30.0008 | -0.0115929 | -0.104337 | 8.89573 | 9.00007 | 1374.787 | 2.60985 | 1410.667 | 0.02576375 | -0.01166062 | -0.01410312 | 0.01902874 | 0.8268112 |  |  | 570.015 | 21.63448 | 0.0241526 | 0.724578 | 30.7246 | 30 | -0.00998407 | -0.0898579 | 8.91026 | 9.00012 | 1377.992 | 2.41526 | 1411.274 | 0.02386554 | -0.01003425 | -0.01383129 | 0.01733972 | 0.7254741 |  |  | 570.012 | 21.52209 | 0.0236768 | 0.71028 | 30.7093 | 29.999 | -0.00976582 | -0.087892 | 8.91207 | 8.99996 | 1370.834 | 2.36768 | 1403.291 | 0.02340085 | -0.009813818 | -0.01358703 | 0.01650399 | 0.7222929 |  |  | 570.012 | 21.87028 | 0.0293052 | 0.87916 | 30.8793 | 30.0001 | -0.0126988 | -0.114446 | 8.89793 | 9.01237 | 1393.011 | 2.93052 | 1433.834 | 0.02888401 | -0.01278012 | -0.01610389 | 0.0223656 | 0.7936043
286 | 572.014 | 21.6366 | 0.026137 | 0.789483 | 30.995 | 30.2055 | -0.0114924 | -0.0946093 | 8.1377 | 8.23231 | 1380.889 | 2.6137 | 1416.982 | 0.02580127 | -0.01155895 | -0.01424232 | 0.01917579 | 0.8115918 |  |  | 572.014 | 17.15833 | 0.00724246 | 0.217274 | 30.2172 | 30 | -0.00246437 | -0.0221799 | 8.97804 | 9.00022 | 1095.077 | 0.724246 | 1103.008 | 0.007216359 | -0.002467412 | -0.004748948 | 0.001925833 | 0.5195702 |  |  | 572.015 | 20.94587 | 0.0172278 | 0.516825 | 30.5164 | 29.9996 | -0.00673942 | -0.0606551 | 8.9394 | 9.00005 | 1336.806 | 1.72278 | 1359.836 | 0.01708108 | -0.006762232 | -0.01031885 | 0.01083982 | 0.655328 |  |  | 572.012 | 21.06216 | 0.0185674 | 0.557023 | 30.557 | 30 | -0.00735547 | -0.0661991 | 8.93378 | 8.99998 | 1344.227 | 1.85674 | 1369.186 | 0.01839713 | -0.007382655 | -0.01101448 | 0.01223487 | 0.6702684 |  |  | 572.015 | 19.25808 | 0.0101438 | 0.304315 | 30.3043 | 30 | -0.00369899 | -0.033291 | 8.96674 | 9.00003 | 1229.087 | 1.01438 | 1241.555 | 0.0100927 | -0.003705848 | -0.006386849 | 0.004492136 | 0.5802311 |  |  | 572.012 | 20.59886 | 0.014676 | 0.440282 | 30.4405 | 30.0002 | -0.00585187 | -0.052668 | 8.94753 | 9.0002 | 1314.658 | 1.4676 | 1333.952 | 0.01456935 | -0.005869059 | -0.00870029 | 0.008997931 | 0.674582 |  |  | 572.019 | 20.39566 | 0.0136451 | 0.409352 | 30.4094 | 30 | -0.00501372 | -0.0451236 | 8.95489 | 9.00002 | 1301.69 | 1.36451 | 1319.452 | 0.01355284 | -0.005026331 | -0.008526513 | 0.007634326 | 0.5894943 |  |  | 572.015 | 20.85702 | 0.0170709 | 0.512126 | 30.5121 | 30 | -0.00657814 | -0.0565587 | 8.54142 | 8.59798 | 1331.135 | 1.70709 | 1353.859 | 0.01692683 | -0.006599871 | -0.01032696 | 0.01058528 | 0.6390915 |  |  | 572.012 | 21.50176 | 0.0269052 | 0.807158 | 30.8072 | 30 | -0.0113972 | -0.10258 | 8.89791 | 9.00049 | 1369.539 | 2.69052 | 1406.387 | 0.02654962 | -0.01146265 | -0.01508697 | 0.01979791 | 0.7597711 |  |  | 572.012 | 21.69379 | 0.0298096 | 0.894286 | 30.8942 | 29.9999 | -0.0127782 | -0.115004 | 8.88501 | 9.00001 | 1381.77 | 2.98096 | 1422.96 | 0.02937393 | -0.01286054 | -0.01651339 | 0.02264491 | 0.778795 |  |  | 572.011 | 21.18446 | 0.021634 | 0.649026 | 30.6493 | 30.0003 | -0.00890913 | -0.0801829 | 8.9199 | 9.00008 | 1349.329 | 2.1634 | 1378.52 | 0.02140331 | -0.008949054 | -0.01245425 | 0.01482508 | 0.718554 |  |  | 572.012 | 19.97107 | 0.0128202 | 0.384607 | 30.3846 | 30 | -0.00495462 | -0.0445914 | 8.95537 | 8.99996 | 1272.043 | 1.28202 | 1288.351 | 0.01273872 | -0.004966935 | -0.007771782 | 0.006998356 | 0.6390986 |  |  | 572.011 | 21.3127 | 0.0244091 | 0.732267 | 30.732 | 29.9997 | -0.0101384 | -0.091248 | 8.90902 | 9.00027 | 1357.497 | 2.44091 | 1390.632 | 0.02411596 | -0.01019014 | -0.01392581 | 0.01739421 | 0.7317449 |  |  | 572.012 | 17.83071875 | 0.00804268 | 0.241272 | 30.2403 | 29.999 | -0.00281087 | -0.025296 | 8.97406 | 8.99935 | 1135.715 | 0.804268 | 1144.849 | 0.00801051 | -0.002814828 | -0.005195682 | 0.002543757 | 0.5417629 |  |  | 572.012 | 21.10032 | 0.0191778 | 0.575333 | 30.5753 | 30 | -0.00789791 | -0.0710818 | 8.92899 | 9.00007 | 1343.969 | 1.91778 | 1369.744 | 0.01899622 | -0.007929264 | -0.01106696 | 0.01255283 | 0.7164807 |  |  | 572.013 | 18.15447 | 0.00850704 | 0.255211 | 30.2552 | 30 | -0.00294879 | -0.0265373 | 8.97285 | 8.99939 | 1156.335 | 0.850704 | 1166.172 | 0.008471059 | -0.002953146 | -0.005517913 | 0.002989942 | 0.5351926 |  |  | 572.014 | 21.60434 | 0.0264363 | 0.79311 | 30.7939 | 30.0008 | -0.0117691 | -0.105922 | 8.89414 | 9.00007 | 1376.072 | 2.64363 | 1412.451 | 0.0260929 | -0.0118389 | -0.014254 | 0.01934938 | 0.8305674 |  |  | 572.015 | 21.65633 | 0.0244699 | 0.734096 | 30.7341 | 30 | -0.010142 | -0.0912788 | 8.90884 | 9.00012 | 1379.384 | 2.44699 | 1413.138 | 0.02417531 | -0.01019378 | -0.01398153 | 0.01764088 | 0.7290892 |  |  | 572.012 | 21.54661 | 0.024 | 0.719976 | 30.719 | 29.999 | -0.00990081 | -0.0891069 | 8.91085 | 8.99996 | 1372.395 | 2.4 | 1405.333 | 0.02371653 | -0.009950149 | -0.01376638 | 0.01680963 | 0.7227863 |  |  | 572.012 | 21.88236 | 0.029662 | 0.889864 | 30.89 | 30.0001 | -0.0128603 | -0.115901 | 8.89647 | 9.01237 | 1393.781 | 2.9662 | 1435.123 | 0.02923059 | -0.01294371 | -0.01628688 | 0.02270632 | 0.7947321
287 | 574.014 | 21.64857 | 0.0264694 | 0.799523 | 31.0051 | 30.2055 | -0.0116692 | -0.0960641 | 8.13624 | 8.23231 | 1381.653 | 2.64694 | 1418.224 | 0.02612515 | -0.01173782 | -0.01438733 | 0.01949386 | 0.8158443 |  |  | 574.014 | 17.25951 | 0.00734369 | 0.220311 | 30.2203 | 30 | -0.00251422 | -0.0226286 | 8.97759 | 9.00022 | 1101.535 | 0.734369 | 1109.624 | 0.007316856 | -0.002517386 | -0.00479947 | 0.001994596 | 0.5245133 |  |  | 574.015 | 20.98109 | 0.0175053 | 0.525151 | 30.5247 | 29.9996 | -0.00686756 | -0.0618084 | 8.93824 | 9.00005 | 1339.053 | 1.75053 | 1362.494 | 0.01735385 | -0.00689125 | -0.0104626 | 0.01110038 | 0.6586558 |  |  | 574.012 | 21.09453 | 0.0188632 | 0.565897 | 30.5659 | 30 | -0.0075027 | -0.0675241 | 8.93246 | 8.99998 | 1346.293 | 1.88632 | 1371.688 | 0.0186875 | -0.007530987 | -0.01115651 | 0.01251397 | 0.6750308 |  |  | 574.015 | 19.33169 | 0.0103152 | 0.309456 | 30.3095 | 30 | -0.00377319 | -0.0339588 | 8.96607 | 9.00003 | 1233.785 | 1.03152 | 1246.512 | 0.01026236 | -0.003780326 | -0.006482035 | 0.00463944 | 0.5832006 |  |  | 574.012 | 20.64385 | 0.0149439 | 0.448321 | 30.4485 | 30.0002 | -0.00594834 | -0.0535362 | 8.94666 | 9.0002 | 1317.53 | 1.49439 | 1337.219 | 0.01483334 | -0.005966102 | -0.008867238 | 0.009248277 | 0.6728253 |  |  | 574.019 | 20.44601 | 0.0138767 | 0.416301 | 30.4163 | 30 | -0.00512524 | -0.0461273 | 8.95389 | 9.00002 | 1304.904 | 1.38767 | 1323.011 | 0.0137813 | -0.005138419 | -0.008642881 | 0.007846814 | 0.5945262 |  |  | 574.015 | 20.89464 | 0.0173471 | 0.520413 | 30.5204 | 30 | -0.00670313 | -0.0576334 | 8.54035 | 8.59798 | 1333.536 | 1.73471 | 1356.669 | 0.01719836 | -0.006725697 | -0.01047266 | 0.01084364 | 0.6422148 |  |  | 574.012 | 21.51902 | 0.0272421 | 0.817263 | 30.8173 | 30 | -0.0115405 | -0.10387 | 8.89662 | 9.00049 | 1370.638 | 2.72421 | 1407.977 | 0.02687764 | -0.01160761 | -0.01527003 | 0.02011829 | 0.7601562 |  |  | 574.012 | 21.70268 | 0.0301514 | 0.904541 | 30.9045 | 29.9999 | -0.0129578 | -0.116621 | 8.88339 | 9.00001 | 1382.336 | 3.01514 | 1424.016 | 0.02970578 | -0.01304248 | -0.0166633 | 0.02297177 | 0.7827073 |  |  | 574.011 | 21.20788 | 0.0219586 | 0.658764 | 30.659 | 30.0003 | -0.00902718 | -0.0812453 | 8.91884 | 9.00008 | 1350.82 | 2.19586 | 1380.482 | 0.02172098 | -0.009068172 | -0.01265281 | 0.0151334 | 0.7166923 |  |  | 574.012 | 20.02723 | 0.0130541 | 0.391622 | 30.3916 | 30 | -0.00504536 | -0.045408 | 8.95455 | 8.99996 | 1275.62 | 1.30541 | 1292.272 | 0.01296963 | -0.005058131 | -0.007911499 | 0.007211798 | 0.6393391 |  |  | 574.011 | 21.3304 | 0.0247467 | 0.742395 | 30.7421 | 29.9997 | -0.0102777 | -0.0925021 | 8.90777 | 9.00027 | 1358.624 | 2.47467 | 1392.245 | 0.02444546 | -0.01033088 | -0.01411458 | 0.01771591 | 0.7319297 |  |  | 574.012 | 17.92377 | 0.00816775 | 0.245024 | 30.244 | 29.999 | -0.00287914 | -0.0259104 | 8.97344 | 8.99935 | 1141.641 | 0.816775 | 1150.966 | 0.008134574 | -0.002883293 | -0.005251282 | 0.002638612 | 0.5490646 |  |  | 574.012 | 21.13397 | 0.0194878 | 0.584633 | 30.5846 | 30 | -0.00803276 | -0.0722954 | 8.92778 | 9.00007 | 1346.113 | 1.94878 | 1372.346 | 0.01930034 | -0.008065196 | -0.01123515 | 0.01284471 | 0.7178541 |  |  | 574.013 | 18.24764 | 0.00863958 | 0.259187 | 30.2592 | 30 | -0.00301229 | -0.0271088 | 8.97228 | 8.99939 | 1162.27 | 0.863958 | 1172.312 | 0.008602472 | -0.003016836 | -0.005585636 | 0.0030925 | 0.5401061 |  |  | 574.014 | 21.61732 | 0.026778 | 0.80336 | 30.8041 | 30.0008 | -0.0119714 | -0.107743 | 8.89232 | 9.00007 | 1376.9 | 2.6778 | 1413.77 | 0.02642574 | -0.01204363 | -0.01438211 | 0.01967593 | 0.8374039 |  |  | 574.015 | 21.67595 | 0.0247988 | 0.743965 | 30.744 | 30 | -0.0102962 | -0.0926672 | 8.90745 | 9.00012 | 1380.634 | 2.47988 | 1414.872 | 0.0244963 | -0.01034957 | -0.01414673 | 0.01795385 | 0.7315877 |  |  | 574.012 | 21.56706 | 0.0243301 | 0.729879 | 30.7289 | 29.999 | -0.0100576 | -0.0905182 | 8.90944 | 8.99996 | 1373.698 | 2.43301 | 1407.12 | 0.02403884 | -0.01010852 | -0.01393032 | 0.01712316 | 0.7256488 |  |  | 574.012 | 21.89671 | 0.0300065 | 0.900197 | 30.9003 | 30.0001 | -0.0130529 | -0.117637 | 8.89474 | 9.01237 | 1394.695 | 3.00065 | 1436.545 | 0.02956511 | -0.01313884 | -0.01642628 | 0.02303438 | 0.7998671
288 | 576.014 | 21.66538 | 0.026828 | 0.810353 | 31.0159 | 30.2055 | -0.0118486 | -0.0975414 | 8.13476 | 8.23231 | 1382.726 | 2.6828 | 1419.822 | 0.02647444 | -0.01191935 | -0.01455508 | 0.01983568 | 0.8189134 |  |  | 576.014 | 17.35604 | 0.00743678 | 0.223103 | 30.2231 | 30 | -0.00255947 | -0.0230358 | 8.97719 | 9.00022 | 1107.696 | 0.743678 | 1115.934 | 0.007409263 | -0.002562751 | -0.004846512 | 0.002056741 | 0.5287825 |  |  | 576.015 | 21.01232 | 0.0177821 | 0.533455 | 30.533 | 29.9996 | -0.00699544 | -0.0629593 | 8.93709 | 9.00005 | 1341.046 | 1.77821 | 1364.893 | 0.01762585 | -0.007020023 | -0.01060583 | 0.01136137 | 0.6619026 |  |  | 576.012 | 21.12521 | 0.0191615 | 0.574846 | 30.5749 | 30 | -0.00762828 | -0.0686544 | 8.93132 | 8.99998 | 1348.252 | 1.91615 | 1374.086 | 0.01898023 | -0.007657524 | -0.01132271 | 0.01279592 | 0.676298 |  |  | 576.015 | 19.4062 | 0.0104966 | 0.314897 | 30.3149 | 30 | -0.00384454 | -0.0346009 | 8.96543 | 9.00003 | 1238.541 | 1.04966 | 1251.541 | 0.01044189 | -0.003851949 | -0.006589944 | 0.004796284 | 0.5845193 |  |  | 576.012 | 20.68502 | 0.0152123 | 0.456371 | 30.4566 | 30.0002 | -0.00606525 | -0.0545884 | 8.94561 | 9.0002 | 1320.157 | 1.52123 | 1340.24 | 0.01509775 | -0.006083718 | -0.009014035 | 0.009500072 | 0.6749162 |  |  | 576.019 | 20.49618 | 0.0141174 | 0.423522 | 30.4235 | 30 | -0.00521833 | -0.046965 | 8.95305 | 9.00002 | 1308.105 | 1.41174 | 1326.572 | 0.01401868 | -0.005231993 | -0.008786685 | 0.008068219 | 0.5954456 |  |  | 576.015 | 20.92857 | 0.0176323 | 0.52897 | 30.529 | 30 | -0.00683347 | -0.0587541 | 8.53923 | 8.59798 | 1335.701 | 1.76323 | 1359.253 | 0.01747865 | -0.006856925 | -0.01062173 | 0.01111183 | 0.6455564 |  |  | 576.012 | 21.53935 | 0.0275832 | 0.827498 | 30.8275 | 30 | -0.0117077 | -0.105375 | 8.89512 | 9.00049 | 1371.933 | 2.75832 | 1409.776 | 0.02720964 | -0.01177677 | -0.01543286 | 0.02044165 | 0.7630972 |  |  | 576.012 | 21.7172 | 0.0305047 | 0.915139 | 30.9151 | 29.9999 | -0.0131114 | -0.118003 | 8.88201 | 9.00001 | 1383.261 | 3.05047 | 1425.457 | 0.03004868 | -0.01319811 | -0.01685057 | 0.02330786 | 0.7832444 |  |  | 576.011 | 21.23367 | 0.0222615 | 0.667849 | 30.6681 | 30.0003 | -0.00918093 | -0.0826291 | 8.91745 | 9.00008 | 1352.463 | 2.22615 | 1382.571 | 0.02201733 | -0.009223334 | -0.012794 | 0.01541978 | 0.7209112 |  |  | 576.012 | 20.08286 | 0.0133005 | 0.399016 | 30.399 | 30 | -0.00516693 | -0.0465021 | 8.95346 | 8.99996 | 1279.163 | 1.33005 | 1296.177 | 0.01321282 | -0.005180325 | -0.0080325 | 0.007437594 | 0.6449206 |  |  | 576.011 | 21.34889 | 0.0250834 | 0.752496 | 30.7522 | 29.9997 | -0.0104344 | -0.0939125 | 8.90636 | 9.00027 | 1359.802 | 2.50834 | 1393.91 | 0.02477398 | -0.01048922 | -0.01428476 | 0.01803638 | 0.7342947 |  |  | 576.012 | 18.0145 | 0.0082978 | 0.248926 | 30.2479 | 29.999 | -0.00292529 | -0.0263257 | 8.97303 | 8.99935 | 1147.421 | 0.82978 | 1156.942 | 0.008263563 | -0.002929577 | -0.005333986 | 0.002739065 | 0.5492285 |  |  | 576.012 | 21.16379 | 0.0197988 | 0.593963 | 30.5939 | 30 | -0.00817088 | -0.0735385 | 8.92654 | 9.00007 | 1348.012 | 1.97988 | 1374.701 | 0.01960535 | -0.008204445 | -0.01140091 | 0.01313863 | 0.7196308 |  |  | 576.013 | 18.33713 | 0.00876153 | 0.262846 | 30.2628 | 30 | -0.00306274 | -0.0275628 | 8.97183 | 8.99939 | 1167.97 | 0.876153 | 1178.204 | 0.008723371 | -0.00306744 | -0.005655931 | 0.003185706 | 0.5423404 |  |  | 576.014 | 21.63642 | 0.0271219 | 0.813678 | 30.8145 | 30.0008 | -0.0121362 | -0.109226 | 8.89084 | 9.00007 | 1378.116 | 2.71219 | 1415.493 | 0.02676062 | -0.01221044 | -0.01455017 | 0.02000258 | 0.8391958 |  |  | 576.015 | 21.69784375 | 0.0251365 | 0.754094 | 30.7541 | 30 | -0.0104473 | -0.0940265 | 8.90609 | 9.00012 | 1382.028 | 2.51365 | 1416.768 | 0.02482577 | -0.01050226 | -0.01432352 | 0.01827456 | 0.7332176 |  |  | 576.012 | 21.5886 | 0.0246497 | 0.739467 | 30.7385 | 29.999 | -0.0102218 | -0.091996 | 8.90796 | 8.99996 | 1375.07 | 2.46497 | 1408.965 | 0.0243508 | -0.0102744 | -0.0140764 | 0.01742605 | 0.7299028 |  |  | 576.012 | 21.91221 | 0.0303622 | 0.910868 | 30.911 | 30.0001 | -0.0132133 | -0.119084 | 8.89329 | 9.01237 | 1395.682 | 3.03622 | 1438.058 | 0.02991039 | -0.01330137 | -0.01660902 | 0.02337277 | 0.8008524
289 | 578.014 | 21.68554 | 0.0271459 | 0.819957 | 31.0255 | 30.2055 | -0.012023 | -0.0989769 | 8.13333 | 8.23231 | 1384.012 | 2.71459 | 1421.583 | 0.02678399 | -0.01209586 | -0.01468812 | 0.02013699 | 0.823513 |  |  | 578.014 | 17.44657 | 0.00754493 | 0.226348 | 30.2263 | 30 | -0.00259422 | -0.0233485 | 8.97687 | 9.00022 | 1113.473 | 0.754493 | 1121.874 | 0.007516609 | -0.002597591 | -0.004919019 | 0.002135593 | 0.528071 |  |  | 578.015 | 21.04354 | 0.0180661 | 0.541975 | 30.5416 | 29.9996 | -0.00713245 | -0.0641924 | 8.93586 | 9.00005 | 1343.039 | 1.80661 | 1367.302 | 0.01790485 | -0.007158008 | -0.01074684 | 0.01162931 | 0.666057 |  |  | 578.012 | 21.15628 | 0.0194512 | 0.583538 | 30.5835 | 30 | -0.00778568 | -0.070071 | 8.92991 | 8.99998 | 1350.234 | 1.94512 | 1376.498 | 0.01926444 | -0.007816147 | -0.0114483 | 0.01306928 | 0.6827345 |  |  | 578.015 | 19.47641 | 0.0106639 | 0.319918 | 30.3199 | 30 | -0.00394455 | -0.0355011 | 8.96453 | 9.00003 | 1243.022 | 1.06639 | 1256.277 | 0.01060744 | -0.00395235 | -0.006655091 | 0.004940469 | 0.5938837 |  |  | 578.012 | 20.72817 | 0.0154775 | 0.464327 | 30.4645 | 30.0002 | -0.00618581 | -0.0556735 | 8.94453 | 9.0002 | 1322.912 | 1.54775 | 1343.387 | 0.01535895 | -0.006205021 | -0.009153924 | 0.009748121 | 0.6778537 |  |  | 578.019 | 20.54357 | 0.0143746 | 0.43124 | 30.4313 | 30 | -0.00531579 | -0.0478422 | 8.95217 | 9.00002 | 1311.13 | 1.43746 | 1329.977 | 0.01427226 | -0.005329969 | -0.008942296 | 0.008306534 | 0.5960403 |  |  | 578.015 | 20.96586 | 0.0179137 | 0.537411 | 30.5374 | 30 | -0.0069755 | -0.0599752 | 8.53801 | 8.59798 | 1338.081 | 1.79137 | 1362.051 | 0.01775514 | -0.006999943 | -0.0107552 | 0.01137521 | 0.6508427 |  |  | 578.012 | 21.55455 | 0.0279372 | 0.838118 | 30.8382 | 30 | -0.011871 | -0.106844 | 8.89365 | 9.00049 | 1372.902 | 2.79372 | 1411.257 | 0.02755408 | -0.01194202 | -0.01561205 | 0.02077898 | 0.7649233 |  |  | 578.012 | 21.73218 | 0.0308626 | 0.925875 | 30.9258 | 29.9999 | -0.0132801 | -0.119521 | 8.88049 | 9.00001 | 1384.215 | 3.08626 | 1426.936 | 0.03039593 | -0.01336907 | -0.01702686 | 0.02364811 | 0.7851753 |  |  | 578.011 | 21.2585 | 0.0225999 | 0.678003 | 30.6783 | 30.0003 | -0.0093227 | -0.083905 | 8.91618 | 9.00008 | 1354.044 | 2.25999 | 1384.646 | 0.02234831 | -0.009366428 | -0.01298188 | 0.01574085 | 0.7215003 |  |  | 578.012 | 20.1357 | 0.0135183 | 0.405548 | 30.4055 | 30 | -0.00526356 | -0.0473718 | 8.95259 | 8.99996 | 1282.529 | 1.35183 | 1299.866 | 0.01342774 | -0.005277461 | -0.008150282 | 0.007636072 | 0.6475189 |  |  | 578.011 | 21.36901 | 0.0254186 | 0.76255 | 30.7623 | 29.9997 | -0.0106026 | -0.0954264 | 8.90484 | 9.00027 | 1361.084 | 2.54186 | 1395.681 | 0.02510092 | -0.01065921 | -0.01444171 | 0.01835476 | 0.7380848 |  |  | 578.012 | 18.10482 | 0.00841252 | 0.252367 | 30.2514 | 29.999 | -0.0029886 | -0.0268955 | 8.97246 | 8.99935 | 1153.174 | 0.841252 | 1162.875 | 0.008377332 | -0.002993075 | -0.005384257 | 0.002824504 | 0.5558937 |  |  | 578.012 | 21.19101 | 0.0200993 | 0.602979 | 30.603 | 30 | -0.00832369 | -0.0749138 | 8.92516 | 9.00007 | 1349.746 | 2.00993 | 1376.875 | 0.01989998 | -0.008358525 | -0.01154145 | 0.01342303 | 0.7242179 |  |  | 578.013 | 18.42495 | 0.00889004 | 0.266701 | 30.2667 | 30 | -0.00310857 | -0.0279753 | 8.97142 | 8.99939 | 1173.564 | 0.889004 | 1183.997 | 0.008850756 | -0.003113412 | -0.005737345 | 0.003285863 | 0.5426572 |  |  | 578.014 | 21.65134 | 0.0274633 | 0.82392 | 30.8247 | 30.0008 | -0.0123267 | -0.110941 | 8.88913 | 9.00007 | 1379.066 | 2.74633 | 1416.94 | 0.02709295 | -0.0124033 | -0.01468965 | 0.020328 | 0.844357 |  |  | 578.015 | 21.71993 | 0.0254478 | 0.763436 | 30.7635 | 30 | -0.0106031 | -0.0954294 | 8.90469 | 9.00012 | 1383.435 | 2.54478 | 1418.64 | 0.0251294 | -0.01065971 | -0.01446968 | 0.01856952 | 0.736693 |  |  | 578.012 | 21.61289 | 0.0249925 | 0.749749 | 30.7488 | 29.999 | -0.0103651 | -0.0932855 | 8.90667 | 8.99996 | 1376.617 | 2.49925 | 1411.022 | 0.0246853 | -0.01041919 | -0.0142661 | 0.01775044 | 0.730346 |  |  | 578.012 | 21.9276 | 0.030719 | 0.921574 | 30.9217 | 30.0001 | -0.0133927 | -0.1207 | 8.89167 | 9.01237 | 1396.662 | 3.0719 | 1439.566 | 0.03025662 | -0.01348319 | -0.01677343 | 0.02371214 | 0.8038424
290 | 580.014 | 21.70178125 | 0.0274816 | 0.830097 | 31.0356 | 30.2055 | -0.0122061 | -0.100484 | 8.13182 | 8.23231 | 1385.049 | 2.74816 | 1423.113 | 0.02711076 | -0.01228121 | -0.01482955 | 0.02045661 | 0.8281575 |  |  | 580.014 | 17.54014 | 0.00762773 | 0.228832 | 30.2288 | 30 | -0.00264336 | -0.0237908 | 8.97643 | 9.00022 | 1119.445 | 0.762773 | 1127.984 | 0.007598786 | -0.00264686 | -0.004951926 | 0.002188464 | 0.5345112 |  |  | 580.015 | 21.07487 | 0.0183582 | 0.550737 | 30.5503 | 29.9996 | -0.00726924 | -0.0654236 | 8.93463 | 9.00005 | 1345.039 | 1.83582 | 1369.731 | 0.01819172 | -0.00729579 | -0.01089593 | 0.01190504 | 0.6695883 |  |  | 580.012 | 21.17979 | 0.0197685 | 0.593054 | 30.5931 | 30 | -0.00791341 | -0.0712205 | 8.92876 | 8.99998 | 1351.735 | 1.97685 | 1378.456 | 0.01957564 | -0.007944887 | -0.01163075 | 0.01337166 | 0.6830931 |  |  | 580.015 | 19.54187 | 0.0108501 | 0.325503 | 30.3255 | 30 | -0.00402118 | -0.0361907 | 8.96384 | 9.00003 | 1247.199 | 1.08501 | 1260.732 | 0.01079166 | -0.004029287 | -0.006762373 | 0.005104594 | 0.5958391 |  |  | 580.012 | 20.76512 | 0.0157427 | 0.472283 | 30.4725 | 30.0002 | -0.00630908 | -0.056783 | 8.94342 | 9.0002 | 1325.27 | 1.57427 | 1346.133 | 0.01562007 | -0.006329066 | -0.009291003 | 0.009997776 | 0.6812038 |  |  | 580.019 | 20.58823 | 0.0146016 | 0.438047 | 30.4381 | 30 | -0.00544239 | -0.0489816 | 8.95103 | 9.00002 | 1313.98 | 1.46016 | 1333.167 | 0.01449602 | -0.005457254 | -0.009038769 | 0.008515985 | 0.6037607 |  |  | 580.015 | 21.00104 | 0.0181844 | 0.545531 | 30.5455 | 30 | -0.00710778 | -0.0611126 | 8.53687 | 8.59798 | 1340.326 | 1.81844 | 1364.699 | 0.01802104 | -0.007133161 | -0.01088788 | 0.01162871 | 0.6551468 |  |  | 580.012 | 21.56571 | 0.0282573 | 0.847719 | 30.8478 | 30 | -0.0120483 | -0.108441 | 8.89205 | 9.00049 | 1373.612 | 2.82573 | 1412.426 | 0.02786543 | -0.01212147 | -0.01574396 | 0.02108472 | 0.7699124 |  |  | 580.012 | 21.74185 | 0.0312201 | 0.936601 | 30.9365 | 29.9999 | -0.0134681 | -0.121213 | 8.8788 | 9.00001 | 1384.831 | 3.12201 | 1428.065 | 0.03074266 | -0.01355962 | -0.01718305 | 0.0239895 | 0.7891277 |  |  | 580.011 | 21.27707 | 0.0229025 | 0.687082 | 30.6873 | 30.0003 | -0.00951493 | -0.0856352 | 8.91445 | 9.00008 | 1355.227 | 2.29025 | 1386.265 | 0.02264417 | -0.009560486 | -0.01308369 | 0.01602899 | 0.730718 |  |  | 580.012 | 20.18349 | 0.013772 | 0.413161 | 30.4132 | 30 | -0.00537271 | -0.0483542 | 8.95161 | 8.99996 | 1285.573 | 1.3772 | 1303.278 | 0.01367803 | -0.005387195 | -0.008290833 | 0.007871158 | 0.6497773 |  |  | 580.011 | 21.3887 | 0.0257499 | 0.772489 | 30.7722 | 29.9997 | -0.0107653 | -0.0968908 | 8.90338 | 9.00027 | 1362.338 | 2.57499 | 1397.418 | 0.02542395 | -0.01082367 | -0.01460029 | 0.0186694 | 0.7413322 |  |  | 580.012 | 18.19336 | 0.00854456 | 0.256328 | 30.2553 | 29.999 | -0.00303177 | -0.027284 | 8.97207 | 8.99935 | 1158.813 | 0.854456 | 1168.714 | 0.008508262 | -0.003036375 | -0.005471887 | 0.002927549 | 0.5549046 |  |  | 580.012 | 21.21769 | 0.0204021 | 0.612064 | 30.612 | 30 | -0.00846949 | -0.076226 | 8.92385 | 9.00007 | 1351.445 | 2.04021 | 1379.017 | 0.02019677 | -0.00850556 | -0.01169121 | 0.01370974 | 0.7275178 |  |  | 580.013 | 18.50626 | 0.00902581 | 0.270774 | 30.2708 | 30 | -0.00316205 | -0.0284565 | 8.97094 | 8.99939 | 1178.743 | 0.902581 | 1189.382 | 0.008985321 | -0.00316706 | -0.005818261 | 0.003395117 | 0.544331 |  |  | 580.014 | 21.66322 | 0.0278219 | 0.83468 | 30.8355 | 30.0008 | -0.0124999 | -0.1125 | 8.88757 | 9.00007 | 1379.823 | 2.78219 | 1418.212 | 0.0274419 | -0.01257868 | -0.01486322 | 0.02067088 | 0.8462957 |  |  | 580.015 | 21.73775 | 0.0258173 | 0.774519 | 30.7745 | 30 | -0.0107483 | -0.0967359 | 8.90338 | 9.00012 | 1384.57 | 2.58173 | 1420.316 | 0.02548966 | -0.01080648 | -0.01468318 | 0.01892204 | 0.7359768 |  |  | 580.012 | 21.62964 | 0.0253538 | 0.760589 | 30.7596 | 29.999 | -0.0105474 | -0.0949258 | 8.90503 | 8.99996 | 1377.684 | 2.53538 | 1412.614 | 0.02503772 | -0.01060342 | -0.01443431 | 0.01809504 | 0.7345984 |  |  | 580.012 | 21.93787 | 0.0310841 | 0.932527 | 30.9326 | 30.0001 | -0.0135875 | -0.122456 | 8.88992 | 9.01237 | 1397.316 | 3.10841 | 1440.751 | 0.03061077 | -0.01368065 | -0.01693012 | 0.02406092 | 0.8080661
291 | 582.014 | 21.71932 | 0.0278306 | 0.840638 | 31.0462 | 30.2055 | -0.0123607 | -0.101757 | 8.13055 | 8.23231 | 1386.168 | 2.78306 | 1424.746 | 0.02745037 | -0.01243773 | -0.01501264 | 0.02078858 | 0.8284839 |  |  | 582.014 | 17.63783 | 0.00775351 | 0.232605 | 30.2326 | 30 | -0.00270038 | -0.024304 | 8.97592 | 9.00022 | 1125.68 | 0.775351 | 1134.408 | 0.007723606 | -0.002704033 | -0.005019573 | 0.002282472 | 0.5386977 |  |  | 582.015 | 21.10816 | 0.018664 | 0.559912 | 30.5595 | 29.9996 | -0.007376 | -0.0663844 | 8.93367 | 9.00005 | 1347.163 | 1.8664 | 1372.307 | 0.01849196 | -0.007403337 | -0.01108863 | 0.01219346 | 0.6676513 |  |  | 582.012 | 21.20561 | 0.0200717 | 0.60215 | 30.6022 | 30 | -0.00804205 | -0.0723783 | 8.9276 | 8.99998 | 1353.382 | 2.00717 | 1380.547 | 0.01987292 | -0.008074562 | -0.01179836 | 0.01365953 | 0.6843802 |  |  | 582.015 | 19.60731 | 0.0110548 | 0.331645 | 30.3316 | 30 | -0.00408751 | -0.0367877 | 8.96324 | 9.00003 | 1251.376 | 1.10548 | 1265.21 | 0.01099414 | -0.004095887 | -0.006898256 | 0.005286875 | 0.5937569 |  |  | 582.012 | 20.80613 | 0.0160314 | 0.480946 | 30.4811 | 30.0002 | -0.00644282 | -0.0579867 | 8.94221 | 9.0002 | 1327.887 | 1.60314 | 1349.175 | 0.01590425 | -0.006463665 | -0.00944059 | 0.01026926 | 0.6846675 |  |  | 582.019 | 20.62903 | 0.01486 | 0.4458 | 30.4458 | 30 | -0.00554561 | -0.0499106 | 8.9501 | 9.00002 | 1316.584 | 1.486 | 1336.148 | 0.01475067 | -0.005561044 | -0.009189628 | 0.00875726 | 0.6051435 |  |  | 582.015 | 21.03304 | 0.0184801 | 0.554403 | 30.5544 | 30 | -0.0072276 | -0.0621427 | 8.53584 | 8.59798 | 1342.369 | 1.84801 | 1367.176 | 0.01831142 | -0.007253846 | -0.01105757 | 0.01190749 | 0.6560071 |  |  | 582.012 | 21.57842 | 0.0286193 | 0.858582 | 30.8586 | 30 | -0.0122124 | -0.109918 | 8.89057 | 9.00049 | 1374.422 | 2.86193 | 1413.757 | 0.02821742 | -0.01228758 | -0.01592983 | 0.02143032 | 0.7713567 |  |  | 582.012 | 21.75223 | 0.0315804 | 0.94741 | 30.9473 | 29.9999 | -0.0136259 | -0.122633 | 8.87738 | 9.00001 | 1385.493 | 3.15804 | 1429.247 | 0.031092 | -0.01371958 | -0.01737241 | 0.02433325 | 0.7897341 |  |  | 582.011 | 21.2958125 | 0.0232179 | 0.696543 | 30.6968 | 30.0003 | -0.00964187 | -0.0867777 | 8.9133 | 9.00008 | 1356.421 | 2.32179 | 1387.914 | 0.02295247 | -0.009688654 | -0.01326381 | 0.01632941 | 0.7304577 |  |  | 582.012 | 20.22711 | 0.0140112 | 0.420335 | 30.4203 | 30 | -0.00547866 | -0.0493077 | 8.95065 | 8.99996 | 1288.351 | 1.40112 | 1306.402 | 0.01391395 | -0.005493723 | -0.008420228 | 0.008093159 | 0.6524435 |  |  | 582.011 | 21.40355 | 0.0261007 | 0.783014 | 30.7827 | 29.9997 | -0.0109111 | -0.0982025 | 8.90207 | 9.00027 | 1363.283 | 2.61007 | 1398.866 | 0.02576589 | -0.01097106 | -0.01479483 | 0.01900434 | 0.7415472 |  |  | 582.012 | 18.27748 | 0.00868268 | 0.260472 | 30.2595 | 29.999 | -0.00308015 | -0.0277193 | 8.97163 | 8.99935 | 1164.17 | 0.868268 | 1174.279 | 0.008645202 | -0.003084903 | -0.005560299 | 0.003037919 | 0.5548089 |  |  | 582.012 | 21.24371 | 0.0207064 | 0.621192 | 30.6212 | 30 | -0.0086141 | -0.0775276 | 8.92255 | 9.00007 | 1353.102 | 2.07064 | 1381.12 | 0.02049494 | -0.008651416 | -0.01184352 | 0.01399802 | 0.7304767 |  |  | 582.013 | 18.59345 | 0.00916215 | 0.274864 | 30.2749 | 30 | -0.0032143 | -0.0289268 | 8.97047 | 8.99939 | 1184.296 | 0.916215 | 1195.147 | 0.009120432 | -0.003219477 | -0.005900955 | 0.003503132 | 0.5455857 |  |  | 582.014 | 21.68086 | 0.0281553 | 0.844681 | 30.8455 | 30.0008 | -0.0126802 | -0.114123 | 8.88594 | 9.00007 | 1380.946 | 2.81553 | 1419.827 | 0.02776623 | -0.01276128 | -0.01500495 | 0.02098749 | 0.8504716 |  |  | 582.015 | 21.74901 | 0.0261556 | 0.784668 | 30.7847 | 30 | -0.0109089 | -0.0981815 | 8.90194 | 9.00012 | 1385.287 | 2.61556 | 1421.52 | 0.02581939 | -0.01096884 | -0.01485055 | 0.0192462 | 0.7386148 |  |  | 582.012 | 21.64429 | 0.025661 | 0.769805 | 30.7688 | 29.999 | -0.0107167 | -0.0964501 | 8.90351 | 8.99996 | 1378.617 | 2.5661 | 1413.994 | 0.02533728 | -0.01077454 | -0.01456275 | 0.01838782 | 0.7398699 |  |  | 582.012 | 21.94902 | 0.0314339 | 0.943019 | 30.9431 | 30.0001 | -0.0137486 | -0.123908 | 8.88847 | 9.01237 | 1398.027 | 3.14339 | 1441.972 | 0.03094997 | -0.01384399 | -0.01710598 | 0.02439456 | 0.8093068
292 | 584.014 | 21.72954 | 0.0281675 | 0.850814 | 31.0564 | 30.2055 | -0.0125338 | -0.103182 | 8.12912 | 8.23231 | 1386.821 | 2.81675 | 1425.884 | 0.02777809 | -0.01261301 | -0.01516508 | 0.02111099 | 0.831714 |  |  | 584.014 | 17.73440625 | 0.00785694 | 0.235708 | 30.2357 | 30 | -0.00273202 | -0.0245888 | 8.97563 | 9.00022 | 1131.844 | 0.785694 | 1140.737 | 0.007826235 | -0.002735759 | -0.005090476 | 0.002354747 | 0.5374269 |  |  | 584.015 | 21.13835 | 0.018944 | 0.568312 | 30.5679 | 29.9996 | -0.00751822 | -0.0676644 | 8.93239 | 9.00005 | 1349.09 | 1.8944 | 1374.647 | 0.0187668 | -0.007546624 | -0.01122017 | 0.01245755 | 0.6725943 |  |  | 584.012 | 21.23061 | 0.0203506 | 0.610517 | 30.6105 | 30 | -0.00823902 | -0.074151 | 8.92583 | 8.99998 | 1354.978 | 2.03506 | 1382.553 | 0.02014629 | -0.008273148 | -0.01187315 | 0.01392387 | 0.696795 |  |  | 584.015 | 19.67313 | 0.0112467 | 0.337402 | 30.3374 | 30 | -0.00417852 | -0.0376069 | 8.96242 | 9.00003 | 1255.577 | 1.12467 | 1269.698 | 0.01118393 | -0.004187274 | -0.006996652 | 0.005456415 | 0.5984683 |  |  | 584.012 | 20.84634 | 0.0162818 | 0.488457 | 30.4887 | 30.0002 | -0.00656608 | -0.059096 | 8.9411 | 9.0002 | 1330.453 | 1.62818 | 1352.115 | 0.01615067 | -0.006587732 | -0.009562941 | 0.01050339 | 0.6888813 |  |  | 584.019 | 20.67242 | 0.0150959 | 0.452876 | 30.4529 | 30 | -0.00566217 | -0.0509596 | 8.94906 | 9.00002 | 1319.354 | 1.50959 | 1339.27 | 0.01498309 | -0.005678261 | -0.00930483 | 0.008975674 | 0.6102488 |  |  | 584.015 | 21.06869 | 0.018772 | 0.56316 | 30.5632 | 30 | -0.00737046 | -0.0633711 | 8.53461 | 8.59798 | 1344.644 | 1.8772 | 1369.886 | 0.01859798 | -0.007397756 | -0.01120022 | 0.01218135 | 0.6605007 |  |  | 584.012 | 21.59363 | 0.0289517 | 0.868552 | 30.8686 | 30 | -0.0123728 | -0.111362 | 8.88913 | 9.00049 | 1375.39 | 2.89517 | 1415.21 | 0.02854052 | -0.01244998 | -0.01609054 | 0.02174644 | 0.7737455 |  |  | 584.012 | 21.76517 | 0.0319328 | 0.957981 | 30.9579 | 29.9999 | -0.0138107 | -0.124297 | 8.87571 | 9.00001 | 1386.317 | 3.19328 | 1430.586 | 0.03143355 | -0.01390695 | -0.01752659 | 0.02466847 | 0.7934773 |  |  | 584.011 | 21.3205625 | 0.0235507 | 0.706529 | 30.7068 | 30.0003 | -0.00980178 | -0.0882168 | 8.91187 | 9.00008 | 1357.998 | 2.35507 | 1389.979 | 0.02327766 | -0.009850134 | -0.01342753 | 0.01664476 | 0.7335776 |  |  | 584.012 | 20.27752 | 0.0142595 | 0.427784 | 30.4278 | 30 | -0.00559697 | -0.0503725 | 8.94959 | 8.99996 | 1291.562 | 1.42595 | 1309.979 | 0.01415879 | -0.005612692 | -0.008546098 | 0.008322063 | 0.6567549 |  |  | 584.011 | 21.42323 | 0.0264242 | 0.792718 | 30.7924 | 29.9997 | -0.0110789 | -0.0997127 | 8.90056 | 9.00027 | 1364.537 | 2.64242 | 1400.594 | 0.02608111 | -0.01114073 | -0.01494038 | 0.01931121 | 0.7456789 |  |  | 584.012 | 18.36634 | 0.00881623 | 0.264478 | 30.2635 | 29.999 | -0.00314157 | -0.0282721 | 8.97108 | 8.99935 | 1169.83 | 0.881623 | 1180.144 | 0.008777594 | -0.003146515 | -0.005631079 | 0.003142304 | 0.5587766 |  |  | 584.012 | 21.26781 | 0.0210145 | 0.630433 | 30.6304 | 30 | -0.00876656 | -0.0788997 | 8.92117 | 9.00007 | 1354.638 | 2.10145 | 1383.105 | 0.02079674 | -0.008805212 | -0.01199153 | 0.01429049 | 0.7342861 |  |  | 584.013 | 18.67941 | 0.00929322 | 0.278796 | 30.2788 | 30 | -0.00328893 | -0.0295983 | 8.96979 | 8.99939 | 1189.772 | 0.929322 | 1200.828 | 0.009250304 | -0.00329435 | -0.005955953 | 0.0036063 | 0.5531189 |  |  | 584.014 | 21.69442 | 0.0285144 | 0.855453 | 30.8562 | 30.0008 | -0.0128735 | -0.115863 | 8.8842 | 9.00007 | 1381.81 | 2.85144 | 1421.212 | 0.02811543 | -0.01295708 | -0.01515835 | 0.02133008 | 0.8547818 |  |  | 584.015 | 21.76543 | 0.0264923 | 0.794769 | 30.7948 | 30 | -0.0110742 | -0.0996693 | 8.90045 | 9.00012 | 1386.333 | 2.64923 | 1423.06 | 0.02614746 | -0.01113598 | -0.01501148 | 0.01956714 | 0.7418306 |  |  | 584.012 | 21.65963 | 0.0259999 | 0.779971 | 30.779 | 29.999 | -0.0108492 | -0.0976419 | 8.90232 | 8.99996 | 1379.594 | 2.59999 | 1415.464 | 0.02566765 | -0.01090848 | -0.01475917 | 0.01871096 | 0.7390987 |  |  | 584.012 | 21.95551 | 0.0317847 | 0.953545 | 30.9537 | 30.0001 | -0.0139268 | -0.125514 | 8.88686 | 9.01237 | 1398.44 | 3.17847 | 1442.889 | 0.03129002 | -0.01402469 | -0.01726533 | 0.02473044 | 0.8123033
293 | 586.014 | 21.74269 | 0.0285218 | 0.861518 | 31.0671 | 30.2055 | -0.0127157 | -0.10468 | 8.12763 | 8.23231 | 1387.66 | 2.85218 | 1427.239 | 0.02812263 | -0.01279724 | -0.01532539 | 0.02144919 | 0.835035 |  |  | 586.014 | 17.82536 | 0.00799163 | 0.239749 | 30.2397 | 30 | -0.00276799 | -0.0249125 | 8.97531 | 9.00022 | 1137.649 | 0.799163 | 1146.74 | 0.007959866 | -0.002771828 | -0.005188038 | 0.002459582 | 0.5342729 |  |  | 586.015 | 21.16663 | 0.0192353 | 0.577051 | 30.5766 | 29.9996 | -0.00764629 | -0.068817 | 8.93124 | 9.00005 | 1350.895 | 1.92353 | 1376.88 | 0.01905264 | -0.007675673 | -0.01137697 | 0.01273315 | 0.6746677 |  |  | 586.012 | 21.25549 | 0.02068 | 0.620401 | 30.6204 | 30 | -0.00833608 | -0.0750246 | 8.92495 | 8.99998 | 1356.566 | 2.068 | 1384.62 | 0.02046907 | -0.008371019 | -0.01209805 | 0.01423735 | 0.6919312 |  |  | 586.015 | 19.73556 | 0.0114524 | 0.343571 | 30.3436 | 30 | -0.00427834 | -0.0385052 | 8.96153 | 9.00003 | 1259.561 | 1.14524 | 1273.986 | 0.01138732 | -0.004287518 | -0.007099799 | 0.005640462 | 0.6038929 |  |  | 586.012 | 20.88002 | 0.0165547 | 0.496645 | 30.4968 | 30.0002 | -0.00669207 | -0.06023 | 8.93997 | 9.0002 | 1332.603 | 1.65547 | 1354.663 | 0.01641916 | -0.006714562 | -0.009704602 | 0.01076124 | 0.6918946 |  |  | 586.019 | 20.71386 | 0.0153605 | 0.460816 | 30.4608 | 30 | -0.00577831 | -0.0520049 | 8.94801 | 9.00002 | 1321.998 | 1.53605 | 1342.304 | 0.01524372 | -0.005795069 | -0.009448653 | 0.009222696 | 0.6133223 |  |  | 586.015 | 21.09656 | 0.0190719 | 0.572158 | 30.5722 | 30 | -0.00750468 | -0.0645251 | 8.53346 | 8.59798 | 1346.423 | 1.90719 | 1372.101 | 0.01889231 | -0.007532982 | -0.01135933 | 0.01246531 | 0.6631537 |  |  | 586.012 | 21.61234 | 0.0292995 | 0.878986 | 30.879 | 30 | -0.0125248 | -0.112729 | 8.88776 | 9.00049 | 1376.582 | 2.92995 | 1416.915 | 0.02887847 | -0.0126039 | -0.01627458 | 0.02207622 | 0.7744531 |  |  | 586.012 | 21.77354 | 0.0322884 | 0.96865 | 30.9686 | 29.9999 | -0.0139759 | -0.125783 | 8.87423 | 9.00001 | 1386.849 | 3.22884 | 1431.629 | 0.03177809 | -0.01407448 | -0.0177036 | 0.02500807 | 0.7950067 |  |  | 586.011 | 21.3409 | 0.0238625 | 0.715882 | 30.7161 | 30.0003 | -0.00993921 | -0.0894537 | 8.91063 | 9.00008 | 1359.293 | 2.38625 | 1391.729 | 0.02358224 | -0.009988934 | -0.01359331 | 0.01694099 | 0.7348421 |  |  | 586.012 | 20.32548 | 0.0145171 | 0.435513 | 30.4355 | 30 | -0.00570661 | -0.0513593 | 8.9486 | 8.99996 | 1294.617 | 1.45171 | 1313.411 | 0.01441274 | -0.005722955 | -0.008689781 | 0.008560716 | 0.6585845 |  |  | 586.011 | 21.43958 | 0.0267605 | 0.802808 | 30.8025 | 29.9997 | -0.0112389 | -0.101153 | 8.89912 | 9.00027 | 1365.578 | 2.67605 | 1402.122 | 0.0264087 | -0.01130253 | -0.01510617 | 0.01963141 | 0.7482066 |  |  | 586.012 | 18.4525 | 0.00894593 | 0.268369 | 30.2674 | 29.999 | -0.00321414 | -0.0289252 | 8.97043 | 8.99935 | 1175.318 | 0.894593 | 1185.833 | 0.008906152 | -0.003219316 | -0.005686836 | 0.003243698 | 0.5660998 |  |  | 586.012 | 21.29737 | 0.0213427 | 0.640281 | 30.6403 | 30 | -0.00891423 | -0.0802287 | 8.91984 | 9.00007 | 1356.52 | 2.13427 | 1385.472 | 0.02111813 | -0.008954199 | -0.01216393 | 0.01460075 | 0.7361269 |  |  | 586.013 | 18.76613 | 0.00944066 | 0.28322 | 30.2832 | 30 | -0.00334052 | -0.0300626 | 8.96933 | 8.99939 | 1195.295 | 0.944066 | 1206.579 | 0.009396375 | -0.003346112 | -0.006050263 | 0.003725343 | 0.5530523 |  |  | 586.014 | 21.7089 | 0.0288488 | 0.865486 | 30.8663 | 30.0008 | -0.0130534 | -0.117482 | 8.88258 | 9.00007 | 1382.733 | 2.88488 | 1422.623 | 0.02844051 | -0.01313934 | -0.01530116 | 0.02164842 | 0.8587154 |  |  | 586.015 | 21.78045 | 0.0268228 | 0.804683 | 30.8047 | 30 | -0.0112031 | -0.10083 | 8.89929 | 9.00012 | 1387.29 | 2.68228 | 1424.501 | 0.02646937 | -0.01126633 | -0.01520305 | 0.0198824 | 0.7410572 |  |  | 586.012 | 21.67621 | 0.0263345 | 0.790009 | 30.789 | 29.999 | -0.0109932 | -0.0989383 | 8.90102 | 8.99996 | 1380.65 | 2.63345 | 1417.009 | 0.02599372 | -0.01105407 | -0.01493965 | 0.01902944 | 0.7399153 |  |  | 586.012 | 21.96852 | 0.0321446 | 0.96434 | 30.9644 | 30.0001 | -0.0141078 | -0.127145 | 8.88523 | 9.01237 | 1399.269 | 3.21446 | 1444.248 | 0.03163877 | -0.01420826 | -0.01743051 | 0.02507302 | 0.8151373
294 | 588.014 | 21.75721 | 0.0288664 | 0.871927 | 31.0775 | 30.2055 | -0.0128743 | -0.105985 | 8.12632 | 8.23231 | 1388.587 | 2.88664 | 1428.67 | 0.02845761 | -0.01295789 | -0.01549972 | 0.02177748 | 0.8360081 |  |  | 588.014 | 17.91559 | 0.00807895 | 0.242368 | 30.2423 | 30 | -0.0028178 | -0.0253608 | 8.97486 | 9.00022 | 1143.407 | 0.807895 | 1152.644 | 0.00804649 | -0.002821777 | -0.005224713 | 0.002517886 | 0.5400828 |  |  | 588.015 | 21.19701 | 0.0195195 | 0.585577 | 30.5852 | 29.9996 | -0.00777051 | -0.069935 | 8.93012 | 9.00005 | 1352.834 | 1.95195 | 1379.24 | 0.01933144 | -0.007800858 | -0.01153058 | 0.01300111 | 0.6765364 |  |  | 588.012 | 21.28427 | 0.0209936 | 0.629809 | 30.6298 | 30 | -0.0084929 | -0.0764359 | 8.92354 | 8.99998 | 1358.403 | 2.09936 | 1386.92 | 0.02077627 | -0.00852917 | -0.0122471 | 0.01453419 | 0.6964236 |  |  | 588.015 | 19.79888 | 0.0116597 | 0.349791 | 30.3498 | 30 | -0.00435958 | -0.0392364 | 8.96079 | 9.00003 | 1263.602 | 1.16597 | 1278.335 | 0.01159225 | -0.004369111 | -0.007223139 | 0.005825774 | 0.604877 |  |  | 588.012 | 20.92031 | 0.0168338 | 0.505017 | 30.5052 | 30.0002 | -0.0068226 | -0.0614048 | 8.9388 | 9.0002 | 1335.174 | 1.68338 | 1357.65 | 0.01669368 | -0.00684598 | -0.009847702 | 0.01102329 | 0.6951856 |  |  | 588.019 | 20.75571875 | 0.0156137 | 0.468412 | 30.4684 | 30 | -0.00588566 | -0.0529711 | 8.94704 | 9.00002 | 1324.67 | 1.56137 | 1345.353 | 0.01549306 | -0.005903049 | -0.009590012 | 0.009458361 | 0.6155414 |  |  | 588.015 | 21.12642 | 0.0193707 | 0.58112 | 30.5811 | 30 | -0.00764538 | -0.0657348 | 8.53225 | 8.59798 | 1348.328 | 1.93707 | 1374.446 | 0.01918548 | -0.007674756 | -0.01151072 | 0.01274749 | 0.6667485 |  |  | 588.012 | 21.62801 | 0.0296392 | 0.889177 | 30.8892 | 30 | -0.0126967 | -0.114276 | 8.88622 | 9.00049 | 1377.58 | 2.96392 | 1418.411 | 0.02920845 | -0.01277799 | -0.01643046 | 0.02239901 | 0.7777015 |  |  | 588.012 | 21.79229 | 0.0326456 | 0.979366 | 30.9793 | 29.9999 | -0.0141473 | -0.127326 | 8.87269 | 9.00001 | 1388.044 | 3.26456 | 1433.358 | 0.03212405 | -0.01424833 | -0.01787573 | 0.02534587 | 0.7970768 |  |  | 588.011 | 21.36718 | 0.0242011 | 0.72604 | 30.7263 | 30.0003 | -0.0101023 | -0.0909215 | 8.90916 | 9.00008 | 1360.967 | 2.42011 | 1393.904 | 0.02391289 | -0.01015367 | -0.01375922 | 0.01726126 | 0.7379542 |  |  | 588.012 | 20.37354 | 0.0147702 | 0.443105 | 30.4431 | 30 | -0.00582516 | -0.0524262 | 8.94753 | 8.99996 | 1297.678 | 1.47702 | 1316.844 | 0.01466218 | -0.005842192 | -0.00881999 | 0.008794865 | 0.6623808 |  |  | 588.011 | 21.45598 | 0.0270939 | 0.81281 | 30.8125 | 29.9997 | -0.0113841 | -0.10246 | 8.89781 | 9.00027 | 1366.623 | 2.70939 | 1403.65 | 0.02673336 | -0.01144939 | -0.01528396 | 0.01994868 | 0.7491116 |  |  | 588.012 | 18.54125 | 0.00909493 | 0.272839 | 30.2719 | 29.999 | -0.00326662 | -0.0293975 | 8.96996 | 8.99935 | 1180.971 | 0.909493 | 1191.712 | 0.00905382 | -0.003271967 | -0.005781853 | 0.00336329 | 0.5659028 |  |  | 588.012 | 21.32302 | 0.0216483 | 0.649448 | 30.6494 | 30 | -0.00906598 | -0.0815945 | 8.91848 | 9.00007 | 1358.154 | 2.16483 | 1387.556 | 0.0214173 | -0.009107326 | -0.01230998 | 0.01489012 | 0.7398329 |  |  | 588.013 | 18.85124 | 0.00957791 | 0.287337 | 30.2873 | 30 | -0.00340039 | -0.0306015 | 8.96879 | 8.99939 | 1200.716 | 0.957791 | 1212.216 | 0.009532333 | -0.003406184 | -0.006126148 | 0.003834804 | 0.5560075 |  |  | 588.014 | 21.72264 | 0.0291918 | 0.875776 | 30.8766 | 30.0008 | -0.0132469 | -0.119223 | 8.88084 | 9.00007 | 1383.608 | 2.91918 | 1423.998 | 0.02877383 | -0.01333542 | -0.01543841 | 0.02197519 | 0.8637821 |  |  | 588.015 | 21.80036 | 0.027155 | 0.814652 | 30.8147 | 30 | -0.0113775 | -0.102399 | 8.89772 | 9.00012 | 1388.558 | 2.7155 | 1426.264 | 0.02679284 | -0.01144272 | -0.01535013 | 0.02019772 | 0.7454479 |  |  | 588.012 | 21.69543 | 0.0266512 | 0.799511 | 30.7985 | 29.999 | -0.0111707 | -0.100535 | 8.89942 | 8.99996 | 1381.875 | 2.66512 | 1418.703 | 0.02630224 | -0.01123356 | -0.01506868 | 0.01932963 | 0.7454906 |  |  | 588.012 | 21.9831 | 0.0325048 | 0.975146 | 30.9753 | 30.0001 | -0.0142682 | -0.12859 | 8.88378 | 9.01237 | 1400.198 | 3.25048 | 1445.711 | 0.03198769 | -0.01437097 | -0.01761673 | 0.02541529 | 0.8157571
295 | 590.014 | 21.7704 | 0.0292293 | 0.882888 | 31.0884 | 30.2055 | -0.013056 | -0.107481 | 8.12483 | 8.23231 | 1389.428 | 2.92293 | 1430.04 | 0.02881027 | -0.01314198 | -0.01566829 | 0.02212373 | 0.8387627 |  |  | 590.014 | 18.00767 | 0.00819437 | 0.245831 | 30.2458 | 30 | -0.002864 | -0.0257766 | 8.97445 | 9.00022 | 1149.284 | 0.819437 | 1158.701 | 0.008160978 | -0.002868109 | -0.005292869 | 0.002603323 | 0.5418817 |  |  | 590.015 | 21.22588 | 0.0198235 | 0.594698 | 30.5943 | 29.9996 | -0.00791539 | -0.071239 | 8.92881 | 9.00005 | 1354.676 | 1.98235 | 1381.531 | 0.01962957 | -0.007946883 | -0.01168269 | 0.01328874 | 0.6802271 |  |  | 590.012 | 21.30614 | 0.0213046 | 0.639138 | 30.6391 | 30 | -0.00861378 | -0.0775239 | 8.92245 | 8.99998 | 1359.799 | 2.13046 | 1388.769 | 0.02108083 | -0.008651093 | -0.01242974 | 0.01483043 | 0.6959997 |  |  | 590.015 | 19.85652 | 0.0118596 | 0.355789 | 30.3558 | 30 | -0.00443204 | -0.0398885 | 8.96014 | 9.00003 | 1267.281 | 1.18596 | 1282.31 | 0.01178983 | -0.004441891 | -0.007347935 | 0.006005419 | 0.6045087 |  |  | 590.012 | 20.95476 | 0.0171138 | 0.513417 | 30.5136 | 30.0002 | -0.00695132 | -0.0625632 | 8.93764 | 9.0002 | 1337.373 | 1.71138 | 1360.26 | 0.01696901 | -0.006975593 | -0.009993416 | 0.01128771 | 0.6980189 |  |  | 590.019 | 20.79483 | 0.015881 | 0.476431 | 30.4764 | 30 | -0.0060243 | -0.0542188 | 8.9458 | 9.00002 | 1327.166 | 1.5881 | 1348.243 | 0.01575622 | -0.006042519 | -0.009713697 | 0.009708553 | 0.6220617 |  |  | 590.015 | 21.15691 | 0.0196576 | 0.589726 | 30.5897 | 30 | -0.00779963 | -0.0670611 | 8.53092 | 8.59798 | 1350.275 | 1.96576 | 1376.818 | 0.01946688 | -0.007830206 | -0.01163668 | 0.01301779 | 0.6728901 |  |  | 590.012 | 21.64194 | 0.0299947 | 0.899843 | 30.8999 | 30 | -0.0128689 | -0.115826 | 8.88466 | 9.00049 | 1378.467 | 2.99947 | 1419.814 | 0.02955366 | -0.01295242 | -0.01660123 | 0.02273748 | 0.7802083 |  |  | 590.012 | 21.80309 | 0.0330005 | 0.990013 | 30.9899 | 29.9999 | -0.0143322 | -0.12899 | 8.87102 | 9.00001 | 1388.732 | 3.30005 | 1434.561 | 0.03246767 | -0.0144359 | -0.01803178 | 0.0256838 | 0.800581 |  |  | 590.011 | 21.38779 | 0.0245314 | 0.73595 | 30.7362 | 30.0003 | -0.0102753 | -0.0924789 | 8.9076 | 9.00008 | 1362.279 | 2.45314 | 1395.698 | 0.02423534 | -0.01032846 | -0.01390688 | 0.01757514 | 0.7426866 |  |  | 590.012 | 20.41999 | 0.0150407 | 0.45122 | 30.4512 | 30 | -0.00593007 | -0.0533704 | 8.94659 | 8.99996 | 1300.636 | 1.50407 | 1320.199 | 0.01492871 | -0.005947723 | -0.008980988 | 0.009046447 | 0.6622571 |  |  | 590.011 | 21.47398 | 0.027443 | 0.823283 | 30.823 | 29.9997 | -0.011551 | -0.103962 | 8.89631 | 9.00027 | 1367.77 | 2.7443 | 1405.305 | 0.02707319 | -0.01161823 | -0.01545496 | 0.02028051 | 0.7517477 |  |  | 590.012 | 18.62739 | 0.00924242 | 0.277263 | 30.2763 | 29.999 | -0.00333824 | -0.030042 | 8.96931 | 8.99935 | 1186.458 | 0.924242 | 1197.423 | 0.00919997 | -0.003343824 | -0.005856146 | 0.003482168 | 0.570994 |  |  | 590.012 | 21.34827 | 0.0219723 | 0.659169 | 30.6592 | 30 | -0.00919565 | -0.0827615 | 8.91731 | 9.00007 | 1359.762 | 2.19723 | 1389.639 | 0.02173439 | -0.009238191 | -0.0124962 | 0.0151974 | 0.7392802 |  |  | 590.013 | 18.93347 | 0.00974359 | 0.292308 | 30.2923 | 30 | -0.00346937 | -0.0312222 | 8.96817 | 8.99939 | 1205.954 | 0.974359 | 1217.704 | 0.009696427 | -0.003475402 | -0.006221025 | 0.003973108 | 0.5586543 |  |  | 590.014 | 21.73684 | 0.0295459 | 0.8864 | 30.8872 | 30.0008 | -0.0134305 | -0.120875 | 8.87919 | 9.00007 | 1384.512 | 2.95459 | 1425.419 | 0.02911783 | -0.0135215 | -0.01559633 | 0.0223124 | 0.8669673 |  |  | 590.015 | 21.81825 | 0.0274995 | 0.824985 | 30.825 | 30 | -0.011551 | -0.10396 | 8.89616 | 9.00012 | 1389.697 | 2.74995 | 1427.913 | 0.02712818 | -0.01161823 | -0.01550995 | 0.02052543 | 0.7490824 |  |  | 590.012 | 21.71699 | 0.0269886 | 0.80963 | 30.8086 | 29.999 | -0.0113457 | -0.102111 | 8.89785 | 8.99996 | 1383.248 | 2.69886 | 1420.58 | 0.02663083 | -0.01141055 | -0.01522028 | 0.019649 | 0.7496942 |  |  | 590.012 | 21.99845 | 0.0328603 | 0.985812 | 30.9859 | 30.0001 | -0.0144523 | -0.130249 | 8.88212 | 9.01237 | 1401.175 | 3.28603 | 1447.218 | 0.03233194 | -0.01455775 | -0.01777419 | 0.02575268 | 0.8190387
296 | 592.014 | 21.7846 | 0.02957 | 0.893176 | 31.0987 | 30.2055 | -0.0132333 | -0.10894 | 8.12337 | 8.23231 | 1390.335 | 2.957 | 1431.447 | 0.02914124 | -0.01332164 | -0.0158196 | 0.02244812 | 0.8420972 |  |  | 592.014 | 18.10278125 | 0.00831274 | 0.249382 | 30.2494 | 30 | -0.0029228 | -0.0263058 | 8.97392 | 9.00022 | 1155.354 | 0.831274 | 1164.958 | 0.008278379 | -0.00292708 | -0.0053513 | 0.002690713 | 0.5469848 |  |  | 592.015 | 21.25833 | 0.0201224 | 0.603664 | 30.6033 | 29.9996 | -0.00805144 | -0.0724634 | 8.92759 | 9.00005 | 1356.747 | 2.01224 | 1384.048 | 0.01992262 | -0.008084028 | -0.01183859 | 0.01357023 | 0.6828538 |  |  | 592.012 | 21.33001 | 0.0216149 | 0.648449 | 30.6485 | 30 | -0.00879002 | -0.07911 | 8.92087 | 8.99998 | 1361.322 | 2.16149 | 1390.747 | 0.02138461 | -0.00882888 | -0.01255573 | 0.01512531 | 0.7031753 |  |  | 592.015 | 19.91623 | 0.012088 | 0.36264 | 30.3626 | 30 | -0.0045203 | -0.0406829 | 8.95935 | 9.00003 | 1271.092 | 1.2088 | 1286.457 | 0.01201552 | -0.004530547 | -0.007484976 | 0.006212413 | 0.6052855 |  |  | 592.012 | 20.99189 | 0.0174011 | 0.522036 | 30.5222 | 30.0002 | -0.00707732 | -0.0636972 | 8.9365 | 9.0002 | 1339.743 | 1.74011 | 1363.056 | 0.01725143 | -0.007102483 | -0.01014895 | 0.01155846 | 0.6998243 |  |  | 592.019 | 20.83145 | 0.0161544 | 0.484633 | 30.4846 | 30 | -0.00613795 | -0.0552416 | 8.94477 | 9.00002 | 1329.503 | 1.61544 | 1350.98 | 0.01602531 | -0.006156865 | -0.009868441 | 0.009965364 | 0.6238943 |  |  | 592.015 | 21.1864 | 0.0199583 | 0.598748 | 30.5987 | 30 | -0.00793411 | -0.0682173 | 8.52977 | 8.59798 | 1352.157 | 1.99583 | 1379.143 | 0.01976174 | -0.007965753 | -0.01179599 | 0.01330176 | 0.6752932 |  |  | 592.012 | 21.65773 | 0.0303518 | 0.910556 | 30.9106 | 30 | -0.0130275 | -0.117254 | 8.88324 | 9.00049 | 1379.474 | 3.03518 | 1421.343 | 0.0299003 | -0.0131131 | -0.0167872 | 0.02307678 | 0.7811372 |  |  | 592.012 | 21.81499 | 0.033355 | 1.00065 | 31.0006 | 29.9999 | -0.0145 | -0.130501 | 8.86951 | 9.00001 | 1389.49 | 3.3355 | 1435.836 | 0.03281079 | -0.01460615 | -0.01820464 | 0.02602088 | 0.8023314 |  |  | 592.011 | 21.40475 | 0.0248705 | 0.746121 | 30.7464 | 30.0003 | -0.0104331 | -0.0938988 | 8.90618 | 9.00008 | 1363.36 | 2.48705 | 1397.267 | 0.02456626 | -0.01048791 | -0.01407836 | 0.01789858 | 0.7449667 |  |  | 592.012 | 20.46234375 | 0.0152981 | 0.458944 | 30.4589 | 30 | -0.00603961 | -0.0543562 | 8.9456 | 8.99996 | 1303.334 | 1.52981 | 1323.273 | 0.01518226 | -0.006057922 | -0.009124342 | 0.009286305 | 0.6639298 |  |  | 592.011 | 21.49156 | 0.0277908 | 0.833716 | 30.8334 | 29.9997 | -0.0117203 | -0.105486 | 8.89478 | 9.00027 | 1368.889 | 2.77908 | 1406.932 | 0.02741164 | -0.01178952 | -0.01562212 | 0.02061111 | 0.7546686 |  |  | 592.012 | 18.70812 | 0.00939434 | 0.281821 | 30.2808 | 29.999 | -0.00338109 | -0.0304276 | 8.96893 | 8.99935 | 1191.6 | 0.939434 | 1202.794 | 0.009350488 | -0.003386819 | -0.005963669 | 0.00360704 | 0.5679086 |  |  | 592.012 | 21.37128125 | 0.0222904 | 0.668712 | 30.6687 | 30 | -0.00937285 | -0.0843563 | 8.91572 | 9.00007 | 1361.228 | 2.22904 | 1391.57 | 0.0220456 | -0.009417052 | -0.01262855 | 0.01549953 | 0.7456955 |  |  | 592.013 | 19.01131 | 0.00989597 | 0.296879 | 30.2969 | 30 | -0.00353791 | -0.031839 | 8.96755 | 8.99939 | 1210.911 | 0.989597 | 1222.894 | 0.009847326 | -0.003544183 | -0.006303142 | 0.00409961 | 0.5622883 |  |  | 592.014 | 21.75008 | 0.0299004 | 0.897034 | 30.8978 | 30.0008 | -0.0136022 | -0.122421 | 8.87765 | 9.00007 | 1385.356 | 2.99004 | 1426.778 | 0.0294621 | -0.01369556 | -0.01576654 | 0.02265018 | 0.8686469 |  |  | 592.015 | 21.83248 | 0.0278417 | 0.835252 | 30.8353 | 30 | -0.0117027 | -0.105325 | 8.89479 | 9.00012 | 1390.604 | 2.78417 | 1429.32 | 0.02746117 | -0.01177172 | -0.01568945 | 0.02085191 | 0.7502949 |  |  | 592.012 | 21.73607 | 0.0273595 | 0.820757 | 30.8198 | 29.999 | -0.011499 | -0.10349 | 8.89647 | 8.99996 | 1384.463 | 2.73595 | 1422.341 | 0.02699192 | -0.01156562 | -0.01542629 | 0.02000143 | 0.7497345 |  |  | 592.012 | 22.01102 | 0.0332269 | 0.996809 | 30.9969 | 30.0001 | -0.0146608 | -0.132129 | 8.88025 | 9.01237 | 1401.976 | 3.32269 | 1448.559 | 0.03268682 | -0.01476933 | -0.01791749 | 0.02610146 | 0.8242971
297 | 594.014 | 21.80056 | 0.0299165 | 0.903643 | 31.1092 | 30.2055 | -0.0133978 | -0.110295 | 8.12201 | 8.23231 | 1391.353 | 2.99165 | 1432.978 | 0.02947773 | -0.01348836 | -0.01598937 | 0.02277746 | 0.8435829 |  |  | 594.014 | 18.19236 | 0.00843663 | 0.253099 | 30.2531 | 30 | -0.00295365 | -0.0265835 | 8.97364 | 9.00022 | 1161.071 | 0.843663 | 1170.867 | 0.008401241 | -0.002958021 | -0.00544322 | 0.002785234 | 0.5434321 |  |  | 594.015 | 21.28353 | 0.0204213 | 0.612629 | 30.6122 | 29.9996 | -0.00818205 | -0.0736389 | 8.92641 | 9.00005 | 1358.355 | 2.04213 | 1386.095 | 0.02021558 | -0.008215707 | -0.01199987 | 0.0138538 | 0.6846494 |  |  | 594.012 | 21.35404 | 0.0219402 | 0.658206 | 30.6582 | 30 | -0.00892439 | -0.0803193 | 8.91966 | 8.99998 | 1362.856 | 2.19402 | 1392.757 | 0.02170298 | -0.008964451 | -0.01273853 | 0.01543463 | 0.7037275 |  |  | 594.015 | 19.9752 | 0.0123075 | 0.369225 | 30.3692 | 30 | -0.00459598 | -0.041364 | 8.95867 | 9.00003 | 1274.855 | 1.23075 | 1290.546 | 0.01223238 | -0.004606574 | -0.007625804 | 0.006410824 | 0.6040771 |  |  | 594.012 | 21.02407 | 0.0176857 | 0.530574 | 30.5308 | 30.0002 | -0.00722684 | -0.065043 | 8.93516 | 9.0002 | 1341.796 | 1.76857 | 1365.527 | 0.01753113 | -0.00725308 | -0.01027805 | 0.01182783 | 0.7056866 |  |  | 594.019 | 20.87105 | 0.0164177 | 0.492531 | 30.4925 | 30 | -0.0062624 | -0.0563617 | 8.94365 | 9.00002 | 1332.031 | 1.64177 | 1353.899 | 0.01628439 | -0.006282091 | -0.0100023 | 0.01021135 | 0.6280649 |  |  | 594.015 | 21.21334 | 0.0202736 | 0.608207 | 30.6082 | 30 | -0.00806616 | -0.0693527 | 8.52863 | 8.59798 | 1353.876 | 2.02736 | 1381.324 | 0.02007083 | -0.008098867 | -0.01197196 | 0.01360062 | 0.6764864 |  |  | 594.012 | 21.66814 | 0.030704 | 0.921122 | 30.9212 | 30 | -0.0132063 | -0.118863 | 8.88163 | 9.00049 | 1380.136 | 3.0704 | 1422.512 | 0.03024206 | -0.01329428 | -0.01694779 | 0.02341294 | 0.7844257 |  |  | 594.012 | 21.81871 | 0.0337128 | 1.01138 | 31.0113 | 29.9999 | -0.0146694 | -0.132024 | 8.86799 | 9.00001 | 1389.727 | 3.37128 | 1436.578 | 0.03315698 | -0.01477806 | -0.01837892 | 0.02636356 | 0.8040765 |  |  | 594.011 | 21.41765 | 0.0252044 | 0.756137 | 30.7564 | 30.0003 | -0.0105782 | -0.0952049 | 8.90488 | 9.00008 | 1364.182 | 2.52044 | 1398.565 | 0.02489201 | -0.01063455 | -0.01425746 | 0.01821813 | 0.7458935 |  |  | 594.012 | 20.49669 | 0.0155691 | 0.467072 | 30.4671 | 30 | -0.00619413 | -0.0557469 | 8.94421 | 8.99996 | 1305.522 | 1.55691 | 1325.848 | 0.01544915 | -0.006213393 | -0.009235752 | 0.009541712 | 0.6727545 |  |  | 594.011 | 21.50426 | 0.0281467 | 0.844393 | 30.8441 | 29.9997 | -0.0118714 | -0.106846 | 8.89342 | 9.00027 | 1369.698 | 2.81467 | 1408.251 | 0.02775786 | -0.01194243 | -0.01581543 | 0.02095095 | 0.7551123 |  |  | 594.012 | 18.78485 | 0.00955278 | 0.286574 | 30.2856 | 29.999 | -0.00346088 | -0.0311457 | 8.96821 | 8.99935 | 1196.487 | 0.955278 | 1207.917 | 0.009507441 | -0.003466883 | -0.006040558 | 0.003739532 | 0.5739342 |  |  | 594.012 | 21.39158 | 0.0226009 | 0.678028 | 30.678 | 30 | -0.00951926 | -0.085674 | 8.9144 | 9.00007 | 1362.521 | 2.26009 | 1393.315 | 0.02234928 | -0.009564858 | -0.01278443 | 0.015795 | 0.7481648 |  |  | 594.013 | 19.08921 | 0.0100428 | 0.301284 | 30.3013 | 30 | -0.00358701 | -0.0322809 | 8.96711 | 8.99939 | 1215.873 | 1.00428 | 1228.084 | 0.009992706 | -0.003593459 | -0.006399247 | 0.004220598 | 0.561544 |  |  | 594.014 | 21.76639 | 0.030253 | 0.907612 | 30.9084 | 30.0008 | -0.0138077 | -0.124271 | 8.8758 | 9.00007 | 1386.394 | 3.0253 | 1428.337 | 0.0298044 | -0.01390391 | -0.01590049 | 0.02298504 | 0.874433 |  |  | 594.015 | 21.8446875 | 0.02819 | 0.845699 | 30.8457 | 30 | -0.0118683 | -0.106816 | 8.8933 | 9.00012 | 1391.381 | 2.819 | 1430.604 | 0.02779997 | -0.01193929 | -0.01586068 | 0.02118478 | 0.7527601 |  |  | 594.012 | 21.75243 | 0.0276994 | 0.830955 | 30.83 | 29.999 | -0.0116745 | -0.10507 | 8.89489 | 8.99996 | 1385.505 | 2.76994 | 1423.883 | 0.02732271 | -0.01174318 | -0.01557953 | 0.02032465 | 0.7537572 |  |  | 594.012 | 22.01507 | 0.0335843 | 1.00753 | 31.0076 | 30.0001 | -0.0148607 | -0.13393 | 8.87844 | 9.01237 | 1402.234 | 3.35843 | 1449.327 | 0.03303266 | -0.01497223 | -0.01806044 | 0.02644382 | 0.8290068
298 | 596.014 | 21.81225 | 0.0302591 | 0.913992 | 31.1195 | 30.2055 | -0.0135939 | -0.111909 | 8.1204 | 8.23231 | 1392.099 | 3.02591 | 1434.223 | 0.02981032 | -0.01368714 | -0.01612318 | 0.02310423 | 0.8489108 |  |  | 596.014 | 18.28225 | 0.00856014 | 0.256804 | 30.2568 | 30 | -0.00301434 | -0.0271297 | 8.97309 | 9.00022 | 1166.808 | 0.856014 | 1176.796 | 0.00852371 | -0.003018892 | -0.005504817 | 0.002879263 | 0.5484091 |  |  | 596.015 | 21.30674 | 0.0207329 | 0.621978 | 30.6216 | 29.9996 | -0.00834858 | -0.0751377 | 8.92492 | 9.00005 | 1359.837 | 2.07329 | 1388.03 | 0.0205209 | -0.008383625 | -0.01213727 | 0.01415023 | 0.6907337 |  |  | 596.012 | 21.37586 | 0.022243 | 0.667292 | 30.6673 | 30 | -0.00906654 | -0.0815986 | 8.91838 | 8.99998 | 1364.248 | 2.2243 | 1394.593 | 0.02199923 | -0.009107891 | -0.01289134 | 0.01572262 | 0.7065123 |  |  | 596.015 | 20.03179 | 0.012539 | 0.376169 | 30.3762 | 30 | -0.00471809 | -0.042463 | 8.95757 | 9.00003 | 1278.467 | 1.2539 | 1294.498 | 0.01246104 | -0.004729255 | -0.007731782 | 0.006621656 | 0.6116643 |  |  | 596.012 | 21.05347 | 0.0179675 | 0.539027 | 30.5392 | 30.0002 | -0.00735712 | -0.0662156 | 8.93398 | 9.0002 | 1343.673 | 1.79675 | 1367.815 | 0.01780799 | -0.007384317 | -0.01042368 | 0.01209514 | 0.7084178 |  |  | 596.019 | 20.90623 | 0.016692 | 0.500759 | 30.5008 | 30 | -0.00638623 | -0.0574762 | 8.94254 | 9.00002 | 1334.276 | 1.6692 | 1356.548 | 0.01655422 | -0.006406709 | -0.01014751 | 0.0104693 | 0.6313577 |  |  | 596.015 | 21.2405 | 0.0205585 | 0.616756 | 30.6167 | 30 | -0.00820647 | -0.0705591 | 8.52742 | 8.59798 | 1355.609 | 2.05585 | 1383.479 | 0.02035003 | -0.008240328 | -0.0121097 | 0.01386973 | 0.6804735 |  |  | 596.012 | 21.68073 | 0.0310495 | 0.931485 | 30.9315 | 30 | -0.0133866 | -0.120486 | 8.88 | 9.00049 | 1380.938 | 3.10495 | 1423.816 | 0.03057722 | -0.01347701 | -0.01710021 | 0.02374183 | 0.7881196 |  |  | 596.012 | 21.82654 | 0.0340773 | 1.02232 | 31.0222 | 29.9999 | -0.0148636 | -0.133773 | 8.86624 | 9.00001 | 1390.225 | 3.40773 | 1437.6 | 0.03350953 | -0.01497517 | -0.01853436 | 0.02671128 | 0.807968 |  |  | 596.011 | 21.43518 | 0.0255177 | 0.765537 | 30.7658 | 30.0003 | -0.0107504 | -0.0967546 | 8.90333 | 9.00008 | 1365.298 | 2.55177 | 1400.137 | 0.02519756 | -0.0108086 | -0.01438896 | 0.01851618 | 0.7511736 |  |  | 596.012 | 20.53721 | 0.0158201 | 0.474601 | 30.4746 | 30 | -0.00630578 | -0.0567518 | 8.94321 | 8.99996 | 1308.103 | 1.58201 | 1328.797 | 0.01569627 | -0.006325745 | -0.009370521 | 0.009775693 | 0.6750687 |  |  | 596.011 | 21.51612 | 0.0284766 | 0.85429 | 30.854 | 29.9997 | -0.0120516 | -0.108467 | 8.8918 | 9.00027 | 1370.453 | 2.84766 | 1409.479 | 0.02807868 | -0.01212481 | -0.01595387 | 0.02126583 | 0.7599918 |  |  | 596.012 | 18.86075 | 0.00969255 | 0.290767 | 30.2898 | 29.999 | -0.00353938 | -0.0318521 | 8.9675 | 8.99935 | 1201.322 | 0.969255 | 1212.966 | 0.009645879 | -0.003545658 | -0.00610022 | 0.003853862 | 0.5812345 |  |  | 596.012 | 21.41387 | 0.0229221 | 0.687662 | 30.6876 | 30 | -0.00967615 | -0.0870861 | 8.91299 | 9.00007 | 1363.941 | 2.29221 | 1395.205 | 0.02266334 | -0.009723268 | -0.01294007 | 0.01610017 | 0.7514078 |  |  | 596.013 | 19.16807 | 0.01021 | 0.306301 | 30.3063 | 30 | -0.00366323 | -0.0329669 | 8.96642 | 8.99939 | 1220.896 | 1.021 | 1233.361 | 0.01015823 | -0.003669956 | -0.006488274 | 0.004361318 | 0.565629 |  |  | 596.014 | 21.77546 | 0.0306066 | 0.918222 | 30.919 | 30.0008 | -0.0139987 | -0.125989 | 8.87408 | 9.00007 | 1386.972 | 3.06066 | 1429.422 | 0.03014756 | -0.01409761 | -0.01604996 | 0.02332301 | 0.878358 |  |  | 596.015 | 21.86106 | 0.0285338 | 0.856015 | 30.856 | 30 | -0.012026 | -0.108235 | 8.89188 | 9.00012 | 1392.424 | 2.85338 | 1432.155 | 0.02813429 | -0.0120989 | -0.0160354 | 0.02151192 | 0.7545119 |  |  | 596.012 | 21.76409 | 0.0280447 | 0.841313 | 30.8403 | 29.999 | -0.0118267 | -0.10644 | 8.89352 | 8.99996 | 1386.248 | 2.80447 | 1425.125 | 0.02765865 | -0.01189719 | -0.01576146 | 0.02065448 | 0.7548282 |  |  | 596.012 | 22.02264 | 0.0339479 | 1.01844 | 31.0185 | 30.0001 | -0.0150182 | -0.135349 | 8.87702 | 9.01237 | 1402.716 | 3.39479 | 1450.335 | 0.03338439 | -0.01513212 | -0.01825227 | 0.02679096 | 0.8290537
299 | 598.014 | 21.82092 | 0.0306138 | 0.924708 | 31.1302 | 30.2055 | -0.0137701 | -0.11336 | 8.11895 | 8.23231 | 1392.653 | 3.06138 | 1435.287 | 0.03015455 | -0.01386579 | -0.01628876 | 0.02344347 | 0.8512488 |  |  | 598.014 | 18.36738 | 0.00869497 | 0.260849 | 30.2608 | 30 | -0.00307564 | -0.0276814 | 8.97254 | 9.00022 | 1172.242 | 0.869497 | 1182.434 | 0.008657386 | -0.00308038 | -0.005577007 | 0.002985897 | 0.5523356 |  |  | 598.015 | 21.32895 | 0.0210691 | 0.632064 | 30.6317 | 29.9996 | -0.0084421 | -0.0759793 | 8.92407 | 9.00005 | 1361.254 | 2.10691 | 1389.935 | 0.02085022 | -0.008477936 | -0.01237228 | 0.01447081 | 0.6852364 |  |  | 598.012 | 21.39912 | 0.0225808 | 0.677425 | 30.6774 | 30 | -0.00918829 | -0.0826944 | 8.91728 | 8.99998 | 1365.733 | 2.25808 | 1396.572 | 0.02232963 | -0.009230763 | -0.01309887 | 0.01604411 | 0.7046994 |  |  | 598.015 | 20.08493 | 0.0127474 | 0.382421 | 30.3824 | 30 | -0.0048121 | -0.043309 | 8.95672 | 9.00003 | 1281.858 | 1.27474 | 1298.199 | 0.01266684 | -0.004823715 | -0.00784312 | 0.006810758 | 0.615025 |  |  | 598.012 | 21.08619 | 0.0182518 | 0.547559 | 30.5478 | 30.0002 | -0.00749597 | -0.0674653 | 8.93273 | 9.0002 | 1345.761 | 1.82518 | 1370.323 | 0.01808724 | -0.007524206 | -0.01056303 | 0.01236391 | 0.7123152 |  |  | 598.019 | 20.94476 | 0.0169607 | 0.508822 | 30.5088 | 30 | -0.00650783 | -0.0585705 | 8.94145 | 9.00002 | 1336.734 | 1.69607 | 1359.406 | 0.01681847 | -0.006529098 | -0.01028938 | 0.01072073 | 0.6345476 |  |  | 598.015 | 21.2706 | 0.0208801 | 0.626403 | 30.6264 | 30 | -0.00835494 | -0.0718357 | 8.52615 | 8.59798 | 1357.53 | 2.08801 | 1385.876 | 0.0206651 | -0.008390038 | -0.01227506 | 0.01417358 | 0.6835028 |  |  | 598.012 | 21.69107 | 0.0314049 | 0.942147 | 30.9422 | 30 | -0.0135393 | -0.12186 | 8.87863 | 9.00049 | 1381.597 | 3.14049 | 1424.986 | 0.03092185 | -0.01363179 | -0.01729006 | 0.02408085 | 0.7884178 |  |  | 598.012 | 21.83421 | 0.0344604 | 1.03381 | 31.0337 | 29.9999 | -0.0150391 | -0.135352 | 8.86466 | 9.00001 | 1390.714 | 3.44604 | 1438.639 | 0.03387994 | -0.01515333 | -0.0187266 | 0.02707678 | 0.8091875 |  |  | 598.011 | 21.45224 | 0.0258576 | 0.775735 | 30.776 | 30.0003 | -0.0109013 | -0.0981128 | 8.90197 | 9.00008 | 1366.385 | 2.58576 | 1401.716 | 0.02552895 | -0.01096115 | -0.01456779 | 0.01884003 | 0.7524239 |  |  | 598.012 | 20.57708 | 0.0160803 | 0.482408 | 30.4824 | 30 | -0.00641301 | -0.0577169 | 8.94224 | 8.99996 | 1310.642 | 1.60803 | 1331.718 | 0.01595238 | -0.006433662 | -0.00951872 | 0.01001879 | 0.6758957 |  |  | 598.011 | 21.53064 | 0.028807 | 0.864201 | 30.8639 | 29.9997 | -0.0122197 | -0.10998 | 8.89029 | 9.00027 | 1371.378 | 2.8807 | 1410.884 | 0.02839988 | -0.01229497 | -0.0161049 | 0.02158024 | 0.7634305 |  |  | 598.012 | 18.93864 | 0.00988104 | 0.296422 | 30.2954 | 29.999 | -0.00359381 | -0.032342 | 8.96701 | 8.99935 | 1206.283 | 0.988104 | 1218.202 | 0.009832542 | -0.003600283 | -0.006232258 | 0.004015521 | 0.5776852 |  |  | 598.012 | 21.44074 | 0.02325 | 0.6975 | 30.6975 | 30 | -0.00983968 | -0.0885579 | 8.91152 | 9.00007 | 1365.652 | 2.325 | 1397.403 | 0.02298384 | -0.00988841 | -0.01309543 | 0.01641033 | 0.755104 |  |  | 598.013 | 19.2413 | 0.0103822 | 0.311467 | 30.3115 | 30 | -0.00372186 | -0.0334944 | 8.9659 | 8.99939 | 1225.561 | 1.03822 | 1238.285 | 0.01032868 | -0.003728803 | -0.006599872 | 0.004508624 | 0.5649812 |  |  | 598.014 | 21.78934375 | 0.0309655 | 0.928989 | 30.9298 | 30.0008 | -0.014186 | -0.127675 | 8.87239 | 9.00007 | 1387.856 | 3.09655 | 1430.832 | 0.03049574 | -0.01428758 | -0.01620816 | 0.02366447 | 0.8815056 |  |  | 598.015 | 21.87571875 | 0.0288896 | 0.866688 | 30.8667 | 30 | -0.0121851 | -0.109668 | 8.89045 | 9.00012 | 1393.358 | 2.88896 | 1433.611 | 0.02848016 | -0.01225995 | -0.01622022 | 0.02185106 | 0.7558437 |  |  | 598.012 | 21.7791875 | 0.0283836 | 0.851479 | 30.8505 | 29.999 | -0.0120136 | -0.108122 | 8.89184 | 8.99996 | 1387.209 | 2.83836 | 1426.583 | 0.02798825 | -0.01208635 | -0.0159019 | 0.02097691 | 0.7600566 |  |  | 598.012 | 22.03762 | 0.0343124 | 1.02938 | 31.0295 | 30.0001 | -0.015203 | -0.137015 | 8.87536 | 9.01237 | 1403.67 | 3.43124 | 1451.833 | 0.03373686 | -0.01531975 | -0.01841711 | 0.02713662 | 0.8318217
300 | 600.014 | 21.8356 | 0.0309634 | 0.935265 | 31.1408 | 30.2055 | -0.0139612 | -0.114933 | 8.11737 | 8.23231 | 1393.59 | 3.09634 | 1436.74 | 0.0304937 | -0.01405957 | -0.01643413 | 0.02377584 | 0.8555107 |  |  | 600.014 | 18.45248 | 0.00881623 | 0.264487 | 30.2645 | 30 | -0.0031139 | -0.0280258 | 8.9722 | 9.00022 | 1177.673 | 0.881623 | 1188.055 | 0.008777594 | -0.003118758 | -0.005658836 | 0.003079143 | 0.5511307 |  |  | 600.015 | 21.35782 | 0.0213532 | 0.640586 | 30.6402 | 29.9996 | -0.00859792 | -0.0773818 | 8.92267 | 9.00005 | 1363.097 | 2.13532 | 1392.203 | 0.02112841 | -0.008635095 | -0.01249332 | 0.01473859 | 0.691177 |  |  | 600.012 | 21.42372 | 0.0228941 | 0.686824 | 30.6868 | 30 | -0.009364 | -0.0842758 | 8.9157 | 8.99998 | 1367.303 | 2.28941 | 1398.606 | 0.02263596 | -0.009408118 | -0.01322784 | 0.01634129 | 0.7112359 |  |  | 600.015 | 20.1386 | 0.0129803 | 0.389409 | 30.3894 | 30 | -0.00490594 | -0.0441536 | 8.95588 | 9.00003 | 1285.284 | 1.29803 | 1301.967 | 0.01289678 | -0.004918014 | -0.007978764 | 0.007023702 | 0.6163879 |  |  | 600.012 | 21.11913 | 0.0185497 | 0.556495 | 30.5567 | 30.0002 | -0.0076458 | -0.0688138 | 8.93139 | 9.0002 | 1347.863 | 1.85497 | 1372.866 | 0.01837975 | -0.007675179 | -0.01070457 | 0.01264581 | 0.717 |  |  | 600.019 | 20.97999 | 0.0172425 | 0.517274 | 30.5173 | 30 | -0.00666605 | -0.0599946 | 8.94002 | 9.00002 | 1338.983 | 1.72425 | 1362.07 | 0.01709554 | -0.006688367 | -0.01040717 | 0.01098585 | 0.6426693 |  |  | 600.015 | 21.2965 | 0.0211854 | 0.635563 | 30.6356 | 30 | -0.00849793 | -0.073065 | 8.52492 | 8.59798 | 1359.183 | 2.11854 | 1387.978 | 0.02096411 | -0.008534243 | -0.01242987 | 0.01446274 | 0.6865917 |  |  | 600.012 | 21.70239 | 0.0317387 | 0.952162 | 30.9522 | 30 | -0.0137259 | -0.12354 | 8.87695 | 9.00049 | 1382.318 | 3.17387 | 1426.191 | 0.03124544 | -0.01382097 | -0.01742447 | 0.02439865 | 0.7931934 |  |  | 600.012 | 21.84693 | 0.0348086 | 1.04425 | 31.0442 | 29.9999 | -0.0152196 | -0.136977 | 8.86303 | 9.00001 | 1391.524 | 3.48086 | 1439.961 | 0.03421648 | -0.01533661 | -0.01887988 | 0.02740707 | 0.8123256 |  |  | 600.011 | 21.47342 | 0.0261931 | 0.785801 | 30.7861 | 30.0003 | -0.0110582 | -0.0995246 | 8.90056 | 9.00008 | 1367.734 | 2.61931 | 1403.559 | 0.02585594 | -0.0111198 | -0.01473614 | 0.01915823 | 0.7545936 |  |  | 600.012 | 20.61574 | 0.0163559 | 0.490676 | 30.4907 | 30 | -0.00655607 | -0.0590044 | 8.94096 | 8.99996 | 1313.104 | 1.63559 | 1334.581 | 0.01622358 | -0.006577655 | -0.009645928 | 0.01027724 | 0.6819101 |  |  | 600.011 | 21.55254 | 0.0291489 | 0.874458 | 30.8742 | 29.9997 | -0.012388 | -0.111495 | 8.88877 | 9.00027 | 1372.773 | 2.91489 | 1412.788 | 0.02873215 | -0.01246537 | -0.01626678 | 0.02190331 | 0.7663085 |  |  | 600.012 | 19.01451 | 0.0100306 | 0.300907 | 30.2999 | 29.999 | -0.00367288 | -0.0330536 | 8.9663 | 8.99935 | 1211.115 | 1.00306 | 1223.263 | 0.009980627 | -0.003679642 | -0.006300986 | 0.004139439 | 0.5839787 |  |  | 600.012 | 21.46364 | 0.0235778 | 0.707334 | 30.7073 | 30 | -0.00998638 | -0.0898781 | 8.9102 | 9.00007 | 1367.111 | 2.35778 | 1399.345 | 0.02330414 | -0.01003658 | -0.01326756 | 0.01672149 | 0.7564752 |  |  | 600.013 | 19.31489 | 0.010532 | 0.315961 | 30.316 | 30 | -0.00380082 | -0.0342051 | 8.96519 | 8.99939 | 1230.248 | 1.0532 | 1243.205 | 0.01047692 | -0.003808061 | -0.006668863 | 0.004633747 | 0.5710211 |  |  | 600.014 | 21.79912 | 0.0313157 | 0.939496 | 30.9403 | 30.0008 | -0.0143838 | -0.129455 | 8.87061 | 9.00007 | 1388.479 | 3.13157 | 1431.96 | 0.03083537 | -0.01448825 | -0.01634712 | 0.0239987 | 0.8862878 |  |  | 600.015 | 21.89348 | 0.0292246 | 0.87674 | 30.8768 | 30 | -0.0123495 | -0.111147 | 8.88897 | 9.00012 | 1394.489 | 2.92246 | 1435.242 | 0.0288057 | -0.01242639 | -0.01637931 | 0.02216906 | 0.7586635 |  |  | 600.012 | 21.79681 | 0.0287343 | 0.862002 | 30.861 | 29.999 | -0.012179 | -0.109611 | 8.89035 | 8.99996 | 1388.332 | 2.87343 | 1428.225 | 0.02832921 | -0.01225377 | -0.01607544 | 0.02130981 | 0.7622667 |  |  | 600.012 | 22.04744 | 0.0346698 | 1.0401 | 31.0402 | 30.0001 | -0.0153801 | -0.138611 | 8.87376 | 9.01237 | 1404.295 | 3.46698 | 1452.982 | 0.03408234 | -0.0154996 | -0.01858274 | 0.02747688 | 0.8340858
301 | 602.014 | 21.85045 | 0.031318 | 0.945978 | 31.1515 | 30.2055 | -0.0141592 | -0.116563 | 8.11574 | 8.23231 | 1394.537 | 3.1318 | 1438.211 | 0.0308376 | -0.0142604 | -0.0165772 | 0.02411285 | 0.8602418 |  |  | 602.014 | 18.53664 | 0.00895171 | 0.268551 | 30.2685 | 30 | -0.00319489 | -0.0287547 | 8.97147 | 9.00022 | 1183.044 | 0.895171 | 1193.634 | 0.008911881 | -0.003200005 | -0.005711876 | 0.003186671 | 0.560237 |  |  | 602.015 | 21.38194 | 0.0216662 | 0.649977 | 30.6496 | 29.9996 | -0.00874501 | -0.0787055 | 8.92135 | 9.00005 | 1364.636 | 2.16662 | 1394.202 | 0.02143482 | -0.008783472 | -0.01265135 | 0.01503583 | 0.6942714 |  |  | 602.012 | 21.4406 | 0.0232004 | 0.696012 | 30.696 | 30 | -0.00952727 | -0.0857453 | 8.91423 | 8.99998 | 1368.38 | 2.32004 | 1400.127 | 0.02293536 | -0.009572945 | -0.01336242 | 0.01663385 | 0.7164082 |  |  | 602.015 | 20.1887 | 0.0132007 | 0.39602 | 30.396 | 30 | -0.0050078 | -0.0450704 | 8.95496 | 9.00003 | 1288.481 | 1.32007 | 1305.49 | 0.01311433 | -0.005020381 | -0.008093949 | 0.007225361 | 0.6202635 |  |  | 602.012 | 21.15037 | 0.0188382 | 0.56515 | 30.5653 | 30.0002 | -0.00777776 | -0.0700014 | 8.9302 | 9.0002 | 1349.857 | 1.88382 | 1375.286 | 0.01866296 | -0.007808165 | -0.01085479 | 0.0129189 | 0.7193287 |  |  | 602.019 | 21.01104 | 0.0175048 | 0.525145 | 30.5252 | 30 | -0.00679576 | -0.0611619 | 8.93885 | 9.00002 | 1340.965 | 1.75048 | 1364.438 | 0.01735336 | -0.006818956 | -0.0105344 | 0.01123305 | 0.6473038 |  |  | 602.015 | 21.32562 | 0.0215011 | 0.645034 | 30.645 | 30 | -0.00864718 | -0.0743483 | 8.52363 | 8.59798 | 1361.042 | 2.15011 | 1390.306 | 0.02127321 | -0.008684784 | -0.01258843 | 0.01476094 | 0.6899022 |  |  | 602.012 | 21.72023 | 0.0320943 | 0.962832 | 30.9629 | 30 | -0.0138843 | -0.124965 | 8.87553 | 9.00049 | 1383.454 | 3.20943 | 1427.855 | 0.03159004 | -0.01398159 | -0.01760845 | 0.02473526 | 0.7940272 |  |  | 602.012 | 21.86015 | 0.0351674 | 1.05502 | 31.0549 | 29.9999 | -0.0153894 | -0.138505 | 8.86151 | 9.00001 | 1392.366 | 3.51674 | 1441.332 | 0.03456315 | -0.01550905 | -0.01905411 | 0.02774726 | 0.8139477 |  |  | 602.011 | 21.49419 | 0.0265231 | 0.795699 | 30.796 | 30.0003 | -0.0112052 | -0.100848 | 8.89923 | 9.00008 | 1369.056 | 2.65231 | 1405.368 | 0.02617746 | -0.01126845 | -0.01490901 | 0.01947112 | 0.7558149 |  |  | 602.012 | 20.65409 | 0.0166279 | 0.498837 | 30.4988 | 30 | -0.00666977 | -0.0600277 | 8.93993 | 8.99996 | 1315.547 | 1.66279 | 1337.422 | 0.01649117 | -0.006692112 | -0.009799058 | 0.01053217 | 0.6829343 |  |  | 602.011 | 21.56868 | 0.029497 | 0.884901 | 30.8846 | 29.9997 | -0.0125488 | -0.112942 | 8.88733 | 9.00027 | 1373.801 | 2.9497 | 1414.324 | 0.02907033 | -0.0126282 | -0.01644213 | 0.02223406 | 0.7680391 |  |  | 602.012 | 19.08795 | 0.0101874 | 0.305612 | 30.3046 | 29.999 | -0.00375227 | -0.033768 | 8.96559 | 8.99935 | 1215.793 | 1.01874 | 1228.179 | 0.01013586 | -0.003759327 | -0.006376531 | 0.004271196 | 0.5895569 |  |  | 602.012 | 21.48251 | 0.0238986 | 0.716959 | 30.7169 | 30 | -0.0101386 | -0.0912479 | 8.90883 | 9.00007 | 1368.313 | 2.38986 | 1401.014 | 0.0236175 | -0.01019035 | -0.01342715 | 0.017027 | 0.7589357 |  |  | 602.013 | 19.39162 | 0.0107106 | 0.321318 | 30.3213 | 30 | -0.00388043 | -0.0349215 | 8.96447 | 8.99939 | 1235.135 | 1.07106 | 1248.364 | 0.01065365 | -0.003887978 | -0.006765669 | 0.004786224 | 0.5746628 |  |  | 602.014 | 21.80943 | 0.0316757 | 0.950295 | 30.9511 | 30.0008 | -0.0145655 | -0.131091 | 8.86898 | 9.00007 | 1389.136 | 3.16757 | 1433.138 | 0.03118437 | -0.01467262 | -0.01651176 | 0.02434209 | 0.8886165 |  |  | 602.015 | 21.90565625 | 0.0295737 | 0.887213 | 30.8872 | 30 | -0.012526 | -0.112736 | 8.88738 | 9.00012 | 1395.265 | 2.95737 | 1436.528 | 0.02914483 | -0.01260511 | -0.01653972 | 0.02250224 | 0.7621115 |  |  | 602.012 | 21.81003 | 0.0290697 | 0.872063 | 30.8711 | 29.999 | -0.0123428 | -0.111085 | 8.88888 | 8.99996 | 1389.174 | 2.90697 | 1429.556 | 0.02865519 | -0.01241961 | -0.01623559 | 0.02162924 | 0.764962 |  |  | 602.012 | 22.06093 | 0.035031 | 1.05093 | 31.051 | 30.0001 | -0.0155834 | -0.140443 | 8.87193 | 9.01237 | 1405.155 | 3.5031 | 1454.379 | 0.03443138 | -0.0157061 | -0.01872528 | 0.02781957 | 0.8387643
302 | 604.014 | 21.86228125 | 0.0316718 | 0.956663 | 31.1622 | 30.2055 | -0.014335 | -0.11801 | 8.1143 | 8.23231 | 1395.293 | 3.16718 | 1439.484 | 0.03118059 | -0.01443874 | -0.01674185 | 0.0244499 | 0.8624336 |  |  | 604.014 | 18.62436 | 0.00908308 | 0.272492 | 30.2725 | 30 | -0.00323753 | -0.0291385 | 8.97108 | 9.00022 | 1188.642 | 0.908308 | 1199.438 | 0.009042077 | -0.003242782 | -0.005799295 | 0.003289028 | 0.5591684 |  |  | 604.015 | 21.40584 | 0.0219821 | 0.659453 | 30.659 | 29.9996 | -0.00889303 | -0.0800377 | 8.92002 | 9.00005 | 1366.162 | 2.19821 | 1396.193 | 0.02174398 | -0.008932809 | -0.01281117 | 0.01533584 | 0.6972673 |  |  | 604.012 | 21.46292 | 0.0235291 | 0.705874 | 30.7059 | 30 | -0.00966587 | -0.0869926 | 8.91299 | 8.99998 | 1369.804 | 2.35291 | 1402.035 | 0.02325656 | -0.009712888 | -0.01354367 | 0.01694646 | 0.7171533 |  |  | 604.015 | 20.2388125 | 0.0134361 | 0.403082 | 30.4031 | 30 | -0.00512544 | -0.0461291 | 8.9539 | 9.00003 | 1291.68 | 1.34361 | 1309.035 | 0.01334664 | -0.00513862 | -0.008208016 | 0.007441678 | 0.626049 |  |  | 604.012 | 21.17975 | 0.0191597 | 0.574794 | 30.575 | 30.0002 | -0.00791376 | -0.0712254 | 8.92897 | 9.0002 | 1351.732 | 1.91597 | 1377.631 | 0.01897846 | -0.00794524 | -0.01103322 | 0.01322462 | 0.7201195 |  |  | 604.019 | 21.04519 | 0.0177957 | 0.533871 | 30.5339 | 30 | -0.00690315 | -0.0621285 | 8.93789 | 9.00002 | 1343.144 | 1.77957 | 1367.046 | 0.01763921 | -0.006927087 | -0.01071212 | 0.0115072 | 0.6466586 |  |  | 604.015 | 21.35076 | 0.0218168 | 0.654504 | 30.6545 | 30 | -0.00880841 | -0.0757345 | 8.52225 | 8.59798 | 1362.646 | 2.18168 | 1392.375 | 0.02158222 | -0.008847433 | -0.01273479 | 0.01506025 | 0.6947454 |  |  | 604.012 | 21.73316 | 0.0324493 | 0.97348 | 30.9735 | 30 | -0.0140527 | -0.126481 | 8.87401 | 9.00049 | 1384.278 | 3.24493 | 1429.197 | 0.03193394 | -0.01415237 | -0.01778157 | 0.02507272 | 0.7959014 |  |  | 604.012 | 21.86993 | 0.0355227 | 1.06568 | 31.0656 | 29.9999 | -0.0155686 | -0.140117 | 8.85989 | 9.00001 | 1392.989 | 3.55227 | 1442.472 | 0.03490632 | -0.01569106 | -0.01921526 | 0.02808504 | 0.8165939 |  |  | 604.011 | 21.51149 | 0.0268615 | 0.805852 | 30.8061 | 30.0003 | -0.0113825 | -0.102443 | 8.89764 | 9.00008 | 1370.158 | 2.68615 | 1406.963 | 0.02650706 | -0.01144778 | -0.01505929 | 0.01979311 | 0.7601805 |  |  | 604.012 | 20.69125 | 0.0169144 | 0.507433 | 30.5074 | 30 | -0.00680697 | -0.0612625 | 8.9387 | 8.99996 | 1317.914 | 1.69144 | 1340.206 | 0.01677294 | -0.006830243 | -0.009942701 | 0.01080154 | 0.6869605 |  |  | 604.011 | 21.58319 | 0.0298612 | 0.895827 | 30.8955 | 29.9997 | -0.0127082 | -0.114377 | 8.88589 | 9.00027 | 1374.726 | 2.98612 | 1415.777 | 0.02942404 | -0.01278964 | -0.0166344 | 0.02258075 | 0.7688671 |  |  | 604.012 | 19.16206 | 0.0103767 | 0.31129 | 30.3103 | 29.999 | -0.0038303 | -0.0344702 | 8.96488 | 8.99935 | 1220.513 | 1.03767 | 1233.178 | 0.01032323 | -0.003837654 | -0.006485577 | 0.004434699 | 0.5917213 |  |  | 604.012 | 21.50149 | 0.024225 | 0.726749 | 30.7267 | 30 | -0.0103109 | -0.092799 | 8.90728 | 9.00007 | 1369.522 | 2.4225 | 1402.698 | 0.02393623 | -0.01036443 | -0.0135718 | 0.01733781 | 0.7636734 |  |  | 604.013 | 19.46056 | 0.0108876 | 0.326627 | 30.3266 | 30 | -0.00394953 | -0.0355433 | 8.96385 | 8.99939 | 1239.526 | 1.08876 | 1253.022 | 0.01082876 | -0.00395735 | -0.006871407 | 0.00493944 | 0.5759155 |  |  | 604.014 | 21.82381 | 0.0320257 | 0.960795 | 30.9616 | 30.0008 | -0.0147713 | -0.132943 | 8.86712 | 9.00007 | 1390.052 | 3.20257 | 1434.569 | 0.03152357 | -0.01488148 | -0.01664209 | 0.02467445 | 0.8942076 |  |  | 604.015 | 21.918 | 0.0299273 | 0.897821 | 30.8978 | 30 | -0.0126918 | -0.114228 | 8.88589 | 9.00012 | 1396.051 | 2.99273 | 1437.831 | 0.02948822 | -0.01277303 | -0.01671519 | 0.0228396 | 0.764157 |  |  | 604.012 | 21.82621875 | 0.0294267 | 0.882773 | 30.8818 | 29.999 | -0.0125325 | -0.112792 | 8.88717 | 8.99996 | 1390.205 | 2.94267 | 1431.114 | 0.02900205 | -0.01261169 | -0.01639035 | 0.02196844 | 0.7694584 |  |  | 604.012 | 22.06768 | 0.0354089 | 1.06227 | 31.0624 | 30.0001 | -0.0157522 | -0.141964 | 8.87041 | 9.01237 | 1405.585 | 3.54089 | 1455.355 | 0.03479642 | -0.01587758 | -0.01891884 | 0.02818017 | 0.8392474
303 | 606.014 | 21.87379 | 0.0320296 | 0.967472 | 31.173 | 30.2055 | -0.0145051 | -0.11941 | 8.1129 | 8.23231 | 1396.027 | 3.20296 | 1440.741 | 0.03152735 | -0.01461133 | -0.01691602 | 0.02479078 | 0.8637567 |  |  | 606.014 | 18.70463 | 0.00922375 | 0.276712 | 30.2767 | 30 | -0.00331224 | -0.0298109 | 8.97041 | 9.00022 | 1193.765 | 0.922375 | 1204.776 | 0.009181471 | -0.003317738 | -0.005863733 | 0.00340282 | 0.5658064 |  |  | 606.015 | 21.42705 | 0.0222697 | 0.668082 | 30.6677 | 29.9996 | -0.00904674 | -0.0814211 | 8.91863 | 9.00005 | 1367.515 | 2.22697 | 1397.97 | 0.02202535 | -0.00908791 | -0.01293744 | 0.01560906 | 0.7024504 |  |  | 606.012 | 21.48206 | 0.0238592 | 0.715775 | 30.7158 | 30 | -0.00979587 | -0.0881626 | 8.91182 | 8.99998 | 1371.026 | 2.38592 | 1403.738 | 0.02357902 | -0.009844165 | -0.01373485 | 0.01726125 | 0.7167289 |  |  | 606.015 | 20.29062 | 0.0136745 | 0.410234 | 30.4102 | 30 | -0.00522386 | -0.0470149 | 8.95302 | 9.00003 | 1294.986 | 1.36745 | 1312.695 | 0.01358185 | -0.005237552 | -0.008344296 | 0.00766038 | 0.6276805 |  |  | 606.012 | 21.20608 | 0.0194542 | 0.583629 | 30.5838 | 30.0002 | -0.00806785 | -0.0726123 | 8.92759 | 9.0002 | 1353.412 | 1.94542 | 1379.742 | 0.01926739 | -0.008100571 | -0.01116681 | 0.01350472 | 0.7254147 |  |  | 606.019 | 21.07583 | 0.0180779 | 0.542337 | 30.5424 | 30 | -0.00705983 | -0.0635385 | 8.93648 | 9.00002 | 1345.1 | 1.80779 | 1369.416 | 0.01791644 | -0.007084869 | -0.01083157 | 0.0117738 | 0.6540944 |  |  | 606.015 | 21.373625 | 0.0221353 | 0.664058 | 30.6641 | 30 | -0.00895976 | -0.0770358 | 8.52095 | 8.59798 | 1364.106 | 2.21353 | 1394.3 | 0.02189387 | -0.00900014 | -0.01289373 | 0.01536289 | 0.6980245 |  |  | 606.012 | 21.7418 | 0.0328049 | 0.98415 | 30.9842 | 30 | -0.01423 | -0.128077 | 8.87241 | 9.00049 | 1384.828 | 3.28049 | 1430.257 | 0.0322783 | -0.01433222 | -0.01794609 | 0.02541199 | 0.7986263 |  |  | 606.012 | 21.87773 | 0.0358882 | 1.07664 | 31.0766 | 29.9999 | -0.0157477 | -0.141729 | 8.85828 | 9.00001 | 1393.486 | 3.58882 | 1443.496 | 0.03525922 | -0.01587301 | -0.01938621 | 0.02843309 | 0.8187785 |  |  | 606.011 | 21.52745 | 0.027204 | 0.816128 | 30.8164 | 30.0003 | -0.0115559 | -0.104004 | 8.89608 | 9.00008 | 1371.175 | 2.7204 | 1408.477 | 0.02684055 | -0.01162319 | -0.01521736 | 0.02011938 | 0.7638111 |  |  | 606.012 | 20.73188 | 0.0172003 | 0.516008 | 30.516 | 30 | -0.00693675 | -0.0624305 | 8.93753 | 8.99996 | 1320.502 | 1.72003 | 1343.215 | 0.01705405 | -0.006960921 | -0.01009313 | 0.01106924 | 0.6896693 |  |  | 606.011 | 21.59553 | 0.0302189 | 0.906559 | 30.9063 | 29.9997 | -0.0128866 | -0.115983 | 8.88429 | 9.00027 | 1375.511 | 3.02189 | 1417.078 | 0.0297713 | -0.01297035 | -0.01680095 | 0.02292172 | 0.7720011 |  |  | 606.012 | 19.2357 | 0.0105456 | 0.316357 | 30.3154 | 29.999 | -0.00390049 | -0.0351019 | 8.96425 | 8.99935 | 1225.204 | 1.05456 | 1238.124 | 0.01049038 | -0.003908117 | -0.006582266 | 0.004578231 | 0.5937342 |  |  | 606.012 | 21.52238 | 0.0245526 | 0.736577 | 30.7366 | 30 | -0.0104855 | -0.0943703 | 8.9057 | 9.00007 | 1370.853 | 2.45526 | 1404.511 | 0.02425603 | -0.01054086 | -0.01371517 | 0.01764909 | 0.7685549 |  |  | 606.013 | 19.53497 | 0.011069 | 0.332071 | 30.3321 | 30 | -0.00402144 | -0.0361905 | 8.9632 | 8.99939 | 1244.266 | 1.1069 | 1258.038 | 0.01100819 | -0.004029548 | -0.006978639 | 0.005095291 | 0.5774117 |  |  | 606.014 | 21.83146 | 0.032386 | 0.971606 | 30.9724 | 30.0008 | -0.0149666 | -0.134701 | 8.86537 | 9.00007 | 1390.539 | 3.2386 | 1435.573 | 0.03187263 | -0.01507973 | -0.0167929 | 0.02501872 | 0.8979826 |  |  | 606.015 | 21.93323 | 0.0302819 | 0.908458 | 30.9085 | 30 | -0.0128563 | -0.115708 | 8.88441 | 9.00012 | 1397.021 | 3.02819 | 1439.325 | 0.02983245 | -0.01293966 | -0.0168928 | 0.02317693 | 0.7659867 |  |  | 606.012 | 21.83797 | 0.0297563 | 0.892658 | 30.8917 | 29.999 | -0.0126982 | -0.114283 | 8.88568 | 8.99996 | 1390.953 | 2.97563 | 1432.343 | 0.02932217 | -0.01277951 | -0.01654266 | 0.02228253 | 0.7725185 |  |  | 606.012 | 22.07083 | 0.0357859 | 1.07358 | 31.0737 | 30.0001 | -0.0159431 | -0.143685 | 8.86869 | 9.01237 | 1405.785 | 3.57859 | 1456.093 | 0.03516046 | -0.01607156 | -0.0190889 | 0.02854086 | 0.841932
304 | 608.014 | 21.87904 | 0.0323896 | 0.978347 | 31.1839 | 30.2055 | -0.0146952 | -0.120976 | 8.11133 | 8.23231 | 1396.362 | 3.23896 | 1441.59 | 0.03187612 | -0.01480424 | -0.01707187 | 0.02513557 | 0.8671717 |  |  | 608.014 | 18.7862 | 0.00935976 | 0.280793 | 30.2808 | 30 | -0.0033588 | -0.03023 | 8.96999 | 9.00022 | 1198.971 | 0.935976 | 1210.193 | 0.009316229 | -0.003364453 | -0.005951775 | 0.003511594 | 0.5652857 |  |  | 608.015 | 21.44946 | 0.0226107 | 0.678311 | 30.6779 | 29.9996 | -0.00919546 | -0.0827596 | 8.91729 | 9.00005 | 1368.945 | 2.26107 | 1399.898 | 0.02235887 | -0.009237999 | -0.01312087 | 0.01593373 | 0.7040692 |  |  | 608.012 | 21.50274 | 0.0241748 | 0.725244 | 30.7253 | 30 | -0.00995966 | -0.0896368 | 8.91034 | 8.99998 | 1372.346 | 2.41748 | 1405.522 | 0.02388722 | -0.01000959 | -0.01387763 | 0.01756142 | 0.7212753 |  |  | 608.015 | 20.33809 | 0.0139302 | 0.417906 | 30.4179 | 30 | -0.00534101 | -0.0480693 | 8.95196 | 9.00003 | 1298.016 | 1.39302 | 1316.097 | 0.01383407 | -0.005355324 | -0.008478742 | 0.00789725 | 0.6316178 |  |  | 608.012 | 21.23766 | 0.0197612 | 0.592839 | 30.593 | 30.0002 | -0.00817993 | -0.073621 | 8.92658 | 9.0002 | 1355.428 | 1.97612 | 1382.213 | 0.01956848 | -0.008213569 | -0.01135491 | 0.0137955 | 0.7233494 |  |  | 608.019 | 21.10589 | 0.0183858 | 0.551574 | 30.5516 | 30 | -0.00716353 | -0.0644719 | 8.93554 | 9.00002 | 1347.018 | 1.83858 | 1371.784 | 0.01821882 | -0.007189311 | -0.01102951 | 0.01206556 | 0.6518249 |  |  | 608.015 | 21.39212 | 0.0224487 | 0.67346 | 30.6735 | 30 | -0.00912871 | -0.0784885 | 8.51949 | 8.59798 | 1365.286 | 2.24487 | 1395.935 | 0.02220044 | -0.009170632 | -0.0130298 | 0.0156618 | 0.7038196 |  |  | 608.012 | 21.75696 | 0.0331647 | 0.994942 | 30.995 | 30 | -0.0144036 | -0.129639 | 8.87085 | 9.00049 | 1385.794 | 3.31647 | 1431.753 | 0.03262662 | -0.01450834 | -0.01811828 | 0.02575312 | 0.8007571 |  |  | 608.012 | 21.88365 | 0.0362532 | 1.08759 | 31.0875 | 29.9999 | -0.01593 | -0.14337 | 8.85664 | 9.00001 | 1393.863 | 3.62532 | 1444.395 | 0.03561152 | -0.01605825 | -0.01955327 | 0.02878113 | 0.8212563 |  |  | 608.011 | 21.54343 | 0.0275534 | 0.826611 | 30.8269 | 30.0003 | -0.0116982 | -0.105285 | 8.8948 | 9.00008 | 1372.193 | 2.75534 | 1410.002 | 0.02718064 | -0.01176716 | -0.01541347 | 0.02045219 | 0.7634335 |  |  | 608.012 | 20.76583 | 0.0174801 | 0.524402 | 30.5244 | 30 | -0.00707816 | -0.0637031 | 8.93626 | 8.99996 | 1322.664 | 1.74801 | 1345.785 | 0.01732908 | -0.007103329 | -0.01022575 | 0.01133282 | 0.6946511 |  |  | 608.011 | 21.60765 | 0.0305702 | 0.917096 | 30.9168 | 29.9997 | -0.0130573 | -0.11752 | 8.88275 | 9.00027 | 1376.283 | 3.05702 | 1418.357 | 0.03011224 | -0.0131433 | -0.01696895 | 0.02325648 | 0.77455 |  |  | 608.012 | 19.30675 | 0.0107445 | 0.322325 | 30.3213 | 29.999 | -0.00398686 | -0.0358791 | 8.96347 | 8.99935 | 1229.73 | 1.07445 | 1242.942 | 0.01068719 | -0.003994829 | -0.006692359 | 0.00475203 | 0.5969238 |  |  | 608.012 | 21.54194 | 0.0248945 | 0.746834 | 30.7468 | 30 | -0.0106244 | -0.0956206 | 8.90445 | 9.00007 | 1372.098 | 2.48945 | 1406.255 | 0.02458968 | -0.01068124 | -0.01390844 | 0.01797453 | 0.7679684 |  |  | 608.013 | 19.60415 | 0.0112564 | 0.337692 | 30.3377 | 30 | -0.00410495 | -0.036942 | 8.96245 | 8.99939 | 1248.672 | 1.12564 | 1262.728 | 0.01119352 | -0.004113398 | -0.00708012 | 0.005258582 | 0.5809787 |  |  | 608.014 | 21.84678 | 0.032736 | 0.982106 | 30.9829 | 30.0008 | -0.0151652 | -0.136488 | 8.86358 | 9.00007 | 1391.514 | 3.2736 | 1437.067 | 0.03221159 | -0.01528137 | -0.01693022 | 0.02535055 | 0.9026087 |  |  | 608.015 | 21.94381 | 0.0306396 | 0.919189 | 30.9192 | 30 | -0.0130372 | -0.117337 | 8.88278 | 9.00012 | 1397.695 | 3.06396 | 1440.52 | 0.03017958 | -0.01312293 | -0.01705665 | 0.02351853 | 0.7693732 |  |  | 608.012 | 21.85098 | 0.0301413 | 0.90421 | 30.9032 | 29.999 | -0.0128444 | -0.115599 | 8.88436 | 8.99996 | 1391.782 | 3.01413 | 1433.732 | 0.02969598 | -0.0129276 | -0.01676837 | 0.02264951 | 0.7709514 |  |  | 608.012 | 22.08299 | 0.0361466 | 1.0844 | 31.0845 | 30.0001 | -0.0161445 | -0.145501 | 8.86687 | 9.01237 | 1406.56 | 3.61466 | 1457.402 | 0.03550864 | -0.01627624 | -0.0192324 | 0.02888308 | 0.846293
305 | 610.014 | 21.89032 | 0.0327378 | 0.988862 | 31.1944 | 30.2055 | -0.014875 | -0.122455 | 8.10985 | 8.23231 | 1397.082 | 3.27378 | 1442.82 | 0.03221333 | -0.01498674 | -0.01722659 | 0.02546704 | 0.8699772 |  |  | 610.014 | 18.86599 | 0.0095132 | 0.285396 | 30.2854 | 30 | -0.00342559 | -0.0308311 | 8.96939 | 9.00022 | 1204.064 | 0.95132 | 1215.518 | 0.009468234 | -0.003431471 | -0.006036764 | 0.003638059 | 0.5684289 |  |  | 610.015 | 21.47622 | 0.0229207 | 0.687611 | 30.6872 | 29.9996 | -0.00932619 | -0.0839362 | 8.91612 | 9.00005 | 1370.654 | 2.29207 | 1402.07 | 0.02266197 | -0.009369951 | -0.01329202 | 0.01622686 | 0.7049308 |  |  | 610.012 | 21.52345 | 0.0245135 | 0.735404 | 30.7354 | 30 | -0.0101167 | -0.0910503 | 8.90893 | 8.99998 | 1373.668 | 2.45135 | 1407.341 | 0.02421787 | -0.01016822 | -0.01404964 | 0.01788388 | 0.7237352 |  |  | 610.015 | 20.38621 | 0.0141773 | 0.425318 | 30.4253 | 30 | -0.00542676 | -0.048841 | 8.95119 | 9.00003 | 1301.087 | 1.41773 | 1319.533 | 0.01407774 | -0.005441538 | -0.008636204 | 0.008125429 | 0.6300845 |  |  | 610.012 | 21.26231 | 0.0200621 | 0.601867 | 30.6021 | 30.0002 | -0.00833502 | -0.0750168 | 8.92518 | 9.0002 | 1357.001 | 2.00621 | 1384.226 | 0.01986351 | -0.008369951 | -0.01149356 | 0.01408212 | 0.7282298 |  |  | 610.019 | 21.13768 | 0.0186772 | 0.560317 | 30.5603 | 30 | -0.00731823 | -0.0658642 | 8.93415 | 9.00002 | 1349.047 | 1.86772 | 1374.243 | 0.01850492 | -0.00734514 | -0.01115978 | 0.01234063 | 0.6581794 |  |  | 610.015 | 21.41713 | 0.0228066 | 0.684197 | 30.6842 | 30 | -0.0092645 | -0.079656 | 8.51833 | 8.59798 | 1366.882 | 2.28066 | 1398.056 | 0.02255042 | -0.009307682 | -0.01324273 | 0.01600184 | 0.702852 |  |  | 610.012 | 21.76654 | 0.0335193 | 1.00558 | 31.0056 | 30 | -0.0145797 | -0.131225 | 8.86927 | 9.00049 | 1386.404 | 3.35193 | 1432.875 | 0.03296977 | -0.01468703 | -0.01828275 | 0.02609089 | 0.8033273 |  |  | 610.012 | 21.89749 | 0.036624 | 1.09872 | 31.0986 | 29.9999 | -0.0161106 | -0.144996 | 8.85501 | 9.00001 | 1394.744 | 3.6624 | 1445.826 | 0.03596928 | -0.01624179 | -0.01972749 | 0.02913213 | 0.8233072 |  |  | 610.011 | 21.56118 | 0.0278984 | 0.836959 | 30.8372 | 30.0003 | -0.0118614 | -0.106754 | 8.89333 | 9.00008 | 1373.324 | 2.78984 | 1411.637 | 0.02751633 | -0.01193231 | -0.01558402 | 0.02078007 | 0.7656758 |  |  | 610.012 | 20.8020625 | 0.0177839 | 0.533517 | 30.5335 | 30 | -0.00720943 | -0.0648845 | 8.93508 | 8.99996 | 1324.972 | 1.77839 | 1348.535 | 0.01762762 | -0.007235544 | -0.01039207 | 0.0116191 | 0.696256 |  |  | 610.011 | 21.61578 | 0.0309245 | 0.927726 | 30.9274 | 29.9997 | -0.0132362 | -0.11913 | 8.88114 | 9.00027 | 1376.801 | 3.09245 | 1419.378 | 0.03045597 | -0.01332458 | -0.01713139 | 0.02359527 | 0.7777872 |  |  | 610.012 | 19.37664 | 0.0109231 | 0.327681 | 30.3267 | 29.999 | -0.00405741 | -0.0365141 | 8.96284 | 8.99935 | 1234.181 | 1.09231 | 1247.662 | 0.01086387 | -0.004065664 | -0.00679821 | 0.00490618 | 0.5980491 |  |  | 610.012 | 21.56177 | 0.0252242 | 0.756725 | 30.7567 | 30 | -0.0108059 | -0.0972537 | 8.90282 | 9.00007 | 1373.361 | 2.52242 | 1408.003 | 0.02491132 | -0.01086471 | -0.01404661 | 0.01828795 | 0.7734753 |  |  | 610.013 | 19.67108 | 0.0114503 | 0.343507 | 30.3435 | 30 | -0.00419558 | -0.0377577 | 8.96163 | 8.99939 | 1252.935 | 1.14503 | 1267.281 | 0.01138524 | -0.004204406 | -0.007180835 | 0.005428903 | 0.5855038 |  |  | 610.014 | 21.85559 | 0.0331035 | 0.99313 | 30.9939 | 30.0008 | -0.0153517 | -0.138166 | 8.8619 | 9.00007 | 1392.076 | 3.31035 | 1438.158 | 0.03256738 | -0.01547076 | -0.01709662 | 0.02570112 | 0.9049014 |  |  | 610.015 | 21.95891 | 0.0310015 | 0.930045 | 30.9301 | 30 | -0.0131891 | -0.118704 | 8.88142 | 9.00012 | 1398.657 | 3.10015 | 1442.017 | 0.03053066 | -0.01327685 | -0.01725381 | 0.02386269 | 0.7695024 |  |  | 610.012 | 21.86598 | 0.0304665 | 0.913964 | 30.913 | 29.999 | -0.0130258 | -0.117231 | 8.88273 | 8.99996 | 1392.738 | 3.04665 | 1435.169 | 0.03001161 | -0.01311138 | -0.01690023 | 0.02295808 | 0.7758106 |  |  | 610.012 | 22.09268 | 0.0365135 | 1.09541 | 31.0955 | 30.0001 | -0.0163365 | -0.147231 | 8.86514 | 9.01237 | 1407.177 | 3.65135 | 1458.558 | 0.03586268 | -0.01647141 | -0.01939127 | 0.02923187 | 0.8494243
306 | 612.014 | 21.90091 | 0.0331058 | 0.999978 | 31.2055 | 30.2055 | -0.0150635 | -0.124007 | 8.1083 | 8.23231 | 1397.758 | 3.31058 | 1444.032 | 0.03256961 | -0.01517811 | -0.0173915 | 0.02581764 | 0.8727314 |  |  | 612.014 | 18.9475 | 0.00966849 | 0.290055 | 30.29 | 30 | -0.00347337 | -0.0312611 | 8.96896 | 9.00022 | 1209.266 | 0.966849 | 1220.957 | 0.009622049 | -0.003479416 | -0.006142633 | 0.003765785 | 0.5664372 |  |  | 612.015 | 21.49807 | 0.0232368 | 0.697095 | 30.6967 | 29.9996 | -0.00948193 | -0.0853379 | 8.91472 | 9.00005 | 1372.048 | 2.32368 | 1403.93 | 0.02297094 | -0.00952717 | -0.01344377 | 0.01652729 | 0.7086682 |  |  | 612.012 | 21.54117 | 0.0248333 | 0.744999 | 30.745 | 30 | -0.0102555 | -0.092299 | 8.90768 | 8.99998 | 1374.799 | 2.48333 | 1408.94 | 0.02452997 | -0.01030845 | -0.01422152 | 0.01818879 | 0.7248489 |  |  | 612.015 | 20.43126 | 0.0144293 | 0.432879 | 30.4329 | 30 | -0.00553687 | -0.049832 | 8.9502 | 9.00003 | 1303.962 | 1.44293 | 1322.778 | 0.01432619 | -0.005552255 | -0.008773933 | 0.008359238 | 0.6328126 |  |  | 612.012 | 21.29025 | 0.0203696 | 0.611093 | 30.6113 | 30.0002 | -0.00848776 | -0.0763915 | 8.92381 | 9.0002 | 1358.785 | 2.03696 | 1386.463 | 0.02016491 | -0.008523986 | -0.01164093 | 0.01437418 | 0.7322428 |  |  | 612.019 | 21.16312 | 0.018979 | 0.56937 | 30.5694 | 30 | -0.0074321 | -0.066889 | 8.93313 | 9.00002 | 1350.671 | 1.8979 | 1376.305 | 0.01880115 | -0.007459856 | -0.01134129 | 0.01262761 | 0.6577608 |  |  | 612.015 | 21.43852 | 0.023113 | 0.693391 | 30.6934 | 30 | -0.00938849 | -0.0807221 | 8.51726 | 8.59798 | 1368.248 | 2.3113 | 1399.872 | 0.02284994 | -0.00943284 | -0.0134171 | 0.01629286 | 0.7030461 |  |  | 612.012 | 21.77462 | 0.0338806 | 1.01642 | 31.0165 | 30 | -0.0147579 | -0.132829 | 8.86766 | 9.00049 | 1386.918 | 3.38806 | 1433.908 | 0.0333193 | -0.01486788 | -0.01845141 | 0.02643546 | 0.8057855 |  |  | 612.012 | 21.90045 | 0.0369888 | 1.10966 | 31.1096 | 29.9999 | -0.016303 | -0.146727 | 8.85328 | 9.00001 | 1394.933 | 3.69888 | 1446.53 | 0.03632113 | -0.01643736 | -0.01988377 | 0.02948065 | 0.8266719 |  |  | 612.011 | 21.5732 | 0.0282447 | 0.847347 | 30.8476 | 30.0003 | -0.0120431 | -0.108389 | 8.89169 | 9.00008 | 1374.089 | 2.82447 | 1412.9 | 0.02785317 | -0.01211621 | -0.01573697 | 0.02111089 | 0.76992 |  |  | 612.012 | 20.83337 | 0.0180768 | 0.542305 | 30.5423 | 30 | -0.00733422 | -0.0660077 | 8.93395 | 8.99996 | 1326.966 | 1.80768 | 1350.954 | 0.01791536 | -0.007361248 | -0.01055411 | 0.01189606 | 0.6974769 |  |  | 612.011 | 21.63184 | 0.0312806 | 0.93841 | 30.9381 | 29.9997 | -0.013408 | -0.120675 | 8.87959 | 9.00027 | 1377.824 | 3.12806 | 1420.923 | 0.03080133 | -0.0134987 | -0.01730263 | 0.02393316 | 0.7801529 |  |  | 612.012 | 19.44459 | 0.011121 | 0.33362 | 30.3326 | 29.999 | -0.00413612 | -0.0372224 | 8.96213 | 8.99935 | 1238.509 | 1.1121 | 1252.282 | 0.01105962 | -0.004144697 | -0.006914919 | 0.005079858 | 0.5993848 |  |  | 612.012 | 21.58203 | 0.0255617 | 0.766851 | 30.7668 | 30 | -0.0109529 | -0.0985772 | 8.9015 | 9.00007 | 1374.652 | 2.55617 | 1409.79 | 0.02524046 | -0.01101332 | -0.01422714 | 0.01860868 | 0.7741068 |  |  | 612.013 | 19.73452 | 0.0116377 | 0.349131 | 30.3491 | 30 | -0.00427917 | -0.0385099 | 8.96088 | 8.99939 | 1256.976 | 1.16377 | 1271.604 | 0.0115705 | -0.004288352 | -0.007282151 | 0.005593846 | 0.5888853 |  |  | 612.014 | 21.86611 | 0.0334778 | 1.00436 | 31.0051 | 30.0008 | -0.0155532 | -0.13998 | 8.86009 | 9.00007 | 1392.746 | 3.34778 | 1439.372 | 0.03292962 | -0.01567542 | -0.0172542 | 0.02605757 | 0.9084988 |  |  | 612.015 | 21.96895 | 0.0313462 | 0.940387 | 30.9404 | 30 | -0.0133713 | -0.120343 | 8.87978 | 9.00012 | 1399.296 | 3.13462 | 1443.159 | 0.03086494 | -0.0134615 | -0.01740344 | 0.02419169 | 0.7734966 |  |  | 612.012 | 21.87846 | 0.0308292 | 0.924844 | 30.9239 | 29.999 | -0.0132107 | -0.118896 | 8.88106 | 8.99996 | 1393.532 | 3.08292 | 1436.494 | 0.03036353 | -0.01329874 | -0.01706479 | 0.02330348 | 0.7793086 |  |  | 612.012 | 22.1023 | 0.0368854 | 1.10657 | 31.1067 | 30.0001 | -0.016515 | -0.14884 | 8.86353 | 9.01237 | 1407.79 | 3.68854 | 1459.717 | 0.03622141 | -0.01665289 | -0.01956852 | 0.02958533 | 0.8510042
307 | 614.014 | 21.91614 | 0.033459 | 1.01065 | 31.2162 | 30.2055 | -0.0152521 | -0.12556 | 8.10675 | 8.23231 | 1398.73 | 3.3459 | 1445.53 | 0.03291143 | -0.01536961 | -0.01754182 | 0.02615246 | 0.8761697 |  |  | 614.014 | 19.0269 | 0.00981292 | 0.294387 | 30.2944 | 30 | -0.00353532 | -0.0318187 | 8.9684 | 9.00022 | 1214.333 | 0.981292 | 1226.249 | 0.009765086 | -0.003541584 | -0.006223502 | 0.003883439 | 0.5690661 |  |  | 614.015 | 21.52252 | 0.0235543 | 0.70662 | 30.7062 | 29.9996 | -0.0096155 | -0.08654 | 8.91351 | 9.00005 | 1373.608 | 2.35543 | 1405.963 | 0.02328118 | -0.009662027 | -0.01361915 | 0.0168282 | 0.7094442 |  |  | 614.012 | 21.55837 | 0.0251745 | 0.755236 | 30.7552 | 30 | -0.0104241 | -0.0938168 | 8.90616 | 8.99998 | 1375.896 | 2.51745 | 1410.534 | 0.02486284 | -0.01047881 | -0.01438403 | 0.01851449 | 0.7285031 |  |  | 614.015 | 20.47516 | 0.0146856 | 0.440568 | 30.4406 | 30 | -0.00564284 | -0.0507857 | 8.94925 | 9.00003 | 1306.764 | 1.46856 | 1325.955 | 0.01457881 | -0.005658821 | -0.00891999 | 0.008597528 | 0.6343977 |  |  | 614.012 | 21.31443 | 0.020669 | 0.620075 | 30.6203 | 30.0002 | -0.00864892 | -0.077842 | 8.92236 | 9.0002 | 1360.328 | 2.0669 | 1388.444 | 0.02045829 | -0.008686539 | -0.01177176 | 0.01465928 | 0.7379136 |  |  | 614.019 | 21.19517 | 0.0192406 | 0.577217 | 30.5772 | 30 | -0.0076008 | -0.0684073 | 8.93161 | 9.00002 | 1352.716 | 1.92406 | 1378.743 | 0.01905784 | -0.007629833 | -0.01142801 | 0.01287336 | 0.6676434 |  |  | 614.015 | 21.46203 | 0.0234184 | 0.702552 | 30.7025 | 30 | -0.00953815 | -0.0820089 | 8.51597 | 8.59798 | 1369.748 | 2.34184 | 1401.825 | 0.0231484 | -0.009583929 | -0.01356447 | 0.01658217 | 0.7065467 |  |  | 614.012 | 21.78803 | 0.0342396 | 1.02719 | 31.0272 | 30 | -0.0149268 | -0.134349 | 8.86614 | 9.00049 | 1387.772 | 3.42396 | 1435.289 | 0.03366647 | -0.01503933 | -0.01862714 | 0.026776 | 0.8073876 |  |  | 614.012 | 21.91066 | 0.0373621 | 1.12086 | 31.1208 | 29.9999 | -0.0164772 | -0.148295 | 8.85172 | 9.00001 | 1395.583 | 3.73621 | 1447.725 | 0.03668105 | -0.01661446 | -0.02006659 | 0.02983492 | 0.8279662 |  |  | 614.011 | 21.58667 | 0.0285871 | 0.857621 | 30.8579 | 30.0003 | -0.012191 | -0.10972 | 8.89036 | 9.00008 | 1374.947 | 2.85871 | 1414.253 | 0.02818611 | -0.01226592 | -0.01592019 | 0.02143737 | 0.770463 |  |  | 614.012 | 20.86333 | 0.0183662 | 0.550986 | 30.551 | 30 | -0.00747339 | -0.0672602 | 8.9327 | 8.99996 | 1328.875 | 1.83662 | 1353.281 | 0.01819958 | -0.007501456 | -0.01069812 | 0.01216991 | 0.7011936 |  |  | 614.011 | 21.6419 | 0.0316336 | 0.949 | 30.9487 | 29.9997 | -0.0135711 | -0.122143 | 8.87813 | 9.00027 | 1378.465 | 3.16336 | 1422.071 | 0.03114357 | -0.01366403 | -0.01747954 | 0.02426985 | 0.7817158 |  |  | 614.012 | 19.50723 | 0.0113126 | 0.339368 | 30.3384 | 29.999 | -0.00424021 | -0.0381591 | 8.96119 | 8.99935 | 1242.499 | 1.13126 | 1256.555 | 0.01124909 | -0.004249225 | -0.006999866 | 0.005248934 | 0.6070438 |  |  | 614.012 | 21.59637 | 0.0259017 | 0.777052 | 30.777 | 30 | -0.0111191 | -0.100073 | 8.9 | 9.00007 | 1375.565 | 2.59017 | 1411.195 | 0.02557193 | -0.01118138 | -0.01439055 | 0.01893355 | 0.7769944 |  |  | 614.013 | 19.80018 | 0.0118424 | 0.355272 | 30.3553 | 30 | -0.00435008 | -0.0391481 | 8.96024 | 8.99939 | 1261.158 | 1.18424 | 1276.093 | 0.01177283 | -0.004359569 | -0.007413258 | 0.005775073 | 0.5880773 |  |  | 614.014 | 21.87802 | 0.0338261 | 1.01481 | 31.0156 | 30.0008 | -0.0157625 | -0.141864 | 8.8582 | 9.00007 | 1393.504 | 3.38261 | 1440.641 | 0.03326658 | -0.01588805 | -0.01737853 | 0.02638847 | 0.9142343 |  |  | 614.015 | 21.97867 | 0.031709 | 0.951269 | 30.9513 | 30 | -0.0135158 | -0.121644 | 8.87848 | 9.00012 | 1399.915 | 3.1709 | 1444.305 | 0.03121665 | -0.01360797 | -0.01760868 | 0.0245381 | 0.7727989 |  |  | 614.012 | 21.89412 | 0.0311844 | 0.9355 | 30.9345 | 29.999 | -0.0133592 | -0.120232 | 8.87973 | 8.99996 | 1394.53 | 3.11844 | 1438.017 | 0.03070804 | -0.01344924 | -0.01725881 | 0.02364051 | 0.779268 |  |  | 614.012 | 22.11028 | 0.037256 | 1.11768 | 31.1178 | 30.0001 | -0.0167145 | -0.150638 | 8.86174 | 9.01237 | 1408.298 | 3.7256 | 1460.766 | 0.03657876 | -0.01685576 | -0.019723 | 0.02993792 | 0.8546247
308 | 616.014 | 21.92802 | 0.0338237 | 1.02166 | 31.2272 | 30.2055 | -0.0154311 | -0.127034 | 8.10527 | 8.23231 | 1399.488 | 3.38237 | 1446.824 | 0.03326426 | -0.0155514 | -0.01771286 | 0.02649924 | 0.8779722 |  |  | 616.014 | 19.10593 | 0.00997358 | 0.299207 | 30.2992 | 30 | -0.00362151 | -0.0325944 | 8.96763 | 9.00022 | 1219.377 | 0.997358 | 1231.539 | 0.009924172 | -0.003628084 | -0.006296089 | 0.004017156 | 0.576244 |  |  | 616.015 | 21.54221 | 0.0238713 | 0.716129 | 30.7157 | 29.9996 | -0.0097689 | -0.0879206 | 8.91213 | 9.00005 | 1374.865 | 2.38713 | 1407.685 | 0.02359084 | -0.009816929 | -0.01377391 | 0.01712996 | 0.7127193 |  |  | 616.012 | 21.57808 | 0.0255084 | 0.765252 | 30.7653 | 30 | -0.0105753 | -0.0951772 | 8.9048 | 8.99998 | 1377.154 | 2.55084 | 1412.283 | 0.02518849 | -0.01063162 | -0.01455687 | 0.01883226 | 0.7303502 |  |  | 616.015 | 20.52139 | 0.0149547 | 0.448642 | 30.4486 | 30 | -0.00576196 | -0.0518578 | 8.94817 | 9.00003 | 1309.714 | 1.49547 | 1329.301 | 0.01484398 | -0.005778624 | -0.009065357 | 0.008847604 | 0.6374403 |  |  | 616.012 | 21.34157 | 0.0209904 | 0.629715 | 30.6299 | 30.0002 | -0.00880274 | -0.0792264 | 8.92097 | 9.0002 | 1362.06 | 2.09904 | 1390.65 | 0.02077314 | -0.008841713 | -0.01193142 | 0.01496491 | 0.7410443 |  |  | 616.019 | 21.22615 | 0.0195799 | 0.587397 | 30.5874 | 30 | -0.00771603 | -0.0694444 | 8.93057 | 9.00002 | 1354.694 | 1.95799 | 1381.219 | 0.01939068 | -0.007745953 | -0.01164473 | 0.0131951 | 0.6651897 |  |  | 616.015 | 21.48431 | 0.023757 | 0.712708 | 30.7127 | 30 | -0.00970456 | -0.0834397 | 8.51454 | 8.59798 | 1371.17 | 2.3757 | 1403.745 | 0.02347919 | -0.009751956 | -0.01372724 | 0.01690397 | 0.7104092 |  |  | 616.012 | 21.79776 | 0.034615 | 1.03845 | 31.0385 | 30 | -0.0151052 | -0.135954 | 8.86454 | 9.00049 | 1388.392 | 3.4615 | 1436.451 | 0.03402938 | -0.01522045 | -0.01880893 | 0.02713333 | 0.8092137 |  |  | 616.012 | 21.91539 | 0.0377335 | 1.132 | 31.1319 | 29.9999 | -0.0166639 | -0.149975 | 8.85004 | 9.00001 | 1395.885 | 3.77335 | 1448.556 | 0.03703901 | -0.0168043 | -0.0202347 | 0.03018895 | 0.8304695 |  |  | 616.011 | 21.60205 | 0.0289334 | 0.868009 | 30.8683 | 30.0003 | -0.01236 | -0.111241 | 8.88884 | 9.00008 | 1375.927 | 2.89334 | 1415.737 | 0.02852273 | -0.01243702 | -0.01608571 | 0.02176691 | 0.7731719 |  |  | 616.012 | 20.89218 | 0.0186614 | 0.559843 | 30.5598 | 30 | -0.00760403 | -0.068436 | 8.93153 | 8.99996 | 1330.712 | 1.86614 | 1355.545 | 0.01848941 | -0.007633088 | -0.01085632 | 0.01244966 | 0.7031006 |  |  | 616.011 | 21.65493 | 0.0319932 | 0.959788 | 30.9595 | 29.9997 | -0.0137375 | -0.123641 | 8.87663 | 9.00027 | 1379.295 | 3.19932 | 1423.423 | 0.03149208 | -0.01383273 | -0.01765935 | 0.02461183 | 0.7833095 |  |  | 616.012 | 19.5733125 | 0.0115243 | 0.345716 | 30.3447 | 29.999 | -0.00433142 | -0.03898 | 8.96037 | 8.99935 | 1246.708 | 1.15243 | 1261.075 | 0.0114584 | -0.004340828 | -0.007117573 | 0.005436657 | 0.6098747 |  |  | 616.012 | 21.61154 | 0.0262399 | 0.787198 | 30.7872 | 30 | -0.0112808 | -0.101528 | 8.89855 | 9.00007 | 1376.531 | 2.62399 | 1412.651 | 0.02590154 | -0.01134491 | -0.01455663 | 0.0192563 | 0.7793639 |  |  | 616.013 | 19.86304 | 0.0120286 | 0.360857 | 30.3608 | 30 | -0.00444743 | -0.0400242 | 8.95937 | 8.99939 | 1265.161 | 1.20286 | 1280.38 | 0.01195683 | -0.004457349 | -0.007499482 | 0.00593893 | 0.5943543 |  |  | 616.014 | 21.88579 | 0.0341704 | 1.02514 | 31.0259 | 30.0008 | -0.0159587 | -0.14363 | 8.85644 | 9.00007 | 1394 | 3.41704 | 1441.633 | 0.03359956 | -0.01608741 | -0.01751215 | 0.02671671 | 0.9186429 |  |  | 616.015 | 21.99201 | 0.0320756 | 0.962267 | 30.9623 | 30 | -0.0136893 | -0.123205 | 8.87691 | 9.00012 | 1400.765 | 3.20756 | 1445.695 | 0.03157192 | -0.01378386 | -0.01778806 | 0.02488694 | 0.7748942 |  |  | 616.012 | 21.90456 | 0.0315316 | 0.945916 | 30.9449 | 29.999 | -0.0135518 | -0.121965 | 8.87799 | 8.99996 | 1395.195 | 3.15316 | 1439.187 | 0.03104469 | -0.01364446 | -0.01740022 | 0.0239714 | 0.7841545 |  |  | 616.012 | 22.11399 | 0.0376168 | 1.12851 | 31.1286 | 30.0001 | -0.0169155 | -0.152449 | 8.85993 | 9.01237 | 1408.534 | 3.76168 | 1461.519 | 0.03692655 | -0.0170602 | -0.01986634 | 0.03028227 | 0.8587489
309 | 618.014 | 21.93833 | 0.0341923 | 1.0328 | 31.2383 | 30.2055 | -0.0156264 | -0.128641 | 8.10367 | 8.23231 | 1400.146 | 3.41923 | 1448.02 | 0.03362074 | -0.01574978 | -0.01787096 | 0.02685013 | 0.8813059 |  |  | 618.014 | 19.18177 | 0.0101389 | 0.304165 | 30.3041 | 30 | -0.00369607 | -0.0332655 | 8.96696 | 9.00022 | 1224.217 | 1.01389 | 1236.629 | 0.01008785 | -0.003702917 | -0.006384929 | 0.004156414 | 0.5799465 |  |  | 618.015 | 21.56211 | 0.0242073 | 0.72621 | 30.7258 | 29.9996 | -0.00990527 | -0.089148 | 8.91091 | 9.00005 | 1376.135 | 2.42073 | 1409.448 | 0.02391895 | -0.009954654 | -0.01396429 | 0.01744998 | 0.7128648 |  |  | 618.012 | 21.59422 | 0.0258424 | 0.775272 | 30.7753 | 30 | -0.0107407 | -0.0966657 | 8.90331 | 8.99998 | 1378.185 | 2.58424 | 1413.8 | 0.02551413 | -0.0107988 | -0.01471533 | 0.01915108 | 0.7338467 |  |  | 618.015 | 20.56238 | 0.0152101 | 0.456303 | 30.4563 | 30 | -0.00589371 | -0.0530436 | 8.94699 | 9.00003 | 1312.33 | 1.52101 | 1332.291 | 0.01509559 | -0.005911146 | -0.00918444 | 0.009085721 | 0.6436045 |  |  | 618.012 | 21.36537 | 0.0213116 | 0.639351 | 30.6395 | 30.0002 | -0.00892596 | -0.0803354 | 8.91986 | 9.0002 | 1363.579 | 2.13116 | 1392.639 | 0.02108768 | -0.008966035 | -0.01212165 | 0.01527115 | 0.7396713 |  |  | 618.019 | 21.25146 | 0.0198643 | 0.595931 | 30.5959 | 30 | -0.00786456 | -0.0707812 | 8.92923 | 9.00002 | 1356.309 | 1.98643 | 1383.251 | 0.01966958 | -0.007895649 | -0.01177393 | 0.01346488 | 0.6706043 |  |  | 618.015 | 21.50472 | 0.0240742 | 0.722226 | 30.7222 | 30 | -0.00985754 | -0.0847549 | 8.51323 | 8.59798 | 1372.473 | 2.40742 | 1405.514 | 0.02378898 | -0.009906447 | -0.01388254 | 0.01720548 | 0.7135905 |  |  | 618.012 | 21.80764 | 0.0349687 | 1.04906 | 31.0491 | 30 | -0.0152905 | -0.137622 | 8.86287 | 9.00049 | 1389.022 | 3.49687 | 1437.594 | 0.03437118 | -0.01540861 | -0.01896258 | 0.02746965 | 0.8125796 |  |  | 618.012 | 21.91855 | 0.0381018 | 1.14305 | 31.143 | 29.9999 | -0.0168385 | -0.151547 | 8.84846 | 9.00001 | 1396.086 | 3.81018 | 1449.28 | 0.03739385 | -0.01698188 | -0.02041197 | 0.03054037 | 0.8319567 |  |  | 618.011 | 21.61372 | 0.0292839 | 0.878524 | 30.8788 | 30.0003 | -0.0125318 | -0.112787 | 8.88729 | 9.00008 | 1376.67 | 2.92839 | 1416.985 | 0.02886332 | -0.01261099 | -0.01625233 | 0.02210155 | 0.7759493 |  |  | 618.012 | 20.9227 | 0.0189609 | 0.568826 | 30.5688 | 30 | -0.00774905 | -0.0697412 | 8.93022 | 8.99996 | 1332.656 | 1.89609 | 1357.924 | 0.01878338 | -0.00777923 | -0.01100415 | 0.01273303 | 0.7069358 |  |  | 618.011 | 21.66416 | 0.0323386 | 0.970149 | 30.9699 | 29.9997 | -0.0139153 | -0.125241 | 8.87503 | 9.00027 | 1379.883 | 3.23386 | 1424.506 | 0.03182671 | -0.01401303 | -0.01781369 | 0.02494123 | 0.7866437 |  |  | 618.012 | 19.63269 | 0.0117167 | 0.35149 | 30.3505 | 29.999 | -0.00443543 | -0.039916 | 8.95944 | 8.99935 | 1250.49 | 1.17167 | 1265.141 | 0.01164859 | -0.004445296 | -0.007203295 | 0.005607432 | 0.6171197 |  |  | 618.012 | 21.63369 | 0.0265718 | 0.797154 | 30.7971 | 30 | -0.0114448 | -0.103004 | 8.89707 | 9.00007 | 1377.942 | 2.65718 | 1414.556 | 0.0262249 | -0.0115108 | -0.01471411 | 0.0195707 | 0.7822967 |  |  | 618.013 | 19.92754 | 0.012245 | 0.367349 | 30.3673 | 30 | -0.00454171 | -0.0408726 | 8.95852 | 8.99939 | 1269.27 | 1.2245 | 1284.812 | 0.01217064 | -0.004552055 | -0.007618582 | 0.006131901 | 0.5974938 |  |  | 618.014 | 21.89387 | 0.0345411 | 1.03626 | 31.037 | 30.0008 | -0.0161445 | -0.145302 | 8.85476 | 9.00007 | 1394.514 | 3.45411 | 1442.682 | 0.03395795 | -0.01627624 | -0.0176817 | 0.02707009 | 0.9205132 |  |  | 618.015 | 22.00074 | 0.0324144 | 0.972433 | 30.9724 | 30 | -0.0138696 | -0.124828 | 8.87529 | 9.00012 | 1401.321 | 3.24144 | 1446.744 | 0.03190014 | -0.01396668 | -0.01793346 | 0.02521031 | 0.7788059 |  |  | 618.012 | 21.91511 | 0.0318894 | 0.956651 | 30.9557 | 29.999 | -0.0137274 | -0.123546 | 8.87641 | 8.99996 | 1395.867 | 3.18894 | 1440.38 | 0.03139149 | -0.01382249 | -0.017569 | 0.02431234 | 0.7867547 |  |  | 618.012 | 22.12146 | 0.0380004 | 1.14002 | 31.1401 | 30.0001 | -0.017108 | -0.154184 | 8.85819 | 9.01237 | 1409.01 | 3.80004 | 1462.553 | 0.03729617 | -0.01725603 | -0.02004014 | 0.03064719 | 0.8610736
310 | 620.014 | 21.94091 | 0.0345606 | 1.04392 | 31.2495 | 30.2055 | -0.0158307 | -0.130323 | 8.10198 | 8.23231 | 1400.311 | 3.45606 | 1448.706 | 0.0339768 | -0.01595734 | -0.01801945 | 0.02720298 | 0.8855621 |  |  | 620.014 | 19.25411 | 0.0103013 | 0.309038 | 30.309 | 30 | -0.00379251 | -0.0341334 | 8.96609 | 9.00022 | 1228.834 | 1.03013 | 1241.493 | 0.0102486 | -0.00379972 | -0.006448883 | 0.004293844 | 0.5892058 |  |  | 620.015 | 21.57343 | 0.0245428 | 0.736274 | 30.7359 | 29.9996 | -0.010057 | -0.0905135 | 8.90954 | 9.00005 | 1376.858 | 2.45428 | 1410.65 | 0.02424646 | -0.01010791 | -0.01413855 | 0.01777198 | 0.7149186 |  |  | 620.012 | 21.61739 | 0.0261829 | 0.785486 | 30.7855 | 30 | -0.0108968 | -0.0980709 | 8.90191 | 8.99998 | 1379.663 | 2.61829 | 1415.787 | 0.025846 | -0.0109566 | -0.01488939 | 0.019474 | 0.7358666 |  |  | 620.015 | 20.6068 | 0.0154678 | 0.464035 | 30.464 | 30 | -0.00600279 | -0.0540253 | 8.94601 | 9.00003 | 1315.166 | 1.54678 | 1335.508 | 0.01534939 | -0.006020879 | -0.009328514 | 0.009325015 | 0.6454275 |  |  | 620.012 | 21.38865625 | 0.0216273 | 0.648822 | 30.649 | 30.0002 | -0.00908845 | -0.0817979 | 8.9184 | 9.0002 | 1365.065 | 2.16273 | 1394.588 | 0.02139675 | -0.009130002 | -0.01226675 | 0.01557208 | 0.7442888 |  |  | 620.019 | 21.27969 | 0.020166 | 0.604981 | 30.605 | 30 | -0.00800767 | -0.0720692 | 8.92795 | 9.00002 | 1358.11 | 2.0166 | 1385.498 | 0.01996536 | -0.008039904 | -0.01192546 | 0.01375058 | 0.67418 |  |  | 620.015 | 21.5245 | 0.024399 | 0.73197 | 30.732 | 30 | -0.0100355 | -0.0862847 | 8.5117 | 8.59798 | 1373.735 | 2.4399 | 1407.253 | 0.0241061 | -0.0100862 | -0.0140199 | 0.01751445 | 0.7194197 |  |  | 620.012 | 21.82032 | 0.0353307 | 1.05992 | 31.06 | 30 | -0.0154691 | -0.139229 | 8.86126 | 9.00049 | 1389.829 | 3.53307 | 1438.933 | 0.03472089 | -0.01558999 | -0.0191309 | 0.02781293 | 0.8149118 |  |  | 620.012 | 21.93042 | 0.0384523 | 1.15357 | 31.1535 | 29.9999 | -0.0170483 | -0.153435 | 8.84658 | 9.00001 | 1396.842 | 3.84523 | 1450.554 | 0.03773143 | -0.0171953 | -0.02053614 | 0.03087192 | 0.8373189 |  |  | 620.011 | 21.63111 | 0.0296288 | 0.888873 | 30.8891 | 30.0003 | -0.0126721 | -0.11405 | 8.88603 | 9.00008 | 1377.778 | 2.96288 | 1418.6 | 0.02919835 | -0.01275308 | -0.01644527 | 0.02242887 | 0.7754858 |  |  | 620.012 | 20.95769 | 0.0192536 | 0.577609 | 30.5776 | 30 | -0.00788538 | -0.0709681 | 8.92899 | 8.99996 | 1334.885 | 1.92536 | 1360.586 | 0.01907059 | -0.007916634 | -0.01115396 | 0.01300838 | 0.7097599 |  |  | 620.011 | 21.67597 | 0.0327023 | 0.981059 | 30.9808 | 29.9997 | -0.0140861 | -0.126779 | 8.87349 | 9.00027 | 1380.635 | 3.27023 | 1425.785 | 0.03217896 | -0.01418625 | -0.01799271 | 0.02528729 | 0.7884444 |  |  | 620.012 | 19.69491 | 0.0119274 | 0.357812 | 30.3568 | 29.999 | -0.00451021 | -0.040589 | 8.95877 | 8.99935 | 1254.453 | 1.19274 | 1269.415 | 0.01185683 | -0.004520412 | -0.007336417 | 0.005795261 | 0.6161606 |  |  | 620.012 | 21.65289 | 0.0268996 | 0.806987 | 30.807 | 30 | -0.0116138 | -0.104525 | 8.89555 | 9.00007 | 1379.165 | 2.68996 | 1416.264 | 0.02654417 | -0.01168177 | -0.0148624 | 0.01988193 | 0.7859947 |  |  | 620.013 | 19.98567 | 0.0124375 | 0.373126 | 30.3731 | 30 | -0.00462528 | -0.0416247 | 8.95777 | 8.99939 | 1272.973 | 1.24375 | 1288.805 | 0.01236079 | -0.00463601 | -0.00772478 | 0.006303287 | 0.6001478 |  |  | 620.014 | 21.90516 | 0.0349254 | 1.04779 | 31.0486 | 30.0008 | -0.0163681 | -0.147314 | 8.85275 | 9.00007 | 1395.233 | 3.49254 | 1443.962 | 0.03432935 | -0.01650354 | -0.01782581 | 0.02743538 | 0.9258226 |  |  | 620.015 | 22.01325 | 0.0327757 | 0.98327 | 30.9833 | 30 | -0.014047 | -0.126424 | 8.8737 | 9.00012 | 1402.118 | 3.27757 | 1448.073 | 0.03225003 | -0.01414659 | -0.01810344 | 0.02555406 | 0.7814312 |  |  | 620.012 | 21.9278125 | 0.0322508 | 0.967491 | 30.9665 | 29.999 | -0.0139 | -0.125099 | 8.87486 | 8.99996 | 1396.676 | 3.22508 | 1441.72 | 0.03174166 | -0.01399751 | -0.01774415 | 0.02465593 | 0.788852 |  |  | 620.012 | 22.13238 | 0.0383643 | 1.15093 | 31.151 | 30.0001 | -0.0173251 | -0.15614 | 8.85623 | 9.01237 | 1409.706 | 3.83643 | 1463.788 | 0.03764669 | -0.01747694 | -0.02016975 | 0.0309921 | 0.8664924
311 | 622.014 | 21.94737 | 0.034927 | 1.05499 | 31.2605 | 30.2055 | -0.0160243 | -0.131917 | 8.10039 | 8.23231 | 1400.723 | 3.4927 | 1449.646 | 0.03433089 | -0.01615408 | -0.01817682 | 0.02755268 | 0.8887188 |  |  | 622.014 | 19.3195 | 0.0104759 | 0.314277 | 30.3143 | 30 | -0.00383558 | -0.0345211 | 8.9657 | 9.00022 | 1233.008 | 1.04759 | 1245.924 | 0.01042141 | -0.003842955 | -0.006578453 | 0.004445391 | 0.584173 |  |  | 622.015 | 21.59727 | 0.0248571 | 0.745704 | 30.7453 | 29.9996 | -0.010224 | -0.0920162 | 8.90804 | 9.00005 | 1378.379 | 2.48571 | 1412.642 | 0.02455319 | -0.01027662 | -0.01427656 | 0.01806956 | 0.7198247 |  |  | 622.012 | 21.62721 | 0.0265273 | 0.795819 | 30.7958 | 30 | -0.0110311 | -0.0992793 | 8.9007 | 8.99998 | 1380.29 | 2.65273 | 1416.905 | 0.02618155 | -0.01109239 | -0.01508916 | 0.01980453 | 0.7351234 |  |  | 622.015 | 20.64485 | 0.0157133 | 0.471399 | 30.4714 | 30 | -0.00612866 | -0.0551581 | 8.94487 | 9.00003 | 1317.594 | 1.57133 | 1338.297 | 0.01559112 | -0.006147517 | -0.009443607 | 0.009554166 | 0.6509713 |  |  | 622.012 | 21.40987 | 0.0219364 | 0.658096 | 30.6583 | 30.0002 | -0.00925618 | -0.0833075 | 8.91689 | 9.0002 | 1366.419 | 2.19364 | 1396.393 | 0.02169926 | -0.009299285 | -0.01239997 | 0.01586705 | 0.7499439 |  |  | 622.019 | 21.30409 | 0.0204742 | 0.614225 | 30.6142 | 30 | -0.00813853 | -0.0732469 | 8.92677 | 9.00002 | 1359.667 | 2.04742 | 1387.506 | 0.02026742 | -0.008171829 | -0.01209559 | 0.01404364 | 0.6756038 |  |  | 622.015 | 21.5436 | 0.0247389 | 0.742166 | 30.7422 | 30 | -0.0101921 | -0.0876312 | 8.51035 | 8.59798 | 1374.953 | 2.47389 | 1408.968 | 0.02443785 | -0.0102444 | -0.01419345 | 0.01783816 | 0.721769 |  |  | 622.012 | 21.82606 | 0.035688 | 1.07064 | 31.0707 | 30 | -0.0156392 | -0.140761 | 8.85973 | 9.00049 | 1390.195 | 3.5688 | 1439.808 | 0.03506594 | -0.01576278 | -0.01930316 | 0.02815378 | 0.8165909 |  |  | 622.012 | 21.93902 | 0.0388451 | 1.16535 | 31.1653 | 29.9999 | -0.0172305 | -0.155074 | 8.84494 | 9.00001 | 1397.39 | 3.88451 | 1451.672 | 0.03810962 | -0.01738067 | -0.02072894 | 0.03124482 | 0.8384737 |  |  | 622.011 | 21.64471875 | 0.0299868 | 0.899611 | 30.8999 | 30.0003 | -0.0129382 | -0.116445 | 8.88364 | 9.00008 | 1378.645 | 2.99868 | 1419.986 | 0.02954599 | -0.01302263 | -0.01652336 | 0.02276989 | 0.7881344 |  |  | 622.012 | 20.98452 | 0.0195504 | 0.586513 | 30.5865 | 30 | -0.00802963 | -0.0722664 | 8.92769 | 8.99996 | 1336.593 | 1.95504 | 1362.724 | 0.01936175 | -0.008062041 | -0.0112997 | 0.01329001 | 0.7134736 |  |  | 622.011 | 21.69079 | 0.0330613 | 0.991829 | 30.9916 | 29.9997 | -0.0142438 | -0.128198 | 8.87207 | 9.00027 | 1381.579 | 3.30613 | 1427.256 | 0.03252653 | -0.01434622 | -0.01818031 | 0.02562775 | 0.7891072 |  |  | 622.012 | 19.75571 | 0.0121456 | 0.364356 | 30.3634 | 29.999 | -0.00460086 | -0.0414048 | 8.95795 | 8.99935 | 1258.326 | 1.21456 | 1273.609 | 0.01207243 | -0.004611477 | -0.007460958 | 0.005990842 | 0.6180811 |  |  | 622.012 | 21.67078 | 0.0272589 | 0.817766 | 30.8177 | 30 | -0.0117778 | -0.106001 | 8.89407 | 9.00007 | 1380.304 | 2.72589 | 1417.93 | 0.02689399 | -0.01184771 | -0.01504628 | 0.02022392 | 0.7874175 |  |  | 622.013 | 20.04372 | 0.0126622 | 0.379865 | 30.3799 | 30 | -0.00471539 | -0.0424356 | 8.95696 | 8.99939 | 1276.67 | 1.26622 | 1292.836 | 0.0125827 | -0.004726543 | -0.007856162 | 0.006506259 | 0.6016351 |  |  | 622.014 | 21.91194 | 0.0352919 | 1.05879 | 31.0596 | 30.0008 | -0.0165752 | -0.149178 | 8.85089 | 9.00007 | 1395.665 | 3.52919 | 1444.921 | 0.03468342 | -0.01671411 | -0.01796931 | 0.02778487 | 0.9301473 |  |  | 622.015 | 22.02605 | 0.0331372 | 0.994117 | 30.9941 | 30 | -0.0142183 | -0.127966 | 8.87215 | 9.00012 | 1402.933 | 3.31372 | 1449.422 | 0.0326 | -0.01432035 | -0.01827965 | 0.02589779 | 0.7834039 |  |  | 622.012 | 21.94032 | 0.032606 | 0.978146 | 30.9772 | 29.999 | -0.0140707 | -0.126636 | 8.87332 | 8.99996 | 1397.472 | 3.2606 | 1443.038 | 0.0320857 | -0.01417063 | -0.01791507 | 0.02499349 | 0.7909893 |  |  | 622.012 | 22.13889 | 0.0387506 | 1.16252 | 31.1626 | 30.0001 | -0.0174937 | -0.15766 | 8.85471 | 9.01237 | 1410.12 | 3.87506 | 1464.763 | 0.03801864 | -0.01764852 | -0.02037012 | 0.03135962 | 0.8663926
312 | 624.014 | 21.95559 | 0.0352866 | 1.06585 | 31.2714 | 30.2055 | -0.0162085 | -0.133434 | 8.09887 | 8.23231 | 1401.248 | 3.52866 | 1450.693 | 0.0346783 | -0.01634129 | -0.018337 | 0.02789519 | 0.891165 |  |  | 624.014 | 19.39319 | 0.0106458 | 0.319375 | 30.3193 | 30 | -0.00390826 | -0.0351752 | 8.96505 | 9.00022 | 1237.711 | 1.06458 | 1250.887 | 0.01058953 | -0.003915917 | -0.006673615 | 0.004589712 | 0.586776 |  |  | 624.015 | 21.61917 | 0.0251894 | 0.755671 | 30.7553 | 29.9996 | -0.0103765 | -0.093389 | 8.90666 | 9.00005 | 1379.777 | 2.51894 | 1414.533 | 0.02487738 | -0.01043071 | -0.01444666 | 0.01838507 | 0.7220152 |  |  | 624.012 | 21.6435625 | 0.02685 | 0.805499 | 30.8055 | 30 | -0.0112164 | -0.100947 | 8.89903 | 8.99998 | 1381.334 | 2.685 | 1418.422 | 0.02649586 | -0.01127978 | -0.01521609 | 0.02011201 | 0.7413062 |  |  | 624.015 | 20.68166 | 0.0160044 | 0.480133 | 30.4801 | 30 | -0.00624512 | -0.0562063 | 8.94382 | 9.00003 | 1319.943 | 1.60044 | 1341.068 | 0.01587768 | -0.006264702 | -0.009612978 | 0.009828222 | 0.6516922 |  |  | 624.012 | 21.43225 | 0.0222513 | 0.667543 | 30.6677 | 30.0002 | -0.00939954 | -0.0845977 | 8.9156 | 9.0002 | 1367.847 | 2.22513 | 1398.284 | 0.02200735 | -0.009443994 | -0.01256336 | 0.01616724 | 0.7517094 |  |  | 624.019 | 21.32677 | 0.0207834 | 0.623503 | 30.6235 | 30 | -0.00829577 | -0.0746621 | 8.92535 | 9.00002 | 1361.115 | 2.07834 | 1389.404 | 0.02057037 | -0.008330371 | -0.01224 | 0.01433808 | 0.6805859 |  |  | 624.015 | 21.56614 | 0.0250759 | 0.752278 | 30.7523 | 30 | -0.0103475 | -0.0889675 | 8.50902 | 8.59798 | 1376.392 | 2.50759 | 1410.907 | 0.02476666 | -0.01040141 | -0.01436525 | 0.01815789 | 0.7240672 |  |  | 624.012 | 21.83543 | 0.0360607 | 1.08182 | 31.0819 | 30 | -0.0158335 | -0.142509 | 8.85798 | 9.00049 | 1390.792 | 3.60607 | 1440.945 | 0.03542573 | -0.01596019 | -0.01946554 | 0.02850811 | 0.81992 |  |  | 624.012 | 21.94465 | 0.0392152 | 1.17645 | 31.1764 | 29.9999 | -0.0174018 | -0.156616 | 8.84339 | 9.00001 | 1397.749 | 3.92152 | 1452.562 | 0.03846581 | -0.01755499 | -0.02091082 | 0.03159681 | 0.839517 |  |  | 624.011 | 21.65727 | 0.030333 | 0.909997 | 30.9103 | 30.0003 | -0.0130209 | -0.117189 | 8.88289 | 9.00008 | 1379.444 | 3.0333 | 1421.286 | 0.02988205 | -0.01310642 | -0.01677564 | 0.02309975 | 0.7812768 |  |  | 624.012 | 21.01432 | 0.0198685 | 0.596056 | 30.5961 | 30 | -0.00815026 | -0.0733521 | 8.92661 | 8.99996 | 1338.492 | 1.98685 | 1365.086 | 0.0196737 | -0.008183655 | -0.01149004 | 0.01359144 | 0.7122389 |  |  | 624.011 | 21.70252 | 0.0334274 | 1.00281 | 31.0025 | 29.9997 | -0.0144268 | -0.129845 | 8.87042 | 9.00027 | 1382.326 | 3.34274 | 1428.534 | 0.03288085 | -0.01453188 | -0.01834897 | 0.0259759 | 0.7919723 |  |  | 624.012 | 19.81225 | 0.0123647 | 0.370928 | 30.3699 | 29.999 | -0.00468657 | -0.0421761 | 8.95718 | 8.99935 | 1261.927 | 1.23647 | 1277.53 | 0.01228888 | -0.004697586 | -0.007591295 | 0.006188562 | 0.6188123 |  |  | 624.012 | 21.68455 | 0.0275815 | 0.827444 | 30.8274 | 30 | -0.0119477 | -0.107531 | 8.89254 | 9.00007 | 1381.182 | 2.75815 | 1419.277 | 0.02720798 | -0.01201965 | -0.01518834 | 0.02053158 | 0.7913736 |  |  | 624.013 | 20.09865 | 0.0128829 | 0.386488 | 30.3865 | 30 | -0.00481446 | -0.0433272 | 8.95607 | 8.99939 | 1280.169 | 1.28829 | 1296.661 | 0.01280062 | -0.004826087 | -0.007974535 | 0.006706197 | 0.6051873 |  |  | 624.014 | 21.91552 | 0.0356621 | 1.06989 | 31.0707 | 30.0008 | -0.0167833 | -0.151051 | 8.84902 | 9.00007 | 1395.893 | 3.56621 | 1445.673 | 0.03504093 | -0.01692574 | -0.0181152 | 0.0281388 | 0.934339 |  |  | 624.015 | 22.03363 | 0.0334846 | 1.00454 | 31.0046 | 30 | -0.014397 | -0.129575 | 8.87054 | 9.00012 | 1403.416 | 3.34846 | 1450.409 | 0.0329362 | -0.01450164 | -0.01843456 | 0.02622942 | 0.7866553 |  |  | 624.012 | 21.95005 | 0.0329564 | 0.98866 | 30.9877 | 29.999 | -0.0142517 | -0.128265 | 8.8717 | 8.99996 | 1398.093 | 3.29564 | 1444.169 | 0.03242498 | -0.01435423 | -0.01807075 | 0.02532722 | 0.794335 |  |  | 624.012 | 22.14838 | 0.0391254 | 1.17377 | 31.1739 | 30.0001 | -0.0176849 | -0.159383 | 8.85299 | 9.01237 | 1410.725 | 3.91254 | 1465.92 | 0.0383794 | -0.01784315 | -0.02053625 | 0.03171512 | 0.8688609
313 | 626.014 | 21.96899 | 0.0356376 | 1.07645 | 31.282 | 30.2055 | -0.0163991 | -0.135002 | 8.0973 | 8.23231 | 1402.103 | 3.56376 | 1452.07 | 0.03501728 | -0.01653505 | -0.01848222 | 0.02822773 | 0.8946464 |  |  | 626.014 | 19.46787 | 0.0108163 | 0.324489 | 30.3245 | 30 | -0.00399963 | -0.0359975 | 8.96423 | 9.00022 | 1242.477 | 1.08163 | 1255.916 | 0.01075822 | -0.00400765 | -0.006750572 | 0.004734282 | 0.5936756 |  |  | 626.015 | 21.64022 | 0.0255148 | 0.765434 | 30.765 | 29.9996 | -0.0105128 | -0.0946157 | 8.90544 | 9.00005 | 1381.12 | 2.55148 | 1416.359 | 0.02519473 | -0.01056845 | -0.01462628 | 0.01869404 | 0.7225658 |  |  | 626.012 | 21.66 | 0.0271822 | 0.815466 | 30.8155 | 30 | -0.0113707 | -0.102336 | 8.89764 | 8.99998 | 1382.383 | 2.71822 | 1419.959 | 0.02681933 | -0.01143584 | -0.01538348 | 0.02042855 | 0.7433843 |  |  | 626.015 | 20.72112 | 0.0162706 | 0.488119 | 30.4881 | 30 | -0.00637509 | -0.057376 | 8.94265 | 9.00003 | 1322.462 | 1.62706 | 1343.979 | 0.01613965 | -0.006395498 | -0.009744155 | 0.01007706 | 0.656342 |  |  | 626.012 | 21.45666 | 0.0225758 | 0.677277 | 30.6775 | 30.0002 | -0.00955702 | -0.086015 | 8.91418 | 9.0002 | 1369.405 | 2.25758 | 1400.321 | 0.02232474 | -0.009602981 | -0.01272176 | 0.01647612 | 0.7548471 |  |  | 626.019 | 21.35527 | 0.0210945 | 0.632834 | 30.6329 | 30 | -0.00843215 | -0.0758895 | 8.92413 | 9.00002 | 1362.934 | 2.10945 | 1391.684 | 0.02087509 | -0.008467902 | -0.01240719 | 0.01463257 | 0.6824996 |  |  | 626.015 | 21.58406 | 0.0254072 | 0.762217 | 30.7622 | 30 | -0.0105129 | -0.09039 | 8.50759 | 8.59798 | 1377.536 | 2.54072 | 1412.535 | 0.0250898 | -0.01056855 | -0.01452125 | 0.0184734 | 0.7277989 |  |  | 626.012 | 21.84642 | 0.0364299 | 1.0929 | 31.0929 | 30 | -0.0160126 | -0.144121 | 8.85637 | 9.00049 | 1391.491 | 3.64299 | 1442.183 | 0.03578202 | -0.01614219 | -0.01963983 | 0.02885845 | 0.8219106 |  |  | 626.012 | 21.95437 | 0.0395912 | 1.18773 | 31.1877 | 29.9999 | -0.0175876 | -0.158289 | 8.84172 | 9.00001 | 1398.367 | 3.95912 | 1453.73 | 0.03882756 | -0.0177441 | -0.02108346 | 0.03195303 | 0.8416123 |  |  | 626.011 | 21.66852 | 0.0306928 | 0.920793 | 30.9211 | 30.0003 | -0.013194 | -0.118747 | 8.88134 | 9.00008 | 1380.161 | 3.06928 | 1422.522 | 0.0302312 | -0.01328181 | -0.01694938 | 0.023443 | 0.7836164 |  |  | 626.012 | 21.03787 | 0.0201687 | 0.60506 | 30.6051 | 30 | -0.00830924 | -0.0747828 | 8.92518 | 8.99996 | 1339.992 | 2.01687 | 1367.018 | 0.01996801 | -0.008343954 | -0.01162405 | 0.01387714 | 0.7178181 |  |  | 626.011 | 21.71148 | 0.0337907 | 1.01371 | 31.0134 | 29.9997 | -0.0146034 | -0.131434 | 8.86884 | 9.00027 | 1382.897 | 3.37907 | 1429.626 | 0.03323234 | -0.01471108 | -0.01852126 | 0.02632211 | 0.7942808 |  |  | 626.012 | 19.86754 | 0.0125866 | 0.377586 | 30.3766 | 29.999 | -0.00479486 | -0.0431506 | 8.9562 | 8.99935 | 1265.448 | 1.25866 | 1281.376 | 0.01250805 | -0.004806392 | -0.007701655 | 0.006389365 | 0.6240726 |  |  | 626.012 | 21.69689 | 0.0279517 | 0.838552 | 30.8385 | 30 | -0.012112 | -0.109009 | 8.89107 | 9.00007 | 1381.967 | 2.79517 | 1420.596 | 0.02756818 | -0.01218595 | -0.01538223 | 0.02088557 | 0.7922093 |  |  | 626.013 | 20.15502 | 0.0131192 | 0.393576 | 30.3936 | 30 | -0.00492398 | -0.0443128 | 8.95508 | 8.99939 | 1283.759 | 1.31192 | 1300.601 | 0.01303389 | -0.004936143 | -0.008097746 | 0.006920943 | 0.60957 |  |  | 626.014 | 21.9267 | 0.0360282 | 1.08087 | 31.0817 | 30.0008 | -0.0169818 | -0.152838 | 8.84723 | 9.00007 | 1396.605 | 3.60282 | 1446.922 | 0.03539436 | -0.01712764 | -0.01826672 | 0.02848627 | 0.9376421 |  |  | 626.015 | 22.04504 | 0.0338627 | 1.01588 | 31.0159 | 30 | -0.0145544 | -0.130991 | 8.86913 | 9.00012 | 1404.143 | 3.38627 | 1451.691 | 0.03330198 | -0.01466135 | -0.01864063 | 0.02658928 | 0.7865269 |  |  | 626.012 | 21.96449 | 0.03332 | 0.999568 | 30.9986 | 29.999 | -0.0144369 | -0.129932 | 8.87003 | 8.99996 | 1399.012 | 3.332 | 1445.627 | 0.03277692 | -0.01454213 | -0.01823479 | 0.02567199 | 0.7974933 |  |  | 626.012 | 22.15326 | 0.0395007 | 1.18502 | 31.1851 | 30.0001 | -0.0178904 | -0.161235 | 8.85114 | 9.01237 | 1411.036 | 3.95007 | 1466.773 | 0.0387405 | -0.01805237 | -0.02068813 | 0.03207235 | 0.8725953
314 | 628.014 | 21.97832 | 0.0359935 | 1.0872 | 31.2927 | 30.2055 | -0.0165837 | -0.136522 | 8.09578 | 8.23231 | 1402.698 | 3.59935 | 1453.186 | 0.03536087 | -0.01672275 | -0.01863812 | 0.0285661 | 0.8972336 |  |  | 628.014 | 19.53576 | 0.0110044 | 0.330133 | 30.3301 | 30 | -0.00407393 | -0.0366663 | 8.96356 | 9.00022 | 1246.809 | 1.10044 | 1260.53 | 0.01094429 | -0.004082251 | -0.006862041 | 0.004898222 | 0.5949033 |  |  | 628.015 | 21.65696 | 0.0258349 | 0.775036 | 30.7746 | 29.9996 | -0.0106612 | -0.0959513 | 8.9041 | 9.00005 | 1382.189 | 2.58349 | 1417.897 | 0.02550682 | -0.01071844 | -0.01478838 | 0.01899907 | 0.7247878 |  |  | 628.012 | 21.67379 | 0.0275354 | 0.826063 | 30.8261 | 30 | -0.011517 | -0.103653 | 8.89633 | 8.99998 | 1383.263 | 2.75354 | 1421.351 | 0.02716312 | -0.01158383 | -0.01557929 | 0.02076608 | 0.7435408 |  |  | 628.015 | 20.7633 | 0.01654 | 0.4962 | 30.4962 | 30 | -0.00649921 | -0.0584931 | 8.94154 | 9.00003 | 1325.154 | 1.654 | 1347.072 | 0.0164047 | -0.006520422 | -0.009884282 | 0.01032816 | 0.6596758 |  |  | 628.012 | 21.47769 | 0.0229008 | 0.687027 | 30.6872 | 30.0002 | -0.00972473 | -0.0875245 | 8.91267 | 9.0002 | 1370.747 | 2.29008 | 1402.139 | 0.02264251 | -0.009772324 | -0.01287019 | 0.0167863 | 0.7592992 |  |  | 628.019 | 21.37818 | 0.0213988 | 0.641965 | 30.642 | 30 | -0.00859023 | -0.0773122 | 8.9227 | 9.00002 | 1364.396 | 2.13988 | 1393.593 | 0.02117306 | -0.008627339 | -0.01254572 | 0.01492198 | 0.6876718 |  |  | 628.015 | 21.6013 | 0.0257492 | 0.772475 | 30.7725 | 30 | -0.0106628 | -0.0916785 | 8.5063 | 8.59798 | 1378.636 | 2.57492 | 1414.135 | 0.02542327 | -0.01072006 | -0.01470322 | 0.01879938 | 0.7290959 |  |  | 628.012 | 21.85188 | 0.036772 | 1.10316 | 31.1032 | 30 | -0.0162079 | -0.145879 | 8.85461 | 9.00049 | 1391.839 | 3.6772 | 1443.02 | 0.03611204 | -0.01634068 | -0.01977136 | 0.02918446 | 0.8264828 |  |  | 628.012 | 21.957 | 0.039962 | 1.19886 | 31.1988 | 29.9999 | -0.0177838 | -0.160054 | 8.83996 | 9.00001 | 1398.535 | 3.9962 | 1454.424 | 0.03918417 | -0.01794383 | -0.02124034 | 0.03230637 | 0.8447996 |  |  | 628.011 | 21.68225 | 0.0310437 | 0.931319 | 30.9316 | 30.0003 | -0.0133785 | -0.120408 | 8.87967 | 9.00008 | 1381.035 | 3.10437 | 1423.907 | 0.03057159 | -0.0134688 | -0.01710279 | 0.02377678 | 0.7875205 |  |  | 628.012 | 21.070625 | 0.0204789 | 0.614366 | 30.6144 | 30 | -0.00845268 | -0.0760738 | 8.92389 | 8.99996 | 1342.078 | 2.04789 | 1369.562 | 0.02027203 | -0.008488606 | -0.01178342 | 0.01416982 | 0.7203856 |  |  | 628.011 | 21.7221 | 0.0341352 | 1.02405 | 31.0238 | 29.9997 | -0.014793 | -0.133141 | 8.86713 | 9.00027 | 1383.573 | 3.41352 | 1430.802 | 0.03356552 | -0.01490351 | -0.01866201 | 0.02664961 | 0.7986012 |  |  | 628.012 | 19.92413 | 0.0127982 | 0.383932 | 30.3829 | 29.999 | -0.00491103 | -0.0441961 | 8.95516 | 8.99935 | 1269.053 | 1.27982 | 1285.295 | 0.012717 | -0.004923129 | -0.007793866 | 0.006579602 | 0.6316671 |  |  | 628.012 | 21.71201 | 0.0282775 | 0.848323 | 30.8483 | 30 | -0.0122925 | -0.110633 | 8.88944 | 9.00007 | 1382.93 | 2.82775 | 1422.036 | 0.02788507 | -0.01236868 | -0.01551639 | 0.02119569 | 0.7971361 |  |  | 628.013 | 20.20971 | 0.0133276 | 0.399827 | 30.3998 | 30 | -0.00500683 | -0.0450584 | 8.95433 | 8.99939 | 1287.243 | 1.33276 | 1304.398 | 0.01323957 | -0.005019406 | -0.008220163 | 0.007108777 | 0.6106213 |  |  | 628.014 | 21.93642 | 0.0363915 | 1.09177 | 31.0926 | 30.0008 | -0.0171934 | -0.154741 | 8.84533 | 9.00007 | 1397.224 | 3.63915 | 1448.071 | 0.03574497 | -0.01734292 | -0.01840205 | 0.02883139 | 0.9424454 |  |  | 628.015 | 22.05477 | 0.0342477 | 1.02743 | 31.0274 | 30 | -0.0147213 | -0.132493 | 8.86763 | 9.00012 | 1404.763 | 3.42477 | 1452.873 | 0.0336743 | -0.01483073 | -0.01884357 | 0.02695614 | 0.7870448 |  |  | 628.012 | 21.96977 | 0.0336946 | 1.0108 | 31.0098 | 29.999 | -0.0146065 | -0.131458 | 8.8685 | 8.99996 | 1399.348 | 3.36946 | 1446.499 | 0.03313937 | -0.01471423 | -0.01842515 | 0.02603016 | 0.7985946 |  |  | 628.012 | 22.15377 | 0.0398797 | 1.1964 | 31.1965 | 30.0001 | -0.0180912 | -0.163045 | 8.84933 | 9.01237 | 1411.068 | 3.98797 | 1467.341 | 0.03910503 | -0.01825685 | -0.02084819 | 0.03243429 | 0.8757043
315 | 630.014 | 21.98781 | 0.0363435 | 1.09777 | 31.3033 | 30.2055 | -0.0167679 | -0.138039 | 8.09427 | 8.23231 | 1403.304 | 3.63435 | 1454.305 | 0.03569865 | -0.01691007 | -0.01878858 | 0.02889866 | 0.9000187 |  |  | 630.014 | 19.60301 | 0.0111895 | 0.335685 | 30.3357 | 30 | -0.00414585 | -0.0373135 | 8.96291 | 9.00022 | 1251.101 | 1.11895 | 1265.101 | 0.01112736 | -0.004154468 | -0.006972893 | 0.005059366 | 0.5958026 |  |  | 630.015 | 21.67239 | 0.0261706 | 0.785107 | 30.7847 | 29.9996 | -0.0108233 | -0.0974105 | 8.90264 | 9.00005 | 1383.174 | 2.61706 | 1419.372 | 0.02583401 | -0.0108823 | -0.01495171 | 0.01931949 | 0.7278296 |  |  | 630.012 | 21.69341 | 0.0278743 | 0.836229 | 30.8362 | 30 | -0.0116684 | -0.105016 | 8.89496 | 8.99998 | 1384.515 | 2.78743 | 1423.107 | 0.02749288 | -0.01173701 | -0.01575587 | 0.02108794 | 0.7449292 |  |  | 630.015 | 20.80017 | 0.0168207 | 0.504622 | 30.5046 | 30 | -0.00661369 | -0.0595235 | 8.94051 | 9.00003 | 1327.506 | 1.68207 | 1349.836 | 0.0166808 | -0.006635657 | -0.01004514 | 0.01059179 | 0.6605838 |  |  | 630.012 | 21.50128 | 0.0232184 | 0.696558 | 30.6968 | 30.0002 | -0.00986455 | -0.0887829 | 8.91142 | 9.0002 | 1372.252 | 2.32184 | 1404.114 | 0.02295295 | -0.009913527 | -0.01303943 | 0.0170885 | 0.7602732 |  |  | 630.019 | 21.40153 | 0.0217146 | 0.651438 | 30.6515 | 30 | -0.0087344 | -0.0786097 | 8.92141 | 9.00002 | 1365.886 | 2.17146 | 1395.546 | 0.0214822 | -0.008772768 | -0.01270943 | 0.01522235 | 0.6902568 |  |  | 630.015 | 21.6154 | 0.0260791 | 0.782372 | 30.7824 | 30 | -0.0108264 | -0.0930852 | 8.5049 | 8.59798 | 1379.536 | 2.60791 | 1415.513 | 0.02574484 | -0.01088543 | -0.01485941 | 0.01911449 | 0.7325616 |  |  | 630.012 | 21.86605 | 0.0371325 | 1.11398 | 31.114 | 30 | -0.0163863 | -0.147485 | 8.85301 | 9.00049 | 1392.742 | 3.71325 | 1444.458 | 0.03645969 | -0.01652204 | -0.01993765 | 0.02952521 | 0.8286853 |  |  | 630.012 | 21.96187 | 0.0403419 | 1.21025 | 31.2102 | 29.9999 | -0.0179655 | -0.161689 | 8.83832 | 9.00001 | 1398.845 | 4.03419 | 1455.277 | 0.03954941 | -0.01812884 | -0.02142057 | 0.03266757 | 0.8463285 |  |  | 630.011 | 21.69658 | 0.0313841 | 0.941531 | 30.9418 | 30.0003 | -0.0135261 | -0.121736 | 8.87835 | 9.00008 | 1381.948 | 3.13841 | 1425.319 | 0.03090169 | -0.01361841 | -0.01728328 | 0.02410014 | 0.7879531 |  |  | 630.012 | 21.09749 | 0.020782 | 0.62346 | 30.6235 | 30 | -0.00860275 | -0.0774244 | 8.92254 | 8.99996 | 1343.789 | 2.0782 | 1371.716 | 0.020569 | -0.008639967 | -0.01192903 | 0.0144572 | 0.7242806 |  |  | 630.011 | 21.731625 | 0.0345121 | 1.03535 | 31.0351 | 29.9997 | -0.014954 | -0.13459 | 8.86568 | 9.00027 | 1384.18 | 3.45121 | 1431.951 | 0.03392991 | -0.01506694 | -0.01886298 | 0.02700844 | 0.7987572 |  |  | 630.012 | 19.97927 | 0.0130407 | 0.391209 | 30.3902 | 29.999 | -0.00500601 | -0.0450508 | 8.9543 | 8.99935 | 1272.565 | 1.30407 | 1289.16 | 0.0129564 | -0.005018582 | -0.00793782 | 0.006800551 | 0.6322368 |  |  | 630.012 | 21.72771 | 0.0286327 | 0.85898 | 30.859 | 30 | -0.0124729 | -0.112257 | 8.88782 | 9.00007 | 1383.931 | 2.86327 | 1423.557 | 0.02823044 | -0.01255134 | -0.01567911 | 0.02153391 | 0.8005138 |  |  | 630.013 | 20.26334375 | 0.0135531 | 0.406592 | 30.4066 | 30 | -0.0051212 | -0.0460877 | 8.9533 | 8.99939 | 1290.659 | 1.35531 | 1308.151 | 0.01346208 | -0.005134358 | -0.00832772 | 0.007313647 | 0.6165383 |  |  | 630.014 | 21.94890625 | 0.0367617 | 1.10288 | 31.1037 | 30.0008 | -0.0174042 | -0.156639 | 8.84343 | 9.00007 | 1398.02 | 3.67617 | 1449.413 | 0.03610211 | -0.01755743 | -0.01854467 | 0.02918212 | 0.9467643 |  |  | 630.015 | 22.06245 | 0.034634 | 1.03902 | 31.039 | 30 | -0.0149033 | -0.134132 | 8.86599 | 9.00012 | 1405.252 | 3.4634 | 1453.921 | 0.03404774 | -0.01501547 | -0.01903227 | 0.02732472 | 0.7889479 |  |  | 630.012 | 21.97867 | 0.0340489 | 1.02143 | 31.0204 | 29.999 | -0.0147865 | -0.133078 | 8.86688 | 8.99996 | 1399.916 | 3.40489 | 1447.581 | 0.03348207 | -0.01489691 | -0.01858516 | 0.02636753 | 0.8015488 |  |  | 630.012 | 22.16335 | 0.0402458 | 1.20738 | 31.2075 | 30.0001 | -0.0182826 | -0.16477 | 8.8476 | 9.01237 | 1411.678 | 4.02458 | 1468.492 | 0.03945703 | -0.01845179 | -0.02100524 | 0.03278106 | 0.8784376
316 | 632.014 | 21.99537 | 0.0367224 | 1.10922 | 31.3148 | 30.2055 | -0.0169788 | -0.139775 | 8.09253 | 8.23231 | 1403.786 | 3.67224 | 1455.337 | 0.0360642 | -0.01712459 | -0.01893961 | 0.02925938 | 0.9041684 |  |  | 632.014 | 19.66653 | 0.0113784 | 0.341352 | 30.3413 | 30 | -0.00424286 | -0.0381867 | 8.96204 | 9.00022 | 1255.155 | 1.13784 | 1269.437 | 0.01131415 | -0.004251886 | -0.007062266 | 0.005225359 | 0.6020569 |  |  | 632.015 | 21.6924 | 0.0265 | 0.794988 | 30.7946 | 29.9996 | -0.0109661 | -0.0986951 | 8.90136 | 9.00005 | 1384.451 | 2.65 | 1421.139 | 0.02615496 | -0.01102667 | -0.01512829 | 0.01963233 | 0.7288777 |  |  | 632.012 | 21.70846 | 0.0282117 | 0.846352 | 30.8464 | 30 | -0.0118327 | -0.106494 | 8.89348 | 8.99998 | 1385.476 | 2.82117 | 1424.562 | 0.02782108 | -0.01190326 | -0.01591782 | 0.02140959 | 0.747795 |  |  | 632.015 | 20.83364 | 0.0171034 | 0.513102 | 30.5131 | 30 | -0.00675356 | -0.0607823 | 8.93925 | 9.00003 | 1329.643 | 1.71034 | 1352.384 | 0.01695878 | -0.006776468 | -0.01018231 | 0.01085828 | 0.6655135 |  |  | 632.012 | 21.52112 | 0.0235301 | 0.705907 | 30.7061 | 30.0002 | -0.0100368 | -0.0903334 | 8.90987 | 9.0002 | 1373.519 | 2.35301 | 1405.838 | 0.02325753 | -0.01008751 | -0.01317003 | 0.01738588 | 0.7659444 |  |  | 632.019 | 21.42348 | 0.0220313 | 0.66094 | 30.661 | 30 | -0.00889409 | -0.0800469 | 8.91997 | 9.00002 | 1367.288 | 2.20313 | 1397.411 | 0.02179212 | -0.008933879 | -0.01285824 | 0.01552391 | 0.694798 |  |  | 632.015 | 21.63557 | 0.0264177 | 0.792529 | 30.7925 | 30 | -0.0109932 | -0.0945195 | 8.50346 | 8.59798 | 1380.824 | 2.64177 | 1417.302 | 0.02607478 | -0.01105407 | -0.01502071 | 0.01943605 | 0.7359222 |  |  | 632.012 | 21.87454 | 0.0375275 | 1.12583 | 31.1259 | 30 | -0.0165699 | -0.149137 | 8.85135 | 9.00049 | 1393.283 | 3.75275 | 1445.569 | 0.03684048 | -0.01670872 | -0.02013176 | 0.02990066 | 0.8299679 |  |  | 632.012 | 21.97383 | 0.0407173 | 1.22152 | 31.2214 | 29.9999 | -0.0181543 | -0.163389 | 8.83662 | 9.00001 | 1399.607 | 4.07173 | 1456.595 | 0.03991019 | -0.01832111 | -0.02158908 | 0.03302211 | 0.8486288 |  |  | 632.011 | 21.71181 | 0.0317424 | 0.952281 | 30.9525 | 30.0003 | -0.0137142 | -0.123429 | 8.87665 | 9.00008 | 1382.918 | 3.17424 | 1426.815 | 0.03124902 | -0.01380911 | -0.01743992 | 0.02444034 | 0.7918105 |  |  | 632.012 | 21.12581 | 0.0210983 | 0.63295 | 30.6329 | 30 | -0.00873717 | -0.0786342 | 8.92133 | 8.99996 | 1345.593 | 2.10983 | 1373.983 | 0.02087881 | -0.008775563 | -0.01210325 | 0.01475691 | 0.7250584 |  |  | 632.011 | 21.73706 | 0.0348775 | 1.04632 | 31.046 | 29.9997 | -0.0151366 | -0.136233 | 8.86404 | 9.00027 | 1384.526 | 3.48775 | 1432.815 | 0.03428306 | -0.01525233 | -0.01903073 | 0.02735741 | 0.8014576 |  |  | 632.012 | 20.03429 | 0.0132648 | 0.397931 | 30.3969 | 29.999 | -0.00511275 | -0.0460114 | 8.95334 | 8.99935 | 1276.069 | 1.32648 | 1292.996 | 0.01317759 | -0.005125865 | -0.008051728 | 0.007003423 | 0.6366167 |  |  | 632.012 | 21.74354 | 0.02898 | 0.869398 | 30.8694 | 30 | -0.012623 | -0.113608 | 8.88647 | 9.00007 | 1384.939 | 2.898 | 1425.074 | 0.02856802 | -0.01270335 | -0.01586467 | 0.02186434 | 0.8007317 |  |  | 632.013 | 20.31337 | 0.0138003 | 0.414008 | 30.414 | 30 | -0.00521543 | -0.0469357 | 8.95246 | 8.99939 | 1293.845 | 1.38003 | 1311.701 | 0.01370594 | -0.005229078 | -0.008476865 | 0.007540829 | 0.6168646 |  |  | 632.014 | 21.95502 | 0.0371218 | 1.11368 | 31.1145 | 30.0008 | -0.0176343 | -0.15871 | 8.84136 | 9.00007 | 1398.409 | 3.71218 | 1450.32 | 0.03644938 | -0.01779164 | -0.01865774 | 0.02952506 | 0.9535794 |  |  | 632.015 | 22.07637 | 0.0349619 | 1.04886 | 31.0489 | 30 | -0.0150811 | -0.135732 | 8.86439 | 9.00012 | 1406.138 | 3.49619 | 1455.299 | 0.03436461 | -0.01519598 | -0.01916864 | 0.02763523 | 0.792752 |  |  | 632.012 | 21.99127 | 0.0344083 | 1.03221 | 31.0312 | 29.999 | -0.014951 | -0.134558 | 8.8654 | 8.99996 | 1400.718 | 3.44083 | 1448.914 | 0.03382957 | -0.01506389 | -0.01876568 | 0.02670849 | 0.8027363 |  |  | 632.012 | 22.17145 | 0.0406251 | 1.21876 | 31.2189 | 30.0001 | -0.0184835 | -0.16658 | 8.84579 | 9.01237 | 1412.194 | 4.06251 | 1469.565 | 0.03982159 | -0.01865645 | -0.02116514 | 0.03314074 | 0.881471
317 | 634.014 | 22.00068 | 0.0370952 | 1.12048 | 31.326 | 30.2055 | -0.0171551 | -0.141226 | 8.09108 | 8.23231 | 1404.126 | 3.70952 | 1456.212 | 0.03642373 | -0.01730395 | -0.01911977 | 0.02961482 | 0.9050292 |  |  | 634.014 | 19.73165625 | 0.0115678 | 0.347034 | 30.347 | 30 | -0.00431837 | -0.0388663 | 8.96136 | 9.00022 | 1259.312 | 1.15678 | 1273.879 | 0.0115014 | -0.004327721 | -0.007173683 | 0.005391303 | 0.6032774 |  |  | 634.015 | 21.70971 | 0.0268358 | 0.805063 | 30.8047 | 29.9996 | -0.0111377 | -0.10024 | 8.89981 | 9.00005 | 1385.555 | 2.68358 | 1422.738 | 0.02648204 | -0.01120019 | -0.01528185 | 0.01995207 | 0.7329081 |  |  | 634.012 | 21.72252 | 0.028566 | 0.856981 | 30.857 | 30 | -0.0120033 | -0.108029 | 8.89195 | 8.99998 | 1386.373 | 2.8566 | 1425.976 | 0.0281656 | -0.01207592 | -0.01608968 | 0.02174775 | 0.7505384 |  |  | 634.015 | 20.86924 | 0.0173929 | 0.521787 | 30.5218 | 30 | -0.00687397 | -0.0618659 | 8.93816 | 9.00003 | 1331.915 | 1.73929 | 1355.081 | 0.01724337 | -0.006897705 | -0.01034567 | 0.01113071 | 0.6667238 |  |  | 634.012 | 21.54439 | 0.0238774 | 0.716327 | 30.7165 | 30.0002 | -0.0101808 | -0.0916291 | 8.90857 | 9.0002 | 1375.004 | 2.38774 | 1407.835 | 0.02359679 | -0.01023298 | -0.01336381 | 0.01771679 | 0.7657229 |  |  | 634.019 | 21.44544 | 0.0223584 | 0.670752 | 30.6708 | 30 | -0.00903242 | -0.0812919 | 8.91872 | 9.00002 | 1368.689 | 2.23584 | 1399.291 | 0.02211212 | -0.00907346 | -0.01303866 | 0.01583547 | 0.6958892 |  |  | 634.015 | 21.65521 | 0.0267591 | 0.802772 | 30.8028 | 30 | -0.0111529 | -0.0958928 | 8.50209 | 8.59798 | 1382.077 | 2.67591 | 1419.06 | 0.02640734 | -0.01121556 | -0.01519178 | 0.01976038 | 0.7382652 |  |  | 634.012 | 21.87795 | 0.0378977 | 1.13693 | 31.137 | 30 | -0.0167465 | -0.150726 | 8.84976 | 9.00049 | 1393.5 | 3.78977 | 1446.311 | 0.03719722 | -0.01688831 | -0.02030892 | 0.03025385 | 0.8315711 |  |  | 634.012 | 21.97394 | 0.0410923 | 1.23276 | 31.2327 | 29.9999 | -0.0183438 | -0.165094 | 8.83492 | 9.00001 | 1399.614 | 4.10923 | 1457.128 | 0.04027045 | -0.01851413 | -0.02175632 | 0.03337986 | 0.8509774 |  |  | 634.011 | 21.71897 | 0.0320957 | 0.962878 | 30.9631 | 30.0003 | -0.0138912 | -0.125022 | 8.87506 | 9.00008 | 1383.374 | 3.20957 | 1427.775 | 0.0315914 | -0.01398859 | -0.01760281 | 0.02477813 | 0.7946791 |  |  | 634.012 | 21.14622 | 0.0214098 | 0.642295 | 30.6423 | 30 | -0.00889195 | -0.0800272 | 8.91993 | 8.99996 | 1346.893 | 2.14098 | 1375.73 | 0.02118383 | -0.008931719 | -0.01225211 | 0.01505414 | 0.7289943 |  |  | 634.011 | 21.74941 | 0.0352332 | 1.05698 | 31.0567 | 29.9997 | -0.0153115 | -0.137807 | 8.86246 | 9.00027 | 1385.313 | 3.52332 | 1434.122 | 0.03462672 | -0.01542993 | -0.01919678 | 0.02769475 | 0.8037769 |  |  | 634.012 | 20.08405 | 0.0135094 | 0.405269 | 30.4043 | 29.999 | -0.00520901 | -0.0468778 | 8.95248 | 8.99935 | 1279.239 | 1.35094 | 1296.52 | 0.01341896 | -0.005222624 | -0.008196337 | 0.007227964 | 0.63719 |  |  | 634.012 | 21.75246 | 0.0293253 | 0.879757 | 30.8797 | 30 | -0.0127803 | -0.115024 | 8.88505 | 9.00007 | 1385.507 | 2.93253 | 1426.137 | 0.02890354 | -0.01286267 | -0.01604087 | 0.02219486 | 0.8018687 |  |  | 634.013 | 20.36198 | 0.0140298 | 0.420895 | 30.4209 | 30 | -0.00533162 | -0.0479813 | 8.95141 | 8.99939 | 1296.941 | 1.40298 | 1315.137 | 0.01393229 | -0.005345884 | -0.008586409 | 0.007751028 | 0.6225983 |  |  | 634.014 | 21.96071 | 0.0374973 | 1.12495 | 31.1257 | 30.0008 | -0.0178304 | -0.160474 | 8.83959 | 9.00007 | 1398.771 | 3.74973 | 1451.221 | 0.03681137 | -0.01799128 | -0.01882009 | 0.02988275 | 0.9559611 |  |  | 634.015 | 22.082 | 0.0353182 | 1.05955 | 31.0596 | 30 | -0.0152492 | -0.137245 | 8.86287 | 9.00012 | 1406.497 | 3.53182 | 1456.172 | 0.03470882 | -0.01536666 | -0.01934215 | 0.0279754 | 0.794465 |  |  | 634.012 | 21.99956 | 0.034786 | 1.04355 | 31.0426 | 29.999 | -0.0151486 | -0.136337 | 8.86362 | 8.99996 | 1401.246 | 3.4786 | 1449.99 | 0.03419464 | -0.01526451 | -0.01893013 | 0.02706827 | 0.8063607 |  |  | 634.012 | 22.17886 | 0.0409994 | 1.22999 | 31.2301 | 30.0001 | -0.0186761 | -0.168316 | 8.84406 | 9.01237 | 1412.666 | 4.09994 | 1470.585 | 0.04018121 | -0.0188527 | -0.02132851 | 0.03349573 | 0.8839201
318 | 636.014 | 22.01126 | 0.0374609 | 1.13153 | 31.3371 | 30.2055 | -0.0173672 | -0.142972 | 8.08933 | 8.23231 | 1404.801 | 3.74609 | 1457.426 | 0.03677629 | -0.01751978 | -0.01925651 | 0.0299617 | 0.9098109 |  |  | 636.014 | 19.79727 | 0.0117746 | 0.353237 | 30.3532 | 30 | -0.00442068 | -0.0397871 | 8.96044 | 9.00022 | 1263.499 | 1.17746 | 1278.377 | 0.01170582 | -0.00443048 | -0.007275339 | 0.005574146 | 0.6089724 |  |  | 636.015 | 21.72778 | 0.0271767 | 0.81529 | 30.8149 | 29.9996 | -0.0112894 | -0.101605 | 8.89845 | 9.00005 | 1386.708 | 2.71767 | 1424.394 | 0.02681397 | -0.01135361 | -0.01546036 | 0.0202764 | 0.7343689 |  |  | 636.012 | 21.73721875 | 0.0288966 | 0.866898 | 30.8669 | 30 | -0.0121615 | -0.109454 | 8.89052 | 8.99998 | 1387.311 | 2.88966 | 1427.399 | 0.02848697 | -0.01223606 | -0.01625091 | 0.02206271 | 0.7529459 |  |  | 636.015 | 20.90325 | 0.0176778 | 0.530334 | 30.5303 | 30 | -0.00701892 | -0.0631705 | 8.93686 | 9.00003 | 1334.085 | 1.76778 | 1357.669 | 0.01752337 | -0.007043668 | -0.0104797 | 0.01139902 | 0.6721252 |  |  | 636.012 | 21.55932 | 0.0241975 | 0.72593 | 30.7261 | 30.0002 | -0.0103548 | -0.0931951 | 8.907 | 9.0002 | 1375.957 | 2.41975 | 1409.252 | 0.02390938 | -0.01040878 | -0.0135006 | 0.01802346 | 0.770987 |  |  | 636.019 | 21.46983 | 0.0226684 | 0.680052 | 30.6801 | 30 | -0.00919161 | -0.0827246 | 8.91729 | 9.00002 | 1370.246 | 2.26684 | 1401.307 | 0.02241529 | -0.009234113 | -0.01318118 | 0.0161296 | 0.7005531 |  |  | 636.015 | 21.67109375 | 0.0270963 | 0.812888 | 30.8129 | 30 | -0.0113234 | -0.0973587 | 8.50062 | 8.59798 | 1383.091 | 2.70963 | 1420.567 | 0.02673569 | -0.011388 | -0.0153477 | 0.02008167 | 0.7420004 |  |  | 636.012 | 21.88949 | 0.0382445 | 1.14734 | 31.1474 | 30 | -0.0169696 | -0.152735 | 8.84776 | 9.00049 | 1394.235 | 3.82445 | 1447.557 | 0.03753131 | -0.01711523 | -0.02041607 | 0.03058194 | 0.8383215 |  |  | 636.012 | 21.98162 | 0.0414665 | 1.24399 | 31.2439 | 29.9999 | -0.0185485 | -0.166937 | 8.83307 | 9.00001 | 1400.103 | 4.14665 | 1458.161 | 0.04062982 | -0.01872268 | -0.02190714 | 0.03373434 | 0.8546385 |  |  | 636.011 | 21.72978 | 0.0324627 | 0.973891 | 30.9742 | 30.0003 | -0.0140525 | -0.126474 | 8.87361 | 9.00008 | 1384.062 | 3.24627 | 1428.993 | 0.03194692 | -0.01415217 | -0.01779475 | 0.02512784 | 0.7953005 |  |  | 636.012 | 21.16772 | 0.0217227 | 0.651681 | 30.6517 | 30 | -0.00903253 | -0.0812924 | 8.91867 | 8.99996 | 1348.262 | 2.17227 | 1377.55 | 0.02149012 | -0.009073571 | -0.01241655 | 0.01535233 | 0.730764 |  |  | 636.011 | 21.76008 | 0.0356019 | 1.06805 | 31.0678 | 29.9997 | -0.0154843 | -0.139363 | 8.86091 | 9.00027 | 1385.992 | 3.56019 | 1435.336 | 0.0349828 | -0.01560543 | -0.01937737 | 0.02804497 | 0.8053432 |  |  | 636.012 | 20.1324 | 0.013744 | 0.412307 | 30.4113 | 29.999 | -0.00532135 | -0.0478887 | 8.95146 | 8.99935 | 1282.318 | 1.3744 | 1299.943 | 0.01365041 | -0.005335559 | -0.008314849 | 0.007443069 | 0.6416904 |  |  | 636.012 | 21.7694 | 0.0296787 | 0.89036 | 30.8903 | 30 | -0.0129659 | -0.116694 | 8.88338 | 9.00007 | 1386.586 | 2.96787 | 1427.738 | 0.02924681 | -0.01305069 | -0.01619612 | 0.0225306 | 0.8057912 |  |  | 636.013 | 20.41304 | 0.0142674 | 0.428021 | 30.428 | 30 | -0.00543622 | -0.0489227 | 8.95047 | 8.99939 | 1300.194 | 1.42674 | 1318.744 | 0.01416658 | -0.00545105 | -0.008715528 | 0.00796836 | 0.6254411 |  |  | 636.014 | 21.96939 | 0.037876 | 1.13631 | 31.1371 | 30.0008 | -0.0180423 | -0.162382 | 8.83768 | 9.00007 | 1399.324 | 3.7876 | 1452.325 | 0.03717632 | -0.01820705 | -0.01896927 | 0.03024243 | 0.959818 |  |  | 636.015 | 22.08893 | 0.0356774 | 1.07032 | 31.0703 | 30 | -0.0154413 | -0.138973 | 8.86115 | 9.00012 | 1406.938 | 3.56774 | 1457.134 | 0.03505571 | -0.01556176 | -0.01949395 | 0.02831783 | 0.7982867 |  |  | 636.012 | 22.01148 | 0.035142 | 1.05423 | 31.0532 | 29.999 | -0.01533 | -0.13797 | 8.86199 | 8.99996 | 1402.005 | 3.5142 | 1451.274 | 0.03453862 | -0.01544872 | -0.0190899 | 0.02740593 | 0.8092616 |  |  | 636.012 | 22.18301 | 0.0413854 | 1.24157 | 31.2417 | 30.0001 | -0.0188897 | -0.170241 | 8.84213 | 9.01237 | 1412.93 | 4.13854 | 1471.405 | 0.04055194 | -0.01907039 | -0.02148155 | 0.03386273 | 0.8877566
319 | 638.014 | 22.01639 | 0.037826 | 1.14256 | 31.3481 | 30.2055 | -0.0175747 | -0.14468 | 8.08763 | 8.23231 | 1405.128 | 3.7826 | 1458.278 | 0.03712814 | -0.01773097 | -0.01939717 | 0.03030957 | 0.9141007 |  |  | 638.014 | 19.8589 | 0.0119818 | 0.359454 | 30.3594 | 30 | -0.00451534 | -0.040639 | 8.95958 | 9.00022 | 1267.433 | 1.19818 | 1282.619 | 0.01191059 | -0.004525565 | -0.007385022 | 0.005758566 | 0.6128032 |  |  | 638.015 | 21.7412 | 0.0275115 | 0.825334 | 30.8249 | 29.9996 | -0.0114381 | -0.102944 | 8.89711 | 9.00005 | 1387.565 | 2.75115 | 1425.739 | 0.02713986 | -0.01150402 | -0.01563584 | 0.02059612 | 0.7357467 |  |  | 638.012 | 21.74833 | 0.0292714 | 0.878143 | 30.8782 | 30 | -0.0123288 | -0.110959 | 8.88902 | 8.99998 | 1388.02 | 2.92714 | 1428.65 | 0.02885117 | -0.01240543 | -0.01644574 | 0.02242129 | 0.7543247 |  |  | 638.015 | 20.93721 | 0.0179611 | 0.538833 | 30.5388 | 30 | -0.00715025 | -0.0643525 | 8.93568 | 9.00003 | 1336.253 | 1.79611 | 1360.253 | 0.01780171 | -0.007175936 | -0.01062577 | 0.0116657 | 0.6753332 |  |  | 638.012 | 21.57892 | 0.0245344 | 0.736037 | 30.7362 | 30.0002 | -0.0105045 | -0.0945426 | 8.90566 | 9.0002 | 1377.208 | 2.45344 | 1410.997 | 0.02423827 | -0.01056006 | -0.0136782 | 0.01834506 | 0.7720357 |  |  | 638.019 | 21.49026 | 0.0229846 | 0.689539 | 30.6896 | 30 | -0.00935958 | -0.0842364 | 8.91578 | 9.00002 | 1371.549 | 2.29846 | 1403.074 | 0.02272443 | -0.009403656 | -0.01332078 | 0.01643082 | 0.705939 |  |  | 638.015 | 21.68616 | 0.0274256 | 0.822767 | 30.8228 | 30 | -0.0115076 | -0.0989423 | 8.49904 | 8.59798 | 1384.052 | 2.74256 | 1422.011 | 0.02705626 | -0.01157432 | -0.01548193 | 0.02039547 | 0.7476021 |  |  | 638.012 | 21.89348 | 0.0386188 | 1.15857 | 31.1586 | 30 | -0.0171399 | -0.154268 | 8.84622 | 9.00049 | 1394.489 | 3.86188 | 1448.343 | 0.03789175 | -0.01728849 | -0.02060327 | 0.03093862 | 0.839114 |  |  | 638.012 | 21.98475 | 0.0418429 | 1.25528 | 31.2552 | 29.9999 | -0.0187261 | -0.168535 | 8.83148 | 9.00001 | 1400.302 | 4.18429 | 1458.895 | 0.04099116 | -0.01890365 | -0.02208751 | 0.03409221 | 0.8558526 |  |  | 638.011 | 21.7401 | 0.0328132 | 0.984406 | 30.9847 | 30.0003 | -0.0142286 | -0.128058 | 8.87202 | 9.00008 | 1384.72 | 3.28132 | 1430.157 | 0.03228634 | -0.0143308 | -0.01795554 | 0.02546171 | 0.7981266 |  |  | 638.012 | 21.19471 | 0.0220464 | 0.661391 | 30.6614 | 30 | -0.00920205 | -0.0828181 | 8.91714 | 8.99996 | 1349.982 | 2.20464 | 1379.744 | 0.02180689 | -0.00924465 | -0.01256224 | 0.01565932 | 0.7359077 |  |  | 638.011 | 21.76884375 | 0.0359705 | 1.07911 | 31.0788 | 29.9997 | -0.0156513 | -0.140866 | 8.8594 | 9.00027 | 1386.551 | 3.59705 | 1436.425 | 0.03533867 | -0.01577507 | -0.01956359 | 0.02839557 | 0.8063485 |  |  | 638.012 | 20.18513 | 0.0139859 | 0.419563 | 30.4186 | 29.999 | -0.00542962 | -0.0488631 | 8.95049 | 8.99935 | 1285.677 | 1.39859 | 1303.659 | 0.013889 | -0.005444414 | -0.008444586 | 0.007663916 | 0.6447224 |  |  | 638.012 | 21.78699 | 0.0300366 | 0.901098 | 30.9011 | 30 | -0.0131256 | -0.118131 | 8.88194 | 9.00007 | 1387.706 | 3.00366 | 1429.388 | 0.02959434 | -0.0132125 | -0.01638183 | 0.02287036 | 0.8065338 |  |  | 638.013 | 20.46596 | 0.0145157 | 0.43547 | 30.4355 | 30 | -0.00556371 | -0.05007 | 8.94932 | 8.99939 | 1303.565 | 1.45157 | 1322.487 | 0.01441136 | -0.005579245 | -0.008832111 | 0.008195547 | 0.6317001 |  |  | 638.014 | 21.9702 | 0.0382288 | 1.14689 | 31.1477 | 30.0008 | -0.0182726 | -0.164454 | 8.83561 | 9.00007 | 1399.376 | 3.82288 | 1452.872 | 0.03751618 | -0.01844161 | -0.01907458 | 0.03057968 | 0.9668159 |  |  | 638.015 | 22.09905 | 0.036051 | 1.08153 | 31.0815 | 30 | -0.015616 | -0.140546 | 8.85957 | 9.00012 | 1407.583 | 3.6051 | 1458.327 | 0.03541637 | -0.01573921 | -0.01967716 | 0.02867298 | 0.7998724 |  |  | 638.012 | 22.01824 | 0.0355024 | 1.06504 | 31.0641 | 29.999 | -0.0154893 | -0.139403 | 8.86056 | 8.99996 | 1402.436 | 3.55024 | 1452.226 | 0.03488672 | -0.01561051 | -0.01927621 | 0.02774936 | 0.8098332 |  |  | 638.012 | 22.18513 | 0.0417676 | 1.25303 | 31.2531 | 30.0001 | -0.0190635 | -0.171808 | 8.84057 | 9.01237 | 1413.065 | 4.17676 | 1472.086 | 0.04091889 | -0.01924755 | -0.02167133 | 0.03422657 | 0.8881572
320 | 640.014 | 22.02051 | 0.0382063 | 1.15404 | 31.3596 | 30.2055 | -0.0177721 | -0.146305 | 8.086 | 8.23231 | 1405.391 | 3.82063 | 1459.086 | 0.03749451 | -0.01793192 | -0.01956259 | 0.03067216 | 0.9166433 |  |  | 640.014 | 19.92279 | 0.0121914 | 0.36574 | 30.3657 | 30 | -0.00460351 | -0.0414326 | 8.95879 | 9.00022 | 1271.51 | 1.21914 | 1287.012 | 0.01211768 | -0.004614139 | -0.007503545 | 0.005944593 | 0.6149279 |  |  | 640.015 | 21.75789 | 0.0278553 | 0.835647 | 30.8352 | 29.9996 | -0.0115967 | -0.104371 | 8.89568 | 9.00005 | 1388.63 | 2.78553 | 1427.311 | 0.0274744 | -0.01166447 | -0.01580993 | 0.02092344 | 0.7377936 |  |  | 640.012 | 21.76233 | 0.0296234 | 0.888703 | 30.8887 | 30 | -0.0124793 | -0.112314 | 8.88766 | 8.99998 | 1388.914 | 2.96234 | 1430.058 | 0.0291931 | -0.01255782 | -0.01663528 | 0.02275688 | 0.7548907 |  |  | 640.015 | 20.97131 | 0.0182495 | 0.547485 | 30.5475 | 30 | -0.00726554 | -0.0653901 | 8.93464 | 9.00003 | 1338.429 | 1.82495 | 1362.855 | 0.01808498 | -0.007292063 | -0.01079291 | 0.01193724 | 0.6756343 |  |  | 640.012 | 21.59848 | 0.0248687 | 0.746066 | 30.7463 | 30.0002 | -0.0106704 | -0.0960356 | 8.90416 | 9.0002 | 1378.457 | 2.48687 | 1412.737 | 0.02456451 | -0.01072774 | -0.01383677 | 0.01866403 | 0.7753065 |  |  | 640.019 | 21.51005 | 0.0233079 | 0.699239 | 30.6993 | 30 | -0.00949399 | -0.085446 | 8.91457 | 9.00002 | 1372.813 | 2.33079 | 1404.81 | 0.02304042 | -0.009539345 | -0.01350107 | 0.01673902 | 0.706562 |  |  | 640.015 | 21.70072 | 0.0277779 | 0.833336 | 30.8333 | 30 | -0.0116483 | -0.100152 | 8.49783 | 8.59798 | 1384.982 | 2.77779 | 1423.454 | 0.02739909 | -0.01171667 | -0.01568242 | 0.02073155 | 0.7471215 |  |  | 640.012 | 21.90601 | 0.0389953 | 1.16986 | 31.1699 | 30 | -0.0173194 | -0.155883 | 8.84461 | 9.00049 | 1395.287 | 3.89953 | 1449.697 | 0.03825419 | -0.01747114 | -0.02078305 | 0.03129455 | 0.8406433 |  |  | 640.012 | 21.98952 | 0.0422218 | 1.26665 | 31.2666 | 29.9999 | -0.0189286 | -0.170358 | 8.82965 | 9.00001 | 1400.606 | 4.22218 | 1459.742 | 0.04135478 | -0.01911004 | -0.02224474 | 0.03445182 | 0.8590812 |  |  | 640.011 | 21.75249 | 0.0331699 | 0.995105 | 30.9954 | 30.0003 | -0.0144121 | -0.12971 | 8.87037 | 9.00008 | 1385.509 | 3.31699 | 1431.466 | 0.03263165 | -0.01451696 | -0.01811469 | 0.02580077 | 0.8013919 |  |  | 640.012 | 21.22109 | 0.0223687 | 0.671062 | 30.6711 | 30 | -0.00934429 | -0.0840983 | 8.91586 | 8.99996 | 1351.662 | 2.23687 | 1381.896 | 0.02212219 | -0.009388222 | -0.01273397 | 0.01596503 | 0.7372581 |  |  | 640.011 | 21.77628 | 0.0363345 | 1.09002 | 31.0897 | 29.9997 | -0.0158293 | -0.142468 | 8.8578 | 9.00027 | 1387.024 | 3.63345 | 1437.421 | 0.03568997 | -0.01595592 | -0.01973405 | 0.02874206 | 0.8085479 |  |  | 640.012 | 20.23214 | 0.014229 | 0.426856 | 30.4259 | 29.999 | -0.00554007 | -0.0498571 | 8.9495 | 8.99935 | 1288.671 | 1.4229 | 1307.008 | 0.01412872 | -0.005555473 | -0.008573245 | 0.007887641 | 0.6480012 |  |  | 640.012 | 21.79934 | 0.0303808 | 0.911423 | 30.9114 | 30 | -0.013302 | -0.119719 | 8.88035 | 9.00007 | 1388.493 | 3.03808 | 1430.676 | 0.02992844 | -0.01339126 | -0.01653718 | 0.02319841 | 0.8097672 |  |  | 640.013 | 20.51032 | 0.0147779 | 0.443336 | 30.4433 | 30 | -0.00566845 | -0.0510126 | 8.94838 | 8.99939 | 1306.39 | 1.47779 | 1325.695 | 0.01466977 | -0.005684577 | -0.008985194 | 0.008438882 | 0.6326604 |  |  | 640.014 | 21.98055 | 0.0386092 | 1.15831 | 31.1591 | 30.0008 | -0.0184786 | -0.166309 | 8.83376 | 9.00007 | 1400.035 | 3.86092 | 1454.089 | 0.03788251 | -0.01865146 | -0.01923105 | 0.0309402 | 0.969862 |  |  | 640.015 | 22.10661 | 0.0364168 | 1.09251 | 31.0925 | 30 | -0.015777 | -0.141995 | 8.85812 | 9.00012 | 1408.064 | 3.64168 | 1459.342 | 0.03576938 | -0.01590278 | -0.0198666 | 0.0290213 | 0.8004784 |  |  | 640.012 | 22.02875 | 0.0358834 | 1.07647 | 31.0755 | 29.999 | -0.0156692 | -0.141022 | 8.85894 | 8.99996 | 1403.105 | 3.58834 | 1453.453 | 0.03525459 | -0.01579326 | -0.01946133 | 0.02811119 | 0.8115201 |  |  | 640.012 | 22.19553 | 0.042133 | 1.26399 | 31.2641 | 30.0001 | -0.0192802 | -0.173761 | 8.83861 | 9.01237 | 1413.728 | 4.2133 | 1473.292 | 0.04126957 | -0.01946849 | -0.02180109 | 0.03457178 | 0.8930053
321 | 642.014 | 22.03396 | 0.0385774 | 1.16525 | 31.3708 | 30.2055 | -0.0179709 | -0.147942 | 8.08436 | 8.23231 | 1406.249 | 3.85774 | 1460.499 | 0.03785189 | -0.01813434 | -0.01971755 | 0.03102294 | 0.9197052 |  |  | 642.014 | 19.97643 | 0.0123882 | 0.371645 | 30.3716 | 30 | -0.00470548 | -0.0423504 | 8.95787 | 9.00022 | 1274.934 | 1.23882 | 1290.728 | 0.01231209 | -0.004716586 | -0.007595509 | 0.006121179 | 0.6209704 |  |  | 642.015 | 21.77353 | 0.0281919 | 0.845744 | 30.8453 | 29.9996 | -0.0117677 | -0.10591 | 8.89414 | 9.00005 | 1389.628 | 2.81919 | 1428.804 | 0.02780182 | -0.01183749 | -0.01596434 | 0.02124401 | 0.7414958 |  |  | 642.012 | 21.77764 | 0.0299684 | 0.899052 | 30.8991 | 30 | -0.0126558 | -0.113902 | 8.88608 | 8.99998 | 1389.891 | 2.99684 | 1431.543 | 0.02952812 | -0.01273657 | -0.01679156 | 0.02308521 | 0.7585102 |  |  | 642.015 | 21.0006 | 0.0185362 | 0.556087 | 30.5561 | 30 | -0.00740158 | -0.0666144 | 8.93342 | 9.00003 | 1340.298 | 1.85362 | 1365.142 | 0.0183665 | -0.007429108 | -0.01093739 | 0.01220844 | 0.6792395 |  |  | 642.012 | 21.61514 | 0.0252032 | 0.756102 | 30.7563 | 30.0002 | -0.0108389 | -0.0975527 | 8.90265 | 9.0002 | 1379.52 | 2.52032 | 1414.288 | 0.02489084 | -0.01089807 | -0.01399277 | 0.01898389 | 0.7788358 |  |  | 642.019 | 21.53293 | 0.0236412 | 0.709236 | 30.7093 | 30 | -0.00966373 | -0.0869737 | 8.91304 | 9.00002 | 1374.273 | 2.36412 | 1406.762 | 0.02336607 | -0.009710727 | -0.01365535 | 0.01705592 | 0.71113 |  |  | 642.015 | 21.7169 | 0.0281262 | 0.843786 | 30.8438 | 30 | -0.0118316 | -0.101728 | 8.49625 | 8.59798 | 1386.014 | 2.81262 | 1424.998 | 0.02773792 | -0.01190215 | -0.01583577 | 0.02106315 | 0.751599 |  |  | 642.012 | 21.9145625 | 0.0393632 | 1.1809 | 31.1809 | 30 | -0.0175129 | -0.157625 | 8.84287 | 9.00049 | 1395.832 | 3.93632 | 1450.776 | 0.03860822 | -0.01766807 | -0.02094015 | 0.0316434 | 0.843741 |  |  | 642.012 | 21.9998 | 0.0425958 | 1.27787 | 31.2778 | 29.9999 | -0.0191315 | -0.172183 | 8.82783 | 9.00001 | 1401.261 | 4.25958 | 1460.949 | 0.04171356 | -0.01931688 | -0.02239669 | 0.0348049 | 0.862488 |  |  | 642.011 | 21.7664375 | 0.0335326 | 1.00599 | 31.0063 | 30.0003 | -0.0145771 | -0.131195 | 8.86889 | 9.00008 | 1386.397 | 3.35326 | 1432.887 | 0.03298264 | -0.01468439 | -0.01829825 | 0.02614499 | 0.8025023 |  |  | 642.012 | 21.24657 | 0.0226909 | 0.680728 | 30.6807 | 30 | -0.00948493 | -0.085364 | 8.9146 | 8.99996 | 1353.285 | 2.26909 | 1383.992 | 0.02243729 | -0.009530198 | -0.01290709 | 0.01627079 | 0.7383691 |  |  | 642.011 | 21.78517 | 0.0366938 | 1.1008 | 31.1005 | 29.9997 | -0.0160195 | -0.14418 | 8.85609 | 9.00027 | 1387.59 | 3.66938 | 1438.506 | 0.03603661 | -0.0161492 | -0.01988741 | 0.02908345 | 0.8120312 |  |  | 642.012 | 20.279 | 0.014472 | 0.434147 | 30.4332 | 29.999 | -0.00566614 | -0.0509916 | 8.94836 | 8.99935 | 1291.656 | 1.4472 | 1310.349 | 0.01436828 | -0.005682253 | -0.008686027 | 0.008111251 | 0.6541833 |  |  | 642.012 | 21.81565625 | 0.0307446 | 0.922337 | 30.9223 | 30 | -0.0134726 | -0.121254 | 8.87882 | 9.00007 | 1389.532 | 3.07446 | 1432.253 | 0.03028145 | -0.01356418 | -0.01671727 | 0.02354401 | 0.811387 |  |  | 642.013 | 20.5528 | 0.0150294 | 0.450882 | 30.4509 | 30 | -0.00576833 | -0.0519114 | 8.94748 | 8.99939 | 1309.096 | 1.50294 | 1328.771 | 0.01491758 | -0.005785031 | -0.009132547 | 0.008672234 | 0.6334521 |  |  | 642.014 | 21.98727 | 0.0389851 | 1.16958 | 31.1704 | 30.0008 | -0.0186791 | -0.168113 | 8.83195 | 9.00007 | 1400.463 | 3.89851 | 1455.06 | 0.03824437 | -0.01885576 | -0.01938861 | 0.03129742 | 0.9725171 |  |  | 642.015 | 22.11999 | 0.0367829 | 1.10349 | 31.1035 | 30 | -0.0159487 | -0.14354 | 8.85658 | 9.00012 | 1408.916 | 3.67829 | 1460.74 | 0.03612255 | -0.01607725 | -0.0200453 | 0.029368 | 0.8020457 |  |  | 642.012 | 22.0421 | 0.0362489 | 1.08743 | 31.0864 | 29.999 | -0.015871 | -0.142838 | 8.85712 | 8.99996 | 1403.955 | 3.62489 | 1454.847 | 0.03560737 | -0.01599829 | -0.01960907 | 0.02845712 | 0.8158618 |  |  | 642.012 | 22.20169 | 0.0425034 | 1.27511 | 31.2752 | 30.0001 | -0.0194973 | -0.175717 | 8.83666 | 9.01237 | 1414.121 | 4.25034 | 1474.226 | 0.04162494 | -0.01968988 | -0.02193506 | 0.0349229 | 0.8976444
322 | 644.014 | 22.03718 | 0.0389403 | 1.17621 | 31.3818 | 30.2055 | -0.0181622 | -0.149517 | 8.08279 | 8.23231 | 1406.455 | 3.89403 | 1461.222 | 0.03820125 | -0.01832916 | -0.01987209 | 0.03136891 | 0.9223566 |  |  | 644.014 | 20.03046 | 0.0126143 | 0.378429 | 30.3784 | 30 | -0.00478815 | -0.0430945 | 8.95713 | 9.00022 | 1278.382 | 1.26143 | 1294.508 | 0.0125354 | -0.00479965 | -0.007735753 | 0.006326357 | 0.6204503 |  |  | 644.015 | 21.78787 | 0.0285329 | 0.855974 | 30.8556 | 29.9996 | -0.011928 | -0.107353 | 8.8927 | 9.00005 | 1390.543 | 2.85329 | 1430.219 | 0.02813342 | -0.01199971 | -0.01613371 | 0.02156911 | 0.7437663 |  |  | 644.012 | 21.78721 | 0.0303189 | 0.909567 | 30.9096 | 30 | -0.0128242 | -0.115417 | 8.88456 | 8.99998 | 1390.501 | 3.03189 | 1432.66 | 0.02986837 | -0.01290714 | -0.01696123 | 0.02342043 | 0.7609792 |  |  | 644.015 | 21.02845 | 0.0188378 | 0.565135 | 30.5651 | 30 | -0.00752902 | -0.0677614 | 8.93227 | 9.00003 | 1342.076 | 1.88378 | 1367.358 | 0.01866257 | -0.007557506 | -0.01110506 | 0.01249452 | 0.6805462 |  |  | 644.012 | 21.63345 | 0.0255423 | 0.766275 | 30.7665 | 30.0002 | -0.0109979 | -0.0989836 | 8.90122 | 9.0002 | 1380.688 | 2.55423 | 1415.954 | 0.02522155 | -0.01105882 | -0.01416272 | 0.01930764 | 0.7808403 |  |  | 644.019 | 21.55128 | 0.0239762 | 0.719287 | 30.7193 | 30 | -0.00980446 | -0.0882403 | 8.91178 | 9.00002 | 1375.444 | 2.39762 | 1408.422 | 0.02369328 | -0.00985284 | -0.01384044 | 0.01737568 | 0.7118876 |  |  | 644.015 | 21.73246 | 0.0284781 | 0.854343 | 30.8543 | 30 | -0.0120016 | -0.103189 | 8.49479 | 8.59798 | 1387.007 | 2.84781 | 1426.506 | 0.02808014 | -0.0120742 | -0.01600594 | 0.0213983 | 0.7543577 |  |  | 644.012 | 21.91642 | 0.0397347 | 1.19204 | 31.1921 | 30 | -0.0176995 | -0.159304 | 8.84119 | 9.00049 | 1395.95 | 3.97347 | 1451.418 | 0.03896558 | -0.01785801 | -0.02110758 | 0.03199769 | 0.8460474 |  |  | 644.012 | 22.00181 | 0.0429726 | 1.28918 | 31.2891 | 29.9999 | -0.0193292 | -0.173963 | 8.82605 | 9.00001 | 1401.389 | 4.29726 | 1461.611 | 0.04207491 | -0.01951845 | -0.02255645 | 0.03516311 | 0.8653156 |  |  | 644.011 | 21.77437 | 0.0338996 | 1.017 | 31.0173 | 30.0003 | -0.0147667 | -0.132902 | 8.86718 | 9.00008 | 1386.903 | 3.38996 | 1433.918 | 0.03333767 | -0.01487681 | -0.01846086 | 0.02649509 | 0.805857 |  |  | 644.012 | 21.2629 | 0.0230139 | 0.690417 | 30.6904 | 30 | -0.0096585 | -0.0869261 | 8.91303 | 8.99996 | 1354.325 | 2.30139 | 1385.493 | 0.02275307 | -0.009705446 | -0.01304763 | 0.01657989 | 0.7438475 |  |  | 644.011 | 21.79558 | 0.0370621 | 1.11185 | 31.1116 | 29.9997 | -0.0162096 | -0.145891 | 8.85438 | 9.00027 | 1388.254 | 3.70621 | 1439.705 | 0.03639181 | -0.01634241 | -0.0200494 | 0.02943286 | 0.8151074 |  |  | 644.012 | 20.32290625 | 0.0147304 | 0.441898 | 30.4409 | 29.999 | -0.00578116 | -0.0520267 | 8.94733 | 8.99935 | 1294.453 | 1.47304 | 1313.52 | 0.01462296 | -0.005797936 | -0.008825026 | 0.008350787 | 0.6569879 |  |  | 644.012 | 21.82545 | 0.0310991 | 0.932973 | 30.933 | 30 | -0.0136479 | -0.122832 | 8.87724 | 9.00007 | 1390.156 | 3.10991 | 1433.389 | 0.03062532 | -0.01374189 | -0.01688343 | 0.02388253 | 0.8139275 |  |  | 644.013 | 20.59454 | 0.0152706 | 0.458119 | 30.4581 | 30 | -0.00590112 | -0.0531065 | 8.94629 | 8.99939 | 1311.754 | 1.52706 | 1331.785 | 0.01515518 | -0.0059186 | -0.009236578 | 0.008895665 | 0.6407785 |  |  | 644.014 | 21.9934 | 0.03936 | 1.18083 | 31.1816 | 30.0008 | -0.0189119 | -0.170208 | 8.82986 | 9.00007 | 1400.854 | 3.936 | 1455.991 | 0.03860514 | -0.01909302 | -0.01951212 | 0.03165374 | 0.9785208 |  |  | 644.015 | 22.12639 | 0.0371561 | 1.11468 | 31.1147 | 30 | -0.0161395 | -0.145258 | 8.85486 | 9.00012 | 1409.324 | 3.71561 | 1461.689 | 0.03648245 | -0.01627116 | -0.02021129 | 0.02972351 | 0.8050531 |  |  | 644.012 | 22.04733 | 0.0366234 | 1.09867 | 31.0977 | 29.999 | -0.0160432 | -0.144388 | 8.85557 | 8.99996 | 1404.288 | 3.66234 | 1455.718 | 0.0359687 | -0.01617329 | -0.01979541 | 0.02881417 | 0.8170218 |  |  | 644.012 | 22.20746875 | 0.0428903 | 1.28671 | 31.2868 | 30.0001 | -0.0197143 | -0.177673 | 8.8347 | 9.01237 | 1414.488 | 4.28903 | 1475.156 | 0.04199599 | -0.01991122 | -0.02208477 | 0.03528972 | 0.9015813
323 | 646.014 | 22.04786 | 0.0393077 | 1.18731 | 31.3928 | 30.2055 | -0.0183716 | -0.151241 | 8.08107 | 8.23231 | 1407.136 | 3.93077 | 1462.448 | 0.03855482 | -0.01854245 | -0.02001236 | 0.03171675 | 0.9265499 |  |  | 646.014 | 20.08978 | 0.0128274 | 0.384823 | 30.3848 | 30 | -0.00488782 | -0.0439914 | 8.95623 | 9.00022 | 1282.168 | 1.28274 | 1298.615 | 0.01274583 | -0.004899804 | -0.007846021 | 0.006517082 | 0.6244954 |  |  | 646.015 | 21.8059 | 0.0288752 | 0.866243 | 30.8658 | 29.9996 | -0.0120873 | -0.108786 | 8.89127 | 9.00005 | 1391.694 | 2.88752 | 1431.88 | 0.02846617 | -0.01216095 | -0.01630522 | 0.02189424 | 0.7458314 |  |  | 646.012 | 21.80438 | 0.0306252 | 0.918756 | 30.9188 | 30 | -0.0130032 | -0.117028 | 8.88295 | 8.99998 | 1391.597 | 3.06252 | 1434.215 | 0.03016561 | -0.01308848 | -0.01707713 | 0.02371067 | 0.7664335 |  |  | 646.015 | 21.06312 | 0.0191304 | 0.573912 | 30.5739 | 30 | -0.00765833 | -0.0689252 | 8.93111 | 9.00003 | 1344.289 | 1.91304 | 1370.005 | 0.01894971 | -0.007687806 | -0.01126191 | 0.01276972 | 0.6826379 |  |  | 646.012 | 21.64855 | 0.0258769 | 0.776311 | 30.7765 | 30.0002 | -0.0111723 | -0.100553 | 8.89965 | 9.0002 | 1381.652 | 2.58769 | 1417.405 | 0.02554776 | -0.01123518 | -0.01431258 | 0.01962779 | 0.7849863 |  |  | 646.019 | 21.56675 | 0.0243006 | 0.72902 | 30.729 | 30 | -0.00996477 | -0.089683 | 8.91033 | 9.00002 | 1376.431 | 2.43006 | 1409.879 | 0.02401004 | -0.01001475 | -0.01399529 | 0.0176859 | 0.7155802 |  |  | 646.015 | 21.7496 | 0.0288186 | 0.864557 | 30.8645 | 30 | -0.0121785 | -0.104711 | 8.49327 | 8.59798 | 1388.101 | 2.88186 | 1428.104 | 0.02841115 | -0.01225327 | -0.01615789 | 0.02172183 | 0.7583457 |  |  | 646.012 | 21.92340625 | 0.0401154 | 1.20346 | 31.2035 | 30 | -0.0178911 | -0.161029 | 8.83946 | 9.00049 | 1396.395 | 4.01154 | 1452.412 | 0.03933167 | -0.01805308 | -0.02127859 | 0.032359 | 0.8484154 |  |  | 646.012 | 22.00938 | 0.0433603 | 1.3008 | 31.3007 | 29.9999 | -0.0195136 | -0.175622 | 8.82439 | 9.00001 | 1401.871 | 4.33603 | 1462.657 | 0.04244656 | -0.0197065 | -0.02274006 | 0.03552982 | 0.8665987 |  |  | 646.011 | 21.78557 | 0.034251 | 1.02754 | 31.0278 | 30.0003 | -0.014944 | -0.134497 | 8.86559 | 9.00008 | 1387.616 | 3.4251 | 1435.143 | 0.03367749 | -0.01505679 | -0.01862071 | 0.02682907 | 0.8086045 |  |  | 646.012 | 21.28491 | 0.0233436 | 0.700308 | 30.7003 | 30 | -0.00980504 | -0.088245 | 8.91172 | 8.99996 | 1355.727 | 2.33436 | 1387.374 | 0.02307531 | -0.009853426 | -0.01322188 | 0.01689374 | 0.7452364 |  |  | 646.011 | 21.80305 | 0.0374514 | 1.12353 | 31.1233 | 29.9997 | -0.0163728 | -0.147359 | 8.85291 | 9.00027 | 1388.729 | 3.74514 | 1440.739 | 0.03676713 | -0.01650832 | -0.02025881 | 0.02980318 | 0.8148708 |  |  | 646.012 | 20.36578 | 0.0149988 | 0.449948 | 30.449 | 29.999 | -0.00580984 | -0.0522848 | 8.94707 | 8.99935 | 1297.183 | 1.49988 | 1316.639 | 0.01488743 | -0.005826783 | -0.009060647 | 0.008600362 | 0.6430868 |  |  | 646.012 | 21.83757 | 0.0314513 | 0.943538 | 30.9435 | 30 | -0.0138374 | -0.124538 | 8.87554 | 9.00007 | 1390.928 | 3.14513 | 1434.674 | 0.03096684 | -0.01393403 | -0.01703281 | 0.024218 | 0.8180699 |  |  | 646.013 | 20.64028 | 0.0155003 | 0.46501 | 30.465 | 30 | -0.0060398 | -0.0543546 | 8.94504 | 8.99939 | 1314.667 | 1.55003 | 1335.045 | 0.0153814 | -0.006058113 | -0.009323284 | 0.009106564 | 0.6497832 |  |  | 646.014 | 21.99963 | 0.0397362 | 1.19212 | 31.1929 | 30.0008 | -0.0191236 | -0.172113 | 8.82795 | 9.00007 | 1401.25 | 3.97362 | 1456.931 | 0.03896703 | -0.01930882 | -0.01965821 | 0.03201115 | 0.982227 |  |  | 646.015 | 22.13075 | 0.037533 | 1.12599 | 31.126 | 30 | -0.0163041 | -0.146739 | 8.85338 | 9.00012 | 1409.602 | 3.7533 | 1462.508 | 0.03684578 | -0.01643847 | -0.02040731 | 0.03008306 | 0.8055191 |  |  | 646.012 | 22.05499 | 0.0369905 | 1.10968 | 31.1087 | 29.999 | -0.0162382 | -0.146143 | 8.85382 | 8.99996 | 1404.776 | 3.69905 | 1456.74 | 0.03632277 | -0.01637148 | -0.01995128 | 0.02916322 | 0.820573 |  |  | 646.012 | 22.21132 | 0.0432902 | 1.29871 | 31.2988 | 30.0001 | -0.01992 | -0.179527 | 8.83285 | 9.01237 | 1414.734 | 4.32902 | 1475.978 | 0.04237937 | -0.02012108 | -0.0222583 | 0.03566937 | 0.9039811
324 | 648.014 | 22.05356 | 0.0396866 | 1.19876 | 31.4043 | 30.2055 | -0.0185704 | -0.152877 | 8.07943 | 8.23231 | 1407.5 | 3.96866 | 1463.359 | 0.03891932 | -0.01874499 | -0.02017433 | 0.03207699 | 0.9291509 |  |  | 648.014 | 20.1449375 | 0.0130481 | 0.391444 | 30.3914 | 30 | -0.00499632 | -0.044968 | 8.95525 | 9.00022 | 1285.688 | 1.30481 | 1302.464 | 0.01296371 | -0.005008843 | -0.007954864 | 0.0067165 | 0.629658 |  |  | 648.015 | 21.81677 | 0.0292312 | 0.876925 | 30.8765 | 29.9996 | -0.0122401 | -0.110162 | 8.88989 | 9.00005 | 1392.388 | 2.92312 | 1433.089 | 0.02881212 | -0.01231563 | -0.01649649 | 0.02223464 | 0.7465605 |  |  | 648.012 | 21.81751 | 0.0310104 | 0.930311 | 30.9303 | 30 | -0.0131542 | -0.118388 | 8.88159 | 8.99998 | 1392.435 | 3.10104 | 1435.615 | 0.03053929 | -0.01324148 | -0.01729781 | 0.02407806 | 0.7655006 |  |  | 648.015 | 21.09582 | 0.0194451 | 0.583354 | 30.5834 | 30 | -0.00779149 | -0.0701237 | 8.92991 | 9.00003 | 1346.376 | 1.94451 | 1372.556 | 0.01925846 | -0.007822002 | -0.01143646 | 0.01306696 | 0.6839533 |  |  | 648.012 | 21.66595 | 0.0262019 | 0.786062 | 30.7863 | 30.0002 | -0.0113218 | -0.101898 | 8.8983 | 9.0002 | 1382.763 | 2.62019 | 1418.994 | 0.02586451 | -0.01138638 | -0.01447813 | 0.01993791 | 0.7864537 |  |  | 648.019 | 21.58523 | 0.0246273 | 0.738819 | 30.7388 | 30 | -0.0101226 | -0.0911032 | 8.90891 | 9.00002 | 1377.61 | 2.46273 | 1411.537 | 0.02432894 | -0.01017418 | -0.01415475 | 0.01799736 | 0.7187819 |  |  | 648.015 | 21.76209 | 0.0291701 | 0.875102 | 30.8751 | 30 | -0.0123356 | -0.106061 | 8.49192 | 8.59798 | 1388.898 | 2.91701 | 1429.413 | 0.02875275 | -0.01241232 | -0.01634043 | 0.0220573 | 0.7596074 |  |  | 648.012 | 21.93284 | 0.0404901 | 1.2147 | 31.2147 | 30 | -0.0180638 | -0.162583 | 8.83791 | 9.00049 | 1396.996 | 4.04901 | 1453.56 | 0.03969185 | -0.01822894 | -0.02146291 | 0.03271367 | 0.849323 |  |  | 648.012 | 22.01521 | 0.0437375 | 1.31212 | 31.312 | 29.9999 | -0.0197223 | -0.177501 | 8.82251 | 9.00001 | 1402.243 | 4.37375 | 1463.573 | 0.04280802 | -0.01991938 | -0.02288864 | 0.03588695 | 0.8702736 |  |  | 648.011 | 21.79596 | 0.0346241 | 1.03873 | 31.039 | 30.0003 | -0.0151039 | -0.135937 | 8.86415 | 9.00008 | 1388.278 | 3.46241 | 1436.345 | 0.03403817 | -0.01521913 | -0.01881905 | 0.02718401 | 0.8087086 |  |  | 648.012 | 21.30633 | 0.0236729 | 0.710188 | 30.7102 | 30 | -0.00993417 | -0.0894072 | 8.91055 | 8.99996 | 1357.091 | 2.36729 | 1389.218 | 0.02339704 | -0.009983843 | -0.0134132 | 0.01720726 | 0.7443298 |  |  | 648.011 | 21.81304 | 0.037816 | 1.13447 | 31.1342 | 29.9997 | -0.0165555 | -0.149004 | 8.85127 | 9.00027 | 1389.365 | 3.7816 | 1441.906 | 0.03711851 | -0.01669407 | -0.02042443 | 0.03014892 | 0.8173581 |  |  | 648.012 | 20.40868 | 0.015252 | 0.457544 | 30.4566 | 29.999 | -0.00601791 | -0.0541573 | 8.9452 | 8.99935 | 1299.916 | 1.5252 | 1319.742 | 0.01513686 | -0.006036091 | -0.009100767 | 0.008834974 | 0.6632508 |  |  | 648.012 | 21.84671 | 0.0318081 | 0.954242 | 30.9542 | 30 | -0.0140148 | -0.126134 | 8.87394 | 9.00007 | 1391.51 | 3.18081 | 1435.771 | 0.0313127 | -0.01411393 | -0.01719877 | 0.0245587 | 0.8206365 |  |  | 648.013 | 20.68027 | 0.0157968 | 0.473903 | 30.4739 | 30 | -0.00614051 | -0.0552608 | 8.94413 | 8.99939 | 1317.215 | 1.57968 | 1338.023 | 0.01567333 | -0.00615944 | -0.009513889 | 0.0093845 | 0.6474157 |  |  | 648.014 | 22.00481 | 0.0401022 | 1.2031 | 31.2039 | 30.0008 | -0.0193666 | -0.174301 | 8.82577 | 9.00007 | 1401.58 | 4.01022 | 1457.786 | 0.03931898 | -0.01955659 | -0.01976239 | 0.03235901 | 0.9895864 |  |  | 648.015 | 22.14011 | 0.0379017 | 1.13705 | 31.1371 | 30 | -0.016498 | -0.148484 | 8.85163 | 9.00012 | 1410.198 | 3.79017 | 1463.647 | 0.03720108 | -0.01663561 | -0.02056547 | 0.03043309 | 0.8089096 |  |  | 648.012 | 22.06169 | 0.0373543 | 1.12059 | 31.1196 | 29.999 | -0.0164293 | -0.147863 | 8.8521 | 8.99996 | 1405.203 | 3.73543 | 1457.694 | 0.03667353 | -0.01656576 | -0.02010777 | 0.02950929 | 0.8238485 |  |  | 648.012 | 22.21309 | 0.0436597 | 1.3098 | 31.3099 | 30.0001 | -0.0201122 | -0.181258 | 8.83112 | 9.01237 | 1414.846 | 4.36597 | 1476.618 | 0.04273348 | -0.0203172 | -0.02241627 | 0.03602056 | 0.9063595
325 | 650.014 | 22.05746875 | 0.0400671 | 1.21025 | 31.4158 | 30.2055 | -0.0187657 | -0.154485 | 8.07782 | 8.23231 | 1407.75 | 4.00671 | 1464.154 | 0.03928523 | -0.01894401 | -0.02034122 | 0.03243918 | 0.9313114 |  |  | 650.014 | 20.19902 | 0.0132782 | 0.398345 | 30.3983 | 30 | -0.00511236 | -0.0460124 | 8.95421 | 9.00022 | 1289.14 | 1.32782 | 1306.257 | 0.01319082 | -0.005125473 | -0.008065345 | 0.006925417 | 0.6354933 |  |  | 650.015 | 21.82992 | 0.0295611 | 0.886822 | 30.8864 | 29.9996 | -0.0124087 | -0.111679 | 8.88838 | 9.00005 | 1393.227 | 2.95611 | 1434.412 | 0.02913259 | -0.01248633 | -0.01664626 | 0.02254905 | 0.7500981 |  |  | 650.012 | 21.82538 | 0.0313658 | 0.940974 | 30.941 | 30 | -0.0133237 | -0.119913 | 8.88007 | 8.99998 | 1392.938 | 3.13658 | 1436.628 | 0.03088394 | -0.01341326 | -0.01747069 | 0.02441815 | 0.7677579 |  |  | 650.015 | 21.12305 | 0.0197333 | 0.591999 | 30.592 | 30 | -0.00793984 | -0.0714588 | 8.92857 | 9.00003 | 1348.113 | 1.97333 | 1374.716 | 0.01954112 | -0.007971528 | -0.01156959 | 0.01333988 | 0.6890067 |  |  | 650.012 | 21.6825 | 0.0265417 | 0.796255 | 30.7964 | 30.0002 | -0.0114984 | -0.103488 | 8.89671 | 9.0002 | 1383.819 | 2.65417 | 1420.548 | 0.02619558 | -0.01156502 | -0.01463056 | 0.02026248 | 0.7904698 |  |  | 650.019 | 21.60417 | 0.0249478 | 0.748434 | 30.7484 | 30 | -0.0102914 | -0.092623 | 8.90739 | 9.00002 | 1378.819 | 2.49478 | 1413.218 | 0.02464168 | -0.01034472 | -0.01429696 | 0.01830257 | 0.7235609 |  |  | 650.015 | 21.77324 | 0.0295283 | 0.885848 | 30.8858 | 30 | -0.0124992 | -0.107468 | 8.49051 | 8.59798 | 1389.61 | 2.95283 | 1430.643 | 0.02910074 | -0.01257797 | -0.01652276 | 0.02239952 | 0.7612511 |  |  | 650.012 | 21.935875 | 0.0408688 | 1.22607 | 31.2261 | 30 | -0.0182614 | -0.164361 | 8.83613 | 9.00049 | 1397.189 | 4.08688 | 1454.291 | 0.04005575 | -0.0184302 | -0.02162555 | 0.03307406 | 0.8522417 |  |  | 650.012 | 22.01861 | 0.0441157 | 1.32347 | 31.3234 | 29.9999 | -0.0199091 | -0.179182 | 8.82083 | 9.00001 | 1402.459 | 4.41157 | 1464.33 | 0.04317031 | -0.02010996 | -0.02306035 | 0.03624566 | 0.8720577 |  |  | 650.011 | 21.8053 | 0.0349866 | 1.04961 | 31.0499 | 30.0003 | -0.0152791 | -0.137513 | 8.86257 | 9.00008 | 1388.872 | 3.49866 | 1437.464 | 0.03438848 | -0.01539703 | -0.01899145 | 0.02752898 | 0.8107347 |  |  | 650.012 | 21.33027 | 0.023993 | 0.719791 | 30.7198 | 30 | -0.0100824 | -0.090741 | 8.90922 | 8.99996 | 1358.616 | 2.3993 | 1391.213 | 0.02370969 | -0.01013357 | -0.01357612 | 0.01751102 | 0.7464263 |  |  | 650.011 | 21.82001 | 0.0381865 | 1.14559 | 31.1453 | 29.9997 | -0.0167492 | -0.150747 | 8.84952 | 9.00027 | 1389.809 | 3.81865 | 1442.881 | 0.03747544 | -0.01689105 | -0.02058439 | 0.03050114 | 0.820576 |  |  | 650.012 | 20.45208 | 0.0155234 | 0.465687 | 30.4647 | 29.999 | -0.00613574 | -0.0552177 | 8.94414 | 8.99935 | 1302.68 | 1.55234 | 1322.902 | 0.01540414 | -0.006154641 | -0.009249504 | 0.009087171 | 0.6654023 |  |  | 650.012 | 21.85677 | 0.0321579 | 0.964737 | 30.9647 | 30 | -0.0141921 | -0.12773 | 8.87234 | 9.00007 | 1392.151 | 3.21579 | 1436.92 | 0.03165166 | -0.01429377 | -0.01735789 | 0.02489226 | 0.8234741 |  |  | 650.013 | 20.72107 | 0.0160742 | 0.482227 | 30.4822 | 30 | -0.00625773 | -0.0563157 | 8.94308 | 8.99939 | 1319.813 | 1.60742 | 1341.028 | 0.01594638 | -0.006277392 | -0.009668986 | 0.009643422 | 0.6492296 |  |  | 650.014 | 22.01103 | 0.0404811 | 1.21447 | 31.2152 | 30.0008 | -0.0195821 | -0.176241 | 8.82383 | 9.00007 | 1401.976 | 4.04811 | 1458.73 | 0.0396832 | -0.01977637 | -0.01990683 | 0.03271873 | 0.9934463 |  |  | 650.015 | 22.14896 | 0.0382731 | 1.14819 | 31.1482 | 30 | -0.0166617 | -0.149957 | 8.85016 | 9.00012 | 1410.762 | 3.82731 | 1464.756 | 0.03755885 | -0.01680207 | -0.02075678 | 0.03078573 | 0.8094735 |  |  | 650.012 | 22.06885 | 0.0377241 | 1.13169 | 31.1307 | 29.999 | -0.0166252 | -0.149626 | 8.85033 | 8.99996 | 1405.659 | 3.77241 | 1458.686 | 0.03702995 | -0.01676495 | -0.020265 | 0.02986083 | 0.8272859 |  |  | 650.012 | 22.21432 | 0.0440575 | 1.32173 | 31.3218 | 30.0001 | -0.0203185 | -0.183118 | 8.82926 | 9.01237 | 1414.925 | 4.40575 | 1477.263 | 0.04311456 | -0.02052776 | -0.0225868 | 0.03639872 | 0.9088386
326 | 652.014 | 22.06209 | 0.0404388 | 1.22147 | 31.427 | 30.2055 | -0.0189763 | -0.156218 | 8.07609 | 8.23231 | 1408.044 | 4.04388 | 1464.984 | 0.03964255 | -0.01915866 | -0.02048389 | 0.03279262 | 0.935304 |  |  | 652.014 | 20.24826 | 0.0135055 | 0.405165 | 30.4051 | 30 | -0.00521986 | -0.0469799 | 8.95324 | 9.00022 | 1292.282 | 1.35055 | 1309.735 | 0.01341511 | -0.005233531 | -0.008181583 | 0.007133031 | 0.6396722 |  |  | 652.015 | 21.84406 | 0.0299115 | 0.897334 | 30.8969 | 29.9996 | -0.0125685 | -0.113117 | 8.88694 | 9.00005 | 1394.13 | 2.99115 | 1435.83 | 0.02947288 | -0.01264815 | -0.01682472 | 0.02288282 | 0.7517598 |  |  | 652.012 | 21.83605 | 0.0317208 | 0.951624 | 30.9516 | 30 | -0.0135015 | -0.121514 | 8.87847 | 8.99998 | 1393.618 | 3.17208 | 1437.825 | 0.03122809 | -0.01359347 | -0.01763461 | 0.02475691 | 0.7708405 |  |  | 652.015 | 21.15023 | 0.0200447 | 0.601341 | 30.6013 | 30 | -0.00807014 | -0.0726315 | 8.9274 | 9.00003 | 1349.848 | 2.00447 | 1376.905 | 0.01984645 | -0.00810288 | -0.01174357 | 0.01363533 | 0.6899844 |  |  | 652.012 | 21.70092 | 0.0268928 | 0.806788 | 30.807 | 30.0002 | -0.0116607 | -0.104948 | 8.89525 | 9.0002 | 1384.994 | 2.68928 | 1422.241 | 0.02653754 | -0.01172922 | -0.01480832 | 0.02059738 | 0.7920693 |  |  | 652.019 | 21.62517 | 0.0253009 | 0.759028 | 30.759 | 30 | -0.0104279 | -0.0938512 | 8.90616 | 9.00002 | 1380.159 | 2.53009 | 1415.079 | 0.02498613 | -0.01048265 | -0.01450348 | 0.01863867 | 0.7227681 |  |  | 652.015 | 21.78544 | 0.0298909 | 0.896727 | 30.8967 | 30 | -0.0126784 | -0.109008 | 8.48897 | 8.59798 | 1390.389 | 2.98909 | 1431.949 | 0.02945287 | -0.01275946 | -0.01669342 | 0.02274554 | 0.7643406 |  |  | 652.012 | 21.94448 | 0.0412388 | 1.23717 | 31.2372 | 30 | -0.0184627 | -0.166173 | 8.83432 | 9.00049 | 1397.737 | 4.12388 | 1455.379 | 0.04041116 | -0.01863526 | -0.0217759 | 0.03342425 | 0.8557748 |  |  | 652.012 | 22.01897 | 0.0444968 | 1.3349 | 31.3348 | 29.9999 | -0.0201106 | -0.180996 | 8.81901 | 9.00001 | 1402.482 | 4.44968 | 1464.888 | 0.04353524 | -0.02031557 | -0.02321967 | 0.03660795 | 0.8749294 |  |  | 652.011 | 21.81253125 | 0.0353464 | 1.0604 | 31.0607 | 30.0003 | -0.0154887 | -0.139399 | 8.86068 | 9.00008 | 1389.333 | 3.53464 | 1438.441 | 0.03473606 | -0.0156099 | -0.01912615 | 0.02787189 | 0.8161548 |  |  | 652.012 | 21.34876 | 0.024317 | 0.729511 | 30.7295 | 30 | -0.0102471 | -0.0922234 | 8.90774 | 8.99996 | 1359.794 | 2.4317 | 1392.86 | 0.02402605 | -0.01029996 | -0.01372609 | 0.01782004 | 0.7503933 |  |  | 652.011 | 21.82401 | 0.0385498 | 1.15648 | 31.1562 | 29.9997 | -0.0169293 | -0.152368 | 8.8479 | 9.00027 | 1390.065 | 3.85498 | 1443.651 | 0.03782532 | -0.01707424 | -0.02075108 | 0.03084729 | 0.8228121 |  |  | 652.012 | 20.49184375 | 0.0157695 | 0.473069 | 30.4721 | 29.999 | -0.00626166 | -0.0563509 | 8.943 | 8.99935 | 1305.213 | 1.57695 | 1325.796 | 0.01564645 | -0.006281346 | -0.009365107 | 0.009315664 | 0.6707181 |  |  | 652.012 | 21.86806 | 0.0325284 | 0.975851 | 30.9758 | 30 | -0.0143572 | -0.129216 | 8.87086 | 9.00007 | 1392.87 | 3.25284 | 1438.178 | 0.03201055 | -0.01446126 | -0.01754929 | 0.02524523 | 0.8240369 |  |  | 652.013 | 20.76023 | 0.0163504 | 0.490513 | 30.4905 | 30 | -0.00638711 | -0.0574801 | 8.94191 | 8.99939 | 1322.307 | 1.63504 | 1343.928 | 0.01621817 | -0.006407595 | -0.009810577 | 0.009901588 | 0.6531313 |  |  | 652.014 | 22.01751 | 0.040861 | 1.22586 | 31.2266 | 30.0008 | -0.0198043 | -0.17824 | 8.82183 | 9.00007 | 1402.389 | 4.0861 | 1459.692 | 0.04004826 | -0.02000303 | -0.02004522 | 0.03307919 | 0.9978953 |  |  | 652.015 | 22.15249 | 0.0386523 | 1.15957 | 31.1596 | 30 | -0.0168511 | -0.151662 | 8.84846 | 9.00012 | 1410.987 | 3.86523 | 1465.525 | 0.03792401 | -0.0169947 | -0.02092931 | 0.03114734 | 0.8120045 |  |  | 652.012 | 22.07391 | 0.0380944 | 1.1428 | 31.1418 | 29.999 | -0.0168071 | -0.151263 | 8.8487 | 8.99996 | 1405.982 | 3.80944 | 1459.542 | 0.03738672 | -0.01694994 | -0.02043678 | 0.0302134 | 0.8293841 |  |  | 652.012 | 22.21706 | 0.0444356 | 1.33307 | 31.3332 | 30.0001 | -0.0205349 | -0.185068 | 8.82731 | 9.01237 | 1415.099 | 4.44356 | 1477.98 | 0.04347664 | -0.02074867 | -0.02272797 | 0.03675754 | 0.9129135
327 | 654.014 | 22.06827 | 0.0408055 | 1.23255 | 31.4381 | 30.2055 | -0.0192112 | -0.158153 | 8.07415 | 8.23231 | 1408.439 | 4.08055 | 1465.911 | 0.03999493 | -0.01939813 | -0.0205968 | 0.03314067 | 0.9418033 |  |  | 654.014 | 20.29971 | 0.0137354 | 0.412062 | 30.412 | 30 | -0.00533235 | -0.0479924 | 8.95223 | 9.00022 | 1295.567 | 1.37354 | 1313.362 | 0.01364192 | -0.005346618 | -0.008295307 | 0.007342448 | 0.6445353 |  |  | 654.015 | 21.8608 | 0.0302591 | 0.90776 | 30.9073 | 29.9996 | -0.0127418 | -0.114677 | 8.88538 | 9.00005 | 1395.198 | 3.02591 | 1437.415 | 0.02981032 | -0.01282367 | -0.01698665 | 0.02321299 | 0.7549265 |  |  | 654.012 | 21.84798 | 0.0320786 | 0.962357 | 30.9624 | 30 | -0.0136557 | -0.122901 | 8.87708 | 8.99998 | 1394.38 | 3.20786 | 1439.11 | 0.03157483 | -0.0137498 | -0.01782503 | 0.02509786 | 0.7713758 |  |  | 654.015 | 21.17326 | 0.0203447 | 0.61034 | 30.6103 | 30 | -0.00819761 | -0.0737788 | 8.92625 | 9.00003 | 1351.318 | 2.03447 | 1378.81 | 0.02014051 | -0.008231395 | -0.01190912 | 0.0139208 | 0.6911844 |  |  | 654.012 | 21.7134 | 0.0272277 | 0.816835 | 30.817 | 30.0002 | -0.0118331 | -0.1065 | 8.8937 | 9.0002 | 1385.791 | 2.72277 | 1423.523 | 0.02686362 | -0.01190367 | -0.01495995 | 0.0209181 | 0.7957023 |  |  | 654.019 | 21.63946 | 0.0256296 | 0.768889 | 30.7689 | 30 | -0.0106041 | -0.0954368 | 8.90458 | 9.00002 | 1381.072 | 2.56296 | 1416.468 | 0.02530667 | -0.01066072 | -0.01464594 | 0.01895297 | 0.727896 |  |  | 654.015 | 21.79912 | 0.0302238 | 0.906715 | 30.9067 | 30 | -0.0128759 | -0.110707 | 8.48728 | 8.59798 | 1391.261 | 3.02238 | 1433.311 | 0.02977606 | -0.01295951 | -0.01681655 | 0.02306235 | 0.7706405 |  |  | 654.012 | 21.95071 | 0.0416124 | 1.24837 | 31.2484 | 30 | -0.0186462 | -0.167825 | 8.83267 | 9.00049 | 1398.134 | 4.16124 | 1456.314 | 0.0407699 | -0.01882223 | -0.02194767 | 0.0337785 | 0.8575961 |  |  | 654.012 | 22.02706 | 0.0448889 | 1.34666 | 31.3466 | 29.9999 | -0.0203227 | -0.182905 | 8.81711 | 9.00001 | 1402.997 | 4.48889 | 1465.976 | 0.04391056 | -0.02053205 | -0.02337852 | 0.03697813 | 0.8782442 |  |  | 654.011 | 21.82485 | 0.0357128 | 1.07139 | 31.0717 | 30.0003 | -0.0156433 | -0.140791 | 8.85929 | 9.00008 | 1390.118 | 3.57128 | 1439.763 | 0.03508989 | -0.01576695 | -0.01932294 | 0.02821942 | 0.8159705 |  |  | 654.012 | 21.37159 | 0.0246469 | 0.739407 | 30.7394 | 30 | -0.0104018 | -0.0936155 | 8.90635 | 8.99996 | 1361.248 | 2.46469 | 1394.798 | 0.02434807 | -0.01045628 | -0.01389179 | 0.01813342 | 0.7526948 |  |  | 654.011 | 21.8281 | 0.0389225 | 1.16766 | 31.1674 | 29.9997 | -0.017103 | -0.153932 | 8.84634 | 9.00027 | 1390.325 | 3.89225 | 1444.44 | 0.03818412 | -0.01725095 | -0.02093317 | 0.03120228 | 0.8240961 |  |  | 654.012 | 20.53441 | 0.0160446 | 0.481322 | 30.4803 | 29.999 | -0.00639146 | -0.057519 | 8.94183 | 8.99935 | 1307.924 | 1.60446 | 1328.909 | 0.01591725 | -0.006411973 | -0.009505273 | 0.009571587 | 0.6745701 |  |  | 654.012 | 21.8815 | 0.0328864 | 0.986591 | 30.9866 | 30 | -0.0145404 | -0.130865 | 8.86921 | 9.00007 | 1393.726 | 3.28864 | 1439.561 | 0.03235721 | -0.01464715 | -0.01771007 | 0.02558539 | 0.8270521 |  |  | 654.013 | 20.79638 | 0.0166084 | 0.498253 | 30.4982 | 30 | -0.00651208 | -0.0586048 | 8.94079 | 8.99939 | 1324.61 | 1.66084 | 1346.61 | 0.01647199 | -0.006533376 | -0.009938613 | 0.0101428 | 0.657373 |  |  | 654.014 | 22.02011 | 0.0412218 | 1.23669 | 31.2375 | 30.0008 | -0.0200319 | -0.180288 | 8.81978 | 9.00007 | 1402.555 | 4.12218 | 1460.371 | 0.04039483 | -0.02023526 | -0.02015957 | 0.03342253 | 1.003754 |  |  | 654.015 | 22.16071 | 0.0390267 | 1.1708 | 31.1708 | 30 | -0.0170025 | -0.153024 | 8.84709 | 9.00012 | 1411.51 | 3.90267 | 1466.597 | 0.03828441 | -0.0171487 | -0.02113571 | 0.03150278 | 0.8113616 |  |  | 654.012 | 22.08359375 | 0.0384713 | 1.1541 | 31.1531 | 29.999 | -0.0169913 | -0.152921 | 8.84704 | 8.99996 | 1406.598 | 3.84713 | 1460.712 | 0.03774973 | -0.01713731 | -0.02061242 | 0.03057066 | 0.8314069 |  |  | 654.012 | 22.22311 | 0.0448232 | 1.3447 | 31.3448 | 30.0001 | -0.0207649 | -0.187141 | 8.82523 | 9.01237 | 1415.485 | 4.48232 | 1478.931 | 0.04384768 | -0.02098352 | -0.02286416 | 0.03712425 | 0.9177473
328 | 656.014 | 22.0737 | 0.041186 | 1.24404 | 31.4496 | 30.2055 | -0.0194127 | -0.159811 | 8.0725 | 8.23231 | 1408.786 | 4.1186 | 1466.808 | 0.04036045 | -0.0196036 | -0.02075685 | 0.03350199 | 0.9444402 |  |  | 656.014 | 20.34959 | 0.0139826 | 0.419478 | 30.4195 | 30 | -0.00543421 | -0.0489091 | 8.95131 | 9.00022 | 1298.75 | 1.39826 | 1316.909 | 0.01388575 | -0.005449029 | -0.008436716 | 0.007569252 | 0.6458708 |  |  | 656.015 | 21.8749 | 0.0306052 | 0.918144 | 30.9177 | 29.9996 | -0.0128869 | -0.115983 | 8.88407 | 9.00005 | 1396.098 | 3.06052 | 1438.826 | 0.0301462 | -0.01297066 | -0.01717555 | 0.0235424 | 0.7551816 |  |  | 656.012 | 21.86113 | 0.0324314 | 0.972941 | 30.973 | 30 | -0.0138548 | -0.124693 | 8.87529 | 8.99998 | 1395.219 | 3.24314 | 1440.468 | 0.0319166 | -0.01395167 | -0.01796493 | 0.02543353 | 0.7766061 |  |  | 656.015 | 21.20374 | 0.0206384 | 0.619153 | 30.6192 | 30 | -0.00834412 | -0.0750973 | 8.92493 | 9.00003 | 1353.263 | 2.06384 | 1381.192 | 0.02042831 | -0.008379127 | -0.01204919 | 0.01419786 | 0.6954102 |  |  | 656.012 | 21.73193 | 0.0275766 | 0.827303 | 30.8275 | 30.0002 | -0.011996 | -0.107967 | 8.89223 | 9.0002 | 1386.973 | 2.75766 | 1425.221 | 0.02720321 | -0.01206853 | -0.01513468 | 0.0212506 | 0.7974091 |  |  | 656.019 | 21.65532 | 0.0259754 | 0.779262 | 30.7793 | 30 | -0.010755 | -0.0967951 | 8.90322 | 9.00002 | 1382.084 | 2.59754 | 1417.984 | 0.02564377 | -0.01081325 | -0.01483052 | 0.01928327 | 0.7291218 |  |  | 656.015 | 21.81529 | 0.0305864 | 0.917591 | 30.9176 | 30 | -0.0130122 | -0.111879 | 8.4861 | 8.59798 | 1392.294 | 3.05864 | 1434.879 | 0.03012796 | -0.0130976 | -0.01703036 | 0.0234069 | 0.7690736 |  |  | 656.012 | 21.95191 | 0.0419856 | 1.25957 | 31.2596 | 30 | -0.0188424 | -0.169591 | 8.8309 | 9.00049 | 1398.211 | 4.19856 | 1456.915 | 0.04112812 | -0.01902218 | -0.02210594 | 0.03413383 | 0.8605007 |  |  | 656.012 | 22.02571875 | 0.0452666 | 1.35799 | 31.3579 | 29.9999 | -0.0205322 | -0.18479 | 8.81522 | 9.00001 | 1402.912 | 4.52666 | 1466.417 | 0.04427197 | -0.02074592 | -0.02352606 | 0.03733745 | 0.8818272 |  |  | 656.011 | 21.82751 | 0.0360812 | 1.08245 | 31.0827 | 30.0003 | -0.0158298 | -0.142469 | 8.85761 | 9.00008 | 1390.287 | 3.60812 | 1440.45 | 0.03544552 | -0.01595643 | -0.01948909 | 0.02857177 | 0.8187365 |  |  | 656.012 | 21.38661 | 0.0249819 | 0.749458 | 30.7495 | 30 | -0.0105523 | -0.0949706 | 8.90499 | 8.99996 | 1362.204 | 2.49819 | 1396.235 | 0.02467495 | -0.01060837 | -0.01406658 | 0.01845391 | 0.754154 |  |  | 656.011 | 21.83767 | 0.0392947 | 1.17883 | 31.1786 | 29.9997 | -0.0172804 | -0.155528 | 8.84474 | 9.00027 | 1390.934 | 3.92947 | 1445.591 | 0.03854231 | -0.01743145 | -0.02111086 | 0.03155491 | 0.82571 |  |  | 656.012 | 20.57213 | 0.0163062 | 0.489171 | 30.4882 | 29.999 | -0.00651414 | -0.0586231 | 8.94073 | 8.99935 | 1310.327 | 1.63062 | 1331.693 | 0.01617468 | -0.00653545 | -0.009639232 | 0.00981573 | 0.6780052 |  |  | 656.012 | 21.8899 | 0.0332413 | 0.99724 | 30.9972 | 30 | -0.0147189 | -0.132471 | 8.8676 | 9.00007 | 1394.261 | 3.32413 | 1440.608 | 0.03270075 | -0.0148283 | -0.01787246 | 0.025924 | 0.8296732 |  |  | 656.013 | 20.83632 | 0.0168744 | 0.506231 | 30.5062 | 30 | -0.00663667 | -0.059726 | 8.93967 | 8.99939 | 1327.154 | 1.68744 | 1349.549 | 0.01673361 | -0.006658791 | -0.01007482 | 0.0103906 | 0.6609341 |  |  | 656.014 | 22.02886 | 0.0416081 | 1.24827 | 31.2491 | 30.0008 | -0.0202611 | -0.182351 | 8.81772 | 9.00007 | 1403.112 | 4.16081 | 1461.493 | 0.04076577 | -0.02046917 | -0.0202966 | 0.03378811 | 1.008503 |  |  | 656.015 | 22.16408 | 0.0393913 | 1.18174 | 31.1818 | 30 | -0.0172106 | -0.154897 | 8.84522 | 9.00012 | 1411.725 | 3.93913 | 1467.334 | 0.03863525 | -0.01736042 | -0.02127483 | 0.03185021 | 0.8160077 |  |  | 656.012 | 22.08890625 | 0.0388422 | 1.16523 | 31.1642 | 29.999 | -0.0171811 | -0.15463 | 8.84533 | 8.99996 | 1406.937 | 3.88422 | 1461.585 | 0.03810682 | -0.01733041 | -0.02077642 | 0.03092346 | 0.8341385 |  |  | 656.012 | 22.2276 | 0.0452004 | 1.35602 | 31.3561 | 30.0001 | -0.0209562 | -0.188865 | 8.82351 | 9.01237 | 1415.771 | 4.52004 | 1479.764 | 0.04420864 | -0.0211789 | -0.02302974 | 0.03748142 | 0.9196325
329 | 658.014 | 22.08321 | 0.0415566 | 1.25524 | 31.4608 | 30.2055 | -0.0196083 | -0.161422 | 8.07088 | 8.23231 | 1409.393 | 4.15566 | 1467.963 | 0.04071632 | -0.01980309 | -0.02091323 | 0.03385247 | 0.9469169 |  |  | 658.014 | 20.39911 | 0.0142244 | 0.42673 | 30.4267 | 30 | -0.00553389 | -0.0498063 | 8.95042 | 9.00022 | 1301.91 | 1.42244 | 1320.429 | 0.01412418 | -0.005549259 | -0.008574924 | 0.007790807 | 0.6471496 |  |  | 658.015 | 21.8901 | 0.0309497 | 0.928478 | 30.9281 | 29.9996 | -0.013062 | -0.117559 | 8.88249 | 9.00005 | 1397.068 | 3.09497 | 1440.307 | 0.03048042 | -0.01314806 | -0.01733236 | 0.02386981 | 0.7585845 |  |  | 658.012 | 21.87337 | 0.0327761 | 0.983284 | 30.9833 | 30 | -0.0140051 | -0.126045 | 8.87393 | 8.99998 | 1396 | 3.27761 | 1441.755 | 0.03225042 | -0.0141041 | -0.01814632 | 0.02576155 | 0.7772427 |  |  | 658.015 | 21.23388 | 0.0209465 | 0.628396 | 30.6284 | 30 | -0.00849521 | -0.0764571 | 8.92357 | 9.00003 | 1355.187 | 2.09465 | 1383.574 | 0.02073014 | -0.0085315 | -0.01219864 | 0.01448894 | 0.6993813 |  |  | 658.012 | 21.74417 | 0.0279213 | 0.837645 | 30.8378 | 30.0002 | -0.0121729 | -0.109559 | 8.89064 | 9.0002 | 1387.754 | 2.79213 | 1426.502 | 0.02753861 | -0.0122476 | -0.01529101 | 0.02158064 | 0.8009671 |  |  | 658.019 | 21.6748 | 0.0263056 | 0.789169 | 30.7892 | 30 | -0.0109302 | -0.0983716 | 8.90164 | 9.00002 | 1383.327 | 2.63056 | 1419.716 | 0.02596556 | -0.01099037 | -0.01497518 | 0.01959729 | 0.7339057 |  |  | 658.015 | 21.82838 | 0.0309443 | 0.92833 | 30.9283 | 30 | -0.0131717 | -0.11325 | 8.48473 | 8.59798 | 1393.129 | 3.09443 | 1436.238 | 0.03047518 | -0.01325922 | -0.01721596 | 0.02374775 | 0.7701699 |  |  | 658.012 | 21.96251 | 0.0423591 | 1.27077 | 31.2708 | 30 | -0.0190342 | -0.171317 | 8.82917 | 9.00049 | 1398.886 | 4.23591 | 1458.141 | 0.04148651 | -0.01921768 | -0.02226883 | 0.03448633 | 0.8629858 |  |  | 658.012 | 22.03443 | 0.0456491 | 1.36947 | 31.3694 | 29.9999 | -0.0207202 | -0.186482 | 8.81353 | 9.00001 | 1403.467 | 4.56491 | 1467.534 | 0.04463784 | -0.02093788 | -0.02369997 | 0.03769804 | 0.8834559 |  |  | 658.011 | 21.84014 | 0.0364401 | 1.09321 | 31.0935 | 30.0003 | -0.0160019 | -0.144019 | 8.85606 | 9.00008 | 1391.092 | 3.64401 | 1441.783 | 0.03579186 | -0.01613131 | -0.01966055 | 0.02891175 | 0.8204915 |  |  | 658.012 | 21.40553 | 0.0253153 | 0.759458 | 30.7595 | 30 | -0.0107179 | -0.0964609 | 8.9035 | 8.99996 | 1363.409 | 2.53153 | 1397.925 | 0.02500018 | -0.01077575 | -0.01422442 | 0.0187716 | 0.7575526 |  |  | 658.011 | 21.85019 | 0.0396605 | 1.1898 | 31.1895 | 29.9997 | -0.0174674 | -0.157211 | 8.84306 | 9.00027 | 1391.732 | 3.96605 | 1446.929 | 0.03889422 | -0.01762176 | -0.02127246 | 0.03190035 | 0.8283834 |  |  | 658.012 | 20.61237 | 0.0165838 | 0.497498 | 30.4965 | 29.999 | -0.00664868 | -0.0598339 | 8.93952 | 8.99935 | 1312.89 | 1.65838 | 1334.662 | 0.01644779 | -0.006670881 | -0.00977691 | 0.01007466 | 0.6823098 |  |  | 658.012 | 21.90353 | 0.0336166 | 1.0085 | 31.0085 | 30 | -0.0149051 | -0.134147 | 8.86593 | 9.00007 | 1395.129 | 3.36166 | 1442.029 | 0.03306391 | -0.0150173 | -0.01804662 | 0.02628048 | 0.8321392 |  |  | 658.013 | 20.87618 | 0.0171429 | 0.514288 | 30.5143 | 30 | -0.00677562 | -0.0609765 | 8.93842 | 8.99939 | 1329.693 | 1.71429 | 1352.488 | 0.01699762 | -0.006798679 | -0.01019894 | 0.0106408 | 0.6666064 |  |  | 658.014 | 22.03578 | 0.0419934 | 1.25983 | 31.2606 | 30.0008 | -0.0204666 | -0.184201 | 8.81587 | 9.00007 | 1403.553 | 4.19934 | 1462.493 | 0.04113561 | -0.02067894 | -0.02045667 | 0.03415317 | 1.010866 |  |  | 658.015 | 22.16775 | 0.0397348 | 1.19204 | 31.1921 | 30 | -0.0173834 | -0.156453 | 8.84367 | 9.00012 | 1411.959 | 3.97348 | 1468.062 | 0.03896568 | -0.01753627 | -0.02142942 | 0.03217727 | 0.8183268 |  |  | 658.012 | 22.09911 | 0.0392131 | 1.17635 | 31.1754 | 29.999 | -0.0173527 | -0.156174 | 8.84379 | 8.99996 | 1407.586 | 3.92131 | 1462.782 | 0.03846379 | -0.01750502 | -0.02095877 | 0.03127455 | 0.8352123 |  |  | 658.012 | 22.23108 | 0.0455843 | 1.36754 | 31.3676 | 30.0001 | -0.0211756 | -0.190842 | 8.82153 | 9.01237 | 1415.992 | 4.55843 | 1480.54 | 0.04457587 | -0.02140302 | -0.02317285 | 0.03784512 | 0.9236249
330 | 660.014 | 22.08606 | 0.0419349 | 1.26667 | 31.4722 | 30.2055 | -0.0198301 | -0.163248 | 8.06906 | 8.23231 | 1409.575 | 4.19349 | 1468.685 | 0.04107947 | -0.02002935 | -0.02105011 | 0.03421223 | 0.9515083 |  |  | 660.014 | 20.44597 | 0.0144637 | 0.433911 | 30.4339 | 30 | -0.00565136 | -0.0508635 | 8.94936 | 9.00022 | 1304.901 | 1.44637 | 1323.775 | 0.0143601 | -0.005667389 | -0.008692709 | 0.008010676 | 0.6519704 |  |  | 660.015 | 21.89854 | 0.0313059 | 0.939164 | 30.9388 | 29.9996 | -0.0132119 | -0.118907 | 8.88115 | 9.00005 | 1397.607 | 3.13059 | 1441.36 | 0.03082586 | -0.01329995 | -0.01752591 | 0.02421043 | 0.7588738 |  |  | 660.012 | 21.88293 | 0.0331412 | 0.994236 | 30.9942 | 30 | -0.0141676 | -0.127508 | 8.87247 | 8.99998 | 1396.61 | 3.31412 | 1442.895 | 0.03260387 | -0.01426892 | -0.01833495 | 0.02610987 | 0.778236 |  |  | 660.015 | 21.25881 | 0.0212593 | 0.63778 | 30.6378 | 30 | -0.00864189 | -0.0777773 | 8.92225 | 9.00003 | 1356.778 | 2.12593 | 1385.622 | 0.02103647 | -0.008679448 | -0.01235703 | 0.01478604 | 0.7023897 |  |  | 660.012 | 21.75687 | 0.0282655 | 0.847971 | 30.8482 | 30.0002 | -0.0123421 | -0.111081 | 8.88912 | 9.0002 | 1388.565 | 2.82655 | 1427.813 | 0.0278734 | -0.0124189 | -0.01545451 | 0.02190996 | 0.8035777 |  |  | 660.019 | 21.69037 | 0.0266476 | 0.79943 | 30.7994 | 30 | -0.0111005 | -0.0999044 | 8.90011 | 9.00002 | 1384.321 | 2.66476 | 1421.21 | 0.02629874 | -0.01116257 | -0.01513617 | 0.01992377 | 0.7374767 |  |  | 660.015 | 21.83676 | 0.0313021 | 0.939062 | 30.9391 | 30 | -0.013373 | -0.114981 | 8.483 | 8.59798 | 1393.663 | 3.13021 | 1437.288 | 0.03082218 | -0.01346322 | -0.01735895 | 0.02408984 | 0.775578 |  |  | 660.012 | 21.96821 | 0.0427376 | 1.28213 | 31.2822 | 30 | -0.0192292 | -0.173072 | 8.82742 | 9.00049 | 1399.249 | 4.27376 | 1459.05 | 0.04184956 | -0.01941649 | -0.02243308 | 0.03484503 | 0.8655293 |  |  | 660.012 | 22.03578125 | 0.0460205 | 1.38061 | 31.3805 | 29.9999 | -0.0209352 | -0.188417 | 8.81159 | 9.00001 | 1403.553 | 4.60205 | 1468.145 | 0.04499296 | -0.02115745 | -0.02383552 | 0.03805027 | 0.8876439 |  |  | 660.011 | 21.85179 | 0.0368068 | 1.10421 | 31.1045 | 30.0003 | -0.0161823 | -0.145642 | 8.85444 | 9.00008 | 1391.834 | 3.68068 | 1443.063 | 0.03614561 | -0.01631466 | -0.01983094 | 0.02925939 | 0.8226873 |  |  | 660.012 | 21.4255 | 0.0256536 | 0.769607 | 30.7696 | 30 | -0.0108529 | -0.0976759 | 8.90228 | 8.99996 | 1364.681 | 2.56536 | 1399.69 | 0.02533007 | -0.01091222 | -0.01441785 | 0.01909362 | 0.7568553 |  |  | 660.011 | 21.85692 | 0.0400374 | 1.20111 | 31.2008 | 29.9997 | -0.0176605 | -0.158949 | 8.84132 | 9.00027 | 1392.161 | 4.00374 | 1447.899 | 0.03925667 | -0.01781831 | -0.02143837 | 0.03225812 | 0.8311411 |  |  | 660.012 | 20.65165625 | 0.0168597 | 0.505775 | 30.5048 | 29.999 | -0.00676908 | -0.0609173 | 8.93844 | 8.99935 | 1315.392 | 1.68597 | 1337.569 | 0.01671915 | -0.006792094 | -0.009927059 | 0.01033214 | 0.6842001 |  |  | 660.012 | 21.9124 | 0.0339631 | 1.01889 | 31.0189 | 30 | -0.0150731 | -0.135659 | 8.86442 | 9.00007 | 1395.694 | 3.39631 | 1443.096 | 0.03339909 | -0.01518785 | -0.01821124 | 0.02661063 | 0.8339826 |  |  | 660.013 | 20.91099 | 0.017427 | 0.522811 | 30.5228 | 30 | -0.00688142 | -0.0619286 | 8.93746 | 8.99939 | 1331.91 | 1.7427 | 1355.121 | 0.01727689 | -0.006905206 | -0.01037169 | 0.0109077 | 0.6657748 |  |  | 660.014 | 22.03544 | 0.0423597 | 1.27082 | 31.2716 | 30.0008 | -0.0207211 | -0.186491 | 8.81358 | 9.00007 | 1403.531 | 4.23597 | 1462.984 | 0.04148709 | -0.02093879 | -0.02054829 | 0.0345023 | 1.019004 |  |  | 660.015 | 22.18040625 | 0.0401327 | 1.20398 | 31.204 | 30 | -0.017565 | -0.158087 | 8.84203 | 9.00012 | 1412.765 | 4.01327 | 1469.463 | 0.0393483 | -0.0177211 | -0.02162721 | 0.03255342 | 0.819389 |  |  | 660.012 | 22.10719 | 0.0395929 | 1.18775 | 31.1868 | 29.999 | -0.0175514 | -0.157962 | 8.842 | 8.99996 | 1408.101 | 3.95929 | 1463.852 | 0.03882919 | -0.01770725 | -0.02112194 | 0.03163469 | 0.8383345 |  |  | 660.012 | 22.23572 | 0.0459693 | 1.37908 | 31.3792 | 30.0001 | -0.0214028 | -0.19289 | 8.81948 | 9.01237 | 1416.288 | 4.59693 | 1481.393 | 0.04494402 | -0.02163516 | -0.02330885 | 0.03820939 | 0.928195
331 | 662.014 | 22.08836 | 0.0423107 | 1.27802 | 31.4836 | 30.2055 | -0.0200382 | -0.164961 | 8.06735 | 8.23231 | 1409.722 | 4.23107 | 1469.368 | 0.04144008 | -0.02024169 | -0.02119839 | 0.03456965 | 0.9548692 |  |  | 662.014 | 20.49524 | 0.0147092 | 0.441275 | 30.4412 | 30 | -0.00575962 | -0.0518378 | 8.94839 | 9.00022 | 1308.045 | 1.47092 | 1327.286 | 0.01460207 | -0.005776271 | -0.008825798 | 0.008235807 | 0.6544757 |  |  | 662.015 | 21.91023 | 0.0316655 | 0.949952 | 30.9495 | 29.9996 | -0.0133774 | -0.120397 | 8.87966 | 9.00005 | 1398.353 | 3.16655 | 1442.632 | 0.03117449 | -0.01346768 | -0.0177068 | 0.02455321 | 0.7605937 |  |  | 662.012 | 21.89373 | 0.0335061 | 1.00518 | 31.0052 | 30 | -0.0143399 | -0.129059 | 8.87092 | 8.99998 | 1397.3 | 3.35061 | 1444.118 | 0.032957 | -0.01444371 | -0.01851329 | 0.0264575 | 0.7801805 |  |  | 662.015 | 21.28505 | 0.0215626 | 0.646877 | 30.6469 | 30 | -0.00878857 | -0.0790974 | 8.92093 | 9.00003 | 1358.452 | 2.15626 | 1387.744 | 0.02133342 | -0.008827417 | -0.012506 | 0.01507341 | 0.7058547 |  |  | 662.012 | 21.77381 | 0.0286124 | 0.858378 | 30.8586 | 30.0002 | -0.0125272 | -0.112747 | 8.88745 | 9.0002 | 1389.646 | 2.86124 | 1429.407 | 0.02821071 | -0.01260633 | -0.01560438 | 0.02224061 | 0.8078709 |  |  | 662.019 | 21.70429 | 0.0269964 | 0.809894 | 30.8099 | 30 | -0.0112449 | -0.101204 | 8.89881 | 9.00002 | 1385.209 | 2.69964 | 1422.605 | 0.02663843 | -0.0113086 | -0.01532982 | 0.0202572 | 0.7376864 |  |  | 662.015 | 21.84775 | 0.0316539 | 0.949617 | 30.9496 | 30 | -0.0135434 | -0.116446 | 8.48154 | 8.59798 | 1394.365 | 3.16539 | 1438.503 | 0.03116324 | -0.01363595 | -0.01752729 | 0.02442521 | 0.7779837 |  |  | 662.012 | 21.97833 | 0.0431071 | 1.29321 | 31.2933 | 30 | -0.0194504 | -0.175063 | 8.82543 | 9.00049 | 1399.893 | 4.31071 | 1460.239 | 0.04220386 | -0.01964205 | -0.02256181 | 0.03519361 | 0.8705884 |  |  | 662.012 | 22.03787 | 0.0464016 | 1.39205 | 31.392 | 29.9999 | -0.0211378 | -0.19024 | 8.80977 | 9.00001 | 1403.686 | 4.64016 | 1468.819 | 0.04535723 | -0.0213644 | -0.02399283 | 0.03841135 | 0.8904495 |  |  | 662.011 | 21.85682 | 0.0371764 | 1.1153 | 31.1156 | 30.0003 | -0.0163654 | -0.14729 | 8.85279 | 9.00008 | 1392.154 | 3.71764 | 1443.91 | 0.03650202 | -0.01650079 | -0.02000123 | 0.02961176 | 0.8249889 |  |  | 662.012 | 21.44343 | 0.0259839 | 0.779517 | 30.7795 | 30 | -0.01104 | -0.0993592 | 8.9006 | 8.99996 | 1365.824 | 2.59839 | 1401.313 | 0.02565205 | -0.01110139 | -0.01455066 | 0.01940838 | 0.7629477 |  |  | 662.011 | 21.8589 | 0.0404096 | 1.21228 | 31.212 | 29.9997 | -0.0178402 | -0.160566 | 8.8397 | 9.00027 | 1392.287 | 4.04096 | 1448.549 | 0.03961448 | -0.01800125 | -0.02161323 | 0.03261278 | 0.8328814 |  |  | 662.012 | 20.68607 | 0.0171553 | 0.514642 | 30.5137 | 29.999 | -0.00691223 | -0.0622056 | 8.93715 | 8.99935 | 1317.584 | 1.71553 | 1340.187 | 0.01700981 | -0.00693623 | -0.01007358 | 0.0106103 | 0.6885567 |  |  | 662.012 | 21.92259 | 0.0343259 | 1.02978 | 31.0298 | 30 | -0.0152549 | -0.137295 | 8.86278 | 9.00007 | 1396.343 | 3.43259 | 1444.274 | 0.03374991 | -0.01537245 | -0.01837746 | 0.02695592 | 0.8364842 |  |  | 662.013 | 20.9463125 | 0.0177297 | 0.53189 | 30.5319 | 30 | -0.00703744 | -0.0633326 | 8.93606 | 8.99939 | 1334.16 | 1.77297 | 1357.814 | 0.01757436 | -0.00706232 | -0.01051204 | 0.01119251 | 0.6718313 |  |  | 662.014 | 22.04098 | 0.0427446 | 1.28237 | 31.2832 | 30.0008 | -0.0209517 | -0.188567 | 8.8115 | 9.00007 | 1403.884 | 4.27446 | 1463.893 | 0.04185628 | -0.0211743 | -0.02068197 | 0.03486716 | 1.023805 |  |  | 662.015 | 22.1849 | 0.0405225 | 1.21568 | 31.2157 | 30 | -0.017724 | -0.159518 | 8.8406 | 9.00012 | 1413.051 | 4.05225 | 1470.311 | 0.03972299 | -0.01788295 | -0.02184004 | 0.03292419 | 0.8188149 |  |  | 662.012 | 22.11111 | 0.039975 | 1.19921 | 31.1982 | 29.999 | -0.0177609 | -0.159847 | 8.84011 | 8.99996 | 1408.351 | 3.9975 | 1464.649 | 0.03919667 | -0.01792052 | -0.02127616 | 0.03199825 | 0.8422817 |  |  | 662.012 | 22.23906 | 0.0463645 | 1.39094 | 31.391 | 30.0001 | -0.0216157 | -0.194808 | 8.81757 | 9.01237 | 1416.5 | 4.63645 | 1482.176 | 0.04532178 | -0.02185274 | -0.02346903 | 0.03858359 | 0.9311308
332 | 664.014 | 22.09851 | 0.0426875 | 1.2894 | 31.4949 | 30.2055 | -0.0202514 | -0.166716 | 8.06559 | 8.23231 | 1410.369 | 4.26875 | 1470.574 | 0.04180151 | -0.02045927 | -0.02134224 | 0.03492545 | 0.9586279 |  |  | 664.014 | 20.53806 | 0.0149584 | 0.448751 | 30.4487 | 30 | -0.00588521 | -0.0529682 | 8.94726 | 9.00022 | 1310.779 | 1.49584 | 1330.386 | 0.01484763 | -0.005902596 | -0.00894503 | 0.008466495 | 0.6598744 |  |  | 664.015 | 21.92305 | 0.0320052 | 0.960143 | 30.9597 | 29.9996 | -0.0135616 | -0.122055 | 8.878 | 9.00005 | 1399.171 | 3.20052 | 1443.952 | 0.03150371 | -0.0136544 | -0.01784931 | 0.02487637 | 0.764982 |  |  | 664.012 | 21.90447 | 0.0338636 | 1.01591 | 31.0159 | 30 | -0.0145083 | -0.130574 | 8.8694 | 8.99998 | 1397.985 | 3.38636 | 1445.326 | 0.03330285 | -0.01461457 | -0.01868828 | 0.02679791 | 0.7820183 |  |  | 664.015 | 21.30595 | 0.0218799 | 0.656397 | 30.6564 | 30 | -0.0089236 | -0.0803127 | 8.91972 | 9.00003 | 1359.786 | 2.18799 | 1389.538 | 0.02164397 | -0.008963654 | -0.01268032 | 0.01537587 | 0.7068951 |  |  | 664.012 | 21.78388 | 0.0289655 | 0.86897 | 30.8692 | 30.0002 | -0.0126719 | -0.114049 | 8.88615 | 9.0002 | 1390.289 | 2.89655 | 1430.559 | 0.02855393 | -0.01275287 | -0.01580106 | 0.02257902 | 0.80709 |  |  | 664.019 | 21.72023 | 0.0273249 | 0.819749 | 30.8198 | 30 | -0.0114331 | -0.102898 | 8.89712 | 9.00002 | 1386.226 | 2.73249 | 1424.105 | 0.02695824 | -0.01149896 | -0.01545928 | 0.02057029 | 0.7438226 |  |  | 664.015 | 21.85966 | 0.0320071 | 0.960213 | 30.9602 | 30 | -0.013729 | -0.118042 | 8.47994 | 8.59798 | 1395.125 | 3.20071 | 1439.779 | 0.03150555 | -0.01382411 | -0.01768143 | 0.02476154 | 0.7818436 |  |  | 664.012 | 21.98258 | 0.0434981 | 1.30494 | 31.305 | 30 | -0.019644 | -0.176805 | 8.82369 | 9.00049 | 1400.164 | 4.34981 | 1461.069 | 0.04257863 | -0.01983951 | -0.02273912 | 0.0355644 | 0.8724836 |  |  | 664.012 | 22.04558 | 0.0467938 | 1.40381 | 31.4037 | 29.9999 | -0.0213458 | -0.192112 | 8.8079 | 9.00001 | 1404.177 | 4.67938 | 1469.884 | 0.04573197 | -0.02157692 | -0.02415505 | 0.03878105 | 0.8932672 |  |  | 664.011 | 21.86596 | 0.0375531 | 1.1266 | 31.1269 | 30.0003 | -0.0165333 | -0.148801 | 8.85128 | 9.00008 | 1392.737 | 3.75531 | 1445.038 | 0.03686515 | -0.0166715 | -0.02019365 | 0.02996951 | 0.8255812 |  |  | 664.012 | 21.46437 | 0.0263272 | 0.789817 | 30.7898 | 30 | -0.0111922 | -0.100729 | 8.89923 | 8.99996 | 1367.158 | 2.63272 | 1403.151 | 0.0259866 | -0.0112553 | -0.0147313 | 0.01973474 | 0.7640401 |  |  | 664.011 | 21.86566 | 0.0407882 | 1.22363 | 31.2234 | 29.9997 | -0.0180058 | -0.162057 | 8.83821 | 9.00027 | 1392.717 | 4.07882 | 1449.524 | 0.03997831 | -0.01816988 | -0.02180843 | 0.0329719 | 0.8331583 |  |  | 664.012 | 20.72071 | 0.0174239 | 0.522699 | 30.5217 | 29.999 | -0.00704282 | -0.0633808 | 8.93597 | 8.99935 | 1319.791 | 1.74239 | 1342.786 | 0.01727384 | -0.007067738 | -0.01020611 | 0.01086192 | 0.6925009 |  |  | 664.012 | 21.93544 | 0.0347126 | 1.04138 | 31.0414 | 30 | -0.015435 | -0.138916 | 8.86116 | 9.00007 | 1397.162 | 3.47126 | 1445.661 | 0.03412371 | -0.01555536 | -0.01856835 | 0.02732319 | 0.8377353 |  |  | 664.013 | 20.97879 | 0.0180129 | 0.540386 | 30.5404 | 30 | -0.0071678 | -0.0645059 | 8.93489 | 8.99939 | 1336.229 | 1.80129 | 1360.298 | 0.01785259 | -0.007193612 | -0.01065898 | 0.01145906 | 0.6748876 |  |  | 664.014 | 22.04722 | 0.0431261 | 1.29382 | 31.2946 | 30.0008 | -0.0211794 | -0.190616 | 8.80945 | 9.00007 | 1404.282 | 4.31261 | 1464.843 | 0.04222207 | -0.0214069 | -0.02081517 | 0.03522841 | 1.028428 |  |  | 664.015 | 22.19159 | 0.0409047 | 1.22714 | 31.2272 | 30 | -0.0179308 | -0.161379 | 8.83874 | 9.00012 | 1413.477 | 4.09047 | 1471.295 | 0.04009024 | -0.0180935 | -0.02199673 | 0.03328689 | 0.8225541 |  |  | 664.012 | 22.11782 | 0.0403434 | 1.21026 | 31.2093 | 29.999 | -0.0179352 | -0.161416 | 8.83854 | 8.99996 | 1408.778 | 4.03434 | 1465.613 | 0.03955085 | -0.01809799 | -0.02145287 | 0.03234769 | 0.8436162 |  |  | 664.012 | 22.24355 | 0.0467476 | 1.40243 | 31.4025 | 30.0001 | -0.0218437 | -0.196863 | 8.81551 | 9.01237 | 1416.787 | 4.67476 | 1483.018 | 0.04568783 | -0.02208581 | -0.02360203 | 0.03894582 | 0.9357588
333 | 666.014 | 22.09971 | 0.0430612 | 1.30069 | 31.5062 | 30.2055 | -0.0204665 | -0.168486 | 8.06382 | 8.23231 | 1410.446 | 4.30612 | 1471.181 | 0.04215985 | -0.02067884 | -0.02148101 | 0.03528095 | 0.9626568 |  |  | 666.014 | 20.57777 | 0.01522 | 0.456599 | 30.4566 | 30 | -0.00599172 | -0.0539268 | 8.9463 | 9.00022 | 1313.313 | 1.522 | 1333.301 | 0.01510534 | -0.006009742 | -0.009095595 | 0.008710222 | 0.6607311 |  |  | 666.015 | 21.93406 | 0.032362 | 0.970846 | 30.9704 | 29.9996 | -0.0137273 | -0.123546 | 8.87651 | 9.00005 | 1399.874 | 3.2362 | 1445.176 | 0.03184938 | -0.01382239 | -0.01802699 | 0.02521643 | 0.7667609 |  |  | 666.012 | 21.91243 | 0.034237 | 1.02711 | 31.0271 | 30 | -0.0146697 | -0.132027 | 8.86795 | 8.99998 | 1398.493 | 3.4237 | 1446.373 | 0.03366396 | -0.01477836 | -0.01888559 | 0.0271543 | 0.7825205 |  |  | 666.015 | 21.32928125 | 0.0222036 | 0.666109 | 30.6661 | 30 | -0.00907558 | -0.0816805 | 8.91835 | 9.00003 | 1361.275 | 2.22036 | 1391.501 | 0.02196069 | -0.009117014 | -0.01284368 | 0.01568373 | 0.7098446 |  |  | 666.012 | 21.80206 | 0.0293068 | 0.879209 | 30.8794 | 30.0002 | -0.0128596 | -0.115739 | 8.88446 | 9.0002 | 1391.449 | 2.93068 | 1432.228 | 0.02888557 | -0.012943 | -0.01594257 | 0.02290368 | 0.8118518 |  |  | 666.019 | 21.73592 | 0.0276788 | 0.830366 | 30.8304 | 30 | -0.011586 | -0.104274 | 8.89574 | 9.00002 | 1387.228 | 2.76788 | 1425.625 | 0.02730267 | -0.01165364 | -0.01564903 | 0.0209079 | 0.7446879 |  |  | 666.015 | 21.87693 | 0.032368 | 0.97104 | 30.971 | 30 | -0.0138877 | -0.119406 | 8.47858 | 8.59798 | 1396.227 | 3.2368 | 1441.421 | 0.03185519 | -0.01398504 | -0.01787016 | 0.02510349 | 0.7825917 |  |  | 666.012 | 21.98383 | 0.0438747 | 1.31624 | 31.3163 | 30 | -0.0198395 | -0.178566 | 8.82193 | 9.00049 | 1400.244 | 4.38747 | 1461.679 | 0.04293946 | -0.02003895 | -0.02290052 | 0.0359223 | 0.8750433 |  |  | 666.012 | 22.04443 | 0.0471756 | 1.41527 | 31.4152 | 29.9999 | -0.0215554 | -0.193999 | 8.80601 | 9.00001 | 1404.104 | 4.71756 | 1470.344 | 0.04609664 | -0.02179111 | -0.02430552 | 0.03914355 | 0.8965497 |  |  | 666.011 | 21.87335 | 0.0379226 | 1.13769 | 31.138 | 30.0003 | -0.0167477 | -0.15073 | 8.84935 | 9.00008 | 1393.207 | 3.79226 | 1446.041 | 0.03722122 | -0.01688953 | -0.02033169 | 0.03032079 | 0.8306998 |  |  | 666.012 | 21.47602 | 0.0266649 | 0.799946 | 30.7999 | 30 | -0.0113393 | -0.102053 | 8.89791 | 8.99996 | 1367.899 | 2.66649 | 1404.374 | 0.02631559 | -0.01140408 | -0.01491151 | 0.02005827 | 0.7647838 |  |  | 666.011 | 21.8741 | 0.0411577 | 1.23472 | 31.2344 | 29.9997 | -0.0182073 | -0.16387 | 8.8364 | 9.00027 | 1393.255 | 4.11577 | 1450.598 | 0.04033327 | -0.01837509 | -0.02195817 | 0.03332166 | 0.8368224 |  |  | 666.012 | 20.75472 | 0.0177125 | 0.531359 | 30.5304 | 29.999 | -0.00717232 | -0.0645463 | 8.93481 | 8.99935 | 1321.956 | 1.77125 | 1345.372 | 0.01755746 | -0.007198165 | -0.0103593 | 0.01113319 | 0.6948507 |  |  | 666.012 | 21.94071875 | 0.0350541 | 1.05162 | 31.0516 | 30 | -0.0156085 | -0.140477 | 8.8596 | 9.00007 | 1397.498 | 3.50541 | 1446.486 | 0.0344537 | -0.0157316 | -0.0187221 | 0.0276493 | 0.8402687 |  |  | 666.013 | 21.00411 | 0.0182993 | 0.548978 | 30.549 | 30 | -0.0072857 | -0.0655669 | 8.93383 | 8.99939 | 1337.841 | 1.82993 | 1362.323 | 0.01813388 | -0.00731237 | -0.01082151 | 0.01173084 | 0.6757254 |  |  | 666.014 | 22.05016 | 0.043515 | 1.30548 | 31.3063 | 30.0008 | -0.0214234 | -0.192812 | 8.80725 | 9.00007 | 1404.469 | 4.3515 | 1465.585 | 0.04259482 | -0.02165621 | -0.02093861 | 0.03559762 | 1.034272 |  |  | 666.015 | 22.19773 | 0.0412977 | 1.23893 | 31.2389 | 30 | -0.0181051 | -0.162948 | 8.83717 | 9.00012 | 1413.868 | 4.12977 | 1472.258 | 0.04046772 | -0.018271 | -0.02219672 | 0.03365992 | 0.8231397 |  |  | 666.012 | 22.12214 | 0.0407204 | 1.22157 | 31.2206 | 29.999 | -0.0181003 | -0.162902 | 8.83706 | 8.99996 | 1409.054 | 4.07204 | 1466.431 | 0.03991317 | -0.01826611 | -0.02164705 | 0.03270599 | 0.8438154 |  |  | 666.012 | 22.24731 | 0.0471342 | 1.41403 | 31.4141 | 30.0001 | -0.0220366 | -0.198602 | 8.81377 | 9.01237 | 1417.026 | 4.71342 | 1483.816 | 0.0460571 | -0.02228303 | -0.02377407 | 0.03931146 | 0.9372832
334 | 668.014 | 22.10698 | 0.0434518 | 1.31249 | 31.518 | 30.2055 | -0.0206726 | -0.170183 | 8.06212 | 8.23231 | 1410.91 | 4.34518 | 1472.217 | 0.04253426 | -0.02088927 | -0.02164499 | 0.03565051 | 0.9650858 |  |  | 668.014 | 20.61995 | 0.0154775 | 0.464324 | 30.4643 | 30 | -0.00612526 | -0.0551287 | 8.94509 | 9.00022 | 1316.005 | 1.54775 | 1336.373 | 0.01535895 | -0.006144096 | -0.009214849 | 0.008949095 | 0.6667604 |  |  | 668.015 | 21.94814 | 0.0327209 | 0.981614 | 30.9812 | 29.9996 | -0.0138919 | -0.125027 | 8.87503 | 9.00005 | 1400.772 | 3.27209 | 1446.607 | 0.03219697 | -0.0139893 | -0.01820767 | 0.02555745 | 0.7683186 |  |  | 668.012 | 21.9247 | 0.0345688 | 1.03706 | 31.0371 | 30 | -0.0147858 | -0.133072 | 8.86691 | 8.99998 | 1399.276 | 3.45688 | 1447.648 | 0.03398472 | -0.0148962 | -0.01908852 | 0.02746933 | 0.7803747 |  |  | 668.015 | 21.35508 | 0.0225211 | 0.675633 | 30.6756 | 30 | -0.00922867 | -0.0830583 | 8.91697 | 9.00003 | 1362.922 | 2.25211 | 1393.617 | 0.02227124 | -0.009271518 | -0.01299973 | 0.01598474 | 0.7132087 |  |  | 668.012 | 21.81353125 | 0.0296744 | 0.890237 | 30.8904 | 30.0002 | -0.0130325 | -0.117295 | 8.88291 | 9.0002 | 1392.181 | 2.96744 | 1433.493 | 0.02924264 | -0.01311817 | -0.01612447 | 0.02325547 | 0.8135567 |  |  | 668.019 | 21.75152 | 0.0280172 | 0.840518 | 30.8405 | 30 | -0.0117624 | -0.105862 | 8.89415 | 9.00002 | 1388.223 | 2.80172 | 1427.118 | 0.0276319 | -0.01183212 | -0.01579977 | 0.02123044 | 0.7488793 |  |  | 668.015 | 21.88977 | 0.0327325 | 0.981976 | 30.982 | 30 | -0.0140684 | -0.12096 | 8.47702 | 8.59798 | 1397.047 | 3.27325 | 1442.776 | 0.0322082 | -0.0141683 | -0.0180399 | 0.02545016 | 0.7853865 |  |  | 668.012 | 21.98882 | 0.0442545 | 1.32764 | 31.3277 | 30 | -0.0200544 | -0.180499 | 8.81999 | 9.00049 | 1400.562 | 4.42545 | 1462.543 | 0.04330323 | -0.02025822 | -0.02304501 | 0.03628193 | 0.8790717 |  |  | 668.012 | 22.04963 | 0.0475592 | 1.42677 | 31.4267 | 29.9999 | -0.0217664 | -0.195898 | 8.80411 | 9.00001 | 1404.435 | 4.75592 | 1471.229 | 0.04646289 | -0.02200678 | -0.0244561 | 0.03950561 | 0.8998483 |  |  | 668.011 | 21.8814 | 0.038279 | 1.14838 | 31.1486 | 30.0003 | -0.0169257 | -0.152332 | 8.84775 | 9.00008 | 1393.72 | 3.8279 | 1447.07 | 0.03756453 | -0.01707058 | -0.02049396 | 0.0306592 | 0.8329566 |  |  | 668.012 | 21.48894 | 0.0270019 | 0.810057 | 30.8101 | 30 | -0.0114871 | -0.103383 | 8.89658 | 8.99996 | 1368.722 | 2.70019 | 1405.68 | 0.02664378 | -0.01155359 | -0.01509019 | 0.02038065 | 0.7656353 |  |  | 668.011 | 21.88121 | 0.0415401 | 1.24619 | 31.2459 | 29.9997 | -0.0183733 | -0.165365 | 8.8349 | 9.00027 | 1393.708 | 4.15401 | 1451.603 | 0.04070048 | -0.01854419 | -0.0221563 | 0.03368402 | 0.8369713 |  |  | 668.012 | 20.78358 | 0.0179969 | 0.539889 | 30.5389 | 29.999 | -0.00728957 | -0.0656014 | 8.93375 | 8.99935 | 1323.795 | 1.79969 | 1347.619 | 0.01783687 | -0.007316269 | -0.0105206 | 0.01140187 | 0.6954229 |  |  | 668.012 | 21.94484 | 0.0354126 | 1.06238 | 31.0624 | 30 | -0.0157859 | -0.142074 | 8.858 | 9.00007 | 1397.76 | 3.54126 | 1447.259 | 0.03479999 | -0.01591182 | -0.01888817 | 0.02799196 | 0.8424227 |  |  | 668.013 | 21.04007 | 0.018577 | 0.55731 | 30.5573 | 30 | -0.00742844 | -0.0668515 | 8.93254 | 8.99939 | 1340.132 | 1.8577 | 1365.027 | 0.01840656 | -0.007456168 | -0.01095039 | 0.0119908 | 0.6809045 |  |  | 668.014 | 22.05452 | 0.0438913 | 1.31677 | 31.3176 | 30.0008 | -0.021666 | -0.194996 | 8.80507 | 9.00007 | 1404.747 | 4.38913 | 1466.403 | 0.04295537 | -0.02190415 | -0.02105121 | 0.03595426 | 1.040518 |  |  | 668.015 | 22.20016 | 0.0416722 | 1.25017 | 31.2502 | 30 | -0.0182773 | -0.164497 | 8.83562 | 9.00012 | 1414.023 | 4.16722 | 1472.949 | 0.04082731 | -0.01844639 | -0.02238091 | 0.03401631 | 0.824202 |  |  | 668.012 | 22.12904 | 0.0411029 | 1.23305 | 31.2321 | 29.999 | -0.018318 | -0.164861 | 8.8351 | 8.99996 | 1409.493 | 4.11029 | 1467.427 | 0.04028063 | -0.01848785 | -0.02179278 | 0.03306856 | 0.8483476 |  |  | 668.012 | 22.25038 | 0.0475095 | 1.42529 | 31.4254 | 30.0001 | -0.0222809 | -0.200804 | 8.81157 | 9.01237 | 1417.221 | 4.75095 | 1484.553 | 0.04641544 | -0.02253287 | -0.02388257 | 0.03966645 | 0.9434858
335 | 670.014 | 22.11174 | 0.0438355 | 1.32407 | 31.5296 | 30.2055 | -0.0208853 | -0.171934 | 8.06037 | 8.23231 | 1411.213 | 4.38355 | 1473.075 | 0.04290191 | -0.02110648 | -0.02179543 | 0.03601415 | 0.9683904 |  |  | 670.014 | 20.66323 | 0.0157393 | 0.472179 | 30.4722 | 30 | -0.00624378 | -0.0561954 | 8.94403 | 9.00022 | 1318.767 | 1.57393 | 1339.523 | 0.01561672 | -0.006263354 | -0.009353368 | 0.009191763 | 0.6696362 |  |  | 670.015 | 21.95733 | 0.0330721 | 0.99215 | 30.9917 | 29.9996 | -0.0140317 | -0.126286 | 8.87377 | 9.00005 | 1401.359 | 3.30721 | 1447.705 | 0.03253698 | -0.01413107 | -0.01840591 | 0.02589243 | 0.7677466 |  |  | 670.012 | 21.93053 | 0.0349541 | 1.04862 | 31.0486 | 30 | -0.0150265 | -0.135238 | 8.86474 | 8.99998 | 1399.649 | 3.49541 | 1448.572 | 0.03435708 | -0.01514054 | -0.01921654 | 0.02783753 | 0.7878913 |  |  | 670.015 | 21.3772 | 0.0228494 | 0.685481 | 30.6855 | 30 | -0.00937515 | -0.0843766 | 8.91565 | 9.00003 | 1364.333 | 2.28494 | 1395.508 | 0.02259226 | -0.009419373 | -0.01317289 | 0.01629723 | 0.7150575 |  |  | 670.012 | 21.82525 | 0.0300183 | 0.900556 | 30.9007 | 30.0002 | -0.0132069 | -0.118865 | 8.88133 | 9.0002 | 1392.929 | 3.00183 | 1434.743 | 0.02957657 | -0.01329489 | -0.01628168 | 0.02358419 | 0.8165548 |  |  | 670.019 | 21.76335 | 0.0283563 | 0.85069 | 30.8507 | 30 | -0.0119252 | -0.107327 | 8.89269 | 9.00002 | 1388.979 | 2.83563 | 1428.365 | 0.0279617 | -0.01199688 | -0.01596483 | 0.02155464 | 0.7514567 |  |  | 670.015 | 21.89684 | 0.0331061 | 0.993183 | 30.9932 | 30 | -0.0142509 | -0.122529 | 8.47545 | 8.59798 | 1397.498 | 3.31061 | 1443.764 | 0.0325699 | -0.01435342 | -0.01821648 | 0.02580722 | 0.7879361 |  |  | 670.012 | 21.99089 | 0.0446314 | 1.33894 | 31.339 | 30 | -0.0202321 | -0.182099 | 8.81839 | 9.00049 | 1400.694 | 4.46314 | 1463.209 | 0.0436641 | -0.02043957 | -0.02322452 | 0.03663959 | 0.8800857 |  |  | 670.012 | 22.05136 | 0.0479459 | 1.43837 | 31.4383 | 29.9999 | -0.0219836 | -0.197852 | 8.80216 | 9.00001 | 1404.545 | 4.79459 | 1471.887 | 0.04683196 | -0.02222884 | -0.02460312 | 0.03987157 | 0.9034967 |  |  | 670.011 | 21.8864 | 0.0386514 | 1.15955 | 31.1598 | 30.0003 | -0.0171018 | -0.153918 | 8.84616 | 9.00008 | 1394.038 | 3.86514 | 1447.92 | 0.03792314 | -0.01724972 | -0.02067342 | 0.03101375 | 0.8343916 |  |  | 670.012 | 21.51238 | 0.0273305 | 0.819916 | 30.8199 | 30 | -0.0116499 | -0.104849 | 8.89511 | 8.99996 | 1370.215 | 2.73305 | 1407.664 | 0.02696369 | -0.01171829 | -0.0152454 | 0.02069172 | 0.7686445 |  |  | 670.011 | 21.88532 | 0.0418977 | 1.25692 | 31.2566 | 29.9997 | -0.0185946 | -0.167356 | 8.83291 | 9.00027 | 1393.969 | 4.18977 | 1452.374 | 0.04104376 | -0.01876965 | -0.02227411 | 0.03402358 | 0.8426668 |  |  | 670.012 | 20.82106 | 0.0182785 | 0.548337 | 30.5473 | 29.999 | -0.00744971 | -0.0670426 | 8.93231 | 8.99935 | 1326.182 | 1.82785 | 1350.423 | 0.01811346 | -0.007477598 | -0.01063586 | 0.01166507 | 0.7030554 |  |  | 670.012 | 21.95845 | 0.0357854 | 1.07356 | 31.0735 | 30 | -0.015986 | -0.143875 | 8.8562 | 9.00007 | 1398.627 | 3.57854 | 1448.678 | 0.03515998 | -0.01611515 | -0.01904483 | 0.02834527 | 0.8461697 |  |  | 670.013 | 21.07423 | 0.0188824 | 0.566471 | 30.5665 | 30 | -0.00756882 | -0.0681148 | 8.93128 | 8.99939 | 1342.308 | 1.88824 | 1367.654 | 0.01870634 | -0.007597609 | -0.01110873 | 0.01227824 | 0.6839313 |  |  | 670.014 | 22.0568 | 0.0442754 | 1.3283 | 31.3291 | 30.0008 | -0.0219154 | -0.19724 | 8.80283 | 9.00007 | 1404.892 | 4.42754 | 1467.094 | 0.04332325 | -0.02215911 | -0.02116414 | 0.03631885 | 1.047012 |  |  | 670.015 | 22.20687 | 0.042047 | 1.26141 | 31.2614 | 30 | -0.0184661 | -0.166197 | 8.83392 | 9.00012 | 1414.45 | 4.2047 | 1473.924 | 0.04118705 | -0.01863873 | -0.02254832 | 0.03437154 | 0.8266126 |  |  | 670.012 | 22.1300625 | 0.0414612 | 1.2438 | 31.2428 | 29.999 | -0.0185239 | -0.166715 | 8.83325 | 8.99996 | 1409.558 | 4.14612 | 1468 | 0.04062473 | -0.01869762 | -0.02192711 | 0.03340984 | 0.8527168 |  |  | 670.012 | 22.24652 | 0.0479013 | 1.43704 | 31.4372 | 30.0001 | -0.0224843 | -0.202637 | 8.80974 | 9.01237 | 1416.976 | 4.79013 | 1484.851 | 0.0467894 | -0.02274093 | -0.02404848 | 0.04003906 | 0.9456286
336 | 672.014 | 22.11188 | 0.0442125 | 1.33546 | 31.541 | 30.2055 | -0.0211018 | -0.173716 | 8.05859 | 8.23231 | 1411.223 | 4.42125 | 1473.616 | 0.04326301 | -0.02132763 | -0.02193539 | 0.03637272 | 0.9722931 |  |  | 672.014 | 20.70622 | 0.0160091 | 0.480272 | 30.4802 | 30 | -0.00637848 | -0.0574077 | 8.94281 | 9.00022 | 1321.51 | 1.60091 | 1342.667 | 0.01588231 | -0.006398909 | -0.009483396 | 0.00944227 | 0.6747487 |  |  | 672.015 | 21.96785 | 0.0334342 | 1.00301 | 31.0026 | 29.9996 | -0.0142219 | -0.127998 | 8.87206 | 9.00005 | 1402.03 | 3.34342 | 1448.906 | 0.03288743 | -0.014324 | -0.01856343 | 0.02623736 | 0.7716246 |  |  | 672.012 | 21.9387 | 0.0353119 | 1.05936 | 31.0594 | 30 | -0.0151857 | -0.136671 | 8.86331 | 8.99998 | 1400.17 | 3.53119 | 1449.612 | 0.03470273 | -0.01530218 | -0.01940055 | 0.0281785 | 0.78875 |  |  | 672.015 | 21.40183 | 0.0231712 | 0.695136 | 30.6951 | 30 | -0.00952021 | -0.0856822 | 8.91435 | 9.00003 | 1365.906 | 2.31712 | 1397.556 | 0.02290682 | -0.009565817 | -0.01334101 | 0.01660256 | 0.7170236 |  |  | 672.012 | 21.83767 | 0.0303669 | 0.911012 | 30.9112 | 30.0002 | -0.0134025 | -0.120625 | 8.87957 | 9.0002 | 1393.722 | 3.03669 | 1436.045 | 0.02991495 | -0.01349312 | -0.01642183 | 0.02391713 | 0.8216579 |  |  | 672.019 | 21.77438 | 0.0287085 | 0.861254 | 30.8613 | 30 | -0.0120982 | -0.108884 | 8.89113 | 9.00002 | 1389.682 | 2.87085 | 1429.578 | 0.02830413 | -0.01217198 | -0.01613215 | 0.02189163 | 0.7545167 |  |  | 672.015 | 21.90296 | 0.033465 | 1.00395 | 31.0039 | 30 | -0.0144264 | -0.124038 | 8.47395 | 8.59798 | 1397.888 | 3.3465 | 1444.669 | 0.03291723 | -0.01453147 | -0.01838576 | 0.02615032 | 0.7903655 |  |  | 672.012 | 21.99892 | 0.0450065 | 1.3502 | 31.3502 | 30 | -0.0204458 | -0.184022 | 8.81647 | 9.00049 | 1401.205 | 4.50065 | 1464.269 | 0.04402311 | -0.02065771 | -0.0233654 | 0.03699352 | 0.8841155 |  |  | 672.012 | 22.0534 | 0.0483303 | 1.4499 | 31.4498 | 29.9999 | -0.0221921 | -0.199729 | 8.80028 | 9.00001 | 1404.675 | 4.83303 | 1472.563 | 0.04719871 | -0.02244205 | -0.02475666 | 0.04023512 | 0.9065056 |  |  | 672.011 | 21.89553 | 0.0390169 | 1.17052 | 31.1708 | 30.0003 | -0.017289 | -0.155602 | 8.84448 | 9.00008 | 1394.619 | 3.90169 | 1449.033 | 0.03827498 | -0.0174402 | -0.02083478 | 0.03136027 | 0.8370716 |  |  | 672.012 | 21.52949 | 0.0276858 | 0.830573 | 30.8306 | 30 | -0.0118183 | -0.106364 | 8.8936 | 8.99996 | 1371.305 | 2.76858 | 1409.271 | 0.02730948 | -0.01188869 | -0.01542079 | 0.02103035 | 0.7709523 |  |  | 672.011 | 21.88954 | 0.0422716 | 1.26813 | 31.2679 | 29.9997 | -0.0187717 | -0.168951 | 8.83132 | 9.00027 | 1394.238 | 4.22716 | 1453.175 | 0.04140256 | -0.01895012 | -0.02245244 | 0.0343785 | 0.8440119 |  |  | 672.012 | 20.85254 | 0.0185773 | 0.557301 | 30.5563 | 29.999 | -0.00757296 | -0.0681518 | 8.9312 | 8.99935 | 1328.187 | 1.85773 | 1352.862 | 0.01840685 | -0.00760178 | -0.01080507 | 0.01194682 | 0.7035383 |  |  | 672.012 | 21.97014 | 0.0361545 | 1.08463 | 31.0846 | 30 | -0.0161654 | -0.14549 | 8.85458 | 9.00007 | 1399.372 | 3.61545 | 1449.966 | 0.03551626 | -0.01629749 | -0.01921878 | 0.02869549 | 0.847998 |  |  | 672.013 | 21.10535 | 0.0191625 | 0.574874 | 30.5749 | 30 | -0.0077087 | -0.0693736 | 8.93002 | 8.99939 | 1344.29 | 1.91625 | 1370.049 | 0.01898121 | -0.007738566 | -0.01124265 | 0.01254185 | 0.6883224 |  |  | 672.014 | 22.06782 | 0.0446665 | 1.34003 | 31.3408 | 30.0008 | -0.0221616 | -0.199456 | 8.80061 | 9.00007 | 1405.593 | 4.46665 | 1468.376 | 0.0436977 | -0.02241086 | -0.02128684 | 0.03668717 | 1.052804 |  |  | 672.015 | 22.21014 | 0.0424112 | 1.27234 | 31.2724 | 30 | -0.0186835 | -0.168154 | 8.83197 | 9.00012 | 1414.659 | 4.24112 | 1474.656 | 0.04153649 | -0.01886024 | -0.02267625 | 0.0347176 | 0.8317178 |  |  | 672.012 | 22.13948 | 0.0418502 | 1.25546 | 31.2545 | 29.999 | -0.018702 | -0.168317 | 8.83164 | 8.99996 | 1410.158 | 4.18502 | 1469.173 | 0.04099817 | -0.01887909 | -0.02211908 | 0.03377751 | 0.8535209 |  |  | 672.012 | 22.25294 | 0.0483066 | 1.4492 | 31.4493 | 30.0001 | -0.0227229 | -0.204787 | 8.80759 | 9.01237 | 1417.385 | 4.83066 | 1485.854 | 0.0471761 | -0.02298504 | -0.02419106 | 0.0404212 | 0.9501463
337 | 674.014 | 22.11574 | 0.044595 | 1.34702 | 31.5526 | 30.2055 | -0.0213249 | -0.175553 | 8.05675 | 8.23231 | 1411.469 | 4.4595 | 1474.413 | 0.04362925 | -0.02155556 | -0.02207369 | 0.03673523 | 0.9765273 |  |  | 674.014 | 20.74534 | 0.0162642 | 0.487925 | 30.4879 | 30 | -0.00650514 | -0.0585477 | 8.94168 | 9.00022 | 1324.007 | 1.62642 | 1345.541 | 0.01613335 | -0.006526391 | -0.009606964 | 0.009679532 | 0.6793395 |  |  | 674.015 | 21.9783 | 0.0337922 | 1.01375 | 31.0133 | 29.9996 | -0.0143894 | -0.129505 | 8.87055 | 9.00005 | 1402.697 | 3.37922 | 1450.098 | 0.03323379 | -0.01449393 | -0.01873986 | 0.02657825 | 0.7734281 |  |  | 674.012 | 21.94845 | 0.0356821 | 1.07046 | 31.0705 | 30 | -0.0153666 | -0.138299 | 8.86168 | 8.99998 | 1400.792 | 3.56821 | 1450.775 | 0.03506024 | -0.01548589 | -0.01957435 | 0.02853078 | 0.7911316 |  |  | 674.015 | 21.42051 | 0.0234559 | 0.703676 | 30.7037 | 30 | -0.00969129 | -0.0872219 | 8.91281 | 9.00003 | 1367.098 | 2.34559 | 1399.164 | 0.02318504 | -0.009738556 | -0.01344648 | 0.01687351 | 0.7242457 |  |  | 674.012 | 21.85092 | 0.030731 | 0.921937 | 30.9221 | 30.0002 | -0.0135835 | -0.122254 | 8.87795 | 9.0002 | 1394.568 | 3.0731 | 1437.424 | 0.03026826 | -0.0136766 | -0.01659166 | 0.02426468 | 0.8243057 |  |  | 674.019 | 21.79173 | 0.0290736 | 0.872208 | 30.8722 | 30 | -0.0122721 | -0.110449 | 8.88957 | 9.00002 | 1390.79 | 2.90736 | 1431.225 | 0.02865898 | -0.01234802 | -0.01631096 | 0.02223909 | 0.7570386 |  |  | 674.015 | 21.91436 | 0.0338235 | 1.01471 | 31.0147 | 30 | -0.0146114 | -0.125628 | 8.47235 | 8.59798 | 1398.616 | 3.38235 | 1445.922 | 0.03326407 | -0.0147192 | -0.01854487 | 0.02649128 | 0.7937074 |  |  | 674.012 | 22.00334375 | 0.0453793 | 1.36138 | 31.3614 | 30 | -0.020654 | -0.185896 | 8.81459 | 9.00049 | 1401.487 | 4.53793 | 1465.085 | 0.04437979 | -0.02087028 | -0.02350951 | 0.03734627 | 0.8877377 |  |  | 674.012 | 22.06106 | 0.0487124 | 1.46137 | 31.4613 | 29.9999 | -0.0224116 | -0.201705 | 8.79831 | 9.00001 | 1405.163 | 4.87124 | 1473.612 | 0.04756313 | -0.02266656 | -0.02489657 | 0.04059458 | 0.9104289 |  |  | 674.011 | 21.90725 | 0.0393938 | 1.18182 | 31.1821 | 30.0003 | -0.0174868 | -0.157382 | 8.8427 | 9.00008 | 1395.366 | 3.93938 | 1450.335 | 0.03863766 | -0.0176415 | -0.02099616 | 0.03171674 | 0.8402251 |  |  | 674.012 | 21.5495625 | 0.0280365 | 0.841095 | 30.8411 | 30 | -0.0119582 | -0.107623 | 8.89234 | 8.99996 | 1372.584 | 2.80365 | 1411.066 | 0.02765067 | -0.01203027 | -0.0156204 | 0.02136354 | 0.7701644 |  |  | 674.011 | 21.89361 | 0.0426656 | 1.27996 | 31.2797 | 29.9997 | -0.0189527 | -0.170579 | 8.82969 | 9.00027 | 1394.497 | 4.26656 | 1453.994 | 0.04178051 | -0.0191346 | -0.02264591 | 0.03475249 | 0.8449476 |  |  | 674.012 | 20.8855625 | 0.018873 | 0.566171 | 30.5652 | 29.999 | -0.00772105 | -0.0694845 | 8.92987 | 8.99935 | 1330.291 | 1.8873 | 1355.397 | 0.01869711 | -0.007751012 | -0.0109461 | 0.01222497 | 0.708107 |  |  | 674.012 | 21.97777 | 0.0365208 | 1.09562 | 31.0956 | 30 | -0.0163411 | -0.147071 | 8.853 | 9.00007 | 1399.858 | 3.65208 | 1450.982 | 0.03586972 | -0.01647609 | -0.01939363 | 0.02904417 | 0.8495618 |  |  | 674.013 | 21.1326 | 0.0194676 | 0.584029 | 30.584 | 30 | -0.00784259 | -0.0705786 | 8.92881 | 8.99939 | 1346.025 | 1.94676 | 1372.229 | 0.01928053 | -0.007873505 | -0.01140703 | 0.01283093 | 0.690233 |  |  | 674.014 | 22.06885 | 0.0450482 | 1.35148 | 31.3523 | 30.0008 | -0.022406 | -0.201655 | 8.79841 | 9.00007 | 1405.659 | 4.50482 | 1468.982 | 0.04406301 | -0.02266083 | -0.02140218 | 0.03704959 | 1.058809 |  |  | 674.015 | 22.21767 | 0.0427948 | 1.28384 | 31.2839 | 30 | -0.0188394 | -0.169556 | 8.83056 | 9.00012 | 1415.138 | 4.27948 | 1475.699 | 0.04190442 | -0.01901912 | -0.02288529 | 0.0350807 | 0.831063 |  |  | 674.012 | 22.14554 | 0.0422228 | 1.26664 | 31.2657 | 29.999 | -0.018927 | -0.170343 | 8.82962 | 8.99996 | 1410.544 | 4.22228 | 1470.101 | 0.04135574 | -0.01910841 | -0.02224733 | 0.03413052 | 0.8589079 |  |  | 674.012 | 22.25583 | 0.0486726 | 1.46018 | 31.4603 | 30.0001 | -0.0229439 | -0.206779 | 8.8056 | 9.01237 | 1417.569 | 4.86726 | 1486.566 | 0.04752517 | -0.02321121 | -0.02431397 | 0.04076704 | 0.9546451
338 | 676.014 | 22.12202 | 0.0449785 | 1.3586 | 31.5641 | 30.2055 | -0.0215333 | -0.177269 | 8.05504 | 8.23231 | 1411.87 | 4.49785 | 1475.373 | 0.04399631 | -0.02176852 | -0.02222779 | 0.0370978 | 0.9793384 |  |  | 676.014 | 20.78171875 | 0.0165456 | 0.496368 | 30.4963 | 30 | -0.00664474 | -0.0598041 | 8.94042 | 9.00022 | 1326.329 | 1.65456 | 1348.274 | 0.01641021 | -0.006666915 | -0.009743298 | 0.009943282 | 0.6842564 |  |  | 676.015 | 21.99111 | 0.0341462 | 1.02437 | 31.024 | 29.9996 | -0.0145603 | -0.131044 | 8.86901 | 9.00005 | 1403.515 | 3.41462 | 1451.439 | 0.03357616 | -0.01466734 | -0.01890882 | 0.02691446 | 0.7756879 |  |  | 676.012 | 21.95755 | 0.0360607 | 1.08182 | 31.0818 | 30 | -0.0155276 | -0.139748 | 8.86023 | 8.99998 | 1401.373 | 3.60607 | 1451.907 | 0.03542573 | -0.01564942 | -0.01977632 | 0.02889117 | 0.791321 |  |  | 676.015 | 21.44048 | 0.0238088 | 0.714262 | 30.7143 | 30 | -0.00984465 | -0.0886021 | 8.91143 | 9.00003 | 1368.373 | 2.38088 | 1400.952 | 0.02352979 | -0.009893429 | -0.01363636 | 0.0172102 | 0.7255182 |  |  | 676.012 | 21.86184375 | 0.0310852 | 0.932561 | 30.9328 | 30.0002 | -0.0137661 | -0.123898 | 8.8763 | 9.0002 | 1395.265 | 3.10852 | 1438.637 | 0.03061184 | -0.01386173 | -0.01675011 | 0.02460319 | 0.8275607 |  |  | 676.019 | 21.80327 | 0.0294186 | 0.88256 | 30.8826 | 30 | -0.0124493 | -0.112043 | 8.88797 | 9.00002 | 1391.526 | 2.94186 | 1432.463 | 0.02899418 | -0.01252744 | -0.01646674 | 0.02256874 | 0.7607727 |  |  | 676.015 | 21.92354 | 0.0341814 | 1.02544 | 31.0254 | 30 | -0.0147779 | -0.12706 | 8.47092 | 8.59798 | 1399.202 | 3.41814 | 1447.029 | 0.0336102 | -0.01488818 | -0.01872201 | 0.02683223 | 0.7952232 |  |  | 676.012 | 22.0066 | 0.0457723 | 1.37317 | 31.3732 | 30 | -0.0208523 | -0.187681 | 8.81281 | 9.00049 | 1401.694 | 4.57723 | 1465.853 | 0.04475566 | -0.02107278 | -0.02368288 | 0.03771846 | 0.8897897 |  |  | 676.012 | 22.06077 | 0.049101 | 1.47303 | 31.473 | 29.9999 | -0.0226224 | -0.203602 | 8.79641 | 9.00001 | 1405.144 | 4.9101 | 1474.138 | 0.04793361 | -0.02288221 | -0.02505139 | 0.04096257 | 0.9134107 |  |  | 676.011 | 21.91244 | 0.0397708 | 1.19313 | 31.1934 | 30.0003 | -0.0176648 | -0.158985 | 8.8411 | 9.00008 | 1395.697 | 3.97708 | 1451.205 | 0.0390003 | -0.01782268 | -0.02117762 | 0.03207523 | 0.8415811 |  |  | 676.012 | 21.56153 | 0.0283779 | 0.851338 | 30.8513 | 30 | -0.0121458 | -0.109312 | 8.89065 | 8.99996 | 1373.346 | 2.83779 | 1412.318 | 0.02798271 | -0.01222016 | -0.01576254 | 0.02169 | 0.7752659 |  |  | 676.011 | 21.89985 | 0.0430555 | 1.29165 | 31.2914 | 29.9997 | -0.0191391 | -0.172257 | 8.82801 | 9.00027 | 1394.895 | 4.30555 | 1454.953 | 0.04215439 | -0.01932462 | -0.02282976 | 0.03512173 | 0.8464662 |  |  | 676.012 | 20.9182 | 0.0191644 | 0.574912 | 30.5739 | 29.999 | -0.00785501 | -0.07069 | 8.92866 | 8.99935 | 1332.369 | 1.91644 | 1357.903 | 0.01898308 | -0.007886023 | -0.01109705 | 0.01249897 | 0.7106412 |  |  | 676.012 | 21.98655 | 0.0369009 | 1.10703 | 31.107 | 30 | -0.0165332 | -0.1488 | 8.85127 | 9.00007 | 1400.417 | 3.69009 | 1452.094 | 0.03623636 | -0.0166714 | -0.01956496 | 0.02940558 | 0.8521048 |  |  | 676.013 | 21.1593 | 0.0197779 | 0.593337 | 30.5933 | 30 | -0.00799011 | -0.0719061 | 8.92749 | 8.99939 | 1347.726 | 1.97779 | 1374.381 | 0.01958486 | -0.008022202 | -0.01156266 | 0.01312514 | 0.6938027 |  |  | 676.014 | 22.07031 | 0.0454231 | 1.36273 | 31.3635 | 30.0008 | -0.0226457 | -0.203813 | 8.79625 | 9.00007 | 1405.752 | 4.54231 | 1469.606 | 0.04442168 | -0.02290605 | -0.02151563 | 0.03740529 | 1.064624 |  |  | 676.015 | 22.22336 | 0.0431746 | 1.29524 | 31.2953 | 30 | -0.0190168 | -0.171153 | 8.82897 | 9.00012 | 1415.501 | 4.31746 | 1476.614 | 0.04226856 | -0.01919994 | -0.02306862 | 0.03544061 | 0.8322971 |  |  | 676.012 | 22.15011 | 0.0426002 | 1.27796 | 31.277 | 29.999 | -0.0191059 | -0.171952 | 8.82801 | 8.99996 | 1410.835 | 4.26002 | 1470.937 | 0.04171779 | -0.01929078 | -0.02242701 | 0.03448846 | 0.8601582 |  |  | 676.012 | 22.25762 | 0.0490661 | 1.47199 | 31.4721 | 30.0001 | -0.0231676 | -0.208795 | 8.80358 | 9.01237 | 1417.683 | 4.90661 | 1487.243 | 0.04790034 | -0.02344019 | -0.02446015 | 0.04113912 | 0.9583009
339 | 678.014 | 22.12396 | 0.0453457 | 1.36969 | 31.5752 | 30.2055 | -0.0217812 | -0.179309 | 8.053 | 8.23231 | 1411.993 | 4.53457 | 1476.021 | 0.04434764 | -0.02202191 | -0.02232573 | 0.03744611 | 0.9863915 |  |  | 678.014 | 20.81815 | 0.0168154 | 0.504461 | 30.5044 | 30 | -0.00677054 | -0.0609363 | 8.93929 | 9.00022 | 1328.654 | 1.68154 | 1350.996 | 0.01667559 | -0.006793564 | -0.009882022 | 0.0101956 | 0.687467 |  |  | 678.015 | 21.99981 | 0.0345094 | 1.03527 | 31.0349 | 29.9996 | -0.0147263 | -0.132537 | 8.86752 | 9.00005 | 1404.07 | 3.45094 | 1452.524 | 0.0339273 | -0.01483581 | -0.0190915 | 0.02726063 | 0.7770899 |  |  | 678.012 | 21.96826 | 0.0364153 | 1.09246 | 31.0925 | 30 | -0.0157122 | -0.141409 | 8.85857 | 8.99998 | 1402.056 | 3.64153 | 1453.113 | 0.03576793 | -0.01583695 | -0.01993099 | 0.02922795 | 0.7945891 |  |  | 678.015 | 21.46409 | 0.0241371 | 0.724112 | 30.7241 | 30 | -0.00995885 | -0.0896299 | 8.9104 | 9.00003 | 1369.879 | 2.41371 | 1402.944 | 0.0238504 | -0.01000877 | -0.01384163 | 0.01752183 | 0.7230918 |  |  | 678.012 | 21.87446875 | 0.0314287 | 0.942868 | 30.9431 | 30.0002 | -0.0139436 | -0.125495 | 8.8747 | 9.0002 | 1396.07 | 3.14287 | 1439.947 | 0.03094493 | -0.01404173 | -0.0169032 | 0.02493081 | 0.8307139 |  |  | 678.019 | 21.81274 | 0.0297664 | 0.892994 | 30.893 | 30 | -0.0126272 | -0.113645 | 8.88637 | 9.00002 | 1392.131 | 2.97664 | 1433.569 | 0.02933198 | -0.0127076 | -0.01662438 | 0.02290158 | 0.7643955 |  |  | 678.015 | 21.93335 | 0.0345447 | 1.03634 | 31.0363 | 30 | -0.0149579 | -0.128608 | 8.46937 | 8.59798 | 1399.829 | 3.45447 | 1448.185 | 0.03396143 | -0.0150709 | -0.01889053 | 0.02717804 | 0.7978018 |  |  | 678.012 | 22.01173 | 0.0461537 | 1.38461 | 31.3847 | 30 | -0.021075 | -0.189685 | 8.81081 | 9.00049 | 1402.021 | 4.61537 | 1466.73 | 0.0451203 | -0.02130025 | -0.02382005 | 0.03807889 | 0.8942152 |  |  | 678.012 | 22.06202 | 0.0494912 | 1.48473 | 31.4847 | 29.9999 | -0.0228461 | -0.205615 | 8.7944 | 9.00001 | 1405.224 | 4.94912 | 1474.77 | 0.04830548 | -0.02311112 | -0.02519436 | 0.04133145 | 0.9173131 |  |  | 678.011 | 21.91607 | 0.0401427 | 1.20429 | 31.2046 | 30.0003 | -0.0178639 | -0.160777 | 8.8393 | 9.00008 | 1395.928 | 4.01427 | 1451.964 | 0.03935792 | -0.01802539 | -0.02133253 | 0.03242922 | 0.8449718 |  |  | 678.012 | 21.57279 | 0.028711 | 0.86133 | 30.8613 | 30 | -0.0122783 | -0.110504 | 8.88946 | 8.99996 | 1374.063 | 2.8711 | 1413.514 | 0.02830656 | -0.0123543 | -0.01595226 | 0.02200852 | 0.7744545 |  |  | 678.011 | 21.90421 | 0.0434317 | 1.30294 | 31.3027 | 29.9997 | -0.0193316 | -0.17399 | 8.82628 | 9.00027 | 1395.173 | 4.34317 | 1455.768 | 0.04251499 | -0.0195209 | -0.02299409 | 0.0354784 | 0.8489527 |  |  | 678.012 | 20.94354 | 0.0194551 | 0.583633 | 30.5826 | 29.999 | -0.00800124 | -0.0720059 | 8.92735 | 8.99935 | 1333.984 | 1.94551 | 1359.936 | 0.01926827 | -0.008033422 | -0.01123485 | 0.01277445 | 0.715045 |  |  | 678.012 | 21.99011 | 0.0372551 | 1.11765 | 31.1176 | 30 | -0.0167156 | -0.150442 | 8.84963 | 9.00007 | 1400.644 | 3.72551 | 1452.825 | 0.0365779 | -0.01685688 | -0.01972101 | 0.02974368 | 0.8547675 |  |  | 678.013 | 21.18881 | 0.020072 | 0.602159 | 30.6021 | 30 | -0.00814007 | -0.0732557 | 8.92614 | 8.99939 | 1349.606 | 2.0072 | 1376.695 | 0.01987321 | -0.008173381 | -0.01169983 | 0.01340262 | 0.6985896 |  |  | 678.014 | 22.07645 | 0.0458141 | 1.37446 | 31.3752 | 30.0008 | -0.0229157 | -0.206243 | 8.79382 | 9.00007 | 1406.144 | 4.58141 | 1470.565 | 0.04479563 | -0.02318235 | -0.02161328 | 0.03777465 | 1.072597 |  |  | 678.015 | 22.22435 | 0.0435661 | 1.30699 | 31.307 | 30 | -0.0192085 | -0.172879 | 8.82724 | 9.00012 | 1415.564 | 4.35661 | 1477.234 | 0.04264379 | -0.01939538 | -0.02324841 | 0.03581297 | 0.834267 |  |  | 678.012 | 22.15575 | 0.0429895 | 1.28964 | 31.2887 | 29.999 | -0.0193158 | -0.173841 | 8.82612 | 8.99996 | 1411.194 | 4.29895 | 1471.861 | 0.04209111 | -0.01950479 | -0.02258632 | 0.03485724 | 0.8635664 |  |  | 678.012 | 22.26149 | 0.0494645 | 1.48394 | 31.484 | 30.0001 | -0.0233715 | -0.210632 | 8.80174 | 9.01237 | 1417.929 | 4.94645 | 1488.066 | 0.04828003 | -0.02364894 | -0.02463109 | 0.04151507 | 0.9601258
340 | 680.014 | 22.12939 | 0.0457388 | 1.38156 | 31.5871 | 30.2055 | -0.0219835 | -0.180975 | 8.05133 | 8.23231 | 1412.34 | 4.57388 | 1476.939 | 0.04472362 | -0.02222874 | -0.02249488 | 0.03781779 | 0.9881686 |  |  | 680.014 | 20.85574 | 0.0170791 | 0.512372 | 30.5123 | 30 | -0.00691208 | -0.0622103 | 8.93801 | 9.00022 | 1331.053 | 1.70791 | 1353.786 | 0.01693489 | -0.006936079 | -0.009998813 | 0.01044152 | 0.6936903 |  |  | 680.015 | 22.01334 | 0.0348723 | 1.04615 | 31.0457 | 29.9996 | -0.0149044 | -0.13414 | 8.86591 | 9.00005 | 1404.933 | 3.48723 | 1453.927 | 0.03427804 | -0.01501659 | -0.01926145 | 0.02760492 | 0.7796187 |  |  | 680.012 | 21.97664 | 0.0367904 | 1.10371 | 31.1037 | 30 | -0.0158675 | -0.142807 | 8.85717 | 8.99998 | 1402.591 | 3.67904 | 1454.193 | 0.03612979 | -0.01599474 | -0.02013505 | 0.02958494 | 0.7943728 |  |  | 680.015 | 21.48754 | 0.0244784 | 0.734351 | 30.7344 | 30 | -0.0101207 | -0.0910866 | 8.90894 | 9.00003 | 1371.376 | 2.44784 | 1404.945 | 0.02418361 | -0.01017226 | -0.01401134 | 0.017846 | 0.726002 |  |  | 680.012 | 21.88186 | 0.031771 | 0.953137 | 30.9533 | 30.0002 | -0.0141218 | -0.127099 | 8.8731 | 9.0002 | 1396.542 | 3.1771 | 1440.911 | 0.03127674 | -0.01422246 | -0.01705428 | 0.0252586 | 0.8339525 |  |  | 680.019 | 21.82746 | 0.0301149 | 0.903447 | 30.9035 | 30 | -0.0127955 | -0.115159 | 8.88486 | 9.00002 | 1393.07 | 3.01149 | 1435.022 | 0.02967035 | -0.01287807 | -0.01679228 | 0.02323343 | 0.766904 |  |  | 680.015 | 21.94432 | 0.0349098 | 1.04729 | 31.0473 | 30 | -0.0151568 | -0.130318 | 8.46766 | 8.59798 | 1400.529 | 3.49098 | 1449.421 | 0.03431427 | -0.01527284 | -0.01904143 | 0.0275251 | 0.8020844 |  |  | 680.012 | 22.01684 | 0.0465348 | 1.39605 | 31.3961 | 30 | -0.0212798 | -0.191528 | 8.80896 | 9.00049 | 1402.346 | 4.65348 | 1467.604 | 0.04548452 | -0.02150948 | -0.02397504 | 0.03843891 | 0.8971615 |  |  | 680.012 | 22.06375 | 0.0498826 | 1.49647 | 31.4964 | 29.9999 | -0.0230626 | -0.207564 | 8.79245 | 9.00001 | 1405.334 | 4.98826 | 1475.436 | 0.04867835 | -0.0233327 | -0.02534565 | 0.04170118 | 0.9205803 |  |  | 680.011 | 21.92188 | 0.0405218 | 1.21566 | 31.2159 | 30.0003 | -0.0180371 | -0.162336 | 8.83775 | 9.00008 | 1396.298 | 4.05218 | 1452.879 | 0.03972232 | -0.01820175 | -0.02152057 | 0.03278926 | 0.845784 |  |  | 680.012 | 21.58536 | 0.0290738 | 0.872214 | 30.8722 | 30 | -0.0124608 | -0.112147 | 8.88781 | 8.99996 | 1374.864 | 2.90738 | 1414.836 | 0.02865917 | -0.01253909 | -0.01612009 | 0.02235525 | 0.7778548 |  |  | 680.011 | 21.91235 | 0.0438034 | 1.31409 | 31.3138 | 29.9997 | -0.0195154 | -0.175644 | 8.82463 | 9.00027 | 1395.691 | 4.38034 | 1456.827 | 0.04287116 | -0.01970834 | -0.02316282 | 0.03582945 | 0.8508611 |  |  | 680.012 | 20.97277 | 0.0197695 | 0.593065 | 30.5921 | 29.999 | -0.00813951 | -0.0732503 | 8.9261 | 8.99935 | 1335.845 | 1.97695 | 1362.254 | 0.01957662 | -0.008172817 | -0.0114038 | 0.01307174 | 0.7166746 |  |  | 680.012 | 21.99945 | 0.0376493 | 1.12948 | 31.1295 | 30 | -0.0169076 | -0.15217 | 8.8479 | 9.00007 | 1401.239 | 3.76493 | 1453.994 | 0.03695787 | -0.01705217 | -0.0199057 | 0.03011815 | 0.8566473 |  |  | 680.013 | 21.21723 | 0.020389 | 0.611669 | 30.6117 | 30 | -0.00828372 | -0.0745484 | 8.92484 | 8.99939 | 1351.416 | 2.0389 | 1378.97 | 0.02018393 | -0.008318221 | -0.01186571 | 0.01370264 | 0.7010304 |  |  | 680.014 | 22.07665 | 0.0461865 | 1.38563 | 31.3864 | 30.0008 | -0.0231777 | -0.208601 | 8.79147 | 9.00007 | 1406.156 | 4.61865 | 1471.102 | 0.04515165 | -0.02345053 | -0.02170112 | 0.03812811 | 1.080614 |  |  | 680.015 | 22.22587 | 0.0439468 | 1.31841 | 31.3184 | 30 | -0.0193838 | -0.174456 | 8.82566 | 9.00012 | 1415.66 | 4.39468 | 1477.874 | 0.04300853 | -0.01957413 | -0.0234344 | 0.03617476 | 0.8352733 |  |  | 680.012 | 22.16048 | 0.0433647 | 1.3009 | 31.2999 | 29.999 | -0.0194755 | -0.175278 | 8.82468 | 8.99996 | 1411.496 | 4.33647 | 1472.705 | 0.04245078 | -0.01966765 | -0.02278313 | 0.03521277 | 0.8632547 |  |  | 680.012 | 22.25917 | 0.0498561 | 1.49569 | 31.4958 | 30.0001 | -0.0236045 | -0.212733 | 8.79964 | 9.01237 | 1417.782 | 4.98561 | 1488.467 | 0.04865311 | -0.02388755 | -0.02476556 | 0.04188633 | 0.9645472
341 | 682.014 | 22.129875 | 0.0461213 | 1.39312 | 31.5987 | 30.2055 | -0.0222217 | -0.182936 | 8.04937 | 8.23231 | 1412.371 | 4.61213 | 1477.511 | 0.04508932 | -0.02247232 | -0.022617 | 0.03818082 | 0.993603 |  |  | 682.014 | 20.89044 | 0.0173737 | 0.521211 | 30.5212 | 30 | -0.00703441 | -0.0633113 | 8.93691 | 9.00022 | 1333.268 | 1.73737 | 1356.432 | 0.0172245 | -0.007059268 | -0.01016523 | 0.01071844 | 0.694452 |  |  | 682.015 | 22.01954 | 0.0352318 | 1.05694 | 31.0565 | 29.9996 | -0.0150803 | -0.135724 | 8.86433 | 9.00005 | 1405.329 | 3.52318 | 1454.841 | 0.03462536 | -0.01519516 | -0.0194302 | 0.02794805 | 0.7820385 |  |  | 682.012 | 21.98264 | 0.0371616 | 1.11485 | 31.1149 | 30 | -0.0160607 | -0.144546 | 8.85543 | 8.99998 | 1402.974 | 3.71616 | 1455.111 | 0.03648775 | -0.01619107 | -0.02029668 | 0.02993877 | 0.7977201 |  |  | 682.015 | 21.50768 | 0.0247776 | 0.743328 | 30.7433 | 30 | -0.0102874 | -0.0925868 | 8.90744 | 9.00003 | 1372.661 | 2.47776 | 1406.672 | 0.02447561 | -0.01034068 | -0.01413493 | 0.01813022 | 0.7315692 |  |  | 682.012 | 21.89107 | 0.0321433 | 0.964304 | 30.9645 | 30.0002 | -0.0143035 | -0.128735 | 8.87146 | 9.0002 | 1397.13 | 3.21433 | 1442.039 | 0.03163751 | -0.01440678 | -0.01723073 | 0.02561466 | 0.8361096 |  |  | 682.019 | 21.8391 | 0.0304712 | 0.914137 | 30.9142 | 30 | -0.0129704 | -0.116734 | 8.88328 | 9.00002 | 1393.813 | 3.04712 | 1436.284 | 0.03001617 | -0.01305525 | -0.01696092 | 0.02357359 | 0.7697252 |  |  | 682.015 | 21.94883 | 0.0352719 | 1.05816 | 31.0581 | 30 | -0.0153202 | -0.131723 | 8.46626 | 8.59798 | 1400.816 | 3.52719 | 1450.226 | 0.0346641 | -0.01543877 | -0.01922533 | 0.02787115 | 0.803043 |  |  | 682.012 | 22.01764 | 0.0469169 | 1.40751 | 31.4075 | 30 | -0.021478 | -0.193313 | 8.80718 | 9.00049 | 1402.398 | 4.69169 | 1468.194 | 0.04584956 | -0.02171201 | -0.02413755 | 0.03880112 | 0.8995117 |  |  | 682.012 | 22.06354 | 0.0502605 | 1.50781 | 31.5077 | 29.9999 | -0.0232924 | -0.209632 | 8.79038 | 9.00001 | 1405.321 | 5.02605 | 1475.953 | 0.04903823 | -0.02356796 | -0.02547027 | 0.04205861 | 0.9253122 |  |  | 682.011 | 21.92735 | 0.0408877 | 1.22664 | 31.2269 | 30.0003 | -0.0182286 | -0.164058 | 8.83602 | 9.00008 | 1396.647 | 4.08877 | 1453.752 | 0.04007391 | -0.01839679 | -0.02167712 | 0.03313668 | 0.8486731 |  |  | 682.012 | 21.60205 | 0.0294175 | 0.882524 | 30.8825 | 30 | -0.0126305 | -0.113674 | 8.88629 | 8.99996 | 1375.927 | 2.94175 | 1416.403 | 0.02899311 | -0.01271094 | -0.01628217 | 0.0226822 | 0.7806666 |  |  | 682.011 | 21.91488 | 0.0441874 | 1.32561 | 31.3253 | 29.9997 | -0.0197122 | -0.177415 | 8.82285 | 9.00027 | 1395.853 | 4.41874 | 1457.532 | 0.04323898 | -0.01990908 | -0.0233299 | 0.03619386 | 0.8533718 |  |  | 682.012 | 21.00341 | 0.0200696 | 0.602068 | 30.6011 | 29.999 | -0.00829736 | -0.0746709 | 8.92468 | 8.99935 | 1337.797 | 2.00696 | 1364.646 | 0.01987086 | -0.008331975 | -0.01153889 | 0.01335456 | 0.7220779 |  |  | 682.012 | 22.00978 | 0.0380041 | 1.14012 | 31.1401 | 30 | -0.0170935 | -0.153843 | 8.84623 | 9.00007 | 1401.897 | 3.80041 | 1455.175 | 0.03729973 | -0.01724128 | -0.02005845 | 0.03045446 | 0.8595518 |  |  | 682.013 | 21.24635 | 0.020706 | 0.62118 | 30.6212 | 30 | -0.00840433 | -0.0756339 | 8.92376 | 8.99939 | 1353.271 | 2.0706 | 1381.292 | 0.02049454 | -0.008439846 | -0.0120547 | 0.01400235 | 0.7001291 |  |  | 682.014 | 22.08112 | 0.0465859 | 1.39761 | 31.3984 | 30.0008 | -0.0234344 | -0.210912 | 8.78916 | 9.00007 | 1406.441 | 4.65859 | 1471.961 | 0.04553334 | -0.02371335 | -0.02181999 | 0.0385057 | 1.086772 |  |  | 682.015 | 22.23303125 | 0.0443181 | 1.32954 | 31.3296 | 30 | -0.019572 | -0.176151 | 8.82397 | 9.00012 | 1416.117 | 4.43181 | 1478.876 | 0.04336414 | -0.01976607 | -0.02359807 | 0.03652573 | 0.8376138 |  |  | 682.012 | 22.16353 | 0.0437429 | 1.31224 | 31.3113 | 29.999 | -0.0196836 | -0.177151 | 8.82281 | 8.99996 | 1411.69 | 4.37429 | 1473.441 | 0.04281319 | -0.0198799 | -0.02293329 | 0.03557156 | 0.8668577 |  |  | 682.012 | 22.26063 | 0.0502473 | 1.50743 | 31.5075 | 30.0001 | -0.0238583 | -0.21502 | 8.79735 | 9.01237 | 1417.874 | 5.02473 | 1489.119 | 0.04902566 | -0.02414752 | -0.02487814 | 0.04225592 | 0.9706319
342 | 684.014 | 22.12952 | 0.046505 | 1.40471 | 31.6103 | 30.2055 | -0.0224405 | -0.184737 | 8.04757 | 8.23231 | 1412.348 | 4.6505 | 1478.03 | 0.04545604 | -0.02269612 | -0.02275992 | 0.03854511 | 0.9971967 |  |  | 684.014 | 20.92998 | 0.0176571 | 0.529712 | 30.5297 | 30 | -0.0071711 | -0.0645415 | 8.93568 | 9.00022 | 1335.792 | 1.76571 | 1359.378 | 0.01750302 | -0.007196936 | -0.01030609 | 0.01098283 | 0.6983189 |  |  | 684.015 | 22.02614 | 0.0355893 | 1.06766 | 31.0673 | 29.9996 | -0.0152535 | -0.137282 | 8.86277 | 9.00005 | 1405.75 | 3.55893 | 1455.78 | 0.03497064 | -0.01537103 | -0.01959961 | 0.02828902 | 0.7842521 |  |  | 684.012 | 21.99162 | 0.0375167 | 1.1255 | 31.1255 | 30 | -0.0162464 | -0.146218 | 8.85376 | 8.99998 | 1403.547 | 3.75167 | 1456.204 | 0.03683007 | -0.01637982 | -0.02045025 | 0.03027617 | 0.8009594 |  |  | 684.015 | 21.52659375 | 0.025125 | 0.753751 | 30.7537 | 30 | -0.0104356 | -0.0939203 | 8.90611 | 9.00003 | 1373.868 | 2.5125 | 1408.387 | 0.02481456 | -0.01049043 | -0.01432412 | 0.01846143 | 0.7323612 |  |  | 684.012 | 21.90558 | 0.0324876 | 0.974635 | 30.9748 | 30.0002 | -0.0144949 | -0.130457 | 8.86974 | 9.0002 | 1398.056 | 3.24876 | 1443.475 | 0.03197104 | -0.01460098 | -0.01737006 | 0.02594218 | 0.8405831 |  |  | 684.019 | 21.85037 | 0.0308232 | 0.924697 | 30.9247 | 30 | -0.0131267 | -0.118141 | 8.88188 | 9.00002 | 1394.532 | 3.08232 | 1437.516 | 0.03035771 | -0.01321362 | -0.01714409 | 0.0239096 | 0.7707389 |  |  | 684.015 | 21.95876 | 0.0356448 | 1.06934 | 31.0693 | 30 | -0.0154963 | -0.133237 | 8.46475 | 8.59798 | 1401.45 | 3.56448 | 1451.404 | 0.03502423 | -0.01561762 | -0.01940661 | 0.02822576 | 0.8047581 |  |  | 684.012 | 22.02634 | 0.0472964 | 1.4189 | 31.4189 | 30 | -0.0216986 | -0.195298 | 8.80519 | 9.00049 | 1402.952 | 4.72964 | 1469.306 | 0.04621199 | -0.02193748 | -0.02427451 | 0.03915821 | 0.9037248 |  |  | 684.012 | 22.06628125 | 0.0506602 | 1.5198 | 31.5197 | 29.9999 | -0.023505 | -0.211545 | 8.78847 | 9.00001 | 1405.496 | 5.06602 | 1476.698 | 0.04941873 | -0.02378565 | -0.02563308 | 0.04243559 | 0.9279279 |  |  | 684.011 | 21.93193 | 0.0412636 | 1.23792 | 31.2382 | 30.0003 | -0.0184193 | -0.165775 | 8.83431 | 9.00008 | 1396.938 | 4.12636 | 1454.581 | 0.04043498 | -0.01859105 | -0.02184393 | 0.0334938 | 0.8510854 |  |  | 684.012 | 21.6161 | 0.0297706 | 0.893118 | 30.8931 | 30 | -0.0127964 | -0.115167 | 8.88479 | 8.99996 | 1376.822 | 2.97706 | 1417.811 | 0.02933606 | -0.01287898 | -0.01645708 | 0.02301888 | 0.7825799 |  |  | 684.011 | 21.91555 | 0.0445697 | 1.33708 | 31.3368 | 29.9997 | -0.0198944 | -0.179055 | 8.82121 | 9.00027 | 1395.895 | 4.45697 | 1458.11 | 0.04360503 | -0.02009496 | -0.02351007 | 0.03655712 | 0.8547382 |  |  | 684.012 | 21.0281 | 0.020369 | 0.611049 | 30.6101 | 29.999 | -0.00843112 | -0.0758746 | 8.92348 | 8.99935 | 1339.369 | 2.0369 | 1366.651 | 0.02016433 | -0.008466863 | -0.01169746 | 0.01363845 | 0.7238204 |  |  | 684.012 | 22.01731 | 0.0383659 | 1.15098 | 31.151 | 30 | -0.0172789 | -0.155511 | 8.84456 | 9.00007 | 1402.377 | 3.83659 | 1456.18 | 0.03764823 | -0.01742992 | -0.02021831 | 0.03079823 | 0.8620862 |  |  | 684.013 | 21.27152 | 0.0209967 | 0.629899 | 30.6299 | 30 | -0.00858656 | -0.0772738 | 8.92212 | 8.99939 | 1354.874 | 2.09967 | 1383.322 | 0.02077931 | -0.008623637 | -0.01215567 | 0.01427757 | 0.7094333 |  |  | 684.014 | 22.08101 | 0.046963 | 1.40893 | 31.4097 | 30.0008 | -0.0236989 | -0.213292 | 8.78677 | 9.00007 | 1406.434 | 4.6963 | 1472.484 | 0.04589359 | -0.02398424 | -0.02190936 | 0.03886345 | 1.094703 |  |  | 684.015 | 22.23466 | 0.0447049 | 1.34115 | 31.3412 | 30 | -0.0197564 | -0.17781 | 8.82231 | 9.00012 | 1416.22 | 4.47049 | 1479.532 | 0.04373445 | -0.01995417 | -0.02378029 | 0.03689301 | 0.8391054 |  |  | 684.012 | 22.16825 | 0.0441291 | 1.32383 | 31.3228 | 29.999 | -0.0199068 | -0.179161 | 8.8208 | 8.99996 | 1411.99 | 4.41291 | 1474.3 | 0.04318314 | -0.02010761 | -0.02307553 | 0.03593729 | 0.8713823 |  |  | 684.012 | 22.26581 | 0.050629 | 1.51887 | 31.519 | 30.0001 | -0.0240828 | -0.217043 | 8.79533 | 9.01237 | 1418.204 | 5.0629 | 1490.007 | 0.04938903 | -0.02437753 | -0.0250115 | 0.04261525 | 0.9746529
343 | 686.014 | 22.13573 | 0.0468907 | 1.41636 | 31.6219 | 30.2055 | -0.0226933 | -0.186818 | 8.04549 | 8.23231 | 1412.745 | 4.68907 | 1478.989 | 0.04582453 | -0.02295476 | -0.02286978 | 0.03890912 | 1.003716 |  |  | 686.014 | 20.9641 | 0.0179386 | 0.538159 | 30.5381 | 30 | -0.00731824 | -0.0658657 | 8.93436 | 9.00022 | 1337.969 | 1.79386 | 1361.97 | 0.0177796 | -0.00734515 | -0.01043445 | 0.01124698 | 0.7039325 |  |  | 686.015 | 22.03946 | 0.0359587 | 1.07875 | 31.0783 | 29.9996 | -0.0154226 | -0.138804 | 8.86125 | 9.00005 | 1406.601 | 3.59587 | 1457.18 | 0.03532728 | -0.01554277 | -0.01978451 | 0.02863923 | 0.7856026 |  |  | 686.012 | 21.99875 | 0.0378957 | 1.13687 | 31.1369 | 30 | -0.0164188 | -0.147769 | 8.85221 | 8.99998 | 1404.003 | 3.78957 | 1457.208 | 0.0371953 | -0.01655508 | -0.02064022 | 0.03063688 | 0.8020789 |  |  | 686.015 | 21.54191 | 0.0254458 | 0.763374 | 30.7634 | 30 | -0.0105805 | -0.095225 | 8.90481 | 9.00003 | 1374.846 | 2.54458 | 1409.83 | 0.02512744 | -0.01063687 | -0.01449057 | 0.01876781 | 0.7340546 |  |  | 686.012 | 21.91566 | 0.0328637 | 0.985916 | 30.9861 | 30.0002 | -0.0146673 | -0.132009 | 8.86819 | 9.0002 | 1398.699 | 3.28637 | 1444.666 | 0.03233524 | -0.01477593 | -0.01755931 | 0.02630141 | 0.841487 |  |  | 686.019 | 21.86677 | 0.0311727 | 0.935182 | 30.9352 | 30 | -0.0133143 | -0.119829 | 8.88019 | 9.00002 | 1395.579 | 3.11727 | 1439.083 | 0.0306967 | -0.01340373 | -0.01729297 | 0.02424156 | 0.7750971 |  |  | 686.015 | 21.97334 | 0.0360011 | 1.08003 | 31.08 | 30 | -0.0156744 | -0.134768 | 8.46321 | 8.59798 | 1402.38 | 3.60011 | 1452.868 | 0.03536821 | -0.01579854 | -0.01956966 | 0.02856289 | 0.8072976 |  |  | 686.012 | 22.02511 | 0.0476792 | 1.43038 | 31.4304 | 30 | -0.0219098 | -0.197199 | 8.80329 | 9.00049 | 1402.873 | 4.76792 | 1469.761 | 0.04657743 | -0.02215338 | -0.02442405 | 0.03952147 | 0.9070316 |  |  | 686.012 | 22.06846875 | 0.0510498 | 1.53149 | 31.5314 | 29.9999 | -0.0237439 | -0.213695 | 8.78631 | 9.00001 | 1405.635 | 5.10498 | 1477.392 | 0.04978947 | -0.02403033 | -0.02575914 | 0.04280305 | 0.9328854 |  |  | 686.011 | 21.9387 | 0.0416367 | 1.24911 | 31.2494 | 30.0003 | -0.0186217 | -0.167597 | 8.83249 | 9.00008 | 1397.369 | 4.16367 | 1455.551 | 0.04079323 | -0.01879727 | -0.02199596 | 0.03384742 | 0.8545782 |  |  | 686.012 | 21.62998 | 0.0301152 | 0.903457 | 30.9035 | 30 | -0.0129484 | -0.116535 | 8.88343 | 8.99996 | 1377.706 | 3.01152 | 1419.196 | 0.02967064 | -0.01303296 | -0.01663768 | 0.02334729 | 0.7833401 |  |  | 686.011 | 21.92541 | 0.0449408 | 1.34821 | 31.3479 | 29.9997 | -0.0200963 | -0.180872 | 8.8194 | 9.00027 | 1396.523 | 4.49408 | 1459.284 | 0.04396023 | -0.02030098 | -0.02365926 | 0.03690665 | 0.8580565 |  |  | 686.012 | 21.05902 | 0.0206705 | 0.620095 | 30.6191 | 29.999 | -0.00858362 | -0.0772471 | 8.92211 | 8.99935 | 1341.339 | 2.06705 | 1369.065 | 0.02045976 | -0.008620671 | -0.01183909 | 0.01392236 | 0.728153 |  |  | 686.012 | 22.0292 | 0.0387455 | 1.16236 | 31.1623 | 30 | -0.017461 | -0.15715 | 8.84292 | 9.00007 | 1403.134 | 3.87455 | 1457.499 | 0.03801374 | -0.01761524 | -0.02039849 | 0.03115753 | 0.863556 |  |  | 686.013 | 21.2957 | 0.0213208 | 0.639624 | 30.6396 | 30 | -0.00871466 | -0.0784266 | 8.92097 | 8.99939 | 1356.414 | 2.13208 | 1385.334 | 0.02109669 | -0.008752855 | -0.01234384 | 0.01458549 | 0.709087 |  |  | 686.014 | 22.08308 | 0.0473487 | 1.4205 | 31.4213 | 30.0008 | -0.0239243 | -0.21532 | 8.78475 | 9.00007 | 1406.566 | 4.73487 | 1473.165 | 0.04626192 | -0.02421513 | -0.02204679 | 0.03922854 | 1.098352 |  |  | 686.015 | 22.24012 | 0.0450893 | 1.35268 | 31.3527 | 30 | -0.0199407 | -0.179469 | 8.82065 | 9.00012 | 1416.568 | 4.50893 | 1480.44 | 0.04410234 | -0.0201422 | -0.02396014 | 0.03725669 | 0.8406546 |  |  | 686.012 | 22.17251 | 0.0445177 | 1.33549 | 31.3345 | 29.999 | -0.0200732 | -0.180658 | 8.8193 | 8.99996 | 1412.262 | 4.45177 | 1475.132 | 0.04355525 | -0.0202774 | -0.02327784 | 0.0363053 | 0.8711032 |  |  | 686.012 | 22.26203 | 0.0510182 | 1.53055 | 31.5307 | 30.0001 | -0.0243081 | -0.219074 | 8.7933 | 9.01237 | 1417.964 | 5.10182 | 1490.306 | 0.04975941 | -0.02460842 | -0.02515099 | 0.04298427 | 0.9784274
344 | 688.014 | 22.14081 | 0.0472698 | 1.42781 | 31.6334 | 30.2055 | -0.0229052 | -0.188563 | 8.04374 | 8.23231 | 1413.069 | 4.72698 | 1479.865 | 0.04618659 | -0.0231716 | -0.02301499 | 0.03926708 | 1.006805 |  |  | 688.014 | 20.99398 | 0.0182226 | 0.546678 | 30.5467 | 30 | -0.00744442 | -0.0670015 | 8.93322 | 9.00022 | 1339.876 | 1.82226 | 1364.292 | 0.01805856 | -0.007472268 | -0.01058629 | 0.0115148 | 0.7058439 |  |  | 688.015 | 22.04932 | 0.0363072 | 1.0892 | 31.0888 | 29.9996 | -0.0155997 | -0.140398 | 8.85966 | 9.00005 | 1407.23 | 3.63072 | 1458.323 | 0.03566362 | -0.01572266 | -0.01994097 | 0.02897033 | 0.78846 |  |  | 688.012 | 22.00665 | 0.0382642 | 1.14793 | 31.1479 | 30 | -0.016611 | -0.149498 | 8.85048 | 8.99998 | 1404.507 | 3.82642 | 1458.249 | 0.03755028 | -0.01675051 | -0.02079977 | 0.03098718 | 0.8053219 |  |  | 688.015 | 21.56 | 0.025787 | 0.77361 | 30.7736 | 30 | -0.0107425 | -0.0966826 | 8.90335 | 9.00003 | 1376 | 2.5787 | 1411.483 | 0.02546012 | -0.01080062 | -0.01465951 | 0.01909303 | 0.7367654 |  |  | 688.012 | 21.92678 | 0.0332254 | 0.996767 | 30.997 | 30.0002 | -0.0148484 | -0.133639 | 8.86656 | 9.0002 | 1399.409 | 3.32254 | 1445.905 | 0.03268537 | -0.01495974 | -0.01772562 | 0.02664636 | 0.8439613 |  |  | 688.019 | 21.87715 | 0.0315376 | 0.946129 | 30.9461 | 30 | -0.0134956 | -0.121461 | 8.87856 | 9.00002 | 1396.241 | 3.15376 | 1440.276 | 0.0310505 | -0.01358749 | -0.01746301 | 0.02459002 | 0.7780728 |  |  | 688.015 | 21.97965 | 0.0363742 | 1.09122 | 31.0912 | 30 | -0.0158818 | -0.136552 | 8.46143 | 8.59798 | 1402.784 | 3.63742 | 1453.809 | 0.03572828 | -0.01600927 | -0.01971901 | 0.02891855 | 0.8118698 |  |  | 688.012 | 22.03094 | 0.0480548 | 1.44165 | 31.4417 | 30 | -0.0221327 | -0.199206 | 8.80129 | 9.00049 | 1403.245 | 4.80548 | 1470.677 | 0.04693587 | -0.0223813 | -0.02455457 | 0.03987552 | 0.9114923 |  |  | 688.012 | 22.07437 | 0.0514425 | 1.54327 | 31.5432 | 29.9999 | -0.0239741 | -0.215767 | 8.78424 | 9.00001 | 1406.011 | 5.14425 | 1478.34 | 0.05016303 | -0.02426616 | -0.02589687 | 0.04317213 | 0.9370303 |  |  | 688.011 | 21.94836 | 0.0420197 | 1.2606 | 31.2609 | 30.0003 | -0.0188063 | -0.169258 | 8.83082 | 9.00008 | 1397.985 | 4.20197 | 1456.728 | 0.04116085 | -0.01898539 | -0.02217546 | 0.03420942 | 0.8561439 |  |  | 688.012 | 21.64268 | 0.0304734 | 0.914202 | 30.9142 | 30 | -0.013114 | -0.118026 | 8.88194 | 8.99996 | 1378.515 | 3.04734 | 1420.523 | 0.03001831 | -0.01320075 | -0.01681756 | 0.02368904 | 0.7849383 |  |  | 688.011 | 21.92922 | 0.045331 | 1.35992 | 31.3596 | 29.9997 | -0.020271 | -0.182445 | 8.81783 | 9.00027 | 1396.765 | 4.5331 | 1460.082 | 0.04433358 | -0.02047928 | -0.02385431 | 0.03727614 | 0.8585149 |  |  | 688.012 | 21.08128 | 0.020977 | 0.629289 | 30.6283 | 29.999 | -0.00874364 | -0.0786871 | 8.92067 | 8.99935 | 1342.757 | 2.0977 | 1370.924 | 0.02076001 | -0.00878209 | -0.01197792 | 0.01421373 | 0.7331898 |  |  | 688.012 | 22.03031 | 0.0390925 | 1.17277 | 31.1728 | 30 | -0.0176656 | -0.158992 | 8.84108 | 9.00007 | 1403.204 | 3.90925 | 1458.059 | 0.03834774 | -0.0178235 | -0.02052424 | 0.03148889 | 0.8684123 |  |  | 688.013 | 21.31965 | 0.0216219 | 0.648657 | 30.6486 | 30 | -0.00889206 | -0.0800232 | 8.91937 | 8.99939 | 1357.94 | 2.16219 | 1387.301 | 0.02139146 | -0.00893183 | -0.01245963 | 0.01487102 | 0.7168615 |  |  | 688.014 | 22.08833 | 0.0477359 | 1.43211 | 31.4329 | 30.0008 | -0.0242361 | -0.218127 | 8.78194 | 9.00007 | 1406.9 | 4.77359 | 1474.06 | 0.04663155 | -0.02453463 | -0.02209692 | 0.03959389 | 1.110319 |  |  | 688.015 | 22.24390625 | 0.0454623 | 1.36387 | 31.3639 | 30 | -0.0201195 | -0.181078 | 8.81904 | 9.00012 | 1416.809 | 4.54623 | 1481.221 | 0.04445918 | -0.02032465 | -0.02413453 | 0.03760993 | 0.8421401 |  |  | 688.012 | 22.17496 | 0.0448981 | 1.3469 | 31.3459 | 29.999 | -0.0202959 | -0.182663 | 8.8173 | 8.99996 | 1412.418 | 4.48981 | 1475.833 | 0.04391937 | -0.02050469 | -0.02341468 | 0.03666598 | 0.8757196 |  |  | 688.012 | 22.26992 | 0.0514055 | 1.54217 | 31.5423 | 30.0001 | -0.0245382 | -0.221147 | 8.79123 | 9.01237 | 1418.466 | 5.14055 | 1491.383 | 0.05012784 | -0.02484428 | -0.02528356 | 0.0433478 | 0.9826258
345 | 690.014 | 22.14699 | 0.0476477 | 1.43923 | 31.6448 | 30.2055 | -0.0231369 | -0.19047 | 8.04184 | 8.23231 | 1413.463 | 4.76477 | 1480.811 | 0.04654737 | -0.02340876 | -0.02313861 | 0.03962343 | 1.011675 |  |  | 690.014 | 21.02476 | 0.0185197 | 0.555591 | 30.5556 | 30 | -0.00759664 | -0.0683715 | 8.93185 | 9.00022 | 1341.841 | 1.85197 | 1366.691 | 0.0183503 | -0.007625641 | -0.01072466 | 0.01179503 | 0.7110382 |  |  | 690.015 | 22.05795 | 0.0366758 | 1.10026 | 31.0998 | 29.9996 | -0.0157618 | -0.141857 | 8.8582 | 9.00005 | 1407.781 | 3.66758 | 1459.412 | 0.03601925 | -0.01588734 | -0.02013191 | 0.02932096 | 0.789162 |  |  | 690.012 | 22.0152 | 0.0386291 | 1.15887 | 31.1589 | 30 | -0.0167812 | -0.151031 | 8.84895 | 8.99998 | 1405.052 | 3.86291 | 1459.328 | 0.03790167 | -0.0169236 | -0.02097807 | 0.03133371 | 0.8067281 |  |  | 690.015 | 21.58132 | 0.0261198 | 0.783594 | 30.7836 | 30 | -0.0108791 | -0.097912 | 8.90212 | 9.00003 | 1377.361 | 2.61198 | 1413.338 | 0.0257845 | -0.01093871 | -0.01484579 | 0.01940904 | 0.7368222 |  |  | 690.012 | 21.93216 | 0.0335893 | 1.00768 | 31.0079 | 30.0002 | -0.0150302 | -0.135275 | 8.86493 | 9.0002 | 1399.752 | 3.35893 | 1446.769 | 0.0330375 | -0.0151443 | -0.0178932 | 0.02699489 | 0.8463715 |  |  | 690.019 | 21.88423 | 0.0318927 | 0.95678 | 30.9568 | 30 | -0.0136675 | -0.123007 | 8.87701 | 9.00002 | 1396.693 | 3.18927 | 1441.238 | 0.03139469 | -0.01376176 | -0.01763293 | 0.02492989 | 0.780458 |  |  | 690.015 | 21.98945 | 0.0367435 | 1.1023 | 31.1023 | 30 | -0.0160698 | -0.138168 | 8.45982 | 8.59798 | 1403.409 | 3.67435 | 1454.975 | 0.03608455 | -0.01620032 | -0.01988423 | 0.02926936 | 0.814732 |  |  | 690.012 | 22.03212 | 0.0484466 | 1.4534 | 31.4534 | 30 | -0.0223398 | -0.20107 | 8.79942 | 9.00049 | 1403.319 | 4.84466 | 1471.305 | 0.04730964 | -0.02259311 | -0.02471653 | 0.04024627 | 0.9140893 |  |  | 690.012 | 22.07263 | 0.0518234 | 1.5547 | 31.5546 | 29.9999 | -0.0241988 | -0.217789 | 8.78222 | 9.00001 | 1405.9 | 5.18234 | 1478.759 | 0.05052523 | -0.0244964 | -0.02602883 | 0.04353235 | 0.9411258 |  |  | 690.011 | 21.95329 | 0.0423822 | 1.27148 | 31.2717 | 30.0003 | -0.0190013 | -0.171014 | 8.82907 | 9.00008 | 1398.299 | 4.23822 | 1457.562 | 0.04150867 | -0.01918414 | -0.02232453 | 0.03455327 | 0.8593304 |  |  | 690.012 | 21.65554 | 0.0308241 | 0.924721 | 30.9247 | 30 | -0.0132722 | -0.119449 | 8.88051 | 8.99996 | 1379.334 | 3.08241 | 1421.85 | 0.03035858 | -0.01336106 | -0.01699752 | 0.0240234 | 0.7860597 |  |  | 690.011 | 21.93452 | 0.0457157 | 1.37146 | 31.3712 | 29.9997 | -0.0204519 | -0.184073 | 8.8162 | 9.00027 | 1397.103 | 4.57157 | 1460.973 | 0.04470153 | -0.02066394 | -0.0240376 | 0.03763978 | 0.8596507 |  |  | 690.012 | 21.10633 | 0.0213012 | 0.639014 | 30.638 | 29.999 | -0.00889357 | -0.0800364 | 8.91932 | 8.99935 | 1344.352 | 2.13012 | 1372.988 | 0.0210775 | -0.008933354 | -0.01214415 | 0.01452136 | 0.7356098 |  |  | 690.012 | 22.03312 | 0.03948 | 1.1844 | 31.1844 | 30 | -0.0178403 | -0.160564 | 8.83951 | 9.00007 | 1403.383 | 3.948 | 1458.789 | 0.03872059 | -0.01800136 | -0.02071923 | 0.03185831 | 0.8688236 |  |  | 690.013 | 21.34254 | 0.0219427 | 0.658279 | 30.6583 | 30 | -0.00902672 | -0.081235 | 8.91816 | 8.99939 | 1359.397 | 2.19427 | 1389.226 | 0.02170542 | -0.009067708 | -0.01263772 | 0.01517593 | 0.7175116 |  |  | 690.014 | 22.08783 | 0.0481444 | 1.44437 | 31.4452 | 30.0008 | -0.0244742 | -0.220269 | 8.7798 | 9.00007 | 1406.868 | 4.81444 | 1474.601 | 0.04702136 | -0.02477867 | -0.02224269 | 0.03998112 | 1.114014 |  |  | 690.015 | 22.24768 | 0.045863 | 1.37589 | 31.3759 | 30 | -0.0203068 | -0.182764 | 8.81736 | 9.00012 | 1417.049 | 4.5863 | 1482.04 | 0.04484238 | -0.02051582 | -0.02432656 | 0.03798934 | 0.8433504 |  |  | 690.012 | 22.18188 | 0.0452791 | 1.35833 | 31.3573 | 29.999 | -0.0204864 | -0.184376 | 8.81558 | 8.99996 | 1412.858 | 4.52791 | 1476.831 | 0.04428393 | -0.02069916 | -0.02358477 | 0.03702564 | 0.8776492 |  |  | 690.012 | 22.27071 | 0.0518088 | 1.55427 | 31.5544 | 30.0001 | -0.0247811 | -0.223337 | 8.78904 | 9.01237 | 1418.517 | 5.18088 | 1492.008 | 0.05051135 | -0.02509332 | -0.02541803 | 0.04372847 | 0.9872253
346 | 692.014 | 22.14933 | 0.04804 | 1.45107 | 31.6566 | 30.2055 | -0.0233619 | -0.192322 | 8.03998 | 8.23231 | 1413.613 | 4.804 | 1481.523 | 0.04692175 | -0.02363912 | -0.02328264 | 0.03999449 | 1.015311 |  |  | 692.014 | 21.05732 | 0.0188126 | 0.564379 | 30.5644 | 30 | -0.00773058 | -0.0695769 | 8.93065 | 9.00022 | 1343.918 | 1.88126 | 1369.201 | 0.01863783 | -0.007760616 | -0.01087722 | 0.01207052 | 0.7134745 |  |  | 692.015 | 22.06205 | 0.0370448 | 1.11133 | 31.1109 | 29.9996 | -0.0159468 | -0.143522 | 8.85653 | 9.00005 | 1408.042 | 3.70448 | 1460.203 | 0.03637513 | -0.01607532 | -0.02029981 | 0.02967321 | 0.791895 |  |  | 692.012 | 22.01909375 | 0.038996 | 1.16988 | 31.1699 | 30 | -0.0169707 | -0.152736 | 8.84724 | 8.99998 | 1405.301 | 3.8996 | 1460.102 | 0.03825486 | -0.01711635 | -0.02113851 | 0.03168342 | 0.8097237 |  |  | 692.015 | 21.59752 | 0.0264527 | 0.793581 | 30.7936 | 30 | -0.0110362 | -0.0993259 | 8.90071 | 9.00003 | 1378.395 | 2.64527 | 1414.857 | 0.02610888 | -0.01109755 | -0.01501133 | 0.01972656 | 0.7392785 |  |  | 692.012 | 21.94341 | 0.0339321 | 1.01797 | 31.0182 | 30.0002 | -0.0152281 | -0.137056 | 8.86314 | 9.0002 | 1400.47 | 3.39321 | 1447.991 | 0.03336911 | -0.01534524 | -0.01802387 | 0.02732139 | 0.8513843 |  |  | 692.019 | 21.89452 | 0.0322492 | 0.967476 | 30.9675 | 30 | -0.013837 | -0.124534 | 8.87548 | 9.00002 | 1397.35 | 3.22492 | 1442.413 | 0.03174011 | -0.01393362 | -0.01780649 | 0.02527004 | 0.7825027 |  |  | 692.015 | 21.99491 | 0.0371248 | 1.11374 | 31.1137 | 30 | -0.0162423 | -0.139651 | 8.45833 | 8.59798 | 1403.757 | 3.71248 | 1455.871 | 0.03645227 | -0.01637565 | -0.02007662 | 0.02963288 | 0.8156579 |  |  | 692.012 | 22.03378 | 0.0488322 | 1.46497 | 31.465 | 30 | -0.0225913 | -0.203332 | 8.79716 | 9.00049 | 1403.426 | 4.88322 | 1471.958 | 0.04767735 | -0.02285039 | -0.02482696 | 0.04061085 | 0.9203862 |  |  | 692.012 | 22.07183 | 0.0522155 | 1.56646 | 31.5664 | 29.9999 | -0.0244425 | -0.219983 | 8.78003 | 9.00001 | 1405.849 | 5.22155 | 1479.256 | 0.05089794 | -0.02474618 | -0.02615176 | 0.04390271 | 0.9462526 |  |  | 692.011 | 21.955 | 0.0427693 | 1.28309 | 31.2834 | 30.0003 | -0.0191829 | -0.172648 | 8.82743 | 9.00008 | 1398.408 | 4.27693 | 1458.217 | 0.04187996 | -0.01936928 | -0.02251068 | 0.03492143 | 0.8604483 |  |  | 692.012 | 21.66764 | 0.031175 | 0.935248 | 30.9352 | 30 | -0.013444 | -0.120995 | 8.87897 | 8.99996 | 1380.104 | 3.1175 | 1423.129 | 0.03069893 | -0.01353519 | -0.01716374 | 0.02435805 | 0.788592 |  |  | 692.011 | 21.9331 | 0.0460964 | 1.38288 | 31.3826 | 29.9997 | -0.0206525 | -0.185878 | 8.81439 | 9.00027 | 1397.013 | 4.60964 | 1461.41 | 0.04506552 | -0.02086875 | -0.02419678 | 0.03800166 | 0.8624597 |  |  | 692.012 | 21.13421 | 0.0216161 | 0.64846 | 30.6475 | 29.999 | -0.00902444 | -0.0812142 | 8.91814 | 8.99935 | 1346.128 | 2.16161 | 1375.226 | 0.02138579 | -0.009065407 | -0.01232038 | 0.01481896 | 0.7358059 |  |  | 692.012 | 22.04644 | 0.0398518 | 1.19555 | 31.1955 | 30 | -0.0180361 | -0.162326 | 8.83775 | 9.00007 | 1404.232 | 3.98518 | 1460.193 | 0.0390782 | -0.01820073 | -0.02087747 | 0.03220932 | 0.8717882 |  |  | 692.013 | 21.37003 | 0.0222481 | 0.667443 | 30.6674 | 30 | -0.00918975 | -0.0827022 | 8.91669 | 8.99939 | 1361.148 | 2.22481 | 1391.431 | 0.02200422 | -0.009232236 | -0.01277199 | 0.01546437 | 0.7228505 |  |  | 692.014 | 22.08934 | 0.0485209 | 1.45567 | 31.4564 | 30.0008 | -0.0247813 | -0.223033 | 8.77703 | 9.00007 | 1406.964 | 4.85209 | 1475.231 | 0.0473805 | -0.02509353 | -0.02228698 | 0.04033725 | 1.125928 |  |  | 692.015 | 22.25109 | 0.0462402 | 1.38721 | 31.3872 | 30 | -0.0205001 | -0.184504 | 8.81562 | 9.00012 | 1417.267 | 4.62402 | 1482.801 | 0.04520298 | -0.02071314 | -0.02448983 | 0.03834642 | 0.8457854 |  |  | 692.012 | 22.18047 | 0.0456723 | 1.37012 | 31.3691 | 29.999 | -0.0206918 | -0.186225 | 8.81374 | 8.99996 | 1412.769 | 4.56723 | 1477.293 | 0.04466003 | -0.02090887 | -0.02375115 | 0.03739946 | 0.8803309 |  |  | 692.012 | 22.26717 | 0.0522072 | 1.56622 | 31.5663 | 30.0001 | -0.0250078 | -0.22538 | 8.78699 | 9.01237 | 1418.291 | 5.22072 | 1492.336 | 0.05089005 | -0.02532581 | -0.02556425 | 0.04410568 | 0.990673
347 | 694.014 | 22.14526 | 0.0484195 | 1.46254 | 31.6681 | 30.2055 | -0.023616 | -0.194414 | 8.03789 | 8.23231 | 1413.353 | 4.84195 | 1481.787 | 0.04728379 | -0.02389933 | -0.02338446 | 0.0403553 | 1.022017 |  |  | 694.014 | 21.08894 | 0.0191186 | 0.573559 | 30.5735 | 30 | -0.00787528 | -0.0708793 | 8.92934 | 9.00022 | 1345.936 | 1.91186 | 1371.669 | 0.01893814 | -0.007906454 | -0.01103168 | 0.01235899 | 0.7167043 |  |  | 694.015 | 22.06946875 | 0.0374192 | 1.12256 | 31.1221 | 29.9996 | -0.01612 | -0.145081 | 8.85497 | 9.00005 | 1408.516 | 3.74192 | 1461.221 | 0.03673609 | -0.01625134 | -0.02048475 | 0.0300295 | 0.7933385 |  |  | 694.012 | 22.02569 | 0.0393763 | 1.18129 | 31.1813 | 30 | -0.0171597 | -0.154437 | 8.84554 | 8.99998 | 1405.722 | 3.93763 | 1461.074 | 0.03862082 | -0.01730863 | -0.02131219 | 0.03204501 | 0.8121472 |  |  | 694.015 | 21.61577 | 0.0267837 | 0.803512 | 30.8035 | 30 | -0.0111833 | -0.10065 | 8.89938 | 9.00003 | 1379.559 | 2.67837 | 1416.509 | 0.0264313 | -0.0112463 | -0.01518499 | 0.02004153 | 0.7406196 |  |  | 694.012 | 21.95294 | 0.0343216 | 1.02965 | 31.0298 | 30.0002 | -0.0154038 | -0.138638 | 8.86156 | 9.0002 | 1401.079 | 3.43216 | 1449.166 | 0.03374575 | -0.01552367 | -0.01822208 | 0.02769313 | 0.8519153 |  |  | 694.019 | 21.90407 | 0.0326142 | 0.978427 | 30.9784 | 30 | -0.0140148 | -0.126133 | 8.87388 | 9.00002 | 1397.96 | 3.26142 | 1443.553 | 0.03209365 | -0.01411393 | -0.01797971 | 0.02561846 | 0.7849923 |  |  | 694.015 | 21.9974 | 0.0374914 | 1.12474 | 31.1247 | 30 | -0.016436 | -0.141316 | 8.45667 | 8.59798 | 1403.916 | 3.74914 | 1456.551 | 0.03680568 | -0.01657257 | -0.02023311 | 0.02998311 | 0.8190815 |  |  | 694.012 | 22.03818 | 0.0492206 | 1.47662 | 31.4767 | 30 | -0.0227946 | -0.205163 | 8.79533 | 9.00049 | 1403.705 | 4.92206 | 1472.797 | 0.0480476 | -0.02305841 | -0.02498919 | 0.04097707 | 0.9227356 |  |  | 694.012 | 22.07595 | 0.0526136 | 1.5784 | 31.5783 | 29.9999 | -0.0246835 | -0.222152 | 8.77786 | 9.00001 | 1406.112 | 5.26136 | 1480.092 | 0.05127621 | -0.02499325 | -0.02628297 | 0.04427702 | 0.9509293 |  |  | 694.011 | 21.96531 | 0.0431553 | 1.29467 | 31.2949 | 30.0003 | -0.0193831 | -0.174449 | 8.82563 | 9.00008 | 1399.065 | 4.31553 | 1459.442 | 0.04225006 | -0.01957342 | -0.02267665 | 0.03528569 | 0.863153 |  |  | 694.012 | 21.68597 | 0.031532 | 0.945961 | 30.946 | 30 | -0.0136189 | -0.122569 | 8.87739 | 8.99996 | 1381.272 | 3.1532 | 1424.827 | 0.03104508 | -0.01371249 | -0.01733259 | 0.02469663 | 0.7911391 |  |  | 694.011 | 21.9383 | 0.0464734 | 1.39419 | 31.3939 | 29.9997 | -0.0208518 | -0.187672 | 8.8126 | 9.00027 | 1397.344 | 4.64734 | 1462.283 | 0.04542584 | -0.02107227 | -0.02435358 | 0.03835776 | 0.8652639 |  |  | 694.012 | 21.15946 | 0.0219193 | 0.657557 | 30.6566 | 29.999 | -0.00917302 | -0.0825513 | 8.9168 | 8.99935 | 1347.736 | 2.19193 | 1377.277 | 0.02168253 | -0.009215351 | -0.01246717 | 0.01510591 | 0.7391692 |  |  | 694.012 | 22.0497 | 0.0402481 | 1.20744 | 31.2074 | 30 | -0.0182295 | -0.164067 | 8.83601 | 9.00007 | 1404.439 | 4.02481 | 1460.965 | 0.03945924 | -0.0183977 | -0.02106154 | 0.03258673 | 0.8735214 |  |  | 694.013 | 21.38995 | 0.0225634 | 0.676902 | 30.6769 | 30 | -0.00932397 | -0.08391 | 8.91548 | 8.99939 | 1362.417 | 2.25634 | 1393.158 | 0.02231261 | -0.00936771 | -0.0129449 | 0.01576464 | 0.7236602 |  |  | 694.014 | 22.09523 | 0.0489209 | 1.46767 | 31.4684 | 30.0008 | -0.025072 | -0.22565 | 8.77442 | 9.00007 | 1407.34 | 4.89209 | 1476.188 | 0.04776192 | -0.02539166 | -0.02237026 | 0.0407141 | 1.135063 |  |  | 694.015 | 22.25223 | 0.046633 | 1.39899 | 31.399 | 30 | -0.0206963 | -0.186269 | 8.81385 | 9.00012 | 1417.34 | 4.6633 | 1483.434 | 0.04557835 | -0.02091347 | -0.02466488 | 0.03871886 | 0.847905 |  |  | 694.012 | 22.18744 | 0.0460605 | 1.38177 | 31.3808 | 29.999 | -0.0209072 | -0.188164 | 8.8118 | 8.99996 | 1413.212 | 4.60605 | 1478.306 | 0.0450312 | -0.02112885 | -0.02390235 | 0.03776566 | 0.8839653 |  |  | 694.012 | 22.2669 | 0.0526016 | 1.57805 | 31.5782 | 30.0001 | -0.025251 | -0.227572 | 8.7848 | 9.01237 | 1418.274 | 5.26016 | 1492.877 | 0.05126481 | -0.02557528 | -0.02568954 | 0.04447798 | 0.9955523
348 | 696.014 | 22.14657 | 0.0488081 | 1.47427 | 31.6798 | 30.2055 | -0.0238664 | -0.196476 | 8.03583 | 8.23231 | 1413.436 | 4.88081 | 1482.423 | 0.04765438 | -0.02415582 | -0.02349856 | 0.04072291 | 1.02797 |  |  | 696.014 | 21.11878125 | 0.019397 | 0.581911 | 30.5819 | 30 | -0.00800301 | -0.0720288 | 8.92819 | 9.00022 | 1347.841 | 1.9397 | 1373.985 | 0.01921128 | -0.008035206 | -0.01117607 | 0.01262102 | 0.7189652 |  |  | 696.015 | 22.08336 | 0.037778 | 1.13332 | 31.1329 | 29.9996 | -0.0162887 | -0.146599 | 8.85345 | 9.00005 | 1409.402 | 3.7778 | 1462.647 | 0.03708189 | -0.01642282 | -0.02065907 | 0.03036875 | 0.7949448 |  |  | 696.012 | 22.0308125 | 0.0397438 | 1.19231 | 31.1923 | 30 | -0.0173216 | -0.155894 | 8.84408 | 8.99998 | 1406.049 | 3.97438 | 1461.93 | 0.03897434 | -0.01747337 | -0.02150096 | 0.03239467 | 0.8126787 |  |  | 696.015 | 21.63158 | 0.0271346 | 0.814038 | 30.814 | 30 | -0.0113563 | -0.102207 | 8.89782 | 9.00003 | 1380.569 | 2.71346 | 1418.03 | 0.02677298 | -0.01142128 | -0.01535171 | 0.02037636 | 0.7439742 |  |  | 696.012 | 21.96075 | 0.034672 | 1.04017 | 31.0404 | 30.0002 | -0.0155962 | -0.140369 | 8.85983 | 9.0002 | 1401.577 | 3.4672 | 1450.173 | 0.03408447 | -0.0157191 | -0.01836537 | 0.02802764 | 0.8559099 |  |  | 696.019 | 21.91337 | 0.032973 | 0.989191 | 30.9892 | 30 | -0.0141983 | -0.127785 | 8.87223 | 9.00002 | 1398.553 | 3.2973 | 1444.667 | 0.03244105 | -0.01430006 | -0.01814099 | 0.02596087 | 0.7882733 |  |  | 696.015 | 22.00701 | 0.0378821 | 1.13646 | 31.1365 | 30 | -0.0166023 | -0.142747 | 8.45524 | 8.59798 | 1404.529 | 3.78821 | 1457.736 | 0.03718219 | -0.01674166 | -0.02044053 | 0.03035407 | 0.8190424 |  |  | 696.012 | 22.04146875 | 0.0496035 | 1.48811 | 31.4881 | 30 | -0.0230132 | -0.20713 | 8.79336 | 9.00049 | 1403.915 | 4.96035 | 1473.554 | 0.04841247 | -0.02328214 | -0.02513034 | 0.0413383 | 0.9264555 |  |  | 696.012 | 22.07758 | 0.0529952 | 1.58985 | 31.5898 | 29.9999 | -0.0249423 | -0.224481 | 8.77553 | 9.00001 | 1406.215 | 5.29952 | 1480.738 | 0.05163867 | -0.02525863 | -0.02638004 | 0.04463643 | 0.9574901 |  |  | 696.011 | 21.96923 | 0.043525 | 1.30576 | 31.306 | 30.0003 | -0.0195802 | -0.176224 | 8.82386 | 9.00008 | 1399.314 | 4.3525 | 1460.219 | 0.04260441 | -0.01977443 | -0.02282997 | 0.03563632 | 0.866161 |  |  | 696.012 | 21.69509375 | 0.0318903 | 0.956708 | 30.9567 | 30 | -0.0137893 | -0.124103 | 8.87586 | 8.99996 | 1381.853 | 3.18903 | 1425.921 | 0.03139236 | -0.01388526 | -0.01750711 | 0.02503905 | 0.7931211 |  |  | 696.011 | 21.94139 | 0.0468634 | 1.40589 | 31.4056 | 29.9997 | -0.021037 | -0.189339 | 8.81093 | 9.00027 | 1397.541 | 4.68634 | 1463.034 | 0.04579846 | -0.02126143 | -0.02453702 | 0.03872674 | 0.866504 |  |  | 696.012 | 21.18306 | 0.022231 | 0.666907 | 30.6659 | 29.999 | -0.00933143 | -0.0839769 | 8.91538 | 8.99935 | 1349.239 | 2.2231 | 1379.234 | 0.02198749 | -0.009375241 | -0.01261225 | 0.01540153 | 0.7433438 |  |  | 696.012 | 22.05659375 | 0.0406202 | 1.21861 | 31.2186 | 30 | -0.0184138 | -0.165725 | 8.83435 | 9.00007 | 1404.879 | 4.06202 | 1461.945 | 0.03981688 | -0.01858544 | -0.02123144 | 0.03293976 | 0.8753738 |  |  | 696.013 | 21.411125 | 0.0229047 | 0.68714 | 30.6871 | 30 | -0.00949408 | -0.0854409 | 8.91395 | 8.99939 | 1363.766 | 2.29047 | 1395.003 | 0.02264633 | -0.009539436 | -0.01310689 | 0.01608969 | 0.7278185 |  |  | 696.014 | 22.09487 | 0.0493025 | 1.47911 | 31.4799 | 30.0008 | -0.025351 | -0.228161 | 8.77191 | 9.00007 | 1407.317 | 4.93025 | 1476.701 | 0.04812566 | -0.02567787 | -0.02244778 | 0.04107539 | 1.143893 |  |  | 696.015 | 22.25821 | 0.0470247 | 1.41074 | 31.4108 | 30 | -0.0208606 | -0.187748 | 8.81237 | 9.00012 | 1417.72 | 4.70247 | 1484.388 | 0.04595252 | -0.02108126 | -0.02487127 | 0.03908863 | 0.8476149 |  |  | 696.012 | 22.18873 | 0.0464297 | 1.39285 | 31.3919 | 29.999 | -0.0210923 | -0.18983 | 8.81013 | 8.99996 | 1413.295 | 4.64297 | 1478.914 | 0.04538408 | -0.02131792 | -0.02406616 | 0.03811555 | 0.8858047 |  |  | 696.012 | 22.26962 | 0.0529885 | 1.58966 | 31.5898 | 30.0001 | -0.0255211 | -0.230005 | 8.78237 | 9.01237 | 1418.447 | 5.29885 | 1493.609 | 0.05163231 | -0.02585241 | -0.0257799 | 0.04484215 | 1.002813
349 | 698.014 | 22.14755 | 0.0491917 | 1.48586 | 31.6914 | 30.2055 | -0.0241038 | -0.19843 | 8.03388 | 8.23231 | 1413.499 | 4.91917 | 1483.031 | 0.04802006 | -0.02439905 | -0.02362101 | 0.04108574 | 1.032939 |  |  | 698.014 | 21.14661 | 0.0196959 | 0.590876 | 30.5909 | 30 | -0.00816134 | -0.0734538 | 8.92677 | 9.00022 | 1349.617 | 1.96959 | 1376.199 | 0.01950445 | -0.008194826 | -0.01130962 | 0.01290357 | 0.724589 |  |  | 698.015 | 22.09035 | 0.0381419 | 1.14424 | 31.1438 | 29.9996 | -0.0164542 | -0.148089 | 8.85196 | 9.00005 | 1409.848 | 3.81419 | 1463.622 | 0.03743248 | -0.01659107 | -0.02084141 | 0.03071487 | 0.7960631 |  |  | 698.012 | 22.04201 | 0.0401218 | 1.20366 | 31.2037 | 30 | -0.0175083 | -0.157574 | 8.8424 | 8.99998 | 1406.763 | 4.01218 | 1463.205 | 0.03933782 | -0.01766338 | -0.02167444 | 0.03275241 | 0.8149407 |  |  | 698.015 | 21.64943 | 0.0274654 | 0.823963 | 30.824 | 30 | -0.011524 | -0.103716 | 8.89631 | 9.00003 | 1381.708 | 2.74654 | 1419.657 | 0.02709499 | -0.01159092 | -0.01550408 | 0.02069103 | 0.7476044 |  |  | 698.012 | 21.9749 | 0.0350349 | 1.05105 | 31.0512 | 30.0002 | -0.0157922 | -0.142133 | 8.85807 | 9.0002 | 1402.48 | 3.50349 | 1451.616 | 0.03443515 | -0.01591823 | -0.01851692 | 0.02837229 | 0.8596583 |  |  | 698.019 | 21.92388 | 0.0333481 | 1.00044 | 31.0005 | 30 | -0.0143966 | -0.12957 | 8.87045 | 9.00002 | 1399.224 | 3.33481 | 1445.885 | 0.03280411 | -0.01450124 | -0.01830288 | 0.02631847 | 0.7922928 |  |  | 698.015 | 22.01725 | 0.038225 | 1.14675 | 31.1467 | 30 | -0.0168045 | -0.144485 | 8.4535 | 8.59798 | 1405.183 | 3.8225 | 1458.896 | 0.03751252 | -0.0169473 | -0.02056523 | 0.03067897 | 0.8240754 |  |  | 698.012 | 22.04445 | 0.0499912 | 1.49974 | 31.4998 | 30 | -0.0232449 | -0.209215 | 8.79128 | 9.00049 | 1404.105 | 4.99912 | 1474.298 | 0.04878178 | -0.02351932 | -0.02526246 | 0.04170404 | 0.930999 |  |  | 698.012 | 22.07494 | 0.0533883 | 1.60164 | 31.6016 | 29.9999 | -0.0251766 | -0.22659 | 8.77342 | 9.00001 | 1406.047 | 5.33883 | 1481.114 | 0.05201192 | -0.02549895 | -0.02651297 | 0.0450079 | 0.961754 |  |  | 698.011 | 21.97073 | 0.043901 | 1.31704 | 31.3173 | 30.0003 | -0.019785 | -0.178067 | 8.82201 | 9.00008 | 1399.41 | 4.3901 | 1460.845 | 0.04296466 | -0.01998334 | -0.02298131 | 0.03599358 | 0.8695475 |  |  | 698.012 | 21.70234 | 0.0322363 | 0.967089 | 30.9671 | 30 | -0.0139456 | -0.12551 | 8.87445 | 8.99996 | 1382.315 | 3.22363 | 1426.875 | 0.03172761 | -0.01404375 | -0.01768386 | 0.02537004 | 0.7941566 |  |  | 698.011 | 21.94445 | 0.0472403 | 1.4172 | 31.4169 | 29.9997 | -0.0212284 | -0.191061 | 8.80921 | 9.00027 | 1397.736 | 4.72403 | 1463.765 | 0.04615842 | -0.02145696 | -0.02470146 | 0.03908317 | 0.8686518 |  |  | 698.012 | 21.20607 | 0.0225688 | 0.677043 | 30.6761 | 29.999 | -0.00947741 | -0.0852905 | 8.91406 | 8.99935 | 1350.705 | 2.25688 | 1381.189 | 0.02231789 | -0.009522606 | -0.01279529 | 0.0157226 | 0.7442277 |  |  | 698.012 | 22.05859 | 0.0410064 | 1.23019 | 31.2302 | 30 | -0.0186091 | -0.167483 | 8.83259 | 9.00007 | 1405.005 | 4.10064 | 1462.62 | 0.04018794 | -0.01878443 | -0.02140351 | 0.03330764 | 0.8776331 |  |  | 698.013 | 21.43279 | 0.0232363 | 0.697087 | 30.6971 | 30 | -0.00963177 | -0.0866801 | 8.91271 | 8.99939 | 1365.146 | 2.32363 | 1396.867 | 0.02297045 | -0.009678456 | -0.01329199 | 0.01640505 | 0.7281418 |  |  | 698.014 | 22.09393 | 0.0496889 | 1.49071 | 31.4915 | 30.0008 | -0.0256461 | -0.230816 | 8.76925 | 9.00007 | 1407.257 | 4.96889 | 1477.182 | 0.04849383 | -0.02598069 | -0.02251314 | 0.04144127 | 1.154024 |  |  | 698.015 | 22.25734 | 0.0474075 | 1.42222 | 31.4222 | 30 | -0.0210504 | -0.189456 | 8.81066 | 9.00012 | 1417.665 | 4.74075 | 1484.873 | 0.04631806 | -0.02127512 | -0.02504294 | 0.03945192 | 0.8495454 |  |  | 698.012 | 22.18833 | 0.0468231 | 1.40465 | 31.4037 | 29.999 | -0.0213062 | -0.191755 | 8.80821 | 8.99996 | 1413.27 | 4.68231 | 1479.443 | 0.04575996 | -0.02153645 | -0.02422351 | 0.03848883 | 0.8890725 |  |  | 698.012 | 22.26936 | 0.0533833 | 1.60151 | 31.6016 | 30.0001 | -0.025782 | -0.232357 | 8.78002 | 9.01237 | 1418.43 | 5.33833 | 1494.151 | 0.05200717 | -0.02612018 | -0.02588699 | 0.04521455 | 1.009008
350 | 700.014 | 22.15522 | 0.0495784 | 1.49754 | 31.7031 | 30.2055 | -0.0243423 | -0.200393 | 8.03191 | 8.23231 | 1413.989 | 4.95784 | 1484.092 | 0.04838856 | -0.02464347 | -0.02374509 | 0.04144929 | 1.037834 |  |  | 700.014 | 21.17697 | 0.0200038 | 0.600115 | 30.6001 | 30 | -0.00830757 | -0.07477 | 8.92545 | 9.00022 | 1351.555 | 2.00038 | 1378.591 | 0.01980635 | -0.00834227 | -0.01146408 | 0.01319401 | 0.7276875 |  |  | 700.015 | 22.10164 | 0.0385057 | 1.15516 | 31.1547 | 29.9996 | -0.0166389 | -0.149751 | 8.8503 | 9.00005 | 1410.569 | 3.85057 | 1464.884 | 0.03778285 | -0.01677888 | -0.02100397 | 0.03105945 | 0.7988433 |  |  | 700.012 | 22.05131 | 0.0405004 | 1.21501 | 31.215 | 30 | -0.0176874 | -0.159186 | 8.84079 | 8.99998 | 1407.357 | 4.05004 | 1464.355 | 0.03970175 | -0.01784569 | -0.02185606 | 0.03311117 | 0.81651 |  |  | 700.015 | 21.66654 | 0.0278096 | 0.834289 | 30.8343 | 30 | -0.011662 | -0.104959 | 8.89507 | 9.00003 | 1382.8 | 2.78096 | 1421.255 | 0.02742994 | -0.01173053 | -0.0156994 | 0.02101876 | 0.7471963 |  |  | 700.012 | 21.98074 | 0.0353981 | 1.06195 | 31.0621 | 30.0002 | -0.0159817 | -0.143839 | 8.85636 | 9.0002 | 1402.853 | 3.53981 | 1452.511 | 0.03478599 | -0.01611078 | -0.01867521 | 0.0287194 | 0.8626831 |  |  | 700.019 | 21.93758 | 0.0336872 | 1.01062 | 31.0106 | 30 | -0.0145618 | -0.131056 | 8.86896 | 9.00002 | 1400.099 | 3.36872 | 1447.264 | 0.03313222 | -0.01466886 | -0.01846335 | 0.02664038 | 0.7944854 |  |  | 700.015 | 22.02529 | 0.0385945 | 1.15784 | 31.1578 | 30 | -0.0170031 | -0.146193 | 8.45179 | 8.59798 | 1405.696 | 3.85945 | 1459.948 | 0.03786836 | -0.01714931 | -0.02071904 | 0.03102987 | 0.8277077 |  |  | 700.012 | 22.04509 | 0.0503839 | 1.51152 | 31.5116 | 30 | -0.0234763 | -0.211298 | 8.78919 | 9.00049 | 1404.146 | 5.03839 | 1474.892 | 0.04915572 | -0.02375626 | -0.02539946 | 0.04207513 | 0.9353057 |  |  | 700.012 | 22.07654 | 0.0537815 | 1.61344 | 31.6134 | 29.9999 | -0.0254215 | -0.228794 | 8.77122 | 9.00001 | 1406.149 | 5.37815 | 1481.774 | 0.05238512 | -0.02575021 | -0.02663491 | 0.04537798 | 0.966784 |  |  | 700.011 | 21.97776 | 0.0442783 | 1.32836 | 31.3286 | 30.0003 | -0.0199763 | -0.179789 | 8.82029 | 9.00008 | 1399.858 | 4.42783 | 1461.841 | 0.04332602 | -0.02017852 | -0.0231475 | 0.0363502 | 0.8717366 |  |  | 700.012 | 21.71403 | 0.0325964 | 0.977891 | 30.9779 | 30 | -0.0141199 | -0.127078 | 8.87288 | 8.99996 | 1383.059 | 3.25964 | 1428.142 | 0.03207641 | -0.01422053 | -0.01785587 | 0.02571319 | 0.7964066 |  |  | 700.011 | 21.95173 | 0.047629 | 1.42886 | 31.4286 | 29.9997 | -0.0214311 | -0.192886 | 8.80738 | 9.00027 | 1398.199 | 4.7629 | 1464.794 | 0.04652952 | -0.02166408 | -0.02486543 | 0.03944929 | 0.8712528 |  |  | 700.012 | 21.22949 | 0.0228814 | 0.68642 | 30.6854 | 29.999 | -0.00962648 | -0.0866321 | 8.91272 | 8.99935 | 1352.197 | 2.28814 | 1383.137 | 0.02262355 | -0.009673114 | -0.01295043 | 0.01601895 | 0.7469337 |  |  | 700.012 | 22.06625 | 0.0413748 | 1.24124 | 31.2412 | 30 | -0.0188008 | -0.169209 | 8.83086 | 9.00007 | 1405.494 | 4.13748 | 1463.646 | 0.04054176 | -0.01897978 | -0.02156198 | 0.03365664 | 0.8802429 |  |  | 700.013 | 21.45965 | 0.0235545 | 0.706636 | 30.7066 | 30 | -0.00978846 | -0.0880902 | 8.9113 | 8.99939 | 1366.856 | 2.35545 | 1399.052 | 0.02328137 | -0.009836682 | -0.01344469 | 0.0167057 | 0.7316406 |  |  | 700.014 | 22.09868 | 0.0500783 | 1.50239 | 31.5032 | 30.0008 | -0.0259141 | -0.233228 | 8.76684 | 9.00007 | 1407.559 | 5.00783 | 1478.048 | 0.04886473 | -0.02625579 | -0.02260895 | 0.04180803 | 1.161301 |  |  | 700.015 | 22.25725 | 0.0477882 | 1.43365 | 31.4337 | 30 | -0.0212481 | -0.191235 | 8.80888 | 9.00012 | 1417.659 | 4.77882 | 1485.407 | 0.04668147 | -0.02147709 | -0.02520438 | 0.03981286 | 0.8521175 |  |  | 700.012 | 22.19604 | 0.0472029 | 1.41604 | 31.4151 | 29.999 | -0.0215122 | -0.193609 | 8.80635 | 8.99996 | 1413.761 | 4.72029 | 1480.494 | 0.0461227 | -0.02174696 | -0.02437574 | 0.03884641 | 0.8921557 |  |  | 700.012 | 22.26725 | 0.0537854 | 1.61357 | 31.6137 | 30.0001 | -0.0260443 | -0.234721 | 8.77765 | 9.01237 | 1418.296 | 5.37854 | 1494.58 | 0.05238882 | -0.02638946 | -0.02599937 | 0.04559425 | 1.015004
351 | 702.014 | 22.15517 | 0.0499743 | 1.5095 | 31.715 | 30.2055 | -0.0245717 | -0.202282 | 8.03002 | 8.23231 | 1413.985 | 4.99743 | 1484.648 | 0.04876569 | -0.02487862 | -0.02388707 | 0.04182382 | 1.04151 |  |  | 702.014 | 21.20598 | 0.0203109 | 0.609325 | 30.6093 | 30 | -0.00845098 | -0.0760607 | 8.92416 | 9.00022 | 1353.406 | 2.03109 | 1380.895 | 0.02010738 | -0.008486892 | -0.01162049 | 0.01348399 | 0.7303384 |  |  | 702.015 | 22.10602 | 0.0388784 | 1.16634 | 31.1659 | 29.9996 | -0.0168173 | -0.151356 | 8.8487 | 9.00005 | 1410.848 | 3.88784 | 1465.7 | 0.03814167 | -0.01696032 | -0.02118135 | 0.03141452 | 0.8007192 |  |  | 702.012 | 22.05154 | 0.0408645 | 1.22594 | 31.2259 | 30 | -0.017876 | -0.160884 | 8.8391 | 8.99998 | 1407.372 | 4.08645 | 1464.883 | 0.04005162 | -0.01803771 | -0.02201391 | 0.03345866 | 0.8193776 |  |  | 702.015 | 21.68293 | 0.0281471 | 0.844414 | 30.8444 | 30 | -0.0118496 | -0.106647 | 8.89338 | 9.00003 | 1383.846 | 2.81471 | 1422.797 | 0.02775825 | -0.01192037 | -0.01583788 | 0.02134012 | 0.7526489 |  |  | 702.012 | 21.98854 | 0.0357685 | 1.07306 | 31.0733 | 30.0002 | -0.0161637 | -0.145477 | 8.85472 | 9.0002 | 1403.351 | 3.57685 | 1453.546 | 0.03514366 | -0.01629576 | -0.01884791 | 0.02907274 | 0.8645925 |  |  | 702.019 | 21.94593 | 0.0340553 | 1.02166 | 31.0217 | 30 | -0.0147487 | -0.132738 | 8.86728 | 9.00002 | 1400.631 | 3.40553 | 1448.33 | 0.03348826 | -0.01485854 | -0.01862971 | 0.02699164 | 0.7975723 |  |  | 702.015 | 22.02962 | 0.0389797 | 1.16939 | 31.1694 | 30 | -0.0171898 | -0.147798 | 8.45018 | 8.59798 | 1405.972 | 3.89797 | 1460.777 | 0.03823917 | -0.01733926 | -0.02089991 | 0.03139681 | 0.8296331 |  |  | 702.012 | 22.0463 | 0.0507693 | 1.52308 | 31.5231 | 30 | -0.0237035 | -0.213343 | 8.78715 | 9.00049 | 1404.223 | 5.07693 | 1475.514 | 0.04952256 | -0.02398895 | -0.02553361 | 0.04243898 | 0.9395046 |  |  | 702.012 | 22.07626 | 0.0541764 | 1.62529 | 31.6252 | 29.9999 | -0.0256811 | -0.23113 | 8.76888 | 9.00001 | 1406.131 | 5.41764 | 1482.31 | 0.0527598 | -0.02601662 | -0.02674318 | 0.04575012 | 0.9728317 |  |  | 702.011 | 21.98138 | 0.0446584 | 1.33976 | 31.34 | 30.0003 | -0.0202003 | -0.181805 | 8.81828 | 9.00008 | 1400.088 | 4.46584 | 1462.613 | 0.04368994 | -0.02040712 | -0.02328283 | 0.03671043 | 0.8764879 |  |  | 702.012 | 21.72769 | 0.0329598 | 0.988792 | 30.9888 | 30 | -0.0142849 | -0.128564 | 8.8714 | 8.99996 | 1383.929 | 3.29598 | 1429.543 | 0.03242827 | -0.01438791 | -0.01804036 | 0.02605882 | 0.79754 |  |  | 702.011 | 21.95713 | 0.0480144 | 1.44042 | 31.4401 | 29.9997 | -0.0216244 | -0.194625 | 8.80564 | 9.00027 | 1398.544 | 4.80144 | 1465.694 | 0.04689733 | -0.02186163 | -0.02503569 | 0.03981276 | 0.8732186 |  |  | 702.012 | 21.25443 | 0.0232093 | 0.696255 | 30.6953 | 29.999 | -0.00979132 | -0.0881156 | 8.91124 | 8.99935 | 1353.785 | 2.32093 | 1385.206 | 0.02294406 | -0.00983957 | -0.01310449 | 0.01632958 | 0.7508549 |  |  | 702.012 | 22.06952 | 0.0417556 | 1.25267 | 31.2527 | 30 | -0.0190029 | -0.171028 | 8.82905 | 9.00007 | 1405.702 | 4.17556 | 1464.398 | 0.04090737 | -0.01918578 | -0.02172159 | 0.03401871 | 0.8832583 |  |  | 702.013 | 21.47692 | 0.0238965 | 0.716895 | 30.7169 | 30 | -0.00993059 | -0.0893693 | 8.91002 | 8.99939 | 1367.957 | 2.38965 | 1400.646 | 0.02361545 | -0.009980227 | -0.01363522 | 0.01703228 | 0.7319447 |  |  | 702.014 | 22.09753 | 0.0504733 | 1.51424 | 31.515 | 30.0008 | -0.0262148 | -0.235935 | 8.76413 | 9.00007 | 1407.486 | 5.04733 | 1478.526 | 0.04924082 | -0.02656453 | -0.02267629 | 0.04218184 | 1.171467 |  |  | 702.015 | 22.26067 | 0.0481808 | 1.44542 | 31.4454 | 30 | -0.0214256 | -0.192833 | 8.80729 | 9.00012 | 1417.877 | 4.81808 | 1486.191 | 0.04705609 | -0.02165846 | -0.02539763 | 0.04018385 | 0.8527749 |  |  | 702.012 | 22.19774 | 0.0475919 | 1.42771 | 31.4267 | 29.999 | -0.0216968 | -0.19527 | 8.80469 | 8.99996 | 1413.869 | 4.75919 | 1481.157 | 0.0464941 | -0.02193564 | -0.02455847 | 0.03921455 | 0.8932006 |  |  | 702.012 | 22.27043 | 0.0541728 | 1.62519 | 31.6253 | 30.0001 | -0.0262299 | -0.236394 | 8.77598 | 9.01237 | 1418.499 | 5.41728 | 1495.343 | 0.05275638 | -0.02658004 | -0.02617634 | 0.04595834 | 1.015422
352 | 704.014 | 22.16194 | 0.0503487 | 1.52081 | 31.7264 | 30.2055 | -0.0248286 | -0.204397 | 8.02791 | 8.23231 | 1414.417 | 5.03487 | 1485.632 | 0.0491222 | -0.02514203 | -0.02398018 | 0.04217573 | 1.048451 |  |  | 704.014 | 21.23597 | 0.0206129 | 0.618387 | 30.6184 | 30 | -0.00860746 | -0.0774691 | 8.92275 | 9.00022 | 1355.32 | 2.06129 | 1383.257 | 0.02040333 | -0.008644718 | -0.01175861 | 0.0137686 | 0.7351819 |  |  | 704.015 | 22.10778 | 0.0392465 | 1.17738 | 31.177 | 29.9996 | -0.0170116 | -0.153105 | 8.84695 | 9.00005 | 1410.961 | 3.92465 | 1466.336 | 0.03849593 | -0.01715796 | -0.02133797 | 0.03176586 | 0.8041045 |  |  | 704.012 | 22.05698 | 0.0412524 | 1.23757 | 31.2376 | 30 | -0.0180467 | -0.16242 | 8.83756 | 8.99998 | 1407.718 | 4.12524 | 1465.79 | 0.04042422 | -0.01821153 | -0.02221269 | 0.03382718 | 0.8198704 |  |  | 704.015 | 21.69999 | 0.0285095 | 0.855286 | 30.8553 | 30 | -0.0120025 | -0.108023 | 8.89201 | 9.00003 | 1384.935 | 2.85095 | 1424.419 | 0.02811067 | -0.01207511 | -0.01603556 | 0.02168522 | 0.7530211 |  |  | 704.012 | 21.99457 | 0.0361302 | 1.08391 | 31.0841 | 30.0002 | -0.0163744 | -0.147373 | 8.85283 | 9.0002 | 1403.735 | 3.61302 | 1454.453 | 0.03549281 | -0.01650994 | -0.01898287 | 0.02941811 | 0.8697285 |  |  | 704.019 | 21.95469 | 0.0344183 | 1.03255 | 31.0326 | 30 | -0.0149317 | -0.134385 | 8.86563 | 9.00002 | 1401.19 | 3.44183 | 1449.417 | 0.03383924 | -0.0150443 | -0.01879494 | 0.02733775 | 0.8004442 |  |  | 704.015 | 22.03412 | 0.0393599 | 1.1808 | 31.1808 | 30 | -0.0173862 | -0.149486 | 8.4485 | 8.59798 | 1406.259 | 3.93599 | 1461.61 | 0.03860504 | -0.01753911 | -0.02106593 | 0.03175878 | 0.8325821 |  |  | 704.012 | 22.05324 | 0.0511684 | 1.53505 | 31.5351 | 30 | -0.0239214 | -0.215304 | 8.78519 | 9.00049 | 1404.665 | 5.11684 | 1476.539 | 0.04990231 | -0.02421216 | -0.02569014 | 0.04281381 | 0.9424689 |  |  | 704.012 | 22.07658 | 0.0545594 | 1.63678 | 31.6367 | 29.9999 | -0.0259318 | -0.233386 | 8.76662 | 9.00001 | 1406.151 | 5.45594 | 1482.87 | 0.05312305 | -0.02627396 | -0.02684909 | 0.04611072 | 0.978579 |  |  | 704.011 | 21.98431 | 0.0450562 | 1.3517 | 31.352 | 30.0003 | -0.020384 | -0.183458 | 8.81662 | 9.00008 | 1400.275 | 4.50562 | 1463.366 | 0.04407066 | -0.02059462 | -0.02347604 | 0.03708756 | 0.8772612 |  |  | 704.012 | 21.73479 | 0.0333213 | 0.999638 | 30.9996 | 30 | -0.0144606 | -0.130145 | 8.86982 | 8.99996 | 1384.381 | 3.33213 | 1430.511 | 0.03277818 | -0.01456617 | -0.018212 | 0.02640441 | 0.7998117 |  |  | 704.011 | 21.9542 | 0.0484099 | 1.45228 | 31.452 | 29.9997 | -0.0218199 | -0.196385 | 8.80389 | 9.00027 | 1398.356 | 4.84099 | 1466.051 | 0.04727464 | -0.02206147 | -0.02521316 | 0.04018834 | 0.8749984 |  |  | 704.012 | 21.27374 | 0.0235297 | 0.705867 | 30.7049 | 29.999 | -0.00994873 | -0.0895321 | 8.90982 | 8.99935 | 1355.015 | 2.35297 | 1386.898 | 0.02325714 | -0.009998549 | -0.01325859 | 0.01663458 | 0.7541183 |  |  | 704.012 | 22.07645 | 0.0421295 | 1.26389 | 31.2639 | 30 | -0.0191785 | -0.172608 | 8.82747 | 9.00007 | 1406.143 | 4.21295 | 1465.383 | 0.04126622 | -0.01936479 | -0.02190142 | 0.03437292 | 0.8841797 |  |  | 704.013 | 21.50016 | 0.0242298 | 0.726893 | 30.7269 | 30 | -0.0100947 | -0.0908461 | 8.90855 | 8.99939 | 1369.437 | 2.42298 | 1402.618 | 0.02394092 | -0.010146 | -0.01379492 | 0.01734848 | 0.735488 |  |  | 704.014 | 22.09715 | 0.0508491 | 1.52551 | 31.5263 | 30.0008 | -0.0265358 | -0.238824 | 8.76124 | 9.00007 | 1407.462 | 5.08491 | 1479.03 | 0.0495985 | -0.02689423 | -0.02270427 | 0.04253711 | 1.184545 |  |  | 704.015 | 22.26494 | 0.0485648 | 1.45694 | 31.457 | 30 | -0.0216341 | -0.19471 | 8.80541 | 9.00012 | 1418.149 | 4.85648 | 1487.021 | 0.04742237 | -0.02187155 | -0.02555082 | 0.0405463 | 0.8560017 |  |  | 704.012 | 22.19987 | 0.0479874 | 1.43958 | 31.4386 | 29.999 | -0.0219173 | -0.197255 | 8.80271 | 8.99996 | 1414.005 | 4.79874 | 1481.859 | 0.04687156 | -0.02216105 | -0.02471051 | 0.03958856 | 0.896827 |  |  | 704.012 | 22.27205 | 0.0545683 | 1.63705 | 31.6372 | 30.0001 | -0.0265173 | -0.238984 | 8.77339 | 9.01237 | 1418.602 | 5.45683 | 1496.013 | 0.05313149 | -0.02687523 | -0.02625626 | 0.0463304 | 1.023574
353 | 706.014 | 22.16143 | 0.0507557 | 1.5331 | 31.7386 | 30.2055 | -0.0250754 | -0.206428 | 8.02588 | 8.23231 | 1414.385 | 5.07557 | 1486.173 | 0.04950962 | -0.02539514 | -0.02411448 | 0.04256062 | 1.053108 |  |  | 706.014 | 21.25958 | 0.0209249 | 0.627747 | 30.6277 | 30 | -0.00874775 | -0.0787317 | 8.92149 | 9.00022 | 1356.827 | 2.09249 | 1385.218 | 0.02070898 | -0.008786236 | -0.01192274 | 0.01406485 | 0.7369306 |  |  | 706.015 | 22.1192 | 0.0396192 | 1.18856 | 31.1881 | 29.9996 | -0.017175 | -0.154576 | 8.84548 | 9.00005 | 1411.69 | 3.96192 | 1467.62 | 0.03885449 | -0.0173242 | -0.02153029 | 0.03211853 | 0.8046431 |  |  | 706.012 | 22.06612 | 0.0416247 | 1.24874 | 31.2488 | 30 | -0.0182597 | -0.164337 | 8.83564 | 8.99998 | 1408.302 | 4.16247 | 1466.922 | 0.04078171 | -0.01842847 | -0.02235324 | 0.03417957 | 0.8244204 |  |  | 706.015 | 21.71691 | 0.0288485 | 0.865456 | 30.8655 | 30 | -0.0121519 | -0.109368 | 8.89066 | 9.00003 | 1386.015 | 2.88485 | 1425.999 | 0.02844022 | -0.01222634 | -0.01621388 | 0.02200764 | 0.7540663 |  |  | 706.012 | 22.00391 | 0.0364972 | 1.09492 | 31.0951 | 30.0002 | -0.0165451 | -0.148909 | 8.85129 | 9.0002 | 1404.332 | 3.64972 | 1455.586 | 0.03584695 | -0.0166835 | -0.01916345 | 0.02976751 | 0.8705894 |  |  | 706.019 | 21.96344 | 0.0347785 | 1.04335 | 31.0434 | 30 | -0.0151126 | -0.136014 | 8.864 | 9.00002 | 1401.749 | 3.47785 | 1450.499 | 0.03418739 | -0.01522796 | -0.01895944 | 0.02768105 | 0.8031863 |  |  | 706.015 | 22.04155 | 0.0397294 | 1.19188 | 31.1919 | 30 | -0.017573 | -0.151093 | 8.44689 | 8.59798 | 1406.734 | 3.97294 | 1462.623 | 0.03896049 | -0.01772924 | -0.02123125 | 0.03210948 | 0.835054 |  |  | 706.012 | 22.05325 | 0.051544 | 1.54632 | 31.5464 | 30 | -0.0241577 | -0.217431 | 8.78306 | 9.00049 | 1404.665 | 5.1544 | 1477.068 | 0.05025956 | -0.02445428 | -0.02580528 | 0.04316852 | 0.9476466 |  |  | 706.012 | 22.07496875 | 0.0549605 | 1.64881 | 31.6487 | 29.9999 | -0.0261823 | -0.235641 | 8.76437 | 9.00001 | 1406.049 | 5.49605 | 1483.326 | 0.05350333 | -0.02653116 | -0.02697217 | 0.04648884 | 0.9836495 |  |  | 706.011 | 21.99081 | 0.0454408 | 1.36323 | 31.3635 | 30.0003 | -0.0205781 | -0.185205 | 8.81488 | 9.00008 | 1400.689 | 4.54408 | 1464.337 | 0.04443861 | -0.02079278 | -0.02364584 | 0.03745088 | 0.8793421 |  |  | 706.012 | 21.74832 | 0.0336771 | 1.01031 | 31.0103 | 30 | -0.0146151 | -0.131535 | 8.86843 | 8.99996 | 1385.243 | 3.36771 | 1431.894 | 0.03312244 | -0.01472295 | -0.01839949 | 0.02674251 | 0.8001826 |  |  | 706.011 | 21.95793 | 0.0487996 | 1.46397 | 31.4637 | 29.9997 | -0.0220081 | -0.198079 | 8.80219 | 9.00027 | 1398.594 | 4.87996 | 1466.845 | 0.04764627 | -0.02225389 | -0.02539238 | 0.04055614 | 0.8764003 |  |  | 706.012 | 21.29396 | 0.0238595 | 0.715763 | 30.7148 | 29.999 | -0.0101015 | -0.090907 | 8.90845 | 8.99935 | 1356.303 | 2.38595 | 1388.664 | 0.02357931 | -0.01015287 | -0.01342644 | 0.01694832 | 0.7561843 |  |  | 706.012 | 22.084125 | 0.042504 | 1.27512 | 31.2751 | 30 | -0.0193967 | -0.174572 | 8.8255 | 9.00007 | 1406.632 | 4.2504 | 1466.42 | 0.04162551 | -0.01958728 | -0.02203823 | 0.03472734 | 0.8887868 |  |  | 706.013 | 21.51676 | 0.0245442 | 0.736326 | 30.7363 | 30 | -0.0102659 | -0.0923871 | 8.90701 | 8.99939 | 1370.494 | 2.45442 | 1404.132 | 0.02424783 | -0.01031896 | -0.01392887 | 0.01764828 | 0.7408322 |  |  | 706.014 | 22.09974 | 0.0512535 | 1.53764 | 31.5384 | 30.0008 | -0.026855 | -0.241697 | 8.75837 | 9.00007 | 1407.627 | 5.12535 | 1479.772 | 0.04998326 | -0.02722218 | -0.02276108 | 0.04291833 | 1.195997 |  |  | 706.015 | 22.26651 | 0.0489684 | 1.46905 | 31.4691 | 30 | -0.0218213 | -0.196394 | 8.80373 | 9.00012 | 1418.249 | 4.89684 | 1487.698 | 0.04780721 | -0.02206291 | -0.0257443 | 0.040928 | 0.8570016 |  |  | 706.012 | 22.2035625 | 0.048364 | 1.45087 | 31.4499 | 29.999 | -0.0221402 | -0.199261 | 8.8007 | 8.99996 | 1414.24 | 4.8364 | 1482.638 | 0.04723085 | -0.02238897 | -0.02484188 | 0.03994402 | 0.9012592 |  |  | 706.012 | 22.27045 | 0.054973 | 1.6492 | 31.6493 | 30.0001 | -0.0267643 | -0.24121 | 8.77116 | 9.01237 | 1418.5 | 5.4973
354 | 708.014 | 22.15968 | 0.0511267 | 1.54431 | 31.7499 | 30.2055 | -0.0253572 | -0.208748 | 8.02356 | 8.23231 | 1414.273 | 5.11267 | 1486.58 | 0.04986264 | -0.02568423 | -0.0241784 | 0.04291173 | 1.06228 |  |  | 708.014 | 21.28259 | 0.0212287 | 0.63686 | 30.6368 | 30 | -0.00890942 | -0.0801867 | 8.92004 | 9.00022 | 1358.296 | 2.12287 | 1387.131 | 0.02100651 | -0.008949346 | -0.01205716 | 0.0143532 | 0.7422431 |  |  | 708.015 | 22.12638 | 0.0399912 | 1.19972 | 31.1993 | 29.9996 | -0.0173441 | -0.156098 | 8.84396 | 9.00005 | 1412.148 | 3.99912 | 1468.621 | 0.03921225 | -0.01749627 | -0.02171598 | 0.03247169 | 0.8056864 |  |  | 708.012 | 22.07088 | 0.0420148 | 1.26045 | 31.2605 | 30 | -0.0184063 | -0.165656 | 8.83432 | 8.99998 | 1408.606 | 4.20148 | 1467.788 | 0.04115615 | -0.0185778 | -0.02257834 | 0.03455011 | 0.8228152 |  |  | 708.015 | 21.72743 | 0.0291979 | 0.875938 | 30.8759 | 30 | -0.0123254 | -0.110929 | 8.8891 | 9.00003 | 1386.686 | 2.91979 | 1427.175 | 0.02877976 | -0.01240199 | -0.01637777 | 0.02234188 | 0.757245 |  |  | 708.012 | 22.00953125 | 0.0368629 | 1.10589 | 31.1061 | 30.0002 | -0.0167527 | -0.150777 | 8.84942 | 9.0002 | 1404.69 | 3.68629 | 1456.471 | 0.03619971 | -0.01689461 | -0.0193051 | 0.03011658 | 0.8751374 |  |  | 708.019 | 21.97036 | 0.0351573 | 1.05472 | 31.0547 | 30 | -0.0152873 | -0.137586 | 8.86243 | 9.00002 | 1402.19 | 3.51573 | 1451.488 | 0.0345534 | -0.01540536 | -0.01914804 | 0.02804262 | 0.8045395 |  |  | 708.015 | 22.04838 | 0.0401016 | 1.20305 | 31.203 | 30 | -0.01777 | -0.152787 | 8.4452 | 8.59798 | 1407.17 | 4.01016 | 1463.6 | 0.0393184 | -0.01792978 | -0.02138862 | 0.03246281 | 0.8382861 |  |  | 708.012 | 22.053375 | 0.0519416 | 1.55825 | 31.5583 | 30 | -0.0243892 | -0.219514 | 8.78098 | 9.00049 | 1404.674 | 5.19416 | 1477.635 | 0.0506376 | -0.02469154 | -0.02594606 | 0.04354384 | 0.9516491 |  |  | 708.012 | 22.07285 | 0.0553634 | 1.6609 | 31.6608 | 29.9999 | -0.0264412 | -0.237971 | 8.76204 | 9.00001 | 1405.914 | 5.53634 | 1483.75 | 0.05388516 | -0.02679706 | -0.02708811 | 0.04686868 | 0.9892554 |  |  | 708.011 | 21.99015 | 0.0458185 | 1.37457 | 31.3748 | 30.0003 | -0.0207821 | -0.187041 | 8.81304 | 9.00008 | 1400.646 | 4.58185 | 1464.822 | 0.04479983 | -0.02100109 | -0.02379875 | 0.03780978 | 0.8824451 |  |  | 708.012 | 21.75702 | 0.0340256 | 1.02077 | 31.0208 | 30 | -0.0148264 | -0.133437 | 8.86652 | 8.99996 | 1385.798 | 3.40256 | 1432.95 | 0.03345953 | -0.01493741 | -0.01852212 | 0.0270749 | 0.8064631 |  |  | 708.011 | 21.9606 | 0.0491743 | 1.47522 | 31.4749 | 29.9997 | -0.0222159 | -0.199949 | 8.80032 | 9.00027 | 1398.764 | 4.91743 | 1467.547 | 0.04800347 | -0.02246639 | -0.02553708 | 0.04090994 | 0.8797555 |  |  | 708.012 | 21.31697 | 0.0241724 | 0.725149 | 30.7242 | 29.999 | -0.0102626 | -0.0923565 | 8.907 | 8.99935 | 1357.769 | 2.41724 | 1390.589 | 0.02388487 | -0.01031562 | -0.01356925 | 0.01724469 | 0.7602207 |  |  | 708.012 | 22.09034 | 0.0428837 | 1.28651 | 31.2865 | 30 | -0.0195852 | -0.176268 | 8.82381 | 9.00007 | 1407.028 | 4.28837 | 1467.367 | 0.04198966 | -0.01977953 | -0.02221013 | 0.03508704 | 0.8905634 |  |  | 708.013 | 21.53314 | 0.024884 | 0.746521 | 30.7465 | 30 | -0.0104191 | -0.0937654 | 8.90563 | 8.99939 | 1371.538 | 2.4884 | 1405.667 | 0.02457944 | -0.01047376 | -0.01410568 | 0.01797267 | 0.7425208 |  |  | 708.014 | 22.09817 | 0.0516336 | 1.54905 | 31.5498 | 30.0008 | -0.0271831 | -0.24465 | 8.75542 | 9.00007 | 1407.526 | 5.16336 | 1480.202 | 0.05034476 | -0.0275594 | -0.02278537 | 0.04327778 | 1.209522 |  |  | 708.015 | 22.26652 | 0.0493493 | 1.48048 | 31.4805 | 30 | -0.0220216 | -0.198197 | 8.80192 | 9.00012 | 1418.249 | 4.93493 | 1488.239 | 0.04817026 | -0.0222677 | -0.02590256 | 0.04128855 | 0.8596715 |  |  | 708.012 | 22.20282 | 0.0487683 | 1.463 | 31.462 | 29.999 | -0.0223621 | -0.201258 | 8.7987 | 8.99996 | 1414.192 | 4.87683 | 1483.16 | 0.04761643 | -0.02261592 | -0.02500051 | 0.04032703 | 0.9046186 |  |  | 708.012 | 22.26871 | 0.0553608 | 1.66083 | 31.6609 | 30.0001 | -0.0270412 | -0.243705 | 8.76867 | 9.01237 | 1418.389 | 5.53608
355 | 710.014 | 22.16392 | 0.0515207 | 1.55621 | 31.7618 | 30.2055 | -0.025599 | -0.210738 | 8.02157 | 8.23231 | 1414.544 | 5.15207 | 1487.422 | 0.0502374 | -0.02593236 | -0.02430505 | 0.04328256 | 1.066954 |  |  | 710.014 | 21.3084 | 0.0215423 | 0.646268 | 30.6462 | 30 | -0.00906657 | -0.0816012 | 8.91862 | 9.00022 | 1359.943 | 2.15423 | 1389.239 | 0.02131354 | -0.009107921 | -0.01220562 | 0.01465012 | 0.746207 |  |  | 710.015 | 22.13348 | 0.0403512 | 1.21052 | 31.2101 | 29.9996 | -0.0175277 | -0.15775 | 8.8423 | 9.00005 | 1412.601 | 4.03512 | 1469.601 | 0.03955835 | -0.01768313 | -0.02187522 | 0.03281329 | 0.8083635 |  |  | 710.012 | 22.07258 | 0.0423845 | 1.27154 | 31.2715 | 30 | -0.0186105 | -0.167495 | 8.83248 | 8.99998 | 1408.714 | 4.23845 | 1468.422 | 0.04151088 | -0.01878585 | -0.02272502 | 0.03490199 | 0.8266594 |  |  | 710.015 | 21.73858 | 0.0295356 | 0.886069 | 30.8861 | 30 | -0.0124881 | -0.112393 | 8.88764 | 9.00003 | 1387.398 | 2.95356 | 1428.375 | 0.02910783 | -0.01256673 | -0.0165411 | 0.02266453 | 0.7597279 |  |  | 710.012 | 22.0203 | 0.0372407 | 1.11723 | 31.1174 | 30.0002 | -0.0169335 | -0.152405 | 8.8478 | 9.0002 | 1405.378 | 3.72407 | 1457.715 | 0.03656401 | -0.01707851 | -0.0194855 | 0.03047568 | 0.8764727 |  |  | 710.019 | 21.97869 | 0.0355161 | 1.06548 | 31.0655 | 30 | -0.0154927 | -0.139434 | 8.86058 | 9.00002 | 1402.722 | 3.55161 | 1452.541 | 0.03489995 | -0.01561397 | -0.01928598 | 0.02838445 | 0.8096017 |  |  | 710.015 | 22.05764 | 0.0404836 | 1.21451 | 31.2145 | 30 | -0.0179687 | -0.154495 | 8.44349 | 8.59798 | 1407.761 | 4.04836 | 1464.752 | 0.03968561 | -0.0181321 | -0.02155351 | 0.03282462 | 0.8412597 |  |  | 710.012 | 22.05677 | 0.0523215 | 1.56965 | 31.5697 | 30 | -0.0246379 | -0.221753 | 8.77874 | 9.00049 | 1404.89 | 5.23215 | 1478.396 | 0.05099868 | -0.02494649 | -0.02605218 | 0.04390126 | 0.9575586 |  |  | 710.012 | 22.07948 | 0.0557625 | 1.67287 | 31.6728 | 29.9999 | -0.0267128 | -0.240415 | 8.7596 | 9.00001 | 1406.336 | 5.57625 | 1484.757 | 0.05426325 | -0.02707607 | -0.02718718 | 0.047242 | 0.995913 |  |  | 710.011 | 21.99977 | 0.0462039 | 1.38613 | 31.3864 | 30.0003 | -0.0209932 | -0.18894 | 8.81114 | 9.00008 | 1401.259 | 4.62039 | 1466.003 | 0.04516828 | -0.02121669 | -0.02395159 | 0.03817259 | 0.8858156 |  |  | 710.012 | 21.76714 | 0.0344093 | 1.03228 | 31.0323 | 30 | -0.0149599 | -0.134639 | 8.86532 | 8.99996 | 1386.442 | 3.44093 | 1434.149 | 0.03383054 | -0.01507293 | -0.01875761 | 0.02744056 | 0.8035633 |  |  | 710.011 | 21.96689 | 0.0495712 | 1.48712 | 31.4868 | 29.9997 | -0.0224174 | -0.201763 | 8.79851 | 9.00027 | 1399.165 | 4.95712 | 1468.523 | 0.0483817 | -0.02267249 | -0.02570921 | 0.04128345 | 0.881882 |  |  | 710.012 | 21.33435 | 0.0245065 | 0.735172 | 30.7342 | 29.999 | -0.0104142 | -0.0937207 | 8.90563 | 8.99935 | 1358.876 | 2.45065 | 1392.177 | 0.02421103 | -0.01046881 | -0.01374223 | 0.01756327 | 0.7617985 |  |  | 710.012 | 22.0938125 | 0.0432708 | 1.29812 | 31.2981 | 30 | -0.01979 | -0.178111 | 8.82196 | 9.00007 | 1407.249 | 4.32708 | 1468.142 | 0.04236078 | -0.01998844 | -0.02237233 | 0.03545451 | 0.8934448 |  |  | 710.013 | 21.55496 | 0.0252139 | 0.756415 | 30.7564 | 30 | -0.0105562 | -0.0949997 | 8.90439 | 8.99939 | 1372.927 | 2.52139 | 1407.544 | 0.02490127 | -0.01061231 | -0.01428896 | 0.01828569 | 0.742693 |  |  | 710.014 | 22.1013125 | 0.0520248 | 1.56079 | 31.5616 | 30.0008 | -0.0274891 | -0.247403 | 8.75266 | 9.00007 | 1407.727 | 5.20248 | 1480.964 | 0.05071669 | -0.027874 | -0.02284269 | 0.04364607 | 1.220259 |  |  | 710.015 | 22.26681 | 0.049739 | 1.49217 | 31.4922 | 30 | -0.0222007 | -0.199809 | 8.80031 | 9.00012 | 1418.268 | 4.9739 | 1488.811 | 0.04854156 | -0.02245084 | -0.02609072 | 0.04165721 | 0.8604917 |  |  | 710.012 | 22.20477 | 0.0491556 | 1.47462 | 31.4736 | 29.999 | -0.0225789 | -0.203209 | 8.79675 | 8.99996 | 1414.317 | 4.91556 | 1483.838 | 0.04798565 | -0.02283771 | -0.02514794 | 0.04069292 | 0.9081342 |  |  | 710.012 | 22.26937 | 0.0557635 | 1.67291 | 31.673 | 30.0001 | -0.0273562 | -0.246545 | 8.76583 | 9.01237 | 1418.431 | 5.57635
356 | 712.014 | 22.16128 | 0.0519072 | 1.56789 | 31.7734 | 30.2055 | -0.0258713 | -0.212981 | 8.01933 | 8.23231 | 1414.375 | 5.19072 | 1487.791 | 0.0506049 | -0.02621185 | -0.02439305 | 0.04364833 | 1.074562 |  |  | 712.014 | 21.3342 | 0.0218573 | 0.655717 | 30.6557 | 30 | -0.00921669 | -0.0829522 | 8.91727 | 9.00022 | 1361.589 | 2.18573 | 1391.35 | 0.02162185 | -0.009259426 | -0.01236243 | 0.01494831 | 0.7489974 |  |  | 712.015 | 22.13587 | 0.0407392 | 1.22216 | 31.2217 | 29.9996 | -0.0177172 | -0.159455 | 8.8406 | 9.00005 | 1412.753 | 4.07392 | 1470.308 | 0.03993123 | -0.01787603 | -0.0220552 | 0.03318293 | 0.810513 |  |  | 712.012 | 22.07737 | 0.0427632 | 1.2829 | 31.2829 | 30 | -0.018802 | -0.169218 | 8.83076 | 8.99998 | 1409.02 | 4.27632 | 1469.274 | 0.04187411 | -0.018981 | -0.02289311 | 0.03526139 | 0.8291144 |  |  | 712.015 | 21.7522 | 0.0298989 | 0.896967 | 30.897 | 30 | -0.0126526 | -0.113874 | 8.88616 | 9.00003 | 1388.267 | 2.98989 | 1429.775 | 0.02946064 | -0.01273333 | -0.01672732 | 0.02301104 | 0.7612295 |  |  | 712.012 | 22.02214 | 0.0376076 | 1.12824 | 31.1284 | 30.0002 | -0.0171347 | -0.154216 | 8.84598 | 9.0002 | 1405.495 | 3.76076 | 1458.352 | 0.03691768 | -0.0172832 | -0.01963448 | 0.03082669 | 0.8802472 |  |  | 712.019 | 21.9855 | 0.0358809 | 1.07643 | 31.0764 | 30 | -0.0156641 | -0.140977 | 8.85904 | 9.00002 | 1403.156 | 3.58809 | 1453.503 | 0.03525218 | -0.01578808 | -0.0194641 | 0.02873236 | 0.8111385 |  |  | 712.015 | 22.06017 | 0.0408705 | 1.22611 | 31.2261 | 30 | -0.0181596 | -0.156136 | 8.44185 | 8.59798 | 1407.922 | 4.08705 | 1465.465 | 0.04005738 | -0.01832651 | -0.02173087 | 0.03319306 | 0.8433398 |  |  | 712.012 | 22.05665 | 0.0527153 | 1.58146 | 31.5815 | 30 | -0.0248789 | -0.223922 | 8.77657 | 9.00049 | 1404.882 | 5.27153 | 1478.941 | 0.05137283 | -0.02519361 | -0.02617922 | 0.0442728 | 0.9623516 |  |  | 712.012 | 22.07598 | 0.0561459 | 1.68437 | 31.6843 | 29.9999 | -0.0270073 | -0.243066 | 8.75694 | 9.00001 | 1406.113 | 5.61459 | [8 empty] | 712.011 | 22.00352 | 0.0465922 | 1.39778 | 31.398 | 30.0003 | -0.021205 | -0.190846 | 8.80924 | 9.00008 | 1401.498 | 4.65922 | 1466.797 | 0.04553936 | -0.02143306 | -0.02410631 | 0.03853989 | 0.8891058 |  |  | 712.012 | 21.78033 | 0.0347667 | 1.043 | 31.043 | 30 | -0.0151533 | -0.136379 | 8.86358 | 8.99996 | 1387.282 | 3.47667 | 1435.513 | 0.03417599 | -0.01526928 | -0.01890671 | 0.02777993 | 0.8076121 |  |  | 712.011 | 21.96944 | 0.0499697 | 1.49908 | 31.4988 | 29.9997 | -0.0225965 | -0.203375 | 8.7969 | 9.00027 | 1399.328 | 4.99697 | 1469.252 | 0.04876131 | -0.02285571 | -0.02590559 | 0.04165954 | 0.8822694 |  |  | 712.012 | 21.35438 | 0.0248276 | 0.744803 | 30.7438 | 29.999 | -0.0105782 | -0.0951968 | 8.90416 | 8.99935 | 1360.152 | 2.48276 | 1393.921 | 0.0245244 | -0.01063455 | -0.01388986 | 0.01786831 | 0.765634 |  |  | 712.012 | 22.0926875 | 0.0436439 | 1.30932 | 31.3093 | 30 | -0.0199894 | -0.179906 | 8.82017 | 9.00007 | 1407.178 | 4.36439 | 1468.592 | 0.04271834 | -0.02019189 | -0.02252645 | 0.03580995 | 0.8963637 |  |  | 712.013 | 21.57128125 | 0.0255479 | 0.766436 | 30.7664 | 30 | -0.0107468 | -0.0967144 | 8.90268 | 8.99939 | 1373.967 | 2.55479 | 1409.069 | 0.02522701 | -0.01080496 | -0.01442204 | 0.01860425 | 0.7491979 |  |  | 712.014 | 22.09686 | 0.0524229 | 1.57273 | 31.5735 | 30.0008 | -0.0278393 | -0.250555 | 8.74951 | 9.00007 | 1407.444 | 5.24229 | 1481.226 | 0.05109503 | -0.02823416 | -0.02286087 | 0.04402316 | 1.235043 |  |  | 712.015 | 22.27061 | 0.0501396 | 1.50419 | 31.5042 | 30 | -0.0223899 | -0.201512 | 8.79861 | 9.00012 | 1418.51 | 5.01396 | 1489.633 | 0.04892311 | -0.02264436 | -0.02627875 | 0.04203496 | 0.8616985 |  |  | 712.012 | 22.20665 | 0.0495447 | 1.48629 | 31.4853 | 29.999 | -0.0228107 | -0.205295 | 8.79466 | 8.99996 | 1414.436 | 4.95447 | 1484.514 | 0.04835645 | -0.02307489 | -0.02528156 | 0.0410604 | 0.9127161 |  |  | 712.012 | 22.26877 | 0.0561582 | 1.68475 | 31.6849 | 30.0001 | -0.0276364 | -0.249069 | 8.7633 | 9.01237 | 1418.393 | 5.61582
357 | 714.014 | 22.16401 | 0.0523051 | 1.57991 | 31.7854 | 30.2055 | -0.0261236 | -0.215058 | 8.01725 | 8.23231 | 1414.55 | 5.23051 | 1488.538 | 0.05098309 | -0.02647088 | -0.02451221 | 0.04402303 | 1.079906 |  |  | 714.014 | 21.36167 | 0.0221744 | 0.665232 | 30.6652 | 30 | -0.00936483 | -0.0842856 | 8.91594 | 9.00022 | 1363.343 | 2.21744 | 1393.574 | 0.02193212 | -0.009408956 | -0.01252317 | 0.01524791 | 0.751324 |  |  | 714.015 | 22.14307 | 0.0411115 | 1.23333 | 31.2329 | 29.9996 | -0.0179036 | -0.161134 | 8.83892 | 9.00005 | 1413.213 | 4.11115 | 1471.313 | 0.04028889 | -0.01806581 | -0.02222308 | 0.03353598 | 0.8129299 |  |  | 714.012 | 22.08043 | 0.0431477 | 1.29443 | 31.2944 | 30 | -0.0189631 | -0.170668 | 8.82931 | 8.99998 | 1409.215 | 4.31477 | 1470.019 | 0.04224278 | -0.01914521 | -0.02309757 | 0.0356267 | 0.8288839 |  |  | 714.015 | 21.76573 | 0.0302692 | 0.908075 | 30.9081 | 30 | -0.0127964 | -0.115168 | 8.88486 | 9.00003 | 1389.131 | 3.02692 | 1431.178 | 0.02982013 | -0.01287898 | -0.01694115 | 0.02336419 | 0.7602188 |  |  | 714.012 | 22.03136 | 0.0379846 | 1.13954 | 31.1397 | 30.0002 | -0.0173459 | -0.156117 | 8.84408 | 9.0002 | 1406.084 | 3.79846 | 1459.493 | 0.03728095 | -0.0174981 | -0.01978285 | 0.03118519 | 0.8845089 |  |  | 714.019 | 21.992125 | 0.0362558 | 1.08768 | 31.0877 | 30 | -0.0158618 | -0.142757 | 8.85726 | 9.00002 | 1403.579 | 3.62558 | 1454.467 | 0.03561402 | -0.01598894 | -0.01962508 | 0.02908988 | 0.81472 |  |  | 714.015 | 22.06529 | 0.0412375 | 1.23712 | 31.2371 | 30 | -0.018359 | -0.157851 | 8.44013 | 8.59798 | 1408.249 | 4.12375 | 1466.322 | 0.04040991 | -0.01852962 | -0.02188029 | 0.03354157 | 0.8468634 |  |  | 714.012 | 22.05677 | 0.0531132 | 1.5934 | 31.5934 | 30 | -0.0251199 | -0.226091 | 8.7744 | 9.00049 | 1404.89 | 5.31132 | 1479.508 | 0.05175073 | -0.02544079 | -0.02630994 | 0.04464798 | 0.966965 |  |  | 714.012 | 22.07335 | 0.0565497 | 1.69649 | 31.6964 | 29.9999 | -0.0272519 | -0.245268 | 8.75474 | 9.00001 | 1405.946 | 5.65497 | [8 empty] | 714.011 | 22.00117 | 0.0469639 | 1.40893 | 31.4092 | 30.0003 | -0.0214007 | -0.192609 | 8.80747 | 9.00008 | 1401.348 | 4.69639 | 1467.161 | 0.04589445 | -0.02163302 | -0.02426144 | 0.03889324 | 0.8916626 |  |  | 714.012 | 21.78849 | 0.0351406 | 1.05422 | 31.0542 | 30 | -0.0152889 | -0.1376 | 8.86236 | 8.99996 | 1387.802 | 3.51406 | 1436.57 | 0.03453726 | -0.01540698 | -0.01913028 | 0.0281365 | 0.8053713 |  |  | 714.011 | 21.9657 | 0.0503562 | 1.51067 | 31.5104 | 29.9997 | -0.0228131 | -0.205324 | 8.79495 | 9.00027 | 1399.089 | 5.03562 | 1469.542 | 0.04912934 | -0.02307735 | -0.026052 | 0.04202618 | 0.8858186 |  |  | 714.012 | 21.37696 | 0.0251645 | 0.754909 | 30.7539 | 29.999 | -0.0107375 | -0.0966309 | 8.90272 | 8.99935 | 1361.59 | 2.51645 | 1395.854 | 0.02485309 | -0.01079556 | -0.01405752 | 0.01818776 | 0.7679562 |  |  | 714.012 | 22.10207 | 0.0440339 | 1.32102 | 31.321 | 30 | -0.0201797 | -0.181619 | 8.81845 | 9.00007 | 1407.775 | 4.40339 | 1469.765 | 0.04309196 | -0.02038609 | -0.02270587 | 0.03617805 | 0.8978336 |  |  | 714.013 | 21.59235 | 0.025875 | 0.776249 | 30.7762 | 30 | -0.010908 | -0.0981655 | 8.90123 | 8.99939 | 1375.309 | 2.5875 | 1410.895 | 0.02554591 | -0.01096793 | -0.01457798 | 0.01891457 | 0.7523628 |  |  | 714.014 | 22.10221 | 0.0528083 | 1.58429 | 31.5851 | 30.0008 | -0.0281429 | -0.253288 | 8.74678 | 9.00007 | 1407.784 | 5.28083 | 1482.127 | 0.05146117 | -0.0285465 | -0.02291466 | 0.04438499 | 1.245774 |  |  | 714.015 | 22.27096 | 0.0505121 | 1.51536 | 31.5154 | 30 | -0.0225798 | -0.20322 | 8.7969 | 9.00012 | 1418.532 | 5.05121 | 1490.185 | 0.04927776 | -0.02283863 | -0.02643913 | 0.04238706 | 0.8638191 |  |  | 714.012 | 22.2052 | 0.0499383 | 1.4981 | 31.4971 | 29.999 | -0.0230019 | -0.207016 | 8.79294 | 8.99996 | 1414.344 | 4.99383 | 1484.974 | 0.0487314 | -0.02327057 | -0.02546083 | 0.04143309 | 0.9139754 |  |  | 714.012 | 22.26616 | 0.0565776 | 1.69734 | 31.6974 | 30.0001 | -0.0279163 | -0.251592 | 8.76078 | 9.01237 | 1418.227 | 5.65776
358 | 716.014 | 22.16313 | 0.0526898 | 1.59152 | 31.7971 | 30.2055 | -0.0264092 | -0.217408 | 8.0149 | 8.23231 | 1414.493 | 5.26898 | 1489.023 | 0.0513486 | -0.02676419 | -0.02458442 | 0.04438627 | 1.088665 |  |  | 716.014 | 21.38274 | 0.0224818 | 0.674453 | 30.6744 | 30 | -0.00951502 | -0.0856373 | 8.91459 | 9.00022 | 1364.687 | 2.24818 | 1395.368 | 0.02223281 | -0.009560577 | -0.01267223 | 0.01553999 | 0.7544509 |  |  | 716.015 | 22.15277 | 0.0414807 | 1.2444 | 31.244 | 29.9996 | -0.0180718 | -0.162647 | 8.83741 | 9.00005 | 1413.832 | 4.14807 | 1472.479 | 0.04064345 | -0.01823709 | -0.02240636 | 0.03388519 | 0.8139246 |  |  | 716.012 | 22.09092 | 0.0435127 | 1.30538 | 31.3054 | 30 | -0.0191901 | -0.17271 | 8.82727 | 8.99998 | 1409.885 | 4.35127 | 1471.233 | 0.04259262 | -0.01937662 | -0.023216 | 0.03597108 | 0.8346236 |  |  | 716.015 | 21.7859 | 0.0305844 | 0.917531 | 30.9175 | 30 | -0.0129735 | -0.116762 | 8.88327 | 9.00003 | 1390.418 | 3.05844 | 1432.943 | 0.03012602 | -0.01305839 | -0.01706763 | 0.02366212 | 0.7650969 |  |  | 716.012 | 22.041 | 0.038349 | 1.15048 | 31.1507 | 30.0002 | -0.0175421 | -0.157882 | 8.84232 | 9.0002 | 1406.699 | 3.8349 | 1460.644 | 0.03763195 | -0.01769779 | -0.01993417 | 0.03153139 | 0.8878117 |  |  | 716.019 | 22.00174 | 0.0366171 | 1.09851 | 31.0985 | 30 | -0.0160508 | -0.144458 | 8.85556 | 9.00002 | 1404.193 | 3.66171 | 1455.611 | 0.03596262 | -0.01618101 | -0.01978161 | 0.02943335 | 0.8179823 |  |  | 716.015 | 22.07054 | 0.0416265 | 1.24879 | 31.2488 | 30 | -0.0185672 | -0.15964 | 8.43834 | 8.59798 | 1408.584 | 4.16265 | 1467.219 | 0.04078343 | -0.01874173 | -0.0220417 | 0.0339109 | 0.8502854 |  |  | 716.012 | 22.06127 | 0.0534984 | 1.60495 | 31.605 | 30 | -0.0253721 | -0.228361 | 8.77213 | 9.00049 | 1405.176 | 5.34984 | 1480.351 | 0.05211644 | -0.02569952 | -0.02641691 | 0.04500964 | 0.9728435 |  |  | 716.012 | 22.07702 | 0.0569398 | 1.70819 | 31.7081 | 29.9999 | -0.0275257 | -0.247732 | 8.75228 | 9.00001 | 1406.18 | 5.69398 | [8 empty] | 716.011 | 22.0092 | 0.0473487 | 1.42047 | 31.4207 | 30.0003 | -0.0216198 | -0.19458 | 8.8055 | 9.00008 | 1401.86 | 4.73487 | 1468.236 | 0.04626192 | -0.02185693 | -0.02440499 | 0.03925558 | 0.8955927 |  |  | 716.012 | 21.80253 | 0.0355054 | 1.06516 | 31.0652 | 30 | -0.0154744 | -0.139269 | 8.86069 | 8.99996 | 1388.696 | 3.55054 | 1438.002 | 0.03488962 | -0.01559538 | -0.01929424 | 0.02848247 | 0.808292 |  |  | 716.011 | 21.96703125 | 0.0507378 | 1.52212 | 31.5218 | 29.9997 | -0.0230164 | -0.207154 | 8.79312 | 9.00027 | 1399.174 | 5.07378 | 1470.165 | 0.04949258 | -0.02328541 | -0.02620717 | 0.0423864 | 0.888513 |  |  | 716.012 | 21.39449 | 0.0255023 | 0.765045 | 30.7641 | 29.999 | -0.0108982 | -0.0980767 | 8.90128 | 8.99935 | 1362.706 | 2.55023 | 1397.459 | 0.02518254 | -0.01095802 | -0.01422452 | 0.01850955 | 0.7703613 |  |  | 716.012 | 22.10693 | 0.044425 | 1.33275 | 31.3327 | 30 | -0.0203669 | -0.183304 | 8.81677 | 9.00007 | 1408.085 | 4.4425 | 1470.639 | 0.04346649 | -0.02057717 | -0.02288933 | 0.03654848 | 0.8989851 |  |  | 716.013 | 21.60865 | 0.0262218 | 0.786653 | 30.7866 | 30 | -0.0110565 | -0.0995021 | 8.89989 | 8.99939 | 1376.347 | 2.62218 | 1412.438 | 0.0258839 | -0.01111808 | -0.01476583 | 0.01924532 | 0.7529601 |  |  | 716.014 | 22.10384375 | 0.0532083 | 1.59629 | 31.5971 | 30.0008 | -0.028506 | -0.256556 | 8.74351 | 9.00007 | 1407.888 | 5.32083 | 1482.799 | 0.05184103 | -0.02892019 | -0.02292084 | 0.04476164 | 1.261742 |  |  | 716.015 | 22.26968 | 0.0509215 | 1.52765 | 31.5277 | 30 | -0.0227988 | -0.205192 | 8.79493 | 9.00012 | 1418.451 | 5.09215 | 1490.68 | 0.0496674 | -0.02306271 | -0.02660469 | 0.04277441 | 0.8668665 |  |  | 716.012 | 22.20641 | 0.0503234 | 1.50965 | 31.5087 | 29.999 | -0.0232332 | -0.209098 | 8.79086 | 8.99996 | 1414.421 | 5.03234 | 1485.6 | 0.04909812 | -0.02350735 | -0.02559077 | 0.04179673 | 0.9185868 |  |  | 716.012 | 22.26274 | 0.0569658 | 1.70898 | 31.7091 | 30.0001 | -0.0281672 | -0.253853 | 8.75852 | 9.01237 | 1418.009 | 5.69658
359 | 718.014 | 22.16136 | 0.0530797 | 1.6033 | 31.8088 | 30.2055 | -0.0266735 | -0.219585 | 8.01272 | 8.23231 | 1414.38 | 5.30797 | 1489.455 | 0.05171892 | -0.02703569 | -0.02468323 | 0.04475457 | 1.095306 |  |  | 718.014 | 21.4027 | 0.0228182 | 0.684544 | 30.6845 | 30 | -0.00966324 | -0.0869713 | 8.91325 | 9.00022 | 1365.961 | 2.28182 | 1397.13 | 0.02256176 | -0.009710232 | -0.01285153 | 0.01586049 | 0.7555703 |  |  | 718.015 | 22.15637 | 0.0418645 | 1.25592 | 31.2555 | 29.9996 | -0.0182696 | -0.164427 | 8.83563 | 9.00005 | 1414.062 | 4.18645 | 1473.261 | 0.0410119 | -0.01843855 | -0.02257335 | 0.03425004 | 0.8168284 |  |  | 718.012 | 22.09618 | 0.0439017 | 1.31705 | 31.3171 | 30 | -0.01936 | -0.17424 | 8.82574 | 8.99998 | 1410.22 | 4.39017 | 1472.131 | 0.04296533 | -0.01954986 | -0.02341547 | 0.03633974 | 0.8349121 |  |  | 718.015 | 21.79824 | 0.0309392 | 0.928177 | 30.9282 | 30 | -0.0131326 | -0.118194 | 8.88184 | 9.00003 | 1391.205 | 3.09392 | 1434.248 | 0.03047023 | -0.0132196 | -0.01725064 | 0.02400045 | 0.7663251 |  |  | 718.012 | 22.04776 | 0.0387173 | 1.16153 | 31.1617 | 30.0002 | -0.0177461 | -0.159718 | 8.84048 | 9.0002 | 1407.13 | 3.87173 | 1461.61 | 0.03798659 | -0.01790545 | -0.02008114 | 0.03188199 | 0.8916552 |  |  | 718.019 | 22.00657 | 0.0369798 | 1.10939 | 31.1094 | 30 | -0.0162362 | -0.146126 | 8.85389 | 9.00002 | 1404.501 | 3.69798 | 1456.439 | 0.03631245 | -0.01636945 | -0.019943 | 0.02977946 | 0.8208119 |  |  | 718.015 | 22.07692 | 0.0420036 | 1.26011 | 31.2601 | 30 | -0.0187293 | -0.161034 | 8.43695 | 8.59798 | 1408.991 | 4.20036 | 1468.174 | 0.0411454 | -0.01890691 | -0.02223848 | 0.03426839 | 0.850189 |  |  | 718.012 | 22.0598 | 0.0538904 | 1.61671 | 31.6168 | 30 | -0.02563 | -0.230682 | 8.76981 | 9.00049 | 1405.083 | 5.38904 | 1480.803 | 0.05248846 | -0.02596417 | -0.02652429 | 0.04537949 | 0.9788828 |  |  | 718.012 | 22.07418 | 0.057337 | 1.72011 | 31.72 | 29.9999 | -0.0278175 | -0.250358 | 8.74965 | 9.00001 | 1405.999 | 5.7337 | [8 empty] | 718.011 | 22.01067 | 0.0477311 | 1.43194 | 31.4322 | 30.0003 | -0.0218237 | -0.196415 | 8.80367 | 9.00008 | 1401.953 | 4.77311 | 1468.87 | 0.04662697 | -0.02206536 | -0.02456161 | 0.0396176 | 0.8983678 |  |  | 718.012 | 21.80918 | 0.0358656 | 1.07597 | 31.076 | 30 | -0.0156354 | -0.140718 | 8.85924 | 8.99996 | 1389.12 | 3.58656 | 1438.941 | 0.03523741 | -0.01575892 | -0.01947848 | 0.02882607 | 0.8090426 |  |  | 718.011 | 21.97124 | 0.0511369 | 1.53409 | 31.5338 | 29.9997 | -0.023191 | -0.208726 | 8.79154 | 9.00027 | 1399.442 | 5.11369 | 1471.005 | 0.04987234 | -0.02346414 | -0.0264082 | 0.0427621 | 0.8885174 |  |  | 718.012 | 21.41457 | 0.025827 | 0.774785 | 30.7738 | 29.999 | -0.0110673 | -0.0995987 | 8.89976 | 8.99935 | 1363.986 | 2.5827 | 1399.213 | 0.02549912 | -0.011129 | -0.01437012 | 0.01881775 | 0.7744542 |  |  | 718.012 | 22.11247 | 0.0448028 | 1.34408 | 31.3441 | 30 | -0.0205588 | -0.185031 | 8.81504 | 9.00007 | 1408.438 | 4.48028 | 1471.54 | 0.04382816 | -0.02077307 | -0.02305509 | 0.0369059 | 0.9010192 |  |  | 718.013 | 21.62487 | 0.0265561 | 0.796683 | 30.7967 | 30 | -0.0112332 | -0.101092 | 8.8983 | 8.99939 | 1377.38 | 2.65561 | 1413.958 | 0.02620961 | -0.01129677 | -0.01491284 | 0.01956388 | 0.7575197 |  |  | 718.014 | 22.10148 | 0.0536131 | 1.60843 | 31.6092 | 30.0008 | -0.0288521 | -0.259671 | 8.7404 | 9.00007 | 1407.738 | 5.36131 | [8 empty] | 718.015 | 22.27202 | 0.0513197 | 1.53959 | 31.5396 | 30 | -0.0229704 | -0.206736 | 8.79338 | 9.00012 | 1418.6 | 5.13197 | 1491.402 | 0.05004623 | -0.02323833 | -0.0268079 | 0.0431499 | 0.8668463 |  |  | 718.012 | 22.20516 | 0.0507243 | 1.52168 | 31.5207 | 29.999 | -0.0234473 | -0.211025 | 8.78894 | 8.99996 | 1414.342 | 5.07243 | 1486.083 | 0.04947974 | -0.02372656 | -0.02575317 | 0.04217597 | 0.9213063 |  |  | 718.012 | 22.26203 | 0.0573635 | 1.72091 | 31.721 | 30.0001 | -0.0284969 | -0.256824 | 8.75555 | 9.01237 | 1417.964 | 5.73635
360 | 720.014 | 22.16148 | 0.053477 | 1.6153 | 31.8208 | 30.2055 | -0.0269472 | -0.221838 | 8.01047 | 8.23231 | 1414.388 | 5.3477 | 1490.025 | 0.05209612 | -0.02731693 | -0.02477919 | 0.04512911 | 1.102414 |  |  | 720.014 | 21.42268 | 0.0231263 | 0.693788 | 30.6938 | 30 | -0.0098381 | -0.0885451 | 8.91168 | 9.00022 | 1367.236 | 2.31263 | 1398.856 | 0.02286294 | -0.009886814 | -0.01297613 | 0.0161534 | 0.7619234 |  |  | 720.015 | 22.16429 | 0.0422378 | 1.26712 | 31.2667 | 29.9996 | -0.0184358 | -0.165923 | 8.83413 | 9.00005 | 1414.567 | 4.22378 | 1474.316 | 0.04137013 | -0.01860786 | -0.02276227 | 0.03460344 | 0.8174867 |  |  | 720.012 | 22.1012 | 0.0442764 | 1.32829 | 31.3283 | 30 | -0.0195423 | -0.175881 | 8.8241 | 8.99998 | 1410.541 | 4.42764 | 1472.995 | 0.04332421 | -0.01973578 | -0.02358843 | 0.03669474 | 0.8366719 |  |  | 720.015 | 21.80992 | 0.0312931 | 0.938793 | 30.9388 | 30 | -0.0132903 | -0.119613 | 8.88042 | 9.00003 | 1391.951 | 3.12931 | 1435.509 | 0.03081345 | -0.01337941 | -0.01743405 | 0.02433798 | 0.7674298 |  |  | 720.012 | 22.05338 | 0.0390986 | 1.17296 | 31.1732 | 30.0002 | -0.0179416 | -0.161478 | 8.83872 | 9.0002 | 1407.489 | 3.90986 | 1462.52 | 0.03835361 | -0.0181045 | -0.0202491 | 0.03224521 | 0.894089 |  |  | 720.019 | 22.01731 | 0.0373554 | 1.12066 | 31.1207 | 30 | -0.0164372 | -0.147935 | 8.85208 | 9.00002 | 1405.187 | 3.73554 | 1457.678 | 0.03667459 | -0.01657379 | -0.0201008 | 0.03013604 | 0.8245338 |  |  | 720.015 | 22.08268 | 0.0423848 | 1.27154 | 31.2715 | 30 | -0.0189364 | -0.162815 | 8.43517 | 8.59798 | 1409.359 | 4.23848 | 1469.094 | 0.04151116 | -0.01911799 | -0.02239318 | 0.03462984 | 0.8537418 |  |  | 720.012 | 22.06408 | 0.0542878 | 1.62864 | 31.6287 | 30 | -0.0258695 | -0.232838 | 8.76765 | 9.00049 | 1405.355 | 5.42878 | 1481.649 | 0.05286547 | -0.02621 | -0.02665547 | 0.04575244 | 0.983288 |  |  | 720.012 | 22.07081 | 0.0577324 | 1.73197 | 31.7319 | 29.9999 | -0.0281138 | -0.253025 | 8.74699 | 9.00001 | 1405.784 | 5.77324 | [8 empty] | 720.011 | 22.01425 | 0.0481207 | 1.44363 | 31.4439 | 30.0003 | -0.0220316 | -0.198287 | 8.8018 | 9.00008 | 1402.181 | 4.81207 | 1469.655 | 0.04699875 | -0.02227792 | -0.02472083 | 0.03998564 | 0.9011801 |  |  | 720.012 | 21.81506 | 0.0362409 | 1.08723 | 31.0872 | 30 | -0.0158111 | -0.142299 | 8.85766 | 8.99996 | 1389.494 | 3.62409 | 1439.851 | 0.03559965 | -0.01593743 | -0.01966222 | 0.02918426 | 0.8105611 |  |  | 720.011 | 21.97176 | 0.0515205 | 1.5456 | 31.5453 | 29.9997 | -0.0233865 | -0.210485 | 8.78978 | 9.00027 | 1399.475 | 5.15205 | 1471.577 | 0.05023721 | -0.0236643 | -0.02657291 | 0.0431242 | 0.8905425 |  |  | 720.012 | 21.43235 | 0.0261703 | 0.785083 | 30.7841 | 29.999 | -0.0112292 | -0.101056 | 8.8983 | 8.99935 | 1365.118 | 2.61703 | 1400.844 | 0.02583372 | -0.01129272 | -0.01454099 | 0.01914457 | 0.7766129 |  |  | 720.012 | 22.11311 | 0.0451821 | 1.35546 | 31.3554 | 30 | -0.0207854 | -0.18707 | 8.813 | 9.00007 | 1408.479 | 4.51821 | 1472.117 | 0.04419113 | -0.02100446 | -0.02318667 | 0.03726616 | 0.905885 |  |  | 720.013 | 21.64065625 | 0.0268977 | 0.806931 | 30.8069 | 30 | -0.0113946 | -0.102544 | 8.89685 | 8.99939 | 1378.386 | 2.68977 | 1415.461 | 0.02654232 | -0.01146002 | -0.0150823 | 0.01988952 | 0.7598321 |  |  | 720.014 | 22.10296875 | 0.0540066 | 1.62024 | 31.621 | 30.0008 | -0.0292209 | -0.26299 | 8.73708 | 9.00007 | 1407.832 | 5.40066 | [8 empty] | 720.015 | 22.27136 | 0.0517065 | 1.5512 | 31.5512 | 30 | -0.0231544 | -0.208392 | 8.79173 | 9.00012 | 1418.558 | 5.17065 | [8 empty] | 720.012 | 22.20489 | 0.0511163 | 1.53344 | 31.5325 | 29.999 | -0.0236523 | -0.21287 | 8.78709 | 8.99996 | 1414.324 | 5.11163 | 1486.619 | 0.04985274 | -0.02393651 | -0.02591624 | 0.04254634 | 0.9236104 |  |  | 720.012 | 22.26318 | 0.05776 | 1.73281 | 31.7329 | 30.0001 | -0.0288022 | -0.259576 | 8.7528 | 9.01237 | 1418.037 | 5.776
361 | 722.014 | 22.16444 | 0.0538649 | 1.62702 | 31.8326 | 30.2055 | -0.027227 | -0.224141 | 8.00817 | 8.23231 | 1414.577 | 5.38649 | 1490.773 | 0.05246426 | -0.02760452 | -0.02485974 | 0.04549375 | 1.110411 |  |  | 722.014 | 21.44965 | 0.0234528 | 0.703584 | 30.7036 | 30 | -0.00999803 | -0.0899845 | 8.91024 | 9.00022 | 1368.958 | 2.34528 | 1401.064 | 0.02318201 | -0.01004835 | -0.01313366 | 0.01646187 | 0.7650833 |  |  | 722.015 | 22.17059 | 0.0426102 | 1.27829 | 31.2779 | 29.9996 | -0.0186327 | -0.167695 | 8.83236 | 9.00005 | 1414.97 | 4.26102 | 1475.262 | 0.04172738 | -0.01880848 | -0.0229189 | 0.03495634 | 0.8206535 |  |  | 722.012 | 22.10522 | 0.0446561 | 1.33968 | 31.3397 | 30 | -0.0197381 | -0.177642 | 8.82234 | 8.99998 | 1410.798 | 4.46561 | 1473.798 | 0.04368774 | -0.0199355 | -0.02375224 | 0.03705465 | 0.8393102 |  |  | 722.015 | 21.82168 | 0.0316505 | 0.949516 | 30.9495 | 30 | -0.0134765 | -0.121289 | 8.87874 | 9.00003 | 1392.702 | 3.16505 | 1436.781 | 0.03115995 | -0.01356813 | -0.01759181 | 0.02467873 | 0.7712753 |  |  | 722.012 | 22.05893 | 0.0394742 | 1.18423 | 31.1844 | 30.0002 | -0.0181541 | -0.163391 | 8.83681 | 9.0002 | 1407.843 | 3.94742 | 1463.417 | 0.03871501 | -0.01832091 | -0.0203941 | 0.03260286 | 0.8983435 |  |  | 722.019 | 22.02746 | 0.0377221 | 1.13166 | 31.1317 | 30 | -0.0166239 | -0.149616 | 8.8504 | 9.00002 | 1405.835 | 3.77221 | 1458.866 | 0.03702802 | -0.01676363 | -0.02026439 | 0.03048415 | 0.8272454 |  |  | 722.015 | 22.08781 | 0.0427638 | 1.28291 | 31.2829 | 30 | -0.0191407 | -0.164571 | 8.43341 | 8.59798 | 1409.686 | 4.27638 | 1469.97 | 0.04187469 | -0.01932625 | -0.02254843 | 0.03498926 | 0.8570997 |  |  | 722.012 | 22.06514 | 0.0546844 | 1.64053 | 31.6406 | 30 | -0.0261401 | -0.235274 | 8.76522 | 9.00049 | 1405.423 | 5.46844 | 1482.277 | 0.05324158 | -0.02648783 | -0.02675375 | 0.04612553 | 0.9900603 |  |  | 722.012 | 22.07051 | 0.0581294 | 1.74388 | 31.7438 | 29.9999 | -0.0283968 | -0.255572 | 8.74444 | 9.00001 | 1405.765 | 5.81294 | [8 empty] | 722.011 | 22.01957 | 0.0485067 | 1.45521 | 31.4555 | 30.0003 | -0.0222508 | -0.200259 | 8.79982 | 9.00008 | 1402.52 | 4.85067 | 1470.552 | 0.04736696 | -0.02250208 | -0.02486488 | 0.04034957 | 0.9049746 |  |  | 722.012 | 21.82194 | 0.0366014 | 1.09804 | 31.098 | 30 | -0.0159891 | -0.143902 | 8.85606 | 8.99996 | 1389.932 | 3.66014 | 1440.806 | 0.03594748 | -0.0161183 | -0.01982917 | 0.02952784 | 0.8128582 |  |  | 722.011 | 21.97692 | 0.0519078 | 1.55722 | 31.5569 | 29.9997 | -0.0235902 | -0.212318 | 8.78795 | 9.00027 | 1399.804 | 5.19078 | 1472.464 | 0.05060547 | -0.0238729 | -0.02673256 | 0.04348817 | 0.8930271 |  |  | 722.012 | 21.4483 | 0.0265007 | 0.794994 | 30.794 | 29.999 | -0.0113825 | -0.102435 | 8.89692 | 8.99935 | 1366.134 | 2.65007 | 1402.338 | 0.02615564 | -0.01144778 | -0.01470786 | 0.01945936 | 0.778344 |  |  | 722.012 | 22.11642 | 0.0455645 | 1.36694 | 31.3669 | 30 | -0.020987 | -0.188884 | 8.81119 | 9.00007 | 1408.689 | 4.55645 | 1472.876 | 0.04455693 | -0.02121036 | -0.02334657 | 0.03762839 | 0.9084998 |  |  | 722.013 | 21.66032 | 0.0272363 | 0.817088 | 30.8171 | 30 | -0.0115617 | -0.104048 | 8.89534 | 8.99939 | 1379.638 | 2.72363 | 1417.214 | 0.02687199 | -0.01162906 | -0.01524294 | 0.02021095 | 0.7629144 |  |  | 722.014 | 22.09782 | 0.0544002 | 1.63205 | 31.6328 | 30.0008 | -0.0295999 | -0.266401 | 8.73367 | 9.00007 | 1407.505 | 5.44002 | [8 empty] | 722.015 | 22.26921 | 0.0521074 | 1.56322 | 31.5632 | 30 | -0.023356 | -0.210207 | 8.78991 | 9.00012 | 1418.421 | 5.21074 | [8 empty] | 722.012 | 22.20995 | 0.0514879 | 1.54459 | 31.5436 | 29.999 | -0.0239057 | -0.21515 | 8.78481 | 8.99996 | 1414.647 | 5.14879 | 1487.484 | 0.05020621 | -0.02419608 | -0.02601013 | 0.04289556 | 0.9302559 |  |  | 722.012 | 22.26021 | 0.0581617 | 1.74486 | 31.745 | 30.0001 | -0.029074 | -0.262026 | 8.75035 | 9.01237 | 1417.848 | 5.81617
362 | 724.014 | 22.16353 | 0.0542596 | 1.63894 | 31.8445 | 30.2055 | -0.0275152 | -0.226514 | 8.00579 | 8.23231 | 1414.519 | 5.42596 | 1491.27 | 0.05283872 | -0.02790083 | -0.02493789 | 0.04586588 | 1.118813 |  |  | 724.014 | 21.47286 | 0.0237839 | 0.713517 | 30.7135 | 30 | -0.0101473 | -0.0913276 | 8.9089 | 9.00022 | 1370.439 | 2.37839 | 1403.033 | 0.02350547 | -0.01019913 | -0.01330633 | 0.01677589 | 0.7664872 |  |  | 724.015 | 22.17465 | 0.0429852 | 1.28954 | 31.2891 | 29.9996 | -0.0188125 | -0.169313 | 8.83074 | 9.00005 | 1415.229 | 4.29852 | 1476.063 | 0.04208699 | -0.01899171 | -0.02309528 | 0.03531227 | 0.8223198 |  |  | 724.012 | 22.10783 | 0.0450372 | 1.35112 | 31.3511 | 30 | -0.0199338 | -0.179404 | 8.82057 | 8.99998 | 1410.964 | 4.50372 | 1474.51 | 0.04405248 | -0.02013516 | -0.02391732 | 0.03741619 | 0.841865 |  |  | 724.015 | 21.83439 | 0.0319924 | 0.959771 | 30.9598 | 30 | -0.0136561 | -0.122905 | 8.87713 | 9.00003 | 1393.513 | 3.19924 | 1438.094 | 0.0314913 | -0.0137502 | -0.0177411 | 0.02500417 | 0.7750479 |  |  | 724.012 | 22.05925 | 0.0398572 | 1.19572 | 31.1959 | 30.0002 | -0.0183511 | -0.165163 | 8.83504 | 9.0002 | 1407.863 | 3.98572 | 1463.977 | 0.0390834 | -0.01852157 | -0.02056183 | 0.03296891 | 0.9007746 |  |  | 724.019 | 22.02986 | 0.038092 | 1.14276 | 31.1428 | 30 | -0.0168014 | -0.151213 | 8.8488 | 9.00002 | 1405.988 | 3.8092 | 1459.545 | 0.03738441 | -0.01694414 | -0.02044027 | 0.03083749 | 0.828959 |  |  | 724.015 | 22.0879375 | 0.0431333 | 1.294 | 31.294 | 30 | -0.0193299 | -0.166198 | 8.43178 | 8.59798 | 1409.694 | 4.31333 | 1470.499 | 0.04222897 | -0.01951917 | -0.02270981 | 0.03534107 | 0.8595038 |  |  | 724.012 | 22.06519 | 0.0550862 | 1.65259 | 31.6526 | 30 | -0.0264004 | -0.237617 | 8.76287 | 9.00049 | 1405.426 | 5.50862 | 1482.846 | 0.05362247 | -0.02675515 | -0.02686732 | 0.04650369 | 0.9958249 |  |  | 724.012 | 22.06514 | 0.0585319 | 1.75595 | 31.7559 | 29.9999 | -0.0287064 | -0.258357 | 8.74165 | 9.00001 | 1405.423 | 5.85319 | [8 empty] | 724.011 | 22.01945 | 0.0488916 | 1.46676 | 31.467 | 30.0003 | -0.0224749 | -0.202276 | 8.79781 | 9.00008 | 1402.513 | 4.88916 | 1471.084 | 0.04773399 | -0.02273131 | -0.02500268 | 0.04071406 | 0.909155 |  |  | 724.012 | 21.83225 | 0.0369622 | 1.10887 | 31.1089 | 30 | -0.0161795 | -0.145615 | 8.85435 | 8.99996 | 1390.589 | 3.69622 | 1441.988 | 0.03629548 | -0.01631182 | -0.01998366 | 0.02987057 | 0.8162577 |  |  | 724.011 | 21.97825 | 0.0523013 | 1.56903 | 31.5687 | 29.9997 | -0.0237904 | -0.21412 | 8.78615 | 9.00027 | 1399.889 | 5.23013 | 1473.105 | 0.05097948 | -0.02407796 | -0.02690152 | 0.04385909 | 0.895041 |  |  | 724.012 | 21.46804 | 0.0268474 | 0.805395 | 30.8044 | 29.999 | -0.0115504 | -0.103946 | 8.89541 | 8.99935 | 1367.391 | 2.68474 | 1404.102 | 0.02649333 | -0.01161762 | -0.01487571 | 0.01978862 | 0.7809796 |  |  | 724.012 | 22.12074 | 0.0459392 | 1.37818 | 31.3782 | 30 | -0.021194 | -0.190748 | 8.80933 | 9.00007 | 1408.964 | 4.59392 | 1473.691 | 0.04491524 | -0.02142182 | -0.02349342 | 0.03798286 | 0.911822 |  |  | 724.013 | 21.6728125 | 0.0275885 | 0.827656 | 30.8276 | 30 | -0.0117254 | -0.105522 | 8.89387 | 8.99939 | 1380.434 | 2.75885 | 1418.518 | 0.0272148 | -0.01179468 | -0.01542011 | 0.02054763 | 0.7648898 |  |  | 724.014 | 22.09622 | 0.0548014 | 1.64408 | 31.6449 | 30.0008 | -0.029994 | -0.269948 | 8.73012 | 9.00007 | 1407.403 | 5.48014 | [8 empty] | 724.015 | 22.27065 | 0.0524979 | 1.57494 | 31.575 | 30 | -0.0235259 | -0.211736 | 8.78838 | 9.00012 | 1418.513 | 5.24979 | [8 empty] | 724.012 | 22.20865 | 0.0519215 | 1.55759 | 31.5566 | 29.999 | -0.0241129 | -0.217015 | 8.78294 | 8.99996 | 1414.564 | 5.19215 | [8 empty] | 724.012 | 22.25601 | 0.0585559 | 1.75668 | 31.7568 | 30.0001 | -0.0293828 | -0.264809 | 8.74757 | 9.01237 | 1417.58 | 5.85559
363 | 726.014 | 22.16493 | 0.0546515 | 1.65078 | 31.8563 | 30.2055 | -0.0278199 | -0.229022 | 8.00328 | 8.23231 | 1414.608 | 5.46515 | 1491.919 | 0.05321038 | -0.0282142 | -0.02499618 | 0.04623451 | 1.128741 |  |  | 726.014 | 21.49641 | 0.0241082 | 0.723247 | 30.7232 | 30 | -0.0103177 | -0.0928617 | 8.90736 | 9.00022 | 1371.942 | 2.41082 | 1405.017 | 0.02382219 | -0.0103713 | -0.01345089 | 0.01708309 | 0.7710492 |  |  | 726.015 | 22.1782 | 0.0433648 | 1.30092 | 31.3005 | 29.9996 | -0.0190043 | -0.17104 | 8.82901 | 9.00005 | 1415.455 | 4.33648 | 1476.836 | 0.04245088 | -0.0191872 | -0.02326367 | 0.03567261 | 0.824771 |  |  | 726.012 | 22.1061875 | 0.0454378 | 1.36314 | 31.3631 | 30 | -0.0201237 | -0.181113 | 8.81887 | 8.99998 | 1410.859 | 4.54378 | 1474.965 | 0.04443575 | -0.02032894 | -0.02410681 | 0.03779741 | 0.8432863 |  |  | 726.015 | 21.84408 | 0.0323507 | 0.970521 | 30.9705 | 30 | -0.0138071 | -0.124264 | 8.87577 | 9.00003 | 1394.131 | 3.23507 | 1439.232 | 0.03183843 | -0.0139033 | -0.01793513 | 0.02534617 | 0.7751995 |  |  | 726.012 | 22.06923 | 0.0402165 | 1.2065 | 31.2067 | 30.0002 | -0.0185519 | -0.166971 | 8.83323 | 9.0002 | 1408.501 | 4.02165 | 1465.146 | 0.03942886 | -0.01872614 | -0.02070272 | 0.0333095 | 0.9045258 |  |  | 726.019 | 22.0362 | 0.0384758 | 1.15427 | 31.1543 | 30 | -0.0170018 | -0.153017 | 8.847 | 9.00002 | 1406.392 | 3.84758 | 1460.504 | 0.03775406 | -0.01714799 | -0.02060607 | 0.03120284 | 0.8321814 |  |  | 726.015 | 22.09398 | 0.0435201 | 1.3056 | 31.3056 | 30 | -0.0195235 | -0.167863 | 8.43012 | 8.59798 | 1410.08 | 4.35201 | 1471.447 | 0.04259971 | -0.0197166 | -0.02288311 | 0.03570737 | 0.8616225 |  |  | 726.012 | 22.06468 | 0.055472 | 1.66416 | 31.6642 | 30 | -0.0266459 | -0.239826 | 8.76066 | 9.00049 | 1405.394 | 5.5472 | [8 empty] | 726.012 | 22.0621 | 0.0589289 | 1.76786 | 31.7678 | 29.9999 | -0.0290207 | -0.261187 | 8.73882 | 9.00001 | 1405.229 | 5.89289 | [8 empty] | 726.011 | 22.01968 | 0.0492845 | 1.47855 | 31.4788 | 30.0003 | -0.0226861 | -0.204177 | 8.79591 | 9.00008 | 1402.527 | 4.92845 | 1471.65 | 0.0481085 | -0.02294739 | -0.02516111 | 0.04108587 | 0.912018 |  |  | 726.012 | 21.83916 | 0.037345 | 1.12035 | 31.1203 | 30 | -0.0163266 | -0.146939 | 8.85302 | 8.99996 | 1391.029 | 3.7345 | 1442.977 | 0.03666456 | -0.01646135 | -0.02020322 | 0.03023525 | 0.8147884 |  |  | 726.011 | 21.97486 | 0.0526747 | 1.58023 | 31.58 | 29.9997 | -0.024014 | -0.216132 | 8.78414 | 9.00027 | 1399.672 | 5.26747 | 1473.4 | 0.05133426 | -0.02430704 | -0.02702722 | 0.04421244 | 0.8993539 |  |  | 726.012 | 21.4826 | 0.027185 | 0.815523 | 30.8145 | 29.999 | -0.0117123 | -0.105403 | 8.89395 | 8.99935 | 1368.319 | 2.7185 | 1405.516 | 0.02682205 | -0.01178143 | -0.01504062 | 0.02011059 | 0.7833073 |  |  | 726.012 | 22.12604 | 0.0463256 | 1.38977 | 31.3898 | 30 | -0.0213912 | -0.192522 | 8.80755 | 9.00007 | 1409.302 | 4.63256 | 1474.588 | 0.0452846 | -0.02162331 | -0.02366129 | 0.038348 | 0.9138685 |  |  | 726.013 | 21.69229 | 0.0279317 | 0.83795 | 30.8379 | 30 | -0.0118997 | -0.10709 | 8.8923 | 8.99939 | 1381.674 | 2.79317 | 1420.267 | 0.02754873 | -0.01197107 | -0.01557766 | 0.02087334 | 0.7684768 |  |  | 726.014 | 22.09481 | 0.055195 | 1.65589 | 31.6567 | 30.0008 | -0.0303736 | -0.273364 | 8.7267 | 9.00007 | 1407.313 | 5.5195 | [8 empty] | 726.015 | 22.26721875 | 0.052893 | 1.58679 | 31.5868 | 30 | -0.0237225 | -0.213505 | 8.78661 | 9.00012 | 1418.294 | 5.2893 | [8 empty] | 726.012 | 22.20515 | 0.0523015 | 1.56899 | 31.568 | 29.999 | -0.0243236 | -0.218911 | 8.78105 | 8.99996 | 1414.341 | 5.23015 | [8 empty] | 726.012 | 22.25573 | 0.0589669 | 1.76901 | 31.7691 | 30.0001 | -0.0296908 | -0.267585 | 8.74479 | 9.01237 | 1417.563 | 5.89669
364 | 728.014 | 22.16426 | 0.055047 | 1.66273 | 31.8683 | 30.2055 | -0.0281081 | -0.231394 | 8.00091 | 8.23231 | 1414.565 | 5.5047 | 1492.433 | 0.05358532 | -0.02851069 | -0.02507462 | 0.04660704 | 1.137034 |  |  | 728.014 | 21.51717 | 0.0244438 | 0.733315 | 30.7333 | 30 | -0.0104908 | -0.0944196 | 8.9058 | 9.00022 | 1373.267 | 2.44438 | 1406.835 | 0.02414983 | -0.01054622 | -0.01360361 | 0.01740202 | 0.775251 |  |  | 728.015 | 22.18315 | 0.0437314 | 1.31192 | 31.3115 | 29.9996 | -0.0191856 | -0.172672 | 8.82738 | 9.00005 | 1415.771 | 4.37314 | 1477.685 | 0.04280218 | -0.01937203 | -0.02343014 | 0.03602002 | 0.8267995 |  |  | 728.012 | 22.10795 | 0.0458218 | 1.37465 | 31.3747 | 30 | -0.0203298 | -0.182968 | 8.81701 | 8.99998 | 1410.971 | 4.58218 | 1475.625 | 0.04480299 | -0.02053929 | -0.02426369 | 0.03816168 | 0.8465032 |  |  | 728.015 | 21.85516 | 0.0327084 | 0.981251 | 30.9812 | 30 | -0.0139415 | -0.125474 | 8.87456 | 9.00003 | 1394.838 | 3.27084 | 1440.461 | 0.03218487 | -0.0140396 | -0.01814527 | 0.02568705 | 0.7737331 |  |  | 728.012 | 22.07272 | 0.0405986 | 1.21796 | 31.2182 | 30.0002 | -0.0187589 | -0.168834 | 8.83137 | 9.0002 | 1408.723 | 4.05986 | 1465.915 | 0.03979612 | -0.01893708 | -0.02085904 | 0.03367355 | 0.9078594 |  |  | 728.019 | 22.04486 | 0.0388471 | 1.16541 | 31.1654 | 30 | -0.0171965 | -0.154769 | 8.84525 | 9.00002 | 1406.945 | 3.88471 | 1461.601 | 0.03811154 | -0.01734608 | -0.02076546 | 0.0315554 | 0.835333 |  |  | 728.015 | 22.10179 | 0.043902 | 1.31706 | 31.3171 | 30 | -0.019738 | -0.169707 | 8.42828 | 8.59798 | 1410.579 | 4.3902 | 1472.506 | 0.04296562 | -0.0199354 | -0.02303022 | 0.03606831 | 0.865619 |  |  | 728.012 | 22.06519 | 0.0558651 | 1.67595 | 31.676 | 30 | -0.0269256 | -0.242344 | 8.75815 | 9.00049 | 1405.426 | 5.58651 | [8 empty] | 728.012 | 22.06052 | 0.0593277 | 1.77983 | 31.7798 | 29.9999 | -0.0293399 | -0.264059 | 8.73595 | 9.00001 | 1405.128 | 5.93277 | [8 empty] | 728.011 | 22.02517 | 0.049673 | 1.4902 | 31.4905 | 30.0003 | -0.022901 | -0.206111 | 8.79397 | 9.00008 | 1402.877 | 4.9673 | 1472.562 | 0.04847869 | -0.0231673 | -0.02531139 | 0.0414517 | 0.9152917 |  |  | 728.012 | 21.84946 | 0.0377082 | 1.13124 | 31.1312 | 30 | -0.0165133 | -0.148619 | 8.85134 | 8.99996 | 1391.685 | 3.77082 | 1444.163 | 0.03701463 | -0.01665116 | -0.02036346 | 0.03058003 | 0.8176981 |  |  | 728.011 | 21.97683 | 0.0530797 | 1.59238 | 31.5921 | 29.9997 | -0.0241829 | -0.217653 | 8.78262 | 9.00027 | 1399.798 | 5.30797 | 1474.099 | 0.05171892 | -0.02448011 | -0.02723881 | 0.04459372 | 0.8987216 |  |  | 728.012 | 21.49926 | 0.0275245 | 0.825709 | 30.8247 | 29.999 | -0.0118807 | -0.106919 | 8.89244 | 8.99935 | 1369.379 | 2.75245 | 1407.071 | 0.02715251 | -0.01195184 | -0.01520067 | 0.02043362 | 0.7862705 |  |  | 728.012 | 22.1311875 | 0.0467124 | 1.40137 | 31.4014 | 30 | -0.0216043 | -0.19444 | 8.80563 | 9.00007 | 1409.63 | 4.67124 | 1475.477 | 0.0456542 | -0.02184109 | -0.02381312 | 0.03871343 | 0.9171874 |  |  | 728.013 | 21.70639 | 0.0282728 | 0.848183 | 30.8482 | 30 | -0.0120598 | -0.108531 | 8.89086 | 8.99939 | 1382.573 | 2.82728 | 1421.662 | 0.0278805 | -0.01213311 | -0.01574739 | 0.02119856 | 0.7704837 |  |  | 728.014 | 22.09501 | 0.055555 | 1.66669 | 31.6675 | 30.0008 | -0.030801 | -0.277211 | 8.72286 | 9.00007 | 1407.326 | 5.5555 | [8 empty] | 728.015 | 22.26691 | 0.0532931 | 1.59879 | 31.5988 | 30 | -0.0239113 | -0.215204 | 8.78491 | 9.00012 | 1418.275 | 5.32931 | [8 empty] | 728.012 | 22.20667 | 0.0527069 | 1.58115 | 31.5802 | 29.999 | -0.0245239 | -0.220714 | 8.77925 | 8.99996 | 1414.438 | 5.27069 | [8 empty] | 728.012 | 22.25326 | 0.0593672 | 1.78102 | 31.7811 | 30.0001 | -0.0300349 | -0.270686 | 8.74169 | 9.01237 | 1417.405 | 5.93672
365 | 730.014 | 22.16383 | 0.0554289 | 1.67426 | 31.8798 | 30.2055 | -0.028409 | -0.233872 | 7.99843 | 8.23231 | 1414.538 | 5.54289 | 1492.945 | 0.05394722 | -0.02882034 | -0.02512688 | 0.04696656 | 1.146993 |  |  | 730.014 | 21.52995 | 0.0247715 | 0.743145 | 30.7431 | 30 | -0.0106442 | -0.0958004 | 8.90442 | 9.00022 | 1374.082 | 2.47715 | 1408.12 | 0.02446966 | -0.01070125 | -0.01376841 | 0.01771568 | 0.7772326 |  |  | 730.015 | 22.18536 | 0.044128 | 1.32382 | 31.3234 | 29.9996 | -0.0193763 | -0.174388 | 8.82567 | 9.00005 | 1415.912 | 4.4128 | 1478.393 | 0.04318209 | -0.01956648 | -0.02361561 | 0.03639668 | 0.8285403 |  |  | 730.012 | 22.11861 | 0.0462174 | 1.38652 | 31.3865 | 30 | -0.0205074 | -0.184566 | 8.81541 | 8.99998 | 1411.652 | 4.62174 | 1476.895 | 0.04518118 | -0.0207206 | -0.02446059 | 0.03853416 | 0.8471014 |  |  | 730.015 | 21.86525 | 0.0330498 | 0.991494 | 30.9915 | 30 | -0.0141532 | -0.12738 | 8.87265 | 9.00003 | 1395.482 | 3.30498 | 1441.602 | 0.0325154 | -0.01425431 | -0.01826109 | 0.02601244 | 0.780584 |  |  | 730.012 | 22.083 | 0.040985 | 1.22956 | 31.2298 | 30.0002 | -0.0189701 | -0.170735 | 8.82946 | 9.0002 | 1409.379 | 4.0985 | 1467.142 | 0.04016738 | -0.01915234 | -0.02101504 | 0.03403968 | 0.9113635 |  |  | 730.019 | 22.051 | 0.039214 | 1.17642 | 31.1764 | 30 | -0.0174084 | -0.156676 | 8.84334 | 9.00002 | 1407.337 | 3.9214 | 1462.524 | 0.03846466 | -0.01756171 | -0.02090295 | 0.03190438 | 0.8401545 |  |  | 730.015 | 22.10623 | 0.044304 | 1.32912 | 31.3291 | 30 | -0.0199429 | -0.171469 | 8.42651 | 8.59798 | 1410.862 | 4.4304 | 1473.368 | 0.04335063 | -0.02014444 | -0.02320619 | 0.03644929 | 0.8680633 |  |  | 730.012 | 22.06314 | 0.0562533 | 1.6876 | 31.6876 | 30 | -0.0272085 | -0.24489 | 8.7556 | 9.00049 | 1405.296 | 5.62533 | [8 empty] | 730.012 | 22.05846 | 0.0597301 | 1.7919 | 31.7918 | 29.9999 | -0.0296583 | -0.266925 | 8.73309 | 9.00001 | 1404.997 | 5.97301 | [8 empty] | 730.011 | 22.02485 | 0.0500591 | 1.50179 | 31.5021 | 30.0003 | -0.0231226 | -0.208106 | 8.79198 | 9.00008 | 1402.857 | 5.00591 | 1473.083 | 0.04884645 | -0.02339412 | -0.02545233 | 0.04181698 | 0.9191348 |  |  | 730.012 | 21.85695 | 0.0380806 | 1.14242 | 31.1424 | 30 | -0.0166679 | -0.15001 | 8.84995 | 8.99996 | 1392.162 | 3.80806 | 1445.177 | 0.03737343 | -0.01680837 | -0.02056506 | 0.03093432 | 0.8173268 |  |  | 730.011 | 21.97781 | 0.0534724 | 1.60416 | 31.6039 | 29.9997 | -0.0243732 | -0.219365 | 8.7809 | 9.00027 | 1399.86 | 5.34724 | 1474.714 | 0.05209176 | -0.02467514 | -0.02741661 | 0.04496358 | 0.900007 |  |  | 730.012 | 21.51729 | 0.027863 | 0.835863 | 30.8349 | 29.999 | -0.012042 | -0.108371 | 8.89098 | 8.99935 | 1370.528 | 2.7863 | 1408.715 | 0.02748189 | -0.01211509 | -0.0153668 | 0.02075515 | 0.7883941 |  |  | 730.012 | 22.13411 | 0.047095 | 1.41285 | 31.4128 | 30 | -0.0218014 | -0.196214 | 8.80386 | 9.00007 | 1409.816 | 4.7095 | 1476.211 | 0.04601966 | -0.02204256 | -0.0239771 | 0.03907543 | 0.9193172 |  |  | 730.013 | 21.71782 | 0.0286198 | 0.858593 | 30.8586 | 30 | -0.0122376 | -0.110131 | 8.88926 | 8.99939 | 1383.301 | 2.86198 | 1422.891 | 0.0282179 | -0.0123131 | -0.01590481 | 0.02153019 | 0.7741745 |  |  | 730.014 | 22.0912 | 0.0559853 | 1.6796 | 31.6804 | 30.0008 | -0.0312066 | -0.280861 | 8.7192 | 9.00007 | 1407.083 | 5.59853 | [8 empty] | 730.015 | 22.26624 | 0.0536876 | 1.61063 | 31.6106 | 30 | -0.0240807 | -0.216729 | 8.78339 | 9.00012 | 1418.232 | 5.36876 | [8 empty] | 730.012 | 22.20461 | 0.0531033 | 1.59305 | 31.5921 | 29.999 | -0.0247542 | -0.222787 | 8.77717 | 8.99996 | 1414.306 | 5.31033 | [8 empty] | 730.012 | 22.24967 | 0.0597553 | 1.79267 | 31.7928 | 30.0001 | -0.0303437 | -0.273469 | 8.73891 | 9.01237 | 1417.177 | 5.97553
366 | 732.014 | 22.16592 | 0.0558177 | 1.686 | 31.8915 | 30.2055 | -0.0286883 | -0.236171 | 7.99614 | 8.23231 | 1414.672 | 5.58177 | 1493.635 | 0.05431554 | -0.02910785 | -0.02520768 | 0.04733164 | 1.154721 |  |  | 732.014 | 21.54493 | 0.0250944 | 0.752831 | 30.7528 | 30 | -0.0108234 | -0.0974129 | 8.90281 | 9.00022 | 1375.039 | 2.50944 | 1409.545 | 0.02478471 | -0.0108824 | -0.01390231 | 0.01802389 | 0.7827765 |  |  | 732.015 | 22.19301 | 0.0445055 | 1.33515 | 31.3347 | 29.9996 | -0.0195497 | -0.175948 | 8.82411 | 9.00005 | 1416.4 | 4.45055 | 1479.438 | 0.04354357 | -0.01974332 | -0.02380024 | 0.03675337 | 0.8295429 |  |  | 732.012 | 22.1266 | 0.0465819 | 1.39746 | 31.3975 | 30 | -0.0207055 | -0.186349 | 8.81363 | 8.99998 | 1412.162 | 4.65819 | 1477.943 | 0.04552952 | -0.02092286 | -0.02460666 | 0.03887778 | 0.8502929 |  |  | 732.015 | 21.88222 | 0.0334031 | 1.00209 | 31.0021 | 30 | -0.0143043 | -0.128739 | 8.87129 | 9.00003 | 1396.565 | 3.34031 | 1443.215 | 0.03285734 | -0.01440759 | -0.01844974 | 0.0263471 | 0.7809102 |  |  | 732.012 | 22.0842 | 0.0413618 | 1.24086 | 31.2411 | 30.0002 | -0.0191753 | -0.172581 | 8.82762 | 9.0002 | 1409.456 | 4.13618 | 1467.753 | 0.04052928 | -0.01936153 | -0.02116775 | 0.03439902 | 0.9146712 |  |  | 732.019 | 22.05579 | 0.0395926 | 1.18778 | 31.1878 | 30 | -0.0175972 | -0.158375 | 8.84164 | 9.00002 | 1407.642 | 3.95926 | 1463.375 | 0.03882891 | -0.01775387 | -0.02107503 | 0.03226481 | 0.8424125 |  |  | 732.015 | 22.10978 | 0.0446742 | 1.34023 | 31.3402 | 30 | -0.0201456 | -0.173212 | 8.42477 | 8.59798 | 1411.088 | 4.46742 | 1474.128 | 0.04370507 | -0.02035129 | -0.02335378 | 0.03680017 | 0.8714346 |  |  | 732.012 | 22.06429 | 0.0566463 | 1.69939 | 31.6994 | 30 | -0.0274972 | -0.247489 | 8.753 | 9.00049 | 1405.369 | 5.66463 | [8 empty] | 732.012 | 22.059375 | 0.0601207 | 1.80362 | 31.8035 | 29.9999 | -0.0299802 | -0.269822 | 8.73019 | 9.00001 | 1405.056 | 6.01207 | [8 empty] | 732.011 | 22.0318 | 0.0504486 | 1.51347 | 31.5137 | 30.0003 | -0.0233507 | -0.210159 | 8.78992 | 9.00008 | 1403.3 | 5.04486 | 1474.094 | 0.04921731 | -0.02362765 | -0.02558966 | 0.04218302 | 0.9233278 |  |  | 732.012 | 21.86463 | 0.0384507 | 1.15352 | 31.1535 | 30 | -0.0168611 | -0.151749 | 8.84821 | 8.99996 | 1392.652 | 3.84507 | 1446.2 | 0.03772989 | -0.01700487 | -0.02072502 | 0.03128622 | 0.8204992 |  |  | 732.011 | 21.98038 | 0.0538585 | 1.61574 | 31.6155 | 29.9997 | -0.0245749 | -0.22118 | 8.77909 | 9.00027 | 1400.025 | 5.38585 | 1475.428 | 0.05245819 | -0.0248819 | -0.02757629 | 0.04532657 | 0.9022934 |  |  | 732.012 | 21.53157 | 0.0282084 | 0.846226 | 30.8452 | 29.999 | -0.012206 | -0.109846 | 8.88951 | 8.99935 | 1371.437 | 2.82084 | 1410.124 | 0.02781787 | -0.0122811 | -0.01553677 | 0.02108441 | 0.7904544 |  |  | 732.012 | 22.13347 | 0.0474765 | 1.42429 | 31.4243 | 30 | -0.0220087 | -0.19808 | 8.80199 | 9.00007 | 1409.775 | 4.74765 | 1476.707 | 0.04638394 | -0.0222545 | -0.02412943 | 0.03943738 | 0.922297 |  |  | 732.013 | 21.73297 | 0.028977 | 0.869308 | 30.8693 | 30 | -0.0123809 | -0.11142 | 8.88797 | 8.99939 | 1384.265 | 2.8977 | 1424.377 | 0.0285651 | -0.01245818 | -0.01610692 | 0.0218704 | 0.7734675 |  |  | 732.014 | 22.0881 | 0.0563952 | 1.6919 | 31.6927 | 30.0008 | -0.0316316 | -0.284687 | 8.71538 | 9.00007 | 1406.885 | 5.63952 | [8 empty] | 732.015 | 22.26223 | 0.0540874 | 1.62262 | 31.6226 | 30 | -0.0242724 | -0.218454 | 8.78166 | 9.00012 | 1417.976 | 5.40874 | [8 empty] | 732.012 | 22.20094 | 0.0534889 | 1.60461 | 31.6036 | 29.999 | -0.0249772 | -0.224794 | 8.77517 | 8.99996 | 1414.073 | 5.34889 | [8 empty] | 732.012 | 22.24764 | 0.0601669 | 1.80501 | 31.8051 | 30.0001 | -0.0306629 | -0.276345 | 8.73603 | 9.01237 | 1417.047 | 6.01669
367 | 734.014 | 22.16352 | 0.0562207 | 1.69818 | 31.9037 | 30.2055 | -0.0290127 | -0.238841 | 7.99346 | 8.23231 | 1414.518 | 5.62207 | [8 empty] | 734.014 | 21.56696 | 0.0254227 | 0.762681 | 30.7627 | 30 | -0.0109733 | -0.098762 | 8.90146 | 9.00022 | 1376.444 | 2.54227 | 1411.437 | 0.02510492 | -0.01103395 | -0.01407097 | 0.01833503 | 0.7841644 |  |  | 734.015 | 22.19498 | 0.0448852 | 1.34654 | 31.3461 | 29.9996 | -0.0197497 | -0.177749 | 8.8223 | 9.00005 | 1416.526 | 4.48852 | 1480.107 | 0.04390702 | -0.01994733 | -0.02395969 | 0.03711375 | 0.8325371 |  |  | 734.012 | 22.12805 | 0.0469538 | 1.40861 | 31.4086 | 30 | -0.0209053 | -0.188148 | 8.81183 | 8.99998 | 1412.254 | 4.69538 | 1478.565 | 0.0458848 | -0.02112691 | -0.0247579 | 0.03923027 | 0.8533403 |  |  | 734.015 | 21.89374 | 0.033762 | 1.01286 | 31.0129 | 30 | -0.0144913 | -0.130422 | 8.86961 | 9.00003 | 1397.3 | 3.3762 | 1444.476 | 0.03320458 | -0.01459732 | -0.01860725 | 0.02668865 | 0.7844966 |  |  | 734.012 | 22.08695 | 0.0417405 | 1.25222 | 31.2524 | 30.0002 | -0.0193799 | -0.174423 | 8.82578 | 9.0002 | 1409.631 | 4.17405 | 1468.47 | 0.04089287 | -0.01957015 | -0.02132272 | 0.03475962 | 0.9178075 |  |  | 734.019 | 22.05973 | 0.0399778 | 1.19933 | 31.1994 | 30 | -0.0178048 | -0.160243 | 8.83977 | 9.00002 | 1407.894 | 3.99778 | 1464.179 | 0.03919937 | -0.01796521 | -0.02123415 | 0.03263166 | 0.8460526 |  |  | 734.015 | 22.10896875 | 0.0450516 | 1.35155 | 31.3515 | 30 | -0.020353 | -0.174994 | 8.42299 | 8.59798 | 1411.037 | 4.50516 | 1474.606 | 0.04406626 | -0.02056298 | -0.02350329 | 0.03715912 | 0.8748979 |  |  | 734.012 | 22.06133 | 0.0570481 | 1.71145 | 31.7115 | 30 | -0.0277768 | -0.250005 | 8.75049 | 9.00049 | 1405.181 | 5.70481 | [8 empty] | 734.012 | 22.05507 | 0.0605285 | 1.81585 | 31.8158 | 29.9999 | -0.03032 | -0.272881 | 8.72713 | 9.00001 | 1404.781 | 6.05285 | [8 empty] | 734.011 | 22.03545 | 0.050844 | 1.52533 | 31.5256 | 30.0003 | -0.0235423 | -0.211883 | 8.7882 | 9.00008 | 1403.532 | 5.0844 | 1474.893 | 0.04959365 | -0.02382385 | -0.0257698 | 0.04255554 | 0.924487 |  |  | 734.012 | 21.87214 | 0.0388218 | 1.16465 | 31.1646 | 30 | -0.0170367 | -0.15333 | 8.84663 | 8.99996 | 1393.13 | 3.88218 | 1447.214 | 0.03808719 | -0.01718349 | -0.02090369 | 0.031639 | 0.8220315 |  |  | 734.011 | 21.98433 | 0.0542541 | 1.62761 | 31.6273 | 29.9997 | -0.0247769 | -0.222999 | 8.77727 | 9.00027 | 1400.276 | 5.42541 | 1476.247 | 0.0528335 | -0.02508901 | -0.02774449 | 0.04569792 | 0.9042882 |  |  | 734.012 | 21.5458125 | 0.0285533 | 0.856572 | 30.8556 | 29.999 | -0.0123863 | -0.111469 | 8.88789 | 8.99935 | 1372.345 | 2.85533 | 1411.53 | 0.02815325 | -0.01246365 | -0.0156896 | 0.02141307 | 0.7943891 |  |  | 734.012 | 22.1354 | 0.0478773 | 1.43632 | 31.4363 | 30 | -0.0222182 | -0.199965 | 8.80011 | 9.00007 | 1409.898 | 4.78773 | 1477.4 | 0.0467665 | -0.02246874 | -0.02429776 | 0.03981668 | 0.924725 |  |  | 734.013 | 21.74747 | 0.0293169 | 0.879507 | 30.8795 | 30 | -0.0125624 | -0.113054 | 8.88634 | 8.99939 | 1385.189 | 2.93169 | 1425.799 | 0.02889538 | -0.01264197 | -0.0162534 | 0.02219399 | 0.7778047 |  |  | 734.014 | 22.08726 | 0.0567897 | 1.70373 | 31.7045 | 30.0008 | -0.0320726 | -0.288656 | 8.71141 | 9.00007 | 1406.832 | 5.67897 | [8 empty] | 734.015 | 22.26235 | 0.0544771 | 1.63431 | 31.6343 | 30 | -0.0244402 | -0.219964 | 8.78016 | 9.00012 | 1417.984 | 5.44771 | [8 empty] | 734.012 | 22.20118 | 0.0538953 | 1.61681 | 31.6158 | 29.999 | -0.025209 | -0.22688 | 8.77308 | 8.99996 | 1414.088 | 5.38953 | [8 empty] | 734.012 | 22.24533 | 0.0605671 | 1.81702 | 31.8171 | 30.0001 | -0.0309991 | -0.279376 | 8.733 | 9.01237 | 1416.9 | 6.05671
368 | 736.014 | 22.16121 | 0.0566129 | 1.71002 | 31.9156 | 30.2055 | -0.0293303 | -0.241456 | 7.99085 | 8.23231 | 1414.37 | 5.66129 | [8 empty] | 736.014 | 21.59058 | 0.0257494 | 0.772483 | 30.7725 | 30 | -0.0111437 | -0.100296 | 8.89993 | 9.00022 | 1377.952 | 2.57494 | 1413.433 | 0.02542347 | -0.01120626 | -0.01421721 | 0.018644 | 0.7882176 |  |  | 736.015 | 22.19922 | 0.0452588 | 1.35774 | 31.3573 | 29.9996 | -0.0199365 | -0.179429 | 8.82062 | 9.00005 | 1416.797 | 4.52588 | 1480.919 | 0.04426451 | -0.02013791 | -0.0241266 | 0.03746751 | 0.8346769 |  |  | 736.012 | 22.12803 | 0.0473263 | 1.41979 | 31.4198 | 30 | -0.0211051 | -0.189946 | 8.81003 | 8.99998 | 1412.253 | 4.73263 | 1479.09 | 0.04624054 | -0.021331 | -0.02490954 | 0.03958364 | 0.8563385 |  |  | 736.015 | 21.90065 | 0.0341389 | 1.02417 | 31.0242 | 30 | -0.0146402 | -0.131762 | 8.86827 | 9.00003 | 1397.741 | 3.41389 | 1445.459 | 0.0335691 | -0.01474843 | -0.01882067 | 0.02704874 | 0.7836289 |  |  | 736.012 | 22.09336 | 0.0421121 | 1.26337 | 31.2636 | 30.0002 | -0.0196063 | -0.176461 | 8.82374 | 9.0002 | 1410.041 | 4.21121 | 1469.42 | 0.04124952 | -0.01980105 | -0.02144847 | 0.0351123 | 0.9231921 |  |  | 736.019 | 22.06329 | 0.0403637 | 1.21091 | 31.2109 | 30 | -0.0180081 | -0.162073 | 8.83794 | 9.00002 | 1408.122 | 4.03637 | 1464.959 | 0.03957036 | -0.01817222 | -0.02139814 | 0.03299916 | 0.8492428 |  |  | 736.015 | 22.10992 | 0.0454368 | 1.3631 | 31.3631 | 30 | -0.0205612 | -0.176785 | 8.4212 | 8.59798 | 1411.097 | 4.54368 | 1475.213 | 0.04443479 | -0.02077552 | -0.02365926 | 0.0375248 | 0.8781137 |  |  | 736.012 | 22.06111 | 0.0574361 | 1.72308 | 31.7231 | 30 | -0.0280603 | -0.252556 | 8.74794 | 9.00049 | 1405.166 | 5.74361 | [8 empty] | 736.012 | 22.05041 | 0.0609258 | 1.82777 | 31.8277 | 29.9999 | -0.030679 | -0.276111 | 8.7239 | 9.00001 | 1404.485 | 6.09258 | [8 empty] | 736.011 | 22.0339 | 0.0512246 | 1.53675 | 31.537 | 30.0003 | -0.0238021 | -0.214221 | 8.78586 | 9.00008 | 1403.433 | 5.12246 | 1475.323 | 0.04995577 | -0.02408995 | -0.02586582 | 0.04291561 | 0.9313427 |  |  | 736.012 | 21.88145 | 0.0391916 | 1.17575 | 31.1757 | 30 | -0.0172049 | -0.154843 | 8.84512 | 8.99996 | 1393.723 | 3.91916 | 1448.345 | 0.0384431 | -0.01735462 | -0.02108848 | 0.03198987 | 0.8229434 |  |  | 736.011 | 21.98045 | 0.054656 | 1.63967 | 31.6394 | 29.9997 | -0.0249447 | -0.224509 | 8.77576 | 9.00027 | 1400.028 | 5.4656 | [8 empty] | 736.012 | 21.56303 | 0.0288967 | 0.866873 | 30.8659 | 29.999 | -0.0125531 | -0.11297 | 8.88638 | 8.99935 | 1373.441 | 2.88967 | 1413.129 | 0.02848706 | -0.01263256 | -0.01585451 | 0.02173925 | 0.7967801 |  |  | 736.012 | 22.13969 | 0.0482529 | 1.44759 | 31.4476 | 30 | -0.0224412 | -0.201973 | 8.7981 | 9.00007 | 1410.172 | 4.82529 | 1478.216 | 0.04712487 | -0.02269684 | -0.02442804 | 0.04017121 | 0.9291305 |  |  | 736.013 | 21.76104 | 0.0296704 | 0.89011 | 30.8901 | 30 | -0.012707 | -0.114356 | 8.88504 | 8.99939 | 1386.054 | 2.96704 | 1427.178 | 0.02923875 | -0.01278842 | -0.01645033 | 0.02253088 | 0.7773964 |  |  | 736.014 | 22.084 | 0.0572056 | 1.71621 | 31.717 | 30.0008 | -0.0325332 | -0.292801 | 8.70727 | 9.00007 | 1406.624 | 5.72056 | [8 empty] | 736.015 | 22.26088 | 0.054885 | 1.64655 | 31.6466 | 30 | -0.0246212 | -0.221594 | 8.77853 | 9.00012 | 1417.891 | 5.4885 | [8 empty] | 736.012 | 22.1977 | 0.0543179 | 1.62948 | 31.6285 | 29.999 | -0.0253891 | -0.228501 | 8.77146 | 8.99996 | 1413.866 | 5.43179 | [8 empty] | 736.012 | 22.24043 | 0.0609778 | 1.82934 | 31.8294 | 30.0001 | -0.0313431 | -0.282475 | 8.7299 | 9.01237 | 1416.588 | 6.09778
369 | 738.014 | 22.15849 | 0.0570082 | 1.72196 | 31.9275 | 30.2055 | -0.0296545 | -0.244125 | 7.98818 | 8.23231 | 1414.197 | 5.70082 | [8 empty] | 738.014 | 21.60583 | 0.0260822 | 0.782466 | 30.7824 | 30 | -0.0113146 | -0.101834 | 8.89839 | 9.00022 | 1378.925 | 2.60822 | 1414.891 | 0.02574786 | -0.0113791 | -0.01436876 | 0.0189614 | 0.7919329 |  |  | 738.015 | 22.20887 | 0.0456296 | 1.36887 | 31.3685 | 29.9996 | -0.0201283 | -0.181155 | 8.8189 | 9.00005 | 1417.412 | 4.56296 | 1482.088 | 0.04461919 | -0.02033363 | -0.02428556 | 0.03781682 | 0.8372727 |  |  | 738.012 | 22.13366 | 0.0477183 | 1.43155 | 31.4316 | 30 | -0.0212878 | -0.19159 | 8.80839 | 8.99998 | 1412.613 | 4.77183 | 1480.02 | 0.04661475 | -0.02151765 | -0.0250971 | 0.03995366 | 0.8573761 |  |  | 738.015 | 21.91385 | 0.0344937 | 1.03481 | 31.0348 | 30 | -0.0148264 | -0.133438 | 8.86659 | 9.00003 | 1398.584 | 3.44937 | 1446.826 | 0.03391213 | -0.01493741 | -0.01897472 | 0.0273856 | 0.7872269 |  |  | 738.012 | 22.09951 | 0.0424882 | 1.27465 | 31.2748 | 30.0002 | -0.0198107 | -0.1783 | 8.8219 | 9.0002 | 1410.433 | 4.24882 | 1470.36 | 0.04161036 | -0.02000956 | -0.02160079 | 0.03546921 | 0.9263346 |  |  | 738.019 | 22.07094 | 0.0407067 | 1.2212 | 31.2212 | 30 | -0.0182299 | -0.16407 | 8.83595 | 9.00002 | 1408.609 | 4.07067 | 1465.949 | 0.0399 | -0.01839811 | -0.02150189 | 0.03332436 | 0.8556509 |  |  | 738.015 | 22.11877 | 0.0458178 | 1.37453 | 31.3745 | 30 | -0.0208097 | -0.178921 | 8.41906 | 8.59798 | 1411.662 | 4.58178 | 1476.341 | 0.04479916 | -0.02102927 | -0.02376989 | 0.03788389 | 0.8847022 |  |  | 738.012 | 22.06413 | 0.0578225 | 1.73468 | 31.7347 | 30 | -0.0283624 | -0.255276 | 8.74522 | 9.00049 | 1405.358 | 5.78225 | [8 empty] | 738.012 | 22.04737 | 0.061323 | 1.83969 | 31.8396 | 29.9999 | -0.031007 | -0.279063 | 8.72095 | 9.00001 | 1404.291 | 6.1323 | [8 empty] | 738.011 | 22.03576 | 0.0516186 | 1.54857 | 31.5488 | 30.0003 | -0.024025 | -0.216227 | 8.78385 | 9.00008 | 1403.552 | 5.16186 | 1476.001 | 0.0503305 | -0.02431831 | -0.02601219 | 0.0432871 | 0.9348811 |  |  | 738.012 | 21.8901 | 0.0395741 | 1.18722 | 31.1872 | 30 | -0.017389 | -0.156501 | 8.84346 | 8.99996 | 1394.274 | 3.95741 | 1449.451 | 0.03881111 | -0.01754196 | -0.02126915 | 0.03235295 | 0.8247611 |  |  | 738.011 | 21.9763 | 0.0550583 | 1.65173 | 31.6515 | 29.9997 | -0.0251603 | -0.226449 | 8.77382 | 9.00027 | 1399.764 | 5.50583 | [8 empty] | 738.012 | 21.57438 | 0.0292426 | 0.877248 | 30.8763 | 29.999 | -0.0127219 | -0.114489 | 8.88486 | 8.99935 | 1374.165 | 2.92426 | 1414.349 | 0.02882319 | -0.01280352 | -0.01601968 | 0.02206955 | 0.7992369 |  |  | 738.012 | 22.14207 | 0.0486435 | 1.4593 | 31.4593 | 30 | -0.0226403 | -0.203765 | 8.79631 | 9.00007 | 1410.323 | 4.86435 | 1478.926 | 0.04749742 | -0.02290053 | -0.0245969 | 0.04054042 | 0.9310332 |  |  | 738.013 | 21.77194 | 0.030028 | 0.900841 | 30.9008 | 30 | -0.0128941 | -0.116039 | 8.88335 | 8.99939 | 1386.748 | 3.0028 | 1428.389 | 0.02958599 | -0.01297795 | -0.01660804 | 0.02287243 | 0.781426 |  |  | 738.014 | 22.08317 | 0.0576018 | 1.7281 | 31.7289 | 30.0008 | -0.0330012 | -0.297013 | 8.70305 | 9.00007 | 1406.571 | 5.76018 | [8 empty] | 738.015 | 22.25496 | 0.055281 | 1.65843 | 31.6584 | 30 | -0.0247877 | -0.223092 | 8.77703 | 9.00012 | 1417.513 | 5.5281 | [8 empty] | 738.012 | 22.19246 | 0.0547001 | 1.64095 | 31.64 | 29.999 | -0.0256218 | -0.230595 | 8.76937 | 8.99996 | 1413.533 | 5.47001 | [8 empty] | 738.012 | 22.23597 | 0.0613778 | 1.84134 | 31.8414 | 30.0001 | -0.0316936 | -0.285634 | 8.72674 | 9.01237 | 1416.304 | 6.13778
370 | 740.014 | 22.1513 | 0.0574089 | 1.73407 | 31.9396 | 30.2055 | -0.0299808 | -0.246811 | 7.9855 | 8.23231 | 1413.738 | 5.74089 | [8 empty] | 740.014 | 21.62279 | 0.0264142 | 0.792425 | 30.7924 | 30 | -0.0114668 | -0.103204 | 8.89702 | 9.00022 | 1380.008 | 2.64142 | 1416.46 | 0.02607137 | -0.01153305 | -0.01453832 | 0.01927739 | 0.7932864 |  |  | 740.015 | 22.21575 | 0.0460145 | 1.38041 | 31.38 | 29.9996 | -0.0203062 | -0.182757 | 8.8173 | 9.00005 | 1417.852 | 4.60145 | 1483.093 | 0.04498723 | -0.02051521 | -0.02447202 | 0.03818025 | 0.8383126 |  |  | 740.012 | 22.13377 | 0.0481026 | 1.44308 | 31.4431 | 30 | -0.0215372 | -0.193834 | 8.80614 | 8.99998 | 1412.619 | 4.81026 | 1480.57 | 0.04698148 | -0.02177251 | -0.02520897 | 0.04031792 | 0.863681 |  |  | 740.015 | 21.92207 | 0.0348483 | 1.04545 | 31.0454 | 30 | -0.0150032 | -0.135029 | 8.865 | 9.00003 | 1399.108 | 3.48483 | 1447.865 | 0.03425485 | -0.01511689 | -0.01913796 | 0.02772364 | 0.7898902 |  |  | 740.012 | 22.10507 | 0.0428702 | 1.28611 | 31.2863 | 30.0002 | -0.0200354 | -0.180323 | 8.81988 | 9.0002 | 1410.788 | 4.28702 | 1471.268 | 0.04197672 | -0.02023883 | -0.02173789 | 0.03583178 | 0.9310394 |  |  | 740.019 | 22.07617 | 0.0411123 | 1.23337 | 31.2334 | 30 | -0.0184193 | -0.165774 | 8.83424 | 9.00002 | 1408.943 | 4.11123 | 1466.868 | 0.04028966 | -0.01859105 | -0.02169861 | 0.03370989 | 0.8567851 |  |  | 740.015 | 22.12161 | 0.046234 | 1.38702 | 31.387 | 30 | -0.0209779 | -0.180368 | 8.41761 | 8.59798 | 1411.843 | 4.6234 | 1477.118 | 0.04519705 | -0.02120106 | -0.02399599 | 0.03827814 | 0.8835253 |  |  | 740.012 | 22.05887 | 0.0582253 | 1.74676 | 31.7468 | 30 | -0.0286586 | -0.257941 | 8.74255 | 9.00049 | 1405.023 | 5.82253 | [8 empty] | 740.012 | 22.0409 | 0.0617413 | 1.85223 | 31.8522 | 29.9999 | -0.0313796 | -0.282416 | 8.71759 | 9.00001 | 1403.879 | 6.17413 | [8 empty] | 740.011 | 22.03301 | 0.0520152 | 1.56047 | 31.5607 | 30.0003 | -0.024248 | -0.218234 | 8.78185 | 9.00008 | 1403.377 | 5.20152 | 1476.373 | 0.05070756 | -0.02454682 | -0.02616074 | 0.04366239 | 0.9383077 |  |  | 740.012 | 21.89544 | 0.0399414 | 1.19824 | 31.1982 | 30 | -0.0175515 | -0.157963 | 8.842 | 8.99996 | 1394.614 | 3.99414 | 1450.317 | 0.03916437 | -0.01770735 | -0.02145701 | 0.03270235 | 0.8252479 |  |  | 740.011 | 21.97789 | 0.0554415 | 1.66323 | 31.663 | 29.9997 | -0.0253439 | -0.228102 | 8.77217 | 9.00027 | 1399.866 | 5.54415 | [8 empty] | 740.012 | 21.58921 | 0.0295947 | 0.887811 | 30.8868 | 29.999 | -0.0128879 | -0.115983 | 8.88337 | 8.99935 | 1375.109 | 2.95947 | 1415.805 | 0.02916523 | -0.01297167 | -0.01619356 | 0.02240464 | 0.8010388 |  |  | 740.012 | 22.1435 | 0.049027 | 1.47081 | 31.4708 | 30 | -0.0228589 | -0.205731 | 8.79434 | 9.00007 | 1410.414 | 4.9027 | 1479.563 | 0.04786307 | -0.02312422 | -0.02473885 | 0.04090307 | 0.9347328 |  |  | 740.013 | 21.78221 | 0.0303855 | 0.911563 | 30.9116 | 30 | -0.0130649 | -0.117576 | 8.88182 | 8.99939 | 1387.402 | 3.03855 | 1429.559 | 0.029933 | -0.013151 | -0.01678201 | 0.02321395 | 0.7836367 |  |  | 740.014 | 22.07971875 | 0.0579941 | 1.73987 | 31.7407 | 30.0008 | -0.0334847 | -0.301365 | 8.6987 | 9.00007 | 1406.352 | 5.79941 | [8 empty] | 740.015 | 22.2516 | 0.0556775 | 1.67032 | 31.6703 | 30 | -0.0249532 | -0.224582 | 8.77554 | 9.00012 | 1417.299 | 5.56775 | [8 empty] | 740.012 | 22.18875 | 0.0550929 | 1.65273 | 31.6517 | 29.999 | -0.0258255 | -0.232429 | 8.76753 | 8.99996 | 1413.296 | 5.50929 | [8 empty] | 740.012 | 22.22734 | 0.0617796 | 1.8534 | 31.8535 | 30.0001 | -0.0320497 | -0.288844 | 8.72353 | 9.01237 | 1415.754 | 6.17796
371 | 742.014 | 22.15655 | 0.0577905 | 1.74559 | 31.9511 | 30.2055 | -0.0303141 | -0.249555 | 7.98275 | 8.23231 | 1414.074 | 5.77905 | [8 empty] | 742.014 | 21.6408 | 0.0267595 | 0.802783 | 30.8028 | 30 | -0.011644 | -0.104799 | 8.89542 | 9.00022 | 1381.157 | 2.67595 | 1418.116 | 0.02640773 | -0.01171232 | -0.0146954 | 0.0196058 | 0.7970058 |  |  | 742.015 | 22.2206 | 0.0463918 | 1.39174 | 31.3913 | 29.9996 | -0.020511 | -0.1846 | 8.81545 | 9.00005 | 1418.161 | 4.63918 | 1483.952 | 0.04534787 | -0.02072427 | -0.02462359 | 0.03853694 | 0.8416429 |  |  | 742.012 | 22.13854 | 0.048494 | 1.45482 | 31.4548 | 30 | -0.0217058 | -0.195352 | 8.80463 | 8.99998 | 1412.924 | 4.8494 | 1481.442 | 0.04735485 | -0.02194484 | -0.02541001 | 0.04068736 | 0.8636295 |  |  | 742.015 | 21.92946 | 0.0352163 | 1.05649 | 31.0565 | 30 | -0.0151567 | -0.136411 | 8.86362 | 9.00003 | 1399.58 | 3.52163 | 1448.868 | 0.03461039 | -0.01527274 | -0.01933765 | 0.02807465 | 0.7897927 |  |  | 742.012 | 22.10992 | 0.0432538 | 1.29762 | 31.2978 | 30.0002 | -0.0202423 | -0.182185 | 8.81802 | 9.0002 | 1411.098 | 4.32538 | 1472.133 | 0.04234448 | -0.02044998 | -0.0218945 | 0.03619594 | 0.9340237 |  |  | 742.019 | 22.0804 | 0.0414864 | 1.24459 | 31.2446 | 30 | -0.0186272 | -0.167645 | 8.83237 | 9.00002 | 1409.214 | 4.14864 | 1467.677 | 0.04064892 | -0.01880287 | -0.02184605 | 0.03406553 | 0.8606988 |  |  | 742.015 | 22.12631 | 0.0466007 | 1.39802 | 31.398 | 30 | -0.0211721 | -0.182037 | 8.41595 | 8.59798 | 1412.144 | 4.66007 | 1477.951 | 0.04554748 | -0.02139944 | -0.02414804 | 0.03862468 | 0.8861772 |  |  | 742.012 | 22.061875 | 0.0586303 | 1.75891 | 31.759 | 30 | -0.0289644 | -0.260694 | 8.7398 | 9.00049 | 1405.215 | 5.86303 | [8 empty] | 742.012 | 22.03709 | 0.0621432 | 1.86429 | 31.8642 | 29.9999 | -0.0317354 | -0.285619 | 8.71439 | 9.00001 | 1403.636 | 6.21432 | [8 empty] | 742.011 | 22.03673 | 0.0523949 | 1.57186 | 31.5721 | 30.0003 | -0.0244829 | -0.220348 | 8.77973 | 9.00008 | 1403.614 | 5.23949 | 1477.156 | 0.05106842 | -0.02478759 | -0.02628083 | 0.04401952 | 0.9431812 |  |  | 742.012 | 21.89663 | 0.0403149 | 1.20945 | 31.2094 | 30 | -0.01772 | -0.159479 | 8.84048 | 8.99996 | 1394.69 | 4.03149 | 1450.917 | 0.03952346 | -0.01787888 | -0.02164458 | 0.03305877 | 0.8260212 |  |  | 742.011 | 21.97749 | 0.0558398 | 1.67518 | 31.6749 | 29.9997 | -0.0255288 | -0.229766 | 8.7705 | 9.00027 | 1399.84 | 5.58398 | [8 empty] | 742.012 | 21.60407 | 0.029937 | 0.898081 | 30.8971 | 29.999 | -0.0130653 | -0.117579 | 8.88177 | 8.99935 | 1376.055 | 2.9937 | 1417.25 | 0.02949764 | -0.0131514 | -0.01634623 | 0.02273014 | 0.8045524 |  |  | 742.012 | 22.14646875 | 0.0494176 | 1.48253 | 31.4825 | 30 | -0.0230723 | -0.207652 | 8.79242 | 9.00007 | 1410.603 | 4.94176 | 1480.312 | 0.04823534 | -0.02334263 | -0.02489271 | 0.04127182 | 0.9377296 |  |  | 742.013 | 21.80198 | 0.0307209 | 0.921626 | 30.9216 | 30 | -0.0132367 | -0.119122 | 8.88027 | 8.99939 | 1388.661 | 3.07209 | 1431.322 | 0.03025846 | -0.01332509 | -0.01693337 | 0.02353111 | 0.7869126 |  |  | 742.014 | 22.07139 | 0.0584005 | 1.75206 | 31.7528 | 30.0008 | -0.0339846 | -0.305864 | 8.6942 | 9.00007 | 1405.821 | 5.84005 | [8 empty] | 742.015 | 22.24534375 | 0.0560841 | 1.68253 | 31.6825 | 30 | -0.0251339 | -0.226208 | 8.77391 | 9.00012 | 1416.901 | 5.60841 | [8 empty] | 742.012 | 22.18495 | 0.0554889 | 1.66461 | 31.6636 | 29.999 | -0.0260887 | -0.234797 | 8.76516 | 8.99996 | 1413.054 | 5.54889 | [8 empty] | 742.012 | 22.22451 | 0.0621822 | 1.86547 | 31.8656 | 30.0001 | -0.0323831 | -0.291849 | 8.72053 | 9.01237 | 1415.574 | 6.21822
372 | 744.014 | 22.15390625 | 0.0581847 | 1.7575 | 31.963 | 30.2055 | -0.0306558 | -0.252368 | 7.97994 | 8.23231 | 1413.905 | 5.81847 | [8 empty] | 744.014 | 21.66044 | 0.027102 | 0.81306 | 30.813 | 30 | -0.0118176 | -0.106361 | 8.89386 | 9.00022 | 1382.411 | 2.7102 | 1419.877 | 0.02674124 | -0.01188798 | -0.01485326 | 0.01993087 | 0.8003618 |  |  | 744.015 | 22.22137 | 0.0467709 | 1.40311 | 31.4027 | 29.9996 | -0.0207171 | -0.186455 | 8.8136 | 9.00005 | 1418.21 | 4.67709 | 1484.541 | 0.04571009 | -0.02093471 | -0.02477538 | 0.03889647 | 0.8449803 |  |  | 744.012 | 22.13813 | 0.0488845 | 1.46654 | 31.4665 | 30 | -0.021904 | -0.197136 | 8.80284 | 8.99998 | 1412.898 | 4.88845 | 1481.967 | 0.04772722 | -0.02214745 | -0.02557976 | 0.04105737 | 0.8658193 |  |  | 744.015 | 21.94339 | 0.0355817 | 1.06745 | 31.0674 | 30 | -0.0153498 | -0.138148 | 8.86188 | 9.00003 | 1400.469 | 3.55817 | 1450.3 | 0.0349633 | -0.01546883 | -0.01949447 | 0.0284211 | 0.7934982 |  |  | 744.012 | 22.11205 | 0.0436305 | 1.30892 | 31.3091 | 30.0002 | -0.0204678 | -0.184214 | 8.81599 | 9.0002 | 1411.233 | 4.36305 | 1472.806 | 0.0427055 | -0.02068017 | -0.02202533 | 0.03655414 | 0.9389265 |  |  | 744.019 | 22.08803 | 0.0418771 | 1.25631 | 31.2563 | 30 | -0.0188135 | -0.169321 | 8.83069 | 9.00002 | 1409.7 | 4.18771 | 1468.734 | 0.04102399 | -0.01899273 | -0.02203126 | 0.03443585 | 0.8620806 |  |  | 744.015 | 22.12749 | 0.0469701 | 1.4091 | 31.4091 | 30 | -0.0214254 | -0.184215 | 8.41377 | 8.59798 | 1412.219 | 4.69701 | 1478.551 | 0.04590037 | -0.02165826 | -0.02424212 | 0.03897475 | 0.8934144 |  |  | 744.012 | 22.06009 | 0.0590236 | 1.77071 | 31.7708 | 30 | -0.029274 | -0.263481 | 8.73701 | 9.00049 | 1405.101 | 5.90236 | [8 empty] | 744.012 | 22.03059 | 0.0625459 | 1.87637 | 31.8763 | 29.9999 | -0.0321199 | -0.289079 | 8.71093 | 9.00001 | 1403.222 | 6.25459 | [8 empty] | 744.011 | 22.04047 | 0.0527864 | 1.58361 | 31.5839 | 30.0003 | -0.024726 | -0.222536 | 8.77755 | 9.00008 | 1403.852 | 5.27864 | 1477.956 | 0.05144036 | -0.02503682 | -0.02640354 | 0.04438764 | 0.9482373 |  |  | 744.012 | 21.90821 | 0.0406868 | 1.2206 | 31.2206 | 30 | -0.0179059 | -0.161152 | 8.83881 | 8.99996 | 1395.427 | 4.06868 | 1452.203 | 0.03988088 | -0.01806815 | -0.02181273 | 0.03341046 | 0.8283306 |  |  | 744.011 | 21.98296 | 0.0562168 | 1.68649 | 31.6862 | 29.9997 | -0.0257261 | -0.231541 | 8.76873 | 9.00027 | 1400.188 | 5.62168 | [8 empty] | 744.012 | 21.61889 | 0.0302883 | 0.90862 | 30.9076 | 29.999 | -0.013245 | -0.119197 | 8.88016 | 8.99935 | 1376.999 | 3.02883 | 1418.706 | 0.02983867 | -0.0133335 | -0.01650517 | 0.02306422 | 0.8078377 |  |  | 744.012 | 22.1476 | 0.0498103 | 1.49431 | 31.4943 | 30 | -0.0232965 | -0.20967 | 8.7904 | 9.00007 | 1410.675 | 4.98103 | 1480.941 | 0.04860948 | -0.02357215 | -0.02503733 | 0.041643 | 0.9414804 |  |  | 744.013 | 21.81418 | 0.0310849 | 0.932546 | 30.9325 | 30 | -0.0134052 | -0.120639 | 8.87875 | 8.99939 | 1389.438 | 3.10849 | 1432.629 | 0.03061155 | -0.01349586 | -0.01711569 | 0.02387806 | 0.7885082 |  |  | 744.014 | 22.06601 | 0.058803 | 1.76414 | 31.7649 | 30.0008 | -0.0345031 | -0.31053 | 8.68954 | 9.00007 | 1405.479 | 5.8803 | [8 empty] | 744.015 | 22.2433 | 0.0564791 | 1.69437 | 31.6944 | 30 | -0.0252825 | -0.227546 | 8.77257 | 9.00012 | 1416.771 | 5.64791 | [8 empty] | 744.012 | 22.18276 | 0.0558915 | 1.67669 | 31.6757 | 29.999 | -0.0262717 | -0.236444 | 8.76352 | 8.99996 | 1412.914 | 5.58915 | [8 empty] | 744.012 | 22.22186 | 0.0625783 | 1.87736 | 31.8775 | 30.0001 | -0.0327594 | -0.29524 | 8.71713 | 9.01237 | 1415.405 | 6.25783
373 | 746.014 | 22.15569 | 0.058583 | 1.76953 | 31.9751 | 30.2055 | -0.0310022 | -0.25522 | 7.97709 | 8.23231 | 1414.018 | 5.8583 | [8 empty] | 746.014 | 21.67619 | 0.027446 | 0.82338 | 30.8234 | 30 | -0.0119954 | -0.107962 | 8.89226 | 9.00022 | 1383.416 | 2.7446 | 1421.385 | 0.02707611 | -0.01206793 | -0.01500819 | 0.02025851 | 0.8040895 |  |  | 746.015 | 22.21744 | 0.0471626 | 1.41486 | 31.4144 | 29.9996 | -0.0209028 | -0.188126 | 8.81193 | 9.00005 | 1417.959 | 4.71626 | 1484.834 | 0.04608422 | -0.02112436 | -0.02495986 | 0.03926925 | 0.846333 |  |  | 746.012 | 22.14316 | 0.0492703 | 1.47811 | 31.4781 | 30 | -0.0221083 | -0.198974 | 8.801 | 8.99998 | 1413.219 | 4.92703 | 1482.849 | 0.04809497 | -0.02235635 | -0.02573862 | 0.04142115 | 0.8685917 |  |  | 746.015 | 21.95099 | 0.03595 | 1.0785 | 31.0785 | 30 | -0.0155123 | -0.139612 | 8.86042 | 9.00003 | 1400.954 | 3.595 | 1451.318 | 0.03531888 | -0.01563387 | -0.01968501 | 0.02877209 | 0.7942022 |  |  | 746.012 | 22.11195 | 0.0440101 | 1.32031 | 31.3205 | 30.0002 | -0.0206951 | -0.18626 | 8.81394 | 9.0002 | 1411.227 | 4.40101 | 1473.335 | 0.04306916 | -0.02091224 | -0.02215692 | 0.0369156 | 0.9438246 |  |  | 746.019 | 22.09078 | 0.0422479 | 1.26744 | 31.2675 | 30 | -0.0190114 | -0.171103 | 8.82891 | 9.00002 | 1409.876 | 4.22479 | 1469.44 | 0.04137982 | -0.01919444 | -0.02218538 | 0.03478852 | 0.8651841 |  |  | 746.015 | 22.128125 | 0.0473679 | 1.42104 | 31.421 | 30 | -0.0216221 | -0.185906 | 8.41208 | 8.59798 | 1412.259 | 4.73679 | 1479.155 | 0.04628026 | -0.02185928 | -0.02442097 | 0.03935181 | 0.8951029 |  |  | 746.012 | 22.06036 | 0.0594191 | 1.78258 | 31.7826 | 30 | -0.0296064 | -0.266472 | 8.73402 | 9.00049 | 1405.118 | 5.94191 | [8 empty] | 746.012 | 22.02728 | 0.062935 | 1.88805 | 31.888 | 29.9999 | -0.0324912 | -0.292421 | 8.70759 | 9.00001 | 1403.011 | 6.2935 | [8 empty] | 746.011 | 22.03835 | 0.0531835 | 1.59552 | 31.5958 | 30.0003 | -0.0249533 | -0.224582 | 8.7755 | 9.00008 | 1403.716 | 5.31835 | 1478.371 | 0.05181748 | -0.02526991 | -0.02654757 | 0.04476278 | 0.9518729 |  |  | 746.012 | 21.91496 | 0.041073 | 1.23219 | 31.2322 | 30 | -0.0180884 | -0.162795 | 8.83717 | 8.99996 | 1395.858 | 4.1073 | 1453.19 | 0.04025191 | -0.018254 | -0.02199792 | 0.0337771 | 0.8298056 |  |  | 746.011 | 21.98002 | 0.0566339 | 1.699 | 31.6987 | 29.9997 | -0.0259176 | -0.233266 | 8.767 | 9.00027 | 1400.001 | 5.66339 | [8 empty] | 746.012 | 21.63379 | 0.030639 | 0.91914 | 30.9182 | 29.999 | -0.0134054 | -0.12064 | 8.87871 | 8.99935 | 1377.948 | 3.0639 | 1420.167 | 0.030179 | -0.01349606 | -0.01668293 | 0.02339758 | 0.8089742 |  |  | 746.012 | 22.15346 | 0.0502034 | 1.5061 | 31.5061 | 30 | -0.0235128 | -0.211617 | 8.78846 | 9.00007 | 1411.048 | 5.02034 | 1481.888 | 0.04898386 | -0.02379364 | -0.02519022 | 0.04201293 | 0.9445584 |  |  | 746.013 | 21.82816 | 0.0314448 | 0.943343 | 30.9433 | 30 | -0.01357 | -0.122121 | 8.87727 | 8.99939 | 1390.329 | 3.14448 | 1434.048 | 0.03096054 | -0.01366291 | -0.01729762 | 0.02422038 | 0.7898723 |  |  | 746.014 | 22.06099 | 0.0592134 | 1.77645 | 31.7772 | 30.0008 | -0.035048 | -0.315435 | 8.68463 | 9.00007 | 1405.159 | 5.92134 | [8 empty] | 746.015 | 22.23999 | 0.0568862 | 1.70659 | 31.7066 | 30 | -0.0254535 | -0.229084 | 8.77104 | 9.00012 | 1416.56 | 5.68862 | [8 empty] | 746.012 | 22.18129 | 0.0562865 | 1.68854 | 31.6876 | 29.999 | -0.0265024 | -0.238521 | 8.76144 | 8.99996 | 1412.821 | 5.62865 | [8 empty] | 746.012 | 22.2216 | 0.0629964 | 1.8899 | 31.89 | 30.0001 | -0.0331876 | -0.299099 | 8.71327 | 9.01237 | 1415.389 | 6.29964
374 | 748.014 | 22.15124 | 0.0589816 | 1.78157 | 31.9871 | 30.2055 | -0.0313594 | -0.25816 | 7.97415 | 8.23231 | 1413.735 | 5.89816 | [8 empty] | 748.014 | 21.69228 | 0.0277844 | 0.833531 | 30.8335 | 30 | -0.0121559 | -0.109406 | 8.89082 | 9.00022 | 1384.443 | 2.77844 | 1422.909 | 0.02740542 | -0.01223039 | -0.01517503 | 0.0205805 | 0.8059547 |  |  | 748.015 | 22.22336 | 0.0475425 | 1.42626 | 31.4258 | 29.9996 | -0.0210944 | -0.189851 | 8.8102 | 9.00005 | 1418.338 | 4.75425 | 1485.769 | 0.04644694 | -0.02132007 | -0.02512688 | 0.03962768 | 0.8484964 |  |  | 748.012 | 22.14673 | 0.0496651 | 1.48995 | 31.49 | 30 | -0.0223019 | -0.200717 | 8.79926 | 8.99998 | 1413.447 | 4.96651 | 1483.646 | 0.04847116 | -0.02255435 | -0.02591681 | 0.04179376 | 0.8702593 |  |  | 748.015 | 21.96074 | 0.0363149 | 1.08945 | 31.0894 | 30 | -0.0156887 | -0.141199 | 8.85883 | 9.00003 | 1401.577 | 3.63149 | 1452.475 | 0.03567106 | -0.01581307 | -0.01985799 | 0.02911905 | 0.7963079 |  |  | 748.012 | 22.11986 | 0.0443841 | 1.33153 | 31.3317 | 30.0002 | -0.0209119 | -0.188211 | 8.81199 | 9.0002 | 1411.732 | 4.43841 | 1474.39 | 0.04342733 | -0.02113365 | -0.02229368 | 0.03726936 | 0.9479659 |  |  | 748.019 | 22.09485 | 0.0426277 | 1.27883 | 31.2788 | 30 | -0.0192383 | -0.173145 | 8.82687 | 9.00002 | 1410.135 | 4.26277 | 1470.246 | 0.04174416 | -0.01942576 | -0.0223184 | 0.03514924 | 0.8703925 |  |  | 748.015 | 22.13119 | 0.0477684 | 1.43305 | 31.433 | 30 | -0.0218408 | -0.187787 | 8.4102 | 8.59798 | 1412.455 | 4.77684 | 1479.926 | 0.04666257 | -0.02208284 | -0.02457973 | 0.03973051 | 0.8984168 |  |  | 748.012 | 22.06012 | 0.0598204 | 1.79461 | 31.7947 | 30 | -0.0299418 | -0.269491 | 8.731 | 9.00049 | 1405.103 | 5.98204 | [8 empty] | 748.012 | 22.02221 | 0.0633481 | 1.90044 | 31.9004 | 29.9999 | -0.0328645 | -0.295781 | 8.70423 | 9.00001 | 1402.689 | 6.33481 | [8 empty] | 748.011 | 22.03912 | 0.0535758 | 1.60729 | 31.6076 | 30.0003 | -0.025209 | -0.226883 | 8.7732 | 9.00008 | 1403.765 | 5.35758 | 1478.973 | 0.0521899 | -0.02553219 | -0.02665771 | 0.04513232 | 0.9577787 |  |  | 748.012 | 21.91934 | 0.0414512 | 1.24354 | 31.2435 | 30 | -0.01826 | -0.164339 | 8.83562 | 8.99996 | 1396.136 | 4.14512 | 1454.008 | 0.04061513 | -0.01842877 | -0.02218635 | 0.03413666 | 0.8306354 |  |  | 748.011 | 21.97698 | 0.0570267 | 1.71079 | 31.7105 | 29.9997 | -0.0261178 | -0.235068 | 8.7652 | 9.00027 | 1399.808 | 5.70267 | [8 empty] | 748.012 | 21.64241 | 0.0309935 | 0.929773 | 30.9288 | 29.999 | -0.0135805 | -0.122216 | 8.87714 | 8.99935 | 1378.497 | 3.09935 | 1421.222 | 0.0305229 | -0.01367356 | -0.01684934 | 0.02373644 | 0.8115188 |  |  | 748.012 | 22.15419 | 0.0506077 | 1.51823 | 31.5182 | 30 | -0.0237229 | -0.213508 | 8.78657 | 9.00007 | 1411.095 | 5.06077 | 1482.507 | 0.04936876 | -0.02400882 | -0.02535994 | 0.04239491 | 0.9467222 |  |  | 748.013 | 21.83713 | 0.0318045 | 0.954134 | 30.9541 | 30 | -0.0137533 | -0.123771 | 8.87562 | 8.99939 | 1390.9 | 3.18045 | 1435.137 | 0.03130921 | -0.01384875 | -0.01746046 | 0.02456394 | 0.7931494 |  |  | 748.014 | 22.05617 | 0.0596169 | 1.78855 | 31.7893 | 30.0008 | -0.0356136 | -0.320525 | 8.67954 | 9.00007 | 1404.851 | 5.96169 | [8 empty] | 748.015 | 22.23505 | 0.0572915 | 1.71875 | 31.7188 | 30 | -0.0255965 | -0.230372 | 8.76975 | 9.00012 | 1416.246 | 5.72915 | [8 empty] | 748.012 | 22.17667 | 0.0567227 | 1.70163 | 31.7006 | 29.999 | -0.0267154 | -0.240437 | 8.75952 | 8.99996 | 1412.527 | 5.67227 | [8 empty] | 748.012 | 22.2138 | 0.0633977 | 1.90194 | 31.902 | 30.0001 | -0.0336002 | -0.302817 | 8.70956 | 9.01237 | 1414.892 | 6.33977
375 | 750.014 | 22.14605 | 0.0593716 | 1.79335 | 31.9989 | 30.2055 | -0.0317001 | -0.260965 | 7.97134 | 8.23231 | 1413.403 | 5.93716 | [8 empty] | 750.014 | 21.70679 | 0.0281379 | 0.844136 | 30.8441 | 30 | -0.0123301 | -0.110973 | 8.88925 | 9.00022 | 1385.369 | 2.81379 | 1424.351 | 0.0277493 | -0.01240675 | -0.01534256 | 0.02091747 | 0.8086493 |  |  | 750.015 | 22.22893 | 0.0479306 | 1.4379 | 31.4375 | 29.9996 | -0.0212853 | -0.191569 | 8.80848 | 9.00005 | 1418.693 | 4.79306 | 1486.692 | 0.04681736 | -0.0215151 | -0.02530226 | 0.03999387 | 0.8503231 |  |  | 750.012 | 22.14578 | 0.050056 | 1.50168 | 31.5017 | 30 | -0.0224961 | -0.202465 | 8.79751 | 8.99998 | 1413.386 | 5.0056 | 1484.135 | 0.0488435 | -0.022753 | -0.0260905 | 0.04216389 | 0.8720798 |  |  | 750.015 | 21.96815 | 0.0366804 | 1.10041 | 31.1004 | 30 | -0.0158611 | -0.142751 | 8.85728 | 9.00003 | 1402.05 | 3.66804 | 1453.477 | 0.03602369 | -0.01598823 | -0.02003545 | 0.02946716 | 0.7979972 |  |  | 750.012 | 22.1239375 | 0.0447976 | 1.34394 | 31.3441 | 30.0002 | -0.0211421 | -0.190283 | 8.80992 | 9.0002 | 1411.992 | 4.47976 | 1475.246 | 0.04382318 | -0.0213688 | -0.02245439 | 0.03766163 | 0.9516534 |  |  | 750.019 | 22.10179 | 0.043001 | 1.29003 | 31.29 | 30 | -0.0194509 | -0.175059 | 8.82496 | 9.00002 | 1410.579 | 4.3001 | 1471.235 | 0.04210213 | -0.01964256 | -0.02245958 | 0.03550278 | 0.8745738 |  |  | 750.015 | 22.13687 | 0.0481483 | 1.44445 | 31.4444 | 30 | -0.0220687 | -0.189746 | 8.40824 | 8.59798 | 1412.817 | 4.81483 | 1480.842 | 0.04702508 | -0.02231586 | -0.02470923 | 0.04008873 | 0.9031386 |  |  | 750.012 | 22.05466 | 0.0602158 | 1.80648 | 31.8065 | 30 | -0.0302852 | -0.272581 | 8.72791 | 9.00049 | 1404.756 | 6.02158 | [8 empty] | 750.012 | 22.01275 | 0.0637433 | 1.9123 | 31.9122 | 29.9999 | -0.0332753 | -0.299478 | 8.70053 | 9.00001 | 1402.086 | 6.37433 | [8 empty] | 750.011 | 22.03963 | 0.0539675 | 1.61904 | 31.6193 | 30.0003 | -0.0254508 | -0.22906 | 8.77102 | 9.00008 | 1403.798 | 5.39675 | 1479.557 | 0.05256161 | -0.02578027 | -0.02678134 | 0.04550125 | 0.9626207 |  |  | 750.012 | 21.92557 | 0.0418215 | 1.25465 | 31.2546 | 30 | -0.0184456 | -0.16601 | 8.83395 | 8.99996 | 1396.533 | 4.18215 | 1454.939 | 0.04097062 | -0.01861784 | -0.02235278 | 0.03448802 | 0.8329094 |  |  | 750.011 | 21.97629 | 0.0574254 | 1.72275 | 31.7225 | 29.9997 | -0.0262916 | -0.236631 | 8.76364 | 9.00027 | 1399.764 | 5.74254 | [8 empty] | 750.012 | 21.65742 | 0.0313449 | 0.940317 | 30.9393 | 29.999 | -0.0137582 | -0.123815 | 8.87554 | 8.99935 | 1379.454 | 3.13449 | 1422.692 | 0.03086368 | -0.01385372 | -0.01700996 | 0.0240702 | 0.8144477 |  |  | 750.012 | 22.15486 | 0.0509968 | 1.5299 | 31.5299 | 30 | -0.0239687 | -0.21572 | 8.78435 | 9.00007 | 1411.138 | 5.09968 | 1483.101 | 0.04973905 | -0.02426062 | -0.02547842 | 0.04276241 | 0.9522027 |  |  | 750.013 | 21.84338 | 0.0321664 | 0.964991 | 30.965 | 30 | -0.0139346 | -0.125403 | 8.87399 | 8.99939 | 1391.298 | 3.21664 | 1436.051 | 0.03165989 | -0.0140326 | -0.0176273 | 0.02491032 | 0.7960721 |  |  | 750.014 | 22.04894 | 0.0600171 | 1.80056 | 31.8013 | 30.0008 | -0.0361834 | -0.325653 | 8.67441 | 9.00007 | 1404.391 | 6.00171 | [8 empty] | 750.015 | 22.23043 | 0.0576965 | 1.7309 | 31.7309 | 30 | -0.02576 | -0.231843 | 8.76828 | 9.00012 | 1415.951 | 5.76965 | [8 empty] | 750.012 | 22.16876 | 0.0571145 | 1.71338 | 31.7124 | 29.999 | -0.0269343 | -0.242407 | 8.75755 | 8.99996 | 1412.023 | 5.71145 | [8 empty] | 750.012 | 22.20397 | 0.0638117 | 1.91436 | 31.9145 | 30.0001 | -0.0339774 | -0.306217 | 8.70616 | 9.01237 | 1414.266 | 6.38117
376 | 752.014 | 22.14292 | 0.0597732 | 1.80548 | 32.011 | 30.2055 | -0.0321037 | -0.264288 | 7.96802 | 8.23231 | 1413.203 | 5.97732 | [8 empty] | 752.014 | 21.71881 | 0.0284695 | 0.854085 | 30.8541 | 30 | -0.0125058 | -0.112555 | 8.88767 | 9.00022 | 1386.136 | 2.84695 | 1425.599 | 0.02807177 | -0.01258466 | -0.01548712 | 0.02123396 | 0.8125885 |  |  | 752.015 | 22.23422 | 0.0483153 | 1.44944 | 31.449 | 29.9996 | -0.0214834 | -0.193352 | 8.8067 | 9.00005 | 1419.03 | 4.83153 | 1487.591 | 0.0471844 | -0.02171753 | -0.02546687 | 0.04035678 | 0.8527756 |  |  | 752.012 | 22.15253 | 0.050436 | 1.51308 | 31.5131 | 30 | -0.0227118 | -0.204405 | 8.79557 | 8.99998 | 1413.817 | 5.0436 | 1485.124 | 0.04920532 | -0.02297369 | -0.02623163 | 0.04252126 | 0.8758009 |  |  | 752.015 | 21.97759 | 0.0370443 | 1.11133 | 31.1113 | 30 | -0.0160433 | -0.144391 | 8.85564 | 9.00003 | 1402.652 | 3.70443 | 1454.612 | 0.03637465 | -0.01617339 | -0.02020126 | 0.029813 | 0.8006128 |  |  | 752.012 | 22.12623 | 0.0451609 | 1.35484 | 31.355 | 30.0002 | -0.0213674 | -0.192311 | 8.80789 | 9.0002 | 1412.138 | 4.51609 | 1475.912 | 0.04417084 | -0.02159899 | -0.02257186 | 0.03800651 | 0.956899 |  |  | 752.019 | 22.10286 | 0.0433837 | 1.30151 | 31.3015 | 30 | -0.0196583 | -0.176925 | 8.82309 | 9.00002 | 1410.647 | 4.33837 | 1471.846 | 0.04246899 | -0.01985409 | -0.02261489 | 0.03586689 | 0.8779212 |  |  | 752.015 | 22.13728 | 0.0485472 | 1.45642 | 31.4564 | 30 | -0.0223121 | -0.191839 | 8.40614 | 8.59798 | 1412.843 | 4.85472 | 1481.433 | 0.04740559 | -0.02256478 | -0.02484081 | 0.04046647 | 0.9083755 |  |  | 752.012 | 22.05425 | 0.0606283 | 1.81885 | 31.8189 | 30 | -0.0306276 | -0.275664 | 8.72483 | 9.00049 | 1404.729 | 6.06283 | [8 empty] | 752.012 | 22.00954 | 0.0641573 | 1.92471 | 31.9246 | 29.9999 | -0.033689 | -0.303201 | 8.69681 | 9.00001 | 1401.882 | 6.41573 | [8 empty] | 752.011 | 22.04321 | 0.0543533 | 1.63061 | 31.6309 | 30.0003 | -0.025705 | -0.231347 | 8.76873 | 9.00008 | 1404.026 | 5.43533 | 1480.34 | 0.05292759 | -0.02604115 | -0.02688645 | 0.04586349 | 0.9685604 |  |  | 752.012 | 21.92877 | 0.0421936 | 1.26581 | 31.2658 | 30 | -0.0186128 | -0.167514 | 8.83245 | 8.99996 | 1396.737 | 4.21936 | 1455.67 | 0.04132772 | -0.0187882 | -0.02253952 | 0.03484185 | 0.8335667 |  |  | 752.011 | 21.97438 | 0.0578223 | 1.73465 | 31.7344 | 29.9997 | -0.0264786 | -0.238314 | 8.76196 | 9.00027 | 1399.642 | 5.78223 | [8 empty] | 752.012 | 21.66746 | 0.0316977 | 0.950899 | 30.9499 | 29.999 | -0.01394 | -0.125451 | 8.8739 | 8.99935 | 1380.093 | 3.16977 | 1423.839 | 0.0312057 | -0.01403807 | -0.01716762 | 0.02440674 | 0.8177063 |  |  | 752.012 | 22.15199 | 0.05138 | 1.5414 | 31.5414 | 30 | -0.024179 | -0.217613 | 8.78246 | 9.00007 | 1410.955 | 5.138 | 1483.45 | 0.05010359 | -0.02447611 | -0.02562748 | 0.04312531 | 0.955073 |  |  | 752.013 | 21.85563 | 0.0325212 | 0.975634 | 30.9756 | 30 | -0.0141094 | -0.126976 | 8.87242 | 8.99939 | 1392.079 | 3.25212 | 1437.351 | 0.03200358 | -0.01420988 | -0.01779369 | 0.0252479 | 0.798591 |  |  | 752.014 | 22.04076 | 0.0604166 | 1.81255 | 31.8133 | 30.0008 | -0.0367343 | -0.330611 | 8.66946 | 9.00007 | 1403.87 | 6.04166 | [8 empty] | 752.015 | 22.21948 | 0.0580954 | 1.74286 | 31.7429 | 30 | -0.0259156 | -0.233243 | 8.76688 | 9.00012 | 1415.253 | 5.80954 | [8 empty] | 752.012 | 22.15857 | 0.0575255 | 1.72571 | 31.7247 | 29.999 | -0.0271631 | -0.244467 | 8.75549 | 8.99996 | 1411.374 | 5.75255 | [8 empty] | 752.012 | 22.19921 | 0.0642158 | 1.92648 | 31.9266 | 30.0001 | -0.0344542 | -0.310514 | 8.70186 | 9.01237 | 1413.962 | 6.42158
377 | 754.014 | 22.14185 | 0.0601826 | 1.81785 | 32.0234 | 30.2055 | -0.032514 | -0.267665 | 7.96464 | 8.23231 | 1413.135 | 6.01826 | [8 empty] | 754.014 | 21.73428 | 0.0288263 | 0.864789 | 30.8648 | 30 | -0.0126901 | -0.114213 | 8.88601 | 9.00022 | 1387.123 | 2.88263 | 1427.109 | 0.02841864 | -0.01277131 | -0.01564733 | 0.02157358 | 0.8161972 |  |  | 754.015 | 22.23559 | 0.0486844 | 1.46051 | 31.4601 | 29.9996 | -0.0216928 | -0.195237 | 8.80482 | 9.00005 | 1419.118 | 4.86844 | 1488.207 | 0.04753643 | -0.02193155 | -0.02560488 | 0.04070598 | 0.8565379 |  |  | 754.012 | 22.15261 | 0.0508208 | 1.52462 | 31.5246 | 30 | -0.0229326 | -0.206393 | 8.79359 | 8.99998 | 1413.822 | 5.08208 | 1485.674 | 0.04957157 | -0.02319964 | -0.02637193 | 0.04288504 | 0.8797097 |  |  | 754.015 | 21.9867 | 0.0373965 | 1.12189 | 31.1219 | 30 | -0.0162198 | -0.145979 | 8.85405 | 9.00003 | 1403.233 | 3.73965 | 1455.709 | 0.03671421 | -0.01635278 | -0.02036143 | 0.03014761 | 0.8031254 |  |  | 754.012 | 22.12911 | 0.0455535 | 1.36662 | 31.3668 | 30.0002 | -0.0215892 | -0.194307 | 8.80589 | 9.0002 | 1412.322 | 4.55535 | 1476.658 | 0.04454641 | -0.02182566 | -0.02272075 | 0.03837896 | 0.9606044 |  |  | 754.019 | 22.10626 | 0.0437834 | 1.3135 | 31.3135 | 30 | -0.0198762 | -0.178886 | 8.82113 | 9.00002 | 1410.864 | 4.37834 | 1472.636 | 0.042852 | -0.02007639 | -0.02277561 | 0.03624636 | 0.8814864 |  |  | 754.015 | 22.14141 | 0.0489314 | 1.46794 | 31.4679 | 30 | -0.0225093 | -0.193535 | 8.40445 | 8.59798 | 1413.107 | 4.89314 | 1482.253 | 0.04777193 | -0.0227665 | -0.02500543 | 0.04082897 | 0.9104623 |  |  | 754.012 | 22.04947 | 0.061022 | 1.83066 | 31.8307 | 30 | -0.0309906 | -0.27893 | 8.72156 | 9.00049 | 1404.425 | 6.1022 | [8 empty] | 754.012 | 22.00169 | 0.0645734 | 1.9372 | 31.9371 | 29.9999 | -0.0341093 | -0.306984 | 8.69303 | 9.00001 | 1401.381 | 6.45734 | [8 empty] | 754.011 | 22.04406 | 0.0547411 | 1.64225 | 31.6425 | 30.0003 | -0.0259417 | -0.233477 | 8.76661 | 9.00008 | 1404.08 | 5.47411 | 1480.941 | 0.05329533 | -0.02628412 | -0.02701121 | 0.04622836 | 0.9730818 |  |  | 754.012 | 21.93722 | 0.0425709 | 1.27713 | 31.2771 | 30 | -0.0187869 | -0.169081 | 8.83088 | 8.99996 | 1397.275 | 4.25709 | 1456.759 | 0.04168968 | -0.01896562 | -0.02272407 | 0.03519896 | 0.8346048 |  |  | 754.011 | 21.97529 | 0.0582338 | 1.747 | 31.7467 | 29.9997 | -0.0266594 | -0.239941 | 8.76033 | 9.00027 | 1399.7 | 5.82338 | [8 empty] | 754.012 | 21.67983 | 0.0320412 | 0.961203 | 30.9602 | 29.999 | -0.0141211 | -0.127081 | 8.87227 | 8.99935 | 1380.881 | 3.20412 | 1425.126 | 0.03153859 | -0.01422175 | -0.01731684 | 0.02473349 | 0.8212673 |  |  | 754.012 | 22.15226 | 0.0517723 | 1.55317 | 31.5532 | 30 | -0.0244044 | -0.219641 | 8.78043 | 9.00007 | 1410.972 | 5.17723 | 1484.021 | 0.05047665 | -0.02470712 | -0.02576952 | 0.04349568 | 0.958773 |  |  | 754.013 | 21.86716 | 0.03289 | 0.986699 | 30.9867 | 30 | -0.014276 | -0.128476 | 8.87092 | 8.99939 | 1392.813 | 3.289 | 1438.622 | 0.0323607 | -0.01437888 | -0.01798182 | 0.02559904 | 0.7996346 |  |  | 754.014 | 22.03438 | 0.0607802 | 1.82345 | 31.8242 | 30.0008 | -0.0373573 | -0.336218 | 8.66385 | 9.00007 | 1403.464 | 6.07802 | [8 empty] | 754.015 | 22.21604 | 0.0585139 | 1.75542 | 31.7554 | 30 | -0.0260491 | -0.234445 | 8.76567 | 9.00012 | 1415.034 | 5.85139 | [8 empty] | 754.012 | 22.15277 | 0.0579222 | 1.73761 | 31.7366 | 29.999 | -0.0273396 | -0.246055 | 8.75391 | 8.99996 | 1411.004 | 5.79222 | [8 empty] | 754.012 | 22.18828 | 0.064624 | 1.93873 | 31.9388 | 30.0001 | -0.0349308 | -0.31481 | 8.69757 | 9.01237 | 1413.266 | 6.4624
378 | 756.014 | 22.13471 | 0.0605826 | 1.82993 | 32.0355 | 30.2055 | -0.0328917 | -0.270774 | 7.96153 | 8.23231 | 1412.679 | 6.05826 | [8 empty] | 756.014 | 21.74968 | 0.0291745 | 0.875234 | 30.8752 | 30 | -0.0128621 | -0.115762 | 8.88446 | 9.00022 | 1388.106 | 2.91745 | 1428.604 | 0.02875702 | -0.01294553 | -0.01581149 | 0.0219048 | 0.818742 |  |  | 756.015 | 22.23578 | 0.0490841 | 1.4725 | 31.4721 | 29.9996 | -0.0218703 | -0.196834 | 8.80322 | 9.00005 | 1419.13 | 4.90841 | 1488.786 | 0.0479175 | -0.022113 | -0.0258045 | 0.04108439 | 0.8569436 |  |  | 756.012 | 22.14939 | 0.0511934 | 1.5358 | 31.5358 | 30 | -0.0231337 | -0.208203 | 8.79178 | 8.99998 | 1413.616 | 5.11934 | 1485.984 | 0.04992609 | -0.02340548 | -0.02652061 | 0.04323816 | 0.8825395 |  |  | 756.015 | 21.99345 | 0.0377737 | 1.13321 | 31.1332 | 30 | -0.0163893 | -0.147504 | 8.85253 | 9.00003 | 1403.664 | 3.77737 | 1456.686 | 0.03707775 | -0.01652509 | -0.02055266 | 0.03050675 | 0.8040368 |  |  | 756.012 | 22.12888 | 0.0459279 | 1.37784 | 31.378 | 30.0002 | -0.0218205 | -0.196388 | 8.80381 | 9.0002 | 1412.308 | 4.59279 | 1477.172 | 0.04490443 | -0.02206209 | -0.02284235 | 0.03873484 | 0.9658416 |  |  | 756.019 | 22.11054 | 0.044153 | 1.32459 | 31.3246 | 30 | -0.0200974 | -0.180877 | 8.81914 | 9.00002 | 1411.137 | 4.4153 | 1473.443 | 0.04320603 | -0.0203021 | -0.02290393 | 0.03659677 | 0.8864024 |  |  | 756.015 | 22.14312 | 0.0493318 | 1.47995 | 31.4799 | 30 | -0.022737 | -0.195493 | 8.40249 | 8.59798 | 1413.216 | 4.93318 | 1482.933 | 0.04815358 | -0.02299947 | -0.02515411 | 0.04120744 | 0.9143425 |  |  | 756.012 | 22.04795 | 0.0614163 | 1.84249 | 31.8425 | 30 | -0.0313604 | -0.282259 | 8.71823 | 9.00049 | 1404.328 | 6.14163 | [8 empty] | 756.012 | 21.9958 | 0.0649775 | 1.94932 | 31.9492 | 29.9999 | -0.0345172 | -0.310655 | 8.68936 | 9.00001 | 1401.006 | 6.49775 | [8 empty] | 756.011 | 22.04321 | 0.0551376 | 1.65414 | 31.6544 | 30.0003 | -0.0261965 | -0.23577 | 8.76431 | 9.00008 | 1404.026 | 5.51376 | 1481.441 | 0.05367118 | -0.02654574 | -0.02712544 | 0.04660183 | 0.9786288 |  |  | 756.012 | 21.94079 | 0.0429597 | 1.28879 | 31.2888 | 30 | -0.0189541 | -0.170586 | 8.82937 | 8.99996 | 1397.503 | 4.29597 | 1457.539 | 0.04206254 | -0.01913603 | -0.02292651 | 0.03556834 | 0.8346685 |  |  | 756.011 | 21.97249 | 0.0586185 | 1.75854 | 31.7583 | 29.9997 | -0.0268456 | -0.241618 | 8.75865 | 9.00027 | 1399.522 | 5.86185 | [8 empty] | 756.012 | 21.69174 | 0.0324004 | 0.971979 | 30.971 | 29.999 | -0.0142941 | -0.128637 | 8.87072 | 8.99935 | 1381.64 | 3.24004 | 1426.405 | 0.03188658 | -0.01439724 | -0.01748933 | 0.02507537 | 0.8232015 |  |  | 756.012 | 22.1553 | 0.0521574 | 1.56472 | 31.5647 | 30 | -0.0246449 | -0.221806 | 8.77827 | 9.00007 | 1411.166 | 5.21574 | 1484.768 | 0.05084272 | -0.02495367 | -0.02588905 | 0.04385824 | 0.9638695 |  |  | 756.013 | 21.87991 | 0.0332332 | 0.996996 | 30.997 | 30 | -0.0144768 | -0.130283 | 8.86911 | 8.99939 | 1393.625 | 3.32332 | 1439.94 | 0.03269291 | -0.01458261 | -0.0181103 | 0.02592507 | 0.8052108 |  |  | 756.014 | 22.02993 | 0.0612197 | 1.83664 | 31.8374 | 30.0008 | -0.037962 | -0.34166 | 8.65841 | 9.00007 | 1403.18 | 6.12197 | [8 empty] | 756.015 | 22.20444 | 0.0589241 | 1.76772 | 31.7677 | 30 | -0.0261725 | -0.235556 | 8.76456 | 9.00012 | 1414.295 | 5.89241 | [8 empty] | 756.012 | 22.14707 | 0.0583266 | 1.74974 | 31.7488 | 29.999 | -0.0275555 | -0.247998 | 8.75196 | 8.99996 | 1410.642 | 5.83266 | [8 empty] | 756.012 | 22.1843 | 0.0650296 | 1.9509 | 31.951 | 30.0001 | -0.0353855 | -0.318907 | 8.69347 | 9.01237 | 1413.013 | 6.50296
379 | 758.014 | 22.13176 | 0.0609816 | 1.84198 | 32.0475 | 30.2055 | -0.0332815 | -0.273984 | 7.95832 | 8.23231 | 1412.491 | 6.09816 | [8 empty] | 758.014 | 21.76713 | 0.0295229 | 0.885687 | 30.8857 | 30 | -0.0130464 | -0.11742 | 8.8828 | 9.00022 | 1389.22 | 2.95229 | 1430.233 | 0.02909549 | -0.01313225 | -0.01596324 | 0.02223544 | 0.8226558 | [22 empty] | 758.012 | 22.15394 | 0.0515953 | 1.54786 | 31.5479 | 30 | -0.0233342 | -0.210007 | 8.78997 | 8.99998 | 1413.907 | 5.15953 | 1486.858 | 0.05030834 | -0.02361075 | -0.02669759 | 0.04361648 | 0.8843776 |  |  | 758.015 | 22.00288 | 0.0381407 | 1.14422 | 31.1442 | 30 | -0.0165825 | -0.149243 | 8.85079 | 9.00003 | 1404.266 | 3.81407 | 1457.826 | 0.03743132 | -0.01672153 | -0.0207098 | 0.03085518 | 0.8074212 |  |  | 758.012 | 22.1318 | 0.0463141 | 1.38943 | 31.3896 | 30.0002 | -0.0220555 | -0.198504 | 8.8017 | 9.0002 | 1412.494 | 4.63141 | 1477.912 | 0.04527361 | -0.02230236 | -0.02297125 | 0.03910092 | 0.9708815 |  |  | 758.019 | 22.10977 | 0.0445521 | 1.33656 | 31.3366 | 30 | -0.0202896 | -0.182607 | 8.81741 | 9.00002 | 1411.088 | 4.45521 | 1473.955 | 0.04358818 | -0.02049826 | -0.02308992 | 0.03697663 | 0.887758 |  |  | 758.015 | 22.13815 | 0.0497121 | 1.49136 | 31.4914 | 30 | -0.0229546 | -0.197363 | 8.40062 | 8.59798 | 1412.899 | 4.97121 | 1483.137 | 0.04851594 | -0.02322216 | -0.02529378 | 0.04156883 | 0.9180977 |  |  | 758.012 | 22.04614 | 0.0618118 | 1.85436 | 31.8544 | 30 | -0.0317416 | -0.28569 | 8.7148 | 9.00049 | 1404.213 | 6.18118 | [8 empty] | 758.012 | 21.98773 | 0.0653821 | 1.96146 | 31.9614 | 29.9999 | -0.0349623 | -0.314661 | 8.68535 | 9.00001 | 1400.492 | 6.53821 | [8 empty] | 758.011 | 22.04726 | 0.055535 | 1.66607 | 31.6663 | 30.0003 | -0.0264454 | -0.238011 | 8.76207 | 9.00008 | 1404.284 | 5.5535 | 1482.271 | 0.05404775 | -0.02680137 | -0.02724638 | 0.04697443 | 0.9836672 |  |  | 758.012 | 21.94872 | 0.0433409 | 1.30023 | 31.3002 | 30 | -0.0191503 | -0.172352 | 8.82761 | 8.99996 | 1398.008 | 4.33409 | 1458.599 | 0.04242797 | -0.01933604 | -0.02309193 | 0.03592905 | 0.8373508 |  |  | 758.011 | 21.96796 | 0.0590314 | 1.77093 | 31.7706 | 29.9997 | -0.0270092 | -0.24309 | 8.75718 | 9.00027 | 1399.233 | 5.90314 | [8 empty] | 758.012 | 21.70458 | 0.0327516 | 0.982517 | 30.9815 | 29.999 | -0.0144792 | -0.130304 | 8.86905 | 8.99935 | 1382.457 | 3.27516 | 1427.735 | 0.0322267 | -0.01458505 | -0.01764165 | 0.02540914 | 0.8267394 |  |  | 758.012 | 22.16012 | 0.0525568 | 1.5767 | 31.5767 | 30 | -0.0248683 | -0.223817 | 8.77626 | 9.00007 | 1411.472 | 5.25568 | 1485.655 | 0.05122225 | -0.02518274 | -0.02603951 | 0.0442336 | 0.9670973 |  |  | 758.013 | 21.88814 | 0.033591 | 1.00773 | 31.0077 | 30 | -0.014645 | -0.131796 | 8.8676 | 8.99939 | 1394.149 | 3.3591 | 1440.98 | 0.03303915 | -0.0147533 | -0.01828585 | 0.02626641 | 0.8068149 |  |  | 758.014 | 22.02585 | 0.0616365 | 1.84914 | 31.8499 | 30.0008 | -0.0386057 | -0.347454 | 8.65261 | 9.00007 | 1402.92 | 6.16365 | [8 empty] | 758.015 | 22.19836 | 0.0593237 | 1.77971 | 31.7797 | 30 | -0.0263146 | -0.236835 | 8.76328 | 9.00012 | 1413.908 | 5.93237 | [8 empty] | 758.012 | 22.13731 | 0.0587287 | 1.7618 | 31.7608 | 29.999 | -0.0277496 | -0.249745 | 8.75021 | 8.99996 | 1410.02 | 5.87287 | [8 empty] | 758.012 | 22.17469 | 0.0654437 | 1.96332 | 31.9634 | 30.0001 | -0.0358658 | -0.323236 | 8.68914 | 9.01237 | 1412.401 | 6.54437
380 | 760.014 | 22.12453125 | 0.0613822 | 1.85408 | 32.0596 | 30.2055 | -0.0337169 | -0.277568 | 7.95474 | 8.23231 | 1412.03 | 6.13822 | [8 empty] | 760.014 | 21.78049 | 0.0298817 | 0.896451 | 30.8964 | 30 | -0.0132177 | -0.118962 | 8.88126 | 9.00022 | 1390.073 | 2.98817 | 1431.61 | 0.02944394 | -0.01330583 | -0.01613811 | 0.02257729 | 0.8244975 | [22 empty] | 760.012 | 22.1572 | 0.0520004 | 1.56001 | 31.56 | 30 | -0.0235434 | -0.21189 | 8.78809 | 8.99998 | 1414.115 | 5.20004 | 1487.649 | 0.05069349 | -0.02382497 | -0.02686852 | 0.04399807 | 0.8867245 |  |  | 760.015 | 22.01312 | 0.0385102 | 1.15531 | 31.1553 | 30 | -0.0167431 | -0.150688 | 8.84934 | 9.00003 | 1404.919 | 3.85102 | 1459.023 | 0.03778719 | -0.01688485 | -0.02090234 | 0.03120564 | 0.8077973 |  |  | 760.012 | 22.14039 | 0.0467028 | 1.40109 | 31.4013 | 30.0002 | -0.022297 | -0.200677 | 8.79952 | 9.0002 | 1413.042 | 4.67028 | 1479.035 | 0.04564503 | -0.02254934 | -0.0230957 | 0.03946766 | 0.9763436 |  |  | 760.019 | 22.11677 | 0.0449439 | 1.34832 | 31.3483 | 30 | -0.020532 | -0.184788 | 8.81523 | 9.00002 | 1411.534 | 4.49439 | 1474.974 | 0.0439632 | -0.02074571 | -0.02321749 | 0.03734707 | 0.8935382 |  |  | 760.015 | 22.14343 | 0.0501014 | 1.50304 | 31.503 | 30 | -0.0231959 | -0.199438 | 8.39854 | 8.59798 | 1413.236 | 5.01014 | 1484.041 | 0.04888673 | -0.02346916 | -0.02541757 | 0.0419354 | 0.9233438 |  |  | 760.012 | 22.04249 | 0.06222 | 1.8666 | 31.8666 | 30 | -0.0321341 | -0.289223 | 8.71127 | 9.00049 | 1403.98 | 6.222 | [8 empty] | 760.012 | 21.9755625 | 0.0657978 | 1.97393 | 31.9739 | 29.9999 | -0.0353785 | -0.318407 | 8.6816 | 9.00001 | 1399.717 | 6.57978 | [8 empty] | 760.011 | 22.0426 | 0.0559265 | 1.67781 | 31.6781 | 30.0003 | -0.0267217 | -0.240497 | 8.75959 | 9.00008 | 1403.987 | 5.59265 | [8 empty] | 760.012 | 21.95256 | 0.0437127 | 1.31138 | 31.3114 | 30 | -0.0193269 | -0.173942 | 8.82602 | 8.99996 | 1398.252 | 4.37127 | 1459.374 | 0.04278426 | -0.01951611 | -0.02326815 | 0.03628189 | 0.8387475 |  |  | 760.011 | 21.96354 | 0.0594196 | 1.78257 | 31.7823 | 29.9997 | -0.0272009 | -0.244815 | 8.75546 | 9.00027 | 1398.952 | 5.94196 | [8 empty] | 760.012 | 21.71831 | 0.0331223 | 0.993637 | 30.9926 | 29.999 | -0.0146481 | -0.131824 | 8.86753 | 8.99935 | 1383.332 | 3.31223 | 1429.151 | 0.03258558 | -0.01475644 | -0.01782913 | 0.02576125 | 0.827659 |  |  | 760.012 | 22.15989 | 0.0529513 | 1.58854 | 31.5885 | 30 | -0.0251046 | -0.225944 | 8.77413 | 9.00007 | 1411.458 | 5.29513 | 1486.196 | 0.05159698 | -0.0254251 | -0.02617189 | 0.04460578 | 0.9714659 |  |  | 760.013 | 21.89504 | 0.0339571 | 1.01871 | 31.0187 | 30 | -0.0148075 | -0.133259 | 8.86613 | 8.99939 | 1394.588 | 3.39571 | 1441.945 | 0.03339329 | -0.01491823 | -0.01847506 | 0.02661601 | 0.8074791 |  |  | 760.014 | 22.02118 | 0.0620401 | 1.86125 | 31.862 | 30.0008 | -0.0392699 | -0.353431 | 8.64664 | 9.00007 | 1402.623 | 6.20401 | [8 empty] | 760.015 | 22.18812 | 0.0597415 | 1.79225 | 31.7923 | 30 | -0.0264363 | -0.23793 | 8.76219 | 9.00012 | 1413.256 | 5.97415 | [8 empty] | 760.012 | 22.12774 | 0.059135 | 1.77399 | 31.773 | 29.999 | -0.0279302 | -0.251371 | 8.74859 | 8.99996 | 1409.41 | 5.9135 | [8 empty] | 760.012 | 22.16252 | 0.0658377 | 1.97514 | 31.9752 | 30.0001 | -0.0363793 | -0.327864 | 8.68451 | 9.01237 | 1411.625 | 6.58377
381 | 762.014 | 22.11704 | 0.0617897 | 1.86639 | 32.0719 | 30.2055 | -0.0341208 | -0.280893 | 7.95141 | 8.23231 | 1411.552 | 6.17897 | [8 empty] | 762.014 | 21.79224 | 0.0302296 | 0.906889 | 30.9069 | 30 | -0.0133908 | -0.12052 | 8.8797 | 9.00022 | 1390.822 | 3.02296 | 1432.866 | 0.02978169 | -0.01348127 | -0.01630042 | 0.02290902 | 0.8270499 | [22 empty] | 762.012 | 22.15681 | 0.0523772 | 1.57132 | 31.5713 | 30 | -0.0237646 | -0.213881 | 8.7861 | 8.99998 | 1414.09 | 5.23772 | 1488.156 | 0.05105161 | -0.02405153 | -0.02700007 | 0.0443539 | 0.8907951 |  |  | 762.015 | 22.01627 | 0.0388861 | 1.16658 | 31.1666 | 30 | -0.016926 | -0.152335 | 8.8477 | 9.00003 | 1405.12 | 3.88861 | 1459.76 | 0.03814908 | -0.01707088 | -0.0210782 | 0.03156421 | 0.8098833 |  |  | 762.012 | 22.14190625 | 0.0470816 | 1.41246 | 31.4127 | 30.0002 | -0.0225437 | -0.202897 | 8.7973 | 9.0002 | 1413.139 | 4.70816 | 1479.672 | 0.04600687 | -0.02280169 | -0.02320517 | 0.03982683 | 0.9826126 |  |  | 762.019 | 22.12177 | 0.0453072 | 1.35922 | 31.3592 | 30 | -0.0207524 | -0.186772 | 8.81324 | 9.00002 | 1411.854 | 4.53072 | 1475.821 | 0.04431081 | -0.02097076 | -0.02334006 | 0.03769089 | 0.8984879 |  |  | 762.015 | 22.14649 | 0.0504994 | 1.51498 | 31.515 | 30 | -0.023425 | -0.201408 | 8.39657 | 8.59798 | 1413.431 | 5.04994 | 1484.809 | 0.04926567 | -0.02370373 | -0.02556194 | 0.04231074 | 0.9273053 |  |  | 762.012 | 22.04254 | 0.0626166 | 1.8785 | 31.8785 | 30 | -0.0325618 | -0.293072 | 8.70742 | 9.00049 | 1403.983 | 6.26166 | [8 empty] | 762.012 | 21.96954 | 0.0662091 | 1.98627 | 31.9862 | 29.9999 | -0.0358257 | -0.322431 | 8.67758 | 9.00001 | 1399.334 | 6.62091 | [8 empty] | 762.011 | 22.04531 | 0.056324 | 1.68974 | 31.69 | 30.0003 | -0.0269753 | -0.24278 | 8.7573 | 9.00008 | 1404.16 | 5.6324 | [8 empty] | 762.012 | 21.95602 | 0.0440948 | 1.32284 | 31.3228 | 30 | -0.0194901 | -0.17541 | 8.82455 | 8.99996 | 1398.472 | 4.40948 | 1460.138 | 0.04315029 | -0.01968254 | -0.02346775 | 0.03664452 | 0.8387056 |  |  | 762.011 | 21.9604375 | 0.0598415 | 1.79523 | 31.795 | 29.9997 | -0.0273721 | -0.246356 | 8.75391 | 9.00027 | 1398.754 | 5.98415 | [8 empty] | 762.012 | 21.72602 | 0.033486 | 1.00455 | 31.0036 | 29.999 | -0.0148246 | -0.133412 | 8.86594 | 8.99935 | 1383.823 | 3.3486 | 1430.162 | 0.03293755 | -0.01493558 | -0.01800197 | 0.02610841 | 0.8296637 |  |  | 762.012 | 22.15805 | 0.0533472 | 1.60042 | 31.6004 | 30 | -0.0253376 | -0.22804 | 8.77203 | 9.00007 | 1411.341 | 5.33472 | 1486.632 | 0.0519729 | -0.02566412 | -0.02630878 | 0.04497965 | 0.9754966 |  |  | 762.013 | 21.90923 | 0.0343005 | 1.02901 | 31.029 | 30 | -0.0149848 | -0.134854 | 8.86454 | 8.99939 | 1395.492 | 3.43005 | 1443.358 | 0.03372535 | -0.01509821 | -0.01862715 | 0.02694144 | 0.8105485 |  |  | 762.014 | 22.01093 | 0.0624501 | 1.87355 | 31.8743 | 30.0008 | -0.0399734 | -0.359763 | 8.6403 | 9.00007 | 1401.97 | 6.24501 | [8 empty] | 762.015 | 22.1791 | 0.0601407 | 1.80422 | 31.8042 | 30 | -0.0265461 | -0.238918 | 8.7612 | 9.00012 | 1412.681 | 6.01407 | [8 empty] | 762.012 | 22.12111 | 0.0595398 | 1.78613 | 31.7851 | 29.999 | -0.0281282 | -0.253153 | 8.74681 | 8.99996 | 1408.988 | 5.95398 | [8 empty] | 762.012 | 22.15807 | 0.0662725 | 1.98818 | 31.9883 | 30.0001 | -0.0368509 | -0.332114 | 8.68026 | 9.01237 | 1411.342 | 6.62725
382 | 764.014 | 22.1165 | 0.0621881 | 1.87843 | 32.084 | 30.2055 | -0.0345547 | -0.284465 | 7.94784 | 8.23231 | 1411.517 | 6.21881 | [8 empty] | 764.014 | 21.80426 | 0.0305786 | 0.917356 | 30.9173 | 30 | -0.0135822 | -0.122243 | 8.87798 | 9.00022 | 1391.589 | 3.05786 | 1434.142 | 0.03012039 | -0.01367528 | -0.01644511 | 0.0232416 | 0.8315713 | [22 empty] | 764.012 | 22.16014 | 0.0527775 | 1.58333 | 31.5833 | 30 | -0.023972 | -0.215748 | 8.78423 | 8.99998 | 1414.303 | 5.27775 | 1488.946 | 0.05143191 | -0.024264 | -0.02716791 | 0.04473065 | 0.8931128 |  |  | 764.015 | 22.0235625 | 0.0392617 | 1.17785 | 31.1778 | 30 | -0.0171141 | -0.154027 | 8.846 | 9.00003 | 1405.586 | 3.92617 | 1460.772 | 0.03851056 | -0.01726224 | -0.02124832 | 0.03192113 | 0.8124049 |  |  | 764.012 | 22.14639 | 0.0474778 | 1.42434 | 31.4245 | 30.0002 | -0.0227887 | -0.205103 | 8.7951 | 9.0002 | 1413.425 | 4.74778 | 1480.531 | 0.04638518 | -0.02305238 | -0.0233328 | 0.04020155 | 0.9879814 |  |  | 764.019 | 22.12157 | 0.0456805 | 1.37041 | 31.3704 | 30 | -0.0209883 | -0.188895 | 8.81112 | 9.00002 | 1411.841 | 4.56805 | 1476.334 | 0.04466787 | -0.02121169 | -0.02345618 | 0.03804564 | 0.904311 |  |  | 764.015 | 22.14938 | 0.0508907 | 1.52672 | 31.5267 | 30 | -0.0236633 | -0.203456 | 8.39453 | 8.59798 | 1413.616 | 5.08907 | 1485.556 | 0.04963809 | -0.02394777 | -0.02569032 | 0.04267966 | 0.9321711 |  |  | 764.012 | 22.03532 | 0.063024 | 1.89072 | 31.8908 | 30 | -0.032968 | -0.296728 | 8.70376 | 9.00049 | 1403.523 | 6.3024 | [8 empty] | 764.012 | 21.95844 | 0.0666181 | 1.99854 | 31.9985 | 29.9999 | -0.0362577 | -0.32632 | 8.67369 | 9.00001 | 1398.627 | 6.66181 | [8 empty] | 764.011 | 22.04399 | 0.0567216 | 1.70166 | 31.7019 | 30.0003 | -0.0272274 | -0.245049 | 8.75503 | 9.00008 | 1404.076 | 5.67216 | [8 empty] | 764.012 | 21.96203 | 0.04447 | 1.3341 | 31.3341 | 30 | -0.0196855 | -0.177168 | 8.82279 | 8.99996 | 1398.855 | 4.447 | 1461.062 | 0.04350958 | -0.01988184 | -0.02362774 | 0.03699969 | 0.8414618 |  |  | 764.011 | 21.96026 | 0.0602489 | 1.80745 | 31.8072 | 29.9997 | -0.0275276 | -0.247756 | 8.75251 | 9.00027 | 1398.742 | 6.02489 | [8 empty] | 764.012 | 21.73813 | 0.0338493 | 1.01545 | 31.0145 | 29.999 | -0.0150032 | -0.135019 | 8.86433 | 8.99935 | 1384.594 | 3.38493 | 1431.462 | 0.03328902 | -0.01511689 | -0.01817213 | 0.02645367 | 0.8318718 |  |  | 764.012 | 22.15863 | 0.0537417 | 1.61225 | 31.6122 | 30 | -0.0255795 | -0.230218 | 8.76986 | 9.00007 | 1411.378 | 5.37417 | 1487.227 | 0.05234735 | -0.02591234 | -0.02643501 | 0.0453513 | 0.9802283 |  |  | 764.013 | 21.91872 | 0.0346985 | 1.04095 | 31.0409 | 30 | -0.0151576 | -0.136409 | 8.86298 | 8.99939 | 1396.097 | 3.46985 | 1444.539 | 0.03411008 | -0.01527365 | -0.01883643 | 0.02732061 | 0.810857 |  |  | 764.014 | 21.99557 | 0.0628595 | 1.88583 | 31.8866 | 30.0008 | -0.0406977 | -0.366282 | 8.63379 | 9.00007 | 1400.991 | 6.28595 | [8 empty] | 764.015 | 22.17196 | 0.0605371 | 1.81612 | 31.8161 | 30 | -0.0266561 | -0.239908 | 8.76021 | 9.00012 | 1412.227 | 6.05371 | [8 empty] | 764.012 | 22.11362 | 0.0599677 | 1.79897 | 31.798 | 29.999 | -0.0283111 | -0.254798 | 8.74516 | 8.99996 | 1408.511 | 5.99677 | [8 empty] | 764.012 | 22.1462 | 0.0666964 | 2.0009 | 32.001 | 30.0001 | -0.0373364 | -0.336489 | 8.67589 | 9.01237 | 1410.586 | 6.66964
383 | 766.014 | 22.10766 | 0.0625909 | 1.89059 | 32.0961 | 30.2055 | -0.0350156 | -0.288259 | 7.94405 | 8.23231 | 1410.953 | 6.25909 | [8 empty] | 766.014 | 21.81683 | 0.0309296 | 0.927888 | 30.9279 | 30 | -0.0137703 | -0.123935 | 8.87629 | 9.00022 | 1392.392 | 3.09296 | 1435.458 | 0.03046092 | -0.01386599 | -0.01659493 | 0.02357581 | 0.8355558 | [22 empty] | 766.012 | 22.15987 | 0.0531721 | 1.59517 | 31.5952 | 30 | -0.0241957 | -0.217761 | 8.78222 | 8.99998 | 1414.285 | 5.31721 | 1489.486 | 0.05180666 | -0.02449322 | -0.02731343 | 0.04510297 | 0.8967465 |  |  | 766.015 | 22.03165 | 0.0396418 | 1.18925 | 31.1893 | 30 | -0.0172717 | -0.155445 | 8.84459 | 9.00003 | 1406.102 | 3.96418 | 1461.842 | 0.03887623 | -0.0174226 | -0.02145363 | 0.03228197 | 0.8121046 |  |  | 766.012 | 22.14240625 | 0.0478683 | 1.43606 | 31.4363 | 30.0002 | -0.0230188 | -0.207174 | 8.79303 | 9.0002 | 1413.171 | 4.78683 | 1480.817 | 0.04675791 | -0.02328787 | -0.02347004 | 0.04057309 | 0.9922382 |  |  | 766.019 | 22.12815 | 0.0460769 | 1.38231 | 31.3823 | 30 | -0.0211914 | -0.190723 | 8.80929 | 9.00002 | 1412.261 | 4.60769 | 1477.333 | 0.04504688 | -0.02141916 | -0.02362772 | 0.03842017 | 0.9065268 |  |  | 766.015 | 22.14588 | 0.0512814 | 1.53844 | 31.5384 | 30 | -0.0239117 | -0.205592 | 8.39239 | 8.59798 | 1413.393 | 5.12814 | 1485.873 | 0.0500098 | -0.02420223 | -0.02580758 | 0.04304988 | 0.9377954 |  |  | 766.012 | 22.03109 | 0.0634384 | 1.90315 | 31.9032 | 30 | -0.0334 | -0.300616 | 8.69987 | 9.00049 | 1403.254 | 6.34384 | [8 empty] | 766.012 | 21.95104 | 0.0670267 | 2.01079 | 32.0107 | 29.9999 | -0.0367238 | -0.330514 | 8.6695 | 9.00001 | 1398.155 | 6.70267 | [8 empty] | 766.011 | 22.03954 | 0.0571245 | 1.71375 | 31.714 | 30.0003 | -0.0274969 | -0.247474 | 8.75261 | 9.00008 | 1403.792 | 5.71245 | [8 empty] | 766.012 | 21.96563 | 0.0448669 | 1.34601 | 31.346 | 30 | -0.0198412 | -0.17857 | 8.82139 | 8.99996 | 1399.085 | 4.48669 | 1461.857 | 0.04388951 | -0.02004068 | -0.02384883 | 0.03737607 | 0.8403213 |  |  | 766.011 | 21.95415 | 0.0606303 | 1.81889 | 31.8186 | 29.9997 | -0.0276762 | -0.249093 | 8.75118 | 9.00027 | 1398.354 | 6.06303 | [8 empty] | 766.012 | 21.75135 | 0.0342089 | 1.02623 | 31.0252 | 29.999 | -0.0151962 | -0.136756 | 8.8626 | 8.99935 | 1385.436 | 3.42089 | 1432.831 | 0.03363679 | -0.01531285 | -0.01832394 | 0.0267949 | 0.8356742 |  |  | 766.012 | 22.16065 | 0.0541274 | 1.62382 | 31.6238 | 30 | -0.0258186 | -0.232369 | 8.7677 | 9.00007 | 1411.506 | 5.41274 | 1487.907 | 0.05271332 | -0.02615775 | -0.02655557 | 0.04571407 | 0.9850195 |  |  | 766.013 | 21.93036 | 0.0350568 | 1.0517 | 31.0517 | 30 | -0.0153336 | -0.137993 | 8.8614 | 8.99939 | 1396.838 | 3.50568 | 1445.807 | 0.0344563 | -0.01545238 | -0.01900393 | 0.02766088 | 0.8131148 |  |  | 766.014 | 21.98059 | 0.0632868 | 1.89865 | 31.8994 | 30.0008 | -0.0414031 | -0.37263 | 8.62744 | 9.00007 | 1400.037 | 6.32868 | [8 empty] | 766.015 | 22.15963 | 0.0609726 | 1.82918 | 31.8292 | 30 | -0.0267667 | -0.240904 | 8.75922 | 9.00012 | 1411.441 | 6.09726 | [8 empty] | 766.012 | 22.10557 | 0.0603688 | 1.811 | 31.81 | 29.999 | -0.0284854 | -0.256367 | 8.74359 | 8.99996 | 1407.998 | 6.03688 | [8 empty] | 766.012 | 22.13731 | 0.0670962 | 2.01289 | 32.013 | 30.0001 | -0.0378605 | -0.341213 | 8.67116 | 9.01237 | 1410.02 | 6.70962
384 | 768.014 | 22.10378 | 0.0629949 | 1.90279 | 32.1083 | 30.2055 | -0.0354815 | -0.292094 | 7.94021 | 8.23231 | 1410.706 | 6.29949 | [8 empty] | 768.014 | 21.83048 | 0.0312855 | 0.938565 | 30.9385 | 30 | -0.0139272 | -0.125348 | 8.87488 | 9.00022 | 1393.263 | 3.12855 | 1436.852 | 0.03080608 | -0.01402509 | -0.01678099 | 0.02391429 | 0.8357728 | [22 empty] | 768.012 | 22.16015 | 0.0535676 | 1.60703 | 31.607 | 30 | -0.0244344 | -0.219909 | 8.78007 | 8.99998 | 1414.303 | 5.35676 | 1490.064 | 0.05218212 | -0.02473787 | -0.02744425 | 0.04547583 | 0.9013865 |  |  | 768.015 | 22.03822 | 0.0400052 | 1.20016 | 31.2002 | 30 | -0.0174377 | -0.15694 | 8.84309 | 9.00003 | 1406.521 | 4.00052 | 1462.789 | 0.03922571 | -0.01759153 | -0.02163419 | 0.03262718 | 0.8131357 |  |  | 768.012 | 22.14025 | 0.0482612 | 1.44784 | 31.448 | 30.0002 | -0.0232803 | -0.209527 | 8.79067 | 9.0002 | 1413.033 | 4.82612 | 1481.228 | 0.04713279 | -0.02355557 | -0.02357722 | 0.04094626 | 0.9990814 |  |  | 768.019 | 22.12525 | 0.046457 | 1.39371 | 31.3937 | 30 | -0.0214159 | -0.192743 | 8.80727 | 9.00002 | 1412.076 | 4.6457 | 1477.676 | 0.04541017 | -0.02164855 | -0.02376162 | 0.03878192 | 0.9110719 |  |  | 768.015 | 22.14332 | 0.0516424 | 1.54927 | 31.5493 | 30 | -0.0241298 | -0.207467 | 8.39052 | 8.59798 | 1413.229 | 5.16424 | 1486.211 | 0.05035313 | -0.02442569 | -0.02592744 | 0.04339163 | 0.9420789 |  |  | 768.012 | 22.03059 | 0.0638369 | 1.91511 | 31.9151 | 30 | -0.0338375 | -0.304554 | 8.69594 | 9.00049 | 1403.222 | 6.38369 | [8 empty] | 768.012 | 21.94224 | 0.0674316 | 2.02294 | 32.0229 | 29.9999 | -0.0371804 | -0.334624 | 8.66539 | 9.00001 | 1397.595 | 6.74316 | [8 empty] | 768.011 | 22.04003 | 0.0575118 | 1.72537 | 31.7256 | 30.0003 | -0.027783 | -0.25005 | 8.75003 | 9.00008 | 1403.823 | 5.75118 | [8 empty] | 768.012 | 21.96817 | 0.0452411 | 1.35723 | 31.3572 | 30 | -0.0200241 | -0.180216 | 8.81975 | 8.99996 | 1399.247 | 4.52411 | 1462.55 | 0.04424758 | -0.0202273 | -0.02402028 | 0.03773105 | 0.8420927 |  |  | 768.011 | 21.95212 | 0.06104 | 1.83118 | 31.8309 | 29.9997 | -0.0278314 | -0.25049 | 8.74978 | 9.00027 | 1398.224 | 6.104 | [8 empty] | 768.012 | 21.7583125 | 0.0345573 | 1.03668 | 31.0357 | 29.999 | -0.0153771 | -0.138384 | 8.86097 | 8.99935 | 1385.88 | 3.45573 | 1433.772 | 0.03397361 | -0.01549655 | -0.01847705 | 0.02712722 | 0.8386919 |  |  | 768.012 | 22.16251 | 0.054529 | 1.63587 | 31.6359 | 30 | -0.0260579 | -0.234523 | 8.76555 | 9.00007 | 1411.625 | 5.4529 | 1488.599 | 0.05309422 | -0.02640342 | -0.0266908 | 0.04609172 | 0.9892331 |  |  | 768.013 | 21.9377 | 0.0354244 | 1.06273 | 31.0627 | 30 | -0.015522 | -0.139689 | 8.8597 | 8.99939 | 1397.306 | 3.54244 | 1446.805 | 0.03481139 | -0.01564373 | -0.01916766 | 0.02801128 | 0.816152 |  |  | 768.014 | 21.97546 | 0.0636815 | 1.9105 | 31.9113 | 30.0008 | -0.0421214 | -0.379096 | 8.62097 | 9.00007 | 1399.711 | 6.36815 | [8 empty] | 768.015 | 22.14757 | 0.0613932 | 1.8418 | 31.8418 | 30 | -0.0268494 | -0.241647 | 8.75847 | 9.00012 | 1410.673 | 6.13932 | [8 empty] | 768.012 | 22.09524 | 0.0607857 | 1.82351 | 31.8225 | 29.999 | -0.0286411 | -0.257769 | 8.74219 | 8.99996 | 1407.34 | 6.07857 | [8 empty] | 768.012 | 22.12497 | 0.0675046 | 2.02514 | 32.0253 | 30.0001 | -0.0383707 | -0.345811 | 8.66656 | 9.01237 | 1409.234 | 6.75046
385 | 770.014 | 22.09894 | 0.0633803 | 1.91444 | 32.12 | 30.2055 | -0.0359417 | -0.295883 | 7.93642 | 8.23231 | 1410.397 | 6.33803 | [8 empty] | 770.014 | 21.84514 | 0.0316394 | 0.949183 | 30.9492 | 30 | -0.014119 | -0.127074 | 8.87315 | 9.00022 | 1394.199 | 3.16394 | 1438.31 | 0.03114919 | -0.01421962 | -0.01692957 | 0.0242504 | 0.8399283 | [22 empty] | 770.012 | 22.1631875 | 0.0539431 | 1.61829 | 31.6183 | 30 | -0.0246405 | -0.221764 | 8.77822 | 8.99998 | 1414.497 | 5.39431 | 1490.799 | 0.05253846 | -0.02494916 | -0.02758931 | 0.04582886 | 0.9043054 |  |  | 770.015 | 22.05035 | 0.0403651 | 1.21095 | 31.211 | 30 | -0.0176424 | -0.158782 | 8.84125 | 9.00003 | 1407.295 | 4.03651 | 1464.101 | 0.03957171 | -0.01779988 | -0.02177183 | 0.03296726 | 0.8175649 |  |  | 770.012 | 22.14625 | 0.0486161 | 1.45849 | 31.4587 | 30.0002 | -0.0235295 | -0.21177 | 8.78843 | 9.0002 | 1413.416 | 4.86161 | 1482.131 | 0.04747129 | -0.02381074 | -0.02366056 | 0.04128099 | 1.006347 |  |  | 770.019 | 22.13340625 | 0.0468464 | 1.40539 | 31.4054 | 30 | -0.0216478 | -0.194831 | 8.80519 | 9.00002 | 1412.596 | 4.68464 | 1478.771 | 0.04578222 | -0.02188555 | -0.02389667 | 0.03914906 | 0.9158412 |  |  | 770.015 | 22.14977 | 0.0520586 | 1.56176 | 31.5618 | 30 | -0.0243711 | -0.209542 | 8.38844 | 8.59798 | 1413.64 | 5.20586 | 1487.233 | 0.05074882 | -0.02467299 | -0.02607583 | 0.04378253 | 0.9462017 |  |  | 770.012 | 22.02198 | 0.0642538 | 1.92762 | 31.9277 | 30 | -0.0342963 | -0.308684 | 8.69181 | 9.00049 | 1402.674 | 6.42538 | [8 empty] | 770.012 | 21.9307 | 0.06784 | 2.0352 | 32.0351 | 29.9999 | -0.0376459 | -0.338813 | 8.6612 | 9.00001 | 1396.86 | 6.784 | [8 empty] | 770.011 | 22.04114 | 0.0579141 | 1.73744 | 31.7377 | 30.0003 | -0.0280818 | -0.252739 | 8.74734 | 9.00008 | 1403.894 | 5.79141 | [8 empty] | 770.012 | 21.97473 | 0.0456236 | 1.36871 | 31.3687 | 30 | -0.0201957 | -0.181761 | 8.8182 | 8.99996 | 1399.664 | 4.56236 | 1463.522 | 0.04461345 | -0.02040242 | -0.02421103 | 0.0380926 | 0.8426911 |  |  | 770.011 | 21.94804 | 0.0614439 | 1.8433 | 31.843 | 29.9997 | -0.0279869 | -0.251889 | 8.74838 | 9.00027 | 1397.964 | 6.14439 | [8 empty] | 770.012 | 21.76844 | 0.0349173 | 1.04748 | 31.0465 | 29.999 | -0.0155664 | -0.140087 | 8.85927 | 8.99935 | 1386.525 | 3.49173 | 1434.939 | 0.03432152 | -0.01568883 | -0.01863269 | 0.02746956 | 0.8420055 |  |  | 770.012 | 22.16272 | 0.0549183 | 1.64755 | 31.6475 | 30 | -0.0263048 | -0.236745 | 8.76333 | 9.00007 | 1411.638 | 5.49183 | 1489.163 | 0.05346332 | -0.02665696 | -0.02680636 | 0.04645817 | 0.9944266 |  |  | 770.013 | 21.94422 | 0.0357963 | 1.07389 | 31.0739 | 30 | -0.0156995 | -0.141286 | 8.85811 | 8.99939 | 1397.721 | 3.57963 | 1447.754 | 0.0351705 | -0.01582404 | -0.01934646 | 0.02836593 | 0.8179296 |  |  | 770.014 | 21.96727 | 0.0640947 | 1.92289 | 31.9237 | 30.0008 | -0.0428787 | -0.385911 | 8.61416 | 9.00007 | 1399.189 | 6.40947 | [8 empty] | 770.015 | 22.13742 | 0.0617976 | 1.85393 | 31.8539 | 30 | -0.0269604 | -0.242647 | 8.75747 | 9.00012 | 1410.027 | 6.17976 | [8 empty] | 770.012 | 22.07904 | 0.0611882 | 1.83559 | 31.8346 | 29.999 | -0.02881 | -0.259289 | 8.74067 | 8.99996 | 1406.308 | 6.11882 | [8 empty] | 770.012 | 22.11113 | 0.0679448 | 2.03835 | 32.0385 | 30.0001 | -0.0389256 | -0.350812 | 8.66156 | 9.01237 | 1408.352 | 6.79448
386 | 772.014 | 22.09014 | 0.0638032 | 1.92721 | 32.1328 | 30.2055 | -0.0364371 | -0.299961 | 7.93234 | 8.23231 | 1409.835 | 6.38032 | [8 empty] | 772.014 | 21.8577 | 0.0319893 | 0.959678 | 30.9597 | 30 | -0.0143021 | -0.128722 | 8.8715 | 9.00022 | 1395 | 3.19893 | 1439.625 | 0.0314883 | -0.01440536 | -0.01708294 | 0.0245832 | 0.8432601 | [22 empty] | 772.012 | 22.1604 | 0.0543542 | 1.63063 | 31.6306 | 30 | -0.0248619 | -0.223757 | 8.77622 | 8.99998 | 1414.319 | 5.43542 | 1491.194 | 0.05292845 | -0.02517618 | -0.02775227 | 0.04621707 | 0.9071754 |  |  | 772.015 | 22.05178125 | 0.0407502 | 1.22251 | 31.2225 | 30 | -0.017813 | -0.160318 | 8.83971 | 9.00003 | 1407.387 | 4.07502 | 1464.738 | 0.0399418 | -0.01797356 | -0.02196824 | 0.03333448 | 0.8181612 |  |  | 772.012 | 22.15296 | 0.0490012 | 1.47004 | 31.4702 | 30.0002 | -0.0237884 | -0.2141 | 8.7861 | 9.0002 | 1413.844 | 4.90012 | 1483.124 | 0.04783847 | -0.02407591 | -0.02376256 | 0.04164402 | 1.013187 |  |  | 772.019 | 22.13806 | 0.047223 | 1.41669 | 31.4167 | 30 | -0.0218629 | -0.196767 | 8.80325 | 9.00002 | 1412.894 | 4.7223 | 1479.615 | 0.0461419 | -0.02210543 | -0.02403646 | 0.03950496 | 0.9196625 |  |  | 772.015 | 22.15438 | 0.0524463 | 1.57339 | 31.5734 | 30 | -0.0246189 | -0.211673 | 8.38631 | 8.59798 | 1413.935 | 5.24463 | 1488.09 | 0.05111726 | -0.02492701 | -0.02619025 | 0.04414696 | 0.9517668 |  |  | 772.012 | 22.01595 | 0.0646515 | 1.93955 | 31.9396 | 30 | -0.0347699 | -0.312946 | 8.68754 | 9.00049 | 1402.29 | 6.46515 | [8 empty] | 772.012 | 21.9188 | 0.0682535 | 2.0476 | 32.0475 | 29.9999 | -0.0380967 | -0.342871 | 8.65714 | 9.00001 | 1396.102 | 6.82535 | [8 empty] | 772.011 | 22.03667 | 0.0583074 | 1.74924 | 31.7495 | 30.0003 | -0.0283392 | -0.255055 | 8.74503 | 9.00008 | 1403.61 | 5.83074 | [8 empty] | 772.012 | 21.97655 | 0.046013 | 1.38039 | 31.3804 | 30 | -0.0203674 | -0.183306 | 8.81666 | 8.99996 | 1399.78 | 4.6013 | 1464.188 | 0.04498579 | -0.02057768 | -0.02440812 | 0.03846197 | 0.8430669 |  |  | 772.011 | 21.9388 | 0.0618452 | 1.85534 | 31.8551 | 29.9997 | -0.0281206 | -0.253093 | 8.74718 | 9.00027 | 1397.376 | 6.18452 | [8 empty] | 772.012 | 21.77726 | 0.0352841 | 1.05849 | 31.0575 | 29.999 | -0.0157466 | -0.141709 | 8.85765 | 8.99935 | 1387.087 | 3.52841 | 1436.029 | 0.03467588 | -0.01587189 | -0.01880399 | 0.02781872 | 0.8440707 |  |  | 772.012 | 22.15971 | 0.0553045 | 1.65913 | 31.6591 | 30 | -0.0265432 | -0.238891 | 8.76118 | 9.00007 | 1411.447 | 5.53045 | [8 empty] | 772.013 | 21.95081 | 0.0361526 | 1.08458 | 31.0846 | 30 | -0.0158827 | -0.142935 | 8.85646 | 8.99939 | 1398.141 | 3.61526 | 1448.687 | 0.03551443 | -0.01601018 | -0.01950425 | 0.02870547 | 0.8208561 |  |  | 772.014 | 21.95574 | 0.0645132 | 1.93545 | 31.9362 | 30.0008 | -0.043641 | -0.392772 | 8.6073 | 9.00007 | 1398.455 | 6.45132 | [8 empty] | 772.015 | 22.12289 | 0.0622242 | 1.86673 | 31.8667 | 30 | -0.0270454 | -0.243412 | 8.75671 | 9.00012 | 1409.101 | 6.22242 | [8 empty] | 772.012 | 22.06461 | 0.0616104 | 1.84825 | 31.8473 | 29.999 | -0.0289864 | -0.260876 | 8.73908 | 8.99996 | 1405.389 | 6.16104 | [8 empty] | 772.012 | 22.09979 | 0.0683462 | 2.05039 | 32.0505 | 30.0001 | -0.039461 | -0.355637 | 8.65674 | 9.01237 | 1407.63 | 6.83462
387 | 774.014 | 22.08508 | 0.0642005 | 1.93921 | 32.1448 | 30.2055 | -0.0369335 | -0.304048 | 7.92826 | 8.23231 | 1409.512 | 6.42005 | [8 empty] | 774.014 | 21.86421 | 0.0323405 | 0.970214 | 30.9702 | 30 | -0.0144912 | -0.130424 | 8.8698 | 9.00022 | 1395.416 | 3.23405 | 1440.544 | 0.03182855 | -0.01459722 | -0.01723133 | 0.02491905 | 0.8471326 | [22 empty] | 774.012 | 22.16415 | 0.0547227 | 1.64168 | 31.6417 | 30 | -0.0251442 | -0.226297 | 8.77368 | 8.99998 | 1414.559 | 5.47227 | 1491.967 | 0.05327789 | -0.02546572 | -0.02781217 | 0.04656303 | 0.915632 |  |  | 774.015 | 22.05699 | 0.0411318 | 1.23395 | 31.234 | 30 | -0.0180057 | -0.162052 | 8.83798 | 9.00003 | 1407.72 | 4.11318 | 1465.622 | 0.04030839 | -0.01816978 | -0.02213862 | 0.03369708 | 0.8207277 |  |  | 774.012 | 22.1523 | 0.0494167 | 1.48251 | 31.4827 | 30.0002 | -0.0240286 | -0.216262 | 8.78394 | 9.0002 | 1413.802 | 4.94167 | 1483.667 | 0.04823449 | -0.024322 | -0.02391249 | 0.04203776 | 1.017125 |  |  | 774.019 | 22.13778 | 0.0476025 | 1.42808 | 31.4281 | 30 | -0.0221081 | -0.198973 | 8.80104 | 9.00002 | 1412.875 | 4.76025 | 1480.132 | 0.04650422 | -0.02235615 | -0.02414807 | 0.03986496 | 0.9257942 |  |  | 774.015 | 22.1553 | 0.0528521 | 1.58556 | 31.5856 | 30 | -0.0248512 | -0.213671 | 8.38431 | 8.59798 | 1413.994 | 5.28521 | 1488.726 | 0.05150277 | -0.0251652 | -0.02633756 | 0.04452949 | 0.9554872 |  |  | 774.012 | 22.01246 | 0.0650492 | 1.95148 | 31.9515 | 30 | -0.0352569 | -0.31733 | 8.68316 | 9.00049 | 1402.068 | 6.50492 | [8 empty] | 774.012 | 21.91005 | 0.0686493 | 2.05947 | 32.0594 | 29.9999 | -0.0385735 | -0.347162 | 8.65285 | 9.00001 | 1395.544 | 6.86493 | [8 empty] | 774.011 | 22.03975 | 0.0586929 | 1.7608 | 31.7611 | 30.0003 | -0.0286505 | -0.257857 | 8.74223 | 9.00008 | 1403.806 | 5.86929 | [8 empty] | 774.012 | 21.98127 | 0.046405 | 1.39215 | 31.3921 | 30 | -0.0205491 | -0.184941 | 8.81502 | 8.99996 | 1400.081 | 4.6405 | 1465.051 | 0.04536048 | -0.02076317 | -0.02459731 | 0.03883281 | 0.8441236 |  |  | 774.011 | 21.93726 | 0.062254 | 1.8676 | 31.8673 | 29.9997 | -0.0282569 | -0.25432 | 8.74595 | 9.00027 | 1397.278 | 6.2254 | [8 empty] | 774.012 | 21.78592 | 0.0356549 | 1.06961 | 31.0686 | 29.999 | -0.0159155 | -0.143229 | 8.85612 | 8.99935 | 1387.638 | 3.56549 | 1437.115 | 0.03503398 | -0.01604351 | -0.01899047 | 0.02817163 | 0.8448192 |  |  | 774.012 | 22.1582 | 0.0557035 | 1.67111 | 31.6711 | 30 | -0.0267823 | -0.241043 | 8.75903 | 9.00007 | 1411.35 | 5.57035 | [8 empty] | 774.013 | 21.96136 | 0.0365263 | 1.09579 | 31.0958 | 30 | -0.0160668 | -0.144591 | 8.8548 | 8.99939 | 1398.813 | 3.65263 | 1449.906 | 0.03587503 | -0.01619727 | -0.01967776 | 0.02906033 | 0.8231259 |  |  | 774.014 | 21.94278 | 0.0649252 | 1.94781 | 31.9486 | 30.0008 | -0.0444194 | -0.399778 | 8.60029 | 9.00007 | 1397.629 | 6.49252 | [8 empty] | 774.015 | 22.11083 | 0.0626219 | 1.87866 | 31.8787 | 30 | -0.027143 | -0.24429 | 8.75583 | 9.00012 | 1408.333 | 6.26219 | [8 empty] | 774.012 | 22.05517 | 0.0620388 | 1.8611 | 31.8601 | 29.999 | -0.0290912 | -0.261819 | 8.73814 | 8.99996 | 1404.788 | 6.20388 | [8 empty] | 774.012 | 22.08628 | 0.0687676 | 2.06304 | 32.0631 | 30.0001 | -0.0400484 | -0.360932 | 8.65145 | 9.01238 | 1406.769 | 6.87676
388 | 776.014 | 22.08015 | 0.0646129 | 1.95167 | 32.1572 | 30.2055 | -0.0374298 | -0.308133 | 7.92417 | 8.23231 | 1409.197 | 6.46129 | [8 empty] | 776.014 | 21.87724 | 0.0326946 | 0.980836 | 30.9808 | 30 | -0.014675 | -0.132078 | 8.86814 | 9.00022 | 1396.247 | 3.26946 | 1441.897 | 0.0321715 | -0.01478374 | -0.01738776 | 0.02525551 | 0.8502385 | [22 empty] | 776.012 | 22.1641 | 0.0551441 | 1.65432 | 31.6543 | 30 | -0.0253389 | -0.228049 | 8.77193 | 8.99998 | 1414.555 | 5.51441 | 1492.56 | 0.05367735 | -0.02566546 | -0.02801189 | 0.04695982 | 0.9162345 |  |  | 776.015 | 22.0656 | 0.0415257 | 1.24577 | 31.2458 | 30 | -0.018162 | -0.163459 | 8.83657 | 9.00003 | 1408.269 | 4.15257 | 1466.748 | 0.04068666 | -0.01832895 | -0.0223577 | 0.03407027 | 0.8198048 |  |  | 776.012 | 22.15238 | 0.0498096 | 1.4943 | 31.4945 | 30.0002 | -0.024306 | -0.218759 | 8.78144 | 9.0002 | 1413.807 | 4.98096 | 1484.228 | 0.04860881 | -0.02460627 | -0.02400255 | 0.04240975 | 1.025152 |  |  | 776.019 | 22.14145 | 0.0480011 | 1.44003 | 31.44 | 30 | -0.022327 | -0.200943 | 8.79907 | 9.00002 | 1413.11 | 4.80011 | 1480.94 | 0.04688464 | -0.02258002 | -0.02430461 | 0.04024175 | 0.9290425 |  |  | 776.015 | 22.15206 | 0.0532488 | 1.59746 | 31.5975 | 30 | -0.025111 | -0.215904 | 8.38208 | 8.59798 | 1413.787 | 5.32488 | [8 empty] | 776.012 | 22.00591 | 0.0654603 | 1.96381 | 31.9639 | 30 | -0.0357686 | -0.321935 | 8.67856 | 9.00049 | 1401.651 | 6.54603 | [8 empty] | 776.012 | 21.89901 | 0.0690721 | 2.07216 | 32.0721 | 29.9999 | -0.0390604 | -0.351544 | 8.64847 | 9.00001 | 1394.842 | 6.90721 | [8 empty] | 776.011 | 22.03897 | 0.0591041 | 1.77314 | 31.7734 | 30.0003 | -0.0289451 | -0.260508 | 8.73957 | 9.00008 | 1403.756 | 5.91041 | [8 empty] | 776.012 | 21.98549 | 0.04678 | 1.4034 | 31.4034 | 30 | -0.0207324 | -0.186591 | 8.81337 | 8.99996 | 1400.35 | 4.678 | 1465.858 | 0.04571879 | -0.02095033 | -0.02476845 | 0.03918752 | 0.8458475 |  |  | 776.011 | 21.93345 | 0.0626629 | 1.87987 | 31.8796 | 29.9997 | -0.0283763 | -0.255395 | 8.74487 | 9.00027 | 1397.035 | 6.26629 | [8 empty] | 776.012 | 21.79584 | 0.0360101 | 1.08027 | 31.0793 | 29.999 | -0.016128 | -0.145142 | 8.85421 | 8.99935 | 1388.27 | 3.60101 | 1438.262 | 0.03537689 | -0.01625947 | -0.01911742 | 0.02850907 | 0.8505055 |  |  | 776.012 | 22.15646 | 0.0560971 | 1.68291 | 31.6829 | 30 | -0.0270426 | -0.243385 | 8.75669 | 9.00007 | 1411.239 | 5.60971 | [8 empty] | 776.013 | 21.96717 | 0.0368935 | 1.1068 | 31.1068 | 30 | -0.0162488 | -0.14623 | 8.85316 | 8.99939 | 1399.183 | 3.68935 | 1450.803 | 0.03622922 | -0.01638226 | -0.01984696 | 0.02941031 | 0.825429 |  |  | 776.014 | 21.93099 | 0.0653434 | 1.96035 | 31.9611 | 30.0008 | -0.0452278 | -0.407053 | 8.59301 | 9.00007 | 1396.878 | 6.53434 | [8 empty] | 776.015 | 22.1024375 | 0.0630554 | 1.89166 | 31.8917 | 30 | -0.0271975 | -0.244781 | 8.75534 | 9.00012 | 1407.799 | 6.30554 | [8 empty] | 776.012 | 22.04435 | 0.0624366 | 1.87304 | 31.8721 | 29.999 | -0.0292579 | -0.26332 | 8.73664 | 8.99996 | 1404.099 | 6.24366 | [8 empty] | 776.012 | 22.0714 | 0.0691761 | 2.07529 | 32.0754 | 30.0001 | -0.0406467 | -0.366324 | 8.64606 | 9.01238 | 1405.822 | 6.91761
389 | 778.014 | 22.06835 | 0.0650145 | 1.9638 | 32.1693 | 30.2055 | -0.0379549 | -0.312457 | 7.91985 | 8.23231 | 1408.444 | 6.50145 | [8 empty] | 778.014 | 21.89018 | 0.0330648 | 0.991943 | 30.9919 | 30 | -0.0148473 | -0.133629 | 8.86659 | 9.00022 | 1397.073 | 3.30648 | 1443.267 | 0.03252992 | -0.01495862 | -0.01757129 | 0.02560736 | 0.8513104 | [22 empty] | 778.012 | 22.16105 | 0.0555192 | 1.66558 | 31.6656 | 30 | -0.0255558 | -0.230002 | 8.76998 | 8.99998 | 1414.361 | 5.55192 | 1492.885 | 0.05403278 | -0.02588802 | -0.02814476 | 0.04731379 | 0.9198169 |  |  | 778.015 | 22.07089 | 0.0418774 | 1.25632 | 31.2563 | 30 | -0.0183644 | -0.16528 | 8.83475 | 9.00003 | 1408.607 | 4.18774 | 1467.595 | 0.04102428 | -0.01853512 | -0.02248916 | 0.03440407 | 0.8241802 |  |  | 778.012 | 22.15152 | 0.0501993 | 1.50599 | 31.5062 | 30.0002 | -0.0245737 | -0.221168 | 8.77903 | 9.0002 | 1413.752 | 5.01993 | 1484.722 | 0.04897996 | -0.02488067 | -0.02409928 | 0.04277883 | 1.032424 |  |  | 778.019 | 22.13702 | 0.0483888 | 1.45167 | 31.4517 | 30 | -0.0225841 | -0.203258 | 8.79676 | 9.00002 | 1412.827 | 4.83888 | 1481.192 | 0.04725451 | -0.02284303 | -0.02441148 | 0.04061049 | 0.9357492 |  |  | 778.015 | 22.14792 | 0.0536296 | 1.60889 | 31.6089 | 30 | -0.0253716 | -0.218145 | 8.37984 | 8.59798 | 1413.522 | 5.36296 | [8 empty] | 778.012 | 21.9986 | 0.0658558 | 1.97568 | 31.9757 | 30 | -0.036311 | -0.326817 | 8.67367 | 9.00049 | 1401.184 | 6.58558 | [8 empty] | 778.012 | 21.88413 | 0.0694928 | 2.08478 | 32.0847 | 29.9999 | -0.0395393 | -0.355854 | 8.64416 | 9.00001 | 1393.894 | 6.94928 | [8 empty] | 778.011 | 22.03484375 | 0.0595096 | 1.7853 | 31.7856 | 30.0003 | -0.0292298 | -0.26307 | 8.73701 | 9.00008 | 1403.493 | 5.95096 | [8 empty] | 778.012 | 21.98874 | 0.0471578 | 1.41473 | 31.4147 | 30 | -0.0209115 | -0.188203 | 8.81176 | 8.99996 | 1400.557 | 4.71578 | 1466.604 | 0.04607964 | -0.02113324 | -0.02494639 | 0.03954505 | 0.8471461 |  |  | 778.011 | 21.92346875 | 0.0630587 | 1.89174 | 31.8915 | 29.9997 | -0.0285202 | -0.256689 | 8.74358 | 9.00027 | 1396.399 | 6.30587 | [8 empty] | 778.012 | 21.80735 | 0.0363735 | 1.09117 | 31.0902 | 29.999 | -0.0162961 | -0.146654 | 8.8527 | 8.99935 | 1389.003 | 3.63735 | 1439.526 | 0.0357276 | -0.01643034 | -0.01929726 | 0.02885374 | 0.851434 |  |  | 778.012 | 22.15892 | 0.0564957 | 1.69487 | 31.6949 | 30 | -0.0272908 | -0.24562 | 8.75445 | 9.00007 | 1411.396 | 5.64957 | [8 empty] | 778.013 | 21.9773 | 0.0372664 | 1.11799 | 31.118 | 30 | -0.0164439 | -0.147985 | 8.85141 | 8.99939 | 1399.828 | 3.72664 | 1451.995 | 0.03658879 | -0.0165806 | -0.02000819 | 0.02976428 | 0.8286908 |  |  | 778.014 | 21.91916 | 0.065768 | 1.97309 | 31.9739 | 30.0008 | -0.046064 | -0.414579 | 8.58549 | 9.00007 | 1396.125 | 6.5768 | [8 empty] | 778.015 | 22.08721875 | 0.063479 | 1.90437 | 31.9044 | 30 | -0.0272738 | -0.245467 | 8.75465 | 9.00012 | 1406.829 | 6.3479 | [8 empty] | 778.012 | 22.0288 | 0.0628693 | 1.88602 | 31.885 | 29.999 | -0.0293693 | -0.264323 | 8.73564 | 8.99996 | 1403.108 | 6.28693 | [8 empty] | 778.012 | 22.06145 | 0.0696165 | 2.0885 | 32.0886 | 30.0001 | -0.0412569 | -0.371823 | 8.64055 | 9.01237 | 1405.188 | 6.96165
390 | 780.014 | 22.06122 | 0.0654258 | 1.97622 | 32.1818 | 30.2055 | -0.0384866 | -0.316834 | 7.91547 | 8.23231 | 1407.989 | 6.54258 | [8 empty] | 780.014 | 21.90304 | 0.0334256 | 1.00277 | 31.0027 | 30 | -0.0150307 | -0.13528 | 8.86494 | 9.00022 | 1397.894 | 3.34256 | 1444.619 | 0.03287911 | -0.01514481 | -0.0177343 | 0.02595006 | 0.8539837 | [22 empty] | 780.012 | 22.16107 | 0.0559297 | 1.67789 | 31.6779 | 30 | -0.0257857 | -0.232071 | 8.76791 | 8.99998 | 1414.362 | 5.59297 | 1493.467 | 0.05442161 | -0.02612398 | -0.02829763 | 0.0477 | 0.923186 |  |  | 780.015 | 22.0783 | 0.0422264 | 1.26679 | 31.2668 | 30 | -0.0185641 | -0.167078 | 8.83295 | 9.00003 | 1409.079 | 4.22264 | 1468.58 | 0.04135919 | -0.01873858 | -0.02262062 | 0.03473454 | 0.8283848 |  |  | 780.012 | 22.15662 | 0.0505907 | 1.51773 | 31.5179 | 30.0002 | -0.0248553 | -0.223703 | 8.7765 | 9.0002 | 1414.078 | 5.05907 | 1485.617 | 0.04935258 | -0.02516941 | -0.02418317 | 0.04314771 | 1.040782 |  |  | 780.019 | 22.14149 | 0.0487839 | 1.46352 | 31.4635 | 30 | -0.0228325 | -0.205493 | 8.79452 | 9.00002 | 1413.112 | 4.87839 | 1482.049 | 0.0476313 | -0.0230972 | -0.0245341 | 0.04098344 | 0.9414323 |  |  | 780.015 | 22.1491875 | 0.054024 | 1.62072 | 31.6207 | 30 | -0.0256305 | -0.220371 | 8.37761 | 8.59798 | 1413.603 | 5.4024 | [8 empty] | 780.012 | 21.99564 | 0.0662709 | 1.98813 | 31.9882 | 30 | -0.036831 | -0.331497 | 8.66899 | 9.00049 | 1400.996 | 6.62709 | [8 empty] | 780.012 | 21.87275 | 0.0699131 | 2.09739 | 32.0973 | 29.9999 | -0.0400123 | -0.360111 | 8.6399 | 9.00001 | 1393.169 | 6.99131 | [8 empty] | 780.011 | 22.03321875 | 0.059916 | 1.7975 | 31.7978 | 30.0003 | -0.0295617 | -0.266058 | 8.73402 | 9.00008 | 1403.39 | 5.9916 | [8 empty] | 780.012 | 21.99284 | 0.0475486 | 1.42646 | 31.4265 | 30 | -0.0210831 | -0.189747 | 8.81021 | 8.99996 | 1400.818 | 4.75486 | 1467.424 | 0.04645277 | -0.02130852 | -0.02514425 | 0.03991453 | 0.8474513 |  |  | 780.011 | 21.91377 | 0.0634662 | 1.90397 | 31.9037 | 29.9997 | -0.0286341 | -0.257714 | 8.74256 | 9.00027 | 1395.781 | 6.34662 | [8 empty] | 780.012 | 21.81269 | 0.0367392 | 1.10214 | 31.1012 | 29.999 | -0.016463 | -0.148157 | 8.8512 | 8.99935 | 1389.344 | 3.67392 | 1440.387 | 0.0360804 | -0.01660002 | -0.01948038 | 0.02920243 | 0.8521404 |  |  | 780.012 | 22.15682 | 0.0568897 | 1.70669 | 31.7067 | 30 | -0.0275607 | -0.248048 | 8.75203 | 9.00007 | 1411.263 | 5.68897 | [8 empty] | 780.013 | 21.98096 | 0.0376378 | 1.12913 | 31.1291 | 30 | -0.0166481 | -0.149823 | 8.84957 | 8.99939 | 1400.061 | 3.76378 | 1452.756 | 0.03694678 | -0.01678824 | -0.02015855 | 0.0301187 | 0.8328099 |  |  | 780.014 | 21.9054 | 0.0661841 | 1.98558 | 31.9864 | 30.0008 | -0.0469237 | -0.422317 | 8.57775 | 9.00007 | 1395.248 | 6.61841 | [8 empty] | 780.015 | 22.06377 | 0.0638937 | 1.91681 | 31.9168 | 30 | -0.0273365 | -0.246032 | 8.75409 | 9.00012 | 1405.336 | 6.38937 | [8 empty] | 780.012 | 22.01344 | 0.063287 | 1.89855 | 31.8976 | 29.999 | -0.0294949 | -0.265453 | 8.73451 | 8.99996 | 1402.13 | 6.3287 | [8 empty] | 780.012 | 22.04057 | 0.0700208 | 2.10063 | 32.1007 | 30.0001 |  |  |  |  | 1403.858 | 7.00208
391 | 782.014 | 22.05071875 | 0.0658467 | 1.98893 | 32.1945 | 30.2055 | -0.0390304 | -0.32131 | 7.911 | 8.23231 | 1407.319 | 6.58467 | [8 empty] | 782.014 | 21.91224 | 0.0337916 | 1.01375 | 31.0137 | 30 | -0.0152274 | -0.13705 | 8.86317 | 9.00022 | 1398.481 | 3.37916 | 1445.738 | 0.03323321 | -0.01534453 | -0.01788868 | 0.02629879 | 0.8577786 | [22 empty] | 782.012 | 22.16428 | 0.0563205 | 1.68962 | 31.6896 | 30 | -0.0260358 | -0.234322 | 8.76566 | 8.99998 | 1414.567 | 5.63205 | 1494.236 | 0.05479164 | -0.02638073 | -0.02841091 | 0.04806657 | 0.9285423 |  |  | 782.015 | 22.08392 | 0.0426306 | 1.27892 | 31.2789 | 30 | -0.018742 | -0.168678 | 8.83135 | 9.00003 | 1409.438 | 4.26306 | 1469.523 | 0.04174694 | -0.01891986 | -0.02282709 | 0.03511803 | 0.8288337 |  |  | 782.012 | 22.15826 | 0.0509817 | 1.52946 | 31.5297 | 30.0002 | -0.0251125 | -0.226017 | 8.77418 | 9.0002 | 1414.182 | 5.09817 | 1486.28 | 0.04972468 | -0.0254332 | -0.02429148 | 0.04351705 | 1.047001 |  |  | 782.019 | 22.1415 | 0.0491794 | 1.47538 | 31.4754 | 30 | -0.023072 | -0.207648 | 8.79237 | 9.00002 | 1413.113 | 4.91794 | 1482.609 | 0.04800833 | -0.02334232 | -0.02466601 | 0.04135796 | 0.9463356 |  |  | 782.015 | 22.15084 | 0.0544258 | 1.63277 | 31.6328 | 30 | -0.0259003 | -0.22269 | 8.37529 | 8.59798 | 1413.709 | 5.44258 | [8 empty] | 782.012 | 21.98403 | 0.0666757 | 2.00027 | 32.0003 | 30 | -0.0374093 | -0.336702 | 8.66379 | 9.00049 | 1400.257 | 6.66757 | [8 empty] | 782.012 | 21.8530625 | 0.070337 | 2.11011 | 32.11 | 29.9999 | -0.0405033 | -0.36453 | 8.63548 | 9.00001 | 1391.915 | 7.0337 | [8 empty] | 782.011 | 22.02524 | 0.0603176 | 1.80954 | 31.8098 | 30.0003 | -0.0298846 | -0.268963 | 8.73112 | 9.00008 | 1402.881 | 6.03176 | [8 empty] | 782.012 | 21.99414 | 0.0479365 | 1.43809 | 31.4381 | 30 | -0.0212371 | -0.191133 | 8.80883 | 8.99996 | 1400.901 | 4.79365 | 1468.055 | 0.04682299 | -0.02146585 | -0.02535714 | 0.04028194 | 0.8465407 |  |  | 782.011 | 21.90655 | 0.0638629 | 1.91587 | 31.9156 | 29.9997 | -0.0287495 | -0.258754 | 8.74152 | 9.00027 | 1395.322 | 6.38629 | [8 empty] | 782.012 | 21.82076 | 0.0371179 | 1.1135 | 31.1125 | 29.999 | -0.0166564 | -0.149896 | 8.84946 | 8.99935 | 1389.857 | 3.71179 | 1441.446 | 0.03644562 | -0.01679668 | -0.01964894 | 0.02956259 | 0.8548389 |  |  | 782.012 | 22.15523 | 0.0572654 | 1.71796 | 31.7179 | 30 | -0.027813 | -0.250319 | 8.74975 | 9.00007 | 1411.161 | 5.72654 | [8 empty] | 782.013 | 21.98472 | 0.0380117 | 1.14035 | 31.1403 | 30 | -0.0167883 | -0.151084 | 8.84831 | 8.99939 | 1400.3 | 3.80117 | 1453.528 | 0.03730706 | -0.01693082 | -0.02037624 | 0.03047534 | 0.8309102 |  |  | 782.014 | 21.89207 | 0.0665967 | 1.99795 | 31.9987 | 30.0008 | -0.0477828 | -0.430048 | 8.57002 | 9.00007 | 1394.4 | 6.65967 | [8 empty] | 782.015 | 22.05138 | 0.0643115 | 1.92935 | 31.9294 | 30 | -0.027398 | -0.246585 | 8.75353 | 9.00012 | 1404.547 | 6.43115 | [8 empty] | 782.012 | 21.99512 | 0.0637012 | 1.91097 | 31.91 | 29.999 | -0.0296311 | -0.266679 | 8.73328 | 8.99996 | 1400.963 | 6.37012 | [8 empty] | 782.012 | 22.01871 | 0.0704585 | 2.11376 | 32.1139 | 30.0001 | -0.0425065 | -0.383085 | 8.62929 | 9.01237 | 1402.466 | 7.04585
392 | 784.014 | 22.03859 | 0.0662441 | 2.00094 | 32.2065 | 30.2055 | -0.0395717 | -0.325766 | 7.90654 | 8.23231 | 1406.545 | 6.62441 | [8 empty] | 784.014 | 21.92131 | 0.0341555 | 1.02466 | 31.0246 | 30 | -0.0154211 | -0.138794 | 8.86143 | 9.00022 | 1399.06 | 3.41555 | 1446.845 | 0.03358515 | -0.01554124 | -0.01804391 | 0.02664543 | 0.8613012 | [22 empty] | 784.012 | 22.1606 | 0.0567124 | 1.70137 | 31.7014 | 30 | -0.0262578 | -0.236319 | 8.76366 | 8.99998 | 1414.332 | 5.67124 | [8 empty] | 784.015 | 22.08679 | 0.0429995 | 1.28999 | 31.29 | 30 | -0.0189374 | -0.170437 | 8.82959 | 9.00003 | 1409.621 | 4.29995 | 1470.234 | 0.0421007 | -0.01911901 | -0.02298169 | 0.03546858 | 0.8319236 |  |  | 784.012 | 22.1608 | 0.0513752 | 1.54127 | 31.5415 | 30.0002 | -0.0254007 | -0.228611 | 8.77159 | 9.0002 | 1414.345 | 5.13752 | 1487.007 | 0.05009902 | -0.02572887 | -0.02437015 | 0.04388835 | 1.055753 |  |  | 784.019 | 22.14629 | 0.0495682 | 1.48705 | 31.4871 | 30 | -0.0233296 | -0.209967 | 8.79005 | 9.00002 | 1413.418 | 4.95682 | 1483.479 | 0.04837884 | -0.02360604 | -0.0247728 | 0.04172456 | 0.9529018 |  |  | 784.015 | 22.15266 | 0.0548275 | 1.64482 | 31.6448 | 30 | -0.0261601 | -0.224924 | 8.37306 | 8.59798 | 1413.825 | 5.48275 | [8 empty] | 784.012 | 21.97948 | 0.067069 | 2.01207 | 32.0121 | 30 | -0.0379599 | -0.341658 | 8.65883 | 9.00049 | 1399.967 | 6.7069 | [8 empty] | 784.012 | 21.84127 | 0.0707613 | 2.12283 | 32.1228 | 29.9999 | -0.0409815 | -0.368834 | 8.63118 | 9.00001 | 1391.164 | 7.07613 | [8 empty] | 784.011 | 22.02515 | 0.0607003 | 1.82103 | 31.8213 | 30.0003 | -0.0301993 | -0.271796 | 8.72829 | 9.00008 | 1402.876 | 6.07003 | [8 empty] | 784.012 | 21.99527 | 0.0483168 | 1.4495 | 31.4495 | 30 | -0.0214381 | -0.192942 | 8.80702 | 8.99996 | 1400.972 | 4.83168 | 1468.663 | 0.04718583 | -0.02167123 | -0.0255146 | 0.04064207 | 0.8493661 |  |  | 784.011 | 21.89884375 | 0.0642631 | 1.92787 | 31.9276 | 29.9997 | -0.0288608 | -0.259755 | 8.74051 | 9.00027 | 1394.831 | 6.42631 | [8 empty] | 784.012 | 21.82796 | 0.0374822 | 1.12443 | 31.1234 | 29.999 | -0.0168389 | -0.151539 | 8.84781 | 8.99935 | 1390.316 | 3.74822 | 1442.428 | 0.03679682 | -0.01698229 | -0.01981453 | 0.0299091 | 0.8570623 |  |  | 784.012 | 22.1516 | 0.0576778 | 1.73033 | 31.7303 | 30 | -0.0280685 | -0.252619 | 8.74745 | 9.00007 | 1410.93 | 5.76778 | [8 empty] | 784.013 | 21.9977 | 0.0383735 | 1.1512 | 31.1512 | 30 | -0.0169792 | -0.152802 | 8.84659 | 8.99939 | 1401.128 | 3.83735 | 1454.894 | 0.03765555 | -0.017125 | -0.02053055 | 0.03081741 | 0.8341229 |  |  | 784.014 | 21.8760625 | 0.0670241 | 2.01078 | 32.0116 | 30.0008 | -0.0486648 | -0.437986 | 8.56208 | 9.00007 | 1393.38 | 6.70241 | [8 empty] | 784.015 | 22.03056 | 0.0647251 | 1.94175 | 31.9418 | 30 | -0.0274475 | -0.247031 | 8.75309 | 9.00012 | 1403.22 | 6.47251 | [8 empty] | 784.012 | 21.97571 | 0.0641267 | 1.92374 | 31.9228 | 29.999 | -0.0297266 | -0.267539 | 8.73242 | 8.99996 | 1399.727 | 6.41267 | [8 empty] | 784.012 | 22.00402 | 0.0708466 | 2.12541 | 32.1255 | 30.0001 | -0.0433548 | -0.39073 | 8.62164 | 9.01237 | 1401.53 | 7.08466
393 | 786.014 | 22.03278 | 0.0666585 | 2.01345 | 32.219 | 30.2055 | -0.0401345 | -0.3304 | 7.90191 | 8.23231 | 1406.174 | 6.66585 | [8 empty] | 786.014 | 21.92893 | 0.0345181 | 1.03554 | 31.0355 | 30 | -0.0156003 | -0.140406 | 8.85982 | 9.00022 | 1399.546 | 3.45181 | 1447.856 | 0.03393571 | -0.01572327 | -0.01821245 | 0.02699114 | 0.8633251 | [22 empty] | 786.012 | 22.16403 | 0.0571065 | 1.7132 | 31.7132 | 30 | -0.0265186 | -0.238667 | 8.76131 | 8.99998 | 1414.551 | 5.71065 | [8 empty] | 786.015 | 22.09198 | 0.0433929 | 1.30179 | 31.3018 | 30 | -0.0191329 | -0.172197 | 8.82783 | 9.00003 | 1409.953 | 4.33929 | 1471.134 | 0.04247781 | -0.0193183 | -0.0231595 | 0.03584163 | 0.8341415 |  |  | 786.012 | 22.15604 | 0.0517742 | 1.55324 | 31.5534 | 30.0002 | -0.0256671 | -0.231009 | 8.76919 | 9.0002 | 1414.041 | 5.17742 | [8 empty] | 786.019 | 22.14505 | 0.0499616 | 1.49885 | 31.4989 | 30 | -0.0235777 | -0.212199 | 8.78782 | 9.00002 | 1413.339 | 4.99616 | 1483.952 | 0.04875359 | -0.0238601 | -0.02489349 | 0.04209719 | 0.9584876 |  |  | 786.015 | 22.14589 | 0.0552233 | 1.6567 | 31.6567 | 30 | -0.0264339 | -0.227278 | 8.3707 | 8.59798 | 1413.393 | 5.52233 | [8 empty] | 786.012 | 21.96998 | 0.0674824 | 2.02447 | 32.0245 | 30 | -0.0385396 | -0.346875 | 8.65362 | 9.00049 | 1399.362 | 6.74824 | [8 empty] | 786.012 | 21.82921 | 0.071171 | 2.13512 | 32.135 | 29.9999 | -0.0414629 | -0.373166 | 8.62684 | 9.00001 | 1390.396 | 7.1171 | [8 empty] | 786.011 | 22.02153125 | 0.0611026 | 1.8331 | 31.8334 | 30.0003 | -0.0304973 | -0.274478 | 8.7256 | 9.00008 | 1402.645 | 6.11026 | [8 empty] | 786.012 | 22.000625 | 0.048699 | 1.46097 | 31.461 | 30 | -0.0216209 | -0.194587 | 8.80537 | 8.99996 | 1401.314 | 4.8699 | 1469.556 | 0.04755035 | -0.02185806 | -0.02569229 | 0.04100261 | 0.8507632 |  |  | 786.011 | 21.89679 | 0.0646641 | 1.93991 | 31.9396 | 29.9997 | -0.0289529 | -0.260584 | 8.73969 | 9.00027 | 1394.7 | 6.46641 | [8 empty] | 786.012 | 21.8426 | 0.0378521 | 1.13553 | 31.1345 | 29.999 | -0.0170084 | -0.153064 | 8.84629 | 8.99935 | 1391.249 | 3.78521 | 1443.91 | 0.03715329 | -0.0171547 | -0.01999858 | 0.03025849 | 0.8577959 |  |  | 786.012 | 22.15603 | 0.0580656 | 1.74197 | 31.7419 | 30 | -0.0283491 | -0.255144 | 8.74493 | 9.00007 | 1411.212 | 5.80656 | [8 empty] | 786.013 | 22.00786 | 0.0387372 | 1.16211 | 31.1621 | 30 | -0.0171553 | -0.154387 | 8.84501 | 8.99939 | 1401.774 | 3.87372 | 1456.075 | 0.03800574 | -0.01730416 | -0.02070159 | 0.03116206 | 0.8358855 |  |  | 786.014 | 21.85871 | 0.0674462 | 2.02344 | 32.0242 | 30.0008 | -0.049524 | -0.44572 | 8.55435 | 9.00007 | 1392.275 | 6.74462 | [8 empty] | 786.015 | 22.0183 | 0.065127 | 1.95381 | 31.9538 | 30 | -0.0275193 | -0.247677 | 8.75244 | 9.00012 | 1402.44 | 6.5127 | [8 empty] | 786.012 | 21.9639 | 0.0645374 | 1.93606 | 31.9351 | 29.999 | -0.0298456 | -0.268609 | 8.73135 | 8.99996 | 1398.975 | 6.45374 | [8 empty] | 786.012 | 21.99573 | 0.0712422 | 2.13727 | 32.1374 | 30.0001 | -0.0439346 | -0.395955 | 8.61642 | 9.01237 | 1401.002 | 7.12422
394 | 788.014 | 22.02284 | 0.0670677 | 2.02582 | 32.2314 | 30.2055 | -0.0407218 | -0.335235 | 7.89707 | 8.23231 | 1405.54 | 6.70677 | [8 empty] | 788.014 | 21.93837 | 0.0348838 | 1.04651 | 31.0465 | 30 | -0.0157986 | -0.142191 | 8.85803 | 9.00022 | 1400.149 | 3.48838 | 1448.991 | 0.03428915 | -0.01592473 | -0.01836442 | 0.02733913 | 0.8671511 | [22 empty] | 788.012 | 22.16235 | 0.0575155 | 1.72547 | 31.7255 | 30 | -0.0267717 | -0.240945 | 8.75903 | 8.99998 | 1414.443 | 5.75155 | [8 empty] | 788.015 | 22.09974 | 0.0437691 | 1.31307 | 31.3131 | 30 | -0.0193137 | -0.173824 | 8.82621 | 9.00003 | 1410.448 | 4.37691 | 1472.182 | 0.0428383 | -0.01950265 | -0.02333565 | 0.0361974 | 0.8357447 |  |  | 788.012 | 22.1546 | 0.0521613 | 1.56485 | 31.565 | 30.0002 | -0.0259607 | -0.233651 | 8.76655 | 9.0002 | 1413.949 | 5.21613 | [8 empty] | 788.019 | 22.1471 | 0.0503521 | 1.51056 | 31.5106 | 30 | -0.0238323 | -0.214491 | 8.78552 | 9.00002 | 1413.47 | 5.03521 | 1484.642 | 0.04912544 | -0.02412088 | -0.02500456 | 0.04246595 | 0.9646595 |  |  | 788.015 | 22.14667 | 0.0556057 | 1.66817 | 31.6682 | 30 | -0.0267123 | -0.229672 | 8.36831 | 8.59798 | 1413.443 | 5.56057 | [8 empty] | 788.012 | 21.9676 | 0.0678876 | 2.03663 | 32.0367 | 30 | -0.0391326 | -0.352212 | 8.64828 | 9.00049 | 1399.21 | 6.78876 | [8 empty] | 788.012 | 21.81714 | 0.0715839 | 2.14751 | 32.1474 | 29.9999 | -0.0419291 | -0.377362 | 8.62265 | 9.00001 | 1389.627 | 7.15839 | [8 empty] | 788.011 | 22.0212 | 0.0614988 | 1.84498 | 31.8452 | 30.0003 | -0.0308429 | -0.277589 | 8.72249 | 9.00008 | 1402.624 | 6.14988 | [8 empty] | 788.012 | 22.00275 | 0.0490804 | 1.47241 | 31.4724 | 30 | -0.0218017 | -0.196214 | 8.80375 | 8.99996 | 1401.449 | 4.90804 | 1470.233 | 0.04791397 | -0.02204287 | -0.0258711 | 0.04136322 | 0.8520267 |  |  | 788.011 | 21.88904 | 0.0650766 | 1.95228 | 31.952 | 29.9997 | -0.0290215 | -0.261201 | 8.73907 | 9.00027 | 1394.207 | 6.50766 | [8 empty] | 788.012 | 21.85109375 | 0.0382141 | 1.14639 | 31.1454 | 29.999 | -0.0172134 | -0.154909 | 8.84444 | 8.99935 | 1391.789 | 3.82141 | 1444.975 | 0.03750203 | -0.01736327 | -0.02013875 | 0.03060214 | 0.8621821 |  |  | 788.012 | 22.15466 | 0.0584801 | 1.7544 | 31.7544 | 30 | -0.0286089 | -0.257482 | 8.74259 | 9.00007 | 1411.125 | 5.84801 | [8 empty] | 788.013 | 22.01842 | 0.0391163 | 1.17349 | 31.1735 | 30 | -0.0173592 | -0.156223 | 8.84317 | 8.99939 | 1402.447 | 3.91163 | 1457.305 | 0.03837064 | -0.01751164 | -0.020859 | 0.03152117 | 0.8395242 |  |  | 788.014 | 21.83968 | 0.0678629 | 2.03594 | 32.0367 | 30.0008 | -0.0504142 | -0.453731 | 8.54634 | 9.00007 | 1391.062 | 6.78629 | [8 empty] | 788.015 | 22.00465 | 0.0655485 | 1.96646 | 31.9665 | 30 | -0.0275532 | -0.247982 | 8.75214 | 9.00012 | 1401.57 | 6.55485 | [8 empty] | 788.012 | 21.95498 | 0.0649478 | 1.94837 | 31.9474 | 29.999 | -0.0299271 | -0.269342 | 8.73062 | 8.99996 | 1398.406 | 6.49478 | [8 empty] | 788.012 | 21.98175 | 0.0716921 | 2.15077 | 32.1509 | 30.0001 |  |  |  |  | 1400.112 | 7.16921
395 | 790.014 | 22.00768 | 0.0674695 | 2.03795 | 32.2435 | 30.2055 | -0.0413127 | -0.340099 | 7.89221 | 8.23231 | 1404.572 | 6.74695 | [8 empty] | 790.014 | 21.95182 | 0.0352454 | 1.05736 | 31.0573 | 30 | -0.0159701 | -0.143734 | 8.85649 | 9.00022 | 1401.007 | 3.52454 | 1450.386 | 0.0346385 | -0.016099 | -0.0185395 | 0.02768179 | 0.8683618 | [22 empty] | 790.012 | 22.15955 | 0.0579065 | 1.73719 | 31.7372 | 30 | -0.0270004 | -0.243003 | 8.75698 | 8.99998 | 1414.265 | 5.79065 | [8 empty] | 790.015 | 22.10390625 | 0.0441399 | 1.3242 | 31.3242 | 30 | -0.0195124 | -0.175613 | 8.82442 | 9.00003 | 1410.714 | 4.41399 | 1472.982 | 0.04319348 | -0.01970528 | -0.0234882 | 0.03654897 | 0.8389437 |  |  | 790.012 | 22.15701 | 0.0525475 | 1.57644 | 31.5766 | 30.0002 | -0.0262696 | -0.236431 | 8.76377 | 9.0002 | 1414.103 | 5.25475 | [8 empty] | 790.019 | 22.1502 | 0.0507518 | 1.52256 | 31.5226 | 30 | -0.0241084 | -0.216976 | 8.78304 | 9.00002 | 1413.668 | 5.07518 | 1485.415 | 0.04950591 | -0.02440376 | -0.02510214 | 0.04284295 | 0.9721785 |  |  | 790.015 | 22.14902 | 0.0560061 | 1.68018 | 31.6802 | 30 | -0.0270031 | -0.232172 | 8.36581 | 8.59798 | 1413.593 | 5.60061 | [8 empty] | 790.012 | 21.96217 | 0.068303 | 2.04909 | 32.0491 | 30 | -0.0397856 | -0.35809 | 8.6424 | 9.00049 | 1398.865 | 6.8303 | [8 empty] | 790.012 | 21.80028 | 0.0719917 | 2.15975 | 32.1597 | 29.9999 | -0.0424111 | -0.3817 | 8.61831 | 9.00001 | 1388.553 | 7.19917 | [8 empty] | 790.011 | 22.0202 | 0.0619038 | 1.85713 | 31.8574 | 30.0003 | -0.0311801 | -0.280623 | 8.71946 | 9.00008 | 1402.561 | 6.19038 | [8 empty] | 790.012 | 22.00879 | 0.049483 | 1.48449 | 31.4845 | 30 | -0.0219767 | -0.197789 | 8.80217 | 8.99996 | 1401.834 | 4.9483 | 1471.201 | 0.04829766 | -0.02222179 | -0.02607588 | 0.0417426 | 0.852197 |  |  | 790.011 | 21.88321 | 0.0654988 | 1.96495 | 31.9647 | 29.9997 | -0.0291293 | -0.262172 | 8.7381 | 9.00027 | 1393.835 | 6.54988 | [8 empty] | 790.012 | 21.85898 | 0.0385862 | 1.15755 | 31.1566 | 29.999 | -0.0174053 | -0.156636 | 8.84272 | 8.99935 | 1392.292 | 3.85862 | 1446.015 | 0.03786037 | -0.01755855 | -0.02030181 | 0.03095552 | 0.8648762 |  |  | 790.012 | 22.15442 | 0.0589029 | 1.76708 | 31.7671 | 30 | -0.0288933 | -0.260042 | 8.74003 | 9.00007 | 1411.11 | 5.89029 | [8 empty] | 790.013 | 22.02179 | 0.0394923 | 1.18477 | 31.1848 | 30 | -0.0175489 | -0.157929 | 8.84146 | 8.99939 | 1402.662 | 3.94923 | 1458.056 | 0.03873242 | -0.01770471 | -0.02102771 | 0.03187942 | 0.8419702 |  |  | 790.014 | 21.82917 | 0.0682725 | 2.04823 | 32.049 | 30.0008 | -0.0513073 | -0.461769 | 8.5383 | 9.00007 | 1390.393 | 6.82725 | [8 empty] | 790.015 | 21.9877 | 0.0659615 | 1.97885 | 31.9789 | 30 | -0.0275793 | -0.248217 | 8.7519 | 9.00012 | 1400.49 | 6.59615 | [8 empty] | 790.012 | 21.9346 | 0.0653865 | 1.96153 | 31.9605 | 29.999 | -0.0300344 | -0.270308 | 8.72965 | 8.99996 | 1397.108 | 6.53865 | [8 empty] | 790.012 | 21.95892 | 0.0721045 | 2.16314 | 32.1632 | 30.0001 | -0.0454264 | -0.4094 | 8.60297 | 9.01237 | 1398.658 | 7.21045
396 | 792.014 | 22.00315 | 0.0678925 | 2.05073 | 32.2563 | 30.2055 | -0.0418999 | -0.344933 | 7.88737 | 8.23231 | 1404.283 | 6.78925 | [8 empty] | 792.014 | 21.96126 | 0.0356144 | 1.06843 | 31.0684 | 30 | -0.0161778 | -0.145604 | 8.85462 | 9.00022 | 1401.61 | 3.56144 | 1451.527 | 0.03499487 | -0.01631009 | -0.01868478 | 0.02803269 | 0.8729075 | [22 empty] | 792.012 | 22.16339 | 0.0583015 | 1.74905 | 31.7491 | 30 | -0.0272875 | -0.245587 | 8.75439 | 8.99998 | 1414.51 | 5.83015 | [8 empty] | 792.015 | 22.1124 | 0.0445182 | 1.33555 | 31.3355 | 30 | -0.0196617 | -0.176956 | 8.82307 | 9.00003 | 1411.256 | 4.45182 | 1474.082 | 0.04355573 | -0.01985756 | -0.02369816 | 0.03690625 | 0.8379368 |  |  | 792.012 | 22.15876 | 0.0529505 | 1.58853 | 31.5887 | 30.0002 | -0.0265763 | -0.239192 | 8.76101 | 9.0002 | 1414.215 | 5.29505 | [8 empty] | 792.019 | 22.14977 | 0.0511368 | 1.53411 | 31.5341 | 30 | -0.0243716 | -0.219344 | 8.78067 | 9.00002 | 1413.641 | 5.11368 | 1485.93 | 0.04987225 | -0.0246735 | -0.02519874 | 0.04320697 | 0.9791561 |  |  | 792.015 | 22.14633 | 0.0564176 | 1.69253 | 31.6925 | 30 | -0.0272696 | -0.234464 | 8.36352 | 8.59798 | 1413.421 | 5.64176 | [8 empty] | 792.012 | 21.95313 | 0.0687209 | 2.06163 | 32.0617 | 30 | -0.0404314 | -0.363902 | 8.63659 | 9.00049 | 1398.289 | 6.87209 | [8 empty] | 792.012 | 21.78381 | 0.0724101 | 2.1723 | 32.1722 | 29.9999 | -0.0429019 | -0.386117 | 8.61389 | 9.00001 | 1387.504 | 7.24101 | [8 empty] | 792.011 | 22.01688 | 0.0623172 | 1.86953 | 31.8698 | 30.0003 | -0.031506 | -0.283556 | 8.71653 | 9.00008 | 1402.349 | 6.23172 | [8 empty] | 792.012 | 22.01202 | 0.0498765 | 1.49629 | 31.4963 | 30 | -0.0221537 | -0.199383 | 8.80058 | 8.99996 | 1402.039 | 4.98765 | 1471.968 | 0.04867254 | -0.02240278 | -0.02626976 | 0.04211405 | 0.8527973 |  |  | 792.011 | 21.87211 | 0.0659088 | 1.97725 | 31.977 | 29.9997 | -0.0292246 | -0.263029 | 8.73724 | 9.00027 | 1393.128 | 6.59088 | [8 empty] | 792.012 | 21.86352 | 0.0389815 | 1.16941 | 31.1684 | 29.999 | -0.0175858 | -0.158261 | 8.84109 | 8.99935 | 1392.581 | 3.89815 | 1446.866 | 0.03824091 | -0.01774227 | -0.02049864 | 0.031332 | 0.8655339 |  |  | 792.012 | 22.15041 | 0.0592922 | 1.77877 | 31.7787 | 30 | -0.0291812 | -0.262633 | 8.73744 | 9.00007 | 1410.854 | 5.92922 | [8 empty] | 792.013 | 22.02324 | 0.0398759 | 1.19628 | 31.1963 | 30 | -0.0177295 | -0.159555 | 8.83984 | 8.99939 | 1402.754 | 3.98759 | 1458.69 | 0.03910138 | -0.01788855 | -0.02121283 | 0.0322454 | 0.8432892 |  |  | 792.014 | 21.81439 | 0.0686921 | 2.06082 | 32.0616 | 30.0008 | -0.0522335 | -0.470105 | 8.52996 | 9.00007 | 1389.452 | 6.86921 | [8 empty] | 792.015 | 21.96815 | 0.0663875 | 1.99163 | 31.9916 | 30 | -0.0276425 | -0.248786 | 8.75133 | 9.00012 | 1399.245 | 6.63875 | [8 empty] | 792.012 | 21.9131 | 0.0658137 | 1.97435 | 31.9734 | 29.999 | -0.0301283 | -0.271154 | 8.72881 | 8.99996 | 1395.739 | 6.58137 | [8 empty] | 792.012 | 21.93771 | 0.0725394 | 2.17619 | 32.1763 | 30.0001 |  |  |  |  | 1397.307 | 7.25394
397 | 794.014 | 21.98987 | 0.0682872 | 2.06265 | 32.2682 | 30.2055 | -0.0425165 | -0.350009 | 7.8823 | 8.23231 | 1403.436 | 6.82872 | [8 empty] | 794.014 | 21.97192 | 0.0359834 | 1.0795 | 31.0795 | 30 | -0.0163767 | -0.147394 | 8.85283 | 9.00022 | 1402.29 | 3.59834 | 1452.749 | 0.03535112 | -0.01651228 | -0.01883884 | 0.02838308 | 0.876502 | [22 empty] | 794.012 | 22.16009375 | 0.0586856 | 1.76057 | 31.7606 | 30 | -0.0275423 | -0.24788 | 8.7521 | 8.99998 | 1414.3 | 5.86856 | [8 empty] | 794.015 | 22.11581 | 0.0449074 | 1.34722 | 31.3472 | 30 | -0.0198895 | -0.179006 | 8.82102 | 9.00003 | 1411.474 | 4.49074 | 1474.859 | 0.04392827 | -0.02008996 | -0.02383831 | 0.03727529 | 0.8427593 |  |  | 794.012 | 22.15921 | 0.0533329 | 1.6 | 31.6002 | 30.0002 | -0.026872 | -0.241854 | 8.75835 | 9.0002 | 1414.243 | 5.33329 | [8 empty] | 794.019 | 22.148625 | 0.0515364 | 1.54609 | 31.5461 | 30 | -0.0246365 | -0.221729 | 8.77829 | 9.00002 | 1413.568 | 5.15364 | 1486.418 | 0.05025233 | -0.02494506 | -0.02530728 | 0.04358487 | 0.9856872 |  |  | 794.015 | 22.14827 | 0.0568206 | 1.70462 | 31.7046 | 30 | -0.0275658 | -0.23701 | 8.36097 | 8.59798 | 1413.545 | 5.68206 | [8 empty] | 794.012 | 21.93563 | 0.0691392 | 2.07418 | 32.0742 | 30 | -0.0411266 | -0.37016 | 8.63033 | 9.00049 | 1397.174 | 6.91392 | [8 empty] | 794.012 | 21.76011 | 0.0728356 | 2.18506 | 32.185 | 29.9999 | -0.043387 | -0.390484 | 8.60953 | 9.00001 | 1385.994 | 7.28356 | [8 empty] | 794.011 | 22.00859 | 0.0627211 | 1.88165 | 31.8819 | 30.0003 | -0.0318879 | -0.286993 | 8.71309 | 9.00008 | 1401.821 | 6.27211 | [8 empty] | 794.012 | 22.00904 | 0.0502632 | 1.5079 | 31.5079 | 30 | -0.0223333 | -0.200999 | 8.79896 | 8.99996 | 1401.849 | 5.02632 | 1472.311 | 0.0490408 | -0.02258646 | -0.02645433 | 0.04248079 | 0.8537907 |  |  | 794.011 | 21.85506 | 0.0663193 | 1.98956 | 31.9893 | 29.9997 | -0.0292869 | -0.26359 | 8.73668 | 9.00027 | 1392.042 | 6.63193 | [8 empty] | 794.012 | 21.86658 | 0.0393395 | 1.18015 | 31.1792 | 29.999 | -0.0177926 | -0.160122 | 8.83923 | 8.99935 | 1392.776 | 3.93395 | 1447.567 | 0.03858542 | -0.01795279 | -0.02063262 | 0.03167316 | 0.8701167 |  |  | 794.012 | 22.14153 | 0.059689 | 1.79067 | 31.7907 | 30 | -0.0294609 | -0.265151 | 8.73492 | 9.00007 | 1410.289 | 5.9689 | [8 empty] | 794.013 | 22.0257 | 0.0402521 | 1.20756 | 31.2076 | 30 | -0.017918 | -0.161251 | 8.83814 | 8.99939 | 1402.911 | 4.02521 | 1459.381 | 0.03946309 | -0.01808047 | -0.02138262 | 0.03260386 | 0.8455687 |  |  | 794.014 | 21.79736 | 0.0691346 | 2.07409 | 32.0749 | 30.0008 | -0.0531562 | -0.478409 | 8.52166 | 9.00007 | 1388.367 | 6.91346 | [8 empty] | 794.015 | 21.94432 | 0.066831 | 2.00493 | 32.0049 | 30 | -0.0276566 | -0.248913 | 8.75121 | 9.00012 | 1397.727 | 6.6831 | [8 empty] | 794.012 | 21.89056 | 0.0662425 | 1.98721 | 31.9862 | 29.999 | -0.0301798 | -0.271617 | 8.72834 | 8.99996 | 1394.303 | 6.62425 | [8 empty] | 794.012 | 21.91927 | 0.0729591 | 2.18878 | 32.1889 | 30.0001 |  |  |  |  | 1396.132 | 7.29591
398 | 796.014 | 21.97689 | 0.0687087 | 2.07538 | 32.2809 | 30.2055 | -0.0431304 | -0.355063 | 7.87724 | 8.23231 | 1402.607 | 6.87087 | [8 empty] | 796.014 | 21.97694 | 0.0363415 | 1.09024 | 31.0902 | 30 | -0.016562 | -0.149062 | 8.85116 | 9.00022 | 1402.61 | 3.63415 | 1453.583 | 0.03569672 | -0.01670068 | -0.01899604 | 0.02872468 | 0.8791666 | [22 empty] | 796.012 | 22.1592 | 0.0590911 | 1.77273 | 31.7727 | 30 | -0.0277881 | -0.250092 | 8.74989 | 8.99998 | 1414.242 | 5.90911 | [8 empty] | 796.015 | 22.11484375 | 0.045292 | 1.35876 | 31.3588 | 30 | -0.0200748 | -0.180674 | 8.81936 | 9.00003 | 1411.412 | 4.5292 | 1475.337 | 0.04429627 | -0.02027904 | -0.02401724 | 0.03764114 | 0.8443535 |  |  | 796.012 | 22.15412 | 0.0537305 | 1.61193 | 31.6121 | 30.0002 | -0.0271844 | -0.244665 | 8.75554 | 9.0002 | 1413.918 | 5.37305 | [8 empty] | 796.019 | 22.15068 | 0.0519203 | 1.55761 | 31.5576 | 30 | -0.0249061 | -0.224155 | 8.77586 | 9.00002 | 1413.699 | 5.19203 | 1487.099 | 0.05061735 | -0.0252215 | -0.02539585 | 0.04394684 | 0.9931351 |  |  | 796.015 | 22.14469 | 0.0572268 | 1.7168 | 31.7168 | 30 | -0.0278532 | -0.239481 | 8.3585 | 8.59798 | 1413.317 | 5.72268 | [8 empty] | 796.012 | 21.92532 | 0.0695592 | 2.08678 | 32.0868 | 30 | -0.0418024 | -0.376242 | 8.62425 | 9.00049 | 1396.517 | 6.95592 | [8 empty] | 796.012 | 21.74467 | 0.0732756 | 2.19826 | 32.1982 | 29.9999 | -0.0438559 | -0.394703 | 8.60531 | 9.00001 | 1385.011 | 7.32756 | [8 empty] | 796.011 | 22.00152 | 0.0631154 | 1.89348 | 31.8937 | 30.0003 | -0.0322421 | -0.290181 | 8.7099 | 9.00008 | 1401.371 | 6.31154 | [8 empty] | 796.012 | 22.011375 | 0.0506546 | 1.51964 | 31.5196 | 30 | -0.0225058 | -0.202551 | 8.79741 | 8.99996 | 1401.998 | 5.06546 | 1473.016 | 0.0494134 | -0.02276292 | -0.02665048 | 0.04285024 | 0.854128 |  |  | 796.011 | 21.846625 | 0.0667339 | 2.002 | 32.0017 | 29.9997 | -0.0293532 | -0.264187 | 8.73608 | 9.00027 | 1391.505 | 6.67339 | [8 empty] | 796.012 | 21.8731 | 0.0396999 | 1.19096 | 31.19 | 29.999 | -0.0179906 | -0.161903 | 8.83745 | 8.99935 | 1393.191 | 3.96999 | 1448.501 | 0.03893211 | -0.0181544 | -0.02077772 | 0.0320154 | 0.8737437 |  |  | 796.012 | 22.13756 | 0.0600758 | 1.80227 | 31.8023 | 30 | -0.0297472 | -0.267727 | 8.73235 | 9.00007 | 1410.036 | 6.00758 | [8 empty] | 796.013 | 22.03251 | 0.0406207 | 1.21862 | 31.2186 | 30 | -0.018116 | -0.163033 | 8.83636 | 8.99939 | 1403.345 | 4.06207 | 1460.349 | 0.03981736 | -0.0182821 | -0.02153526 | 0.03295359 | 0.8489382 |  |  | 796.014 | 21.7747 | 0.0695456 | 2.08642 | 32.0872 | 30.0008 | -0.0540878 | -0.486794 | 8.51327 | 9.00007 | 1386.924 | 6.95456 | [8 empty] | 796.015 | 21.92393 | 0.0672524 | 2.01757 | 32.0176 | 30 | -0.0276965 | -0.249271 | 8.75085 | 9.00012 | 1396.429 | 6.72524 | [8 empty] | 796.012 | 21.87111 | 0.0666616 | 1.99978 | 31.9988 | 29.999 | -0.0302639 | -0.272374 | 8.72759 | 8.99996 | 1393.064 | 6.66616 | [8 empty] | 796.012 | 21.89388 | 0.07337 | 2.20111 | 32.2012 | 30.0001 | -0.0475197 | -0.428265 | 8.58411 | 9.01237 | 1394.515 | 7.337
399 | 798.014 | 21.96718 | 0.0691212 | 2.08784 | 32.2934 | 30.2055 | -0.0437609 | -0.360253 | 7.87205 | 8.23231 | 1401.987 | 6.91212 | [8 empty] | 798.014 | 21.981 | 0.0367045 | 1.10113 | 31.1011 | 30 | -0.0167567 | -0.150814 | 8.84941 | 9.00022 | 1402.869 | 3.67045 | 1454.361 | 0.03604693 | -0.01689868 | -0.01914825 | 0.02907116 | 0.8825183 | [22 empty] | 798.012 | 22.15518 | 0.0594925 | 1.78478 | 31.7848 | 30 | -0.0280621 | -0.252558 | 8.74742 | 8.99998 | 1413.986 | 5.94925 | [8 empty] | 798.015 | 22.12162 | 0.0456677 | 1.37003 | 31.37 | 30 | -0.020244 | -0.182196 | 8.81783 | 9.00003 | 1411.844 | 4.56677 | 1476.319 | 0.04465563 | -0.02045172 | -0.02420391 | 0.03799606 | 0.8449758 |  |  | 798.012 | 22.15192 | 0.0541209 | 1.62364 | 31.6238 | 30.0002 | -0.0275024 | -0.247527 | 8.75267 | 9.0002 | 1413.778 | 5.41209 | [8 empty] | 798.019 | 22.14989 | 0.0523156 | 1.56947 | 31.5695 | 30 | -0.0252054 | -0.226849 | 8.77317 | 9.00002 | 1413.649 | 5.23156 | 1487.604 | 0.05099307 | -0.0255285 | -0.02546457 | 0.04432029 | 1.00251 |  |  | 798.015 | 22.137 | 0.0576142 | 1.72843 | 31.7284 | 30 | -0.0281522 | -0.242052 | 8.35593 | 8.59798 | 1412.826 | 5.76142 | [8 empty] | 798.012 | 21.90891 | 0.0699579 | 2.09874 | 32.0988 | 30 | -0.0424967 | -0.382491 | 8.618 | 9.00049 | 1395.472 | 6.99579 | [8 empty] | 798.012 | 21.73205 | 0.0736929 | 2.21078 | 32.2107 | 29.9999 | -0.0443712 | -0.399341 | 8.60067 | 9.00001 | 1384.207 | 7.36929 | [8 empty] | 798.011 | 21.99819 | 0.0635048 | 1.90516 | 31.9054 | 30.0003 | -0.0326037 | -0.293436 | 8.70665 | 9.00008 | 1401.159 | 6.35048 | [8 empty] | 798.012 | 22.01203 | 0.0510332 | 1.531 | 31.531 | 30 | -0.0226872 | -0.204184 | 8.79578 | 8.99996 | 1402.04 | 5.10332 | 1473.59 | 0.04977368 | -0.02294851 | -0.02682517 | 0.04320797 | 0.8554845 |  |  | 798.011 | 21.83696 | 0.0671366 | 2.01408 | 32.0138 | 29.9997 | -0.0294312 | -0.264889 | 8.73538 | 9.00027 | 1390.889 | 6.71366 | [8 empty] | 798.012 | 21.88108 | 0.0400711 | 1.20209 | 31.2011 | 29.999 | -0.0181755 | -0.163568 | 8.83579 | 8.99935 | 1393.699 | 4.00711 | 1449.546 | 0.03928908 | -0.0183427 | -0.02094637 | 0.03236737 | 0.8756983 |  |  | 798.012 | 22.13784 | 0.0604834 | 1.8145 | 31.8145 | 30 | -0.0300361 | -0.270327 | 8.72975 | 9.00007 | 1410.053 | 6.04834 | [8 empty] | 798.013 | 22.0421 | 0.0410022 | 1.23006 | 31.2301 | 30 | -0.0182943 | -0.164638 | 8.83475 | 8.99939 | 1403.955 | 4.10022 | 1461.521 | 0.0401839 | -0.01846371 | -0.02172019 | 0.03331462 | 0.8500712 |  |  | 798.014 | 21.75657 | 0.0699775 | 2.09938 | 32.1002 | 30.0008 | -0.0550336 | -0.495306 | 8.50476 | 9.00007 | 1385.769 | 6.99775 | [8 empty] | 798.015 | 21.90268 | 0.0676854 | 2.03056 | 32.0306 | 30 | -0.0277237 | -0.249517 | 8.7506 | 9.00012 | 1395.075 | 6.76854 | [8 empty] | 798.012 | 21.85368 | 0.0670913 | 2.01267 | 32.0117 | 29.999 | -0.0303193 | -0.272873 | 8.72709 | 8.99996 | 1391.954 | 6.70913 | [8 empty] | 798.012 | 21.87646 | 0.0738042 | 2.21414 | 32.2142 | 30.0001 | -0.047738 | -0.430233 | 8.58214 | 9.01237 | 1393.405 | 7.38042
400 | 800.014 | 21.95173 | 0.0695302 | 2.1002 | 32.3057 | 30.2055 | -0.0444112 | -0.365607 | 7.8667 | 8.23231 | 1401.002 | 6.95302 | [8 empty] | 800.014 | 21.99535 | 0.0370704 | 1.11211 | 31.1121 | 30 | -0.0169414 | -0.152477 | 8.84775 | 9.00022 | 1403.785 | 3.70704 | 1455.824 | 0.03639982 | -0.01708655 | -0.01931327 | 0.02941703 | 0.8847051 | [22 empty] | 800.012 | 22.15051 | 0.0598787 | 1.79636 | 31.7964 | 30 | -0.0283408 | -0.255067 | 8.74491 | 8.99998 | 1413.688 | 5.98787 | [8 empty] | 800.015 | 22.12316 | 0.046047 | 1.38141 | 31.3814 | 30 | -0.0204539 | -0.184086 | 8.81595 | 9.00003 | 1411.943 | 4.6047 | 1476.958 | 0.0450183 | -0.02066598 | -0.02435232 | 0.03835585 | 0.8486246 |  |  | 800.012 | 22.15357 | 0.0545221 | 1.63567 | 31.6359 | 30.0002 | -0.0278234 | -0.250416 | 8.74978 | 9.0002 | 1413.883 | 5.45221 | [8 empty] | 800.019 | 22.14683 | 0.0527088 | 1.58126 | 31.5813 | 30 | -0.0254662 | -0.229196 | 8.77082 | 9.00002 | 1413.453 | 5.27088 | 1487.954 | 0.05136665 | -0.02579608 | -0.02557058 | 0.0446923 | 1.008819 |  |  | 800.015 | 22.13454 | 0.0580198 | 1.74059 | 31.7406 | 30 | -0.0284783 | -0.244856 | 8.35313 | 8.59798 | 1412.669 | 5.80198 | [8 empty] | 800.012 | 21.90405 | 0.0703677 | 2.11103 | 32.1111 | 30 | -0.0431996 | -0.388818 | 8.61167 | 9.00049 | 1395.163 | 7.03677 | [8 empty] | 800.012 | 21.71535 | 0.0741094 | 2.22328 | 32.2232 | 29.9999 | -0.0448519 | -0.403667 | 8.59634 | 9.00001 | 1383.143 | 7.41094 | [8 empty] | 800.011 | 21.9994 | 0.0639044 | 1.91715 | 31.9174 | 30.0003 | -0.0329647 | -0.296685 | 8.7034 | 9.00008 | 1401.236 | 6.39044 | [8 empty] | 800.012 | 22.01702 | 0.0514248 | 1.54274 | 31.5427 | 30 | -0.0228476 | -0.205627 | 8.79433 | 8.99996 | 1402.358 | 5.14248 | 1474.474 | 0.0501462 | -0.02311265 | -0.02703355 | 0.04357655 | 0.8549619 |  |  | 800.011 | 21.82994 | 0.067546 | 2.02636 | 32.0261 | 29.9997 | -0.0294886 | -0.265406 | 8.73486 | 9.00027 | 1390.442 | 6.7546 | [8 empty] | 800.012 | 21.88716 | 0.0404272 | 1.21278 | 31.2118 | 29.999 | -0.0183874 | -0.165475 | 8.83388 | 8.99935 | 1394.087 | 4.04272 | 1450.446 | 0.0396314 | -0.01855855 | -0.02107285 | 0.03270539 | 0.8806854 |  |  | 800.012 | 22.13427 | 0.0608743 | 1.82623 | 31.8262 | 30 | -0.0303413 | -0.273074 | 8.727 | 9.00007 | 1409.826 | 6.08743 | [8 empty] | 800.013 | 22.04784 | 0.0413691 | 1.24107 | 31.2411 | 30 | -0.0184893 | -0.166393 | 8.833 | 8.99939 | 1404.321 | 4.13691 | 1462.417 | 0.04053629 | -0.01866236 | -0.02187393 | 0.0336628 | 0.8531785 |  |  | 800.014 | 21.74085 | 0.0703791 | 2.11143 | 32.1122 | 30.0008 | -0.0560135 | -0.504125 | 8.49594 | 9.00007 | 1384.767 | 7.03791 | [8 empty] | 800.015 | 21.8779 | 0.0681068 | 2.04321 | 32.0432 | 30 | -0.0277563 | -0.24981 | 8.75031 | 9.00012 | 1393.497 | 6.81068 | [8 empty] | 800.012 | 21.83428 | 0.0675113 | 2.02527 | 32.0243 | 29.999 | -0.0303987 | -0.273587 | 8.72637 | 8.99996 | 1390.718 | 6.75113 | [8 empty] | 800.012 | 21.85275 | 0.0742342 | 2.22703 | 32.2271 | 30.0001 | -0.0485982 | -0.437985 | 8.57439 | 9.01237 | 1391.895 | 7.42342
401 | 802.014 | 21.93841 | 0.0699597 | 2.11317 | 32.3187 | 30.2055 | -0.0450826 | -0.371133 | 7.86117 | 8.23231 | 1400.152 | 6.99597 | [8 empty] | 802.014 | 22.00278 | 0.037447 | 1.12341 | 31.1234 | 30 | -0.0171384 | -0.154249 | 8.84597 | 9.00022 | 1404.259 | 3.7447 | 1456.845 | 0.03676289 | -0.01728696 | -0.01947593 | 0.0297752 | 0.8876067 | [22 empty] | 802.012 | 22.15529 | 0.0602593 | 1.80778 | 31.8078 | 30 | -0.0286223 | -0.2576 | 8.74238 | 8.99998 | 1413.993 | 6.02593 | [8 empty] | 802.015 | 22.13291 | 0.0464259 | 1.39278 | 31.3928 | 30 | -0.0206376 | -0.185739 | 8.81429 | 9.00003 | 1412.565 | 4.64259 | 1478.144 | 0.04538045 | -0.02085353 | -0.02452692 | 0.03871266 | 0.8502303 |  |  | 802.012 | 22.15912 | 0.0549157 | 1.64748 | 31.6477 | 30.0002 | -0.0281769 | -0.253598 | 8.7466 | 9.0002 | 1414.237 | 5.49157 | [8 empty] | 802.019 | 22.15133 | 0.0531071 | 1.59321 | 31.5932 | 30 | -0.0257523 | -0.231771 | 8.76824 | 9.00002 | 1413.74 | 5.31071 | 1488.82 | 0.05174494 | -0.0260897 | -0.02565524 | 0.0450667 | 1.016934 |  |  | 802.015 | 22.1337 | 0.0584182 | 1.75254 | 31.7525 | 30 | -0.0287915 | -0.247549 | 8.35043 | 8.59798 | 1412.615 | 5.84182 | [8 empty] | 802.012 | 21.8964375 | 0.0707714 | 2.12315 | 32.1232 | 30 | -0.0439274 | -0.395368 | 8.60512 | 9.00049 | 1394.678 | 7.07714 | [8 empty] | 802.012 | 21.69626 | 0.0745079 | 2.23523 | 32.2352 | 29.9999 | -0.0453297 | -0.407968 | 8.59204 | 9.00001 | 1381.927 | 7.45079 | [8 empty] | 802.011 | 21.99239 | 0.0643089 | 1.92929 | 31.9296 | 30.0003 | -0.0333583 | -0.300228 | 8.69985 | 9.00008 | 1400.789 | 6.43089 | [8 empty] | 802.012 | 22.02106 | 0.0518073 | 1.55422 | 31.5542 | 30 | -0.0230227 | -0.207203 | 8.79276 | 8.99996 | 1402.615 | 5.18073 | 1475.281 | 0.05050992 | -0.02329186 | -0.02721806 | 0.04393668 | 0.8557502 |  |  | 802.011 | 21.81735 | 0.0679462 | 2.03837 | 32.0381 | 29.9997 | -0.0295431 | -0.265896 | 8.73437 | 9.00027 | 1389.64 | 6.79462 | [8 empty] | 802.012 | 21.89793 | 0.040805 | 1.22411 | 31.2231 | 29.999 | -0.0185773 | -0.167184 | 8.83217 | 8.99935 | 1394.772 | 4.0805 | 1451.686 | 0.03999445 | -0.01875203 | -0.02124243 | 0.03306252 | 0.8827629 |  |  | 802.012 | 22.13393 | 0.0612998 | 1.83899 | 31.839 | 30 | -0.0306531 | -0.27588 | 8.72419 | 9.00007 | 1409.804 | 6.12998 | [8 empty] | 802.013 | 22.0516875 | 0.041742 | 1.25226 | 31.2522 | 30 | -0.0186797 | -0.168106 | 8.83129 | 8.99939 | 1404.566 | 4.1742 | 1463.195 | 0.04089431 | -0.01885637 | -0.02203794 | 0.03401716 | 0.855632 |  |  | 802.014 | 21.71865 | 0.0708119 | 2.12441 | 32.1252 | 30.0008 | -0.0569976 | -0.512982 | 8.48708 | 9.00007 | 1383.353 | 7.08119 | [8 empty] | 802.015 | 21.85557 | 0.0685355 | 2.05607 | 32.0561 | 30 | -0.0277945 | -0.250154 | 8.74997 | 9.00012 | 1392.074 | 6.85355 | [8 empty] | 802.012 | 21.8076 | 0.0679511 | 2.03847 | 32.0375 | 29.999 | -0.0304573 | -0.274114 | 8.72585 | 8.99996 | 1389.019 | 6.79511 | [8 empty] | 802.012 | 21.82461 | 0.0746818 | 2.24046 | 32.2406 | 30.0001 | -0.0497877 | -0.448706 | 8.56367 | 9.01237 | 1390.102 | 7.46818
402 | 804.014 | 21.9239375 | 0.0703623 | 2.12533 | 32.3309 | 30.2055 | -0.0457375 | -0.376525 | 7.85578 | 8.23231 | 1399.228 | 7.03623 | [8 empty] | 804.014 | 22.01137 | 0.0378165 | 1.13449 | 31.1345 | 30 | -0.0173418 | -0.15608 | 8.84414 | 9.00022 | 1404.808 | 3.78165 | 1457.932 | 0.03711899 | -0.01749393 | -0.01962506 | 0.03012608 | 0.8914079 | [22 empty] | 804.012 | 22.15134 | 0.0606719 | 1.82016 | 31.8202 | 30 | -0.028894 | -0.260045 | 8.73993 | 8.99998 | 1413.741 | 6.06719 | [8 empty] | 804.015 | 22.13411 | 0.0468201 | 1.4046 | 31.4046 | 30 | -0.0208273 | -0.187446 | 8.81258 | 9.00003 | 1412.641 | 4.68201 | 1478.781 | 0.04575709 | -0.02104725 | -0.02470985 | 0.03908642 | 0.8517758 |  |  | 804.012 | 22.15704 | 0.0553183 | 1.65956 | 31.6598 | 30.0002 | -0.0285359 | -0.256829 | 8.74337 | 9.0002 | 1414.104 | 5.53183 | [8 empty] | 804.019 | 22.14976 | 0.0535026 | 1.60508 | 31.6051 | 30 | -0.0260541 | -0.234487 | 8.76553 | 9.00002 | 1413.64 | 5.35026 | [8 empty] | 804.015 | 22.13096 | 0.058827 | 1.76481 | 31.7648 | 30 | -0.0291147 | -0.250327 | 8.34766 | 8.59798 | 1412.44 | 5.8827 | [8 empty] | 804.012 | 21.88733 | 0.0711952 | 2.13586 | 32.1359 | 30 | -0.0446675 | -0.402029 | 8.59846 | 9.00049 | 1394.097 | 7.11952 | [8 empty] | 804.012 | 21.67335 | 0.0749423 | 2.24826 | 32.2482 | 29.9999 | -0.0457966 | -0.41217 | 8.58784 | 9.00001 | 1380.468 | 7.49423 | [8 empty] | 804.011 | 21.98662 | 0.0647215 | 1.94166 | 31.9419 | 30.0003 | -0.0337315 | -0.303586 | 8.6965 | 9.00008 | 1400.421 | 6.47215 | [8 empty] | 804.012 | 22.01971 | 0.0521983 | 1.56595 | 31.5659 | 30 | -0.0232186 | -0.208966 | 8.79099 | 8.99996 | 1402.529 | 5.21983 | 1475.739 | 0.05088159 | -0.0234924 | -0.0273892 | 0.04430631 | 0.857725 |  |  | 804.011 | 21.80353 | 0.0683719 | 2.05114 | 32.0509 | 29.9997 | -0.0296047 | -0.26645 | 8.73382 | 9.00027 | 1388.76 | 6.83719 | [8 empty] | 804.012 | 21.90364 | 0.0411802 | 1.23536 | 31.2344 | 29.999 | -0.0187679 | -0.168899 | 8.83045 | 8.99935 | 1395.137 | 4.11802 | 1452.589 | 0.04035488 | -0.01894625 | -0.02140863 | 0.03341864 | 0.8849822 |  |  | 804.012 | 22.12579 | 0.0617028 | 1.85108 | 31.8511 | 30 | -0.0309606 | -0.278648 | 8.72143 | 9.00007 | 1409.286 | 6.17028 | [8 empty] | 804.013 | 22.05521 | 0.0421207 | 1.26362 | 31.2636 | 30 | -0.0188686 | -0.169806 | 8.82959 | 8.99939 | 1404.791 | 4.21207 | 1463.961 | 0.04125777 | -0.01904888 | -0.02220889 | 0.03437702 | 0.8577144 |  |  | 804.014 | 21.69958 | 0.0712318 | 2.13701 | 32.1378 | 30.0008 | -0.0579507 | -0.52156 | 8.47851 | 9.00007 | 1382.139 | 7.12318 | [8 empty] | 804.015 | 21.83018 | 0.0689598 | 2.0688 | 32.0688 | 30 | -0.0277891 | -0.250105 | 8.75001 | 9.00012 | 1390.457 | 6.89598 | [8 empty] | 804.012 | 21.78329 | 0.0683807 | 2.05135 | 32.0504 | 29.999 | -0.0304917 | -0.274424 | 8.72554 | 8.99996 | 1387.471 | 6.83807 | [8 empty] | 804.012 | 21.80282 | 0.0750996 | 2.253 | 32.2531 | 30.0001 |  |  |  |  | 1388.715 | 7.50996
403 | 806.014 | 21.90547 | 0.0707904 | 2.13826 | 32.3438 | 30.2055 | -0.0464228 | -0.382167 | 7.85014 | 8.23231 | 1398.049 | 7.07904 | [8 empty] | 806.014 | 22.01566 | 0.0381841 | 1.14552 | 31.1455 | 30 | -0.0175196 | -0.157681 | 8.84254 | 9.00022 | 1405.082 | 3.81841 | 1458.733 | 0.03747313 | -0.01767488 | -0.01979824 | 0.03047638 | 0.8927501 | [22 empty] | 806.012 | 22.15089 | 0.0610683 | 1.83205 | 31.8321 | 30 | -0.0291749 | -0.262573 | 8.73741 | 8.99998 | 1413.712 | 6.10683 | [8 empty] | 806.015 | 22.13833 | 0.0471939 | 1.41582 | 31.4158 | 30 | -0.0210313 | -0.189283 | 8.81075 | 9.00003 | 1412.91 | 4.71939 | 1479.591 | 0.04611411 | -0.02125561 | -0.0248585 | 0.03943979 | 0.8550639 |  |  | 806.012 | 22.15607 | 0.0557135 | 1.67141 | 31.6716 | 30.0002 | -0.0288766 | -0.259895 | 8.7403 | 9.0002 | 1414.043 | 5.57135 | [8 empty] | 806.019 | 22.14895 | 0.0538861 | 1.61658 | 31.6166 | 30 | -0.0263567 | -0.237211 | 8.7628 | 9.00002 | 1413.588 | 5.38861 | [8 empty] | 806.015 | 22.12789 | 0.0592324 | 1.77697 | 31.777 | 30 | -0.0294203 | -0.252956 | 8.34503 | 8.59798 | 1412.244 | 5.92324 | [8 empty] | 806.012 | 21.87452 | 0.0715987 | 2.14796 | 32.148 | 30 | -0.0454381 | -0.408965 | 8.59153 | 9.00049 | 1393.282 | 7.15987 | [8 empty] | 806.012 | 21.65419 | 0.0753554 | 2.26066 | 32.2606 | 29.9999 | -0.0462777 | -0.416499 | 8.58351 | 9.00001 | 1379.247 | 7.53554 | [8 empty] | 806.011 | 21.98298 | 0.0651237 | 1.95373 | 31.954 | 30.0003 | -0.0341638 | -0.307477 | 8.69261 | 9.00008 | 1400.19 | 6.51237 | [8 empty] | 806.012 | 22.02118 | 0.0525914 | 1.57774 | 31.5777 | 30 | -0.0233877 | -0.210488 | 8.78947 | 8.99996 | 1402.623 | 5.25914 | 1476.389 | 0.05125512 | -0.02366553 | -0.02758959 | 0.04467694 | 0.8577703 |  |  | 806.011 | 21.79081 | 0.0687988 | 2.06394 | 32.0637 | 29.9997 | -0.0296571 | -0.266922 | 8.73335 | 9.00027 | 1387.95 | 6.87988 | [8 empty] | 806.012 | 21.90848 | 0.0415699 | 1.24705 | 31.2461 | 29.999 | -0.0189555 | -0.170588 | 8.82877 | 8.99935 | 1395.444 | 4.15699 | 1453.453 | 0.04072909 | -0.01913746 | -0.02159164 | 0.03378873 | 0.8863367 |  |  | 806.012 | 22.11847 | 0.0621135 | 1.8634 | 31.8634 | 30 | -0.0312686 | -0.28142 | 8.71865 | 9.00007 | 1408.82 | 6.21135 | [8 empty] | 806.013 | 22.06425 | 0.0425101 | 1.2753 | 31.2753 | 30 | -0.0190652 | -0.171576 | 8.82782 | 8.99939 | 1405.366 | 4.25101 | 1465.109 | 0.04163136 | -0.01924928 | -0.02238208 | 0.03474522 | 0.8600311 |  |  | 806.014 | 21.67914 | 0.0716581 | 2.1498 | 32.1506 | 30.0008 | -0.0589275 | -0.530352 | 8.46972 | 9.00007 | 1380.837 | 7.16581 | [8 empty] | 806.015 | 21.8071 | 0.0693852 | 2.08156 | 32.0816 | 30 | -0.0278277 | -0.250452 | 8.74967 | 9.00012 | 1388.987 | 6.93852 | [8 empty] | 806.012 | 21.76307 | 0.0688009 | 2.06396 | 32.063 | 29.999 | -0.0305526 | -0.274972 | 8.72499 | 8.99996 | 1386.183 | 6.88009 | [8 empty] | 806.012 | 21.77676 | 0.0755239 | 2.26572 | 32.2658 | 30.0001 | -0.0504773 | -0.454921 | 8.55745 | 9.01237 | 1387.055 | 7.55239
404 | 808.014 | 21.88986 | 0.0711973 | 2.15055 | 32.3561 | 30.2055 | -0.0470962 | -0.387711 | 7.8446 | 8.23231 | 1397.052 | 7.11973 | [8 empty] | 808.014 | 22.02139 | 0.0385473 | 1.15642 | 31.1564 | 30 | -0.0177216 | -0.159498 | 8.84072 | 9.00022 | 1405.447 | 3.85473 | 1459.624 | 0.03782291 | -0.01788051 | -0.0199424 | 0.0308219 | 0.8966075 | [22 empty] | 808.012 | 22.14797 | 0.0614651 | 1.84395 | 31.844 | 30 | -0.0294618 | -0.265156 | 8.73482 | 8.99998 | 1413.526 | 6.14651 | [8 empty] | 808.015 | 22.14269 | 0.047579 | 1.42737 | 31.4274 | 30 | -0.0212324 | -0.191092 | 8.80894 | 9.00003 | 1413.189 | 4.7579 | 1480.427 | 0.04648179 | -0.02146105 | -0.02502074 | 0.03980369 | 0.8577305 |  |  | 808.012 | 22.1506 | 0.056102 | 1.68307 | 31.6833 | 30.0002 | -0.0292636 | -0.263378 | 8.73682 | 9.0002 | 1413.694 | 5.6102 | [8 empty] | 808.019 | 22.14776 | 0.0542816 | 1.62845 | 31.6285 | 30 | -0.0266714 | -0.240043 | 8.75997 | 9.00002 | 1413.512 | 5.42816 | [8 empty] | 808.015 | 22.11847 | 0.0596411 | 1.78923 | 31.7892 | 30 | -0.0297424 | -0.255724 | 8.34226 | 8.59798 | 1411.643 | 5.96411 | [8 empty] | 808.012 | 21.85739 | 0.0720297 | 2.16089 | 32.1609 | 30 | -0.0462465 | -0.416241 | 8.58425 | 9.00049 | 1392.19 | 7.20297 | [8 empty] | 808.012 | 21.63149 | 0.0757947 | 2.27384 | 32.2738 | 29.9999 | -0.0467661 | -0.420895 | 8.57912 | 9.00001 | 1377.802 | 7.57947 | [8 empty] | 808.011 | 21.97575 | 0.0655338 | 1.96603 | 31.9663 | 30.0003 | -0.0345696 | -0.31113 | 8.68895 | 9.00008 | 1399.729 | 6.55338 | [8 empty] | 808.012 | 22.02336 | 0.0529691 | 1.58907 | 31.5891 | 30 | -0.0235607 | -0.212045 | 8.78792 | 8.99996 | 1402.761 | 5.29691 | 1477.065 | 0.05161389 | -0.02384269 | -0.0277712 | 0.0450327 | 0.8585403 |  |  | 808.011 | 21.78106 | 0.069206 | 2.07616 | 32.0759 | 29.9997 | -0.0297012 | -0.267319 | 8.73295 | 9.00027 | 1387.329 | 6.9206 | [8 empty] | 808.012 | 21.91475 | 0.0419407 | 1.25818 | 31.2572 | 29.999 | -0.0191635 | -0.172459 | 8.82689 | 8.99935 | 1395.844 | 4.19407 | 1454.387 | 0.04108503 | -0.0193495 | -0.02173553 | 0.03414021 | 0.8902244 |  |  | 808.012 | 22.11524 | 0.0625166 | 1.8755 | 31.8755 | 30 | -0.0315971 | -0.284376 | 8.7157 | 9.00007 | 1408.614 | 6.25166 | [8 empty] | 808.013 | 22.07101 | 0.0428797 | 1.28639 | 31.2864 | 30 | -0.0192683 | -0.173403 | 8.82599 | 8.99939 | 1405.797 | 4.28797 | 1466.077 | 0.04198583 | -0.01945635 | -0.02252948 | 0.03509513 | 0.8635955 |  |  | 808.014 | 21.65746 | 0.0720768 | 2.16236 | 32.1631 | 30.0008 | -0.059927 | -0.539347 | 8.46072 | 9.00007 | 1379.456 | 7.20768 | [8 empty] | 808.015 | 21.78367 | 0.0698398 | 2.0952 | 32.0952 | 30 | -0.0278406 | -0.250569 | 8.74955 | 9.00012 | 1387.495 | 6.98398 | [8 empty] | 808.012 | 21.73874 | 0.0692293 | 2.07681 | 32.0758 | 29.999 | -0.0306001 | -0.275399 | 8.72456 | 8.99996 | 1384.633 | 6.92293 | [8 empty] | 808.012 | 21.75341 | 0.075962 | 2.27887 | 32.279 | 30.0001 | -0.0505792 | -0.455838 | 8.55653 | 9.01237 | 1385.568 | 7.5962
405 | 810.014 | 21.87743 | 0.0716112 | 2.16305 | 32.3686 | 30.2055 | -0.0477759 | -0.393306 | 7.839 | 8.23231 | 1396.259 | 7.16112 | [8 empty] | 810.014 | 22.03211 | 0.0389153 | 1.16746 | 31.1674 | 30 | -0.0179183 | -0.161269 | 8.83895 | 9.00022 | 1406.131 | 3.89153 | 1460.851 | 0.03817719 | -0.01808078 | -0.02009641 | 0.03117029 | 0.8997017 | [22 empty] | 810.012 | 22.14331 | 0.061873 | 1.85619 | 31.8562 | 30 | -0.0297781 | -0.268003 | 8.73198 | 8.99998 | 1413.228 | 6.1873 | [8 empty] | 810.015 | 22.14374 | 0.0479713 | 1.43914 | 31.4391 | 30 | -0.0213897 | -0.192508 | 8.80752 | 9.00003 | 1413.256 | 4.79713 | 1481.052 | 0.0468562 | -0.02162177 | -0.02523443 | 0.04017529 | 0.8568364 |  |  | 810.012 | 22.14262 | 0.0565136 | 1.69542 | 31.6956 | 30.0002 | -0.0296209 | -0.266594 | 8.73361 | 9.0002 | 1413.184 | 5.65136 | [8 empty] | 810.019 | 22.14184 | 0.0546878 | 1.64064 | 31.6407 | 30 | -0.0269775 | -0.242798 | 8.75722 | 9.00002 | 1413.135 | 5.46878 | [8 empty] | 810.015 | 22.11264 | 0.0600481 | 1.80144 | 31.8014 | 30 | -0.0300725 | -0.258563 | 8.33942 | 8.59798 | 1411.271 | 6.00481 | [8 empty] | 810.012 | 21.84714 | 0.0724427 | 2.17329 | 32.1733 | 30 | -0.047044 | -0.423419 | 8.57707 | 9.00049 | 1391.538 | 7.24427 | [8 empty] | 810.012 | 21.612625 | 0.076219 | 2.28656 | 32.2865 | 29.9999 | -0.047258 | -0.425323 | 8.57469 | 9.00001 | 1376.6 | 7.6219 | [8 empty] | 810.011 | 21.96744 | 0.0659524 | 1.97859 | 31.9789 | 30.0003 | -0.0350031 | -0.315031 | 8.68505 | 9.00008 | 1399.2 | 6.59524 | [8 empty] | 810.012 | 22.02504 | 0.0533864 | 1.60159 | 31.6016 | 30 | -0.0237311 | -0.213579 | 8.78638 | 8.99996 | 1402.868 | 5.33864 | 1477.763 | 0.05201012 | -0.02401722 | -0.0279929 | 0.04542581 | 0.8579754 |  |  | 810.011 | 21.76490625 | 0.0696382 | 2.08913 | 32.0888 | 29.9997 | -0.0297282 | -0.267562 | 8.73271 | 9.00027 | 1386.3 | 6.96382 | [8 empty] | 810.012 | 21.92313 | 0.0423307 | 1.26988 | 31.2689 | 29.999 | -0.0193563 | -0.174194 | 8.82516 | 8.99935 | 1396.378 | 4.23307 | 1455.487 | 0.04145926 | -0.01954609 | -0.02191318 | 0.03450918 | 0.8919786 |  |  | 810.012 | 22.11179 | 0.0629247 | 1.88774 | 31.8877 | 30 | -0.0319149 | -0.287236 | 8.71284 | 9.00007 | 1408.394 | 6.29247 | [8 empty] | 810.013 | 22.07607 | 0.0432785 | 1.29836 | 31.2983 | 30 | -0.0194707 | -0.175224 | 8.82417 | 8.99939 | 1406.119 | 4.32785 | 1466.974 | 0.04236816 | -0.01966275 | -0.02270541 | 0.03547325 | 0.8659942 |  |  | 810.014 | 21.63581 | 0.0725065 | 2.17525 | 32.176 | 30.0008 | -0.0609298 | -0.548372 | 8.45169 | 9.00007 | 1378.077 | 7.25065 | [8 empty] | 810.015 | 21.75351 | 0.0702666 | 2.108 | 32.108 | 30 | -0.0278811 | -0.250933 | 8.74919 | 9.00012 | 1385.574 | 7.02666 | [8 empty] | 810.012 | 21.71904 | 0.069667 | 2.08994 | 32.089 | 29.999 | -0.0306336 | -0.275701 | 8.72426 | 8.99996 | 1383.379 | 6.9667 | [8 empty] | 810.012 | 21.72884 | 0.0764011 | 2.29204 | 32.2921 | 30.0001 |  |  |  |  | 1384.003 | 7.64011
406 | 812.014 | 21.86109 | 0.0720293 | 2.17568 | 32.3812 | 30.2055 | -0.0484798 | -0.3991 | 7.83321 | 8.23231 | 1395.216 | 7.20293 | [8 empty] | 812.014 | 22.04343 | 0.0393031 | 1.17909 | 31.1791 | 30 | -0.018123 | -0.163111 | 8.83711 | 9.00022 | 1406.854 | 3.93031 | 1462.148 | 0.03855039 | -0.01828923 | -0.02026116 | 0.03153727 | 0.9026746 | [22 empty] | 812.012 | 22.14521 | 0.062281 | 1.86843 | 31.8684 | 30 | -0.0300721 | -0.270648 | 8.72933 | 8.99998 | 1413.349 | 6.2281 | [8 empty] | 812.015 | 22.14891 | 0.048347 | 1.45041 | 31.4504 | 30 | -0.0216115 | -0.194504 | 8.80553 | 9.00003 | 1413.586 | 4.8347 | 1481.929 | 0.04721464 | -0.02184845 | -0.02536619 | 0.04052977 | 0.8613217 |  |  | 812.012 | 22.1441 | 0.0569031 | 1.7071 | 31.7073 | 30.0002 | -0.029998 | -0.269988 | 8.73021 | 9.0002 | 1413.279 | 5.69031 | [8 empty] | 812.019 | 22.14521 | 0.0550899 | 1.6527 | 31.6527 | 30 | -0.027297 | -0.245673 | 8.75434 | 9.00002 | 1413.35 | 5.50899 | [8 empty] | 812.015 | 22.11248 | 0.0604487 | 1.81346 | 31.8135 | 30 | -0.0303931 | -0.26132 | 8.33666 | 8.59798 | 1411.261 | 6.04487 | [8 empty] | 812.012 | 21.83599 | 0.0728624 | 2.18587 | 32.1859 | 30 | -0.0478669 | -0.430826 | 8.56967 | 9.00049 | 1390.828 | 7.28624 | [8 empty] | 812.012 | 21.58968 | 0.0766459 | 2.29937 | 32.2993 | 29.9999 | -0.0477084 | -0.429376 | 8.57063 | 9.00001 | 1375.139 | 7.66459 | [8 empty] | 812.011 | 21.95861 | 0.0663583 | 1.99077 | 31.991 | 30.0003 | -0.0354287 | -0.318861 | 8.68122 | 9.00008 | 1398.638 | 6.63583 | [8 empty] | 812.012 | 22.02334375 | 0.0537813 | 1.61344 | 31.6134 | 30 | -0.0238924 | -0.215031 | 8.78493 | 8.99996 | 1402.761 | 5.37813 | 1478.203 | 0.05238493 | -0.02418245 | -0.02820248 | 0.04579867 | 0.8574584 |  |  | 812.011 | 21.75018 | 0.0700599 | 2.10178 | 32.1015 | 29.9997 | -0.0297741 | -0.267975 | 8.7323 | 9.00027 | 1385.362 | 7.00599 | [8 empty] | 812.012 | 21.92581 | 0.0427154 | 1.28142 | 31.2804 | 29.999 | -0.0195579 | -0.176009 | 8.82335 | 8.99935 | 1396.548 | 4.27154 | 1456.202 | 0.04182827 | -0.01975169 | -0.02207659 | 0.03487478 | 0.8946894 |  |  | 812.012 | 22.10504 | 0.0633285 | 1.89985 | 31.8998 | 30 | -0.0322414 | -0.290175 | 8.7099 | 9.00007 | 1407.965 | 6.33285 | [8 empty] | 812.013 | 22.07916 | 0.0436519 | 1.30956 | 31.3095 | 30 | -0.0196643 | -0.176967 | 8.82243 | 8.99939 | 1406.316 | 4.36519 | 1467.704 | 0.042726 | -0.01986021 | -0.02286579 | 0.03582766 | 0.8685558 |  |  | 812.014 | 21.61546 | 0.0729335 | 2.18806 | 32.1888 | 30.0008 | -0.0619407 | -0.55747 | 8.4426 | 9.00007 | 1376.781 | 7.29335 | [8 empty] | 812.015 | 21.72349 | 0.0707005 | 2.12102 | 32.121 | 30 | -0.027875 | -0.250879 | 8.74924 | 9.00012 | 1383.662 | 7.07005 | [8 empty] | 812.012 | 21.69132 | 0.0700974 | 2.10285 | 32.1019 | 29.999 | -0.0306616 | -0.275953 | 8.72401 | 8.99996 | 1381.613 | 7.00974 | [8 empty] | 812.012 | 21.69651 | 0.0768413 | 2.30525 | 32.3054 | 30.0001 |  |  |  |  | 1381.943 | 7.68413
407 | 814.014 | 21.84999 | 0.0724348 | 2.18793 | 32.3935 | 30.2055 | -0.0491756 | -0.404828 | 7.82748 | 8.23231 | 1394.508 | 7.24348 | [8 empty] | 814.014 | 22.05021 | 0.0396843 | 1.19053 | 31.1905 | 30 | -0.0182903 | -0.164617 | 8.83561 | 9.00022 | 1407.287 | 3.96843 | 1463.134 | 0.03891711 | -0.01845964 | -0.02045747 | 0.03189926 | 0.9023419 | [22 empty] | 814.012 | 22.13903 | 0.0626779 | 1.88034 | 31.8803 | 30 | -0.0303936 | -0.273542 | 8.72644 | 8.99998 | 1412.955 | 6.26779 | [8 empty] | 814.015 | 22.1509 | 0.0487273 | 1.46182 | 31.4618 | 30 | -0.0218206 | -0.196386 | 8.80365 | 9.00003 | 1413.713 | 4.87273 | 1482.599 | 0.04757733 | -0.02206219 | -0.02551514 | 0.04088944 | 0.8646704 |  |  | 814.012 | 22.14594 | 0.0573034 | 1.71911 | 31.7193 | 30.0002 | -0.0303987 | -0.273594 | 8.72661 | 9.0002 | 1413.396 | 5.73034 | [8 empty] | 814.019 | 22.14568 | 0.0554729 | 1.66419 | 31.6642 | 30 | -0.0276218 | -0.248596 | 8.75142 | 9.00002 | 1413.379 | 5.54729 | [8 empty] | 814.015 | 22.1081 | 0.0608382 | 1.82515 | 31.8251 | 30 | -0.0307583 | -0.264459 | 8.33352 | 8.59798 | 1410.981 | 6.08382 | [8 empty] | 814.012 | 21.8184 | 0.0732877 | 2.19864 | 32.1987 | 30 | -0.0487098 | -0.438412 | 8.56208 | 9.00049 | 1389.707 | 7.32877 | [8 empty] | 814.012 | 21.56475 | 0.0770822 | 2.31246 | 32.3124 | 29.9999 | -0.0481603 | -0.433444 | 8.56657 | 9.00001 | 1373.551 | 7.70822 | [8 empty] | 814.011 | 21.95254 | 0.066772 | 2.00318 | 32.0034 | 30.0003 | -0.0358555 | -0.322702 | 8.67738 | 9.00008 | 1398.251 | 6.6772 | [8 empty] | 814.012 | 22.02408 | 0.05417 | 1.6251 | 31.6251 | 30 | -0.0240506 | -0.216455 | 8.78351 | 8.99996 | 1402.808 | 5.417 | 1478.798 | 0.05275373 | -0.02434454 | -0.02840919 | 0.04616481 | 0.8569248 |  |  | 814.011 | 21.73427 | 0.0704899 | 2.11468 | 32.1144 | 29.9997 | -0.0298133 | -0.268327 | 8.73194 | 9.00027 | 1384.348 | 7.04899 | [8 empty] | 814.012 | 21.92771 | 0.0430806 | 1.29237 | 31.2914 | 29.999 | -0.0197463 | -0.177704 | 8.82165 | 8.99935 | 1396.669 | 4.30806 | 1456.839 | 0.04217845 | -0.01994386 | -0.02223459 | 0.03522192 | 0.8969748 |  |  | 814.012 | 22.09945 | 0.063726 | 1.91178 | 31.9118 | 30 | -0.0325675 | -0.29311 | 8.70696 | 9.00007 | 1407.608 | 6.3726 | [8 empty] | 814.013 | 22.07825 | 0.0440325 | 1.32098 | 31.321 | 30 | -0.0198676 | -0.178797 | 8.8206 | 8.99939 | 1406.258 | 4.40325 | 1468.179 | 0.04309062 | -0.02006761 | -0.023023 | 0.03619004 | 0.8716332 |  |  | 814.014 | 21.58959 | 0.073367 | 2.20107 | 32.2019 | 30.0008 | -0.0629584 | -0.56663 | 8.43344 | 9.00007 | 1375.133 | 7.3367 | [8 empty] | 814.015 | 21.69803 | 0.07114 | 2.1342 | 32.1342 | 30 | -0.0278914 | -0.251026 | 8.74909 | 9.00012 | 1382.04 | 7.114 | [8 empty] | 814.012 | 21.66419 | 0.070537 | 2.11604 | 32.1151 | 29.999 | -0.0306877 | -0.276188 | 8.72377 | 8.99996 | 1379.885 | 7.0537 | [8 empty] | 814.012 | 21.66439 | 0.0772789 | 2.31837 | 32.3185 | 30.0001 |  |  |  |  | 1379.898 | 7.72789
408 | 816.014 | 21.83189 | 0.0728458 | 2.20035 | 32.4059 | 30.2055 | -0.0499013 | -0.410803 | 7.8215 | 8.23231 | 1393.353 | 7.28458 | [8 empty] | 816.014 | 22.05576 | 0.0400541 | 1.20162 | 31.2016 | 30 | -0.0185138 | -0.166629 | 8.83359 | 9.00022 | 1407.64 | 4.00541 | 1464.022 | 0.03927273 | -0.01868733 | -0.02058541 | 0.03225062 | 0.9077949 | [22 empty] | 816.012 | 22.13785 | 0.06308 | 1.8924 | 31.8924 | 30 | -0.0307075 | -0.276367 | 8.72361 | 8.99998 | 1412.88 | 6.308 | [8 empty] | 816.015 | 22.15317 | 0.0491173 | 1.47352 | 31.4735 | 30 | -0.0220264 | -0.198238 | 8.80179 | 9.00003 | 1413.858 | 4.91173 | 1483.303 | 0.04794914 | -0.0222726 | -0.02567654 | 0.04125808 | 0.8674301 |  |  | 816.012 | 22.14157 | 0.0577029 | 1.7311 | 31.7313 | 30.0002 | -0.0308246 | -0.277427 | 8.72277 | 9.0002 | 1413.117 | 5.77029 | [8 empty] | 816.019 | 22.1452 | 0.0558593 | 1.67578 | 31.6758 | 30 | -0.0279425 | -0.251483 | 8.74853 | 9.00002 | 1413.349 | 5.58593 | [8 empty] | 816.015 | 22.10579 | 0.0612383 | 1.83715 | 31.8371 | 30 | -0.0310921 | -0.26733 | 8.33065 | 8.59798 | 1410.833 | 6.12383 | [8 empty] | 816.012 | 21.80158 | 0.0737039 | 2.21112 | 32.2112 | 30 | -0.0495578 | -0.446045 | 8.55445 | 9.00049 | 1388.636 | 7.37039 | [8 empty] | 816.012 | 21.54012 | 0.0774975 | 2.32492 | 32.3248 | 29.9999 | -0.048634 | -0.437706 | 8.5623 | 9.00001 | 1371.982 | 7.74975 | [8 empty] | 816.011 | 21.94078 | 0.0671806 | 2.01543 | 32.0157 | 30.0003 | -0.0362997 | -0.3267 | 8.67338 | 9.00008 | 1397.502 | 6.71806 | [8 empty] | 816.012 | 22.02213 | 0.05456 | 1.6368 | 31.6368 | 30 | -0.0242372 | -0.218134 | 8.78183 | 8.99996 | 1402.683 | 5.456 | 1479.214 | 0.05312362 | -0.02453575 | -0.02858786 | 0.04653285 | 0.8582577 |  |  | 816.011 | 21.71553 | 0.0709026 | 2.12706 | 32.1268 | 29.9997 | -0.0298444 | -0.268608 | 8.73166 | 9.00027 | 1383.154 | 7.09026 | [8 empty] | 816.012 | 21.9312 | 0.0434606 | 1.30378 | 31.3028 | 29.999 | -0.0199554 | -0.179586 | 8.81977 | 8.99935 | 1396.892 | 4.34606 | 1457.601 | 0.04254269 | -0.0201572 | -0.02238549 | 0.03558252 | 0.9004582 |  |  | 816.012 | 22.08601 | 0.0641347 | 1.92404 | 31.924 | 30 | -0.032886 | -0.295976 | 8.7041 | 9.00007 | 1406.752 | 6.41347 | [8 empty] | 816.013 | 22.07865 | 0.044407 | 1.33221 | 31.3322 | 30 | -0.0200674 | -0.180594 | 8.8188 | 8.99939 | 1406.283 | 4.4407 | 1468.732 | 0.04344926 | -0.02027149 | -0.02317778 | 0.03654608 | 0.8746088 |  |  | 816.014 | 21.56815625 | 0.0738019 | 2.21412 | 32.2149 | 30.0008 | -0.0639897 | -0.575911 | 8.42416 | 9.00007 | 1373.768 | 7.38019 | [8 empty] | 816.015 | 21.6636 | 0.0715851 | 2.14755 | 32.1476 | 30 | -0.0278914 | -0.251026 | 8.74909 | 9.00012 | 1379.847 | 7.15851 | [8 empty] | 816.012 | 21.63327 | 0.0709635 | 2.12884 | 32.1278 | 29.999 | -0.0307066 | -0.276359 | 8.7236 | 8.99996 | 1377.916 | 7.09635 | [8 empty] | 816.012 | 21.63575 | 0.0777046 | 2.33115 | 32.3313 | 30.0001 |  |  |  |  | 1378.073 | 7.77046
409 | 818.014 | 21.81123 | 0.0732703 | 2.21317 | 32.4187 | 30.2055 | -0.0506455 | -0.416929 | 7.81538 | 8.23231 | 1392.034 | 7.32703 | [8 empty] | 818.014 | 22.06231 | 0.0404278 | 1.21283 | 31.2128 | 30 | -0.018721 | -0.168493 | 8.83173 | 9.00022 | 1408.059 | 4.04278 | 1464.984 | 0.03963197 | -0.01889846 | -0.02073352 | 0.03260525 | 0.911493 | [22 empty] | 818.012 | 22.12943 | 0.0634746 | 1.90424 | 31.9042 | 30 | -0.031058 | -0.279522 | 8.72046 | 8.99998 | 1412.342 | 6.34746 | [8 empty] | 818.015 | 22.15372 | 0.0494903 | 1.48471 | 31.4847 | 30 | -0.022227 | -0.200043 | 8.79999 | 9.00003 | 1413.893 | 4.94903 | 1483.867 | 0.04830462 | -0.02247774 | -0.02582688 | 0.041611 | 0.8703237 |  |  | 818.012 | 22.13629 | 0.058103 | 1.7431 | 31.7433 | 30.0002 | -0.0312397 | -0.281163 | 8.71904 | 9.0002 | 1412.78 | 5.8103 | [8 empty] | 818.019 | 22.14166 | 0.0562635 | 1.68791 | 31.6879 | 30 | -0.0282947 | -0.254653 | 8.74536 | 9.00002 | 1413.123 | 5.62635 | [8 empty] | 818.015 | 22.09695 | 0.0616607 | 1.84982 | 31.8498 | 30 | -0.0314177 | -0.270129 | 8.32785 | 8.59798 | 1410.269 | 6.16607 | [8 empty] | 818.012 | 21.786125 | 0.0741209 | 2.22363 | 32.2237 | 30 | -0.0503995 | -0.45362 | 8.54687 | 9.00049 | 1387.651 | 7.41209 | [8 empty] | 818.012 | 21.52086 | 0.0779351 | 2.33805 | 32.338 | 29.9999 | -0.049061 | -0.441549 | 8.55846 | 9.00001 | 1370.755 | 7.79351 | [8 empty] | 818.011 | 21.93381 | 0.0675885 | 2.02767 | 32.0279 | 30.0003 | -0.0367336 | -0.330605 | 8.66948 | 9.00008 | 1397.058 | 6.75885 | [8 empty] | 818.012 | 22.023125 | 0.0549492 | 1.64848 | 31.6485 | 30 | -0.0244162 | -0.219745 | 8.78022 | 8.99996 | 1402.747 | 5.49492 | 1479.827 | 0.05349261 | -0.02471922 | -0.0287734 | 0.04689911 | 0.8590998 |  |  | 818.011 | 21.7051 | 0.0713095 | 2.13926 | 32.139 | 29.9997 | -0.0298686 | -0.268826 | 8.73144 | 9.00027 | 1382.491 | 7.13095 | [8 empty] | 818.012 | 21.93766 | 0.0438358 | 1.31503 | 31.314 | 29.999 | -0.0201415 | -0.181261 | 8.81809 | 8.99935 | 1397.303 | 4.38358 | 1458.555 | 0.0429022 | -0.02034711 | -0.02255509 | 0.03593747 | 0.902107 |  |  | 818.012 | 22.0796 | 0.0645463 | 1.93639 | 31.9364 | 30 | -0.0332292 | -0.299065 | 8.70101 | 9.00007 | 1406.344 | 6.45463 | [8 empty] | 818.013 | 22.08742 | 0.0447954 | 1.34386 | 31.3439 | 30 | -0.0202387 | -0.182136 | 8.81726 | 8.99939 | 1406.842 | 4.47954 | 1469.862 | 0.04382108 | -0.02044631 | -0.02337477 | 0.03691259 | 0.874717 |  |  | 818.014 | 21.54317 | 0.0742445 | 2.22739 | 32.2282 | 30.0008 | -0.0650074 | -0.585071 | 8.415 | 9.00007 | 1372.177 | 7.42445 | [8 empty] | 818.015 | 21.63653 | 0.0720102 | 2.16031 | 32.1603 | 30 | -0.0279101 | -0.251194 | 8.74893 | 9.00012 | 1378.123 | 7.20102 | [8 empty] | 818.012 | 21.60882 | 0.071397 | 2.14184 | 32.1409 | 29.999 | -0.0307403 | -0.276662 | 8.7233 | 8.99996 | 1376.358 | 7.1397 | [8 empty] | 818.012 | 21.60253 | 0.078135 | 2.34406 | 32.3442 | 30.0001 |  |  |  |  | 1375.958 | 7.8135
410 | 820.014 | 21.788 | 0.0737137 | 2.22656 | 32.4321 | 30.2055 | -0.0513969 | -0.423115 | 7.80919 | 8.23231 | 1390.552 | 7.37137 | [8 empty] | 820.014 | 22.05696 | 0.0408046 | 1.22414 | 31.2241 | 30 | -0.0189195 | -0.17028 | 8.82994 | 9.00022 | 1407.717 | 4.08046 | 1465.159 | 0.03999407 | -0.01910076 | -0.0208933 | 0.0329665 | 0.914205 | [22 empty] | 820.012 | 22.12658 | 0.0638765 | 1.9163 | 31.9163 | 30 | -0.031401 | -0.282609 | 8.71737 | 8.99998 | 1412.16 | 6.38765 | [8 empty] | 820.015 | 22.15721 | 0.0498896 | 1.49669 | 31.4967 | 30 | -0.0224272 | -0.201846 | 8.79819 | 9.00003 | 1414.116 | 4.98896 | 1484.665 | 0.04868502 | -0.02268251 | -0.0260025 | 0.0419878 | 0.8723205 |  |  | 820.012 | 22.13178125 | 0.0585189 | 1.75558 | 31.7558 | 30.0002 | -0.0316877 | -0.285196 | 8.715 | 9.0002 | 1412.493 | 5.85189 | [8 empty] | 820.019 | 22.13687 | 0.0566522 | 1.69957 | 31.6996 | 30 | -0.0286483 | -0.257836 | 8.74218 | 9.00002 | 1412.817 | 5.66522 | [8 empty] | 820.015 | 22.08573 | 0.0620665 | 1.86199 | 31.862 | 30 | -0.0317845 | -0.273283 | 8.3247 | 8.59798 | 1409.554 | 6.20665 | [8 empty] | 820.012 | 21.76828125 | 0.0745331 | 2.236 | 32.236 | 30 | -0.0512603 | -0.461368 | 8.53912 | 9.00049 | 1386.515 | 7.45331 | [8 empty] | 820.012 | 21.50118 | 0.0783627 | 2.35087 | 32.3508 | 29.9999 | -0.0495292 | -0.445763 | 8.55425 | 9.00001 | 1369.502 | 7.83627 | [8 empty] | 820.011 | 21.92821 | 0.0679972 | 2.03994 | 32.0402 | 30.0003 | -0.0371754 | -0.334582 | 8.6655 | 9.00008 | 1396.702 | 6.79972 | [8 empty] | 820.012 | 22.02602 | 0.055339 | 1.66017 | 31.6602 | 30 | -0.0245758 | -0.221181 | 8.77878 | 8.99996 | 1402.931 | 5.5339 | 1480.568 | 0.05386204 | -0.02488283 | -0.02897922 | 0.04726524 | 0.8586438 |  |  | 820.011 | 21.6905625 | 0.0717429 | 2.15227 | 32.152 | 29.9997 | -0.0298953 | -0.269065 | 8.7312 | 9.00027 | 1381.564 | 7.17429 | [8 empty] | 820.012 | 21.94632 | 0.0442139 | 1.32637 | 31.3254 | 29.999 | -0.0203465 | -0.183105 | 8.81625 | 8.99935 | 1397.855 | 4.42139 | 1459.659 | 0.04326435 | -0.02055634 | -0.02270801 | 0.03629435 | 0.9052462 |  |  | 820.012 | 22.07477 | 0.0649666 | 1.949 | 31.949 | 30 | -0.0335534 | -0.301983 | 8.69809 | 9.00007 | 1406.036 | 6.49666 | [8 empty] | 820.013 | 22.09324 | 0.045174 | 1.35522 | 31.3552 | 30 | -0.0204498 | -0.184036 | 8.81536 | 8.99939 | 1407.213 | 4.5174 | 1470.782 | 0.04418338 | -0.02066179 | -0.02352159 | 0.03727057 | 0.8784183 |  |  | 820.014 | 21.51682 | 0.0746737 | 2.24027 | 32.2411 | 30.0008 | -0.06605 | -0.594454 | 8.40561 | 9.00007 | 1370.498 | 7.46737 | [8 empty] | 820.015 | 21.60633 | 0.0724519 | 2.17356 | 32.1736 | 30 | -0.0279164 | -0.251251 | 8.74887 | 9.00012 | 1376.2 | 7.24519 | [8 empty] | 820.012 | 21.58177 | 0.0718266 | 2.15473 | 32.1537 | 29.999 | -0.0307864 | -0.277076 | 8.72288 | 8.99996 | 1374.635 | 7.18266 | [8 empty] | 820.012 | 21.57368 | 0.0785725 | 2.35718 | 32.3573 | 30.0001 |  |  |  |  | 1374.119 | 7.85725
411 | 822.014 | 21.76566 | 0.0741326 | 2.23921 | 32.4448 | 30.2055 | -0.052159 | -0.429389 | 7.80292 | 8.23231 | 1389.126 | 7.41326 | [8 empty] | 822.014 | 22.06908 | 0.0411629 | 1.23489 | 31.2349 | 30 | -0.0191253 | -0.172132 | 8.82809 | 9.00022 | 1408.491 | 4.11629 | 1466.468 | 0.04033826 | -0.01931055 | -0.02102771 | 0.03330442 | 0.9183386 | [22 empty] | 822.012 | 22.12467 | 0.0642926 | 1.92878 | 31.9288 | 30 | -0.0317489 | -0.28574 | 8.71424 | 8.99998 | 1412.039 | 6.42926 | [8 empty] | 822.015 | 22.1643 | 0.0502708 | 1.50812 | 31.5081 | 30 | -0.0226194 | -0.203575 | 8.79646 | 9.00003 | 1414.568 | 5.02708 | 1485.68 | 0.04904804 | -0.02287914 | -0.02616889 | 0.04234625 | 0.8742878 |  |  | 822.012 | 22.1301 | 0.0589095 | 1.7673 | 31.7675 | 30.0002 | -0.0321398 | -0.289265 | 8.71093 | 9.0002 | 1412.385 | 5.89095 | [8 empty] | 822.019 | 22.13448 | 0.0570654 | 1.71196 | 31.712 | 30 | -0.0290196 | -0.261177 | 8.73884 | 9.00002 | 1412.665 | 5.70654 | [8 empty] | 822.015 | 22.08041 | 0.0624617 | 1.87385 | 31.8738 | 30 | -0.0321395 | -0.276335 | 8.32165 | 8.59798 | 1409.214 | 6.24617 | [8 empty] | 822.012 | 21.75768 | 0.0749503 | 2.24851 | 32.2486 | 30 | -0.0521405 | -0.46929 | 8.5312 | 9.00049 | 1385.84 | 7.49503 | [8 empty] | 822.012 | 21.47776 | 0.0787947 | 2.36384 | 32.3638 | 29.9999 | -0.0499361 | -0.449426 | 8.55058 | 9.00001 | 1368.01 | 7.87947 | [8 empty] | 822.011 | 21.91791 | 0.0684107 | 2.05234 | 32.0526 | 30.0003 | -0.0376358 | -0.338725 | 8.66136 | 9.00008 | 1396.045 | 6.84107 | [8 empty] | 822.012 | 22.02414 | 0.0557423 | 1.67227 | 31.6723 | 30 | -0.0247307 | -0.222575 | 8.77739 | 8.99996 | 1402.812 | 5.57423 | 1481.007 | 0.05424412 | -0.02504164 | -0.02920248 | 0.04764536 | 0.8575176 |  |  | 822.011 | 21.67162 | 0.0721588 | 2.16474 | 32.1645 | 29.9997 | -0.0299256 | -0.269338 | 8.73093 | 9.00027 | 1380.358 | 7.21588 | [8 empty] | 822.012 | 21.94838 | 0.0445879 | 1.33759 | 31.3366 | 29.999 | -0.0205581 | -0.185009 | 8.81434 | 8.99935 | 1397.986 | 4.45879 | 1460.319 | 0.04362245 | -0.02077236 | -0.02285009 | 0.0366493 | 0.9090711 |  |  | 822.012 | 22.06508 | 0.0653679 | 1.96103 | 31.961 | 30 | -0.0339157 | -0.305244 | 8.69483 | 9.00007 | 1405.419 | 6.53679 | [8 empty] | 822.013 | 22.09678 | 0.0455541 | 1.36662 | 31.3666 | 30 | -0.0206444 | -0.185787 | 8.81361 | 8.99939 | 1407.438 | 4.55541 | 1471.553 | 0.04454698 | -0.02086047 | -0.02368651 | 0.03763055 | 0.8806901 |  |  | 822.014 | 21.48632 | 0.0751039 | 2.25318 | 32.254 | 30.0008 | -0.0671039 | -0.60394 | 8.39613 | 9.00007 | 1368.555 | 7.51039 | [8 empty] | 822.015 | 21.57214 | 0.0728853 | 2.18656 | 32.1866 | 30 | -0.0278971 | -0.251077 | 8.74904 | 9.00012 | 1374.022 | 7.28853 | [8 empty] | 822.012 | 21.55508 | 0.0722765 | 2.16822 | 32.1672 | 29.999 | -0.0307962 | -0.277164 | 8.7228 | 8.99996 | 1372.935 | 7.22765 | [8 empty] | 822.012 | 21.54007 | 0.0790541 | 2.37163 | 32.3717 | 30.0001 |  |  |  |  | 1371.979 | 7.90541
412 | 824.014 | 21.75121 | 0.0745248 | 2.25106 | 32.4566 | 30.2055 | -0.0530295 | -0.436555 | 7.79575 | 8.23231 | 1388.204 | 7.45248 | [8 empty] | 824.014 | 22.07851 | 0.0415336 | 1.24601 | 31.246 | 30 | -0.0193165 | -0.173853 | 8.82637 | 9.00022 | 1409.093 | 4.15336 | 1467.618 | 0.04069424 | -0.0195055 | -0.02118874 | 0.03365489 | 0.9205597 | [22 empty] | 824.012 | 22.11846875 | 0.064698 | 1.94094 | 31.941 | 30 | -0.032109 | -0.288981 | 8.711 | 8.99998 | 1411.643 | 6.4698 | [8 empty] | 824.015 | 22.1623 | 0.0506551 | 1.51965 | 31.5197 | 30 | -0.0228243 | -0.20542 | 8.79461 | 9.00003 | 1414.441 | 5.06551 | 1486.089 | 0.04941387 | -0.02308881 | -0.02632507 | 0.04271024 | 0.8770654 |  |  | 824.012 | 22.12642 | 0.0593264 | 1.7798 | 31.78 | 30.0002 | -0.0326279 | -0.293657 | 8.70654 | 9.0002 | 1412.151 | 5.93264 | [8 empty] | 824.019 | 22.13274 | 0.0574521 | 1.72356 | 31.7236 | 30 | -0.0294081 | -0.264673 | 8.73534 | 9.00002 | 1412.554 | 5.74521 | [8 empty] | 824.015 | 22.07323 | 0.0628671 | 1.88601 | 31.886 | 30 | -0.0325157 | -0.27957 | 8.31841 | 8.59798 | 1408.756 | 6.28671 | [8 empty] | 824.012 | 21.73867 | 0.0753627 | 2.26088 | 32.2609 | 30 | -0.0530448 | -0.477429 | 8.52306 | 9.00049 | 1384.629 | 7.53627 | [8 empty] | 824.012 | 21.44975 | 0.0792067 | 2.3762 | 32.3761 | 29.9999 | -0.0503595 | -0.453236 | 8.54677 | 9.00001 | 1366.226 | 7.92067 | [8 empty] | 824.011 | 21.91236 | 0.0688155 | 2.06448 | 32.0647 | 30.0003 | -0.0381145 | -0.343033 | 8.65705 | 9.00008 | 1395.692 | 6.88155 | [8 empty] | 824.012 | 22.02807 | 0.0561273 | 1.68382 | 31.6838 | 30 | -0.0249087 | -0.224178 | 8.77578 | 8.99996 | 1403.062 | 5.61273 | 1481.812 | 0.05460873 | -0.02522417 | -0.02938456 | 0.04800638 | 0.8584159 |  |  | 824.011 | 21.65307 | 0.0725775 | 2.1773 | 32.177 | 29.9997 | -0.0299469 | -0.26953 | 8.73074 | 9.00027 | 1379.176 | 7.25775 | [8 empty] | 824.012 | 21.95524 | 0.0449758 | 1.34923 | 31.3482 | 29.999 | -0.0207601 | -0.186827 | 8.81253 | 8.99935 | 1398.423 | 4.49758 | 1461.318 | 0.04399373 | -0.02097862 | -0.02301511 | 0.03701581 | 0.9115152 |  |  | 824.012 | 22.05886 | 0.0657836 | 1.97351 | 31.9735 | 30 | -0.0342715 | -0.308446 | 8.69163 | 9.00007 | 1405.023 | 6.57836 | [8 empty] | 824.013 | 22.09586 | 0.0459413 | 1.37824 | 31.3782 | 30 | -0.0208478 | -0.187617 | 8.81177 | 8.99939 | 1407.38 | 4.59413 | 1472.037 | 0.04491725 | -0.02106818 | -0.02384906 | 0.03799854 | 0.8833968 |  |  | 824.014 | 21.46271 | 0.0755309 | 2.26599 | 32.2668 | 30.0008 | -0.0681562 | -0.61341 | 8.38666 | 9.00007 | 1367.051 | 7.55309 | [8 empty] | 824.015 | 21.53762 | 0.0733344 | 2.20003 | 32.2001 | 30 | -0.0279075 | -0.251171 | 8.74895 | 9.00012 | 1371.823 | 7.33344 | [8 empty] | 824.012 | 21.52045 | 0.072717 | 2.18144 | 32.1805 | 29.999 | -0.0307972 | -0.277174 | 8.72279 | 8.99996 | 1370.729 | 7.2717 | [8 empty] | 824.012 | 21.49979 | 0.0794719 | 2.38417 | 32.3843 | 30.0001 |  |  |  |  | 1369.414 | 7.94719
413 | 826.014 | 21.73516 | 0.0749559 | 2.26408 | 32.4696 | 30.2055 | -0.0536418 | -0.441596 | 7.79071 | 8.23231 | 1387.18 | 7.49559 | [8 empty] | 826.014 | 22.08785 | 0.0419059 | 1.25718 | 31.2572 | 30 | -0.0195307 | -0.175781 | 8.82444 | 9.00022 | 1409.689 | 4.19059 | 1468.763 | 0.04105163 | -0.01972394 | -0.02132769 | 0.03400678 | 0.9248046 | [22 empty] | 826.012 | 22.11393 | 0.0651007 | 1.95302 | 31.953 | 30 | -0.0324959 | -0.292462 | 8.70752 | 8.99998 | 1411.354 | 6.51007 | [8 empty] | 826.015 | 22.16547 | 0.0510546 | 1.53164 | 31.5316 | 30 | -0.023048 | -0.207432 | 8.7926 | 9.00003 | 1414.643 | 5.10546 | 1486.867 | 0.04979404 | -0.02331776 | -0.02647628 | 0.0430869 | 0.8807036 |  |  | 826.012 | 22.12369 | 0.0597268 | 1.79182 | 31.792 | 30.0002 | -0.0331207 | -0.298093 | 8.70211 | 9.0002 | 1411.976 | 5.97268 | [8 empty] | 826.019 | 22.12835 | 0.0578537 | 1.73561 | 31.7356 | 30 | -0.0297769 | -0.267992 | 8.73202 | 9.00002 | 1412.273 | 5.78537 | [8 empty] | 826.015 | 22.06676 | 0.0632933 | 1.8988 | 31.8988 | 30 | -0.0328846 | -0.282741 | 8.31524 | 8.59798 | 1408.343 | 6.32933 | [8 empty] | 826.012 | 21.7237 | 0.0757869 | 2.27361 | 32.2737 | 30 | -0.0539767 | -0.485817 | 8.51467 | 9.00049 | 1383.675 | 7.57869 | [8 empty] | 826.012 | 21.41693 | 0.0796616 | 2.38984 | 32.3898 | 29.9999 | -0.0507873 | -0.457086 | 8.54292 | 9.00001 | 1364.135 | 7.96616 | [8 empty] | 826.011 | 21.89706 | 0.0692333 | 2.07702 | 32.0773 | 30.0003 | -0.0385713 | -0.347145 | 8.65294 | 9.00008 | 1394.717 | 6.92333 | [8 empty] | 826.012 | 22.02307 | 0.0565247 | 1.69574 | 31.6957 | 30 | -0.0250647 | -0.225581 | 8.77438 | 8.99996 | 1402.743 | 5.65247 | [8 empty] | 826.011 | 21.63282 | 0.0730014 | 2.19002 | 32.1897 | 29.9997 | -0.0299618 | -0.269664 | 8.73061 | 9.00027 | 1377.887 | 7.30014 | [8 empty] | 826.012 | 21.96046 | 0.0453669 | 1.36096 | 31.36 | 29.999 | -0.0209783 | -0.188791 | 8.81056 | 8.99935 | 1398.755 | 4.53669 | 1462.213 | 0.04436792 | -0.02120147 | -0.02316645 | 0.03738573 | 0.9151799 |  |  | 826.012 | 22.0447 | 0.066186 | 1.98558 | 31.9856 | 30 | -0.0346109 | -0.311501 | 8.68857 | 9.00007 | 1404.121 | 6.6186 | [8 empty] | 826.013 | 22.09807 | 0.0463293 | 1.38988 | 31.3899 | 30 | -0.021053 | -0.189465 | 8.80993 | 8.99939 | 1407.521 | 4.63293 | 1472.73 | 0.04528813 | -0.02127777 | -0.02401036 | 0.03836617 | 0.8861914 |  |  | 826.014 | 21.44199 | 0.0759612 | 2.27889 | 32.2797 | 30.0008 | -0.0691646 | -0.622486 | 8.37758 | 9.00007 | 1365.732 | 7.59612 | [8 empty] | 826.015 | 21.50029 | 0.0737801 | 2.21341 | 32.2134 | 30 | -0.0279261 | -0.251338 | 8.74878 | 9.00012 | 1369.445 | 7.37801 | [8 empty] | 826.012 | 21.49114 | 0.0731513 | 2.19447 | 32.1935 | 29.999 | -0.0308125 | -0.277311 | 8.72265 | 8.99996 | 1368.863 | 7.31513 | [8 empty] | 826.012 | 21.46563 | 0.0799313 | 2.39795 | 32.3981 | 30.0001 |  |  |  |  | 1367.238 | 7.99313
414 | 828.014 | 21.71437 | 0.0753672 | 2.27651 | 32.482 | 30.2055 | -0.0543659 | -0.447556 | 7.78475 | 8.23231 | 1385.852 | 7.53672 | [8 empty] | 828.014 | 22.09061 | 0.042296 | 1.26888 | 31.2689 | 30 | -0.0197366 | -0.177634 | 8.82259 | 9.00022 | 1409.865 | 4.2296 | 1469.496 | 0.04142597 | -0.01993397 | -0.021492 | 0.0343776 | 0.9275062 | [22 empty] | 828.012 | 22.10912 | 0.0655219 | 1.96566 | 31.9657 | 30 | -0.0328675 | -0.295807 | 8.70417 | 8.99998 | 1411.046 | 6.55219 | [8 empty] | 828.015 | 22.17113 | 0.0514276 | 1.54283 | 31.5428 | 30 | -0.0232571 | -0.209315 | 8.79072 | 9.00003 | 1415.004 | 5.14276 | 1487.774 | 0.05014886 | -0.02353181 | -0.02661705 | 0.04343762 | 0.8840881 |  |  | 828.012 | 22.11377 | 0.0601353 | 1.80407 | 31.8043 | 30.0002 | -0.0336028 | -0.302432 | 8.69777 | 9.0002 | 1411.343 | 6.01353 | [8 empty] | 828.019 | 22.12794 | 0.0582594 | 1.74778 | 31.7478 | 30 | -0.030184 | -0.271656 | 8.72836 | 9.00002 | 1412.247 | 5.82594 | [8 empty] | 828.015 | 22.05658 | 0.0637031 | 1.91109 | 31.9111 | 30 | -0.0332304 | -0.285715 | 8.31227 | 8.59798 | 1407.693 | 6.37031 | [8 empty] | 828.012 | 21.70585 | 0.0762214 | 2.28665 | 32.2867 | 30 | -0.0548811 | -0.493956 | 8.50653 | 9.00049 | 1382.538 | 7.62214 | [8 empty] | 828.012 | 21.39386 | 0.0800815 | 2.40244 | 32.4024 | 29.9999 | -0.0512091 | -0.460883 | 8.53913 | 9.00001 | 1362.666 | 8.00815 | [8 empty] | 828.011 | 21.88958 | 0.0696419 | 2.08927 | 32.0895 | 30.0003 | -0.0390446 | -0.351405 | 8.64868 | 9.00008 | 1394.241 | 6.96419 | [8 empty] | 828.012 | 22.02117 | 0.0569302 | 1.70791 | 31.7079 | 30 | -0.0252064 | -0.226857 | 8.7731 | 8.99996 | 1402.622 | 5.69302 | [8 empty] | 828.011 | 21.61363 | 0.0734184 | 2.20253 | 32.2023 | 29.9997 | -0.0299741 | -0.269775 | 8.73049 | 9.00027 | 1376.664 | 7.34184 | [8 empty] | 828.012 | 21.9618 | 0.0457371 | 1.37207 | 31.3711 | 29.999 | -0.0211829 | -0.190632 | 8.80872 | 8.99935 | 1398.841 | 4.57371 | 1462.82 | 0.044722 | -0.02141048 | -0.02331152 | 0.0377369 | 0.9184506 |  |  | 828.012 | 22.03442 | 0.066605 | 1.99815 | 31.9981 | 30 | -0.0349628 | -0.314667 | 8.68541 | 9.00007 | 1403.466 | 6.6605 | [8 empty] | 828.013 | 22.10506 | 0.0467089 | 1.40127 | 31.4013 | 30 | -0.0212414 | -0.191159 | 8.80823 | 8.99939 | 1407.966 | 4.67089 | 1473.73 | 0.04565086 | -0.02147024 | -0.02418062 | 0.03872419 | 0.8879114 |  |  | 828.014 | 21.4143 | 0.0763977 | 2.29199 | 32.2928 | 30.0008 | -0.0702273 | -0.632051 | 8.36802 | 9.00007 | 1363.968 | 7.63977 | [8 empty] | 828.015 | 21.46641 | 0.0742361 | 2.22708 | 32.2271 | 30 | -0.0279233 | -0.251313 | 8.74881 | 9.00012 | 1367.287 | 7.42361 | [8 empty] | 828.012 | 21.45927 | 0.0735917 | 2.20768 | 32.2067 | 29.999 | -0.0308463 | -0.277615 | 8.72234 | 8.99996 | 1366.832 | 7.35917 | [8 empty] | 828.012 | 21.42677 | 0.0803641 | 2.41093 | 32.411 | 30.0001 |  |  |  |  | 1364.762 | 8.03641
415 | 830.014 | 21.69044 | 0.0757683 | 2.28862 | 32.4942 | 30.2055 | -0.0551574 | -0.454073 | 7.77823 | 8.23231 | 1384.325 | 7.57683 | [8 empty] | 830.014 | 22.0929 | 0.0426673 | 1.28002 | 31.28 | 30 | -0.0199442 | -0.179502 | 8.82072 | 9.00022 | 1410.011 | 4.26673 | 1470.172 | 0.04178214 | -0.02014577 | -0.02163637 | 0.03473053 | 0.9311067 | [22 empty] | 830.012 | 22.10314 | 0.0659081 | 1.97724 | 31.9773 | 30 | -0.0332775 | -0.299497 | 8.70048 | 8.99998 | 1410.664 | 6.59081 | [8 empty] | 830.015 | 22.17232 | 0.0518231 | 1.55469 | 31.5547 | 30 | -0.0234658 | -0.211193 | 8.78884 | 9.00003 | 1415.08 | 5.18231 | 1488.414 | 0.05052494 | -0.02374551 | -0.02677944 | 0.04381082 | 0.8867067 |  |  | 830.012 | 22.10716 | 0.0605344 | 1.81604 | 31.8162 | 30.0002 | -0.0341473 | -0.307333 | 8.69287 | 9.0002 | 1410.921 | 6.05344 | [8 empty] | 830.019 | 22.12112 | 0.0586587 | 1.75976 | 31.7598 | 30 | -0.0306017 | -0.275416 | 8.7246 | 9.00002 | 1411.812 | 5.86587 | [8 empty] | 830.015 | 22.04224 | 0.0641083 | 1.92325 | 31.9232 | 30 | -0.033598 | -0.288875 | 8.30911 | 8.59798 | 1406.778 | 6.41083 | [8 empty] | 830.012 | 21.68562 | 0.076634 | 2.29902 | 32.2991 | 30 | -0.0558164 | -0.502375 | 8.49812 | 9.00049 | 1381.25 | 7.6634 | [8 empty] | 830.012 | 21.36474 | 0.0805138 | 2.41541 | 32.4153 | 29.9999 | -0.051613 | -0.464518 | 8.53549 | 9.00001 | 1360.812 | 8.05138 | [8 empty] | 830.011 | 21.87722 | 0.0700621 | 2.10188 | 32.1021 | 30.0003 | -0.03951 | -0.355594 | 8.64449 | 9.00008 | 1393.453 | 7.00621 | [8 empty] | 830.012 | 22.02286 | 0.0573376 | 1.72013 | 31.7201 | 30 | -0.0253717 | -0.228344 | 8.77162 | 8.99996 | 1402.73 | 5.73376 | [8 empty] | 830.011 | 21.59732 | 0.0738475 | 2.2154 | 32.2151 | 29.9997 | -0.0300011 | -0.270018 | 8.73025 | 9.00027 | 1375.625 | 7.38475 | [8 empty] | 830.012 | 21.96646 | 0.0461337 | 1.38397 | 31.383 | 29.999 | -0.0213895 | -0.192492 | 8.80686 | 8.99935 | 1399.138 | 4.61337 | 1463.685 | 0.04510118 | -0.02162157 | -0.02347961 | 0.03811195 | 0.9208659 |  |  | 830.012 | 22.02644 | 0.0670081 | 2.01024 | 32.0102 | 30 | -0.0353207 | -0.317889 | 8.68219 | 9.00007 | 1402.958 | 6.70081 | [8 empty] | 830.013 | 22.10895 | 0.0471079 | 1.41324 | 31.4132 | 30 | -0.0214507 | -0.193044 | 8.80635 | 8.99939 | 1408.214 | 4.71079 | 1474.552 | 0.04603198 | -0.02168411 | -0.02434787 | 0.03910146 | 0.8905957 |  |  | 830.014 | 21.38246 | 0.0768319 | 2.30502 | 32.3058 | 30.0008 | -0.0712927 | -0.641639 | 8.35843 | 9.00007 | 1361.94 | 7.68319 | [8 empty] | 830.015 | 21.42868 | 0.074668 | 2.24004 | 32.2401 | 30 | -0.027931 | -0.251383 | 8.74874 | 9.00012 | 1364.884 | 7.4668 | [8 empty] | 830.012 | 21.42636 | 0.0740368 | 2.22103 | 32.22 | 29.999 | -0.0308379 | -0.27754 | 8.72242 | 8.99996 | 1364.737 | 7.40368 | [8 empty] | 830.012 | 21.38963 | 0.0808143 | 2.42444 | 32.4245 | 30.0001 |  |  |  |  | 1362.397 | 8.08143
416 | 832.014 | 21.6661 | 0.0762178 | 2.3022 | 32.5077 | 30.2055 | -0.055945 | -0.460557 | 7.77175 | 8.23231 | 1382.772 | 7.62178 | [8 empty] | 832.014 | 22.098 | 0.0430515 | 1.29155 | 31.2915 | 30 | -0.0201498 | -0.181353 | 8.81887 | 9.00022 | 1410.336 | 4.30515 | 1471.054 | 0.04215055 | -0.02035558 | -0.02179498 | 0.03509471 | 0.9339573 | [22 empty] | 832.012 | 22.09837 | 0.0663221 | 1.98966 | 31.9897 | 30 | -0.0336905 | -0.303214 | 8.69676 | 8.99998 | 1410.36 | 6.63221 | [8 empty] | 832.015 | 22.17421 | 0.0522133 | 1.5664 | 31.5664 | 30 | -0.023673 | -0.213058 | 8.78697 | 9.00003 | 1415.2 | 5.22133 | 1489.092 | 0.05089585 | -0.02395771 | -0.02693814 | 0.04417867 | 0.88936 |  |  | 832.012 | 22.0993 | 0.060939 | 1.82818 | 31.8284 | 30.0002 | -0.0346747 | -0.312079 | 8.68812 | 9.0002 | 1410.42 | 6.0939 | [8 empty] | 832.019 | 22.11737 | 0.0590649 | 1.77195 | 31.772 | 30 | -0.0310291 | -0.279263 | 8.72075 | 9.00002 | 1411.573 | 5.90649 | [8 empty] | 832.015 | 22.03245 | 0.064521 | 1.93563 | 31.9356 | 30 | -0.0339504 | -0.291905 | 8.30608 | 8.59798 | 1406.153 | 6.4521 | [8 empty] | 832.012 | 21.66681 | 0.0770734 | 2.31221 | 32.3122 | 30 | -0.056769 | -0.510949 | 8.48954 | 9.00049 | 1380.052 | 7.70734 | [8 empty] | 832.012 | 21.33782 | 0.0809529 | 2.42858 | 32.4285 | 29.9999 | -0.0520089 | -0.46808 | 8.53193 | 9.00001 | 1359.097 | 8.09529 | [8 empty] | 832.011 | 21.86423 | 0.0704784 | 2.11437 | 32.1146 | 30.0003 | -0.0399972 | -0.359978 | 8.6401 | 9.00008 | 1392.626 | 7.04784 | [8 empty] | 832.012 | 22.02028 | 0.0577393 | 1.73218 | 31.7322 | 30 | -0.0255313 | -0.22978 | 8.77018 | 8.99996 | 1402.565 | 5.77393 | [8 empty] | 832.011 | 21.5758 | 0.0742815 | 2.22842 | 32.2281 | 29.9997 | -0.0300156 | -0.270149 | 8.73012 | 9.00027 | 1374.255 | 7.42815 | [8 empty] | 832.012 | 21.97281 | 0.046486 | 1.39454 | 31.3935 | 29.999 | -0.0216155 | -0.194526 | 8.80483 | 8.99935 | 1399.542 | 4.6486 | 1464.601 | 0.04543788 | -0.02185254 | -0.02358535 | 0.03844429 | 0.9265302 |  |  | 832.012 | 22.01626 | 0.0674255 | 2.02276 | 32.0227 | 30 | -0.0356636 | -0.320975 | 8.6791 | 9.00007 | 1402.309 | 6.74255 | [8 empty] | 832.013 | 22.11149 | 0.047497 | 1.42491 | 31.4249 | 30 | -0.0216386 | -0.194734 | 8.80466 | 8.99939 | 1408.375 | 4.7497 | 1475.269 | 0.04640351 | -0.02187615 | -0.02452736 | 0.03946961 | 0.8919079 |  |  | 832.014 | 21.34915 | 0.0772828 | 2.31854 | 32.3193 | 30.0008 | -0.072367 | -0.651308 | 8.34876 | 9.00007 | 1359.818 | 7.72828 | [8 empty] | 832.015 | 21.38648 | 0.0751205 | 2.25362 | 32.2536 | 30 | -0.0279301 | -0.251374 | 8.74874 | 9.00012 | 1362.196 | 7.51205 | [8 empty] | 832.012 | 21.40042 | 0.074479 | 2.2343 | 32.2333 | 29.999 | -0.0308578 | -0.277719 | 8.72224 | 8.99996 | 1363.084 | 7.4479 | [8 empty] | 832.012 | 21.35115 | 0.0812637 | 2.43792 | 32.438 | 30.0001 |  |  |  |  | 1359.946 | 8.12637
417 | 834.014 | 21.64121 | 0.0766438 | 2.31507 | 32.5206 | 30.2055 | -0.0567587 | -0.467255 | 7.76505 | 8.23231 | 1381.183 | 7.66438 | [8 empty] | 834.014 | 22.1057 | 0.0434289 | 1.30286 | 31.3028 | 30 | -0.0203785 | -0.183411 | 8.81681 | 9.00022 | 1410.828 | 4.34289 | 1472.099 | 0.04251231 | -0.02058901 | -0.0219233 | 0.03545146 | 0.939138 | [22 empty] | 834.012 | 22.0934 | 0.0667171 | 2.00151 | 32.0015 | 30 | -0.0341022 | -0.306919 | 8.69306 | 8.99998 | 1410.043 | 6.67171 | [8 empty] | 834.015 | 22.17808 | 0.0526294 | 1.57888 | 31.5789 | 30 | -0.0238707 | -0.214837 | 8.78519 | 9.00003 | 1415.447 | 5.26294 | 1489.941 | 0.05129122 | -0.02416022 | -0.027131 | 0.04457021 | 0.8905024 |  |  | 834.012 | 22.09429 | 0.0613508 | 1.84053 | 31.8407 | 30.0002 | -0.0352196 | -0.316983 | 8.68322 | 9.0002 | 1410.1 | 6.13508 | [8 empty] | 834.019 | 22.11624 | 0.0594721 | 1.78416 | 31.7842 | 30 | -0.0314853 | -0.283368 | 8.71665 | 9.00002 | 1411.501 | 5.94721 | [8 empty] | 834.015 | 22.02869 | 0.064912 | 1.94736 | 31.9474 | 30 | -0.0343325 | -0.29519 | 8.30279 | 8.59798 | 1405.913 | 6.4912 | [8 empty] | 834.012 | 21.64863 | 0.0774914 | 2.32474 | 32.3248 | 30 | -0.0577298 | -0.519597 | 8.48089 | 9.00049 | 1378.893 | 7.74914 | [8 empty] | 834.012 | 21.30924 | 0.0813901 | 2.4417 | 32.4416 | 29.9999 | -0.0523943 | -0.471549 | 8.52846 | 9.00001 | 1357.276 | 8.13901 | [8 empty] | 834.011 | 21.84931 | 0.0709058 | 2.12719 | 32.1275 | 30.0003 | -0.040503 | -0.36453 | 8.63555 | 9.00008 | 1391.676 | 7.09058 | [8 empty] | 834.012 | 22.01478 | 0.0581388 | 1.74416 | 31.7442 | 30 | -0.0256588 | -0.230928 | 8.76903 | 8.99996 | 1402.215 | 5.81388 | [8 empty] | 834.011 | 21.55221 | 0.0747219 | 2.24164 | 32.2414 | 29.9997 | -0.0300165 | -0.270156 | 8.73011 | 9.00027 | 1372.753 | 7.47219 | [8 empty] | 834.012 | 21.97146 | 0.0468814 | 1.40639 | 31.4054 | 29.999 | -0.0218238 | -0.1964 | 8.80295 | 8.99935 | 1399.456 | 4.68814 | 1465.064 | 0.04581565 | -0.02206546 | -0.02375019 | 0.03881984 | 0.9290647 |  |  | 834.012 | 22.00473 | 0.0678498 | 2.03549 | 32.0355 | 30 | -0.0360267 | -0.324243 | 8.67583 | 9.00007 | 1401.575 | 6.78498 | [8 empty] | 834.013 | 22.1098 | 0.0478908 | 1.43672 | 31.4367 | 30 | -0.0218604 | -0.19673 | 8.80266 | 8.99939 | 1408.267 | 4.78908 | 1475.71 | 0.04677938 | -0.02210288 | -0.0246765 | 0.03984341 | 0.8957055 |  |  | 834.014 | 21.31941 | 0.0777135 | 2.33147 | 32.3322 | 30.0008 | -0.0734447 | -0.661007 | 8.33906 | 9.00007 | 1357.924 | 7.77135 | [8 empty] | 834.015 | 21.34781 | 0.075579 | 2.26737 | 32.2674 | 30 | -0.0279472 | -0.251528 | 8.74859 | 9.00012 | 1359.733 | 7.5579 | [8 empty] | 834.012 | 21.361 | 0.0749166 | 2.24743 | 32.2464 | 29.999 | -0.0308839 | -0.277953 | 8.72201 | 8.99996 | 1360.573 | 7.49166 | [8 empty] | 834.012 | 21.30601 | 0.0817056 | 2.45118 | 32.4513 | 30.0001 |  |  |  |  | 1357.071 | 8.17056
418 | 836.014 | 21.62109 | 0.0770726 | 2.32802 | 32.5336 | 30.2055 | -0.0575453 | -0.47373 | 7.75858 | 8.23231 | 1379.899 | 7.70726 | [8 empty] | 836.014 | 22.10953125 | 0.0438126 | 1.31438 | 31.3144 | 30 | -0.0205905 | -0.185319 | 8.8149 | 9.00022 | 1411.073 | 4.38126 | 1472.895 | 0.04287997 | -0.02080544 | -0.02207453 | 0.0358153 | 0.9425088 | [22 empty] | 836.012 | 22.08283 | 0.0671348 | 2.01404 | 32.0141 | 30 | -0.03452 | -0.310679 | 8.6893 | 8.99998 | 1409.369 | 6.71348 | [8 empty] | 836.015 | 22.17541 | 0.0530066 | 1.5902 | 31.5902 | 30 | -0.0240961 | -0.216866 | 8.78316 | 9.00003 | 1415.277 | 5.30066 | 1490.296 | 0.0516495 | -0.02439116 | -0.02725834 | 0.04492689 | 0.8948146 |  |  | 836.012 | 22.09087 | 0.0617554 | 1.85267 | 31.8529 | 30.0002 | -0.0358371 | -0.322541 | 8.67766 | 9.0002 | 1409.881 | 6.17554 | [8 empty] | 836.019 | 22.11313 | 0.0598736 | 1.79621 | 31.7962 | 30 | -0.03194 | -0.287461 | 8.71255 | 9.00002 | 1411.302 | 5.98736 | [8 empty] | 836.015 | 22.01964 | 0.0653484 | 1.96045 | 31.9604 | 30 | -0.034669 | -0.298083 | 8.2999 | 8.59798 | 1405.336 | 6.53484 | [8 empty] | 836.012 | 21.62308 | 0.07792 | 2.3376 | 32.3376 | 30 | -0.0587096 | -0.528415 | 8.47208 | 9.00049 | 1377.266 | 7.792 | [8 empty] | 836.012 | 21.27394 | 0.0818277 | 2.45483 | 32.4548 | 29.9999 | -0.0527622 | -0.47486 | 8.52515 | 9.00001 | 1355.028 | 8.18277 | [8 empty] | 836.011 | 21.83756 | 0.0713151 | 2.13947 | 32.1397 | 30.0003 | -0.0409766 | -0.368793 | 8.63129 | 9.00008 | 1390.927 | 7.13151 | [8 empty] | 836.012 | 22.01234 | 0.0585262 | 1.75579 | 31.7558 | 30 | -0.025814 | -0.232325 | 8.76764 | 8.99996 | 1402.06 | 5.85262 | [8 empty] | 836.011 | 21.53336 | 0.0751474 | 2.2544 | 32.2541 | 29.9997 | -0.0300399 | -0.270367 | 8.7299 | 9.00027 | 1371.552 | 7.51474 | [8 empty] | 836.012 | 21.97587 | 0.047287 | 1.41856 | 31.4176 | 29.999 | -0.0220252 | -0.198213 | 8.80114 | 8.99935 | 1399.737 | 4.7287 | 1465.926 | 0.04620301 | -0.02227138 | -0.02393163 | 0.03920309 | 0.9306249 |  |  | 836.012 | 21.9950625 | 0.0682433 | 2.0473 | 32.0473 | 30 | -0.0363915 | -0.327526 | 8.67255 | 9.00007 | 1400.959 | 6.82433 | [8 empty] | 836.013 | 22.11137 | 0.0482726 | 1.44818 | 31.4482 | 30 | -0.0220539 | -0.198472 | 8.80092 | 8.99939 | 1408.367 | 4.82726 | 1476.353 | 0.04714367 | -0.02230072 | -0.02484294 | 0.04020467 | 0.8976683 |  |  | 836.014 | 21.28676 | 0.0781464 | 2.34445 | 32.3452 | 30.0008 | -0.0745181 | -0.670668 | 8.3294 | 9.00007 | 1355.845 | 7.81464 | [8 empty] | 836.015 | 21.30752 | 0.0760274 | 2.28082 | 32.2808 | 30 | -0.0279507 | -0.25156 | 8.74856 | 9.00012 | 1357.167 | 7.60274 | [8 empty] | 836.012 | 21.3189375 | 0.0753798 | 2.26132 | 32.2603 | 29.999 | -0.030884 | -0.277954 | 8.72201 | 8.99996 | 1357.894 | 7.53798 | [8 empty] | 836.012 | 21.25989 | 0.0821604 | 2.46482 | 32.4649 | 30.0001 |  |  |  |  | 1354.133 | 8.21604
419 | 838.014 | 21.59576 | 0.0775328 | 2.34192 | 32.5475 | 30.2055 | -0.0584439 | -0.481128 | 7.75118 | 8.23231 | 1378.283 | 7.75328 | [8 empty] | 838.014 | 22.11765 | 0.0441812 | 1.32544 | 31.3254 | 30 | -0.0208093 | -0.187288 | 8.81293 | 9.00022 | 1411.591 | 4.41812 | 1473.957 | 0.04323304 | -0.02102886 | -0.02220417 | 0.03616328 | 0.9470681 | [22 empty] | 838.012 | 22.07683 | 0.0675585 | 2.02676 | 32.0268 | 30 | -0.0349693 | -0.314723 | 8.68526 | 8.99998 | 1408.985 | 6.75585 | [8 empty] | 838.015 | 22.17375 | 0.053394 | 1.60182 | 31.6018 | 30 | -0.0243143 | -0.218829 | 8.7812 | 9.00003 | 1415.171 | 5.3394 | 1490.733 | 0.05201733 | -0.02461477 | -0.02740256 | 0.04529275 | 0.8982655 |  |  | 838.012 | 22.08358 | 0.0621689 | 1.86508 | 31.8653 | 30.0002 | -0.0364317 | -0.327893 | 8.67231 | 9.0002 | 1409.416 | 6.21689 | [8 empty] | 838.019 | 22.10331 | 0.0602696 | 1.80809 | 31.8081 | 30 | -0.032414 | -0.291727 | 8.70829 | 9.00002 | 1410.675 | 6.02696 | [8 empty] | 838.015 | 22.00968 | 0.0657653 | 1.97296 | 31.9729 | 30 | -0.0350505 | -0.301364 | 8.29662 | 8.59798 | 1404.7 | 6.57653 | [8 empty] | 838.012 | 21.60515 | 0.0783466 | 2.3504 | 32.3504 | 30 | -0.0596647 | -0.537012 | 8.46348 | 9.00049 | 1376.124 | 7.83466 | [8 empty] | 838.012 | 21.24759 | 0.0822581 | 2.46774 | 32.4677 | 29.9999 | -0.0531415 | -0.478274 | 8.52174 | 9.00001 | 1353.349 | 8.22581 | [8 empty] | 838.011 | 21.82588 | 0.071739 | 2.15219 | 32.1525 | 30.0003 | -0.0414628 | -0.373168 | 8.62691 | 9.00008 | 1390.183 | 7.1739 | [8 empty] | 838.012 | 22.01257 | 0.0589261 | 1.76778 | 31.7678 | 30 | -0.0259487 | -0.233537 | 8.76642 | 8.99996 | 1402.075 | 5.89261 | [8 empty] | 838.011 | 21.512375 | 0.075565 | 2.26693 | 32.2667 | 29.9997 | -0.0300487 | -0.270446 | 8.72982 | 9.00027 | 1370.215 | 7.5565 | [8 empty] | 838.012 | 21.98119 | 0.047654 | 1.42957 | 31.4286 | 29.999 | -0.0222532 | -0.200265 | 8.79909 | 8.99935 | 1400.076 | 4.7654 | 1466.795 | 0.04655338 | -0.02250454 | -0.02404884 | 0.03954930467 | 0.9357847 |  |  | 838.012 | 21.98044 | 0.0686509 | 2.05953 | 32.0595 | 30 | -0.0367597 | -0.33084 | 8.66923 | 9.00007 | 1400.028 | 6.86509 | [8 empty] | 838.013 | 22.1112 | 0.0486646 | 1.45994 | 31.4599 | 30 | -0.0222613 | -0.200338 | 8.79905 | 8.99939 | 1408.357 | 4.86646 | 1476.894 | 0.04751755 | -0.02251282 | -0.02500472 | 0.04057601 | 0.9003428 |  |  | 838.014 | 21.25716 | 0.0785828 | 2.35755 | 32.3583 | 30.0008 | -0.0755632 | -0.680074 | 8.31999 | 9.00007 | 1353.959 | 7.85828 | [8 empty] | 838.015 | 21.26415 | 0.07648 | 2.2944 | 32.2944 | 30 | -0.0279372 | -0.251438 | 8.74868 | 9.00012 | 1354.405 | 7.648 | [8 empty] | 838.012 | 21.28309 | 0.0758178 | 2.27446 | 32.2735 | 29.999 | -0.0308853 | -0.277966 | 8.72196 | 8.99993 | 1355.611 | 7.58178 | [8 empty] | 838.012 | 21.22193 | 0.082612 | 2.47837 | 32.4785 | 30.0001 |  |  |  |  | 1351.716 | 8.2612
420 | 840.014 | 21.56736 | 0.0779211 | 2.35365 | 32.5592 | 30.2055 | -0.0591816 | -0.487201 | 7.74511 | 8.23231 | 1376.47 | 7.79211 | [8 empty] | 840.014 | 22.12009 | 0.044577 | 1.33731 | 31.3373 | 30 | -0.0210183 | -0.189169 | 8.81105 | 9.00022 | 1411.746 | 4.4577 | 1474.678 | 0.04361202 | -0.02124233 | -0.02236969 | 0.0365388 | 0.9496032 | [22 empty] | 840.012 | 22.06742 | 0.0679524 | 2.03857 | 32.0386 | 30 | -0.0354386 | -0.318946 | 8.68103 | 8.99998 | 1408.385 | 6.79524 | [8 empty] | 840.015 | 22.17306 | 0.0537812 | 1.61344 | 31.6134 | 30 | -0.0245316 | -0.220785 | 8.77925 | 9.00003 | 1415.127 | 5.37812 | 1491.234 | 0.05238484 | -0.02483751 | -0.02754733 | 0.04565799 | 0.9016307 |  |  | 840.012 | 22.07131 | 0.0626006 | 1.87803 | 31.8782 | 30.0002 | -0.037032 | -0.333295 | 8.6669 | 9.0002 | 1408.633 | 6.26006 | [8 empty] | 840.019 | 22.098875 | 0.0606858 | 1.82057 | 31.8206 | 30 | -0.0328982 | -0.296085 | 8.70393 | 9.00002 | 1410.392 | 6.06858 | [8 empty] | 840.015 | 21.9951 | 0.0661723 | 1.98517 | 31.9852 | 30 | -0.0354118 | -0.30447 | 8.29351 | 8.59798 | 1403.769 | 6.61723 | [8 empty] | 840.012 | 21.58728 | 0.078796 | 2.36388 | 32.3639 | 30 | -0.0606208 | -0.545617 | 8.45487 | 9.00049 | 1374.986 | 7.8796 | [8 empty] | 840.012 | 21.2187 | 0.0826974 | 2.48092 | 32.4808 | 29.9999 | -0.0534906 | -0.481416 | 8.51859 | 9.00001 | 1351.509 | 8.26974 | [8 empty] | 840.011 | 21.81776 | 0.0721432 | 2.16431 | 32.1646 | 30.0003 | -0.0419305 | -0.377378 | 8.6227 | 9.00008 | 1389.666 | 7.21432 | [8 empty] | 840.012 | 22.00901 | 0.0593276 | 1.77983 | 31.7798 | 30 | -0.0260919 | -0.234826 | 8.76513 | 8.99996 | 1401.848 | 5.93276 | [8 empty] | 840.011 | 21.49048 | 0.075998 | 2.27992 | 32.2796 | 29.9997 | -0.0300465 | -0.270426 | 8.72984 | 9.00027 | 1368.821 | 7.5998 | [8 empty] | 840.012 | 21.98283 | 0.0480414 | 1.44119 | 31.4402 | 29.999 | -0.0224667 | -0.202186 | 8.79717 | 8.99935 | 1400.18 | 4.80414 | 1467.447 | 0.04692309 | -0.02272292 | -0.02420017 | 0.0399159 | 0.9389572 |  |  | 840.012 | 21.96325 | 0.0690978 | 2.07293 | 32.0729 | 30 | -0.037112 | -0.334011 | 8.66606 | 9.00007 | 1398.933 | 6.90978 | [8 empty] | 840.013 | 22.11432 | 0.0490599 | 1.4718 | 31.4718 | 30 | -0.0224782 | -0.20229 | 8.7971 | 8.99939 | 1408.555 | 4.90599 | 1477.659 | 0.04789443 | -0.02273469 | -0.02515974 | 0.0409493 | 0.9036135 |  |  | 840.014 | 21.22529 | 0.0790194 | 2.37064 | 32.3714 | 30.0008 | -0.0766287 | -0.689664 | 8.3104 | 9.00007 | 1351.929 | 7.90194 | [8 empty] | 840.015 | 21.22422 | 0.0768994 | 2.30698 | 32.307 | 30 | -0.0279457 | -0.251514 | 8.7486 | 9.00012 | 1351.861 | 7.68994 | [8 empty] | 840.012 | 21.25076 | 0.0762599 | 2.28772 | 32.2867 | 29.999 | -0.0308752 | -0.277875 | 8.72208 | 8.99996 | 1353.552 | 7.62599 | [8 empty] | 840.012 | 21.17364 | 0.0830716 | 2.49216 | 32.4923 | 30.0001 |  |  |  |  | 1348.64 | 8.30716
421 | 842.014 | 21.54886 | 0.0783439 | 2.36642 | 32.572 | 30.2055 | -0.0599786 | -0.493762 | 7.73854 | 8.23231 | 1375.289 | 7.83439 | [8 empty] | 842.014 | 22.11764 | 0.0449586 | 1.34876 | 31.3487 | 30 | -0.0212179 | -0.190966 | 8.80926 | 9.00022 | 1411.59 | 4.49586 | 1475.053 | 0.04397727 | -0.02144624 | -0.02253103 | 0.03690224 | 0.9518532 | [22 empty] | 842.012 | 22.06058 | 0.068365 | 2.05095 | 32.051 | 30 | -0.0358945 | -0.323049 | 8.67693 | 8.99998 | 1407.948 | 6.8365 | [8 empty] | 842.015 | 22.17512 | 0.0541759 | 1.62528 | 31.6253 | 30 | -0.0247492 | -0.222743 | 8.77729 | 9.00003 | 1415.258 | 5.41759 | 1491.931 | 0.05275932 | -0.02506061 | -0.02769871 | 0.04602933 | 0.9047572 |  |  | 842.012 | 22.05958 | 0.0629945 | 1.88985 | 31.89 | 30.0002 | -0.0376487 | -0.338846 | 8.66135 | 9.0002 | 1407.885 | 6.29945 | [8 empty] | 842.019 | 22.08825 | 0.0610866 | 1.8326 | 31.8326 | 30 | -0.0334314 | -0.300883 | 8.69913 | 9.00002 | 1409.714 | 6.10866 | [8 empty] | 842.015 | 21.97667 | 0.0665953 | 1.99786 | 31.9979 | 30 | -0.0357719 | -0.307566 | 8.29042 | 8.59798 | 1402.593 | 6.65953 | [8 empty] | 842.012 | 21.55821875 | 0.0791884 | 2.37566 | 32.3757 | 30 | -0.0616344 | -0.55474 | 8.44575 | 9.00049 | 1373.135 | 7.91884 | [8 empty] | 842.012 | 21.18484 | 0.0831353 | 2.49405 | 32.494 | 29.9999 | -0.0538558 | -0.484703 | 8.51531 | 9.00001 | 1349.353 | 8.31353 | [8 empty] | 842.011 | 21.80478 | 0.0725511 | 2.17655 | 32.1768 | 30.0003 | -0.0424282 | -0.381858 | 8.61822 | 9.00008 | 1388.839 | 7.25511 | [8 empty] | 842.012 | 22.00693 | 0.0597291 | 1.79187 | 31.7919 | 30 | -0.0262299 | -0.236068 | 8.76389 | 8.99996 | 1401.715 | 5.97291 | [8 empty] | 842.011 | 21.46674 | 0.0764232 | 2.29267 | 32.2924 | 29.9997 | -0.030045 | -0.270413 | 8.72986 | 9.00027 | 1367.309 | 7.64232 | [8 empty] | 842.012 | 21.98355 | 0.0484381 | 1.45309 | 31.4521 | 29.999 | -0.0226897 | -0.204193 | 8.79516 | 8.99935 | 1400.226 | 4.84381 | 1468.051 | 0.04730153 | -0.02295107 | -0.02435046 | 0.04029146 | 0.9425314 |  |  | 842.012 | 21.94581 | 0.0695184 | 2.08555 | 32.0855 | 30 | -0.037487 | -0.337386 | 8.66269 | 9.00007 | 1397.823 | 6.95184 | [8 empty] | 842.013 | 22.11440625 | 0.0494382 | 1.48315 | 31.4831 | 30 | -0.0226755 | -0.204065 | 8.79533 | 8.99939 | 1408.561 | 4.94382 | 1478.198 | 0.04825497 | -0.02293654 | -0.02531843 | 0.04130731 | 0.9059228 |  |  | 842.014 | 21.19307 | 0.0794486 | 2.38352 | 32.3843 | 30.0008 | -0.0777043 | -0.699344 | 8.30072 | 9.00007 | 1349.877 | 7.94486 | [8 empty] | 842.015 | 21.17904 | 0.0773698 | 2.32109 | 32.3211 | 30 | -0.027932 | -0.251392 | 8.74873 | 9.00012 | 1348.983 | 7.73698 | [8 empty] | 842.012 | 21.21091 | 0.0767081 | 2.30117 | 32.3002 | 29.999 | -0.0308788 | -0.277908 | 8.72205 | 8.99996 | 1351.014 | 7.67081 | [8 empty] | 842.012 | 21.12619 | 0.083529 | 2.50588 | 32.506 | 30.0001 |  |  |  |  | 1345.617 | 8.3529
422 | 844.014 | 21.51635 | 0.0787656 | 2.37916 | 32.5847 | 30.2055 | -0.0608229 | -0.500712 | 7.73159 | 8.23231 | 1373.215 | 7.87656 | [8 empty] | 844.014 | 22.12398 | 0.0453143 | 1.35943 | 31.3594 | 30 | -0.0214689 | -0.193225 | 8.807 | 9.00022 | 1411.994 | 4.53143 | 1475.978 | 0.04431761 | -0.02170271 | -0.0226149 | 0.03723815 | 0.9596643 | [22 empty] | 844.012 | 22.05248 | 0.0687553 | 2.06266 | 32.0627 | 30 | -0.0363833 | -0.327449 | 8.67253 | 8.99998 | 1407.431 | 6.87553 | [8 empty] | 844.015 | 22.18065 | 0.0545704 | 1.63711 | 31.6371 | 30 | -0.0249681 | -0.224714 | 8.77532 | 9.00003 | 1415.611 | 5.45704 | 1492.862 | 0.05313348 | -0.02528509 | -0.02784839 | 0.04639929 | 0.9079552 |  |  | 844.012 | 22.05278 | 0.0633991 | 1.90199 | 31.9022 | 30.0002 | -0.038298 | -0.344689 | 8.65551 | 9.0002 | 1407.45 | 6.33991 | [8 empty] | 844.019 | 22.077875 | 0.0615033 | 1.8451 | 31.8451 | 30 | -0.033967 | -0.305703 | 8.69431 | 9.00002 | 1409.052 | 6.15033 | [8 empty] | 844.015 | 21.96422 | 0.0670193 | 2.01058 | 32.0106 | 30 | -0.0361178 | -0.31054 | 8.28744 | 8.59798 | 1401.798 | 6.70193 | [8 empty] | 844.012 | 21.53525 | 0.079622 | 2.38866 | 32.3887 | 30 | -0.0626259 | -0.563664 | 8.43683 | 9.00049 | 1371.672 | 7.9622 | [8 empty] | 844.012 | 21.15098 | 0.0835694 | 2.50708 | 32.507 | 29.9999 | -0.0541928 | -0.487736 | 8.51227 | 9.00001 | 1347.196 | 8.35694 | [8 empty] | 844.011 | 21.78522 | 0.0729864 | 2.18961 | 32.1899 | 30.0003 | -0.0429494 | -0.386548 | 8.61353 | 9.00008 | 1387.593 | 7.29864 | [8 empty] | 844.012 | 22.00352 | 0.0601295 | 1.80389 | 31.8039 | 30 | -0.0263436 | -0.237091 | 8.76287 | 8.99996 | 1401.498 | 6.01295 | [8 empty] | 844.011 | 21.43990625 | 0.0768531 | 2.30557 | 32.3053 | 29.9997 | -0.0300539 | -0.270493 | 8.72978 | 9.00027 | 1365.599 | 7.68531 | [8 empty] | 844.012 | 21.98896 | 0.0488203 | 1.46456 | 31.4636 | 29.999 | -0.0229117 | -0.206191 | 8.79316 | 8.99935 | 1400.571 | 4.88203 | 1468.947 | 0.04766601 | -0.02317825 | -0.02448776 | 0.04065166 | 0.9465241 |  |  | 844.012 | 21.93404 | 0.0699265 | 2.09779 | 32.0978 | 30 | -0.0378666 | -0.340802 | 8.65927 | 9.00007 | 1397.072 | 6.99265 | [8 empty] | 844.013 | 22.11939 | 0.0498337 | 1.49501 | 31.495 | 30 | -0.0228883 | -0.205981 | 8.79341 | 8.99939 | 1408.878 | 4.98337 | 1479.088 | 0.04863177 | -0.0231543 | -0.02547747 | 0.04167992 | 0.908815 |  |  | 844.014 | 21.1593 | 0.0798978 | 2.397 | 32.3978 | 30.0008 | -0.0787939 | -0.709151 | 8.29092 | 9.00007 | 1347.726 | 7.98978 | [8 empty] | 844.015 | 21.12418 | 0.0778419 | 2.33526 | 32.3353 | 30 | -0.0279433 | -0.251493 | 8.74863 | 9.00012 | 1345.489 | 7.78419 | [8 empty] | 844.012 | 21.17252 | 0.0771637 | 2.31483 | 32.3138 | 29.999 | -0.0309052 | -0.278146 | 8.72181 | 8.99996 | 1348.568 | 7.71637 | [8 empty] | 844.012 | 21.07403 | 0.0839899 | 2.51971 | 32.5198 | 30.0001 |  |  |  |  | 1342.295 | 8.39899
423 | 846.014 | 21.49013 | 0.0792111 | 2.39261 | 32.5982 | 30.2055 | -0.0616423 | -0.507458 | 7.72485 | 8.23231 | 1371.541 | 7.92111 | [8 empty] | 846.014 | 22.13252 | 0.0457197 | 1.37159 | 31.3716 | 30 | -0.0216623 | -0.194966 | 8.80526 | 9.00022 | 1412.54 | 4.57197 | 1477.121 | 0.04470536 | -0.02190037 | -0.02280498 | 0.03762042 | 0.9603327 | [22 empty] | 846.012 | 22.0448 | 0.0691699 | 2.0751 | 32.0751 | 30 | -0.0368563 | -0.331706 | 8.66827 | 8.99998 | 1406.942 | 6.91699 | [8 empty] | 846.015 | 22.1805 | 0.0549573 | 1.64872 | 31.6487 | 30 | -0.0252045 | -0.226841 | 8.77319 | 9.00003 | 1415.602 | 5.49573 | 1493.4 | 0.05350029 | -0.02552757 | -0.02797272 | 0.04676368 | 0.9125882 |  |  | 846.012 | 22.04709 | 0.0638014 | 1.91405 | 31.9142 | 30.0002 | -0.0389671 | -0.350711 | 8.64949 | 9.0002 | 1407.087 | 6.38014 | [8 empty] | 846.019 | 22.07066 | 0.061917 | 1.85751 | 31.8575 | 30 | -0.0345158 | -0.310643 | 8.68937 | 9.00002 | 1408.592 | 6.1917 | [8 empty] | 846.015 | 21.95212 | 0.0674242 | 2.02273 | 32.0227 | 30 | -0.0364672 | -0.313544 | 8.28444 | 8.59798 | 1401.026 | 6.74242 | [8 empty] | 846.012 | 21.51494 | 0.0800626 | 2.40188 | 32.4019 | 30 | -0.063597 | -0.572404 | 8.42809 | 9.00049 | 1370.378 | 8.00626 | [8 empty] | 846.012 | 21.1171 | 0.0840148 | 2.52044 | 32.5204 | 29.9999 | -0.0545577 | -0.49102 | 8.50899 | 9.00001 | 1345.038 | 8.40148 | [8 empty] | 846.011 | 21.77217 | 0.0733967 | 2.20192 | 32.2022 | 30.0003 | -0.0434353 | -0.390921 | 8.60916 | 9.00008 | 1386.762 | 7.33967 | [8 empty] | 846.012 | 21.99851 | 0.0605379 | 1.81614 | 31.8161 | 30 | -0.0264556 | -0.2381 | 8.76186 | 8.99996 | 1401.179 | 6.05379 | [8 empty] | 846.011 | 21.4131 | 0.077289 | 2.31865 | 32.3184 | 29.9997 | -0.0300615 | -0.270561 | 8.72971 | 9.00027 | 1363.891 | 7.7289 | [8 empty] | 846.012 | 21.99089 | 0.0491989 | 1.47592 | 31.4749 | 29.999 | -0.0231358 | -0.208208 | 8.79115 | 8.99935 | 1400.694 | 4.91989 | 1469.606 | 0.04802692 | -0.02340763 | -0.02461929 | 0.04100942 | 0.9507844 |  |  | 846.012 | 21.91751 | 0.0703419 | 2.11026 | 32.1102 | 30 | -0.0382265 | -0.344041 | 8.65603 | 9.00007 | 1396.02 | 7.03419 | [8 empty] | 846.013 | 22.11948 | 0.0502169 | 1.50651 | 31.5065 | 30 | -0.0230872 | -0.207771 | 8.79162 | 8.99939 | 1408.884 | 5.02169 | 1479.634 | 0.04899671 | -0.02335788 | -0.02563883 | 0.0420423 | 0.9110355 |  |  | 846.014 | 21.12088 | 0.0803407 | 2.41028 | 32.4111 | 30.0008 | -0.0798847 | -0.718968 | 8.2811 | 9.00007 | 1345.279 | 8.03407 | [8 empty] | 846.015 | 21.07696 | 0.0783142 | 2.34943 | 32.3494 | 30 | -0.0279224 | -0.251305 | 8.74881 | 9.00012 | 1342.482 | 7.83142 | [8 empty] | 846.012 | 21.12745 | 0.077619 | 2.32849 | 32.3275 | 29.999 | -0.0309231 | -0.278306 | 8.72165 | 8.99996 | 1345.698 | 7.7619 | [8 empty] | 846.012 | 21.0189375 | 0.0844397 | 2.5332 | 32.5333 | 30.0001 |  |  |  |  | 1338.786 | 8.44397
424 | 848.014 | 21.46195 | 0.0796266 | 2.40516 | 32.6107 | 30.2055 | -0.0624973 | -0.514497 | 7.71781 | 8.23231 | 1369.743 | 7.96266 | [8 empty] | 848.014 | 22.13511 | 0.0461003 | 1.38301 | 31.383 | 30 | -0.0218763 | -0.196891 | 8.80333 | 9.00022 | 1412.705 | 4.61003 | 1477.831 | 0.04506925 | -0.02211913 | -0.02295012 | 0.0379809 | 0.9637918 | [22 empty] | 848.012 | 22.04014 | 0.0695725 | 2.08718 | 32.0872 | 30 | -0.0373755 | -0.336379 | 8.6636 | 8.99998 | 1406.644 | 6.95725 | [8 empty] | 848.015 | 22.1838 | 0.055361 | 1.66083 | 31.6608 | 30 | -0.0254163 | -0.228747 | 8.77128 | 9.00003 | 1415.812 | 5.5361 | 1494.193 | 0.05388289 | -0.02574487 | -0.02813801 | 0.0471427 | 0.9149499 |  |  | 848.012 | 22.04084 | 0.0642189 | 1.92658 | 31.9268 | 30.0002 | -0.039657 | -0.356921 | 8.64328 | 9.0002 | 1406.689 | 6.42189 | [8 empty] | 848.019 | 22.0649 | 0.0623294 | 1.86988 | 31.8699 | 30 | -0.0351029 | -0.315926 | 8.68409 | 9.00002 | 1408.224 | 6.23294 | [8 empty] | 848.015 | 21.94412 | 0.0678419 | 2.03526 | 32.0352 | 30 | -0.0367994 | -0.316401 | 8.28158 | 8.59798 | 1400.515 | 6.78419 | [8 empty] | 848.012 | 21.4871 | 0.0804762 | 2.41429 | 32.4143 | 30 | -0.0646459 | -0.581845 | 8.41865 | 9.00049 | 1368.605 | 8.04762 | [8 empty] | 848.012 | 21.08002 | 0.08445 | 2.53349 | 32.5334 | 29.9999 | -0.0548836 | -0.493953 | 8.50606 | 9.00001 | 1342.676 | 8.445 | [8 empty] | 848.011 | 21.7557 | 0.0738248 | 2.21476 | 32.215 | 30.0003 | -0.0438977 | -0.395083 | 8.605 | 9.00008 | 1385.713 | 7.38248 | [8 empty] | 848.012 | 21.99655 | 0.0609437 | 1.82831 | 31.8283 | 30 | -0.0265832 | -0.239247 | 8.76071 | 8.99996 | 1401.054 | 6.09437 | [8 empty] | 848.011 | 21.38540625 | 0.0776894 | 2.33066 | 32.3304 | 29.9997 | -0.0300781 | -0.270711 | 8.72956 | 9.00027 | 1362.128 | 7.76894 | [8 empty] | 848.012 | 21.99546 | 0.0495925 | 1.48773 | 31.4867 | 29.999 | -0.0233619 | -0.210242 | 8.78911 | 8.99935 | 1400.985 | 4.95925 | 1470.463 | 0.04840199 | -0.02363912 | -0.02476288 | 0.04138041 | 0.954619 |  |  | 848.012 | 21.90473 | 0.0707811 | 2.12343 | 32.1234 | 30 | -0.0385988 | -0.347392 | 8.65268 | 9.00007 | 1395.206 | 7.07811 | [8 empty] | 848.013 | 22.11928125 | 0.0506222 | 1.51866 | 31.5187 | 30 | -0.0233061 | -0.20974 | 8.78965 | 8.99939 | 1408.871 | 5.06222 | 1480.192 | 0.04938256 | -0.02358198 | -0.02580058 | 0.04242552 | 0.9140098 |  |  | 848.014 | 21.08839 | 0.08079 | 2.42376 | 32.4245 | 30.0008 | -0.080968 | -0.728718 | 8.27135 | 9.00007 | 1343.21 | 8.079 | [8 empty] | 848.015 | 21.02745 | 0.0787662 | 2.36299 | 32.363 | 30 | -0.0279298 | -0.251372 | 8.74875 | 9.00012 | 1339.328 | 7.87662 | [8 empty] | 848.012 | 21.08537 | 0.0780727 | 2.3421 | 32.3411 | 29.999 | -0.0309071 | -0.278163 | 8.7218 | 8.99996 | 1343.017 | 7.80727 | [8 empty] | 848.012 | 20.97104 | 0.0849419 | 2.54827 | 32.5484 | 30.0001 |  |  |  |  | 1335.735 | 8.49419
425 | 850.014 | 21.42631 | 0.0800777 | 2.41879 | 32.6243 | 30.2055 | -0.063322 | -0.521286 | 7.71102 | 8.23231 | 1367.468 | 8.00777 | [8 empty] | 850.014 | 22.1354 | 0.0464745 | 1.39423 | 31.3942 | 30 | -0.0220983 | -0.19889 | 8.80133 | 9.00022 | 1412.724 | 4.64745 | 1478.379 | 0.0454269 | -0.02234613 | -0.02308077 | 0.03833592 | 0.9681707 | [22 empty] | 850.012 | 22.02884 | 0.0699818 | 2.09946 | 32.0995 | 30 | -0.037884 | -0.340955 | 8.65902 | 8.99998 | 1405.923 | 6.99818 | [8 empty] | 850.015 | 22.18335 | 0.0557372 | 1.67211 | 31.6721 | 30 | -0.0256569 | -0.230913 | 8.76912 | 9.00003 | 1415.784 | 5.57372 | 1494.696 | 0.05423929 | -0.02599178 | -0.02824751 | 0.04749683 | 0.920144 |  |  | 850.012 | 22.02361 | 0.0646157 | 1.93848 | 31.9387 | 30.0002 | -0.0403632 | -0.363276 | 8.63692 | 9.0002 | 1405.589 | 6.46157 | [8 empty] | 850.019 | 22.06094 | 0.0627198 | 1.8816 | 31.8816 | 30 | -0.035665 | -0.320986 | 8.67903 | 9.00002 | 1407.971 | 6.27198 | [8 empty] | 850.015 | 21.92738 | 0.0682648 | 2.04794 | 32.0479 | 30 | -0.0371426 | -0.319351 | 8.27863 | 8.59798 | 1399.447 | 6.82648 | [8 empty] | 850.012 | 21.4644375 | 0.0809116 | 2.42735 | 32.4274 | 30 | -0.0656285 | -0.590689 | 8.4098 | 9.00049 | 1367.162 | 8.09116 | [8 empty] | 850.012 | 21.04411 | 0.0848964 | 2.54689 | 32.5468 | 29.9999 | -0.0551929 | -0.496736 | 8.50327 | 9.00001 | 1340.389 | 8.48964 | [8 empty] | 850.011 | 21.73934375 | 0.0742451 | 2.22737 | 32.2276 | 30.0003 | -0.0444228 | -0.399809 | 8.60027 | 9.00008 | 1384.672 | 7.42451 | [8 empty] | 850.012 | 21.9887 | 0.061348 | 1.84044 | 31.8404 | 30 | -0.0266878 | -0.240189 | 8.75977 | 8.99996 | 1400.554 | 6.1348 | [8 empty] | 850.011 | 21.3576 | 0.0781658 | 2.34495 | 32.3447 | 29.9997 | -0.0300637 | -0.270581 | 8.72969 | 9.00027 | 1360.356 | 7.81658 | [8 empty] | 850.012 | 21.99799 | 0.0499527 | 1.49853 | 31.4975 | 29.999 | -0.0235889 | -0.212285 | 8.78707 | 8.99935 | 1401.146 | 4.99527 | 1471.137 | 0.04874512 | -0.02387157 | -0.02487354 | 0.04172031 | 0.9597174 |  |  | 850.012 | 21.8839375 | 0.0711856 | 2.13557 | 32.1356 | 30 | -0.0389788 | -0.350812 | 8.64926 | 9.00007 | 1393.881 | 7.11856 | [8 empty] | 850.013 | 22.11642 | 0.0510121 | 1.53036 | 31.5303 | 30 | -0.0235158 | -0.211628 | 8.78776 | 8.99939 | 1408.689 | 5.10121 | 1480.55 | 0.0497536 | -0.02379671 | -0.0259569 | 0.04279489 | 0.9167779 |  |  | 850.014 | 21.04727 | 0.0812329 | 2.43705 | 32.4378 | 30.0008 | -0.0820705 | -0.73864 | 8.26143 | 9.00007 | 1340.59 | 8.12329 | [8 empty] | 850.015 | 20.97595 | 0.0792322 | 2.37697 | 32.377 | 30 | -0.0279491 | -0.251546 | 8.74857 | 9.00012 | 1336.048 | 7.92322 | [8 empty] | 850.012 | 21.04325 | 0.0785223 | 2.35559 | 32.3546 | 29.999 | -0.0309226 | -0.278302 | 8.72166 | 8.99996 | 1340.334 | 7.85223 | [8 empty] | 850.012 | 20.917125 | 0.0853656 | 2.56098 | 32.5611 | 30.0001 |  |  |  |  | 1332.301 | 8.53656
426 | 852.014 | 21.39951 | 0.0805082 | 2.43179 | 32.6373 | 30.2055 | -0.0642091 | -0.528589 | 7.70372 | 8.23231 | 1365.758 | 8.05082 | [8 empty] | 852.014 | 22.13852 | 0.0468618 | 1.40585 | 31.4058 | 30 | -0.0223159 | -0.200848 | 8.79937 | 9.00022 | 1412.923 | 4.68618 | 1479.135 | 0.04579693 | -0.02256867 | -0.02322826 | 0.03870233 | 0.9716039 | [22 empty] | 852.012 | 22.01454 | 0.0703967 | 2.1119 | 32.1119 | 30 | -0.0384319 | -0.345886 | 8.65409 | 8.99998 | 1405.01 | 7.03967 | [8 empty] | 852.015 | 22.1787 | 0.0561501 | 1.6845 | 31.6845 | 30 | -0.025878 | -0.232903 | 8.76713 | 9.00003 | 1415.487 | 5.61501 | 1494.967 | 0.05463032 | -0.02621873 | -0.02841159 | 0.04788663 | 0.922818 |  |  | 852.012 | 22.01413 | 0.0650425 | 1.95129 | 31.9515 | 30.0002 | -0.0410912 | -0.369829 | 8.63037 | 9.0002 | 1404.984 | 6.50425 | [8 empty] | 852.019 | 22.05104 | 0.0631306 | 1.89392 | 31.8939 | 30 | -0.0362791 | -0.326512 | 8.6735 | 9.00002 | 1407.339 | 6.31306 | [8 empty] | 852.015 | 21.90855 | 0.0686864 | 2.06059 | 32.0606 | 30 | -0.037493 | -0.322364 | 8.27562 | 8.59798 | 1398.246 | 6.86864 | [8 empty] | 852.012 | 21.43678 | 0.0813374 | 2.44013 | 32.4402 | 30 | -0.0666484 | -0.599868 | 8.40062 | 9.00049 | 1365.4 | 8.13374 | [8 empty] | 852.012 | 21.00515 | 0.0853404 | 2.56021 | 32.5601 | 29.9999 | -0.0554644 | -0.49918 | 8.50083 | 9.00001 | 1337.908 | 8.53404 | [8 empty] | 852.011 | 21.72408 | 0.0746627 | 2.2399 | 32.2402 | 30.0003 | -0.0449347 | -0.404416 | 8.59567 | 9.00008 | 1383.699 | 7.46627 | [8 empty] | 852.012 | 21.98078 | 0.061751 | 1.85253 | 31.8525 | 30 | -0.0268017 | -0.241214 | 8.75875 | 8.99996 | 1400.049 | 6.1751 | [8 empty] | 852.011 | 21.3314 | 0.0785925 | 2.35775 | 32.3575 | 29.9997 | -0.0300717 | -0.270653 | 8.72962 | 9.00027 | 1358.688 | 7.85925 | [8 empty] | 852.012 | 21.9958 | 0.0503342 | 1.50998 | 31.509 | 29.999 | -0.0238102 | -0.214276 | 8.78508 | 8.99935 | 1401.006 | 5.03342 | 1471.525 | 0.0491084 | -0.02409824 | -0.02501015 | 0.04208174 | 0.9635384 |  |  | 852.012 | 21.86585 | 0.0716055 | 2.14816 | 32.1481 | 30 | -0.0393391 | -0.354055 | 8.64602 | 9.00007 | 1392.729 | 7.16055 | [8 empty] | 852.013 | 22.11954 | 0.0513957 | 1.54187 | 31.5419 | 30 | -0.0237152 | -0.213423 | 8.78597 | 8.99939 | 1408.888 | 5.13957 | 1481.299 | 0.05011852 | -0.02400093 | -0.02611759 | 0.04315628 | 0.9189567 |  |  | 852.014 | 21.00561 | 0.0816775 | 2.45039 | 32.4512 | 30.0008 | -0.0831562 | -0.748412 | 8.25165 | 9.00007 | 1337.937 | 8.16775 | [8 empty] | 852.015 | 20.92337 | 0.0797045 | 2.39114 | 32.3912 | 30 | -0.0279338 | -0.251408 | 8.74871 | 9.00012 | 1332.699 | 7.97045 | [8 empty] | 852.012 | 20.99885 | 0.0789835 | 2.36943 | 32.3684 | 29.999 | -0.030901 | -0.278108 | 8.72185 | 8.99996 | 1337.506 | 7.89835 | [8 empty] | 852.012 | 20.85896875 | 0.085848 | 2.57545 | 32.5756 | 30.0001 |  |  |  |  | 1328.597 | 8.5848
427 | 854.014 | 21.36648 | 0.0809457 | 2.44501 | 32.6505 | 30.2055 | -0.0650612 | -0.535604 | 7.6967 | 8.23231 | 1363.65 | 8.09457 | [8 empty] | 854.014 | 22.14537 | 0.0472475 | 1.41742 | 31.4174 | 30 | -0.0225619 | -0.203063 | 8.79716 | 9.00022 | 1413.36 | 4.72475 | 1480.137 | 0.04616529 | -0.02282031 | -0.02334498 | 0.03906589 | 0.9775255 | [22 empty] | 854.012 | 22.00846875 | 0.0708067 | 2.1242 | 32.1242 | 30 | -0.0389889 | -0.3509 | 8.64908 | 8.99998 | 1404.623 | 7.08067 | [8 empty] | 854.015 | 22.18323 | 0.056527 | 1.69581 | 31.6958 | 30 | -0.0261255 | -0.235131 | 8.7649 | 9.00003 | 1415.776 | 5.6527 | 1495.806 | 0.05498711 | -0.02647283 | -0.02851428 | 0.04823964 | 0.9284062 |  |  | 854.012 | 22.00047 | 0.0654554 | 1.96367 | 31.9639 | 30.0002 | -0.0418467 | -0.376628 | 8.62357 | 9.0002 | 1404.112 | 6.54554 | [8 empty] | 854.019 | 22.03971 | 0.0635382 | 1.90615 | 31.9062 | 30 | -0.0368965 | -0.332069 | 8.66795 | 9.00002 | 1406.616 | 6.35382 | [8 empty] | 854.015 | 21.89141 | 0.0691046 | 2.07314 | 32.0731 | 30 | -0.0378194 | -0.32517 | 8.27281 | 8.59798 | 1397.152 | 6.91046 | [8 empty] | 854.012 | 21.40755 | 0.0817536 | 2.45261 | 32.4526 | 30 | -0.0676678 | -0.609043 | 8.39145 | 9.00049 | 1363.538 | 8.17536 | [8 empty] | 854.012 | 20.96725 | 0.0857908 | 2.57372 | 32.5736 | 29.9999 | -0.0557673 | -0.501906 | 8.4981 | 9.00001 | 1335.494 | 8.57908 | [8 empty] | 854.011 | 21.70313 | 0.0750816 | 2.25247 | 32.2527 | 30.0003 | -0.0454257 | -0.408835 | 8.59125 | 9.00008 | 1382.365 | 7.50816 | [8 empty] | 854.012 | 21.97516 | 0.0621586 | 1.86476 | 31.8648 | 30 | -0.0268904 | -0.242013 | 8.75795 | 8.99996 | 1399.692 | 6.21586 | [8 empty] | 854.011 | 21.30226 | 0.0790197 | 2.37057 | 32.3703 | 29.9997 | -0.0300754 | -0.270687 | 8.72958 | 9.00027 | 1356.832 | 7.90197 | [8 empty] | 854.012 | 22.00265 | 0.0507613 | 1.52279 | 31.5218 | 29.999 | -0.0240457 | -0.216396 | 8.78296 | 8.99935 | 1401.443 | 5.07613 | 1472.582 | 0.04951495 | -0.02433952 | -0.02517543 | 0.04248324 | 0.9667964 |  |  | 854.012 | 21.85171 | 0.0720268 | 2.1608 | 32.1608 | 30 | -0.0397357 | -0.357624 | 8.64245 | 9.00007 | 1391.829 | 7.20268 | [8 empty] | 854.013 | 22.12392 | 0.0517872 | 1.55362 | 31.5536 | 30 | -0.0239422 | -0.215465 | 8.78393 | 8.99939 | 1409.167 | 5.17872 | 1482.144 | 0.05049081 | -0.02423347 | -0.02625734 | 0.0435246 | 0.9229219 |  |  | 854.014 | 20.96546 | 0.0821234 | 2.46376 | 32.4645 | 30.0008 | -0.0842459 | -0.758218 | 8.24185 | 9.00007 | 1335.38 | 8.21234 | [8 empty] | 854.015 | 20.86533 | 0.0801741 | 2.40522 | 32.4052 | 30 | -0.0279352 | -0.25142 | 8.7487 | 9.00012 | 1329.002 | 8.01741 | [8 empty] | 854.012 | 20.9547 | 0.0794411 | 2.38316 | 32.3822 | 29.999 | -0.030938 | -0.27844 | 8.72152 | 8.99996 | 1334.694 | 7.94411 | [8 empty] | 854.012 | 20.80182 | 0.0863204 | 2.58962 | 32.5897 | 30.0001 |  |  |  |  | 1324.957 | 8.63204
428 | 856.014 | 21.33709 | 0.0813704 | 2.45784 | 32.6634 | 30.2055 | -0.0659264 | -0.542727 | 7.68958 | 8.23231 | 1361.774 | 8.13704 | [8 empty] | 856.014 | 22.1477 | 0.0476357 | 1.42907 | 31.429 | 30 | -0.0227957 | -0.205166 | 8.79506 | 9.00022 | 1413.508 | 4.76357 | 1480.842 | 0.04653591 | -0.02305954 | -0.02347637 | 0.03943312 | 0.9822446 | [22 empty] | 856.012 | 21.99604 | 0.0712178 | 2.13653 | 32.1365 | 30 | -0.039581 | -0.356228 | 8.64375 | 8.99998 | 1403.829 | 7.12178 | [8 empty] | 856.015 | 22.18315625 | 0.0569266 | 1.7078 | 31.7078 | 30 | -0.0263599 | -0.23724 | 8.76279 | 9.00003 | 1415.771 | 5.69266 | 1496.366 | 0.05536526 | -0.02671355 | -0.02865171 | 0.04861527 | 0.9323544 |  |  | 856.012 | 21.98901 | 0.0658761 | 1.9763 | 31.9765 | 30.0002 | -0.0426017 | -0.383424 | 8.61678 | 9.0002 | 1403.381 | 6.58761 | [8 empty] | 856.019 | 22.03224 | 0.0639461 | 1.91838 | 31.9184 | 30 | -0.0375476 | -0.337929 | 8.66209 | 9.00002 | 1406.14 | 6.39461 | [8 empty] | 856.015 | 21.87778125 | 0.0695325 | 2.08597 | 32.086 | 30 | -0.0381499 | -0.328013 | 8.26997 | 8.59798 | 1396.282 | 6.95325 | [8 empty] | 856.012 | 21.38616 | 0.0821937 | 2.46582 | 32.4659 | 30 | -0.0686981 | -0.618317 | 8.38217 | 9.00049 | 1362.176 | 8.21937 | [8 empty] | 856.012 | 20.92728 | 0.0862342 | 2.58702 | 32.5869 | 29.9999 | -0.0560646 | -0.504582 | 8.49543 | 9.00001 | 1332.947 | 8.62342 | [8 empty] | 856.011 | 21.6888125 | 0.0754692 | 2.2641 | 32.2644 | 30.0003 | -0.0459333 | -0.413403 | 8.58668 | 9.00008 | 1381.453 | 7.54692 | [8 empty] | 856.012 | 21.97077 | 0.0625503 | 1.87651 | 31.8765 | 30 | -0.0269906 | -0.242914 | 8.75705 | 8.99996 | 1399.412 | 6.25503 | [8 empty] | 856.011 | 21.27676 | 0.0794576 | 2.38371 | 32.3834 | 29.9997 | -0.0300873 | -0.270794 | 8.72948 | 9.00027 | 1355.208 | 7.94576 | [8 empty] | 856.012 | 22.00632 | 0.0511245 | 1.53368 | 31.5327 | 29.999 | -0.0242747 | -0.218457 | 8.7809 | 8.99935 | 1401.676 | 5.11245 | 1473.336 | 0.04986054 | -0.02457419 | -0.02528636 | 0.04282523 | 0.9718358 |  |  | 856.012 | 21.83659 | 0.0724603 | 2.17381 | 32.1738 | 30 | -0.0401056 | -0.360954 | 8.63912 | 9.00007 | 1390.865 | 7.24603 | [8 empty] | 856.013 | 22.12436 | 0.0521747 | 1.56524 | 31.5652 | 30 | -0.0241265 | -0.217123 | 8.78227 | 8.99939 | 1409.195 | 5.21747 | 1482.719 | 0.05085917 | -0.02442231 | -0.02643685 | 0.04389025 | 0.923798 |  |  | 856.014 | 20.92521 | 0.0825638 | 2.47698 | 32.4778 | 30.0008 | -0.0853307 | -0.767982 | 8.23209 | 9.00007 | 1332.816 | 8.25638 | [8 empty] | 856.015 | 20.81389 | 0.0806323 | 2.41897 | 32.419 | 30 | -0.0279189 | -0.251273 | 8.74885 | 9.00012 | 1325.726 | 8.06323 | [8 empty] | 856.012 | 20.90573 | 0.0799077 | 2.39715 | 32.3962 | 29.999 | -0.0309141 | -0.278225 | 8.72174 | 8.99996 | 1331.575 | 7.99077 | [8 empty] | 856.012 | 20.74421 | 0.0867863 | 2.6036 | 32.6037 | 30.0001 |  |  |  |  | 1321.288 | 8.67863
429 | 858.014 | 21.30343 | 0.0818107 | 2.47113 | 32.6767 | 30.2055 | -0.0668151 | -0.550042 | 7.68226 | 8.23231 | 1359.625 | 8.18107 | [8 empty] | 858.014 | 22.15098 | 0.0480344 | 1.44103 | 31.441 | 30 | -0.0230118 | -0.207111 | 8.79311 | 9.00022 | 1413.718 | 4.80344 | 1481.625 | 0.04691641 | -0.0232807 | -0.0236357 | 0.03980987 | 0.9849803 | [22 empty] | 858.012 | 21.98415 | 0.071636 | 2.14908 | 32.1491 | 30 | -0.0401414 | -0.361271 | 8.63871 | 8.99998 | 1403.07 | 7.1636 | [8 empty] | 858.015 | 22.1827 | 0.0573293 | 1.71988 | 31.7199 | 30 | -0.0266117 | -0.239506 | 8.76052 | 9.00003 | 1415.742 | 5.73293 | 1496.906 | 0.0557462 | -0.0269722 | -0.028774 | 0.04899377 | 0.937381 |  |  | 858.012 | 21.97877 | 0.0662918 | 1.98877 | 31.989 | 30.0002 | -0.0434042 | -0.390646 | 8.60955 | 9.0002 | 1402.727 | 6.62918 | [8 empty] | 858.019 | 22.0223 | 0.0643661 | 1.93098 | 31.931 | 30 | -0.0382086 | -0.343878 | 8.65614 | 9.00002 | 1405.505 | 6.43661 | [8 empty] | 858.015 | 21.86041 | 0.0699564 | 2.09869 | 32.0987 | 30 | -0.0384639 | -0.330712 | 8.26727 | 8.59798 | 1395.173 | 6.99564 | [8 empty] | 858.012 | 21.35391 | 0.0826156 | 2.47847 | 32.4785 | 30 | -0.0697287 | -0.627592 | 8.3729 | 9.00049 | 1360.122 | 8.26156 | [8 empty] | 858.012 | 20.88694 | 0.086679 | 2.60036 | 32.6003 | 29.9999 | -0.0563185 | -0.506867 | 8.49314 | 9.00001 | 1330.379 | 8.6679 | [8 empty] | 858.011 | 21.67508 | 0.0759139 | 2.27744 | 32.2777 | 30.0003 | -0.0463862 | -0.41748 | 8.5826 | 9.00008 | 1380.578 | 7.59139 | [8 empty] | 858.012 | 21.96886 | 0.062955 | 1.88865 | 31.8886 | 30 | -0.0270603 | -0.243541 | 8.75642 | 8.99996 | 1399.29 | 6.2955 | [8 empty] | 858.011 | 21.24499 | 0.0798947 | 2.39682 | 32.3965 | 29.9997 | -0.030095 | -0.270863 | 8.72941 | 9.00027 | 1353.184 | 7.98947 | [8 empty] | 858.012 | 22.00708 | 0.0515192 | 1.54553 | 31.5445 | 29.999 | -0.0245116 | -0.220589 | 8.77877 | 8.99935 | 1401.725 | 5.15192 | 1473.94 | 0.05023598 | -0.02481701 | -0.02541897 | 0.04319778 | 0.9763187 |  |  | 858.012 | 21.81739 | 0.0728866 | 2.1866 | 32.1866 | 30 | -0.0405068 | -0.364564 | 8.63551 | 9.00007 | 1389.643 | 7.28866 | [8 empty] | 858.013 | 22.12442 | 0.0525683 | 1.57705 | 31.577 | 30 | -0.0243441 | -0.219082 | 8.78031 | 8.99939 | 1409.199 | 5.25683 | 1483.278 | 0.05123318 | -0.02464532 | -0.02658786 | 0.04426164 | 0.9269386 |  |  | 858.014 | 20.88375 | 0.0830189 | 2.49063 | 32.4914 | 30.0008 | -0.0864398 | -0.777964 | 8.2221 | 9.00007 | 1330.175 | 8.30189 | [8 empty] | 858.015 | 20.75843 | 0.0811022 | 2.43307 | 32.4331 | 30 | -0.0279262 | -0.251339 | 8.74878 | 9.00012 | 1322.193 | 8.11022 | [8 empty] | 858.012 | 20.85571 | 0.080366 | 2.4109 | 32.4099 | 29.999 | -0.0309346 | -0.27841 | 8.72155 | 8.99996 | 1328.389 | 8.0366 | [8 empty] | 858.012 | 20.682 | 0.087278 | 2.61835 | 32.6185 | 30.0001 |  |  |  |  | 1317.325 | 8.7278
430 | 860.014 | 21.26267 | 0.0822516 | 2.48445 | 32.69 | 30.2055 | -0.0676958 | -0.557292 | 7.67501 | 8.23231 | 1357.024 | 8.22516 | [8 empty] | 860.014 | 22.15485 | 0.0484157 | 1.45247 | 31.4524 | 30 | -0.0232477 | -0.209234 | 8.79099 | 9.00022 | 1413.965 | 4.84157 | 1482.423 | 0.04728017 | -0.02352219 | -0.02375798 | 0.0401698 | 0.9900755 | [22 empty] | 860.012 | 21.97434 | 0.0720525 | 2.16158 | 32.1616 | 30 | -0.0407464 | -0.366716 | 8.63326 | 8.99998 | 1402.444 | 7.20525 | [8 empty] | 860.015 | 22.18384 | 0.057715 | 1.73145 | 31.7314 | 30 | -0.0268588 | -0.24173 | 8.7583 | 9.00003 | 1415.815 | 5.7715 | 1497.529 | 0.05611092 | -0.02722609 | -0.02888483 | 0.04935568 | 0.9425739 |  |  | 860.012 | 21.9649 | 0.0667194 | 2.00159 | 32.0018 | 30.0002 | -0.0442224 | -0.39801 | 8.60219 | 9.0002 | 1401.842 | 6.67194 | [8 empty] | 860.019 | 22.00713 | 0.0647772 | 1.94332 | 31.9433 | 30 | -0.0389044 | -0.35014 | 8.64988 | 9.00002 | 1404.537 | 6.47772 | [8 empty] | 860.015 | 21.84345 | 0.0703887 | 2.11166 | 32.1117 | 30 | -0.0387681 | -0.333328 | 8.26466 | 8.59798 | 1394.091 | 7.03887 | [8 empty] | 860.012 | 21.32435 | 0.0830809 | 2.49243 | 32.4925 | 30 | -0.0707734 | -0.636995 | 8.3635 | 9.00049 | 1358.239 | 8.30809 | [8 empty] | 860.012 | 20.84204 | 0.0871224 | 2.61366 | 32.6136 | 29.9999 | -0.0566008 | -0.509408 | 8.4906 | 9.00001 | 1327.518 | 8.71224 | [8 empty] | 860.011 | 21.65519 | 0.0763379 | 2.29016 | 32.2904 | 30.0003 | -0.046893 | -0.422041 | 8.57804 | 9.00008 | 1379.311 | 7.63379 | [8 empty] | 860.012 | 21.96146 | 0.0633843 | 1.90153 | 31.9015 | 30 | -0.0271574 | -0.244415 | 8.75555 | 8.99996 | 1398.819 | 6.33843 | [8 empty] | 860.011 | 21.20965 | 0.0803321 | 2.40994 | 32.4097 | 29.9997 | -0.0301069 | -0.27097 | 8.7293 | 9.00027 | 1350.933 | 8.03321 | [8 empty] | 860.012 | 22.01006 | 0.0519229 | 1.55763 | 31.5566 | 29.999 | -0.0247447 | -0.222687 | 8.77667 | 8.99935 | 1401.915 | 5.19229 | 1474.706 | 0.05061982 | -0.025056 | -0.02556383 | 0.04357797 | 0.9801348 |  |  | 860.012 | 21.79309 | 0.0733199 | 2.1996 | 32.1996 | 30 | -0.0408968 | -0.368075 | 8.632 | 9.00007 | 1388.095 | 7.33199 | [8 empty] | 860.013 | 22.11986 | 0.0529746 | 1.58924 | 31.5892 | 30 | -0.0245696 | -0.221112 | 8.77828 | 8.99939 | 1408.908 | 5.29746 | [8 empty] | 860.014 | 20.83663 | 0.0834666 | 2.50406 | 32.5048 | 30.0008 | -0.0875416 | -0.78788 | 8.21219 | 9.00007 | 1327.174 | 8.34666 | [8 empty] | 860.015 | 20.69348 | 0.0815858 | 2.44757 | 32.4476 | 30 | -0.0279124 | -0.251215 | 8.7489 | 9.00012 | 1318.056 | 8.15858 | [8 empty] | 860.012 | 20.80273 | 0.0808308 | 2.42485 | 32.4239 | 29.999 | -0.0309124 | -0.27821 | 8.72175 | 8.99996 | 1325.015 | 8.08308 | [8 empty] | 860.012 | 20.61696 | 0.087754 | 2.63263 | 32.6327 | 30.0001 |  |  |  |  | 1313.182 | 8.7754
431 | 862.014 | 21.22709 | 0.0826903 | 2.49771 | 32.7032 | 30.2055 | -0.0686108 | -0.564825 | 7.66748 | 8.23231 | 1354.753 | 8.26903 | [8 empty] | 862.014 | 22.15512 | 0.0488102 | 1.4643 | 31.4643 | 30 | -0.023497 | -0.211478 | 8.78874 | 9.00022 | 1413.982 | 4.88102 | 1482.999 | 0.04765638 | -0.02377746 | -0.02387892 | 0.04054325 | 0.9957508 | [22 empty] | 862.012 | 21.95847 | 0.0724638 | 2.17392 | 32.1739 | 30 | -0.0413358 | -0.372021 | 8.62796 | 8.99998 | 1401.432 | 7.24638 | [8 empty] | 862.015 | 22.17904 | 0.0581197 | 1.74359 | 31.7436 | 30 | -0.0271017 | -0.243916 | 8.75611 | 9.00003 | 1415.509 | 5.81197 | [8 empty] | 862.012 | 21.94579 | 0.0671264 | 2.01381 | 32.014 | 30.0002 | -0.045034 | -0.405315 | 8.59488 | 9.0002 | 1400.622 | 6.71264 | [8 empty] | 862.019 | 21.99443 | 0.0652002 | 1.95601 | 31.956 | 30 | -0.0396123 | -0.356512 | 8.6435 | 9.00002 | 1403.727 | 6.52002 | [8 empty] | 862.015 | 21.82017 | 0.0708015 | 2.12404 | 32.124 | 30 | -0.0390592 | -0.335831 | 8.26215 | 8.59798 | 1392.605 | 7.08015 | [8 empty] | 862.012 | 21.29264 | 0.083517 | 2.50551 | 32.5056 | 30 | -0.0718233 | -0.646445 | 8.35405 | 9.00049 | 1356.219 | 8.3517 | [8 empty] | 862.012 | 20.79967 | 0.0875783 | 2.62734 | 32.6273 | 29.9999 | -0.0568768 | -0.511892 | 8.48812 | 9.00001 | 1324.82 | 8.75783 | [8 empty] | 862.011 | 21.63423 | 0.0767713 | 2.30316 | 32.3034 | 30.0003 | -0.0474063 | -0.426661 | 8.57342 | 9.00008 | 1377.976 | 7.67713 | [8 empty] | 862.012 | 21.94946875 | 0.0637931 | 1.91379 | 31.9138 | 30 | -0.0272589 | -0.245329 | 8.75463 | 8.99996 | 1398.055 | 6.37931 | [8 empty] | 862.011 | 21.17394 | 0.0807847 | 2.42352 | 32.4232 | 29.9997 | -0.0301162 | -0.271054 | 8.72922 | 9.00027 | 1348.658 | 8.07847 | [8 empty] | 862.012 | 22.01016 | 0.0523154 | 1.56941 | 31.5684 | 29.999 | -0.0249935 | -0.224925 | 8.77443 | 8.99935 | 1401.921 | 5.23154 | 1475.263 | 0.05099288 | -0.02531114 | -0.02568174 | 0.04394837 | 0.9855696 |  |  | 862.012 | 21.76721875 | 0.0737908 | 2.21372 | 32.2137 | 30 | -0.0411875 | -0.37069 | 8.62938 | 9.00007 | 1386.447 | 7.37908 | [8 empty] | 862.013 | 22.11276 | 0.0533823 | 1.60147 | 31.6015 | 30 | -0.0247842 | -0.223043 | 8.77635 | 8.99939 | 1408.456 | 5.33823 | [8 empty] | 862.014 | 20.79056 | 0.0839208 | 2.51769 | 32.5185 | 30.0008 | -0.0886179 | -0.797567 | 8.2025 | 9.00007 | 1324.239 | 8.39208 | [8 empty] | 862.015 | 20.63076 | 0.0820693 | 2.46208 | 32.4621 | 30 | -0.0279048 | -0.251146 | 8.74897 | 9.00012 | 1314.061 | 8.20693 | [8 empty] | 862.012 | 20.74876 | 0.081319 | 2.43949 | 32.4385 | 29.999 | -0.030921 | -0.278287 | 8.72167 | 8.99996 | 1321.577 | 8.1319 | [8 empty] | 862.012 | 20.54613 | 0.0882406 | 2.64723 | 32.6473 | 30.0001 |  |  |  |  | 1308.671 | 8.82406
432 | 864.014 | 21.19578 | 0.0831316 | 2.51104 | 32.7166 | 30.2055 | -0.0695027 | -0.572168 | 7.66014 | 8.23231 | 1352.755 | 8.31316 | [8 empty] | 864.014 | 22.15431 | 0.0491979 | 1.47593 | 31.4759 | 30 | -0.023716 | -0.21345 | 8.78677 | 9.00022 | 1413.931 | 4.91979 | 1483.493 | 0.04802597 | -0.02400175 | -0.02402422 | 0.04091046 | 0.9990649 | [22 empty] | 864.012 | 21.94653 | 0.072875 | 2.18625 | 32.1863 | 30 | -0.0419306 | -0.377374 | 8.6226 | 8.99998 | 1400.669 | 7.2875 | [8 empty] | 864.015 | 22.17903 | 0.0585085 | 1.75526 | 31.7553 | 30 | -0.0273523 | -0.246172 | 8.75386 | 9.00003 | 1415.508 | 5.85085 | [8 empty] | 864.012 | 21.92902 | 0.0675326 | 2.02599 | 32.0262 | 30.0002 | -0.0458714 | -0.412851 | 8.58735 | 9.0002 | 1399.552 | 6.75326 | [8 empty] | 864.019 | 21.98129 | 0.0656162 | 1.96849 | 31.9685 | 30 | -0.040331 | -0.36298 | 8.63704 | 9.00002 | 1402.888 | 6.56162 | [8 empty] | 864.015 | 21.79979 | 0.0712132 | 2.13639 | 32.1364 | 30 | -0.0393502 | -0.338333 | 8.25965 | 8.59798 | 1391.304 | 7.12132 | [8 empty] | 864.012 | 21.25413 | 0.0839617 | 2.51886 | 32.5189 | 30 | -0.0729168 | -0.656287 | 8.3442 | 9.00049 | 1353.766 | 8.39617 | [8 empty] | 864.012 | 20.75215 | 0.0880331 | 2.64099 | 32.6409 | 29.9999 | -0.0571317 | -0.514186 | 8.48582 | 9.00001 | 1321.793 | 8.80331 | [8 empty] | 864.011 | 21.61384 | 0.0771962 | 2.31591 | 32.3162 | 30.0003 | -0.047883 | -0.430951 | 8.56913 | 9.00008 | 1376.678 | 7.71962 | [8 empty] | 864.012 | 21.9404 | 0.0642056 | 1.92617 | 31.9262 | 30 | -0.0273068 | -0.245761 | 8.7542 | 8.99996 | 1397.478 | 6.42056 | [8 empty] | 864.011 | 21.14118 | 0.0812504 | 2.43749 | 32.4372 | 29.9997 | -0.0301104 | -0.271002 | 8.72927 | 9.00027 | 1346.572 | 8.12504 | [8 empty] | 864.012 | 22.00567 | 0.0527088 | 1.58121 | 31.5802 | 29.999 | -0.0252347 | -0.227096 | 8.77226 | 8.99935 | 1401.635 | 5.27088 | 1475.513 | 0.05136665 | -0.02555855 | -0.0258081 | 0.04432095 | 0.9903309 |  |  | 864.012 | 21.74208 | 0.0741772 | 2.22532 | 32.2253 | 30 | -0.0416415 | -0.374777 | 8.6253 | 9.00007 | 1384.846 | 7.41772 | [8 empty] | 864.013 | 22.11331 | 0.0537661 | 1.61298 | 31.613 | 30 | -0.025003 | -0.225012 | 8.77438 | 8.99939 | 1408.491 | 5.37661 | [8 empty] | 864.014 | 20.74628 | 0.0843716 | 2.53121 | 32.532 | 30.0008 | -0.0897479 | -0.807737 | 8.19233 | 9.00007 | 1321.419 | 8.43716 | [8 empty] | 864.015 | 20.56771 | 0.0825511 | 2.47653 | 32.4766 | 30 | -0.0279036 | -0.251136 | 8.74898 | 9.00012 | 1310.045 | 8.25511 | [8 empty] | 864.012 | 20.69192 | 0.0817804 | 2.45333 | 32.4523 | 29.999 | -0.0309287 | -0.278357 | 8.7216 | 8.99996 | 1317.957 | 8.17804 | [8 empty] | 864.012 | 20.47859 | 0.0887225 | 2.66168 | 32.6618 | 30.0001 |  |  |  |  | 1304.369 | 8.87225
433 | 866.014 | 21.15601 | 0.0835669 | 2.52418 | 32.7297 | 30.2055 | -0.0703871 | -0.579448 | 7.65286 | 8.23231 | 1350.217 | 8.35669 | [8 empty] | 866.014 | 22.15672 | 0.0495617 | 1.48685 | 31.4868 | 30 | -0.0239567 | -0.215616 | 8.78461 | 9.00022 | 1414.084 | 4.95617 | 1484.169 | 0.04837265 | -0.02424833 | -0.02412432 | 0.0412539 | 1.00514 | [22 empty] | 866.012 | 21.93634375 | 0.0732858 | 2.19858 | 32.1986 | 30 | -0.0425647 | -0.383082 | 8.6169 | 8.99998 | 1400.019 | 7.32858 | [8 empty] | 866.015 | 22.18364 | 0.0588939 | 1.76682 | 31.7668 | 30 | -0.0276081 | -0.248474 | 8.75156 | 9.00003 | 1415.803 | 5.88939 | [8 empty] | 866.012 | 21.91698 | 0.0679752 | 2.03927 | 32.0395 | 30.0002 | -0.0466848 | -0.420172 | 8.58003 | 9.0002 | 1398.784 | 6.79752 | [8 empty] | 866.019 | 21.96964 | 0.0660276 | 1.98083 | 31.9808 | 30 | -0.0410825 | -0.369743 | 8.63027 | 9.00002 | 1402.144 | 6.60276 | [8 empty] | 866.015 | 21.78253 | 0.0716507 | 2.14952 | 32.1495 | 30 | -0.0396332 | -0.340766 | 8.25722 | 8.59798 | 1390.203 | 7.16507 | [8 empty] | 866.012 | 21.21947 | 0.0843922 | 2.53177 | 32.5318 | 30 | -0.0739671 | -0.66574 | 8.33475 | 9.00049 | 1351.559 | 8.43922 | [8 empty] | 866.012 | 20.70728 | 0.088494 | 2.65481 | 32.6547 | 29.9999 | -0.0561529 | -0.505377 | 8.49463 | 9.00001 | 1318.935 | 8.8494 | [8 empty] | 866.011 | 21.5918 | 0.0776099 | 2.32832 | 32.3286 | 30.0003 | -0.0483879 | -0.435495 | 8.56459 | 9.00008 | 1375.274 | 7.76099 | [8 empty] | 866.012 | 21.932 | 0.064604 | 1.93812 | 31.9381 | 30 | -0.027378 | -0.246401 | 8.75356 | 8.99996 | 1396.943 | 6.4604 | [8 empty] | 866.011 | 21.10463 | 0.0816931 | 2.45077 | 32.4505 | 29.9997 | -0.0300921 | -0.270837 | 8.72943 | 9.00027 | 1344.244 | 8.16931 | [8 empty] | 866.012 | 22.0085 | 0.0530859 | 1.59252 | 31.5915 | 29.999 | -0.0254917 | -0.229409 | 8.76994 | 8.99935 | 1401.815 | 5.30859 | 1476.232 | 0.05172481 | -0.02582224 | -0.02590256 | 0.04467567 | 0.9968991 |  |  | 866.012 | 21.72169 | 0.0746011 | 2.23803 | 32.238 | 30 | -0.0420428 | -0.378388 | 8.62169 | 9.00007 | 1383.547 | 7.46011 | [8 empty] | 866.013 | 22.11177 | 0.0541607 | 1.62482 | 31.6248 | 30 | -0.0251906 | -0.2267 | 8.77269 | 8.99939 | 1408.393 | 5.41607 | [8 empty] | 866.014 | 20.69582 | 0.0848321 | 2.54503 | 32.5458 | 30.0008 | -0.0908646 | -0.817787 | 8.18228 | 9.00007 | 1318.205 | 8.48321 | [8 empty] | 866.015 | 20.50222 | 0.0830237 | 2.49071 | 32.4907 | 30 | -0.0278944 | -0.251053 | 8.74907 | 9.00012 | 1305.874 | 8.30237 | [8 empty] | 866.012 | 20.64074 | 0.0822603 | 2.46773 | 32.4667 | 29.999 | -0.0309192 | -0.278272 | 8.72169 | 8.99996 | 1314.697 | 8.22603 | [8 empty] | 866.012 | 20.40886 | 0.0892084 | 2.67626 | 32.6764 | 30.0001 |  |  |  |  | 1299.928 | 8.92084
434 | 868.014 | 21.11661 | 0.0840095 | 2.53755 | 32.7431 | 30.2055 | -0.0712829 | -0.586823 | 7.64548 | 8.23231 | 1347.702 | 8.40095 | [8 empty] | 868.014 | 22.16231 | 0.0499502 | 1.4985 | 31.4985 | 30 | -0.0241927 | -0.21774 | 8.78248 | 9.00022 | 1414.441 | 4.99502 | 1485.093 | 0.04874273 | -0.02449015 | -0.02425258 | 0.04161956 | 1.009796 | [22 empty] | 868.012 | 21.92398 | 0.0736952 | 2.21086 | 32.2109 | 30 | -0.0432354 | -0.389118 | 8.61086 | 8.99998 | 1399.23 | 7.36952 | [8 empty] | 868.015 | 22.18153125 | 0.0593144 | 1.77943 | 31.7794 | 30 | -0.0278618 | -0.250757 | 8.74927 | 9.00003 | 1415.668 | 5.93144 | [8 empty] | 868.012 | 21.90597 | 0.0683898 | 2.05171 | 32.0519 | 30.0002 | -0.0475821 | -0.428249 | 8.57195 | 9.0002 | 1398.081 | 6.83898 | [8 empty] | 868.019 | 21.96053 | 0.0664316 | 1.99295 | 31.993 | 30 | -0.041819 | -0.376371 | 8.62364 | 9.00002 | 1401.563 | 6.64316 | [8 empty] | 868.015 | 21.76269 | 0.0720753 | 2.16226 | 32.1623 | 30 | -0.0399031 | -0.343086 | 8.2549 | 8.59798 | 1388.936 | 7.20753 | [8 empty] | 868.012 | 21.18857 | 0.0848253 | 2.54476 | 32.5448 | 30 | -0.0750398 | -0.675395 | 8.3251 | 9.00049 | 1349.59 | 8.48253 | [8 empty] | 868.012 | 20.65904 | 0.0889369 | 2.6681 | 32.668 | 29.9999 | -0.0575556 | -0.518001 | 8.48201 | 9.00001 | 1315.862 | 8.89369 | [8 empty] | 868.011 | 21.57136 | 0.0780559 | 2.3417 | 32.342 | 30.0003 | -0.0488372 | -0.439539 | 8.56054 | 9.00008 | 1373.972 | 7.80559 | [8 empty] | 868.012 | 21.92409 | 0.0650114 | 1.95034 | 31.9503 | 30 | -0.0274275 | -0.246847 | 8.75311 | 8.99996 | 1396.439 | 6.50114 | [8 empty] | 868.011 | 21.06817 | 0.0821311 | 2.46391 | 32.4636 | 29.9997 | -0.0301023 | -0.270929 | 8.72934 | 9.00027 | 1341.921 | 8.21311 | [8 empty] | 868.012 | 22.00811 | 0.0534782 | 1.60429 | 31.6033 | 29.999 | -0.0257362 | -0.231609 | 8.76774 | 8.99935 | 1401.791 | 5.34782 | 1476.756 | 0.05209726 | -0.02607317 | -0.02602409 | 0.04504562 | 1.001886 |  |  | 868.012 | 21.70461 | 0.0750287 | 2.25086 | 32.2508 | 30 | -0.0424191 | -0.381775 | 8.6183 | 9.00007 | 1382.459 | 7.50287 | [8 empty] | 868.013 | 22.10927 | 0.0545531 | 1.63659 | 31.6366 | 30 | -0.0253885 | -0.228481 | 8.77091 | 8.99939 | 1408.234 | 5.45531 | [8 empty] | 868.014 | 20.65178 | 0.0852847 | 2.55861 | 32.5594 | 30.0008 | -0.0919658 | -0.827699 | 8.17237 | 9.00007 | 1315.4 | 8.52847 | [8 empty] | 868.015 | 20.44026 | 0.0834912 | 2.50474 | 32.5048 | 30 | -0.0279122 | -0.251213 | 8.74891 | 9.00012 | 1301.928 | 8.34912 | [8 empty] | 868.012 | 20.5813 | 0.0827182 | 2.48146 | 32.4805 | 29.999 | -0.0309169 | -0.278251 | 8.72171 | 8.99996 | 1310.911 | 8.27182 | [8 empty] | 868.012 | 20.33075 | 0.0896945 | 2.69084 | 32.691 | 30.0001 |  |  |  |  | 1294.952 | 8.96945
435 | 870.014 | 21.07392 | 0.0844515 | 2.5509 | 32.7564 | 30.2055 | -0.072196 | -0.59434 | 7.63797 | 8.23231 | 1344.978 | 8.44515 | [8 empty] | 870.014 | 22.16579 | 0.0503407 | 1.51022 | 31.5102 | 30 | -0.0244598 | -0.220144 | 8.78008 | 9.00022 | 1414.663 | 5.03407 | 1485.878 | 0.04911459 | -0.02476391 | -0.02435068 | 0.04198764 | 1.01697 | [22 empty] | 870.012 | 21.90455 | 0.0741216 | 2.22365 | 32.2237 | 30 | -0.043894 | -0.395045 | 8.60493 | 8.99998 | 1397.99 | 7.41216 | [8 empty] | 870.015 | 22.17818 | 0.059714 | 1.79142 | 31.7914 | 30 | -0.0281436 | -0.253293 | 8.74674 | 9.00003 | 1415.454 | 5.9714 | [8 empty] | 870.012 | 21.88857 | 0.0688216 | 2.06466 | 32.0649 | 30.0002 | -0.0484651 | -0.436195 | 8.564 | 9.0002 | 1396.97 | 6.88216 | [8 empty] | 870.019 | 21.94673 | 0.0668524 | 2.00557 | 32.0056 | 30 | -0.0425826 | -0.383244 | 8.61677 | 9.00002 | 1400.682 | 6.68524 | [8 empty] | 870.015 | 21.74011 | 0.072509 | 2.17527 | 32.1753 | 30 | -0.0401556 | -0.345257 | 8.25273 | 8.59798 | 1387.495 | 7.2509 | [8 empty] | 870.012 | 21.15279 | 0.0852637 | 2.55792 | 32.558 | 30 | -0.0760492 | -0.68448 | 8.31601 | 9.00049 | 1347.311 | 8.52637 | [8 empty] | 870.012 | 20.60659 | 0.0894044 | 2.68213 | 32.6821 | 29.9999 | -0.0576894 | -0.519205 | 8.48081 | 9.00001 | 1312.522 | 8.94044 | [8 empty] | 870.011 | 21.55081 | 0.0784729 | 2.35421 | 32.3545 | 30.0003 | -0.0493132 | -0.443823 | 8.55626 | 9.00008 | 1372.663 | 7.84729 | [8 empty] | 870.012 | 21.91672 | 0.0654094 | 1.96228 | 31.9623 | 30 | -0.0274907 | -0.247415 | 8.75255 | 8.99996 | 1395.969 | 6.54094 | [8 empty] | 870.011 | 21.03066 | 0.0825652 | 2.47693 | 32.4767 | 29.9997 | -0.0300915 | -0.270832 | 8.72944 | 9.00027 | 1339.533 | 8.25652 | [8 empty] | 870.012 | 22.01361 | 0.0538704 | 1.61606 | 31.6151 | 29.999 | -0.0259807 | -0.23381 | 8.76554 | 8.99935 | 1402.141 | 5.38704 | 1477.675 | 0.05246948 | -0.02632416 | -0.02614532 | 0.04541346 | 1.00684 |  |  | 870.012 | 21.67969 | 0.0754577 | 2.26373 | 32.2637 | 30 | -0.0428074 | -0.38527 | 8.6148 | 9.00007 | 1380.872 | 7.54577 | [8 empty] | 870.013 | 22.10619 | 0.0549415 | 1.64824 | 31.6482 | 30 | -0.0255865 | -0.230263 | 8.76913 | 8.99939 | 1408.037 | 5.49415 | [8 empty] | 870.014 | 20.59989 | 0.085759 | 2.57284 | 32.5736 | 30.0008 | -0.0930601 | -0.837547 | 8.16252 | 9.00007 | 1312.095 | 8.5759 | [8 empty] | 870.015 | 20.36938 | 0.083965 | 2.51895 | 32.519 | 30 | -0.0278808 | -0.250931 | 8.74919 | 9.00012 | 1297.413 | 8.3965 | [8 empty] | 870.012 | 20.52262 | 0.0831845 | 2.49545 | 32.4945 | 29.999 | -0.0308876 | -0.277987 | 8.72197 | 8.99996 | 1307.173 | 8.31845 | [8 empty] | 870.012 | 20.259625 | 0.0901693 | 2.70509 | 32.7052 | 30.0001 |  |  |  |  | 1290.422 | 9.01693
436 | 872.014 | 21.03146 | 0.084899 | 2.56442 | 32.77 | 30.2055 | -0.073126 | -0.601996 | 7.63031 | 8.23231 | 1342.268 | 8.4899 | [8 empty] | 872.014 | 22.16608 | 0.0507222 | 1.52166 | 31.5216 | 30 | -0.0247066 | -0.222365 | 8.77786 | 9.00022 | 1414.682 | 5.07222 | 1486.437 | 0.04947774 | -0.02501693 | -0.02446081 | 0.04234811 | 1.022735 | [22 empty] | 872.012 | 21.89113 | 0.0745458 | 2.23638 | 32.2364 | 30 | -0.044556 | -0.401003 | 8.59898 | 8.99998 | 1397.134 | 7.45458 | [8 empty] | 872.015 | 22.1778 | 0.060102 | 1.80306 | 31.8031 | 30 | -0.0283981 | -0.255584 | 8.74445 | 9.00003 | 1415.43 | 6.0102 | [8 empty] | 872.012 | 21.87197 | 0.0692363 | 2.0771 | 32.0773 | 30.0002 | -0.0493658 | -0.444302 | 8.5559 | 9.0002 | 1395.911 | 6.92363 | [8 empty] | 872.019 | 21.93151 | 0.0672597 | 2.01779 | 32.0178 | 30 | -0.0433693 | -0.390325 | 8.60969 | 9.00002 | 1399.711 | 6.72597 | [8 empty] | 872.015 | 21.72111 | 0.0729141 | 2.18742 | 32.1874 | 30 | -0.0404261 | -0.347583 | 8.2504 | 8.59798 | 1386.283 | 7.29141 | [8 empty] | 872.012 | 21.12037 | 0.0857025 | 2.57108 | 32.5711 | 30 | -0.0771264 | -0.694175 | 8.30632 | 9.00049 | 1345.246 | 8.57025 | [8 empty] | 872.012 | 20.56019 | 0.0898519 | 2.69555 | 32.6955 | 29.9999 | -0.0577676 | -0.519909 | 8.4801 | 9.00001 | 1309.566 | 8.98519 | [8 empty] | 872.011 | 21.53146 | 0.0788929 | 2.36681 | 32.3671 | 30.0003 | -0.0497875 | -0.448092 | 8.55199 | 9.00008 | 1371.43 | 7.88929 | [8 empty] | 872.012 | 21.90456 | 0.0658246 | 1.97474 | 31.9747 | 30 | -0.0275445 | -0.247899 | 8.75206 | 8.99996 | 1395.195 | 6.58246 | [8 empty] | 872.011 | 20.99393 | 0.0830262 | 2.49076 | 32.4905 | 29.9997 | -0.0300751 | -0.270684 | 8.72959 | 9.00027 | 1337.193 | 8.30262 | [8 empty] | 872.012 | 22.01749 | 0.0542573 | 1.62767 | 31.6267 | 29.999 | -0.0262247 | -0.236006 | 8.76335 | 8.99935 | 1402.388 | 5.42573 | 1478.478 | 0.05283654 | -0.0265747 | -0.02626184 | 0.04577668 | 1.011913 |  |  | 872.012 | 21.65411 | 0.0758688 | 2.27606 | 32.276 | 30 | -0.0432354 | -0.389122 | 8.61095 | 9.00007 | 1379.243 | 7.58688 | [8 empty] | 872.013 | 22.10324 | 0.0553538 | 1.66061 | 31.6606 | 30 | -0.0258038 | -0.232219 | 8.76717 | 8.99939 | 1407.85 | 5.53538 | [8 empty] | 872.014 | 20.54557 | 0.0862222 | 2.58673 | 32.5875 | 30.0008 | -0.0942019 | -0.847824 | 8.15224 | 9.00007 | 1308.635 | 8.62222 | [8 empty] | 872.015 | 20.30795 | 0.084428 | 2.53284 | 32.5329 | 30 | -0.0278815 | -0.250937 | 8.74918 | 9.00012 | 1293.5 | 8.4428 | [8 empty] | 872.012 | 20.46801 | 0.0836546 | 2.50955 | 32.5086 | 29.999 | -0.0309045 | -0.27814 | 8.72182 | 8.99996 | 1303.695 | 8.36546 | [8 empty] | 872.012 | 20.18763 | 0.0906529 | 2.7196 | 32.7197 | 30.0001 |  |  |  |  | 1285.836 | 9.06529
437 | 874.014 | 20.99122 | 0.0853426 | 2.57782 | 32.7834 | 30.2055 | -0.0740304 | -0.609441 | 7.62287 | 8.23231 | 1339.7 | 8.53426 | [8 empty] | 874.014 | 22.16592 | 0.0511174 | 1.53352 | 31.5335 | 30 | -0.0249574 | -0.224622 | 8.7756 | 9.00022 | 1414.671 | 5.11174 | 1486.986 | 0.04985379 | -0.02527412 | -0.02457967 | 0.04272153 | 1.028253 | [22 empty] | 874.012 | 21.8763 | 0.0749759 | 2.24928 | 32.2493 | 30 | -0.0452311 | -0.407079 | 8.5929 | 8.99998 | 1396.187 | 7.49759 | [8 empty] | 874.015 | 22.17382 | 0.0605055 | 1.81517 | 31.8152 | 30 | -0.0286752 | -0.258078 | 8.74195 | 9.00003 | 1415.175 | 6.05055 | [8 empty] | 874.012 | 21.85132 | 0.0696389 | 2.08918 | 32.0894 | 30.0002 | -0.0502654 | -0.452398 | 8.5478 | 9.0002 | 1394.593 | 6.96389 | [8 empty] | 874.019 | 21.91839 | 0.0676905 | 2.03072 | 32.0307 | 30 | -0.044184 | -0.397657 | 8.60236 | 9.00002 | 1398.874 | 6.76905 | [8 empty] | 874.015 | 21.6946 | 0.0733471 | 2.20041 | 32.2004 | 30 | -0.0406333 | -0.349365 | 8.24862 | 8.59798 | 1384.591 | 7.33471 | [8 empty] | 874.012 | 21.08313 | 0.0861359 | 2.58408 | 32.5841 | 30 | -0.0781998 | -0.703836 | 8.29665 | 9.00049 | 1342.874 | 8.61359 | [8 empty] | 874.012 | 20.50676 | 0.090298 | 2.70893 | 32.7089 | 29.9999 | -0.0577019 | -0.519318 | 8.48069 | 9.00001 | 1306.163 | 9.0298 | [8 empty] | 874.011 | 21.50999 | 0.0793202 | 2.37963 | 32.3799 | 30.0003 | -0.0502554 | -0.452303 | 8.54778 | 9.00008 | 1370.063 | 7.93202 | [8 empty] | 874.012 | 21.8966875 | 0.0662401 | 1.9872 | 31.9872 | 30 | -0.0275878 | -0.248289 | 8.75167 | 8.99996 | 1394.693 | 6.62401 | [8 empty] | 874.011 | 20.95254 | 0.0834649 | 2.50392 | 32.5036 | 29.9997 | -0.0301134 | -0.271029 | 8.72924 | 9.00027 | 1334.557 | 8.34649 | [8 empty] | 874.012 | 22.01376 | 0.054642 | 1.6392 | 31.6382 | 29.999 | -0.0265144 | -0.238612 | 8.76074 | 8.99935 | 1402.15 | 5.4642 | 1478.766 | 0.05320137 | -0.02687225 | -0.02632913 | 0.04614013 | 1.020628 |  |  | 874.012 | 21.6288 | 0.0763264 | 2.28979 | 32.2898 | 30 | -0.0436035 | -0.392435 | 8.60764 | 9.00007 | 1377.631 | 7.63264 | [8 empty] | 874.013 | 22.102 | 0.0557593 | 1.67278 | 31.6728 | 30 | -0.0260107 | -0.23408 | 8.76531 | 8.99939 | 1407.771 | 5.57593 | [8 empty] | 874.014 | 20.48303 | 0.0866829 | 2.60055 | 32.6013 | 30.0008 | -0.0953363 | -0.858033 | 8.14203 | 9.00007 | 1304.652 | 8.66829 | [8 empty] | 874.015 | 20.23522 | 0.0849147 | 2.54744 | 32.5475 | 30 | -0.0278743 | -0.250872 | 8.74925 | 9.00012 | 1288.868 | 8.49147 | [8 empty] | 874.012 | 20.41053 | 0.0841367 | 2.52402 | 32.523 | 29.999 | -0.0308958 | -0.278061 | 8.7219 | 8.99996 | 1300.034 | 8.41367 | [8 empty] | 874.012 | 20.10757 | 0.0911646 | 2.73495 | 32.7351 | 30.0001 |  |  |  |  | 1280.737 | 9.11646
438 | 876.014 | 20.94212 | 0.0857994 | 2.59162 | 32.7972 | 30.2055 | -0.0749725 | -0.617196 | 7.61511 | 8.23231 | 1336.566 | 8.57994 | [8 empty] | 876.014 | 22.16673 | 0.0515063 | 1.54519 | 31.5452 | 30 | -0.0252175 | -0.226963 | 8.77326 | 9.00022 | 1414.723 | 5.15063 | 1487.59 | 0.05022371 | -0.02554091 | -0.0246828 | 0.04308855 | 1.034766 | [22 empty] | 876.012 | 21.86319 | 0.0753831 | 2.26149 | 32.2615 | 30 | -0.0459191 | -0.413271 | 8.58671 | 8.99998 | 1395.351 | 7.53831 | [8 empty] | 876.015 | 22.17567 | 0.0609082 | 1.82725 | 31.8272 | 30 | -0.028936 | -0.260425 | 8.73961 | 9.00003 | 1415.294 | 6.09082 | [8 empty] | 876.012 | 21.832375 | 0.0700795 | 2.1024 | 32.1026 | 30.0002 | -0.0511853 | -0.460678 | 8.53952 | 9.0002 | 1393.384 | 7.00795 | [8 empty] | 876.019 | 21.90295 | 0.0680993 | 2.04298 | 32.043 | 30 | -0.0450241 | -0.405218 | 8.5948 | 9.00002 | 1397.888 | 6.80993 | [8 empty] | 876.015 | 21.67126 | 0.0737751 | 2.21325 | 32.2132 | 30 | -0.0409142 | -0.351779 | 8.2462 | 8.59798 | 1383.101 | 7.37751 | [8 empty] | 876.012 | 21.0408125 | 0.086573 | 2.59719 | 32.5972 | 30 | -0.079269 | -0.71346 | 8.28703 | 9.00049 | 1340.179 | 8.6573 | [8 empty] | 876.012 | 20.44905 | 0.0907575 | 2.72272 | 32.7226 | 29.9999 | -0.0575443 | -0.517899 | 8.48211 | 9.00001 | 1302.487 | 9.07575 | [8 empty] | 876.011 | 21.48152 | 0.0797513 | 2.39256 | 32.3928 | 30.0003 | -0.0507084 | -0.45638 | 8.5437 | 9.00008 | 1368.249 | 7.97513 | [8 empty] | 876.012 | 21.88367 | 0.0666561 | 1.99968 | 31.9997 | 30 | -0.0276384 | -0.248745 | 8.75122 | 8.99996 | 1393.865 | 6.66561 | [8 empty] | 876.011 | 20.90914 | 0.0839381 | 2.51812 | 32.5178 | 29.9997 | -0.0300869 | -0.27079 | 8.72948 | 9.00027 | 1331.792 | 8.39381 | [8 empty] | 876.012 | 22.01763 | 0.0550513 | 1.65149 | 31.6505 | 29.999 | -0.0267506 | -0.240738 | 8.75862 | 8.99935 | 1402.397 | 5.50513 | 1479.601 | 0.05358939 | -0.02711491 | -0.02647448 | 0.04652417 | 1.02419 |  |  | 876.012 | 21.60221875 | 0.0767476 | 2.30243 | 32.3024 | 30 | -0.044001 | -0.396012 | 8.60406 | 9.00007 | 1375.9375 | 7.67476 | [8 empty] | 876.013 | 22.10090625 | 0.056169 | 1.68507 | 31.6851 | 30 | -0.0261862 | -0.23566 | 8.76373 | 8.99939 | 1407.701 | 5.6169 | [8 empty] | 876.014 | 20.43129 | 0.0871572 | 2.61478 | 32.6156 | 30.0008 | -0.0964364 | -0.867934 | 8.13213 | 9.00007 | 1301.356 | 8.71572 | [8 empty] | 876.015 | 20.15346 | 0.0854197 | 2.56259 | 32.5626 | 30 | -0.0278839 | -0.250959 | 8.74916 | 9.00012 | 1283.66 | 8.54197 | [8 empty] | 876.012 | 20.34553 | 0.0846144 | 2.53835 | 32.5374 | 29.999 | -0.0308964 | -0.278067 | 8.72189 | 8.99996 | 1295.894 | 8.46144 | [8 empty] | 876.012 | 20.01813 | 0.0916916 | 2.75076 | 32.7509 | 30.0001 |  |  |  |  | 1275.04 | 9.16916
439 | 878.014 | 20.90028 | 0.0862476 | 2.60516 | 32.8107 | 30.2055 | -0.0759286 | -0.625068 | 7.60724 | 8.23231 | 1333.896 | 8.62476 | [8 empty] | 878.014 | 22.17 | 0.0518918 | 1.55675 | 31.5567 | 30 | -0.0254533 | -0.229086 | 8.77114 | 9.00022 | 1414.932 | 5.18918 | 1488.355 | 0.05059026 | -0.02578284 | -0.02480742 | 0.04345143 | 1.03932 | [22 empty] | 878.012 | 21.84518 | 0.0758039 | 2.27412 | 32.2741 | 30 | -0.0466052 | -0.419446 | 8.58053 | 8.99998 | 1394.201 | 7.58039 | [8 empty] | 878.015 | 22.17464 | 0.0612999 | 1.839 | 31.839 | 30 | -0.0292094 | -0.262885 | 8.73715 | 9.00003 | 1415.228 | 6.12999 | [8 empty] | 878.012 | 21.81353 | 0.0705026 | 2.11509 | 32.1153 | 30.0002 | -0.0521253 | -0.469138 | 8.53106 | 9.0002 | 1392.181 | 7.05026 | [8 empty] | 878.019 | 21.88272 | 0.0685195 | 2.05559 | 32.0556 | 30 | -0.0458581 | -0.412724 | 8.58729 | 9.00002 | 1396.597 | 6.85195 | [8 empty] | 878.015 | 21.64654 | 0.0742121 | 2.22636 | 32.2264 | 30 | -0.0411474 | -0.353785 | 8.2442 | 8.59798 | 1381.523 | 7.42121 | [8 empty] | 878.012 | 21.00134375 | 0.0870364 | 2.61109 | 32.6111 | 30 | -0.0803443 | -0.723138 | 8.27735 | 9.00049 | 1337.665 | 8.70364 | [8 empty] | 878.012 | 20.39288 | 0.0912356 | 2.73706 | 32.737 | 29.9999 |  |  |  |  | 1298.91 | 9.12356 | [8 empty] | 878.011 | 21.45879 | 0.0801739 | 2.40524 | 32.4055 | 30.0003 | -0.0511831 | -0.460652 | 8.53943 | 9.00008 | 1366.802 | 8.01739 | [8 empty] | 878.012 | 21.87244 | 0.0670741 | 2.01222 | 32.0122 | 30 | -0.0276758 | -0.249081 | 8.75088 | 8.99996 | 1393.149 | 6.70741 | [8 empty] | 878.011 | 20.86837 | 0.0843999 | 2.53198 | 32.5317 | 29.9997 | -0.0300599 | -0.270547 | 8.72972 | 9.00027 | 1329.195 | 8.43999 | [8 empty] | 878.012 | 22.01683 | 0.0554307 | 1.66286 | 31.6619 | 29.999 | -0.0270361 | -0.243307 | 8.75605 | 8.99935 | 1402.346 | 5.54307 | [8 empty] | 878.012 | 21.57959 | 0.0771797 | 2.31539 | 32.3154 | 30 | -0.0444011 | -0.399613 | 8.60046 | 9.00007 | 1374.496 | 7.71797 | [8 empty] | 878.013 | 22.09306 | 0.0565616 | 1.69685 | 31.6968 | 30 | -0.0264009 | -0.237592 | 8.7618 | 8.99939 | 1407.202 | 5.65616 | [8 empty] | 878.014 | 20.37757 | 0.0876226 | 2.62875 | 32.6295 | 30.0008 | -0.0975432 | -0.877895 | 8.12217 | 9.00007 | 1297.934 | 8.76226 | [8 empty] | 878.015 | 20.07846 | 0.0859118 | 2.57736 | 32.5774 | 30 | -0.0278737 | -0.250867 | 8.74925 | 9.00012 | 1278.883 | 8.59118 | [8 empty] | 878.012 | 20.2741 | 0.0851011 | 2.55295 | 32.552 | 29.999 | -0.030902 | -0.278117 | 8.72184 | 8.99996 | 1291.344 | 8.51011 | [8 empty] | 878.012 | 19.93257 | 0.0921731 | 2.7652 | 32.7653 | 30.0001 |  |  |  |  | 1269.591 | 9.21731
440 | 880.014 | 20.85079 | 0.0866978 | 2.61875 | 32.8243 | 30.2055 | -0.0768795 | -0.632896 | 7.59941 | 8.23231 | 1330.737 | 8.66978 | [8 empty] | 880.014 | 22.1749375 | 0.0522834 | 1.5685 | 31.5685 | 30 | -0.0257218 | -0.231502 | 8.76872 | 9.00022 | 1415.247 | 5.22834 | 1489.241 | 0.05096247 | -0.02605839 | -0.02490408 | 0.0438194 | 1.04635 | [22 empty] | 880.012 | 21.82779 | 0.0762177 | 2.28653 | 32.2865 | 30 | -0.0473161 | -0.425844 | 8.57413 | 8.99998 | 1393.092 | 7.62177 | [8 empty] | 880.015 | 22.17302 | 0.061707 | 1.85121 | 31.8512 | 30 | -0.0295101 | -0.265592 | 8.73444 | 9.00003 | 1415.124 | 6.1707 | [8 empty] | 880.012 | 21.79354 | 0.0709298 | 2.12791 | 32.1281 | 30.0002 | -0.0530544 | -0.4775 | 8.5227 | 9.0002 | 1390.905 | 7.09298 | [8 empty] | 880.019 | 21.87022 | 0.0689298 | 2.0679 | 32.0679 | 30 | -0.0467127 | -0.420415 | 8.5796 | 9.00002 | 1395.799 | 6.89298 | [8 empty] | 880.015 | 21.62244 | 0.074646 | 2.23938 | 32.2394 | 30 | -0.0413509 | -0.355534 | 8.24245 | 8.59798 | 1379.986 | 7.4646 | [8 empty] | 880.012 | 20.95584375 | 0.0874897 | 2.62469 | 32.6247 | 30 | -0.0814308 | -0.732917 | 8.26757 | 9.00049 | 1334.767 | 8.74897 | [8 empty] | 880.012 | 20.33285 | 0.0916947 | 2.75084 | 32.7508 | 29.9999 | -0.0574703 | -0.517234 | 8.48278 | 9.00001 | 1295.086 | 9.16947 | [8 empty] | 880.011 | 21.43547 | 0.0806158 | 2.4185 | 32.4188 | 30.0003 | -0.0516372 | -0.464739 | 8.53534 | 9.00008 | 1365.316 | 8.06158 | [8 empty] | 880.012 | 21.85988 | 0.0674948 | 2.02484 | 32.0248 | 30 | -0.0276944 | -0.249248 | 8.75071 | 8.99996 | 1392.349 | 6.74948 | [8 empty] | 880.011 | 20.82144 | 0.0848331 | 2.54497 | 32.5447 | 29.9997 | -0.0300924 | -0.270839 | 8.72943 | 9.00027 | 1326.206 | 8.48331 | [8 empty] | 880.012 | 22.01518 | 0.05585 | 1.67545 | 31.6745 | 29.999 | -0.0272725 | -0.245435 | 8.75392 | 8.99935 | 1402.241 | 5.585 | [8 empty] | 880.012 | 21.55063 | 0.0776159 | 2.32847 | 32.3285 | 30 | -0.0448135 | -0.403325 | 8.59675 | 9.00007 | 1372.652 | 7.76159 | [8 empty] | 880.013 | 22.08514 | 0.0569562 | 1.70869 | 31.7087 | 30 | -0.026577 | -0.239177 | 8.76021 | 8.99939 | 1406.697 | 5.69562 | [8 empty] | 880.014 | 20.3172 | 0.0881025 | 2.64314 | 32.6439 | 30.0008 | -0.0986697 | -0.888034 | 8.11203 | 9.00007 | 1294.089 | 8.81025 | [8 empty] | 880.015 | 20.00269 | 0.0864006 | 2.59202 | 32.592 | 30 | -0.0278754 | -0.250882 | 8.74924 | 9.00012 | 1274.057 | 8.64006 | [8 empty] | 880.012 | 20.20368 | 0.0855871 | 2.56753 | 32.5665 | 29.999 | -0.0308809 | -0.277927 | 8.72203 | 8.99996 | 1286.859 | 8.55871 | [8 empty] | 880.012 | 19.84342 | 0.0926992 | 2.78098 | 32.7811 | 30.0001 |  |  |  |  | 1263.912 | 9.26992
441 | 882.014 | 20.79803 | 0.0871528 | 2.6325 | 32.838 | 30.2055 | -0.0778381 | -0.640787 | 7.59152 | 8.23231 | 1327.37 | 8.71528 | [8 empty] | 882.014 | 22.1735 | 0.0526738 | 1.58021 | 31.5802 | 30 | -0.0259784 | -0.233811 | 8.76641 | 9.00022 | 1415.155 | 5.26738 | 1489.697 | 0.0513334 | -0.0263218 | -0.0250116 | 0.04418814 | 1.052383 | [22 empty] | 882.012 | 21.81086 | 0.0766454 | 2.29936 | 32.2994 | 30 | -0.0480219 | -0.432196 | 8.56778 | 8.99998 | 1392.011 | 7.66454 | [8 empty] | 882.015 | 22.17319 | 0.0620989 | 1.86297 | 31.863 | 30 | -0.0297992 | -0.268194 | 8.73184 | 9.00003 | 1415.135 | 6.20989 | [8 empty] | 882.012 | 21.77643 | 0.0713347 | 2.14005 | 32.1402 | 30.0002 | -0.0540139 | -0.486136 | 8.51406 | 9.0002 | 1389.813 | 7.13347 | [8 empty] | 882.019 | 21.85101 | 0.0693704 | 2.08111 | 32.0811 | 30 | -0.047611 | -0.4285 | 8.57152 | 9.00002 | 1394.573 | 6.93704 | [8 empty] | 882.015 | 21.60252 | 0.0750931 | 2.25279 | 32.2528 | 30 | -0.0415669 | -0.357391 | 8.24059 | 8.59798 | 1378.714 | 7.50931 | [8 empty] | 882.012 | 20.9136 | 0.0879381 | 2.63815 | 32.6382 | 30 | -0.0825195 | -0.742716 | 8.25778 | 9.00049 | 1332.076 | 8.79381 | [8 empty] | 882.012 | 20.27594 | 0.0921708 | 2.76512 | 32.765 | 29.9999 | -0.0571373 | -0.514236 | 8.48577 | 9.00001 | 1291.461 | 9.21708 | [8 empty] | 882.011 | 21.40967 | 0.0810441 | 2.43134 | 32.4316 | 30.0003 | -0.0520524 | -0.468476 | 8.53161 | 9.00008 | 1363.673 | 8.10441 | [8 empty] | 882.012 | 21.84564 | 0.0679077 | 2.03723 | 32.0372 | 30 | -0.0277329 | -0.249595 | 8.75037 | 8.99996 | 1391.442 | 6.79077 | [8 empty] | 882.011 | 20.77549 | 0.0853006 | 2.559 | 32.5587 | 29.9997 | -0.0300873 | -0.270794 | 8.72948 | 9.00027 | 1323.28 | 8.53006 | [8 empty] | 882.012 | 22.01463 | 0.0562385 | 1.6871 | 31.6861 | 29.999 | -0.0275711 | -0.248122 | 8.75123 | 8.99935 | 1402.206 | 5.62385 | [8 empty] | 882.012 | 21.51705 | 0.0780524 | 2.34157 | 32.3416 | 30 | -0.0452137 | -0.406927 | 8.59315 | 9.00007 | 1370.513 | 7.80524 | [8 empty] | 882.013 | 22.076 | 0.0573704 | 1.72111 | 31.7211 | 30 | -0.0267751 | -0.24096 | 8.75843 | 8.99939 | 1406.115 | 5.73704 | [8 empty] | 882.014 | 20.25304 | 0.0885736 | 2.65728 | 32.6581 | 30.0008 | -0.0998023 | -0.898228 | 8.10184 | 9.00007 | 1290.003 | 8.85736 | [8 empty] | 882.015 | 19.92005 | 0.086893 | 2.60679 | 32.6068 | 30 | -0.0278639 | -0.250778 | 8.74934 | 9.00012 | 1268.793 | 8.6893 | [8 empty] | 882.012 | 20.13618 | 0.0860801 | 2.58232 | 32.5813 | 29.999 | -0.0308831 | -0.277946 | 8.72201 | 8.99996 | 1282.559 | 8.60801 | [8 empty] | 882.012 | 19.74805 | 0.0931933 | 2.79581 | 32.7959 | 30.0001 |  |  |  |  | 1257.837 | 9.31933
442 | 884.014 | 20.75171 | 0.0876236 | 2.64672 | 32.8523 | 30.2055 | -0.0788095 | -0.648784 | 7.58352 | 8.23231 | 1324.414 | 8.76236 | [8 empty] | 884.014 | 22.17178 | 0.0530607 | 1.59182 | 31.5918 | 30 | -0.0262445 | -0.236206 | 8.76402 | 9.00022 | 1415.045 | 5.30607 | 1490.128 | 0.05170088 | -0.02659503 | -0.02510584 | 0.04455355 | 1.059317 | [22 empty] | 884.012 | 21.79104 | 0.0770744 | 2.31223 | 32.3122 | 30 | -0.0487388 | -0.438648 | 8.56133 | 8.99998 | 1390.746 | 7.70744 | [8 empty] | 884.015 | 22.16617 | 0.0625002 | 1.87501 | 31.875 | 30 | -0.0300976 | -0.270879 | 8.72915 | 9.00003 | 1414.687 | 6.25002 | [8 empty] | 884.012 | 21.75503 | 0.0717845 | 2.15355 | 32.1537 | 30.0002 | -0.0549747 | -0.494784 | 8.50542 | 9.0002 | 1388.447 | 7.17845 | [8 empty] | 884.019 | 21.837875 | 0.0697681 | 2.09304 | 32.0931 | 30 | -0.0484764 | -0.436289 | 8.56373 | 9.00002 | 1393.735 | 6.97681 | [8 empty] | 884.015 | 21.57682 | 0.0755133 | 2.2654 | 32.2654 | 30 | -0.041769 | -0.359129 | 8.23885 | 8.59798 | 1377.074 | 7.55133 | [8 empty] | 884.012 | 20.8663 | 0.0883846 | 2.65154 | 32.6516 | 30 | -0.0835986 | -0.752428 | 8.24806 | 9.00049 | 1329.064 | 8.83846 | [8 empty] | 884.012 | 20.21432 | 0.0926396 | 2.77918 | 32.7791 | 29.9999 | -0.0569869 | -0.512883 | 8.48713 | 9.00001 | 1287.537 | 9.26396 | [8 empty] | 884.011 | 21.38405 | 0.0814824 | 2.44449 | 32.4448 | 30.0003 | -0.0524941 | -0.472451 | 8.52763 | 9.00008 | 1362.042 | 8.14824 | [8 empty] | 884.012 | 21.83304 | 0.0683231 | 2.04969 | 32.0497 | 30 | -0.0277738 | -0.249963 | 8.75 | 8.99996 | 1390.64 | 6.83231 | [8 empty] | 884.011 | 20.73033 | 0.0857579 | 2.57271 | 32.5724 | 29.9997 | -0.0300797 | -0.270726 | 8.72954 | 9.00027 | 1320.403 | 8.57579 | [8 empty] | 884.012 | 22.01211 | 0.05664 | 1.69914 | 31.6982 | 29.999 | -0.0278658 | -0.250774 | 8.74858 | 8.99935 | 1402.045 | 5.664 | [8 empty] | 884.012 | 21.48976 | 0.0784799 | 2.3544 | 32.3544 | 30 | -0.04564 | -0.410763 | 8.58931 | 9.00007 | 1368.775 | 7.84799 | [8 empty] | 884.013 | 22.07513 | 0.0577617 | 1.73285 | 31.7328 | 30 | -0.0269554 | -0.242582 | 8.75681 | 8.99939 | 1406.059 | 5.77617 | [8 empty] | 884.014 | 20.18824 | 0.0890442 | 2.6714 | 32.6722 | 30.0008 | -0.100915 | -0.908238 | 8.09183 | 9.00007 | 1285.875 | 8.90442 | [8 empty] | 884.015 | 19.83646 | 0.0873966 | 2.6219 | 32.6219 | 30 | -0.0278438 | -0.250597 | 8.74952 | 9.00012 | 1263.469 | 8.73966 | [8 empty] | 884.012 | 20.0636875 | 0.0865638 | 2.59683 | 32.5958 | 29.999 | -0.0308649 | -0.277783 | 8.72218 | 8.99996 | 1277.942 | 8.65638 | [8 empty] | 884.012 | 19.65573 | 0.0937385 | 2.81216 | 32.8123 | 30.0001 |  |  |  |  | 1251.958 | 9.37385
443 | 886.014 | 20.70095 | 0.0880672 | 2.66012 | 32.8657 | 30.2055 | -0.0797416 | -0.656457 | 7.57585 | 8.23231 | 1321.174 | 8.80672 | [8 empty] | 886.014 | 22.17212 | 0.0534468 | 1.6034 | 31.6034 | 30 | -0.0265186 | -0.238673 | 8.76155 | 9.00022 | 1415.067 | 5.34468 | 1490.698 | 0.05206745 | -0.02687656 | -0.02519089 | 0.04491739 | 1.066916 | [22 empty] | 886.012 | 21.77445 | 0.0774903 | 2.32471 | 32.3247 | 30 | -0.049485 | -0.445364 | 8.55462 | 8.99998 | 1389.687 | 7.74903 | [8 empty] | 886.015 | 22.1639 | 0.0628979 | 1.88694 | 31.8869 | 30 | -0.0303999 | -0.2736 | 8.72643 | 9.00003 | 1414.542 | 6.28979 | [8 empty] | 886.012 | 21.73324 | 0.0722084 | 2.16627 | 32.1665 | 30.0002 | -0.0559561 | -0.503616 | 8.49658 | 9.0002 | 1387.057 | 7.22084 | [8 empty] | 886.019 | 21.81735 | 0.0701988 | 2.10597 | 32.106 | 30 | -0.0493593 | -0.444234 | 8.55578 | 9.00002 | 1392.425 | 7.01988 | [8 empty] | 886.015 | 21.54763 | 0.0759677 | 2.27903 | 32.279 | 30 | -0.0419648 | -0.360813 | 8.23717 | 8.59798 | 1375.211 | 7.59677 | [8 empty] | 886.012 | 20.81826 | 0.0888387 | 2.66517 | 32.6652 | 30 | -0.0846793 | -0.762156 | 8.23834 | 9.00049 | 1326.004 | 8.88387 | [8 empty] | 886.012 | 20.15422 | 0.0931141 | 2.79341 | 32.7933 | 29.9999 | -0.0569558 | -0.512603 | 8.48741 | 9.00001 | 1283.708 | 9.31141 | [8 empty] | 886.011 | 21.35953 | 0.0819041 | 2.45715 | 32.4574 | 30.0003 | -0.0529014 | -0.476117 | 8.52396 | 9.00008 | 1360.48 | 8.19041 | [8 empty] | 886.012 | 21.82099 | 0.0687301 | 2.0619 | 32.0619 | 30 | -0.0277984 | -0.250184 | 8.74978 | 8.99996 | 1389.872 | 6.87301 | [8 empty] | 886.011 | 20.68182 | 0.0862178 | 2.58651 | 32.5862 | 29.9997 | -0.0300815 | -0.270742 | 8.72953 | 9.00027 | 1317.313 | 8.62178 | [8 empty] | 886.012 | 22.01274 | 0.0570217 | 1.71059 | 31.7096 | 29.999 | -0.0281513 | -0.253343 | 8.74601 | 8.99935 | 1402.085 | 5.70217 | [8 empty] | 886.012 | 21.45945 | 0.0788995 | 2.36698 | 32.367 | 30 | -0.046038 | -0.414346 | 8.58573 | 9.00007 | 1366.844 | 7.88995 | [8 empty] | 886.013 | 22.0683125 | 0.0581719 | 1.74516 | 31.7451 | 30 | -0.0271276 | -0.244131 | 8.75526 | 8.99939 | 1405.625 | 5.81719 | [8 empty] | 886.014 | 20.12683 | 0.0895245 | 2.6858 | 32.6866 | 30.0008 | -0.102039 | -0.918362 | 8.0817 | 9.00007 | 1281.964 | 8.95245 | [8 empty] | 886.015 | 19.74698 | 0.087904 | 2.63712 | 32.6371 | 30 | -0.0278175 | -0.250361 | 8.74976 | 9.00012 | 1257.769 | 8.7904 | [8 empty] | 886.012 | 19.991 | 0.087068 | 2.61195 | 32.611 | 29.999 | -0.0308476 | -0.277627 | 8.72233 | 8.99996 | 1273.312 | 8.7068 | [8 empty] | 886.012 | 19.55565 | 0.0942433 | 2.82731 | 32.8274 | 30.0001 |  |  |  |  | 1245.583 | 9.42433
444 | 888.014 | 20.64925 | 0.0885201 | 2.6738 | 32.8793 | 30.2055 | -0.0806806 | -0.664188 | 7.56812 | 8.23231 | 1317.874 | 8.85201 | [8 empty] | 888.014 | 22.17628125 | 0.0538447 | 1.61534 | 31.6153 | 30 | -0.026787 | -0.241089 | 8.75913 | 9.00022 | 1415.333 | 5.38447 | 1491.541 | 0.0524451 | -0.02715231 | -0.02529279 | 0.04529099 | 1.07352 | [22 empty] | 888.012 | 21.755625 | 0.07791 | 2.3373 | 32.3373 | 30 | -0.0502121 | -0.451908 | 8.54807 | 8.99998 | 1388.486 | 7.791 | [8 empty] | 888.015 | 22.16672 | 0.0633053 | 1.89916 | 31.8992 | 30 | -0.0307382 | -0.276644 | 8.72339 | 9.00003 | 1414.722 | 6.33053 | [8 empty] | 888.012 | 21.70929 | 0.0726503 | 2.17952 | 32.1797 | 30.0002 | -0.0569514 | -0.512574 | 8.48763 | 9.0002 | 1385.528 | 7.26503 | [8 empty] | 888.019 | 21.79328 | 0.0706124 | 2.11837 | 32.1184 | 30 | -0.0502591 | -0.452332 | 8.54768 | 9.00002 | 1390.889 | 7.06124 | [8 empty] | 888.015 | 21.515 | 0.0763996 | 2.29199 | 32.292 | 30 | -0.0421548 | -0.362446 | 8.23554 | 8.59798 | 1373.128 | 7.63996 | [8 empty] | 888.012 | 20.77412 | 0.0892935 | 2.67881 | 32.6788 | 30 | -0.0857722 | -0.771992 | 8.2285 | 9.00049 | 1323.192 | 8.92935 | [8 empty] | 888.012 | 20.08414 | 0.0935958 | 2.80787 | 32.8078 | 29.9999 | -0.0569395 | -0.512456 | 8.48755 | 9.00001 | 1279.245 | 9.35958 | [8 empty] | 888.011 | 21.33117 | 0.0823434 | 2.47032 | 32.4706 | 30.0003 | -0.0533078 | -0.479775 | 8.52031 | 9.00008 | 1358.673 | 8.23434 | [8 empty] | 888.012 | 21.80463 | 0.0691568 | 2.07471 | 32.0747 | 30 | -0.0278203 | -0.250381 | 8.74958 | 8.99996 | 1388.83 | 6.91568 | [8 empty] | 888.011 | 20.63146875 | 0.0866734 | 2.60018 | 32.5999 | 29.9997 | -0.0300842 | -0.270766 | 8.7295 | 9.00027 | 1314.106 | 8.66734 | [8 empty] | 888.012 | 22.01121 | 0.0573974 | 1.72187 | 31.7209 | 29.999 | -0.028443 | -0.255968 | 8.74339 | 8.99935 | 1401.988 | 5.73974 | [8 empty] | 888.012 | 21.42581 | 0.0793601 | 2.3808 | 32.3808 | 30 | -0.0464523 | -0.418074 | 8.582 | 9.00007 | 1364.701 | 7.93601 | [8 empty] | 888.013 | 22.06189 | 0.0585787 | 1.75736 | 31.7573 | 30 | -0.0273158 | -0.245825 | 8.75357 | 8.99939 | 1405.216 | 5.85787 | [8 empty] | 888.014 | 20.05775 | 0.0900067 | 2.70027 | 32.7011 | 30.0008 | -0.103184 | -0.928659 | 8.07141 | 9.00007 | 1277.564 | 9.00067 | [8 empty] | 888.015 | 19.66112 | 0.0884089 | 2.65227 | 32.6523 | 30 | -0.0278185 | -0.25037 | 8.74975 | 9.00012 | 1252.301 | 8.84089 | [8 empty] | 888.012 | 19.91409 | 0.0875844 | 2.62744 | 32.6265 | 29.999 | -0.0308618 | -0.277755 | 8.72221 | 8.99996 | 1268.413 | 8.75844 | [8 empty] | 888.012 | 19.45229 | 0.0947825 | 2.84348 | 32.8436 | 30.0001 |  |  |  |  | 1238.999 | 9.47825
445 | 890.014 | 20.58959 | 0.0889786 | 2.68765 | 32.8932 | 30.2055 | -0.0816469 | -0.672143 | 7.56016 | 8.23231 | 1314.067 | 8.89786 | [8 empty] | 890.014 | 22.17647 | 0.0542447 | 1.62734 | 31.6273 | 30 | -0.0270546 | -0.243498 | 8.75673 | 9.00022 | 1415.344 | 5.42447 | 1492.119 | 0.05282459 | -0.02742731 | -0.02539727 | 0.04566771 | 1.079931 | [22 empty] | 890.012 | 21.7366 | 0.0783318 | 2.34995 | 32.35 | 30 | -0.0509534 | -0.458579 | 8.5414 | 8.99998 | 1387.271 | 7.83318 | [8 empty] | 890.015 | 22.16088 | 0.0637141 | 1.91142 | 31.9114 | 30 | -0.0310605 | -0.279545 | 8.72049 | 9.00003 | 1414.35 | 6.37141 | [8 empty] | 890.012 | 21.68754 | 0.0730663 | 2.192 | 32.1922 | 30.0002 | -0.0579365 | -0.521441 | 8.47876 | 9.0002 | 1384.14 | 7.30663 | [8 empty] | 890.019 | 21.77148 | 0.0710519 | 2.13156 | 32.1316 | 30 | -0.0511993 | -0.460794 | 8.53922 | 9.00002 | 1389.497 | 7.10519 | [8 empty] | 890.015 | 21.48267 | 0.0768302 | 2.30491 | 32.3049 | 30 | -0.0423125 | -0.363802 | 8.23418 | 8.59798 | 1371.065 | 7.68302 | [8 empty] | 890.012 | 20.7207 | 0.089751 | 2.69253 | 32.6926 | 30 | -0.0868784 | -0.781948 | 8.21854 | 9.00049 | 1319.79 | 8.9751 | [8 empty] | 890.012 | 20.011375 | 0.0940698 | 2.82209 | 32.822 | 29.9999 | -0.056916 | -0.512245 | 8.48777 | 9.00001 | 1274.61 | 9.40698 | [8 empty] | 890.011 | 21.30521 | 0.0827681 | 2.48306 | 32.4833 | 30.0003 | -0.0537204 | -0.483488 | 8.51659 | 9.00008 | 1357.019 | 8.27681 | [8 empty] | 890.012 | 21.78993 | 0.0695646 | 2.08694 | 32.0869 | 30 | -0.0278423 | -0.25058 | 8.74938 | 8.99996 | 1387.893 | 6.95646 | [8 empty] | 890.011 | 20.57799 | 0.0871551 | 2.61463 | 32.6143 | 29.9997 | -0.03008 | -0.270728 | 8.72954 | 9.00027 | 1310.7 | 8.71551 | [8 empty] | 890.012 | 22.01141 | 0.0577678 | 1.73298 | 31.732 | 29.999 | -0.0287601 | -0.258822 | 8.74053 | 8.99935 | 1402.001 | 5.77678 | [8 empty] | 890.012 | 21.39574 | 0.0797953 | 2.39386 | 32.3938 | 30 | -0.0468654 | -0.421792 | 8.57828 | 9.00007 | 1362.786 | 7.97953 | [8 empty] | 890.013 | 22.04983 | 0.0589796 | 1.76939 | 31.7694 | 30 | -0.0274709 | -0.247221 | 8.75217 | 8.99939 | 1404.448 | 5.89796 | [8 empty] | 890.014 | 19.99305 | 0.0904801 | 2.71447 | 32.7153 | 30.0008 | -0.104313 | -0.938823 | 8.06124 | 9.00007 | 1273.443 | 9.04801 | [8 empty] | 890.015 | 19.56487 | 0.0889215 | 2.66765 | 32.6677 | 30 | -0.027834 | -0.25051 | 8.74961 | 9.00012 | 1246.17 | 8.89215 | [8 empty] | 890.012 | 19.83067 | 0.0880487 | 2.64138 | 32.6404 | 29.999 | -0.0308482 | -0.277633 | 8.72233 | 8.99996 | 1263.1 | 8.80487 | [8 empty] | 890.012 | 19.34044 | 0.095309 | 2.85928 | 32.8594 | 30.0001 |  |  |  |  | 1231.875 | 9.5309
446 | 892.014 | 20.5271 | 0.089448 | 2.70182 | 32.9074 | 30.2055 | -0.0826381 | -0.680302 | 7.552 | 8.23231 | 1310.079 | 8.9448 | [8 empty] | 892.014 | 22.17123 | 0.0546378 | 1.63913 | 31.6391 | 30 | -0.0273489 | -0.246146 | 8.75408 | 9.00022 | 1415.01 | 5.46378 | 1492.323 | 0.05319739 | -0.02772984 | -0.02546755 | 0.04603953 | 1.088831 | [22 empty] | 892.012 | 21.71361 | 0.0787603 | 2.36281 | 32.3628 | 30 | -0.0517294 | -0.465563 | 8.53442 | 8.99998 | 1385.804 | 7.87603 | [8 empty] | 892.015 | 22.15438 | 0.0641263 | 1.92379 | 31.9238 | 30 | -0.0314139 | -0.282726 | 8.7173 | 9.00003 | 1413.935 | 6.41263 | [8 empty] | 892.012 | 21.66634 | 0.0734948 | 2.20486 | 32.2051 | 30.0002 | -0.0589295 | -0.530377 | 8.46982 | 9.0002 | 1382.787 | 7.34948 | [8 empty] | 892.019 | 21.7533125 | 0.0714812 | 2.14444 | 32.1445 | 30 | -0.0521716 | -0.469545 | 8.53047 | 9.00002 | 1388.338 | 7.14812 | [8 empty] | 892.015 | 21.45782 | 0.0772713 | 2.31814 | 32.3181 | 30 | -0.0424984 | -0.365401 | 8.23258 | 8.59798 | 1369.479 | 7.72713 | [8 empty] | 892.012 | 20.67201 | 0.0902201 | 2.70661 | 32.7066 | 30 | -0.087972 | -0.791791 | 8.2087 | 9.00049 | 1316.689 | 9.02201 | [8 empty] | 892.012 | 19.94437 | 0.0945449 | 2.83634 | 32.8363 | 29.9999 | -0.0570877 | -0.51379 | 8.48622 | 9.00001 | 1270.342 | 9.45449 | [8 empty] | 892.011 | 21.27214 | 0.083225 | 2.49677 | 32.497 | 30.0003 | -0.0541074 | -0.486971 | 8.51311 | 9.00008 | 1354.913 | 8.3225 | [8 empty] | 892.012 | 21.77307 | 0.069993 | 2.09979 | 32.0998 | 30 | -0.0278552 | -0.250695 | 8.74927 | 8.99996 | 1386.82 | 6.9993 | [8 empty] | 892.011 | 20.52419 | 0.0876066 | 2.62817 | 32.6279 | 29.9997 | -0.0300729 | -0.270664 | 8.72961 | 9.00027 | 1307.273 | 8.76066 | [8 empty] | 892.012 | 22.0134 | 0.0581809 | 1.74537 | 31.7444 | 29.999 | -0.029067 | -0.261584 | 8.73777 | 8.99935 | 1402.127 | 5.81809 | [8 empty] | 892.012 | 21.36266 | 0.0802423 | 2.40727 | 32.4072 | 30 | -0.0472653 | -0.425391 | 8.57468 | 9.00007 | 1360.679 | 8.02423 | [8 empty] | 892.013 | 22.04239 | 0.0593751 | 1.78125 | 31.7812 | 30 | -0.0276432 | -0.248772 | 8.75062 | 8.99939 | 1403.974 | 5.93751 | [8 empty] | 892.014 | 19.91854 | 0.0909751 | 2.72932 | 32.7301 | 30.0008 | -0.105458 | -0.949132 | 8.05093 | 9.00007 | 1268.697 | 9.09751 | [8 empty] | 892.015 | 19.47227 | 0.0894519 | 2.68356 | 32.6836 | 30 | -0.0277933 | -0.250143 | 8.74998 | 9.00012 | 1240.272 | 8.94519 | [8 empty] | 892.012 | 19.75561 | 0.0885543 | 2.65654 | 32.6556 | 29.999 | -0.0308614 | -0.277751 | 8.72221 | 8.99996 | 1258.319 | 8.85543 | [8 empty] | 892.012 | 19.23277 | 0.0958466 | 2.87541 | 32.8755 | 30.0001 |  |  |  |  | 1225.017 | 9.58466
447 | 894.014 | 20.46743 | 0.0899297 | 2.71638 | 32.9219 | 30.2055 | -0.0836558 | -0.68868 | 7.54363 | 8.23231 | 1306.27 | 8.99297 | [8 empty] | 894.014 | 22.17178 | 0.0550224 | 1.65067 | 31.6506 | 30 | -0.0276364 | -0.248734 | 8.75149 | 9.00022 | 1415.045 | 5.50224 | 1492.905 | 0.053562 | -0.02802547 | -0.02553653 | 0.04640135 | 1.097466 | [22 empty] | 894.012 | 21.69129 | 0.0791871 | 2.37561 | 32.3756 | 30 | -0.0525007 | -0.472505 | 8.52747 | 8.99998 | 1384.379 | 7.91871 | [8 empty] | 894.015 | 22.15287 | 0.0645191 | 1.93557 | 31.9356 | 30 | -0.0317565 | -0.285809 | 8.71422 | 9.00003 | 1413.839 | 6.45191 | [8 empty] | 894.012 | 21.64678 | 0.0739286 | 2.21787 | 32.2181 | 30.0002 | -0.0599316 | -0.539396 | 8.4608 | 9.0002 | 1381.539 | 7.39286 | [8 empty] | 894.019 | 21.73168 | 0.0718966 | 2.1569 | 32.1569 | 30 | -0.053116 | -0.478045 | 8.52197 | 9.00002 | 1386.957 | 7.18966 | [8 empty] | 894.015 | 21.42721 | 0.0777053 | 2.33116 | 32.3312 | 30 | -0.042675 | -0.366919 | 8.23106 | 8.59798 | 1367.526 | 7.77053 | [8 empty] | 894.012 | 20.62053125 | 0.0906679 | 2.72004 | 32.7201 | 30 | -0.089054 | -0.80153 | 8.19896 | 9.00049 | 1313.41 | 9.06679 | [8 empty] | 894.012 | 19.87477 | 0.0950305 | 2.85091 | 32.8508 | 29.9999 | -0.0571417 | -0.514276 | 8.48573 | 9.00001 | 1265.909 | 9.50305 | [8 empty] | 894.011 | 21.25058 | 0.0836479 | 2.50946 | 32.5097 | 30.0003 | -0.0544195 | -0.48978 | 8.5103 | 9.00008 | 1353.54 | 8.36479 | [8 empty] | 894.012 | 21.75939 | 0.0704094 | 2.11228 | 32.1123 | 30 | -0.0278772 | -0.250894 | 8.74907 | 8.99996 | 1385.948 | 7.04094 | [8 empty] | 894.011 | 20.47167 | 0.0880822 | 2.64244 | 32.6422 | 29.9997 | -0.0300621 | -0.270567 | 8.7297 | 9.00027 | 1303.928 | 8.80822 | [8 empty] | 894.012 | 22.01096 | 0.0586247 | 1.75868 | 31.7577 | 29.999 | -0.0293742 | -0.264348 | 8.73501 | 8.99935 | 1401.972 | 5.86247 | [8 empty] | 894.012 | 21.3239 | 0.0806759 | 2.42028 | 32.4203 | 30 | -0.0476814 | -0.429136 | 8.57094 | 9.00007 | 1358.21 | 8.06759 | [8 empty] | 894.013 | 22.03523 | 0.059802 | 1.79406 | 31.794 | 30 | -0.0277988 | -0.250172 | 8.74922 | 8.99939 | 1403.518 | 5.9802 | [8 empty] | 894.014 | 19.84047 | 0.0914633 | 2.74397 | 32.7448 | 30.0008 | -0.106621 | -0.959595 | 8.04047 | 9.00007 | 1263.724 | 9.14633 | [8 empty] | 894.015 | 19.3732 | 0.089954 | 2.69862 | 32.6986 | 30 | -0.0277942 | -0.250151 | 8.74997 | 9.00012 | 1233.962 | 8.9954 | [8 empty] | 894.012 | 19.67118 | 0.0890624 | 2.67179 | 32.6708 | 29.999 | -0.0308557 | -0.2777 | 8.72226 | 8.99996 | 1252.942 | 8.90624 | [8 empty] | 894.012 | 19.12289 | 0.0963936 | 2.89182 | 32.8919 | 30.0001 |  |  |  |  | 1218.018 | 9.63936
448 | 896.014 | 20.41521 | 0.0903895 | 2.73026 | 32.9358 | 30.2055 | -0.0846655 | -0.696993 | 7.53531 | 8.23231 | 1302.938 | 9.03895 | [8 empty] | 896.014 | 22.17735 | 0.0554245 | 1.66274 | 31.6627 | 30 | -0.0279295 | -0.251372 | 8.74885 | 9.00022 | 1415.401 | 5.54245 | 1493.849 | 0.05394306 | -0.02832695 | -0.02561611 | 0.04677788 | 1.105825 | [22 empty] | 896.012 | 21.67407 | 0.079626 | 2.38878 | 32.3888 | 30 | -0.0532601 | -0.479339 | 8.52064 | 8.99998 | 1383.281 | 7.9626 | [8 empty] | 896.015 | 22.14913 | 0.0649159 | 1.94748 | 31.9475 | 30 | -0.0321478 | -0.289331 | 8.7107 | 9.00003 | 1413.6 | 6.49159 | [8 empty] | 896.012 | 21.61474 | 0.0743466 | 2.23041 | 32.2306 | 30.0002 | -0.0609381 | -0.548455 | 8.45175 | 9.0002 | 1379.494 | 7.43466 | [8 empty] | 896.019 | 21.70901 | 0.072326 | 2.16978 | 32.1698 | 30 | -0.0540571 | -0.486515 | 8.5135 | 9.00002 | 1385.51 | 7.2326 | [8 empty] | 896.015 | 21.39161 | 0.0781263 | 2.34379 | 32.3438 | 30 | -0.0428368 | -0.36831 | 8.22967 | 8.59798 | 1365.254 | 7.81263 | [8 empty] | 896.012 | 20.56361 | 0.091137 | 2.73411 | 32.7342 | 30 | -0.0901789 | -0.811654 | 8.18884 | 9.00049 | 1309.784 | 9.1137 | [8 empty] | 896.012 | 19.79721875 | 0.095514 | 2.86541 | 32.8653 | 29.9999 | -0.0568697 | -0.511828 | 8.48818 | 9.00001 | 1260.969 | 9.5514 | [8 empty] | 896.011 | 21.214 | 0.0840833 | 2.52252 | 32.5228 | 30.0003 | -0.0547921 | -0.493133 | 8.50695 | 9.00008 | 1351.21 | 8.40833 | [8 empty] | 896.012 | 21.74064 | 0.0708279 | 2.12484 | 32.1248 | 30 | -0.0278997 | -0.251096 | 8.74887 | 8.99996 | 1384.754 | 7.08279 | [8 empty] | 896.011 | 20.40952 | 0.0885384 | 2.65613 | 32.6558 | 29.9997 | -0.0300697 | -0.270636 | 8.72963 | 9.00027 | 1299.969 | 8.85384 | [8 empty] | 896.012 | 22.00777 | 0.0590008 | 1.76997 | 31.769 | 29.999 | -0.0296808 | -0.267108 | 8.73225 | 8.99935 | 1401.769 | 5.90008 | [8 empty] | 896.012 | 21.29288 | 0.0811303 | 2.43391 | 32.4339 | 30 | -0.0480814 | -0.432736 | 8.56734 | 9.00007 | 1356.235 | 8.11303 | [8 empty] | 896.013 | 22.02724 | 0.0602008 | 1.80602 | 31.806 | 30 | -0.0279532 | -0.251562 | 8.74783 | 8.99939 | 1403.009 | 6.02008 | [8 empty] | 896.014 | 19.76549 | 0.0919548 | 2.75872 | 32.7595 | 30.0008 | -0.107754 | -0.969791 | 8.03028 | 9.00007 | 1258.948 | 9.19548 | [8 empty] | 896.015 | 19.274 | 0.0904671 | 2.71401 | 32.714 | 30 | -0.0277842 | -0.250062 | 8.75006 | 9.00012 | 1227.644 | 9.04671 | [8 empty] | 896.012 | 19.59051 | 0.0895718 | 2.68706 | 32.6861 | 29.999 | -0.0308302 | -0.27747 | 8.72249 | 8.99996 | 1247.803 | 8.95718 | [8 empty] | 896.012 | 18.99612 | 0.0969365 | 2.90811 | 32.9082 | 30.0001 |  |  |  |  | 1209.944 | 9.69365
449 | 898.014 | 20.3491 | 0.0908587 | 2.74444 | 32.95 | 30.2055 | -0.0856393 | -0.705009 | 7.5273 | 8.23231 | 1298.718 | 9.08587 | [8 empty] | 898.014 | 22.17665 | 0.0558209 | 1.67462 | 31.6746 | 30 | -0.02824 | -0.254167 | 8.74606 | 9.00022 | 1415.356 | 5.58209 | 1494.362 | 0.05431857 | -0.02864642 | -0.02567215 | 0.04715093 | 1.115856 | [22 empty] | 898.012 | 21.6517 | 0.0800507 | 2.40152 | 32.4015 | 30 | -0.054055 | -0.486494 | 8.51348 | 8.99998 | 1381.853 | 8.00507 | [8 empty] | 898.015 | 22.14529 | 0.0653304 | 1.95991 | 31.9599 | 30 | -0.0324856 | -0.292371 | 8.70766 | 9.00003 | 1413.355 | 6.53304 | [8 empty] | 898.012 | 21.58966 | 0.0747762 | 2.2433 | 32.2435 | 30.0002 | -0.0619417 | -0.557488 | 8.44271 | 9.0002 | 1377.894 | 7.47762 | [8 empty] | 898.019 | 21.68927 | 0.0727465 | 2.1824 | 32.1824 | 30 | -0.055034 | -0.495307 | 8.50471 | 9.00002 | 1384.251 | 7.27465 | [8 empty] | 898.015 | 21.36163 | 0.0785693 | 2.35708 | 32.3571 | 30 | -0.0429799 | -0.36954 | 8.22844 | 8.59798 | 1363.34 | 7.85693 | [8 empty] | 898.012 | 20.50953 | 0.091598 | 2.74795 | 32.748 | 30 | -0.0912729 | -0.821501 | 8.17899 | 9.00049 | 1306.339 | 9.1598 | [8 empty] | 898.012 | 19.71783 | 0.0960034 | 2.88009 | 32.88 | 29.9999 | -0.0568286 | -0.511458 | 8.48855 | 9.00001 | 1255.913 | 9.60034 | [8 empty] | 898.011 | 21.18396 | 0.084519 | 2.53559 | 32.5359 | 30.0003 | -0.0551236 | -0.496117 | 8.50396 | 9.00008 | 1349.297 | 8.4519 | [8 empty] | 898.012 | 21.72169 | 0.0712421 | 2.13726 | 32.1373 | 30 | -0.0279127 | -0.251213 | 8.74875 | 8.99996 | 1383.547 | 7.12421 | [8 empty] | 898.011 | 20.35471 | 0.0890234 | 2.67068 | 32.6704 | 29.9997 | -0.0300527 | -0.270483 | 8.72979 | 9.00027 | 1296.478 | 8.90234 | [8 empty] | 898.012 | 22.00941 | 0.0593908 | 1.78166 | 31.7807 | 29.999 | -0.0299905 | -0.269895 | 8.72946 | 8.99935 | 1401.874 | 5.93908 | [8 empty] | 898.012 | 21.25762 | 0.0815682 | 2.44705 | 32.447 | 30 | -0.0484762 | -0.43629 | 8.56378 | 9.00007 | 1353.988 | 8.15682 | [8 empty] | 898.013 | 22.01982 | 0.0606073 | 1.81822 | 31.8182 | 30 | -0.0280953 | -0.252841 | 8.74655 | 8.99939 | 1402.537 | 6.06073 | [8 empty] | 898.014 | 19.68874 | 0.0924477 | 2.7735 | 32.7743 | 30.0008 | -0.108897 | -0.980077 | 8.01999 | 9.00007 | 1254.06 | 9.24477 | [8 empty] | 898.015 | 19.16631 | 0.0909962 | 2.72989 | 32.7299 | 30 | -0.0277703 | -0.249936 | 8.75018 | 9.00012 | 1220.784 | 9.09962 | [8 empty] | 898.012 | 19.49422 | 0.0900903 | 2.70262 | 32.7016 | 29.999 | -0.0308118 | -0.277305 | 8.72266 | 8.99996 | 1241.67 | 9.00903 | [8 empty] | 898.012 | 18.87608 | 0.0974907 | 2.92473 | 32.9248 | 30.0001 |  |  |  |  | 1202.298 | 9.74907
450 | 900.014 | 20.283 | 0.0913397 | 2.75897 | 32.9645 | 30.2055 | -0.0866418 | -0.713262 | 7.51904 | 8.23231 | 1294.5 | 9.13397 | [8 empty] | 900.014 | 22.17911 | 0.056218 | 1.68654 | 31.6865 | 30 | -0.028553 | -0.256984 | 8.74324 | 9.00022 | 1415.513 | 5.6218 | 1495.09 | 0.0546946 | -0.02896857 | -0.02572604 | 0.04752347 | 1.126041 | [22 empty] | 900.012 | 21.63155 | 0.080464 | 2.41392 | 32.4139 | 30 | -0.0548151 | -0.493335 | 8.50664 | 8.99998 | 1380.567 | 8.0464 | [8 empty] | 900.015 | 22.14344 | 0.0657287 | 1.97186 | 31.9719 | 30 | -0.032874 | -0.295867 | 8.70416 | 9.00003 | 1413.237 | 6.57287 | [8 empty] | 900.012 | 21.56838 | 0.0752198 | 2.25661 | 32.2568 | 30.0002 | -0.0629697 | -0.56674 | 8.43346 | 9.0002 | 1376.536 | 7.52198 | [8 empty] | 900.019 | 21.67035 | 0.0731638 | 2.19492 | 32.1949 | 30 | -0.0559833 | -0.503851 | 8.49616 | 9.00002 | 1383.043 | 7.31638 | [8 empty] | 900.015 | 21.33253 | 0.079014 | 2.37042 | 32.3704 | 30 | -0.0431213 | -0.370756 | 8.22723 | 8.59798 | 1361.483 | 7.9014 | [8 empty] | 900.012 | 20.44874 | 0.0920644 | 2.76194 | 32.762 | 30 | -0.0923841 | -0.831502 | 8.16899 | 9.00049 | 1302.468 | 9.20644 | [8 empty] | 900.012 | 19.63965 | 0.0964941 | 2.89482 | 32.8947 | 29.9999 | -0.0568351 | -0.511516 | 8.48849 | 9.00001 | 1250.933 | 9.64941 | [8 empty] | 900.011 | 21.15258 | 0.0849601 | 2.54883 | 32.5491 | 30.0003 | -0.0554666 | -0.499204 | 8.50088 | 9.00008 | 1347.298 | 8.49601 | [8 empty] | 900.012 | 21.70911 | 0.0716731 | 2.15019 | 32.1502 | 30 | -0.027923 | -0.251306 | 8.74866 | 8.99996 | 1382.746 | 7.16731 | [8 empty] | 900.011 | 20.29435 | 0.0894922 | 2.68474 | 32.6845 | 29.9997 | -0.0300512 | -0.270469 | 8.7298 | 9.00027 | 1292.634 | 8.94922 | [8 empty] | 900.012 | 22.00938 | 0.0597898 | 1.79364 | 31.7926 | 29.999 | -0.0303416 | -0.273055 | 8.7263 | 8.99935 | 1401.871 | 5.97898 | [8 empty] | 900.012 | 21.22554 | 0.0820205 | 2.46061 | 32.4606 | 30 | -0.0488749 | -0.439878 | 8.5602 | 9.00007 | 1351.945 | 8.20205 | [8 empty] | 900.013 | 22.00985 | 0.0610274 | 1.83082 | 31.8308 | 30 | -0.028235 | -0.254098 | 8.74529 | 8.99939 | 1401.901 | 6.10274 | [8 empty] | 900.014 | 19.60814 | 0.092948 | 2.78851 | 32.7893 | 30.0008 | -0.110052 | -0.990475 | 8.00959 | 9.00007 | 1248.926 | 9.2948 | [8 empty] | 900.015 | 19.06271 | 0.0915439 | 2.74632 | 32.7463 | 30 | -0.0277716 | -0.249948 | 8.75017 | 9.00012 | 1214.185 | 9.15439 | [8 empty] | 900.012 | 19.39884 | 0.0905812 | 2.71735 | 32.7164 | 29.999 | -0.0308361 | -0.277524 | 8.72244 | 8.99996 | 1235.595 | 9.05812 | [8 empty] | 900.012 | 18.74443 | 0.0980492 | 2.94149 | 32.9416 | 30.0001 |  |  |  |  | 1193.913 | 9.80492
451 | 902.014 | 20.214625 | 0.0918341 | 2.7739 | 32.9794 | 30.2055 | -0.0877266 | -0.722192 | 7.51011 | 8.23231 | 1290.136 | 9.18341 | [8 empty] | 902.014 | 22.17188 | 0.0566155 | 1.69846 | 31.6984 | 30 | -0.0288782 | -0.259911 | 8.74031 | 9.00022 | 1415.052 | 5.66155 | [28 empty] | 902.012 | 21.60337 | 0.0808992 | 2.42698 | 32.427 | 30 | -0.0556096 | -0.500485 | 8.49949 | 8.99998 | 1378.769 | 8.08992 | [8 empty] | 902.015 | 22.13662 | 0.0661208 | 1.98362 | 31.9836 | 30 | -0.0332593 | -0.299335 | 8.7007 | 9.00003 | 1412.801 | 6.61208 | [8 empty] | 902.012 | 21.54167 | 0.0756525 | 2.26959 | 32.2698 | 30.0002 | -0.0640222 | -0.576212 | 8.42399 | 9.0002 | 1374.83 | 7.56525 | [8 empty] | 902.019 | 21.64434 | 0.0735888 | 2.20767 | 32.2077 | 30 | -0.0569368 | -0.512432 | 8.48758 | 9.00002 | 1381.383 | 7.35888 | [8 empty] | 902.015 | 21.29287 | 0.0794593 | 2.38378 | 32.3838 | 30 | -0.0432648 | -0.37199 | 8.22599 | 8.59798 | 1358.952 | 7.94593 | [8 empty] | 902.012 | 20.39349 | 0.0925358 | 2.77608 | 32.7761 | 30 | -0.0934923 | -0.841477 | 8.15901 | 9.00049 | 1298.948 | 9.25358 | [8 empty] | 902.012 | 19.55854 | 0.0969812 | 2.90943 | 32.9094 | 29.9999 | -0.0571027 | -0.513925 | 8.48609 | 9.00001 | 1245.767 | 9.69812 | [8 empty] | 902.011 | 21.12351 | 0.0854018 | 2.56208 | 32.5623 | 30.0003 | -0.0557939 | -0.50215 | 8.49793 | 9.00008 | 1345.446 | 8.54018 | [8 empty] | 902.012 | 21.68958 | 0.0721113 | 2.16334 | 32.1633 | 30 | -0.0279288 | -0.251358 | 8.7486 | 8.99996 | 1381.502 | 7.21113 | [8 empty] | 902.011 | 20.22744 | 0.0899918 | 2.69973 | 32.6995 | 29.9997 | -0.0300359 | -0.270332 | 8.72994 | 9.00027 | 1288.372 | 8.99918 | [8 empty] | 902.012 | 22.0053 | 0.0601934 | 1.80574 | 31.8048 | 29.999 | -0.030649 | -0.275821 | 8.72353 | 8.99935 | 1401.612 | 6.01934 | [8 empty] | 902.012 | 21.17993 | 0.0824814 | 2.47444 | 32.4744 | 30 | -0.049269 | -0.443425 | 8.55665 | 9.00007 | 1349.04 | 8.24814 | [8 empty] | 902.013 | 21.99293 | 0.0614399 | 1.84319 | 31.8432 | 30 | -0.0283677 | -0.255292 | 8.7441 | 8.99939 | 1400.823 | 6.14399 | [8 empty] | 902.014 | 19.52015 | 0.0934404 | 2.80329 | 32.8041 | 30.0008 | -0.111231 | -1.00109 | 7.99898 | 9.00007 | 1243.321 | 9.34404 | [8 empty] | 902.015 | 18.95403 | 0.0920522 | 2.76157 | 32.7616 | 30 | -0.0277601 | -0.249844 | 8.75028 | 9.00012 | 1207.263 | 9.20522 | [8 empty] | 902.012 | 19.30868 | 0.0911087 | 2.73317 | 32.7322 | 29.999 | -0.0308034 | -0.277229 | 8.72273 | 8.99996 | 1229.852 | 9.11087 | [8 empty] | 902.012 | 18.60592 | 0.0986341 | 2.95903 | 32.9591 | 30.0001 |  |  |  |  | 1185.091 | 9.86341
452 | 904.014 | 20.14582 | 0.0922809 | 2.78739 | 32.9929 | 30.2055 | -0.0887453 | -0.730579 | 7.50173 | 8.23231 | 1285.745 | 9.22809 | [8 empty] | 904.014 | 22.17015625 | 0.0570122 | 1.71037 | 31.7103 | 30 | -0.0291948 | -0.26276 | 8.73746 | 9.00022 | 1414.942 | 5.70122 | [28 empty] | 904.012 | 21.58143 | 0.0813145 | 2.43944 | 32.4394 | 30 | -0.0564085 | -0.507675 | 8.4923 | 8.99998 | 1377.368 | 8.13145 | [8 empty] | 904.015 | 22.13037 | 0.0665259 | 1.99578 | 31.9958 | 30 | -0.0336759 | -0.303084 | 8.69695 | 9.00003 | 1412.403 | 6.65259 | [8 empty] | 904.012 | 21.51528 | 0.0760863 | 2.2826 | 32.2828 | 30.0002 | -0.0650686 | -0.58563 | 8.41457 | 9.0002 | 1373.146 | 7.60863 | [8 empty] | 904.019 | 21.61837 | 0.0740177 | 2.22053 | 32.2205 | 30 | -0.0579415 | -0.521474 | 8.47854 | 9.00002 | 1379.726 | 7.40177 | [8 empty] | 904.015 | 21.25865 | 0.0799179 | 2.39754 | 32.3975 | 30 | -0.0433902 | -0.373068 | 8.22491 | 8.59798 | 1356.767 | 7.99179 | [8 empty] | 904.012 | 20.32537 | 0.0930159 | 2.79048 | 32.7905 | 30 | -0.0946425 | -0.851829 | 8.14866 | 9.00049 | 1294.61 | 9.30159 | [8 empty] | 904.012 | 19.46651 | 0.0974816 | 2.92444 | 32.9244 | 29.9999 | -0.056806 | -0.511255 | 8.48876 | 9.00001 | 1239.905 | 9.74816 | [8 empty] | 904.011 | 21.08569 | 0.0858597 | 2.57581 | 32.5761 | 30.0003 | -0.0561059 | -0.504958 | 8.49512 | 9.00008 | 1343.037 | 8.58597 | [8 empty] | 904.012 | 21.6661 | 0.0725334 | 2.176 | 32.176 | 30 | -0.0279468 | -0.25152 | 8.74844 | 8.99996 | 1380.006 | 7.25334 | [8 empty] | 904.011 | 20.16227 | 0.0904907 | 2.71469 | 32.7144 | 29.9997 | -0.0300306 | -0.270284 | 8.72999 | 9.00027 | 1284.221 | 9.04907 | [8 empty] | 904.012 | 22.00056 | 0.060599 | 1.81791 | 31.8169 | 29.999 | -0.0310159 | -0.279123 | 8.72023 | 8.99935 | 1401.31 | 6.0599 | [8 empty] | 904.012 | 21.1344 | 0.0829267 | 2.4878 | 32.4878 | 30 | -0.0496544 | -0.446893 | 8.55318 | 9.00007 | 1346.14 | 8.29267 | [8 empty] | 904.013 | 21.97632 | 0.0618613 | 1.85584 | 31.8558 | 30 | -0.0284779 | -0.256284 | 8.74311 | 8.99939 | 1399.765625 | 6.18613 | [8 empty] | 904.014 | 19.43418 | 0.0939433 | 2.81837 | 32.8192 | 30.0008 | -0.112385 | -1.01148 | 7.98859 | 9.00007 | 1237.846 | 9.39433 | [8 empty] | 904.015 | 18.83053 | 0.0926085 | 2.77826 | 32.7783 | 30 | -0.0277415 | -0.249677 | 8.75044 | 9.00012 | 1199.397 | 9.26085 | [8 empty] | 904.012 | 19.20698 | 0.0916528 | 2.74949 | 32.7485 | 29.999 | -0.0307972 | -0.277173 | 8.72279 | 8.99996 | 1223.375 | 9.16528 | [8 empty] | 904.012 | 18.45785 | 0.0992253 | 2.97677 | 32.9769 | 30.0001 |  |  |  |  | 1175.659 | 9.92253
453 | 906.014 | 20.07256 | 0.0927803 | 2.80248 | 33.008 | 30.2055 | -0.0898141 | -0.739377 | 7.49293 | 8.23231 | 1281.069 | 9.27803 | [8 empty] | 906.014 | 22.16993 | 0.0574205 | 1.72261 | 31.7226 | 30 | -0.0295122 | -0.265616 | 8.73461 | 9.00022 | 1414.927 | 5.74205 | [28 empty] | 906.012 | 21.55716 | 0.0817733 | 2.4532 | 32.4532 | 30 | -0.0571956 | -0.514759 | 8.48522 | 8.99998 | 1375.819 | 8.17733 | [8 empty] | 906.015 | 22.12735 | 0.0669393 | 2.00818 | 32.0082 | 30 | -0.0340869 | -0.306784 | 8.69325 | 9.00003 | 1412.21 | 6.69393 | [8 empty] | 906.012 | 21.48244 | 0.0765156 | 2.29548 | 32.2957 | 30.0002 | -0.0661141 | -0.59504 | 8.40516 | 9.0002 | 1371.05 | 7.65156 | [8 empty] | 906.019 | 21.59042 | 0.0744524 | 2.23357 | 32.2336 | 30 | -0.0589502 | -0.530553 | 8.46946 | 9.00002 | 1377.942 | 7.44524 | [8 empty] | 906.015 | 21.217 | 0.0803675 | 2.41102 | 32.411 | 30 | -0.0435072 | -0.374074 | 8.22391 | 8.59798 | 1354.109 | 8.03675 | [8 empty] | 906.012 | 20.25847 | 0.0934843 | 2.80453 | 32.8046 | 30 | -0.0957574 | -0.861864 | 8.13863 | 9.00049 | 1290.349 | 9.34843 | [8 empty] | 906.012 | 19.38502 | 0.0979965 | 2.93989 | 32.9398 | 29.9999 | -0.0569054 | -0.512149 | 8.48786 | 9.00001 | 1234.714 | 9.79965 | [8 empty] | 906.011 | 21.04972 | 0.0862955 | 2.58889 | 32.5892 | 30.0003 | -0.056376 | -0.507388 | 8.49269 | 9.00008 | 1340.747 | 8.62955 | [8 empty] | 906.012 | 21.64716 | 0.0729617 | 2.18885 | 32.1888 | 30 | -0.0279495 | -0.251545 | 8.74842 | 8.99996 | 1378.8 | 7.29617 | [8 empty] | 906.011 | 20.09754 | 0.0909313 | 2.72791 | 32.7276 | 29.9997 | -0.0300297 | -0.270275 | 8.72999 | 9.00027 | 1280.098 | 9.09313 | [8 empty] | 906.012 | 21.9970625 | 0.0609834 | 1.82944 | 31.8285 | 29.999 | -0.0313989 | -0.28257 | 8.71678 | 8.99935 | 1401.087 | 6.09834 | [8 empty] | 906.012 | 21.09912 | 0.08338 | 2.5014 | 32.5014 | 30 | -0.0500345 | -0.450314 | 8.54976 | 9.00007 | 1343.893 | 8.338 | [8 empty] | 906.013 | 21.9662 | 0.0622681 | 1.86804 | 31.868 | 30 | -0.0285962 | -0.257349 | 8.74204 | 8.99939 | 1399.121 | 6.22681 | [8 empty] | 906.014 | 19.34595 | 0.0944511 | 2.83361 | 32.8344 | 30.0008 | -0.113579 | -1.02222 | 7.97785 | 9.00007 | 1232.226 | 9.44511 | [8 empty] | 906.015 | 18.70336 | 0.0931542 | 2.79463 | 32.7946 | 30 | -0.0277362 | -0.249629 | 8.75049 | 9.00012 | 1191.297 | 9.31542 | [8 empty] | 906.012 | 19.10416 | 0.0921661 | 2.76489 | 32.7639 | 29.999 | -0.0307618 | -0.276855 | 8.7231 | 8.99996 | 1216.826 | 9.21661 | [8 empty] | 906.012 | 18.30529 | 0.0998127 | 2.99439 | 32.9945 | 30.0001 |  |  |  |  | 1165.942 | 9.98127
454 | 908.014 | 20.00212 | 0.0932658 | 2.81714 | 33.0227 | 30.2055 | -0.0909191 | -0.748474 | 7.48383 | 8.23231 | 1276.573 | 9.32658 | [8 empty] | 908.014 | 22.16698 | 0.0578152 | 1.73446 | 31.7344 | 30 | -0.0298578 | -0.268726 | 8.7315 | 9.00022 | 1414.739 | 5.78152 | [28 empty] | 908.012 | 21.52973 | 0.0821772 | 2.46532 | 32.4653 | 30 | -0.0579907 | -0.521915 | 8.47806 | 8.99998 | 1374.068 | 8.21772 | [8 empty] | 908.015 | 22.12107 | 0.0673444 | 2.02033 | 32.0203 | 30 | -0.0345177 | -0.31066 | 8.68937 | 9.00003 | 1411.809 | 6.73444 | [8 empty] | 908.012 | 21.45365625 | 0.0769523 | 2.30858 | 32.3088 | 30.0002 | -0.0671686 | -0.604531 | 8.39567 | 9.0002 | 1369.213 | 7.69523 | [8 empty] | 908.019 | 21.56236 | 0.074898 | 2.24694 | 32.247 | 30 | -0.0599518 | -0.539567 | 8.46045 | 9.00002 | 1376.151 | 7.4898 | [8 empty] | 908.015 | 21.17527 | 0.0808134 | 2.4244 | 32.4244 | 30 | -0.0436115 | -0.374971 | 8.22301 | 8.59798 | 1351.446 | 8.08134 | [8 empty] | 908.012 | 20.19682 | 0.093958 | 2.81874 | 32.8188 | 30 | -0.0968714 | -0.87189 | 8.1286 | 9.00049 | 1286.421 | 9.3958 | [8 empty] | 908.012 | 19.29217 | 0.0985015 | 2.95504 | 32.955 | 29.9999 | -0.0568545 | -0.511691 | 8.48832 | 9.00001 | 1228.801 | 9.85015 | [8 empty] | 908.011 | 21.0169 | 0.0867382 | 2.60217 | 32.6024 | 30.0003 | -0.0566337 | -0.509708 | 8.49037 | 9.00008 | 1338.656 | 8.67382 | [8 empty] | 908.012 | 21.6266 | 0.0733836 | 2.20151 | 32.2015 | 30 | -0.0279638 | -0.251673 | 8.74829 | 8.99996 | 1377.491 | 7.33836 | [8 empty] | 908.011 | 20.03383 | 0.0914353 | 2.74303 | 32.7428 | 29.9997 | -0.0300267 | -0.270249 | 8.73002 | 9.00027 | 1276.04 | 9.14353 | [8 empty] | 908.012 | 21.99461 | 0.0613823 | 1.84141 | 31.8404 | 29.999 | -0.0317869 | -0.286061 | 8.71329 | 8.99935 | 1400.931 | 6.13823 | [8 empty] | 908.012 | 21.05533 | 0.0838293 | 2.51488 | 32.5149 | 30 | -0.0504114 | -0.453707 | 8.54637 | 9.00007 | 1341.104 | 8.38293 | [8 empty] | 908.013 | 21.95679 | 0.0626896 | 1.88069 | 31.8807 | 30 | -0.0287221 | -0.258481 | 8.74091 | 8.99939 | 1398.522 | 6.26896 | [8 empty] | 908.014 | 19.25299 | 0.0949747 | 2.84932 | 32.8501 | 30.0008 | -0.114766 | -1.0329 | 7.96716 | 9.00007 | 1226.305 | 9.49747 | [8 empty] | 908.015 | 18.58336 | 0.0936991 | 2.81098 | 32.811 | 30 | -0.0277117 | -0.249409 | 8.75071 | 9.00012 | 1183.653 | 9.36991 | [8 empty] | 908.012 | 19.00118 | 0.0926777 | 2.78024 | 32.7793 | 29.999 | -0.0307602 | -0.276841 | 8.72312 | 8.99996 | 1210.266 | 9.26777 | [8 empty] | 908.012 | 18.15378 | 0.1004 | 3.01201 | 33.0121 | 30.0001 |  |  |  |  | 1156.292 | 10.04
455 | 910.014 | 19.92401 | 0.0937519 | 2.83183 | 33.0374 | 30.2055 | -0.0920087 | -0.757444 | 7.47486 | 8.23231 | 1271.589 | 9.37519 | [8 empty] | 910.014 | 22.16869 | 0.0582084 | 1.74625 | 31.7462 | 30 | -0.030196 | -0.27177 | 8.72845 | 9.00022 | 1414.848 | 5.82084 | [28 empty] | 910.012 | 21.50245 | 0.0825998 | 2.47799 | 32.478 | 30 | -0.0588034 | -0.529229 | 8.47075 | 8.99998 | 1372.328 | 8.25998 | [8 empty] | 910.015 | 22.11421 | 0.0677437 | 2.03231 | 32.0323 | 30 | -0.0349808 | -0.314828 | 8.6852 | 9.00003 | 1411.371 | 6.77437 | [8 empty] | 910.012 | 21.42683 | 0.0773964 | 2.32191 | 32.3221 | 30.0002 | -0.0682138 | -0.613938 | 8.38626 | 9.0002 | 1367.501 | 7.73964 | [8 empty] | 910.019 | 21.53324 | 0.0753245 | 2.25974 | 32.2598 | 30 | -0.0609781 | -0.548804 | 8.45121 | 9.00002 | 1374.293 | 7.53245 | [8 empty] | 910.015 | 21.13773 | 0.0812588 | 2.43776 | 32.4378 | 30 | -0.0437277 | -0.37597 | 8.22201 | 8.59798 | 1349.05 | 8.12588 | [8 empty] | 910.012 | 20.12762 | 0.0944453 | 2.83336 | 32.8334 | 30 | -0.0979858 | -0.88192 | 8.11857 | 9.00049 | 1282.014 | 9.44453 | [8 empty] | 910.012 | 19.1925 | 0.099012 | 2.97035 | 32.9703 | 29.9999 |  |  |  |  | 1222.452 | 9.9012 | [8 empty] | 910.011 | 20.9825 | 0.0871823 | 2.61549 | 32.6158 | 30.0003 | -0.0568866 | -0.511984 | 8.4881 | 9.00008 | 1336.465 | 8.71823 | [8 empty] | 910.012 | 21.60712 | 0.0738003 | 2.21401 | 32.214 | 30 | -0.0280229 | -0.252205 | 8.74776 | 8.99996 | 1376.25 | 7.38003 | [8 empty] | 910.011 | 19.96286 | 0.0919193 | 2.75755 | 32.7573 | 29.9997 | -0.0300103 | -0.270101 | 8.73017 | 9.00027 | 1271.52 | 9.19193 | [8 empty] | 910.012 | 21.99268 | 0.0617886 | 1.8536 | 31.8526 | 29.999 | -0.0321358 | -0.289201 | 8.71015 | 8.99935 | 1400.808 | 6.17886 | [8 empty] | 910.012 | 21.01215625 | 0.0842951 | 2.52885 | 32.5288 | 30 | -0.0507765 | -0.456992 | 8.54308 | 9.00007 | 1338.354 | 8.42951 | [8 empty] | 910.013 | 21.94194 | 0.063103 | 1.89309 | 31.8931 | 30 | -0.028814 | -0.259308 | 8.74008 | 8.99939 | 1397.576 | 6.3103 | [8 empty] | 910.014 | 19.15529 | 0.0954806 | 2.86449 | 32.8653 | 30.0008 | -0.115945 | -1.04351 | 7.95656 | 9.00007 | 1220.082 | 9.54806 | [8 empty] | 910.015 | 18.45466 | 0.0942521 | 2.82756 | 32.8276 | 30 | -0.0277143 | -0.249432 | 8.75069 | 9.00012 | 1175.456 | 9.42521 | [8 empty] | 910.012 | 18.89317 | 0.0932127 | 2.79629 | 32.7953 | 29.999 | -0.0307685 | -0.276916 | 8.72304 | 8.99996 | 1203.386 | 9.32127 | [8 empty] | 910.012 | 17.98525 | 0.101016 | 3.03048 | 33.0306 | 30.0001 |  |  |  |  | 1145.557 | 10.1016
456 | 912.014 | 19.84276 | 0.0942336 | 2.84638 | 33.0519 | 30.2055 |  |  |  |  | 1266.403 | 9.42336 | [8 empty] | 912.014 | 22.16614 | 0.0585983 | 1.75795 | 31.7579 | 30 | -0.0305752 | -0.275184 | 8.72504 | 9.00022 | 1414.685 | 5.85983 | [28 empty] | 912.012 | 21.47669 | 0.0830576 | 2.49173 | 32.4917 | 30 | -0.0595902 | -0.53631 | 8.46367 | 8.99998 | 1370.683 | 8.30576 | [8 empty] | 912.015 | 22.10771 | 0.0681378 | 2.04413 | 32.0441 | 30 | -0.0354302 | -0.318873 | 8.68116 | 9.00003 | 1410.956 | 6.81378 | [8 empty] | 912.012 | 21.39815 | 0.0778305 | 2.33493 | 32.3351 | 30.0002 | -0.0692946 | -0.623665 | 8.37653 | 9.0002 | 1365.671 | 7.78305 | [8 empty] | 912.019 | 21.50563 | 0.0757577 | 2.27273 | 32.2727 | 30 | -0.0620079 | -0.558072 | 8.44194 | 9.00002 | 1372.53 | 7.57577 | [8 empty] | 912.015 | 21.09533 | 0.0817069 | 2.45121 | 32.4512 | 30 | -0.0438287 | -0.376838 | 8.22114 | 8.59798 | 1346.344 | 8.17069 | [8 empty] | 912.012 | 20.05795 | 0.0949129 | 2.84739 | 32.8474 | 30 | -0.0991248 | -0.892172 | 8.10832 | 9.00049 | 1277.576 | 9.49129 | [8 empty] | 912.012 | 19.09458 | 0.0995261 | 2.98578 | 32.9857 | 29.9999 | -0.0567015 | -0.510314 | 8.4897 | 9.00001 | 1216.215 | 9.95261 | [8 empty] | 912.011 | 20.94053 | 0.0876247 | 2.62876 | 32.629 | 30.0003 | -0.0571146 | -0.514036 | 8.48605 | 9.00008 | 1333.792 | 8.76247 | [8 empty] | 912.012 | 21.58529 | 0.0742325 | 2.22698 | 32.227 | 30 | -0.0279692 | -0.251721 | 8.74824 | 8.99996 | 1374.859 | 7.42325 | [8 empty] | 912.011 | 19.88484375 | 0.0924298 | 2.77287 | 32.7726 | 29.9997 | -0.0300033 | -0.270038 | 8.73023 | 9.00027 | 1266.551 | 9.24298 | [8 empty] | 912.012 | 21.98981 | 0.062181 | 1.86537 | 31.8644 | 29.999 | -0.0325393 | -0.292832 | 8.70652 | 8.99935 | 1400.625 | 6.2181 | [8 empty] | 912.012 | 20.96749 | 0.0847263 | 2.54179 | 32.5418 | 30 | -0.0511242 | -0.460122 | 8.53995 | 9.00007 | 1335.509 | 8.47263 | [8 empty] | 912.013 | 21.92376 | 0.0634995 | 1.90498 | 31.905 | 30 | -0.0289314 | -0.260365 | 8.73903 | 8.99939 | 1396.418 | 6.34995 | [8 empty] | 912.014 | 19.056625 | 0.0959956 | 2.87994 | 32.8807 | 30.0008 | -0.117125 | -1.05414 | 7.94593 | 9.00007 | 1213.798 | 9.59956 | [8 empty] | 912.015 | 18.3179 | 0.0948176 | 2.84453 | 32.8445 | 30 | -0.0276867 | -0.249183 | 8.75094 | 9.00012 | 1166.745 | 9.48176 | [8 empty] | 912.012 | 18.78196 | 0.0937531 | 2.8125 | 32.8115 | 29.999 | -0.0307388 | -0.276648 | 8.72331 | 8.99996 | 1196.303 | 9.37531 | [8 empty] | 912.012 | 17.80339 | 0.10166 | 3.04982 | 33.0499 | 30.0001 |  |  |  |  | 1133.974 | 10.166
457 | 914.014 | 19.76121 | 0.0947363 | 2.86156 | 33.0671 | 30.2055 |  |  |  |  | 1261.198 | 9.47363 | [8 empty] | 914.014 | 22.16164 | 0.0590095 | 1.77028 | 31.7703 | 30 | -0.0309134 | -0.278228 | 8.722 | 9.00022 | 1414.398 | 5.90095 | [28 empty] | 914.012 | 21.45396 | 0.0834769 | 2.50431 | 32.5043 | 30 | -0.0604133 | -0.543718 | 8.45626 | 8.99998 | 1369.232 | 8.34769 | [8 empty] | 914.015 | 22.10395 | 0.0685412 | 2.05624 | 32.0562 | 30 | -0.0359092 | -0.323184 | 8.67685 | 9.00003 | 1410.716 | 6.85412 | [8 empty] | 914.012 | 21.37287 | 0.0782756 | 2.34828 | 32.3485 | 30.0002 | -0.0703525 | -0.633187 | 8.36701 | 9.0002 | 1364.057 | 7.82756 | [8 empty] | 914.019 | 21.47853 | 0.0761977 | 2.28593 | 32.2859 | 30 | -0.0630409 | -0.567369 | 8.43265 | 9.00002 | 1370.801 | 7.61977 | [8 empty] | 914.015 | 21.05813 | 0.0821499 | 2.4645 | 32.4645 | 30 | -0.0439166 | -0.377595 | 8.22039 | 8.59798 | 1343.97 | 8.21499 | [8 empty] | 914.012 | 19.98311 | 0.095404 | 2.86212 | 32.8622 | 30 | -0.100257 | -0.902358 | 8.09813 | 9.00049 | 1272.81 | 9.5404 | [8 empty] | 914.012 | 18.99384 | 0.100045 | 3.00135 | 33.0013 | 29.9999 | -0.0567176 | -0.510459 | 8.48955 | 9.00001 | 1209.799 | 10.0045 | [8 empty] | 914.011 | 20.90013 | 0.0880752 | 2.64228 | 32.6425 | 30.0003 | -0.0573993 | -0.516599 | 8.48348 | 9.00008 | 1331.218 | 8.80752 | [8 empty] | 914.012 | 21.5602 | 0.0746724 | 2.24017 | 32.2402 | 30 | -0.0279741 | -0.251766 | 8.74819 | 8.99996 | 1373.261 | 7.46724 | [8 empty] | 914.011 | 19.81274 | 0.0929051 | 2.78713 | 32.7868 | 29.9997 | -0.029985 | -0.269873 | 8.7304 | 9.00027 | 1261.958 | 9.29051 | [8 empty] | 914.012 | 21.98889 | 0.0625816 | 1.87739 | 31.8764 | 29.999 | -0.032939 | -0.29643 | 8.70292 | 8.99935 | 1400.567 | 6.25816 | [8 empty] | 914.012 | 20.91919 | 0.0851973 | 2.55592 | 32.5559 | 30 | -0.0514564 | -0.463112 | 8.53696 | 9.00007 | 1332.432 | 8.51973 | [8 empty] | 914.013 | 21.90839 | 0.0639402 | 1.91821 | 31.9182 | 30 | -0.0290108 | -0.261079 | 8.73831 | 8.99939 | 1395.439 | 6.39402 | [8 empty] | 914.014 | 18.95632 | 0.0965261 | 2.89586 | 32.8966 | 30.0008 | -0.118333 | -1.065 | 7.93506 | 9.00007 | 1207.409 | 9.65261 | [8 empty] | 914.015 | 18.17561 | 0.095371 | 2.86113 | 32.8611 | 30 | -0.0276806 | -0.249129 | 8.75099 | 9.00012 | 1157.682 | 9.5371 | [8 empty] | 914.012 | 18.66483 | 0.0942983 | 2.82886 | 32.8279 | 29.999 | -0.0307101 | -0.27639 | 8.72357 | 8.99996 | 1188.843 | 9.42983 | [8 empty] | 914.012 | 17.61897 | 0.102285 | 3.06855 | 33.0687 | 30.0001 |  |  |  |  | 1122.228 | 10.2285
458 | 916.014 | 19.67577 | 0.0952504 | 2.87709 | 33.0826 | 30.2055 |  |  |  |  | 1255.745 | 9.52504 | [8 empty] | 916.014 | 22.15987 | 0.0594069 | 1.78221 | 31.7822 | 30 | -0.0312933 | -0.281647 | 8.71858 | 9.00022 | 1414.285 | 5.94069 | [28 empty] | 916.012 | 21.42631 | 0.0839203 | 2.51761 | 32.5176 | 30 | -0.0612302 | -0.551071 | 8.44891 | 8.99998 | 1367.468 | 8.39203 | [8 empty] | 916.015 | 22.10075 | 0.0689627 | 2.06888 | 32.0689 | 30 | -0.0364035 | -0.327633 | 8.6724 | 9.00003 | 1410.512 | 6.89627 | [8 empty] | 916.012 | 21.33481 | 0.0787019 | 2.36107 | 32.3613 | 30.0002 | -0.0714363 | -0.642941 | 8.35726 | 9.0002 | 1361.629 | 7.87019 | [28 empty] | 916.015 | 21.00846 | 0.0826135 | 2.4784 | 32.4784 | 30 | -0.0439941 | -0.37826 | 8.21972 | 8.59798 | 1340.8 | 8.26135 | [8 empty] | 916.012 | 19.91224 | 0.0958713 | 2.87614 | 32.8762 | 30 | -0.101385 | -0.912513 | 8.08798 | 9.00049 | 1268.295 | 9.58713 | [8 empty] | 916.012 | 18.89146 | 0.100569 | 3.01705 | 33.017 | 29.9999 | -0.0566962 | -0.510266 | 8.48975 | 9.00001 | 1203.278 | 10.0569 | [8 empty] | 916.011 | 20.86158 | 0.08852 | 2.65562 | 32.6559 | 30.0003 | -0.057596 | -0.518368 | 8.48171 | 9.00008 | 1328.763 | 8.852 | [8 empty] | 916.012 | 21.53691 | 0.0750921 | 2.25276 | 32.2528 | 30 | -0.0279765 | -0.251787 | 8.74817 | 8.99996 | 1371.778 | 7.50921 | [8 empty] | 916.011 | 19.74084 | 0.0933774 | 2.8013 | 32.801 | 29.9997 | -0.030003 | -0.270035 | 8.73023 | 9.00027 | 1257.378 | 9.33774 | [8 empty] | 916.012 | 21.98354 | 0.0629848 | 1.88948 | 31.8885 | 29.999 | -0.0333555 | -0.300178 | 8.69918 | 8.99935 | 1400.225 | 6.29848 | [8 empty] | 916.012 | 20.87298 | 0.0856581 | 2.56974 | 32.5697 | 30 | -0.0517745 | -0.465975 | 8.5341 | 9.00007 | 1329.489 | 8.56581 | [8 empty] | 916.013 | 21.89609 | 0.0643502 | 1.93051 | 31.9305 | 30 | -0.0290899 | -0.261791 | 8.7376 | 8.99939 | 1394.655 | 6.43502 | [8 empty] | 916.014 | 18.83643 | 0.0970722 | 2.91224 | 32.913 | 30.0008 | -0.119606 | -1.07646 | 7.9236 | 9.00007 | 1199.773 | 9.70722 | [8 empty] | 916.015 | 18.02711 | 0.0959623 | 2.87887 | 32.8789 | 30 | -0.0276562 | -0.248909 | 8.75121 | 9.00012 | 1148.224 | 9.59623 | [8 empty] | 916.012 | 18.54701 | 0.0948556 | 2.84557 | 32.8446 | 29.999 | -0.0307262 | -0.276535 | 8.72343 | 8.99996 | 1181.338 | 9.48556 | [8 empty] | 916.012 | 17.41678 | 0.102969 | 3.08909 | 33.0892 | 30.0001 |  |  |  |  | 1109.349 | 10.2969
459 | 918.014 | 19.59578 | 0.0957421 | 2.89194 | 33.0975 | 30.2055 |  |  |  |  | 1250.64 | 9.57421 | [8 empty] | 918.014 | 22.15939 | 0.0598047 | 1.79414 | 31.7941 | 30 | -0.0316667 | -0.285008 | 8.71522 | 9.00022 | 1414.255 | 5.98047 | [28 empty] | 918.012 | 21.39682 | 0.084339 | 2.53017 | 32.5302 | 30 | -0.0620452 | -0.558406 | 8.44157 | 8.99998 | 1365.586 | 8.4339 | [8 empty] | 918.015 | 22.09496 | 0.0693706 | 2.08112 | 32.0811 | 30 | -0.0369183 | -0.332266 | 8.66776 | 9.00003 | 1410.143 | 6.93706 | [8 empty] | 918.012 | 21.30074 | 0.07916 | 2.37482 | 32.375 | 30.0002 | -0.0725298 | -0.652782 | 8.34742 | 9.0002 | 1359.454 | 7.916 | [28 empty] | 918.015 | 20.96009 | 0.0830628 | 2.49188 | 32.4919 | 30 | -0.0440625 | -0.378848 | 8.21913 | 8.59798 | 1337.713 | 8.30628 | [8 empty] | 918.012 | 19.83496 | 0.0963833 | 2.8915 | 32.8915 | 30 | -0.102541 | -0.922919 | 8.07757 | 9.00049 | 1263.373 | 9.63833 | [8 empty] | 918.012 | 18.78086 | 0.101095 | 3.03285 | 33.0328 | 29.9999 | -0.0567398 | -0.510659 | 8.48935 | 9.00001 | 1196.233 | 10.1095 | [8 empty] | 918.011 | 20.81927 | 0.0889718 | 2.66918 | 32.6694 | 30.0003 | -0.0578284 | -0.52046 | 8.47962 | 9.00008 | 1326.068 | 8.89718 | [8 empty] | 918.012 | 21.51351 | 0.0755274 | 2.26582 | 32.2658 | 30 | -0.0279874 | -0.251886 | 8.74808 | 8.99996 | 1370.287 | 7.55274 | [8 empty] | 918.011 | 19.65748 | 0.0938938 | 2.81679 | 32.8165 | 29.9997 | -0.0299907 | -0.269924 | 8.73035 | 9.00027 | 1252.069 | 9.38938 | [8 empty] | 918.012 | 21.97954 | 0.0633916 | 1.90169 | 31.9007 | 29.999 | -0.0337838 | -0.304033 | 8.69532 | 8.99935 | 1399.971 | 6.33916 | [8 empty] | 918.012 | 20.82571 | 0.0861233 | 2.5837 | 32.5837 | 30 | -0.0520706 | -0.468639 | 8.53143 | 9.00007 | 1326.479 | 8.61233 | [8 empty] | 918.013 | 21.88184 | 0.0647588 | 1.94276 | 31.9428 | 30 | -0.0291825 | -0.262625 | 8.73677 | 8.99939 | 1393.748 | 6.47588 | [8 empty] | 918.014 | 18.72944 | 0.0976149 | 2.92852 | 32.9293 | 30.0008 | -0.120854 | -1.08769 | 7.91238 | 9.00007 | 1192.958 | 9.76149 | [8 empty] | 918.015 | 17.87502 | 0.0965371 | 2.89611 | 32.8961 | 30 | -0.0276493 | -0.248847 | 8.75127 | 9.00012 | 1138.536 | 9.65371 | [8 empty] | 918.012 | 18.41968 | 0.0953877 | 2.86154 | 32.8605 | 29.999 | -0.0306912 | -0.276219 | 8.72374 | 8.99996 | 1173.228 | 9.53877 | [8 empty] | 918.012 | 17.17209 | 0.103681 | 3.11044 | 33.1105 | 30.0001 |  |  |  |  | 1093.763 | 10.3681
460 | 920.014 | 19.50078125 | 0.0962188 | 2.90634 | 33.1119 | 30.2055 |  |  |  |  | 1244.577 | 9.62188 | [8 empty] | 920.014 | 22.157125 | 0.0602018 | 1.80605 | 31.806 | 30 | -0.0320528 | -0.288483 | 8.71174 | 9.00022 | 1414.11 | 6.02018 | [28 empty] | 920.012 | 21.36188 | 0.0847723 | 2.54317 | 32.5432 | 30 | -0.0628613 | -0.56575 | 8.43423 | 8.99998 | 1363.356 | 8.47723 | [8 empty] | 920.015 | 22.0863 | 0.0697918 | 2.09375 | 32.0938 | 30 | -0.0374526 | -0.337075 | 8.66296 | 9.00003 | 1409.59 | 6.97918 | [8 empty] | 920.012 | 21.269 | 0.0796001 | 2.38802 | 32.3882 | 30.0002 | -0.0736044 | -0.662454 | 8.33775 | 9.0002 | 1357.428 | 7.96001 | [28 empty] | 920.015 | 20.91933 | 0.0835313 | 2.50594 | 32.5059 | 30 | -0.0441448 | -0.379556 | 8.21843 | 8.59798 | 1335.112 | 8.35313 | [8 empty] | 920.012 | 19.75443 | 0.0968838 | 2.90652 | 32.9066 | 30 | -0.103713 | -0.933468 | 8.06702 | 9.00049 | 1258.244 | 9.68838 | [8 empty] | 920.012 | 18.66571 | 0.10161 | 3.0483 | 33.0482 | 29.9999 | -0.0566824 | -0.510142 | 8.48987 | 9.00001 | 1188.899 | 10.161 | [8 empty] | 920.011 | 20.77448 | 0.089439 | 2.68319 | 32.6835 | 30.0003 | -0.0580726 | -0.522658 | 8.47742 | 9.00008 | 1323.215 | 8.9439 | [8 empty] | 920.012 | 21.48701 | 0.0759514 | 2.27854 | 32.2785 | 30 | -0.0279785 | -0.251806 | 8.74816 | 8.99996 | 1368.599 | 7.59514 | [8 empty] | 920.011 | 19.57629 | 0.0943796 | 2.83136 | 32.8311 | 29.9997 | -0.0299702 | -0.26974 | 8.73053 | 9.00027 | 1246.898 | 9.43796 | [8 empty] | 920.012 | 21.97655 | 0.0637882 | 1.91358 | 31.9126 | 29.999 | -0.0342361 | -0.308103 | 8.69125 | 8.99935 | 1399.781 | 6.37882 | [8 empty] | 920.012 | 20.77395 | 0.0865723 | 2.59717 | 32.5972 | 30 | -0.0523399 | -0.471063 | 8.52901 | 9.00007 | 1323.182 | 8.65723 | [8 empty] | 920.013 | 21.86588 | 0.065188 | 1.95564 | 31.9556 | 30 | -0.0292118 | -0.262888 | 8.7365 | 8.99939 | 1392.731 | 6.5188 | [8 empty] | 920.014 | 18.61106 | 0.0981515 | 2.94462 | 32.9454 | 30.0008 | -0.122109 | -1.09899 | 7.90108 | 9.00007 | 1185.418 | 9.81515 | [8 empty] | 920.015 | 17.70918 | 0.0971318 | 2.91395 | 32.914 | 30 | -0.0276326 | -0.248697 | 8.75142 | 9.00012 | 1127.973 | 9.71318 | [8 empty] | 920.012 | 18.28441 | 0.0959582 | 2.87865 | 32.8777 | 29.999 | -0.0307127 | -0.276413 | 8.72355 | 8.99996 | 1164.612 | 9.59582
461 | 922.014 | 19.40863 | 0.0967477 | 2.92232 | 33.1279 | 30.2055 |  |  |  |  | 1238.696 | 9.67477 | [8 empty] | 922.014 | 22.15753125 | 0.0606003 | 1.81801 | 31.818 | 30 | -0.0324601 | -0.292148 | 8.70807 | 9.00022 | 1414.136 | 6.06003 | [28 empty] | 922.012 | 21.32624 | 0.085206 | 2.55618 | 32.5562 | 30 | -0.0637149 | -0.573432 | 8.42655 | 8.99998 | 1361.082 | 8.5206 | [8 empty] | 922.015 | 22.07316 | 0.0702064 | 2.10619 | 32.1062 | 30 | -0.0380274 | -0.342248 | 8.65778 | 9.00003 | 1408.751 | 7.02064 | [8 empty] | 922.012 | 21.23512 | 0.0800443 | 2.40135 | 32.4015 | 30.0002 | -0.0747104 | -0.672408 | 8.32779 | 9.0002 | 1355.266 | 8.00443 | [28 empty] | 922.015 | 20.86923 | 0.0840012 | 2.52004 | 32.52 | 30 | -0.0442329 | -0.380314 | 8.21767 | 8.59798 | 1331.914 | 8.40012 | [8 empty] | 922.012 | 19.66666 | 0.0973741 | 2.92123 | 32.9213 | 30 | -0.104876 | -0.943932 | 8.05656 | 9.00049 | 1252.654 | 9.73741 | [8 empty] | 922.012 | 18.54505 | 0.102157 | 3.06471 | 33.0646 | 29.9999 | -0.0567197 | -0.510478 | 8.48953 | 9.00001 | 1181.213 | 10.2157 | [8 empty] | 922.011 | 20.72873 | 0.0898918 | 2.69678 | 32.697 | 30.0003 | -0.058258 | -0.524327 | 8.47576 | 9.00008 | 1320.301 | 8.98918 | [8 empty] | 922.012 | 21.46308 | 0.0763928 | 2.29178 | 32.2918 | 30 | -0.0279956 | -0.251959 | 8.748 | 8.99996 | 1367.075 | 7.63928 | [8 empty] | 922.011 | 19.48879 | 0.0949041 | 2.8471 | 32.8468 | 29.9997 | -0.0299677 | -0.269717 | 8.73055 | 9.00027 | 1241.324 | 9.49041 | [8 empty] | 922.012 | 21.97152 | 0.0641884 | 1.92559 | 31.9246 | 29.999 | -0.0346892 | -0.31218 | 8.68717 | 8.99935 | 1399.46 | 6.41884 | [8 empty] | 922.012 | 20.72387 | 0.0870479 | 2.61144 | 32.6114 | 30 | -0.052588 | -0.473295 | 8.52678 | 9.00007 | 1319.992 | 8.70479 | [8 empty] | 922.013 | 21.84409 | 0.0656 | 1.968 | 31.968 | 30 | -0.0293286 | -0.263939 | 8.73545 | 8.99939 | 1391.343 | 6.56 | [8 empty] | 922.014 | 18.4891 | 0.0987081 | 2.96132 | 32.9621 | 30.0008 | -0.123392 | -1.11053 | 7.88953 | 9.00007 | 1177.649 | 9.87081 | [8 empty] | 922.015 | 17.54079 | 0.0977384 | 2.93215 | 32.9322 | 30 | -0.0276081 | -0.248476 | 8.75164 | 9.00012 | 1117.248 | 9.77384 | [8 empty] | 922.012 | 18.14086 | 0.0965408 | 2.89613 | 32.8951 | 29.999 | -0.0306616 | -0.275953 | 8.72401 | 8.99996 | 1155.469 | 9.65408
462 | 924.014 | 19.31182 | 0.0972716 | 2.93814 | 33.1437 | 30.2055 |  |  |  |  | 1232.517 | 9.72716 | [8 empty] | 924.014 | 22.15101 | 0.0610008 | 1.83002 | 31.83 | 30 | -0.0328943 | -0.296056 | 8.70417 | 9.00022 | 1413.72 | 6.10008 | [28 empty] | 924.012 | 21.29549 | 0.0856648 | 2.56995 | 32.57 | 30 | -0.0645617 | -0.581054 | 8.41893 | 8.99998 | 1359.119 | 8.56648 | [8 empty] | 924.015 | 22.06626 | 0.0706215 | 2.11865 | 32.1186 | 30 | -0.0385849 | -0.347265 | 8.65277 | 9.00003 | 1408.311 | 7.06215 | [8 empty] | 924.012 | 21.201 | 0.0804818 | 2.41447 | 32.4147 | 30.0002 | -0.0758013 | -0.682227 | 8.31797 | 9.0002 | 1353.089 | 8.04818 | [28 empty] | 924.015 | 20.82104 | 0.084463 | 2.53389 | 32.5339 | 30 | -0.0442996 | -0.380887 | 8.2171 | 8.59798 | 1328.838 | 8.4463 | [8 empty] | 924.012 | 19.58167 | 0.0978804 | 2.93642 | 32.9365 | 30 | -0.106034 | -0.954359 | 8.04613 | 9.00049 | 1247.24 | 9.78804 | [8 empty] | 924.012 | 18.42481 | 0.102694 | 3.08081 | 33.0807 | 29.9999 | -0.0566402 | -0.509762 | 8.49025 | 9.00001 | 1173.555 | 10.2694 | [8 empty] | 924.011 | 20.68299 | 0.0903435 | 2.71033 | 32.7106 | 30.0003 | -0.0581331 | -0.523203 | 8.47688 | 9.00008 | 1317.388 | 9.03435 | [8 empty] | 924.012 | 21.43447 | 0.0768261 | 2.30478 | 32.3048 | 30 | -0.027994 | -0.251945 | 8.74802 | 8.99996 | 1365.253 | 7.68261 | [8 empty] | 924.011 | 19.40048 | 0.0954086 | 2.86223 | 32.862 | 29.9997 | -0.0299584 | -0.269634 | 8.73064 | 9.00027 | 1235.699 | 9.54086 | [8 empty] | 924.012 | 21.96459375 | 0.0645934 | 1.93774 | 31.9368 | 29.999 | -0.0351593 | -0.316411 | 8.68294 | 8.99935 | 1399.019 | 6.45934 | [8 empty] | 924.012 | 20.66771 | 0.0875111 | 2.62533 | 32.6253 | 30 | -0.0528355 | -0.475524 | 8.52455 | 9.00007 | 1316.415 | 8.75111 | [8 empty] | 924.013 | 21.822 | 0.0660257 | 1.98077 | 31.9808 | 30 | -0.0293867 | -0.264463 | 8.73493 | 8.99939 | 1389.936 | 6.60257 | [8 empty] | 924.014 | 18.36015 | 0.0992679 | 2.97812 | 32.9789 | 30.0008 | -0.124684 | -1.12216 | 7.8779 | 9.00007 | 1169.436 | 9.92679 | [8 empty] | 924.015 | 17.35836 | 0.0983464 | 2.95039 | 32.9504 | 30 | -0.0275943 | -0.248352 | 8.75177 | 9.00012 | 1105.628 | 9.83464 | [8 empty] | 924.012 | 17.99934 | 0.0971032 | 2.913 | 32.912 | 29.999 | -0.0306708 | -0.276036 | 8.72392 | 8.99996 | 1146.455 | 9.71032
463 | 926.014 | 19.20795 | 0.0977845 | 2.95363 | 33.1592 | 30.2055 |  |  |  |  | 1225.888 | 9.77845 | [8 empty] | 926.014 | 22.14590625 | 0.0614037 | 1.84211 | 31.8421 | 30 | -0.0333289 | -0.299968 | 8.70026 | 9.00022 | 1413.394 | 6.14037 | [28 empty] | 926.012 | 21.25742 | 0.0861239 | 2.58372 | 32.5837 | 30 | -0.0654074 | -0.588666 | 8.41131 | 8.99998 | 1356.689 | 8.61239 | [8 empty] | 926.015 | 22.04809 | 0.0710237 | 2.13071 | 32.1307 | 30 | -0.0391758 | -0.352584 | 8.64745 | 9.00003 | 1407.151 | 7.10237 | [8 empty] | 926.012 | 21.1633 | 0.0809269 | 2.42782 | 32.428 | 30.0002 | -0.07689 | -0.692025 | 8.30817 | 9.0002 | 1350.683 | 8.09269 | [28 empty] | 926.015 | 20.76984375 | 0.0849208 | 2.54762 | 32.5476 | 30 | -0.0443498 | -0.381319 | 8.21666 | 8.59798 | 1325.571 | 8.49208 | [8 empty] | 926.012 | 19.49279 | 0.0983878 | 2.95164 | 32.9517 | 30 | -0.107177 | -0.964644 | 8.03585 | 9.00049 | 1241.579 | 9.83878 | [8 empty] | 926.012 | 18.30016 | 0.103258 | 3.09772 | 33.0976 | 29.9999 | -0.0566225 | -0.509603 | 8.49041 | 9.00001 | 1165.615 | 10.3258 | [8 empty] | 926.011 | 20.64026 | 0.0907989 | 2.72399 | 32.7243 | 30.0003 | -0.0581467 | -0.523326 | 8.47676 | 9.00008 | 1314.666 | 9.07989 | [8 empty] | 926.012 | 21.40955 | 0.0772661 | 2.31798 | 32.318 | 30 | -0.0279885 | -0.251895 | 8.74807 | 8.99996 | 1363.666 | 7.72661 | [8 empty] | 926.011 | 19.31398 | 0.0959079 | 2.87721 | 32.8769 | 29.9997 | -0.0299548 | -0.269601 | 8.73067 | 9.00027 | 1230.19 | 9.59079 | [8 empty] | 926.012 | 21.95727 | 0.0649986 | 1.94989 | 31.9489 | 29.999 | -0.0356558 | -0.320879 | 8.67847 | 8.99935 | 1398.552 | 6.49986 | [8 empty] | 926.012 | 20.61146 | 0.0879756 | 2.63927 | 32.6392 | 30 | -0.0530599 | -0.477543 | 8.52253 | 9.00007 | 1312.832 | 8.79756 | [8 empty] | 926.013 | 21.80601 | 0.066447 | 1.99341 | 31.9934 | 30 | -0.0294501 | -0.265033 | 8.73436 | 8.99939 | 1388.918 | 6.6447 | [8 empty] | 926.014 | 18.22534 | 0.0998254 | 2.99484 | 32.9956 | 30.0008 | -0.126006 | -1.13406 | 7.866 | 9.00007 | 1160.85 | 9.98254 | [8 empty] | 926.015 | 17.16098 | 0.0989595 | 2.96879 | 32.9688 | 30 | -0.0275531 | -0.247982 | 8.75214 | 9.00012 | 1093.056 | 9.89595 | [8 empty] | 926.012 | 17.84990625 | 0.0976971 | 2.93082 | 32.9298 | 29.999 | -0.0306386 | -0.275746 | 8.72421 | 8.99996 | 1136.937 | 9.76971
464 | 928.014 | 19.10565 | 0.0983106 | 2.96952 | 33.1751 | 30.2055 |  |  |  |  | 1219.359 | 9.83106 | [8 empty] | 928.014 | 22.14045 | 0.0618084 | 1.85425 | 31.8542 | 30 | -0.0337804 | -0.304031 | 8.69619 | 9.00022 | 1413.046 | 6.18084 | [28 empty] | 928.012 | 21.23059375 | 0.08657 | 2.5971 | 32.5971 | 30 | -0.0662545 | -0.596289 | 8.40369 | 8.99998 | 1354.977 | 8.657 | [8 empty] | 928.015 | 22.04371875 | 0.0714039 | 2.14212 | 32.1421 | 30 | -0.0397778 | -0.358001 | 8.64203 | 9.00003 | 1406.872 | 7.14039 | [8 empty] | 928.012 | 21.12573 | 0.0813927 | 2.4418 | 32.442 | 30.0002 | -0.0780055 | -0.702065 | 8.29813 | 9.0002 | 1348.285 | 8.13927 | [28 empty] | 928.015 | 20.71395 | 0.0853963 | 2.56189 | 32.5619 | 30 | -0.0444059 | -0.381801 | 8.21618 | 8.59798 | 1322.004 | 8.53963 | [8 empty] | 928.012 | 19.40458 | 0.0988849 | 2.96655 | 32.9666 | 30 | -0.108393 | -0.975593 | 8.0249 | 9.00049 | 1235.961 | 9.88849 | [8 empty] | 928.012 | 18.16696 | 0.103811 | 3.11432 | 33.1142 | 29.9999 | -0.056751 | -0.51076 | 8.48925 | 9.00001 | 1157.131 | 10.3811 | [8 empty] | 928.011 | 20.58723 | 0.0912627 | 2.73791 | 32.7382 | 30.0003 | -0.0582999 | -0.524704 | 8.47538 | 9.00008 | 1311.288 | 9.12627 | [8 empty] | 928.012 | 21.3817 | 0.0777023 | 2.33107 | 32.3311 | 30 | -0.0279869 | -0.251881 | 8.74808 | 8.99996 | 1361.891 | 7.77023 | [8 empty] | 928.011 | 19.22049 | 0.0964352 | 2.89303 | 32.8928 | 29.9997 | -0.0299517 | -0.269574 | 8.7307 | 9.00027 | 1224.235 | 9.64352 | [8 empty] | 928.012 | 21.95278 | 0.0653938 | 1.96175 | 31.9608 | 29.999 | -0.0361468 | -0.325297 | 8.67406 | 8.99935 | 1398.266 | 6.53938 | [8 empty] | 928.012 | 20.55669 | 0.0884304 | 2.65291 | 32.6529 | 30 | -0.0533156 | -0.479844 | 8.52023 | 9.00007 | 1309.343 | 8.84304 | [8 empty] | 928.013 | 21.78561 | 0.0668702 | 2.0061 | 32.0061 | 30 | -0.0294923 | -0.265413 | 8.73398 | 8.99939 | 1387.618 | 6.68702 | [8 empty] | 928.014 | 18.0871 | 0.1004 | 3.01208 | 33.0129 | 30.0008 | -0.127345 | -1.14611 | 7.85396 | 9.00007 | 1152.045 | 10.04 | [8 empty] | 928.015 | 16.95664 | 0.0996114 | 2.98834 | 32.9884 | 30 | -0.0275401 | -0.247864 | 8.75226 | 9.00012 | 1080.041 | 9.96114 | [8 empty] | 928.012 | 17.6881 | 0.0982867 | 2.9485 | 32.9475 | 29.999 | -0.0306557 | -0.2759 | 8.72406 | 8.99996 | 1126.631 | 9.82867
465 | 930.014 | 18.99669 | 0.0988287 | 2.98517 | 33.1907 | 30.2055 |  |  |  |  | 1212.405 | 9.88287 | [8 empty] | 930.014 | 22.13318 | 0.0622195 | 1.86658 | 31.8666 | 30 | -0.0342379 | -0.308149 | 8.69207 | 9.00022 | 1412.582 | 6.22195 | [28 empty] | 930.012 | 21.20219 | 0.0870144 | 2.61043 | 32.6104 | 30 | -0.067062 | -0.603556 | 8.39642 | 8.99998 | 1353.164 | 8.70144 | [8 empty] | 930.015 | 22.03932 | 0.0718134 | 2.1544 | 32.1544 | 30 | -0.0403558 | -0.363203 | 8.63683 | 9.00003 | 1406.591 | 7.18134 | [8 empty] | 930.012 | 21.08693 | 0.0818515 | 2.45556 | 32.4558 | 30.0002 | -0.0791295 | -0.712181 | 8.28802 | 9.0002 | 1345.808 | 8.18515 | [28 empty] | 930.015 | 20.6537 | 0.0858815 | 2.57644 | 32.5764 | 30 | -0.044443 | -0.38212 | 8.21586 | 8.59798 | 1318.158 | 8.58815 | [8 empty] | 930.012 | 19.30861 | 0.0994061 | 2.98219 | 32.9822 | 30 | -0.10956 | -0.986098 | 8.01439 | 9.00049 | 1229.847 | 9.94061 | [8 empty] | 930.012 | 18.02498 | 0.104347 | 3.1304 | 33.1303 | 29.9999 | -0.056655 | -0.509896 | 8.49012 | 9.00001 | 1148.088 | 10.4347 | [8 empty] | 930.011 | 20.54049 | 0.0917175 | 2.75155 | 32.7518 | 30.0003 | -0.0579643 | -0.521684 | 8.4784 | 9.00008 | 1308.311 | 9.17175 | [8 empty] | 930.012 | 21.35084 | 0.0781285 | 2.34385 | 32.3438 | 30 | -0.0279963 | -0.251965 | 8.748 | 8.99996 | 1359.926 | 7.81285 | [8 empty] | 930.011 | 19.12454 | 0.0969427 | 2.90825 | 32.908 | 29.9997 | -0.0299273 | -0.269354 | 8.73092 | 9.00027 | 1218.124 | 9.69427 | [8 empty] | 930.012 | 21.9461 | 0.0658059 | 1.97411 | 31.9731 | 29.999 | -0.0366824 | -0.330118 | 8.66924 | 8.99935 | 1397.841 | 6.58059 | [8 empty] | 930.012 | 20.49981 | 0.0889104 | 2.66731 | 32.6673 | 30 | -0.0535217 | -0.481699 | 8.51837 | 9.00007 | 1305.72 | 8.89104 | [8 empty] | 930.013 | 21.77 | 0.0672822 | 2.01846 | 32.0185 | 30 | -0.0295612 | -0.266033 | 8.73336 | 8.99939 | 1386.624 | 6.72822 | [8 empty] | 930.014 | 17.94188 | 0.100974 | 3.02929 | 33.0301 | 30.0008 | -0.128699 | -1.1583 | 7.84177 | 9.00007 | 1142.795 | 10.0974 | [8 empty] | 930.015 | 16.73362 | 0.100268 | 3.00803 | 33.008 | 30 | -0.0275422 | -0.247883 | 8.75224 | 9.00012 | 1065.836 | 10.0268 | [8 empty] | 930.012 | 17.52138 | 0.0988952 | 2.96676 | 32.9658 | 29.999 | -0.0306239 | -0.275613 | 8.72435 | 8.99996 | 1116.012 | 9.88952
466 | 932.014 | 18.88301 | 0.0993679 | 3.00146 | 33.207 | 30.2055 |  |  |  |  | 1205.15 | 9.93679 | [8 empty] | 932.014 | 22.13341 | 0.0626088 | 1.87826 | 31.8782 | 30 | -0.0347001 | -0.312309 | 8.68791 | 9.00022 | 1412.597 | 6.26088 | [28 empty] | 932.012 | 21.16412 | 0.0874141 | 2.62242 | 32.6224 | 30 | -0.067881 | -0.610927 | 8.38905 | 8.99998 | 1350.735 | 8.74141 | [8 empty] | 932.015 | 22.03421 | 0.0722214 | 2.16664 | 32.1666 | 30 | -0.0409684 | -0.368717 | 8.63131 | 9.00003 | 1406.265 | 7.22214 | [8 empty] | 932.012 | 21.04632 | 0.0822921 | 2.46878 | 32.469 | 30.0002 | -0.080249 | -0.722257 | 8.27794 | 9.0002 | 1343.216 | 8.22921 | [28 empty] | 932.015 | 20.59684 | 0.0863472 | 2.59041 | 32.5904 | 30 | -0.0444759 | -0.382403 | 8.21558 | 8.59798 | 1314.53 | 8.63472 | [8 empty] | 932.012 | 19.21242 | 0.0998457 | 2.99537 | 32.9954 | 30 | -0.110771 | -0.996989 | 8.0035 | 9.00049 | 1223.721 | 9.98457 | [8 empty] | 932.012 | 17.88076 | 0.104924 | 3.14771 | 33.1476 | 29.9999 | -0.0563382 | -0.507044 | 8.49297 | 9.00001 | 1138.902 | 10.4924 | [8 empty] | 932.011 | 20.49061 | 0.0921746 | 2.76526 | 32.7655 | 30.0003 | -0.0579255 | -0.521334 | 8.47875 | 9.00008 | 1305.135 | 9.21746 | [8 empty] | 932.012 | 21.32651 | 0.0785719 | 2.35716 | 32.3572 | 30 | -0.0279951 | -0.251954 | 8.74801 | 8.99996 | 1358.376 | 7.85719 | [8 empty] | 932.011 | 19.02254 | 0.0974551 | 2.92363 | 32.9233 | 29.9997 | -0.0299243 | -0.269327 | 8.73094 | 9.00027 | 1211.627 | 9.74551 | [8 empty] | 932.012 | 21.93939 | 0.0662043 | 1.98606 | 31.9851 | 29.999 | -0.0372193 | -0.33495 | 8.6644 | 8.99935 | 1397.414 | 6.62043 | [8 empty] | 932.012 | 20.43862 | 0.0893907 | 2.68172 | 32.6817 | 30 | -0.0537821 | -0.484042 | 8.51603 | 9.00007 | 1301.823 | 8.93907 | [8 empty] | 932.013 | 21.74391 | 0.0677115 | 2.03134 | 32.0313 | 30 | -0.0296051 | -0.266428 | 8.73296 | 8.99939 | 1384.962 | 6.77115 | [8 empty] | 932.014 | 17.78595 | 0.101576 | 3.04737 | 33.0482 | 30.0008 | -0.130085 | -1.17078 | 7.82929 | 9.00007 | 1132.863 | 10.1576 | [8 empty] | 932.015 | 16.48091 | 0.100953 | 3.02861 | 33.0286 | 30 | -0.0275122 | -0.247613 | 8.75251 | 9.00012 | 1049.74 | 10.0953 | [8 empty] | 932.012 | 17.34629 | 0.099507 | 2.98511 | 32.9841 | 29.999 | -0.0305938 | -0.275343 | 8.72462 | 8.99996 | 1104.859 | 9.9507
467 | 934.014 | 18.76211 | 0.0999085 | 3.01779 | 33.2233 | 30.2055 |  |  |  |  | 1197.434 | 9.99085 | [8 empty] | 934.014 | 22.12465 | 0.0630121 | 1.89036 | 31.8903 | 30 | -0.0351904 | -0.316722 | 8.6835 | 9.00022 | 1412.038 | 6.30121 | [28 empty] | 934.012 | 21.12242 | 0.0878577 | 2.63573 | 32.6357 | 30 | -0.0686783 | -0.618103 | 8.38188 | 8.99998 | 1348.073 | 8.78577 | [8 empty] | 934.015 | 22.01887 | 0.0726444 | 2.17933 | 32.1793 | 30 | -0.0416725 | -0.375054 | 8.62498 | 9.00003 | 1405.287 | 7.26444 | [8 empty] | 934.012 | 21.00799 | 0.0827506 | 2.48253 | 32.4827 | 30.0002 | -0.0813577 | -0.732236 | 8.26796 | 9.0002 | 1340.77 | 8.27506 | [28 empty] | 934.015 | 20.54162 | 0.0868128 | 2.60438 | 32.6044 | 30 | -0.0445002 | -0.382612 | 8.21537 | 8.59798 | 1311.005 | 8.68128 | [8 empty] | 934.012 | 19.11041 | 0.100437 | 3.01312 | 33.0132 | 30 | -0.111985 | -1.00792 | 7.99257 | 9.00049 | 1217.223 | 10.0437 | [8 empty] | 934.012 | 17.72582 | 0.105488 | 3.16463 | 33.1646 | 29.9999 | -0.0565689 | -0.509121 | 8.49089 | 9.00001 | 1129.033 | 10.5488 | [8 empty] | 934.011 | 20.43307 | 0.092627 | 2.77883 | 32.7791 | 30.0003 | -0.057895 | -0.52106 | 8.47902 | 9.00008 | 1301.469 | 9.2627 | [8 empty] | 934.012 | 21.28968 | 0.0790174 | 2.37052 | 32.3705 | 30 | -0.0279995 | -0.251995 | 8.74797 | 8.99996 | 1356.031 | 7.90174 | [8 empty] | 934.011 | 18.91541 | 0.0979975 | 2.9399 | 32.9396 | 29.9997 | -0.0299223 | -0.269308 | 8.73096 | 9.00027 | 1204.803 | 9.79975 | [8 empty] | 934.012 | 21.93692 | 0.0666105 | 1.99825 | 31.9973 | 29.999 | -0.0377835 | -0.340027 | 8.65933 | 8.99935 | 1397.256 | 6.66105 | [8 empty] | 934.012 | 20.37575 | 0.0898648 | 2.69594 | 32.6959 | 30 | -0.0539441 | -0.485501 | 8.51457 | 9.00007 | 1297.818 | 8.98648 | [8 empty] | 934.013 | 21.71919 | 0.0681392 | 2.04417 | 32.0442 | 30 | -0.0296453 | -0.26679 | 8.7326 | 8.99939 | 1383.388 | 6.81392 | [8 empty] | 934.014 | 17.6234 | 0.102182 | 3.06553 | 33.0663 | 30.0008 | -0.13149 | -1.18342 | 7.81665 | 9.00007 | 1122.51 | 10.2182 | [8 empty] | 934.015 | 16.13245 | 0.101707 | 3.05121 | 33.0512 | 30 | -0.0274633 | -0.247173 | 8.75295 | 9.00012 | 1027.544 | 10.1707 | [8 empty] | 934.012 | 17.15423 | 0.100155 | 3.00456 | 33.0036 | 29.999 | -0.0305717 | -0.275144 | 8.72482 | 8.99996 | 1092.626 | 10.0155
468 | 936.014 | 18.63669 | 0.100458 | 3.03438 | 33.2399 | 30.2055 |  |  |  |  | 1189.429 | 10.0458 | [8 empty] | 936.014 | 22.12281 | 0.0634131 | 1.90239 | 31.9024 | 30 | -0.0356711 | -0.321048 | 8.67918 | 9.00022 | 1411.92 | 6.34131 | [28 empty] | 936.012 | 21.0834 | 0.0883089 | 2.64927 | 32.6493 | 30 | -0.0695062 | -0.625554 | 8.37442 | 8.99998 | 1345.583 | 8.83089 | [8 empty] | 936.015 | 22.00885 | 0.0730641 | 2.19192 | 32.1919 | 30 | -0.0423631 | -0.381269 | 8.61876 | 9.00003 | 1404.647 | 7.30641 | [8 empty] | 936.012 | 20.96688 | 0.0832103 | 2.49633 | 32.4965 | 30.0002 | -0.0824995 | -0.742512 | 8.25769 | 9.0002 | 1338.146 | 8.32103 | [28 empty] | 936.015 | 20.48328 | 0.087297 | 2.61891 | 32.6189 | 30 | -0.0445384 | -0.382941 | 8.21504 | 8.59798 | 1307.282 | 8.7297 | [8 empty] | 936.012 | 19.00071875 | 0.100963 | 3.02889 | 33.0289 | 30 | -0.113263 | -1.01942 | 7.98107 | 9.00049 | 1210.237 | 10.0963 | [8 empty] | 936.012 | 17.56371 | 0.106077 | 3.1823 | 33.1822 | 29.9999 | -0.0565425 | -0.508883 | 8.49113 | 9.00001 | 1118.708 | 10.6077 | [8 empty] | 936.011 | 20.3781 | 0.0931159 | 2.7935 | 32.7938 | 30.0003 | -0.0578942 | -0.521053 | 8.47903 | 9.00008 | 1297.968 | 9.31159 | [8 empty] | 936.012 | 21.25902 | 0.0794655 | 2.38396 | 32.384 | 30 | -0.0279839 | -0.251854 | 8.74811 | 8.99996 | 1354.078 | 7.94655 | [8 empty] | 936.011 | 18.80991 | 0.098531 | 2.9559 | 32.9556 | 29.9997 | -0.0299061 | -0.269163 | 8.73111 | 9.00027 | 1198.084 | 9.8531 | [8 empty] | 936.012 | 21.92699 | 0.0670241 | 2.01066 | 32.0097 | 29.999 | -0.0383584 | -0.345201 | 8.65415 | 8.99935 | 1396.623 | 6.70241 | [8 empty] | 936.012 | 20.31075 | 0.0903487 | 2.71046 | 32.7104 | 30 | -0.0541221 | -0.487103 | 8.51297 | 9.00007 | 1293.678 | 9.03487 | [8 empty] | 936.013 | 21.69793 | 0.0685715 | 2.05714 | 32.0571 | 30 | -0.0296791 | -0.267094 | 8.7323 | 8.99939 | 1382.034 | 6.85715 | [8 empty] | 936.014 | 17.45359375 | 0.102785 | 3.08363 | 33.0844 | 30.0008 | -0.132943 | -1.19649 | 7.80357 | 9.00007 | 1111.694 | 10.2785 | [28 empty] | 936.012 | 16.9503 | 0.100797 | 3.0238 | 33.0228 | 29.999 | -0.0305648 | -0.275082 | 8.72488 | 8.99996 | 1079.637 | 10.0797
469 | 938.014 | 18.51773 | 0.101012 | 3.05113 | 33.2567 | 30.2055 |  |  |  |  | 1181.837 | 10.1012 | [8 empty] | 938.014 | 22.1202 | 0.0638123 | 1.91437 | 31.9143 | 30 | -0.0361975 | -0.325786 | 8.67444 | 9.00022 | 1411.753 | 6.38123 | [28 empty] | 938.012 | 21.04032 | 0.0887495 | 2.66249 | 32.6625 | 30 | -0.0703403 | -0.633061 | 8.36692 | 8.99998 | 1342.833 | 8.87495 | [8 empty] | 938.015 | 21.99788 | 0.0734746 | 2.20424 | 32.2042 | 30 | -0.0430566 | -0.38751 | 8.61252 | 9.00003 | 1403.947 | 7.34746 | [8 empty] | 938.012 | 20.91955 | 0.0836734 | 2.51022 | 32.5104 | 30.0002 | -0.0836116 | -0.752522 | 8.24768 | 9.0002 | 1335.126 | 8.36734 | [28 empty] | 938.015 | 20.41665625 | 0.0877799 | 2.6334 | 32.6334 | 30 | -0.0445564 | -0.383095 | 8.21489 | 8.59798 | 1303.03 | 8.77799 | [8 empty] | 938.012 | 18.89372 | 0.101496 | 3.04489 | 33.0449 | 30 | -0.114508 | -1.03063 | 7.96986 | 9.00049 | 1203.421 | 10.1496 | [8 empty] | 938.012 | 17.3917 | 0.106684 | 3.20052 | 33.2004 | 29.9999 | -0.0565105 | -0.508595 | 8.49142 | 9.00001 | 1107.752 | 10.6684 | [8 empty] | 938.011 | 20.31824 | 0.0935968 | 2.80793 | 32.8082 | 30.0003 | -0.0576759 | -0.519088 | 8.48099 | 9.00008 | 1294.155 | 9.35968 | [8 empty] | 938.012 | 21.22095 | 0.0798978 | 2.39693 | 32.3969 | 30 | -0.0279826 | -0.251842 | 8.74812 | 8.99996 | 1351.653 | 7.98978 | [8 empty] | 938.011 | 18.70243 | 0.0990451 | 2.97132 | 32.971 | 29.9997 | -0.0298984 | -0.269094 | 8.73118 | 9.00027 | 1191.238 | 9.90451 | [8 empty] | 938.012 | 21.9182 | 0.0674574 | 2.02366 | 32.0227 | 29.999 | -0.0389463 | -0.350491 | 8.64886 | 8.99935 | 1396.064 | 6.74574 | [8 empty] | 938.012 | 20.2438125 | 0.090818 | 2.72454 | 32.7245 | 30 | -0.054232 | -0.488092 | 8.51198 | 9.00007 | 1289.415 | 9.0818 | [8 empty] | 938.013 | 21.67522 | 0.068991 | 2.06973 | 32.0697 | 30 | -0.0297249 | -0.267506 | 8.73189 | 8.99939 | 1380.588 | 6.8991 | [8 empty] | 938.014 | 17.27403 | 0.103417 | 3.10259 | 33.1034 | 30.0008 | -0.134413 | -1.20972 | 7.79035 | 9.00007 | 1100.257 | 10.3417 | [28 empty] | 938.012 | 16.70384 | 0.101529 | 3.04578 | 33.0448 | 29.999 | -0.030516 | -0.274643 | 8.72532 | 8.99996 | 1063.939 | 10.1529
470 | 940.014 | 18.39084 | 0.101558 | 3.06763 | 33.2732 | 30.2055 |  |  |  |  | 1173.738 | 10.1558 | [8 empty] | 940.014 | 22.11425 | 0.0642202 | 1.9266 | 31.9266 | 30 | -0.03671 | -0.330398 | 8.66983 | 9.00022 | 1411.374 | 6.42202 | [28 empty] | 940.012 | 20.99975 | 0.0892085 | 2.67626 | 32.6763 | 30 | -0.071202 | -0.640816 | 8.35916 | 8.99998 | 1340.244 | 8.92085 | [8 empty] | 940.015 | 21.9838 | 0.0738989 | 2.21697 | 32.217 | 30 | -0.0437739 | -0.393966 | 8.60606 | 9.00003 | 1403.048 | 7.38989 | [8 empty] | 940.012 | 20.87288 | 0.0841322 | 2.52398 | 32.5242 | 30.0002 | -0.0847282 | -0.76257 | 8.23763 | 9.0002 | 1332.147 | 8.41322 | [28 empty] | 940.015 | 20.35139 | 0.0882481 | 2.64744 | 32.6474 | 30 | -0.0445609 | -0.383134 | 8.21485 | 8.59798 | 1298.865 | 8.82481 | [8 empty] | 940.012 | 18.77528 | 0.102029 | 3.06089 | 33.0609 | 30 | -0.115744 | -1.04176 | 7.95873 | 9.00049 | 1195.877 | 10.2029 | [8 empty] | 940.012 | 17.2167 | 0.107293 | 3.21877 | 33.2187 | 29.9999 | -0.0564109 | -0.507699 | 8.49231 | 9.00001 | 1096.605 | 10.7293 | [8 empty] | 940.011 | 20.26001 | 0.0940486 | 2.82148 | 32.8217 | 30.0003 | -0.0574163 | -0.516752 | 8.48333 | 9.00008 | 1290.446 | 9.40486 | [8 empty] | 940.012 | 21.18645 | 0.0803378 | 2.41014 | 32.4101 | 30 | -0.0279929 | -0.251935 | 8.74803 | 8.99996 | 1349.455 | 8.03378 | [8 empty] | 940.011 | 18.58832 | 0.0995818 | 2.98743 | 32.9871 | 29.9997 | -0.0298765 | -0.268896 | 8.73137 | 9.00027 | 1183.97 | 9.95818 | [8 empty] | 940.012 | 21.90848 | 0.0678413 | 2.03517 | 32.0342 | 29.999 | -0.039543 | -0.355861 | 8.64349 | 8.99935 | 1395.444 | 6.78413 | [8 empty] | 940.012 | 20.18377 | 0.0913053 | 2.73916 | 32.7391 | 30 | -0.0543473 | -0.48913 | 8.51094 | 9.00007 | 1285.59 | 9.13053 | [8 empty] | 940.013 | 21.65436 | 0.0694111 | 2.08233 | 32.0823 | 30 | -0.029741 | -0.267651 | 8.73174 | 8.99939 | 1379.258 | 6.94111 | [8 empty] | 940.014 | 17.08165 | 0.104039 | 3.12126 | 33.122 | 30.0008 | -0.135937 | -1.22344 | 7.77663 | 9.00007 | 1088.003 | 10.4039 | [28 empty] | 940.012 | 16.32189 | 0.102483 | 3.07439 | 33.0734 | 29.999 | -0.0304703 | -0.274231 | 8.72573 | 8.99996 | 1039.611 | 10.2483
471 | 942.014 | 18.24657 | 0.102108 | 3.08423 | 33.2898 | 30.2055 |  |  |  |  | 1164.531 | 10.2108 | [8 empty] | 942.014 | 22.10903 | 0.0646388 | 1.93916 | 31.9391 | 30 | -0.0372844 | -0.335568 | 8.66465 | 9.00022 | 1411.04 | 6.46388 | [28 empty] | 942.012 | 20.95838 | 0.0896569 | 2.68971 | 32.6897 | 30 | -0.0720458 | -0.648411 | 8.35157 | 8.99998 | 1337.604 | 8.96569 | [8 empty] | 942.015 | 21.97059 | 0.0743188 | 2.22957 | 32.2296 | 30 | -0.0445388 | -0.40085 | 8.59918 | 9.00003 | 1402.205 | 7.43188 | [8 empty] | 942.012 | 20.82702 | 0.0845805 | 2.53743 | 32.5376 | 30.0002 | -0.0858632 | -0.772786 | 8.22741 | 9.0002 | 1329.22 | 8.45805 | [28 empty] | 942.015 | 20.28832 | 0.0887272 | 2.66181 | 32.6618 | 30 | -0.0446037 | -0.383502 | 8.21448 | 8.59798 | 1294.84 | 8.87272 | [8 empty] | 942.012 | 18.66237 | 0.102568 | 3.07704 | 33.0771 | 30 | -0.117002 | -1.05308 | 7.94741 | 9.00049 | 1188.686 | 10.2568 | [8 empty] | 942.012 | 17.03274 | 0.107905 | 3.23714 | 33.2371 | 29.9999 | -0.0565738 | -0.509165 | 8.49085 | 9.00001 | 1084.888 | 10.7905 | [8 empty] | 942.011 | 20.1999 | 0.0945292 | 2.8359 | 32.8362 | 30.0003 | -0.0573516 | -0.516169 | 8.48391 | 9.00008 | 1286.618 | 9.45292 | [8 empty] | 942.012 | 21.1568 | 0.0807744 | 2.42323 | 32.4232 | 30 | -0.0280056 | -0.252049 | 8.74791 | 8.99996 | 1347.567 | 8.07744 | [8 empty] | 942.011 | 18.47634 | 0.100118 | 3.00351 | 33.0032 | 29.9997 | -0.029873 | -0.268865 | 8.7314 | 9.00027 | 1176.837 | 10.0118 | [8 empty] | 942.012 | 21.90142 | 0.0682387 | 2.04709 | 32.0461 | 29.999 | -0.0401665 | -0.361473 | 8.63788 | 8.99935 | 1394.995 | 6.82387 | [8 empty] | 942.012 | 20.11226 | 0.0918026 | 2.75408 | 32.7541 | 30 | -0.0543411 | -0.489074 | 8.511 | 9.00007 | 1281.036 | 9.18026 | [8 empty] | 942.013 | 21.62955 | 0.0698391 | 2.09517 | 32.0952 | 30 | -0.0297834 | -0.268032 | 8.73136 | 8.99939 | 1377.678 | 6.98391 | [8 empty] | 942.014 | 16.87812 | 0.104709 | 3.14136 | 33.1421 | 30.0008 | -0.137494 | -1.23746 | 7.76261 | 9.00007 | 1075.039 | 10.4709
472 | 944.014 | 18.09601 | 0.10269 | 3.10181 | 33.3073 | 30.2055 |  |  |  |  | 1154.922 | 10.269 | [8 empty] | 944.014 | 22.09893 | 0.0650388 | 1.95116 | 31.9511 | 30 | -0.0378656 | -0.340799 | 8.65942 | 9.00022 | 1410.396 | 6.50388 | [28 empty] | 944.012 | 20.90999 | 0.0901104 | 2.70331 | 32.7033 | 30 | -0.0728731 | -0.655857 | 8.34412 | 8.99998 | 1334.515 | 9.01104 | [8 empty] | 944.015 | 21.96084 | 0.0747357 | 2.24207 | 32.2421 | 30 | -0.0452787 | -0.40751 | 8.59252 | 9.00003 | 1401.583 | 7.47357 | [8 empty] | 944.012 | 20.78126 | 0.0850506 | 2.55154 | 32.5517 | 30.0002 | -0.0869945 | -0.782968 | 8.21723 | 9.0002 | 1326.299 | 8.50506 | [28 empty] | 944.015 | 20.22065625 | 0.0892186 | 2.67656 | 32.6765 | 30 | -0.0446039 | -0.383504 | 8.21448 | 8.59798 | 1290.521 | 8.92186 | [8 empty] | 944.012 | 18.54296 | 0.103102 | 3.09306 | 33.0931 | 30 | -0.118274 | -1.06452 | 7.93597 | 9.00049 | 1181.08 | 10.3102 | [8 empty] | 944.012 | 16.83739 | 0.108517 | 3.25551 | 33.2554 | 29.9999 | -0.0563985 | -0.507587 | 8.49242 | 9.00001 | 1072.445 | 10.8517 | [8 empty] | 944.011 | 20.14109 | 0.0950083 | 2.85027 | 32.8505 | 30.0003 | -0.0572794 | -0.515519 | 8.48456 | 9.00008 | 1282.872 | 9.50083 | [8 empty] | 944.012 | 21.1222 | 0.0812201 | 2.4366 | 32.4366 | 30 | -0.0279843 | -0.251858 | 8.7481 | 8.99996 | 1345.363 | 8.12201 | [8 empty] | 944.011 | 18.34721 | 0.100668 | 3.02002 | 33.0197 | 29.9997 | -0.0298515 | -0.268672 | 8.7316 | 9.00027 | 1168.612 | 10.0668 | [8 empty] | 944.012 | 21.8962 | 0.0686539 | 2.05955 | 32.0586 | 29.999 | -0.0408066 | -0.367233 | 8.63212 | 8.99935 | 1394.663 | 6.86539 | [8 empty] | 944.012 | 20.03724 | 0.0922823 | 2.76847 | 32.7685 | 30 | -0.0543785 | -0.489411 | 8.51066 | 9.00007 | 1276.257 | 9.22823 | [8 empty] | 944.013 | 21.60136 | 0.070275 | 2.10825 | 32.1082 | 30 | -0.0298099 | -0.268271 | 8.73112 | 8.99939 | 1375.883 | 7.0275 | [8 empty] | 944.014 | 16.65336 | 0.105376 | 3.16135 | 33.1621 | 30.0008 | -0.139151 | -1.25237 | 7.7477 | 9.00007 | 1060.724 | 10.5376
473 | 946.014 | 17.94062 | 0.10328 | 3.11963 | 33.3252 | 30.2055 |  |  |  |  | 1145.004 | 10.328 | [8 empty] | 946.014 | 22.08776 | 0.0654506 | 1.96352 | 31.9635 | 30 | -0.038465 | -0.346193 | 8.65403 | 9.00022 | 1409.683 | 6.54506 | [28 empty] | 946.012 | 20.8665 | 0.0905516 | 2.71655 | 32.7166 | 30 | -0.073725 | -0.663523 | 8.33646 | 8.99998 | 1331.74 | 9.05516 | [8 empty] | 946.015 | 21.94624 | 0.0751478 | 2.25443 | 32.2544 | 30 | -0.0460542 | -0.414489 | 8.58554 | 9.00003 | 1400.651 | 7.51478 | [8 empty] | 946.012 | 20.73432 | 0.0855033 | 2.56512 | 32.5653 | 30.0002 | -0.0881768 | -0.793609 | 8.20659 | 9.0002 | 1323.304 | 8.55033 | [28 empty] | 946.015 | 20.15256 | 0.0897003 | 2.69101 | 32.691 | 30 | -0.0446186 | -0.38363 | 8.21435 | 8.59798 | 1286.175 | 8.97003 | [8 empty] | 946.012 | 18.40915 | 0.103666 | 3.10997 | 33.11 | 30 | -0.119631 | -1.07674 | 7.92375 | 9.00049 | 1172.557 | 10.3666 | [8 empty] | 946.012 | 16.61153 | 0.109153 | 3.27459 | 33.2745 | 29.9999 | -0.0565077 | -0.50857 | 8.49144 | 9.00001 | 1058.059 | 10.9153 | [8 empty] | 946.011 | 20.0734 | 0.0955022 | 2.86509 | 32.8654 | 30.0003 | -0.0572821 | -0.515543 | 8.48454 | 9.00008 | 1278.56 | 9.55022 | [8 empty] | 946.012 | 21.07987 | 0.0816826 | 2.45048 | 32.4505 | 30 | -0.0279959 | -0.251962 | 8.748 | 8.99996 | 1342.667 | 8.16826 | [8 empty] | 946.011 | 18.21089 | 0.101224 | 3.0367 | 33.0364 | 29.9997 | -0.0298372 | -0.268543 | 8.73173 | 9.00027 | 1159.93 | 10.1224 | [8 empty] | 946.012 | 21.88454 | 0.0690633 | 2.07183 | 32.0708 | 29.999 | -0.041458 | -0.373095 | 8.62626 | 8.99935 | 1393.919 | 6.90633 | [8 empty] | 946.012 | 19.95847 | 0.0928014 | 2.78404 | 32.784 | 30 | -0.0543983 | -0.489589 | 8.51048 | 9.00007 | 1271.24 | 9.28014 | [8 empty] | 946.013 | 21.57318 | 0.0707044 | 2.12113 | 32.1211 | 30 | -0.0298357 | -0.268503 | 8.73089 | 8.99939 | 1374.088 | 7.07044 | [8 empty] | 946.014 | 16.41079 | 0.106088 | 3.18273 | 33.1835 | 30.0008 | -0.140867 | -1.26782 | 7.73225 | 9.00007 | 1045.273 | 10.6088
474 | 948.014 | 17.78045 | 0.103861 | 3.13716 | 33.3427 | 30.2055 |  |  |  |  | 1134.782 | 10.3861 | [8 empty] | 948.014 | 22.08438 | 0.0658564 | 1.97569 | 31.9757 | 30 | -0.0390898 | -0.351817 | 8.64841 | 9.00022 | 1409.468 | 6.58564 | [28 empty] | 948.012 | 20.81475 | 0.0910163 | 2.73049 | 32.7305 | 30 | -0.074558 | -0.671021 | 8.32896 | 8.99998 | 1328.437 | 9.10163 | [8 empty] | 948.015 | 21.9334375 | 0.0755533 | 2.2666 | 32.2666 | 30 | -0.0468457 | -0.421613 | 8.57842 | 9.00003 | 1399.834 | 7.55533 | [8 empty] | 948.012 | 20.67949 | 0.0859881 | 2.57966 | 32.5799 | 30.0002 | -0.0892948 | -0.803671 | 8.19653 | 9.0002 | 1319.805 | 8.59881 | [28 empty] | 948.015 | 20.07635 | 0.0902138 | 2.70641 | 32.7064 | 30 | -0.0446292 | -0.383721 | 8.21426 | 8.59798 | 1281.311 | 9.02138 | [8 empty] | 948.012 | 18.26995 | 0.104243 | 3.12728 | 33.1273 | 30 | -0.120964 | -1.08873 | 7.91176 | 9.00049 | 1163.691 | 10.4243 | [8 empty] | 948.012 | 16.3805 | 0.109802 | 3.29405 | 33.294 | 29.9999 | -0.0563247 | -0.506923 | 8.49309 | 9.00001 | 1043.344 | 10.9802 | [8 empty] | 948.011 | 20.00803 | 0.0959931 | 2.87982 | 32.8801 | 30.0003 | -0.0572866 | -0.515584 | 8.4845 | 9.00008 | 1274.397 | 9.59931 | [8 empty] | 948.012 | 21.04042 | 0.0821408 | 2.46422 | 32.4642 | 30 | -0.0279892 | -0.251901 | 8.74806 | 8.99996 | 1340.154 | 8.21408 | [8 empty] | 948.011 | 18.079 | 0.101796 | 3.05385 | 33.0536 | 29.9997 | -0.0298248 | -0.268432 | 8.73184 | 9.00027 | 1151.529 | 10.1796 | [8 empty] | 948.012 | 21.87633 | 0.069477 | 2.08424 | 32.0833 | 29.999 | -0.0421334 | -0.379173 | 8.62018 | 8.99935 | 1393.397 | 6.9477 | [8 empty] | 948.012 | 19.87885 | 0.0933044 | 2.79913 | 32.7991 | 30 | -0.0544171 | -0.489758 | 8.51032 | 9.00007 | 1266.169 | 9.33044 | [8 empty] | 948.013 | 21.54475 | 0.0711334 | 2.134 | 32.134 | 30 | -0.0298658 | -0.268774 | 8.73062 | 8.99939 | 1372.277 | 7.11334 | [8 empty] | 948.014 | 16.14349 | 0.106826 | 3.20485 | 33.2056 | 30.0008 | -0.142676 | -1.2841 | 7.71597 | 9.00007 | 1028.248 | 10.6826
475 | 950.014 | 17.61227 | 0.10446 | 3.15526 | 33.3608 | 30.2055 |  |  |  |  | 1124.049 | 10.446 | [8 empty] | 950.014 | 22.07411 | 0.0662499 | 1.9875 | 31.9875 | 30 | -0.0397208 | -0.357496 | 8.64273 | 9.00022 | 1408.812 | 6.62499 | [28 empty] | 950.012 | 20.76485 | 0.0914665 | 2.744 | 32.744 | 30 | -0.075413 | -0.678716 | 8.32126 | 8.99998 | 1325.252 | 9.14665 | [8 empty] | 950.015 | 21.91446 | 0.0759789 | 2.27937 | 32.2794 | 30 | -0.0476487 | -0.428839 | 8.57119 | 9.00003 | 1398.623 | 7.59789 | [8 empty] | 950.012 | 20.62482 | 0.0864551 | 2.59367 | 32.5939 | 30.0002 | -0.0904283 | -0.813872 | 8.18633 | 9.0002 | 1316.315 | 8.64551 | [28 empty] | 950.015 | 19.99749 | 0.0907062 | 2.72118 | 32.7212 | 30 | -0.0446533 | -0.383928 | 8.21406 | 8.59798 | 1276.278 | 9.07062 | [8 empty] | 950.012 | 18.13047 | 0.104809 | 3.14428 | 33.1443 | 30 | -0.122339 | -1.10112 | 7.89938 | 9.00049 | 1154.807 | 10.4809 | [8 empty] | 950.012 | 16.12634 | 0.110495 | 3.31484 | 33.3148 | 29.9999 | -0.0562762 | -0.506487 | 8.49352 | 9.00001 | 1027.155 | 11.0495 | [8 empty] | 950.011 | 19.933625 | 0.0964803 | 2.89443 | 32.8947 | 30.0003 | -0.0572279 | -0.515055 | 8.48503 | 9.00008 | 1269.658 | 9.64803 | [8 empty] | 950.012 | 21.00082 | 0.082588 | 2.47764 | 32.4776 | 30 | -0.0279848 | -0.251862 | 8.7481 | 8.99996 | 1337.632 | 8.2588 | [8 empty] | 950.011 | 17.93645 | 0.102372 | 3.07114 | 33.0709 | 29.9997 | -0.0297956 | -0.268168 | 8.7321 | 9.00027 | 1142.449 | 10.2372 | [8 empty] | 950.012 | 21.86397 | 0.0698746 | 2.09617 | 32.0952 | 29.999 | -0.042863 | -0.385739 | 8.61361 | 8.99935 | 1392.61 | 6.98746 | [8 empty] | 950.012 | 19.8057 | 0.093784 | 2.81352 | 32.8135 | 30 | -0.0544484 | -0.490039 | 8.51003 | 9.00007 | 1261.509 | 9.3784 | [8 empty] | 950.013 | 21.51723 | 0.0715638 | 2.14691 | 32.1469 | 30 | -0.0298919 | -0.269009 | 8.73038 | 8.99939 | 1370.524 | 7.15638 | [8 empty] | 950.014 | 15.84114 | 0.107598 | 3.22802 | 33.2288 | 30.0008 | -0.144627 | -1.30165 | 7.69842 | 9.00007 | 1008.99 | 10.7598
476 | 952.014 | 17.43298 | 0.105066 | 3.17358 | 33.3791 | 30.2055 |  |  |  |  | 1112.606 | 10.5066 | [8 empty] | 952.014 | 22.06629 | 0.0666731 | 2.00019 | 32.0002 | 30 | -0.0403513 | -0.363171 | 8.63705 | 9.00022 | 1408.313 | 6.66731 | [28 empty] | 952.012 | 20.7214 | 0.0919325 | 2.75798 | 32.758 | 30 | -0.0762628 | -0.686363 | 8.31362 | 8.99998 | 1322.479 | 9.19325 | [8 empty] | 952.015 | 21.90551 | 0.0763823 | 2.29147 | 32.2915 | 30 | -0.048453 | -0.436079 | 8.56395 | 9.00003 | 1398.051 | 7.63823 | [8 empty] | 952.012 | 20.57501 | 0.0869282 | 2.60786 | 32.6081 | 30.0002 | -0.091569 | -0.824139 | 8.17606 | 9.0002 | 1313.136 | 8.69282 | [28 empty] | 952.015 | 19.92384 | 0.0911951 | 2.73585 | 32.7358 | 30 | -0.0446571 | -0.383961 | 8.21402 | 8.59798 | 1271.577 | 9.11951 | [8 empty] | 952.012 | 17.98515 | 0.105396 | 3.16189 | 33.1619 | 30 | -0.123697 | -1.11333 | 7.88716 | 9.00049 | 1145.551 | 10.5396 | [8 empty] | 952.012 | 15.85236 | 0.111189 | 3.33567 | 33.3356 | 29.9999 | -0.0562332 | -0.506099 | 8.49391 | 9.00001 | 1009.705 | 11.1189 | [8 empty] | 952.011 | 19.86034 | 0.0969717 | 2.90918 | 32.9094 | 30.0003 | -0.0570873 | -0.51379 | 8.48629 | 9.00008 | 1264.99 | 9.69717 | [8 empty] | 952.012 | 20.95678 | 0.0830413 | 2.49124 | 32.4912 | 30 | -0.0279839 | -0.251854 | 8.74811 | 8.99996 | 1334.827 | 8.30413 | [8 empty] | 952.011 | 17.78905 | 0.102944 | 3.08829 | 33.088 | 29.9997 | -0.0297837 | -0.268061 | 8.73221 | 9.00027 | 1133.06 | 10.2944 | [8 empty] | 952.012 | 21.85227 | 0.0703167 | 2.10943 | 32.1084 | 29.999 | -0.043565 | -0.392057 | 8.6073 | 8.99935 | 1391.864 | 7.03167 | [8 empty] | 952.012 | 19.72286 | 0.0942925 | 2.82877 | 32.8288 | 30 | -0.0544808 | -0.490331 | 8.50974 | 9.00007 | 1256.233 | 9.42925 | [8 empty] | 952.013 | 21.48923 | 0.0719914 | 2.15974 | 32.1597 | 30 | -0.0299049 | -0.269126 | 8.73027 | 8.99939 | 1368.741 | 7.19914 | [8 empty] | 952.014 | 15.38724 | 0.108457 | 3.25378 | 33.2546 | 30.0008 | -0.146804 | -1.32125 | 7.67882 | 9.00007 | 980.0789 | 10.8457
477 | 954.014 | 17.23909 | 0.105689 | 3.19241 | 33.3979 | 30.2055 |  |  |  |  | 1100.232 | 10.5689 | [8 empty] | 954.014 | 22.05466 | 0.0670846 | 2.01254 | 32.0125 | 30 | -0.0409939 | -0.368955 | 8.63127 | 9.00022 | 1407.57 | 6.70846 | [28 empty] | 954.012 | 20.66022 | 0.0923983 | 2.77195 | 32.772 | 30 | -0.0770946 | -0.69385 | 8.30613 | 8.99998 | 1318.575 | 9.23983 | [8 empty] | 954.015 | 21.8902 | 0.0768037 | 2.30411 | 32.3041 | 30 | -0.0492918 | -0.443628 | 8.5564 | 9.00003 | 1397.075 | 7.68037 | [8 empty] | 954.012 | 20.5195625 | 0.0873967 | 2.62192 | 32.6221 | 30.0002 | -0.0926999 | -0.834318 | 8.16588 | 9.0002 | 1309.598 | 8.73967 | [28 empty] | 954.015 | 19.84352 | 0.0916826 | 2.75048 | 32.7505 | 30 | -0.0446435 | -0.383844 | 8.21414 | 8.59798 | 1266.451 | 9.16826 | [8 empty] | 954.012 | 17.83726 | 0.105975 | 3.17927 | 33.1793 | 30 | -0.125086 | -1.12583 | 7.87466 | 9.00049 | 1136.131 | 10.5975 | [8 empty] | 954.012 | 15.54821 | 0.11192 | 3.35759 | 33.3575 | 29.9999 | -0.056287 | -0.506584 | 8.49343 | 9.00001 | 990.3318 | 11.192 | [8 empty] | 954.011 | 19.78838 | 0.0974609 | 2.92385 | 32.9241 | 30.0003 | -0.0571071 | -0.513969 | 8.48611 | 9.00008 | 1260.406 | 9.74609 | [8 empty] | 954.012 | 20.91768 | 0.0834955 | 2.50486 | 32.5049 | 30 | -0.0279793 | -0.251813 | 8.74815 | 8.99996 | 1332.336 | 8.34955 | [8 empty] | 954.011 | 17.6316 | 0.103523 | 3.10565 | 33.1054 | 29.9997 | -0.0297872 | -0.268093 | 8.73218 | 9.00027 | 1123.032 | 10.3523 | [8 empty] | 954.012 | 21.8442 | 0.0707249 | 2.12168 | 32.1207 | 29.999 | -0.0442954 | -0.39863 | 8.60072 | 8.99935 | 1391.35 | 7.07249 | [8 empty] | 954.012 | 19.63888 | 0.0948078 | 2.84423 | 32.8442 | 30 | -0.0545105 | -0.490598 | 8.50948 | 9.00007 | 1250.884 | 9.48078 | [8 empty] | 954.013 | 21.45814 | 0.072434 | 2.17302 | 32.173 | 30 | -0.0299251 | -0.269307 | 8.73008 | 8.99939 | 1366.761 | 7.2434
478 | 956.014 | 17.03666 | 0.106329 | 3.21173 | 33.4173 | 30.2055 |  |  |  |  | 1087.312 | 10.6329 | [8 empty] | 956.014 | 22.04742 | 0.0674946 | 2.02484 | 32.0248 | 30 | -0.0416695 | -0.375035 | 8.62519 | 9.00022 | 1407.108 | 6.74946 | [28 empty] | 956.012 | 20.61006 | 0.0928426 | 2.78528 | 32.7853 | 30 | -0.077945 | -0.701503 | 8.29848 | 8.99998 | 1315.373 | 9.28426 | [8 empty] | 956.015 | 21.87228125 | 0.0772203 | 2.31661 | 32.3166 | 30 | -0.0501388 | -0.451251 | 8.54878 | 9.00003 | 1395.931 | 7.72203 | [8 empty] | 956.012 | 20.46578 | 0.0878816 | 2.63646 | 32.6367 | 30.0002 | -0.0938462 | -0.844635 | 8.15557 | 9.0002 | 1306.165 | 8.78816 | [28 empty] | 956.015 | 19.76511 | 0.0921875 | 2.76563 | 32.7656 | 30 | -0.0446518 | -0.383916 | 8.21407 | 8.59798 | 1261.447 | 9.21875 | [8 empty] | 956.012 | 17.67438 | 0.106578 | 3.19735 | 33.1974 | 30 | -0.12653 | -1.13883 | 7.86166 | 9.00049 | 1125.757 | 10.6578 | [8 empty] | 956.012 | 15.11317 | 0.112676 | 3.38026 | 33.3802 | 29.9999 | -0.0564061 | -0.507656 | 8.49235 | 9.00001 | 962.622 | 11.2676 | [8 empty] | 956.011 | 19.71038 | 0.0979605 | 2.93884 | 32.9391 | 30.0003 | -0.0572234 | -0.515015 | 8.48507 | 9.00008 | 1255.438 | 9.79605 | [8 empty] | 956.012 | 20.87212 | 0.0839554 | 2.51866 | 32.5187 | 30 | -0.0279829 | -0.251845 | 8.74812 | 8.99996 | 1329.434 | 8.39554 | [8 empty] | 956.011 | 17.46354 | 0.10413 | 3.12387 | 33.1236 | 29.9997 | -0.0297663 | -0.267905 | 8.73236 | 9.00027 | 1112.327 | 10.413 | [8 empty] | 956.012 | 21.8336 | 0.0711165 | 2.13342 | 32.1324 | 29.999 | -0.0450524 | -0.405442 | 8.59391 | 8.99935 | 1390.675 | 7.11165 | [8 empty] | 956.012 | 19.54931 | 0.0953088 | 2.85926 | 32.8592 | 30 | -0.0544998 | -0.490502 | 8.50957 | 9.00007 | 1245.179 | 9.53088 | [8 empty] | 956.013 | 21.42365 | 0.0728697 | 2.18609 | 32.1861 | 30 | -0.0299449 | -0.269486 | 8.72991 | 8.99939 | 1364.564 | 7.28697
479 | 958.014 | 16.81975 | 0.106984 | 3.2315 | 33.437 | 30.2055 |  |  |  |  | 1073.468 | 10.6984 | [8 empty] | 958.014 | 22.04036 | 0.067901 | 2.03703 | 32.037 | 30 | -0.0423669 | -0.381311 | 8.61891 | 9.00022 | 1406.658 | 6.7901 | [28 empty] | 958.012 | 20.55451 | 0.0933367 | 2.8001 | 32.8001 | 30 | -0.0787835 | -0.70905 | 8.29093 | 8.99998 | 1311.828 | 9.33367 | [8 empty] | 958.015 | 21.86383 | 0.0776428 | 2.32928 | 32.3293 | 30 | -0.0509801 | -0.458823 | 8.54121 | 9.00003 | 1395.391 | 7.76428 | [8 empty] | 958.012 | 20.40352 | 0.0883607 | 2.65084 | 32.651 | 30.0002 | -0.0950158 | -0.855161 | 8.14504 | 9.0002 | 1302.192 | 8.83607 | [28 empty] | 958.015 | 19.68116 | 0.0926822 | 2.78047 | 32.7805 | 30 | -0.0446789 | -0.384148 | 8.21383 | 8.59798 | 1256.089 | 9.26822 | [8 empty] | 958.012 | 17.49614 | 0.107193 | 3.21579 | 33.2158 | 30 | -0.128035 | -1.15238 | 7.84811 | 9.00049 | 1114.404 | 10.7193 | [28 empty] | 958.011 | 19.63482 | 0.0984519 | 2.95358 | 32.9538 | 30.0003 | -0.0569349 | -0.512419 | 8.48766 | 9.00008 | 1250.625 | 9.84519 | [8 empty] | 958.012 | 20.8231 | 0.0844136 | 2.53241 | 32.5324 | 30 | -0.027968 | -0.251711 | 8.74825 | 8.99996 | 1326.312 | 8.44136 | [8 empty] | 958.011 | 17.29395 | 0.104747 | 3.14238 | 33.1421 | 29.9997 | -0.0297561 | -0.267813 | 8.73246 | 9.00027 | 1101.525 | 10.4747 | [8 empty] | 958.012 | 21.82312 | 0.0715515 | 2.14647 | 32.1455 | 29.999 | -0.0458235 | -0.412382 | 8.58697 | 8.99935 | 1390.007 | 7.15515 | [8 empty] | 958.012 | 19.45691 | 0.0958443 | 2.87533 | 32.8753 | 30 | -0.0545079 | -0.490575 | 8.5095 | 9.00007 | 1239.294 | 9.58443 | [8 empty] | 958.013 | 21.3911 | 0.0733076 | 2.19923 | 32.1992 | 30 | -0.0299551 | -0.269578 | 8.72981 | 8.99939 | 1362.49 | 7.33076
480 | 960.014 | 16.58571875 | 0.107646 | 3.25149 | 33.457 | 30.2055 |  |  |  |  | 1058.532 | 10.7646 | [8 empty] | 960.014 | 22.03068 | 0.0683151 | 2.04945 | 32.0494 | 30 | -0.0430777 | -0.387709 | 8.61251 | 9.00022 | 1406.04 | 6.83151 | [28 empty] | 960.012 | 20.49542 | 0.0938102 | 2.81431 | 32.8143 | 30 | -0.0796167 | -0.716549 | 8.28343 | 8.99998 | 1308.057 | 9.38102 | [8 empty] | 960.015 | 21.84893 | 0.078058 | 2.34174 | 32.3417 | 30 | -0.0518448 | -0.466605 | 8.53343 | 9.00003 | 1394.44 | 7.8058 | [8 empty] | 960.012 | 20.34012 | 0.0888545 | 2.66565 | 32.6658 | 30.0002 | -0.0961917 | -0.865745 | 8.13445 | 9.0002 | 1298.145 | 8.88545 | [28 empty] | 960.015 | 19.59624 | 0.0932058 | 2.79617 | 32.7962 | 30 | -0.0446637 | -0.384018 | 8.21397 | 8.59798 | 1250.669 | 9.32058 | [8 empty] | 960.012 | 17.31556 | 0.107808 | 3.23424 | 33.2343 | 30 | -0.129534 | -1.16587 | 7.83462 | 9.00049 | 1102.902 | 10.7808 | [28 empty] | 960.011 | 19.55318 | 0.0989583 | 2.96877 | 32.969 | 30.0003 | -0.0568838 | -0.511959 | 8.48812 | 9.00008 | 1245.425 | 9.89583 | [8 empty] | 960.012 | 20.77615 | 0.0848816 | 2.54645 | 32.5464 | 30 | -0.0279497 | -0.251546 | 8.74841 | 8.99996 | 1323.321 | 8.48816 | [8 empty] | 960.011 | 17.10806 | 0.105361 | 3.16079 | 33.1605 | 29.9997 | -0.0297342 | -0.267616 | 8.73265 | 9.00027 | 1089.685 | 10.5361 | [8 empty] | 960.012 | 21.80785 | 0.071962 | 2.15879 | 32.1578 | 29.999 | -0.0466017 | -0.419385 | 8.57997 | 8.99935 | 1389.035 | 7.1962 | [8 empty] | 960.012 | 19.36496 | 0.0963496 | 2.89049 | 32.8905 | 30 | -0.0545119 | -0.490611 | 8.50946 | 9.00007 | 1233.437 | 9.63496 | [8 empty] | 960.013 | 21.35976 | 0.0737507 | 2.21252 | 32.2125 | 30 | -0.0299774 | -0.269778 | 8.72961 | 8.99939 | 1360.494 | 7.37507
481 | 962.014 | 16.31383 | 0.108348 | 3.2727 | 33.4782 | 30.2055 |  |  |  |  | 1041.18 | 10.8348 | [8 empty] | 962.014 | 22.0216 | 0.0687238 | 2.06171 | 32.0617 | 30 | -0.043826 | -0.394443 | 8.60578 | 9.00022 | 1405.46 | 6.87238 | [28 empty] | 962.012 | 20.43106 | 0.0942615 | 2.82784 | 32.8279 | 30 | -0.0804634 | -0.724169 | 8.27581 | 8.99998 | 1303.949 | 9.42615 | [8 empty] | 962.015 | 21.82317 | 0.0784919 | 2.35476 | 32.3548 | 30 | -0.0527572 | -0.474816 | 8.52521 | 9.00003 | 1392.797 | 7.84919 | [8 empty] | 962.012 | 20.27765 | 0.0893524 | 2.68059 | 32.6808 | 30.0002 | -0.0973711 | -0.876359 | 8.12384 | 9.0002 | 1294.158 | 8.93524 | [28 empty] | 962.015 | 19.50327 | 0.0937206 | 2.81162 | 32.8116 | 30 | -0.0446818 | -0.384174 | 8.21381 | 8.59798 | 1244.736 | 9.37206 | [8 empty] | 962.012 | 17.12852 | 0.108439 | 3.25318 | 33.2532 | 30 | -0.131071 | -1.17971 | 7.82078 | 9.00049 | 1090.989 | 10.8439 | [28 empty] | 962.011 | 19.46978 | 0.0994492 | 2.9835 | 32.9838 | 30.0003 | -0.0570694 | -0.513629 | 8.48645 | 9.00008 | 1240.113 | 9.94492 | [8 empty] | 962.012 | 20.72766 | 0.0853324 | 2.55997 | 32.56 | 30 | -0.0279695 | -0.251725 | 8.74824 | 8.99996 | 1320.233 | 8.53324 | [8 empty] | 962.011 | 16.90078 | 0.106002 | 3.18003 | 33.1798 | 29.9997 | -0.0296996 | -0.267304 | 8.73297 | 9.00027 | 1076.483 | 10.6002 | [8 empty] | 962.012 | 21.79364 | 0.0723674 | 2.17095 | 32.17 | 29.999 | -0.0474001 | -0.42657 | 8.57278 | 8.99935 | 1388.13 | 7.23674 | [8 empty] | 962.012 | 19.26633 | 0.0968822 | 2.90646 | 32.9064 | 30 | -0.0545491 | -0.490946 | 8.50913 | 9.00007 | 1227.155 | 9.68822 | [8 empty] | 962.013 | 21.32459 | 0.0741891 | 2.22567 | 32.2257 | 30 | -0.0299939 | -0.269927 | 8.72946 | 8.99939 | 1358.254 | 7.41891
482 | 964.014 | 15.98652 | 0.109073 | 3.29461 | 33.5001 | 30.2055 |  |  |  |  | 1020.29 | 10.9073 | [8 empty] | 964.014 | 22.00858 | 0.0691358 | 2.07407 | 32.074 | 30 | -0.0445584 | -0.401036 | 8.59919 | 9.00022 | 1404.629 | 6.91358 | [28 empty] | 964.012 | 20.367625 | 0.0947497 | 2.84249 | 32.8425 | 30 | -0.081314 | -0.731824 | 8.26816 | 8.99998 | 1299.901 | 9.47497 | [8 empty] | 964.015 | 21.80901 | 0.0789188 | 2.36756 | 32.3676 | 30 | -0.0536383 | -0.482746 | 8.51728 | 9.00003 | 1391.893 | 7.89188 | [8 empty] | 964.012 | 20.20748 | 0.0898327 | 2.695 | 32.6952 | 30.0002 | -0.098553 | -0.886997 | 8.1132 | 9.0002 | 1289.68 | 8.98327 | [28 empty] | 964.015 | 19.40884375 | 0.0942442 | 2.82732 | 32.8273 | 30 | -0.0446499 | -0.383899 | 8.21408 | 8.59798 | 1238.71 | 9.42442 | [8 empty] | 964.012 | 16.92466 | 0.109093 | 3.2728 | 33.2728 | 30 | -0.132705 | -1.19441 | 7.80608 | 9.00049 | 1078.004 | 10.9093 | [28 empty] | 964.011 | 19.3854 | 0.0999371 | 2.99814 | 32.9984 | 30.0003 | -0.0572953 | -0.515662 | 8.48442 | 9.00008 | 1234.739 | 9.99371 | [8 empty] | 964.012 | 20.67862 | 0.0858096 | 2.57429 | 32.5743 | 30 | -0.0279571 | -0.251613 | 8.74835 | 8.99996 | 1317.109 | 8.58096 | [8 empty] | 964.011 | 16.6819375 | 0.106664 | 3.19989 | 33.1996 | 29.9997 | -0.0296706 | -0.267044 | 8.73323 | 9.00027 | 1062.544 | 10.6664 | [8 empty] | 964.012 | 21.78246 | 0.0727806 | 2.18335 | 32.1824 | 29.999 | -0.0481973 | -0.433744 | 8.56561 | 8.99935 | 1387.418 | 7.27806 | [8 empty] | 964.012 | 19.166125 | 0.0974272 | 2.92282 | 32.9228 | 30 | -0.0545349 | -0.490818 | 8.50926 | 9.00007 | 1220.772 | 9.74272 | [8 empty] | 964.013 | 21.28906 | 0.0746389 | 2.23917 | 32.2392 | 30 | -0.0299872 | -0.269867 | 8.72953 | 8.99939 | 1355.991 | 7.46389
483 | [20 empty] | 966.014 | 21.9941875 | 0.0695571 | 2.08671 | 32.0867 | 30 | -0.0453352 | -0.408027 | 8.5922 | 9.00022 | 1403.711 | 6.95571 | [28 empty] | 966.012 | 20.30313 | 0.0952288 | 2.85686 | 32.8569 | 30 | -0.0821794 | -0.739613 | 8.26037 | 8.99998 | 1295.784 | 9.52288 | [8 empty] | 966.015 | 21.78887 | 0.0793263 | 2.37979 | 32.3798 | 30 | -0.054562 | -0.49106 | 8.50897 | 9.00003 | 1390.607 | 7.93263 | [8 empty] | 966.012 | 20.14108 | 0.0903055 | 2.70918 | 32.7094 | 30.0002 | -0.0996685 | -0.897037 | 8.10316 | 9.0002 | 1285.442 | 9.03055 | [28 empty] | 966.015 | 19.31552 | 0.0947392 | 2.84217 | 32.8422 | 30 | -0.0446561 | -0.383952 | 8.21403 | 8.59798 | 1232.753 | 9.47392 | [8 empty] | 966.012 | 16.70853 | 0.109751 | 3.29253 | 33.2926 | 30 | -0.134358 | -1.20928 | 7.79121 | 9.00049 | 1064.237 | 10.9751 | [28 empty] | 966.011 | 19.29651 | 0.100459 | 3.01379 | 33.0141 | 30.0003 | -0.0571595 | -0.51444 | 8.48564 | 9.00008 | 1229.077 | 10.0459 | [8 empty] | 966.012 | 20.62796 | 0.0862748 | 2.58824 | 32.5882 | 30 | -0.0279467 | -0.251519 | 8.74844 | 8.99996 | 1313.883 | 8.62748 | [8 empty] | 966.011 | 16.30002 | 0.107344 | 3.22028 | 33.22 | 29.9997 | -0.0296547 | -0.2669 | 8.73337 | 9.00027 | 1038.218 | 10.7344 | [8 empty] | 966.012 | 21.76836 | 0.0731899 | 2.19563 | 32.1946 | 29.999 | -0.0489968 | -0.44094 | 8.55841 | 8.99935 | 1386.52 | 7.31899 | [8 empty] | 966.012 | 19.05981 | 0.097944 | 2.93832 | 32.9383 | 30 | -0.0545696 | -0.49113 | 8.50894 | 9.00007 | 1214.001 | 9.7944 | [8 empty] | 966.013 | 21.24928 | 0.0750722 | 2.25217 | 32.2522 | 30 | -0.0300033 | -0.270012 | 8.72938 | 8.99939 | 1353.458 | 7.50722
484 | [20 empty] | 968.014 | 21.98345 | 0.0699709 | 2.09912 | 32.0991 | 30 | -0.0461213 | -0.415102 | 8.58512 | 9.00022 | 1403.026 | 6.99709 | [28 empty] | 968.012 | 20.23843 | 0.0957077 | 2.87123 | 32.8712 | 30 | -0.0830237 | -0.747212 | 8.25277 | 8.99998 | 1291.656 | 9.57077 | [8 empty] | 968.015 | 21.77188 | 0.0797551 | 2.39265 | 32.3927 | 30 | -0.0554734 | -0.499262 | 8.50077 | 9.00003 | 1389.523 | 7.97551 | [8 empty] | 968.012 | 20.07887 | 0.090778 | 2.72336 | 32.7236 | 30.0002 | -0.1008 | -0.907223 | 8.09298 | 9.0002 | 1281.472 | 9.0778 | [28 empty] | 968.015 | 19.2242 | 0.0952351 | 2.85705 | 32.857 | 30 | -0.0446487 | -0.383889 | 8.21409 | 8.59798 | 1226.925 | 9.52351 | [8 empty] | 968.012 | 16.46967 | 0.11045 | 3.3135 | 33.3135 | 30 | -0.136102 | -1.22498 | 7.77551 | 9.00049 | 1049.023 | 11.045 | [28 empty] | 968.011 | 19.20957 | 0.100963 | 3.0289 | 33.0292 | 30.0003 | -0.056986 | -0.512879 | 8.4872 | 9.00008 | 1223.54 | 10.0963 | [8 empty] | 968.012 | 20.57316 | 0.08674 | 2.6022 | 32.6022 | 30 | -0.0279358 | -0.251421 | 8.74854 | 8.99996 | 1310.392 | 8.674 | [28 empty] | 968.012 | 21.75696 | 0.0736195 | 2.20851 | 32.2075 | 29.999 | -0.0498398 | -0.448526 | 8.55083 | 8.99935 | 1385.794 | 7.36195 | [8 empty] | 968.012 | 18.94966 | 0.0984868 | 2.9546 | 32.9546 | 30 | -0.0545789 | -0.491214 | 8.50886 | 9.00007 | 1206.985 | 9.84868 | [8 empty] | 968.013 | 21.21158 | 0.0755133 | 2.2654 | 32.2654 | 30 | -0.0300092 | -0.270065 | 8.72933 | 8.99939 | 1351.056 | 7.55133
485 | [20 empty] | 970.014 | 21.96896 | 0.0703875 | 2.11162 | 32.1116 | 30 | -0.0469127 | -0.422225 | 8.578 | 9.00022 | 1402.101 | 7.03875 | [28 empty] | 970.012 | 20.16778 | 0.0961877 | 2.88563 | 32.8856 | 30 | -0.0838854 | -0.754967 | 8.24501 | 8.99998 | 1287.146 | 9.61877 | [8 empty] | 970.015 | 21.75488 | 0.0801691 | 2.40507 | 32.4051 | 30 | -0.0564176 | -0.50776 | 8.49227 | 9.00003 | 1388.438 | 8.01691 | [8 empty] | 970.012 | 20.01401 | 0.0912764 | 2.73831 | 32.7385 | 30.0002 | -0.101958 | -0.917647 | 8.08255 | 9.0002 | 1277.333 | 9.12764 | [28 empty] | 970.015 | 19.12205 | 0.095773 | 2.87319 | 32.8732 | 30 | -0.044661 | -0.383994 | 8.21399 | 8.59798 | 1220.406 | 9.5773 | [8 empty] | 970.012 | 16.21897 | 0.111158 | 3.33475 | 33.3348 | 30 | -0.13791 | -1.24126 | 7.75923 | 9.00049 | 1033.056 | 11.1158 | [28 empty] | 970.011 | 19.10998 | 0.101494 | 3.04484 | 33.0451 | 30.0003 | -0.0571342 | -0.514213 | 8.48587 | 9.00008 | 1217.196 | 10.1494 | [8 empty] | 970.012 | 20.52237 | 0.0872014 | 2.61604 | 32.616 | 30 | -0.0279313 | -0.25138 | 8.74858 | 8.99996 | 1307.157 | 8.72014 | [28 empty] | 970.012 | 21.74111 | 0.0740253 | 2.22069 | 32.2197 | 29.999 | -0.0506983 | -0.456252 | 8.5431 | 8.99935 | 1384.784 | 7.40253 | [8 empty] | 970.012 | 18.83705 | 0.0990243 | 2.97073 | 32.9707 | 30 | -0.0545716 | -0.491148 | 8.50893 | 9.00007 | 1199.812 | 9.90243 | [8 empty] | 970.013 | 21.1746875 | 0.0759521 | 2.27856 | 32.2785 | 30 | -0.0300396 | -0.270338 | 8.72905 | 8.99939 | 1348.706 | 7.59521
486 | [20 empty] | 972.014 | 21.95988 | 0.0707893 | 2.12368 | 32.1236 | 30 | -0.0477444 | -0.429711 | 8.57051 | 9.00022 | 1401.521 | 7.07893 | [28 empty] | 972.012 | 20.09586 | 0.0966787 | 2.90036 | 32.9004 | 30 | -0.0847411 | -0.762668 | 8.23731 | 8.99998 | 1282.556 | 9.66787 | [8 empty] | 972.015 | 21.731 | 0.0805903 | 2.41771 | 32.4177 | 30 | -0.0573521 | -0.516171 | 8.48386 | 9.00003 | 1386.914 | 8.05903 | [8 empty] | 972.012 | 19.93796 | 0.0917742 | 2.75324 | 32.7534 | 30.0002 | -0.103164 | -0.928497 | 8.0717 | 9.0002 | 1272.479 | 9.17742 | [28 empty] | 972.015 | 19.00903 | 0.0963158 | 2.88947 | 32.8895 | 30 | -0.0446559 | -0.383951 | 8.21403 | 8.59798 | 1213.193 | 9.63158 | [8 empty] | 972.012 | 15.94064 | 0.111899 | 3.35697 | 33.357 | 30 | -0.139819 | -1.25844 | 7.74205 | 9.00049 | 1015.327 | 11.1899 | [28 empty] | 972.011 | 19.01123 | 0.10201 | 3.06032 | 33.0606 | 30.0003 | -0.0572664 | -0.515402 | 8.48468 | 9.00008 | 1210.906 | 10.201 | [8 empty] | 972.012 | 20.46824 | 0.0876745 | 2.63024 | 32.6302 | 30 | -0.0279228 | -0.251304 | 8.74866 | 8.99996 | 1303.71 | 8.76745 | [28 empty] | 972.012 | 21.72588 | 0.0744244 | 2.23266 | 32.2317 | 29.999 | -0.0515818 | -0.464203 | 8.53515 | 8.99935 | 1383.814 | 7.44244 | [8 empty] | 972.012 | 18.71935 | 0.0995857 | 2.98757 | 32.9876 | 30 | -0.054532 | -0.490792 | 8.50928 | 9.00007 | 1192.316 | 9.95857 | [8 empty] | 972.013 | 21.13194 | 0.0764084 | 2.29225 | 32.2922 | 30 | -0.0300375 | -0.270319 | 8.72907 | 8.99939 | 1345.983 | 7.64084
487 | [20 empty] | 974.014 | 21.94461 | 0.0712088 | 2.13626 | 32.1362 | 30 | -0.0485569 | -0.437023 | 8.5632 | 9.00022 | 1400.547 | 7.12088 | [28 empty] | 974.012 | 20.0244 | 0.0971782 | 2.91535 | 32.9154 | 30 | -0.0855822 | -0.770238 | 8.22974 | 8.99998 | 1277.996 | 9.71782 | [8 empty] | 974.015 | 21.71229 | 0.0809574 | 2.42872 | 32.4287 | 30 | -0.0582816 | -0.524536 | 8.4755 | 9.00003 | 1385.72 | 8.09574 | [8 empty] | 974.012 | 19.86006 | 0.092281 | 2.76845 | 32.7686 | 30.0002 | -0.104354 | -0.939206 | 8.06099 | 9.0002 | 1267.507 | 9.2281 | [28 empty] | 974.015 | 18.90144 | 0.0968534 | 2.9056 | 32.9056 | 30 | -0.0446466 | -0.383871 | 8.21411 | 8.59798 | 1206.326 | 9.68534 | [8 empty] | 974.012 | 15.62293 | 0.112688 | 3.38065 | 33.3807 | 30 | -0.141919 | -1.27734 | 7.72315 | 9.00049 | 995.0913 | 11.2688 | [28 empty] | 974.011 | 18.91013 | 0.102518 | 3.07558 | 33.0758 | 30.0003 | -0.0573053 | -0.515752 | 8.48433 | 9.00008 | 1204.467 | 10.2518 | [8 empty] | 974.012 | 20.40588 | 0.0881515 | 2.64454 | 32.6445 | 30 | -0.0279117 | -0.251204 | 8.74876 | 8.99996 | 1299.738 | 8.81515 | [28 empty] | 974.012 | 21.70921 | 0.0748769 | 2.24623 | 32.2452 | 29.999 | -0.0524688 | -0.472186 | 8.52717 | 8.99935 | 1382.752 | 7.48769 | [8 empty] | 974.012 | 18.5963 | 0.100145 | 3.00434 | 33.0043 | 30 | -0.0545243 | -0.490723 | 8.50935 | 9.00007 | 1184.478 | 10.0145 | [8 empty] | 974.013 | 21.09362 | 0.0768552 | 2.30566 | 32.3056 | 30 | -0.0300426 | -0.270365 | 8.72903 | 8.99939 | 1343.542 | 7.68552
488 | [20 empty] | 976.014 | 21.9315 | 0.0716344 | 2.14903 | 32.149 | 30 | -0.0493897 | -0.444518 | 8.55571 | 9.00022 | 1399.71 | 7.16344 | [28 empty] | 976.012 | 19.9447 | 0.0976398 | 2.9292 | 32.9292 | 30 | -0.0864423 | -0.777979 | 8.222 | 8.99998 | 1272.909 | 9.76398 | [8 empty] | 976.015 | 21.696 | 0.0814438 | 2.44331 | 32.4433 | 30 | -0.0592323 | -0.533093 | 8.46694 | 9.00003 | 1384.68 | 8.14438 | [8 empty] | 976.012 | 19.7815 | 0.0927864 | 2.78361 | 32.7838 | 30.0002 | -0.105524 | -0.949738 | 8.05046 | 9.0002 | 1262.493 | 9.27864 | [28 empty] | 976.015 | 18.78767 | 0.0973893 | 2.92168 | 32.9217 | 30 | -0.044641 | -0.383823 | 8.21416 | 8.59798 | 1199.065 | 9.73893 | [8 empty] | 976.012 | 15.2164 | 0.113577 | 3.40733 | 33.4074 | 30 | -0.144277 | -1.29857 | 7.70192 | 9.00049 | 969.1975 | 11.3577 | [28 empty] | 976.011 | 18.80197 | 0.103061 | 3.09185 | 33.0921 | 30.0003 | -0.0571216 | -0.514099 | 8.48598 | 9.00008 | 1197.578 | 10.3061 | [8 empty] | 976.012 | 20.34727 | 0.0886359 | 2.65908 | 32.6591 | 30 | -0.0279233 | -0.251309 | 8.74865 | 8.99996 | 1296.005 | 8.86359 | [28 empty] | 976.012 | 21.69361 | 0.0752937 | 2.25874 | 32.2578 | 29.999 | -0.0533678 | -0.480275 | 8.51908 | 8.99935 | 1381.758 | 7.52937 | [8 empty] | 976.012 | 18.46684 | 0.100717 | 3.02152 | 33.0215 | 30 | -0.0545196 | -0.490681 | 8.50939 | 9.00007 | 1176.232 | 10.0717 | [8 empty] | 976.013 | 21.04923 | 0.0773136 | 2.31941 | 32.3194 | 30 | -0.0300496 | -0.270428 | 8.72896 | 8.99939 | 1340.716 | 7.73136
489 | [20 empty] | 978.014 | 21.91876 | 0.0720502 | 2.16151 | 32.1615 | 30 | -0.0502493 | -0.452255 | 8.54797 | 9.00022 | 1398.897 | 7.20502 | [28 empty] | 978.012 | 19.87114 | 0.0981284 | 2.94385 | 32.9439 | 30 | -0.0872672 | -0.785403 | 8.21458 | 8.99998 | 1268.214 | 9.81284 | [8 empty] | 978.015 | 21.67017 | 0.0818738 | 2.45622 | 32.4562 | 30 | -0.0601973 | -0.541778 | 8.45825 | 9.00003 | 1383.032 | 8.18738 | [8 empty] | 978.012 | 19.7014 | 0.0932941 | 2.79884 | 32.799 | 30.0002 | -0.106719 | -0.960488 | 8.03971 | 9.0002 | 1257.381 | 9.32941 | [28 empty] | 978.015 | 18.67293 | 0.0979332 | 2.93799 | 32.938 | 30 | -0.0446374 | -0.383791 | 8.21419 | 8.59798 | 1191.742 | 9.79332 | [48 empty] | 978.011 | 18.69336 | 0.103602 | 3.10808 | 33.1083 | 30.0003 | -0.0573561 | -0.51621 | 8.48387 | 9.00008 | 1190.66 | 10.3602 | [8 empty] | 978.012 | 20.28302 | 0.0891052 | 2.67316 | 32.6732 | 30 | -0.0279192 | -0.251271 | 8.74869 | 8.99996 | 1291.912 | 8.91052 | [28 empty] | 978.012 | 21.67831 | 0.0757308 | 2.27185 | 32.2709 | 29.999 | -0.0542561 | -0.48827 | 8.51108 | 8.99935 | 1380.784 | 7.57308 | [8 empty] | 978.012 | 18.3327 | 0.101283 | 3.03848 | 33.0385 | 30 | -0.0545374 | -0.490841 | 8.50923 | 9.00007 | 1167.688 | 10.1283 | [8 empty] | 978.013 | 20.99929 | 0.0777647 | 2.33294 | 32.3329 | 30 | -0.0300452 | -0.270389 | 8.729 | 8.99939 | 1337.535 | 7.77647
490 | [20 empty] | 980.014 | 21.9036 | 0.0724645 | 2.17393 | 32.1739 | 30 | -0.0511431 | -0.4603 | 8.53992 | 9.00022 | 1397.93 | 7.24645 | [28 empty] | 980.012 | 19.79083 | 0.0986386 | 2.95916 | 32.9592 | 30 | -0.0881289 | -0.793159 | 8.20682 | 8.99998 | 1263.088 | 9.86386 | [8 empty] | 980.015 | 21.65282 | 0.0822989 | 2.46897 | 32.469 | 30 | -0.0611644 | -0.550481 | 8.44955 | 9.00003 | 1381.925 | 8.22989 | [8 empty] | 980.012 | 19.6186875 | 0.0938008 | 2.81404 | 32.8142 | 30.0002 | -0.107904 | -0.971157 | 8.02904 | 9.0002 | 1252.102 | 9.38008 | [28 empty] | 980.015 | 18.55259 | 0.0984911 | 2.95473 | 32.9547 | 30 | -0.0446354 | -0.383774 | 8.21421 | 8.59798 | 1184.062 | 9.84911 | [48 empty] | 980.011 | 18.57809 | 0.104147 | 3.12443 | 33.1247 | 30.0003 | -0.0572079 | -0.514876 | 8.48521 | 9.00008 | 1183.318 | 10.4147 | [8 empty] | 980.012 | 20.22088 | 0.0896006 | 2.68802 | 32.688 | 30 | -0.0278989 | -0.251089 | 8.74887 | 8.99996 | 1287.954 | 8.96006 | [28 empty] | 980.012 | 21.65766 | 0.0761599 | 2.28472 | 32.2837 | 29.999 | -0.0551871 | -0.496648 | 8.50271 | 8.99935 | 1379.469 | 7.61599 | [8 empty] | 980.012 | 18.1935625 | 0.101864 | 3.05593 | 33.0559 | 30 | -0.0544942 | -0.490452 | 8.50962 | 9.00007 | 1158.826 | 10.1864 | [8 empty] | 980.013 | 20.95836 | 0.0782177 | 2.34653 | 32.3465 | 30 | -0.0300573 | -0.270498 | 8.72889 | 8.99939 | 1334.927 | 7.82177
491 | [20 empty] | 982.014 | 21.88889 | 0.072894 | 2.18682 | 32.1868 | 30 | -0.0520188 | -0.468181 | 8.53204 | 9.00022 | 1396.991 | 7.2894 | [28 empty] | 982.012 | 19.70681 | 0.0991345 | 2.97404 | 32.974 | 30 | -0.0889685 | -0.800715 | 8.19926 | 8.99998 | 1257.726 | 9.91345 | [8 empty] | 982.015 | 21.6298125 | 0.0827222 | 2.48167 | 32.4817 | 30 | -0.062164 | -0.559478 | 8.44055 | 9.00003 | 1380.456 | 8.27222 | [8 empty] | 982.012 | 19.5302 | 0.0943153 | 2.82948 | 32.8297 | 30.0002 | -0.109103 | -0.98195 | 8.01825 | 9.0002 | 1246.454 | 9.43153 | [28 empty] | 982.015 | 18.42456 | 0.0990412 | 2.97124 | 32.9712 | 30 | -0.0446258 | -0.383692 | 8.21429 | 8.59798 | 1175.891 | 9.90412 | [48 empty] | 982.011 | 18.46177 | 0.104674 | 3.14024 | 33.1405 | 30.0003 | -0.0572996 | -0.515701 | 8.48438 | 9.00008 | 1175.909 | 10.4674 | [8 empty] | 982.012 | 20.15549 | 0.0900665 | 2.70199 | 32.702 | 30 | -0.0278919 | -0.251026 | 8.74893 | 8.99996 | 1283.789 | 9.00665 | [28 empty] | 982.012 | 21.63634 | 0.0765696 | 2.29701 | 32.296 | 29.999 | -0.056088 | -0.504756 | 8.4946 | 8.99935 | 1378.111 | 7.65696 | [8 empty] | 982.012 | 18.04857 | 0.102445 | 3.07335 | 33.0733 | 30 | -0.0544552 | -0.490101 | 8.50997 | 9.00007 | 1149.591 | 10.2445 | [8 empty] | 982.013 | 20.91008 | 0.0786688 | 2.36006 | 32.3601 | 30 | -0.0300619 | -0.270539 | 8.72885 | 8.99939 | 1331.852 | 7.86688
492 | [20 empty] | 984.014 | 21.87402 | 0.0733053 | 2.19916 | 32.1991 | 30 | -0.0529092 | -0.476195 | 8.52403 | 9.00022 | 1396.042 | 7.33053 | [28 empty] | 984.012 | 19.62265 | 0.0996391 | 2.98917 | 32.9892 | 30 | -0.0898013 | -0.80821 | 8.19177 | 8.99998 | 1252.355 | 9.96391 | [8 empty] | 984.015 | 21.60377 | 0.0831217 | 2.49365 | 32.4937 | 30 | -0.0631529 | -0.568378 | 8.43165 | 9.00003 | 1378.794 | 8.31217 | [8 empty] | 984.012 | 19.44219 | 0.0948177 | 2.84455 | 32.8447 | 30.0002 | -0.110305 | -0.992763 | 8.00744 | 9.0002 | 1240.838 | 9.48177 | [28 empty] | 984.015 | 18.29146 | 0.0996009 | 2.98802 | 32.988 | 30 | -0.0446054 | -0.383516 | 8.21447 | 8.59798 | 1167.396 | 9.96009 | [48 empty] | 984.011 | 18.34736 | 0.105204 | 3.15615 | 33.1564 | 30.0003 | -0.0572155 | -0.514944 | 8.48514 | 9.00008 | 1168.621 | 10.5204 | [8 empty] | 984.012 | 20.09021 | 0.0905386 | 2.71616 | 32.7162 | 30 | -0.0278926 | -0.251032 | 8.74893 | 8.99996 | 1279.631 | 9.05386 | [28 empty] | 984.012 | 21.62225 | 0.0769993 | 2.3099 | 32.3089 | 29.999 | -0.0570035 | -0.512995 | 8.48636 | 8.99935 | 1377.213 | 7.69993 | [8 empty] | 984.012 | 17.89691 | 0.103036 | 3.09106 | 33.091 | 30 | -0.0545007 | -0.49051 | 8.50956 | 9.00007 | 1139.931 | 10.3036 | [8 empty] | 984.013 | 20.86727 | 0.0791022 | 2.37306 | 32.3731 | 30 | -0.030069 | -0.270603 | 8.72879 | 8.99939 | 1329.125 | 7.91022
493 | [20 empty] | 986.014 | 21.85555 | 0.0737255 | 2.21176 | 32.2117 | 30 | -0.053812 | -0.48432 | 8.5159 | 9.00022 | 1394.863 | 7.37255 | [28 empty] | 986.012 | 19.52994 | 0.100143 | 3.0043 | 33.0043 | 30 | -0.0906201 | -0.815579 | 8.1844 | 8.99998 | 1246.438 | 10.0143 | [8 empty] | 986.015 | 21.58394 | 0.083573 | 2.50719 | 32.5072 | 30 | -0.0641213 | -0.577094 | 8.42294 | 9.00003 | 1377.528 | 8.3573 | [8 empty] | 986.012 | 19.35167 | 0.095306 | 2.8592 | 32.8594 | 30.0002 | -0.111528 | -1.00378 | 7.99642 | 9.0002 | 1235.06 | 9.5306 | [28 empty] | 986.015 | 18.15781 | 0.100155 | 3.00465 | 33.0046 | 30 | -0.0446129 | -0.383581 | 8.2144 | 8.59798 | 1158.866 | 10.0155 | [48 empty] | 986.011 | 18.22439 | 0.10575 | 3.17252 | 33.1728 | 30.0003 | -0.0572496 | -0.515251 | 8.48483 | 9.00008 | 1160.789 | 10.575 | [8 empty] | 986.012 | 20.02783 | 0.0910472 | 2.73142 | 32.7314 | 30 | -0.0278742 | -0.250867 | 8.74909 | 8.99996 | 1275.658 | 9.10472 | [28 empty] | 986.012 | 21.60565 | 0.077405 | 2.32207 | 32.3211 | 29.999 | -0.0579476 | -0.521491 | 8.47786 | 8.99935 | 1376.156 | 7.7405 | [8 empty] | 986.012 | 17.73034 | 0.103663 | 3.10988 | 33.1099 | 30 | -0.0544266 | -0.489843 | 8.51023 | 9.00007 | 1129.321 | 10.3663 | [8 empty] | 986.013 | 20.81093 | 0.0795689 | 2.38707 | 32.3871 | 30 | -0.0300632 | -0.270551 | 8.72884 | 8.99939 | 1325.537 | 7.95689
494 | [20 empty] | 988.014 | 21.8406 | 0.0741417 | 2.22425 | 32.2242 | 30 | -0.0547316 | -0.492596 | 8.50763 | 9.00022 | 1393.909 | 7.41417 | [28 empty] | 988.012 | 19.43951 | 0.100631 | 3.01894 | 33.0189 | 30 | -0.0914362 | -0.822924 | 8.17705 | 8.99998 | 1240.667 | 10.0631 | [8 empty] | 988.015 | 21.55725 | 0.0839921 | 2.51976 | 32.5198 | 30 | -0.065132 | -0.58619 | 8.41384 | 9.00003 | 1375.825 | 8.39921 | [8 empty] | 988.012 | 19.26164 | 0.09584 | 2.87522 | 32.8754 | 30.0002 | -0.11271 | -1.01441 | 7.98579 | 9.0002 | 1229.315 | 9.584 | [28 empty] | 988.015 | 18.01392 | 0.100734 | 3.02201 | 33.022 | 30 | -0.0445952 | -0.383429 | 8.21455 | 8.59798 | 1149.683 | 10.0734 | [48 empty] | 988.011 | 18.0868 | 0.10633 | 3.18993 | 33.1902 | 30.0003 | -0.0573213 | -0.515897 | 8.48419 | 9.00008 | 1152.026 | 10.633 | [8 empty] | 988.012 | 19.95255 | 0.0915399 | 2.7462 | 32.7462 | 30 | -0.0278767 | -0.250889 | 8.74907 | 8.99996 | 1270.863 | 9.15399 | [28 empty] | 988.012 | 21.58940625 | 0.0778382 | 2.33507 | 32.3341 | 29.999 | -0.0588986 | -0.530049 | 8.4693 | 8.99935 | 1375.121 | 7.78382 | [8 empty] | 988.012 | 17.55287 | 0.104301 | 3.12904 | 33.129 | 30 | -0.0544302 | -0.489876 | 8.5102 | 9.00007 | 1118.017 | 10.4301 | [8 empty] | 988.013 | 20.75416 | 0.0800365 | 2.4011 | 32.4011 | 30 | -0.0300718 | -0.270628 | 8.72876 | 8.99939 | 1321.921 | 8.00365
495 | [20 empty] | 990.014 | 21.82383 | 0.0745619 | 2.23686 | 32.2368 | 30 | -0.055659 | -0.500944 | 8.49928 | 9.00022 | 1392.839 | 7.45619 | [28 empty] | 990.012 | 19.34873 | 0.101146 | 3.03438 | 33.0344 | 30 | -0.09224 | -0.830158 | 8.16982 | 8.99998 | 1234.873 | 10.1146 | [8 empty] | 990.015 | 21.53679 | 0.0843736 | 2.53121 | 32.5312 | 30 | -0.0661655 | -0.595492 | 8.40454 | 9.00003 | 1374.519 | 8.43736 | [8 empty] | 990.012 | 19.16605 | 0.0963695 | 2.8911 | 32.8913 | 30.0002 | -0.113965 | -1.0257 | 7.9745 | 9.0002 | 1223.214 | 9.63695 | [28 empty] | 990.015 | 17.86473 | 0.101319 | 3.03958 | 33.0396 | 30 | -0.044572 | -0.383229 | 8.21475 | 8.59798 | 1140.161 | 10.1319 | [48 empty] | 990.011 | 17.94631 | 0.106903 | 3.20713 | 33.2074 | 30.0003 | -0.0572291 | -0.515066 | 8.48502 | 9.00008 | 1143.077 | 10.6903 | [8 empty] | 990.012 | 19.8763 | 0.0920499 | 2.7615 | 32.7615 | 30 | -0.0278682 | -0.250813 | 8.74915 | 8.99996 | 1266.007 | 9.20499 | [28 empty] | 990.012 | 21.56636 | 0.0782688 | 2.34799 | 32.347 | 29.999 | -0.0598856 | -0.538932 | 8.46042 | 8.99935 | 1373.654 | 7.82688 | [8 empty] | 990.012 | 17.35887 | 0.10496 | 3.14879 | 33.1488 | 30 | -0.0543815 | -0.489437 | 8.51064 | 9.00007 | 1105.66 | 10.496 | [8 empty] | 990.013 | 20.7023 | 0.0805022 | 2.41507 | 32.4151 | 30 | -0.0300745 | -0.270652 | 8.72874 | 8.99939 | 1318.618 | 8.05022
496 | [20 empty] | 992.014 | 21.80552 | 0.0749823 | 2.24947 | 32.2494 | 30 | -0.0565985 | -0.509399 | 8.49082 | 9.00022 | 1391.67 | 7.49823 | [28 empty] | 992.012 | 19.24806 | 0.101664 | 3.04992 | 33.0499 | 30 | -0.0930446 | -0.8374 | 8.16258 | 8.99998 | 1228.448 | 10.1664 | [8 empty] | 992.015 | 21.50783 | 0.0848233 | 2.5447 | 32.5447 | 30 | -0.0671731 | -0.60456 | 8.39547 | 9.00003 | 1372.671 | 8.48233 | [8 empty] | 992.012 | 19.0620625 | 0.0969259 | 2.9078 | 32.908 | 30.0002 | -0.115187 | -1.0367 | 7.9635 | 9.0002 | 1216.577 | 9.69259 | [28 empty] | 992.015 | 17.70412 | 0.101923 | 3.05768 | 33.0577 | 30 | -0.044566 | -0.383178 | 8.2148 | 8.59798 | 1129.911 | 10.1923 | [48 empty] | 992.011 | 17.79574 | 0.107478 | 3.22436 | 33.2246 | 30.0003 | -0.0572209 | -0.514993 | 8.48509 | 9.00008 | 1133.486 | 10.7478 | [8 empty] | 992.012 | 19.79707 | 0.0925387 | 2.77616 | 32.7762 | 30 | -0.0278536 | -0.250681 | 8.74928 | 8.99996 | 1260.96 | 9.25387 | [28 empty] | 992.012 | 21.54104 | 0.0786943 | 2.36075 | 32.3598 | 29.999 | -0.0608649 | -0.547745 | 8.45161 | 8.99935 | 1372.041 | 7.86943 | [8 empty] | 992.012 | 17.15711 | 0.105621 | 3.16864 | 33.1686 | 30 |  |  |  |  | 1092.81 | 10.5621 | [8 empty] | 992.013 | 20.64568 | 0.080968 | 2.42904 | 32.429 | 30 | -0.0300893 | -0.270785 | 8.72861 | 8.99939 | 1315.012 | 8.0968
497 | [20 empty] | 994.014 | 21.78781 | 0.075397 | 2.26191 | 32.2619 | 30 | -0.0575574 | -0.518029 | 8.48219 | 9.00022 | 1390.54 | 7.5397 | [28 empty] | 994.012 | 19.14435 | 0.102165 | 3.06495 | 33.065 | 30 | -0.0937887 | -0.844096 | 8.15588 | 8.99998 | 1221.829 | 10.2165 | [8 empty] | 994.015 | 21.47793 | 0.0853062 | 2.55919 | 32.5592 | 30 | -0.0682127 | -0.613917 | 8.38611 | 9.00003 | 1370.762 | 8.53062 | [8 empty] | 994.012 | 18.95655 | 0.0974489 | 2.92349 | 32.9237 | 30.0002 | -0.116425 | -1.04785 | 7.95235 | 9.0002 | 1209.844 | 9.74489 | [28 empty] | 994.015 | 17.53865 | 0.102526 | 3.07578 | 33.0758 | 30 | -0.0445522 | -0.383059 | 8.21492 | 8.59798 | 1119.35 | 10.2526 | [48 empty] | 994.011 | 17.64803 | 0.108065 | 3.24198 | 33.2422 | 30.0003 | -0.057261 | -0.515353 | 8.48473 | 9.00008 | 1124.079 | 10.8065 | [8 empty] | 994.012 | 19.71602 | 0.0930221 | 2.79066 | 32.7907 | 30 | -0.0278572 | -0.250714 | 8.74925 | 8.99996 | 1255.798 | 9.30221 | [28 empty] | 994.012 | 21.5191 | 0.0791148 | 2.37336 | 32.3724 | 29.999 | -0.0618365 | -0.556489 | 8.44286 | 8.99935 | 1370.643 | 7.91148 | [8 empty] | 994.012 | 16.92534 | 0.10633 | 3.18989 | 33.1899 | 30 | -0.0543448 | -0.489107 | 8.51097 | 9.00007 | 1078.047 | 10.633 | [8 empty] | 994.013 | 20.59039 | 0.0814308 | 2.44292 | 32.4429 | 30 | -0.0300817 | -0.270717 | 8.72867 | 8.99939 | 1311.49 | 8.14308
498 | [20 empty] | 996.014 | 21.76512 | 0.0758301 | 2.2749 | 32.2749 | 30 | -0.0585103 | -0.526605 | 8.47362 | 9.00022 | 1389.092 | 7.58301 | [28 empty] | 996.012 | 19.035 | 0.102691 | 3.08074 | 33.0807 | 30 | -0.0945743 | -0.851167 | 8.14881 | 8.99998 | 1214.85 | 10.2691 | [8 empty] | 996.015 | 21.45248 | 0.0857334 | 2.572 | 32.572 | 30 | -0.0692533 | -0.623282 | 8.37675 | 9.00003 | 1369.138 | 8.57334 | [8 empty] | 996.012 | 18.8533125 | 0.0979834 | 2.93952 | 32.9397 | 30.0002 | -0.11766 | -1.05896 | 7.94124 | 9.0002 | 1203.254 | 9.79834 | [28 empty] | 996.015 | 17.37069 | 0.103119 | 3.09357 | 33.0936 | 30 | -0.0445259 | -0.382833 | 8.21515 | 8.59798 | 1108.631 | 10.3119 | [48 empty] | 996.011 | 17.49653 | 0.108635 | 3.25909 | 33.2593 | 30.0003 | -0.0572313 | -0.515086 | 8.485 | 9.00008 | 1114.429 | 10.8635 | [8 empty] | 996.012 | 19.6397 | 0.0935195 | 2.80559 | 32.8056 | 30 | -0.0278504 | -0.250653 | 8.74931 | 8.99996 | 1250.936 | 9.35195 | [28 empty] | 996.012 | 21.50027 | 0.0795388 | 2.38609 | 32.3851 | 29.999 | -0.0628003 | -0.565162 | 8.43419 | 8.99935 | 1369.444 | 7.95388 | [8 empty] | 996.012 | 16.62506 | 0.107322 | 3.21967 | 33.2197 | 30 |  |  |  |  | 1058.921 | 10.7322 | [8 empty] | 996.013 | 20.53582 | 0.0818881 | 2.45664 | 32.4566 | 30 | -0.0300861 | -0.270756 | 8.72864 | 8.99939 | 1308.014 | 8.18881
499 | [20 empty] | 998.014 | 21.75112 | 0.076256 | 2.28768 | 32.2877 | 30 | -0.0595005 | -0.535518 | 8.4647 | 9.00022 | 1388.198 | 7.6256 | [28 empty] | 998.012 | 18.93095 | 0.103215 | 3.09646 | 33.0965 | 30 | -0.0951938 | -0.856742 | 8.14324 | 8.99998 | 1208.21 | 10.3215 | [8 empty] | 998.015 | 21.42694 | 0.0861717 | 2.58515 | 32.5852 | 30 | -0.0702771 | -0.632496 | 8.36753 | 9.00003 | 1367.508 | 8.61717 | [8 empty] | 998.012 | 18.74052 | 0.0985205 | 2.95563 | 32.9558 | 30.0002 | -0.118918 | -1.07029 | 7.92991 | 9.0002 | 1196.056 | 9.85205 | [28 empty] | 998.015 | 17.19452 | 0.10375 | 3.11251 | 33.1125 | 30 | -0.0445278 | -0.382849 | 8.21513 | 8.59798 | 1097.387 | 10.375 | [48 empty] | 998.011 | 17.34015625 | 0.109232 | 3.27698 | 33.2772 | 30.0003 | -0.0572146 | -0.514936 | 8.48515 | 9.00008 | 1104.469 | 10.9232 | [8 empty] | 998.012 | 19.56438 | 0.0940062 | 2.82019 | 32.8202 | 30 | -0.0278319 | -0.250486 | 8.74948 | 8.99996 | 1246.139 | 9.40062 | [28 empty] | 998.012 | 21.48214 | 0.0799574 | 2.39864 | 32.3977 | 29.999 | -0.0637717 | -0.573904 | 8.42545 | 8.99935 | 1368.289 | 7.99574 | [28 empty] | 998.013 | 20.47421 | 0.0823472 | 2.47041 | 32.4704 | 30 | -0.030086 | -0.270756 | 8.72864 | 8.99939 | 1304.09 | 8.23472
500 | [20 empty] | 1000.014 | 21.73136 | 0.0766743 | 2.30023 | 32.3002 | 30 | -0.0604795 | -0.544329 | 8.45589 | 9.00022 | 1386.937 | 7.66743 | [28 empty] | 1000.012 | 18.82553 | 0.103766 | 3.11298 | 33.113 | 30 | -0.0959466 | -0.863518 | 8.13646 | 8.99998 | 1201.481 | 10.3766 | [8 empty] | 1000.015 | 21.40099 | 0.0866097 | 2.59829 | 32.5983 | 30 | -0.07132 | -0.641882 | 8.35815 | 9.00003 | 1365.852 | 8.66097 | [8 empty] | 1000.012 | 18.62822 | 0.0990754 | 2.97228 | 32.9725 | 30.0002 | -0.120205 | -1.08187 | 7.91833 | 9.0002 | 1188.888 | 9.90754 | [28 empty] | 1000.015 | 16.99849 | 0.104384 | 3.13151 | 33.1315 | 30 | -0.0445025 | -0.382632 | 8.21535 | 8.59798 | 1084.876 | 10.4384 | [48 empty] | 1000.011 | 17.1592 | 0.109824 | 3.29475 | 33.295 | 30.0003 | -0.0571786 | -0.514612 | 8.48547 | 9.00008 | 1092.943 | 10.9824 | [8 empty] | 1000.012 | 19.47728 | 0.0945322 | 2.83597 | 32.836 | 30 | -0.0278112 | -0.2503 | 8.74966 | 8.99996 | 1240.591 | 9.45322 | [28 empty] | 1000.012 | 21.46387 | 0.0803755 | 2.41119 | 32.4102 | 29.999 | -0.0647388 | -0.582608 | 8.41675 | 8.99935 | 1367.125 | 8.03755 | [28 empty] | 1000.013 | 20.41078 | 0.0828303 | 2.48491 | 32.4849 | 30 | -0.0300772 | -0.270676 | 8.72872 | 8.99939 | 1300.049 | 8.28303
501 | [20 empty] | 1002.014 | 21.70772 | 0.0771215 | 2.31364 | 32.3136 | 30 | -0.0614925 | -0.553446 | 8.44678 | 9.00022 | 1385.428 | 7.71215 | [28 empty] | 1002.012 | 18.70440625 | 0.104295 | 3.12886 | 33.1289 | 30 | -0.0964803 | -0.868321 | 8.13166 | 8.99998 | 1193.751 | 10.4295 | [8 empty] | 1002.015 | 21.37282 | 0.087034 | 2.61102 | 32.611 | 30 | -0.0723557 | -0.651203 | 8.34883 | 9.00003 | 1364.054 | 8.7034 | [8 empty] | 1002.012 | 18.50177 | 0.09964 | 2.98922 | 32.9894 | 30.0002 | -0.121481 | -1.09335 | 7.90685 | 9.0002 | 1180.818 | 9.964 | [28 empty] | 1002.015 | 16.79389 | 0.105028 | 3.15085 | 33.1508 | 30 | -0.0444751 | -0.382396 | 8.21559 | 8.59798 | 1071.818 | 10.5028 | [48 empty] | 1002.011 | 16.97368 | 0.11046 | 3.31383 | 33.3141 | 30.0003 | -0.0571635 | -0.514476 | 8.48561 | 9.00008 | 1081.126 | 11.046 | [8 empty] | 1002.012 | 19.38323 | 0.0950381 | 2.85114 | 32.8511 | 30 | -0.0278171 | -0.250353 | 8.74961 | 8.99996 | 1234.601 | 9.50381 | [28 empty] | 1002.012 | 21.43319 | 0.0808012 | 2.42396 | 32.423 | 29.999 | -0.0657661 | -0.591853 | 8.4075 | 8.99935 | 1365.172 | 8.08012 | [28 empty] | 1002.013 | 20.34116 | 0.0833025 | 2.49908 | 32.4991 | 30 | -0.0300837 | -0.270735 | 8.72866 | 8.99939 | 1295.615 | 8.33025
502 | [20 empty] | 1004.014 | 21.68588 | 0.07755 | 2.3265 | 32.3265 | 30 | -0.0624592 | -0.562147 | 8.43808 | 9.00022 | 1384.034 | 7.755 | [28 empty] | 1004.012 | 18.5754 | 0.104812 | 3.14436 | 33.1444 | 30 | -0.0970496 | -0.873444 | 8.12653 | 8.99998 | 1185.517 | 10.4812 | [8 empty] | 1004.015 | 21.34112 | 0.0874773 | 2.62432 | 32.6243 | 30 | -0.0734118 | -0.660708 | 8.33932 | 9.00003 | 1362.031 | 8.74773 | [8 empty] | 1004.012 | 18.37704 | 0.100194 | 3.00585 | 33.006 | 30.0002 | -0.122799 | -1.10521 | 7.89499 | 9.0002 | 1172.858 | 10.0194 | [28 empty] | 1004.015 | 16.5713 | 0.105716 | 3.17149 | 33.1715 | 30 | -0.0444624 | -0.382287 | 8.2157 | 8.59798 | 1057.612 | 10.5716 | [48 empty] | 1004.011 | 16.78094 | 0.111092 | 3.33278 | 33.333 | 30.0003 | -0.057144 | -0.514301 | 8.48578 | 9.00008 | 1068.85 | 11.1092 | [8 empty] | 1004.012 | 19.29005 | 0.0955577 | 2.86673 | 32.8667 | 30 | -0.0278231 | -0.250407 | 8.74955 | 8.99996 | 1228.666 | 9.55577 | [28 empty] | 1004.012 | 21.40513 | 0.0812557 | 2.43759 | 32.4366 | 29.999 | -0.0667487 | -0.600695 | 8.39866 | 8.99935 | 1363.384 | 8.12557 | [28 empty] | 1004.013 | 20.27665 | 0.0837761 | 2.51328 | 32.5133 | 30 | -0.0300771 | -0.270676 | 8.72872 | 8.99939 | 1291.506 | 8.37761
503 | [20 empty] | 1006.014 | 21.6657 | 0.077953 | 2.33859 | 32.3386 | 30 | -0.0634582 | -0.571138 | 8.42908 | 9.00022 | 1382.746 | 7.7953 | [28 empty] | 1006.012 | 18.451875 | 0.105356 | 3.16069 | 33.1607 | 30 | -0.0977569 | -0.87981 | 8.12017 | 8.99998 | 1177.634 | 10.5356 | [8 empty] | 1006.015 | 21.30833 | 0.0879196 | 2.63759 | 32.6376 | 30 | -0.074505 | -0.670547 | 8.32948 | 9.00003 | 1359.938 | 8.79196 | [8 empty] | 1006.012 | 18.24934375 | 0.100762 | 3.02287 | 33.0231 | 30.0002 | -0.124116 | -1.11707 | 7.88313 | 9.0002 | 1164.708 | 10.0762 | [28 empty] | 1006.015 | 16.33183 | 0.106408 | 3.19224 | 33.1922 | 30 | -0.0444123 | -0.381856 | 8.21613 | 8.59798 | 1042.328 | 10.6408 | [48 empty] | 1006.011 | 16.58034375 | 0.111729 | 3.35191 | 33.3522 | 30.0003 | -0.0571311 | -0.514184 | 8.4859 | 9.00008 | 1056.073 | 11.1729 | [8 empty] | 1006.012 | 19.19833 | 0.0960499 | 2.8815 | 32.8815 | 30 | -0.0278112 | -0.2503 | 8.74966 | 8.99996 | 1222.824 | 9.60499 | [28 empty] | 1006.012 | 21.38346 | 0.081677 | 2.45023 | 32.4492 | 29.999 | -0.0677809 | -0.609985 | 8.38937 | 8.99935 | 1362.004 | 8.1677 | [28 empty] | 1006.013 | 20.20516 | 0.0842477 | 2.52743 | 32.5274 | 30 | -0.0300826 | -0.270725 | 8.72867 | 8.99939 | 1286.953 | 8.42477
504 | [20 empty] | 1008.014 | 21.64585 | 0.0783707 | 2.35112 | 32.3511 | 30 | -0.0644627 | -0.580179 | 8.42004 | 9.00022 | 1381.48 | 7.83707 | [28 empty] | 1008.012 | 18.31718 | 0.105915 | 3.17746 | 33.1775 | 30 |  |  |  |  | 1169.038 | 10.5915 | [8 empty] | 1008.015 | 21.27783 | 0.0883614 | 2.65084 | 32.6508 | 30 | -0.0755723 | -0.680153 | 8.31988 | 9.00003 | 1357.992 | 8.83614 | [8 empty] | 1008.012 | 18.1122 | 0.101338 | 3.04017 | 33.0404 | 30.0002 | -0.125453 | -1.1291 | 7.8711 | 9.0002 | 1155.955 | 10.1338 | [28 empty] | 1008.015 | 16.07587 | 0.107124 | 3.21371 | 33.2137 | 30 | -0.0444094 | -0.381831 | 8.21615 | 8.59798 | 1025.993 | 10.7124 | [48 empty] | 1008.011 | 16.3555 | 0.112399 | 3.37201 | 33.3723 | 30.0003 | -0.0571161 | -0.514049 | 8.48603 | 9.00008 | 1041.752 | 11.2399 | [8 empty] | 1008.012 | 19.10502 | 0.0965802 | 2.8974 | 32.8974 | 30 | -0.0278012 | -0.25021 | 8.74975 | 8.99996 | 1216.88 | 9.65802 | [28 empty] | 1008.012 | 21.35638 | 0.0821358 | 2.46399 | 32.463 | 29.999 | -0.0688252 | -0.619382 | 8.37997 | 8.99935 | 1360.279 | 8.21358 | [28 empty] | 1008.013 | 20.1304 | 0.0847532 | 2.54259 | 32.5426 | 30 | -0.0300698 | -0.27061 | 8.72878 | 8.99939 | 1282.191 | 8.47532
505 | [20 empty] | 1010.014 | 21.6269 | 0.0788063 | 2.36419 | 32.3642 | 30 | -0.0654905 | -0.589429 | 8.41079 | 9.00022 | 1380.27 | 7.88063 | [28 empty] | 1010.012 | 18.18222 | 0.106474 | 3.19422 | 33.1942 | 30 |  |  |  |  | 1160.424 | 10.6474 | [8 empty] | 1010.015 | 21.2448 | 0.0887936 | 2.66381 | 32.6638 | 30 | -0.0766606 | -0.689948 | 8.31008 | 9.00003 | 1355.884 | 8.87936 | [8 empty] | 1010.012 | 17.97665 | 0.1019 | 3.05703 | 33.0572 | 30.0002 | -0.126774 | -1.14099 | 7.85921 | 9.0002 | 1147.304 | 10.19 | [88 empty] | 1010.011 | 16.11002 | 0.113093 | 3.39283 | 33.3931 | 30.0003 | -0.0570965 | -0.513873 | 8.48621 | 9.00008 | 1026.116 | 11.3093 | [8 empty] | 1010.012 | 19.00009 | 0.0971343 | 2.91403 | 32.914 | 30 | -0.0277725 | -0.249951 | 8.75001 | 8.99996 | 1210.197 | 9.71343 | [28 empty] | 1010.012 | 21.32739 | 0.0825487 | 2.47638 | 32.4754 | 29.999 | -0.0698576 | -0.628673 | 8.37068 | 8.99935 | 1358.432 | 8.25487 | [28 empty] | 1010.013 | 20.05808 | 0.0852403 | 2.55721 | 32.5572 | 30 | -0.0300736 | -0.270644 | 8.72875 | 8.99939 | 1277.585 | 8.52403
506 | [20 empty] | 1012.014 | 21.60013 | 0.0792456 | 2.37737 | 32.3773 | 30 | -0.0665241 | -0.598732 | 8.40149 | 9.00022 | 1378.562 | 7.92456 | [28 empty] | 1012.012 | 18.03849 | 0.107036 | 3.21109 | 33.2111 | 30 |  |  |  |  | 1151.251 | 10.7036 | [8 empty] | 1012.015 | 21.21063 | 0.0892424 | 2.67727 | 32.6773 | 30 | -0.0777165 | -0.699451 | 8.30058 | 9.00003 | 1353.703 | 8.92424 | [8 empty] | 1012.012 | 17.82926 | 0.102499 | 3.07498 | 33.0752 | 30.0002 | -0.128136 | -1.15325 | 7.84695 | 9.0002 | 1137.897 | 10.2499 | [88 empty] | 1012.011 | 15.85775 | 0.113806 | 3.4142 | 33.4145 | 30.0003 | -0.0570945 | -0.513855 | 8.48623 | 9.00008 | 1010.048 | 11.3806 | [8 empty] | 1012.012 | 18.89192 | 0.0976418 | 2.92925 | 32.9292 | 30 | -0.0277764 | -0.249986 | 8.74997 | 8.99996 | 1203.307 | 9.76418 | [28 empty] | 1012.012 | 21.29732 | 0.082968 | 2.48896 | 32.488 | 29.999 | -0.070892 | -0.637982 | 8.36137 | 8.99935 | 1356.517 | 8.2968 | [28 empty] | 1012.013 | 19.98111 | 0.0857262 | 2.57178 | 32.5718 | 30 | -0.0300674 | -0.270588 | 8.7288 | 8.99939 | 1272.682 | 8.57262
507 | [20 empty] | 1014.014 | 21.57592 | 0.0796871 | 2.39061 | 32.3906 | 30 | -0.0675614 | -0.608068 | 8.39216 | 9.00022 | 1377.017 | 7.96871 | [28 empty] | 1014.012 | 17.88642 | 0.107606 | 3.22817 | 33.2282 | 30 |  |  |  |  | 1141.546 | 10.7606 | [8 empty] | 1014.015 | 21.17697 | 0.0896997 | 2.69099 | 32.691 | 30 | -0.0788162 | -0.709348 | 8.29068 | 9.00003 | 1351.555 | 8.96997 | [8 empty] | 1014.012 | 17.6775 | 0.103117 | 3.09353 | 33.0937 | 30.0002 | -0.129565 | -1.16611 | 7.83409 | 9.0002 | 1128.212 | 10.3117 | [88 empty] | 1014.011 | 15.56592 | 0.114545 | 3.43638 | 33.4366 | 30.0003 | -0.0570023 | -0.513025 | 8.48706 | 9.00008 | 991.4602 | 11.4545 | [8 empty] | 1014.012 | 18.7804 | 0.0981892 | 2.94567 | 32.9457 | 30 | -0.0277442 | -0.249697 | 8.75026 | 8.99996 | 1196.204 | 9.81892 | [28 empty] | 1014.012 | 21.27005 | 0.0834164 | 2.50241 | 32.5014 | 29.999 | -0.0719133 | -0.647173 | 8.35218 | 8.99935 | 1354.78 | 8.34164 | [28 empty] | 1014.013 | 19.90353125 | 0.0862238 | 2.58671 | 32.5867 | 30 | -0.0300566 | -0.270492 | 8.7289 | 8.99939 | 1267.741 | 8.62238
508 | [20 empty] | 1016.014 | 21.55078 | 0.080126 | 2.40378 | 32.4038 | 30 | -0.0686299 | -0.617685 | 8.38254 | 9.00022 | 1375.412 | 8.0126 | [28 empty] | 1016.012 | 17.72839 | 0.108168 | 3.24505 | 33.2451 | 30 |  |  |  |  | 1131.46 | 10.8168 | [8 empty] | 1016.015 | 21.1395 | 0.09013 | 2.7039 | 32.7039 | 30 | -0.079916 | -0.719246 | 8.28078 | 9.00003 | 1349.163 | 9.013 | [8 empty] | 1016.012 | 17.50855 | 0.103721 | 3.11165 | 33.1119 | 30.0002 | -0.131008 | -1.1791 | 7.8211 | 9.0002 | 1117.429 | 10.3721 | [88 empty] | 1016.011 | 15.24012 | 0.115332 | 3.46 | 33.4603 | 30.0003 | -0.0569838 | -0.512859 | 8.48722 | 9.00008 | 970.708 | 11.5332 | [8 empty] | 1016.012 | 18.66907 | 0.0987172 | 2.96151 | 32.9615 | 30 | -0.0277388 | -0.249648 | 8.75031 | 8.99996 | 1189.113 | 9.87172 | [28 empty] | 1016.012 | 21.24306 | 0.0838533 | 2.51552 | 32.5145 | 29.999 | -0.0729562 | -0.656559 | 8.3428 | 8.99935 | 1353.061 | 8.38533 | [28 empty] | 1016.013 | 19.82072 | 0.086714 | 2.60142 | 32.6014 | 30 | -0.030061 | -0.270531 | 8.72886 | 8.99939 | 1262.467 | 8.6714
509 | [20 empty] | 1018.014 | 21.52097 | 0.0805516 | 2.41655 | 32.4165 | 30 | -0.0696986 | -0.627303 | 8.37292 | 9.00022 | 1373.509 | 8.05516 | [28 empty] | 1018.012 | 17.5667 | 0.108746 | 3.26239 | 33.2624 | 30 |  |  |  |  | 1121.14 | 10.8746 | [8 empty] | 1018.015 | 21.10517 | 0.0905747 | 2.71724 | 32.7172 | 30 | -0.0809909 | -0.728921 | 8.27111 | 9.00003 | 1346.972 | 9.05747 | [8 empty] | 1018.012 | 17.33908 | 0.104349 | 3.13048 | 33.1307 | 30.0002 | -0.132465 | -1.19221 | 7.80799 | 9.0002 | 1106.613 | 10.4349 | [108 empty] | 1018.012 | 18.56017 | 0.0992613 | 2.97784 | 32.9778 | 30 | -0.0277177 | -0.249458 | 8.7505 | 8.99996 | 1182.176 | 9.92613 | [28 empty] | 1018.012 | 21.21851 | 0.0843024 | 2.52899 | 32.528 | 29.999 | -0.0739934 | -0.665893 | 8.33346 | 8.99935 | 1351.498 | 8.43024 | [28 empty] | 1018.013 | 19.7372 | 0.0872085 | 2.61626 | 32.6162 | 30 | -0.0300572 | -0.270496 | 8.7289 | 8.99939 | 1257.146 | 8.72085
510 | [20 empty] | 1020.014 | 21.49828 | 0.0809818 | 2.42945 | 32.4294 | 30 | -0.0707335 | -0.636618 | 8.36361 | 9.00022 | 1372.062 | 8.09818 | [28 empty] | 1020.012 | 17.39208 | 0.109332 | 3.27997 | 33.28 | 30 |  |  |  |  | 1109.996 | 10.9332 | [8 empty] | 1020.015 | 21.06936 | 0.0910249 | 2.73075 | 32.7307 | 30 | -0.0820968 | -0.738874 | 8.26116 | 9.00003 | 1344.687 | 9.10249 | [8 empty] | 1020.012 | 17.15896875 | 0.104965 | 3.14898 | 33.1492 | 30.0002 | -0.133965 | -1.20571 | 7.79449 | 9.0002 | 1095.118 | 10.4965 | [108 empty] | 1020.012 | 18.4356 | 0.0998181 | 2.99454 | 32.9945 | 30 | -0.0277129 | -0.249415 | 8.75055 | 8.99996 | 1174.242 | 9.98181 | [28 empty] | 1020.012 | 21.18384 | 0.0847451 | 2.54227 | 32.5413 | 29.999 | -0.0750049 | -0.674996 | 8.32436 | 8.99935 | 1349.289 | 8.47451 | [28 empty] | 1020.013 | 19.64515 | 0.0877202 | 2.6316 | 32.6316 | 30 | -0.0300446 | -0.270383 | 8.72901 | 8.99939 | 1251.283 | 8.77202
511 | [20 empty] | 1022.014 | 21.47582 | 0.081401 | 2.44203 | 32.442 | 30 | -0.0717639 | -0.645891 | 8.35433 | 9.00022 | 1370.628 | 8.1401 | [28 empty] | 1022.012 | 17.20739 | 0.109937 | 3.29811 | 33.2981 | 30 |  |  |  |  | 1098.209 | 10.9937 | [8 empty] | 1022.015 | 21.0289 | 0.0914718 | 2.74415 | 32.7442 | 30 | -0.0831942 | -0.74875 | 8.25128 | 9.00003 | 1342.104 | 9.14718 | [8 empty] | 1022.012 | 16.96993 | 0.105606 | 3.16821 | 33.1684 | 30.0002 | -0.135494 | -1.21947 | 7.78073 | 9.0002 | 1083.053 | 10.5606 | [108 empty] | 1022.012 | 18.3062 | 0.100376 | 3.01129 | 33.0113 | 30 | -0.0277026 | -0.249322 | 8.75064 | 8.99996 | 1166 | 10.0376 | [28 empty] | 1022.012 | 21.14994 | 0.0852023 | 2.55598 | 32.555 | 29.999 | -0.0760953 | -0.684809 | 8.31454 | 8.99935 | 1347.13 | 8.52023 | [28 empty] | 1022.013 | 19.54912 | 0.0882441 | 2.64732 | 32.6473 | 30 | -0.0300405 | -0.270346 | 8.72905 | 8.99939 | 1245.167 | 8.82441
512 | [20 empty] | 1024.014 | 21.45024 | 0.0818309 | 2.45492 | 32.4549 | 30 | -0.0728027 | -0.655241 | 8.34498 | 9.00022 | 1368.995 | 8.18309 | [28 empty] | 1024.012 | 17.00697 | 0.110543 | 3.31629 | 33.3163 | 30 |  |  |  |  | 1085.417 | 11.0543 | [8 empty] | 1024.015 | 20.98844 | 0.0919257 | 2.75777 | 32.7578 | 30 | -0.0843069 | -0.758765 | 8.24127 | 9.00003 | 1339.522 | 9.19257 | [8 empty] | 1024.012 | 16.76605 | 0.106273 | 3.1882 | 33.1884 | 30.0002 | -0.137082 | -1.23377 | 7.76643 | 9.0002 | 1070.041 | 10.6273 | [108 empty] | 1024.012 | 18.16973 | 0.100952 | 3.02856 | 33.0286 | 30 | -0.0276802 | -0.24912 | 8.75084 | 8.99996 | 1157.308 | 10.0952 | [28 empty] | 1024.012 | 21.1091875 | 0.0856699 | 2.57001 | 32.569 | 29.999 | -0.0771072 | -0.693915 | 8.30544 | 8.99935 | 1344.534 | 8.56699 | [28 empty] | 1024.013 | 19.45635 | 0.0887604 | 2.66281 | 32.6628 | 30 | -0.0300309 | -0.27026 | 8.72913 | 8.99939 | 1239.258 | 8.87604
513 | [20 empty] | 1026.014 | 21.42462 | 0.0822716 | 2.46814 | 32.4681 | 30 | -0.0738875 | -0.665004 | 8.33522 | 9.00022 | 1367.36 | 8.22716 | [28 empty] | 1026.012 | 16.80191 | 0.111168 | 3.33505 | 33.3351 | 30 |  |  |  |  | 1072.33 | 11.1168 | [8 empty] | 1026.015 | 20.94556 | 0.0923714 | 2.77114 | 32.7711 | 30 | -0.0854191 | -0.768775 | 8.23126 | 9.00003 | 1336.786 | 9.23714 | [8 empty] | 1026.012 | 16.54588 | 0.106954 | 3.20865 | 33.2088 | 30.0002 | -0.138727 | -1.24857 | 7.75163 | 9.0002 | 1055.989 | 10.6954 | [108 empty] | 1026.012 | 18.03627 | 0.101523 | 3.04569 | 33.0457 | 30 | -0.0276652 | -0.248986 | 8.75097 | 8.99996 | 1148.807 | 10.1523 | [28 empty] | 1026.012 | 21.07782 | 0.0860696 | 2.582 | 32.581 | 29.999 | -0.0782739 | -0.704414 | 8.29494 | 8.99935 | 1342.536 | 8.60696 | [28 empty] | 1026.013 | 19.35689 | 0.0892674 | 2.67802 | 32.678 | 30 | -0.0300351 | -0.270298 | 8.72909 | 8.99939 | 1232.923 | 8.92674
514 | [20 empty] | 1028.014 | 21.38993 | 0.0827049 | 2.48115 | 32.4811 | 30 | -0.0749456 | -0.674527 | 8.3257 | 9.00022 | 1365.146 | 8.27049 | [28 empty] | 1028.012 | 16.58345 | 0.111812 | 3.35437 | 33.3544 | 30 |  |  |  |  | 1058.387 | 11.1812 | [8 empty] | 1028.015 | 20.89985 | 0.0928243 | 2.78473 | 32.7847 | 30 | -0.0865408 | -0.77887 | 8.22116 | 9.00003 | 1333.868 | 9.28243 | [8 empty] | 1028.012 | 16.31818 | 0.107668 | 3.23005 | 33.2302 | 30.0002 | -0.140449 | -1.26407 | 7.73613 | 9.0002 | 1041.458 | 10.7668 | [108 empty] | 1028.012 | 17.89248 | 0.102113 | 3.06337 | 33.0634 | 30 | -0.027642 | -0.248777 | 8.75118 | 8.99996 | 1139.648 | 10.2113 | [28 empty] | 1028.012 | 21.04552 | 0.0865264 | 2.59571 | 32.5947 | 29.999 | -0.0792842 | -0.713507 | 8.28585 | 8.99935 | 1340.479 | 8.65264 | [28 empty] | 1028.013 | 19.25362 | 0.0897852 | 2.69356 | 32.6935 | 30 | -0.0300262 | -0.270218 | 8.72917 | 8.99939 | 1226.345 | 8.97852
515 | [20 empty] | 1030.014 | 21.36167 | 0.0831515 | 2.49454 | 32.4945 | 30 | -0.0760559 | -0.68452 | 8.3157 | 9.00022 | 1363.342 | 8.31515 | [28 empty] | 1030.012 | 16.33505 | 0.112463 | 3.37388 | 33.3739 | 30 |  |  |  |  | 1042.534 | 11.2463 | [8 empty] | 1030.015 | 20.8614375 | 0.0932853 | 2.79856 | 32.7986 | 30 | -0.0876589 | -0.788933 | 8.2111 | 9.00003 | 1331.417 | 9.32853 | [8 empty] | 1030.012 | 16.06507 | 0.10838 | 3.25142 | 33.2516 | 30.0002 | -0.14219 | -1.27974 | 7.72046 | 9.0002 | 1025.303 | 10.838 | [108 empty] | 1030.012 | 17.74484375 | 0.102696 | 3.08088 | 33.0809 | 30 | -0.0276422 | -0.248778 | 8.75118 | 8.99996 | 1130.245 | 10.2696 | [28 empty] | 1030.012 | 21.00755 | 0.0869781 | 2.60926 | 32.6083 | 29.999 | -0.0803513 | -0.723109 | 8.27624 | 8.99935 | 1338.061 | 8.69781 | [28 empty] | 1030.013 | 19.14553 | 0.0903206 | 2.70962 | 32.7096 | 30 | -0.0300191 | -0.270154 | 8.72924 | 8.99939 | 1219.46 | 9.03206
516 | [20 empty] | 1032.014 | 21.33117 | 0.0835864 | 2.50759 | 32.5076 | 30 | -0.0771445 | -0.694318 | 8.30591 | 9.00022 | 1361.396 | 8.35864 | [28 empty] | 1032.012 | 16.06385 | 0.113108 | 3.39324 | 33.3932 | 30 |  |  |  |  | 1025.226 | 11.3108 | [8 empty] | 1032.015 | 20.80944 | 0.0937309 | 2.81193 | 32.8119 | 30 | -0.0887961 | -0.799168 | 8.20086 | 9.00003 | 1328.098 | 9.37309 | [8 empty] | 1032.012 | 15.80154 | 0.109132 | 3.27399 | 33.2742 | 30.0002 | -0.144072 | -1.29668 | 7.70352 | 9.0002 | 1008.485 | 10.9132 | [108 empty] | 1032.012 | 17.57843 | 0.103291 | 3.09873 | 33.0987 | 30 | -0.0276324 | -0.248691 | 8.75127 | 8.99996 | 1119.645 | 10.3291 | [28 empty] | 1032.012 | 20.9661875 | 0.0874289 | 2.62278 | 32.6218 | 29.999 | -0.0814286 | -0.732805 | 8.26655 | 8.99935 | 1335.426 | 8.74289 | [28 empty] | 1032.013 | 19.03367 | 0.0908623 | 2.72587 | 32.7259 | 30 | -0.0300012 | -0.269993 | 8.7294 | 8.99939 | 1212.336 | 9.08623
517 | [20 empty] | 1034.014 | 21.29688 | 0.084032 | 2.52096 | 32.5209 | 30 | -0.0782236 | -0.70403 | 8.29619 | 9.00022 | 1359.208 | 8.4032 | [28 empty] | 1034.012 | 15.74674 | 0.113808 | 3.41423 | 33.4142 | 30 |  |  |  |  | 1004.987 | 11.3808 | [8 empty] | 1034.015 | 20.76097 | 0.0942073 | 2.82622 | 32.8262 | 30 | -0.0899326 | -0.809396 | 8.19063 | 9.00003 | 1325.005 | 9.42073 | [8 empty] | 1034.012 | 15.47869 | 0.109988 | 3.29966 | 33.2999 | 30.0002 | -0.146229 | -1.31609 | 7.68411 | 9.0002 | 987.8796 | 10.9988 | [108 empty] | 1034.012 | 17.41139 | 0.103863 | 3.1159 | 33.1159 | 30 | -0.0275934 | -0.24834 | 8.75162 | 8.99996 | 1109.006 | 10.3863 | [28 empty] | 1034.012 | 20.92595 | 0.0878855 | 2.63648 | 32.6355 | 29.999 | -0.0824953 | -0.742405 | 8.25695 | 8.99935 | 1332.863 | 8.78855 | [28 empty] | 1034.013 | 18.9294375 | 0.0913823 | 2.74147 | 32.7415 | 30 | -0.0299857 | -0.269853 | 8.72954 | 8.99939 | 1205.697 | 9.13823
518 | [20 empty] | 1036.014 | 21.26761 | 0.0844648 | 2.53394 | 32.5339 | 30 | -0.0793146 | -0.713849 | 8.28637 | 9.00022 | 1357.34 | 8.44648 | [28 empty] | 1036.012 | 15.37218 | 0.114518 | 3.43554 | 33.4355 | 30 |  |  |  |  | 981.0818 | 11.4518 | [8 empty] | 1036.015 | 20.70946 | 0.0946759 | 2.84028 | 32.8403 | 30 | -0.0910628 | -0.819568 | 8.18046 | 9.00003 | 1321.717 | 9.46759 | [128 empty] | 1036.012 | 17.2441875 | 0.104497 | 3.13491 | 33.1349 | 30 | -0.0275782 | -0.248202 | 8.75176 | 8.99996 | 1098.356 | 10.4497 | [28 empty] | 1036.012 | 20.89135 | 0.0883214 | 2.64956 | 32.6486 | 29.999 | -0.0835672 | -0.752051 | 8.2473 | 8.99935 | 1330.659 | 8.83214 | [28 empty] | 1036.013 | 18.80624 | 0.0919182 | 2.75755 | 32.7575 | 30 | -0.0299872 | -0.269867 | 8.72953 | 8.99939 | 1197.85 | 9.19182
519 | [20 empty] | 1038.014 | 21.23772 | 0.0849149 | 2.54744 | 32.5474 | 30 | -0.0804101 | -0.723708 | 8.27651 | 9.00022 | 1355.432 | 8.49149 | [48 empty] | 1038.015 | 20.65958 | 0.0951376 | 2.85413 | 32.8541 | 30 | -0.0922133 | -0.829923 | 8.17011 | 9.00003 | 1318.534 | 9.51376 | [128 empty] | 1038.012 | 17.05907 | 0.105145 | 3.15436 | 33.1544 | 30 | -0.0275612 | -0.248049 | 8.75191 | 8.99996 | 1086.565 | 10.5145 | [28 empty] | 1038.012 | 20.8508 | 0.0887719 | 2.66307 | 32.6621 | 29.999 | -0.0846636 | -0.761918 | 8.23744 | 8.99935 | 1328.076 | 8.87719 | [28 empty] | 1038.013 | 18.6813 | 0.0924737 | 2.77421 | 32.7742 | 30 | -0.0299769 | -0.269773 | 8.72962 | 8.99939 | 1189.892 | 9.24737
520 | [20 empty] | 1040.014 | 21.19952 | 0.0853694 | 2.56108 | 32.5611 | 30 | -0.0815241 | -0.733735 | 8.26649 | 9.00022 | 1352.994 | 8.53694 | [48 empty] | 1040.015 | 20.61139 | 0.0956022 | 2.86807 | 32.8681 | 30 | -0.0933249 | -0.839927 | 8.1601 | 9.00003 | 1315.458 | 9.56022 | [128 empty] | 1040.012 | 16.86179 | 0.105798 | 3.17394 | 33.1739 | 30 | -0.0275312 | -0.24778 | 8.75218 | 8.99996 | 1074 | 10.5798 | [28 empty] | 1040.012 | 20.80773 | 0.0892354 | 2.67697 | 32.676 | 29.999 | -0.0857392 | -0.771598 | 8.22776 | 8.99935 | 1325.333 | 8.92354 | [28 empty] | 1040.013 | 18.55031 | 0.0930199 | 2.7906 | 32.7906 | 30 | -0.0299754 | -0.26976 | 8.72963 | 8.99939 | 1181.548 | 9.30199
521 | [20 empty] | 1042.014 | 21.16833 | 0.0858067 | 2.5742 | 32.5742 | 30 | -0.0826369 | -0.74375 | 8.25647 | 9.00022 | 1351.003 | 8.58067 | [48 empty] | 1042.015 | 20.55798 | 0.0960698 | 2.88209 | 32.8821 | 30 | -0.0944392 | -0.849956 | 8.15007 | 9.00003 | 1312.05 | 9.60698 | [128 empty] | 1042.012 | 16.64663 | 0.106471 | 3.19414 | 33.1941 | 30 | -0.0275178 | -0.247659 | 8.7523 | 8.99996 | 1060.295 | 10.6471 | [28 empty] | 1042.012 | 20.76027 | 0.0897051 | 2.69107 | 32.6901 | 29.999 | -0.0868328 | -0.781439 | 8.21791 | 8.99935 | 1322.31 | 8.97051 | [28 empty] | 1042.013 | 18.4064 | 0.0935957 | 2.80787 | 32.8079 | 30 | -0.0299588 | -0.269611 | 8.72978 | 8.99939 | 1172.382 | 9.35957
522 | [20 empty] | 1044.014 | 21.13131 | 0.086256 | 2.58768 | 32.5877 | 30 | -0.0837385 | -0.753665 | 8.24656 | 9.00022 | 1348.64 | 8.6256 | [48 empty] | 1044.015 | 20.50187 | 0.096511 | 2.89533 | 32.8953 | 30 | -0.0955848 | -0.860266 | 8.13976 | 9.00003 | 1308.468 | 9.6511 | [128 empty] | 1044.012 | 16.42077 | 0.10716 | 3.2148 | 33.2148 | 30 | -0.0275002 | -0.247501 | 8.75246 | 8.99996 | 1045.909 | 10.716 | [28 empty] | 1044.012 | 20.71216 | 0.0901651 | 2.70486 | 32.7039 | 29.999 | -0.0879256 | -0.791273 | 8.20808 | 8.99935 | 1319.246 | 9.01651 | [28 empty] | 1044.013 | 18.26789 | 0.0941605 | 2.82481 | 32.8248 | 30 | -0.0299425 | -0.269464 | 8.72993 | 8.99939 | 1163.56 | 9.41605
523 | [20 empty] | 1046.014 | 21.09421875 | 0.0866966 | 2.6009 | 32.6009 | 30 | -0.0848527 | -0.763693 | 8.23653 | 9.00022 | 1346.273 | 8.66966 | [48 empty] | 1046.015 | 20.44213 | 0.0970147 | 2.91044 | 32.9104 | 30 | -0.0967192 | -0.870476 | 8.12955 | 9.00003 | 1304.656 | 9.70147 | [128 empty] | 1046.012 | 16.1805 | 0.107868 | 3.23604 | 33.236 | 30 | -0.0274644 | -0.247179 | 8.75278 | 8.99996 | 1030.605 | 10.7868 | [28 empty] | 1046.012 | 20.66404 | 0.0906307 | 2.71883 | 32.7178 | 29.999 | -0.0890127 | -0.801057 | 8.1983 | 8.99935 | 1316.181 | 9.06307 | [28 empty] | 1046.013 | 18.11343 | 0.094741 | 2.84223 | 32.8422 | 30 | -0.0299304 | -0.269355 | 8.73004 | 8.99939 | 1153.722 | 9.4741
524 | [20 empty] | 1048.014 | 21.0553125 | 0.0871555 | 2.61466 | 32.6146 | 30 | -0.0859889 | -0.773919 | 8.2263 | 9.00022 | 1343.79 | 8.71555 | [48 empty] | 1048.015 | 20.37616 | 0.0974989 | 2.92497 | 32.925 | 30 | -0.0978972 | -0.881078 | 8.11895 | 9.00003 | 1300.445 | 9.74989 | [128 empty] | 1048.012 | 15.88846 | 0.108786 | 3.26359 | 33.2636 | 30 | -0.0274286 | -0.246856 | 8.75311 | 8.99996 | 1012.004 | 10.8786 | [28 empty] | 1048.012 | 20.61436 | 0.0910982 | 2.73286 | 32.7319 | 29.999 | -0.0900891 | -0.810744 | 8.18861 | 8.99935 | 1313.017 | 9.10982 | [28 empty] | 1048.013 | 17.94994 | 0.0953397 | 2.86019 | 32.8602 | 30 | -0.0299221 | -0.269281 | 8.73011 | 8.99939 | 1143.308 | 9.53397
525 | [20 empty] | 1050.014 | 21.01492 | 0.0876091 | 2.62827 | 32.6282 | 30 | -0.087086 | -0.783793 | 8.21643 | 9.00022 | 1341.212 | 8.76091 | [48 empty] | 1050.015 | 20.31466 | 0.0979807 | 2.93942 | 32.9394 | 30 | -0.0990795 | -0.891719 | 8.10831 | 9.00003 | 1296.521 | 9.79807 | [168 empty] | 1050.012 | 20.56514 | 0.0915577 | 2.74664 | 32.7457 | 29.999 | -0.0911971 | -0.820715 | 8.17864 | 8.99935 | 1309.881 | 9.15577 | [28 empty] | 1050.013 | 17.78656 | 0.0959476 | 2.87843 | 32.8784 | 30 | -0.0299017 | -0.269097 | 8.7303 | 8.99939 | 1132.902 | 9.59476
526 | [20 empty] | 1052.014 | 20.97671 | 0.0880603 | 2.64181 | 32.6418 | 30 | -0.0882203 | -0.794002 | 8.20622 | 9.00022 | 1338.773 | 8.80603 | [48 empty] | 1052.015 | 20.25115 | 0.0984648 | 2.95394 | 32.9539 | 30 | -0.100206 | -0.901857 | 8.09817 | 9.00003 | 1292.467 | 9.84648 | [168 empty] | 1052.012 | 20.51324 | 0.0920261 | 2.76069 | 32.7597 | 29.999 | -0.0923007 | -0.830647 | 8.16871 | 8.99935 | 1306.576 | 9.20261 | [28 empty] | 1052.013 | 17.61057 | 0.0965435 | 2.8963 | 32.8963 | 30 | -0.0298802 | -0.268904 | 8.73049 | 8.99939 | 1121.693 | 9.65435
527 | [20 empty] | 1054.014 | 20.93272 | 0.0885217 | 2.65565 | 32.6556 | 30 | -0.0893486 | -0.804157 | 8.19607 | 9.00022 | 1335.966 | 8.85217 | [48 empty] | 1054.015 | 20.18794 | 0.0989415 | 2.96825 | 32.9682 | 30 | -0.101363 | -0.912269 | 8.08776 | 9.00003 | 1288.433 | 9.89415 | [168 empty] | 1054.012 | 20.4595 | 0.0924967 | 2.77481 | 32.7738 | 29.999 | -0.0933805 | -0.840364 | 8.15899 | 8.99935 | 1303.153 | 9.24967 | [28 empty] | 1054.013 | 17.42544 | 0.097165 | 2.91495 | 32.9149 | 30 | -0.0298517 | -0.268647 | 8.73075 | 8.99939 | 1109.901 | 9.7165
528 | [20 empty] | 1056.014 | 20.88529 | 0.0889774 | 2.66932 | 32.6693 | 30 | -0.0905026 | -0.814543 | 8.18568 | 9.00022 | 1332.939 | 8.89774 | [48 empty] | 1056.015 | 20.11554 | 0.099434 | 2.98302 | 32.983 | 30 | -0.102514 | -0.922631 | 8.0774 | 9.00003 | 1283.812 | 9.9434 | [168 empty] | 1056.012 | 20.40914 | 0.0929554 | 2.78857 | 32.7876 | 29.999 | -0.0944711 | -0.850179 | 8.14917 | 8.99935 | 1299.945 | 9.29554 | [28 empty] | 1056.013 | 17.21943 | 0.0978001 | 2.934 | 32.934 | 30 | -0.0298558 | -0.268684 | 8.73071 | 8.99939 | 1096.779 | 9.78001
529 | [20 empty] | 1058.014 | 20.84016 | 0.0894327 | 2.68298 | 32.683 | 30 | -0.0916389 | -0.824771 | 8.17545 | 9.00022 | 1330.059 | 8.94327 | [48 empty] | 1058.015 | 20.04041 | 0.0999285 | 2.99785 | 32.9979 | 30 | -0.103704 | -0.933338 | 8.06669 | 9.00003 | 1279.017 | 9.99285 | [168 empty] | 1058.012 | 20.35144 | 0.0934321 | 2.80287 | 32.8019 | 29.999 | -0.0955864 | -0.860216 | 8.13914 | 8.99935 | 1296.27 | 9.34321 | [28 empty] | 1058.013 | 16.99124 | 0.0984666 | 2.954 | 32.954 | 30 | -0.0298176 | -0.26834 | 8.73105 | 8.99939 | 1082.244 | 9.84666
530 | [20 empty] | 1060.014 | 20.79609 | 0.0898905 | 2.69671 | 32.6967 | 30 | -0.0927518 | -0.834787 | 8.16544 | 9.00022 | 1327.246 | 8.98905 | [48 empty] | 1060.015 | 19.96739 | 0.100423 | 3.01269 | 33.0127 | 30 | -0.104899 | -0.944094 | 8.05594 | 9.00003 | 1274.357 | 10.0423 | [168 empty] | 1060.012 | 20.29282 | 0.0939075 | 2.81713 | 32.8161 | 29.999 | -0.0967146 | -0.870369 | 8.12898 | 8.99935 | 1292.536 | 9.39075 | [28 empty] | 1060.013 | 16.70284375 | 0.0991875 | 2.97562 | 32.9756 | 30 | -0.0297825 | -0.268025 | 8.73137 | 8.99939 | 1063.875 | 9.91875
531 | [20 empty] | 1062.014 | 20.75179 | 0.0903354 | 2.71006 | 32.71 | 30 | -0.0938694 | -0.844845 | 8.15538 | 9.00022 | 1324.419 | 9.03354 | [48 empty] | 1062.015 | 19.89945 | 0.100915 | 3.02746 | 33.0275 | 30 | -0.106026 | -0.95424 | 8.04579 | 9.00003 | 1270.021 | 10.0915 | [168 empty] | 1062.012 | 20.23168 | 0.0944021 | 2.83197 | 32.831 | 29.999 | -0.09783 | -0.880407 | 8.11895 | 8.99935 | 1288.642 | 9.44021
532 | [20 empty] | 1064.014 | 20.70804 | 0.0907879 | 2.72364 | 32.7236 | 30 | -0.0949902 | -0.854933 | 8.14529 | 9.00022 | 1321.626 | 9.07879 | [48 empty] | 1064.015 | 19.82321 | 0.1014 | 3.04199 | 33.042 | 30 | -0.107156 | -0.96441 | 8.03562 | 9.00003 | 1265.155 | 10.14 | [168 empty] | 1064.012 | 20.16599 | 0.0948887 | 2.84657 | 32.8456 | 29.999 | -0.0989513 | -0.890497 | 8.10886 | 8.99935 | 1284.458 | 9.48887
533 | [20 empty] | 1066.014 | 20.65675 | 0.0912495 | 2.73748 | 32.7375 | 30 | -0.0961274 | -0.865168 | 8.13506 | 9.00022 | 1318.353 | 9.12495 | [48 empty] | 1066.015 | 19.73743 | 0.101909 | 3.05727 | 33.0573 | 30 | -0.108358 | -0.975223 | 8.02481 | 9.00003 | 1259.68 | 10.1909 | [168 empty] | 1066.012 | 20.10253 | 0.0953547 | 2.86055 | 32.8596 | 29.999 | -0.100059 | -0.900466 | 8.09889 | 8.99935 | 1280.416 | 9.53547
534 | [20 empty] | 1068.014 | 20.60327 | 0.0917237 | 2.75171 | 32.7517 | 30 | -0.0972726 | -0.875475 | 8.12475 | 9.00022 | 1314.94 | 9.17237 | [48 empty] | 1068.015 | 19.65005 | 0.102408 | 3.07224 | 33.0722 | 30 | -0.109542 | -0.985885 | 8.01415 | 9.00003 | 1254.104 | 10.2408 | [168 empty] | 1068.012 | 20.04061 | 0.0958378 | 2.87504 | 32.8741 | 29.999 | -0.101143 | -0.910223 | 8.08913 | 8.99935 | 1276.472 | 9.58378
535 | [20 empty] | 1070.014 | 20.55208 | 0.0921858 | 2.76557 | 32.7655 | 30 | -0.0984348 | -0.885935 | 8.11429 | 9.00022 | 1311.673 | 9.21858 | [48 empty] | 1070.015 | 19.568375 | 0.102914 | 3.08742 | 33.0874 | 30 | -0.110719 | -0.996475 | 8.00356 | 9.00003 | 1248.891 | 10.2914 | [168 empty] | 1070.012 | 19.9738 | 0.0963097 | 2.8892 | 32.8882 | 29.999 | -0.10226 | -0.92027 | 8.07908 | 8.99935 | 1272.217 | 9.63097
536 | [20 empty] | 1072.014 | 20.49288 | 0.0926633 | 2.7799 | 32.7799 | 30 | -0.0995822 | -0.896262 | 8.10396 | 9.00022 | 1307.895 | 9.26633 | [48 empty] | 1072.015 | 19.48092 | 0.103418 | 3.10253 | 33.1025 | 30 | -0.11192 | -1.00728 | 7.99275 | 9.00003 | 1243.31 | 10.3418 | [168 empty] | 1072.012 | 19.90328 | 0.0968078 | 2.90414 | 32.9031 | 29.999 | -0.103389 | -0.930433 | 8.06892 | 8.99935 | 1267.725 | 9.68078
537 | [20 empty] | 1074.014 | 20.43823 | 0.0931383 | 2.79415 | 32.7941 | 30 | -0.100745 | -0.90673 | 8.09349 | 9.00022 | 1304.407 | 9.31383 | [48 empty] | 1074.015 | 19.38983 | 0.103936 | 3.11809 | 33.1181 | 30 | -0.113104 | -1.01794 | 7.98209 | 9.00003 | 1237.496 | 10.3936 | [168 empty] | 1074.012 | 19.82661 | 0.097304 | 2.91902 | 32.918 | 29.999 | -0.104536 | -0.940756 | 8.0586 | 8.99935 | 1262.841 | 9.7304
538 | [20 empty] | 1076.014 | 20.37747 | 0.0936144 | 2.80843 | 32.8084 | 30 | -0.101916 | -0.917266 | 8.08296 | 9.00022 | 1300.529 | 9.36144 | [48 empty] | 1076.015 | 19.29165 | 0.104467 | 3.13401 | 33.134 | 30 | -0.114281 | -1.02853 | 7.9715 | 9.00003 | 1231.23 | 10.4467 | [168 empty] | 1076.012 | 19.75183 | 0.0977736 | 2.93311 | 32.9321 | 29.999 | -0.105692 | -0.95116 | 8.04819 | 8.99935 | 1258.078 | 9.77736
539 | [20 empty] | 1078.014 | 20.31459 | 0.0940999 | 2.82299 | 32.823 | 30 | -0.103078 | -0.927723 | 8.0725 | 9.00022 | 1296.516 | 9.40999 | [48 empty] | 1078.015 | 19.19308 | 0.104971 | 3.14914 | 33.1491 | 30 | -0.115515 | -1.03964 | 7.96039 | 9.00003 | 1224.939 | 10.4971 | [168 empty] | 1078.012 | 19.67825 | 0.0982959 | 2.94878 | 32.9478 | 29.999 | -0.106829 | -0.961394 | 8.03796 | 8.99935 | 1253.391 | 9.82959
540 | [20 empty] | 1080.014 | 20.25637 | 0.0945747 | 2.83724 | 32.8372 | 30 | -0.104239 | -0.938178 | 8.06205 | 9.00022 | 1292.8 | 9.45747 | [48 empty] | 1080.015 | 19.09112 | 0.105503 | 3.16509 | 33.1651 | 30 | -0.116738 | -1.05065 | 7.94938 | 9.00003 | 1218.431 | 10.5503 | [168 empty] | 1080.012 | 19.59853 | 0.0988028 | 2.96399 | 32.963 | 29.999 | -0.107973 | -0.971683 | 8.02767 | 8.99935 | 1248.314 | 9.88028
541 | [20 empty] | 1082.014 | 20.1916 | 0.0950361 | 2.85108 | 32.8511 | 30 | -0.105378 | -0.948428 | 8.0518 | 9.00022 | 1288.667 | 9.50361 | [48 empty] | 1082.015 | 18.98363 | 0.106057 | 3.1817 | 33.1817 | 30 | -0.117946 | -1.06152 | 7.93851 | 9.00003 | 1211.572 | 10.6057 | [168 empty] | 1082.012 | 19.52039 | 0.0993085 | 2.97916 | 32.9782 | 29.999 | -0.109124 | -0.982046 | 8.01731 | 8.99935 | 1243.337 | 9.93085
542 | [20 empty] | 1084.014 | 20.12925 | 0.0955438 | 2.86631 | 32.8663 | 30 | -0.106575 | -0.959202 | 8.04102 | 9.00022 | 1284.687 | 9.55438 | [48 empty] | 1084.015 | 18.87959 | 0.106587 | 3.19762 | 33.1976 | 30 | -0.119183 | -1.07265 | 7.92738 | 9.00003 | 1204.931 | 10.6587 | [168 empty] | 1084.012 | 19.43284 | 0.0998096 | 2.99419 | 32.9932 | 29.999 | -0.110284 | -0.992486 | 8.00687 | 8.99935 | 1237.76 | 9.98096
543 | [20 empty] | 1086.014 | 20.05824 | 0.0960124 | 2.88037 | 32.8803 | 30 | -0.107723 | -0.969532 | 8.03069 | 9.00022 | 1280.155 | 9.60124 | [48 empty] | 1086.015 | 18.76279 | 0.107116 | 3.21348 | 33.2135 | 30 | -0.120403 | -1.08363 | 7.9164 | 9.00003 | 1197.477 | 10.7116 | [168 empty] | 1086.012 | 19.34143 | 0.100338 | 3.01004 | 33.0091 | 29.999 | -0.111468 | -1.00314 | 7.99622 | 8.99935 | 1231.938 | 10.0338
544 | [20 empty] | 1088.014 | 19.98364 | 0.0965265 | 2.89579 | 32.8958 | 30 | -0.108937 | -0.980458 | 8.01976 | 9.00022 | 1275.394 | 9.65265 | [48 empty] | 1088.015 | 18.64093 | 0.107666 | 3.22999 | 33.23 | 30 | -0.121687 | -1.09519 | 7.90484 | 9.00003 | 1189.7 | 10.7666 | [168 empty] | 1088.012 | 19.25221 | 0.100831 | 3.02483 | 33.0238 | 29.999 | -0.112643 | -1.01371 | 7.98564 | 8.99935 | 1226.255 | 10.0831
545 | [20 empty] | 1090.014 | 19.91087 | 0.0970166 | 2.9105 | 32.9105 | 30 | -0.110127 | -0.991164 | 8.00906 | 9.00022 | 1270.75 | 9.70166 | [48 empty] | 1090.015 | 18.51792 | 0.108209 | 3.24628 | 33.2463 | 30 | -0.122978 | -1.10681 | 7.89322 | 9.00003 | 1181.849 | 10.8209 | [168 empty] | 1090.012 | 19.15808 | 0.101349 | 3.04037 | 33.0394 | 29.999 | -0.113805 | -1.02417 | 7.97518 | 8.99935 | 1220.26 | 10.1349
546 | [20 empty] | 1092.014 | 19.83507 | 0.0975153 | 2.92546 | 32.9254 | 30 | -0.111309 | -1.00181 | 7.99841 | 9.00022 | 1265.912 | 9.75153 | [48 empty] | 1092.015 | 18.39289 | 0.108769 | 3.26307 | 33.2631 | 30 | -0.124263 | -1.11838 | 7.88166 | 9.00003 | 1173.87 | 10.8769 | [168 empty] | 1092.012 | 19.06677 | 0.101875 | 3.05616 | 33.0552 | 29.999 | -0.115002 | -1.03494 | 7.96441 | 8.99935 | 1214.444 | 10.1875
547 | [20 empty] | 1094.014 | 19.761625 | 0.0979788 | 2.93936 | 32.9393 | 30 | -0.112473 | -1.01228 | 7.98794 | 9.00022 | 1261.225 | 9.79788 | [48 empty] | 1094.015 | 18.2632 | 0.109335 | 3.28006 | 33.2801 | 30 | -0.125549 | -1.12995 | 7.87008 | 9.00003 | 1165.592 | 10.9335 | [168 empty] | 1094.012 | 18.96042 | 0.102404 | 3.07202 | 33.071 | 29.999 | -0.116215 | -1.04586 | 7.9535 | 8.99935 | 1207.67 | 10.2404
548 | [20 empty] | 1096.014 | 19.68121 | 0.0985051 | 2.95515 | 32.9551 | 30 | -0.113673 | -1.02308 | 7.97714 | 9.00022 | 1256.092 | 9.85051 | [48 empty] | 1096.015 | 18.12465625 | 0.109887 | 3.2966 | 33.2966 | 30 | -0.126858 | -1.14172 | 7.85831 | 9.00003 | 1156.75 | 10.9887 | [168 empty] | 1096.012 | 18.85847 | 0.102943 | 3.0882 | 33.0872 | 29.999 | -0.117426 | -1.05676 | 7.9426 | 8.99935 | 1201.176 | 10.2943
549 | [20 empty] | 1098.014 | 19.59142 | 0.0990201 | 2.9706 | 32.9706 | 30 | -0.114883 | -1.03397 | 7.96625 | 9.00022 | 1250.362 | 9.90201 | [48 empty] | 1098.015 | 17.9749 | 0.110468 | 3.31403 | 33.314 | 30 | -0.128193 | -1.15374 | 7.84629 | 9.00003 | 1147.192 | 11.0468 | [168 empty] | 1098.012 | 18.75617 | 0.103466 | 3.10388 | 33.1029 | 29.999 | -0.118632 | -1.06761 | 7.93174 | 8.99935 | 1194.661 | 10.3466
550 | [20 empty] | 1100.014 | 19.51016 | 0.0995192 | 2.98557 | 32.9855 | 30 | -0.116102 | -1.04495 | 7.95528 | 9.00022 | 1245.176 | 9.95192 | [48 empty] | 1100.015 | 17.82335 | 0.111074 | 3.33223 | 33.3322 | 30 | -0.129591 | -1.16633 | 7.8337 | 9.00003 | 1137.52 | 11.1074 | [168 empty] | 1100.012 | 18.64599 | 0.103998 | 3.11985 | 33.1189 | 29.999 | -0.119844 | -1.07851 | 7.92084 | 8.99935 | 1187.643 | 10.3998
551 | [20 empty] | 1102.014 | 19.42429 | 0.100019 | 3.00057 | 33.0005 | 30 | -0.117312 | -1.05583 | 7.94439 | 9.00022 | 1239.696 | 10.0019 | [48 empty] | 1102.015 | 17.66406 | 0.111662 | 3.34987 | 33.3499 | 30 | -0.130972 | -1.17875 | 7.82128 | 9.00003 | 1127.354 | 11.1662 | [168 empty] | 1102.012 | 18.5237 | 0.104546 | 3.13628 | 33.1353 | 29.999 | -0.121118 | -1.08999 | 7.90937 | 8.99935 | 1179.853 | 10.4546
552 | [20 empty] | 1104.014 | 19.33333 | 0.10054 | 3.01619 | 33.0162 | 30 | -0.11852 | -1.0667 | 7.93352 | 9.00022 | 1233.89 | 10.054 | [48 empty] | 1104.015 | 17.4964 | 0.112263 | 3.36789 | 33.3679 | 30 | -0.132393 | -1.19154 | 7.80849 | 9.00003 | 1116.653 | 11.2263 | [168 empty] | 1104.012 | 18.40925 | 0.105107 | 3.15311 | 33.1521 | 29.999 | -0.122366 | -1.10122 | 7.89814 | 8.99935 | 1172.564 | 10.5107
553 | [20 empty] | 1106.014 | 19.23888 | 0.101067 | 3.03201 | 33.032 | 30 | -0.11976 | -1.07786 | 7.92236 | 9.00022 | 1227.862 | 10.1067 | [48 empty] | 1106.015 | 17.31566 | 0.112872 | 3.38617 | 33.3862 | 30 | -0.133874 | -1.20487 | 7.79516 | 9.00003 | 1105.118 | 11.2872 | [168 empty] | 1106.012 | 18.28259 | 0.10563 | 3.16879 | 33.1678 | 29.999 | -0.123656 | -1.11283 | 7.88653 | 8.99935 | 1164.496 | 10.563
554 | [20 empty] | 1108.014 | 19.13965 | 0.101585 | 3.04754 | 33.0475 | 30 | -0.121002 | -1.08904 | 7.91118 | 9.00022 | 1221.529 | 10.1585 | [48 empty] | 1108.015 | 17.12582 | 0.113514 | 3.40542 | 33.4054 | 30 | -0.135342 | -1.21809 | 7.78194 | 9.00003 | 1093.003 | 11.3514 | [168 empty] | 1108.012 | 18.15077 | 0.106221 | 3.18652 | 33.1855 | 29.999 | -0.124929 | -1.12428 | 7.87508 | 8.99935 | 1156.1 | 10.6221
555 | [20 empty] | 1110.014 | 19.04053 | 0.1021 | 3.063 | 33.063 | 30 | -0.122244 | -1.10023 | 7.9 | 9.00022 | 1215.203 | 10.21 | [48 empty] | 1110.015 | 16.92721 | 0.114155 | 3.42466 | 33.4247 | 30 | -0.136879 | -1.23191 | 7.76812 | 9.00003 | 1080.327 | 11.4155 | [168 empty] | 1110.012 | 18.01766 | 0.106796 | 3.20376 | 33.2028 | 29.999 | -0.12623 | -1.13599 | 7.86337 | 8.99935 | 1147.622 | 10.6796
556 | [20 empty] | 1112.014 | 18.9369 | 0.102633 | 3.079 | 33.079 | 30 | -0.123478 | -1.11133 | 7.88889 | 9.00022 | 1208.589 | 10.2633 | [48 empty] | 1112.015 | 16.72297 | 0.114806 | 3.44418 | 33.4442 | 30 | -0.138422 | -1.2458 | 7.75423 | 9.00003 | 1067.292 | 11.4806 | [168 empty] | 1112.012 | 17.872 | 0.107353 | 3.22047 | 33.2195 | 29.999 | -0.127579 | -1.14813 | 7.85123 | 8.99935 | 1138.344 | 10.7353
557 | [20 empty] | 1114.014 | 18.82714 | 0.103163 | 3.09488 | 33.0949 | 30 | -0.124749 | -1.12277 | 7.87745 | 9.00022 | 1201.584 | 10.3163 | [48 empty] | 1114.015 | 16.49427 | 0.115464 | 3.46391 | 33.4639 | 30 | -0.140018 | -1.26017 | 7.73986 | 9.00003 | 1052.696 | 11.5464 | [168 empty] | 1114.012 | 17.72972 | 0.107934 | 3.23792 | 33.2369 | 29.999 | -0.12892 | -1.1602 | 7.83915 | 8.99935 | 1129.282 | 10.7934
558 | [20 empty] | 1116.014 | 18.71331 | 0.103713 | 3.11137 | 33.1113 | 30 | -0.126035 | -1.13434 | 7.86588 | 9.00022 | 1194.319 | 10.3713 | [48 empty] | 1116.015 | 16.23984 | 0.116174 | 3.48521 | 33.4852 | 30 | -0.141745 | -1.27571 | 7.72432 | 9.00003 | 1036.457 | 11.6174 | [168 empty] | 1116.012 | 17.57233 | 0.108525 | 3.25565 | 33.2547 | 29.999 | -0.130296 | -1.17258 | 7.82677 | 8.99935 | 1119.257 | 10.8525
559 | [20 empty] | 1118.014 | 18.59807 | 0.104254 | 3.12762 | 33.1276 | 30 | -0.127324 | -1.14594 | 7.85428 | 9.00022 | 1186.965 | 10.4254 | [48 empty] | 1118.015 | 15.9455 | 0.116896 | 3.50688 | 33.5069 | 30 | -0.143595 | -1.29236 | 7.70767 | 9.00003 | 1017.673 | 11.6896 | [168 empty] | 1118.012 | 17.40847 | 0.109134 | 3.27392 | 33.2729 | 29.999 | -0.131696 | -1.18518 | 7.81418 | 8.99935 | 1108.82 | 10.9134
560 | [20 empty] | 1120.014 | 18.47481 | 0.104799 | 3.14396 | 33.1439 | 30 | -0.128622 | -1.15762 | 7.8426 | 9.00022 | 1179.098 | 10.4799 | [48 empty] | 1120.015 | 15.59823 | 0.117693 | 3.53079 | 33.5308 | 30 | -0.145536 | -1.30983 | 7.69021 | 9.00003 | 995.5086 | 11.7693 | [168 empty] | 1120.012 | 17.23947 | 0.109744 | 3.29223 | 33.2912 | 29.999 | -0.133152 | -1.19828 | 7.80107 | 8.99935 | 1098.055 | 10.9744
561 | [20 empty] | 1122.014 | 18.34715 | 0.105358 | 3.16073 | 33.1607 | 30 | -0.129955 | -1.16962 | 7.8306 | 9.00022 | 1170.95 | 10.5358 | [228 empty] | 1122.012 | 17.05421 | 0.110366 | 3.31087 | 33.3099 | 29.999 | -0.134638 | -1.21165 | 7.7877 | 8.99935 | 1086.255 | 11.0366
562 | [20 empty] | 1124.014 | 18.21846 | 0.105921 | 3.17764 | 33.1776 | 30 | -0.131289 | -1.18163 | 7.81859 | 9.00022 | 1162.737 | 10.5921 | [228 empty] | 1124.012 | 16.8653 | 0.111008 | 3.33014 | 33.3292 | 29.999 | -0.136143 | -1.22519 | 7.77416 | 8.99935 | 1074.223 | 11.1008
563 | [20 empty] | 1126.014 | 18.07407 | 0.106508 | 3.19524 | 33.1952 | 30 | -0.132688 | -1.19422 | 7.806 | 9.00022 | 1153.522 | 10.6508 | [228 empty] | 1126.012 | 16.65761 | 0.11165 | 3.34938 | 33.3484 | 29.999 | -0.137685 | -1.23908 | 7.76027 | 8.99935 | 1060.994 | 11.165
564 | [20 empty] | 1128.014 | 17.92992 | 0.107077 | 3.21232 | 33.2123 | 30 | -0.134089 | -1.20683 | 7.7934 | 9.00022 | 1144.322 | 10.7077 | [228 empty] | 1128.012 | 16.42663 | 0.112316 | 3.36938 | 33.3684 | 29.999 | -0.139312 | -1.25372 | 7.74564 | 8.99935 | 1046.282 | 11.2316
565 | [20 empty] | 1130.014 | 17.78633 | 0.107653 | 3.22957 | 33.2295 | 30 | -0.135442 | -1.21901 | 7.78121 | 9.00022 | 1135.158 | 10.7653 | [228 empty] | 1130.012 | 16.17046875 | 0.113036 | 3.39098 | 33.39 | 29.999 | -0.141027 | -1.26915 | 7.7302 | 8.99935 | 1029.966 | 11.3036
566 | [20 empty] | 1132.014 | 17.6269 | 0.108235 | 3.24705 | 33.247 | 30 | -0.136835 | -1.23155 | 7.76867 | 9.00022 | 1124.983 | 10.8235 | [228 empty] | 1132.012 | 15.83517 | 0.113785 | 3.41342 | 33.4124 | 29.999 | -0.142917 | -1.28616 | 7.71319 | 8.99935 | 1008.609 | 11.3785
567 | [20 empty] | 1134.014 | 17.46286 | 0.108841 | 3.26524 | 33.2652 | 30 | -0.138283 | -1.24458 | 7.75565 | 9.00022 | 1114.513 | 10.8841
568 | [20 empty] | 1136.014 | 17.29103 | 0.109428 | 3.28285 | 33.2828 | 30 | -0.139744 | -1.25772 | 7.7425 | 9.00022 | 1103.547 | 10.9428
569 | [20 empty] | 1138.014 | 17.09991 | 0.110066 | 3.30199 | 33.302 | 30 | -0.14128 | -1.27155 | 7.72867 | 9.00022 | 1091.349 | 11.0066
570 | [20 empty] | 1140.014 | 16.89115 | 0.11072 | 3.3216 | 33.3216 | 30 | -0.142892 | -1.28606 | 7.71417 | 9.00022 | 1078.026 | 11.072
571 | [20 empty] | 1142.014 | 16.66045 | 0.111401 | 3.34202 | 33.342 | 30 | -0.144551 | -1.30099 | 7.69923 | 9.00022 | 1063.302 | 11.1401
572 | [20 empty] | 1144.014 | 16.39785 | 0.11211 | 3.3633 | 33.3633 | 30 | -0.146364 | -1.31731 | 7.68291 | 9.00022 | 1046.542 | 11.211
573 | [20 empty] | 1146.014 | 16.04983 | 0.112896 | 3.38687 | 33.3868 | 30 | -0.148372 | -1.33538 | 7.66484 | 9.00022 | 1024.331 | 11.2896